## Abbreviations
Table 1. Abbreviations used for OREAS 464
Abbreviation | Explanation
< | ‘less than’
IND | indeterminate
NR | not reported
PDM3 | percent deviation of lab mean from corrected mean of means
Rel.Std.Dev. | one sigma relative standard deviation
Std.Dev. | one sigma standard deviation
Method Codes:
4A*MS | 4-acid (HF-HNO3-HClO4-HCl) digest with ICP-MS finish
4A*OES | 4-acid (HF-HNO3-HClO4-HCl) digest with ICP-OES finish
4A*OES/MS | 4-acid (HF-HNO3-HClO4-HCl) digest with ICP-OES or ICP-MS finish as appropriate
at 1000°C | loss on ignition at 1000°C
BF*MS | lithium borate fusion with ICP-MS finish
BF*OES | lithium borate fusion with ICP-OES finish
BF*OES/MS | lithium borate fusion with ICP-OES or ICP-MS finish as appropriate
BF*XRF | lithium borate fusion with XRF finish
PF*MS | sodium peroxide fusion with ICP-MS finish
PF*OES | sodium peroxide fusion with ICP-OES finish
PF*OES/MS | sodium peroxide fusion with OES or MS finish as appropriate
Legend:- | (for Method Group Tabulated Results omitted in the determination of Certified Values)
Individual | - Outlying individual values
Batch & Limits | - Outlying laboratory batch data sets and superfluous limit values

## Laboratory List
Table 5. Participating Laboratory List used for OREAS 464
Lab Slot | Laboratory Name and Location
ALS, Brisbane, QLD, Australia
ALS, Lima, Peru
ALS, Loughrea, Galway, Ireland
ALS, Perth, WA, Australia
ALS, Vancouver, BC, Canada
Bureau Veritas Commodities Canada Ltd, Vancouver, BC, Canada
Bureau Veritas Geoanalytical, Perth, WA, Australia
Intertek Genalysis, Adelaide, SA, Australia
Intertek Genalysis, Perth, WA, Australia
Intertek Testing Services, Cupang, Muntinlupa, Philippines
Intertek Testing Services, Shunyi, Beijing, China
Nagrom, Perth, WA, Australia
PT Intertek Utama Services, Jakarta Timur, DKI Jakarta, Indonesia
SGS Australia Mineral Services, Perth (Newburn), WA, Australia
SGS Geosol Laboratorios Ltda, Vespasiano, Minas Gerais, Brazil
SGS Lakefield Research Ltd, Lakefield, Ontario, Canada
SGS Mineral Services, Townsville, QLD, Australia
SGS South Africa Pty Ltd, Booysens, Gauteng, South Africa
SGS Vostok Limited, Chita, Russian Federation
Shiva Analyticals Ltd, Bangalore North, Karnataka, India
UIS Analytical Services, Centurion , South Africa
Legend:- | (for Method Group Tabulated Results omitted in the determination of Certified Values)
Individual | - Outlying individual values
Batch & Limits | - Outlying laboratory batch data sets and superfluous limit values

## Certified Values
Table 2. Certified Values, SD's, 95% Confidence and Tolerance Limits for OREAS 464
Constituent | Certified | SD | 95% Confidence Limits |  | 95% Tolerance Limits
| Value |  | Low | High | Low | High
Borate Fusion XRF
CeO2, Cerium(IV) oxide (wt.%) | 1.894976 | 0.02720796 | 1.867976 | 1.921976 | 1.872153 | 1.917799
Fe2O3, Iron(III) oxide (wt.%) | 54.381 | 1.031043 | 52.98892 | 55.77308 | 53.93757 | 54.82443
La2O3, Lanthanum(III) oxide (wt.%) | 1.406356 | 0.01973875 | 1.389489 | 1.423223 | 1.38467 | 1.428043
Nd2O3, Neodymium(III) oxide (wt.%) | 1.12403 | 0.03613714 | 1.084908 | 1.163152 | 1.101819 | 1.146241
Pr6O11, Praseodymium(III,IV) oxide (ppm) | 3069.668 | 98.54562 | 2987.244 | 3152.091 | 2907.458 | 3231.878
Sm2O3, Samarium(III) oxide (ppm) | 1634.716 | 55.23163 | 1583.956 | 1685.477 | IND | IND
ThO2, Thorium dioxide (ppm) | 575.7804 | 84.46663 | 491.5847 | 659.976 | IND | IND
Y2O3, Yttrium(III) oxide (ppm) | 561.8822 | 68.79867 | 501.5192 | 622.2452 | IND | IND
Thermogravimetry
LOI, Loss On Ignition @1000°C (wt.%) | 0.6969 | 0.07110032 | 0.6080794 | 0.7857206 | 0.652283 | 0.741517
Borate / Peroxide Fusion ICP
Al2O3, Aluminium(III) oxide (wt.%) | 8.749256 | 0.2839712 | 8.536652 | 8.96186 | 8.566475 | 8.932038
BaO, Barium oxide (ppm) | 1849.733 | 77.3594 | 1802.076 | 1897.389 | 1800.82 | 1898.645
Be, Beryllium (ppm) | 15.62887 | 1.576304 | 14.11315 | 17.14459 | IND | IND
Bi, Bismuth (ppm) | 3.796477 | 0.426399 | 3.338094 | 4.254859 | IND | IND
CaO, Calcium oxide (wt.%) | 1.253737 | 0.04642828 | 1.224341 | 1.283133 | 1.224413 | 1.28306
CeO2, Cerium(IV) oxide (wt.%) | 1.876237 | 0.06486079 | 1.837324 | 1.915149 | 1.829134 | 1.923339
Co, Cobalt (ppm) | 18.0159 | 3.386394 | 14.76407 | 21.26773 | 15.58126 | 20.45054
Cr2O3, Chromium(III) oxide (ppm) | 577.4724 | 32.23499 | 557.4767 | 597.4681 | 557.3619 | 597.5829
Cs, Cesium (ppm) | 0.2714523 | 0.04358776 | 0.2383453 | 0.3045594 | 0.2071518 | 0.3357528
Dy2O3, Dysprosium(III) oxide (ppm) | 204.3916 | 9.225079 | 198.9932 | 209.79 | 198.4255 | 210.3578
Er2O3, Erbium(III) oxide (ppm) | 43.62707 | 1.490374 | 42.76499 | 44.48916 | 42.02601 | 45.22814
Eu2O3, Europium(III) oxide (ppm) | 374.9586 | 9.669409 | 370.5735 | 379.3438 | 364.0993 | 385.818
Fe2O3, Iron(III) oxide (wt.%) | 53.23866 | 1.439832 | 52.14567 | 54.33164 | 52.00656 | 54.47075
Ga, Gallium (ppm) | 105.8017 | 21.15317 | 79.8967 | 131.7066 | 100.7282 | 110.8751
Gd2O3, Gadolinium(III) oxide (ppm) | 779.205 | 34.81607 | 757.7374 | 800.6725 | 761.8543 | 796.5556
HfO2, Hafnium dioxide (ppm) | 14.760905 | 0.9086076 | 14.23271 | 15.2891 | 13.97334 | 15.54847
Ho2O3, Holmium(III) oxide (ppm) | 24.40478 | 1.54063 | 23.50777 | 25.30179 | 23.66862 | 25.14094
In, Indium (ppm) | 2.141767 | 0.1634254 | 2.003125 | 2.280408 | IND | IND
K2O, Potassium oxide (wt.%) | 0.1038883 | 0.01905972 | 0.08312352 | 0.124653 | IND | IND
La2O3, Lanthanum(III) oxide (wt.%) | 1.372902 | 0.03747445 | 1.357008 | 1.388796 | 1.339282 | 1.406521
Lu2O3, Lutetium(III) oxide (ppm) | 1.917093 | 0.1119481 | 1.86511 | 1.969075 | 1.788345 | 2.04584
MgO, Magnesium oxide (wt.%) | 1.402092 | 0.06286179 | 1.3565 | 1.447684 | 1.381272 | 1.422912
MnO, Manganese oxide (wt.%) | 0.3646767 | 0.02481102 | 0.3451852 | 0.3841683 | 0.3517249 | 0.3776285
Mo, Molybdenum (ppm) | 77.07317 | 4.268355 | 72.78752 | 81.35882 | 73.5556 | 80.59074
Nb2O5, Niobium(V) oxide (ppm) | 2722.824 | 114.831 | 2636.657 | 2808.991 | 2612.15 | 2833.498
Nd2O3, Neodymium(III) oxide (wt.%) | 1.159347 | 0.03689604 | 1.140233 | 1.178461 | 1.133844 | 1.18485
NiO, Nickel oxide (ppm) | 104.3283 | 20.02893 | 85.84196 | 122.8147 | 85.04619 | 123.6105
P2O5, Phosphorus(V) oxide (wt.%) | 3.227091 | 0.103431 | 3.145021 | 3.309162 | 3.14937 | 3.304813
PbO, Lead oxide (ppm) | 186.9196 | 13.29389 | 171.8253 | 202.0139 | 179.4741 | 194.3652
Pr6O11, Praseodymium(III,IV) oxide (ppm) | 3137.845 | 128.0919 | 3063.179 | 3212.512 | 3078.671 | 3197.02
Rb, Rubidium (ppm) | 4.386676 | 0.4602542 | 4.171493 | 4.60186 | 4.092942 | 4.680411
S, Sulphur (ppm) | 1028.333 | 90.70921 | 940.048 | 1116.619 | IND | IND
Sb, Antimony (ppm) | 1.80145 | 0.2459279 | 1.490605 | 2.112295 | IND | IND
SiO2, Silicon dioxide (wt.%) | 20.36379 | 0.6285913 | 19.69385 | 21.03374 | 19.95039 | 20.77719
Sm2O3, Samarium(III) oxide (ppm) | 1737.501 | 43.72452 | 1718.685 | 1756.317 | 1677.338 | 1797.665
SnO2, Tin dioxide (ppm) | 58.23232 | 3.398168 | 56.28011 | 60.18453 | 55.79546 | 60.66918
SrO, Strontium oxide (ppm) | 2436.640866 | 81.79379 | 2387.401 | 2485.881 | 2384.421 | 2488.861
Ta2O5, Tantalum(V) oxide (ppm) | 29.69495 | 4.233784 | 26.91477 | 32.47513 | 26.63368 | 32.75623
Tb4O7, Terbium(III,IV) oxide (ppm) | 63.26577 | 3.172849 | 61.40044 | 65.1311 | 61.43985 | 65.0917
ThO2, Thorium dioxide (ppm) | 600.1434 | 26.81559 | 584.9582 | 615.3286 | 583.9993 | 616.2875
TiO2, Titanium dioxide (wt.%) | 3.259275 | 0.09913071 | 3.184177 | 3.334373 | 3.185957 | 3.332592
Tm2O3, Thulium(III) oxide (ppm) | 4.062225 | 0.1993609 | 3.947258 | 4.177192 | 3.928342 | 4.196108
U3O8, Uranium(V,VI) oxide (ppm) | 20.71447 | 0.492458 | 20.46305 | 20.9659 | 20.039 | 21.38995
V2O5, Vanadium(V) oxide (ppm) | 412.2966 | 34.01084 | 392.7303 | 431.8629 | 395.5923 | 429.0009
WO3, Tungsten trioxide (ppm) | < 7 | IND | IND | IND | IND | IND
Y2O3, Yttrium(III) oxide (ppm) | 569.6169 | 27.02759 | 552.9545 | 586.2792 | 549.9447 | 589.2891
Yb2O3, Ytterbium(III) oxide (ppm) | 17.91895 | 1.131294 | 17.37582 | 18.46209 | 17.17344 | 18.66446
ZnO, Zinc oxide (ppm) | 1533.146 | 118.9524 | 1376.446 | 1689.847 | 1476.225 | 1590.068
ZrO2, Zirconium dioxide (ppm) | 623.7038 | 23.47562 | 605.2921 | 642.1154 | 586.1373 | 661.2702
4-Acid Digestion
Ag, Silver (ppm) | 4.430998 | 0.3619387 | 4.174361 | 4.687634 | 4.090717 | 4.771278
Al, Aluminium (wt.%) | 4.469988 | 0.09625871 | 4.416797 | 4.523179 | 4.379516 | 4.56046
As, Arsenic (ppm) | 32.93618 | 4.71529 | 29.02955 | 36.84282 | 31.0003 | 34.87207
Ba, Barium (ppm) | 1648.131 | 71.59832 | 1609.198 | 1687.065 | 1617.279 | 1678.984
Be, Beryllium (ppm) | 15.24339 | 1.193735 | 14.44108 | 16.04571 | 14.7762 | 15.71058
Bi, Bismuth (ppm) | 4.05383 | 0.2361237 | 3.895058 | 4.212602 | 3.937946 | 4.169715
Ca, Calcium (wt.%) | 0.8509476 | 0.0586275 | 0.8112128 | 0.8906823 | 0.8349928 | 0.8669023
Cd, Cadmium (ppm) | 0.5181294 | 0.08748524 | 0.4575956 | 0.5786632 | 0.4717529 | 0.564506
Ce, Cerium (wt.%) | 1.548274 | 0.04838847 | 1.501064 | 1.595484 | 1.503692 | 1.592856
Co, Cobalt (ppm) | 16.99026 | 0.9321832 | 16.61546 | 17.36507 | 16.38184 | 17.59869
Cr, Chromium (ppm) | 334.6808 | 37.20573 | 302.6634 | 366.6982 | 318.7968 | 350.5647
Cs, Cesium (ppm) | 0.2877492 | 0.01787314 | 0.2752578 | 0.3002406 | 0.2663639 | 0.3091345
Cu, Copper (ppm) | 91.85989 | 2.193267 | 90.49064 | 93.22915 | 89.46393 | 94.25586
Dy, Dysprosium (ppm) | 181.7073 | 6.912828 | 177.336 | 186.0787 | 178.5042 | 184.9104
Er, Erbium (ppm) | 36.93618 | 1.55377 | 35.86236 | 38.01 | 36.07635 | 37.79602
Eu, Europium (ppm) | 334.4206 | 18.94377 | 321.6848 | 347.1565 | 328.8897 | 339.9516
Fe, Iron (wt.%) | 35.55098 | 1.569123 | 34.62141 | 36.48054 | 35.00777 | 36.09419
Gd, Gadolinium (ppm) | 670.037 | 26.35907 | 651.0753 | 688.9987 | 658.0175 | 682.0565
Hf, Hafnium (ppm) | 7.791671 | 1.323154 | 6.737892 | 8.845449 | 7.350394 | 8.232948
Ho, Holmium (ppm) | 21.3127 | 0.931311 | 20.67947 | 21.94593 | 20.83376 | 21.79163
In, Indium (ppm) | 2.111512 | 0.1181866 | 2.035112 | 2.187911 | 2.063841 | 2.159182
K, Potassium (wt.%) | 0.08123194 | 0.01389375 | 0.07237497 | 0.09008892 | IND | IND
La, Lanthanum (wt.%) | 1.06442 | 0.2129796 | 0.8597199 | 1.269121 | 1.032794 | 1.096046
Li, Lithium (ppm) | 8.255327 | 1.06667 | 7.576993 | 8.933661 | 7.90741 | 8.603244
Lu, Lutetium (ppm) | 1.572164 | 0.3017332 | 1.378165 | 1.766162 | 1.509465 | 1.634862
Mg, Magnesium (wt.%) | 0.8248782 | 0.04455751 | 0.7952536 | 0.8545029 | 0.8087733 | 0.8409831
Mn, Manganese (wt.%) | 0.269978 | 0.01631585 | 0.2584284 | 0.2815276 | 0.2633787 | 0.2765773
Mo, Molybdenum (ppm) | 77.13498 | 4.397433 | 74.38513 | 79.88483 | 75.4792 | 78.79076
Na, Sodium (wt.%) | 0.1486215 | 0.01137771 | 0.1418985 | 0.1553445 | IND | IND
Nd, Neodymium (wt.%) | 0.9589229 | 0.02559742 | 0.9421238 | 0.9757219 | 0.9408855 | 0.9769603
Ni, Nickel (ppm) | 88.57475 | 6.548445 | 84.00444 | 93.14506 | 86.06756 | 91.08194
P, Phosphorus (wt.%) | 1.359527 | 0.0666731 | 1.30573 | 1.413324 | 1.322145 | 1.39691
Pb, Lead (ppm) | 204.9508 | 31.74355 | 184.2505 | 225.651 | 199.4657 | 210.4358
Pr, Praseodymium (ppm) | 2600.62 | 86.84873 | 2515.977 | 2685.263 | 2523.722 | 2677.519
Rb, Rubidium (ppm) | 4.220818 | 0.392581 | 3.969456 | 4.47218 | 4.017546 | 4.42409
Re, Rhenium (ppm) | < 0.03 | IND | IND | IND | IND | IND
S, Sulphur (ppm) | 983.4111 | 78.84191 | 933.5973 | 1033.225 | IND | IND
Sb, Antimony (ppm) | 1.868026 | 0.1112049 | 1.798553 | 1.937498 | 1.745914 | 1.990137
Sc, Scandium (ppm) | 141.3799 | 5.807572 | 137.418 | 145.3418 | 138.1328 | 144.6271
Se, Selenium (ppm) | < 50 | IND | IND | IND | IND | IND
Sm, Samarium (ppm) | 1484.866 | 49.37752 | 1437.66 | 1532.072 | 1437.159 | 1532.574
Sn, Tin (ppm) | 35.67785 | 3.205112 | 33.53175 | 37.82395 | 34.29097 | 37.06473
Sr, Strontium (ppm) | 2042.807 | 144.2724 | 1943.892 | 2141.721 | 2010.463 | 2075.15
Ta, Tantalum (ppm) | 20.91211 | 2.694782 | 18.60031 | 23.22392 | 19.78035 | 22.04388
Tb, Terbium (ppm) | 54.88906 | 2.540889 | 53.06865 | 56.70946 | 53.44379 | 56.33432
Te, Tellurium (ppm) | 0.362497 | 0.06788316 | 0.3011236 | 0.4238704 | 0.3287398 | 0.3962543
Th, Thorium (ppm) | 506.3839 | 59.51697 | 458.8648 | 553.903 | 496.0409 | 516.727
Ti, Titanium (wt.%) | < 1 | IND | IND | IND | IND | IND
Tl, Thallium (ppm) | 0.1453491 | 0.01281426 | 0.1366828 | 0.1540153 | IND | IND
Tm, Thulium (ppm) | 3.295639 | 0.3212031 | 3.077582 | 3.513696 | 3.193512 | 3.397766
U, Uranium (ppm) | 17.63555 | 0.6143461 | 17.23677 | 18.03434 | 17.16321 | 18.10789
V, Vanadium (ppm) | 207.0274 | 26.17389 | 187.7429 | 226.3118 | 202.5423 | 211.5124
W, Tungsten (ppm) | 2.374685 | 0.4012394 | 2.104696 | 2.644674 | 2.244334 | 2.505035
Y, Yttrium (ppm) | 448.8679 | 33.27293 | 424.5828 | 473.153 | 442.5434 | 455.1925
Yb, Ytterbium (ppm) | 14.27695 | 0.9375182 | 13.60362 | 14.95029 | 13.77971 | 14.7742
Zn, Zinc (ppm) | 1128.078 | 56.76933 | 1090.308 | 1165.849 | 1110.364 | 1145.792
Zr, Zirconium (ppm) | 209.7096 | 39.9025 | 179.0074 | 240.4119 | 200.3444 | 219.0749

## Indicative Values
Table 3. Indicative Values for OREAS 464
Constituent | Unit | Value | Constituent | Unit | Value | Constituent | Unit | Value
Borate Fusion XRF
Al2O3 | wt.% | 8.865833 | Lu2O3 | ppm | < 20 | SrO | ppm | 2366.667
BaO | ppm | 2025 | MgO | wt.% | 1.417917 | Ta2O5 | ppm | < 100
CaO | wt.% | 1.280417 | MnO | wt.% | 0.395 | Tb4O7 | ppm | 58.13117
Cr2O3 | ppm | 475.8333 | Na2O | wt.% | 0.2345 | TiO2 | wt.% | 3.287083
Dy2O3 | ppm | 197.5 | Nb2O5 | ppm | 2772.65 | Tm2O3 | ppm | < 10
Er2O3 | ppm | 40 | NiO | ppm | 200 | U3O8 | ppm | < 100
Eu2O3 | ppm | 333.3333 | P2O5 | wt.% | 3.2545 | V2O5 | ppm | 460
Gd2O3 | ppm | 804.1667 | PbO | ppm | 300 | WO3 | ppm | < 100
HfO2 | ppm | < 100 | SiO2 | wt.% | 20.01 | Yb2O3 | ppm | 20
Ho2O3 | ppm | 20 | SnO2 | ppm | < 100 | ZnO | ppm | 1566.667
K2O | wt.% | 0.1029167 | SO3 | wt.% | 0.2481667 | ZrO2 | ppm | 616.6667
Thermogravimetry
H2O- | wt.% | 0.5033333
Borate / Peroxide Fusion ICP
Ag | ppm | 10.41667 | Ge | ppm | 43.33333 | Se | ppm | 40
As | ppm | 251.8708 | Li | ppm | 8.133738 | Te | ppm | < 1
B | ppm | 107.5833 | Na | wt.% | 0.1350087 | Tl | ppm | < 0.5
Cd | ppm | < 1 | Re | ppm | < 0.1
Cu | ppm | 103.6968 | Sc | ppm | 151.875
4-Acid Digestion
Ga | ppm | 97.03711 | Ge | ppm | 18.37806 | Nb | ppm | 1597.759

## Performance Gates
Table 4. Pooled-Lab Performance Gates for OREAS 464
Constituent | Certified Value | Absolute Standard Deviations |  |  |  |  | Relative Standard Deviations |  |  | 5% window
|  | 1SD | 2SD Low | 2SD High | 3SD Low | 3SD High | 1RSD | 2RSD | 3RSD | Low | High
Borate Fusion XRF
CeO2, wt.% | 1.894976 | 0.02720796 | 1.84056 | 1.949392 | 1.813352 | 1.9766 | 1.436% | 2.872% | 4.307% | 1.800227 | 1.989725
Fe2O3, wt.% | 54.381 | 1.031043 | 52.31891 | 56.44309 | 51.28787 | 57.47413 | 1.896% | 3.792% | 5.688% | 51.66195 | 57.10005
La2O3, wt.% | 1.406356 | 0.01973875 | 1.366879 | 1.445834 | 1.34714 | 1.465572 | 1.404% | 2.807% | 4.211% | 1.336038 | 1.476674
Nd2O3, wt.% | 1.12403 | 0.03613714 | 1.051756 | 1.196305 | 1.015619 | 1.232442 | 3.215% | 6.43% | 9.645% | 1.067829 | 1.180232
Pr6O11, ppm | 3069.668 | 98.54562 | 2872.576 | 3266.759 | 2774.031 | 3365.304 | 3.21% | 6.421% | 9.631% | 2916.184 | 3223.151
Sm2O3, ppm | 1634.716 | 55.23163 | 1524.253 | 1745.18 | 1469.021 | 1800.411 | 3.379% | 6.757% | 10.14% | 1552.98 | 1716.45208
ThO2, ppm | 575.7804 | 84.46663 | 406.8471 | 744.7137 | 322.3805 | 829.1803 | 14.67% | 29.34% | 44.01% | 546.9914 | 604.5694
Y2O3, ppm | 561.8822 | 68.79867 | 424.2849 | 699.4796 | 355.4862 | 768.2782 | 12.24% | 24.49% | 36.73% | 533.7881 | 589.9763
Thermogravimetry
LOI, wt.% | 0.6969 | 0.07110032 | 0.5546994 | 0.8391006 | 0.483599 | 0.910201 | 10.2% | 20.4% | 30.61% | 0.662055 | 0.731745
Borate / Peroxide Fusion ICP
Al2O3, wt.% | 8.749256 | 0.2839712 | 8.181314 | 9.317199 | 7.897343 | 9.60117 | 3.246% | 6.491% | 9.737% | 8.311794 | 9.186719
BaO, ppm | 1849.733 | 77.3594 | 1695.014 | 2004.452 | 1617.655 | 2081.811 | 4.182% | 8.364% | 12.55% | 1757.246 | 1942.219
Be, ppm | 15.62887 | 1.576304 | 12.47626 | 18.78148 | 10.89996 | 20.35778 | 10.09% | 20.17% | 30.26% | 14.84743 | 16.41031
Bi, ppm | 3.796477 | 0.426399 | 2.943679 | 4.649275 | 2.51728 | 5.075674 | 11.23% | 22.46% | 33.69% | 3.606653 | 3.986301
CaO, wt.% | 1.253737 | 0.04642828 | 1.16088 | 1.346593 | 1.114452 | 1.393022 | 3.703% | 7.406% | 11.11% | 1.19105 | 1.316423
CeO2, wt.% | 1.876237 | 0.06486079 | 1.746515 | 2.005958 | 1.681654 | 2.070819 | 3.457% | 6.914% | 10.37% | 1.782425 | 1.970049
Co, ppm | 18.0159 | 3.386394 | 11.24311 | 24.78869 | 7.856718 | 28.17508 | 18.8% | 37.59% | 56.39% | 17.11511 | 18.9167
Cr2O3, ppm | 577.4724 | 32.23499 | 513.0024 | 641.9424 | 480.7674 | 674.1774 | 5.582% | 11.16% | 16.75% | 548.5988 | 606.346
Cs, ppm | 0.2714523 | 0.04358776 | 0.1842768 | 0.3586279 | 0.1406891 | 0.4022156 | 16.06% | 32.11% | 48.17% | 0.2578797 | 0.285025
Dy2O3, ppm | 204.3916 | 9.225079 | 185.9415 | 222.8418 | 176.7164 | 232.0669 | 4.513% | 9.027% | 13.54% | 194.1721 | 214.6112
Er2O3, ppm | 43.62707 | 1.490374 | 40.64633 | 46.60782 | 39.15595 | 48.0982 | 3.416% | 6.832% | 10.25% | 41.44572 | 45.80843
Eu2O3, ppm | 374.9586 | 9.669409 | 355.6198 | 394.2975 | 345.9504 | 403.9669 | 2.579% | 5.158% | 7.736% | 356.2107 | 393.7066
Fe2O3, wt.% | 53.23866 | 1.439832 | 50.35899 | 56.11832 | 48.91916 | 57.55815 | 2.704% | 5.409% | 8.113% | 50.57672 | 55.90059
Ga, ppm | 105.8017 | 21.15317 | 63.49531 | 148.108 | 42.34214 | 169.2612 | 19.99% | 39.99% | 59.98% | 100.5116 | 111.0917
Gd2O3, ppm | 779.205 | 34.81607 | 709.5728 | 848.8371 | 674.7568 | 883.6532 | 4.468% | 8.936% | 13.4% | 740.2447 | 818.1652
HfO2, ppm | 14.760905 | 0.9086076 | 12.94369 | 16.57812 | 12.03508 | 17.48673 | 6.156% | 12.31% | 18.47% | 14.02285975 | 15.49895025
Ho2O3, ppm | 24.40478 | 1.54063 | 21.32352 | 27.48604 | 19.78289 | 29.02667 | 6.313% | 12.63% | 18.94% | 23.18454 | 25.62502
In, ppm | 2.141767 | 0.1634254 | 1.814916 | 2.468617 | 1.65149 | 2.632043 | 7.63% | 15.26% | 22.89% | 2.034678 | 2.248855
K2O, wt.% | 0.1038883 | 0.01905972 | 0.06576881 | 0.1420077 | 0.04670909 | 0.1610674 | 18.35% | 36.69% | 55.04% | 0.09869384 | 0.1090827
La2O3, wt.% | 1.372902 | 0.03747445 | 1.297953 | 1.447851 | 1.260478 | 1.485325 | 2.73% | 5.459% | 8.189% | 1.304257 | 1.441547
Lu2O3, ppm | 1.917093 | 0.1119481 | 1.693196 | 2.140989 | 1.581248 | 2.252937 | 5.839% | 11.68% | 17.52% | 1.821238 | 2.012947
MgO, wt.% | 1.402092 | 0.06286179 | 1.276369 | 1.527816 | 1.213507 | 1.590677 | 4.483% | 8.967% | 13.45% | 1.331988 | 1.472197
MnO, wt.% | 0.3646767 | 0.02481102 | 0.3150547 | 0.4142988 | 0.2902437 | 0.4391098 | 6.804% | 13.61% | 20.41% | 0.3464429 | 0.3829106
Mo, ppm | 77.07317 | 4.268355 | 68.53646 | 85.60988 | 64.26811 | 89.87823 | 5.538% | 11.08% | 16.61% | 73.21951 | 80.92683
Nb2O5, ppm | 2722.824 | 114.831 | 2493.162 | 2952.486 | 2378.331 | 3067.317 | 4.217% | 8.435% | 12.65% | 2586.683 | 2858.966
Nd2O3, wt.% | 1.159347 | 0.03689604 | 1.085555 | 1.233139 | 1.048659 | 1.270035 | 3.182% | 6.365% | 9.547% | 1.10138 | 1.217314
NiO, ppm | 104.3283 | 20.02893 | 64.27047 | 144.3862 | 44.24155 | 164.4151 | 19.2% | 38.4% | 57.59% | 99.11191 | 109.5447
P2O5, wt.% | 3.227091 | 0.103431 | 3.020229 | 3.433953 | 2.916798 | 3.537384 | 3.205% | 6.41% | 9.615% | 3.065737 | 3.388446
PbO, ppm | 186.9196 | 13.29389 | 160.3319 | 213.5074 | 147.038 | 226.8013 | 7.112% | 14.22% | 21.34% | 177.5736 | 196.2656
Pr6O11, ppm | 3137.845 | 128.0919 | 2881.662 | 3394.029 | 2753.57 | 3522.121 | 4.082% | 8.164% | 12.25% | 2980.953 | 3294.738
Rb, ppm | 4.386676 | 0.4602542 | 3.466168 | 5.307185 | 3.005914 | 5.767439 | 10.49% | 20.98% | 31.48% | 4.167343 | 4.60601
S, ppm | 1028.333 | 90.70921 | 846.9149 | 1209.752 | 756.2057 | 1300.461 | 8.821% | 17.64% | 26.46% | 976.9167 | 1079.75
Sb, ppm | 1.80145 | 0.2459279 | 1.309594 | 2.293306 | 1.063666 | 2.539234 | 13.65% | 27.3% | 40.95% | 1.711378 | 1.891523
SiO2, wt.% | 20.36379 | 0.6285913 | 19.10661 | 21.62098 | 18.47802 | 22.24957 | 3.087% | 6.174% | 9.26% | 19.3456 | 21.38198
Sm2O3, ppm | 1737.501 | 43.72452 | 1650.052 | 1824.95 | 1606.328 | 1868.675 | 2.517% | 5.033% | 7.55% | 1650.626 | 1824.376
SnO2, ppm | 58.23232 | 3.398168 | 51.43598 | 65.02866 | 48.03782 | 68.42682 | 5.836% | 11.67% | 17.51% | 55.320704 | 61.143936
SrO, ppm | 2436.640866 | 81.79379 | 2273.053 | 2600.228 | 2191.259 | 2682.022 | 3.357% | 6.714% | 10.07% | 2314.809 | 2558.473
Ta2O5, ppm | 29.69495 | 4.233784 | 21.22738 | 38.16252 | 16.9936 | 42.3963 | 14.26% | 28.52% | 42.77% | 28.2102 | 31.1797
Tb4O7, ppm | 63.26577 | 3.172849 | 56.92008 | 69.61147 | 53.74723 | 72.78432 | 5.015% | 10.03% | 15.05% | 60.10248 | 66.42906
ThO2, ppm | 600.1434 | 26.81559 | 546.5122 | 653.7746 | 519.6967 | 680.5902 | 4.468% | 8.936% | 13.4% | 570.1362 | 630.1506
TiO2, wt.% | 3.259275 | 0.09913071 | 3.061013 | 3.457536 | 2.961883 | 3.556667 | 3.041% | 6.083% | 9.124% | 3.096311 | 3.422239
Tm2O3, ppm | 4.062225 | 0.1993609 | 3.663503 | 4.460947 | 3.464143 | 4.660308 | 4.908% | 9.815% | 14.72% | 3.859114 | 4.265336
U3O8, ppm | 20.71447 | 0.492458 | 19.72956 | 21.69939 | 19.2371 | 22.19185 | 2.377% | 4.755% | 7.132% | 19.67875 | 21.7502
V2O5, ppm | 412.2966 | 34.01084 | 344.275 | 480.3183 | 310.2641 | 514.3291 | 8.249% | 16.5% | 24.75% | 391.6818 | 432.9115
WO3, ppm | < 7 | IND | IND | IND | IND | IND | IND | IND | IND | IND | IND
Y2O3, ppm | 569.6169 | 27.02759 | 515.5617 | 623.6721 | 488.5341 | 650.6996 | 4.745% | 9.49% | 14.23% | 541.136 | 598.0977
Yb2O3, ppm | 17.91895 | 1.131294 | 15.65636 | 20.18154 | 14.52507 | 21.31283 | 6.313% | 12.63% | 18.94% | 17.023 | 18.8149
ZnO, ppm | 1533.146 | 118.9524 | 1295.241 | 1771.051 | 1176.289 | 1890.003 | 7.759% | 15.52% | 23.28% | 1456.489 | 1609.804
ZrO2, ppm | 623.7038 | 23.47562 | 576.7525 | 670.655 | 553.2769 | 694.1306 | 3.764% | 7.528% | 11.29% | 592.5186 | 654.8889
4-Acid Digestion
Ag, ppm | 4.430998 | 0.3619387 | 3.70712 | 5.154875 | 3.345181 | 5.516814 | 8.168% | 16.34% | 24.51% | 4.209448 | 4.652547
Al, wt.% | 4.469988 | 0.09625871 | 4.277471 | 4.662506 | 4.181212 | 4.758764 | 2.153% | 4.307% | 6.46% | 4.246489 | 4.693488
As, ppm | 32.93618 | 4.71529 | 23.50561 | 42.36676 | 18.79032 | 47.08205 | 14.32% | 28.63% | 42.95% | 31.28938 | 34.58299
Ba, ppm | 1648.131 | 71.59832 | 1504.934 | 1791.328 | 1433.336 | 1862.926 | 4.344% | 8.688% | 13.03% | 1565.725 | 1730.538
Be, ppm | 15.24339 | 1.193735 | 12.85592 | 17.63086 | 11.66219 | 18.8246 | 7.831% | 15.66% | 23.49% | 14.48122 | 16.00556
Bi, ppm | 4.05383 | 0.2361237 | 3.581583 | 4.526077 | 3.345459 | 4.762201 | 5.825% | 11.65% | 17.47% | 3.851139 | 4.256522
Ca, wt.% | 0.8509476 | 0.0586275 | 0.7336926 | 0.9682025 | 0.6750651 | 1.02683 | 6.89% | 13.78% | 20.67% | 0.8084002 | 0.8934949
Cd, ppm | 0.5181294 | 0.08748524 | 0.3431589 | 0.6930999 | 0.2556737 | 0.7805851 | 16.88% | 33.77% | 50.65% | 0.4922229 | 0.5440359
Ce, wt.% | 1.548274 | 0.04838847 | 1.451497 | 1.645051 | 1.403109 | 1.693439 | 3.125% | 6.251% | 9.376% | 1.47086 | 1.625688
Co, ppm | 16.99026 | 0.9321832 | 15.1259 | 18.85463 | 14.19372 | 19.78681 | 5.487% | 10.97% | 16.46% | 16.14075 | 17.83978
Cr, ppm | 334.6808 | 37.20573 | 260.2693 | 409.0923 | 223.0636 | 446.298 | 11.12% | 22.23% | 33.35% | 317.9468 | 351.4148
Cs, ppm | 0.2877492 | 0.01787314 | 0.2520029 | 0.3234955 | 0.2341298 | 0.3413686 | 6.211% | 12.42% | 18.63% | 0.2733617 | 0.3021366
Cu, ppm | 91.85989 | 2.193267 | 87.47336 | 96.24643 | 85.28009 | 98.4397 | 2.388% | 4.775% | 7.163% | 87.2669 | 96.45289
Dy, ppm | 181.7073 | 6.912828 | 167.8817 | 195.533 | 160.9688 | 202.4458 | 3.804% | 7.609% | 11.41% | 172.622 | 190.7927
Er, ppm | 36.93618 | 1.55377 | 33.82864 | 40.04372 | 32.27487 | 41.59749 | 4.207% | 8.413% | 12.62% | 35.08937 | 38.78299
Eu, ppm | 334.4206 | 18.94377 | 296.5331 | 372.3082 | 277.5893 | 391.2519 | 5.665% | 11.33% | 16.99% | 317.6996 | 351.1417
Fe, wt.% | 35.55098 | 1.569123 | 32.41273 | 38.68922 | 30.84361 | 40.25835 | 4.414% | 8.827% | 13.24% | 33.77343 | 37.32853
Gd, ppm | 670.037 | 26.35907 | 617.3189 | 722.7551 | 590.9598 | 749.1142 | 3.934% | 7.868% | 11.8% | 636.5352 | 703.5389
Hf, ppm | 7.791671 | 1.323154 | 5.145362 | 10.43798 | 3.822208 | 11.76113 | 16.98% | 33.96% | 50.94% | 7.402087 | 8.181254
Ho, ppm | 21.3127 | 0.931311 | 19.45008 | 23.17532 | 18.51877 | 24.10663 | 4.37% | 8.739% | 13.11% | 20.24706 | 22.37833
In, ppm | 2.111512 | 0.1181866 | 1.875138 | 2.347885 | 1.756952 | 2.466071 | 5.597% | 11.19% | 16.79% | 2.005936 | 2.217087
K, wt.% | 0.08123194 | 0.01389375 | 0.05344445 | 0.1090194 | 0.0395507 | 0.1229132 | 17.1% | 34.21% | 51.31% | 0.07717035 | 0.08529354
La, wt.% | 1.06442 | 0.2129796 | 0.638461 | 1.49038 | 0.4254814 | 1.703359 | 20.01% | 40.02% | 60.03% | 1.011199 | 1.117641
Li, ppm | 8.255327 | 1.06667 | 6.121986 | 10.38867 | 5.055316 | 11.45534 | 12.92% | 25.84% | 38.76% | 7.842561 | 8.668093
Lu, ppm | 1.572164 | 0.3017332 | 0.9686972 | 2.17563 | 0.666964 | 2.477363 | 19.19% | 38.38% | 57.58% | 1.493555 | 1.650772
Mg, wt.% | 0.8248782 | 0.04455751 | 0.7357632 | 0.9139932 | 0.6912057 | 0.9585507 | 5.402% | 10.8% | 16.21% | 0.7836343 | 0.8661221
Mn, wt.% | 0.269978 | 0.01631585 | 0.2373463 | 0.3026097 | 0.2210305 | 0.3189256 | 6.043% | 12.09% | 18.13% | 0.2564791 | 0.2834769
Mo, ppm | 77.13498 | 4.397433 | 68.34012 | 85.92985 | 63.94268 | 90.32728 | 5.701% | 11.4% | 17.1% | 73.27823 | 80.99173
Na, wt.% | 0.1486215 | 0.01137771 | 0.1258661 | 0.1713769 | 0.1144884 | 0.1827546 | 7.655% | 15.31% | 22.97% | 0.1411904 | 0.1560526
Nd, wt.% | 0.9589229 | 0.02559742 | 0.907728 | 1.010118 | 0.8821306 | 1.035715 | 2.669% | 5.339% | 8.008% | 0.9109767 | 1.006869
Ni, ppm | 88.57475 | 6.548445 | 75.47786 | 101.6716 | 68.92942 | 108.2201 | 7.393% | 14.79% | 22.18% | 84.14601 | 93.00349
P, wt.% | 1.359527 | 0.0666731 | 1.226181 | 1.492873 | 1.159508 | 1.559546 | 4.904% | 9.808% | 14.71% | 1.291551 | 1.427503
Pb, ppm | 204.9508 | 31.74355 | 141.4637 | 268.4379 | 109.7201 | 300.1814 | 15.49% | 30.98% | 46.47% | 194.7032 | 215.1983
Pr, ppm | 2600.62 | 86.84873 | 2426.923 | 2774.318 | 2340.074 | 2861.167 | 3.34% | 6.679% | 10.02% | 2470.589 | 2730.651
Rb, ppm | 4.220818 | 0.392581 | 3.435656 | 5.00598 | 3.043075 | 5.398561 | 9.301% | 18.6% | 27.9% | 4.009777 | 4.431859
Re, ppm | < 0.03 | IND | IND | IND | IND | IND | IND | IND | IND | IND | IND
S, ppm | 983.4111 | 78.84191 | 825.7273 | 1141.095 | 746.8854 | 1219.937 | 8.017% | 16.03% | 24.05% | 934.2406 | 1032.582
Sb, ppm | 1.868026 | 0.1112049 | 1.645616 | 2.090436 | 1.534411 | 2.201641 | 5.953% | 11.91% | 17.86% | 1.774624 | 1.961427
Sc, ppm | 141.3799 | 5.807572 | 129.7648 | 152.9951 | 123.9572 | 158.8026 | 4.108% | 8.216% | 12.32% | 134.3109 | 148.4489
Se, ppm | < 50 | IND | IND | IND | IND | IND | IND | IND | IND | IND | IND
Sm, ppm | 1484.866 | 49.37752 | 1386.111 | 1583.621 | 1336.734 | 1632.999 | 3.325% | 6.651% | 9.976% | 1410.623 | 1559.11
Sn, ppm | 35.67785 | 3.205112 | 29.26763 | 42.08808 | 26.06251 | 45.29319 | 8.983% | 17.97% | 26.95% | 33.89396 | 37.46174
Sr, ppm | 2042.807 | 144.2724 | 1754.262 | 2331.351 | 1609.989 | 2475.624 | 7.062% | 14.12% | 21.19% | 1940.666 | 2144.947
Ta, ppm | 20.91211 | 2.694782 | 15.52255 | 26.30168 | 12.82777 | 28.99646 | 12.89% | 25.77% | 38.66% | 19.86651 | 21.95772
Tb, ppm | 54.88906 | 2.540889 | 49.80728 | 59.97084 | 47.26639 | 62.51172 | 4.629% | 9.258% | 13.89% | 52.1446 | 57.63351
Te, ppm | 0.362497 | 0.06788316 | 0.2267307 | 0.4982633 | 0.1588475 | 0.5661465 | 18.73% | 37.45% | 56.18% | 0.3443722 | 0.3806219
Th, ppm | 506.3839 | 59.51697 | 387.35 | 625.4179 | 327.833 | 684.9349 | 11.75% | 23.51% | 35.26% | 481.0647 | 531.7031
Ti, wt.% | < 1 | IND | IND | IND | IND | IND | IND | IND | IND | IND | IND
Tl, ppm | 0.1453491 | 0.01281426 | 0.1197205 | 0.1709776 | 0.1069063 | 0.1837919 | 8.816% | 17.63% | 26.45% | 0.1380816 | 0.1526165
Tm, ppm | 3.295639 | 0.3212031 | 2.653233 | 3.938046 | 2.33203 | 4.259249 | 9.746% | 19.49% | 29.24% | 3.130857 | 3.460421
U, ppm | 17.63555 | 0.6143461 | 16.40686 | 18.86425 | 15.79252 | 19.47859 | 3.484% | 6.967% | 10.45% | 16.75378 | 18.51733
V, ppm | 207.0274 | 26.17389 | 154.6796 | 259.3751 | 128.5057 | 285.549 | 12.64% | 25.29% | 37.93% | 196.676 | 217.3787
W, ppm | 2.374685 | 0.4012394 | 1.572206 | 3.177164 | 1.170967 | 3.578403 | 16.9% | 33.79% | 50.69% | 2.255951 | 2.493419
Y, ppm | 448.8679 | 33.27293 | 382.3221 | 515.4138 | 349.0491 | 548.6867 | 7.413% | 14.83% | 22.24% | 426.4245 | 471.3113
Yb, ppm | 14.27695 | 0.9375182 | 12.40192 | 16.15199 | 11.4644 | 17.08951 | 6.567% | 13.13% | 19.7% | 13.56311 | 14.9908
Zn, ppm | 1128.078 | 56.76933 | 1014.54 | 1241.617 | 957.7703 | 1298.386 | 5.032% | 10.06% | 15.1% | 1071.674 | 1184.482
Zr, ppm | 209.7096 | 39.9025 | 129.9046 | 289.5146 | 90.00215 | 329.4171 | 19.03% | 38.05% | 57.08% | 199.2242 | 220.1951

## Fusion XRF
| Analytical results for Al2O3 in OREAS 464 (Indicative Value 8.87 wt.%) | [8 empty] | Indicative
Al2O3 | Round | Replicate | Lab | Lab | Lab | Lab |  |  |  | 1
| No | No | 09 | 13 | 14 | 15 |  |  |  | wt.%
|  |  | BF*XRF | BF*XRF | BF*XRF | BF*XRF |  |  |  | 2
2
| 1 | 1 | 8.93 | 8.72 | 8.86 | 8.97 |  |  |  | 1
| 1 | 2 | 8.91 | 8.67 | 8.83 | 9.07 |  |  |  | 1
| 1 | 3 | 8.84 | 8.75 | 8.84 | 9.02 |  |  |  | 16
| 1 | 4 | 8.84 | 8.73 | 8.9 | 9.03 |  |  |  | 8.865833
| 1 | 5 | 8.93 | 8.67 | 8.96 | 8.96 |  |  |  | 7
| 1 | 6 | 8.87 | 8.62 | 8.87 | 8.99
| Mean |  | 8.886667 | 8.693333 | 8.876667 | 9.006667
| Median |  | 8.89 | 8.695 | 8.865 | 9.005
| Std Dev. |  | 0.04226898 | 0.04844241 | 0.04760952 | 0.04131182
| Rel.Std.Dev. |  | 0.4756% | 0.5572% | 0.5363% | 0.4587%
| PDM3 |  | 0.235% | -1.946% | 0.1222% | 1.588%
| Z-Score (Absolute) |  | 0.05 | 1.95 | 0.05 | 1.3
| Analytical results for BaO in OREAS 464 (Indicative Value 2025 ppm) | [8 empty] | Indicative
BaO | Round | Replicate | Lab | Lab | [5 empty] | 1
| No | No | 14 | 15 | [5 empty] | ppm
|  |  | BF*XRF | BF*XRF | [5 empty] | 0
0
| 1 | 1 | 2000 | 2000 | [5 empty] | 1
| 1 | 2 | 2200 | 2000 | [5 empty] | 2
| 1 | 3 | 2100 | 2000 | [5 empty] | 16
| 1 | 4 | 2100 | 2000 | [5 empty] | 2025
| 1 | 5 | 2000 | 1900 | [5 empty] | 8
| 1 | 6 | 1900 | 2100
| Mean |  | 2050 | 2000
| Median |  | 2050 | 2000
| Std Dev. |  | 104.8809 | 63.24555
| Rel.Std.Dev. |  | 5.116% | 3.162%
| PDM3 |  | 1.235% | -1.235%
| Z-Score (Absolute) |  | 0.67 | 0.67
| Analytical results for CaO in OREAS 464 (Indicative Value 1.28 wt.%) | [8 empty] | Indicative
CaO | Round | Replicate | Lab | Lab | Lab | Lab |  |  |  | 1
| No | No | 09 | 13 | 14 | 15 |  |  |  | wt.%
|  |  | BF*XRF | BF*XRF | BF*XRF | BF*XRF |  |  |  | 2
2
| 1 | 1 | 1.26 | 1.29 | 1.23 | 1.33 |  |  |  | 1
| 1 | 2 | 1.27 | 1.26 | 1.26 | 1.33 |  |  |  | 3
| 1 | 3 | 1.27 | 1.27 | 1.28 | 1.32 |  |  |  | 16
| 1 | 4 | 1.26 | 1.31 | 1.23 | 1.33 |  |  |  | 1.280417
| 1 | 5 | 1.26 | 1.3 | 1.25 | 1.32 |  |  |  | 9
| 1 | 6 | 1.25 | 1.3 | 1.22 | 1.33
| Mean |  | 1.261667 | 1.288333 | 1.245 | 1.326667
| Median |  | 1.26 | 1.295 | 1.24 | 1.33
| Std Dev. |  | 0.007527727 | 0.0194079 | 0.02258318 | 0.005163978
| Rel.Std.Dev. |  | 0.5966% | 1.506% | 1.814% | 0.3892%
| PDM3 |  | -1.464% | 0.6183% | -2.766% | 3.612%
| Z-Score (Absolute) |  | 0.41 | 0.41 | 0.93 | 1.61
| Analytical results for CeO2 in OREAS 464 (Certified Value 1.89 wt.%) | [8 empty] | Certified
CeO2 | Round | Replicate | Lab | Lab | Lab | Lab | Lab | Lab | Lab | 1
| No | No | 01 | 09 | 13 | 14 | 15 | 16 | 22 | wt.%
|  |  | BF*XRF | BF*XRF | BF*XRF | BF*XRF | BF*XRF | BF*XRF | BF*XRF | 2
3
| 1 | 1 | 1.92 | 1.92 | 1.877 | 1.87 | 2.003 | 1.904 | 1.86 | 1
| 1 | 2 | 1.94 | 1.92 | 1.856 | 1.9 | 2.003 | 1.904 | 1.84 | #N/A
| 1 | 3 | 1.93 | 1.92 | 1.856 | 1.9 | 1.993 | 1.904 | 1.85 | 16
| 1 | 4 | 1.94 | 1.9 | 1.888 | 1.88 | 1.993 | 1.904 | 1.85 | 1.894976
| 1 | 5 | 1.91 | 1.92 | 1.93 | 1.89 | 1.961 | 1.904 | 1.87 | 7
| 1 | 6 | 1.92 | 1.91 | 1.888 | 1.88 | 1.993 | 1.904 | 1.86
| Mean |  | 1.926667 | 1.915 | 1.8825 | 1.886667 | 1.991 | 1.904 | 1.855
| Median |  | 1.925 | 1.92 | 1.8825 | 1.885 | 1.993 | 1.904 | 1.855
| Std Dev. |  | 0.0121106 | 0.0083666 | 0.0273916 | 0.0121106 | 0.01549193 | 0 | 0.01048809
| Rel.Std.Dev. |  | 0.6286% | 0.4369% | 1.455% | 0.6419% | 0.7781% | 0% | 0.5654%
| PDM3 |  | 1.672% | 1.057% | -0.6584% | -0.4385% | 5.067% | 0.4762% | -2.11%
| Z-Score (Absolute) |  | 0.71 | 0.34 | 0.67 | 0.54 | 2.91 | 0 | 1.54
| Analytical results for Cr2O3 in OREAS 464 (Indicative Value 476 ppm) | [8 empty] | Indicative
Cr2O3 | Round | Replicate | Lab | Lab | [5 empty] | 1
| No | No | 14 | 15 | [5 empty] | ppm
|  |  | BF*XRF | BF*XRF | [5 empty] | 0
0
| 1 | 1 | 700 | 300 | [5 empty] | 1
| 1 | 2 | 600 | 330 | [5 empty] | 4
| 1 | 3 | 600 | 330 | [5 empty] | 16
| 1 | 4 | 600 | 300 | [5 empty] | 475.8333
| 1 | 5 | 700 | 310 | [5 empty] | 10
| 1 | 6 | 600 | 340
| Mean |  | 633.3333 | 318.3333
| Median |  | 600 | 320
| Std Dev. |  | 51.63978 | 17.22401
| Rel.Std.Dev. |  | 8.154% | 5.411%
| PDM3 |  | 33.1% | -33.1%
| Z-Score (Absolute) |  | 0.67 | 0.67
| Analytical results for Dy2O3 in OREAS 464 (Indicative Value 198 ppm) | [8 empty] | Indicative
Dy2O3 | Round | Replicate | Lab | Lab | Lab |  |  |  |  | 1
| No | No | 01 | 14 | 22 |  |  |  |  | ppm
|  |  | BF*XRF | BF*XRF | BF*XRF |  |  |  |  | 0
0
| 1 | 1 | 298 | 200 | 190 |  |  |  |  | 1
| 1 | 2 | 298 | 200 | 200 |  |  |  |  | 5
| 1 | 3 | 298 | 300 | 190 |  |  |  |  | 16
| 1 | 4 | 298 | 200 | 190 |  |  |  |  | 197.5
| 1 | 5 | 298 | 200 | 200 |  |  |  |  | 11
| 1 | 6 | 298 | 200 | 200
| Mean |  | 298 | 216.6667 | 195
| Median |  | 298 | 200 | 195
| Std Dev. |  | 0 | 40.82483 | 5.477226
| Rel.Std.Dev. |  | 0% | 18.84% | 2.809%
| PDM3 |  | 50.89% | 9.705% | -1.266%
| Z-Score (Absolute) |  | 13.27 | 0 | 0.67
| Analytical results for Er2O3 in OREAS 464 (Indicative Value 40 ppm) | [8 empty] | Indicative
Er2O3 | Round | Replicate | Lab | Lab | Lab |  |  |  |  | 1
| No | No | 01 | 14 | 22 |  |  |  |  | ppm
|  |  | BF*XRF | BF*XRF | BF*XRF |  |  |  |  | 1
1
| 1 | 1 | < 100 | < 100 | 30 |  |  |  |  | 1
| 1 | 2 | < 100 | 100 | 30 |  |  |  |  | 6
| 1 | 3 | < 100 | < 100 | 30 |  |  |  |  | 16
| 1 | 4 | < 100 | < 100 | 30 |  |  |  |  | 40
| 1 | 5 | < 100 | < 100 | 30 |  |  |  |  | 12
| 1 | 6 | < 100 | < 100 | 30
| Mean |  |  | 100 | 30
| Median |  |  | 100 | 30
| Std Dev. |  |  |  | 0
| Rel.Std.Dev. |  |  |  | 0%
| PDM3 |  |  | 150% | -25%
| Z-Score (Absolute) |  | NA | 0.67 | 0.67
| Analytical results for Eu2O3 in OREAS 464 (Indicative Value 333 ppm) | [8 empty] | Indicative
Eu2O3 | Round | Replicate | Lab | Lab | Lab |  |  |  |  | 1
| No | No | 01 | 09 | 22 |  |  |  |  | ppm
|  |  | BF*XRF | BF*XRF | BF*XRF |  |  |  |  | 0
0
| 1 | 1 | 300 | 300 | 300 |  |  |  |  | 1
| 1 | 2 | 400 | 300 | 300 |  |  |  |  | 7
| 1 | 3 | 400 | 300 | 300 |  |  |  |  | 16
| 1 | 4 | 400 | 300 | 300 |  |  |  |  | 333.3333
| 1 | 5 | 400 | 300 | 300 |  |  |  |  | 13
| 1 | 6 | 400 | 300 | 300
| Mean |  | 383.3333 | 300 | 300
| Median |  | 400 | 300 | 300
| Std Dev. |  | 40.82483 | 0 | 0
| Rel.Std.Dev. |  | 10.65% | 0% | 0%
| PDM3 |  | 15% | -10% | -10%
| Z-Score (Absolute) |  | NA | NA | NA
| Analytical results for Fe2O3 in OREAS 464 (Certified Value 54.38 wt.%) | [8 empty] | Certified
Fe2O3 | Round | Replicate | Lab | Lab | Lab | Lab | Lab |  |  | 1
| No | No | 09 | 13 | 14 | 15 | 22 |  |  | wt.%
|  |  | BF*XRF | BF*XRF | BF*XRF | BF*XRF | BF*XRF |  |  | 2
3
| 1 | 1 | 54.55 | 55.5 | 53 | 53.4 | 55.1 |  |  | 1
| 1 | 2 | 54.52 | 55.5 | 53.3 | 53.3 | 55.3 |  |  | #N/A
| 1 | 3 | 54.84 | 55.9 | 53.2 | 53.3 | 55 |  |  | 16
| 1 | 4 | 54.54 | 55.9 | 53.3 | 53.2 | 55 |  |  | 54.381
| 1 | 5 | 54.74 | 55.8 | 53.5 | 53.1 | 55.3 |  |  | 8
| 1 | 6 | 54.34 | 55.7 | 53 | 53.2 | 55.1
| Mean |  | 54.58833 | 55.71667 | 53.21667 | 53.25 | 55.13333
| Median |  | 54.545 | 55.75 | 53.25 | 53.25 | 55.1
| Std Dev. |  | 0.1769086 | 0.1834848 | 0.194079 | 0.1048809 | 0.136626
| Rel.Std.Dev. |  | 0.3241% | 0.3293% | 0.3647% | 0.197% | 0.2478%
| PDM3 |  | 0.3813% | 2.456% | -2.141% | -2.08% | 1.383%
| Z-Score (Absolute) |  | 0 | 0.67 | 0.82 | 0.8 | 0.33
| Analytical results for Gd2O3 in OREAS 464 (Indicative Value 804 ppm) | [8 empty] | Indicative
Gd2O3 | Round | Replicate | Lab | Lab | Lab | Lab |  |  |  | 1
| No | No | 01 | 09 | 14 | 22 |  |  |  | ppm
|  |  | BF*XRF | BF*XRF | BF*XRF | BF*XRF |  |  |  | 0
0
| 1 | 1 | 800 | 800 | 700 | 800 |  |  |  | 1
| 1 | 2 | 800 | 800 | 800 | 800 |  |  |  | 8
| 1 | 3 | 800 | 900 | 800 | 800 |  |  |  | 16
| 1 | 4 | 800 | 900 | 700 | 800 |  |  |  | 804.1667
| 1 | 5 | 800 | 900 | 800 | 800 |  |  |  | 14
| 1 | 6 | 800 | 800 | 800 | 800
| Mean |  | 800 | 850 | 766.6667 | 800
| Median |  | 800 | 850 | 800 | 800
| Std Dev. |  | 0 | 54.77226 | 51.63978 | 0
| Rel.Std.Dev. |  | 0% | 6.444% | 6.736% | 0%
| PDM3 |  | -0.5181% | 5.699% | -4.663% | -0.5181%
| Z-Score (Absolute) |  | 0 | 2.02 | 1.35 | 0
| Analytical results for HfO2 in OREAS 464 (Indicative Value < 100 ppm) | [8 empty] | Indicative
HfO2 | Round | Replicate | Lab | [6 empty] | 1
| No | No | 13 | [6 empty] | ppm
|  |  | BF*XRF | [6 empty] | 0
0
| 1 | 1 | < 100 | [6 empty] | 1
| 1 | 2 | < 100 | [6 empty] | 9
| 1 | 3 | < 100 | [6 empty] | 16
| 1 | 4 | < 100 | [6 empty] | < 100
| 1 | 5 | < 100 | [6 empty] | 15
| 1 | 6 | < 100
Mean
Median
Std Dev.
Rel.Std.Dev.
PDM3
| Z-Score (Absolute) |  | NA
| Analytical results for Ho2O3 in OREAS 464 (Indicative Value 20 ppm) | [8 empty] | Indicative
Ho2O3 | Round | Replicate | Lab | Lab | [5 empty] | 1
| No | No | 01 | 22 | [5 empty] | ppm
|  |  | BF*XRF | BF*XRF | [5 empty] | 1
1
| 1 | 1 | < 100 | 20 | [5 empty] | 1
| 1 | 2 | < 100 | 20 | [5 empty] | 10
| 1 | 3 | < 100 | 20 | [5 empty] | 16
| 1 | 4 | < 100 | 20 | [5 empty] | 20
| 1 | 5 | < 100 | 20 | [5 empty] | 16
| 1 | 6 | < 100 | 20
| Mean |  |  | 20
| Median |  |  | 20
| Std Dev. |  |  | 0
| Rel.Std.Dev. |  |  | 0%
| PDM3 |  |  | 0%
| Z-Score (Absolute) |  | NA | NA
| Analytical results for K2O in OREAS 464 (Indicative Value 0.103 wt.%) | [8 empty] | Indicative
K2O | Round | Replicate | Lab | Lab | Lab | Lab |  |  |  | 1
| No | No | 09 | 13 | 14 | 15 |  |  |  | wt.%
|  |  | BF*XRF | BF*XRF | BF*XRF | BF*XRF |  |  |  | 3
3
| 1 | 1 | 0.1 | 0.12 | 0.09 | 0.1 |  |  |  | 1
| 1 | 2 | 0.1 | 0.13 | 0.09 | 0.11 |  |  |  | 11
| 1 | 3 | 0.1 | 0.11 | 0.1 | 0.1 |  |  |  | 16
| 1 | 4 | 0.1 | 0.12 | 0.09 | 0.1 |  |  |  | 0.1029167
| 1 | 5 | 0.1 | 0.12 | 0.09 | 0.1 |  |  |  | 17
| 1 | 6 | 0.1 | 0.12 | 0.09 | 0.1
| Mean |  | 0.1 | 0.12 | 0.09166667 | 0.1016667
| Median |  | 0.1 | 0.12 | 0.09 | 0.1
| Std Dev. |  | 1.520235e-17 | 0.006324555 | 0.004082483 | 0.004082483
| Rel.Std.Dev. |  | 1.52e-14% | 5.27% | 4.454% | 4.016%
| PDM3 |  | -2.834% | 16.6% | -10.93% | -1.215%
| Z-Score (Absolute) |  | 0.1 | 2.22 | 1.25 | 0.1
| Analytical results for La2O3 in OREAS 464 (Certified Value 1.41 wt.%) | [8 empty] | Certified
La2O3 | Round | Replicate | Lab | Lab | Lab | Lab | Lab | Lab | Lab | 1
| No | No | 01 | 09 | 13 | 14 | 15 | 16 | 22 | wt.%
|  |  | BF*XRF | BF*XRF | BF*XRF | BF*XRF | BF*XRF | BF*XRF | BF*XRF | 2
3
| 1 | 1 | 1.378 | 1.39 | 1.4 | 1.42 | 1.43 | 1.431 | 1.4 | 1
| 1 | 2 | 1.4015 | 1.39 | 1.39 | 1.39 | 1.43 | 1.431 | 1.38 | #N/A
| 1 | 3 | 1.4015 | 1.4 | 1.43 | 1.4 | 1.43 | 1.431 | 1.38 | 16
| 1 | 4 | 1.4015 | 1.38 | 1.4 | 1.42 | 1.43 | 1.443 | 1.38 | 1.406356
| 1 | 5 | 1.3898 | 1.39 | 1.38 | 1.41 | 1.43 | 1.431 | 1.4 | 9
| 1 | 6 | 1.3898 | 1.39 | 1.42 | 1.42 | 1.43 | 1.419 | 1.38
| Mean |  | 1.393683 | 1.39 | 1.403333 | 1.41 | 1.43 | 1.431 | 1.386667
| Median |  | 1.39565 | 1.39 | 1.4 | 1.415 | 1.43 | 1.431 | 1.38
| Std Dev. |  | 0.009585701 | 0.006324555 | 0.01861899 | 0.01264911 | 0 | 0.007589466 | 0.01032796
| Rel.Std.Dev. |  | 0.6878% | 0.455% | 1.327% | 0.8971% | 0% | 0.5304% | 0.7448%
| PDM3 |  | -0.9011% | -1.163% | -0.2149% | 0.2591% | 1.681% | 1.752% | -1.4%
| Z-Score (Absolute) |  | 0.49 | 0.67 | 0 | 0.34 | 1.35 | 1.39 | 0.84
| Analytical results for Lu2O3 in OREAS 464 (Indicative Value < 20 ppm) | [8 empty] | Indicative
Lu2O3 | Round | Replicate | Lab | Lab | [5 empty] | 1
| No | No | 01 | 22 | [5 empty] | ppm
|  |  | BF*XRF | BF*XRF | [5 empty] | 1
1
| 1 | 1 | < 100 | < 20 | [5 empty] | 1
| 1 | 2 | < 100 | < 20 | [5 empty] | 1
| 1 | 3 | < 100 | < 20 | [5 empty] | 16
| 1 | 4 | < 100 | < 20 | [5 empty] | < 20
| 1 | 5 | < 100 | < 20 | [5 empty] | 7
| 1 | 6 | < 100 | < 20
Mean
Median
Std Dev.
Rel.Std.Dev.
PDM3
| Z-Score (Absolute) |  | NA | NA
| Analytical results for MgO in OREAS 464 (Indicative Value 1.42 wt.%) | [8 empty] | Indicative
MgO | Round | Replicate | Lab | Lab | Lab | Lab |  |  |  | 1
| No | No | 09 | 13 | 14 | 15 |  |  |  | wt.%
|  |  | BF*XRF | BF*XRF | BF*XRF | BF*XRF |  |  |  | 2
2
| 1 | 1 | 1.45 | 1.36 | 1.39 | 1.38 |  |  |  | 1
| 1 | 2 | 1.45 | 1.43 | 1.38 | 1.39 |  |  |  | 2
| 1 | 3 | 1.46 | 1.43 | 1.42 | 1.4 |  |  |  | 16
| 1 | 4 | 1.45 | 1.44 | 1.41 | 1.38 |  |  |  | 1.417917
| 1 | 5 | 1.44 | 1.41 | 1.41 | 1.42 |  |  |  | 8
| 1 | 6 | 1.45 | 1.4 | 1.45 | 1.43
| Mean |  | 1.45 | 1.411667 | 1.41 | 1.4
| Median |  | 1.45 | 1.42 | 1.41 | 1.395
| Std Dev. |  | 0.006324555 | 0.02926887 | 0.0244949 | 0.02097618
| Rel.Std.Dev. |  | 0.4362% | 2.073% | 1.737% | 1.498%
| PDM3 |  | 2.263% | -0.4408% | -0.5583% | -1.264%
| Z-Score (Absolute) |  | 4.53 | 0.1 | 0.1 | 1.25
| Analytical results for MnO in OREAS 464 (Indicative Value 0.395 wt.%) | [8 empty] | Indicative
MnO | Round | Replicate | Lab | Lab | Lab | Lab |  |  |  | 1
| No | No | 09 | 13 | 14 | 15 |  |  |  | wt.%
|  |  | BF*XRF | BF*XRF | BF*XRF | BF*XRF |  |  |  | 3
3
| 1 | 1 | 0.39 | 0.42 | 0.39 | 0.39 |  |  |  | 1
| 1 | 2 | 0.39 | 0.42 | 0.38 | 0.39 |  |  |  | 3
| 1 | 3 | 0.39 | 0.42 | 0.38 | 0.38 |  |  |  | 16
| 1 | 4 | 0.39 | 0.4 | 0.38 | 0.39 |  |  |  | 0.395
| 1 | 5 | 0.39 | 0.42 | 0.38 | 0.39 |  |  |  | 9
| 1 | 6 | 0.39 | 0.42 | 0.38 | 0.39
| Mean |  | 0.39 | 0.4166667 | 0.3816667 | 0.3883333
| Median |  | 0.39 | 0.42 | 0.38 | 0.39
| Std Dev. |  | 6.080942e-17 | 0.008164966 | 0.004082483 | 0.004082483
| Rel.Std.Dev. |  | 1.559e-14% | 1.96% | 1.07% | 1.051%
| PDM3 |  | -1.266% | 5.485% | -3.376% | -1.688%
| Z-Score (Absolute) |  | 0.13 | 4.99 | 1.21 | 0.13
| Analytical results for Na2O in OREAS 464 (Indicative Value 0.235 wt.%) | [8 empty] | Indicative
Na2O | Round | Replicate | Lab | Lab | Lab | Lab |  |  |  | 1
| No | No | 09 | 13 | 14 | 15 |  |  |  | wt.%
|  |  | BF*XRF | BF*XRF | BF*XRF | BF*XRF |  |  |  | 3
3
| 1 | 1 | 0.25 | 0.27 | 0.15 | 0.23 |  |  |  | 1
| 1 | 2 | 0.26 | 0.29 | 0.2 | 0.22 |  |  |  | 4
| 1 | 3 | 0.27 | 0.25 | 0.26 | 0.25 |  |  |  | 16
| 1 | 4 | 0.25 | 0.25 | 0.18 | 0.23 |  |  |  | 0.2345
| 1 | 5 | 0.24 | 0.27 | 0.23 | 0.23 |  |  |  | 10
| 1 | 6 | 0.25 | 0.25 | 0.14 | 0.23
| Mean |  | 0.2533333 | 0.2633333 | 0.1933333 | 0.2316667
| Median |  | 0.25 | 0.26 | 0.19 | 0.23
| Std Dev. |  | 0.01032796 | 0.01632993 | 0.04633213 | 0.009831921
| Rel.Std.Dev. |  | 4.077% | 6.201% | 23.96% | 4.244%
| PDM3 |  | 8.031% | 12.3% | -17.56% | -1.208%
| Z-Score (Absolute) |  | 0.48 | 0.87 | 1.81 | 0.48
| Analytical results for Nb2O5 in OREAS 464 (Indicative Value 2773 ppm) | [8 empty] | Indicative
Nb2O5 | Round | Replicate | Lab | Lab | Lab |  |  |  |  | 1
| No | No | 14 | 15 | 16 |  |  |  |  | ppm
|  |  | BF*XRF | BF*XRF | BF*XRF |  |  |  |  | 0
0
| 1 | 1 | 2900 | 2700 | 2720 |  |  |  |  | 1
| 1 | 2 | 2900 | 2700 | 2720 |  |  |  |  | 5
| 1 | 3 | 2900 | 2700 | 2720 |  |  |  |  | 16
| 1 | 4 | 2900 | 2700 | 2720 |  |  |  |  | 2772.65
| 1 | 5 | 2900 | 2700 | 2720 |  |  |  |  | 11
| 1 | 6 | 2900 | 2700 | 2720
| Mean |  | 2900 | 2700 | 2720
| Median |  | 2900 | 2700 | 2720
| Std Dev. |  | 0 | 0 | 0
| Rel.Std.Dev. |  | 0% | 0% | 0%
| PDM3 |  | 4.593% | -2.62% | -1.899%
| Z-Score (Absolute) |  | 6.84 | 0.67 | 0
| Analytical results for Nd2O3 in OREAS 464 (Certified Value 1.12 wt.%) | [8 empty] | Certified
Nd2O3 | Round | Replicate | Lab | Lab | Lab | Lab | Lab | Lab | Lab | 1
| No | No | 01 | 09 | 13 | 14 | 15 | 16 | 22 | wt.%
|  |  | BF*XRF | BF*XRF | BF*XRF | BF*XRF | BF*XRF | BF*XRF | BF*XRF | 2
3
| 1 | 1 | 1.17 | 1.13 | 1.05 | 1.1 | 1.29 | 1.143 | 1.12 | 1
| 1 | 2 | 1.18 | 1.13 | 1.05 | 1.1 | 1.3 | 1.155 | 1.1 | #N/A
| 1 | 3 | 1.16 | 1.13 | 1.08 | 1.13 | 1.3 | 1.143 | 1.1 | 16
| 1 | 4 | 1.18 | 1.13 | 1.07 | 1.14 | 1.3 | 1.155 | 1.12 | 1.12403
| 1 | 5 | 1.17 | 1.13 | 1.09 | 1.11 | 1.28 | 1.155 | 1.1 | 10
| 1 | 6 | 1.18 | 1.13 | 1.05 | 1.11 | 1.29 | 1.155 | 1.12
| Mean |  | 1.173333 | 1.13 | 1.065 | 1.115 | 1.293333 | 1.151 | 1.11
| Median |  | 1.175 | 1.13 | 1.06 | 1.11 | 1.295 | 1.155 | 1.11
| Std Dev. |  | 0.008164966 | 0 | 0.01760682 | 0.01643168 | 0.008164966 | 0.006196773 | 0.01095445
| Rel.Std.Dev. |  | 0.6959% | 0% | 1.653% | 1.474% | 0.6313% | 0.5384% | 0.9869%
| PDM3 |  | 4.386% | 0.5311% | -5.252% | -0.8034% | 15.06% | 2.399% | -1.248%
| Z-Score (Absolute) |  | 1.4 | 0 | 2.1 | 0.49 | 5.28 | 0.67 | 0.65
| Analytical results for NiO in OREAS 464 (Indicative Value 200 ppm) | [8 empty] | Indicative
NiO | Round | Replicate | Lab | [6 empty] | 1
| No | No | 14 | [6 empty] | ppm
|  |  | BF*XRF | [6 empty] | 0
0
| 1 | 1 | 200 | [6 empty] | 1
| 1 | 2 | 200 | [6 empty] | 6
| 1 | 3 | 200 | [6 empty] | 16
| 1 | 4 | 200 | [6 empty] | 200
| 1 | 5 | 200 | [6 empty] | 12
| 1 | 6 | 200
| Mean |  | 200
| Median |  | 200
| Std Dev. |  | 0
| Rel.Std.Dev. |  | 0%
| PDM3 |  | 0%
| Z-Score (Absolute) |  | NA
| Analytical results for P2O5 in OREAS 464 (Indicative Value 3.25 wt.%) | [8 empty] | Indicative
P2O5 | Round | Replicate | Lab | Lab | Lab |  |  |  |  | 1
| No | No | 09 | 14 | 15 |  |  |  |  | wt.%
|  |  | BF*XRF | BF*XRF | BF*XRF |  |  |  |  | 2
2
| 1 | 1 | 3.231 | 3.19 | 3.33 |  |  |  |  | 1
| 1 | 2 | 3.238 | 3.22 | 3.34 |  |  |  |  | 7
| 1 | 3 | 3.235 | 3.21 | 3.31 |  |  |  |  | 16
| 1 | 4 | 3.215 | 3.21 | 3.34 |  |  |  |  | 3.2545
| 1 | 5 | 3.232 | 3.24 | 3.3 |  |  |  |  | 13
| 1 | 6 | 3.23 | 3.18 | 3.33
| Mean |  | 3.230167 | 3.208333 | 3.325
| Median |  | 3.2315 | 3.21 | 3.33
| Std Dev. |  | 0.007985403 | 0.02136976 | 0.01643168
| Rel.Std.Dev. |  | 0.2472% | 0.6661% | 0.4942%
| PDM3 |  | -0.7477% | -1.419% | 2.166%
| Z-Score (Absolute) |  | 0 | 0.67 | 2.93
| Analytical results for PbO in OREAS 464 (Indicative Value 300 ppm) | [8 empty] | Indicative
PbO | Round | Replicate | Lab | [6 empty] | 1
| No | No | 14 | [6 empty] | ppm
|  |  | BF*XRF | [6 empty] | 0
0
| 1 | 1 | 300 | [6 empty] | 1
| 1 | 2 | 300 | [6 empty] | 8
| 1 | 3 | 300 | [6 empty] | 16
| 1 | 4 | 300 | [6 empty] | 300
| 1 | 5 | 300 | [6 empty] | 14
| 1 | 6 | 300
| Mean |  | 300
| Median |  | 300
| Std Dev. |  | 0
| Rel.Std.Dev. |  | 0%
| PDM3 |  | 0%
| Z-Score (Absolute) |  | NA
| Analytical results for Pr6O11 in OREAS 464 (Certified Value 3070 ppm) | [8 empty] | Certified
Pr6O11 | Round | Replicate | Lab | Lab | Lab | Lab | Lab | Lab | Lab | 1
| No | No | 01 | 09 | 13 | 14 | 15 | 16 | 22 | ppm
|  |  | BF*XRF | BF*XRF | BF*XRF | BF*XRF | BF*XRF | BF*XRF | BF*XRF | 0
0
| 1 | 1 | 2996 | 3200 | 3720 | 3000 | 3510 | 3020 | 2900 | 1
| 1 | 2 | 3093 | 3100 | 3820 | 3000 | 3200 | 3020 | 3000 | #N/A
| 1 | 3 | 2996 | 3100 | 3410 | 3200 | 3200 | 3020 | 2900 | 16
| 1 | 4 | 2996 | 3200 | 3920 | 3100 | 2990 | 3140 | 2900 | 3069.668
| 1 | 5 | 3093 | 3200 | 3720 | 3000 | 3200 | 3140 | 3000 | 11
| 1 | 6 | 3093 | 3100 | 3300 | 2900 | 3200 | 3140 | 3000
| Mean |  | 3044.5 | 3150 | 3648.333 | 3033.333 | 3216.667 | 3080 | 2950
| Median |  | 3044.5 | 3150 | 3720 | 3000 | 3200 | 3080 | 2950
| Std Dev. |  | 53.12909 | 54.77226 | 241.5298 | 103.2796 | 166.4532 | 65.72671 | 54.77226
| Rel.Std.Dev. |  | 1.745% | 1.739% | 6.62% | 3.405% | 5.175% | 2.134% | 1.857%
| PDM3 |  | -0.8199% | 2.617% | 18.85% | -1.184% | 4.789% | 0.3366% | -3.898%
| Z-Score (Absolute) |  | 0.35 | 0.67 | 5.53 | 0.46 | 0.76 | 0 | 1.28
| Analytical results for SiO2 in OREAS 464 (Indicative Value 20.01 wt.%) | [8 empty] | Indicative
SiO2 | Round | Replicate | Lab | Lab | Lab | Lab |  |  |  | 1
| No | No | 09 | 13 | 14 | 15 |  |  |  | wt.%
|  |  | BF*XRF | BF*XRF | BF*XRF | BF*XRF |  |  |  | 2
2
| 1 | 1 | 20.05 | 19.9 | 19.9 | 20 |  |  |  | 1
| 1 | 2 | 19.87 | 20.3 | 20 | 20 |  |  |  | 9
| 1 | 3 | 19.99 | 20.1 | 20.2 | 19.9 |  |  |  | 16
| 1 | 4 | 19.9 | 20.4 | 20 | 19.9 |  |  |  | 20.01
| 1 | 5 | 20 | 20.1 | 20.1 | 20 |  |  |  | 15
| 1 | 6 | 19.83 | 20.1 | 19.8 | 19.9
| Mean |  | 19.94 | 20.15 | 20 | 19.95
| Median |  | 19.945 | 20.1 | 20 | 19.95
| Std Dev. |  | 0.08579044 | 0.1760682 | 0.1414214 | 0.05477226
| Rel.Std.Dev. |  | 0.4302% | 0.8738% | 0.7071% | 0.2745%
| PDM3 |  | -0.3498% | 0.6997% | -0.04998% | -0.2999%
| Z-Score (Absolute) |  | 0.79 | 3.93 | 0.56 | 0.56
| Analytical results for Sm2O3 in OREAS 464 (Certified Value 1635 ppm) | [8 empty] | Certified
Sm2O3 | Round | Replicate | Lab | Lab | Lab | Lab | Lab | Lab | Lab | 1
| No | No | 01 | 09 | 13 | 14 | 15 | 16 | 22 | ppm
|  |  | BF*XRF | BF*XRF | BF*XRF | BF*XRF | BF*XRF | BF*XRF | BF*XRF | 0
0
| 1 | 1 | 1600 | 1600 | > 5000 | 1600 | 1600 | 1860 | 1700 | 1
| 1 | 2 | 1600 | 1600 | > 5000 | 1700 | 1800 | 1860 | 1700 | #N/A
| 1 | 3 | 1600 | 1600 | > 5000 | 1600 | 1600 | 1860 | 1700 | 16
| 1 | 4 | 1600 | 1600 | > 5000 | 1600 | 1600 | 1860 | 1700 | 1634.716
| 1 | 5 | 1600 | 1600 | > 5000 | 1600 | 1900 | 1860 | 1700 | 12
| 1 | 6 | 1600 | 1600 | > 5000 | 1700 | 1600 | 1860 | 1700
| Mean |  | 1600 | 1600 |  | 1633.333 | 1683.333 | 1860 | 1700
| Median |  | 1600 | 1600 |  | 1600 | 1600 | 1860 | 1700
| Std Dev. |  | 0 | 0 |  | 51.63978 | 132.916 | 0 | 0
| Rel.Std.Dev. |  | 0% | 0% |  | 3.162% | 7.896% | 0% | 0%
| PDM3 |  | -2.124% | -2.124% |  | -0.0846% | 2.974% | 13.78% | 3.994%
| Z-Score (Absolute) |  | 0.67 | 0.68 | NA | 0.06 | 0.06 | 4.04 | 1.17
| Analytical results for SnO2 in OREAS 464 (Indicative Value < 100 ppm) | [8 empty] | Indicative
SnO2 | Round | Replicate | Lab | Lab | [5 empty] | 1
| No | No | 14 | 15 | [5 empty] | ppm
|  |  | BF*XRF | BF*XRF | [5 empty] | 0
0
| 1 | 1 | 200 | < 100 | [5 empty] | 1
| 1 | 2 | < 100 | < 100 | [5 empty] | 10
| 1 | 3 | < 100 | < 100 | [5 empty] | 16
| 1 | 4 | < 100 | < 100 | [5 empty] | < 100
| 1 | 5 | < 100 | < 100 | [5 empty] | 16
| 1 | 6 | 100 | < 100
| Mean |  | 150
| Median |  | 150
| Std Dev. |  | 70.71068
| Rel.Std.Dev. |  | 47.14%
PDM3
| Z-Score (Absolute) |  | NA | NA
| Analytical results for SO3 in OREAS 464 (Indicative Value 0.248 wt.%) | [8 empty] | Indicative
SO3 | Round | Replicate | Lab | [6 empty] | 1
| No | No | 09 | [6 empty] | wt.%
|  |  | BF*XRF | [6 empty] | 3
3
| 1 | 1 | 0.251 | [6 empty] | 1
| 1 | 2 | 0.253 | [6 empty] | 11
| 1 | 3 | 0.242 | [6 empty] | 16
| 1 | 4 | 0.235 | [6 empty] | 0.2481667
| 1 | 5 | 0.256 | [6 empty] | 17
| 1 | 6 | 0.252
| Mean |  | 0.2481667
| Median |  | 0.2515
| Std Dev. |  | 0.007985403
| Rel.Std.Dev. |  | 3.218%
| PDM3 |  | -1.332e-13%
| Z-Score (Absolute) |  | NA
| Analytical results for SrO in OREAS 464 (Indicative Value 2367 ppm) | [8 empty] | Indicative
SrO | Round | Replicate | Lab | Lab | [5 empty] | 1
| No | No | 14 | 15 | [5 empty] | ppm
|  |  | BF*XRF | BF*XRF | [5 empty] | 0
0
| 1 | 1 | 2500 | 2200 | [5 empty] | 1
| 1 | 2 | 2600 | 2300 | [5 empty] | 1
| 1 | 3 | 2600 | 2000 | [5 empty] | 16
| 1 | 4 | 2500 | 2300 | [5 empty] | 2366.667
| 1 | 5 | 2600 | 2000 | [5 empty] | 7
| 1 | 6 | 2600 | 2200
| Mean |  | 2566.667 | 2166.667
| Median |  | 2600 | 2200
| Std Dev. |  | 51.63978 | 136.626
| Rel.Std.Dev. |  | 2.012% | 6.306%
| PDM3 |  | 8.451% | -8.451%
| Z-Score (Absolute) |  | 0.67 | 0.67
| Analytical results for Ta2O5 in OREAS 464 (Indicative Value < 100 ppm) | [8 empty] | Indicative
Ta2O5 | Round | Replicate | Lab | Lab | [5 empty] | 1
| No | No | 14 | 15 | [5 empty] | ppm
|  |  | BF*XRF | BF*XRF | [5 empty] | 0
0
| 1 | 1 | < 500 | < 100 | [5 empty] | 1
| 1 | 2 | < 500 | < 100 | [5 empty] | 2
| 1 | 3 | < 500 | < 100 | [5 empty] | 16
| 1 | 4 | < 500 | < 100 | [5 empty] | < 100
| 1 | 5 | < 500 | < 100 | [5 empty] | 8
| 1 | 6 | < 500 | < 100
Mean
Median
Std Dev.
Rel.Std.Dev.
PDM3
| Z-Score (Absolute) |  | NA | NA
| Analytical results for Tb4O7 in OREAS 464 (Indicative Value 58 ppm) | [8 empty] | Indicative
Tb4O7 | Round | Replicate | Lab | Lab | [5 empty] | 1
| No | No | 01 | 22 | [5 empty] | ppm
|  |  | BF*XRF | BF*XRF | [5 empty] | 0
0
| 1 | 1 | < 106 | 60 | [5 empty] | 1
| 1 | 2 | < 106 | 60 | [5 empty] | 3
| 1 | 3 | < 106 | 80 | [5 empty] | 16
| 1 | 4 | < 106 | 60 | [5 empty] | 58.13117
| 1 | 5 | < 106 | 60 | [5 empty] | 9
| 1 | 6 | 106 | 60
| Mean |  | 106 | 63.33333
| Median |  | 106 | 60
| Std Dev. |  |  | 8.164966
| Rel.Std.Dev. |  |  | 12.89%
| PDM3 |  | 82.35% | 8.949%
| Z-Score (Absolute) |  | 0.67 | 0.67
| Analytical results for ThO2 in OREAS 464 (Certified Value 576 ppm) | [8 empty] | Certified
ThO2 | Round | Replicate | Lab | Lab | Lab | Lab | Lab | Lab |  | 1
| No | No | 01 | 09 | 13 | 14 | 15 | 16 |  | ppm
|  |  | BF*XRF | BF*XRF | BF*XRF | BF*XRF | BF*XRF | BF*XRF |  | 0
0
| 1 | 1 | 546 | 600 | 500 | 600 | 680 | 558 |  | 1
| 1 | 2 | 558 | 600 | 600 | 500 | 730 | 569 |  | #N/A
| 1 | 3 | 546 | 700 | 400 | 600 | 700 | 558 |  | 16
| 1 | 4 | 558 | 600 | 400 | 600 | 690 | 569 |  | 575.7804
| 1 | 5 | 546 | 600 | 400 | 600 | 650 | 558 |  | 13
| 1 | 6 | 569 | 600 | 400 | 600 | 710 | 535
| Mean |  | 553.8333 | 616.6667 | 450 | 583.3333 | 693.3333 | 557.8333
| Median |  | 552 | 600 | 400 | 600 | 695 | 558
| Std Dev. |  | 9.474527 | 40.82483 | 83.666 | 40.82483 | 27.3252 | 12.41639
| Rel.Std.Dev. |  | 1.711% | 6.62% | 18.59% | 6.999% | 3.941% | 2.226%
| PDM3 |  | -3.812% | 7.101% | -21.85% | 1.312% | 20.42% | -3.117%
| Z-Score (Absolute) |  | 0.36 | 0.99 | 2.58 | 0.28 | 2.64 | 0.28
| Analytical results for TiO2 in OREAS 464 (Indicative Value 3.29 wt.%) | [8 empty] | Indicative
TiO2 | Round | Replicate | Lab | Lab | Lab | Lab |  |  |  | 1
| No | No | 09 | 13 | 14 | 15 |  |  |  | wt.%
|  |  | BF*XRF | BF*XRF | BF*XRF | BF*XRF |  |  |  | 2
2
| 1 | 1 | 3.24 | 3.24 | 3.29 | 3.38 |  |  |  | 1
| 1 | 2 | 3.24 | 3.23 | 3.29 | 3.36 |  |  |  | 4
| 1 | 3 | 3.25 | 3.22 | 3.3 | 3.36 |  |  |  | 16
| 1 | 4 | 3.25 | 3.26 | 3.28 | 3.38 |  |  |  | 3.287083
| 1 | 5 | 3.26 | 3.24 | 3.34 | 3.36 |  |  |  | 10
| 1 | 6 | 3.23 | 3.24 | 3.29 | 3.36
| Mean |  | 3.245 | 3.238333 | 3.298333 | 3.366667
| Median |  | 3.245 | 3.24 | 3.29 | 3.36
| Std Dev. |  | 0.01048809 | 0.0132916 | 0.02136976 | 0.01032796
| Rel.Std.Dev. |  | 0.3232% | 0.4104% | 0.6479% | 0.3068%
| PDM3 |  | -1.28% | -1.483% | 0.3422% | 2.421%
| Z-Score (Absolute) |  | 0.6 | 0.75 | 0.6 | 2.14
| Analytical results for Tm2O3 in OREAS 464 (Indicative Value < 10 ppm) | [8 empty] | Indicative
Tm2O3 | Round | Replicate | Lab | Lab | [5 empty] | 1
| No | No | 01 | 22 | [5 empty] | ppm
|  |  | BF*XRF | BF*XRF | [5 empty] | 1
1
| 1 | 1 | < 100 | < 10 | [5 empty] | 1
| 1 | 2 | < 100 | < 10 | [5 empty] | 5
| 1 | 3 | < 100 | < 10 | [5 empty] | 16
| 1 | 4 | < 100 | < 10 | [5 empty] | < 10
| 1 | 5 | < 100 | < 10 | [5 empty] | 11
| 1 | 6 | < 100 | < 10
Mean
Median
Std Dev.
Rel.Std.Dev.
PDM3
| Z-Score (Absolute) |  | NA | NA
| Analytical results for U3O8 in OREAS 464 (Indicative Value < 100 ppm) | [8 empty] | Indicative
U3O8 | Round | Replicate | Lab | Lab | Lab | Lab |  |  |  | 1
| No | No | 09 | 13 | 14 | 15 |  |  |  | ppm
|  |  | BF*XRF | BF*XRF | BF*XRF | BF*XRF |  |  |  | 0
0
| 1 | 1 | < 100 | < 300 | < 100 | 100 |  |  |  | 1
| 1 | 2 | < 100 | < 300 | < 100 | 100 |  |  |  | 6
| 1 | 3 | < 100 | < 300 | < 100 | < 100 |  |  |  | 16
| 1 | 4 | < 100 | < 300 | < 100 | < 100 |  |  |  | < 100
| 1 | 5 | < 100 | < 300 | < 100 | < 100 |  |  |  | 12
| 1 | 6 | < 100 | < 300 | < 100 | 100
| Mean |  |  |  |  | 100
| Median |  |  |  |  | 100
| Std Dev. |  |  |  |  | 0
| Rel.Std.Dev. |  |  |  |  | 0%
PDM3
| Z-Score (Absolute) |  | NA | NA | NA | NA
| Analytical results for V2O5 in OREAS 464 (Indicative Value 460 ppm) | [8 empty] | Indicative
V2O5 | Round | Replicate | Lab | Lab | [5 empty] | 1
| No | No | 14 | 15 | [5 empty] | ppm
|  |  | BF*XRF | BF*XRF | [5 empty] | 0
0
| 1 | 1 | 500 | 420 | [5 empty] | 1
| 1 | 2 | 500 | 410 | [5 empty] | 7
| 1 | 3 | 500 | 390 | [5 empty] | 16
| 1 | 4 | 500 | 450 | [5 empty] | 460
| 1 | 5 | 500 | 430 | [5 empty] | 13
| 1 | 6 | 500 | 420
| Mean |  | 500 | 420
| Median |  | 500 | 420
| Std Dev. |  | 0 | 20
| Rel.Std.Dev. |  | 0% | 4.762%
| PDM3 |  | 8.696% | -8.696%
| Z-Score (Absolute) |  | 0.67 | 0.67
| Analytical results for WO3 in OREAS 464 (Indicative Value < 100 ppm) | [8 empty] | Indicative
WO3 | Round | Replicate | Lab | [6 empty] | 1
| No | No | 15 | [6 empty] | ppm
|  |  | BF*XRF | [6 empty] | 0
0
| 1 | 1 | < 100 | [6 empty] | 1
| 1 | 2 | < 100 | [6 empty] | 8
| 1 | 3 | < 100 | [6 empty] | 16
| 1 | 4 | < 100 | [6 empty] | < 100
| 1 | 5 | < 100 | [6 empty] | 14
| 1 | 6 | < 100
Mean
Median
Std Dev.
Rel.Std.Dev.
PDM3
| Z-Score (Absolute) |  | NA
| Analytical results for Y2O3 in OREAS 464 (Certified Value 562 ppm) | [8 empty] | Certified
Y2O3 | Round | Replicate | Lab | Lab | Lab | Lab | Lab | Lab | Lab | 1
| No | No | 01 | 09 | 13 | 14 | 15 | 16 | 22 | ppm
|  |  | BF*XRF | BF*XRF | BF*XRF | BF*XRF | BF*XRF | BF*XRF | BF*XRF | 0
0
| 1 | 1 | 380 | 700 | 600 | 600 | 700 | 510 | 510 | 1
| 1 | 2 | 380 | 500 | 500 | 500 | 600 | 510 | 510 | #N/A
| 1 | 3 | 380 | 600 | 500 | 500 | 700 | 630 | 470 | 16
| 1 | 4 | 380 | 600 | 600 | 500 | 600 | 510 | 490 | 561.8822
| 1 | 5 | 380 | 600 | 600 | 600 | 700 | 510 | 490 | 14
| 1 | 6 | 380 | 600 | 600 | 600 | 600 | 510 | 510
| Mean |  | 380 | 600 | 566.6667 | 550 | 650 | 530 | 496.6667
| Median |  | 380 | 600 | 600 | 550 | 650 | 510 | 500
| Std Dev. |  | 0 | 63.24555 | 51.63978 | 54.77226 | 54.77226 | 48.98979 | 16.32993
| Rel.Std.Dev. |  | 0% | 10.54% | 9.113% | 9.959% | 8.427% | 9.243% | 3.288%
| PDM3 |  | -32.37% | 6.784% | 0.8515% | -2.115% | 15.68% | -5.674% | -11.61%
| Z-Score (Absolute) |  | 2.28 | 0.67 | 0.22 | 0 | 1.35 | 0.57 | 0.72
| Analytical results for Yb2O3 in OREAS 464 (Indicative Value 20 ppm) | [8 empty] | Indicative
Yb2O3 | Round | Replicate | Lab | Lab | Lab |  |  |  |  | 1
| No | No | 01 | 14 | 22 |  |  |  |  | ppm
|  |  | BF*XRF | BF*XRF | BF*XRF |  |  |  |  | 1
1
| 1 | 1 | < 102 | < 100 | 20 |  |  |  |  | 1
| 1 | 2 | < 102 | 100 | 20 |  |  |  |  | 9
| 1 | 3 | < 102 | 100 | 20 |  |  |  |  | 16
| 1 | 4 | < 102 | 100 | 20 |  |  |  |  | 20
| 1 | 5 | < 102 | 100 | 20 |  |  |  |  | 15
| 1 | 6 | < 102 | < 100 | 20
| Mean |  |  | 100 | 20
| Median |  |  | 100 | 20
| Std Dev. |  |  | 0 | 0
| Rel.Std.Dev. |  |  | 0% | 0%
| PDM3 |  |  | 400% | 0%
| Z-Score (Absolute) |  | NA | 0.67 | 0.67
| Analytical results for ZnO in OREAS 464 (Indicative Value 1567 ppm) | [8 empty] | Indicative
ZnO | Round | Replicate | Lab | [6 empty] | 1
| No | No | 14 | [6 empty] | ppm
|  |  | BF*XRF | [6 empty] | 0
0
| 1 | 1 | 1500 | [6 empty] | 1
| 1 | 2 | 1600 | [6 empty] | 10
| 1 | 3 | 1600 | [6 empty] | 16
| 1 | 4 | 1600 | [6 empty] | 1566.667
| 1 | 5 | 1600 | [6 empty] | 16
| 1 | 6 | 1500
| Mean |  | 1566.667
| Median |  | 1600
| Std Dev. |  | 51.63978
| Rel.Std.Dev. |  | 3.296%
| PDM3 |  | -1.998e-13%
| Z-Score (Absolute) |  | NA
| Analytical results for ZrO2 in OREAS 464 (Indicative Value 617 ppm) | [8 empty] | Indicative
ZrO2 | Round | Replicate | Lab | Lab | [5 empty] | 1
| No | No | 14 | 15 | [5 empty] | ppm
|  |  | BF*XRF | BF*XRF | [5 empty] | 0
0
| 1 | 1 | 600 | 600 | [5 empty] | 1
| 1 | 2 | 700 | 600 | [5 empty] | 11
| 1 | 3 | 700 | 600 | [5 empty] | 16
| 1 | 4 | 700 | 500 | [5 empty] | 616.6667
| 1 | 5 | 600 | 600 | [5 empty] | 17
| 1 | 6 | 600 | 600
| Mean |  | 650 | 583.3333
| Median |  | 650 | 600
| Std Dev. |  | 54.77226 | 40.82483
| Rel.Std.Dev. |  | 8.427% | 6.999%
| PDM3 |  | 5.405% | -5.405%
| Z-Score (Absolute) |  | 0.67 | 0.67
Note on C17: Z-Scores have been calculated after removal of individual outliers. In general, laboratory batches are rejected if Z-Score > 2.5.
Note on C35: Z-Scores have been calculated after removal of individual outliers. In general, laboratory batches are rejected if Z-Score > 2.5.
Note on C53: Z-Scores have been calculated after removal of individual outliers. In general, laboratory batches are rejected if Z-Score > 2.5.
Note on C71: Z-Scores have been calculated after removal of individual outliers. In general, laboratory batches are rejected if Z-Score > 2.5.
Note on C89: Z-Scores have been calculated after removal of individual outliers. In general, laboratory batches are rejected if Z-Score > 2.5.
Note on C107: Z-Scores have been calculated after removal of individual outliers. In general, laboratory batches are rejected if Z-Score > 2.5.
Note on C125: Z-Scores have been calculated after removal of individual outliers. In general, laboratory batches are rejected if Z-Score > 2.5.
Note on C143: Z-Scores have been calculated after removal of individual outliers. In general, laboratory batches are rejected if Z-Score > 2.5.
Note on C161: Z-Scores have been calculated after removal of individual outliers. In general, laboratory batches are rejected if Z-Score > 2.5.
Note on C179: Z-Scores have been calculated after removal of individual outliers. In general, laboratory batches are rejected if Z-Score > 2.5.
Note on C197: Z-Scores have been calculated after removal of individual outliers. In general, laboratory batches are rejected if Z-Score > 2.5.
Note on C215: Z-Scores have been calculated after removal of individual outliers. In general, laboratory batches are rejected if Z-Score > 2.5.
Note on C233: Z-Scores have been calculated after removal of individual outliers. In general, laboratory batches are rejected if Z-Score > 2.5.
Note on C251: Z-Scores have been calculated after removal of individual outliers. In general, laboratory batches are rejected if Z-Score > 2.5.
Note on C269: Z-Scores have been calculated after removal of individual outliers. In general, laboratory batches are rejected if Z-Score > 2.5.
Note on C287: Z-Scores have been calculated after removal of individual outliers. In general, laboratory batches are rejected if Z-Score > 2.5.
Note on C305: Z-Scores have been calculated after removal of individual outliers. In general, laboratory batches are rejected if Z-Score > 2.5.
Note on C323: Z-Scores have been calculated after removal of individual outliers. In general, laboratory batches are rejected if Z-Score > 2.5.
Note on C341: Z-Scores have been calculated after removal of individual outliers. In general, laboratory batches are rejected if Z-Score > 2.5.
Note on C359: Z-Scores have been calculated after removal of individual outliers. In general, laboratory batches are rejected if Z-Score > 2.5.
Note on C377: Z-Scores have been calculated after removal of individual outliers. In general, laboratory batches are rejected if Z-Score > 2.5.
Note on C395: Z-Scores have been calculated after removal of individual outliers. In general, laboratory batches are rejected if Z-Score > 2.5.
Note on C413: Z-Scores have been calculated after removal of individual outliers. In general, laboratory batches are rejected if Z-Score > 2.5.
Note on C431: Z-Scores have been calculated after removal of individual outliers. In general, laboratory batches are rejected if Z-Score > 2.5.
Note on C449: Z-Scores have been calculated after removal of individual outliers. In general, laboratory batches are rejected if Z-Score > 2.5.
Note on C467: Z-Scores have been calculated after removal of individual outliers. In general, laboratory batches are rejected if Z-Score > 2.5.
Note on C485: Z-Scores have been calculated after removal of individual outliers. In general, laboratory batches are rejected if Z-Score > 2.5.
Note on C503: Z-Scores have been calculated after removal of individual outliers. In general, laboratory batches are rejected if Z-Score > 2.5.
Note on C521: Z-Scores have been calculated after removal of individual outliers. In general, laboratory batches are rejected if Z-Score > 2.5.
Note on C539: Z-Scores have been calculated after removal of individual outliers. In general, laboratory batches are rejected if Z-Score > 2.5.
Note on C557: Z-Scores have been calculated after removal of individual outliers. In general, laboratory batches are rejected if Z-Score > 2.5.
Note on C575: Z-Scores have been calculated after removal of individual outliers. In general, laboratory batches are rejected if Z-Score > 2.5.
Note on C593: Z-Scores have been calculated after removal of individual outliers. In general, laboratory batches are rejected if Z-Score > 2.5.
Note on C611: Z-Scores have been calculated after removal of individual outliers. In general, laboratory batches are rejected if Z-Score > 2.5.
Note on C629: Z-Scores have been calculated after removal of individual outliers. In general, laboratory batches are rejected if Z-Score > 2.5.
Note on C647: Z-Scores have been calculated after removal of individual outliers. In general, laboratory batches are rejected if Z-Score > 2.5.
Note on C665: Z-Scores have been calculated after removal of individual outliers. In general, laboratory batches are rejected if Z-Score > 2.5.
Note on C683: Z-Scores have been calculated after removal of individual outliers. In general, laboratory batches are rejected if Z-Score > 2.5.
Note on C701: Z-Scores have been calculated after removal of individual outliers. In general, laboratory batches are rejected if Z-Score > 2.5.
Note on C719: Z-Scores have been calculated after removal of individual outliers. In general, laboratory batches are rejected if Z-Score > 2.5.
Note on C737: Z-Scores have been calculated after removal of individual outliers. In general, laboratory batches are rejected if Z-Score > 2.5.

## Thermograv
| Analytical results for H2O- in OREAS 464 (Indicative Value 0.503 wt.%) | [8 empty] | Indicative
H2O- | Round | Replicate | Lab | [6 empty] | 1
| No | No | 09 | [6 empty] | wt.%
|  |  | at 1000°C | [6 empty] | 3
3
| 1 | 1 | 0.51 | [6 empty] | 1
| 1 | 2 | 0.49 | [6 empty] | 13
| 1 | 3 | 0.52 | [6 empty] | 16
| 1 | 4 | 0.5 | [6 empty] | 0.5033333
| 1 | 5 | 0.5 | [6 empty] | 19
| 1 | 6 | 0.5
| Mean |  | 0.5033333
| Median |  | 0.5
| Std Dev. |  | 0.01032796
| Rel.Std.Dev. |  | 2.052%
| PDM3 |  | 6.661e-14%
| Z-Score (Absolute) |  | NA
| Analytical results for LOI in OREAS 464 (Certified Value 0.697 wt.%) | [8 empty] | Certified
LOI | Round | Replicate | Lab | Lab | Lab | Lab | Lab | Lab | Lab | 1
| No | No | 01 | 09 | 13 | 14 | 15 | 16 | 18 | wt.%
|  |  | at 1000°C | at 1000°C | at 1000°C | BF*XRF | at 1000°C | BF*XRF | at 1000°C | 3
3
| 1 | 1 | 0.78 | 0.64 | 0.62 | 0.8 | 1.06 | 0.632 | 1.179057 | 1
| 1 | 2 | 0.71 | 0.6 | 0.68 | 0.71 | 1.07 | 0.665 | 1.139544 | #N/A
| 1 | 3 | 0.81 | 0.63 | 0.7 | 0.81 | 1.04 | 0.639 | 1.158841 | 16
| 1 | 4 | 0.75 | 0.58 | 0.67 | 0.75 | 1.08 | 0.653 | 1.058518 | 0.6969
| 1 | 5 | 0.79 | 0.6 | 0.66 | 0.8 | 1.06 | 0.651 | 1.059788 | 16
| 1 | 6 | 0.79 | 0.62 | 0.68 | 0.75 | 1.08 | 0.679 | 1.139089
| Mean |  | 0.7716667 | 0.6116667 | 0.6683333 | 0.77 | 1.065 | 0.6531667 | 1.122473
| Median |  | 0.785 | 0.61 | 0.675 | 0.775 | 1.065 | 0.652 | 1.139316
| Std Dev. |  | 0.03600926 | 0.02228602 | 0.0271416 | 0.03949684 | 0.01516575 | 0.01709288 | 0.05120841
| Rel.Std.Dev. |  | 4.666% | 3.643% | 4.061% | 5.129% | 1.424% | 2.617% | 4.562%
| PDM3 |  | 10.73% | -12.23% | -4.099% | 10.49% | 52.82% | -6.275% | 61.07%
| Z-Score (Absolute) |  | 0.01 | 0.91 | 0.53 | 0 | 1.7 | 0.67 | 2.03
Note on C17: Z-Scores have been calculated after removal of individual outliers. In general, laboratory batches are rejected if Z-Score > 2.5.
Note on C35: Z-Scores have been calculated after removal of individual outliers. In general, laboratory batches are rejected if Z-Score > 2.5.

## Fusion ICP
| Analytical results for Ag in OREAS 464 (Indicative Value 10.4 ppm) | [16 empty] | Indicative
Ag | Round | Replicate | Lab | Lab | Lab | [12 empty] | 1
| No | No | 09 | 20 | 22 | [12 empty] | ppm
|  |  | PF*MS | BF*MS | PF*MS | [12 empty] | 1
1
| 1 | 1 | < 5 | 12 | 5 | [12 empty] | 1
| 1 | 2 | < 5 | 18 | 5 | [12 empty] | 15
| 1 | 3 | < 5 | 18 | 5 | [12 empty] | 16
| 1 | 4 | < 5 | 12 | 5 | [12 empty] | 10.41667
| 1 | 5 | < 5 | 17 | 5 | [12 empty] | 21
| 1 | 6 | < 5 | 18 | 5
| Mean |  |  | 15.83333 | 5
| Median |  |  | 17.5 | 5
| Std Dev. |  |  | 2.994439 | 0
| Rel.Std.Dev. |  |  | 18.91% | 0%
| PDM3 |  |  | 52% | -52%
| Z-Score (Absolute) |  | NA | 0.67 | 0.67
| Analytical results for Al2O3 in OREAS 464 (Certified Value 8.75 wt.%) | [16 empty] | Certified
Al2O3 | Round | Replicate | Lab | Lab | Lab | Lab | Lab | Lab | Lab | Lab | Lab | Lab | [5 empty] | 1
| No | No | 08 | 09 | 11 | 12 | 14 | 18 | 20 | 21 | 22 | 23 | [5 empty] | wt.%
|  |  | PF*OES | PF*OES | BF*OES | BF*OES | BF*OES | BF*OES | BF*OES | PF*OES | PF*OES | PF*OES/MS | [5 empty] | 2
3
| 1 | 1 | 8.9789 | 8.616 | 8.484 | 8.5638168 | N.A. | 8.37382 | 8.18 | 9.429 | 8.9 | 8.994 | [5 empty] | 1
| 1 | 2 | 8.9033 | 8.729 | 8.616 | 8.4443248 | N.A. | 8.47761 | 8.48 | 9.126 | 8.843 | 8.956 | [5 empty] | 1
| 1 | 3 | 9.1641 | 8.692 | 8.597 | 8.5801118 | N.A. | 8.45193 | 8.38 | 9.296 | 9.107 | 9.032 | [5 empty] | 16
| 1 | 4 | 8.909 | 8.673 | 8.597 | 8.3924901 | N.A. | 8.56214 | 8.42 | 9.107 | 8.975 | 8.975 | [5 empty] | 8.749256
| 1 | 5 | 8.9846 | 8.616 | 8.711 | 8.3393649 | N.A. | 8.54288 | 8.65 | 8.937 | 9.164 | 9.051 | [5 empty] | 18
| 1 | 6 | 8.9506 | 8.446 | 8.616 | 8.3999725 | N.A. | 8.5493 | 8.57 | 8.956 | 9.051 | 8.918
| Mean |  | 8.98175 | 8.628667 | 8.6035 | 8.453347 |  | 8.492947 | 8.446667 | 9.141833 | 9.006667 | 8.987667
| Median |  | 8.96475 | 8.6445 | 8.6065 | 8.42214865 |  | 8.510245 | 8.45 | 9.1165 | 9.013 | 8.9845
| Std Dev. |  | 0.09558771 | 0.09973097 | 0.07243411 | 0.09787605 |  | 0.07289101 | 0.1636663 | 0.1919306 | 0.1232504 | 0.04905779
| Rel.Std.Dev. |  | 1.064% | 1.156% | 0.8419% | 1.158% |  | 0.8583% | 1.938% | 2.099% | 1.368% | 0.5458%
| PDM3 |  | 2.657% | -1.378% | -1.666% | -3.382% |  | -2.93% | -3.458% | 4.487% | 2.942% | 2.725%
| Z-Score (Absolute) |  | 1.31 | 0 | 0.09 | 0.65 | NA | 0.5 | 0.67 | 1.9 | 1.4 | 1.33
| Analytical results for As in OREAS 464 (Indicative Value 252 ppm) | [16 empty] | Indicative
As | Round | Replicate | Lab | Lab | Lab | Lab | Lab | Lab | [9 empty] | 1
| No | No | 09 | 17 | 18 | 21 | 22 | 23 | [9 empty] | ppm
|  |  | PF*MS | PF*OES | BF*OES/MS | PF*OES | PF*MS | PF*OES/MS | [9 empty] | 0
0
| 1 | 1 | 42 | < 100 | 320.9894 | 330 | 20 | 570 | [9 empty] | 1
| 1 | 2 | 35 | < 100 | 331.8848 | 310 | 20 | 550 | [9 empty] | 16
| 1 | 3 | 38 | < 100 | 323.7574 | 310 | < 10 | 540 | [9 empty] | 16
| 1 | 4 | 40 | < 100 | 321.9192 | 320 | 40 | 570 | [9 empty] | 251.8708
| 1 | 5 | 41 | < 100 | 326.7707 | 310 | 40 | 550 | [9 empty] | 22
| 1 | 6 | 36 | < 100 | 323.8037 | 290 | 50 | 550
| Mean |  | 38.66667 |  | 324.8542 | 311.6667 | 34 | 555
| Median |  | 39 |  | 323.7806 | 310 | 40 | 550
| Std Dev. |  | 2.804758 |  | 3.973918 | 13.2916 | 13.41641 | 12.24745
| Rel.Std.Dev. |  | 7.254% |  | 1.223% | 4.265% | 39.46% | 2.207%
| PDM3 |  | -84.65% |  | 28.98% | 23.74% | -86.5% | 120.4%
| Z-Score (Absolute) |  | 0.76 | NA | 0.04 | 0 | 0.78 | 0.67
| Analytical results for B in OREAS 464 (Indicative Value 108 ppm) | [16 empty] | Indicative
B | Round | Replicate | Lab | Lab | [13 empty] | 1
| No | No | 09 | 22 | [13 empty] | ppm
|  |  | PF*OES | PF*OES | [13 empty] | 0
0
| 1 | 1 | 112 | 100 | [13 empty] | 1
| 1 | 2 | 113 | 100 | [13 empty] | 17
| 1 | 3 | 112 | 120 | [13 empty] | 16
| 1 | 4 | 121 | 80 | [13 empty] | 107.5833
| 1 | 5 | 117 | 100 | [13 empty] | 23
| 1 | 6 | 116 | 100
| Mean |  | 115.1667 | 100
| Median |  | 114.5 | 100
| Std Dev. |  | 3.544949 | 12.64911
| Rel.Std.Dev. |  | 3.078% | 12.65%
| PDM3 |  | 7.049% | -7.049%
| Z-Score (Absolute) |  | 0.67 | 0.67
| Analytical results for BaO in OREAS 464 (Certified Value 1850 ppm) | [16 empty] | Certified
BaO | Round | Replicate | Lab | Lab | Lab | Lab | Lab | Lab | Lab | Lab | Lab | Lab | Lab | Lab | Lab | Lab | Lab | 1
| No | No | 01 | 02 | 03 | 05 | 06 | 08 | 09 | 11 | 12 | 14 | 17 | 18 | 20 | 22 | 23 | ppm
|  |  | BF*MS | BF*MS | BF*MS | BF*MS | BF*MS | PF*MS | PF*MS | BF*MS | BF*OES | BF*OES | PF*OES | BF*OES/MS | BF*MS | PF*MS | PF*OES/MS | 0
0
| 1 | 1 | 1903.6 | 1736.2 | 1914.8 | 1926 | 1853.4 | 1712.904297 | 1773 | 1764.29 | 1544.3696 | N.A. | 1898 | 1812.510119 | 1819.9 | 1920 | 1518 | 1
| 1 | 2 | 1836.6 | 1758.5 | 1931.5 | 1903.6 | 1931.5 | 1715.089899 | 1819.9 | 1798.01 | 1526.2555 | N.A. | 1898 | 1851.691153 | 1842.22 | 1932 | 1485 | 2
| 1 | 3 | 1903.6 | 1775.2 | 1892.5 | 1953.9 | 1853.4 | 1760.195441 | 1787.5 | 1808.28 | 1542.89582 | N.A. | 1898 | 1801.050632 | 1898.05 | 1898 | 1664 | 16
| 1 | 4 | 1937.1 | 1909.2 | 1948.3 | 1937.1 | 1886.9 | 1680.507383 | 1817.7 | 1788.19 | 1530.48927 | N.A. | 1898 | 1819.251385 | 1752.9 | 1887 | 1518 | 1849.733
| 1 | 5 | 1892.5 | 1764.1 | 1987.4 | 1970.6 | 1981.8 | 1720.019045 | 1815.4 | 1830.39 | 1525.79997 | N.A. | 1898 | 1862.070737 | 1842.22 | 1876 | 1530 | 19
| 1 | 6 | 1870.1 | 1674.8 | 1970.6 | 1948.3 | 1903.6 | 1702.769302 | 1807.6 | 1823.47 | 1543.48533 | N.A. | 1898 | 1812.012165 | 1808.73 | 1943 | 1530
| Mean |  | 1890.583 | 1769.667 | 1940.85 | 1939.917 | 1901.767 | 1715.248 | 1803.517 | 1802.105 | 1535.549 |  | 1898 | 1826.431 | 1827.337 | 1909.333 | 1540.833
| Median |  | 1898.05 | 1761.3 | 1939.9 | 1942.7 | 1895.25 | 1713.997098 | 1811.5 | 1803.145 | 1536.692545 |  | 1898 | 1815.880752 | 1831.06 | 1909 | 1524
| Std Dev. |  | 34.17633 | 77.16936 | 35.24547 | 23.35718 | 49.38108 | 26.11965 | 19.05397 | 24.22811 | 8.964125 |  | 0 | 24.51803 | 47.71946 | 26.45499 | 62.55371
| Rel.Std.Dev. |  | 1.808% | 4.361% | 1.816% | 1.204% | 2.597% | 1.523% | 1.056% | 1.344% | 0.5838% |  | 0% | 1.342% | 2.611% | 1.386% | 4.06%
| PDM3 |  | 2.208% | -4.329% | 4.926% | 4.876% | 2.813% | -7.271% | -2.499% | -2.575% | -16.99% |  | 2.609% | -1.26% | -1.211% | 3.222% | -16.7%
| Z-Score (Absolute) |  | 0.55 | 0.73 | 0.98 | 0.97 | 0.64 | 0.96 | 0.2 | 0.21 | 2.5 | NA | 0.61 | 0 | 0 | 0.71 | 2.67
| Analytical results for Be in OREAS 464 (Certified Value 15.6 ppm) | [16 empty] | Certified
Be | Round | Replicate | Lab | Lab | Lab | Lab | Lab | Lab | Lab | [8 empty] | 1
| No | No | 08 | 09 | 11 | 12 | 17 | 22 | 23 | [8 empty] | ppm
|  |  | PF*MS | PF*MS | BF*MS | PF*MS | PF*OES | PF*MS | PF*OES/MS | [8 empty] | 1
1
| 1 | 1 | 16.1984015 | 16 | 14.4 | 10.39268 | 17 | 16 | 11 | [8 empty] | 1
| 1 | 2 | 15.5972334 | 18 | 14.4 | 10.10197 | 17 | 17 | 13 | [8 empty] | #N/A
| 1 | 3 | 16.00902079 | 17 | 14.6 | 10.13811 | 15 | 18 | 14 | [8 empty] | 16
| 1 | 4 | 16.84767384 | 16 | 14.6 | 10.1341 | 16 | 15 | 13 | [8 empty] | 15.62887
| 1 | 5 | 16.70100246 | 18 | 15.1 | 10.2156 | 16 | 16 | 13 | [8 empty] | 20
| 1 | 6 | 16.56602422 | 17 | 15.7 | 10.13064 | 17 | 16 | 15
| Mean |  | 16.31989 | 17 | 14.8 | 10.18552 | 16.33333 | 16.33333 | 13.16667
| Median |  | 16.38221286 | 17 | 14.6 | 10.1361 | 16.5 | 16 | 13
| Std Dev. |  | 0.472867 | 0.8944272 | 0.509902 | 0.1083578 | 0.8164966 | 1.032796 | 1.32916
| Rel.Std.Dev. |  | 2.897% | 5.261% | 3.445% | 1.064% | 4.999% | 6.323% | 10.09%
| PDM3 |  | 4.421% | 8.773% | -5.303% | -34.83% | 4.507% | 4.507% | -15.75%
| Z-Score (Absolute) |  | 0 | 0.67 | 1.69 | 6.08 | 0.01 | 0.01 | 3.13
| Analytical results for Bi in OREAS 464 (Certified Value 3.8 ppm) | [16 empty] | Certified
Bi | Round | Replicate | Lab | Lab | Lab | Lab | Lab | Lab | [9 empty] | 1
| No | No | 08 | 09 | 17 | 20 | 22 | 23 | [9 empty] | ppm
|  |  | PF*MS | PF*MS | PF*OES | BF*MS | PF*MS | PF*OES/MS | [9 empty] | 2
2
| 1 | 1 | 4.209950577 | 4.2 | 3.5 | 1.9 | 4 | 3.8 | [9 empty] | 1
| 1 | 2 | 4.346460805 | 4.2 | 3.5 | 2.1 | 3 | 3.4 | [9 empty] | #N/A
| 1 | 3 | 4.08549915 | 5.1 | 4 | 2.1 | 3 | 3.4 | [9 empty] | 16
| 1 | 4 | 3.947852517 | 4.2 | 4 | 2 | 3 | 3.6 | [9 empty] | 3.796477
| 1 | 5 | 4.977427323 | 4.2 | 3.5 | 2.1 | 3 | 3.5 | [9 empty] | 21
| 1 | 6 | 4.07215854 | 4.2 | 4 | 2.1 | 4 | 3.7
| Mean |  | 4.273225 | 4.35 | 3.75 | 2.05 | 3.333333 | 3.566667
| Median |  | 4.147725 | 4.2 | 3.75 | 2.1 | 3 | 3.55
| Std Dev. |  | 0.3706222 | 0.3674235 | 0.2738613 | 0.083666 | 0.5163978 | 0.1632993
| Rel.Std.Dev. |  | 8.673% | 8.447% | 7.303% | 4.081% | 15.49% | 4.578%
| PDM3 |  | 12.56% | 14.58% | -1.224% | -46% | -12.2% | -6.053%
| Z-Score (Absolute) |  | 0.8 | 0.91 | 0.15 | 2.71 | 0.55 | 0.15
| Analytical results for CaO in OREAS 464 (Certified Value 1.25 wt.%) | [16 empty] | Certified
CaO | Round | Replicate | Lab | Lab | Lab | Lab | Lab | Lab | Lab | Lab | Lab | Lab | Lab |  |  |  |  | 1
| No | No | 08 | 09 | 11 | 12 | 14 | 17 | 18 | 20 | 21 | 22 | 23 |  |  |  |  | wt.%
|  |  | PF*OES | PF*OES | BF*OES | BF*OES | BF*OES | PF*OES | BF*OES | BF*OES | PF*OES | PF*OES | PF*OES/MS |  |  |  |  | 2
3
| 1 | 1 | 1.1949 | 1.26 | 1.371 | 1.11656986 | N.A. | 1.245 | 1.209172838 | 1.25 | 1.353 | 1.26 | 1.26 |  |  |  |  | 1
| 1 | 2 | 1.1585 | 1.26 | 1.315 | 1.13722806 | N.A. | 1.273 | 1.20317198 | 1.25 | 1.2999 | 1.26 | 1.26 |  |  |  |  | 3
| 1 | 3 | 1.2201 | 1.26 | 1.287 | 1.10390626 | N.A. | 1.413 | 1.207172552 | 1.26 | 1.339 | 1.26 | 1.26 |  |  |  |  | 16
| 1 | 4 | 1.1529 | 1.26 | 1.315 | 1.14622184 | N.A. | 1.203 | 1.198171265 | 1.26 | 1.2915 | 1.26 | 1.26 |  |  |  |  | 1.253737
| 1 | 5 | 1.2355 | 1.26 | 1.301 | 1.10890966 | N.A. | 1.203 | 1.21317341 | 1.25 | 1.2719 | 1.26 | 1.26 |  |  |  |  | 22
| 1 | 6 | 1.2761 | 1.26 | 1.315 | 1.10501694 | N.A. | 1.259 | 1.21317341 | 1.27 | 1.2705 | 1.26 | 1.12
| Mean |  | 1.206333 | 1.26 | 1.317333 | 1.119642 |  | 1.266 | 1.207339 | 1.256667 | 1.3043 | 1.26 | 1.236667
| Median |  | 1.2075 | 1.26 | 1.315 | 1.11273976 |  | 1.252 | 1.208172695 | 1.255 | 1.2957 | 1.26 | 1.26
| Std Dev. |  | 0.04728948 | 0 | 0.02857738 | 0.01789908 |  | 0.07757061 | 0.005880183 | 0.008164966 | 0.0344998 | 0 | 0.05715476
| Rel.Std.Dev. |  | 3.92% | 0% | 2.169% | 1.599% |  | 6.127% | 0.487% | 0.6497% | 2.645% | 0% | 4.622%
| PDM3 |  | -3.781% | 0.4996% | 5.073% | -10.7% |  | 0.9781% | -3.701% | 0.2337% | 4.033% | 0.4996% | -1.362%
| Z-Score (Absolute) |  | 1.05 | 0.32 | 1.84 | 3.3 | NA | 0.26 | 1.02 | 0.26 | 1.49 | 0.32 | 0.28
| Analytical results for Cd in OREAS 464 (Indicative Value < 1 ppm) | [16 empty] | Indicative
Cd | Round | Replicate | Lab | Lab | Lab | Lab | [11 empty] | 1
| No | No | 09 | 17 | 22 | 23 | [11 empty] | ppm
|  |  | PF*MS | PF*OES | PF*MS | PF*OES/MS | [11 empty] | 2
2
| 1 | 1 | < 1 | < 1 | < 10 | 0.5 | [11 empty] | 1
| 1 | 2 | < 1 | < 1 | < 10 | 0.6 | [11 empty] | 18
| 1 | 3 | < 1 | < 1 | < 10 | 0.4 | [11 empty] | 16
| 1 | 4 | < 1 | < 1 | < 10 | 0.6 | [11 empty] | < 1
| 1 | 5 | < 1 | < 1 | < 10 | 0.8 | [11 empty] | 24
| 1 | 6 | < 1 | < 1 | < 10 | 0.7
| Mean |  |  |  |  | 0.6
| Median |  |  |  |  | 0.6
| Std Dev. |  |  |  |  | 0.1414214
| Rel.Std.Dev. |  |  |  |  | 23.57%
PDM3
| Z-Score (Absolute) |  | NA | NA | NA | NA
| Analytical results for CeO2 in OREAS 464 (Certified Value 1.88 wt.%) | [16 empty] | Certified
CeO2 | Round | Replicate | Lab | Lab | Lab | Lab | Lab | Lab | Lab | Lab | Lab | Lab | Lab | Lab | Lab | Lab | Lab | 1
| No | No | 01 | 02 | 03 | 05 | 06 | 08 | 09 | 11 | 12 | 14 | 17 | 18 | 20 | 22 | 23 | wt.%
|  |  | BF*MS | BF*MS | BF*MS | BF*MS | BF*MS | PF*MS | PF*MS | BF*MS | PF*MS | BF*MS | PF*OES | BF*OES | BF*MS | PF*MS | PF*OES/MS | 2
3
| 1 | 1 | 1.9532 | 1.861 | 1.8856 | > 1.2 | 1.8057 | 1.779625852 | 1.870816 | 1.832159 | 1.717805339 | 1.9 | 1.96151 | 2.075796 | 1.940872 | 1.8917 | 2.0883 | 1
| 1 | 2 | 1.9224 | 1.9224 | 1.8672 | > 1.2 | 1.8242 | 1.767351904 | 1.926193 | 1.844934 | 1.78158233 | 1.91 | 1.97723 | 2.075219 | 1.90402 | 1.8672 | 2.0514 | #N/A
| 1 | 3 | 1.9962 | 1.9777 | 1.7873 | > 1.2 | 1.8426 | 1.824999589 | 1.874244 | 1.845671 | 1.764540664 | 1.91 | 1.94886 | 2.036417 | 1.953156 | 1.8795 | 2.0269 | 16
| 1 | 4 | 2.0023 | 1.8979 | 1.9102 | > 1.2 | 1.8426 | 1.754443899 | 1.879796 | 1.851936 | 1.747360805 | 1.85 | 1.95094 | 2.039351 | 1.891736 | 1.9163 | 2.076 | 1.876237
| 1 | 5 | 1.9286 | 1.8979 | 1.8426 | > 1.2 | 1.818 | 1.791400177 | 1.894009 | 1.871959 | 1.816106971 | 1.88 | 1.98903 | 2.08722 | 1.953156 | 1.8549 | 2.1374 | 23
| 1 | 6 | 1.9409 | 1.9102 | 1.861 | > 1.2 | 1.9163 | 1.792961754 | 1.892694 | 1.853901 | 1.817453239 | 1.87 | 1.99959 | 2.084216 | 1.879452 | 1.8917 | 2.1128
| Mean |  | 1.957267 | 1.911183 | 1.858983 |  | 1.841567 | 1.785131 | 1.889625 | 1.850093 | 1.774141558 | 1.886667 | 1.971193 | 2.06637 | 1.920399 | 1.88355 | 2.082133
| Median |  | 1.94705 | 1.90405 | 1.8641 |  | 1.8334 | 1.785513 | 1.886245 | 1.8488035 | 1.773061497 | 1.89 | 1.96937 | 2.075508 | 1.922446 | 1.8856 | 2.08215
| Std Dev. |  | 0.03425105 | 0.03852923 | 0.04197639 |  | 0.03932077 | 0.02440585 | 0.02026238 | 0.01314395 | 0.0391804 | 0.0242212 | 0.02080241 | 0.02257252 | 0.03265481 | 0.02149398 | 0.04016405
| Rel.Std.Dev. |  | 1.75% | 2.016% | 2.258% |  | 2.135% | 1.367% | 1.072% | 0.7104% | 2.208% | 1.284% | 1.055% | 1.092% | 1.7% | 1.141% | 1.929%
| PDM3 |  | 4.319% | 1.863% | -0.9196% |  | -1.848% | -4.856% | 0.7136% | -1.393% | -5.441% | 0.5559% | 5.061% | 10.13% | 2.354% | 0.3898% | 10.97%
| Z-Score (Absolute) |  | 0.94 | 0.31 | 0.4 | NA | 0.83 | 1.4 | 0.02 | 0.52 | 1.54 | 0.02 | 1.12 | 2.41 | 0.44 | 0.06 | 2.63
| Analytical results for Co in OREAS 464 (Certified Value 18 ppm) | [16 empty] | Certified
Co | Round | Replicate | Lab | Lab | Lab | Lab | Lab | Lab | Lab | Lab | Lab | [6 empty] | 1
| No | No | 11 | 12 | 14 | 17 | 18 | 20 | 21 | 22 | 23 | [6 empty] | ppm
|  |  | BF*MS | PF*MS | BF*MS | PF*OES | BF*OES/MS | BF*MS | PF*OES | PF*OES | PF*OES/MS | [6 empty] | 1
1
| 1 | 1 | 19.8 | 20.84629 | N.A. | < 50 | 23.4654 | 5.4 | < 10 | 40 | 16.2 | [6 empty] | 1
| 1 | 2 | 19.4 | 21.15587 | N.A. | < 50 | 16.25131 | 18.7 | < 10 | 20 | 14.8 | [6 empty] | #N/A
| 1 | 3 | 19.9 | 21.19647 | N.A. | < 50 | 16.99554 | 18.7 | < 10 | 20 | 14.5 | [6 empty] | 16
| 1 | 4 | 19.4 | 20.5674 | N.A. | < 50 | 16.57567 | 4.4 | < 10 | 20 | 15.3 | [6 empty] | 18.0159
| 1 | 5 | 20.7 | 22.50258 | N.A. | < 50 | 19.2961 | 18.5 | < 10 | 40 | 15.6 | [6 empty] | 24
| 1 | 6 | 20.1 | 22.8195 | N.A. | < 50 | 17.85545 | 17.8 | < 10 | 20 | 16.4
| Mean |  | 19.88333 | 21.51469 |  |  | 18.40658 | 13.91667 |  | 26.66667 | 15.46667
| Median |  | 19.85 | 21.17617 |  |  | 17.4255 | 18.15 |  | 20 | 15.45
| Std Dev. |  | 0.4875107 | 0.9222347 |  |  | 2.708323 | 6.999262 |  | 10.32796 | 0.7527727
| Rel.Std.Dev. |  | 2.452% | 4.287% |  |  | 14.71% | 50.29% |  | 38.73% | 4.867%
| PDM3 |  | 10.37% | 19.42% |  |  | 2.169% | -22.75% |  | 48.02% | -14.15%
| Z-Score (Absolute) |  | 0.29 | 0.68 | NA | NA | 0.29 | 0.67 | NA | 1.9 | 0.75
| Analytical results for Cr2O3 in OREAS 464 (Certified Value 577 ppm) | [16 empty] | Certified
Cr2O3 | Round | Replicate | Lab | Lab | Lab | Lab | Lab | Lab | Lab | Lab | Lab | Lab | Lab | Lab | Lab | Lab | Lab | 1
| No | No | 01 | 02 | 03 | 05 | 06 | 09 | 11 | 12 | 14 | 17 | 18 | 20 | 21 | 22 | 23 | ppm
|  |  | BF*MS | BF*MS | BF*MS | BF*MS | BF*MS | PF*OES | BF*OES | PF*OES | BF*OES | PF*OES | BF*OES/MS | BF*OES | PF*OES | PF*OES | PF*OES/MS | 0
0
| 1 | 1 | 599 | 541 | 599 | 614 | 512 | < 1500 | 548.1 | 551.6037 | N.A. | 585 | 592.36776 | 290 | 1052 | 424 | 599 | 1
| 1 | 2 | 570 | 526 | 599 | 614 | 541 | < 1500 | 542.2 | 551.8551 | N.A. | 585 | 600.739709 | 440 | 1038 | 409 | 599 | 4
| 1 | 3 | 599 | 541 | 599 | 628 | 512 | < 1500 | 523.2 | 548.631 | N.A. | 585 | 589.255037 | 440 | 1169 | 438 | 585 | 16
| 1 | 4 | 599 | 599 | 599 | 614 | 526 | < 1500 | 584.6 | 550.0881 | N.A. | 585 | 597.38406 | 290 | 1023 | 438 | 585 | 577.4724
| 1 | 5 | 599 | 541 | 643 | 614 | 599 | < 1500 | 565.6 | 551.1609 | N.A. | 585 | 595.837067 | 580 | 833 | 438 | 599 | 25
| 1 | 6 | 585 | 482 | 614 | 599 | 585 | < 1500 | 534.9 | 556.3916 | N.A. | 585 | 613.529492 | 580 | 1111 | 438 | 599
| Mean |  | 591.8333 | 538.3333 | 608.8333 | 613.8333 | 545.8333 |  | 549.7667 | 551.6217 |  | 585 | 598.1855 | 436.6667 | 1037.667 | 430.8333 | 594.3333
| Median |  | 599 | 541 | 599 | 614 | 533.5 |  | 545.15 | 551.3823 |  | 585 | 596.6105635 | 440 | 1045 | 438 | 599
| Std Dev. |  | 12.07339 | 37.48955 | 17.78108 | 9.174239 | 37.59477 |  | 22.13998 | 2.619744 |  | 0 | 8.505513 | 129.7176 | 113.9608 | 12.07339 | 7.229569
| Rel.Std.Dev. |  | 2.04% | 6.964% | 2.921% | 1.495% | 6.888% |  | 4.027% | 0.4749% |  | 0% | 1.422% | 29.71% | 10.98% | 2.802% | 1.216%
| PDM3 |  | 2.487% | -6.778% | 5.431% | 6.297% | -5.479% |  | -4.798% | -4.477% |  | 1.304% | 3.587% | -24.38% | 79.69% | -25.39% | 2.92%
| Z-Score (Absolute) |  | 0.24 | 0.95 | 0.36 | 0.6 | 0.8 | NA | 0.71 | 0.67 | NA | 0 | 0.28 | 2.99 | 9.26 | 3.05 | 0.2
| Analytical results for Cs in OREAS 464 (Certified Value 0.27 ppm) | [16 empty] | Certified
Cs | Round | Replicate | Lab | Lab | Lab | Lab | Lab | Lab | Lab | Lab | Lab | Lab | Lab | Lab | Lab |  |  | 1
| No | No | 01 | 02 | 03 | 05 | 06 | 08 | 09 | 11 | 14 | 17 | 20 | 22 | 23 |  |  | ppm
|  |  | BF*MS | BF*MS | BF*MS | BF*MS | BF*MS | PF*MS | PF*MS | BF*MS | BF*MS | PF*OES | BF*MS | PF*MS | PF*OES/MS |  |  | 2
2
| 1 | 1 | 0.29 | 0.22 | 0.31 | 0.24 | 0.29 | 0.26114403 | 0.3 | 0.4 | N.A. | < 1 | < 0.1 | < 1 | 0.5 |  |  | 1
| 1 | 2 | 0.33 | 0.18 | 0.29 | 0.26 | 0.29 | 0.338697337 | 0.3 | 0.4 | N.A. | < 1 | < 0.1 | < 1 | 0.5 |  |  | #N/A
| 1 | 3 | 0.32 | 0.22 | 0.25 | 0.27 | 0.29 | 0.28760058 | 0.3 | 0.4 | N.A. | < 1 | < 0.1 | < 1 | 0.5 |  |  | 16
| 1 | 4 | 0.31 | 0.28 | 0.31 | 0.24 | 0.27 | 0.234318721 | 0.3 | 0.4 | N.A. | < 1 | < 0.1 | < 1 | 0.5 |  |  | 0.2714523
| 1 | 5 | 0.37 | 0.21 | 0.3 | 0.26 | 0.38 | 0.273577575 | 0.2 | 0.4 | N.A. | < 1 | < 0.1 | < 1 | 0.6 |  |  | 26
| 1 | 6 | 0.31 | 0.22 | 0.29 | 0.22 | 0.32 | 0.223660336 | 0.2 | 0.4 | N.A. | < 1 | < 0.1 | < 1 | 0.5
| Mean |  | 0.3216667 | 0.2216667 | 0.2916667 | 0.2483333 | 0.3066667 | 0.2698330965 | 0.2666667 | 0.4 |  |  |  |  | 0.5166667
| Median |  | 0.315 | 0.22 | 0.295 | 0.25 | 0.29 | 0.2673608025 | 0.3 | 0.4 |  |  |  |  | 0.5
| Std Dev. |  | 0.0271416 | 0.03250641 | 0.02228602 | 0.01834848 | 0.03932768 | 0.04132961 | 0.05163978 | 6.080942e-17 |  |  |  |  | 0.04082483
| Rel.Std.Dev. |  | 8.438% | 14.66% | 7.641% | 7.389% | 12.82% | 15.32% | 19.36% | 1.52e-14% |  |  |  |  | 7.902%
| PDM3 |  | 18.5% | -18.34% | 7.447% | -8.517% | 12.97% | -0.5965% | -1.763% | 47.36% |  |  |  |  | 90.33%
| Z-Score (Absolute) |  | 0.67 | 1.84 | 0 | 0.97 | 0.01 | 0.49 | 0.56 | 2.44 | NA | NA | NA | NA | 4.68
| Analytical results for Cu in OREAS 464 (Indicative Value 104 ppm) | [16 empty] | Indicative
Cu | Round | Replicate | Lab | Lab | Lab | Lab | Lab | Lab | Lab | [8 empty] | 1
| No | No | 14 | 17 | 18 | 20 | 21 | 22 | 23 | [8 empty] | ppm
|  |  | BF*MS | PF*OES | BF*OES/MS | BF*MS | PF*OES | PF*OES | PF*OES/MS | [8 empty] | 0
0
| 1 | 1 | N.A. | < 100 | 109.2261 | 75 | < 80 | 100 | 110 | [8 empty] | 1
| 1 | 2 | N.A. | < 100 | 113.029 | 364 | < 80 | 100 | 110 | [8 empty] | 19
| 1 | 3 | N.A. | < 100 | 105.7489 | 100 | < 80 | 100 | 110 | [8 empty] | 16
| 1 | 4 | N.A. | < 100 | 107.6508 | 82 | < 80 | 100 | 120 | [8 empty] | 103.6968
| 1 | 5 | N.A. | < 100 | 106.6592 | 102 | < 80 | 100 | 110 | [8 empty] | 25
| 1 | 6 | N.A. | < 100 | 108.8084 | 114 | < 80 | 100 | 110
| Mean |  |  |  | 108.5204 | 139.5 |  | 100 | 111.6667
| Median |  |  |  | 108.2296 | 101 |  | 100 | 110
| Std Dev. |  |  |  | 2.561632 | 110.8905 |  | 0 | 4.082483
| Rel.Std.Dev. |  |  |  | 2.361% | 79.49% |  | 0% | 3.656%
| PDM3 |  |  |  | 4.652% | 34.53% |  | -3.565% | 7.686%
| Z-Score (Absolute) |  | NA | NA | 0.49 | 1.12 | NA | 0.49 | 0.86
| Analytical results for Dy2O3 in OREAS 464 (Certified Value 204 ppm) | [16 empty] | Certified
Dy2O3 | Round | Replicate | Lab | Lab | Lab | Lab | Lab | Lab | Lab | Lab | Lab | Lab | Lab | Lab | Lab | Lab | Lab | 1
| No | No | 01 | 02 | 03 | 05 | 06 | 08 | 09 | 11 | 12 | 14 | 17 | 18 | 20 | 22 | 23 | ppm
|  |  | BF*MS | BF*MS | BF*MS | BF*MS | BF*MS | PF*MS | PF*MS | BF*MS | BF*MS | BF*MS | PF*OES | BF*OES/MS | BF*MS | PF*MS | PF*OES/MS | 0
0
| 1 | 1 | 198.55 | 203.14 | 206.59 | 206.586 | 197.4 | 215.433936 | 208.31 | 204.75 | 161.6609361 | 200 | 212.9 | 183.9649326 | 212.324 | 215.77 | 190.52 | 1
| 1 | 2 | 199.7 | 199.7 | 207.73 | 207.734 | 199.7 | 214.0945924 | 208.77 | 202.45 | 162.5852666 | 200 | 212.32 | 186.1712338 | 265.119 | 218.06 | 192.81 | 5
| 1 | 3 | 200.27 | 204.29 | 206.01 | 209.455 | 209.46 | 224.0048476 | 206.36 | 203.26 | 159.4608293 | 200 | 208.88 | 182.2800337 | 265.119 | 208.88 | 191.67 | 16
| 1 | 4 | 202 | 204.86 | 220.36 | 210.603 | 200.27 | 213.8767814 | 207.16 | 206.82 | 161.0390076 | 200 | 205.44 | 180.8659277 | 207.734 | 213.47 | 195.11 | 204.3916
| 1 | 5 | 193.39 | 201.42 | 214.05 | 211.177 | 195.68 | 217.8792434 | 206.59 | 212.09 | 165.0071532 | 200 | 212.9 | 184.6937243 | 270.857 | 208.88 | 200.85 | 27
| 1 | 6 | 199.7 | 201.42 | 211.18 | 206.012 | 205.44 | 219.9773638 | 210.37 | 205.21 | 162.4039836 | 200 | 212.32 | 182.7003769 | 262.823 | 214.62 | 199.7
| Mean |  | 198.935 | 202.4717 | 210.9867 | 208.5945 | 201.325 | 217.5445 | 207.9267 | 205.7633 | 162.0262 | 200 | 210.7933 | 183.446 | 247.3293 | 213.28 | 195.11
| Median |  | 199.7 | 202.28 | 209.455 | 208.5945 | 199.985 | 216.6565897 | 207.735 | 204.98 | 162.0325 | 200 | 212.32 | 183.3327 | 263.971 | 214.045 | 193.96
| Std Dev. |  | 2.940821 | 1.967297 | 5.513339 | 2.139518 | 5.179513 | 3.93892 | 1.526888 | 3.456042 | 1.84556 | 0 | 3.028417 | 1.888132 | 29.05069 | 3.730957 | 4.294354
| Rel.Std.Dev. |  | 1.478% | 0.9716% | 2.613% | 1.026% | 2.573% | 1.811% | 0.7343% | 1.68% | 1.139% | 0% | 1.437% | 1.029% | 11.75% | 1.749% | 2.201%
| PDM3 |  | -2.67% | -0.9394% | 3.227% | 2.056% | -1.5% | 6.435% | 1.73% | 0.6711% | -20.73% | -2.149% | 3.132% | -10.25% | 21.01% | 4.349% | -4.541%
| Z-Score (Absolute) |  | 0.46 | 0.21 | 0.67 | 0.43 | 0.33 | 1.36 | 0.36 | 0 | 4.41 | 0.47 | 0.77 | 2.19 | 4.45 | 0.91 | 0.98
| Analytical results for Er2O3 in OREAS 464 (Certified Value 43.6 ppm) | [16 empty] | Certified
Er2O3 | Round | Replicate | Lab | Lab | Lab | Lab | Lab | Lab | Lab | Lab | Lab | Lab | Lab | Lab | Lab | Lab | Lab | 1
| No | No | 01 | 02 | 03 | 05 | 06 | 08 | 09 | 11 | 12 | 14 | 17 | 18 | 20 | 22 | 23 | ppm
|  |  | BF*MS | BF*MS | BF*MS | BF*MS | BF*MS | PF*MS | PF*MS | BF*MS | PF*MS | BF*MS | PF*OES | BF*OES/MS | BF*MS | PF*MS | PF*OES/MS | 1
2
| 1 | 1 | 41.28 | 41.97 | 45.51 | 44.368 | 42.77 | 43.23469129 | 42.42 | 41.97 | 47.08269926 | < 50 | 43.91 | 37.2725883 | 26.529 | 41.17 | 44.253 | 1
| 1 | 2 | 41.17 | 43.68 | 46.77 | 44.368 | 44.48 | 44.02475605 | 43.22 | 41.97 | 50.15440376 | < 50 | 43.34 | 37.58510968 | 32.361 | 46.88 | 42.538 | 6
| 1 | 3 | 41.97 | 44.02 | 46.08 | 44.482 | 44.6 | 43.72449643 | 42.54 | 41.62 | 49.07831592 | < 50 | 42.2 | 36.48223382 | 32.59 | 43.45 | 44.596 | 16
| 1 | 4 | 42.77 | 44.14 | 47.68 | 45.74 | 43.57 | 43.49518136 | 42.54 | 43 | 48.27615716 | < 50 | 42.65 | 36.65114835 | 25.729 | 44.02 | 44.368 | 43.62707
| 1 | 5 | 40.48 | 43.11 | 45.97 | 45.054 | 42.77 | 45.30407738 | 42.77 | 45.51 | 52.07258518 | < 50 | 43.91 | 37.17402915 | 33.162 | 44.02 | 50.085 | 28
| 1 | 6 | 41.74 | 42.88 | 46.31 | 45.054 | 45.17 | 42.88692508 | 43.34 | 42.65 | 51.56515991 | < 50 | 43.45 | 36.84264263 | 32.132 | 44.02 | 43.796
| Mean |  | 41.56833 | 43.3 | 46.38667 | 44.84433 | 43.89333 | 43.77835 | 42.805 | 42.78667 | 49.70489 |  | 43.24333 | 37.00129 | 30.41717 | 43.92667 | 44.93933
| Median |  | 41.51 | 43.395 | 46.195 | 44.768 | 44.025 | 43.60984 | 42.655 | 42.31 | 49.61635984 |  | 43.395 | 37.00833589 | 32.2465 | 44.02 | 44.3105
| Std Dev. |  | 0.7824428 | 0.8185108 | 0.756536 | 0.5431779 | 1.010122 | 0.8440199 | 0.3868721 | 1.426586 | 1.92761 |  | 0.6901497 | 0.4150842 | 3.348767 | 1.820699 | 2.625523
| Rel.Std.Dev. |  | 1.882% | 1.89% | 1.631% | 1.211% | 2.301% | 1.928% | 0.9038% | 3.334% | 3.878% |  | 1.596% | 1.122% | 11.01% | 4.145% | 5.842%
| PDM3 |  | -4.719% | -0.7497% | 6.325% | 2.79% | 0.6103% | 0.3468% | -1.884% | -1.926% | 13.93% |  | -0.8796% | -15.19% | -30.28% | 0.6867% | 3.008%
| Z-Score (Absolute) |  | 1.31 | 0.16 | 1.89 | 0.87 | 0.23 | 0.16 | 0.49 | 0.86 | 4.09 | NA | 0.2 | 4.34 | 8.7 | 0.26 | 0.25
| Analytical results for Eu2O3 in OREAS 464 (Certified Value 375 ppm) | [16 empty] | Certified
Eu2O3 | Round | Replicate | Lab | Lab | Lab | Lab | Lab | Lab | Lab | Lab | Lab | Lab | Lab | Lab | Lab | Lab | Lab | 1
| No | No | 01 | 02 | 03 | 05 | 06 | 08 | 09 | 11 | 12 | 14 | 17 | 18 | 20 | 22 | 23 | ppm
|  |  | BF*MS | BF*MS | BF*MS | BF*MS | BF*MS | PF*MS | PF*MS | BF*MS | BF*MS | BF*MS | PF*OES | BF*OES/MS | BF*MS | PF*MS | PF*OES/MS | 0
0
| 1 | 1 | 375.2 | 363.58 | 376.32 | 370.53 | 379.8 | 375.8190499 | 398.09 | 367.17 | 233.0084222 | 380 | 373.42 | 386.3653392 | 274.422 | 382.11 | 365.9 | 1
| 1 | 2 | 371.7 | 361.26 | 371.69 | 376.32 | 392.5 | 367.7911955 | 406.19 | 370.41 | 231.1813433 | 380 | 378.05 | 385.3030631 | 345.054 | 391.37 | 357.79 | 7
| 1 | 3 | 377.5 | 365.9 | 354.32 | 379.79 | 393.7 | 378.1613995 | 397.39 | 357.33 | 231.5485424 | 380 | 372.26 | 374.3832902 | 348.528 | 379.79 | 347.37 | 16
| 1 | 4 | 383.3 | 401.79 | 380.95 | 376.32 | 384.4 | 362.6378948 | 395.77 | 372.15 | 234.9470908 | 370 | 373.42 | 378.1625732 | 272.106 | 371.69 | 365.9 | 374.9586
| 1 | 5 | 368.2 | 376.32 | 360.11 | 376.32 | 371.7 | 371.9774585 | 397.28 | 362.31 | 233.9321077 | 380 | 380.37 | 385.3904465 | 353.16 | 376.32 | 365.9 | 29
| 1 | 6 | 371.7 | 387.9 | 370.53 | 372.84 | 400.6 | 366.3320024 | 402.6 | 361.15 | 232.9413025 | 380 | 379.79 | 376.9533263 | 343.896 | 391.37 | 364.74
| Mean |  | 374.6 | 376.125 | 368.9867 | 375.3533 | 387.1167 | 370.4532 | 399.5533 | 365.0867 | 232.9265 | 378.3333 | 376.2183 | 381.093 | 322.861 | 382.1083 | 361.2667
| Median |  | 373.45 | 371.11 | 371.11 | 376.32 | 388.45 | 369.884327 | 397.74 | 364.74 | 232.9749 | 380 | 375.735 | 381.7328 | 344.475 | 380.95 | 365.32
| Std Dev. |  | 5.333667 | 16.00173 | 10.00495 | 3.227034 | 10.51388 | 5.927589 | 3.990753 | 5.760936 | 1.417413 | 4.082483 | 3.596606 | 5.191045 | 38.55965 | 7.987216 | 7.505624
| Rel.Std.Dev. |  | 1.424% | 4.254% | 2.711% | 0.8597% | 2.716% | 1.6% | 0.9988% | 1.578% | 0.6085% | 1.079% | 0.956% | 1.362% | 11.94% | 2.09% | 2.078%
| PDM3 |  | -0.09565% | 0.3111% | -1.593% | 0.1053% | 3.243% | -1.202% | 6.559% | -2.633% | -37.88% | 0.9% | 0.336% | 1.636% | -13.89% | 1.907% | -3.652%
| Z-Score (Absolute) |  | 0.08 | 0.08 | 0.67 | 0 | 1.25 | 0.52 | 2.56 | 1.09 | 15.08 | 0.32 | 0.09 | 0.61 | 5.56 | 0.72 | 1.2
| Analytical results for Fe2O3 in OREAS 464 (Certified Value 53.24 wt.%) | [16 empty] | Certified
Fe2O3 | Round | Replicate | Lab | Lab | Lab | Lab | Lab | Lab | Lab | Lab | Lab | Lab | Lab |  |  |  |  | 1
| No | No | 08 | 09 | 11 | 12 | 14 | 17 | 18 | 20 | 21 | 22 | 23 |  |  |  |  | wt.%
|  |  | PF*OES | PF*OES | BF*OES | BF*OES | BF*OES | PF*OES | BF*OES | BF*OES | PF*OES | PF*OES | PF*OES/MS |  |  |  |  | 2
3
| 1 | 1 | 50.7880501 | 52.613 | 52.341 | 53.32881 | N.A. | 54.514 | 53.3388077 | 32.7 | 53.485 | 54.61 | > 35.7 |  |  |  |  | 1
| 1 | 2 | 51.0499915 | 53.485 | 53.528 | 52.16804 | N.A. | 54.314 | 53.3291097 | 51.7 | 55.787 | 54.04 | > 35.7 |  |  |  |  | #N/A
| 1 | 3 | 51.7393112 | 52.827 | 53.228 | 53.27577 | N.A. | 54.543 | 53.3291097 | 51.3 | 55.987 | 55.33 | > 35.7 |  |  |  |  | 16
| 1 | 4 | 50.0573712 | 53.414 | 52.956 | 52.78595 | N.A. | 54.357 | 53.7364243 | 37.4 | 54.486 | 54.47 | > 35.7 |  |  |  |  | 53.23866
| 1 | 5 | 50.1676624 | 52.999 | 53.599 | 52.97367 | N.A. | 54.414 | 53.5909548 | 51.9 | 54.457 | 55.47 | > 35.7 |  |  |  |  | 30
| 1 | 6 | 49.7264978 | 53.885 | 53.399 | 52.8247 | N.A. | 55.015 | 53.3388077 | 51.9 | 53.957 | 55.62 | > 35.7
| Mean |  | 50.58815 | 53.20383 | 53.17517 | 52.89282 |  | 54.52617 | 53.44387 | 46.15 | 54.69317 | 54.92333
| Median |  | 50.47785625 | 53.2065 | 53.3135 | 52.899185 |  | 54.464 | 53.3388077 | 51.5 | 54.4715 | 54.97
| Std Dev. |  | 0.745575 | 0.4733406 | 0.4692306 | 0.4206286 |  | 0.2551873 | 0.1764301 | 8.728287 | 0.9970734 | 0.6377356
| Rel.Std.Dev. |  | 1.474% | 0.8897% | 0.8824% | 0.7952% |  | 0.468% | 0.3301% | 18.91% | 1.823% | 1.161%
| PDM3 |  | -4.979% | -0.06541% | -0.1193% | -0.6496% |  | 2.418% | 0.3855% | -13.31% | 2.732% | 3.164%
| Z-Score (Absolute) |  | 1.33 | 0 | 0.01 | 0.16 | NA | 0.67 | 0.12 | 0.77 | 0.76 | 0.88 | NA
| Analytical results for Ga in OREAS 464 (Certified Value 106 ppm) | [16 empty] | Certified
Ga | Round | Replicate | Lab | Lab | Lab | Lab | Lab | Lab | Lab | Lab | Lab | [6 empty] | 1
| No | No | 02 | 03 | 05 | 06 | 12 | 14 | 20 | 22 | 23 | [6 empty] | ppm
|  |  | BF*MS | BF*MS | BF*MS | BF*MS | PF*MS | BF*MS | BF*MS | PF*MS | PF*OES/MS | [6 empty] | 0
0
| 1 | 1 | 117 | 98.5 | 117.5 | 109.5 | 70.42197 | N.A. | < 1 | 184 | 68 | [6 empty] | 1
| 1 | 2 | 118 | 102.5 | 115 | 109.5 | 71.19845 | N.A. | < 1 | 184 | 69 | [6 empty] | 21
| 1 | 3 | 117 | 100.5 | 119.5 | 107.5 | 70.67776 | N.A. | < 1 | 178 | 62 | [6 empty] | 16
| 1 | 4 | 125 | 104 | 119 | 105.5 | 70.61534 | N.A. | < 1 | 172 | 64 | [6 empty] | 105.8017
| 1 | 5 | 116.5 | 105.5 | 119 | 150.5 | 71.45633 | N.A. | < 1 | 174 | 73 | [6 empty] | 31
| 1 | 6 | 118.5 | 102 | 113.5 | 145.5 | 70.77967 | N.A. | < 1 | 180 | 69
| Mean |  | 118.6667 | 102.1667 | 117.25 | 121.3333 | 70.85825 |  |  | 178.6667 | 67.5
| Median |  | 117.5 | 102.25 | 118.25 | 109.5 | 70.72871 |  |  | 179 | 68.5
| Std Dev. |  | 3.188521 | 2.483277 | 2.464752 | 20.76937 | 0.3902621 |  |  | 5.006662 | 3.937004
| Rel.Std.Dev. |  | 2.687% | 2.431% | 2.102% | 17.12% | 0.5508% |  |  | 2.802% | 5.833%
| PDM3 |  | 12.16% | -3.436% | 10.82% | 14.68% | -33.03% |  |  | 68.87% | -36.2%
| Z-Score (Absolute) |  | 0.01 | 0.67 | 0 | 0.18 | 2.07 | NA | NA | 2.75 | 2.22
| Analytical results for Gd2O3 in OREAS 464 (Certified Value 779 ppm) | [16 empty] | Certified
Gd2O3 | Round | Replicate | Lab | Lab | Lab | Lab | Lab | Lab | Lab | Lab | Lab | Lab | Lab | Lab | Lab | Lab |  | 1
| No | No | 01 | 02 | 03 | 05 | 06 | 09 | 11 | 12 | 14 | 17 | 18 | 20 | 22 | 23 |  | ppm
|  |  | BF*MS | BF*MS | BF*MS | BF*MS | BF*MS | PF*MS | BF*MS | PF*MS | BF*MS | PF*OES | BF*OES | BF*MS | PF*MS | PF*OES/MS |  | 0
0
| 1 | 1 | 783.77 | 784.9 | 764.17 | 715.76 | 795.29 | 767.29 | 722.15 | 821.6377545 | 830 | 805.09 | 591 | 901.333 | 781.5 | 735.36 |  | 1
| 1 | 2 | 786.07 | 776.9 | 775.7 | 730.75 | 839.09 | 783.54 | 743.07 | 819.6602498 | 830 | 806.82 | 611 | 967.031 | 818.3 | 719.22 |  | 8
| 1 | 3 | 783.77 | 794.1 | 764.17 | 733.05 | 783.77 | 768.09 | 723.257 | 822.7532346 | 820 | 796.45 | 616 | 986.626 | 783.8 | 703.09 |  | 16
| 1 | 4 | 825.26 | 797.6 | 795.29 | 737.66 | 821.8 | 772.82 | 728.547 | 820.9673307 | 800 | 798.75 | 610 | 992.389 | 797.6 | 729.6 |  | 779.205
| 1 | 5 | 801.06 | 791.8 | 774.55 | 731.9 | 801.06 | 771.78 | 725.665 | 818.8407429 | 820 | 812.58 | 625 | 988.931 | 781.5 | 751.5 |  | 32
| 1 | 6 | 781.46 | 773.4 | 776.85 | 724.99 | 759.56 | 773.86 | 726.357 | 824.4842909 | 820 | 820.65 | 623 | 948.59 | 797.6 | 741.12
| Mean |  | 793.565 | 786.45 | 775.1217 | 729.0183 | 800.095 | 772.8967 | 728.1743 | 821.3906 | 820 | 806.7233 | 612.6667 | 964.15 | 793.3833 | 729.9817
| Median |  | 784.92 | 788.35 | 775.125 | 731.325 | 798.175 | 772.3 | 726.011 | 821.3025426 | 820 | 805.955 | 613.5 | 976.8285 | 790.7 | 732.48
| Std Dev. |  | 17.0607 | 9.750641 | 11.40428 | 7.671327 | 28.01902 | 5.830954 | 7.643193 | 2.057368 | 10.95445 | 8.944777 | 12.242 | 34.96598 | 14.35736 | 17.05959
| Rel.Std.Dev. |  | 2.15% | 1.24% | 1.471% | 1.052% | 3.502% | 0.7544% | 1.05% | 0.2505% | 1.336% | 1.109% | 1.998% | 3.627% | 1.81% | 2.337%
| PDM3 |  | 1.843% | 0.9298% | -0.524% | -6.441% | 2.681% | -0.8096% | -6.549% | 5.414% | 5.235% | 3.532% | -21.37% | 23.74% | 1.82% | -6.317%
| Z-Score (Absolute) |  | 0.01 | 0.01 | 0.3 | 1.47 | 0.34 | 0.35 | 1.49 | 0.88 | 0.84 | 0.51 | 4.43 | 4.51 | 0.17 | 1.45
| Analytical results for Ge in OREAS 464 (Indicative Value 43.3 ppm) | [16 empty] | Indicative
Ge | Round | Replicate | Lab | Lab | Lab | [12 empty] | 1
| No | No | 20 | 22 | 23 | [12 empty] | ppm
|  |  | BF*MS | PF*MS | PF*OES/MS | [12 empty] | 1
1
| 1 | 1 | < 1 | 40 | < 1 | [12 empty] | 1
| 1 | 2 | < 1 | 60 | < 1 | [12 empty] | 15
| 1 | 3 | < 1 | 40 | < 1 | [12 empty] | 16
| 1 | 4 | < 1 | 40 | < 1 | [12 empty] | 43.33333
| 1 | 5 | < 1 | 40 | < 1 | [12 empty] | 21
| 1 | 6 | < 1 | 40 | < 1
| Mean |  |  | 43.33333
| Median |  |  | 40
| Std Dev. |  |  | 8.164966
| Rel.Std.Dev. |  |  | 18.84%
| PDM3 |  |  | 8.882e-14%
| Z-Score (Absolute) |  | NA | NA | NA
| Analytical results for HfO2 in OREAS 464 (Certified Value 14.8 ppm) | [16 empty] | Certified
HfO2 | Round | Replicate | Lab | Lab | Lab | Lab | Lab | Lab | Lab | Lab | Lab | Lab | Lab |  |  |  |  | 1
| No | No | 01 | 02 | 03 | 05 | 06 | 09 | 11 | 14 | 17 | 20 | 23 |  |  |  |  | ppm
|  |  | BF*MS | BF*MS | BF*MS | BF*MS | BF*MS | PF*MS | BF*MS | BF*MS | PF*OES | BF*MS | PF*OES/MS |  |  |  |  | 1
2
| 1 | 1 | 15.3 | 15.33 | 15.3 | 15.21 | 14.98 | 15.68 | 12.03 | N.A. | 14.2 | 13 | 14.2 |  |  |  |  | 1
| 1 | 2 | 15.3 | 14.51 | 15.3 | 14.98 | 15.33 | 15.1 | 11.79 | N.A. | 14.2 | 15.3 | 13 |  |  |  |  | 9
| 1 | 3 | 15.3 | 15.68 | 16.5 | 14.86 | 14.39 | 14.86 | 11.44 | N.A. | 13 | 15.3 | 14.2 |  |  |  |  | 16
| 1 | 4 | 15.3 | 17.1 | 16.5 | 15.33 | 14.51 | 14.74 | 11.44 | N.A. | 14.2 | 13 | 14.2 |  |  |  |  | 14.760905
| 1 | 5 | 14.2 | 14.98 | 16.5 | 15.33 | 14.27 | 14.86 | 11.68 | N.A. | 14.2 | 15.3 | 14.2 |  |  |  |  | 33
| 1 | 6 | 15.3 | 14.51 | 15.3 | 14.27 | 13.68 | 14.74 | 11.79 | N.A. | 14.2 | 14.2 | 13
| Mean |  | 15.11667 | 15.35167 | 15.9 | 14.99667 | 14.52667 | 14.99667 | 11.695 |  | 14 | 14.35 | 13.8
| Median |  | 15.3 | 15.155 | 15.9 | 15.095 | 14.45 | 14.86 | 11.735 |  | 14.2 | 14.75 | 14.2
| Std Dev. |  | 0.4490731 | 0.9715846 | 0.6572671 | 0.4036665 | 0.5748971 | 0.359648 | 0.2282761 |  | 0.4898979 | 1.129159 | 0.6196773
| Rel.Std.Dev. |  | 2.971% | 6.329% | 4.134% | 2.692% | 3.958% | 2.398% | 1.952% |  | 3.499% | 7.869% | 4.49%
| PDM3 |  | 2.41% | 4.002% | 7.717% | 1.597% | -1.587% | 1.597% | -20.77% |  | -5.155% | -2.784% | -6.51%
| Z-Score (Absolute) |  | 0.54 | 0.81 | 1.51 | 0.37 | 0.2 | 0.2 | 3.67 | NA | 0.9 | 0.42 | 1.14
| Analytical results for Ho2O3 in OREAS 464 (Certified Value 24.4 ppm) | [16 empty] | Certified
Ho2O3 | Round | Replicate | Lab | Lab | Lab | Lab | Lab | Lab | Lab | Lab | Lab | Lab | Lab | Lab | Lab | Lab | Lab | 1
| No | No | 01 | 02 | 03 | 05 | 06 | 08 | 09 | 11 | 12 | 14 | 17 | 18 | 20 | 22 | 23 | ppm
|  |  | BF*MS | BF*MS | BF*MS | BF*MS | BF*MS | PF*MS | PF*MS | BF*MS | BF*MS | BF*MS | PF*OES | BF*OES/MS | BF*MS | PF*MS | PF*OES/MS | 1
2
| 1 | 1 | 23.02 | 24.056 | 25.888 | 24.628 | 23.83 | 25.88564178 | 24.86 | 23.37 | 17.01277465 | < 50 | 24.63 | 21.75296519 | 24.972 | 26.12 | 22.223 | 1
| 1 | 2 | 23.25 | 23.597 | 25.659 | 25.201 | 24.28 | 25.66364567 | 24.97 | 23.71 | 16.08634781 | < 50 | 24.28 | 21.89122008 | 26.461 | 26.8 | 21.879 | 10
| 1 | 3 | 23.02 | 24.399 | 25.659 | 24.743 | 25.32 | 26.28509263 | 25.32 | 23.94 | 16.51432736 | < 50 | 24.06 | 21.23975929 | 27.034 | 25.43 | 21.421 | 16
| 1 | 4 | 23.83 | 26.576 | 26.919 | 25.201 | 24.17 | 25.11746485 | 24.86 | 23.94 | 16.24215861 | < 50 | 24.06 | 21.17824217 | 24.514 | 25.43 | 21.879 | 24.40478
| 1 | 5 | 22.57 | 24.857 | 26.003 | 25.201 | 23.25 | 26.12691479 | 25.2 | 25.09 | 16.50532949 | < 50 | 24.4 | 21.80633041 | 27.034 | 25.43 | 22.223 | 34
| 1 | 6 | 23.14 | 23.254 | 26.576 | 25.086 | 24.86 | 25.46467921 | 25.09 | 23.71 | 16.18651026 | < 50 | 24.74 | 21.28664668 | 25.774 | 26.12 | 22.223
| Mean |  | 23.13833 | 24.4565 | 26.11733 | 25.01 | 24.285 | 25.75724 | 25.05 | 23.96 | 16.42457 |  | 24.36167 | 21.52586 | 25.96483 | 25.88833 | 21.97467
| Median |  | 23.08 | 24.2275 | 25.9455 | 25.1435 | 24.225 | 25.77464 | 25.03 | 23.825 | 16.37374405 |  | 24.34 | 21.51981 | 26.1175 | 25.775 | 22.051
| Std Dev. |  | 0.4103373 | 1.183312 | 0.5174648 | 0.2578496 | 0.7339414 | 0.4325364 | 0.1874033 | 0.5917432 | 0.3361261 |  | 0.2847045 | 0.323618 | 1.063905 | 0.560122 | 0.3193303
| Rel.Std.Dev. |  | 1.773% | 4.838% | 1.981% | 1.031% | 3.022% | 1.679% | 0.7481% | 2.47% | 2.046% |  | 1.169% | 1.503% | 4.097% | 2.164% | 1.453%
| PDM3 |  | -5.189% | 0.2119% | 7.017% | 2.48% | -0.4908% | 5.542% | 2.644% | -1.823% | -32.7% |  | -0.1767% | -11.8% | 6.392% | 6.079% | -9.958%
| Z-Score (Absolute) |  | 0.65 | 0.02 | 0.88 | 0.31 | 0.06 | 0.69 | 0.33 | 0.35 | 4.11 | NA | 0.02 | 1.48 | 0.8 | 0.76 | 1.25
| Analytical results for In in OREAS 464 (Certified Value 2.14 ppm) | [16 empty] | Certified
In | Round | Replicate | Lab | Lab | Lab | Lab | Lab | Lab | [9 empty] | 1
| No | No | 08 | 09 | 17 | 20 | 22 | 23 | [9 empty] | ppm
|  |  | PF*MS | PF*MS | PF*OES | BF*MS | PF*MS | PF*OES/MS | [9 empty] | 2
3
| 1 | 1 | 2.04326665 | 2.1 | 2 | 1.5 | 1.8 | 2.3 | [9 empty] | 1
| 1 | 2 | 2.146781829 | 2.2 | 2 | 1.7 | 2.2 | 2.2 | [9 empty] | #N/A
| 1 | 3 | 2.507790882 | 2.1 | 2 | 1.7 | 2 | 2.1 | [9 empty] | 16
| 1 | 4 | 2.257540857 | 2.1 | 2 | 1.5 | 2 | 2.6 | [9 empty] | 2.141767
| 1 | 5 | 2.268545691 | 2.3 | 2 | 1.7 | 2.2 | 2.2 | [9 empty] | 35
| 1 | 6 | 2.049071054 | 2.1 | 2 | 1.6 | 2.2 | 3.5
| Mean |  | 2.212166 | 2.15 | 2 | 1.616667 | 2.066667 | 2.483333
| Median |  | 2.202161343 | 2.1 | 2 | 1.65 | 2.1 | 2.25
| Std Dev. |  | 0.1743753 | 0.083666 | 0 | 0.09831921 | 0.1632993 | 0.5269409
| Rel.Std.Dev. |  | 7.883% | 3.891% | 0% | 6.082% | 7.902% | 21.22%
| PDM3 |  | 3.287% | 0.3844% | -6.619% | -24.52% | -3.506% | 15.95%
| Z-Score (Absolute) |  | 0.66 | 0.26 | 0.69 | 3.13 | 0.26 | 1.09
| Analytical results for K2O in OREAS 464 (Certified Value 0.104 wt.%) | [16 empty] | Certified
K2O | Round | Replicate | Lab | Lab | Lab | Lab | Lab | Lab | Lab | Lab | Lab | Lab | [5 empty] | 1
| No | No | 08 | 09 | 11 | 12 | 14 | 17 | 18 | 20 | 21 | 23 | [5 empty] | wt.%
|  |  | PF*OES | PF*OES | BF*OES | BF*OES | BF*OES | PF*OES | BF*OES | BF*OES | PF*OES | PF*OES/MS | [5 empty] | 3
3
| 1 | 1 | 0.265 | 0.145 | 0.096 | 0.11809055 | N.A. | < 0.12 | 0.0861 | 0.1 | 0.096 | < 0.12 | [5 empty] | 1
| 1 | 2 | 0.2614 | 0.145 | 0.084 | 0.11796058 | N.A. | < 0.12 | 0.0841 | 0.1 | 0.096 | < 0.12 | [5 empty] | 11
| 1 | 3 | 0.2734 | 0.133 | 0.084 | 0.11879018 | N.A. | < 0.12 | 0.0861 | 0.1 | 0.096 | < 0.12 | [5 empty] | 16
| 1 | 4 | 0.2542 | 0.133 | 0.096 | 0.11892173 | N.A. | < 0.12 | 0.0851 | 0.11 | 0.084 | < 0.12 | [5 empty] | 0.1038883
| 1 | 5 | 0.2686 | 0.133 | 0.096 | 0.11746597 | N.A. | < 0.12 | 0.0883 | 0.1 | 0.084 | < 0.12 | [5 empty] | 36
| 1 | 6 | 0.3011 | 0.133 | 0.096 | 0.11768002 | N.A. | < 0.12 | 0.0881 | 0.1 | 0.072 | < 0.12
| Mean |  | 0.2706167 | 0.137 | 0.092 | 0.118151505 |  |  | 0.0863 | 0.1016667 | 0.088
| Median |  | 0.2668 | 0.133 | 0.096 | 0.118025565 |  |  | 0.0861 | 0.1 | 0.09
| Std Dev. |  | 0.0162914 | 0.006196773 | 0.006196773 | 0.0005888254 |  |  | 0.001649242 | 0.004082483 | 0.009797959
| Rel.Std.Dev. |  | 6.02% | 4.523% | 6.736% | 0.4984% |  |  | 1.911% | 4.016% | 11.13%
| PDM3 |  | 160.5% | 31.87% | -11.44% | 13.73% |  |  | -16.93% | -2.138% | -15.29%
| Z-Score (Absolute) |  | 7.15 | 1.53 | 0.41 | 0.72 | NA | NA | 0.67 | 0 | 0.58 | NA
| Analytical results for La2O3 in OREAS 464 (Certified Value 1.37 wt.%) | [16 empty] | Certified
La2O3 | Round | Replicate | Lab | Lab | Lab | Lab | Lab | Lab | Lab | Lab | Lab | Lab | Lab | Lab | Lab | Lab | Lab | 1
| No | No | 01 | 02 | 03 | 05 | 06 | 08 | 09 | 11 | 12 | 14 | 17 | 18 | 20 | 22 | 23 | wt.%
|  |  | BF*MS | BF*MS | BF*MS | BF*MS | BF*MS | PF*MS | PF*MS | BF*OES | BF*MS | BF*MS | PF*OES | BF*OES | BF*MS | PF*MS | PF*OES/MS | 2
3
| 1 | 1 | 1.3898 | 1.3253 | 1.37218 | > 1.2 | 1.3663 | 1.263111758 | 1.374099 | 1.37265 | 1.369122635 | 1.35 | 1.40572 | 1.478243 | 1.29008 | 1.3956 | 1.3487 | 1
| 1 | 2 | 1.3722 | 1.3898 | 1.37804 | > 1.2 | 1.378 | 1.25493592 | 1.417071 | 1.38332 | 1.300765037 | 1.36 | 1.40654 | 1.478065 | 1.34872 | 1.4074 | 1.2784 | #N/A
| 1 | 3 | 1.425 | 1.3839 | 1.30767 | > 1.2 | 1.4015 | 1.298457478 | 1.398142 | 1.38273 | 1.283299182 | 1.36 | 1.39774 | 1.438181 | 1.395632 | 1.4074 | 1.3135 | 16
| 1 | 4 | 1.425 | 1.3253 | 1.41322 | > 1.2 | 1.3839 | 1.235130549 | 1.390214 | 1.37827 | 1.375105455 | 1.33 | 1.39798 | 1.461987 | 1.336992 | 1.4191 | 1.466 | 1.372902
| 1 | 5 | 1.378 | 1.337 | 1.34872 | > 1.2 | 1.3722 | 1.292055322 | 1.400828 | 1.38836 | 1.341070817 | 1.35 | 1.42624 | 1.498909 | 1.383904 | 1.3722 | 1.4191 | 37
| 1 | 6 | 1.378 | 1.3194 | 1.37218 | > 1.2 | 1.4425 | 1.247590374 | 1.387587 | 1.38449 | 1.344408186 | 1.34 | 1.4429 | 1.478744 | 1.336992 | 1.4074 | 1.3604
| Mean |  | 1.394667 | 1.346783 | 1.365335 |  | 1.390733 | 1.265214 | 1.394657 | 1.381637 | 1.335628552 | 1.348333 | 1.412853 | 1.472355 | 1.34872 | 1.401517 | 1.36435
| Median |  | 1.3839 | 1.33115 | 1.37218 |  | 1.38095 | 1.259023839 | 1.394178 | 1.383025 | 1.34274 | 1.35 | 1.40613 | 1.478154 | 1.342856 | 1.4074 | 1.35455
| Std Dev. |  | 0.02418352 | 0.03161237 | 0.03506967 |  | 0.02808919 | 0.02510478 | 0.01445663 | 0.00546751 | 0.03671732 | 0.01169045 | 0.0180132 | 0.02043798 | 0.03782166 | 0.01617089 | 0.06864974
| Rel.Std.Dev. |  | 1.734% | 2.347% | 2.569% |  | 2.02% | 1.984% | 1.037% | 0.3957% | 2.749% | 0.867% | 1.275% | 1.388% | 2.804% | 1.154% | 5.032%
| PDM3 |  | 1.585% | -1.902% | -0.5512% |  | 1.299% | -7.844% | 1.585% | 0.6362% | -2.715% | -1.79% | 2.91% | 7.244% | -1.761% | 2.084% | -0.6229%
| Z-Score (Absolute) |  | 0.6 | 0.72 | 0.21 | NA | 0.21 | 2.98 | 0.6 | 0.24 | 1.03 | 0.68 | 1.11 | 2.76 | 0.67 | 0.79 | 0.24
| Analytical results for Li in OREAS 464 (Indicative Value 8.13 ppm) | [16 empty] | Indicative
Li | Round | Replicate | Lab | Lab | Lab | Lab | Lab | Lab | [9 empty] | 1
| No | No | 08 | 09 | 17 | 21 | 22 | 23 | [9 empty] | ppm
|  |  | PF*MS | PF*MS | PF*OES | PF*OES | PF*MS | PF*OES/MS | [9 empty] | 2
2
| 1 | 1 | 8.847456645 | 8 | 9 | < 10 | 7 | < 10 | [9 empty] | 1
| 1 | 2 | 8.81739659 | 8 | 7 | < 10 | 7 | < 10 | [9 empty] | 16
| 1 | 3 | 8.122156568 | 8 | 8 | < 10 | 8 | < 10 | [9 empty] | 16
| 1 | 4 | 8.831510799 | 8 | 8 | < 10 | 7 | < 10 | [9 empty] | 8.133738
| 1 | 5 | 9.17033175 | 8 | 8 | < 10 | 8 | < 10 | [9 empty] | 22
| 1 | 6 | 8.674721882 | 8 | 9 | < 10 | 8 | < 10
| Mean |  | 8.743929039 | 8 | 8.166667 |  | 7.5
| Median |  | 8.824454 | 8 | 8 |  | 7.5
| Std Dev. |  | 0.3455419 | 0 | 0.7527727 |  | 0.5477226
| Rel.Std.Dev. |  | 3.952% | 0% | 9.218% |  | 7.303%
| PDM3 |  | 7.502% | -1.644% | 0.4048% |  | -7.791%
| Z-Score (Absolute) |  | 1.59 | 0.17 | 0.17 | NA | 1.18 | NA
| Analytical results for Lu2O3 in OREAS 464 (Certified Value 1.92 ppm) | [16 empty] | Certified
Lu2O3 | Round | Replicate | Lab | Lab | Lab | Lab | Lab | Lab | Lab | Lab | Lab | Lab | Lab | Lab | Lab | Lab |  | 1
| No | No | 01 | 02 | 03 | 05 | 06 | 08 | 09 | 11 | 14 | 17 | 18 | 20 | 22 | 23 |  | ppm
|  |  | BF*MS | BF*MS | BF*MS | BF*MS | BF*MS | PF*MS | PF*MS | BF*MS | BF*MS | PF*OES | BF*OES/MS | BF*MS | PF*MS | PF*OES/MS |  | 2
3
| 1 | 1 | 2.047 | 1.899 | 1.831 | 2.001 | 1.944 | 2.033284904 | 1.82 | 1.93 | < 50 | 2.27 | 1.64720536 | 1.012 | 1.82 | 2.183 |  | 1
| 1 | 2 | 1.967 | 1.922 | 1.979 | 2.024 | 1.956 | 2.194813857 | 1.71 | 1.71 | < 50 | 2.27 | 1.64531073 | 1.046 | 1.82 | 2.217 |  | 1
| 1 | 3 | 1.99 | 1.797 | 1.842 | 2.001 | 1.842 | 1.930315631 | 1.93 | 1.82 | < 50 | 2.27 | 1.62802584 | 1.08 | 1.82 | 2.229 |  | 16
| 1 | 4 | 2.035 | 1.865 | 1.99 | 2.024 | 1.967 | 1.709823788 | 1.82 | 1.82 | < 50 | 2.27 | 1.580788 | 0.876 | 2.05 | 2.274 |  | 1.917093
| 1 | 5 | 1.899 | 1.888 | 1.808 | 2.092 | 1.979 | 2.079039569 | 1.93 | 2.16 | < 50 | 2.27 | 1.64454661 | 1.012 | 1.82 | 2.502 |  | 38
| 1 | 6 | 1.922 | 1.831 | 1.956 | 2.126 | 1.876 | 1.845862434 | 1.82 | 1.82 | < 50 | 1.71 | 1.58895996 | 1.046 | 1.82 | 2.183
| Mean |  | 1.976667 | 1.867 | 1.901 | 2.044667 | 1.927333 | 1.965523 | 1.838333 | 1.876667 |  | 2.176667 | 1.62247275 | 1.012 | 1.858333 | 2.264667
| Median |  | 1.9785 | 1.8765 | 1.899 | 2.024 | 1.95 | 1.9818 | 1.82 | 1.82 |  | 2.27 | 1.636286225 | 1.029 | 1.82 | 2.223
| Std Dev. |  | 0.05939921 | 0.04623851 | 0.08253484 | 0.05200641 | 0.0552437 | 0.173777 | 0.08280499 | 0.1552632 |  | 0.228619 | 0.03004028 | 0.071319 | 0.09389711 | 0.1210763
| Rel.Std.Dev. |  | 3.005% | 2.477% | 4.342% | 2.544% | 2.866% | 8.841% | 4.504% | 8.273% |  | 10.5% | 1.852% | 7.047% | 5.053% | 5.346%
| PDM3 |  | 3.108% | -2.613% | -0.8394% | 6.655% | 0.5342% | 2.526% | -4.108% | -2.109% |  | 13.54% | -15.37% | -47.21% | -3.065% | 18.13%
| Z-Score (Absolute) |  | 0.79 | 0.36 | 0 | 1.5 | 0.28 | 0.67 | 0.65 | 0.26 | NA | 3.89 | 2.9 | 9.27 | 0.45 | 3.79
| Analytical results for MgO in OREAS 464 (Certified Value 1.4 wt.%) | [16 empty] | Certified
MgO | Round | Replicate | Lab | Lab | Lab | Lab | Lab | Lab | Lab | Lab | Lab | Lab | Lab |  |  |  |  | 1
| No | No | 08 | 09 | 11 | 12 | 14 | 17 | 18 | 20 | 21 | 22 | 23 |  |  |  |  | wt.%
|  |  | PF*OES | PF*OES | BF*OES | BF*OES | BF*OES | PF*OES | BF*OES | BF*OES | PF*OES | PF*OES | PF*OES/MS |  |  |  |  | 2
3
| 1 | 1 | 1.415712635 | 1.443 | 1.443 | 1.3421338 | N.A. | 1.4758 | 1.291 | 1.27 | 1.459 | 1.426 | 1.409 |  |  |  |  | 1
| 1 | 2 | 1.403715071 | 1.459 | 1.459 | 1.3196204 | N.A. | 1.4675 | 1.282 | 1.33 | 1.426 | 1.409 | 1.36 |  |  |  |  | 2
| 1 | 3 | 1.4277102 | 1.476 | 1.459 | 1.338053 | N.A. | 1.4758 | 1.28 | 1.33 | 1.443 | 1.492 | 1.409 |  |  |  |  | 16
| 1 | 4 | 1.396859319 | 1.459 | 1.459 | 1.3414407 | N.A. | 1.4758 | 1.302 | 1.3 | 1.426 | 1.426 | 1.393 |  |  |  |  | 1.402092
| 1 | 5 | 1.400287195 | 1.443 | 1.459 | 1.3358559 | N.A. | 1.4841 | 1.285 | 1.33 | 1.409 | 1.459 | 1.409 |  |  |  |  | 39
| 1 | 6 | 1.383147816 | 1.443 | 1.459 | 1.3374461 | N.A. | 1.4841 | 1.298 | 1.34 | 1.393 | 1.459 | 1.409
| Mean |  | 1.404572 | 1.453833 | 1.456333 | 1.335758 |  | 1.477183 | 1.289667 | 1.316667 | 1.426 | 1.445167 | 1.398167
| Median |  | 1.402001133 | 1.451 | 1.459 | 1.33774955 |  | 1.4758 | 1.288 | 1.33 | 1.426 | 1.4425 | 1.409
| Std Dev. |  | 0.01547298 | 0.01339278 | 0.006531973 | 0.008264289 |  | 0.006248013 | 0.008914408 | 0.0265832 | 0.02347765 | 0.03039353 | 0.01976276
| Rel.Std.Dev. |  | 1.102% | 0.9212% | 0.4485% | 0.6187% |  | 0.423% | 0.6912% | 2.019% | 1.646% | 2.103% | 1.413%
| PDM3 |  | 0.1769% | 3.69% | 3.869% | -4.731% |  | 5.356% | -8.018% | -6.093% | 1.705% | 3.072% | -0.28%
| Z-Score (Absolute) |  | 0.2 | 0.65 | 0.7 | 1.39 | NA | 1.06 | 2.19 | 1.56 | 0.17 | 0.51 | 0.17
| Analytical results for MnO in OREAS 464 (Certified Value 0.365 wt.%) | [16 empty] | Certified
MnO | Round | Replicate | Lab | Lab | Lab | Lab | Lab | Lab | Lab | Lab | Lab | Lab | [5 empty] | 1
| No | No | 09 | 11 | 12 | 14 | 17 | 18 | 20 | 21 | 22 | 23 | [5 empty] | wt.%
|  |  | PF*OES | BF*OES | PF*OES | BF*OES | PF*OES | BF*OES | BF*OES | PF*OES | PF*OES | PF*OES/MS | [5 empty] | 3
3
| 1 | 1 | 0.39 | 0.362 | 0.37582958 | N.A. | 0.4003 | 0.3347 | 0.23 | 0.4029 | 0.3667 | 0.3305 | [5 empty] | 1
| 1 | 2 | 0.39 | 0.362 | 0.37248279 | N.A. | 0.3938 | 0.3297 | 0.35 | 0.3899 | 0.3615 | 0.3215 | [5 empty] | 3
| 1 | 3 | 0.39 | 0.362 | 0.35936162 | N.A. | 0.4003 | 0.3318 | 0.34 | 0.3977 | 0.3719 | 0.3163 | [5 empty] | 16
| 1 | 4 | 0.39 | 0.362 | 0.35878962 | N.A. | 0.4003 | 0.3348 | 0.26 | 0.3848 | 0.3667 | 0.3267 | [5 empty] | 0.3646767
| 1 | 5 | 0.39 | 0.362 | 0.37193532 | N.A. | 0.4003 | 0.3348 | 0.35 | 0.3796 | 0.3744 | 0.3267 | [5 empty] | 40
| 1 | 6 | 0.39 | 0.362 | 0.37184365 | N.A. | 0.4003 | 0.3353 | 0.35 | 0.3822 | 0.3744 | 0.3331
| Mean |  | 0.39 | 0.362 | 0.3683738 |  | 0.3992167 | 0.3335167 | 0.3133333 | 0.3895167 | 0.3692667 | 0.3258
| Median |  | 0.39 | 0.362 | 0.371889485 |  | 0.4003 | 0.33475 | 0.345 | 0.38735 | 0.3693 | 0.3267
| Std Dev. |  | 6.080942e-17 | 6.080942e-17 | 0.007352178 |  | 0.002653614 | 0.002253368 | 0.05391351 | 0.009168951 | 0.005160103 | 0.006094916
| Rel.Std.Dev. |  | 1.559e-14% | 1.68e-14% | 1.996% |  | 0.6647% | 0.6756% | 17.21% | 2.354% | 1.397% | 1.871%
| PDM3 |  | 6.944% | -0.734% | 1.014% |  | 9.471% | -8.545% | -14.08% | 6.811% | 1.259% | -10.66%
| Z-Score (Absolute) |  | 0.61 | 0.22 | 0 | NA | 1 | 1.13 | 0.67 | 0.68 | 0.03 | 1.37
| Analytical results for Mo in OREAS 464 (Certified Value 77 ppm) | [16 empty] | Certified
Mo | Round | Replicate | Lab | Lab | Lab | Lab | Lab | Lab | Lab | Lab | [7 empty] | 1
| No | No | 11 | 12 | 14 | 17 | 18 | 20 | 22 | 23 | [7 empty] | ppm
|  |  | BF*MS | BF*MS | BF*MS | PF*OES | BF*OES/MS | BF*MS | PF*MS | PF*OES/MS | [7 empty] | 0
1
| 1 | 1 | 78 | 37.15605 | N.A. | 80 | 72.75637 | 70 | 75 | 84 | [7 empty] | 1
| 1 | 2 | 76 | 37.27954 | N.A. | 80 | 74.99869 | 72 | 75 | 81 | [7 empty] | #N/A
| 1 | 3 | 77 | 36.57752 | N.A. | 80 | 71.71113 | 74 | 70 | 82 | [7 empty] | 16
| 1 | 4 | 78 | 37.89221 | N.A. | 85 | 72.87996 | 76 | 75 | 84 | [7 empty] | 77.07317
| 1 | 5 | 77 | 36.36225 | N.A. | 80 | 75.10845 | 74 | 75 | 81 | [7 empty] | 41
| 1 | 6 | 76 | 37.84103 | N.A. | 85 | 75.17952 | 70 | 80 | 82
| Mean |  | 77 | 37.18477 |  | 81.66667 | 73.77235 | 72.66667 | 75 | 82.33333
| Median |  | 77 | 37.21779 |  | 80 | 73.93932 | 73 | 75 | 82
| Std Dev. |  | 0.8944272 | 0.6302786 |  | 2.581989 | 1.506413 | 2.42212 | 3.162278 | 1.36626
| Rel.Std.Dev. |  | 1.162% | 1.695% |  | 3.162% | 2.042% | 3.333% | 4.216% | 1.659%
| PDM3 |  | -0.09494% | -51.75% |  | 5.96% | -4.283% | -5.717% | -2.69% | 6.825%
| Z-Score (Absolute) |  | 0.58 | 10.93 | NA | 1.93 | 0.35 | 0.67 | 0 | 2.12
| Analytical results for Na in OREAS 464 (Indicative Value 0.135 wt.%) | [16 empty] | Indicative
Na | Round | Replicate | Lab | Lab | Lab | Lab | [11 empty] | 1
| No | No | 11 | 14 | 18 | 20 | [11 empty] | wt.%
|  |  | BF*OES | BF*OES | BF*OES | BF*OES | [11 empty] | 3
3
| 1 | 1 | 0.14 | N.A. | 0.128635 | 0.69 | [11 empty] | 1
| 1 | 2 | 0.14 | N.A. | 0.1285608 | 0.67 | [11 empty] | 17
| 1 | 3 | 0.14 | N.A. | 0.1295994 | 0.67 | [11 empty] | 16
| 1 | 4 | 0.15 | N.A. | 0.1290801 | 0.66 | [11 empty] | 0.1350087
| 1 | 5 | 0.14 | N.A. | 0.1293027 | 0.63 | [11 empty] | 23
| 1 | 6 | 0.14 | N.A. | 0.1249258 | 0.63
| Mean |  | 0.1416667 |  | 0.1283506 | 0.6583333
| Median |  | 0.14 |  | 0.1288576 | 0.665
| Std Dev. |  | 0.004082483 |  | 0.001723507 | 0.02401388
| Rel.Std.Dev. |  | 2.882% |  | 1.343% | 3.648%
| PDM3 |  | 4.932% |  | -4.932% | 387.6%
| Z-Score (Absolute) |  | 0 | NA | 0.67 | 26.16
| Analytical results for Nb2O5 in OREAS 464 (Certified Value 2723 ppm) | [16 empty] | Certified
Nb2O5 | Round | Replicate | Lab | Lab | Lab | Lab | Lab | Lab | Lab | Lab | Lab | Lab | Lab | Lab | Lab |  |  | 1
| No | No | 01 | 02 | 03 | 05 | 06 | 09 | 11 | 14 | 17 | 18 | 20 | 22 | 23 |  |  | ppm
|  |  | BF*MS | BF*MS | BF*MS | BF*MS | BF*MS | PF*MS | BF*OES | BF*MS | PF*OES | BF*OES | BF*MS | PF*MS | PF*OES/MS |  |  | 0
0
| 1 | 1 | 2746.6 | 2646 | 2646.4 | 2753.7 | 2596.4 | 2477.6 | 2574.9 | N.A. | 2203 | 1978 | 1406.2 | 2703.6 | 2932.5 |  |  | 1
| 1 | 2 | 2667.9 | 2661 | 2646.4 | 2782.3 | 2682.2 | 2746.6 | 2619.2 | N.A. | 2331.7 | 1961 | 2088.5 | 2718 | 2932.5 |  |  | 5
| 1 | 3 | 2861 | 2775 | 2617.8 | 2825.2 | 2560.6 | 2713.7 | 2597.8 | N.A. | 2260.2 | 1810 | 2131.4 | 2789.5 | 2889.6 |  |  | 16
| 1 | 4 | 2853.8 | 2604 | 2718 | 2818.1 | 2603.5 | 2798.1 | 2577.8 | N.A. | 2181.5 | 1988 | 1313.2 | 2732.3 | 2918.2 |  |  | 2722.824
| 1 | 5 | 2760.9 | 2618 | 2675 | 2839.5 | 2517.7 | 2796.6 | 2589.2 | N.A. | 2338.9 | 2190 | 2117.1 | 2746.6 | 3275.8 |  |  | 42
| 1 | 6 | 2732.3 | 2675 | 2703.6 | 2753.7 | 2439 | 2778 | 2607.8 | N.A. | 2388.9 | 1785 | 2045.6 | 2818.1 | 2975.4
| Mean |  | 2770.417 | 2663.167 | 2667.867 | 2795.417 | 2566.567 | 2718.433 | 2594.45 |  | 2284.033 | 1952 | 1850.333 | 2751.35 | 2987.333
| Median |  | 2753.75 | 2653.5 | 2660.7 | 2800.2 | 2578.5 | 2762.3 | 2593.5 |  | 2295.95 | 1969.5 | 2067.05 | 2739.45 | 2932.5
| Std Dev. |  | 74.53653 | 60.80598 | 38.12981 | 37.40997 | 82.85164 | 122.3286 | 17.25685 |  | 82.37353 | 146.1164 | 382.3041 | 44.01985 | 144.0139
| Rel.Std.Dev. |  | 2.69% | 2.283% | 1.429% | 1.338% | 3.228% | 4.5% | 0.6651% |  | 3.606% | 7.485% | 20.66% | 1.6% | 4.821%
| PDM3 |  | 1.748% | -2.191% | -2.018% | 2.666% | -5.739% | -0.1613% | -4.715% |  | -16.12% | -28.31% | -32.04% | 1.048% | 9.715%
| Z-Score (Absolute) |  | 0.69 | 0.02 | 0.02 | 0.85 | 0.65 | 0.66 | 0.47 | NA | 2.5 | 4.67 | 5.34 | 0.56 | 1.73
| Analytical results for Nd2O3 in OREAS 464 (Certified Value 1.16 wt.%) | [16 empty] | Certified
Nd2O3 | Round | Replicate | Lab | Lab | Lab | Lab | Lab | Lab | Lab | Lab | Lab | Lab | Lab | Lab | Lab | Lab | Lab | 1
| No | No | 01 | 02 | 03 | 05 | 06 | 08 | 09 | 11 | 12 | 14 | 17 | 18 | 20 | 22 | 23 | wt.%
|  |  | BF*MS | BF*MS | BF*MS | BF*MS | BF*MS | PF*MS | PF*MS | BF*MS | BF*MS | BF*MS | PF*OES | BF*OES | BF*MS | PF*MS | PF*OES/MS | 2
3
| 1 | 1 | 1.1571 | 1.12908 | > 1.2 | 1.12791 | 1.1442 | 1.167909 | 1.136622 | 1.109281 | 0.8926421083 | 1.18 | 1.1454 | 1.042247 | 1.061424 | 1.21306 | 1.21306 | 1
| 1 | 2 | 1.1477 | 1.13024 | > 1.2 | 1.13491 | 1.1664 | 1.178014 | 1.153453 | 1.12098 | 0.8940954316 | 1.18 | 1.1566 | 1.057151 | 1.126742 | 1.23638 | 1.20139 | #N/A
| 1 | 3 | 1.1781 | > 1.2 | 1.1594 | 1.14774 | 1.2014 | 1.211629186 | 1.163659 | 1.08803 | 0.8974400908 | 1.19 | 1.13887 | 1.050091 | 1.161734 | 1.18973 | 1.17806 | 16
| 1 | 4 | 1.1839 | > 1.2 | > 1.2 | 1.14307 | 1.1839 | 1.176497 | 1.135724 | 1.114192 | 0.8943839144 | 1.16 | 1.14202 | 1.046726 | 1.148904 | 1.20139 | 1.22472 | 1.159347
| 1 | 5 | 1.1501 | 1.16407 | > 1.2 | 1.15007 | 1.1244 | 1.195139 | 1.153091 | 1.10205 | 0.9006642875 | 1.18 | 1.16453 | 1.067458 | 1.15357 | 1.18973 | 1.23638 | 43
| 1 | 6 | 1.1582 | 1.07775 | > 1.2 | 1.13957 | 1.1956 | 1.166187 | 1.16563 | 1.090514 | 0.8908847078 | 1.16 | 1.1657 | 1.064308 | 1.109246 | 1.21306 | 1.23638
| Mean |  | 1.162517 | 1.125285 | 1.1594 | 1.140545 | 1.169317 | 1.182563 | 1.151363 | 1.1041745 | 0.8950184234 | 1.175 | 1.152187 | 1.054663 | 1.126937 | 1.207225 | 1.214998
| Median |  | 1.15765 | 1.12966 | 1.1594 | 1.14132 | 1.17515 | 1.177255 | 1.153272 | 1.1056655 | 0.894239673 | 1.18 | 1.151 | 1.053621 | 1.137823 | 1.207225 | 1.21889
| Std Dev. |  | 0.01497844 | 0.0356034 |  | 0.008260948 | 0.03029749 | 0.01756935 | 0.0128372 | 0.0131196 | 0.003513666 | 0.01224745 | 0.01167218 | 0.01000994 | 0.03743704 | 0.01768788 | 0.02263734
| Rel.Std.Dev. |  | 1.288% | 3.164% |  | 0.7243% | 2.591% | 1.486% | 1.115% | 1.188% | 0.3926% | 1.042% | 1.013% | 0.9491% | 3.322% | 1.465% | 1.863%
| PDM3 |  | 0.2734% | -2.938% | 0.004583% | -1.622% | 0.8599% | 2.002% | -0.6886% | -4.759% | -22.8% | 1.35% | -0.6176% | -9.03% | -2.796% | 4.13% | 4.8%
| Z-Score (Absolute) |  | 0.28 | 0.72 | 0.19 | 0.31 | 0.46 | 0.81 | 0.02 | 1.28 | 6.87 | 0.61 | 0 | 2.6 | 0.67 | 1.47 | 1.68
| Analytical results for NiO in OREAS 464 (Certified Value 104 ppm) | [16 empty] | Certified
NiO | Round | Replicate | Lab | Lab | Lab | Lab | Lab | Lab | Lab | Lab | [7 empty] | 1
| No | No | 11 | 14 | 17 | 18 | 20 | 21 | 22 | 23 | [7 empty] | ppm
|  |  | BF*OES | BF*MS | PF*OES | BF*OES/MS | BF*MS | PF*OES | PF*OES | PF*OES/MS | [7 empty] | 0
0
| 1 | 1 | 67.4 | N.A. | 130 | 113.5890084 | 64.9 | 102 | 127 | 96.7 | [7 empty] | 1
| 1 | 2 | 114.5 | N.A. | < 130 | 121.9130169 | 94.2 | 102 | 191 | 98 | [7 empty] | 6
| 1 | 3 | 63.6 | N.A. | < 130 | 108.8593235 | 96.7 | 102 | 127 | 87.8 | [7 empty] | 16
| 1 | 4 | 52.2 | N.A. | < 130 | 114.0599741 | 75.1 | 102 | 127 | 90.3 | [7 empty] | 104.3283
| 1 | 5 | 78.9 | N.A. | < 130 | 113.8054926 | 96.7 | 102 | 127 | 92.9 | [7 empty] | 44
| 1 | 6 | 62.4 | N.A. | < 130 | 116.0043392 | 92.9 | 102 | 127 | 104.3
| Mean |  | 73.16667 |  | 130 | 114.7052 | 86.75 | 102 | 137.6667 | 95
| Median |  | 65.5 |  | 130 | 113.9327 | 93.55 | 102 | 127 | 94.8
| Std Dev. |  | 22.00733 |  |  | 4.249384 | 13.44972 | 0 | 26.12789 | 5.945082
| Rel.Std.Dev. |  | 30.08% |  |  | 3.705% | 15.5% | 0% | 18.98% | 6.258%
| PDM3 |  | -29.87% |  | 24.61% | 9.946% | -16.85% | -2.232% | 31.96% | -8.941%
| Z-Score (Absolute) |  | 1.5 | NA | 1.33 | 0.67 | 0.56 | 0 | 1.33 | 0.35
| Analytical results for P2O5 in OREAS 464 (Certified Value 3.23 wt.%) | [16 empty] | Certified
P2O5 | Round | Replicate | Lab | Lab | Lab | Lab | Lab | Lab | Lab | Lab | Lab | Lab | [5 empty] | 1
| No | No | 08 | 09 | 11 | 12 | 14 | 17 | 18 | 20 | 22 | 23 | [5 empty] | wt.%
|  |  | PF*OES | PF*OES | BF*OES | PF*OES | BF*OES | PF*OES | BF*OES | BF*OES | PF*OES | PF*OES/MS | [5 empty] | 2
3
| 1 | 1 | 3.3114 | 3.208 | 3.025 | 3.313584852 | N.A. | 3.2312 | 3.273 | 2.864 | 3.254 | 3.117 | [5 empty] | 1
| 1 | 2 | 3.2816 | 3.254 | 3.117 | 3.273596432 | N.A. | 3.2655 | 3.295 | 2.91 | 3.346 | 3.139 | [5 empty] | 7
| 1 | 3 | 3.2999 | 3.185 | 3.139 | 3.166395384 | N.A. | 3.4374 | 3.29 | 2.796 | 3.437 | 3.025 | [5 empty] | 16
| 1 | 4 | 3.222 | 3.208 | 3.071 | 3.158581028 | N.A. | 3.1968 | 3.264 | 2.887 | 3.437 | 3.139 | [5 empty] | 3.227091
| 1 | 5 | 3.2953 | 3.208 | 3.048 | 3.268784072 | N.A. | 3.2197 | 3.314 | 2.796 | 3.437 | 3.117 | [5 empty] | 45
| 1 | 6 | 3.3091 | 3.139 | 3.094 | 3.251184584 | N.A. | 3.2999 | 3.295 | 2.842 | 3.346 | 3.071
| Mean |  | 3.28655 | 3.200333 | 3.082333 | 3.238688 |  | 3.275083 | 3.2885 | 2.849167 | 3.376167 | 3.101333
| Median |  | 3.2976 | 3.208 | 3.0825 | 3.259984328 |  | 3.24835 | 3.2925 | 2.853 | 3.3915 | 3.117
| Std Dev. |  | 0.03338268 | 0.03755884 | 0.04276291 | 0.06250348 |  | 0.08737934 | 0.01776232 | 0.04702517 | 0.07462819 | 0.04488949
| Rel.Std.Dev. |  | 1.016% | 1.174% | 1.387% | 1.93% |  | 2.668% | 0.5401% | 1.65% | 2.21% | 1.447%
| PDM3 |  | 1.842% | -0.8292% | -4.486% | 0.3593% |  | 1.487% | 1.903% | -11.71% | 4.619% | -3.897%
| Z-Score (Absolute) |  | 0.65 | 0.52 | 2.12 | 0 | NA | 0.05 | 0.67 | 5.27 | 1.86 | 1.86
| Analytical results for PbO in OREAS 464 (Certified Value 187 ppm) | [16 empty] | Certified
PbO | Round | Replicate | Lab | Lab | Lab | Lab | Lab | Lab | Lab | Lab | [7 empty] | 1
| No | No | 09 | 11 | 17 | 18 | 20 | 21 | 22 | 23 | [7 empty] | ppm
|  |  | PF*MS | BF*MS | PF*OES | BF*OES/MS | BF*MS | PF*OES | PF*MS | PF*OES/MS | [7 empty] | 0
0
| 1 | 1 | 189.6 | 179.9 | 320 | 177.2337338 | 95.9 | < 320 | 183 | 200.4 | [7 empty] | 1
| 1 | 2 | 186.4 | 209 | 320 | 177.4965512 | 94.8 | < 320 | 172 | 229.4 | [7 empty] | 8
| 1 | 3 | 182 | 201.4 | 320 | 176.0576294 | 94.8 | < 320 | 172 | 187.4 | [7 empty] | 16
| 1 | 4 | 181 | 218.7 | 220 | 176.1395502 | 100.2 | < 320 | 172 | 189.6 | [7 empty] | 186.9196
| 1 | 5 | 188.5 | 217.6 | 320 | 177.9121658 | 96.9 | < 320 | 172 | 202.5 | [7 empty] | 46
| 1 | 6 | 185.3 | 192.8 | 320 | 177.1806345 | 88.3 | < 320 | 172 | 193.9
| Mean |  | 185.4667 | 203.2333 | 303.3333 | 177.0034 | 95.15 |  | 173.8333 | 200.5333
| Median |  | 185.85 | 205.2 | 320 | 177.2072 | 95.35 |  | 172 | 197.15
| Std Dev. |  | 3.439574 | 15.07006 | 40.82483 | 0.747561 | 3.906277 |  | 4.490731 | 15.31792
| Rel.Std.Dev. |  | 1.855% | 7.415% | 13.46% | 0.4223% | 4.105% |  | 2.583% | 7.639%
| PDM3 |  | -0.7773% | 8.728% | 62.28% | -5.305% | -49.1% |  | -7.001% | 7.283%
| Z-Score (Absolute) |  | 0 | 1.06 | 7.14 | 0.5 | 5.38 | NA | 0.67 | 0.55
| Analytical results for Pr6O11 in OREAS 464 (Certified Value 3138 ppm) | [16 empty] | Certified
Pr6O11 | Round | Replicate | Lab | Lab | Lab | Lab | Lab | Lab | Lab | Lab | Lab | Lab | Lab | Lab | Lab | Lab | Lab | 1
| No | No | 01 | 02 | 03 | 05 | 06 | 08 | 09 | 11 | 12 | 14 | 17 | 18 | 20 | 22 | 23 | ppm
|  |  | BF*MS | BF*MS | BF*MS | BF*MS | BF*MS | PF*MS | PF*MS | BF*MS | BF*MS | BF*MS | PF*OES | BF*OES/MS | BF*MS | PF*MS | PF*OES/MS | 0
0
| 1 | 1 | 3165 | 2996 | 3117.2 | > 1200 | 3045 | 3216.452608 | 3072.94 | 3299.47 | 2485.959602 | 3140 | 3089.97 | 3398.904083 | 2863.434 | 3141.3 | 2923.8 | 1
| 1 | 2 | 3141 | 3008 | 3117.2 | > 1200 | 3069 | 3223.935457 | 3209.82 | 3287.75 | 2372.902446 | 3120 | 3127.43 | 3398.680495 | 3032.582 | 3177.6 | 2875.5 | #N/A
| 1 | 3 | 3214 | 3153 | 2972.2 | > 1200 | 3105 | 3301.865411 | 3156.54 | 3308.05 | 2580.287903 | 3150 | 3076.68 | 3349.332073 | 3153.402 | 3093 | 2827.2 | 16
| 1 | 4 | 3238 | 3008 | 3238 | > 1200 | 3057 | 3188.441761 | 3149.17 | 3320.25 | 2476.290387 | 3070 | 3077.29 | 3358.78881 | 3129.238 | 3153.4 | 2911.8 | 3137.845
| 1 | 5 | 3141 | 2996 | 3117.2 | > 1200 | 2972 | 3281.345952 | 3157.27 | 3294.76 | 2425.190576 | 3120 | 3138.9 | 3418.411848 | 3092.992 | 3153.4 | 2984.3 | 47
| 1 | 6 | 3178 | 3020 | 3141.3 | > 1200 | 3141 | 3191.195954 | 3170.8 | 3268.42 | 2412.655431 | 3100 | 3172.13 | 3405.402686 | 3008.418 | 3105.1 | 2935.9
| Mean |  | 3179.5 | 3030.167 | 3117.183 |  | 3064.833 | 3233.873 | 3152.757 | 3296.45 | 2458.881 | 3116.667 | 3113.733 | 3388.253 | 3046.678 | 3137.3 | 2909.75
| Median |  | 3171.5 | 3008 | 3117.2 |  | 3063 | 3220.194 | 3156.905 | 3297.115 | 2450.74 | 3120 | 3108.7 | 3398.792289 | 3062.787 | 3147.35 | 2917.8
| Std Dev. |  | 39.47024 | 60.84215 | 85.08637 |  | 57.45404 | 47.25294 | 44.72144 | 17.74456 | 72.71882 | 28.75181 | 38.72181 | 27.60008 | 105.4439 | 32.11803 | 53.7228
| Rel.Std.Dev. |  | 1.241% | 2.008% | 2.73% |  | 1.875% | 1.461% | 1.418% | 0.5383% | 2.957% | 0.9225% | 1.244% | 0.8146% | 3.461% | 1.024% | 1.846%
| PDM3 |  | 1.327% | -3.432% | -0.6585% |  | -2.327% | 3.06% | 0.4752% | 5.055% | -21.64% | -0.6749% | -0.7684% | 7.98% | -2.905% | -0.01738% | -7.269%
| Z-Score (Absolute) |  | 0.5 | 1.15 | 0.18 | NA | 0.59 | 1.01 | 0.24 | 1.6 | 6.32 | 0.1 | 0.13 | 2.47 | 0.76 | 0.1 | 2.06
| Analytical results for Rb in OREAS 464 (Certified Value 4.39 ppm) | [16 empty] | Certified
Rb | Round | Replicate | Lab | Lab | Lab | Lab | Lab | Lab | Lab | Lab | Lab | Lab | Lab | Lab | Lab | Lab |  | 1
| No | No | 01 | 02 | 03 | 05 | 06 | 08 | 09 | 11 | 12 | 14 | 17 | 20 | 22 | 23 |  | ppm
|  |  | BF*MS | BF*MS | BF*MS | BF*MS | BF*MS | PF*MS | PF*MS | BF*MS | PF*MS | BF*MS | PF*OES | BF*MS | PF*MS | PF*OES/MS |  | 2
2
| 1 | 1 | 3.5 | 4 | 4.2 | 4.2 | 4 | 4.697358386 | 3.5 | 4.7 | 6.957605 | N.A. | 4 | 3.3 | 5.5 | 5.2 |  | 1
| 1 | 2 | 4.5 | 4.3 | 4.4 | 4.3 | 4 | 4.774494972 | 3.8 | 5.3 | 6.071221 | N.A. | 4 | 3.4 | 5.5 | 5.2 |  | #N/A
| 1 | 3 | 4.8 | 4.1 | 4.4 | 4.1 | 4 | 4.273540961 | 4.5 | 4.7 | 5.851304 | N.A. | 4 | 3.4 | 5.5 | 3.9 |  | 16
| 1 | 4 | 5.2 | 4.6 | 4.4 | 4.2 | 4 | 4.184041203 | 3.8 | 4.7 | 5.995316 | N.A. | 5 | 3.3 | 5.5 | 4.6 |  | 4.386676
| 1 | 5 | 6.3 | 4.6 | 4.4 | 4 | 4 | 4.738082661 | 4.4 | 5.5 | 6.128148 | N.A. | 5 | 3.4 | 5.5 | 4.4 |  | 48
| 1 | 6 | 4.5 | 3.8 | 4.4 | 3.9 | 5 | 4.333070458 | 3.8 | 5.1 | 5.930531 | N.A. | 4 | 3.2 | 5.5 | 4.8
| Mean |  | 4.8 | 4.233333 | 4.366667 | 4.116667 | 4.166667 | 4.500098 | 3.966667 | 5 | 6.155687 |  | 4.333333 | 3.333333 | 5.5 | 4.683333
| Median |  | 4.65 | 4.2 | 4.4 | 4.15 | 4 | 4.515214422 | 3.8 | 4.9 | 6.033269 |  | 4 | 3.35 | 5.5 | 4.7
| Std Dev. |  | 0.9252027 | 0.3265986 | 0.08164966 | 0.147196 | 0.4082483 | 0.2645601 | 0.3932768 | 0.3521363 | 0.4049762 |  | 0.5163978 | 0.08164966 | 0 | 0.4996666
| Rel.Std.Dev. |  | 19.28% | 7.715% | 1.87% | 3.576% | 9.798% | 5.879% | 9.915% | 7.043% | 6.579% |  | 11.92% | 2.449% | 0% | 10.67%
| PDM3 |  | 9.422% | -3.496% | -0.4561% | -6.155% | -5.015% | 2.586% | -9.575% | 13.98% | 40.33% |  | -1.216% | -24.01% | 25.38% | 6.763%
| Z-Score (Absolute) |  | 0.36 | 0.36 | 0 | 0.67 | 0.54 | 0.36 | 1.08 | 1.71 | 4.39 | NA | 0.09 | 2.79 | 3.06 | 0.85
| Analytical results for Re in OREAS 464 (Indicative Value < 0.1 ppm) | [16 empty] | Indicative
Re | Round | Replicate | Lab | Lab | Lab | [12 empty] | 1
| No | No | 09 | 17 | 22 | [12 empty] | ppm
|  |  | PF*MS | PF*OES | PF*MS | [12 empty] | 2
2
| 1 | 1 | < 0.1 | < 0.1 | < 1 | [12 empty] | 1
| 1 | 2 | < 0.1 | < 0.1 | < 1 | [12 empty] | 18
| 1 | 3 | 0.2 | < 0.1 | < 1 | [12 empty] | 16
| 1 | 4 | < 0.1 | < 0.1 | < 1 | [12 empty] | < 0.1
| 1 | 5 | < 0.1 | < 0.1 | < 1 | [12 empty] | 24
| 1 | 6 | < 0.1 | < 0.1 | < 1
| Mean |  | 0.2
| Median |  | 0.2
Std Dev.
Rel.Std.Dev.
PDM3
| Z-Score (Absolute) |  | NA | NA | NA
| Analytical results for S in OREAS 464 (Certified Value 1028 ppm) | [16 empty] | Certified
S | Round | Replicate | Lab | Lab | Lab | Lab | Lab | [10 empty] | 1
| No | No | 08 | 09 | 17 | 21 | 22 | [10 empty] | ppm
|  |  | PF*OES | PF*OES | PF*OES | PF*OES | PF*OES | [10 empty] | 0
0
| 1 | 1 | 980 | 1000 | 1000 | 1000 | 1000 | [10 empty] | 1
| 1 | 2 | 940 | 1000 | 1100 | 900 | 1200 | [10 empty] | #N/A
| 1 | 3 | 950 | 1000 | 1000 | 900 | 1200 | [10 empty] | 16
| 1 | 4 | 980 | 1100 | 1000 | 1100 | 1000 | [10 empty] | 1028.333
| 1 | 5 | 970 | 1100 | 1100 | 1000 | 1200 | [10 empty] | 49
| 1 | 6 | 930 | 1000 | 1100 | 900 | 1200
| Mean |  | 958.3333 | 1033.333 | 1050 | 966.6667 | 1133.333
| Median |  | 960 | 1000 | 1050 | 950 | 1200
| Std Dev. |  | 21.36976 | 51.63978 | 54.77226 | 81.64966 | 103.2796
| Rel.Std.Dev. |  | 2.23% | 4.997% | 5.216% | 8.447% | 9.113%
| PDM3 |  | -6.807% | 0.4862% | 2.107% | -5.997% | 10.21%
| Z-Score (Absolute) |  | 0.76 | 0 | 0.17 | 0.67 | 1.01
| Analytical results for Sb in OREAS 464 (Certified Value 1.8 ppm) | [16 empty] | Certified
Sb | Round | Replicate | Lab | Lab | Lab | Lab | Lab | Lab | [9 empty] | 1
| No | No | 09 | 11 | 17 | 18 | 22 | 23 | [9 empty] | ppm
|  |  | PF*MS | BF*MS | PF*OES | BF*OES/MS | PF*MS | PF*OES/MS | [9 empty] | 2
2
| 1 | 1 | 1.8 | 2.9 | 2 | 1.62302 | 2 | 1.4 | [9 empty] | 1
| 1 | 2 | 2 | 2.7 | 2 | 1.657434 | 2 | 1.5 | [9 empty] | #N/A
| 1 | 3 | 1.8 | 2.8 | 2 | 1.466796 | 2 | 1.5 | [9 empty] | 16
| 1 | 4 | 2 | 2.8 | 2 | 1.38771 | 2 | 1.5 | [9 empty] | 1.80145
| 1 | 5 | 1.9 | 3 | 2 | 1.488106 | 2 | 1.7 | [9 empty] | 50
| 1 | 6 | 2.2 | 2.7 | 2 | 1.420441 | 2 | 1.7
| Mean |  | 1.95 | 2.816667 | 2 | 1.507251 | 2 | 1.55
| Median |  | 1.95 | 2.8 | 2 | 1.477451 | 2 | 1.5
| Std Dev. |  | 0.1516575 | 0.1169045 | 0 | 0.1093496 | 0 | 0.1224745
| Rel.Std.Dev. |  | 7.777% | 4.15% | 0% | 7.255% | 0% | 7.902%
| PDM3 |  | 8.246% | 56.36% | 11.02% | -16.33% | 11.02% | -13.96%
| Z-Score (Absolute) |  | 0.07 | 2.52 | 0.07 | 1.4 | 0.07 | 1.27
| Analytical results for Sc in OREAS 464 (Indicative Value 152 ppm) | [16 empty] | Indicative
Sc | Round | Replicate | Lab | Lab | Lab | Lab | [11 empty] | 1
| No | No | 09 | 17 | 22 | 23 | [11 empty] | ppm
|  |  | PF*OES | PF*OES | PF*OES | PF*OES/MS | [11 empty] | 0
0
| 1 | 1 | 150 | 150 | 140 | 170 | [11 empty] | 1
| 1 | 2 | 152 | 150 | 140 | 160 | [11 empty] | 19
| 1 | 3 | 150 | 150 | 140 | 160 | [11 empty] | 16
| 1 | 4 | 151 | 150 | 140 | 170 | [11 empty] | 151.875
| 1 | 5 | 151 | 150 | 140 | 170 | [11 empty] | 25
| 1 | 6 | 151 | 150 | 140 | 170
| Mean |  | 150.8333 | 150 | 140 | 166.6667
| Median |  | 151 | 150 | 140 | 170
| Std Dev. |  | 0.7527727 | 0 | 0 | 5.163978
| Rel.Std.Dev. |  | 0.4991% | 0% | 0% | 3.098%
| PDM3 |  | -0.6859% | -1.235% | -7.819% | 9.739%
| Z-Score (Absolute) |  | 0.05 | 0.05 | 1.3 | 2.02
| Analytical results for Se in OREAS 464 (Indicative Value 40 ppm) | [16 empty] | Indicative
Se | Round | Replicate | Lab | Lab | [13 empty] | 1
| No | No | 09 | 22 | [13 empty] | ppm
|  |  | PF*MS | PF*MS | [13 empty] | 1
1
| 1 | 1 | < 20 | 40 | [13 empty] | 1
| 1 | 2 | < 20 | 40 | [13 empty] | 15
| 1 | 3 | < 20 | 40 | [13 empty] | 16
| 1 | 4 | < 20 | 40 | [13 empty] | 40
| 1 | 5 | < 20 | 40 | [13 empty] | 21
| 1 | 6 | < 20 | 40
| Mean |  |  | 40
| Median |  |  | 40
| Std Dev. |  |  | 0
| Rel.Std.Dev. |  |  | 0%
| PDM3 |  |  | 0%
| Z-Score (Absolute) |  | NA | NA
| Analytical results for SiO2 in OREAS 464 (Certified Value 20.36 wt.%) | [16 empty] | Certified
SiO2 | Round | Replicate | Lab | Lab | Lab | Lab | Lab | Lab | Lab | Lab | [7 empty] | 1
| No | No | 08 | 11 | 12 | 14 | 17 | 18 | 20 | 22 | [7 empty] | wt.%
|  |  | PF*OES | BF*OES | BF*OES | BF*OES | PF*OES | BF*OES | BF*OES | PF*OES | [7 empty] | 2
3
| 1 | 1 | 20.87597742 | 19.595 | 20.74560833 | N.A. | 20.6 | 19.4954 | 26.9 | 19.766 | [7 empty] | 1
| 1 | 2 | 20.84636139 | 20.194 | 20.74888952 | N.A. | 20.451 | 19.6452 | 28.9 | 19.574 | [7 empty] | 9
| 1 | 3 | 22.01831023 | 19.916 | 20.69229438 | N.A. | 20.322 | 19.6131 | 28.4 | 19.959 | [7 empty] | 16
| 1 | 4 | 21.34137227 | 20.002 | 20.94003415 | N.A. | 20.536 | 19.795 | 27.5 | 19.766 | [7 empty] | 20.36379
| 1 | 5 | 21.53176106 | 20.258 | 21.01632811 | N.A. | 20.558 | 19.7736 | 27.8 | 19.959 | [7 empty] | 51
| 1 | 6 | 21.32021795 | 20.087 | 20.74625702 | N.A. | 20.729 | 19.7201 | 29.1 | 19.959
| Mean |  | 21.32233 | 20.00867 | 20.8149 |  | 20.53267 | 19.67373 | 28.1 | 19.8305
| Median |  | 21.33079511 | 20.0445 | 20.74757327 |  | 20.547 | 19.68265 | 28.1 | 19.8625
| Std Dev. |  | 0.4368967 | 0.2376566 | 0.1304872 |  | 0.1376832 | 0.1123585 | 0.8508819 | 0.1572574
| Rel.Std.Dev. |  | 2.049% | 1.188% | 0.6269% |  | 0.6706% | 0.5711% | 3.028% | 0.793%
| PDM3 |  | 4.707% | -1.744% | 2.215% |  | 0.8293% | -3.389% | 37.99% | -2.619%
| Z-Score (Absolute) |  | 0.76 | 0.5 | 0.27 | NA | 0 | 0.82 | 7.26 | 0.67
| Analytical results for Sm2O3 in OREAS 464 (Certified Value 1738 ppm) | [16 empty] | Certified
Sm2O3 | Round | Replicate | Lab | Lab | Lab | Lab | Lab | Lab | Lab | Lab | Lab | Lab | Lab | Lab | Lab | Lab | Lab | 1
| No | No | 01 | 02 | 03 | 05 | 06 | 08 | 09 | 11 | 12 | 14 | 17 | 18 | 20 | 22 | 23 | ppm
|  |  | BF*MS | BF*MS | BF*MS | BF*MS | BF*MS | PF*MS | PF*MS | BF*MS | BF*MS | BF*MS | PF*OES | BF*OES/MS | BF*MS | PF*MS | PF*OES/MS | 0
0
| 1 | 1 | 1727.8 | 1716.2 | 1814.77 | > 1200 | 1733.6 | 1765.444 | 1709.13 | 1766.77 | 1506.585 | 1700 | 1734.18 | 1771.376264 | 1623.44 | 1681.4 | 1727.8 | 1
| 1 | 2 | 1698.8 | 1756.8 | 1797.38 | > 1200 | 1756.8 | 1760.14 | 1763.87 | 1797.38 | 1425.005 | 1700 | 1747.52 | 1740.348761 | 1727.8 | 1739.4 | 1704.6 | #N/A
| 1 | 3 | 1733.6 | 1780 | 1716.21 | > 1200 | 1820.6 | 1804.512 | 1724.44 | 1740.44 | 1399.356 | 1700 | 1723.17 | 1722.001934 | 1785.78 | 1693 | 1658.2 | 16
| 1 | 4 | 1756.8 | 1681.4 | 1861.16 | > 1200 | 1780 | 1725.097 | 1718.41 | 1789.84 | 1523.121 | 1700 | 1718.53 | 1728.890698 | 1611.84 | 1681.4 | 1727.8 | 1737.501
| 1 | 5 | 1693 | 1710.4 | 1797.38 | > 1200 | 1704.6 | 1772.2039 | 1725.72 | 1789.03 | 1490.928 | 1700 | 1763.17 | 1745.541656 | 1751 | 1681.4 | 1751 | 52
| 1 | 6 | 1704.6 | 1710.4 | 1791.58 | > 1200 | 1797.4 | 1777.48 | 1750.88 | 1780.33 | 1488.762 | 1700 | 1775.35 | 1711.611556 | 1693.02 | 1739.4 | 1762.6
| Mean |  | 1719.1 | 1725.867 | 1796.413 |  | 1765.5 | 1767.48 | 1732.075 | 1777.298 | 1472.293 | 1700 | 1743.653 | 1736.628 | 1698.813 | 1702.667 | 1722
| Median |  | 1716.2 | 1713.3 | 1797.38 |  | 1768.4 | 1768.824 | 1725.08 | 1784.68 | 1489.845 | 1700 | 1740.85 | 1734.62 | 1710.41 | 1687.2 | 1727.8
| Std Dev. |  | 24.53887 | 35.87883 | 46.87623 |  | 42.58164 | 25.87664 | 20.86353 | 20.86515 | 48.85449 | 0 | 22.54339 | 20.97784 | 69.8655 | 28.80602 | 37.22859
| Rel.Std.Dev. |  | 1.427% | 2.079% | 2.609% |  | 2.412% | 1.464% | 1.205% | 1.174% | 3.318% | 0% | 1.293% | 1.208% | 4.113% | 1.692% | 2.162%
| PDM3 |  | -1.059% | -0.6696% | 3.391% |  | 1.611% | 1.725% | -0.3123% | 2.29% | -15.26% | -2.158% | 0.3541% | -0.05024% | -2.227% | -2.005% | -0.8922%
| Z-Score (Absolute) |  | 0.24 | 0.08 | 1.65 | NA | 0.89 | 0.94 | 0.08 | 1.18 | 6.26 | 0.71 | 0.36 | 0.19 | 0.74 | 0.64 | 0.17
| Analytical results for SnO2 in OREAS 464 (Certified Value 58 ppm) | [16 empty] | Certified
SnO2 | Round | Replicate | Lab | Lab | Lab | Lab | Lab | Lab | Lab | Lab | Lab | Lab | Lab | Lab | Lab | Lab |  | 1
| No | No | 01 | 02 | 03 | 05 | 06 | 09 | 11 | 14 | 17 | 18 | 20 | 21 | 22 | 23 |  | ppm
|  |  | BF*MS | BF*MS | BF*MS | BF*MS | BF*MS | PF*MS | BF*MS | BF*MS | PF*OES | BF*OES/MS | BF*MS | PF*OES | PF*MS | PF*OES/MS |  | 0
1
| 1 | 1 | 60.9 | 57.1 | 60.9 | 57.1 | 58.4 | 58.4 | 45.7 | N.A. | 53.3 | 32.26513205 | 63.5 | < 63 | 63 | 43.2 |  | 1
| 1 | 2 | 58.4 | 60.9 | 62.2 | 57.1 | 60.9 | 59.7 | 45.7 | N.A. | 54.6 | 28.44715534 | 52.1 | < 63 | 63 | 41.9 |  | 10
| 1 | 3 | 62.2 | 58.4 | 59.7 | 58.4 | 58.4 | 58.4 | 47 | N.A. | 50.8 | 29.60710046 | 54.6 | < 63 | 63 | 41.9 |  | 16
| 1 | 4 | 62.2 | 55.9 | 60.9 | 57.1 | 58.4 | 58.4 | 47 | N.A. | 54.6 | 30.97352242 | 39.4 | < 63 | 51 | 44.4 |  | 58.23232
| 1 | 5 | 59.7 | 57.1 | 60.9 | 58.4 | 55.9 | 58.4 | 45.7 | N.A. | 54.6 | 33.37680671 | 54.6 | < 63 | 63 | 45.7 |  | 53
| 1 | 6 | 59.7 | 57.1 | 62.2 | 58.4 | 53.3 | 58.4 | 48.2 | N.A. | 54.6 | 32.76065168 | 53.3 | < 63 | 63 | 44.4
| Mean |  | 60.51667 | 57.75 | 61.13333 | 57.75 | 57.55 | 58.61667 | 46.55 |  | 53.75 | 31.23839 | 52.91667 |  | 61 | 43.58333
| Median |  | 60.3 | 57.1 | 60.9 | 57.75 | 58.4 | 58.4 | 46.35 |  | 54.6 | 31.61933 | 53.95 |  | 63 | 43.8
| Std Dev. |  | 1.525014 | 1.73407 | 0.9479803 | 0.7120393 | 2.614383 | 0.5307228 | 1.029077 |  | 1.535904 | 1.921799 | 7.761293 |  | 4.898979 | 1.525014
| Rel.Std.Dev. |  | 2.52% | 3.003% | 1.551% | 1.233% | 4.543% | 0.9054% | 2.211% |  | 2.857% | 6.152% | 14.67% |  | 8.031% | 3.499%
| PDM3 |  | 3.923% | -0.8283% | 4.982% | -0.8283% | -1.172% | 0.66% | -20.06% |  | -7.697% | -46.36% | -9.128% |  | 4.753% | -25.16%
| Z-Score (Absolute) |  | 0.61 | 0.02 | 0.74 | 0.02 | 0.02 | 0.2 | 2.36 | NA | 0.83 | 5.61 | 0.44 | NA | 0.79 | 2.99
| Analytical results for SrO in OREAS 464 (Certified Value 2437 ppm) | [16 empty] | Certified
SrO | Round | Replicate | Lab | Lab | Lab | Lab | Lab | Lab | Lab | Lab | Lab | Lab | Lab | Lab | Lab |  |  | 1
| No | No | 01 | 02 | 03 | 05 | 06 | 09 | 11 | 14 | 17 | 18 | 20 | 22 | 23 |  |  | ppm
|  |  | BF*MS | BF*MS | BF*MS | BF*MS | BF*MS | PF*MS | BF*MS | BF*OES | PF*OES | BF*OES/MS | BF*MS | PF*MS | PF*OES/MS |  |  | 0
0
| 1 | 1 | 2542.6 | 2359.3 | 2347.5 | 2388.9 | 2400.7 | 2427.9 | 2362.24 | N.A. | 2480 | 3158.108371 | 1998.59 | 2282.4 | 2519 |  |  | 1
| 1 | 2 | 2495.3 | 2377 | 2459.8 | 2412.5 | 2471.6 | 2452.7 | 2348.17 | N.A. | 2480 | 3195.372746 | 2022.25 | 2400.7 | 2543 |  |  | 1
| 1 | 3 | 2649 | 2448 | 2347.5 | 2448 | 2359.3 | 2412.5 | 2330.2 | N.A. | 2370 | 3096.962787 | 2069.55 | 2412.5 | 2507 |  |  | 16
| 1 | 4 | 2625.4 | 2530.8 | 2448 | 2436.2 | 2388.9 | 2445.6 | 2348.88 | N.A. | 2480 | 3142.222076 | 1750.25 | 2388.9 | 2543 |  |  | 2436.640866
| 1 | 5 | 2566.2 | 2459.8 | 2507.1 | 2436.2 | 2412.5 | 2453.9 | 2349.23 | N.A. | 2480 | 3210.115799 | 2010.42 | 2258.8 | 2554 |  |  | 54
| 1 | 6 | 2518.9 | 2258.8 | 2471.6 | 2400.7 | 2341.5 | 2442.1 | 2381.05 | N.A. | 2480 | 3241.692163 | 1963.12 | 2412.5 | 2531
| Mean |  | 2566.233 | 2405.617 | 2430.25 | 2420.417 | 2395.75 | 2439.117 | 2353.295 |  | 2461.667 | 3174.079 | 1969.03 | 2359.3 | 2532.833
| Median |  | 2554.4 | 2412.5 | 2453.9 | 2424.35 | 2394.8 | 2443.85 | 2349.055 |  | 2480 | 3176.741 | 2004.505 | 2394.8 | 2537
| Std Dev. |  | 60.3018 | 94.78642 | 67.08075 | 23.2542 | 45.55628 | 16.05147 | 17.00596 |  | 44.90731 | 52.03931 | 112.6261 | 69.6627 | 17.41742
| Rel.Std.Dev. |  | 2.35% | 3.94% | 2.76% | 0.9608% | 1.902% | 0.6581% | 0.7226% |  | 1.824% | 1.64% | 5.72% | 2.953% | 0.6877%
| PDM3 |  | 5.318% | -1.273% | -0.2623% | -0.6658% | -1.678% | 0.1016% | -3.421% |  | 1.027% | 30.26% | -19.19% | -3.174% | 3.948%
| Z-Score (Absolute) |  | 1.82 | 0.25 | 0.06 | 0.06 | 0.38 | 0.18 | 0.93 | NA | 0.5 | 9.67 | 5.33 | 0.85 | 1.39
| Analytical results for Ta2O5 in OREAS 464 (Certified Value 29.7 ppm) | [16 empty] | Certified
Ta2O5 | Round | Replicate | Lab | Lab | Lab | Lab | Lab | Lab | Lab | Lab | Lab | Lab | Lab | Lab | Lab | Lab |  | 1
| No | No | 01 | 02 | 03 | 05 | 06 | 08 | 09 | 11 | 14 | 17 | 18 | 20 | 22 | 23 |  | ppm
|  |  | BF*MS | BF*MS | BF*MS | BF*MS | BF*MS | PF*MS | PF*MS | BF*OES | BF*MS | PF*OES | BF*OES/MS | BF*MS | PF*MS | PF*OES/MS |  | 1
1
| 1 | 1 | 30.53 | 31.14 | 31.99 | 32.6 | 31.75 | 21.6756576 | 24.18 | 592.2 | N.A. | 20.8 | 18.1660913 | 23.81 | 23.81 | 30.89 |  | 1
| 1 | 2 | 29.79 | 30.77 | 32.73 | 32.97 | 31.5 | 22.0767649 | 30.65 | 628.9 | N.A. | 23.2 | 12.8691041 | 35.53 | 25.64 | 29.79 |  | 2
| 1 | 3 | 30.16 | 31.02 | 31.38 | 32.73 | 32.97 | 20.8218263 | 31.14 | 525.1 | N.A. | 22 | 13.3380544 | 35.66 | 23.81 | 35.66 |  | 16
| 1 | 4 | 32.48 | 33.7 | 34.31 | 33.46 | 31.63 | 21.9768876 | 31.14 | 650.8 | N.A. | 20.8 | 13.7562397 | 26.74 | 26.86 | 30.41 |  | 29.69495
| 1 | 5 | 30.77 | 31.75 | 32.36 | 33.21 | 30.89 | 27.5006857 | 31.26 | 639.9 | N.A. | 23.2 | 19.1627122 | 35.66 | 26.25 | 31.75 |  | 55
| 1 | 6 | 30.53 | 30.89 | 33.34 | 32.48 | 32.97 | 31.9148689 | 31.02 | 660.6 | N.A. | 23.2 | 17.8875198 | 34.92 | 26.86 | 30.89
| Mean |  | 30.71 | 31.545 | 32.685 | 32.90833 | 31.95167 | 24.32778 | 29.89833 | 616.25 |  | 22.2 | 15.86329 | 32.05333 | 25.53833 | 31.565
| Median |  | 30.53 | 31.08 | 32.545 | 32.85 | 31.69 | 22.02682625 | 31.08 | 634.4 |  | 22.6 | 15.82187975 | 35.225 | 25.945 | 30.89
| Std Dev. |  | 0.9327593 | 1.109536 | 1.035698 | 0.3766917 | 0.8425299 | 4.417023 | 2.809273 | 50.53057 |  | 1.17983 | 2.830838 | 5.338635 | 1.41313 | 2.10709
| Rel.Std.Dev. |  | 3.037% | 3.517% | 3.169% | 1.145% | 2.637% | 18.16% | 9.396% | 8.2% |  | 5.315% | 17.85% | 16.66% | 5.533% | 6.675%
| PDM3 |  | 3.418% | 6.23% | 10.07% | 10.82% | 7.6% | -18.07% | 0.6849% | 1975% |  | -25.24% | -46.58% | 7.942% | -14% | 6.298%
| Z-Score (Absolute) |  | 0.41 | 0 | 0.56 | 0.67 | 0.2 | 4.32 | 0.25 | 289.15 | NA | 4.63 | 7.75 | 1.07 | 2.97 | 0.01
| Analytical results for Tb4O7 in OREAS 464 (Certified Value 63 ppm) | [16 empty] | Certified
Tb4O7 | Round | Replicate | Lab | Lab | Lab | Lab | Lab | Lab | Lab | Lab | Lab | Lab | Lab | Lab | Lab | Lab | Lab | 1
| No | No | 01 | 02 | 03 | 05 | 06 | 08 | 09 | 11 | 12 | 14 | 17 | 18 | 20 | 22 | 23 | ppm
|  |  | BF*MS | BF*MS | BF*MS | BF*MS | BF*MS | PF*MS | PF*MS | BF*MS | BF*MS | BF*MS | PF*OES | BF*OES/MS | BF*MS | PF*MS | PF*OES/MS | 0
1
| 1 | 1 | 58.575 | 62.34 | 66.691 | 58.81 | 59.75 | 65.10698042 | 61.63 | 62.57 | 52.98240121 | 70 | 63.51 | 77.78437568 | 57.399 | 64.22 | 60.221 | 1
| 1 | 2 | 58.457 | 61.28 | 64.691 | 59.751 | 61.63 | 64.71085282 | 62.93 | 64.93 | 51.85220024 | 70 | 64.81 | 78.26389044 | 61.045 | 68.45 | 60.104 | 3
| 1 | 3 | 59.163 | 62.34 | 63.75 | 60.574 | 62.22 | 66.64996078 | 62.1 | 61.87 | 53.42666274 | 70 | 63.63 | 76.20501199 | 62.809 | 65.4 | 55.517 | 16
| 1 | 4 | 61.398 | 63.99 | 66.455 | 59.751 | 61.87 | 65.37816701 | 62.57 | 64.93 | 53.81627139 | 70 | 64.57 | 76.11917434 | 62.339 | 66.57 | 61.162 | 63.26577
| 1 | 5 | 60.104 | 61.52 | 65.75 | 59.633 | 59.4 | 68.4005191 | 62.22 | 64.81 | 52.64239909 | 70 | 65.51 | 77.62669193 | 62.221 | 66.1 | 60.81 | 56
| 1 | 6 | 58.34 | 62.46 | 64.338 | 59.28 | 62.1 | 66.81931497 | 62.81 | 63.4 | 53.19452346 | 70 | 65.28 | 76.3681454 | 59.516 | 66.1 | 61.868
| Mean |  | 59.3395 | 62.32167 | 65.27917 | 59.63317 | 61.16167 | 66.17763 | 62.37667 | 63.75167 | 52.98574 | 70 | 64.55167 | 77.06121 | 60.88817 | 66.14 | 59.947
| Median |  | 58.869 | 62.34 | 65.2205 | 59.692 | 61.75 | 66.01406 | 62.395 | 64.105 | 53.08846 | 70 | 64.69 | 76.99742 | 61.633 | 66.1 | 60.5155
| Std Dev. |  | 1.201274 | 0.9519331 | 1.197299 | 0.5857076 | 1.250431 | 1.379345 | 0.4878388 | 1.338483 | 0.6827287 | 0 | 0.8307206 | 0.937019 | 2.080994 | 1.397011 | 2.264326
| Rel.Std.Dev. |  | 2.024% | 1.527% | 1.834% | 0.9822% | 2.044% | 2.084% | 0.7821% | 2.1% | 1.289% | 0% | 1.287% | 1.216% | 3.418% | 2.112% | 3.777%
| PDM3 |  | -6.206% | -1.492% | 3.182% | -5.742% | -3.326% | 4.603% | -1.405% | 0.768% | -16.25% | 10.64% | 2.033% | 21.81% | -3.758% | 4.543% | -5.246%
| Z-Score (Absolute) |  | 0.75 | 0.01 | 0.71 | 0.67 | 0.3 | 0.93 | 0 | 0.34 | 2.31 | 1.87 | 0.53 | 3.61 | 0.37 | 0.92 | 0.38
| Analytical results for Te in OREAS 464 (Indicative Value < 1 ppm) | [16 empty] | Indicative
Te | Round | Replicate | Lab | Lab | [13 empty] | 1
| No | No | 09 | 22 | [13 empty] | ppm
|  |  | PF*MS | PF*MS | [13 empty] | 2
2
| 1 | 1 | < 1 | < 1 | [13 empty] | 1
| 1 | 2 | < 1 | < 1 | [13 empty] | 16
| 1 | 3 | < 1 | < 1 | [13 empty] | 16
| 1 | 4 | < 1 | < 1 | [13 empty] | < 1
| 1 | 5 | < 1 | < 1 | [13 empty] | 22
| 1 | 6 | < 1 | < 1
Mean
Median
Std Dev.
Rel.Std.Dev.
PDM3
| Z-Score (Absolute) |  | NA | NA
| Analytical results for ThO2 in OREAS 464 (Certified Value 600 ppm) | [16 empty] | Certified
ThO2 | Round | Replicate | Lab | Lab | Lab | Lab | Lab | Lab | Lab | Lab | Lab | Lab | Lab | Lab | Lab | Lab | Lab | 1
| No | No | 01 | 02 | 03 | 05 | 06 | 08 | 09 | 11 | 12 | 14 | 17 | 18 | 20 | 22 | 23 | ppm
|  |  | BF*MS | BF*MS | BF*MS | BF*MS | BF*MS | PF*MS | PF*MS | BF*MS | BF*MS | BF*MS | PF*OES | BF*MS | BF*MS | PF*MS | PF*OES/MS | 0
0
| 1 | 1 | 595.12 | 583.7 | 617.88 | 590.57 | 591.71 | 620.034149 | 626.3 | 600.36 | 417.2655003 | 611.1 | 597.97 | 423.4492413 | 474.5 | 572.4 | 561 | 1
| 1 | 2 | 590.57 | 592.8 | 614.47 | 604.22 | 608.78 | 615.60423 | 626.87 | 596.49 | 411.9611523 | 625.8 | 591.71 | 429.4593987 | 538.23 | 665.7 | 547.3 | #N/A
| 1 | 3 | 612.19 | 605.4 | 591.71 | 613.33 | 573.5 | 626.619007 | 618.9 | 595.58 | 417.4615409 | 624.7 | 586.59 | 423.5498444 | 546.19 | 615.6 | 538.2 | 16
| 1 | 4 | 636.09 | 603.1 | 640.64 | 607.64 | 588.29 | 605.32397 | 613.33 | 610.03 | 417.4508777 | 608.8 | 588.86 | 428.3856865 | 566.67 | 645.2 | 561 | 600.1434
| 1 | 5 | 615.6 | 595.1 | 607.64 | 605.36 | 631.53 | 626.536548 | 626.41 | 598.31 | 419.3104948 | 617.9 | 598.54 | 434.231635 | 534.81 | 633.8 | 562.1 | 57
| 1 | 6 | 600.81 | 576.9 | 616.74 | 607.64 | 592.85 | 610.229696 | 632.79 | 593.53 | 418.0892151 | 612.2 | 598.54 | 432.4554661 | 521.16 | 653.2 | 567.8
| Mean |  | 608.3967 | 592.8333 | 614.8467 | 604.7933 | 597.7767 | 617.3913 | 624.1 | 599.05 | 416.9231 | 616.75 | 593.7017 | 428.5885 | 530.26 | 630.9833 | 556.2333
| Median |  | 606.5 | 593.95 | 615.605 | 606.5 | 592.28 | 617.8191895 | 626.355 | 597.4 | 417.4562093 | 615.05 | 594.84 | 428.9225426 | 536.52 | 639.5 | 561
| Std Dev. |  | 16.64221 | 11.00685 | 15.9089 | 7.642444 | 20.00395 | 8.670334 | 6.876016 | 5.863258 | 2.544253 | 7.242306 | 5.348306 | 4.458655 | 31.163 | 33.39919 | 11.12343
| Rel.Std.Dev. |  | 2.735% | 1.857% | 2.587% | 1.264% | 3.346% | 1.404% | 1.102% | 0.9788% | 0.6102% | 1.174% | 0.9008% | 1.04% | 5.877% | 5.293% | 2%
| PDM3 |  | 1.375% | -1.218% | 2.45% | 0.7748% | -0.3944% | 2.874% | 3.992% | -0.1822% | -30.53% | 2.767% | -1.073% | -28.59% | -11.64% | 5.139% | -7.317%
| Z-Score (Absolute) |  | 0.36 | 0.24 | 0.6 | 0.22 | 0.05 | 0.7 | 0.95 | 0 | 6.94 | 0.67 | 0.2 | 6.5 | 2.2 | 1.22 | 1.49
| Analytical results for TiO2 in OREAS 464 (Certified Value 3.26 wt.%) | [16 empty] | Certified
TiO2 | Round | Replicate | Lab | Lab | Lab | Lab | Lab | Lab | Lab | Lab | Lab | Lab | Lab |  |  |  |  | 1
| No | No | 08 | 09 | 11 | 12 | 14 | 17 | 18 | 20 | 21 | 22 | 23 |  |  |  |  | wt.%
|  |  | PF*OES | PF*OES | BF*OES | BF*OES | BF*OES | PF*OES | BF*OES | BF*OES | PF*OES | PF*OES | PF*OES/MS |  |  |  |  | 2
3
| 1 | 1 | 3.3078 | 3.236 | 3.086 | 3.20119867 | N.A. | 3.353 | 3.16224 | 1.918 | 3.5214 | 3.269 | 3.32 |  |  |  |  | 1
| 1 | 2 | 3.3012 | 3.269 | 3.136 | 3.07467795 | N.A. | 3.32 | 3.16896 | 3.053 | 3.4296 | 3.203 | 3.286 |  |  |  |  | 4
| 1 | 3 | 3.3445 | 3.253 | 3.153 | 3.13366764 | N.A. | 3.303 | 3.15648 | 3.019 | 3.4813 | 3.286 | 3.303 |  |  |  |  | 16
| 1 | 4 | 3.2761 | 3.253 | 3.153 | 3.07888056 | N.A. | 3.336 | 3.19872 | 2.185 | 3.3846 | 3.269 | 3.303 |  |  |  |  | 3.259275
| 1 | 5 | 3.3512 | 3.253 | 3.153 | 3.11051074 | N.A. | 3.336 | 3.1776 | 3.069 | 3.3379 | 3.336 | 3.286 |  |  |  |  | 58
| 1 | 6 | 3.3395 | 3.219 | 3.153 | 3.16301786 | N.A. | 3.37 | 3.1728 | 3.086 | 3.3596 | 3.303 | 3.269
| Mean |  | 3.32005 | 3.247167 | 3.139 | 3.126992 |  | 3.336333 | 3.1728 | 2.721667 | 3.419067 | 3.277667 | 3.2945
| Median |  | 3.32365 | 3.253 | 3.153 | 3.12208919 |  | 3.336 | 3.17088 | 3.036 | 3.4071 | 3.2775 | 3.2945
| Std Dev. |  | 0.02960883 | 0.01730222 | 0.02684027 | 0.04933996 |  | 0.0236192 | 0.0147478 | 0.5263952 | 0.07178901 | 0.04436064 | 0.01782975
| Rel.Std.Dev. |  | 0.8918% | 0.5328% | 0.8551% | 1.578% |  | 0.7079% | 0.4648% | 19.34% | 2.1% | 1.353% | 0.5412%
| PDM3 |  | 1.865% | -0.3715% | -3.69% | -4.059% |  | 2.364% | -2.653% | -16.49% | 4.903% | 0.5643% | 1.081%
| Z-Score (Absolute) |  | 0.47 | 0.13 | 1.02 | 1.12 | NA | 0.61 | 0.74 | 3.14 | 1.29 | 0.13 | 0.26
| Analytical results for Tl in OREAS 464 (Indicative Value < 0.5 ppm) | [16 empty] | Indicative
Tl | Round | Replicate | Lab | Lab | Lab | Lab | Lab | Lab | [9 empty] | 1
| No | No | 09 | 14 | 17 | 20 | 22 | 23 | [9 empty] | ppm
|  |  | PF*MS | BF*MS | PF*OES | BF*MS | PF*MS | PF*OES/MS | [9 empty] | 2
2
| 1 | 1 | < 0.5 | N.A. | 0.1 | < 0.5 | < 2 | < 0.5 | [9 empty] | 1
| 1 | 2 | < 0.5 | N.A. | 0.1 | < 0.5 | < 2 | < 0.5 | [9 empty] | 17
| 1 | 3 | < 0.5 | N.A. | < 0.1 | < 0.5 | < 2 | < 0.5 | [9 empty] | 16
| 1 | 4 | < 0.5 | N.A. | 0.1 | < 0.5 | < 2 | < 0.5 | [9 empty] | < 0.5
| 1 | 5 | < 0.5 | N.A. | 0.1 | < 0.5 | < 2 | < 0.5 | [9 empty] | 23
| 1 | 6 | < 0.5 | N.A. | 0.1 | < 0.5 | < 2 | < 0.5
| Mean |  |  |  | 0.1
| Median |  |  |  | 0.1
| Std Dev. |  |  |  | 0
| Rel.Std.Dev. |  |  |  | 0%
PDM3
| Z-Score (Absolute) |  | NA | NA | NA | NA | NA | NA
| Analytical results for Tm2O3 in OREAS 464 (Certified Value 4.06 ppm) | [16 empty] | Certified
Tm2O3 | Round | Replicate | Lab | Lab | Lab | Lab | Lab | Lab | Lab | Lab | Lab | Lab | Lab | Lab | Lab | Lab | Lab | 1
| No | No | 01 | 02 | 03 | 05 | 06 | 08 | 09 | 11 | 12 | 14 | 17 | 18 | 20 | 22 | 23 | ppm
|  |  | BF*MS | BF*MS | BF*MS | BF*MS | BF*MS | PF*MS | PF*MS | BF*MS | BF*MS | BF*MS | PF*OES | BF*OES/MS | BF*MS | PF*MS | PF*OES/MS | 2
3
| 1 | 1 | 3.883 | 3.997 | 4.077 | 4.34 | 3.94 | 3.82244203 | 4.11 | 4.91 | 2.701794931 | < 50 | 4 | 3.330097409 | 3.963 | 3.88 | 3.803 | 1
| 1 | 2 | 3.86 | 4.1 | 4.237 | 4.363 | 3.872 | 3.660235049 | 4.11 | 4.45 | 2.628892471 | < 50 | 4.11 | 3.37808067 | 4.26 | 4.11 | 4.077 | 5
| 1 | 3 | 3.872 | 3.986 | 4.249 | 4.351 | 4.169 | 4.096453224 | 4.11 | 4.57 | 2.55457507 | < 50 | 4 | 3.298184136 | 4.351 | 4.11 | 3.746 | 16
| 1 | 4 | 4.009 | 4.066 | 4.454 | 4.409 | 3.86 | 3.799859214 | 4 | 4.23 | 2.74596709 | < 50 | 3.88 | 3.306862282 | 4.192 | 4.11 | 3.906 | 4.062225
| 1 | 5 | 3.769 | 4.089 | 4.351 | 4.386 | 3.906 | 4.124857755 | 4.11 | 4.8 | 2.652363471 | < 50 | 4 | 3.314677505 | 4.249 | 3.88 | 4.192 | 59
| 1 | 6 | 3.872 | 3.895 | 4.637 | 4.363 | 4.112 | 3.803016373 | 4.11 | 4.34 | 2.680323919 | < 50 | 3.88 | 3.287091588 | 4.157 | 4.11 | 3.952
| Mean |  | 3.8775 | 4.022167 | 4.334167 | 4.368667 | 3.9765 | 3.884477 | 4.091667 | 4.55 | 2.660653 |  | 3.978333 | 3.319166 | 4.195333 | 4.033333 | 3.946
| Median |  | 3.872 | 4.0315 | 4.3 | 4.363 | 3.923 | 3.812729 | 4.11 | 4.51 | 2.666343695 |  | 4 | 3.31077 | 4.2205 | 4.11 | 3.929
| Std Dev. |  | 0.07676132 | 0.07817779 | 0.1945152 | 0.02500133 | 0.1313099 | 0.1847407 | 0.04490731 | 0.2641969 | 0.06586057 |  | 0.08727352 | 0.03234492 | 0.1317219 | 0.1187715 | 0.1671897
| Rel.Std.Dev. |  | 1.98% | 1.944% | 4.488% | 0.5723% | 3.302% | 4.756% | 1.098% | 5.807% | 2.475% |  | 2.194% | 0.9745% | 3.14% | 2.945% | 4.237%
| PDM3 |  | -4.547% | -0.9861% | 6.694% | 7.544% | -2.11% | -4.376% | 0.7248% | 12.01% | -34.5% |  | -2.065% | -18.29% | 3.277% | -0.7112% | -2.861%
| Z-Score (Absolute) |  | 0.76 | 0.11 | 1.7 | 1.88 | 0.12 | 0.59 | 0.47 | 2.8 | 6.82 | NA | 0.11 | 3.47 | 0.99 | 0.18 | 0.28
| Analytical results for U3O8 in OREAS 464 (Certified Value 20.7 ppm) | [16 empty] | Certified
U3O8 | Round | Replicate | Lab | Lab | Lab | Lab | Lab | Lab | Lab | Lab | Lab | Lab | Lab | Lab | Lab | Lab | Lab | 1
| No | No | 01 | 02 | 03 | 05 | 06 | 08 | 09 | 11 | 12 | 14 | 17 | 18 | 20 | 22 | 23 | ppm
|  |  | BF*MS | BF*MS | BF*MS | BF*MS | BF*MS | PF*MS | PF*MS | BF*MS | BF*MS | BF*MS | PF*OES | BF*MS | BF*MS | PF*MS | PF*OES/MS | 1
2
| 1 | 1 | 19.93 | 20.16 | 21.23 | 20.695 | 20.28 | 21.11517714 | 20.64 | 20.99 | 16.63166272 | 20 | 20.64 | 20.44544865 | 11.709 | 18.28 | 21.108 | 1
| 1 | 2 | 20.05 | 20.4 | 20.87 | 20.577 | 20.4 | 21.57910842 | 20.87 | 21.34 | 16.21065426 | 20 | 20.64 | 20.74197274 | 13.561 | 18.87 | 21.108 | 6
| 1 | 3 | 20.05 | 20.99 | 20.4 | 20.872 | 21.34 | 21.17283081 | 20.28 | 20.99 | 17.21078404 | 20 | 20.64 | 20.42602015 | 13.797 | 18.28 | 19.693 | 16
| 1 | 4 | 20.28 | 21.11 | 21.46 | 20.872 | 20.4 | 20.79153344 | 20.28 | 20.87 | 17.46500723 | 20 | 21.23 | 20.70018806 | 10.896 | 18.28 | 20.99 | 20.71447
| 1 | 5 | 19.57 | 20.4 | 20.64 | 21.344 | 19.81 | 21.77059438 | 20.4 | 21.34 | 16.7547822 | 20 | 21.23 | 20.81964509 | 13.325 | 18.28 | 21.697 | 60
| 1 | 6 | 20.28 | 20.28 | 20.52 | 20.518 | 21.46 | 21.38312265 | 20.87 | 20.87 | 17.45055257 | 20 | 21.23 | 20.75639762 | 12.971 | 17.69 | 20.872
| Mean |  | 20.02667 | 20.55667 | 20.85333 | 20.813 | 20.615 | 21.30206114 | 20.55667 | 21.06667 | 16.95390717 | 20 | 20.935 | 20.64828 | 12.70983 | 18.28 | 20.91133
| Median |  | 20.05 | 20.4 | 20.755 | 20.7835 | 20.4 | 21.27797673 | 20.52 | 20.99 | 16.98278312 | 20 | 20.935 | 20.7210804 | 13.148 | 18.28 | 21.049
| Std Dev. |  | 0.2635653 | 0.3941912 | 0.4176921 | 0.298519 | 0.6468926 | 0.3507461 | 0.2760193 | 0.2184186 | 0.503941 | 0 | 0.3231563 | 0.1691557 | 1.152798 | 0.3731488 | 0.6613168
| Rel.Std.Dev. |  | 1.316% | 1.918% | 2.003% | 1.434% | 3.138% | 1.647% | 1.343% | 1.037% | 2.972% | 0% | 1.544% | 0.8192% | 9.07% | 2.041% | 3.162%
| PDM3 |  | -3.32% | -0.7618% | 0.6703% | 0.4756% | -0.4802% | 2.837% | -0.7618% | 1.7% | -18.15% | -3.449% | 1.065% | -0.3196% | -38.64% | -11.75% | 0.9503%
| Z-Score (Absolute) |  | 0.88 | 0.09 | 0.35 | 0.29 | 0 | 1.02 | 0.09 | 0.67 | 5.46 | 0.85 | 0.47 | 0.05 | 11.79 | 3.49 | 0.8
| Analytical results for V2O5 in OREAS 464 (Certified Value 412 ppm) | [16 empty] | Certified
V2O5 | Round | Replicate | Lab | Lab | Lab | Lab | Lab | Lab | Lab | Lab | Lab | Lab | Lab | Lab | Lab |  |  | 1
| No | No | 01 | 02 | 03 | 05 | 06 | 09 | 11 | 14 | 17 | 18 | 20 | 22 | 23 |  |  | ppm
|  |  | BF*MS | BF*MS | BF*MS | BF*MS | BF*MS | PF*OES | BF*OES | BF*OES | PF*OES | BF*OES/MS | BF*OES | PF*OES | PF*OES/MS |  |  | 0
0
| 1 | 1 | 396.3 | 424.9 | 440.9 | 414.2 | 374.9 | 421.3 | 399.9 | N.A. | 360 | 430.023023 | 469.5 | 446 | 383.8 |  |  | 1
| 1 | 2 | 383.8 | 421.3 | 432 | 412.4 | 389.2 | 428.4 | 401.7 | N.A. | 360 | 427.824871 | 469.5 | 357 | 374.9 |  |  | 7
| 1 | 3 | 407 | 421.3 | 437.4 | 423.1 | 374.9 | 439.2 | 392.7 | N.A. | 360 | 435.395785 | 471.3 | 446 | 364.2 |  |  | 16
| 1 | 4 | 410.6 | 462.4 | 444.5 | 423.1 | 382 | 424.9 | 385.6 | N.A. | 360 | 425.964609 | 490.9 | 446 | 382 |  |  | 412.2966
| 1 | 5 | 394.5 | 426.7 | 465.9 | 423.1 | 439.2 | 423.1 | 369.5 | N.A. | 360 | 432.272669 | 474.9 | 446 | 396.3 |  |  | 61
| 1 | 6 | 387.4 | 396.3 | 442.7 | 408.8 | 423.1 | 412.4 | 392.7 | N.A. | 360 | 440.967111 | 482 | 357 | 387.4
| Mean |  | 396.6 | 425.4833 | 443.9 | 417.45 | 397.2167 | 424.8833 | 390.35 |  | 360 | 432.074678 | 476.35 | 416.3333 | 381.4333
| Median |  | 395.4 | 423.1 | 441.8 | 418.65 | 385.6 | 424 | 392.7 |  | 360 | 431.147846 | 473.1 | 446 | 382.9
| Std Dev. |  | 10.55595 | 21.21946 | 11.65041 | 6.428919 | 27.29259 | 8.822566 | 11.73333 |  | 0 | 5.472612 | 8.544882 | 45.9594 | 10.97464
| Rel.Std.Dev. |  | 2.662% | 4.987% | 2.625% | 1.54% | 6.871% | 2.076% | 3.006% |  | 0% | 1.267% | 1.794% | 11.04% | 2.877%
| PDM3 |  | -3.807% | 3.198% | 7.665% | 1.25% | -3.658% | 3.053% | -5.323% |  | -12.68% | 4.797% | 15.54% | 0.9791% | -7.486%
| Z-Score (Absolute) |  | 0.68 | 0.04 | 0.76 | 0.01 | 0.66 | 0.26 | 0.89 | NA | 2.01 | 0.51 | 1.99 | 0.01 | 1.19
| Analytical results for WO3 in OREAS 464 (Certified Value < 7 ppm) | [16 empty] | Certified
WO3 | Round | Replicate | Lab | Lab | Lab | Lab | Lab | Lab | Lab | Lab | Lab | Lab | Lab |  |  |  |  | 1
| No | No | 01 | 02 | 03 | 05 | 06 | 09 | 11 | 17 | 20 | 22 | 23 |  |  |  |  | ppm
|  |  | BF*MS | BF*MS | BF*MS | BF*MS | BF*MS | PF*MS | BF*MS | PF*OES | BF*MS | PF*MS | PF*OES/MS |  |  |  |  | 2
2
| 1 | 1 | 5 | 3.8 | 5 | 5 | 5 | 3.8 | 6.3 | < 13 | 6.3 | < 6.3 | 5 |  |  |  |  | 1
| 1 | 2 | 5 | 3.8 | 6.3 | 3.8 | 6.3 | 5 | 3.8 | < 13 | 7.6 | < 6.3 | 6.3 |  |  |  |  | 8
| 1 | 3 | 6.3 | 5 | 5 | 3.8 | 5 | 3.8 | 3.8 | < 13 | 7.6 | < 6.3 | 6.3 |  |  |  |  | 16
| 1 | 4 | 5 | 5 | 5 | 3.8 | 6.3 | 3.8 | 3.8 | 13 | 6.3 | < 6.3 | 6.3 |  |  |  |  | < 7
| 1 | 5 | 5 | 5 | 5 | 5 | 3.8 | 3.8 | 3.8 | 25 | 7.6 | < 6.3 | 6.3 |  |  |  |  | 62
| 1 | 6 | 3.8 | 5 | 6.3 | 3.8 | 3.8 | 3.8 | 3.8 | < 13 | 7.6 | < 6.3 | 6.3
| Mean |  | 5.016667 | 4.6 | 5.433333 | 4.2 | 5.033333 | 4 | 4.216667 | 19 | 7.166667 |  | 6.083333
| Median |  | 5 | 5 | 5 | 3.8 | 5 | 3.8 | 3.8 | 19 | 7.6 |  | 6.3
| Std Dev. |  | 0.7909909 | 0.6196773 | 0.6713171 | 0.6196773 | 1.118332 | 0.4898979 | 1.020621 | 8.485281 | 0.6713171 |  | 0.5307228
| Rel.Std.Dev. |  | 15.77% | 13.47% | 12.36% | 14.75% | 22.22% | 12.25% | 24.2% | 44.66% | 9.367% |  | 8.724%
PDM3
| Z-Score (Absolute) |  | 0 | 0.27 | 0.27 | 0.54 | 0 | 0.81 | 0.81 | 8.9 | 1.35 | NA | 0.81
| Analytical results for Y2O3 in OREAS 464 (Certified Value 570 ppm) | [16 empty] | Certified
Y2O3 | Round | Replicate | Lab | Lab | Lab | Lab | Lab | Lab | Lab | Lab | Lab | Lab | Lab | Lab | Lab | Lab |  | 1
| No | No | 01 | 02 | 03 | 05 | 06 | 08 | 09 | 11 | 14 | 17 | 18 | 20 | 22 | 23 |  | ppm
|  |  | BF*MS | BF*MS | BF*MS | BF*MS | BF*MS | PF*MS | PF*MS | BF*MS | BF*MS | PF*OES | BF*OES | BF*MS | PF*MS | PF*OES/MS |  | 0
0
| 1 | 1 | 560 | 575.3 | 585.4 | 581.61 | 568.9 | 626.2815284 | 570.19 | 555.96 | 550 | 539.71 | 471 | 612.09 | 594.3 | 518.12 |  | 1
| 1 | 2 | 548.6 | 591.8 | 585.4 | 585.42 | 575.3 | 605.2857994 | 578.19 | 549.87 | 540 | 548.6 | 484 | 726.38 | 627.3 | 510.5 |  | #N/A
| 1 | 3 | 563.8 | 588 | 580.3 | 587.96 | 589.2 | 594.2582008 | 567.26 | 549.1 | 560 | 537.8 | 490 | 739.08 | 615.9 | 502.88 |  | 16
| 1 | 4 | 575.3 | 560 | 605.7 | 590.5 | 576.5 | 581.8711765 | 573.99 | 547.33 | 540 | 532.09 | 481 | 601.93 | 600.7 | 515.58 |  | 569.6169
| 1 | 5 | 552.4 | 571.5 | 596.9 | 593.04 | 571.5 | 603.7989915 | 577.68 | 597.74 | 550 | 553.04 | 494 | 736.54 | 594.3 | 528.28 |  | 63
| 1 | 6 | 557.5 | 567.6 | 591.8 | 582.88 | 604.5 | 601.8374021 | 573.87 | 561.42 | 550 | 556.85 | 489 | 721.3 | 612.1 | 527.01
| Mean |  | 559.6 | 575.7 | 590.9167 | 586.9017 | 580.9833 | 602.2222 | 573.53 | 560.2367 | 548.3333 | 544.6817 | 484.8333 | 689.5533 | 607.4333 | 517.0617
| Median |  | 558.75 | 573.4 | 588.6 | 586.69 | 575.9 | 602.8181968 | 573.93 | 552.915 | 550 | 544.155 | 486.5 | 723.84 | 606.4 | 516.85
| Std Dev. |  | 9.397234 | 12.16881 | 9.25968 | 4.429855 | 13.48249 | 14.61821 | 4.236362 | 19.10113 | 7.527727 | 9.632324 | 8.183316 | 64.34766 | 13.25484 | 9.719165
| Rel.Std.Dev. |  | 1.679% | 2.114% | 1.567% | 0.7548% | 2.321% | 2.427% | 0.7386% | 3.409% | 1.373% | 1.768% | 1.688% | 9.332% | 2.182% | 1.88%
| PDM3 |  | -1.759% | 1.068% | 3.739% | 3.034% | 1.995% | 5.724% | 0.687% | -1.647% | -3.736% | -4.378% | -14.88% | 21.06% | 6.639% | -9.226%
| Z-Score (Absolute) |  | 0.42 | 0.03 | 0.46 | 0.34 | 0.05 | 0.77 | 0.03 | 0.61 | 0.74 | 0.84 | 2.51 | 3.22 | 0.92 | 1.61
| Analytical results for Yb2O3 in OREAS 464 (Certified Value 17.9 ppm) | [16 empty] | Certified
Yb2O3 | Round | Replicate | Lab | Lab | Lab | Lab | Lab | Lab | Lab | Lab | Lab | Lab | Lab | Lab | Lab | Lab | Lab | 1
| No | No | 01 | 02 | 03 | 05 | 06 | 08 | 09 | 11 | 12 | 14 | 17 | 18 | 20 | 22 | 23 | ppm
|  |  | BF*MS | BF*MS | BF*MS | BF*MS | BF*MS | PF*MS | PF*MS | BF*MS | BF*MS | BF*MS | PF*OES | BF*OES/MS | BF*MS | PF*MS | PF*OES/MS | 1
2
| 1 | 1 | 17.88 | 17.251 | 16.74 | 17.65 | 18.219 | 16.08421153 | 17.88 | 18.67 | 17.96157004 | < 100 | 19.81 | 18.41970441 | 17.08 | 15.94 | 22.66 | 1
| 1 | 2 | 17.76 | 17.878 | 16.4 | 17.422 | 18.561 | 18.02871739 | 17.88 | 18.56 | 16.60845945 | < 100 | 19.24 | 18.83551171 | 20.38 | 17.65 | 21.86 | 9
| 1 | 3 | 17.76 | 18.276 | 16.63 | 17.878 | 17.536 | 17.72809385 | 18.11 | 18.11 | 16.79667314 | < 100 | 19.24 | 18.36345212 | 20.5 | 18.22 | 21.75 | 16
| 1 | 4 | 18.22 | 19.927 | 16.85 | 17.08 | 18.105 | 16.81377624 | 18.67 | 18.45 | 17.28930428 | < 100 | 19.59 | 18.37001151 | 17.31 | 17.08 | 22.43 | 17.91895
| 1 | 5 | 17.08 | 18.048 | 16.28 | 17.935 | 17.024 | 17.9094776 | 18.11 | 21.75 | 17.19956467 | < 100 | 19.93 | 18.42315729 | 21.07 | 17.08 | 22.89 | 64
| 1 | 6 | 17.31 | 17.08 | 17.54 | 17.764 | 15.999 | 15.98551823 | 18.11 | 18.56 | 17.22507095 | < 100 | 20.15 | 18.16690709 | 20.27 | 15.94 | 22.66
| Mean |  | 17.66833 | 18.07667 | 16.74 | 17.6215 | 17.574 | 17.09163 | 18.12667 | 19.01667 | 17.18011 |  | 19.66 | 18.42979 | 19.435 | 16.985 | 22.375
| Median |  | 17.76 | 17.963 | 16.685 | 17.707 | 17.8205 | 17.27094 | 18.11 | 18.56 | 17.21231781 |  | 19.7 | 18.39485796 | 20.325 | 17.08 | 22.545
| Std Dev. |  | 0.4099959 | 1.017726 | 0.4452864 | 0.3219365 | 0.9441106 | 0.9238692 | 0.2890444 | 1.352888 | 0.4687881 |  | 0.3723439 | 0.2199261 | 1.758371 | 0.9131867 | 0.4661652
| Rel.Std.Dev. |  | 2.321% | 5.63% | 2.66% | 1.827% | 5.372% | 5.405% | 1.595% | 7.114% | 2.729% |  | 1.894% | 1.193% | 9.047% | 5.376% | 2.083%
| PDM3 |  | -1.399% | 0.8802% | -6.579% | -1.66% | -1.925% | -4.617% | 1.159% | 6.126% | -4.123% |  | 9.716% | 2.851% | 8.461% | -5.212% | 24.87%
| Z-Score (Absolute) |  | 0.18 | 0.25 | 1.15 | 0.23 | 0.28 | 0.78 | 0.18 | 0.66 | 0.69 | NA | 1.9 | 0.62 | 1.67 | 0.9 | 4.74
| Analytical results for ZnO in OREAS 464 (Certified Value 1533 ppm) | [16 empty] | Certified
ZnO | Round | Replicate | Lab | Lab | Lab | Lab | Lab | Lab | [9 empty] | 1
| No | No | 14 | 17 | 18 | 21 | 22 | 23 | [9 empty] | ppm
|  |  | BF*OES | PF*OES | BF*OES/MS | PF*OES | PF*OES | PF*OES/MS | [9 empty] | 0
0
| 1 | 1 | N.A. | 1490 | 1682.439983 | 1593 | 1432 | 1406.6 | [9 empty] | 1
| 1 | 2 | N.A. | 1490 | 1700.165968 | 1556 | 1432 | 1394.2 | [9 empty] | 10
| 1 | 3 | N.A. | 1490 | 1745.140233 | 1581 | 1494 | 1381.7 | [9 empty] | 16
| 1 | 4 | N.A. | 1490 | 1773.105068 | 1593 | 1494 | 1381.7 | [9 empty] | 1533.146
| 1 | 5 | N.A. | 1490 | 1729.48732 | 1531 | 1556 | 1381.7 | [9 empty] | 65
| 1 | 6 | N.A. | 1490 | 1750.319295 | 1506 | 1556 | 1381.7
| Mean |  |  | 1490 | 1730.11 | 1560 | 1494 | 1387.933
| Median |  |  | 1490 | 1737.314 | 1568.5 | 1494 | 1381.7
| Std Dev. |  |  | 0 | 33.6225 | 35.75472 | 55.45449 | 10.42241
| Rel.Std.Dev. |  |  | 0% | 1.943% | 2.292% | 3.712% | 0.7509%
| PDM3 |  |  | -2.814% | 12.85% | 1.752% | -2.553% | -9.472%
| Z-Score (Absolute) |  | NA | 0 | 2.4 | 0.67 | 0 | 1.07
| Analytical results for ZrO2 in OREAS 464 (Certified Value 624 ppm) | [16 empty] | Certified
ZrO2 | Round | Replicate | Lab | Lab | Lab | Lab | Lab | Lab | Lab | Lab | Lab | Lab | Lab |  |  |  |  | 1
| No | No | 01 | 02 | 03 | 05 | 06 | 09 | 11 | 14 | 17 | 18 | 20 |  |  |  |  | ppm
|  |  | BF*MS | BF*MS | BF*MS | BF*MS | BF*MS | PF*MS | BF*MS | BF*OES | PF*OES | BF*OES | BF*MS |  |  |  |  | 0
0
| 1 | 1 | 621 | 621 | 634.9 | 629.5 | 621 | 670 | 597.1 | N.A. | 602.5 | 602 | 1485.88 |  |  |  |  | 1
| 1 | 2 | 594 | 635 | 648.4 | 624.1 | 608 | 656.5 | 595.7 | N.A. | 601.1 | 480 | 2647.57 |  |  |  |  | 11
| 1 | 3 | 635 | 621 | 657.8 | 630.8 | 608 | 641.6 | 574.1 | N.A. | 588.9 | 446 | 2661.08 |  |  |  |  | 16
| 1 | 4 | 648 | 621 | 656.5 | 645.7 | 608 | 644.3 | 586.2 | N.A. | 601.1 | 468 | 1458.86 |  |  |  |  | 623.7038
| 1 | 5 | 608 | 621 | 665.9 | 634.9 | 608 | 644.3 | 593 | N.A. | 598.4 | 500 | 2688.09 |  |  |  |  | 66
| 1 | 6 | 621 | 635 | 672.7 | 630.8 | 635 | 629.5 | 603.8 | N.A. | 606.5 | 406 | 2566.52
| Mean |  | 621.1667 | 625.6667 | 656.0333 | 632.6333 | 614.6667 | 647.7 | 591.65 |  | 599.75 | 483.6667 | 2251.333
| Median |  | 621 | 621 | 657.15 | 630.8 | 608 | 644.3 | 594.35 |  | 601.1 | 474 | 2607.045
| Std Dev. |  | 19.09363 | 7.229569 | 13.29175 | 7.283314 | 11.23684 | 13.9018 | 10.3272 |  | 5.938266 | 66.30133 | 604.8021
| Rel.Std.Dev. |  | 3.074% | 1.155% | 2.026% | 1.151% | 1.828% | 2.146% | 1.745% |  | 0.9901% | 13.71% | 26.86%
| PDM3 |  | -0.4068% | 0.3147% | 5.183% | 1.432% | -1.449% | 3.847% | -5.139% |  | -3.841% | -22.45% | 261%
| Z-Score (Absolute) |  | 0.06 | 0.06 | 0.91 | 0.25 | 0.25 | 0.68 | 0.9 | NA | 0.67 | 3.94 | 45.78
Note on C17: Z-Scores have been calculated after removal of individual outliers. In general, laboratory batches are rejected if Z-Score > 2.5.
Note on C35: Z-Scores have been calculated after removal of individual outliers. In general, laboratory batches are rejected if Z-Score > 2.5.
Note on C53: Z-Scores have been calculated after removal of individual outliers. In general, laboratory batches are rejected if Z-Score > 2.5.
Note on C71: Z-Scores have been calculated after removal of individual outliers. In general, laboratory batches are rejected if Z-Score > 2.5.
Note on C89: Z-Scores have been calculated after removal of individual outliers. In general, laboratory batches are rejected if Z-Score > 2.5.
Note on C107: Z-Scores have been calculated after removal of individual outliers. In general, laboratory batches are rejected if Z-Score > 2.5.
Note on C125: Z-Scores have been calculated after removal of individual outliers. In general, laboratory batches are rejected if Z-Score > 2.5.
Note on C143: Z-Scores have been calculated after removal of individual outliers. In general, laboratory batches are rejected if Z-Score > 2.5.
Note on C161: Z-Scores have been calculated after removal of individual outliers. In general, laboratory batches are rejected if Z-Score > 2.5.
Note on C179: Z-Scores have been calculated after removal of individual outliers. In general, laboratory batches are rejected if Z-Score > 2.5.
Note on C197: Z-Scores have been calculated after removal of individual outliers. In general, laboratory batches are rejected if Z-Score > 2.5.
Note on C215: Z-Scores have been calculated after removal of individual outliers. In general, laboratory batches are rejected if Z-Score > 2.5.
Note on C233: Z-Scores have been calculated after removal of individual outliers. In general, laboratory batches are rejected if Z-Score > 2.5.
Note on C251: Z-Scores have been calculated after removal of individual outliers. In general, laboratory batches are rejected if Z-Score > 2.5.
Note on C269: Z-Scores have been calculated after removal of individual outliers. In general, laboratory batches are rejected if Z-Score > 2.5.
Note on C287: Z-Scores have been calculated after removal of individual outliers. In general, laboratory batches are rejected if Z-Score > 2.5.
Note on C305: Z-Scores have been calculated after removal of individual outliers. In general, laboratory batches are rejected if Z-Score > 2.5.
Note on C323: Z-Scores have been calculated after removal of individual outliers. In general, laboratory batches are rejected if Z-Score > 2.5.
Note on C341: Z-Scores have been calculated after removal of individual outliers. In general, laboratory batches are rejected if Z-Score > 2.5.
Note on C359: Z-Scores have been calculated after removal of individual outliers. In general, laboratory batches are rejected if Z-Score > 2.5.
Note on C377: Z-Scores have been calculated after removal of individual outliers. In general, laboratory batches are rejected if Z-Score > 2.5.
Note on C395: Z-Scores have been calculated after removal of individual outliers. In general, laboratory batches are rejected if Z-Score > 2.5.
Note on C413: Z-Scores have been calculated after removal of individual outliers. In general, laboratory batches are rejected if Z-Score > 2.5.
Note on C431: Z-Scores have been calculated after removal of individual outliers. In general, laboratory batches are rejected if Z-Score > 2.5.
Note on C449: Z-Scores have been calculated after removal of individual outliers. In general, laboratory batches are rejected if Z-Score > 2.5.
Note on C467: Z-Scores have been calculated after removal of individual outliers. In general, laboratory batches are rejected if Z-Score > 2.5.
Note on C485: Z-Scores have been calculated after removal of individual outliers. In general, laboratory batches are rejected if Z-Score > 2.5.
Note on C503: Z-Scores have been calculated after removal of individual outliers. In general, laboratory batches are rejected if Z-Score > 2.5.
Note on C521: Z-Scores have been calculated after removal of individual outliers. In general, laboratory batches are rejected if Z-Score > 2.5.
Note on C539: Z-Scores have been calculated after removal of individual outliers. In general, laboratory batches are rejected if Z-Score > 2.5.
Note on C557: Z-Scores have been calculated after removal of individual outliers. In general, laboratory batches are rejected if Z-Score > 2.5.
Note on C575: Z-Scores have been calculated after removal of individual outliers. In general, laboratory batches are rejected if Z-Score > 2.5.
Note on C593: Z-Scores have been calculated after removal of individual outliers. In general, laboratory batches are rejected if Z-Score > 2.5.
Note on C611: Z-Scores have been calculated after removal of individual outliers. In general, laboratory batches are rejected if Z-Score > 2.5.
Note on C629: Z-Scores have been calculated after removal of individual outliers. In general, laboratory batches are rejected if Z-Score > 2.5.
Note on C647: Z-Scores have been calculated after removal of individual outliers. In general, laboratory batches are rejected if Z-Score > 2.5.
Note on C665: Z-Scores have been calculated after removal of individual outliers. In general, laboratory batches are rejected if Z-Score > 2.5.
Note on C683: Z-Scores have been calculated after removal of individual outliers. In general, laboratory batches are rejected if Z-Score > 2.5.
Note on C701: Z-Scores have been calculated after removal of individual outliers. In general, laboratory batches are rejected if Z-Score > 2.5.
Note on C719: Z-Scores have been calculated after removal of individual outliers. In general, laboratory batches are rejected if Z-Score > 2.5.
Note on C737: Z-Scores have been calculated after removal of individual outliers. In general, laboratory batches are rejected if Z-Score > 2.5.
Note on C755: Z-Scores have been calculated after removal of individual outliers. In general, laboratory batches are rejected if Z-Score > 2.5.
Note on C773: Z-Scores have been calculated after removal of individual outliers. In general, laboratory batches are rejected if Z-Score > 2.5.
Note on C791: Z-Scores have been calculated after removal of individual outliers. In general, laboratory batches are rejected if Z-Score > 2.5.
Note on C809: Z-Scores have been calculated after removal of individual outliers. In general, laboratory batches are rejected if Z-Score > 2.5.
Note on C827: Z-Scores have been calculated after removal of individual outliers. In general, laboratory batches are rejected if Z-Score > 2.5.
Note on C845: Z-Scores have been calculated after removal of individual outliers. In general, laboratory batches are rejected if Z-Score > 2.5.
Note on C863: Z-Scores have been calculated after removal of individual outliers. In general, laboratory batches are rejected if Z-Score > 2.5.
Note on C881: Z-Scores have been calculated after removal of individual outliers. In general, laboratory batches are rejected if Z-Score > 2.5.
Note on C899: Z-Scores have been calculated after removal of individual outliers. In general, laboratory batches are rejected if Z-Score > 2.5.
Note on C917: Z-Scores have been calculated after removal of individual outliers. In general, laboratory batches are rejected if Z-Score > 2.5.
Note on C935: Z-Scores have been calculated after removal of individual outliers. In general, laboratory batches are rejected if Z-Score > 2.5.
Note on C953: Z-Scores have been calculated after removal of individual outliers. In general, laboratory batches are rejected if Z-Score > 2.5.
Note on C971: Z-Scores have been calculated after removal of individual outliers. In general, laboratory batches are rejected if Z-Score > 2.5.
Note on C989: Z-Scores have been calculated after removal of individual outliers. In general, laboratory batches are rejected if Z-Score > 2.5.
Note on C1007: Z-Scores have been calculated after removal of individual outliers. In general, laboratory batches are rejected if Z-Score > 2.5.
Note on C1025: Z-Scores have been calculated after removal of individual outliers. In general, laboratory batches are rejected if Z-Score > 2.5.
Note on C1043: Z-Scores have been calculated after removal of individual outliers. In general, laboratory batches are rejected if Z-Score > 2.5.
Note on C1061: Z-Scores have been calculated after removal of individual outliers. In general, laboratory batches are rejected if Z-Score > 2.5.
Note on C1079: Z-Scores have been calculated after removal of individual outliers. In general, laboratory batches are rejected if Z-Score > 2.5.
Note on C1097: Z-Scores have been calculated after removal of individual outliers. In general, laboratory batches are rejected if Z-Score > 2.5.
Note on C1115: Z-Scores have been calculated after removal of individual outliers. In general, laboratory batches are rejected if Z-Score > 2.5.

## 4-Acid
| Analytical results for Ag in OREAS 464 (Certified Value 4.43 ppm) | [15 empty] | Certified
Ag | Round | Replicate | Lab | Lab | Lab | Lab | Lab | Lab | Lab | Lab | Lab | Lab | Lab | Lab |  |  | 1
| No | No | 01 | 02 | 03 | 05 | 06 | 07 | 08 | 09 | 10 | 11 | 17 | 22 |  |  | ppm
|  |  | 4A*MS | 4A*MS | 4A*MS | 4A*MS | 4A*MS | 4A*MS | 4A*MS | 4A*MS | 4A*OES/MS | 4A*MS | 4A*OES | 4A*MS |  |  | 2
3
| 1 | 1 | 5.11 | 5.07 | 2.82 | 3.98 | 3.64 | 3.912209 | 4.3 | 4.8 | < 0.01 | 4.95 | 4 | 4.5 |  |  | 1
| 1 | 2 | 4.5 | 4.91 | 1.72 | 3.84 | 3.2 | 4.215328 | 4.3 | 4.5 | < 0.01 | 4.62 | 4 | 4.5 |  |  | 15
| 1 | 3 | 4.25 | 4.27 | 2.55 | 3.96 | 3.26 | 4.140657 | 4.7 | 4.5 | < 0.01 | 5.03 | 4 | 4.5 |  |  | 16
| 1 | 4 | 4.67 | 4.43 | 1.94 | 4.09 | 3.3 | 4.248157 | 4.4 | 4.9 | < 0.01 | 4.88 | 6 | 4.5 |  |  | 4.430998
| 1 | 5 | 4.66 | 4.67 | 3.03 | 4.19 | 3.35 | 3.954315 | 4.2 | 4.5 | < 0.01 | 4.96 | 4 | 4.5 |  |  | 68
| 1 | 6 | 4.84 | 4.85 | 3.39 | 3.91 | 3.28 | 4.173203 | 4.1 | 5 | < 0.01 | 4.79 | 4 | 4.5
| Mean |  | 4.671667 | 4.7 | 2.575 | 3.995 | 3.338333 | 4.107312 | 4.333333 | 4.7 |  | 4.871667 | 4.333333 | 4.5
| Median |  | 4.665 | 4.76 | 2.685 | 3.97 | 3.29 | 4.15693 | 4.3 | 4.65 |  | 4.915 | 4 | 4.5
| Std Dev. |  | 0.2925349 | 0.3040395 | 0.6428297 | 0.1262933 | 0.1557455 | 0.1403078 | 0.2065591 | 0.2280351 |  | 0.1477047 | 0.8164966 | 0
| Rel.Std.Dev. |  | 6.262% | 6.469% | 24.96% | 3.161% | 4.665% | 3.416% | 4.767% | 4.852% |  | 3.032% | 18.84% | 0%
| PDM3 |  | 5.431% | 6.071% | -41.89% | -9.84% | -24.66% | -7.305% | -2.204% | 6.071% |  | 9.945% | -2.204% | 1.557%
| Z-Score (Absolute) |  | 0.67 | 0.73 | 3.5 | 0.67 | 2.1 | 0.45 | 0 | 0.73 | NA | 1.07 | 0.66 | 0.33
| Analytical results for Al in OREAS 464 (Certified Value 4.47 wt.%) | [15 empty] | Certified
Al | Round | Replicate | Lab | Lab | Lab | Lab | Lab | Lab | Lab | Lab | Lab | Lab | Lab | Lab | Lab | Lab | 1
| No | No | 01 | 02 | 03 | 05 | 06 | 07 | 08 | 09 | 10 | 11 | 12 | 13 | 17 | 22 | wt.%
|  |  | 4A*MS | 4A*MS | 4A*MS | 4A*MS | 4A*MS | 4A*MS | 4A*OES | 4A*OES | 4A*OES/MS | 4A*OES | 4A*OES | 4A*OES/MS | 4A*OES | 4A*OES | 2
3
| 1 | 1 | 4.31 | 4.47 | 4.55 | 4.82 | 4.38 | 4.499865 | 4.45 | 4.58 | 4.45 | 4.5104 | 4.104219 | 4.61 | 4.576 | 4.7 | 1
| 1 | 2 | 4.33 | 4.42 | 4.49 | 4.81 | 4.61 | 4.400056 | 4.51 | 4.55 | 4.39 | 4.6046 | 4.111695 | 4.79 | 4.583 | 4.65 | #N/A
| 1 | 3 | 4.25 | 4.42 | 4.49 | 4.77 | 4.27 | 4.403403 | 4.54 | 4.55 | 4.48 | 4.4891 | 4.1658855 | 4.65 | 4.528 | 4.83 | 16
| 1 | 4 | 4.28 | 4.37 | 4.49 | 4.97 | 4.61 | 4.51227 | 4.47 | 4.58 | 4.38 | 4.3918 | 4.1773305 | 4.89 | 4.553 | 4.78 | 4.469988
| 1 | 5 | 4.31 | 4.47 | 4.53 | 4.91 | 4.5 | 4.446592 | 4.51 | 4.47 | 4.42 | 4.3676 | 4.1645415 | 4.7 | 4.586 | 4.7 | 69
| 1 | 6 | 4.37 | 4.49 | 4.56 | 4.79 | 4.38 | 4.642711 | 4.48 | 4.61 | 4.45 | 4.3029 | 4.164279 | 4.82 | 4.582 | 4.81
| Mean |  | 4.308333 | 4.44 | 4.518333 | 4.845 | 4.458333 | 4.484149 | 4.493333 | 4.556667 | 4.428333 | 4.4444 | 4.14799175 | 4.743333 | 4.568 | 4.745
| Median |  | 4.31 | 4.445 | 4.51 | 4.815 | 4.44 | 4.473228 | 4.495 | 4.565 | 4.435 | 4.44045 | 4.16441025 | 4.745 | 4.579 | 4.74
| Std Dev. |  | 0.04119061 | 0.04472136 | 0.03250641 | 0.0779102 | 0.1381907 | 0.0907545 | 0.03265986 | 0.04802777 | 0.03868678 | 0.1101866 | 0.03147578 | 0.1076414 | 0.02295212 | 0.0717635
| Rel.Std.Dev. |  | 0.9561% | 1.007% | 0.7194% | 1.608% | 3.1% | 2.024% | 0.7269% | 1.054% | 0.8736% | 2.479% | 0.7588% | 2.269% | 0.5025% | 1.512%
| PDM3 |  | -3.616% | -0.6709% | 1.082% | 8.39% | -0.2607% | 0.3168% | 0.5223% | 1.939% | -0.9319% | -0.5724% | -7.204% | 6.115% | 2.193% | 6.152%
| Z-Score (Absolute) |  | 1.9 | 0.51 | 0.31 | 3.74 | 0.32 | 0.05 | 0.05 | 0.71 | 0.63 | 0.47 | 3.58 | 2.68 | 0.83 | 2.69
| Analytical results for As in OREAS 464 (Certified Value 32.9 ppm) | [15 empty] | Certified
As | Round | Replicate | Lab | Lab | Lab | Lab | Lab | Lab | Lab | Lab | Lab | Lab | Lab | Lab |  |  | 1
| No | No | 01 | 02 | 03 | 05 | 06 | 07 | 08 | 09 | 10 | 11 | 17 | 22 |  |  | ppm
|  |  | 4A*MS | 4A*MS | 4A*MS | 4A*MS | 4A*MS | 4A*MS | 4A*MS | 4A*MS | 4A*OES/MS | 4A*MS | 4A*OES | 4A*MS |  |  | 1
1
| 1 | 1 | 36.2 | 35.8 | 28.1 | 34.4 | 52.6 | 32.0107 | 28 | 37 | 32.1 | 84.5 | < 50 | 70 |  |  | 1
| 1 | 2 | 35.6 | 35 | 29.1 | 32.3 | 51.8 | 30.22128 | 29 | 39 | 30.9 | 77.6 | < 50 | 74 |  |  | 16
| 1 | 3 | 36.3 | 31.6 | 27.5 | 32.4 | 52.5 | 32.22489 | 27 | 46 | 31.9 | 80.2 | < 50 | 72 |  |  | 16
| 1 | 4 | 36 | 28.5 | 28.9 | 31.9 | 54.9 | 30.51029 | 29 | 43 | 32 | 80.1 | < 50 | 69 |  |  | 32.93618
| 1 | 5 | 35.4 | 34 | 27 | 34.1 | 54.8 | 29.60588 | 28 | 44 | 30.9 | 82.7 | < 50 | 73 |  |  | 70
| 1 | 6 | 36.7 | 32.5 | 26.8 | 33.8 | 51.4 | 32.26383 | 29 | 46 | 31.4 | 80 | < 50 | 72
| Mean |  | 36.03333 | 32.9 | 27.9 | 33.15 | 53 | 31.13948 | 28.33333 | 42.5 | 31.53333 | 80.85 |  | 71.66667
| Median |  | 36.1 | 33.25 | 27.8 | 33.1 | 52.55 | 31.26049 | 28.5 | 43.5 | 31.65 | 80.15 |  | 72
| Std Dev. |  | 0.4760952 | 2.654807 | 0.9654015 | 1.070981 | 1.500667 | 1.16552 | 0.8164966 | 3.72827 | 0.546504 | 2.408942 |  | 1.861899
| Rel.Std.Dev. |  | 1.321% | 8.069% | 3.46% | 3.231% | 2.831% | 3.743% | 2.882% | 8.772% | 1.733% | 2.98% |  | 2.598%
| PDM3 |  | 9.403% | -0.1099% | -15.29% | 0.6492% | 60.92% | -5.455% | -13.98% | 29.04% | -4.259% | 145.5% |  | 117.6%
| Z-Score (Absolute) |  | 0.4 | 0.03 | 0.73 | 0 | 2.78 | 0.28 | 0.67 | 1.31 | 0.23 | 6.68 | NA | 5.39
| Analytical results for Ba in OREAS 464 (Certified Value 1648 ppm) | [15 empty] | Certified
Ba | Round | Replicate | Lab | Lab | Lab | Lab | Lab | Lab | Lab | Lab | Lab | Lab | Lab | Lab | Lab | Lab | 1
| No | No | 01 | 02 | 03 | 05 | 06 | 07 | 08 | 09 | 10 | 11 | 12 | 13 | 17 | 22 | ppm
|  |  | 4A*MS | 4A*MS | 4A*MS | 4A*MS | 4A*MS | 4A*MS | 4A*MS | 4A*MS | 4A*OES/MS | 4A*MS | 4A*OES | 4A*OES/MS | 4A*OES | 4A*MS | 0
0
| 1 | 1 | 1650 | 1730 | 1700 | 1770 | 1630 | 1672.062 | 1509 | 1663 | 1650 | 1580.4 | 1636.93 | 1495 | 1655 | 1570 | 1
| 1 | 2 | 1640 | 1680 | 1690 | 1780 | 1720 | 1730.656 | 1525 | 1662 | 1600 | 1529.1 | 1623.25 | 1583 | 1665 | 1590 | #N/A
| 1 | 3 | 1650 | 1700 | 1680 | 1760 | 1590 | 1708.839 | 1511 | 1667 | 1650 | 1700.8 | 1641.51 | 1553 | 1655 | 1590 | 16
| 1 | 4 | 1660 | 1680 | 1720 | 1840 | 1700 | 1696.2428 | 1525 | 1646 | 1600 | 1565.4 | 1653.42 | 1649 | 1655 | 1610 | 1648.131
| 1 | 5 | 1640 | 1400 | 1710 | 1820 | 1660 | 1697.262 | 1497 | 1638 | 1670 | 2797.8 | 1634.77 | 1566 | 1660 | 1640 | 71
| 1 | 6 | 1670 | 1730 | 1700 | 1780 | 1640 | 1665.653 | 1484 | 1670 | 1680 | 1558.8 | 1651.02 | 1618 | 1655 | 1630
| Mean |  | 1651.667 | 1653.333 | 1700 | 1791.667 | 1656.667 | 1695.119 | 1508.5 | 1657.667 | 1641.667 | 1788.717 | 1640.15 | 1577.333 | 1657.5 | 1605
| Median |  | 1650 | 1690 | 1700 | 1780 | 1650 | 1696.752 | 1510 | 1662.5 | 1650 | 1572.9 | 1639.22 | 1574.5 | 1655 | 1600
| Std Dev. |  | 11.69045 | 126.1216 | 14.14214 | 31.25167 | 47.60952 | 23.90349 | 16.02186 | 12.72268 | 34.30258 | 497.897 | 11.1447 | 53.51884 | 4.1833 | 26.64583
| Rel.Std.Dev. |  | 0.7078% | 7.628% | 0.8319% | 1.744% | 2.874% | 1.41% | 1.062% | 0.7675% | 2.089% | 27.84% | 0.6795% | 3.393% | 0.2524% | 1.66%
| PDM3 |  | 0.2145% | 0.3156% | 3.147% | 8.709% | 0.5179% | 2.851% | -8.472% | 0.5786% | -0.3922% | 8.53% | -0.4843% | -4.296% | 0.5685% | -2.617%
| Z-Score (Absolute) |  | 0.04 | 0.77 | 0.71 | 2.14 | 0.04 | 0.64 | 2.26 | 0.05 | 0.19 | 1.05 | 0.22 | 1.19 | 0.05 | 0.76
| Analytical results for Be in OREAS 464 (Certified Value 15.2 ppm) | [15 empty] | Certified
Be | Round | Replicate | Lab | Lab | Lab | Lab | Lab | Lab | Lab | Lab | Lab | Lab | Lab | Lab | Lab |  | 1
| No | No | 01 | 02 | 03 | 05 | 06 | 07 | 08 | 09 | 10 | 11 | 12 | 17 | 22 |  | ppm
|  |  | 4A*MS | 4A*MS | 4A*MS | 4A*MS | 4A*MS | 4A*MS | 4A*MS | 4A*MS | 4A*OES/MS | 4A*MS | 4A*MS | 4A*OES | 4A*MS |  | 1
2
| 1 | 1 | 13.05 | 15.35 | 13.6 | 17.15 | 11.45 | 15.33377 | 15.2 | 16.5 | 15.1 | 15.06 | 13.59358 | 19 | 15.6 |  | 1
| 1 | 2 | 13.25 | 15.6 | 13.6 | 16.6 | 10.75 | 15.37995 | 15.7 | 16.5 | 15.2 | 15.47 | 14.12985 | 19 | 16 |  | #N/A
| 1 | 3 | 13.4 | 13.85 | 14.7 | 17.15 | 10.85 | 15.37643 | 15.2 | 17.6 | 15.4 | 15.84 | 14.18891 | 19 | 16 |  | 16
| 1 | 4 | 13.8 | 14.3 | 13.9 | 17.8 | 10.6 | 15.12 | 15.3 | 17.3 | 14.9 | 15.91 | 13.98784 | 19.5 | 15.7 |  | 15.24339
| 1 | 5 | 13.6 | 14.45 | 14.05 | 17.25 | 10.75 | 15.04751 | 14.9 | 17.1 | 15.3 | 16.68 | 14.06836 | 19 | 16.4 |  | 72
| 1 | 6 | 13.95 | 15.35 | 13.6 | 16.95 | 10.2 | 15.1839 | 14.9 | 17 | 15.5 | 15.32 | 14.03533 | 19.5 | 16.2
| Mean |  | 13.50833 | 14.81667 | 13.90833 | 17.15 | 10.76667 | 15.24026 | 15.2 | 17 | 15.23333 | 15.71333 | 14.00064 | 19.16667 | 15.98333
| Median |  | 13.5 | 14.9 | 13.75 | 17.15 | 10.75 | 15.25883 | 15.2 | 17.05 | 15.25 | 15.655 | 14.05184 | 19 | 16
| Std Dev. |  | 0.3397303 | 0.7096948 | 0.43176 | 0.3937004 | 0.4057914 | 0.1425434 | 0.2966479 | 0.438178 | 0.2160247 | 0.5709524 | 0.2115604 | 0.2581989 | 0.2994439
| Rel.Std.Dev. |  | 2.515% | 4.79% | 3.104% | 2.296% | 3.769% | 0.9353% | 1.952% | 2.578% | 1.418% | 3.634% | 1.511% | 1.347% | 1.873%
| PDM3 |  | -11.38% | -2.799% | -8.758% | 12.51% | -29.37% | -0.02055% | -0.2847% | 11.52% | -0.06599% | 3.083% | -8.153% | 25.74% | 4.854%
| Z-Score (Absolute) |  | 1.01 | 0.24 | 0.87 | 1.12 | 2.62 | 0 | 0.02 | 1.03 | 0 | 0.28 | 0.67 | 2.3 | 0.44
| Analytical results for Bi in OREAS 464 (Certified Value 4.05 ppm) | [15 empty] | Certified
Bi | Round | Replicate | Lab | Lab | Lab | Lab | Lab | Lab | Lab | Lab | Lab | Lab | Lab | Lab | Lab |  | 1
| No | No | 01 | 02 | 03 | 05 | 06 | 07 | 08 | 09 | 10 | 11 | 12 | 17 | 22 |  | ppm
|  |  | 4A*MS | 4A*MS | 4A*MS | 4A*MS | 4A*MS | 4A*MS | 4A*MS | 4A*MS | 4A*OES/MS | 4A*MS | 4A*MS | 4A*OES | 4A*MS |  | 2
3
| 1 | 1 | 4.29 | 4.07 | 4.17 | 4.18 | 3.63 | 3.897046 | 4.2 | 4.4 | < 0.01 | 4.12 | 3.826368 | 3.6 | 3.9 |  | 1
| 1 | 2 | 4.14 | 4.06 | 4.11 | 4.1 | 3.58 | 3.929407 | 4.3 | 4.4 | < 0.01 | 4.2 | 3.530622 | 3.6 | 3.9 |  | #N/A
| 1 | 3 | 4.26 | 3.65 | 4.1 | 4.16 | 3.6 | 3.873301 | 4.2 | 4.5 | < 0.01 | 4.26 | 3.650919 | 3.6 | 4 |  | 16
| 1 | 4 | 4.27 | 4.01 | 4.05 | 4.13 | 3.66 | 3.899042 | 4.3 | 4.4 | < 0.01 | 4.1 | 3.617173 | 3.5 | 4 |  | 4.05383
| 1 | 5 | 4.23 | 4.05 | 4.27 | 4.3 | 3.74 | 3.781612 | 4.2 | 4.3 | < 0.01 | 4.24 | 3.680815 | 3.5 | 4.1 |  | 73
| 1 | 6 | 4.31 | 4.09 | 4.06 | 4.19 | 3.66 | 3.82518 | 4.1 | 4.7 | < 0.01 | 4.15 | 3.8453 | 3.5 | 4
| Mean |  | 4.25 | 3.988333 | 4.126667 | 4.176667 | 3.645 | 3.867598 | 4.216667 | 4.45 |  | 4.178333 | 3.691866 | 3.55 | 3.983333
| Median |  | 4.265 | 4.055 | 4.105 | 4.17 | 3.645 | 3.885174 | 4.2 | 4.4 |  | 4.175 | 3.665867 | 3.55 | 4
| Std Dev. |  | 0.06033241 | 0.1678591 | 0.0821381 | 0.06889606 | 0.05648008 | 0.05459241 | 0.07527727 | 0.1378405 |  | 0.06524314 | 0.1224829 | 0.05477226 | 0.07527727
| Rel.Std.Dev. |  | 1.42% | 4.209% | 1.99% | 1.65% | 1.55% | 1.412% | 1.785% | 3.098% |  | 1.561% | 3.318% | 1.543% | 1.89%
| PDM3 |  | 4.839% | -1.616% | 1.797% | 3.03% | -10.09% | -4.594% | 4.017% | 9.773% |  | 3.071% | -8.929% | -12.43% | -1.739%
| Z-Score (Absolute) |  | 0.75 | 0.17 | 0.17 | 0.41 | 2.12 | 1.06 | 0.6 | 1.47 | NA | 0.41 | 1.9 | 2.57 | 0.51
| Analytical results for Ca in OREAS 464 (Certified Value 0.851 wt.%) | [15 empty] | Certified
Ca | Round | Replicate | Lab | Lab | Lab | Lab | Lab | Lab | Lab | Lab | Lab | Lab | Lab | Lab | Lab | Lab | 1
| No | No | 01 | 02 | 03 | 05 | 06 | 07 | 08 | 09 | 10 | 11 | 12 | 13 | 17 | 22 | wt.%
|  |  | 4A*MS | 4A*MS | 4A*MS | 4A*MS | 4A*MS | 4A*MS | 4A*OES | 4A*OES | 4A*OES/MS | 4A*OES | 4A*OES | 4A*OES/MS | 4A*OES | 4A*OES | 3
3
| 1 | 1 | 0.84 | 0.82 | 0.38 | 0.42 | 0.36 | 0.7949662 | 0.82 | 0.92 | 0.75 | 0.9246 | 0.80297 | 0.84 | 0.877 | 0.95 | 1
| 1 | 2 | 0.84 | 0.83 | 0.37 | 0.41 | 0.36 | 0.7957934 | 0.83 | 0.92 | 0.746 | 0.9413 | 0.797021 | 0.89 | 0.877 | 0.93 | #N/A
| 1 | 3 | 0.83 | 0.83 | 0.38 | 0.42 | 0.37 | 0.7826348 | 0.83 | 0.91 | 0.745 | 0.9202 | 0.809921 | 0.87 | 0.8695 | 0.97 | 16
| 1 | 4 | 0.85 | 0.85 | 0.38 | 0.43 | 0.38 | 0.8199115 | 0.82 | 0.92 | 0.748 | 0.8969 | 0.813835 | 0.87 | 0.8765 | 0.96 | 0.8509476
| 1 | 5 | 0.83 | 0.81 | 0.37 | 0.43 | 0.36 | 0.7729326 | 0.83 | 0.91 | 0.744 | 0.8886 | 0.808152 | 0.86 | 0.878 | 0.93 | 74
| 1 | 6 | 0.84 | 0.89 | 0.38 | 0.43 | 0.37 | 0.840593 | 0.82 | 0.93 | 0.734 | 0.8795 | 0.811208 | 0.87 | 0.8785 | 0.94
| Mean |  | 0.8383333 | 0.8383333 | 0.3766667 | 0.4233333 | 0.3666667 | 0.8011386 | 0.825 | 0.9183333 | 0.7445 | 0.9085167 | 0.8071845 | 0.8666667 | 0.8760833 | 0.9466667
| Median |  | 0.84 | 0.83 | 0.38 | 0.425 | 0.365 | 0.7953798 | 0.825 | 0.92 | 0.7455 | 0.90855 | 0.8090365 | 0.87 | 0.877 | 0.945
| Std Dev. |  | 0.007527727 | 0.02857738 | 0.005163978 | 0.008164966 | 0.008164966 | 0.02495479 | 0.005477226 | 0.007527727 | 0.005576737 | 0.02384747 | 0.006162807 | 0.01632993 | 0.003307819 | 0.01632993
| Rel.Std.Dev. |  | 0.8979% | 3.409% | 1.371% | 1.929% | 2.227% | 3.115% | 0.6639% | 0.8197% | 0.7491% | 2.625% | 0.7635% | 1.884% | 0.3776% | 1.725%
| PDM3 |  | -1.482% | -1.482% | -55.74% | -50.25% | -56.91% | -5.853% | -3.049% | 7.919% | -12.51% | 6.765% | -5.143% | 1.847% | 2.954% | 11.25%
| Z-Score (Absolute) |  | 0.12 | 0.02 | 4.61 | 4.13 | 4.71 | 0.26 | 0.02 | 0.94 | 0.84 | 0.84 | 0.2 | 0.41 | 0.51 | 1.23
| Analytical results for Cd in OREAS 464 (Certified Value 0.52 ppm) | [15 empty] | Certified
Cd | Round | Replicate | Lab | Lab | Lab | Lab | Lab | Lab | Lab | Lab | Lab | Lab | Lab |  |  |  | 1
| No | No | 01 | 02 | 03 | 05 | 06 | 07 | 09 | 10 | 11 | 17 | 22 |  |  |  | ppm
|  |  | 4A*MS | 4A*MS | 4A*MS | 4A*MS | 4A*MS | 4A*MS | 4A*MS | 4A*OES/MS | 4A*MS | 4A*OES | 4A*MS |  |  |  | 2
2
| 1 | 1 | 0.55 | 0.54 | 0.46 | 0.45 | 0.43 | 0.538713 | 0.7 | 0.86 | 0.51 | 0.5 | 1.5 |  |  |  | 1
| 1 | 2 | 0.53 | 0.6 | 0.55 | 0.48 | 0.46 | 0.5507824 | 0.6 | 0.84 | 0.38 | 0.5 | 1 |  |  |  | 18
| 1 | 3 | 0.58 | 0.59 | 0.51 | 0.52 | 0.42 | 0.55 | 0.7 | 0.88 | 0.35 | 0.5 | 1 |  |  |  | 16
| 1 | 4 | 0.55 | 0.63 | 0.44 | 0.54 | 0.43 | 0.5934626 | 0.7 | 0.8 | 0.29 | 0.5 | 1 |  |  |  | 0.5181294
| 1 | 5 | 0.5 | 0.58 | 0.58 | 0.49 | 0.43 | 0.5923784 | 0.5 | 0.86 | 0.42 | 0.5 | 1 |  |  |  | 75
| 1 | 6 | 0.5 | 0.68 | 0.54 | 0.52 | 0.44 | 0.563652 | 0.6 | 0.82 | 0.35 | < 0.5 | 1
| Mean |  | 0.535 | 0.6033333 | 0.5133333 | 0.5 | 0.435 | 0.5648314 | 0.6333333 | 0.8433333 | 0.3833333 | 0.5 | 1.083333
| Median |  | 0.54 | 0.595 | 0.525 | 0.505 | 0.43 | 0.5572172 | 0.65 | 0.85 | 0.365 | 0.5 | 1
| Std Dev. |  | 0.03146427 | 0.04760952 | 0.05428321 | 0.03286335 | 0.01378405 | 0.02314948 | 0.08164966 | 0.0294392 | 0.07527727 | 0 | 0.2041241
| Rel.Std.Dev. |  | 5.881% | 7.891% | 10.57% | 6.573% | 3.169% | 4.098% | 12.89% | 3.491% | 19.64% | 0% | 18.84%
| PDM3 |  | 3.256% | 16.44% | -0.9257% | -3.499% | -16.04% | 9.014% | 22.23% | 62.76% | -26.02% | -3.499% | 109.1%
| Z-Score (Absolute) |  | 0 | 0.67 | 0.21 | 0.35 | 1.04 | 0.29 | 0.97 | 3.04 | 1.5 | 0.35 | 4.59
| Analytical results for Ce in OREAS 464 (Certified Value 1.55 wt.%) | [15 empty] | Certified
Ce | Round | Replicate | Lab | Lab | Lab | Lab | Lab | Lab | Lab | Lab | Lab | Lab | Lab | Lab | Lab |  | 1
| No | No | 01 | 02 | 03 | 05 | 06 | 07 | 08 | 09 | 10 | 11 | 12 | 17 | 22 |  | wt.%
|  |  | 4A*MS | 4A*MS | 4A*MS | 4A*MS | 4A*MS | 4A*MS | 4A*MS | 4A*MS | 4A*OES/MS | 4A*MS | 4A*MS | 4A*OES | 4A*MS |  | 2
3
| 1 | 1 | > 0.05 | > 0.05 | > 0.05 | > 0.05 | > 0.05 | 1.582783 | 0.83941 | 1.50207 | > 0.5 | 1.467847 | 1.612303787 | 1.55995 | 1.52 |  | 1
| 1 | 2 | > 0.05 | > 0.05 | > 0.05 | > 0.05 | > 0.05 | 1.571491 | 0.85922 | 1.53127 | > 0.5 | 1.471425 | 1.557435875 | 1.57375 | 1.54 |  | #N/A
| 1 | 3 | > 0.05 | > 0.05 | > 0.05 | > 0.05 | > 0.05 | 1.569083 | 0.89569 | 1.52633 | > 0.5 | 1.492576 | 1.537878408 | 1.6387 | 1.55 |  | 16
| 1 | 4 | > 0.05 | > 0.05 | > 0.05 | > 0.05 | > 0.05 | 1.563591 | 0.83316 | 1.49825 | > 0.5 | 1.480139 | 1.578837805 | 1.55585 | 1.56 |  | 1.548274
| 1 | 5 | > 0.05 | > 0.05 | > 0.05 | > 0.05 | > 0.05 | 1.577288 | 0.76918 | 1.48826 | > 0.5 | 1.513117 | 1.594263843 | 1.58115 | 1.57 |  | 76
| 1 | 6 | > 0.05 | > 0.05 | > 0.05 | > 0.05 | > 0.05 | 1.555395 | 0.87641 | 1.50779 | > 0.5 | 1.461554 | 1.652186379 | 1.6453 | 1.55
| Mean | [6 empty] | 1.569939 | 0.8455117 | 1.508995 |  | 1.48111 | 1.588818 | 1.59245 | 1.548333
| Median | [6 empty] | 1.570287 | 0.849315 | 1.50493 |  | 1.475782 | 1.586550824 | 1.57745 | 1.55
| Std Dev. | [6 empty] | 0.009735896 | 0.04399274 | 0.01668221 |  | 0.01902106 | 0.04068433 | 0.03951044 | 0.01722401
| Rel.Std.Dev. | [6 empty] | 0.6201% | 5.203% | 1.106% |  | 1.284% | 2.561% | 2.481% | 1.112%
| PDM3 | [6 empty] | 1.399% | -45.39% | -2.537% |  | -4.338% | 2.619% | 2.853% | 0.003829%
| Z-Score (Absolute) |  | NA | NA | NA | NA | NA | 0.36 | 11.71 | 0.66 | NA | 1.12 | 0.67 | 0.73 | 0
| Analytical results for Co in OREAS 464 (Certified Value 17 ppm) | [15 empty] | Certified
Co | Round | Replicate | Lab | Lab | Lab | Lab | Lab | Lab | Lab | Lab | Lab | Lab | Lab | Lab | Lab |  | 1
| No | No | 01 | 02 | 03 | 05 | 06 | 07 | 08 | 09 | 10 | 11 | 12 | 17 | 22 |  | ppm
|  |  | 4A*MS | 4A*MS | 4A*MS | 4A*MS | 4A*MS | 4A*MS | 4A*MS | 4A*MS | 4A*OES/MS | 4A*MS | 4A*MS | 4A*OES | 4A*OES |  | 1
2
| 1 | 1 | 16.7 | 16.6 | 16.4 | 17.4 | 16.7 | 16.41066 | 17.9 | 19 | 16.7 | 17.5 | 17.16807 | 25 | 15 |  | 1
| 1 | 2 | 16.3 | 16.8 | 16.4 | 17 | 16.6 | 16.02194 | 17.8 | 19 | 16.5 | 16.8 | 17.66348 | 25 | 15 |  | #N/A
| 1 | 3 | 16.7 | 14.7 | 16.9 | 17.1 | 16.2 | 16.23598 | 17.6 | 18 | 16.9 | 17.7 | 17.24505 | 25 | 15 |  | 16
| 1 | 4 | 17 | 15.8 | 16.6 | 17.2 | 16.6 | 16.05753 | 17.7 | 18 | 16.4 | 17 | 17.21667 | 25 | 10 |  | 16.99026
| 1 | 5 | 16.5 | 16.8 | 16.4 | 17.6 | 16.9 | 16.26098 | 17.1 | 17 | 16.9 | 17.7 | 17.3671 | 25 | 20 |  | 77
| 1 | 6 | 16.9 | 16.4 | 16 | 17.2 | 16.4 | 16.56662 | 17.4 | 19 | 16.9 | 17.1 | 16.90499 | 25 | 20
| Mean |  | 16.68333 | 16.18333 | 16.45 | 17.25 | 16.56667 | 16.25895 | 17.58333 | 18.33333 | 16.71667 | 17.3 | 17.26089 | 25 | 15.83333
| Median |  | 16.7 | 16.5 | 16.4 | 17.2 | 16.6 | 16.24848 | 17.65 | 18.5 | 16.8 | 17.3 | 17.23086 | 25 | 15
| Std Dev. |  | 0.2562551 | 0.815884 | 0.2949576 | 0.2167948 | 0.242212 | 0.2073391 | 0.2926887 | 0.8164966 | 0.2228602 | 0.3847077 | 0.2493389 | 0 | 3.763863
| Rel.Std.Dev. |  | 1.536% | 5.042% | 1.793% | 1.257% | 1.462% | 1.275% | 1.665% | 4.454% | 1.333% | 2.224% | 1.445% | 0% | 23.77%
| PDM3 |  | -1.807% | -4.749% | -3.18% | 1.529% | -2.493% | -4.304% | 3.491% | 7.905% | -1.61% | 1.823% | 1.593% | 47.14% | -6.809%
| Z-Score (Absolute) |  | 0.49 | 0.81 | 0.86 | 0.39 | 0.67 | 1.15 | 0.91 | 2.07 | 0.44 | 0.47 | 0.41 | 12.45 | 0
| Analytical results for Cr in OREAS 464 (Certified Value 335 ppm) | [15 empty] | Certified
Cr | Round | Replicate | Lab | Lab | Lab | Lab | Lab | Lab | Lab | Lab | Lab | Lab | Lab |  |  |  | 1
| No | No | 01 | 02 | 03 | 05 | 06 | 07 | 09 | 10 | 11 | 13 | 22 |  |  |  | ppm
|  |  | 4A*MS | 4A*MS | 4A*MS | 4A*MS | 4A*MS | 4A*MS | 4A*OES | 4A*OES/MS | 4A*OES | 4A*OES/MS | 4A*OES |  |  |  | 0
0
| 1 | 1 | 309 | 310 | 143 | 159 | 140 | 322.3758 | 337 | 337 | 390 | 278 | 400 |  |  |  | 1
| 1 | 2 | 310 | 306 | 139 | 153 | 141 | 330.0602 | 343 | 329 | 394 | 285 | 400 |  |  |  | #N/A
| 1 | 3 | 304 | 307 | 143 | 158 | 143 | 330.818 | 353 | 320 | 378 | 276 | 400 |  |  |  | 16
| 1 | 4 | 314 | 314 | 139 | 159 | 145 | 322.9994 | 344 | 319 | 372 | 294 | 400 |  |  |  | 334.6808
| 1 | 5 | 303 | 279 | 139 | 164 | 139 | 326.0025 | 347 | 318 | 366 | 282 | 400 |  |  |  | 78
| 1 | 6 | 311 | 332 | 144 | 164 | 148 | 335.4223 | 357 | 334 | 358 | 287 | 400
| Mean |  | 308.5 | 308 | 141.1667 | 159.5 | 142.6667 | 327.9464 | 346.8333 | 326.1667 | 376.3333 | 283.6667 | 400
| Median |  | 309.5 | 308.5 | 141 | 159 | 142 | 328.0314 | 345.5 | 324.5 | 375 | 283.5 | 400
| Std Dev. |  | 4.230839 | 17.09971 | 2.401388 | 4.135215 | 3.386247 | 5.057402 | 7.22265 | 8.280499 | 13.88044 | 6.531973 | 0
| Rel.Std.Dev. |  | 1.371% | 5.552% | 1.701% | 2.593% | 2.374% | 1.542% | 2.082% | 2.539% | 3.688% | 2.303% | 0%
| PDM3 |  | -7.823% | -7.972% | -57.82% | -52.34% | -57.37% | -2.012% | 3.631% | -2.544% | 12.45% | -15.24% | 19.52%
| Z-Score (Absolute) |  | 0 | 0.01 | 2.94 | 2.62 | 2.92 | 0.34 | 0.67 | 0.31 | 1.19 | 0.44 | 1.61
| Analytical results for Cs in OREAS 464 (Certified Value 0.29 ppm) | [15 empty] | Certified
Cs | Round | Replicate | Lab | Lab | Lab | Lab | Lab | Lab | Lab | Lab | Lab | Lab | Lab | Lab | Lab |  | 1
| No | No | 01 | 02 | 03 | 05 | 06 | 07 | 08 | 09 | 10 | 11 | 12 | 17 | 22 |  | ppm
|  |  | 4A*MS | 4A*MS | 4A*MS | 4A*MS | 4A*MS | 4A*MS | 4A*MS | 4A*MS | 4A*OES/MS | 4A*MS | 4A*MS | 4A*OES | 4A*MS |  | 2
3
| 1 | 1 | 0.28 | 0.28 | 0.3 | 0.28 | 0.26 | 0.251381 | 0.3 | < 0.5 | 0.3 | 0.13 | 0.3602337 | < 0.5 | 0.3 |  | 1
| 1 | 2 | 0.29 | 0.3 | 0.28 | 0.27 | 0.26 | 0.2379048 | 0.3 | < 0.5 | 0.31 | 0.14 | 0.3927262 | < 0.5 | 0.2 |  | #N/A
| 1 | 3 | 0.27 | 0.3 | 0.3 | 0.28 | 0.26 | 0.2740687 | 0.3 | < 0.5 | 0.32 | 0.14 | 0.4129518 | < 0.5 | 0.3 |  | 16
| 1 | 4 | 0.29 | 0.28 | 0.3 | 0.29 | 0.27 | 0.2558403 | 0.3 | < 0.5 | 0.3 | 0.15 | 0.3568545 | < 0.5 | 0.3 |  | 0.2877492
| 1 | 5 | 0.29 | 0.51 | 0.31 | 0.3 | 0.27 | 0.2730157 | 0.3 | < 0.5 | 0.31 | 0.17 | 0.3825394 | < 0.5 | 0.3 |  | 79
| 1 | 6 | 0.29 | 0.27 | 0.3 | 0.3 | 0.27 | 0.2702455 | 0.3 | < 0.5 | 0.31 | 0.15 | 0.3311695 | < 0.5 | 0.3
| Mean |  | 0.285 | 0.3233333 | 0.2983333 | 0.2866667 | 0.265 | 0.2604093 | 0.3 |  | 0.3083333 | 0.1466667 | 0.3727458 |  | 0.2833333
| Median |  | 0.29 | 0.29 | 0.3 | 0.285 | 0.265 | 0.2630429 | 0.3 |  | 0.31 | 0.145 | 0.3713866 |  | 0.3
| Std Dev. |  | 0.0083666 | 0.09223159 | 0.009831921 | 0.0121106 | 0.005477226 | 0.01449889 | 0 |  | 0.007527727 | 0.0136626 | 0.02915246 |  | 0.04082483
| Rel.Std.Dev. |  | 2.936% | 28.53% | 3.296% | 4.225% | 2.067% | 5.568% | 0% |  | 2.441% | 9.315% | 7.821% |  | 14.41%
| PDM3 |  | -0.9554% | 12.37% | 3.678% | -0.3762% | -7.906% | -9.501% | 4.257% |  | 7.154% | -49.03% | 29.54% |  | -1.535%
| Z-Score (Absolute) |  | 0.08 | 0.03 | 0.59 | 0 | 1.1 | 1.33 | 0.67 | NA | 1.1 | 7.08 | 4.35 | NA | 0.67
| Analytical results for Cu in OREAS 464 (Certified Value 92 ppm) | [15 empty] | Certified
Cu | Round | Replicate | Lab | Lab | Lab | Lab | Lab | Lab | Lab | Lab | Lab | Lab | Lab | Lab | Lab | Lab | 1
| No | No | 01 | 02 | 03 | 05 | 06 | 07 | 08 | 09 | 10 | 11 | 12 | 13 | 17 | 22 | ppm
|  |  | 4A*MS | 4A*MS | 4A*MS | 4A*MS | 4A*MS | 4A*MS | 4A*MS | 4A*OES | 4A*OES/MS | 4A*OES | 4A*OES | 4A*OES/MS | 4A*OES | 4A*OES | 0
1
| 1 | 1 | 92.9 | 94.2 | 89.5 | 92.3 | 97.3 | 95.00265 | 92.9 | 108 | 89.3 | 148 | 92.172 | 81.4 | 90 | 122 | 1
| 1 | 2 | 92.2 | 94.4 | 89.3 | 90.4 | 93.2 | 93.99134 | 94.1 | 111 | 89.1 | 142 | 91.9861 | 90.4 | 90 | 120 | 19
| 1 | 3 | 92.7 | 88.9 | 89.9 | 90.9 | 91.4 | 93.79531 | 93 | 117 | 89.1 | 144 | 92.2955 | 87.6 | 90 | 126 | 16
| 1 | 4 | 96 | 93.3 | 89.8 | 91 | 93.8 | 95.05284 | 93.5 | 97 | 91.7 | 138 | 92.3413 | 88.9 | 90 | 126 | 91.85989
| 1 | 5 | 92.1 | 93.7 | 90.2 | 93.4 | 94.7 | 95.23644 | 91.1 | 88 | 90 | 135 | 92.3954 | 87.4 | 90 | 124 | 80
| 1 | 6 | 93.4 | 96.5 | 87.7 | 90.8 | 93.5 | 95.18655 | 90.9 | 122 | 90.3 | 134 | 92.1176 | 91.2 | 90 | 124
| Mean |  | 93.21667 | 93.5 | 89.4 | 91.46667 | 93.98333 | 94.71086 | 92.58333 | 107.1667 | 89.91667 | 140.1667 | 92.21798 | 87.81667 | 90 | 123.6667
| Median |  | 92.8 | 93.95 | 89.65 | 90.95 | 93.65 | 95.02775 | 92.95 | 109.5 | 89.65 | 140 | 92.23375 | 88.25 | 90 | 124
| Std Dev. |  | 1.444184 | 2.511573 | 0.8899438 | 1.144844 | 1.952861 | 0.6419582 | 1.299872 | 12.67149 | 1.004822 | 5.455884 | 0.1540478 | 3.483915 | 0 | 2.33809
| Rel.Std.Dev. |  | 1.549% | 2.686% | 0.9955% | 1.252% | 2.078% | 0.6778% | 1.404% | 11.82% | 1.118% | 3.892% | 0.167% | 3.967% | 0% | 1.891%
| PDM3 |  | 1.477% | 1.785% | -2.678% | -0.4281% | 2.312% | 3.104% | 0.7875% | 16.66% | -2.115% | 52.59% | 0.3898% | -4.402% | -2.025% | 34.63%
| Z-Score (Absolute) |  | 0.01 | 0.51 | 0.92 | 0.33 | 0.39 | 0.6 | 0.01 | 4.16 | 0.77 | 13.61 | 0.12 | 1.01 | 0.75 | 8.89
| Analytical results for Dy in OREAS 464 (Certified Value 182 ppm) | [15 empty] | Certified
Dy | Round | Replicate | Lab | Lab | Lab | Lab | Lab | Lab | Lab | Lab | Lab | Lab | Lab | Lab | Lab |  | 1
| No | No | 01 | 02 | 03 | 05 | 06 | 07 | 08 | 09 | 10 | 11 | 12 | 17 | 22 |  | ppm
|  |  | 4A*MS | 4A*MS | 4A*MS | 4A*MS | 4A*MS | 4A*MS | 4A*MS | 4A*MS | 4A*OES/MS | 4A*MS | 4A*MS | 4A*OES | 4A*MS |  | 0
0
| 1 | 1 | 177 | 177.5 | 172.5 | 180.5 | 180.5 | 189.7844 | 139.8 | 184.9 | 105 | 179.04 | 186.7164 | 178.5 | 191 |  | 1
| 1 | 2 | 177.5 | 175.5 | 172 | 178 | 177.5 | 184.9931 | 148 | 187.4 | 102 | 181.34 | 186.618 | 178.8 | 192 |  | #N/A
| 1 | 3 | 177 | 162 | 173 | 179 | 178.5 | 186.4419 | 147.1 | 189.8 | 111 | 187.28 | 186.5737 | 184 | 198 |  | 16
| 1 | 4 | 174.5 | 171 | 172.5 | 180 | 182.5 | 187.0597 | 144.1 | 185.7 | 105 | 179.32 | 187.3401 | 176.9 | 191 |  | 181.7073
| 1 | 5 | 177 | 170.5 | 173.5 | 186.5 | 189 | 188.9754 | 138.4 | 183.8 | 107 | 188.38 | 185.8073 | 180.2 | 197 |  | 81
| 1 | 6 | 176 | 177 | 169.5 | 180.5 | 183.5 | 183.0957 | 144.8 | 188.6 | 113 | 179.99 | 186.4277 | 184.3 | 191
| Mean |  | 176.5 | 172.25 | 172.1667 | 180.75 | 181.9167 | 186.725 | 143.7 | 186.7 | 107.1667 | 182.5583 | 186.5805 | 180.45 | 193.3333
| Median |  | 177 | 173.25 | 172.5 | 180.25 | 181.5 | 186.7508 | 144.45 | 186.55 | 106 | 180.665 | 186.5959 | 179.5 | 191.5
| Std Dev. |  | 1.095445 | 5.83738 | 1.402379 | 2.979094 | 4.152309 | 2.48143 | 3.865747 | 2.296084 | 4.119061 | 4.174496 | 0.4935635 | 3.053359 | 3.265986
| Rel.Std.Dev. |  | 0.6206% | 3.389% | 0.8145% | 1.648% | 2.283% | 1.329% | 2.69% | 1.23% | 3.844% | 2.287% | 0.2645% | 1.692% | 1.689%
| PDM3 |  | -2.866% | -5.205% | -5.251% | -0.5269% | 0.1152% | 2.761% | -20.92% | 2.748% | -41.02% | 0.4683% | 2.682% | -0.692% | 6.398%
| Z-Score (Absolute) |  | 0.43 | 0.88 | 0.89 | 0.09 | 0.16 | 0.68 | 3.96 | 0.67 | 7.91 | 0.23 | 0.66 | 0 | 1.39
| Analytical results for Er in OREAS 464 (Certified Value 36.9 ppm) | [15 empty] | Certified
Er | Round | Replicate | Lab | Lab | Lab | Lab | Lab | Lab | Lab | Lab | Lab | Lab | Lab | Lab | Lab |  | 1
| No | No | 01 | 02 | 03 | 05 | 06 | 07 | 08 | 09 | 10 | 11 | 12 | 17 | 22 |  | ppm
|  |  | 4A*MS | 4A*MS | 4A*MS | 4A*MS | 4A*MS | 4A*MS | 4A*MS | 4A*MS | 4A*OES/MS | 4A*MS | 4A*MS | 4A*OES | 4A*MS |  | 1
2
| 1 | 1 | 39.4 | 37.7 | 43.9 | 36.9 | 39.2 | 37.1888 | 29.4 | 36.9 | 34.7 | 34.66 | 68.20429 | 36.3 | 36.5 |  | 1
| 1 | 2 | 38.5 | 37.4 | 43.3 | 36.3 | 38.2 | 37.42411 | 31.6 | 36.9 | 33.9 | 35.12 | 66.8857 | 36.75 | 37 |  | #N/A
| 1 | 3 | 38.9 | 33.3 | 43.2 | 36.5 | 39.4 | 36.25959 | 31.2 | 36.6 | 35.5 | 35 | 66.00237 | 38.05 | 39.2 |  | 16
| 1 | 4 | 38.3 | 36 | 42.5 | 36.2 | 39.3 | 36.7 | 30.3 | 37.3 | 33.6 | 34.84 | 66.88901 | 36.35 | 37.7 |  | 36.93618
| 1 | 5 | 38.7 | 36.5 | 44.2 | 37.9 | 40.5 | 37.23662 | 29.8 | 36.2 | 34.6 | 36.21 | 65.90279 | 36.8 | 38.2 |  | 82
| 1 | 6 | 38.8 | 37.8 | 43.4 | 36.5 | 39.5 | 36.2438 | 30.4 | 37.5 | 34.5 | 34.72 | 66.89749 | 37.6 | 37.2
| Mean |  | 38.76667 | 36.45 | 43.41667 | 36.71667 | 39.35 | 36.84215 | 30.45 | 36.9 | 34.46667 | 35.09167 | 66.79694 | 36.975 | 37.63333
| Median |  | 38.75 | 36.95 | 43.35 | 36.5 | 39.35 | 36.9444 | 30.35 | 36.9 | 34.55 | 34.92 | 66.88735 | 36.775 | 37.45
| Std Dev. |  | 0.3777124 | 1.69794 | 0.5913262 | 0.6274286 | 0.7341662 | 0.5161514 | 0.8288546 | 0.4690416 | 0.665332 | 0.5740528 | 0.8292102 | 0.7033847 | 0.9647107
| Rel.Std.Dev. |  | 0.9743% | 4.658% | 1.362% | 1.709% | 1.866% | 1.401% | 2.722% | 1.271% | 1.93% | 1.636% | 1.241% | 1.902% | 2.563%
| PDM3 |  | 4.956% | -1.316% | 17.55% | -0.5943% | 6.535% | -0.2546% | -17.56% | -0.09796% | -6.686% | -4.994% | 80.84% | 0.1051% | 1.887%
| Z-Score (Absolute) |  | 0.67 | 0.04 | 2.42 | 0.19 | 0.89 | 0.05 | 2.46 | 0.03 | 0.94 | 0.79 | 11.22 | 0 | 0.25
| Analytical results for Eu in OREAS 464 (Certified Value 334 ppm) | [15 empty] | Certified
Eu | Round | Replicate | Lab | Lab | Lab | Lab | Lab | Lab | Lab | Lab | Lab | Lab | Lab | Lab | Lab |  | 1
| No | No | 01 | 02 | 03 | 05 | 06 | 07 | 08 | 09 | 10 | 11 | 12 | 17 | 22 |  | ppm
|  |  | 4A*MS | 4A*MS | 4A*MS | 4A*MS | 4A*MS | 4A*MS | 4A*MS | 4A*MS | 4A*OES/MS | 4A*MS | 4A*MS | 4A*OES | 4A*MS |  | 0
0
| 1 | 1 | 376 | 327 | 330 | 344 | 342 | 338.8633 | 249.2 | 345.4 | 158 | 317.68 | 336.1098 | 318.8 | 302 |  | 1
| 1 | 2 | 377 | 327 | 326 | 341 | 338 | 333.4651 | 267.9 | 352.5 | 155 | 312.15 | 335.3974 | 319.9 | 300 |  | #N/A
| 1 | 3 | 379 | 297 | 331 | 343 | 341 | 325.6455 | 261 | 352.8 | 150 | 323.6 | 335.5798 | 331 | 311 |  | 16
| 1 | 4 | 377 | 314 | 325 | 341 | 349 | 322.9648 | 250 | 347.5 | 154 | 314.69 | 336.8207 | 315.4 | 309 |  | 334.4206
| 1 | 5 | 374 | 321 | 324 | 354 | 356 | 336.0578 | 238.7 | 348.9 | 153 | 325.38 | 337.7347 | 320.7 | 311 |  | 83
| 1 | 6 | 376 | 330 | 321 | 345 | 344 | 327.1213 | 255.1 | 353.3 | 159 | 311.25 | 339.152 | 330.3 | 307
| Mean |  | 376.5 | 319.3333 | 326.1667 | 344.6667 | 345 | 330.6863 | 253.65 | 350.0667 | 154.8333 | 317.4583 | 336.7991 | 322.6833 | 306.6667
| Median |  | 376.5 | 324 | 325.5 | 343.5 | 343 | 330.2932 | 252.55 | 350.7 | 154.5 | 316.185 | 336.4652 | 320.3 | 308
| Std Dev. |  | 1.643168 | 12.33964 | 3.763863 | 4.844241 | 6.511528 | 6.343166 | 10.15692 | 3.273327 | 3.311596 | 5.914516 | 1.437967 | 6.434102 | 4.676181
| Rel.Std.Dev. |  | 0.4364% | 3.864% | 1.154% | 1.405% | 1.887% | 1.918% | 4.004% | 0.9351% | 2.139% | 1.863% | 0.427% | 1.994% | 1.525%
| PDM3 |  | 12.58% | -4.511% | -2.468% | 3.064% | 3.163% | -1.117% | -24.15% | 4.679% | -53.7% | -5.072% | 0.7112% | -3.51% | -8.299%
| Z-Score (Absolute) |  | 2.04 | 0.1 | 0 | 0.67 | 0.76 | 0.18 | 2.94 | 0.97 | 6.95 | 0.35 | 0.43 | 0.14 | 0.79
| Analytical results for Fe in OREAS 464 (Certified Value 35.55 wt.%) | [15 empty] | Certified
Fe | Round | Replicate | Lab | Lab | Lab | Lab | Lab | Lab | Lab | Lab | Lab | Lab | Lab | Lab | Lab | Lab | 1
| No | No | 01 | 02 | 03 | 05 | 06 | 07 | 08 | 09 | 10 | 11 | 12 | 13 | 17 | 22 | wt.%
|  |  | 4A*MS | 4A*MS | 4A*MS | 4A*MS | 4A*MS | 4A*MS | 4A*OES | 4A*OES | 4A*OES/MS | 4A*OES | 4A*OES | 4A*OES/MS | 4A*OES | 4A*OES | 2
3
| 1 | 1 | 33.6 | 35.7 | 34.5 | 37.6 | 33.8 | 38.25705 | 34.13 | 37.32 | 35.4 | 36.4 | 33.192 | > 15 | 36.1085 | 36.3 | 1
| 1 | 2 | 33.7 | 35.3 | 34.3 | 37.6 | 35.4 | 38.38273 | 34.41 | 35.97 | 35.4 | 37.27 | 32.9459 | > 15 | 36.261 | 35.9 | #N/A
| 1 | 3 | 33.2 | 35.2 | 33.9 | 37.5 | 33.2 | 38.5951 | 34.65 | 36.12 | 35.4 | 36.22 | 33.2037 | > 15 | 36.048 | 37.3 | 16
| 1 | 4 | 33.6 | 34.6 | 34.7 | 38.9 | 35.4 | 38.34391 | 34.16 | 36.66 | 35.9 | 35.1 | 33.4527 | > 15 | 36.2385 | 36.8 | 35.55098
| 1 | 5 | 33.3 | 34.9 | 34.6 | 38.9 | 34.7 | 37.67509 | 34.36 | 35.51 | 35.3 | 35.03 | 33.4198 | > 15 | 36.185 | 36.8 | 84
| 1 | 6 | 34.4 | 35.9 | 34.5 | 37.5 | 34.1 | 37.8 | 34.29 | 37.28 | 35.6 | 34.68 | 33.4838 | > 15 | 36.2235 | 37
| Mean |  | 33.63333 | 35.26667 | 34.41667 | 38 | 34.43333 | 38.17565 | 34.33333 | 36.47667 | 35.5 | 35.78333 | 33.28298 |  | 36.17742 | 36.68333
| Median |  | 33.6 | 35.25 | 34.5 | 37.6 | 34.4 | 38.30048 | 34.325 | 36.39 | 35.4 | 35.66 | 33.31175 |  | 36.20425 | 36.8
| Std Dev. |  | 0.4226898 | 0.4844241 | 0.2857738 | 0.69857 | 0.8914408 | 0.3592863 | 0.1898069 | 0.7360072 | 0.219089 | 1.003288 | 0.2078648 |  | 0.0829418 | 0.5036533
| Rel.Std.Dev. |  | 1.257% | 1.374% | 0.8303% | 1.838% | 2.589% | 0.9411% | 0.5528% | 2.018% | 0.6172% | 2.804% | 0.6245% |  | 0.2293% | 1.373%
| PDM3 |  | -5.394% | -0.7997% | -3.191% | 6.889% | -3.144% | 7.383% | -3.425% | 2.604% | -0.1434% | 0.6536% | -6.38% |  | 1.762% | 3.185%
| Z-Score (Absolute) |  | 1.16 | 0.15 | 0.67 | 1.56 | 0.66 | 1.67 | 0.73 | 0.61 | 0 | 0.18 | 1.38 | NA | 0.42 | 0.74
| Analytical results for Ga in OREAS 464 (Indicative Value 97 ppm) | [15 empty] | Indicative
Ga | Round | Replicate | Lab | Lab | Lab | Lab | Lab | Lab | Lab | Lab | [6 empty] | 1
| No | No | 02 | 03 | 05 | 06 | 07 | 10 | 12 | 22 | [6 empty] | ppm
|  |  | 4A*MS | 4A*MS | 4A*MS | 4A*MS | 4A*MS | 4A*OES/MS | 4A*MS | 4A*MS | [6 empty] | 0
0
| 1 | 1 | 109.5 | 83 | 93.4 | 160.5 | 37.52208 | < 0.05 | 103.9513 | FL | [6 empty] | 1
| 1 | 2 | 112.5 | 82.6 | 92.2 | 159.5 | 35.64455 | < 0.05 | 103.9887 | FL | [6 empty] | 21
| 1 | 3 | 102 | 83.6 | 92.5 | 155 | 39.72186 | < 0.05 | 103.2342 | FL | [6 empty] | 16
| 1 | 4 | 105 | 84.2 | 91.7 | 160 | 38.54059 | < 0.05 | 106.35 | FL | [6 empty] | 97.03711
| 1 | 5 | 108 | 81.7 | 96 | 161 | 36.27045 | < 0.05 | 106.8086 | FL | [6 empty] | 27
| 1 | 6 | 113 | 80.1 | 91.9 | 156 | 40.21331 | < 0.05 | 105.3179 | FL
| Mean |  | 108.3333 | 82.53333 | 92.95 | 158.6667 | 37.98547 |  | 104.9418
| Median |  | 108.75 | 82.8 | 92.35 | 159.75 | 38.03134 |  | 104.6533
| Std Dev. |  | 4.285635 | 1.466515 | 1.608415 | 2.523225 | 1.839697 |  | 1.443248
| Rel.Std.Dev. |  | 3.956% | 1.777% | 1.73% | 1.59% | 4.843% |  | 1.375%
| PDM3 |  | 11.64% | -14.95% | -4.212% | 63.51% | -60.85% |  | 8.146%
| Z-Score (Absolute) |  | 0.51 | 0.84 | 0.33 | 3.14 | 3.17 | NA | 0.33 | NA
| Analytical results for Gd in OREAS 464 (Certified Value 670 ppm) | [15 empty] | Certified
Gd | Round | Replicate | Lab | Lab | Lab | Lab | Lab | Lab | Lab | Lab | Lab | Lab | Lab | Lab | Lab |  | 1
| No | No | 01 | 02 | 03 | 05 | 06 | 07 | 08 | 09 | 10 | 11 | 12 | 17 | 22 |  | ppm
|  |  | 4A*MS | 4A*MS | 4A*MS | 4A*MS | 4A*MS | 4A*MS | 4A*MS | 4A*MS | 4A*OES/MS | 4A*MS | 4A*MS | 4A*OES | 4A*MS |  | 0
0
| 1 | 1 | 690 | 679 | 661 | 610 | 689 | 683.1972 | 535.3 | 690.9 | 142 | 667.82 | 843.5711 | 660.5 | 643 |  | 1
| 1 | 2 | 693 | 668 | 656 | 603 | 680 | 675.2026 | 532.3 | 708.3 | 146 | 670.04 | 843.0187 | 659 | 640 |  | #N/A
| 1 | 3 | 687 | 595 | 658 | 617 | 680 | 657.3935 | 548.1 | 706 | 144 | 671.69 | 841.5674 | 686.3 | 660 |  | 16
| 1 | 4 | 693 | 670 | 655 | 602 | 693 | 669.2507 | 545.2 | 706.7 | 147 | 659.72 | 842.0982 | 655.6 | 669 |  | 670.037
| 1 | 5 | 699 | 703 | 663 | 636 | 715 | 690.2606 | 519.3 | 694.3 | 151 | 677.27 | 844.6831 | 670.3 | 678 |  | 85
| 1 | 6 | 685 | 692 | 646 | 608 | 693 | 661.6857 | 550.2 | 708.7 | 146 | 658.29 | 842.0767 | 690.4 | 655
| Mean |  | 691.1667 | 667.8333 | 656.5 | 612.6667 | 691.6667 | 672.8317 | 538.4 | 702.4833 | 146 | 667.4717 | 842.8359 | 670.35 | 657.5
| Median |  | 691.5 | 674.5 | 657 | 609 | 691 | 672.2266 | 540.25 | 706.35 | 146 | 668.93 | 842.5584 | 665.4 | 657.5
| Std Dev. |  | 4.996666 | 38.09156 | 5.958188 | 12.64384 | 12.86338 | 12.58751 | 11.75755 | 7.794464 | 3.03315 | 7.278883 | 1.158942 | 14.83115 | 14.70714
| Rel.Std.Dev. |  | 0.7229% | 5.704% | 0.9076% | 2.064% | 1.86% | 1.871% | 2.184% | 1.11% | 2.078% | 1.091% | 0.1375% | 2.212% | 2.237%
| PDM3 |  | 3.154% | -0.3289% | -2.02% | -8.562% | 3.228% | 0.4171% | -19.65% | 4.842% | -78.21% | -0.3829% | 25.79% | 0.04671% | -1.871%
| Z-Score (Absolute) |  | 0.67 | 0.39 | 0.45 | 2.02 | 0.69 | 0.08 | 4.27 | 1.04 | 16.99 | 0.09 | 5.59 | 0 | 0.42
| Analytical results for Ge in OREAS 464 (Indicative Value 18.4 ppm) | [15 empty] | Indicative
Ge | Round | Replicate | Lab | Lab | Lab | Lab | Lab | Lab | Lab | Lab | Lab | Lab |  |  |  |  | 1
| No | No | 01 | 02 | 03 | 05 | 06 | 07 | 08 | 09 | 10 | 11 |  |  |  |  | ppm
|  |  | 4A*MS | 4A*MS | 4A*MS | 4A*MS | 4A*MS | 4A*MS | 4A*MS | 4A*MS | 4A*OES/MS | 4A*MS |  |  |  |  | 1
1
| 1 | 1 | 11.65 | 18.45 | 16.5 | 15 | 33.7 | 0.5 | 14.6 | 34 | < 0.05 | 21.9 |  |  |  |  | 1
| 1 | 2 | 11.3 | 17.95 | 16.75 | 15 | 33.1 | 0.5 | 15.7 | 34 | < 0.05 | 21 |  |  |  |  | 15
| 1 | 3 | 11.7 | 16.05 | 16.7 | 14.9 | 31.9 | 0.4 | 15.5 | 36.8 | < 0.05 | 21.57 |  |  |  |  | 16
| 1 | 4 | 11.8 | 16.9 | 16.15 | 14.8 | 33 | 0.4 | 14.2 | 36.1 | < 0.05 | 22.41 |  |  |  |  | 18.37806
| 1 | 5 | 11.45 | 17.25 | 16.25 | 15.45 | 34 | 0.5692985 | 13.5 | 35.1 | < 0.05 | 21.24 |  |  |  |  | 27
| 1 | 6 | 11.45 | 17.6 | 16 | 15.05 | 32.8 | 0.5058496 | 15.2 | 35.1 | < 0.05 | 21.02
| Mean |  | 11.55833 | 17.36667 | 16.39167 | 15.03333 | 33.08333 | 0.4791913 | 14.78333 | 35.18333 |  | 21.52333
| Median |  | 11.55 | 17.425 | 16.375 | 15 | 33.05 | 0.5 | 14.9 | 35.1 |  | 21.405
| Std Dev. |  | 0.1881932 | 0.8406347 | 0.3056414 | 0.2228602 | 0.7359801 | 0.06669107 | 0.8424172 | 1.119673 |  | 0.5545689
| Rel.Std.Dev. |  | 1.628% | 4.841% | 1.865% | 1.482% | 2.225% | 13.92% | 5.698% | 3.182% |  | 2.577%
| PDM3 |  | -37.11% | -5.503% | -10.81% | -18.2% | 80.02% | -97.39% | -19.56% | 91.44% |  | 17.11%
| Z-Score (Absolute) |  | 0.67 | 0.14 | 0 | 0.19 | 2.33 | 2.22 | 0.22 | 2.62 | NA | 0.72
| Analytical results for Hf in OREAS 464 (Certified Value 7.79 ppm) | [15 empty] | Certified
Hf | Round | Replicate | Lab | Lab | Lab | Lab | Lab | Lab | Lab | Lab | Lab | Lab |  |  |  |  | 1
| No | No | 01 | 02 | 03 | 05 | 06 | 07 | 09 | 10 | 11 | 22 |  |  |  |  | ppm
|  |  | 4A*MS | 4A*MS | 4A*MS | 4A*MS | 4A*MS | 4A*MS | 4A*MS | 4A*OES/MS | 4A*MS | 4A*MS |  |  |  |  | 2
2
| 1 | 1 | 9.5 | 6.9 | 8.8 | 7.7 | 7.9 | 5.675628 | 6.9 | 1.18 | 7.81 | 10 |  |  |  |  | 1
| 1 | 2 | 9.2 | 7 | 8.9 | 7.8 | 7.6 | 6.03143 | 6.3 | 1.01 | 7.28 | 10 |  |  |  |  | #N/A
| 1 | 3 | 9.2 | 6.2 | 8.6 | 7.8 | 7.7 | 5.521577 | 6.2 | 1.08 | 7.91 | 10 |  |  |  |  | 16
| 1 | 4 | 9.3 | 6.6 | 8.7 | 7.9 | 7.8 | 5.715623 | 6.4 | 1.08 | 7.95 | 10 |  |  |  |  | 7.791671
| 1 | 5 | 8.9 | 6.1 | 9 | 8 | 8 | 5.405732 | 6.4 | 1.16 | 7.6 | 10 |  |  |  |  | 86
| 1 | 6 | 9.2 | 7 | 8.6 | 7.6 | 7.8 | 6.180228 | 6.8 | 1.14 | 7.37 | 10
| Mean |  | 9.216667 | 6.633333 | 8.766667 | 7.8 | 7.8 | 5.755036 | 6.5 | 1.108333 | 7.653333 | 10
| Median |  | 9.2 | 6.75 | 8.75 | 7.8 | 7.8 | 5.695625 | 6.4 | 1.11 | 7.705 | 10
| Std Dev. |  | 0.194079 | 0.4033196 | 0.1632993 | 0.1414214 | 0.1414214 | 0.2971725 | 0.2828427 | 0.06337718 | 0.2831725 | 0
| Rel.Std.Dev. |  | 2.106% | 6.08% | 1.863% | 1.813% | 1.813% | 5.164% | 4.351% | 5.718% | 3.7% | 0%
| PDM3 |  | 18.29% | -14.87% | 12.51% | 0.1069% | 0.1069% | -26.14% | -16.58% | -85.78% | -1.775% | 28.34%
| Z-Score (Absolute) |  | 0.87 | 0.64 | 0.6 | 0.04 | 0.04 | 1.15 | 0.71 | 3.85 | 0.04 | 1.32
| Analytical results for Ho in OREAS 464 (Certified Value 21.3 ppm) | [15 empty] | Certified
Ho | Round | Replicate | Lab | Lab | Lab | Lab | Lab | Lab | Lab | Lab | Lab | Lab | Lab | Lab | Lab |  | 1
| No | No | 01 | 02 | 03 | 05 | 06 | 07 | 08 | 09 | 10 | 11 | 12 | 17 | 22 |  | ppm
|  |  | 4A*MS | 4A*MS | 4A*MS | 4A*MS | 4A*MS | 4A*MS | 4A*MS | 4A*MS | 4A*OES/MS | 4A*MS | 4A*MS | 4A*OES | 4A*MS |  | 1
2
| 1 | 1 | 23.2 | 20.1 | 21.8 | 20.8 | 21.7 | 20.92853 | 17 | 20.8 | 7.41 | 20.28 | 26.78141 | 21 | 21.4 |  | 1
| 1 | 2 | 23.3 | 21.4 | 21.7 | 20.7 | 21.3 | 20.57537 | 17.9 | 21.5 | 7.86 | 19.85 | 25.87722 | 21.15 | 22.4 |  | #N/A
| 1 | 3 | 23.3 | 19.8 | 21.5 | 20.8 | 21.6 | 20.56051 | 17.6 | 21.1 | 7.6 | 20.57 | 25.14931 | 21.8 | 21.8 |  | 16
| 1 | 4 | 23.1 | 21 | 21.6 | 20.6 | 21.9 | 20.43831 | 17.6 | 21.2 | 7.28 | 20.27 | 25.5899 | 20.6 | 21.8 |  | 21.3127
| 1 | 5 | 23.1 | 19.65 | 21.9 | 21.7 | 22.7 | 20.82 | 16.7 | 20.9 | 7.58 | 20.9 | 25.95251 | 21.1 | 22.9 |  | 87
| 1 | 6 | 23.4 | 21 | 21.3 | 20.9 | 22 | 20.41919 | 17.4 | 21.1 | 7.42 | 19.84 | 26.90362 | 21.55 | 21.3
| Mean |  | 23.23333 | 20.49167 | 21.63333 | 20.91667 | 21.86667 | 20.62365 | 17.36667 | 21.1 | 7.525 | 20.285 | 26.04233 | 21.2 | 21.93333
| Median |  | 23.25 | 20.55 | 21.65 | 20.8 | 21.8 | 20.56794 | 17.5 | 21.1 | 7.5 | 20.275 | 25.91487 | 21.125 | 21.8
| Std Dev. |  | 0.121106 | 0.7324047 | 0.2160247 | 0.3970726 | 0.4760952 | 0.2068718 | 0.4412105 | 0.244949 | 0.2025586 | 0.4115702 | 0.6819926 | 0.4230839 | 0.6121002
| Rel.Std.Dev. |  | 0.5213% | 3.574% | 0.9986% | 1.898% | 2.177% | 1.003% | 2.541% | 1.161% | 2.692% | 2.029% | 2.619% | 1.996% | 2.791%
| PDM3 |  | 9.012% | -3.852% | 1.504% | -1.858% | 2.599% | -3.233% | -18.51% | -0.998% | -64.69% | -4.822% | 22.19% | -0.5288% | 2.912%
| Z-Score (Absolute) |  | 1.88 | 0.54 | 0.47 | 0.3 | 0.67 | 0.42 | 3.28 | 0 | 11.94 | 0.72 | 4.35 | 0.09 | 0.73
| Analytical results for In in OREAS 464 (Certified Value 2.11 ppm) | [15 empty] | Certified
In | Round | Replicate | Lab | Lab | Lab | Lab | Lab | Lab | Lab | Lab | Lab | Lab | Lab | Lab |  |  | 1
| No | No | 01 | 02 | 03 | 05 | 06 | 07 | 08 | 09 | 10 | 11 | 17 | 22 |  |  | ppm
|  |  | 4A*MS | 4A*MS | 4A*MS | 4A*MS | 4A*MS | 4A*MS | 4A*MS | 4A*MS | 4A*OES/MS | 4A*MS | 4A*OES | 4A*MS |  |  | 2
3
| 1 | 1 | 2.17 | 2.15 | 2.46 | 2.15 | 2.17 | 2.01985 | 2.3 | 2.2 | 2.12 | 2 | 2.1 | 1.88 |  |  | 1
| 1 | 2 | 2.16 | 2.09 | 2.44 | 2.12 | 2.17 | 1.991004 | 2.3 | 2.28 | 2.13 | 2.01 | 2.1 | 1.8 |  |  | #N/A
| 1 | 3 | 2.21 | 1.905 | 2.42 | 2.09 | 2.12 | 1.990573 | 2.3 | 2.22 | 2.14 | 2.01 | 2.2 | 1.94 |  |  | 16
| 1 | 4 | 2.2 | 1.99 | 2.43 | 2.18 | 2.2 | 2.004854 | 2.3 | 2.13 | 2.16 | 2.01 | 2.1 | 1.84 |  |  | 2.111512
| 1 | 5 | 2.18 | 2.05 | 2.55 | 2.32 | 2.28 | 1.999463 | 2.3 | 2.19 | 2.16 | 2.17 | 2.2 | 1.96 |  |  | 88
| 1 | 6 | 2.23 | 2.09 | 2.47 | 2.12 | 2.18 | 2.015016 | 2.2 | 2.23 | 2.15 | 2.03 | 2.1 | 1.9
| Mean |  | 2.191667 | 2.045833 | 2.461667 | 2.163333 | 2.186667 | 2.00346 | 2.283333 | 2.208333 | 2.143333 | 2.038333 | 2.133333 | 1.886667
| Median |  | 2.19 | 2.07 | 2.45 | 2.135 | 2.175 | 2.002158 | 2.3 | 2.21 | 2.145 | 2.01 | 2.1 | 1.89
| Std Dev. |  | 0.02639444 | 0.08685716 | 0.04708149 | 0.08262364 | 0.05278889 | 0.01217674 | 0.04082483 | 0.04956477 | 0.01632993 | 0.06524314 | 0.05163978 | 0.06022181
| Rel.Std.Dev. |  | 1.204% | 4.246% | 1.913% | 3.819% | 2.414% | 0.6078% | 1.788% | 2.244% | 0.7619% | 3.201% | 2.421% | 3.192%
| PDM3 |  | 3.796% | -3.11% | 16.58% | 2.454% | 3.559% | -5.117% | 8.137% | 4.585% | 1.507% | -3.466% | 1.033% | -10.65%
| Z-Score (Absolute) |  | 0.44 | 0.77 | 2.68 | 0.05 | 0.4 | 1.12 | 1.2 | 0.58 | 0.04 | 1.05 | 0.04 | 2.09
| Analytical results for K in OREAS 464 (Certified Value 0.081 wt.%) | [15 empty] | Certified
K | Round | Replicate | Lab | Lab | Lab | Lab | Lab | Lab | Lab | Lab | Lab | Lab | Lab | Lab |  |  | 1
| No | No | 01 | 02 | 03 | 05 | 06 | 08 | 09 | 10 | 11 | 13 | 17 | 22 |  |  | wt.%
|  |  | 4A*MS | 4A*MS | 4A*MS | 4A*MS | 4A*MS | 4A*OES | 4A*OES | 4A*OES/MS | 4A*OES | 4A*OES/MS | 4A*OES | 4A*OES |  |  | 3
3
| 1 | 1 | 0.07 | 0.09 | 0.09 | 0.07 | 0.1 | 0.1 | 0.09 | 0.089 | 0.0695 | 0.07 | 0.07 | 0.06 |  |  | 1
| 1 | 2 | 0.07 | 0.09 | 0.09 | 0.07 | 0.1 | 0.1 | 0.08 | 0.088 | 0.0737 | 0.08 | 0.07 | 0.06 |  |  | #N/A
| 1 | 3 | 0.07 | 0.1 | 0.09 | 0.07 | 0.09 | 0.1 | 0.09 | 0.089 | 0.0711 | 0.08 | 0.07 | 0.06 |  |  | 16
| 1 | 4 | 0.07 | 0.11 | 0.09 | 0.07 | 0.1 | 0.1 | 0.08 | 0.086 | 0.0644 | 0.08 | 0.07 | 0.06 |  |  | 0.08123194
| 1 | 5 | 0.07 | 0.19 | 0.09 | 0.07 | 0.1 | 0.1 | 0.07 | 0.088 | 0.0695 | 0.07 | 0.07 | 0.06 |  |  | 89
| 1 | 6 | 0.07 | 0.11 | 0.09 | 0.07 | 0.1 | 0.1 | 0.09 | 0.088 | 0.0625 | 0.08 | 0.07 | 0.06
| Mean |  | 0.07 | 0.115 | 0.09 | 0.07 | 0.09833333 | 0.1 | 0.08333333 | 0.088 | 0.06845 | 0.07666667 | 0.07 | 0.06
| Median |  | 0.07 | 0.105 | 0.09 | 0.07 | 0.1 | 0.1 | 0.085 | 0.088 | 0.0695 | 0.08 | 0.07 | 0.06
| Std Dev. |  | 0 | 0.03781534 | 1.520235e-17 | 0 | 0.004082483 | 1.520235e-17 | 0.008164966 | 0.001095445 | 0.004209394 | 0.005163978 | 0 | 0
| Rel.Std.Dev. |  | 0% | 32.88% | 1.689e-14% | 0% | 4.152% | 1.52e-14% | 9.798% | 1.245% | 6.15% | 6.736% | 0% | 0%
| PDM3 |  | -13.83% | 41.57% | 10.79% | -13.83% | 21.05% | 23.1% | 2.587% | 8.332% | -15.74% | -5.62% | -13.83% | -26.14%
| Z-Score (Absolute) |  | 0.67 | 1.35 | 0.67 | 0.67 | 1.24 | 1.35 | 0.22 | 0.54 | 0.78 | 0.22 | 0.67 | 1.35
| Analytical results for La in OREAS 464 (Certified Value 1.06 wt.%) | [15 empty] | Certified
La | Round | Replicate | Lab | Lab | Lab | Lab | Lab | Lab | Lab | Lab | Lab | Lab | Lab | Lab | Lab |  | 1
| No | No | 01 | 02 | 03 | 05 | 06 | 07 | 08 | 09 | 10 | 11 | 12 | 17 | 22 |  | wt.%
|  |  | 4A*MS | 4A*MS | 4A*MS | 4A*MS | 4A*MS | 4A*MS | 4A*MS | 4A*MS | 4A*OES/MS | 4A*MS | 4A*MS | 4A*OES | 4A*MS |  | 2
2
| 1 | 1 | > 1 | > 1 | 0.485 | 0.497 | 0.434 | 1.216897 | 0.57946 | 1.13709 | > 0.5 | > 0.5 | 1.214062405 | 1.15445 | 1.11 |  | 1
| 1 | 2 | 0.99 | > 1 | 0.473 | 0.494 | 0.436 | 1.235146 | 0.59222 | 1.16971 | > 0.5 | > 0.5 | 1.177586612 | 1.15825 | 1.13 |  | #N/A
| 1 | 3 | 0.982 | > 1 | 0.478 | 0.499 | 0.442 | 1.213335 | 0.63512 | 1.14853 | > 0.5 | > 0.5 | 1.187188096 | 1.2001 | 1.15 |  | 16
| 1 | 4 | > 1 | > 1 | 0.476 | 0.51 | 0.458 | 1.222437 | 0.57416 | 1.13073 | > 0.5 | > 0.5 | 1.184381227 | 1.14415 | 1.14 |  | 1.06442
| 1 | 5 | 0.976 | > 1 | 0.474 | 0.522 | 0.435 | 1.204784 | 0.53198 | 1.12272 | > 0.5 | > 0.5 | 1.194815863 | 1.1695 | 1.15 |  | 90
| 1 | 6 | 1 | > 1 | 0.478 | 0.51 | 0.451 | 1.21608 | 0.64198 | 1.16014 | > 0.5 | > 0.5 | 1.2408477 | 1.2058 | 1.14
| Mean |  | 0.987 |  | 0.4773333 | 0.5053333 | 0.4426667 | 1.218113 | 0.5924867 | 1.14482 |  |  | 1.199814 | 1.172042 | 1.136667
| Median |  | 0.986 |  | 0.477 | 0.5045 | 0.439 | 1.216488 | 0.58584 | 1.14281 |  |  | 1.191002 | 1.163875 | 1.14
| Std Dev. |  | 0.0103923 |  | 0.004273952 | 0.0105767 | 0.009831921 | 0.01014798 | 0.04107038 | 0.01797036 |  |  | 0.0236787 | 0.02534157 | 0.01505545
| Rel.Std.Dev. |  | 1.053% |  | 0.8954% | 2.093% | 2.221% | 0.8331% | 6.932% | 1.57% |  |  | 1.974% | 2.162% | 1.325%
| PDM3 |  | -7.273% |  | -55.16% | -52.53% | -58.41% | 14.44% | -44.34% | 7.553% |  |  | 12.72% | 10.11% | 6.787%
| Z-Score (Absolute) |  | 0.34 | NA | 2.68 | 2.55 | 2.84 | 0.72 | 2.15 | 0.38 | NA | NA | 0.63 | 0.51 | 0.34
| Analytical results for Li in OREAS 464 (Certified Value 8.26 ppm) | [15 empty] | Certified
Li | Round | Replicate | Lab | Lab | Lab | Lab | Lab | Lab | Lab | Lab | Lab | Lab | Lab | Lab | Lab | Lab | 1
| No | No | 01 | 02 | 03 | 05 | 06 | 07 | 08 | 09 | 10 | 11 | 12 | 13 | 17 | 22 | ppm
|  |  | 4A*MS | 4A*MS | 4A*MS | 4A*MS | 4A*MS | 4A*MS | 4A*MS | 4A*MS | 4A*OES/MS | 4A*MS | 4A*OES | 4A*OES/MS | 4A*OES | 4A*MS | 2
2
| 1 | 1 | 6.8 | 6.9 | 7.6 | 8.3 | 5.1 | 8.583032 | 7.3 | 9 | 7.9 | 3.1 | 9.851983 | 9 | 10 | 8 | 1
| 1 | 2 | 6.9 | 6.7 | 7.6 | 8.1 | 4.5 | 8.33006 | 7.4 | 8 | 7.9 | 3 | 10.16659 | 10 | 10 | 8 | 16
| 1 | 3 | 7.2 | 6.2 | 7.9 | 8.2 | 4.7 | 7.394375 | 7.3 | 9 | 8 | 3 | 9.819416 | 9 | 10 | 8 | 16
| 1 | 4 | 7.2 | 6.6 | 7.7 | 8.3 | 4.6 | 7.441036 | 7.3 | 9 | 7.8 | 3 | 10.16355 | 9 | 10 | 7.5 | 8.255327
| 1 | 5 | 7.3 | 7.2 | 7.7 | 8.3 | 4.3 | 8.029902 | 7.2 | 8 | 8.2 | 3.4 | 9.865072 | 9 | 10 | 8 | 91
| 1 | 6 | 7.5 | 6.8 | 7.8 | 8.3 | 4.1 | 8.484912 | 7.1 | 9 | 8 | 3.2 | 10.25363 | 10 | 10 | 8
| Mean |  | 7.15 | 6.733333 | 7.716667 | 8.25 | 4.55 | 8.043886 | 7.266667 | 8.666667 | 7.966667 | 3.116667 | 10.02004 | 9.333333 | 10 | 7.916667
| Median |  | 7.2 | 6.75 | 7.7 | 8.3 | 4.55 | 8.179981 | 7.3 | 9 | 7.95 | 3.05 | 10.01431 | 9 | 10 | 8
| Std Dev. |  | 0.2588436 | 0.332666 | 0.1169045 | 0.083666 | 0.3449638 | 0.5201089 | 0.1032796 | 0.5163978 | 0.136626 | 0.1602082 | 0.1944954 | 0.5163978 | 0 | 0.2041241
| Rel.Std.Dev. |  | 3.62% | 4.941% | 1.515% | 1.014% | 7.582% | 6.466% | 1.421% | 5.958% | 1.715% | 5.14% | 1.941% | 5.533% | 0% | 2.578%
| PDM3 |  | -13.39% | -18.44% | -6.525% | -0.06453% | -44.88% | -2.561% | -11.98% | 4.983% | -3.497% | -62.25% | 21.38% | 13.06% | 21.13% | -4.102%
| Z-Score (Absolute) |  | 0.7 | 1.07 | 0.2 | 0.27 | 3.02 | 0.09 | 0.6 | 0.64 | 0.02 | 4.34 | 1.85 | 1.24 | 1.83 | 0.02
| Analytical results for Lu in OREAS 464 (Certified Value 1.57 ppm) | [15 empty] | Certified
Lu | Round | Replicate | Lab | Lab | Lab | Lab | Lab | Lab | Lab | Lab | Lab | Lab | Lab | Lab | Lab |  | 1
| No | No | 01 | 02 | 03 | 05 | 06 | 07 | 08 | 09 | 10 | 11 | 12 | 17 | 22 |  | ppm
|  |  | 4A*MS | 4A*MS | 4A*MS | 4A*MS | 4A*MS | 4A*MS | 4A*MS | 4A*MS | 4A*OES/MS | 4A*MS | 4A*MS | 4A*OES | 4A*MS |  | 2
2
| 1 | 1 | 2.38 | 1.85 | 1.74 | 1.62 | 1.79 | 1.370812 | 1.2 | 1.41 | 1.05 | 1.38 | 2.313717 | 1.7 | 1.58 |  | 1
| 1 | 2 | 2.31 | 1.83 | 1.73 | 1.56 | 1.76 | 1.351454 | 1.2 | 1.49 | 1.13 | 1.4 | 2.216795 | 1.6 | 1.6 |  | #N/A
| 1 | 3 | 2.33 | 1.6 | 1.72 | 1.58 | 1.76 | 1.321561 | 1.2 | 1.48 | 1.19 | 1.38 | 2.201382 | 1.7 | 1.64 |  | 16
| 1 | 4 | 2.35 | 1.76 | 1.69 | 1.55 | 1.81 | 1.383121 | 1.2 | 1.49 | 1.07 | 1.4 | 2.155483 | 1.7 | 1.6 |  | 1.572164
| 1 | 5 | 2.32 | 1.67 | 1.82 | 1.61 | 1.84 | 1.26484 | 1.2 | 1.49 | 1.03 | 1.41 | 2.162525 | 1.8 | 1.66 |  | 92
| 1 | 6 | 2.33 | 1.83 | 1.73 | 1.58 | 1.78 | 1.271692 | 1.2 | 1.37 | 1.09 | 1.35 | 2.3384 | 1.6 | 1.64
| Mean |  | 2.336667 | 1.756667 | 1.738333 | 1.583333 | 1.79 | 1.327247 | 1.2 | 1.455 | 1.093333 | 1.386667 | 2.231384 | 1.683333 | 1.62
| Median |  | 2.33 | 1.795 | 1.73 | 1.58 | 1.785 | 1.336508 | 1.2 | 1.485 | 1.08 | 1.39 | 2.209088 | 1.7 | 1.62
| Std Dev. |  | 0.02503331 | 0.1015218 | 0.04355074 | 0.0273252 | 0.03098387 | 0.05023781 | 0 | 0.05205766 | 0.05853774 | 0.02160247 | 0.07726132 | 0.07527727 | 0.03098387
| Rel.Std.Dev. |  | 1.071% | 5.779% | 2.505% | 1.726% | 1.731% | 3.785% | 0% | 3.578% | 5.354% | 1.558% | 3.462% | 4.472% | 1.913%
| PDM3 |  | 48.63% | 11.74% | 10.57% | 0.7105% | 13.86% | -15.58% | -23.67% | -7.452% | -30.46% | -11.8% | 41.93% | 7.071% | 3.043%
| Z-Score (Absolute) |  | 2.84 | 0.54 | 0.4 | 0.15 | 0.67 | 1.16 | 1.67 | 0.59 | 2.09 | 0.93 | 2.43 | 0.25 | 0
| Analytical results for Mg in OREAS 464 (Certified Value 0.825 wt.%) | [15 empty] | Certified
Mg | Round | Replicate | Lab | Lab | Lab | Lab | Lab | Lab | Lab | Lab | Lab | Lab | Lab | Lab | Lab | Lab | 1
| No | No | 01 | 02 | 03 | 05 | 06 | 07 | 08 | 09 | 10 | 11 | 12 | 13 | 17 | 22 | wt.%
|  |  | 4A*MS | 4A*MS | 4A*MS | 4A*MS | 4A*MS | 4A*MS | 4A*OES | 4A*OES | 4A*OES/MS | 4A*OES | 4A*OES | 4A*OES/MS | 4A*OES | 4A*OES | 3
3
| 1 | 1 | 0.75 | 0.78 | 0.36 | 0.37 | 0.32 | 0.8939 | 0.78 | 0.85 | 0.863 | 0.897 | 0.778509 | 0.76 | 0.8455 | 0.85 | 1
| 1 | 2 | 0.75 | 0.77 | 0.35 | 0.37 | 0.33 | 0.8419073 | 0.81 | 0.85 | 0.859 | 0.9153 | 0.779276 | 0.83 | 0.851 | 0.85 | #N/A
| 1 | 3 | 0.74 | 0.77 | 0.35 | 0.37 | 0.33 | 0.8442356 | 0.81 | 0.85 | 0.864 | 0.8939 | 0.782255 | 0.8 | 0.839 | 0.89 | 16
| 1 | 4 | 0.77 | 0.77 | 0.35 | 0.38 | 0.34 | 0.8615652 | 0.81 | 0.85 | 0.852 | 0.8702 | 0.791864 | 0.8 | 0.847 | 0.87 | 0.8248782
| 1 | 5 | 0.74 | 0.75 | 0.35 | 0.39 | 0.33 | 0.8536805 | 0.8 | 0.84 | 0.862 | 0.8596 | 0.786565 | 0.78 | 0.8495 | 0.85 | 93
| 1 | 6 | 0.76 | 0.79 | 0.35 | 0.38 | 0.33 | 0.8799232 | 0.81 | 0.86 | 0.867 | 0.8556 | 0.788681 | 0.82 | 0.849 | 0.86
| Mean |  | 0.7516667 | 0.7716667 | 0.3516667 | 0.3766667 | 0.33 | 0.8625353 | 0.8033333 | 0.85 | 0.8611667 | 0.8819333 | 0.784525 | 0.7983333 | 0.8468333 | 0.8616667
| Median |  | 0.75 | 0.77 | 0.35 | 0.375 | 0.33 | 0.8576229 | 0.81 | 0.85 | 0.8625 | 0.88205 | 0.78441 | 0.8 | 0.848 | 0.855
| Std Dev. |  | 0.01169045 | 0.0132916 | 0.004082483 | 0.008164966 | 0.006324555 | 0.02061953 | 0.0121106 | 0.006324555 | 0.005192944 | 0.02372102 | 0.00537014 | 0.02562551 | 0.004297286 | 0.01602082
| Rel.Std.Dev. |  | 1.555% | 1.722% | 1.161% | 2.168% | 1.917% | 2.391% | 1.508% | 0.7441% | 0.603% | 2.69% | 0.6845% | 3.21% | 0.5075% | 1.859%
| PDM3 |  | -8.875% | -6.451% | -57.37% | -54.34% | -59.99% | 4.565% | -2.612% | 3.046% | 4.399% | 6.917% | -4.892% | -3.218% | 2.662% | 4.46%
| Z-Score (Absolute) |  | 0.61 | 0.36 | 5.53 | 5.22 | 5.8 | 0.76 | 0.03 | 0.61 | 0.74 | 1 | 0.2 | 0.03 | 0.57 | 0.75
| Analytical results for Mn in OREAS 464 (Certified Value 0.27 wt.%) | [15 empty] | Certified
Mn | Round | Replicate | Lab | Lab | Lab | Lab | Lab | Lab | Lab | Lab | Lab | Lab | Lab | Lab | Lab |  | 1
| No | No | 01 | 02 | 03 | 05 | 06 | 07 | 08 | 09 | 10 | 11 | 13 | 17 | 22 |  | wt.%
|  |  | 4A*MS | 4A*MS | 4A*MS | 4A*MS | 4A*MS | 4A*MS | 4A*MS | 4A*OES | 4A*OES/MS | 4A*OES | 4A*OES/MS | 4A*OES | 4A*OES |  | 3
3
| 1 | 1 | 0.239 | 0.267 | 0.0964 | 0.0976 | 0.086 | 0.2710091 | 0.27551 | 0.2746 | 0.277 | 0.2903 | 0.242 | 0.2815 | 0.282 |  | 1
| 1 | 2 | 0.238 | 0.268 | 0.0933 | 0.0957 | 0.0851 | 0.2650518 | 0.27892 | 0.2646 | 0.277 | 0.3021 | 0.2532 | 0.2815 | 0.279 |  | #N/A
| 1 | 3 | 0.236 | 0.269 | 0.0958 | 0.0969 | 0.0903 | 0.2709386 | 0.2787 | 0.2667 | 0.279 | 0.2902 | 0.2322 | 0.2805 | 0.29 |  | 16
| 1 | 4 | 0.242 | 0.277 | 0.093 | 0.0972 | 0.0911 | 0.2696389 | 0.2738 | 0.2713 | 0.272 | 0.2824 | 0.2479 | 0.281 | 0.286 |  | 0.269978
| 1 | 5 | 0.232 | 0.277 | 0.093 | 0.102 | 0.0854 | 0.2675866 | 0.26937 | 0.2602 | 0.277 | 0.2798 | 0.2456 | 0.281 | 0.283 |  | 94
| 1 | 6 | 0.24 | 0.291 | 0.0939 | 0.102 | 0.0913 | 0.2742573 | 0.2675 | 0.2756 | 0.28 | 0.2772 | 0.251 | 0.281 | 0.285
| Mean |  | 0.2378333 | 0.2748333 | 0.09423333 | 0.09856667 | 0.0882 | 0.2697471 | 0.2739667 | 0.2688333 | 0.277 | 0.287 | 0.2453167 | 0.2810833 | 0.2841667
| Median |  | 0.2385 | 0.273 | 0.0936 | 0.0974 | 0.08815 | 0.2702888 | 0.274655 | 0.269 | 0.277 | 0.2863 | 0.24675 | 0.281 | 0.284
| Std Dev. |  | 0.003488075 | 0.00908662 | 0.00149488 | 0.002733984 | 0.002990652 | 0.003164792 | 0.004739129 | 0.006035451 | 0.00275681 | 0.009145272 | 0.007539872 | 0.0003763863 | 0.003763863
| Rel.Std.Dev. |  | 1.467% | 3.306% | 1.586% | 2.774% | 3.391% | 1.173% | 1.73% | 2.245% | 0.9952% | 3.187% | 3.074% | 0.1339% | 1.325%
| PDM3 |  | -11.91% | 1.798% | -65.1% | -63.49% | -67.33% | -0.08555% | 1.477% | -0.424% | 2.601% | 6.305% | -9.135% | 4.113% | 5.255%
| Z-Score (Absolute) |  | 1.49 | 0.24 | 8.21 | 8 | 8.49 | 0 | 0.2 | 0.04 | 0.34 | 0.81 | 1.14 | 0.53 | 0.67
| Analytical results for Mo in OREAS 464 (Certified Value 77 ppm) | [15 empty] | Certified
Mo | Round | Replicate | Lab | Lab | Lab | Lab | Lab | Lab | Lab | Lab | Lab | Lab | Lab | Lab |  |  | 1
| No | No | 01 | 02 | 03 | 05 | 06 | 07 | 08 | 09 | 10 | 11 | 12 | 22 |  |  | ppm
|  |  | 4A*MS | 4A*MS | 4A*MS | 4A*MS | 4A*MS | 4A*MS | 4A*MS | 4A*MS | 4A*OES/MS | 4A*MS | 4A*MS | 4A*MS |  |  | 0
1
| 1 | 1 | 75.8 | 77.3 | 82.5 | 81.6 | 81.8 | 73.40245 | 75.7 | 81 | 80.7 | 77.7 | 73.53479 | 66.5 |  |  | 1
| 1 | 2 | 75.4 | 76.8 | 82.7 | 79.6 | 81.2 | 73.33874 | 77 | 83 | 79.4 | 73.8 | 74.84736 | 68 |  |  | #N/A
| 1 | 3 | 75.5 | 71.4 | 82 | 80 | 80.2 | 72.85945 | 75.6 | 82 | 80.9 | 77.2 | 73.40834 | 69 |  |  | 16
| 1 | 4 | 76.5 | 73.8 | 85.3 | 81.6 | 83.2 | 73.89512 | 75.4 | 79 | 79.7 | 73.9 | 73.80866 | 68.5 |  |  | 77.13498
| 1 | 5 | 74.6 | 79.8 | 84.6 | 84 | 84.1 | 73.23758 | 73.4 | 78 | 80.3 | 77.9 | 73.14666 | 69.5 |  |  | 95
| 1 | 6 | 76.9 | 76.7 | 81.1 | 81.5 | 81.5 | 73.72588 | 73.5 | 80 | 80.1 | 76.1 | 73.21363 | 69.5
| Mean |  | 75.78333 | 75.96667 | 83.03333 | 81.38333 | 82 | 73.40987 | 75.1 | 80.5 | 80.18333 | 76.1 | 73.65991 | 68.5
| Median |  | 75.65 | 76.75 | 82.6 | 81.55 | 81.65 | 73.3706 | 75.5 | 80.5 | 80.2 | 76.65 | 73.47156 | 68.75
| Std Dev. |  | 0.8232051 | 2.941202 | 1.599583 | 1.55231 | 1.415627 | 0.3669031 | 1.39714 | 1.870829 | 0.5741661 | 1.851486 | 0.6282816 | 1.140175
| Rel.Std.Dev. |  | 1.086% | 3.872% | 1.926% | 1.907% | 1.726% | 0.4998% | 1.86% | 2.324% | 0.7161% | 2.433% | 0.8529% | 1.664%
| PDM3 |  | -1.752% | -1.515% | 7.647% | 5.508% | 6.307% | -4.829% | -2.638% | 4.363% | 3.952% | -1.342% | -4.505% | -11.19%
| Z-Score (Absolute) |  | 0.05 | 0.01 | 1.39 | 1.07 | 1.19 | 0.52 | 0.19 | 0.89 | 0.83 | 0.01 | 0.47 | 1.5
| Analytical results for Na in OREAS 464 (Certified Value 0.149 wt.%) | [15 empty] | Certified
Na | Round | Replicate | Lab | Lab | Lab | Lab | Lab | Lab | Lab | Lab | Lab | Lab | Lab | Lab | Lab |  | 1
| No | No | 01 | 02 | 03 | 05 | 06 | 08 | 09 | 10 | 11 | 12 | 13 | 17 | 22 |  | wt.%
|  |  | 4A*MS | 4A*MS | 4A*MS | 4A*MS | 4A*MS | 4A*OES | 4A*OES | 4A*OES/MS | 4A*OES | 4A*OES | 4A*OES/MS | 4A*OES | 4A*OES |  | 3
3
| 1 | 1 | 0.13 | 0.14 | 0.14 | 0.16 | 0.14 | 0.14 | 0.15 | 0.158 | 0.142 | 0.150079 | 0.17 | 0.14 | 0.16 |  | 1
| 1 | 2 | 0.13 | 0.15 | 0.14 | 0.16 | 0.14 | 0.15 | 0.15 | 0.157 | 0.1452 | 0.156145 | 0.17 | 0.14 | 0.15 |  | 17
| 1 | 3 | 0.13 | 0.16 | 0.14 | 0.16 | 0.13 | 0.15 | 0.14 | 0.159 | 0.1384 | 0.153545 | 0.17 | 0.14 | 0.16 |  | 16
| 1 | 4 | 0.13 | 0.16 | 0.14 | 0.16 | 0.14 | 0.15 | 0.15 | 0.155 | 0.1361 | 0.155889 | 0.17 | 0.14 | 0.16 |  | 0.1486215
| 1 | 5 | 0.13 | 0.15 | 0.14 | 0.16 | 0.14 | 0.15 | 0.14 | 0.158 | 0.1357 | 0.155311 | 0.18 | 0.14 | 0.15 |  | 96
| 1 | 6 | 0.14 | 0.15 | 0.14 | 0.16 | 0.14 | 0.15 | 0.14 | 0.159 | 0.1329 | 0.155207 | 0.17 | 0.14 | 0.15
| Mean |  | 0.1316667 | 0.1516667 | 0.14 | 0.16 | 0.1383333 | 0.1483333 | 0.145 | 0.1576667 | 0.1383833 | 0.1543627 | 0.1716667 | 0.14 | 0.155
| Median |  | 0.13 | 0.15 | 0.14 | 0.16 | 0.14 | 0.15 | 0.145 | 0.158 | 0.13725 | 0.155259 | 0.17 | 0.14 | 0.155
| Std Dev. |  | 0.004082483 | 0.007527727 | 0 | 0 | 0.004082483 | 0.004082483 | 0.005477226 | 0.001505545 | 0.004517263 | 0.002286352 | 0.004082483 | 0 | 0.005477226
| Rel.Std.Dev. |  | 3.101% | 4.963% | 0% | 0% | 2.951% | 2.752% | 3.777% | 0.9549% | 3.264% | 1.481% | 2.378% | 0% | 3.534%
| PDM3 |  | -11.41% | 2.049% | -5.801% | 7.656% | -6.922% | -0.1939% | -2.437% | 6.086% | -6.889% | 3.863% | 15.51% | -5.801% | 4.292%
| Z-Score (Absolute) |  | 1.35 | 0.27 | 0.67 | 0.94 | 0.81 | 0 | 0.27 | 0.76 | 0.81 | 0.49 | 1.89 | 0.67 | 0.54
| Analytical results for Nb in OREAS 464 (Indicative Value 1598 ppm) | [15 empty] | Indicative
Nb | Round | Replicate | Lab | Lab | Lab | Lab | Lab | Lab | Lab | Lab | Lab | Lab |  |  |  |  | 1
| No | No | 01 | 02 | 03 | 05 | 06 | 07 | 08 | 09 | 10 | 22 |  |  |  |  | ppm
|  |  | 4A*MS | 4A*MS | 4A*MS | 4A*MS | 4A*MS | 4A*MS | 4A*MS | 4A*OES | 4A*OES/MS | 4A*MS |  |  |  |  | 0
0
| 1 | 1 | > 500 | > 500 | > 500 | > 500 | > 500 | 1622.747 | 1633.8 | 1356 | > 500 | 1860 |  |  |  |  | 1
| 1 | 2 | > 500 | > 500 | > 500 | > 500 | > 500 | 1679.193 | 1653.4 | 1063 | > 500 | 1880 |  |  |  |  | 21
| 1 | 3 | > 500 | > 500 | > 500 | > 500 | > 500 | 1684.33 | 1629.3 | 1167 | > 500 | 1940 |  |  |  |  | 16
| 1 | 4 | > 500 | > 500 | > 500 | > 500 | > 500 | 1643.377 | 1646.1 | 1224 | > 500 | 1970 |  |  |  |  | 1597.759
| 1 | 5 | > 500 | > 500 | > 500 | > 500 | > 500 | 1630.707 | 1612.3 | 939 | > 500 | 1950 |  |  |  |  | 27
| 1 | 6 | > 500 | > 500 | > 500 | > 500 | > 500 | 1693.569 | 1598.4 | 1300 | > 500 | 1970
| Mean | [6 empty] | 1658.987 | 1628.883 | 1174.833 |  | 1928.333
| Median | [6 empty] | 1661.285 | 1631.55 | 1195.5 |  | 1945
| Std Dev. | [6 empty] | 30.34214 | 20.62071 | 154.3314 |  | 47.08149
| Rel.Std.Dev. | [6 empty] | 1.829% | 1.266% | 13.14% |  | 2.442%
| PDM3 | [6 empty] | 3.832% | 1.948% | -26.47% |  | 20.69%
| Z-Score (Absolute) |  | NA | NA | NA | NA | NA | 0.07 | 0.07 | 2.11 | NA | 1.28
| Analytical results for Nd in OREAS 464 (Certified Value 0.959 wt.%) | [15 empty] | Certified
Nd | Round | Replicate | Lab | Lab | Lab | Lab | Lab | Lab | Lab | Lab | Lab | Lab | Lab | Lab | Lab |  | 1
| No | No | 01 | 02 | 03 | 05 | 06 | 07 | 08 | 09 | 10 | 11 | 12 | 17 | 22 |  | wt.%
|  |  | 4A*MS | 4A*MS | 4A*MS | 4A*MS | 4A*MS | 4A*MS | 4A*MS | 4A*OES | 4A*OES/MS | 4A*MS | 4A*MS | 4A*OES | 4A*MS |  | 3
3
| 1 | 1 | > 1 | > 1 | 0.951 | > 1 | 0.941 | 1.049771037 | 0.60099 | 0.9651 | > 0.5 | 0.924425 | 0.9270424 | 0.97225 | 0.947 |  | 1
| 1 | 2 | 0.991 | > 1 | 0.946 | > 1 | 0.932 | 1.048182422 | 0.65359 | 0.9773 | > 0.5 | 0.92877 | 0.9158473 | 0.9743 | 0.947 |  | #N/A
| 1 | 3 | 1 | 0.918 | 0.966 | > 1 | 0.924 | 1.041549081 | 0.65278 | 0.9738 | > 0.5 | 0.972648 | 0.9159503 | 1.0126 | 0.964 |  | 16
| 1 | 4 | 0.994 | 0.975 | 0.959 | > 1 | 0.951 | 1.041117875 | 0.60996 | 0.9752 | > 0.5 | 0.937013 | 0.9254367 | 0.967 | 0.97 |  | 0.9589229
| 1 | 5 | 0.983 | 0.968 | 0.944 | > 1 | 0.983 | 1.047129423 | 0.57539 | 0.9632 | > 0.5 | 0.950212 | 0.921119 | 0.9827 | 0.968 |  | 97
| 1 | 6 | 0.985 | 1 | 0.938 | > 1 | 0.954 | 1.050639073 | 0.64421 | 0.9628 | > 0.5 | 0.926917 | 0.9271033 | 1.009 | 0.954
| Mean |  | 0.9906 | 0.96525 | 0.9506667 |  | 0.9475 | 1.046398 | 0.62282 | 0.9695667 |  | 0.9399975 | 0.9220832 | 0.9863083 | 0.9583333
| Median |  | 0.991 | 0.9715 | 0.9485 |  | 0.946 | 1.047656 | 0.627085 | 0.96945 |  | 0.9328915 | 0.9232779 | 0.9785 | 0.959
| Std Dev. |  | 0.0068775 | 0.03436447 | 0.01030857 |  | 0.02073403 | 0.004110352 | 0.03222874 | 0.006568612 |  | 0.01854161 | 0.005262499 | 0.01966638 | 0.01036661
| Rel.Std.Dev. |  | 0.6943% | 3.56% | 1.084% |  | 2.188% | 0.3928% | 5.175% | 0.6775% |  | 1.973% | 0.5707% | 1.994% | 1.082%
| PDM3 |  | 3.303% | 0.6598% | -0.861% |  | -1.191% | 9.122% | -35.05% | 1.11% |  | -1.974% | -3.842% | 2.856% | -0.06148%
| Z-Score (Absolute) |  | 1.19 | 0.25 | 0.28 | NA | 0.4 | 3.24 | 12.34 | 0.41 | NA | 0.67 | 1.33 | 1.03 | 0
| Analytical results for Ni in OREAS 464 (Certified Value 89 ppm) | [15 empty] | Certified
Ni | Round | Replicate | Lab | Lab | Lab | Lab | Lab | Lab | Lab | Lab | Lab | Lab | Lab |  |  |  | 1
| No | No | 01 | 02 | 03 | 05 | 06 | 07 | 09 | 10 | 11 | 17 | 22 |  |  |  | ppm
|  |  | 4A*MS | 4A*MS | 4A*MS | 4A*MS | 4A*MS | 4A*MS | 4A*OES | 4A*OES/MS | 4A*OES | 4A*OES | 4A*OES |  |  |  | 0
1
| 1 | 1 | 362 | 85.7 | 84.5 | 88.1 | 83.4 | 83.80402 | 95 | 92.8 | 95 | 80 | 100 |  |  |  | 1
| 1 | 2 | 357 | 84.5 | 83.6 | 84.6 | 82 | 85.05291 | 94 | 91.3 | 96 | 80 | 108 |  |  |  | #N/A
| 1 | 3 | 357 | 78.1 | 86.1 | 86.7 | 79.6 | 84.05865 | 89 | 92.9 | 92 | 85 | 100 |  |  |  | 16
| 1 | 4 | 365 | 83.9 | 84.6 | 85.4 | 83 | 84.6677 | 99 | 92.8 | 92 | 80 | 104 |  |  |  | 88.57475
| 1 | 5 | 358 | 86.2 | 83.8 | 89.7 | 84.8 | 85.67604 | 89 | 91 | 90 | 85 | 102 |  |  |  | 98
| 1 | 6 | 369 | 85.7 | 84.4 | 86.6 | 87.5 | 84.82584 | 87 | 92 | 88 | 80 | 104
| Mean |  | 361.3333 | 84.01667 | 84.5 | 86.85 | 83.38333 | 84.68086 | 92.16667 | 92.13333 | 92.16667 | 81.66667 | 103
| Median |  | 360 | 85.1 | 84.45 | 86.65 | 83.2 | 84.74677 | 91.5 | 92.4 | 92 | 80 | 103
| Std Dev. |  | 4.926121 | 3.022857 | 0.8809086 | 1.84038 | 2.658132 | 0.6791185 | 4.578937 | 0.8334667 | 2.994439 | 2.581989 | 3.03315
| Rel.Std.Dev. |  | 1.363% | 3.598% | 1.042% | 2.119% | 3.188% | 0.802% | 4.968% | 0.9046% | 3.249% | 3.162% | 2.945%
| PDM3 |  | 307.9% | -5.146% | -4.6% | -1.947% | -5.861% | -4.396% | 4.055% | 4.018% | 4.055% | -7.799% | 16.29%
| Z-Score (Absolute) |  | 35.71 | 0.21 | 0.31 | 0 | 0.45 | 0.28 | 0.69 | 0.69 | 0.69 | 0.67 | 2.1
| Analytical results for P in OREAS 464 (Certified Value 1.36 wt.%) | [15 empty] | Certified
P | Round | Replicate | Lab | Lab | Lab | Lab | Lab | Lab | Lab | Lab | Lab | Lab | Lab | Lab | Lab |  | 1
| No | No | 01 | 02 | 03 | 05 | 06 | 08 | 09 | 10 | 11 | 12 | 13 | 17 | 22 |  | wt.%
|  |  | 4A*MS | 4A*MS | 4A*MS | 4A*MS | 4A*MS | 4A*OES | 4A*OES | 4A*OES/MS | 4A*OES | 4A*OES | 4A*OES/MS | 4A*OES | 4A*OES |  | 2
3
| 1 | 1 | > 1 | > 1 | 0.614 | 0.654 | 0.567 | 1.297 | 1.45 | 1.37 | 1.4155 | 1.2593 | 1.3 | 1.32 | 1.35 |  | 1
| 1 | 2 | > 1 | > 1 | 0.598 | 0.646 | 0.569 | 1.319 | 1.45 | 1.36 | 1.4482 | 1.27139 | 1.3 | 1.3185 | 1.49 |  | #N/A
| 1 | 3 | > 1 | > 1 | 0.605 | 0.655 | 0.584 | 1.321 | 1.46 | 1.36 | 1.395 | 1.27313 | 1.3 | 1.334 | 1.59 |  | 16
| 1 | 4 | > 1 | > 1 | 0.602 | 0.663 | 0.593 | 1.304 | 1.42 | 1.33 | 1.383 | 1.29426 | 1.3 | 1.321 | 1.46 |  | 1.359527
| 1 | 5 | > 1 | > 1 | 0.601 | 0.678 | 0.568 | 1.313 | 1.42 | 1.36 | 1.362 | 1.28731 | 1.3 | 1.306 | 1.42 |  | 99
| 1 | 6 | > 1 | > 1 | 0.605 | 0.672 | 0.586 | 1.311 | 1.48 | 1.37 | 1.3581 | 1.29811 | 1.4 | 1.3175 | 1.53
| Mean |  |  |  | 0.6041667 | 0.6613333 | 0.5778333 | 1.310833 | 1.446667 | 1.358333 | 1.393633 | 1.280583 | 1.316667 | 1.3195 | 1.473333
| Median |  |  |  | 0.6035 | 0.659 | 0.5765 | 1.312 | 1.45 | 1.36 | 1.389 | 1.28022 | 1.3 | 1.31925 | 1.475
| Std Dev. |  |  |  | 0.005492419 | 0.01202775 | 0.01119673 | 0.00908662 | 0.0233809 | 0.0147196 | 0.03415814 | 0.01505014 | 0.04082483 | 0.008944272 | 0.08406347
| Rel.Std.Dev. |  |  |  | 0.9091% | 1.819% | 1.938% | 0.6932% | 1.616% | 1.084% | 2.451% | 1.175% | 3.101% | 0.6779% | 5.706%
| PDM3 |  |  |  | -55.56% | -51.36% | -57.5% | -3.582% | 6.41% | -0.08781% | 2.509% | -5.807% | -3.153% | -2.944% | 8.371%
| Z-Score (Absolute) |  | NA | NA | 6.24 | 5.74 | 6.47 | 0.05 | 1.14 | 0.37 | 0.67 | 0.32 | 0 | 0.02 | 1.17
| Analytical results for Pb in OREAS 464 (Certified Value 205 ppm) | [15 empty] | Certified
Pb | Round | Replicate | Lab | Lab | Lab | Lab | Lab | Lab | Lab | Lab | Lab | Lab | Lab | Lab |  |  | 1
| No | No | 01 | 02 | 03 | 05 | 06 | 07 | 08 | 10 | 11 | 12 | 17 | 22 |  |  | ppm
|  |  | 4A*MS | 4A*MS | 4A*MS | 4A*MS | 4A*MS | 4A*MS | 4A*MS | 4A*OES/MS | 4A*MS | 4A*OES | 4A*OES | 4A*MS |  |  | 0
0
| 1 | 1 | 206 | 219 | 215 | 212 | 205 | 186.8226 | 175 | 190 | 146.2 | 255.535 | 260 | 173 |  |  | 1
| 1 | 2 | 199 | 211 | 226 | 227 | 210 | 183.1645 | 181 | 191 | 144.5 | 255.815 | 260 | 171 |  |  | #N/A
| 1 | 3 | 200 | 227 | 216 | 217 | 203 | 182.5035 | 177 | 199 | 152.2 | 255.201 | 260 | 174 |  |  | 16
| 1 | 4 | 205 | 208 | 229 | 231 | 207 | 185.4246 | 181 | 188 | 151.2 | 255.742 | 270 | 174 |  |  | 204.9508
| 1 | 5 | 199.5 | 206 | 230 | 220 | 213 | 186.6728 | 178 | 193 | 151.7 | 254.587 | 260 | 176 |  |  | 100
| 1 | 6 | 209 | 217 | 218 | 210 | 203 | 189.5934 | 173 | 194 | 145.6 | 256.494 | 250 | 171
| Mean |  | 203.0833 | 214.6667 | 222.3333 | 219.5 | 206.8333 | 185.6969 | 177.5 | 192.5 | 148.5667 | 255.5623 | 260 | 173.1667
| Median |  | 202.5 | 214 | 222 | 218.5 | 206 | 186.0487 | 177.5 | 192 | 148.7 | 255.6385 | 260 | 173.5
| Std Dev. |  | 4.152309 | 7.865537 | 6.772493 | 8.264381 | 4.020779 | 2.611043 | 3.209361 | 3.834058 | 3.489795 | 0.639798 | 6.324555 | 1.94079
| Rel.Std.Dev. |  | 2.045% | 3.664% | 3.046% | 3.765% | 1.944% | 1.406% | 1.808% | 1.992% | 2.349% | 0.2503% | 2.433% | 1.121%
| PDM3 |  | -0.9112% | 4.741% | 8.481% | 7.099% | 0.9185% | -9.394% | -13.39% | -6.075% | -27.51% | 24.69% | 26.86% | -15.51%
| Z-Score (Absolute) |  | 0.07 | 0.36 | 0.64 | 0.54 | 0.07 | 0.71 | 1.01 | 0.46 | 2.08 | 1.86 | 2.03 | 1.17
| Analytical results for Pr in OREAS 464 (Certified Value 2601 ppm) | [15 empty] | Certified
Pr | Round | Replicate | Lab | Lab | Lab | Lab | Lab | Lab | Lab | Lab | Lab | Lab | Lab | Lab | Lab |  | 1
| No | No | 01 | 02 | 03 | 05 | 06 | 07 | 08 | 09 | 10 | 11 | 12 | 17 | 22 |  | ppm
|  |  | 4A*MS | 4A*MS | 4A*MS | 4A*MS | 4A*MS | 4A*MS | 4A*MS | 4A*MS | 4A*OES/MS | 4A*MS | 4A*MS | 4A*OES | 4A*MS |  | 0
0
| 1 | 1 | > 1000 | > 1000 | > 1000 | > 1000 | > 1000 | 2766.087 | 1499.4 | 2526.18 | 993 | 2614.19 | 2738.065 | 2513.1 | 2460 |  | 1
| 1 | 2 | > 1000 | > 1000 | > 1000 | > 1000 | > 1000 | 2705.271 | 1631.1 | 2592.95 | 997 | 2677.05 | 2640.556 | 2535.7 | 2470 |  | #N/A
| 1 | 3 | > 1000 | > 1000 | > 1000 | > 1000 | > 1000 | 2603.871 | 1628.9 | 2574.9 | 1050 | 2601.65 | 2604.545 | 2621.6 | 2490 |  | 16
| 1 | 4 | > 1000 | > 1000 | > 1000 | > 1000 | > 1000 | 2659.473 | 1517.4 | 2551.77 | 1000 | 2615.49 | 2670.023 | 2514.4 | 2490 |  | 2600.62
| 1 | 5 | > 1000 | > 1000 | > 1000 | > 1000 | > 1000 | 2714.028 | 1421.4 | 2519.2 | 1040 | 2702.63 | 2691.228 | 2540.8 | 2500 |  | 101
| 1 | 6 | > 1000 | > 1000 | > 1000 | > 1000 | > 1000 | 2641.084 | 1631.5 | 2561.15 | 1060 | 2592.96 | 2786.284 | 2636.1 | 2500
| Mean | [6 empty] | 2681.636 | 1554.95 | 2554.358 | 1023.333 | 2633.995 | 2688.45 | 2560.283 | 2485
| Median | [6 empty] | 2682.372 | 1573.15 | 2556.46 | 1020 | 2614.84 | 2680.626 | 2538.25 | 2490
| Std Dev. | [6 empty] | 58.17691 | 88.83551 | 28.26386 | 29.9711 | 44.78669 | 65.90055 | 54.44885 | 16.43168
| Rel.Std.Dev. | [6 empty] | 2.169% | 5.713% | 1.106% | 2.929% | 1.7% | 2.451% | 2.127% | 0.6612%
| PDM3 | [6 empty] | 3.115% | -40.21% | -1.779% | -60.65% | 1.283% | 3.377% | -1.551% | -4.446%
| Z-Score (Absolute) |  | NA | NA | NA | NA | NA | 0.83 | 6.73 | 0.02 | 10.29 | 0.51 | 0.88 | 0.02 | 0.49
| Analytical results for Rb in OREAS 464 (Certified Value 4.22 ppm) | [15 empty] | Certified
Rb | Round | Replicate | Lab | Lab | Lab | Lab | Lab | Lab | Lab | Lab | Lab | Lab | Lab | Lab | Lab |  | 1
| No | No | 01 | 02 | 03 | 05 | 06 | 07 | 08 | 09 | 10 | 11 | 12 | 17 | 22 |  | ppm
|  |  | 4A*MS | 4A*MS | 4A*MS | 4A*MS | 4A*MS | 4A*MS | 4A*MS | 4A*MS | 4A*OES/MS | 4A*MS | 4A*MS | 4A*OES | 4A*MS |  | 2
3
| 1 | 1 | 4.7 | 4.5 | 4.3 | 4.1 | 3.9 | 4.147968 | 4 | 4.7 | 3.46 | 4.17 | 5.024179 | 4 | 4.6 |  | 1
| 1 | 2 | 4.8 | 4.6 | 4.5 | 4.1 | 3.9 | 4.060304 | 4.1 | 4.9 | 3.29 | 4 | 4.859978 | 4 | 4.6 |  | #N/A
| 1 | 3 | 4.4 | 4.1 | 4.3 | 4 | 3.9 | 4.20912 | 4 | 4.7 | 3.42 | 4.06 | 5.208884 | 4 | 4.6 |  | 16
| 1 | 4 | 4.9 | 4.2 | 4.4 | 4.1 | 3.9 | 4.386046 | 4 | 4.9 | 3.32 | 4.17 | 5.331177 | 4 | 4.4 |  | 4.220818
| 1 | 5 | 4.8 | 4.7 | 4.5 | 4.2 | 4.1 | 4.00619 | 3.9 | 4.6 | 3.47 | 4.39 | 5.067812 | 4 | 4.6 |  | 102
| 1 | 6 | 4.9 | 4.4 | 4.2 | 4.1 | 3.9 | 3.879244 | 4 | 4.8 | 3.43 | 4.21 | 5.019216 | 4 | 4.6
| Mean |  | 4.75 | 4.416667 | 4.366667 | 4.1 | 3.933333 | 4.114812 | 4 | 4.766667 | 3.398333 | 4.166667 | 5.085208 | 4 | 4.566667
| Median |  | 4.8 | 4.45 | 4.35 | 4.1 | 3.9 | 4.104136 | 4 | 4.75 | 3.425 | 4.17 | 5.045996 | 4 | 4.6
| Std Dev. |  | 0.1870829 | 0.2316607 | 0.121106 | 0.06324555 | 0.08164966 | 0.1753987 | 0.06324555 | 0.121106 | 0.07521081 | 0.1348579 | 0.1642603 | 0 | 0.08164966
| Rel.Std.Dev. |  | 3.939% | 5.245% | 2.773% | 1.543% | 2.076% | 4.263% | 1.581% | 2.541% | 2.213% | 3.237% | 3.23% | 0% | 1.788%
| PDM3 |  | 12.54% | 4.64% | 3.455% | -2.862% | -6.811% | -2.511% | -5.232% | 12.93% | -19.49% | -1.283% | 20.48% | -5.232% | 8.194%
| Z-Score (Absolute) |  | 1.89 | 0.72 | 0.58 | 0.19 | 0.67 | 0.15 | 0.48 | 1.73 | 2.22 | 0 | 2.65 | 0.48 | 1.16
| Analytical results for Re in OREAS 464 (Certified Value < 0.03 ppm) | [15 empty] | Certified
Re | Round | Replicate | Lab | Lab | Lab | Lab | Lab | Lab | Lab | Lab | Lab | Lab | Lab |  |  |  | 1
| No | No | 01 | 02 | 03 | 05 | 06 | 07 | 09 | 10 | 11 | 17 | 22 |  |  |  | ppm
|  |  | 4A*MS | 4A*MS | 4A*MS | 4A*MS | 4A*MS | 4A*MS | 4A*MS | 4A*OES/MS | 4A*MS | 4A*OES | 4A*MS |  |  |  | 3
3
| 1 | 1 | 0.049 | 0.005 | 0.017 | 0.012 | 0.02 | < 0.002 | 0.02 | 0.005 | 0.008 | < 0.05 | < 0.1 |  |  |  | 1
| 1 | 2 | 0.051 | 0.005 | 0.017 | 0.01 | 0.021 | < 0.002 | < 0.02 | 0.003 | < 0.002 | < 0.05 | < 0.1 |  |  |  | 18
| 1 | 3 | 0.051 | 0.004 | 0.017 | 0.012 | 0.021 | < 0.002 | < 0.02 | 0.004 | < 0.002 | < 0.05 | < 0.1 |  |  |  | 16
| 1 | 4 | 0.051 | 0.008 | 0.017 | 0.014 | 0.02 | < 0.002 | < 0.02 | 0.004 | 0.003 | < 0.05 | < 0.1 |  |  |  | < 0.03
| 1 | 5 | 0.048 | 0.002 | 0.013 | 0.017 | 0.021 | < 0.002 | < 0.02 | 0.004 | 0.003 | < 0.05 | < 0.1 |  |  |  | 103
| 1 | 6 | 0.047 | 0.015 | 0.018 | 0.011 | 0.02 | < 0.002 | < 0.02 | 0.004 | 0.003 | < 0.05 | < 0.1
| Mean |  | 0.0495 | 0.0065 | 0.0165 | 0.01266667 | 0.0205 |  | 0.02 | 0.004 | 0.00425
| Median |  | 0.05 | 0.005 | 0.017 | 0.012 | 0.0205 |  | 0.02 | 0.004 | 0.003
| Std Dev. |  | 0.001760682 | 0.004593474 | 0.001760682 | 0.002503331 | 0.0005477226 |  |  | 0.0006324555 | 0.0025
| Rel.Std.Dev. |  | 3.557% | 70.67% | 10.67% | 19.76% | 2.672% |  |  | 15.81% | 58.82%
PDM3
| Z-Score (Absolute) |  | 3.33 | 0.81 | 0.22 | 0.22 | 0.54 | NA | 0.49 | 1.05 | 1.15 | NA | NA
| Analytical results for S in OREAS 464 (Certified Value 983 ppm) | [15 empty] | Certified
S | Round | Replicate | Lab | Lab | Lab | Lab | Lab | Lab | Lab | Lab | Lab | Lab | Lab | Lab |  |  | 1
| No | No | 01 | 02 | 03 | 05 | 06 | 08 | 09 | 10 | 11 | 13 | 17 | 22 |  |  | ppm
|  |  | 4A*MS | 4A*MS | 4A*MS | 4A*MS | 4A*MS | 4A*OES | 4A*OES | 4A*OES/MS | 4A*OES | 4A*OES/MS | 4A*OES | 4A*OES |  |  | 0
0
| 1 | 1 | 900 | 1100 | 900 | 1000 | 1000 | 900 | 900 | 960 | 963 | 1100 | 1050 | 1000 |  |  | 1
| 1 | 2 | 900 | 1100 | 900 | 1000 | 1000 | 900 | 900 | 920 | 1095 | 1100 | 1050 | 1000 |  |  | #N/A
| 1 | 3 | 900 | 1100 | 900 | 1000 | 1000 | 900 | 900 | 940 | 934 | 1100 | 1050 | 1050 |  |  | 16
| 1 | 4 | 900 | 1100 | 900 | 1000 | 1000 | 900 | 900 | 920 | 949 | 1200 | 1050 | 1000 |  |  | 983.4111
| 1 | 5 | 900 | 1100 | 900 | 1000 | 1000 | 900 | 900 | 940 | 1277 | 1100 | 1050 | 1050 |  |  | 104
| 1 | 6 | 900 | 1100 | 900 | 1000 | 1000 | 900 | 900 | 930 | 972 | 1100 | 1050 | 1000
| Mean |  | 900 | 1100 | 900 | 1000 | 1000 | 900 | 900 | 935 | 1031.667 | 1116.667 | 1050 | 1016.667
| Median |  | 900 | 1100 | 900 | 1000 | 1000 | 900 | 900 | 935 | 967.5 | 1100 | 1050 | 1000
| Std Dev. |  | 0 | 0 | 0 | 0 | 0 | 0 | 0 | 15.16575 | 133.3022 | 40.82483 | 0 | 25.81989
| Rel.Std.Dev. |  | 0% | 0% | 0% | 0% | 0% | 0% | 0% | 1.622% | 12.92% | 3.656% | 0% | 2.54%
| PDM3 |  | -8.482% | 11.86% | -8.482% | 1.687% | 1.687% | -8.482% | -8.482% | -4.923% | 4.907% | 13.55% | 6.771% | 3.382%
| Z-Score (Absolute) |  | 0.82 | 0.98 | 0.82 | 0.08 | 0.08 | 0.82 | 0.82 | 0.51 | 0.08 | 1.13 | 0.53 | 0.23
| Analytical results for Sb in OREAS 464 (Certified Value 1.87 ppm) | [15 empty] | Certified
Sb | Round | Replicate | Lab | Lab | Lab | Lab | Lab | Lab | Lab | Lab | Lab | Lab | Lab |  |  |  | 1
| No | No | 01 | 02 | 03 | 05 | 06 | 07 | 08 | 09 | 10 | 11 | 22 |  |  |  | ppm
|  |  | 4A*MS | 4A*MS | 4A*MS | 4A*MS | 4A*MS | 4A*MS | 4A*MS | 4A*MS | 4A*OES/MS | 4A*MS | 4A*MS |  |  |  | 2
3
| 1 | 1 | 1.77 | 1.92 | 2.07 | 1.93 | 1.86 | 1.616955 | 1.9 | 1.8 | 1.75 | 1.47 | 1.8 |  |  |  | 1
| 1 | 2 | 1.79 | 1.86 | 1.97 | 1.87 | 1.83 | 1.603459 | 1.9 | 1.8 | 1.74 | 1.39 | 1.8 |  |  |  | #N/A
| 1 | 3 | 1.83 | 1.69 | 2.02 | 1.94 | 1.83 | 1.807026 | 1.9 | 2.1 | 1.8 | 1.46 | 1.8 |  |  |  | 16
| 1 | 4 | 1.83 | 1.87 | 2.06 | 1.95 | 1.87 | 1.657459 | 1.9 | 1.9 | 1.82 | 1.47 | 1.8 |  |  |  | 1.868026
| 1 | 5 | 1.8 | 1.99 | 2.17 | 2.03 | 1.94 | 1.717497 | 1.9 | 1.9 | 1.83 | 1.49 | 1.6 |  |  |  | 105
| 1 | 6 | 1.98 | 1.9 | 2 | 1.94 | 1.86 | 1.761143 | 1.8 | 2 | 1.79 | 1.43 | 1.8
| Mean |  | 1.833333 | 1.871667 | 2.048333 | 1.943333 | 1.865 | 1.693923 | 1.883333 | 1.916667 | 1.788333 | 1.451667 | 1.766667
| Median |  | 1.815 | 1.885 | 2.04 | 1.94 | 1.86 | 1.687478 | 1.9 | 1.9 | 1.795 | 1.465 | 1.8
| Std Dev. |  | 0.07554248 | 0.1002829 | 0.07026142 | 0.05125102 | 0.04037326 | 0.08161368 | 0.04082483 | 0.1169045 | 0.03656045 | 0.03600926 | 0.08164966
| Rel.Std.Dev. |  | 4.12% | 5.358% | 3.43% | 2.637% | 2.165% | 4.818% | 2.168% | 6.099% | 2.044% | 2.481% | 4.622%
| PDM3 |  | -1.857% | 0.1949% | 9.652% | 4.031% | -0.162% | -9.32% | 0.8195% | 2.604% | -4.266% | -22.29% | -5.426%
| Z-Score (Absolute) |  | 0.33 | 0.45 | 1.9 | 0.81 | 0 | 1.77 | 0.19 | 0.54 | 0.8 | 4.29 | 0.67
| Analytical results for Sc in OREAS 464 (Certified Value 141 ppm) | [15 empty] | Certified
Sc | Round | Replicate | Lab | Lab | Lab | Lab | Lab | Lab | Lab | Lab | Lab | Lab | Lab | Lab |  |  | 1
| No | No | 01 | 02 | 03 | 05 | 06 | 07 | 08 | 09 | 10 | 12 | 17 | 22 |  |  | ppm
|  |  | 4A*MS | 4A*MS | 4A*MS | 4A*MS | 4A*MS | 4A*MS | 4A*MS | 4A*OES | 4A*OES/MS | 4A*MS | 4A*OES | 4A*OES |  |  | 0
0
| 1 | 1 | 134.5 | 147 | 141.5 | 150 | 143 | 132.49 | 120 | 140 | 83.6 | 149.9738 | 140 | 143 |  |  | 1
| 1 | 2 | 135 | 141.5 | 142 | 146.5 | 140.5 | 136.0164 | 126 | 135 | 84 | 151.1792 | 139 | 143 |  |  | 19
| 1 | 3 | 134 | 132 | 147 | 148.5 | 137 | 130.3956 | 126 | 138 | 85.8 | 148.6975 | 139 | 150 |  |  | 16
| 1 | 4 | 136.5 | 140 | 143.5 | 150.5 | 142 | 136.9 | 118 | 138 | 89 | 158.299 | 139 | 147 |  |  | 141.3799
| 1 | 5 | 133 | 134.5 | 144 | 152.5 | 146 | 134.9671 | 113 | 134 | 89 | 148.4705 | 139 | 146 |  |  | 106
| 1 | 6 | 137 | 141 | 142 | 148.5 | 138.5 | 130.8271 | 121 | 141 | 86 | 148.9277 | 139 | 145
| Mean |  | 135 | 139.3333 | 143.3333 | 149.4167 | 141.1667 | 133.5994 | 120.6667 | 137.6667 | 86.23333 | 150.9246 | 139.1667 | 145.6667
| Median |  | 134.75 | 140.5 | 142.75 | 149.25 | 141.25 | 133.7286 | 120.5 | 138 | 85.9 | 149.4507 | 139 | 145.5
| Std Dev. |  | 1.516575 | 5.363457 | 2.041241 | 2.059531 | 3.235223 | 2.749098 | 4.966555 | 2.73252 | 2.344071 | 3.750231 | 0.4082483 | 2.65832
| Rel.Std.Dev. |  | 1.123% | 3.849% | 1.424% | 1.378% | 2.292% | 2.058% | 4.116% | 1.985% | 2.718% | 2.485% | 0.2934% | 1.825%
| PDM3 |  | -4.513% | -1.448% | 1.382% | 5.685% | -0.1508% | -5.503% | -14.65% | -2.626% | -39.01% | 6.751% | -1.565% | 3.032%
| Z-Score (Absolute) |  | 0.58 | 0.01 | 0.56 | 1.38 | 0.26 | 0.77 | 2.53 | 0.22 | 7.22 | 1.39 | 0.01 | 0.87
| Analytical results for Se in OREAS 464 (Certified Value < 50 ppm) | [15 empty] | Certified
Se | Round | Replicate | Lab | Lab | Lab | Lab | Lab | Lab | Lab | Lab | Lab | Lab | Lab |  |  |  | 1
| No | No | 01 | 02 | 03 | 05 | 06 | 07 | 08 | 09 | 10 | 11 | 22 |  |  |  | ppm
|  |  | 4A*MS | 4A*MS | 4A*MS | 4A*MS | 4A*MS | 4A*MS | 4A*MS | 4A*MS | 4A*OES/MS | 4A*MS | 4A*MS |  |  |  | 0
0
| 1 | 1 | 13 | < 50 | 16 | 27 | 40 | 10.14426 | 28 | 35 | < 0.5 | 5.7 | 30 |  |  |  | 1
| 1 | 2 | 13 | < 50 | 18 | 27 | 40 | 13.50916 | 28 | 38 | < 0.5 | 5.5 | 35 |  |  |  | 15
| 1 | 3 | 13 | < 50 | 18 | 27 | 39 | 11.98599 | 29 | 38 | < 0.5 | 1.2 | 30 |  |  |  | 16
| 1 | 4 | 14 | < 50 | 17 | 26 | 39 | 12.80041 | 29 | 36 | < 0.5 | 6.4 | 30 |  |  |  | < 50
| 1 | 5 | 12 | < 50 | 17 | 27 | 41 | 9.712732 | 27 | 35 | < 0.5 | 4.5 | 35 |  |  |  | 107
| 1 | 6 | 13 | < 50 | 16 | 26 | 39 | 13.14948 | 29 | 38 | < 0.5 | 3.6 | 30
| Mean |  | 13 |  | 17 | 26.66667 | 39.66667 | 11.88367 | 28.33333 | 36.66667 |  | 4.483333 | 31.66667
| Median |  | 13 |  | 17 | 27 | 39.5 | 12.3932 | 28.5 | 37 |  | 5 | 30
| Std Dev. |  | 0.6324555 |  | 0.8944272 | 0.5163978 | 0.8164966 | 1.602117 | 0.8164966 | 1.505545 |  | 1.884056 | 2.581989
| Rel.Std.Dev. |  | 4.865% |  | 5.261% | 1.936% | 2.058% | 13.48% | 2.882% | 4.106% |  | 42.02% | 8.154%
PDM3
| Z-Score (Absolute) |  | 0.92 | NA | 0.65 | 0 | 0.88 | 1 | 0.11 | 0.67 | NA | 1.5 | 0.34
| Analytical results for Sm in OREAS 464 (Certified Value 1485 ppm) | [15 empty] | Certified
Sm | Round | Replicate | Lab | Lab | Lab | Lab | Lab | Lab | Lab | Lab | Lab | Lab | Lab | Lab | Lab |  | 1
| No | No | 01 | 02 | 03 | 05 | 06 | 07 | 08 | 09 | 10 | 11 | 12 | 17 | 22 |  | ppm
|  |  | 4A*MS | 4A*MS | 4A*MS | 4A*MS | 4A*MS | 4A*MS | 4A*MS | 4A*MS | 4A*OES/MS | 4A*MS | 4A*MS | 4A*OES | 4A*MS |  | 0
0
| 1 | 1 | > 1000 | > 1000 | > 1000 | > 1000 | > 1000 | 1603.367 | 1019.4 | 1470.4 | 748 | 1446.62 | 1425.233 | 1449.8 | 1490 |  | 1
| 1 | 2 | > 1000 | > 1000 | > 1000 | > 1000 | > 1000 | 1569.56 | 1097.5 | 1494.5 | 745 | 1471.25 | 1396.244 | 1457.6 | 1480 |  | #N/A
| 1 | 3 | > 1000 | > 1000 | > 1000 | > 1000 | > 1000 | 1493.871 | 1089.6 | 1491.4 | 712 | 1496.2 | 1451.611 | 1519.9 | 1520 |  | 16
| 1 | 4 | > 1000 | > 1000 | > 1000 | > 1000 | > 1000 | 1534.734 | 1048.3 | 1474.2 | 715 | 1454.61 | 1403.03 | 1444.5 | 1510 |  | 1484.866
| 1 | 5 | > 1000 | > 1000 | > 1000 | > 1000 | > 1000 | 1608.871 | 987.3 | 1476.6 | 741 | 1511.9 | 1408.149 | 1461.7 | 1520 |  | 108
| 1 | 6 | > 1000 | > 1000 | > 1000 | > 1000 | > 1000 | 1531.924 | 1081.6 | 1485 | 721 | 1430.31 | 1444.208 | 1507.9 | 1520
| Mean | [6 empty] | 1557.055 | 1053.95 | 1482.017 | 730.3333 | 1468.482 | 1421.412 | 1473.567 | 1506.667
| Median | [6 empty] | 1552.147 | 1064.95 | 1480.8 | 731 | 1462.93 | 1416.691 | 1459.65 | 1515
| Std Dev. | [6 empty] | 44.96221 | 43.81756 | 9.779247 | 16.12038 | 30.9469 | 22.77486 | 32.03446 | 17.5119
| Rel.Std.Dev. | [6 empty] | 2.888% | 4.157% | 0.6599% | 2.207% | 2.107% | 1.602% | 2.174% | 1.162%
| PDM3 | [6 empty] | 4.862% | -29.02% | -0.1919% | -50.81% | -1.103% | -4.273% | -0.761% | 1.468%
| Z-Score (Absolute) |  | NA | NA | NA | NA | NA | 1.36 | 6.6 | 0.17 | 11.72 | 0.04 | 0.78 | 0.04 | 0.56
| Analytical results for Sn in OREAS 464 (Certified Value 35.7 ppm) | [15 empty] | Certified
Sn | Round | Replicate | Lab | Lab | Lab | Lab | Lab | Lab | Lab | Lab | Lab | Lab | Lab |  |  |  | 1
| No | No | 01 | 02 | 03 | 05 | 06 | 07 | 08 | 09 | 10 | 11 | 22 |  |  |  | ppm
|  |  | 4A*MS | 4A*MS | 4A*MS | 4A*MS | 4A*MS | 4A*MS | 4A*MS | 4A*MS | 4A*OES/MS | 4A*MS | 4A*MS |  |  |  | 1
2
| 1 | 1 | 33.8 | 39.2 | 42 | 37.4 | 37.2 | 31.71396 | 36.3 | 37 | 28.6 | 37.5 | 37 |  |  |  | 1
| 1 | 2 | 33.5 | 37.9 | 40.3 | 36.4 | 36.9 | 33.42395 | 36.4 | 33 | 29 | 34.8 | 37 |  |  |  | #N/A
| 1 | 3 | 34.4 | 35.1 | 41.5 | 36.5 | 36.7 | 31.48846 | 36.6 | 33 | 29.2 | 36 | 36 |  |  |  | 16
| 1 | 4 | 33.6 | 37.1 | 42.2 | 37.4 | 37.9 | 32.93564 | 36.3 | 35 | 28.5 | 36.4 | 36 |  |  |  | 35.67785
| 1 | 5 | 33.7 | 40.5 | 41.3 | 38.2 | 38.7 | 32.87522 | 35.8 | 32 | 29.9 | 35.7 | 37 |  |  |  | 109
| 1 | 6 | 34.3 | 39.1 | 39.9 | 36.9 | 37.9 | 32.30092 | 35.6 | 35 | 29.6 | 36.3 | 36
| Mean |  | 33.88333 | 38.15 | 41.2 | 37.13333 | 37.55 | 32.45636 | 36.16667 | 34.16667 | 29.13333 | 36.11667 | 36.5
| Median |  | 33.75 | 38.5 | 41.4 | 37.15 | 37.55 | 32.58807 | 36.3 | 34 | 29.1 | 36.15 | 36.5
| Std Dev. |  | 0.3763863 | 1.897103 | 0.9208692 | 0.6742897 | 0.752994 | 0.7554504 | 0.3829708 | 1.834848 | 0.5501515 | 0.8886319 | 0.5477226
| Rel.Std.Dev. |  | 1.111% | 4.973% | 2.235% | 1.816% | 2.005% | 2.328% | 1.059% | 5.37% | 1.888% | 2.46% | 1.501%
| PDM3 |  | -5.03% | 6.929% | 15.48% | 4.08% | 5.247% | -9.029% | 1.37% | -4.236% | -18.34% | 1.23% | 2.304%
| Z-Score (Absolute) |  | 0.78 | 0.67 | 1.71 | 0.33 | 0.47 | 1.26 | 0 | 0.68 | 2.39 | 0.02 | 0.11
| Analytical results for Sr in OREAS 464 (Certified Value 2043 ppm) | [15 empty] | Certified
Sr | Round | Replicate | Lab | Lab | Lab | Lab | Lab | Lab | Lab | Lab | Lab | Lab | Lab | Lab | Lab | Lab | 1
| No | No | 01 | 02 | 03 | 05 | 06 | 07 | 08 | 09 | 10 | 11 | 12 | 13 | 17 | 22 | ppm
|  |  | 4A*MS | 4A*MS | 4A*MS | 4A*MS | 4A*MS | 4A*MS | 4A*MS | 4A*MS | 4A*OES/MS | 4A*MS | 4A*OES | 4A*OES/MS | 4A*OES | 4A*MS | 0
0
| 1 | 1 | 2290 | 2200 | 1070 | 1150 | 951 | 2093 | 1890.7 | 2194.9 | 1820 | 2022.37 | 2048.622 | 1949 | 2065 | 1820 | 1
| 1 | 2 | 2310 | 2160 | 1050 | 1130 | 960 | 2072.516 | 1912.8 | 2215.3 | 1840 | 1987.56 | 2094.135 | 1953 | 2070 | 1830 | #N/A
| 1 | 3 | 2300 | 2160 | 1060 | 1135 | 966 | 2021 | 1894.3 | 2228.5 | 1860 | 2075.14 | 2068.517 | 1814 | 2070 | 1860 | 16
| 1 | 4 | 2320 | 2130 | 1060 | 1170 | 1010 | 2052.261 | 1894.4 | 2188.7 | 1830 | 2019.1 | 2092.216 | 1968 | 2065 | 1840 | 2042.807
| 1 | 5 | 2280 | 2160 | 1050 | 1190 | 953 | 2032.901 | 1863.8 | 2179.9 | 1850 | 2078.9 | 2098.73 | 1948 | 2065 | 1870 | 110
| 1 | 6 | 2330 | 2200 | 1050 | 1175 | 980 | 2007.539 | 1863.7 | 2188.5 | 1870 | 2050.96 | 2161.265 | 1997 | 2070 | 1920
| Mean |  | 2305 | 2168.333 | 1056.667 | 1158.333 | 970 | 2046.536 | 1886.617 | 2199.3 | 1845 | 2039.005 | 2093.914 | 1938.167 | 2067.5 | 1856.667
| Median |  | 2305 | 2160 | 1055 | 1160 | 963 | 2042.581 | 1892.5 | 2191.8 | 1845 | 2036.665 | 2093.176 | 1951 | 2067.5 | 1850
| Std Dev. |  | 18.70829 | 27.1416 | 8.164966 | 23.80476 | 22.20811 | 32.32777 | 19.32681 | 18.61913 | 18.70829 | 35.66452 | 38.10165 | 63.56545 | 2.738613 | 36.14784
| Rel.Std.Dev. |  | 0.8116% | 1.252% | 0.7727% | 2.055% | 2.289% | 1.58% | 1.024% | 0.8466% | 1.014% | 1.749% | 1.82% | 3.28% | 0.1325% | 1.947%
| PDM3 |  | 12.83% | 6.145% | -48.27% | -43.3% | -52.52% | 0.1826% | -7.646% | 7.661% | -9.683% | -0.1861% | 2.502% | -5.122% | 1.209% | -9.112%
| Z-Score (Absolute) |  | 1.37 | 0.75 | 4.24 | 3.78 | 4.67 | 0.2 | 0.51 | 0.89 | 0.7 | 0.17 | 0.42 | 0.17 | 0.3 | 0.65
| Analytical results for Ta in OREAS 464 (Certified Value 20.9 ppm) | [15 empty] | Certified
Ta | Round | Replicate | Lab | Lab | Lab | Lab | Lab | Lab | Lab | Lab | Lab | Lab |  |  |  |  | 1
| No | No | 01 | 03 | 05 | 06 | 07 | 08 | 09 | 10 | 11 | 22 |  |  |  |  | ppm
|  |  | 4A*MS | 4A*MS | 4A*MS | 4A*MS | 4A*MS | 4A*MS | 4A*MS | 4A*OES/MS | 4A*MS | 4A*MS |  |  |  |  | 1
1
| 1 | 1 | 24.1 | 22.9 | 22.5 | 22.9 | 19.11341 | 20.4 | 15.1 | 11.2 | 16.57 | 20.5 |  |  |  |  | 1
| 1 | 2 | 23.9 | 23 | 22.5 | 22 | 18.84272 | 21 | 10.4 | 11.1 | 13.41 | 20.9 |  |  |  |  | #N/A
| 1 | 3 | 24.3 | 22.6 | 22.2 | 22.4 | 18.21642 | 20.8 | 12.1 | 11.6 | 16.65 | 19.6 |  |  |  |  | 16
| 1 | 4 | 23.7 | 22.3 | 22.8 | 22.9 | 18.83743 | 21.6 | 12.6 | 11.7 | 16.91 | 20.1 |  |  |  |  | 20.91211
| 1 | 5 | 23.1 | 23.3 | 23 | 23.3 | 18.13329 | 21 | 8.5 | 11.5 | 14.76 | 21.3 |  |  |  |  | 111
| 1 | 6 | 23.8 | 22.2 | 22.1 | 23.1 | 19.38816 | 20.2 | 14.2 | 11.5 | 13.75 | 20.9
| Mean |  | 23.81667 | 22.71667 | 22.51667 | 22.76667 | 18.75524 | 20.83333 | 12.15 | 11.43333 | 15.34167 | 20.55
| Median |  | 23.85 | 22.75 | 22.5 | 22.9 | 18.84008 | 20.9 | 12.35 | 11.5 | 15.665 | 20.7
| Std Dev. |  | 0.4119061 | 0.4262237 | 0.3430258 | 0.4802777 | 0.4940517 | 0.4966555 | 2.428786 | 0.233809 | 1.567373 | 0.6188699
| Rel.Std.Dev. |  | 1.729% | 1.876% | 1.523% | 2.11% | 2.634% | 2.384% | 19.99% | 2.045% | 10.22% | 3.012%
| PDM3 |  | 13.89% | 8.629% | 7.673% | 8.868% | -10.31% | -0.3767% | -41.9% | -45.33% | -26.64% | -1.732%
| Z-Score (Absolute) |  | 1.03 | 0.67 | 0.6 | 0.68 | 0.64 | 0.05 | 2.81 | 3.05 | 1.76 | 0.05
| Analytical results for Tb in OREAS 464 (Certified Value 55 ppm) | [15 empty] | Certified
Tb | Round | Replicate | Lab | Lab | Lab | Lab | Lab | Lab | Lab | Lab | Lab | Lab | Lab | Lab | Lab |  | 1
| No | No | 01 | 02 | 03 | 05 | 06 | 07 | 08 | 09 | 10 | 11 | 12 | 17 | 22 |  | ppm
|  |  | 4A*MS | 4A*MS | 4A*MS | 4A*MS | 4A*MS | 4A*MS | 4A*MS | 4A*MS | 4A*OES/MS | 4A*MS | 4A*MS | 4A*OES | 4A*MS |  | 0
1
| 1 | 1 | 54 | 56.3 | 50.9 | 53 | 59.1 | 54.31751 | 45.2 | 56.08 | 33.6 | 57.66 | 84.83649 | 53.05 | 53.9 |  | 1
| 1 | 2 | 54.3 | 55.4 | 51.1 | 52.1 | 57.7 | 54.12997 | 46.5 | 56.78 | 33 | 57.61 | 81.83991 | 53.5 | 54.7 |  | #N/A
| 1 | 3 | 54.2 | 50 | 50.4 | 52.3 | 58.1 | 53.22178 | 46 | 56.43 | 34.6 | 59.31 | 80.79733 | 54.8 | 55.6 |  | 16
| 1 | 4 | 54.4 | 55.2 | 50.3 | 52.2 | 59.1 | 53.87582 | 45.8 | 56 | 32.5 | 57.76 | 82.2319 | 52.95 | 55.1 |  | 54.88906
| 1 | 5 | 54.8 | 55.2 | 50.5 | 53.4 | 61.2 | 54.24897 | 44.6 | 55.74 | 32.9 | 57.81 | 82.94754 | 53.5 | 55.2 |  | 112
| 1 | 6 | 53.4 | 56.3 | 49.8 | 52.2 | 59.4 | 52.83935 | 47.8 | 57.43 | 33.5 | 58.17 | 81.74714 | 55.45 | 54.2
| Mean |  | 54.18333 | 54.73333 | 50.5 | 52.53333 | 59.1 | 53.77223 | 45.98333 | 56.41 | 33.35 | 58.05333 | 82.40005 | 53.875 | 54.78333
| Median |  | 54.25 | 55.3 | 50.45 | 52.25 | 59.1 | 54.00289 | 45.9 | 56.255 | 33.25 | 57.785 | 82.03591 | 53.5 | 54.9
| Std Dev. |  | 0.4665476 | 2.374588 | 0.4604346 | 0.5354126 | 1.221475 | 0.606065 | 1.107098 | 0.6170251 | 0.7341662 | 0.6464261 | 1.383693 | 1.015259 | 0.6431692
| Rel.Std.Dev. |  | 0.8611% | 4.338% | 0.9118% | 1.019% | 2.067% | 1.127% | 2.408% | 1.094% | 2.201% | 1.114% | 1.679% | 1.884% | 1.174%
| PDM3 |  | -1.286% | -0.2837% | -7.996% | -4.292% | 7.672% | -2.035% | -16.22% | 2.771% | -39.24% | 5.765% | 50.12% | -1.847% | -0.1926%
| Z-Score (Absolute) |  | 0 | 0.45 | 1.12 | 0.5 | 1.49 | 0.12 | 2.48 | 0.67 | 6.31 | 1.17 | 8.54 | 0.09 | 0.18
| Analytical results for Te in OREAS 464 (Certified Value 0.36 ppm) | [15 empty] | Certified
Te | Round | Replicate | Lab | Lab | Lab | Lab | Lab | Lab | Lab | Lab | Lab | Lab | Lab |  |  |  | 1
| No | No | 01 | 02 | 03 | 05 | 06 | 07 | 08 | 09 | 10 | 11 | 22 |  |  |  | ppm
|  |  | 4A*MS | 4A*MS | 4A*MS | 4A*MS | 4A*MS | 4A*MS | 4A*MS | 4A*MS | 4A*OES/MS | 4A*MS | 4A*MS |  |  |  | 2
2
| 1 | 1 | 0.43 | 0.31 | 0.49 | 0.34 | 0.34 | 0.273339 | < 1 | < 0.5 | 0.48 | 0.3 | 0.2 |  |  |  | 1
| 1 | 2 | 0.42 | 0.33 | 0.58 | 0.32 | 0.32 | 0.2811211 | < 1 | < 0.5 | 0.46 | 0.4 | 0.2 |  |  |  | 16
| 1 | 3 | 0.4 | 0.34 | 0.58 | 0.4 | 0.33 | 0.2457137 | < 1 | < 0.5 | 0.46 | 0.4 | 0.2 |  |  |  | 16
| 1 | 4 | 0.41 | 0.32 | 0.54 | 0.37 | 0.33 | 0.2376482 | < 1 | < 0.5 | 0.46 | 0.3 | 0.2 |  |  |  | 0.362497
| 1 | 5 | 0.42 | 0.38 | 0.56 | 0.41 | 0.33 | 0.2340537 | < 1 | < 0.5 | 0.49 | 0.3 | 0.2 |  |  |  | 113
| 1 | 6 | 0.43 | 0.36 | 0.47 | 0.41 | 0.34 | 0.2729991 | < 1 | < 0.5 | 0.44 | 0.4 | 0.2
| Mean |  | 0.4183333 | 0.34 | 0.5366667 | 0.375 | 0.3316667 | 0.2574791 |  |  | 0.465 | 0.35 | 0.2
| Median |  | 0.42 | 0.335 | 0.55 | 0.385 | 0.33 | 0.2593564 |  |  | 0.46 | 0.35 | 0.2
| Std Dev. |  | 0.01169045 | 0.02607681 | 0.04676181 | 0.03834058 | 0.007527727 | 0.02064844 |  |  | 0.01760682 | 0.05477226 | 3.040471e-17
| Rel.Std.Dev. |  | 2.795% | 7.67% | 8.713% | 10.22% | 2.27% | 8.019% |  |  | 3.786% | 15.65% | 1.52e-14%
| PDM3 |  | 15.4% | -6.206% | 48.05% | 3.449% | -8.505% | -28.97% |  |  | 28.28% | -3.447% | -44.83%
| Z-Score (Absolute) |  | 0.67 | 0.1 | 1.84 | 0.25 | 0.18 | 0.91 | NA | NA | 1.13 | 0 | 1.48
| Analytical results for Th in OREAS 464 (Certified Value 506 ppm) | [15 empty] | Certified
Th | Round | Replicate | Lab | Lab | Lab | Lab | Lab | Lab | Lab | Lab | Lab | Lab | Lab |  |  |  | 1
| No | No | 01 | 02 | 03 | 05 | 06 | 07 | 09 | 10 | 11 | 12 | 22 |  |  |  | ppm
|  |  | 4A*MS | 4A*MS | 4A*MS | 4A*MS | 4A*MS | 4A*MS | 4A*MS | 4A*OES/MS | 4A*MS | 4A*MS | 4A*MS |  |  |  | 0
0
| 1 | 1 | 870 | 390 | 556 | 383 | 525 | 511.13 | 544.1 | 81.5 | 524.97 | 563.3469 | 517 |  |  |  | 1
| 1 | 2 | 840 | 405 | 534 | 386 | 508 | 508.5451 | 547 | 80.4 | 530.88 | 561.0541 | 524 |  |  |  | #N/A
| 1 | 3 | 870 | 410 | 542 | 405 | 517 | 498.5196 | 564.4 | 85.4 | 549.57 | 562.7466 | 537 |  |  |  | 16
| 1 | 4 | 880 | 390 | 540 | 406 | 529 | 508.1129 | 551.6 | 83.6 | 522.57 | 563.8497 | 536 |  |  |  | 506.3839
| 1 | 5 | 850 | 419 | 563 | 413 | 543 | 512.1607 | 536.7 | 82.9 | 536.57 | 564.5312 | 531 |  |  |  | 114
| 1 | 6 | 860 | 405 | 546 | 402 | 528 | 498.5466 | 552.5 | 87.3 | 550.8 | 563.5296 | 527
| Mean |  | 861.6667 | 403.1667 | 546.8333 | 399.1667 | 525 | 506.1692 | 549.3833 | 83.51667 | 535.8933 | 563.1763 | 528.6667
| Median |  | 865 | 405 | 544 | 403.5 | 526.5 | 508.329 | 549.3 | 83.25 | 533.725 | 563.4383 | 529
| Std Dev. |  | 14.7196 | 11.40906 | 10.77806 | 11.95687 | 11.84905 | 6.108216 | 9.322964 | 2.530942 | 12.09696 | 1.194291 | 7.607014
| Rel.Std.Dev. |  | 1.708% | 2.83% | 1.971% | 2.995% | 2.257% | 1.207% | 1.697% | 3.03% | 2.257% | 0.2121% | 1.439%
| PDM3 |  | 70.16% | -20.38% | 7.988% | -21.17% | 3.676% | -0.04242% | 8.491% | -83.51% | 5.827% | 11.22% | 4.4%
| Z-Score (Absolute) |  | 9.98 | 3.76 | 0.54 | 3.88 | 0.11 | 0.67 | 0.62 | 13.34 | 0.22 | 1.03 | 0
| Analytical results for Ti in OREAS 464 (Certified Value < 1 wt.%) | [15 empty] | Certified
Ti | Round | Replicate | Lab | Lab | Lab | Lab | Lab | Lab | Lab | Lab | Lab | Lab | Lab | Lab |  |  | 1
| No | No | 01 | 02 | 03 | 05 | 06 | 07 | 08 | 09 | 10 | 11 | 13 | 22 |  |  | wt.%
|  |  | 4A*MS | 4A*MS | 4A*MS | 4A*MS | 4A*MS | 4A*MS | 4A*OES | 4A*OES | 4A*OES/MS | 4A*OES | 4A*OES/MS | 4A*OES |  |  | 2
2
| 1 | 1 | 0.899 | 0.89 | 0.462 | 0.412 | 0.383 | 0.71148 | 0.67 | 0.7085 | 0.656 | 0.891 | 0.55 | 1.09 |  |  | 1
| 1 | 2 | 0.863 | 0.87 | 0.448 | 0.402 | 0.367 | 0.711165 | 0.68 | 0.6161 | 0.674 | 0.8842 | 0.55 | 1.1 |  |  | #N/A
| 1 | 3 | 0.895 | 0.9 | 0.453 | 0.397 | 0.392 | 0.749595 | 0.68 | 0.5938 | 0.667 | 0.9083 | 0.52 | 1.14 |  |  | 16
| 1 | 4 | 0.871 | 0.89 | 0.426 | 0.415 | 0.401 | 0.7434327 | 0.69 | 0.6138 | 0.681 | 0.9009 | 0.52 | 1.2 |  |  | < 1
| 1 | 5 | 0.837 | 0.93 | 0.446 | 0.42 | 0.369 | 0.6888 | 0.68 | 0.5722 | 0.685 | 0.856 | 0.53 | 1.17 |  |  | 115
| 1 | 6 | 0.866 | 0.92 | 0.428 | 0.422 | 0.401 | 0.7475277 | 0.66 | 0.7105 | 0.679 | 0.8493 | 0.54 | 1.14
| Mean |  | 0.8718333 | 0.9 | 0.4438333 | 0.4113333 | 0.3855 | 0.7253334 | 0.6766667 | 0.6358167 | 0.6736667 | 0.8816167 | 0.535 | 1.14
| Median |  | 0.8685 | 0.895 | 0.447 | 0.4135 | 0.3875 | 0.7274563 | 0.68 | 0.61495 | 0.6765 | 0.8876 | 0.535 | 1.14
| Std Dev. |  | 0.02280716 | 0.0219089 | 0.01417627 | 0.009953224 | 0.01512283 | 0.02504455 | 0.01032796 | 0.05923922 | 0.01065207 | 0.02399645 | 0.01378405 | 0.04147288
| Rel.Std.Dev. |  | 2.616% | 2.434% | 3.194% | 2.42% | 3.923% | 3.453% | 1.526% | 9.317% | 1.581% | 2.722% | 2.576% | 3.638%
PDM3
| Z-Score (Absolute) |  | 0.66 | 0.75 | 0.77 | 0.88 | 0.97 | 0.17 | 0.01 | 0.13 | 0.01 | 0.69 | 0.47 | 1.56
| Analytical results for Tl in OREAS 464 (Certified Value 0.15 ppm) | [15 empty] | Certified
Tl | Round | Replicate | Lab | Lab | Lab | Lab | Lab | Lab | Lab | Lab | Lab | Lab | Lab | Lab | Lab |  | 1
| No | No | 01 | 02 | 03 | 05 | 06 | 07 | 08 | 09 | 10 | 11 | 12 | 17 | 22 |  | ppm
|  |  | 4A*MS | 4A*MS | 4A*MS | 4A*MS | 4A*MS | 4A*MS | 4A*MS | 4A*MS | 4A*OES/MS | 4A*MS | 4A*MS | 4A*OES | 4A*MS |  | 2
3
| 1 | 1 | 0.15 | 0.09 | 0.15 | 0.17 | 0.15 | 0.1428998 | 0.14 | < 0.2 | 0.14 | 0.13 | 0.1633332 | 0.15 | 0.1 |  | 1
| 1 | 2 | 0.15 | 0.1 | 0.16 | 0.15 | 0.14 | 0.135696 | 0.14 | 0.2 | 0.14 | 0.12 | 0.2175851 | 0.15 | 0.1 |  | 17
| 1 | 3 | 0.15 | 0.05 | 0.15 | 0.17 | 0.14 | 0.1535813 | 0.15 | < 0.2 | 0.15 | 0.11 | 0.2174324 | 0.15 | 0.1 |  | 16
| 1 | 4 | 0.15 | 0.09 | 0.14 | 0.16 | 0.15 | 0.1275165 | 0.15 | < 0.2 | 0.15 | 0.13 | 0.229102 | 0.15 | 0.1 |  | 0.1453491
| 1 | 5 | 0.16 | 0.09 | 0.14 | 0.17 | 0.15 | 0.1336503 | 0.15 | < 0.2 | 0.14 | 0.12 | 0.198341 | 0.15 | 0.1 |  | 116
| 1 | 6 | 0.16 | 0.08 | 0.13 | 0.15 | 0.15 | 0.1555053 | 0.15 | < 0.2 | 0.14 | 0.11 | 0.2175828 | 0.15 | 0.1
| Mean |  | 0.1533333 | 0.08333333 | 0.145 | 0.1616667 | 0.1466667 | 0.1414749 | 0.1466667 | 0.2 | 0.1433333 | 0.12 | 0.2072294 | 0.15 | 0.1
| Median |  | 0.15 | 0.09 | 0.145 | 0.165 | 0.15 | 0.1392979 | 0.15 | 0.2 | 0.14 | 0.12 | 0.2175076 | 0.15 | 0.1
| Std Dev. |  | 0.005163978 | 0.0175119 | 0.01048809 | 0.009831921 | 0.005163978 | 0.01126858 | 0.005163978 |  | 0.005163978 | 0.008944272 | 0.02367627 | 0 | 1.520235e-17
| Rel.Std.Dev. |  | 3.368% | 21.01% | 7.233% | 6.082% | 3.521% | 7.965% | 3.521% |  | 3.603% | 7.454% | 11.43% | 0% | 1.52e-14%
| PDM3 |  | 5.493% | -42.67% | -0.2402% | 11.23% | 0.9065% | -2.665% | 0.9065% | 37.6% | -1.387% | -17.44% | 42.57% | 3.2% | -31.2%
| Z-Score (Absolute) |  | 0.67 | 5.73 | 0.17 | 1.52 | 0 | 0.53 | 0 | 5.39 | 0.34 | 2.7 | 7.01 | 0.34 | 4.72
| Analytical results for Tm in OREAS 464 (Certified Value 3.3 ppm) | [15 empty] | Certified
Tm | Round | Replicate | Lab | Lab | Lab | Lab | Lab | Lab | Lab | Lab | Lab | Lab | Lab | Lab | Lab |  | 1
| No | No | 01 | 02 | 03 | 05 | 06 | 07 | 08 | 09 | 10 | 11 | 12 | 17 | 22 |  | ppm
|  |  | 4A*MS | 4A*MS | 4A*MS | 4A*MS | 4A*MS | 4A*MS | 4A*MS | 4A*MS | 4A*OES/MS | 4A*MS | 4A*MS | 4A*OES | 4A*MS |  | 2
3
| 1 | 1 | 3.84 | 3.63 | 3.27 | 3.3 | 3.52 | 3.086988 | 2.65452871 | 3.7 | 1.87 | 2.97 | 4.393858 | 3.4 | 3.02 |  | 1
| 1 | 2 | 3.75 | 3.61 | 3.25 | 3.29 | 3.46 | 3.207773 | 2.704026933 | 3.7 | 1.85 | 2.96 | 4.295447 | 3.35 | 3.04 |  | #N/A
| 1 | 3 | 3.77 | 3.21 | 3.21 | 3.26 | 3.45 | 3.074623 | 2.774205057 | 3.8 | 1.97 | 2.92 | 4.153204 | 3.4 | 3.08 |  | 16
| 1 | 4 | 3.79 | 3.44 | 3.2 | 3.25 | 3.54 | 3.05662 | 2.678059205 | 3.5 | 1.78 | 2.92 | 4.242777 | 3.35 | 3.16 |  | 3.295639
| 1 | 5 | 3.76 | 3.27 | 3.3 | 3.39 | 3.66 | 3.26104 | 2.619838623 | 3.6 | 1.82 | 3.09 | 4.223536 | 3.4 | 3.16 |  | 117
| 1 | 6 | 3.83 | 3.61 | 3.16 | 3.26 | 3.52 | 3.13 | 2.672489253 | 3.7 | 1.75 | 2.88 | 4.314481 | 3.45 | 3.16
| Mean |  | 3.79 | 3.461667 | 3.231667 | 3.291667 | 3.525 | 3.136174 | 2.683858 | 3.666667 | 1.84 | 2.956667 | 4.27055 | 3.391667 | 3.103333
| Median |  | 3.78 | 3.525 | 3.23 | 3.275 | 3.52 | 3.108494 | 2.675274229 | 3.7 | 1.835 | 2.94 | 4.269112 | 3.4 | 3.12
| Std Dev. |  | 0.03741657 | 0.185948 | 0.05115336 | 0.05192944 | 0.0752994 | 0.08159998 | 0.0523277 | 0.1032796 | 0.07745967 | 0.07284687 | 0.08307379 | 0.03763863 | 0.06501282
| Rel.Std.Dev. |  | 0.9872% | 5.372% | 1.583% | 1.578% | 2.136% | 2.602% | 1.95% | 2.817% | 4.21% | 2.464% | 1.945% | 1.11% | 2.095%
| PDM3 |  | 15% | 5.038% | -1.941% | -0.1205% | 6.96% | -4.839% | -18.56% | 11.26% | -44.17% | -10.29% | 29.58% | 2.914% | -5.835%
| Z-Score (Absolute) |  | 1.38 | 0.51 | 0.11 | 0 | 0.67 | 0.36 | 1.57 | 1.14 | 3.82 | 0.84 | 2.66 | 0.32 | 0.45
| Analytical results for U in OREAS 464 (Certified Value 17.6 ppm) | [15 empty] | Certified
U | Round | Replicate | Lab | Lab | Lab | Lab | Lab | Lab | Lab | Lab | Lab | Lab | Lab | Lab | Lab |  | 1
| No | No | 01 | 02 | 03 | 05 | 06 | 07 | 08 | 09 | 10 | 11 | 12 | 17 | 22 |  | ppm
|  |  | 4A*MS | 4A*MS | 4A*MS | 4A*MS | 4A*MS | 4A*MS | 4A*MS | 4A*MS | 4A*OES/MS | 4A*MS | 4A*MS | 4A*OES | 4A*MS |  | 1
2
| 1 | 1 | 17.2 | 17.9 | 17.8 | 18.4 | 19.6 | 16.63275 | 18.13 | 18.1 | 17.9 | 17.11 | 22.17597 | 17.3 | 16.2 |  | 1
| 1 | 2 | 16.8 | 18.5 | 17.2 | 18.1 | 19.3 | 16.49229 | 18.13 | 18.2 | 18.1 | 17.4 | 21.25951 | 17.2 | 15.2 |  | #N/A
| 1 | 3 | 17.1 | 15.6 | 17.6 | 18 | 19.2 | 16.18463 | 18.11 | 18.1 | 18.6 | 17.44 | 21.6651 | 18 | 16.5 |  | 16
| 1 | 4 | 17.4 | 17.1 | 17.1 | 18 | 19.6 | 16.26178 | 18.76 | 18 | 17.9 | 17.15 | 21.64443 | 17.4 | 16.4 |  | 17.63555
| 1 | 5 | 17.1 | 18.1 | 18.3 | 18.7 | 20 | 16.51438 | 18.33 | 17.8 | 18.5 | 17.94 | 21.60243 | 17.1 | 15.7 |  | 118
| 1 | 6 | 17.6 | 17.6 | 17.4 | 18.1 | 19.4 | 16.45741 | 17.52 | 18.1 | 18.1 | 17.31 | 22.06456 | 17.5 | 15.6
| Mean |  | 17.2 | 17.46667 | 17.56667 | 18.21667 | 19.51667 | 16.42387 | 18.16333 | 18.05 | 18.18333 | 17.39167 | 21.73533 | 17.41667 | 15.93333
| Median |  | 17.15 | 17.75 | 17.5 | 18.1 | 19.5 | 16.47485 | 18.13 | 18.1 | 18.1 | 17.355 | 21.65477 | 17.35 | 15.95
| Std Dev. |  | 0.275681 | 1.028915 | 0.4412105 | 0.2786874 | 0.2857738 | 0.1680112 | 0.4006828 | 0.1378405 | 0.2994439 | 0.2991599 | 0.3346078 | 0.3188521 | 0.5125102
| Rel.Std.Dev. |  | 1.603% | 5.891% | 2.512% | 1.53% | 1.464% | 1.023% | 2.206% | 0.7637% | 1.647% | 1.72% | 1.539% | 1.831% | 3.217%
| PDM3 |  | -2.47% | -0.9577% | -0.3906% | 3.295% | 10.67% | -6.871% | 2.993% | 2.35% | 3.106% | -1.383% | 23.25% | -1.241% | -9.652%
| Z-Score (Absolute) |  | 1.02 | 0 | 0.44 | 0.45 | 2.67 | 2.26 | 0.52 | 0.33 | 0.55 | 0.71 | 6.2 | 0.67 | 3.04
| Analytical results for V in OREAS 464 (Certified Value 207 ppm) | [15 empty] | Certified
V | Round | Replicate | Lab | Lab | Lab | Lab | Lab | Lab | Lab | Lab | Lab | Lab | Lab | Lab | Lab |  | 1
| No | No | 01 | 02 | 03 | 05 | 06 | 07 | 08 | 09 | 10 | 11 | 12 | 13 | 22 |  | ppm
|  |  | 4A*MS | 4A*MS | 4A*MS | 4A*MS | 4A*MS | 4A*MS | 4A*MS | 4A*OES | 4A*OES/MS | 4A*OES | 4A*OES | 4A*OES/MS | 4A*OES |  | 0
0
| 1 | 1 | 199 | 187 | 111 | 117 | 106 | 204.9886 | 217.6 | 229 | 210 | 253 | 205.715 | 142 | 220 |  | 1
| 1 | 2 | 201 | 191 | 110 | 117 | 108 | 205.7898 | 223 | 220 | 209 | 258 | 207.297 | 149 | 220 |  | #N/A
| 1 | 3 | 198 | 190 | 110 | 117 | 107 | 201.1238 | 223.2 | 232 | 213 | 248 | 207.06 | 139 | 225 |  | 16
| 1 | 4 | 203 | 194 | 110 | 118 | 112 | 204.4475 | 219.5 | 228 | 202 | 243 | 208.287 | 147 | 230 |  | 207.0274
| 1 | 5 | 195 | 190 | 109 | 122 | 107 | 202.3107 | 217.5 | 226 | 205 | 239 | 207.559 | 145 | 225 |  | 119
| 1 | 6 | 204 | 206 | 111 | 119 | 109 | 199.965 | 215 | 225 | 206 | 242 | 207.898 | 151 | 220
| Mean |  | 200 | 193 | 110.1667 | 118.3333 | 108.1667 | 203.1042 | 219.3 | 226.6667 | 207.5 | 247.1667 | 207.3027 | 145.5 | 223.3333
| Median |  | 200 | 190.5 | 110 | 117.5 | 107.5 | 203.3791 | 218.55 | 227 | 207.5 | 245.5 | 207.428 | 146 | 222.5
| Std Dev. |  | 3.34664 | 6.752777 | 0.7527727 | 1.966384 | 2.136976 | 2.322698 | 3.272919 | 4.082483 | 3.937004 | 7.250287 | 0.8909147 | 4.460942 | 4.082483
| Rel.Std.Dev. |  | 1.673% | 3.499% | 0.6833% | 1.662% | 1.976% | 1.144% | 1.492% | 1.801% | 1.897% | 2.933% | 0.4298% | 3.066% | 1.828%
| PDM3 |  | -3.394% | -6.776% | -46.79% | -42.84% | -47.75% | -1.895% | 5.928% | 9.486% | 0.2283% | 19.39% | 0.133% | -29.72% | 7.876%
| Z-Score (Absolute) |  | 0.1 | 0.42 | 3.1 | 2.85 | 3.16 | 0 | 0.54 | 0.79 | 0.15 | 1.47 | 0.14 | 1.92 | 0.67
| Analytical results for W in OREAS 464 (Certified Value 2.37 ppm) | [15 empty] | Certified
W | Round | Replicate | Lab | Lab | Lab | Lab | Lab | Lab | Lab | Lab | Lab | Lab | Lab |  |  |  | 1
| No | No | 01 | 02 | 03 | 05 | 06 | 07 | 08 | 09 | 10 | 11 | 22 |  |  |  | ppm
|  |  | 4A*MS | 4A*MS | 4A*MS | 4A*MS | 4A*MS | 4A*MS | 4A*MS | 4A*MS | 4A*OES/MS | 4A*MS | 4A*MS |  |  |  | 2
2
| 1 | 1 | 2.9 | 2.5 | 3.2 | 2.7 | 2.7 | 2.231518 | 2 | 2 | 2.1 | 1.8 | 2 |  |  |  | 1
| 1 | 2 | 2.8 | 2.5 | 3.2 | 2.7 | 2.6 | 2.259687 | 2 | 2 | 1.9 | 1.9 | 2 |  |  |  | #N/A
| 1 | 3 | 2.8 | 2.3 | 3.1 | 2.5 | 2.7 | 2.017857 | 2 | 2 | 2.1 | 2.1 | 2.5 |  |  |  | 16
| 1 | 4 | 2.8 | 2.6 | 3 | 2.6 | 2.7 | 1.983762 | 2 | 2 | 2 | 1.9 | 2.5 |  |  |  | 2.374685
| 1 | 5 | 2.8 | 2.2 | 3.2 | 2.8 | 2.7 | 2.023252 | 2 | 2 | 2.1 | 1.8 | 2.5 |  |  |  | 120
| 1 | 6 | 2.8 | 2.5 | 3 | 2.7 | 2.7 | 2.313129 | 2 | 2 | 2.1 | 1.8 | 2.5
| Mean |  | 2.816667 | 2.433333 | 3.116667 | 2.666667 | 2.683333 | 2.138201 | 2 | 2 | 2.05 | 1.883333 | 2.333333
| Median |  | 2.8 | 2.5 | 3.15 | 2.7 | 2.7 | 2.127385 | 2 | 2 | 2.1 | 1.85 | 2.5
| Std Dev. |  | 0.04082483 | 0.1505545 | 0.09831921 | 0.1032796 | 0.04082483 | 0.1453369 | 0 | 0 | 0.083666 | 0.1169045 | 0.2581989
| Rel.Std.Dev. |  | 1.449% | 6.187% | 3.155% | 3.873% | 1.521% | 6.797% | 0% | 0% | 4.081% | 6.207% | 11.07%
| PDM3 |  | 18.61% | 2.47% | 31.25% | 12.3% | 13% | -9.959% | -15.78% | -15.78% | -13.67% | -20.69% | -1.741%
| Z-Score (Absolute) |  | 0.98 | 0.2 | 1.58 | 0.67 | 0.71 | 0.39 | 0.67 | 0.67 | 0.57 | 0.91 | 0
| Analytical results for Y in OREAS 464 (Certified Value 449 ppm) | [15 empty] | Certified
Y | Round | Replicate | Lab | Lab | Lab | Lab | Lab | Lab | Lab | Lab | Lab | Lab | Lab | Lab | Lab |  | 1
| No | No | 01 | 02 | 03 | 05 | 06 | 07 | 08 | 09 | 10 | 11 | 12 | 17 | 22 |  | ppm
|  |  | 4A*MS | 4A*MS | 4A*MS | 4A*MS | 4A*MS | 4A*MS | 4A*MS | 4A*MS | 4A*OES/MS | 4A*MS | 4A*MS | 4A*OES | 4A*MS |  | 0
0
| 1 | 1 | 421 | 403 | 470 | 222 | 467 | 434.299273 | 262 | 470.1 | 157 | 449.04 | 516.4307 | 418.7 | 425 |  | 1
| 1 | 2 | 421 | 395 | 477 | 220 | 464 | 451.289103 | 261 | 464.2 | 152 | 449.43 | 516.4215 | 419.2 | 436 |  | #N/A
| 1 | 3 | 420 | 380 | 462 | 221 | 456 | 449.883003 | 282 | 471.7 | 166 | 463.29 | 513.8517 | 435.5 | 442 |  | 16
| 1 | 4 | 420 | 385 | 467 | 226 | 471 | 430.9344 | 267 | 461.9 | 157 | 453.05 | 517.5494 | 416.8 | 435 |  | 448.8679
| 1 | 5 | 421 | 391 | 474 | 230 | 489 | 427.3796 | 252 | 467.5 | 155 | 468.73 | 518.6566 | 424.7 | 439 |  | 121
| 1 | 6 | 421 | 412 | 454 | 225 | 469 | 429.237313 | 282 | 463.6 | 166 | 455.7 | 516.0025 | 432 | 438
| Mean |  | 420.6667 | 394.3333 | 467.3333 | 224 | 469.3333 | 437.1705 | 267.6667 | 466.5 | 158.8333 | 456.54 | 516.4854 | 424.4833 | 435.8333
| Median |  | 421 | 393 | 468.5 | 223.5 | 468 | 432.6169 | 264.5 | 465.85 | 157 | 454.375 | 516.4261 | 421.95 | 437
| Std Dev. |  | 0.5163978 | 11.75868 | 8.382521 | 3.741657 | 10.96662 | 10.64774 | 12.1106 | 3.895125 | 5.845226 | 7.922707 | 1.613881 | 7.724096 | 5.845226
| Rel.Std.Dev. |  | 0.1228% | 2.982% | 1.794% | 1.67% | 2.337% | 2.436% | 4.525% | 0.835% | 3.68% | 1.735% | 0.3125% | 1.82% | 1.341%
| PDM3 |  | -6.283% | -12.15% | 4.114% | -50.1% | 4.559% | -2.606% | -40.37% | 3.928% | -64.61% | 1.709% | 15.06% | -5.432% | -2.904%
| Z-Score (Absolute) |  | 0.32 | 0.89 | 0.67 | 4.53 | 0.72 | 0.03 | 3.6 | 0.66 | 5.93 | 0.44 | 1.73 | 0.24 | 0
| Analytical results for Yb in OREAS 464 (Certified Value 14.3 ppm) | [15 empty] | Certified
Yb | Round | Replicate | Lab | Lab | Lab | Lab | Lab | Lab | Lab | Lab | Lab | Lab | Lab | Lab | Lab |  | 1
| No | No | 01 | 02 | 03 | 05 | 06 | 07 | 08 | 09 | 10 | 11 | 12 | 17 | 22 |  | ppm
|  |  | 4A*MS | 4A*MS | 4A*MS | 4A*MS | 4A*MS | 4A*MS | 4A*MS | 4A*MS | 4A*OES/MS | 4A*MS | 4A*MS | 4A*OES | 4A*MS |  | 1
2
| 1 | 1 | 14.95 | 14.6 | 13.55 | 13.8 | 14.1 | 13.51343 | 10.59999275 | 15.2 | 10.2 | 13.21 | 19.59255 | 15.5 | 14.7 |  | 1
| 1 | 2 | 14.45 | 14.4 | 13.75 | 13.5 | 14 | 13.18 | 11.33771883 | 15.7 | 10.1 | 13.21 | 18.3324 | 15.65 | 14.8 |  | #N/A
| 1 | 3 | 14.65 | 12.75 | 13.3 | 13.5 | 13.85 | 12.63801 | 11.30593564 | 15.2 | 10.8 | 13.49 | 18.25902 | 16.2 | 15 |  | 16
| 1 | 4 | 14.4 | 14.1 | 13.15 | 13.45 | 14.3 | 12.97548 | 11.09774045 | 15.7 | 10.7 | 13.11 | 18.42023 | 15.65 | 15.2 |  | 14.27695
| 1 | 5 | 14.35 | 14.2 | 13.85 | 13.85 | 14.7 | 13.30245 | 10.5894804 | 15.5 | 10 | 14 | 18.50835 | 16.05 | 14.8 |  | 122
| 1 | 6 | 14.8 | 14.55 | 13.65 | 13.75 | 14.1 | 12.84982 | 10.95264738 | 15.7 | 10.7 | 13.12 | 19.61245 | 16 | 14.9
| Mean |  | 14.6 | 14.1 | 13.54167 | 13.64167 | 14.175 | 13.07653 | 10.98059 | 15.5 | 10.41667 | 13.35667 | 18.7875 | 15.84167 | 14.9
| Median |  | 14.55 | 14.3 | 13.6 | 13.625 | 14.1 | 13.07774 | 11.02519 | 15.6 | 10.45 | 13.21 | 18.46429 | 15.825 | 14.85
| Std Dev. |  | 0.2408319 | 0.6892024 | 0.2691034 | 0.1772475 | 0.2962263 | 0.3182865 | 0.3303685 | 0.244949 | 0.3544949 | 0.3439574 | 0.6368463 | 0.2782385 | 0.1788854
| Rel.Std.Dev. |  | 1.65% | 4.888% | 1.987% | 1.299% | 2.09% | 2.434% | 3.009% | 1.58% | 3.403% | 2.575% | 3.39% | 1.756% | 1.201%
| PDM3 |  | 2.263% | -1.239% | -5.15% | -4.45% | -0.7141% | -8.408% | -23.09% | 8.567% | -27.04% | -6.446% | 31.59% | 10.96% | 4.364%
| Z-Score (Absolute) |  | 0.42 | 0.24 | 0.42 | 0.34 | 0 | 0.8 | 2.47 | 1.15 | 2.93 | 0.67 | 3.78 | 1.42 | 0.66
| Analytical results for Zn in OREAS 464 (Certified Value 1128 ppm) | [15 empty] | Certified
Zn | Round | Replicate | Lab | Lab | Lab | Lab | Lab | Lab | Lab | Lab | Lab | Lab | Lab | Lab | Lab | Lab | 1
| No | No | 01 | 02 | 03 | 05 | 06 | 07 | 08 | 09 | 10 | 11 | 12 | 13 | 17 | 22 | ppm
|  |  | 4A*MS | 4A*MS | 4A*MS | 4A*MS | 4A*MS | 4A*MS | 4A*MS | 4A*OES | 4A*OES/MS | 4A*OES | 4A*OES | 4A*OES/MS | 4A*OES | 4A*OES | 0
0
| 1 | 1 | 1080 | 1220 | 516 | 528 | 467 | 1160.723 | 1087.288885 | 1173 | 1110 | 1094 | 1204.47 | 1010 | 1115 | 1090 | 1
| 1 | 2 | 1100 | 1210 | 504 | 520 | 469 | 1171.218 | 1135.479119 | 1155 | 1110 | 1080 | 1197.1692 | 1108 | 1110 | 1080 | #N/A
| 1 | 3 | 1080 | 1230 | 514 | 526 | 474 | 1180.237 | 1109.288196 | 1170 | 1100 | 1062 | 1192.7196 | 1058 | 1115 | 1090 | 16
| 1 | 4 | 1090 | 1280 | 506 | 536 | 472 | 1175.758 | 1107.271505 | 1174 | 1110 | 1080 | 1204.686 | 1068 | 1110 | 1090 | 1128.078
| 1 | 5 | 1050 | 1200 | 504 | 548 | 471 | 1164.255 | 1097.969096 | 1152 | 1100 | 1069 | 1194.8688 | 1022 | 1115 | 1100 | 123
| 1 | 6 | 1080 | 1280 | 507 | 540 | 488 | 1176.211 | 1079.969709 | 1214 | 1110 | 1101 | 1278.0288 | 1099 | 1110 | 1110
| Mean |  | 1080 | 1236.667 | 508.5 | 533 | 473.5 | 1171.4 | 1102.878 | 1173 | 1106.667 | 1081 | 1211.9904 | 1060.833 | 1112.5 | 1093.333
| Median |  | 1080 | 1225 | 506.5 | 532 | 471.5 | 1173.488 | 1102.62 | 1171.5 | 1110 | 1080 | 1200.8196 | 1063 | 1112.5 | 1090
| Std Dev. |  | 16.7332 | 35.0238 | 5.205766 | 10.25671 | 7.503333 | 7.553984 | 19.57107 | 22.16303 | 5.163978 | 14.6697 | 32.72663 | 39.57988 | 2.738613 | 10.32796
| Rel.Std.Dev. |  | 1.549% | 2.832% | 1.024% | 1.924% | 1.585% | 0.6449% | 1.775% | 1.889% | 0.4666% | 1.357% | 2.7% | 3.731% | 0.2462% | 0.9446%
| PDM3 |  | -4.262% | 9.626% | -54.92% | -52.75% | -58.03% | 3.84% | -2.234% | 3.982% | -1.898% | -4.173% | 7.439% | -5.961% | -1.381% | -3.08%
| Z-Score (Absolute) |  | 0.23 | 1.8 | 7.65 | 7.33 | 8.14 | 0.95 | 0.06 | 0.87 | 0.11 | 0.22 | 1.31 | 0.48 | 0.19 | 0.06
| Analytical results for Zr in OREAS 464 (Certified Value 210 ppm) | [15 empty] | Certified
Zr | Round | Replicate | Lab | Lab | Lab | Lab | Lab | Lab | Lab | Lab | Lab | Lab | Lab | Lab |  |  | 1
| No | No | 01 | 02 | 03 | 05 | 06 | 07 | 09 | 10 | 11 | 13 | 17 | 22 |  |  | ppm
|  |  | 4A*MS | 4A*MS | 4A*MS | 4A*MS | 4A*MS | 4A*MS | 4A*MS | 4A*OES/MS | 4A*MS | 4A*OES/MS | 4A*OES | 4A*MS |  |  | 0
0
| 1 | 1 | 243 | 221 | 250 | 244 | 237 | 187.7672 | 216 | 104 | 186.7 | 122 | 110 | 407 |  |  | 1
| 1 | 2 | 238 | 222 | 244 | 240 | 236 | 189.4418 | 202 | 108 | 170.8 | 118 | 95 | 412 |  |  | #N/A
| 1 | 3 | 241 | 210 | 234 | 240 | 231 | 187.5 | 207 | 103 | 186.8 | 119 | 95 | 406 |  |  | 16
| 1 | 4 | 240 | 222 | 234 | 246 | 240 | 188.4863 | 204 | 106 | 192.8 | 115 | 160 | 406 |  |  | 209.7096
| 1 | 5 | 234 | 234 | 243 | 251 | 246 | 186.582 | 196 | 107 | 188.8 | 106 | 100 | 409 |  |  | 124
| 1 | 6 | 238 | 233 | 231 | 242 | 238 | 189.3831 | 218 | 109 | 181.7 | 117 | 165 | 419
| Mean |  | 239 | 223.6667 | 239.3333 | 243.8333 | 238 | 188.1934 | 207.1667 | 106.1667 | 184.6 | 116.1667 | 120.8333 | 409.8333
| Median |  | 239 | 222 | 238.5 | 243 | 237.5 | 188.1267 | 205.5 | 106.5 | 186.75 | 117.5 | 105 | 408
| Std Dev. |  | 3.098387 | 8.869423 | 7.420692 | 4.215052 | 4.939636 | 1.124167 | 8.447879 | 2.316607 | 7.654802 | 5.492419 | 32.77448 | 5.036533
| Rel.Std.Dev. |  | 1.296% | 3.965% | 3.101% | 1.729% | 2.075% | 0.5973% | 4.078% | 2.182% | 4.147% | 4.728% | 27.12% | 1.229%
| PDM3 |  | 13.97% | 6.655% | 14.13% | 16.27% | 13.49% | -10.26% | -1.213% | -49.37% | -11.97% | -44.61% | -42.38% | 95.43%
| Z-Score (Absolute) |  | 0.58 | 0.2 | 0.58 | 0.69 | 0.55 | 0.66 | 0.2 | 2.67 | 0.68 | 2.37 | 2.31 | 4.74
Note on C17: Z-Scores have been calculated after removal of individual outliers. In general, laboratory batches are rejected if Z-Score > 2.5.
Note on C35: Z-Scores have been calculated after removal of individual outliers. In general, laboratory batches are rejected if Z-Score > 2.5.
Note on C53: Z-Scores have been calculated after removal of individual outliers. In general, laboratory batches are rejected if Z-Score > 2.5.
Note on C71: Z-Scores have been calculated after removal of individual outliers. In general, laboratory batches are rejected if Z-Score > 2.5.
Note on C89: Z-Scores have been calculated after removal of individual outliers. In general, laboratory batches are rejected if Z-Score > 2.5.
Note on C107: Z-Scores have been calculated after removal of individual outliers. In general, laboratory batches are rejected if Z-Score > 2.5.
Note on C125: Z-Scores have been calculated after removal of individual outliers. In general, laboratory batches are rejected if Z-Score > 2.5.
Note on C143: Z-Scores have been calculated after removal of individual outliers. In general, laboratory batches are rejected if Z-Score > 2.5.
Note on C161: Z-Scores have been calculated after removal of individual outliers. In general, laboratory batches are rejected if Z-Score > 2.5.
Note on C179: Z-Scores have been calculated after removal of individual outliers. In general, laboratory batches are rejected if Z-Score > 2.5.
Note on C197: Z-Scores have been calculated after removal of individual outliers. In general, laboratory batches are rejected if Z-Score > 2.5.
Note on C215: Z-Scores have been calculated after removal of individual outliers. In general, laboratory batches are rejected if Z-Score > 2.5.
Note on C233: Z-Scores have been calculated after removal of individual outliers. In general, laboratory batches are rejected if Z-Score > 2.5.
Note on C251: Z-Scores have been calculated after removal of individual outliers. In general, laboratory batches are rejected if Z-Score > 2.5.
Note on C269: Z-Scores have been calculated after removal of individual outliers. In general, laboratory batches are rejected if Z-Score > 2.5.
Note on C287: Z-Scores have been calculated after removal of individual outliers. In general, laboratory batches are rejected if Z-Score > 2.5.
Note on C305: Z-Scores have been calculated after removal of individual outliers. In general, laboratory batches are rejected if Z-Score > 2.5.
Note on C323: Z-Scores have been calculated after removal of individual outliers. In general, laboratory batches are rejected if Z-Score > 2.5.
Note on C341: Z-Scores have been calculated after removal of individual outliers. In general, laboratory batches are rejected if Z-Score > 2.5.
Note on C359: Z-Scores have been calculated after removal of individual outliers. In general, laboratory batches are rejected if Z-Score > 2.5.
Note on C377: Z-Scores have been calculated after removal of individual outliers. In general, laboratory batches are rejected if Z-Score > 2.5.
Note on C395: Z-Scores have been calculated after removal of individual outliers. In general, laboratory batches are rejected if Z-Score > 2.5.
Note on C413: Z-Scores have been calculated after removal of individual outliers. In general, laboratory batches are rejected if Z-Score > 2.5.
Note on C431: Z-Scores have been calculated after removal of individual outliers. In general, laboratory batches are rejected if Z-Score > 2.5.
Note on C449: Z-Scores have been calculated after removal of individual outliers. In general, laboratory batches are rejected if Z-Score > 2.5.
Note on C467: Z-Scores have been calculated after removal of individual outliers. In general, laboratory batches are rejected if Z-Score > 2.5.
Note on C485: Z-Scores have been calculated after removal of individual outliers. In general, laboratory batches are rejected if Z-Score > 2.5.
Note on C503: Z-Scores have been calculated after removal of individual outliers. In general, laboratory batches are rejected if Z-Score > 2.5.
Note on C521: Z-Scores have been calculated after removal of individual outliers. In general, laboratory batches are rejected if Z-Score > 2.5.
Note on C539: Z-Scores have been calculated after removal of individual outliers. In general, laboratory batches are rejected if Z-Score > 2.5.
Note on C557: Z-Scores have been calculated after removal of individual outliers. In general, laboratory batches are rejected if Z-Score > 2.5.
Note on C575: Z-Scores have been calculated after removal of individual outliers. In general, laboratory batches are rejected if Z-Score > 2.5.
Note on C593: Z-Scores have been calculated after removal of individual outliers. In general, laboratory batches are rejected if Z-Score > 2.5.
Note on C611: Z-Scores have been calculated after removal of individual outliers. In general, laboratory batches are rejected if Z-Score > 2.5.
Note on C629: Z-Scores have been calculated after removal of individual outliers. In general, laboratory batches are rejected if Z-Score > 2.5.
Note on C647: Z-Scores have been calculated after removal of individual outliers. In general, laboratory batches are rejected if Z-Score > 2.5.
Note on C665: Z-Scores have been calculated after removal of individual outliers. In general, laboratory batches are rejected if Z-Score > 2.5.
Note on C683: Z-Scores have been calculated after removal of individual outliers. In general, laboratory batches are rejected if Z-Score > 2.5.
Note on C701: Z-Scores have been calculated after removal of individual outliers. In general, laboratory batches are rejected if Z-Score > 2.5.
Note on C719: Z-Scores have been calculated after removal of individual outliers. In general, laboratory batches are rejected if Z-Score > 2.5.
Note on C737: Z-Scores have been calculated after removal of individual outliers. In general, laboratory batches are rejected if Z-Score > 2.5.
Note on C755: Z-Scores have been calculated after removal of individual outliers. In general, laboratory batches are rejected if Z-Score > 2.5.
Note on C773: Z-Scores have been calculated after removal of individual outliers. In general, laboratory batches are rejected if Z-Score > 2.5.
Note on C791: Z-Scores have been calculated after removal of individual outliers. In general, laboratory batches are rejected if Z-Score > 2.5.
Note on C809: Z-Scores have been calculated after removal of individual outliers. In general, laboratory batches are rejected if Z-Score > 2.5.
Note on C827: Z-Scores have been calculated after removal of individual outliers. In general, laboratory batches are rejected if Z-Score > 2.5.
Note on C845: Z-Scores have been calculated after removal of individual outliers. In general, laboratory batches are rejected if Z-Score > 2.5.
Note on C863: Z-Scores have been calculated after removal of individual outliers. In general, laboratory batches are rejected if Z-Score > 2.5.
Note on C881: Z-Scores have been calculated after removal of individual outliers. In general, laboratory batches are rejected if Z-Score > 2.5.
Note on C899: Z-Scores have been calculated after removal of individual outliers. In general, laboratory batches are rejected if Z-Score > 2.5.
Note on C917: Z-Scores have been calculated after removal of individual outliers. In general, laboratory batches are rejected if Z-Score > 2.5.
Note on C935: Z-Scores have been calculated after removal of individual outliers. In general, laboratory batches are rejected if Z-Score > 2.5.
Note on C953: Z-Scores have been calculated after removal of individual outliers. In general, laboratory batches are rejected if Z-Score > 2.5.
Note on C971: Z-Scores have been calculated after removal of individual outliers. In general, laboratory batches are rejected if Z-Score > 2.5.
Note on C989: Z-Scores have been calculated after removal of individual outliers. In general, laboratory batches are rejected if Z-Score > 2.5.
Note on C1007: Z-Scores have been calculated after removal of individual outliers. In general, laboratory batches are rejected if Z-Score > 2.5.
Note on C1025: Z-Scores have been calculated after removal of individual outliers. In general, laboratory batches are rejected if Z-Score > 2.5.
Note on C1043: Z-Scores have been calculated after removal of individual outliers. In general, laboratory batches are rejected if Z-Score > 2.5.
Note on C1061: Z-Scores have been calculated after removal of individual outliers. In general, laboratory batches are rejected if Z-Score > 2.5.
Note on C1079: Z-Scores have been calculated after removal of individual outliers. In general, laboratory batches are rejected if Z-Score > 2.5.