## Performance Gates
Table 1. Certified Values and Performance Gates for OREAS 292
Constituent | Certified Value | Absolute Standard Deviations |  |  |  |  | Relative Standard Deviations |  |  | 5% window
|  | 1SD | 2SD Low | 2SD High | 3SD Low | 3SD High | 1RSD | 2RSD | 3RSD | Low | High
Pb Fire Assay
Au, ppm | 11.06222 | 0.3531586 | 10.3559 | 11.76854 | 10.00275 | 12.1217 | 3.192% | 6.385% | 9.577% | 10.50911 | 11.61533
Aqua Regia Digestion (sample weights 10-50g)
Au, ppm | 9.704017 | 0.6910507 | 8.321915 | 11.08612 | 7.630865 | 11.77717 | 7.121% | 14.24% | 21.36% | 9.218816 | 10.1892175
Peroxide Fusion ICP
Sb, wt.% | 4.543033 | 0.2168053 | 4.109423 | 4.976644 | 3.892617 | 5.193449 | 4.772% | 9.545% | 14.32% | 4.315882 | 4.770185
4-Acid Digestion
Ag, ppm | 0.7597967 | 0.09753793 | 0.5647208 | 0.9548725 | 0.4671829 | 1.05241 | 12.84% | 25.67% | 38.51% | 0.7218068 | 0.7977865
Al, wt.% | 6.761125 | 0.3407366 | 6.079652 | 7.442598 | 5.738915 | 7.783335 | 5.04% | 10.08% | 15.12% | 6.423069 | 7.099181
As, ppm | 494.6244 | 74.4448 | 345.7348 | 643.514 | 271.29 | 717.9588 | 15.05% | 30.1% | 45.15% | 469.8932 | 519.3557
Ba, ppm | 549.1473 | 32.7514 | 483.6445 | 614.6501 | 450.8931 | 647.4015 | 5.964% | 11.93% | 17.89% | 521.69 | 576.6047
Be, ppm | 2.529004 | 0.1722166 | 2.184571 | 2.873437 | 2.012354 | 3.045654 | 6.81% | 13.62% | 20.43% | 2.402554 | 2.655454
Bi, ppm | 0.5534427 | 0.05126153 | 0.4509196 | 0.6559658 | 0.3996581 | 0.7072273 | 9.262% | 18.52% | 27.79% | 0.5257706 | 0.5811148
Ca, wt.% | 0.5935466 | 0.02916727 | 0.5352121 | 0.6518812 | 0.5060448 | 0.6810484 | 4.914% | 9.828% | 14.74% | 0.5638693 | 0.623224
Cd, ppm | 0.06702052 | 0.01463098 | 0.03775855 | 0.09628249 | 0.02312757 | 0.1109135 | 21.83% | 43.66% | 65.49% | 0.06366949 | 0.07037155
Ce, ppm | 67.66153 | 11.16044 | 45.34064 | 89.98241 | 34.1802 | 101.1429 | 16.49% | 32.99% | 49.48% | 64.27845 | 71.0446
Co, ppm | 11.47336 | 1.734275 | 8.004806 | 14.94191 | 6.270531 | 16.67618 | 15.12% | 30.23% | 45.35% | 10.89969 | 12.04702
Cr, ppm | 105.1162 | 12.27093 | 80.57437 | 129.6581 | 68.30344 | 141.929 | 11.67% | 23.35% | 35.02% | 99.86041 | 110.372
Cs, ppm | 13.60979 | 0.9051123 | 11.79957 | 15.42002 | 10.89446 | 16.32513 | 6.65% | 13.3% | 19.95% | 12.9293 | 14.29028
Cu, ppm | 58.16143 | 4.683937 | 48.79356 | 67.52931 | 44.10962 | 72.21324 | 8.053% | 16.11% | 24.16% | 55.25336 | 61.0695
Dy, ppm | 2.750333 | 0.3614767 | 2.02738 | 3.473287 | 1.665903 | 3.834763 | 13.14% | 26.29% | 39.43% | 2.612817 | 2.88785
Er, ppm | 1.618333 | 0.1708414 | 1.276651 | 1.960016 | 1.105809 | 2.130858 | 10.56% | 21.11% | 31.67% | 1.537417 | 1.69925
Eu, ppm | 0.9476667 | 0.09594119 | 0.7557843 | 1.139549 | 0.6598431 | 1.23549 | 10.12% | 20.25% | 30.37% | 0.9002833 | 0.99505
Fe, wt.% | 3.401754 | 0.207316 | 2.987122 | 3.816386 | 2.779806 | 4.023702 | 6.094% | 12.19% | 18.28% | 3.231666 | 3.571842
Ga, ppm | 17.03604 | 1.166044 | 14.70395 | 19.36813 | 13.53791 | 20.53418 | 6.845% | 13.69% | 20.53% | 16.18424 | 17.88785
Gd, ppm | 3.693667 | 0.3502953 | 2.993076 | 4.394257 | 2.642781 | 4.744552 | 9.484% | 18.97% | 28.45% | 3.508983 | 3.87835
Ge, ppm | 0.3342042 | 0.05003837 | 0.2341275 | 0.4342809 | 0.1840891 | 0.4843193 | 14.97% | 29.94% | 44.92% | 0.317494 | 0.3509144
Hf, ppm | 3.272592 | 0.2497042 | 2.773184 | 3.772001 | 2.52348 | 4.021705 | 7.63% | 15.26% | 22.89% | 3.108963 | 3.436222
Ho, ppm | 0.5353333 | 0.07938268 | 0.376568 | 0.6940987 | 0.2971853 | 0.7734814 | 14.83% | 29.66% | 44.49% | 0.5085667 | 0.5621
In, ppm | 0.06158642 | 0.006511284 | 0.04856385 | 0.07460899 | 0.04205257 | 0.08112027 | 10.57% | 21.15% | 31.72% | 0.0585071 | 0.06466574
K, wt.% | 2.873555 | 0.1385533 | 2.596448 | 3.150661 | 2.457895 | 3.289215 | 4.822% | 9.643% | 14.47% | 2.729877 | 3.017233
La, ppm | 35.34147 | 5.124494 | 25.09248 | 45.59046 | 19.96799 | 50.71495 | 14.5% | 29% | 43.5% | 33.5744 | 37.10855
Li, ppm | 24.10154 | 9.328316 | 5.444907 | 42.75817 | 0 | 52.08649 | 38.7% | 77.41% | 116.1% | 22.89646 | 25.30662
Lu, ppm | 0.2457778 | 0.03800708 | 0.1697636 | 0.3217919 | 0.1317566 | 0.359799 | 15.46% | 30.93% | 46.39% | 0.2334889 | 0.2580667
Mg, wt.% | 1.318996 | 0.05751993 | 1.203956 | 1.434035 | 1.146436 | 1.491555 | 4.361% | 8.722% | 13.08% | 1.253046 | 1.384945
Mn, wt.% | 0.09786925 | 0.006172842 | 0.08552357 | 0.1102149 | 0.07935073 | 0.1163878 | 6.307% | 12.61% | 18.92% | 0.09297579 | 0.1027627
Na, wt.% | 0.3691825 | 0.01571278 | 0.337757 | 0.4006081 | 0.3220442 | 0.4163209 | 4.256% | 8.512% | 12.77% | 0.3507234 | 0.3876416
Nd, ppm | 29.95233 | 2.587225 | 24.77788 | 35.12678 | 22.19066 | 37.71401 | 8.638% | 17.28% | 25.91% | 28.45472 | 31.44995
Ni, ppm | 37.84563 | 4.133283 | 29.57906 | 46.11219 | 25.44578 | 50.24547 | 10.92% | 21.84% | 32.76% | 35.95334 | 39.73791
P, wt.% | 0.04864008 | 0.004930271 | 0.03877954 | 0.05850062 | 0.03384927 | 0.06343089 | 10.14% | 20.27% | 30.41% | 0.04620808 | 0.05107209
Pb, ppm | 46.88735 | 5.128677 | 36.63 | 57.1447 | 31.50132 | 62.27338 | 10.94% | 21.88% | 32.81% | 44.54298 | 49.23172
Pr, ppm | 7.936667 | 0.7340684 | 6.46853 | 9.404803 | 5.734461 | 10.13887 | 9.249% | 18.5% | 27.75% | 7.539833 | 8.3335
Rb, ppm | 168.3751 | 10.12855 | 148.1181 | 188.6322 | 137.9895 | 198.7608 | 6.015% | 12.03% | 18.05% | 159.9564 | 176.7939
Re, ppm | < 0.002 | IND | IND | IND | IND | IND | IND | IND | IND | IND | IND
S, wt.% | 2.094404 | 0.08477106 | 1.924862 | 2.263946 | 1.840091 | 2.348717 | 4.048% | 8.095% | 12.14% | 1.989684 | 2.199124
Sb, wt.% | 3.524776 | 1.285266 | 0.9542433 | 6.095309 | 0 | 7.380575 | 36.46% | 72.93% | 109.4% | 3.348537 | 3.701015
Sc, ppm | 12.52445 | 0.8089886 | 10.90647 | 14.14242 | 10.09748 | 14.95141 | 6.459% | 12.92% | 19.38% | 11.89822 | 13.15067
Se, ppm | 10.08385 | 1.179551 | 7.724745 | 12.44295 | 6.545194 | 13.6225 | 11.7% | 23.39% | 35.09% | 9.579654 | 10.58804
Sm, ppm | 5.640667 | 0.4890732 | 4.66252 | 6.618813 | 4.173447 | 7.107886 | 8.67% | 17.34% | 26.01% | 5.358633 | 5.9227
Sn, ppm | 3.115669 | 0.5446207 | 2.026427 | 4.20491 | 1.481807 | 4.749531 | 17.48% | 34.96% | 52.44% | 2.959886 | 3.271452
Sr, ppm | 152.5488 | 8.37495 | 135.7989 | 169.2987 | 127.4239 | 177.6736 | 5.49% | 10.98% | 16.47% | 144.9213 | 160.1762
Ta, ppm | 0.5835143 | 0.1029138 | 0.3776866 | 0.7893419 | 0.2747728 | 0.8922557 | 17.64% | 35.27% | 52.91% | 0.5543385 | 0.61269
Tb, ppm | 0.4514286 | 0.07805486 | 0.2953189 | 0.6075383 | 0.217264 | 0.6855931 | 17.29% | 34.58% | 51.87% | 0.4288571 | 0.474
Te, ppm | 0.05830952 | 0.02492006 | 0.008469395 | 0.1081497 | 0 | 0.1330697 | 42.74% | 85.48% | 128.2% | 0.05539405 | 0.061225
Th, ppm | 14.53239 | 1.51369 | 11.50501 | 17.55977 | 9.991321 | 19.07346 | 10.42% | 20.83% | 31.25% | 13.80577 | 15.25901
Tl, ppm | 0.8746234 | 0.1381815 | 0.5982603 | 1.150987 | 0.4600788 | 1.289168 | 15.8% | 31.6% | 47.4% | 0.8308923 | 0.9183546
Tm, ppm | 0.2277333 | 0.03540755 | 0.1569182 | 0.2985484 | 0.1215107 | 0.333956 | 15.55% | 31.1% | 46.64% | 0.2163467 | 0.23912
U, ppm | 2.529093 | 0.1901284 | 2.148836 | 2.90935 | 1.958708 | 3.099478 | 7.518% | 15.04% | 22.55% | 2.402638 | 2.655548
V, ppm | 55.95834 | 19.52528 | 16.90779 | 95.00889 | 0 | 114.5342 | 34.89% | 69.79% | 104.7% | 53.16042 | 58.75626
Y, ppm | 14.84249 | 2.650686 | 9.54112 | 20.14386 | 6.890433 | 22.79455 | 17.86% | 35.72% | 53.58% | 14.10037 | 15.58462
Yb, ppm | 1.592143 | 0.2103949 | 1.171353 | 2.012933 | 0.9609581 | 2.223328 | 13.21% | 26.43% | 39.64% | 1.512536 | 1.67175
Zn, ppm | 105.4059 | 11.54788 | 82.31014 | 128.5017 | 70.76226 | 140.0495 | 10.96% | 21.91% | 32.87% | 100.1356 | 110.6762
Zr, ppm | 108.123 | 8.443465 | 91.23605 | 125.0099 | 82.79258 | 133.4534 | 7.809% | 15.62% | 23.43% | 102.7168 | 113.5291
Aqua Regia Digestion
Ag, ppm | 0.739469 | 0.05102788 | 0.6374132 | 0.8415247 | 0.5863853 | 0.8925526 | 6.901% | 13.8% | 20.7% | 0.7024955 | 0.7764424
Al, wt.% | 1.238121 | 0.1108454 | 1.01643 | 1.459812 | 0.9055848 | 1.570657 | 8.953% | 17.91% | 26.86% | 1.176215 | 1.300027
As, ppm | 488.4749 | 65.92702 | 356.6208 | 620.3289 | 290.6938 | 686.2559 | 13.5% | 26.99% | 40.49% | 464.0511 | 512.8986
Ba, ppm | 136.4984 | 14.40949 | 107.6795 | 165.3174 | 93.26998 | 179.7269 | 10.56% | 21.11% | 31.67% | 129.6735 | 143.3234
Be, ppm | 1.052825 | 0.1364682 | 0.7798885 | 1.325761 | 0.6434203 | 1.462229 | 12.96% | 25.92% | 38.89% | 1.000184 | 1.105466
Bi, ppm | 0.6162332 | 0.03822657 | 0.5397801 | 0.6926863 | 0.5015535 | 0.7309129 | 6.203% | 12.41% | 18.61% | 0.5854215 | 0.6470449
Ca, wt.% | 0.5762255 | 0.03771629 | 0.500793 | 0.6516581 | 0.4630767 | 0.6893744 | 6.545% | 13.09% | 19.64% | 0.5474143 | 0.6050368
Cd, ppm | 0.06719404 | 0.01066077 | 0.0458725 | 0.08851557 | 0.03521173 | 0.09917634 | 15.87% | 31.73% | 47.6% | 0.06383434 | 0.07055374
Ce, ppm | 32.45742 | 3.926484 | 24.60445 | 40.31038 | 20.67797 | 44.23687 | 12.1% | 24.19% | 36.29% | 30.83455 | 34.0802875
Co, ppm | 12.49409 | 0.6620883 | 11.16991 | 13.81827 | 10.50783 | 14.48036 | 5.299% | 10.6% | 15.9% | 11.86939 | 13.1188
Cr, ppm | 38.20531 | 5.561956 | 27.0814 | 49.32922 | 21.51944 | 54.89118 | 14.56% | 29.12% | 43.67% | 36.29504 | 40.11557
Cs, ppm | 5.036922 | 0.8305578 | 3.375806 | 6.698037 | 2.545248 | 7.528595 | 16.49% | 32.98% | 49.47% | 4.785076 | 5.288768
Cu, ppm | 61.96653 | 2.595862 | 56.77481 | 67.15826 | 54.17895 | 69.75412 | 4.189% | 8.378% | 12.57% | 58.86821 | 65.06486
Fe, wt.% | 3.274043 | 0.1939221 | 2.886199 | 3.661888 | 2.692277 | 3.85581 | 5.923% | 11.85% | 17.77% | 3.110341 | 3.437746
Ga, ppm | 3.55146 | 0.5523376 | 2.446785 | 4.656135 | 1.894447 | 5.208473 | 15.55% | 31.1% | 46.66% | 3.373887 | 3.729033
Ge, ppm | 0.0825 | 0.0123038 | 0.05789241 | 0.1071076 | 0.04558861 | 0.1194114 | 14.91% | 29.83% | 44.74% | 0.078375 | 0.086625
Hg, ppm | 0.1543704 | 0.01643333 | 0.1215037 | 0.187237 | 0.1050704 | 0.2036704 | 10.65% | 21.29% | 31.94% | 0.1466519 | 0.1620889
In, ppm | 0.03807143 | 0.003188339 | 0.03169475 | 0.04444811 | 0.02850641 | 0.04763645 | 8.375% | 16.75% | 25.12% | 0.03616786 | 0.039975
K, wt.% | 0.572048 | 0.04356839 | 0.4849113 | 0.6591848 | 0.4413429 | 0.7027532 | 7.616% | 15.23% | 22.85% | 0.5434456 | 0.6006504
La, ppm | 16.17991 | 2.216747 | 11.74642 | 20.61341 | 9.529671 | 22.83015 | 13.7% | 27.4% | 41.1% | 15.37092 | 16.98890815
Li, ppm | 11.98936 | 0.9862365 | 10.01689 | 13.96183 | 9.03065 | 14.94807 | 8.226% | 16.45% | 24.68% | 11.38989 | 12.58883
Mg, wt.% | 1.015176 | 0.0364321 | 0.9423114 | 1.08804 | 0.9058793 | 1.124472 | 3.589% | 7.177% | 10.77% | 0.9644169 | 1.065934
Mn, wt.% | 0.1008366 | 0.005259883 | 0.09031682 | 0.1113564 | 0.08505694 | 0.1166162 | 5.216% | 10.43% | 15.65% | 0.09579476 | 0.1058784
Mo, ppm | 1.318748 | 0.1284988 | 1.061751 | 1.575746 | 0.933252 | 1.704245 | 9.744% | 19.49% | 29.23% | 1.252811 | 1.384686
Na, wt.% | 0.03089391 | 0.001924563 | 0.02704478 | 0.03474303 | 0.02512022 | 0.0366676 | 6.23% | 12.46% | 18.69% | 0.02934921 | 0.0324386
Ni, ppm | 39.04675 | 2.380036 | 34.28668 | 43.80682 | 31.90665 | 46.18686 | 6.095% | 12.19% | 18.29% | 37.09441 | 40.99909
P, wt.% | 0.0460356 | 0.004178221 | 0.03767916 | 0.05439205 | 0.03350094 | 0.05857027 | 9.076% | 18.15% | 27.23% | 0.04373382 | 0.04833738
Pb, ppm | 41.14614 | 8.719672 | 23.7068 | 58.58549 | 14.98713 | 67.30516 | 21.19% | 42.38% | 63.58% | 39.08884 | 43.20345
Rb, ppm | 32.2187 | 3.090629 | 26.03744 | 38.39996 | 22.94682 | 41.49059 | 9.593% | 19.19% | 28.78% | 30.60777 | 33.82964
Re, ppm | 0.0009 | 0.0003448223 | 0.0002103553 | 0.001589645 | 0 | 0.001934467 | 38.31% | 76.63% | 114.9% | 0.000855 | 0.000945
S, wt.% | 2.120946 | 0.07911381 | 1.962718 | 2.279173 | 1.883604 | 2.358287 | 3.73% | 7.46% | 11.19% | 2.014898 | 2.226993
Sb, wt.% | 4.605464 | 0.2366853 | 4.132094 | 5.078835 | 3.895408 | 5.31552 | 5.139% | 10.28% | 15.42% | 4.375191 | 4.835737
Sc, ppm | 4.972654 | 0.2467537 | 4.479147 | 5.466162 | 4.232393 | 5.712915 | 4.962% | 9.924% | 14.89% | 4.724021 | 5.221287
Se, ppm | 8.73263 | 1.460883 | 5.810863 | 11.6544 | 4.34998 | 13.11528 | 16.73% | 33.46% | 50.19% | 8.295998 | 9.169261
Sn, ppm | 0.837041 | 0.1386887 | 0.5596637 | 1.114418 | 0.420975 | 1.253107 | 16.57% | 33.14% | 49.71% | 0.795189 | 0.8788931
Sr, ppm | 113.2562 | 6.834906 | 99.58644 | 126.9261 | 92.75153 | 133.761 | 6.035% | 12.07% | 18.1% | 107.5934 | 118.9191
Ta, ppm | < 0.01 | IND | IND | IND | IND | IND | IND | IND | IND | IND | IND
Tl, ppm | 0.2880884 | 0.03141142 | 0.2252656 | 0.3509113 | 0.1938542 | 0.3823227 | 10.9% | 21.81% | 32.71% | 0.273684 | 0.3024928
U, ppm | 1.061378 | 0.09971447 | 0.8619489 | 1.260807 | 0.7622345 | 1.360521 | 9.395% | 18.79% | 28.18% | 1.008309 | 1.114447
V, ppm | 16.04176 | 2.246191 | 11.54937 | 20.53414 | 9.303184 | 22.78033 | 14% | 28% | 42.01% | 15.23967 | 16.84384
Y, ppm | 7.010185 | 0.2168092 | 6.576567 | 7.443804 | 6.359758 | 7.660613 | 3.093% | 6.186% | 9.278% | 6.659676 | 7.360694
Zn, ppm | 106.8764 | 2.678589 | 101.5192 | 112.2335 | 98.8406 | 114.9121 | 2.506% | 5.013% | 7.519% | 101.5325 | 112.2202
SI unit equivalents: ppm (parts per million; 1 x 10⁶) ≡ mg/kg; wt.% (weight per cent) ≡ % (mass fraction)

## Uncertainty & Tolerance Limits
Table 2. Certified Values, Expanded Uncertainty and Tolerance Limits for OREAS 292
Constituent | Certified | Expanded Uncertainty |  | 95% Tolerance Limits
| Value | Low | High | Low | High
Pb Fire Assay
Au, Gold (ppm) | 11.06222 | 10.90061 | 11.22383 | 11.01323 | 11.11122
Aqua Regia Digestion (sample weights 10-50g)
Au, Gold (ppm) | 9.704017 | 9.199288 | 10.20874 | 9.656936 | 9.751098
Peroxide Fusion ICP
Sb, Antimony (wt.%) | 4.543033 | 4.331128 | 4.754939 | 4.465814 | 4.620253
4-Acid Digestion
Ag, Silver (ppm) | 0.7597967 | 0.664991 | 0.8546023 | 0.7222623 | 0.7973311
Al, Aluminium (wt.%) | 6.761125 | 6.461741 | 7.06051 | 6.547137 | 6.975113
As, Arsenic (ppm) | 494.6244 | 448.0215 | 541.2274 | 479.3619 | 509.887
Ba, Barium (ppm) | 549.1473 | 524.2407 | 574.0539 | 532.3561 | 565.9386
Be, Beryllium (ppm) | 2.529004 | 2.330564 | 2.727444 | 2.349434 | 2.708574
Bi, Bismuth (ppm) | 0.5534427 | 0.4996452 | 0.6072402 | 0.5259358 | 0.5809496
Ca, Calcium (wt.%) | 0.5935466 | 0.5656956 | 0.6213977 | 0.5746866 | 0.6124067
Cd, Cadmium (ppm) | 0.06702052 | 0.0424698 | 0.09157124 | IND | IND
Ce, Cerium (ppm) | 67.66153 | 59.85692 | 75.46614 | 64.15939 | 71.16367
Co, Cobalt (ppm) | 11.47336 | 10.4083 | 12.53841 | 10.91402 | 12.03269
Cr, Chromium (ppm) | 105.1162 | 95.5489 | 114.6835 | 100.7973 | 109.4352
Cs, Caesium (ppm) | 13.60979 | 12.92097 | 14.29862 | 12.93858 | 14.28101
Cu, Copper (ppm) | 58.16143 | 54.77994 | 61.54293 | 56.00488 | 60.31799
Dy, Dysprosium (ppm) | 2.750333 | 2.186929 | 3.313737 | 2.554279 | 2.946388
Er, Erbium (ppm) | 1.618333 | 1.365944 | 1.870722 | IND | IND
Eu, Europium (ppm) | 0.9476667 | 0.7844779 | 1.110855 | IND | IND
Fe, Iron (wt.%) | 3.401754 | 3.259294 | 3.544214 | 3.318067 | 3.485441
Ga, Gallium (ppm) | 17.03604 | 15.95991 | 18.11218 | 16.2749 | 17.79719
Gd, Gadolinium (ppm) | 3.693667 | 3.20279 | 4.184544 | 3.424808 | 3.962525
Ge, Germanium (ppm) | 0.3342042 | 0.2620472 | 0.4063612 | 0.2705668 | 0.3978416
Hf, Hafnium (ppm) | 3.272592 | 3.044637 | 3.500547 | 3.136496 | 3.408689
Ho, Holmium (ppm) | 0.5353333 | 0.4027786 | 0.6678881 | IND | IND
In, Indium (ppm) | 0.06158642 | 0.05233549 | 0.07083735 | 0.05577382 | 0.06739902
K, Potassium (wt.%) | 2.873555 | 2.773355 | 2.973755 | 2.787976 | 2.959134
La, Lanthanum (ppm) | 35.34147 | 31.86763 | 38.81531 | 33.88762 | 36.79532
Li, Lithium (ppm) | 24.10154 | 18.98385 | 29.21923 | 22.32959 | 25.87349
Lu, Lutetium (ppm) | 0.2457778 | 0.2045096 | 0.287046 | 0.2268841 | 0.2646715
Mg, Magnesium (wt.%) | 1.318996 | 1.267828 | 1.370163 | 1.28592 | 1.352071
Mn, Manganese (wt.%) | 0.09786925 | 0.09391801 | 0.1018205 | 0.09563638 | 0.1001021
Na, Sodium (wt.%) | 0.3691825 | 0.3552576 | 0.3831074 | 0.3568394 | 0.3815257
Nd, Neodymium (ppm) | 29.95233 | 26.69407 | 33.2106 | 28.12963 | 31.77503
Ni, Nickel (ppm) | 37.84563 | 35.30594 | 40.38531 | 36.09273 | 39.59852
P, Phosphorus (wt.%) | 0.04864008 | 0.04581476 | 0.0514654 | 0.0472933 | 0.04998687
Pb, Lead (ppm) | 46.88735 | 43.5488 | 50.2259 | 44.92118 | 48.85352
Pr, Praseodymium (ppm) | 7.936667 | 6.816505 | 9.056828 | 7.400152 | 8.473182
Rb, Rubidium (ppm) | 168.3751 | 159.2424 | 177.5079 | 162.4011 | 174.3492
Re, Rhenium (ppm) | < 0.002 | IND | IND | IND | IND
S, Sulphur (wt.%) | 2.094404 | 2.011791 | 2.177016 | 2.041925 | 2.146883
Sb, Antimony (wt.%) | 3.524776 | 2.635512 | 4.41404 | 3.351722 | 3.69783
Sc, Scandium (ppm) | 12.52445 | 11.86918 | 13.17971 | 12.03015 | 13.01874
Se, Selenium (ppm) | 10.08385 | 8.613567 | 11.55413 | 9.267197 | 10.9005
Sm, Samarium (ppm) | 5.640667 | 4.951792 | 6.329541 | 5.166923 | 6.11441
Sn, Tin (ppm) | 3.115669 | 2.741042 | 3.490296 | 2.903071 | 3.328267
Sr, Strontium (ppm) | 152.5488 | 145.1082 | 159.9893 | 148.5224 | 156.5751
Ta, Tantalum (ppm) | 0.5835143 | 0.4294813 | 0.7375472 | 0.5054894 | 0.6615391
Tb, Terbium (ppm) | 0.4514286 | 0.3695415 | 0.5333156 | 0.4193922 | 0.483465
Te, Tellurium (ppm) | 0.05830952 | 0 | 0.1228882 | IND | IND
Th, Thorium (ppm) | 14.53239 | 13.3051 | 15.75968 | 13.95319 | 15.11159
Tl, Thallium (ppm) | 0.8746234 | 0.7764846 | 0.9727622 | 0.824385 | 0.9248619
Tm, Thulium (ppm) | 0.2277333 | 0.1639329 | 0.2915338 | IND | IND
U, Uranium (ppm) | 2.529093 | 2.35328 | 2.704907 | 2.405879 | 2.652308
V, Vanadium (ppm) | 55.95834 | 44.56663 | 67.35004 | 51.87459 | 60.04209
Y, Yttrium (ppm) | 14.84249 | 13.00964 | 16.67534 | 13.94902 | 15.73596
Yb, Ytterbium (ppm) | 1.592143 | 1.343207 | 1.841078 | IND | IND
Zn, Zinc (ppm) | 105.4059 | 98.33074 | 112.481 | 101.7822 | 109.0296
Zr, Zirconium (ppm) | 108.123 | 102.2078 | 114.0381 | 103.5139 | 112.7321
Aqua Regia Digestion
Ag, Silver (ppm) | 0.739469 | 0.6940945 | 0.7848435 | 0.7172579 | 0.76168
Al, Aluminium (wt.%) | 1.238121 | 1.168895 | 1.307347 | 1.203247 | 1.272995
As, Arsenic (ppm) | 488.4749 | 445.7725 | 531.1772 | 473.5749 | 503.3748
Ba, Barium (ppm) | 136.4984 | 126.5351 | 146.4617 | 131.6615 | 141.3354
Be, Beryllium (ppm) | 1.052825 | 0.9407734 | 1.164876 | 0.9891785 | 1.116471
Bi, Bismuth (ppm) | 0.6162332 | 0.5753393 | 0.6571271 | 0.5907557 | 0.6417107
Ca, Calcium (wt.%) | 0.5762255 | 0.5459346 | 0.6065165 | 0.5594023 | 0.5930488
Cd, Cadmium (ppm) | 0.06719404 | 0.05785091 | 0.07653716 | IND | IND
Ce, Cerium (ppm) | 32.45742 | 28.58266 | 36.33217 | 31.24181 | 33.67302
Co, Cobalt (ppm) | 12.49409 | 11.71783 | 13.27035 | 11.9954 | 12.99278
Cr, Chromium (ppm) | 38.20531 | 35.18938 | 41.22124 | 36.77632 | 39.6343
Cs, Caesium (ppm) | 5.036922 | 4.438021 | 5.635823 | 4.847657 | 5.226187
Cu, Copper (ppm) | 61.96653 | 58.57307 | 65.36 | 59.94312 | 63.98995
Fe, Iron (wt.%) | 3.274043 | 3.145338 | 3.402749 | 3.204593 | 3.343494
Ga, Gallium (ppm) | 3.55146 | 3.136245 | 3.966675 | 3.392251 | 3.710669
Ge, Germanium (ppm) | 0.0825 | 0.0576946 | 0.1073054 | IND | IND
Hg, Mercury (ppm) | 0.1543704 | 0.1316139 | 0.1771268 | IND | IND
In, Indium (ppm) | 0.03807143 | 0.03192209 | 0.04422077 | 0.03307375 | 0.04306911
K, Potassium (wt.%) | 0.572048 | 0.5447988 | 0.5992972 | 0.5537375 | 0.5903586
La, Lanthanum (ppm) | 16.17991 | 14.52188 | 17.83794 | 15.5852 | 16.77462
Li, Lithium (ppm) | 11.98936 | 11.12193 | 12.85679 | 11.44407 | 12.53465
Mg, Magnesium (wt.%) | 1.015176 | 0.9916179 | 1.038733 | 0.9929531 | 1.037398
Mn, Manganese (wt.%) | 0.1008366 | 0.09775262 | 0.1039206 | 0.09839516 | 0.103278
Mo, Molybdenum (ppm) | 1.318748 | 1.162453 | 1.475043 | 1.261575 | 1.375921
Na, Sodium (wt.%) | 0.03089391 | 0.02934399 | 0.03244382 | 0.0294366 | 0.03235122
Ni, Nickel (ppm) | 39.04675 | 37.17237 | 40.92114 | 38.08312 | 40.01038
P, Phosphorus (wt.%) | 0.0460356 | 0.0431675 | 0.04890371 | 0.04441625 | 0.04765496
Pb, Lead (ppm) | 41.14614 | 35.94133 | 46.35095 | 39.07474 | 43.21755
Rb, Rubidium (ppm) | 32.2187 | 29.68819 | 34.74922 | 30.72654 | 33.71086
Re, Rhenium (ppm) | 0.0009 | 0.0005443049 | 0.001255695 | IND | IND
S, Sulphur (wt.%) | 2.120946 | 2.051271 | 2.19062 | 2.059932 | 2.181959
Sb, Antimony (wt.%) | 4.605464 | 4.425927 | 4.785001 | 4.498566 | 4.712363
Sc, Scandium (ppm) | 4.972654 | 4.719351 | 5.225957 | 4.685235 | 5.260073
Se, Selenium (ppm) | 8.73263 | 7.555971 | 9.909289 | 8.201818 | 9.263442
Sn, Tin (ppm) | 0.837041 | 0.7244682 | 0.9496139 | IND | IND
Sr, Strontium (ppm) | 113.2562 | 108.8836 | 117.6289 | 110.5327 | 115.9798
Ta, Tantalum (ppm) | < 0.01 | IND | IND | IND | IND
Tl, Thallium (ppm) | 0.2880884 | 0.258431 | 0.3177458 | 0.2654959 | 0.310681
U, Uranium (ppm) | 1.061378 | 0.9721002 | 1.150656 | 1.006613 | 1.116143
V, Vanadium (ppm) | 16.04176 | 14.64609 | 17.43743 | 15.16743 | 16.91608
Y, Yttrium (ppm) | 7.010185 | 6.699454 | 7.320916 | 6.78956 | 7.23081
Zn, Zinc (ppm) | 106.8764 | 103.5791 | 110.1736 | 104.5675 | 109.1853
SI unit equivalents: ppm (parts per million; 1 x 10⁶) ≡ mg/kg; wt.% (weight per cent) ≡ % (mass fraction)

## Indicative Values
Table 3. Indicative Values for OREAS 292
Constituent | Unit | Value | Constituent | Unit | Value | Constituent | Unit | Value
Pb Fire Assay
Pd | ppb | < 5 | Pt | ppb | < 5
Peroxide Fusion ICP
Al | wt.% | 7.027454 | Ga | ppm | 12.64715 | S | wt.% | 2.086667
As | ppm | 618.8054 | K | wt.% | 2.922009 | Sc | ppm | 13.23852
Ba | ppm | 594.6283 | La | ppm | 37.5513 | Si | wt.% | 28.14584
Be | ppm | < 5 | Li | ppm | < 5 | Sn | ppm | < 10
Bi | ppm | < 5 | Mg | wt.% | 1.360473 | Sr | ppm | 140.014375
Ca | wt.% | 0.6934167 | Mn | wt.% | 0.11246775 | Ti | wt.% | 0.3796875
Cd | ppm | < 0.5 | Mo | ppm | 3.102432 | V | ppm | 68.74229
Co | ppm | 18.51319 | Nb | ppm | < 5 | W | ppm | 64.9703
Cr | ppm | 149.9475 | Ni | ppm | 39.134775 | Y | ppm | 26.28492
Cu | ppm | 90.75278 | P | wt.% | 0.0574303 | Zn | ppm | 121.6305
Fe | wt.% | 3.695942 | Pb | ppm | 45.79967
4-Acid Digestion
Hg | ppm | 0.1866667 | Nb | ppm | 5.807355 | W | ppm | 2.050783
Mo | ppm | 1.000748 | Ti | wt.% | 0.2158939
Aqua Regia Digestion
B | ppm | 18.26792 | Nb | ppm | 0.2042425 | Th | ppm | 4.786539
Dy | ppm | 1.567083 | Nd | ppm | 11.71308 | Ti | wt.% | 0.006835906
Er | ppm | 0.8171667 | Pd | ppb | < 10 | Tm | ppm | 0.1084167
Eu | ppm | 0.5439167 | Pr | ppm | 2.871333 | W | ppm | 0.6601174
Gd | ppm | 2.37175 | Pt | ppb | 1.75 | Yb | ppm | 0.7723889
Hf | ppm | 0.1559167 | Sm | ppm | 2.78925 | Zr | ppm | 8.240511
Ho | ppm | 0.2973333 | Tb | ppm | 0.3120417
Lu | ppm | 0.1140417 | Te | ppm | 0.07595561
Borate Fusion XRF
Al2O3 | wt.% | 13.3905 | MgO | wt.% | 2.27 | SiO2 | wt.% | 60.24
CaO | wt.% | 0.839 | MnO | wt.% | 0.1405 | SO3 | wt.% | 5.133
Fe2O3 | wt.% | 5.24 | P2O5 | wt.% | 0.1375 | TiO2 | wt.% | 0.635
K2O | wt.% | 3.5585 | Sb | wt.% | 4.77
Thermogravimetry
LOI1000 | wt.% | 6.715
Infrared Combustion
C | wt.% | 1.135 | S | wt.% | 2.11
Laser Ablation ICP-MS
Ag | ppm | 0.9 | Hf | ppm | 4.475 | Sm | ppm | 5.865
As | ppm | 588 | Ho | ppm | 0.99 | Sn | ppm | 3.6
Ba | ppm | 583 | In | ppm | 0.05 | Sr | ppm | 149.5
Be | ppm | 2.5 | La | ppm | 38.25 | Ta | ppm | 1.045
Bi | ppm | 0.65 | Lu | ppm | 0.385 | Tb | ppm | 0.855
Cd | ppm | 0.125 | Mn | wt.% | 0.102 | Te | ppm | < 0.2
Ce | ppm | 74.15 | Mo | ppm | 1.7 | Th | ppm | 15.6
Co | ppm | 13.9 | Nb | ppm | 12.7 | Ti | wt.% | 0.375
Cr | ppm | 114 | Nd | ppm | 34.05 | Tl | ppm | 0.7
Cs | ppm | 13.35 | Ni | ppm | 45 | Tm | ppm | 0.395
Cu | ppm | 63 | Pb | ppm | 54.5 | U | ppm | 2.89
Dy | ppm | 4.745 | Pr | ppm | 8.735 | V | ppm | 84.9
Er | ppm | 2.735 | Rb | ppm | 169 | W | ppm | 8
Eu | ppm | 1.09 | Re | ppm | 0.065 | Y | ppm | 27.15
Ga | ppm | 17.1 | Sb | wt.% | 4.785 | Yb | ppm | 2.915
Gd | ppm | 5.315 | Sc | ppm | 12.9 | Zn | ppm | 107.5
Ge | ppm | 1.7 | Se | ppm | < 5 | Zr | ppm | 168
SI unit equivalents: ppb (parts per billion; 1 x 10⁹) ≡ µg/kg; ppm (parts per million; 1 x 10⁶) ≡ mg/kg; wt.% (weight per cent) ≡ % (mass fraction)

## Abbreviations
Table 4. Abbreviations used for OREAS 292
Abbreviation | Explanation
< | ‘less than’
IND | indeterminate
NR | not reported
PDM3 | percent deviation of lab mean from corrected mean of means
Rel.Std.Dev. | one relative standard deviation
Std.Dev. | one standard deviation
Method Codes:
4A*AAS | 4-acid (HF-HNO3-HClO4-HCl) digestion with atomic absorption spectroscopy
4A*MS | 4-acid (HF-HNO3-HClO4-HCl) digestion with inductively coupled plasma mass spectroscopy
4A*OES | 4-acid (HF-HNO3-HClO4-HCl) digestion with inductively coupled plasma optical emission spectroscopy
4A*OES/MS | 4-acid (HF-HNO3-HClO4-HCl) digestion with ICP-OES or ICP-MS finish
ABL*MS | laser ablation with inductively coupled plasma mass spectroscopy
AR*AAS | aqua regia digestion with atomic absorption spectroscopy
AR*MS | aqua regia digestion with inductively coupled plasma mass spectroscopy
AR*OES | aqua regia digestion with inductively coupled plasma optical emission spectroscopy
AR*OES/MS | aqua regia digestion with ICP-OES or ICP-MS finish
BF*XRF | lithium borate fusion with X-ray fluorescence spectroscopy
FA*AAS | fire assay with atomic absorption spectroscopy
FA*GRAV | fire assay with gravimetric finish
FA*OES | fire assay with inductively coupled plasma optical emission spectroscopy
HBr*AAS | hydrobromic acid digestion with atomic absorption spectroscopy
INAA | instrumental neutron activation analysis
IRC | infrared combustion
LOI*TGA | loss on ignition by thermogravimetric analysis
ODAR*OES | oxidising digestion with final solution in aqua regia with ICP-OES finish
PF*MS | sodium peroxide fusion with inductively coupled plasma mass spectroscopy
PF*OES | sodium peroxide fusion with inductively coupled plasma optical emission spectroscopy
PPP*XRF | pressed powder pellet with X-ray fluorescence spectroscopy
Legend:- | (for Method Group Tabulated Results omitted in the determination of Certified Values)
Individual | - Outlying individual values
Batch & Limits | - Outlying laboratory batch data sets and superfluous limit values

## Laboratory List
Table 5. Participating Laboratory List used for OREAS 292
Lab Slot | Laboratory Name and Location
Actlabs, Ancaster, Ontario, Canada
ALS, Lima, Peru
ALS, Loughrea, Galway, Ireland
ALS, Perth, WA, Australia
ALS, Vancouver, BC, Canada
ANSTO, Lucas Heights, NSW, Australia
Bureau Veritas Commodities Canada Ltd, Vancouver, BC, Canada
Bureau Veritas Geoanalytical, Perth, WA, Australia
Bureau Veritas Minerals, Ankara, Central Anatolia, Turkey
Gekko Assay Labs, Ballarat, VIC, Australia
Inspectorate (BV), Lima, Peru
Inspectorate (BV), Manila, Philippines
Intertek Genalysis, Perth, WA, Australia
Intertek Testing Services, Townsville, QLD, Australia
Labwest Minerals Analysis, Perth, WA, Australia
On Site Laboratory Services, Bendigo, VIC, Australia
PT Geoservices Ltd, Cikarang, Jakarta Raya, Indonesia
PT Intertek Utama Services, Jakarta Timur, DKI Jakarta, Indonesia
SGS Canada Inc., Vancouver, BC, Canada
SGS de Mexico SA de CV, Cd. Industrial, Durango, Mexico
SGS del Peru, Lima, Peru
SGS Geosol Laboratorios Ltda, Vespasiano, Minas Gerais, Brazil

## Upscaled Metrics
ORE - Lab-Upscaled RSD Results for CRM: OREAS 292 (Execution: 1) - Analyte Au - (Gold) by INAA
Branch | LabSlot | LabCode | Round | Smp# | Lot | SID | Response SmplMass(g) | Response | Upscaled Value
1 | 1 | ANSLu | 1 | 17 | 17 | 217691 | 0.083492 | 11.23819 | 11.2761
1 | 1 | ANSLu | 1 | 19 | 19 | 217692 | 0.083365 | 10.82162 | 11.25391
1 | 1 | ANSLu | 1 | 4 | 4 | 217693 | 0.084382 | 11.15105 | 11.27146
1 | 1 | ANSLu | 1 | 5 | 5 | 217694 | 0.087336 | 11.02937 | 11.26498
1 | 1 | ANSLu | 1 | 16 | 16 | 217695 | 0.085984 | 11.36038 | 11.2826
1 | 1 | ANSLu | 1 | 13 | 13 | 217696 | 0.08799 | 12.01876 | 11.31767
1 | 1 | ANSLu | 1 | 7 | 7 | 217697 | 0.083412 | 10.97633 | 11.26215
1 | 1 | ANSLu | 1 | 8 | 8 | 217698 | 0.085911 | 10.86468 | 11.2562
1 | 1 | ANSLu | 1 | 11 | 11 | 217699 | 0.084239 | 11.49698 | 11.28988
1 | 1 | ANSLu | 1 | 12 | 12 | 217700 | 0.087157 | 11.29838 | 11.2793
1 | 1 | ANSLu | 1 | 14 | 14 | 217701 | 0.084635 | 11.32741 | 11.28085
1 | 1 | ANSLu | 1 | 18 | 18 | 217702 | 0.088301 | 11.17128 | 11.27253
1 | 1 | ANSLu | 1 | 10 | 10 | 217703 | 0.082544 | 11.69026 | 11.30017
1 | 1 | ANSLu | 1 | 15 | 15 | 217704 | 0.08753 | 11.6958 | 11.30047
1 | 1 | ANSLu | 1 | 20 | 20 | 217705 | 0.08199 | 11.45053 | 11.28741
1 | 1 | ANSLu | 1 | 3 | 3 | 217706 | 0.082845 | 11.22906 | 11.27561
1 | 1 | ANSLu | 1 | 6 | 6 | 217707 | 0.082071 | 11.28487 | 11.27858
1 | 1 | ANSLu | 1 | 9 | 9 | 217708 | 0.086772 | 11.08289 | 11.26783
1 | 1 | ANSLu | 1 | 2 | 2 | 217709 | 0.085727 | 11.008 | 11.26384
1 | 1 | ANSLu | 1 | 1 | 1 | 217710 | 0.086119 | 11.36878 | 11.28305
Mean | [6 empty] | 0.0850901 | 11.27823 | 11.27823
Median | [7 empty] | 11.26153 | 11.27734
SD | [7 empty] | 0.2958735 | 0.01575741
RSD | [7 empty] | 2.623% | 0.1397%
RSD Upscale Factor | [7 empty] | 0.05325727
Parameters | :
Nominal Mass Value |  | 30 | gm

## Fire Assay
| Analytical results for Au in OREAS 292 (Certified Value 11.06 ppm) | [21 empty] | Certified
Au | Round | Replicate | Lab | Lab | Lab | Lab | Lab | Lab | Lab | Lab | Lab | Lab | Lab | Lab | Lab | Lab | Lab | Lab | Lab | Lab | Lab | Lab | 1
| No | No | 00 | 2.01 | 2.02 | 2.03 | 2.04 | 2.05 | 2.06 | 2.07 | 2.08 | 2.09 | 2.10 | 2.11 | 2.12 | 2.13 | 2.14 | 2.15 | 2.16 | 2.17 | 2.18 | 2.19 | ppm
|  |  | INAA | FA*AAS | FA*AAS | FA*GRAV | Various [a] | FA*AAS | FA*AAS | FA*AAS | FA*AAS | FA*AAS | FA*AAS | FA*GRAV | FA*OES | FA*AAS | FA*OES | FA*AAS | FA*OES | FA*OES | FA*AAS | FA*AAS | 2
|  |  | 0.085g | 30g | 30g | 30g | see footer | 30g | 30g | 30g | 30g | 30g | 30g | 30g | 30g | 30g | 25g | 50g | 25g | 30g | 25g | 40g | 3
| 1 | 1 | 11.36878 | 9.911 | 11.58 | 11 | 10.8 | 10.75 | 10.95 | > 10 | 10.95 | 11.229 | 11.11 | 10.8 | 11.32 | 11.38991 | 10.918 | 11.1 | 10.655 | 10.7 | 11.8 | 11.55 | 1
| 1 | 2 | 11.008 | 9.69 | 11.15 | 10.3 | 11.9 | 10.65 | 10.7 | > 10 | 10.9 | 11.083 | 11.09 | 11.06 | 11.27 | 11.16855 | 10.987 | 11.2 | 10.708 | 10.6 | 11.8 | 11.6 | #N/A
| 1 | 3 | 11.22906 | 10.56 | 11.05 | 10.1 | 11 | 10.85 | 11.05 | > 10 | 11.3 | 11.055 | 11.08 | 10.96 | 11.31 | 11.24043 | 11.214 | 10.9 | 10.68 | 10.9 | 11.9 | 11.43 | 16
| 1 | 4 | 11.15105 | 10.156 | 11.39 | 10.6 | > 10 | 10.8 | 10.95 | > 10 | 11.2 | 11.275 | 11.06 | 10.79 | 11.42 | 10.91212 | 10.659 | 9.44 | 10.725 | 10.8 | 11.4 | 11.53 | 11.06222
| 1 | 5 | 11.02937 | 10.6895 | 11.3 | 10.6 | 10.6 | 11.15 | 10.35 | > 10 | 11.15 | 10.883 | 11.05 | 11.06 | 11.21 | 10.94374 | 11.362 | 11.1 | 10.72 | 10.5 | 12 | 11.53 | 7
| 1 | 6 | 11.28487 | 9.883 | 12.06 | 11.1 | 10.6 | 11 | 10.95 | > 10 | 11.25 | 10.964 | 11.19 | 10.98 | 11.22 | 11.38482 | 11.368 | 10.7 | 10.692 | 10.8 | 11.6 | 11.51
|  | 7 | 10.97633
|  | 8 | 10.86468
|  | 9 | 11.08289
|  | 10 | 11.69026
|  | 11 | 11.49698
|  | 12 | 11.29838
|  | 13 | 12.01876
|  | 14 | 11.32741
|  | 15 | 11.6958
|  | 16 | 11.36038
|  | 17 | 11.23819
|  | 18 | 11.17128
|  | 19 | 10.82162
|  | 20 | 11.45053
| Mean |  | 11.27823 | 10.14825 | 11.42167 | 10.61667 | 10.98 | 10.86667 | 10.825 |  | 11.125 | 11.0815 | 11.09667 | 10.94167 | 11.29167 | 11.17326 | 11.08467 | 10.74 | 10.69667 | 10.71667 | 11.75 | 11.525
| Median |  | 11.26153 | 10.0335 | 11.345 | 10.6 | 10.8 | 10.825 | 10.95 |  | 11.175 | 11.069 | 11.085 | 10.97 | 11.29 | 11.20449 | 11.1005 | 11 | 10.7 | 10.75 | 11.8 | 11.53
| Std Dev. |  | 0.2958735 | 0.3997969 | 0.363396 | 0.3868678 | 0.5403702 | 0.1807392 | 0.2602883 |  | 0.1635543 | 0.1504071 | 0.05046451 | 0.1207339 | 0.0773089 | 0.2083753 | 0.2801526 | 0.6615134 | 0.02650031 | 0.147196 | 0.2167948 | 0.05576737
| Rel.Std.Dev. |  | 2.623% | 3.94% | 3.182% | 3.644% | 4.921% | 1.663% | 2.405% |  | 1.47% | 1.357% | 0.4548% | 1.103% | 0.6847% | 1.865% | 2.527% | 6.159% | 0.2477% | 1.374% | 1.845% | 0.4839%
| PDM3 |  | 1.953% | -8.262% | 3.249% | -4.028% | -0.7433% | -1.768% | -2.144% |  | 0.5675% | 0.1743% | 0.3114% | -1.09% | 2.074% | 1.004% | 0.2029% | -2.913% | -3.305% | -3.124% | 6.217% | 4.183%
| Z-Score (Absolute) |  | NA | 2.55 | 1.13 | 1.2 | 0.15 | 0.47 | 0.59 | NA | 0.27 | 0.15 | 0.19 | 0.26 | 0.75 | 0.41 | 0.16 | 0.84 | 0.97 | 0.91 | 2.08 | 1.43
[a]: Lab 2.04: Rnd 01 - FA*AAS (30g), Rnd 01 - FA*GRAV (30g)
| Analytical results for Pd in OREAS 292 (Indicative Value < 5 ppb) | [21 empty] | Indicative
Pd | Round | Replicate | Lab | [19 empty] | 1
| No | No | 2.17 | [19 empty] | ppb
|  |  | FA*OES | [19 empty] | 2
|  |  | 30g | [19 empty] | 2
| 1 | 1 | < 5 | [19 empty] | 1
| 1 | 2 | < 5 | [19 empty] | 1
| 1 | 3 | < 5 | [19 empty] | 16
| 1 | 4 | < 5 | [19 empty] | < 5
| 1 | 5 | < 5 | [19 empty] | 7
| 1 | 6 | < 5
Mean
Median
Std Dev.
Rel.Std.Dev.
PDM3
| Z-Score (Absolute) |  | NA
| Analytical results for Pt in OREAS 292 (Indicative Value < 5 ppb) | [21 empty] | Indicative
Pt | Round | Replicate | Lab | [19 empty] | 1
| No | No | 2.17 | [19 empty] | ppb
|  |  | FA*OES | [19 empty] | 2
|  |  | 30g | [19 empty] | 2
| 1 | 1 | < 5 | [19 empty] | 1
| 1 | 2 | < 5 | [19 empty] | 1
| 1 | 3 | < 5 | [19 empty] | 16
| 1 | 4 | < 5 | [19 empty] | < 5
| 1 | 5 | < 5 | [19 empty] | 7
| 1 | 6 | < 5
Mean
Median
Std Dev.
Rel.Std.Dev.
PDM3
| Z-Score (Absolute) |  | NA
Note on C31: Z-Scores have been calculated inclusive of individual outliers. In general, laboratory batches are rejected if Z-Score > 2.5.
Note on C50: Z-Scores have been calculated inclusive of individual outliers. In general, laboratory batches are rejected if Z-Score > 2.5.
Note on C68: Z-Scores have been calculated inclusive of individual outliers. In general, laboratory batches are rejected if Z-Score > 2.5.

## AR Digest 10-50g
| Analytical results for Au in OREAS 292 (Certified Value 9.7 ppm) | [14 empty] | Certified
Au | Round | Replicate | Lab | Lab | Lab | Lab | Lab | Lab | Lab | Lab | Lab | Lab | Lab | Lab | Lab | 1
| No | No | 00 | 2.03 | 2.04 | 2.05 | 2.06 | 2.07 | 2.08 | 2.13 | 2.14 | 2.15 | 2.17 | 2.19 | 2.20 | ppm
|  |  | INAA | AR*MS | AR*MS | AR*MS | AR*MS | AR*MS | AR*MS | AR*MS | AR*MS | AR*AAS | AR*MS | AR*AAS | AR*OES | 2
|  |  | 0.085g | 15g | 30g | 25g | 25g | 25g | 25g | 25g | 25g | 30g | 30g | 30g | 25g | 3
| 1 | 1 | 11.36878 | 10.207 | 10.4298 | 10.05 | 8.92 | 10.15 | 9.83 | > 0.5 | 10.54 | 9.07 | 6.7 | 9.9 | 8.66 | 1
| 1 | 2 | 11.008 | 10.225 | 10.5308 | 9.1 | 9.11 | 10.3 | 9.67 | > 0.5 | 10.71 | 9.01 | 6.84 | 9.9 | 8.52 | #N/A
| 1 | 3 | 11.22906 | 10.271 | 10.127 | 9.61 | 8.72 | 10.2 | 9.48 | > 0.5 | 10.76 | 9.01 | 6.95 | 9.9 | 8.58 | 16
| 1 | 4 | 11.15105 | 9.979 | 10.6763 | 9.4 | 8.74 | 10.4 | 9.62 | > 0.5 | 10.55 | 9.02 | 6.89 | 9.9 | 8.59 | 9.704017
| 1 | 5 | 11.02937 | 10.084 | 10.4849 | 8.74 | 9 | 10.2 | 9.64 | > 0.5 | 9.95 | 9.21 | 6.77 | 9.9 | 8.47 | 9
| 1 | 6 | 11.28487 | 9.906 | 10.9322 | 9.68 | 8.98 | 10.25 | 9.68 | > 0.5 | 10.58 | 9.02 | 6.85 | 9.9 | 8.59
|  | 7 | 10.97633
|  | 8 | 10.86468
|  | 9 | 11.08289
|  | 10 | 11.69026
|  | 11 | 11.49698
|  | 12 | 11.29838
|  | 13 | 12.01876
|  | 14 | 11.32741
|  | 15 | 11.6958
|  | 16 | 11.36038
|  | 17 | 11.23819
|  | 18 | 11.17128
|  | 19 | 10.82162
|  | 20 | 11.45053
| Mean |  | 11.27823 | 10.112 | 10.53017 | 9.43 | 8.911667 | 10.25 | 9.653333 |  | 10.515 | 9.056667 | 6.833333 | 9.9 | 8.568333
| Median |  | 11.26153 | 10.1455 | 10.50785 | 9.505 | 8.95 | 10.225 | 9.655 |  | 10.565 | 9.02 | 6.845 | 9.9 | 8.585
| Std Dev. |  | 0.2958735 | 0.1469585 | 0.2674517 | 0.4615626 | 0.1536772 | 0.08944272 | 0.1127239 |  | 0.2909811 | 0.07840068 | 0.08824209 | 0 | 0.06554896
| Rel.Std.Dev. |  | 2.623% | 1.453% | 2.54% | 4.895% | 1.724% | 0.8726% | 1.168% |  | 2.767% | 0.8657% | 1.291% | 0% | 0.765%
| PDM3 |  | 16.22% | 4.204% | 8.513% | -2.824% | -8.165% | 5.626% | -0.5223% |  | 8.357% | -6.671% | -29.58% | 2.02% | -11.7%
| Z-Score (Absolute) |  | NA | 0.52 | 0.99 | 0.25 | 0.84 | 0.67 | 0 | NA | 0.97 | 0.67 | 3.19 | 0.28 | 1.23
Note on C31: Z-Scores have been calculated inclusive of individual outliers. In general, laboratory batches are rejected if Z-Score > 2.5.

## PF ICP
| Analytical results for Al in OREAS 292 (Indicative Value 7.03 wt.%) | [15 empty] | Indicative
Al | Round | Replicate | Lab | Lab | [12 empty] | 1
| No | No | 2.03 | 2.19 | [12 empty] | wt.%
|  |  | PF*OES | PF*OES | [12 empty] | 2
2
| 1 | 1 | 7.28 | 6.893152 | [12 empty] | 1
| 1 | 2 | 7.26 | 6.884201 | [12 empty] | 3
| 1 | 3 | 7.25 | 6.901351 | [12 empty] | 16
| 1 | 4 | 7.06 | 6.91125 | [12 empty] | 7.027454
| 1 | 5 | 7.06 | 6.916 | [12 empty] | 9
| 1 | 6 | 6.95 | 6.9635
| Mean |  | 7.143333 | 6.911576
| Median |  | 7.155 | 6.9063
| Std Dev. |  | 0.1377921 | 0.02796129
| Rel.Std.Dev. |  | 1.929% | 0.4046%
| PDM3 |  | 1.649% | -1.649%
| Z-Score (Absolute) |  | 0.67 | 0.67
| Analytical results for As in OREAS 292 (Indicative Value 619 ppm) | [15 empty] | Indicative
As | Round | Replicate | Lab | Lab | [12 empty] | 1
| No | No | 2.03 | 2.19 | [12 empty] | ppm
|  |  | PF*OES | PF*OES | [12 empty] | 0
0
| 1 | 1 | 601 | 564.5945 | [12 empty] | 1
| 1 | 2 | 623 | 562.238 | [12 empty] | 4
| 1 | 3 | 618 | 664.10975 | [12 empty] | 16
| 1 | 4 | 609 | 671.927 | [12 empty] | 618.8054
| 1 | 5 | 586 | 666.072875 | [12 empty] | 10
| 1 | 6 | 592 | 667.723
| Mean |  | 604.8333 | 632.7775
| Median |  | 605 | 665.0913125
| Std Dev. |  | 14.52469 | 53.79388
| Rel.Std.Dev. |  | 2.401% | 8.501%
| PDM3 |  | -2.258% | 2.258%
| Z-Score (Absolute) |  | 0.67 | 0.67
| Analytical results for Ba in OREAS 292 (Indicative Value 595 ppm) | [15 empty] | Indicative
Ba | Round | Replicate | Lab | Lab | [12 empty] | 1
| No | No | 2.03 | 2.19 | [12 empty] | ppm
|  |  | PF*OES | PF*OES | [12 empty] | 0
0
| 1 | 1 | 594 | 598.2713 | [12 empty] | 1
| 1 | 2 | 603 | 605.51 | [12 empty] | 5
| 1 | 3 | 604 | 590.3592 | [12 empty] | 16
| 1 | 4 | 583 | 608.11 | [12 empty] | 594.6283
| 1 | 5 | 580 | 593.21075 | [12 empty] | 11
| 1 | 6 | 572 | 604.078
| Mean |  | 589.3333 | 599.9232
| Median |  | 588.5 | 601.1747
| Std Dev. |  | 13.04863 | 7.137983
| Rel.Std.Dev. |  | 2.214% | 1.19%
| PDM3 |  | -0.8905% | 0.8905%
| Z-Score (Absolute) |  | 0.67 | 0.67
| Analytical results for Be in OREAS 292 (Indicative Value < 5 ppm) | [15 empty] | Indicative
Be | Round | Replicate | Lab | [13 empty] | 1
| No | No | 2.19 | [13 empty] | ppm
|  |  | PF*OES | [13 empty] | 2
2
| 1 | 1 | < 5 | [13 empty] | 1
| 1 | 2 | < 5 | [13 empty] | 6
| 1 | 3 | < 5 | [13 empty] | 16
| 1 | 4 | < 5 | [13 empty] | < 5
| 1 | 5 | < 5 | [13 empty] | 12
| 1 | 6 | < 5
Mean
Median
Std Dev.
Rel.Std.Dev.
PDM3
| Z-Score (Absolute) |  | NA
| Analytical results for Bi in OREAS 292 (Indicative Value < 5 ppm) | [15 empty] | Indicative
Bi | Round | Replicate | Lab | [13 empty] | 1
| No | No | 2.19 | [13 empty] | ppm
|  |  | PF*OES | [13 empty] | 2
2
| 1 | 1 | < 5 | [13 empty] | 1
| 1 | 2 | < 5 | [13 empty] | 7
| 1 | 3 | < 5 | [13 empty] | 16
| 1 | 4 | < 5 | [13 empty] | < 5
| 1 | 5 | < 5 | [13 empty] | 13
| 1 | 6 | < 5
Mean
Median
Std Dev.
Rel.Std.Dev.
PDM3
| Z-Score (Absolute) |  | NA
| Analytical results for Ca in OREAS 292 (Indicative Value 0.693 wt.%) | [15 empty] | Indicative
Ca | Round | Replicate | Lab | Lab | [12 empty] | 1
| No | No | 2.03 | 2.19 | [12 empty] | wt.%
|  |  | PF*OES | PF*OES | [12 empty] | 3
3
| 1 | 1 | 0.82 | 0.5595 | [12 empty] | 1
| 1 | 2 | 0.86 | 0.576 | [12 empty] | 8
| 1 | 3 | 0.83 | 0.576 | [12 empty] | 16
| 1 | 4 | 0.81 | 0.564 | [12 empty] | 0.6934167
| 1 | 5 | 0.79 | 0.5595 | [12 empty] | 14
| 1 | 6 | 0.8 | 0.576
| Mean |  | 0.8183333 | 0.5685
| Median |  | 0.815 | 0.57
| Std Dev. |  | 0.02483277 | 0.008378544
| Rel.Std.Dev. |  | 3.035% | 1.474%
| PDM3 |  | 18.01% | -18.01%
| Z-Score (Absolute) |  | 0.67 | 0.67
| Analytical results for Cd in OREAS 292 (Indicative Value < 0.5 ppm) | [15 empty] | Indicative
Cd | Round | Replicate | Lab | Lab | [12 empty] | 1
| No | No | 2.03 | 2.19 | [12 empty] | ppm
|  |  | PF*OES | PF*OES | [12 empty] | 2
2
| 1 | 1 | < 100 | < 0.5 | [12 empty] | 1
| 1 | 2 | < 100 | < 0.5 | [12 empty] | 9
| 1 | 3 | < 100 | < 0.5 | [12 empty] | 16
| 1 | 4 | < 100 | < 0.5 | [12 empty] | < 0.5
| 1 | 5 | < 100 | < 0.5 | [12 empty] | 15
| 1 | 6 | < 100 | < 0.5
Mean
Median
Std Dev.
Rel.Std.Dev.
PDM3
| Z-Score (Absolute) |  | NA | NA
| Analytical results for Co in OREAS 292 (Indicative Value 18.5 ppm) | [15 empty] | Indicative
Co | Round | Replicate | Lab | Lab | [12 empty] | 1
| No | No | 2.03 | 2.19 | [12 empty] | ppm
|  |  | PF*OES | PF*OES | [12 empty] | 1
1
| 1 | 1 | 20 | 18.545 | [12 empty] | 1
| 1 | 2 | 23 | 18.35 | [12 empty] | 10
| 1 | 3 | 20 | 18.91 | [12 empty] | 16
| 1 | 4 | 14 | 18.49 | [12 empty] | 18.51319
| 1 | 5 | 17 | 18.205 | [12 empty] | 16
| 1 | 6 | 17 | 18.65833
| Mean |  | 18.5 | 18.52639
| Median |  | 18.5 | 18.5175
| Std Dev. |  | 3.146427 | 0.2452106
| Rel.Std.Dev. |  | 17.01% | 1.324%
| PDM3 |  | -0.07127% | 0.07127%
| Z-Score (Absolute) |  | 0.67 | 0.67
| Analytical results for Cr in OREAS 292 (Indicative Value 150 ppm) | [15 empty] | Indicative
Cr | Round | Replicate | Lab | Lab | [12 empty] | 1
| No | No | 2.03 | 2.19 | [12 empty] | ppm
|  |  | PF*OES | PF*OES | [12 empty] | 0
0
| 1 | 1 | 166 | 131.193 | [12 empty] | 1
| 1 | 2 | 174 | 129.78 | [12 empty] | 11
| 1 | 3 | 187 | 130.92 | [12 empty] | 16
| 1 | 4 | 163 | 132.0497 | [12 empty] | 149.9475
| 1 | 5 | 166 | 130.8671 | [12 empty] | 17
| 1 | 6 | 159 | 129.56
| Mean |  | 169.1667 | 130.7283
| Median |  | 166 | 130.8935
| Std Dev. |  | 10.02829 | 0.9254471
| Rel.Std.Dev. |  | 5.928% | 0.7079%
| PDM3 |  | 12.82% | -12.82%
| Z-Score (Absolute) |  | 0.67 | 0.67
| Analytical results for Cu in OREAS 292 (Indicative Value 91 ppm) | [15 empty] | Indicative
Cu | Round | Replicate | Lab | Lab | [12 empty] | 1
| No | No | 2.03 | 2.19 | [12 empty] | ppm
|  |  | PF*OES | PF*OES | [12 empty] | 0
0
| 1 | 1 | 84 | 85.22878 | [12 empty] | 1
| 1 | 2 | 117 | 85.89594 | [12 empty] | 12
| 1 | 3 | 99 | 84.59624 | [12 empty] | 16
| 1 | 4 | 96 | 84.07392 | [12 empty] | 90.75278
| 1 | 5 | 94 | 86.38902 | [12 empty] | 18
| 1 | 6 | 87 | 85.84945
| Mean |  | 96.16667 | 85.33889
| Median |  | 95 | 85.53911
| Std Dev. |  | 11.6519 | 0.8760765
| Rel.Std.Dev. |  | 12.12% | 1.027%
| PDM3 |  | 5.966% | -5.966%
| Z-Score (Absolute) |  | 0.67 | 0.67
| Analytical results for Fe in OREAS 292 (Indicative Value 3.7 wt.%) | [15 empty] | Indicative
Fe | Round | Replicate | Lab | Lab | [12 empty] | 1
| No | No | 2.03 | 2.19 | [12 empty] | wt.%
|  |  | PF*OES | PF*OES | [12 empty] | 2
2
| 1 | 1 | 3.86 | 3.62295 | [12 empty] | 1
| 1 | 2 | 5.4 | 3.6765 | [12 empty] | 13
| 1 | 3 | 3.77 | 3.6575 | [12 empty] | 16
| 1 | 4 | 3.67 | 3.65175 | [12 empty] | 3.695942
| 1 | 5 | 3.71 | 3.6658 | [12 empty] | 19
| 1 | 6 | 3.65 | 3.6848
| Mean |  | 4.01 | 3.659883
| Median |  | 3.74 | 3.66165
| Std Dev. |  | 0.6851861 | 0.02176172
| Rel.Std.Dev. |  | 17.09% | 0.5946%
| PDM3 |  | 8.497% | -0.9756%
| Z-Score (Absolute) |  | 0.67 | 0.67
| Analytical results for Ga in OREAS 292 (Indicative Value 12.6 ppm) | [15 empty] | Indicative
Ga | Round | Replicate | Lab | [13 empty] | 1
| No | No | 2.19 | [13 empty] | ppm
|  |  | PF*OES | [13 empty] | 1
1
| 1 | 1 | 12.4515 | [13 empty] | 1
| 1 | 2 | 12.79425 | [13 empty] | 50
| 1 | 3 | 12.3675 | [13 empty] | 16
| 1 | 4 | 12.53625 | [13 empty] | 12.64715
| 1 | 5 | 12.945 | [13 empty] | 9
| 1 | 6 | 12.788375
| Mean |  | 12.64715
| Median |  | 12.6623125
| Std Dev. |  | 0.227631
| Rel.Std.Dev. |  | 1.8%
| PDM3 |  | 2.665e-13%
| Z-Score (Absolute) |  | NA
| Analytical results for K in OREAS 292 (Indicative Value 2.92 wt.%) | [15 empty] | Indicative
K | Round | Replicate | Lab | Lab | [12 empty] | 1
| No | No | 2.03 | 2.19 | [12 empty] | wt.%
|  |  | PF*OES | PF*OES | [12 empty] | 2
2
| 1 | 1 | 3 | 2.889444 | [12 empty] | 1
| 1 | 2 | 3 | 2.872 | [12 empty] | 4
| 1 | 3 | 3 | 2.882667 | [12 empty] | 16
| 1 | 4 | 2.9 | 2.903 | [12 empty] | 2.922009
| 1 | 5 | 2.9 | 2.903 | [12 empty] | 10
| 1 | 6 | 2.9 | 2.914
| Mean |  | 2.95 | 2.894019
| Median |  | 2.95 | 2.896222
| Std Dev. |  | 0.05477226 | 0.01546089
| Rel.Std.Dev. |  | 1.857% | 0.5342%
| PDM3 |  | 0.9579% | -0.9579%
| Z-Score (Absolute) |  | 0.67 | 0.67
| Analytical results for La in OREAS 292 (Indicative Value 37.6 ppm) | [15 empty] | Indicative
La | Round | Replicate | Lab | [13 empty] | 1
| No | No | 2.19 | [13 empty] | ppm
|  |  | PF*OES | [13 empty] | 1
1
| 1 | 1 | 37.495 | [13 empty] | 1
| 1 | 2 | 37.7 | [13 empty] | 5
| 1 | 3 | 37.48278 | [13 empty] | 16
| 1 | 4 | 37.5 | [13 empty] | 37.5513
| 1 | 5 | 37.85 | [13 empty] | 11
| 1 | 6 | 37.28
| Mean |  | 37.5513
| Median |  | 37.4975
| Std Dev. |  | 0.1977037
| Rel.Std.Dev. |  | 0.5265%
| PDM3 |  | -2.22e-14%
| Z-Score (Absolute) |  | NA
| Analytical results for Li in OREAS 292 (Indicative Value < 5 ppm) | [15 empty] | Indicative
Li | Round | Replicate | Lab | [13 empty] | 1
| No | No | 2.19 | [13 empty] | ppm
|  |  | PF*OES | [13 empty] | 2
2
| 1 | 1 | < 5 | [13 empty] | 1
| 1 | 2 | < 5 | [13 empty] | 6
| 1 | 3 | < 5 | [13 empty] | 16
| 1 | 4 | < 5 | [13 empty] | < 5
| 1 | 5 | < 5 | [13 empty] | 12
| 1 | 6 | < 5
Mean
Median
Std Dev.
Rel.Std.Dev.
PDM3
| Z-Score (Absolute) |  | NA
| Analytical results for Mg in OREAS 292 (Indicative Value 1.36 wt.%) | [15 empty] | Indicative
Mg | Round | Replicate | Lab | Lab | [12 empty] | 1
| No | No | 2.03 | 2.19 | [12 empty] | wt.%
|  |  | PF*OES | PF*OES | [12 empty] | 2
2
| 1 | 1 | 1.44 | 1.25205 | [12 empty] | 1
| 1 | 2 | 1.53 | 1.2642 | [12 empty] | 7
| 1 | 3 | 1.48 | 1.268575 | [12 empty] | 16
| 1 | 4 | 1.41 | 1.27815 | [12 empty] | 1.360473
| 1 | 5 | 1.41 | 1.2792 | [12 empty] | 13
| 1 | 6 | 1.41 | 1.3035
| Mean |  | 1.446667 | 1.274279
| Median |  | 1.425 | 1.2733625
| Std Dev. |  | 0.04926121 | 0.01744315
| Rel.Std.Dev. |  | 3.405% | 1.369%
| PDM3 |  | 6.336% | -6.336%
| Z-Score (Absolute) |  | 0.67 | 0.67
| Analytical results for Mn in OREAS 292 (Indicative Value 0.112 wt.%) | [15 empty] | Indicative
Mn | Round | Replicate | Lab | Lab | [12 empty] | 1
| No | No | 2.03 | 2.19 | [12 empty] | wt.%
|  |  | PF*OES | PF*OES | [12 empty] | 3
3
| 1 | 1 | 0.1098 | 0.1146235 | [12 empty] | 1
| 1 | 2 | 0.1175 | 0.113688 | [12 empty] | 8
| 1 | 3 | 0.112 | 0.112582 | [12 empty] | 16
| 1 | 4 | 0.1077 | 0.114998 | [12 empty] | 0.11246775
| 1 | 5 | 0.1075 | 0.1155 | [12 empty] | 14
| 1 | 6 | 0.1079 | 0.1158215
| Mean |  | 0.1104 | 0.1145355
| Median |  | 0.10885 | 0.11481075
| Std Dev. |  | 0.003880206 | 0.001211621
| Rel.Std.Dev. |  | 3.515% | 1.058%
| PDM3 |  | -1.839% | 1.839%
| Z-Score (Absolute) |  | 0.67 | 0.67
| Analytical results for Mo in OREAS 292 (Indicative Value 3.1 ppm) | [15 empty] | Indicative
Mo | Round | Replicate | Lab | [13 empty] | 1
| No | No | 2.19 | [13 empty] | ppm
|  |  | PF*OES | [13 empty] | 2
2
| 1 | 1 | 3.116917 | [13 empty] | 1
| 1 | 2 | 3.042 | [13 empty] | 16
| 1 | 3 | 3.139 | [13 empty] | 16
| 1 | 4 | 3.189442 | [13 empty] | 3.102432
| 1 | 5 | 3.019736 | [13 empty] | 15
| 1 | 6 | 3.1075
| Mean |  | 3.102432
| Median |  | 3.112208
| Std Dev. |  | 0.06266436
| Rel.Std.Dev. |  | 2.02%
| PDM3 |  | 4.441e-14%
| Z-Score (Absolute) |  | NA
| Analytical results for Nb in OREAS 292 (Indicative Value < 5 ppm) | [15 empty] | Indicative
Nb | Round | Replicate | Lab | [13 empty] | 1
| No | No | 2.19 | [13 empty] | ppm
|  |  | PF*OES | [13 empty] | 2
2
| 1 | 1 | < 5 | [13 empty] | 1
| 1 | 2 | < 5 | [13 empty] | 10
| 1 | 3 | < 5 | [13 empty] | 16
| 1 | 4 | < 5 | [13 empty] | < 5
| 1 | 5 | < 5 | [13 empty] | 16
| 1 | 6 | < 5
Mean
Median
Std Dev.
Rel.Std.Dev.
PDM3
| Z-Score (Absolute) |  | NA
| Analytical results for Ni in OREAS 292 (Indicative Value 39.1 ppm) | [15 empty] | Indicative
Ni | Round | Replicate | Lab | Lab | [12 empty] | 1
| No | No | 2.03 | 2.19 | [12 empty] | ppm
|  |  | PF*OES | PF*OES | [12 empty] | 1
1
| 1 | 1 | 52 | 36.8324 | [12 empty] | 1
| 1 | 2 | 52 | 36.1 | [12 empty] | 11
| 1 | 3 | 74 | 33.5515 | [12 empty] | 16
| 1 | 4 | < 50 | 36.1 | [12 empty] | 39.134775
| 1 | 5 | < 50 | 37.268 | [12 empty] | 17
| 1 | 6 | < 50 | 36.7654
| Mean |  | 59.33333 | 36.10288
| Median |  | 52 | 36.4327
| Std Dev. |  | 12.70171 | 1.329526
| Rel.Std.Dev. |  | 21.41% | 3.683%
| PDM3 |  | 51.61% | -7.747%
| Z-Score (Absolute) |  | 0.67 | 0.67
| Analytical results for P in OREAS 292 (Indicative Value 0.057 wt.%) | [15 empty] | Indicative
P | Round | Replicate | Lab | [13 empty] | 1
| No | No | 2.19 | [13 empty] | wt.%
|  |  | PF*OES | [13 empty] | 3
3
| 1 | 1 | 0.05741163 | [13 empty] | 1
| 1 | 2 | 0.0574536 | [13 empty] | 12
| 1 | 3 | 0.05835345 | [13 empty] | 16
| 1 | 4 | 0.05704261 | [13 empty] | 0.0574303
| 1 | 5 | 0.05727668 | [13 empty] | 18
| 1 | 6 | 0.05704382
| Mean |  | 0.0574303
| Median |  | 0.05734416
| Std Dev. |  | 0.000485051
| Rel.Std.Dev. |  | 0.8446%
| PDM3 |  | -2.22e-14%
| Z-Score (Absolute) |  | NA
| Analytical results for Pb in OREAS 292 (Indicative Value 45.8 ppm) | [15 empty] | Indicative
Pb | Round | Replicate | Lab | Lab | [12 empty] | 1
| No | No | 2.03 | 2.19 | [12 empty] | ppm
|  |  | PF*OES | PF*OES | [12 empty] | 1
1
| 1 | 1 | 72 | 41.46319 | [12 empty] | 1
| 1 | 2 | 63 | 42.57 | [12 empty] | 13
| 1 | 3 | 59 | 42.17373 | [12 empty] | 16
| 1 | 4 | < 50 | 43.61 | [12 empty] | 45.79967
| 1 | 5 | 51 | 43.16917 | [12 empty] | 19
| 1 | 6 | < 50 | 41.61
| Mean |  | 61.25 | 42.43268
| Median |  | 61 | 42.37186
| Std Dev. |  | 8.732125 | 0.852187
| Rel.Std.Dev. |  | 14.26% | 2.008%
| PDM3 |  | 33.73% | -7.352%
| Z-Score (Absolute) |  | 0.67 | 0.67
| Analytical results for S in OREAS 292 (Indicative Value 2.09 wt.%) | [15 empty] | Indicative
S | Round | Replicate | Lab | [13 empty] | 1
| No | No | 2.19 | [13 empty] | wt.%
|  |  | PF*OES | [13 empty] | 2
2
| 1 | 1 | 2.075 | [13 empty] | 1
| 1 | 2 | 2.11 | [13 empty] | 34
| 1 | 3 | 2.08 | [13 empty] | 16
| 1 | 4 | 2.095 | [13 empty] | 2.086667
| 1 | 5 | 2.06 | [13 empty] | 9
| 1 | 6 | 2.1
| Mean |  | 2.086667
| Median |  | 2.0875
| Std Dev. |  | 0.01834848
| Rel.Std.Dev. |  | 0.8793%
| PDM3 |  | -1.665e-13%
| Z-Score (Absolute) |  | NA
| Analytical results for Sb in OREAS 292 (Certified Value 4.54 wt.%) | [15 empty] | Certified
Sb | Round | Replicate | Lab | Lab | Lab | Lab | Lab | Lab | Lab | Lab | Lab | Lab | Lab | Lab | Lab | Lab | 1
| No | No | 2.03 | 2.05 | 2.06 | 2.07 | 2.08 | 2.09 | 2.10 | 2.13 | 2.14 | 2.15 | 2.16 | 2.17 | 2.19 | 2.20 | wt.%
|  |  | PF*OES | PF*OES | PF*OES | PF*OES | PF*OES | PF*OES | PF*OES | PF*OES | PF*MS | PPP*XRF | PF*MS | PF*OES | PF*OES | PF*OES | 2
3
| 1 | 1 | 4.3466 | 4.61 | 4.62 | 4.56 | 4.44 | 4.074 | 4.49 | 4.994209 | 4.61492 | 4.35 | 4.26464 | 4.83 | 4.641278 | 4.86 | 1
| 1 | 2 | 4.3189 | 4.59 | 4.63 | 4.61 | 4.43 | 4.2754 | 4.55 | 4.877271 | 4.61648 | 4.38 | 4.5315 | 4.87 | 4.6265505 | 5.04 | 30
| 1 | 3 | 4.3219 | 4.31 | 4.71 | 4.61 | 4.44 | 4.3695 | 4.78 | 4.80315 | 4.55437 | 4.37 | 3.99284 | 4.83 | 4.637963 | 4.66 | 16
| 1 | 4 | 4.314 | 4.4 | 4.54 | 4.58 | 4.44 | 4.2436 | 4.47 | 4.978456 | 4.55786 | 4.38 | 4.33632 | 4.88 | 4.662014 | 4.91 | 4.543033
| 1 | 5 | 4.2277 | 4.43 | 4.68 | 4.59 | 4.46 | 4.436 | 4.46 | 4.775709 | 4.55577 | 4.35 | 4.20349 | 4.71 | 4.670355 | 4.88 | 11
| 1 | 6 | 4.199 | 4.26 | 4.6 | 4.54 | 4.48 | < 0.005 | 4.57 | 4.884078 | 4.57204 | 4.36 | 4.4571 | 4.73 | 4.6821355 | 4.72
| Mean |  | 4.288017 | 4.433333 | 4.63 | 4.581667 | 4.448333 | 4.2797 | 4.553333 | 4.885479 | 4.578573 | 4.365 | 4.297648 | 4.808333 | 4.653383 | 4.845
| Median |  | 4.31645 | 4.415 | 4.625 | 4.585 | 4.44 | 4.2754 | 4.52 | 4.880674 | 4.56495 | 4.365 | 4.30048 | 4.83 | 4.651646 | 4.87
| Std Dev. |  | 0.05961723 | 0.1429219 | 0.06 | 0.02786874 | 0.01834848 | 0.1379564 | 0.1194432 | 0.08872852 | 0.02944661 | 0.01378405 | 0.1920783 | 0.07167054 | 0.02141747 | 0.1367845
| Rel.Std.Dev. |  | 1.39% | 3.224% | 1.296% | 0.6083% | 0.4125% | 3.224% | 2.623% | 1.816% | 0.6431% | 0.3158% | 4.469% | 1.491% | 0.4603% | 2.823%
| PDM3 |  | -5.613% | -2.415% | 1.914% | 0.8504% | -2.085% | -5.796% | 0.2267% | 7.538% | 0.7823% | -3.919% | -5.401% | 5.84% | 2.429% | 6.647%
| Z-Score (Absolute) |  | 1.12 | 0.54 | 0.26 | 0.06 | 0.48 | 4.04 | 0.05 | 1.29 | 0.05 | 0.81 | 1.08 | 0.98 | 0.35 | 1.13
| Analytical results for Sc in OREAS 292 (Indicative Value 13.2 ppm) | [15 empty] | Indicative
Sc | Round | Replicate | Lab | [13 empty] | 1
| No | No | 2.19 | [13 empty] | ppm
|  |  | PF*OES | [13 empty] | 1
1
| 1 | 1 | 13.09 | [13 empty] | 1
| 1 | 2 | 13.175 | [13 empty] | 51
| 1 | 3 | 13.22167 | [13 empty] | 16
| 1 | 4 | 13.375 | [13 empty] | 13.23852
| 1 | 5 | 13.255 | [13 empty] | 10
| 1 | 6 | 13.31444
| Mean |  | 13.23852
| Median |  | 13.23833
| Std Dev. |  | 0.1010346
| Rel.Std.Dev. |  | 0.7632%
| PDM3 |  | 1.332e-13%
| Z-Score (Absolute) |  | NA
| Analytical results for Si in OREAS 292 (Indicative Value 28.15 wt.%) | [15 empty] | Indicative
Si | Round | Replicate | Lab | Lab | [12 empty] | 1
| No | No | 2.03 | 2.19 | [12 empty] | wt.%
|  |  | PF*OES | PF*OES | [12 empty] | 2
2
| 1 | 1 | > 15 | 28.10884 | [12 empty] | 1
| 1 | 2 | > 15 | 28.3096 | [12 empty] | 5
| 1 | 3 | > 15 | 28.02754 | [12 empty] | 16
| 1 | 4 | > 15 | 28.00045 | [12 empty] | 28.14584
| 1 | 5 | > 15 | 28.1973 | [12 empty] | 11
| 1 | 6 | > 15 | 28.2313
| Mean |  |  | 28.14584
| Median |  |  | 28.15307
| Std Dev. |  |  | 0.121054
| Rel.Std.Dev. |  |  | 0.4301%
| PDM3 |  |  | 1.332e-13%
| Z-Score (Absolute) |  | NA | NA
| Analytical results for Sn in OREAS 292 (Indicative Value < 10 ppm) | [15 empty] | Indicative
Sn | Round | Replicate | Lab | Lab | [12 empty] | 1
| No | No | 2.03 | 2.19 | [12 empty] | ppm
|  |  | PF*OES | PF*OES | [12 empty] | 1
1
| 1 | 1 | < 100 | < 10 | [12 empty] | 1
| 1 | 2 | 164 | < 10 | [12 empty] | 6
| 1 | 3 | < 100 | < 10 | [12 empty] | 16
| 1 | 4 | < 100 | < 10 | [12 empty] | < 10
| 1 | 5 | 151 | < 10 | [12 empty] | 12
| 1 | 6 | < 100 | < 10
| Mean |  | 157.5
| Median |  | 157.5
| Std Dev. |  | 9.192388
| Rel.Std.Dev. |  | 5.836%
PDM3
| Z-Score (Absolute) |  | 0.67 | 0.67
| Analytical results for Sr in OREAS 292 (Indicative Value 140 ppm) | [15 empty] | Indicative
Sr | Round | Replicate | Lab | Lab | [12 empty] | 1
| No | No | 2.03 | 2.19 | [12 empty] | ppm
|  |  | PF*OES | PF*OES | [12 empty] | 0
0
| 1 | 1 | 159 | 123.9025 | [12 empty] | 1
| 1 | 2 | 157 | 122.55975 | [12 empty] | 7
| 1 | 3 | 158 | 123.7405 | [12 empty] | 16
| 1 | 4 | 154 | 124.572 | [12 empty] | 140.014375
| 1 | 5 | 153 | 125.03875 | [12 empty] | 13
| 1 | 6 | 153 | 126.359
| Mean |  | 155.6667 | 124.3621
| Median |  | 155.5 | 124.23725
| Std Dev. |  | 2.65832 | 1.291171
| Rel.Std.Dev. |  | 1.708% | 1.038%
| PDM3 |  | 11.18% | -11.18%
| Z-Score (Absolute) |  | 0.67 | 0.67
| Analytical results for Ti in OREAS 292 (Indicative Value 0.38 wt.%) | [15 empty] | Indicative
Ti | Round | Replicate | Lab | Lab | [12 empty] | 1
| No | No | 2.03 | 2.19 | [12 empty] | wt.%
|  |  | PF*OES | PF*OES | [12 empty] | 3
3
| 1 | 1 | 0.39 | 0.375 | [12 empty] | 1
| 1 | 2 | 0.39 | 0.375 | [12 empty] | 16
| 1 | 3 | 0.39 | 0.36875 | [12 empty] | 16
| 1 | 4 | 0.38 | 0.375 | [12 empty] | 0.3796875
| 1 | 5 | 0.38 | 0.38125 | [12 empty] | 14
| 1 | 6 | 0.37 | 0.38125
| Mean |  | 0.3833333 | 0.3760417
| Median |  | 0.385 | 0.375
| Std Dev. |  | 0.008164966 | 0.004704829
| Rel.Std.Dev. |  | 2.13% | 1.251%
| PDM3 |  | 0.9602% | -0.9602%
| Z-Score (Absolute) |  | 0.67 | 0.67
| Analytical results for V in OREAS 292 (Indicative Value 69 ppm) | [15 empty] | Indicative
V | Round | Replicate | Lab | Lab | [12 empty] | 1
| No | No | 2.03 | 2.19 | [12 empty] | ppm
|  |  | PF*OES | PF*OES | [12 empty] | 0
0
| 1 | 1 | 164 | 87.385 | [12 empty] | 1
| 1 | 2 | < 100 | 86.797 | [12 empty] | 9
| 1 | 3 | < 100 | 87.13675 | [12 empty] | 16
| 1 | 4 | < 100 | 87.705 | [12 empty] | 68.74229
| 1 | 5 | < 100 | 87.708 | [12 empty] | 15
| 1 | 6 | < 100 | 88.17575
| Mean |  | 164 | 87.48458
| Median |  | 164 | 87.545
| Std Dev. |  |  | 0.4857748
| Rel.Std.Dev. |  |  | 0.5553%
| PDM3 |  | 138.6% | 27.26%
| Z-Score (Absolute) |  | 0.67 | 0.67
| Analytical results for W in OREAS 292 (Indicative Value 65 ppm) | [15 empty] | Indicative
W | Round | Replicate | Lab | Lab | [12 empty] | 1
| No | No | 2.03 | 2.19 | [12 empty] | ppm
|  |  | PF*OES | PF*OES | [12 empty] | 0
0
| 1 | 1 | < 100 | 65.72583 | [12 empty] | 1
| 1 | 2 | < 100 | 67.415 | [12 empty] | 10
| 1 | 3 | < 100 | 64.305 | [12 empty] | 16
| 1 | 4 | < 100 | 63.59 | [12 empty] | 64.9703
| 1 | 5 | < 100 | 64.205 | [12 empty] | 16
| 1 | 6 | < 100 | 64.58097
| Mean |  |  | 64.9703
| Median |  |  | 64.44299
| Std Dev. |  |  | 1.387984
| Rel.Std.Dev. |  |  | 2.136%
| PDM3 |  |  | 2.22e-14%
| Z-Score (Absolute) |  | 0.67 | 0.67
| Analytical results for Y in OREAS 292 (Indicative Value 26.3 ppm) | [15 empty] | Indicative
Y | Round | Replicate | Lab | [13 empty] | 1
| No | No | 2.19 | [13 empty] | ppm
|  |  | PF*OES | [13 empty] | 1
1
| 1 | 1 | 26.24575 | [13 empty] | 1
| 1 | 2 | 26.0725 | [13 empty] | 11
| 1 | 3 | 26.3005 | [13 empty] | 16
| 1 | 4 | 26.293 | [13 empty] | 26.28492
| 1 | 5 | 26.3445 | [13 empty] | 17
| 1 | 6 | 26.45325
| Mean |  | 26.28492
| Median |  | 26.29675
| Std Dev. |  | 0.1255781
| Rel.Std.Dev. |  | 0.4778%
| PDM3 |  | -1.11e-13%
| Z-Score (Absolute) |  | NA
| Analytical results for Zn in OREAS 292 (Indicative Value 122 ppm) | [15 empty] | Indicative
Zn | Round | Replicate | Lab | Lab | [12 empty] | 1
| No | No | 2.03 | 2.19 | [12 empty] | ppm
|  |  | PF*OES | PF*OES | [12 empty] | 0
0
| 1 | 1 | 127 | 113.235 | [12 empty] | 1
| 1 | 2 | 549 | 116.54 | [12 empty] | 12
| 1 | 3 | 134 | 110.985 | [12 empty] | 16
| 1 | 4 | 135 | 114.395 | [12 empty] | 121.6305
| 1 | 5 | 127 | 112.7479 | [12 empty] | 18
| 1 | 6 | 124 | 115.2625
| Mean |  | 199.3333 | 113.8609
| Median |  | 130.5 | 113.815
| Std Dev. |  | 171.3554 | 1.966144
| Rel.Std.Dev. |  | 85.96% | 1.727%
| PDM3 |  | 63.88% | -6.388%
| Z-Score (Absolute) |  | 0.67 | 0.67
Note on C17: Z-Scores have been calculated inclusive of individual outliers. In general, laboratory batches are rejected if Z-Score > 2.5.
Note on C35: Z-Scores have been calculated inclusive of individual outliers. In general, laboratory batches are rejected if Z-Score > 2.5.
Note on C53: Z-Scores have been calculated inclusive of individual outliers. In general, laboratory batches are rejected if Z-Score > 2.5.
Note on C71: Z-Scores have been calculated inclusive of individual outliers. In general, laboratory batches are rejected if Z-Score > 2.5.
Note on C89: Z-Scores have been calculated inclusive of individual outliers. In general, laboratory batches are rejected if Z-Score > 2.5.
Note on C107: Z-Scores have been calculated inclusive of individual outliers. In general, laboratory batches are rejected if Z-Score > 2.5.
Note on C125: Z-Scores have been calculated inclusive of individual outliers. In general, laboratory batches are rejected if Z-Score > 2.5.
Note on C143: Z-Scores have been calculated inclusive of individual outliers. In general, laboratory batches are rejected if Z-Score > 2.5.
Note on C161: Z-Scores have been calculated inclusive of individual outliers. In general, laboratory batches are rejected if Z-Score > 2.5.
Note on C179: Z-Scores have been calculated inclusive of individual outliers. In general, laboratory batches are rejected if Z-Score > 2.5.
Note on C197: Z-Scores have been calculated inclusive of individual outliers. In general, laboratory batches are rejected if Z-Score > 2.5.
Note on C215: Z-Scores have been calculated inclusive of individual outliers. In general, laboratory batches are rejected if Z-Score > 2.5.
Note on C233: Z-Scores have been calculated inclusive of individual outliers. In general, laboratory batches are rejected if Z-Score > 2.5.
Note on C251: Z-Scores have been calculated inclusive of individual outliers. In general, laboratory batches are rejected if Z-Score > 2.5.
Note on C269: Z-Scores have been calculated inclusive of individual outliers. In general, laboratory batches are rejected if Z-Score > 2.5.
Note on C287: Z-Scores have been calculated inclusive of individual outliers. In general, laboratory batches are rejected if Z-Score > 2.5.
Note on C305: Z-Scores have been calculated inclusive of individual outliers. In general, laboratory batches are rejected if Z-Score > 2.5.
Note on C323: Z-Scores have been calculated inclusive of individual outliers. In general, laboratory batches are rejected if Z-Score > 2.5.
Note on C341: Z-Scores have been calculated inclusive of individual outliers. In general, laboratory batches are rejected if Z-Score > 2.5.
Note on C359: Z-Scores have been calculated inclusive of individual outliers. In general, laboratory batches are rejected if Z-Score > 2.5.
Note on C377: Z-Scores have been calculated inclusive of individual outliers. In general, laboratory batches are rejected if Z-Score > 2.5.
Note on C395: Z-Scores have been calculated inclusive of individual outliers. In general, laboratory batches are rejected if Z-Score > 2.5.
Note on C413: Z-Scores have been calculated inclusive of individual outliers. In general, laboratory batches are rejected if Z-Score > 2.5.
Note on C431: Z-Scores have been calculated inclusive of individual outliers. In general, laboratory batches are rejected if Z-Score > 2.5.
Note on C449: Z-Scores have been calculated inclusive of individual outliers. In general, laboratory batches are rejected if Z-Score > 2.5.
Note on C467: Z-Scores have been calculated inclusive of individual outliers. In general, laboratory batches are rejected if Z-Score > 2.5.
Note on C485: Z-Scores have been calculated inclusive of individual outliers. In general, laboratory batches are rejected if Z-Score > 2.5.
Note on C503: Z-Scores have been calculated inclusive of individual outliers. In general, laboratory batches are rejected if Z-Score > 2.5.
Note on C521: Z-Scores have been calculated inclusive of individual outliers. In general, laboratory batches are rejected if Z-Score > 2.5.
Note on C539: Z-Scores have been calculated inclusive of individual outliers. In general, laboratory batches are rejected if Z-Score > 2.5.
Note on C557: Z-Scores have been calculated inclusive of individual outliers. In general, laboratory batches are rejected if Z-Score > 2.5.
Note on C575: Z-Scores have been calculated inclusive of individual outliers. In general, laboratory batches are rejected if Z-Score > 2.5.
Note on C593: Z-Scores have been calculated inclusive of individual outliers. In general, laboratory batches are rejected if Z-Score > 2.5.

## 4-Acid
| Analytical results for Ag in OREAS 292 (Certified Value 0.76 ppm) | [19 empty] | Certified
Ag | Round | Replicate | Lab | Lab | Lab | Lab | Lab | Lab | Lab | Lab | Lab | Lab | Lab | Lab | Lab | Lab | Lab | Lab | Lab | Lab | 1
| No | No | 2.01 | 2.03 | 2.04 | 2.05 | 2.06 | 2.07 | 2.08 | 2.09 | 2.10 | 2.11 | 2.12 | 2.13 | 2.14 | 2.15 | 2.16 | 2.17 | 2.19 | 2.20 | ppm
|  |  | 4A*OES | 4A*MS | 4A*OES/MS | 4A*OES/MS | 4A*OES/MS | 4A*OES/MS | 4A*OES/MS | 4A*OES/MS | 4A*OES | 4A*OES/MS | 4A*OES/MS | 4A*OES | 4A*MS | 4A*MS | 4A*MS | 4A*OES/MS | 4A*OES | 4A*MS | 3
3
| 1 | 1 | 0.94 | 0.73 | 0.686 | 0.81 | 0.69 | 0.65 | 0.92 | 1.07 | < 2 | 0.64 | < 2 | 0.7435124 | 0.73 | 0.9 | 0.9 | 0.69 | 0.85 | 0.64 | 1
| 1 | 2 | 1.02 | 0.83 | 0.694 | 0.79 | 0.72 | 0.67 | 0.92 | 1.04 | < 2 | 0.7 | < 2 | 0.711189 | 0.76 | 0.9 | 0.9 | 0.72 | 0.84 | 0.69 | 36
| 1 | 3 | 1.05 | 0.79 | 0.691 | 0.82 | 0.69 | 0.7 | 0.74 | 1.04 | < 2 | 0.71 | < 2 | 0.731889 | 0.74 | 0.9 | 0.8 | 0.69 | 0.85 | 0.61 | 16
| 1 | 4 | 0.98 | 0.81 | 0.683 | 0.88 | 0.77 | 0.67 | 0.91 | 0.98 | < 2 | 0.68 | < 2 | 0.7078139 | 0.72 | 0.9 | 0.8 | 0.67 | 0.8702778 | 0.63 | 0.7597967
| 1 | 5 | 0.91 | 0.78 | 0.677 | 0.79 | 0.69 | 0.67 | 0.79 | 0.92 | < 2 | 0.72 | < 2 | 0.7366906 | 0.72 | 0.9 | 0.8 | 0.68 | 0.8583796 | 0.69 | 13
| 1 | 6 | 0.93 | 0.94 | 0.685 | 0.82 | 0.73 | 0.69 | 0.81 | 0.96 | < 2 | 0.74 | < 2 | 0.7383881 | 0.74 | 0.8 | 0.9 | 0.67 | 0.85 | 0.63
| Mean |  | 0.9716667 | 0.8133333 | 0.686 | 0.8183333 | 0.715 | 0.675 | 0.8483333 | 1.001667 |  | 0.6983333 |  | 0.7282472 | 0.735 | 0.8833333 | 0.85 | 0.6866667 | 0.8531096 | 0.6483333
| Median |  | 0.96 | 0.8 | 0.6855 | 0.815 | 0.705 | 0.67 | 0.86 | 1.01 |  | 0.705 |  | 0.7342898 | 0.735 | 0.9 | 0.85 | 0.685 | 0.85 | 0.635
| Std Dev. |  | 0.05492419 | 0.07061633 | 0.006 | 0.03311596 | 0.03209361 | 0.01760682 | 0.07833688 | 0.05741661 |  | 0.03488075 |  | 0.0150261 | 0.01516575 | 0.04082483 | 0.05477226 | 0.01861899 | 0.01023123 | 0.03371449
| Rel.Std.Dev. |  | 5.653% | 8.682% | 0.8746% | 4.047% | 4.489% | 2.608% | 9.234% | 5.732% |  | 4.995% |  | 2.063% | 2.063% | 4.622% | 6.444% | 2.712% | 1.199% | 5.2%
| PDM3 |  | 27.89% | 7.046% | -9.713% | 7.704% | -5.896% | -11.16% | 11.65% | 31.83% |  | -8.089% |  | -4.152% | -3.264% | 16.26% | 11.87% | -9.625% | 12.28% | -14.67%
| Z-Score (Absolute) |  | 1.6 | 0.32 | 0.71 | 0.36 | 0.48 | 0.8 | 0.6 | 1.84 | 1.83 | 0.61 | 1.83 | 0.37 | 0.32 | NA | NA | 0.71 | 0.64 | 1.02
Results from laboratories 2.15 and 2.16 were removed due to their 0.1 ppm reading resolution.
| Analytical results for Al in OREAS 292 (Certified Value 6.76 wt.%) | [19 empty] | Certified
Al | Round | Replicate | Lab | Lab | Lab | Lab | Lab | Lab | Lab | Lab | Lab | Lab | Lab | Lab | Lab | Lab | Lab | Lab | Lab | Lab | 1
| No | No | 2.01 | 2.03 | 2.04 | 2.05 | 2.06 | 2.07 | 2.08 | 2.09 | 2.10 | 2.11 | 2.12 | 2.13 | 2.14 | 2.15 | 2.16 | 2.17 | 2.19 | 2.20 | wt.%
|  |  | 4A*OES | 4A*MS | 4A*OES/MS | 4A*OES/MS | 4A*OES/MS | 4A*OES/MS | 4A*OES/MS | 4A*OES/MS | 4A*OES | 4A*OES/MS | 4A*OES/MS | 4A*OES | 4A*OES | 4A*OES | 4A*OES | 4A*OES/MS | 4A*OES | 4A*OES | 2
3
| 1 | 1 | 6.776676 | 4.4432 | 6.73 | 7.12 | 6.76 | 6.35 | 6.7 | 4.08 | 6.96 | 6.18 | 6.83 | 6.866109 | 6.9288 | 7.29 | 6.4 | 7.16 | 6.91 | 7.28 | 1
| 1 | 2 | 5.82613542 | 4.9504 | 6.68 | 6.95 | 6.58 | 6.32 | 6.71 | 4.17 | 6.94 | 6.39 | 6.82 | 6.775863 | 6.9429 | 7.08 | 6.05 | 7.05 | 6.885 | 7.36 | 3
| 1 | 3 | 6.05413794 | 4.6918 | 6.7 | 7.02 | 6.75 | 6.69 | 6.66 | 3.8 | 6.9 | 6.45 | 6.75 | 6.816925 | 7.0467 | 6.91 | 6.47 | 7.09 | 6.885 | 7.41 | 16
| 1 | 4 | 5.96831537 | 6.2731 | 6.55 | 7.13 | 6.75 | 6.35 | 6.59 | 4.69 | 6.86 | 6.27 | 6.79 | 6.828759 | 7.1176 | 6.93 | 6.32 | 7.12 | 6.885 | 7.06 | 6.761125
| 1 | 5 | 4.81507824 | 4.7084 | 6.53 | 7.07 | 6.63 | 6.48 | 6.93 | 4.4 | 6.91 | 6.36 | 6.9 | 6.882629 | 6.9012 | 6.81 | 5.98 | 6.83 | 6.885 | 7.5 | 14
| 1 | 6 | 6.46137918 | 5.9869 | 6.38 | 6.91 | 6.63 | 6.64 | 6.91 | 3.81 | 6.84 | 6.52 | 6.99 | 6.788048 | 7.0435 | 7.12 | 5.92 | 6.58 | 6.885 | 7.44
| Mean |  | 5.98362 | 5.175633 | 6.595 | 7.033333 | 6.683333 | 6.471667 | 6.75 | 4.158333 | 6.901667 | 6.361667 | 6.846667 | 6.826389 | 6.996783 | 7.023333 | 6.19 | 6.971667 | 6.889167 | 7.341667
| Median |  | 6.011226655 | 4.8294 | 6.615 | 7.045 | 6.69 | 6.415 | 6.705 | 4.125 | 6.905 | 6.375 | 6.825 | 6.822842 | 6.9932 | 7.005 | 6.185 | 7.07 | 6.885 | 7.385
| Std Dev. |  | 0.6712213 | 0.7618631 | 0.1333792 | 0.09003703 | 0.07890923 | 0.1604265 | 0.1384197 | 0.3455672 | 0.04578937 | 0.1225425 | 0.08594572 | 0.04209195 | 0.08477276 | 0.173628 | 0.2349468 | 0.2240908 | 0.01020621 | 0.1567695
| Rel.Std.Dev. |  | 11.22% | 14.72% | 2.022% | 1.28% | 1.181% | 2.479% | 2.051% | 8.31% | 0.6635% | 1.926% | 1.255% | 0.6166% | 1.212% | 2.472% | 3.796% | 3.214% | 0.1481% | 2.135%
| PDM3 |  | -11.5% | -23.45% | -2.457% | 4.026% | -1.151% | -4.281% | -0.1645% | -38.5% | 2.079% | -5.908% | 1.265% | 0.9653% | 3.485% | 3.878% | -8.447% | 3.114% | 1.894% | 8.586%
| Z-Score (Absolute) |  | 2.45 | 4.9 | 0.59 | 0.75 | 0.32 | 0.96 | 0.12 | 7.99 | 0.34 | 1.3 | 0.18 | 0.12 | 0.63 | 0.71 | 1.82 | 0.56 | 0.31 | 1.68
| Analytical results for As in OREAS 292 (Certified Value 495 ppm) | [19 empty] | Certified
As | Round | Replicate | Lab | Lab | Lab | Lab | Lab | Lab | Lab | Lab | Lab | Lab | Lab | Lab | Lab | Lab | Lab | Lab | Lab |  | 1
| No | No | 2.01 | 2.03 | 2.04 | 2.05 | 2.06 | 2.07 | 2.08 | 2.09 | 2.10 | 2.11 | 2.13 | 2.14 | 2.15 | 2.16 | 2.17 | 2.19 | 2.20 |  | ppm
|  |  | 4A*OES | 4A*MS | 4A*OES/MS | 4A*OES/MS | 4A*OES/MS | 4A*OES/MS | 4A*OES/MS | 4A*OES/MS | 4A*OES | 4A*OES/MS | 4A*OES | 4A*MS | 4A*MS | 4A*OES | 4A*OES/MS | 4A*OES | 4A*MS |  | 0
0
| 1 | 1 | 594.72 | 317.7 | 54.3 | 524 | 464 | 464 | 466 | 488 | 338 | 584 | 486.7684 | 584.6 | 436 | 568 | 220 | 500.171 | 530 |  | 1
| 1 | 2 | 608.58 | 350.2 | 58.1 | 511 | 490 | 426 | 488 | 510 | 374 | 577 | 504.6172 | 586.7 | 477 | 575 | 218 | 499.0523 | 548 |  | 4
| 1 | 3 | 595.98 | 312.7 | 62.9 | 532 | 443 | 478 | 511 | 476 | 341 | 582 | 495.1739 | 585.2 | 445 | 525 | 222 | 499.3807 | 538 |  | 16
| 1 | 4 | 598.5 | 386.9 | 56.9 | 533 | 464 | 451 | 493 | 516 | 350 | 571 | 510.9574 | 594.8 | 448 | 498 | 214 | 497.1295 | 547 |  | 494.6244
| 1 | 5 | 592.2 | 321.5 | 56.6 | 543 | 476 | 465 | 484 | 501 | 340 | 570 | 505.7277 | 579 | 406 | 521 | 220 | 499.2101 | 558 |  | 15
| 1 | 6 | 642.6 | 374.2 | 57.5 | 559 | 488 | 477 | 472 | 504 | 337 | 570 | 499.2903 | 583.8 | 442 | 569 | 203 | 496.2446 | 528
| Mean |  | 605.43 | 343.8667 | 57.71667 | 533.6667 | 470.8333 | 460.1667 | 485.6667 | 499.1667 | 346.6667 | 575.6667 | 500.4225 | 585.6833 | 442.3333 | 542.6667 | 216.1667 | 498.5314 | 541.5
| Median |  | 597.24 | 335.85 | 57.2 | 532.5 | 470 | 464.5 | 486 | 502.5 | 340.5 | 574 | 501.9537 | 584.9 | 443.5 | 546.5 | 219 | 499.1312 | 542.5
| Std Dev. |  | 19.07142 | 31.52273 | 2.851257 | 16.36663 | 17.64558 | 19.44651 | 15.98332 | 14.75692 | 14.16569 | 6.28225 | 8.625442 | 5.172395 | 22.80935 | 32.11645 | 6.997619 | 1.505765 | 11.58879
| Rel.Std.Dev. |  | 3.15% | 9.167% | 4.94% | 3.067% | 3.748% | 4.226% | 3.291% | 2.956% | 4.086% | 1.091% | 1.724% | 0.8831% | 5.157% | 5.918% | 3.237% | 0.302% | 2.14%
| PDM3 |  | 22.4% | -30.48% | -88.33% | 7.893% | -4.81% | -6.966% | -1.811% | 0.9183% | -29.91% | 16.38% | 1.172% | 18.41% | -10.57% | 9.713% | -56.3% | 0.7899% | 9.477%
| Z-Score (Absolute) |  | 1.63 | 2.36 | 6.73 | 0.54 | 0.42 | 0.59 | 0.2 | 0.01 | 2.32 | 1.18 | 0.03 | 1.33 | 0.86 | 0.67 | 4.31 | 0 | 0.66
| Analytical results for Ba in OREAS 292 (Certified Value 549 ppm) | [19 empty] | Certified
Ba | Round | Replicate | Lab | Lab | Lab | Lab | Lab | Lab | Lab | Lab | Lab | Lab | Lab | Lab | Lab | Lab | Lab | Lab | Lab | Lab | 1
| No | No | 2.01 | 2.03 | 2.04 | 2.05 | 2.06 | 2.07 | 2.08 | 2.09 | 2.10 | 2.11 | 2.12 | 2.13 | 2.14 | 2.15 | 2.16 | 2.17 | 2.19 | 2.20 | ppm
|  |  | 4A*OES | 4A*MS | 4A*OES/MS | 4A*OES/MS | 4A*OES/MS | 4A*OES/MS | 4A*OES/MS | 4A*OES/MS | 4A*OES | 4A*OES/MS | 4A*OES/MS | 4A*OES | 4A*MS | 4A*MS | 4A*OES | 4A*OES/MS | 4A*OES | 4A*OES | 0
0
| 1 | 1 | 561.45 | 204 | 437 | 570 | 510 | 510 | 570 | 503 | 556 | 562 | 548 | 540.5135 | 582.1 | 536 | 581 | 170 | 481.452 | 615 | 1
| 1 | 2 | 538.65 | 167 | 456 | 560 | 520 | 510 | 580 | 517 | 582 | 572 | 546 | 565.1874 | 587.9 | 564 | 586 | 190 | 485.514 | 618 | 5
| 1 | 3 | 531.05 | 177 | 424 | 570 | 510 | 530 | 550 | 507 | 545 | 589 | 539 | 550.1474 | 585.9 | 564 | 564 | 170 | 487.595 | 577 | 16
| 1 | 4 | 534.85 | 259 | 371 | 570 | 520 | 520 | 540 | 519 | 531 | 575 | 566 | 557.7376 | 587.5 | 554 | 540 | 120 | 486.5352 | 614 | 549.1473
| 1 | 5 | 511.1 | 160 | 425 | 570 | 510 | 520 | 540 | 510 | 555 | 578 | 539 | 541.0978 | 574.4 | 536 | 548 | 140 | 492.305 | 599 | 16
| 1 | 6 | 568.1 | 211 | 358 | 580 | 510 | 530 | 550 | 506 | 569 | 585 | 538 | 558.2008 | 578.7 | 545 | 576 | 140 | 490.675 | 627
| Mean |  | 540.8667 | 196.3333 | 411.8333 | 570 | 513.3333 | 520 | 555 | 510.3333 | 556.3333 | 576.8333 | 546 | 552.1474 | 582.75 | 549.8333 | 565.8333 | 155 | 487.346 | 608.3333
| Median |  | 536.75 | 190.5 | 424.5 | 570 | 510 | 520 | 550 | 508.5 | 555.5 | 576.5 | 542.5 | 553.9425 | 584 | 549.5 | 570 | 155 | 487.0651 | 614.5
| Std Dev. |  | 20.92302 | 36.75686 | 38.65445 | 6.324555 | 5.163978 | 8.944272 | 16.43168 | 6.377042 | 17.84003 | 9.621157 | 10.63955 | 9.993768 | 5.395461 | 12.84394 | 18.5948 | 25.88436 | 3.859763 | 17.81759
| Rel.Std.Dev. |  | 3.868% | 18.72% | 9.386% | 1.11% | 1.006% | 1.72% | 2.961% | 1.25% | 3.207% | 1.668% | 1.949% | 1.81% | 0.9259% | 2.336% | 3.286% | 16.7% | 0.792% | 2.929%
| PDM3 |  | -1.508% | -64.25% | -25% | 3.797% | -6.522% | -5.308% | 1.066% | -7.068% | 1.309% | 5.042% | -0.5731% | 0.5463% | 6.119% | 0.1249% | 3.039% | -71.77% | -11.25% | 10.78%
| Z-Score (Absolute) |  | 0.17 | 8.34 | 3.23 | 0.52 | 0.82 | 0.66 | 0.17 | 0.89 | 0.2 | 0.69 | 0.05 | 0.1 | 0.83 | 0.05 | 0.43 | 9.32 | 1.44 | 1.43
| Analytical results for Be in OREAS 292 (Certified Value 2.53 ppm) | [19 empty] | Certified
Be | Round | Replicate | Lab | Lab | Lab | Lab | Lab | Lab | Lab | Lab | Lab | Lab | Lab | Lab | Lab | Lab | Lab | Lab | Lab | Lab | 1
| No | No | 2.01 | 2.03 | 2.04 | 2.05 | 2.06 | 2.07 | 2.08 | 2.09 | 2.10 | 2.11 | 2.12 | 2.13 | 2.14 | 2.15 | 2.16 | 2.17 | 2.19 | 2.20 | ppm
|  |  | 4A*OES | 4A*MS | 4A*OES/MS | 4A*OES/MS | 4A*OES/MS | 4A*OES/MS | 4A*OES/MS | 4A*OES/MS | 4A*OES | 4A*OES/MS | 4A*OES/MS | 4A*OES | 4A*MS | 4A*MS | 4A*MS | 4A*OES/MS | 4A*OES | 4A*MS | 2
3
| 1 | 1 | 2.6 | 2 | 3 | 2.81 | 2.46 | 2.5 | 3.27 | 2.7 | 2.4 | 2.6 | 2.4 | 2.305312 | 2.56 | 2.3 | 2.3 | 2.73 | < 5 | 2.6 | 1
| 1 | 2 | 2.45 | 2 | 3 | 2.88 | 2.56 | 2.38 | 2.88 | 2.5 | 2.5 | 2.6 | 2.4 | 2.247217 | 2.49 | 2.3 | 2.6 | 2.73 | < 5 | 2.52 | 6
| 1 | 3 | 2.4125 | 2 | 3 | 2.91 | 2.33 | 2.62 | 2.17 | 2.8 | 2.4 | 2.9 | 2.4 | 2.464493 | 2.61 | 2.6 | 2.4 | 2.91 | < 5 | 2.87 | 16
| 1 | 4 | 2.425 | 2 | 2 | 3.08 | 2.58 | 2.42 | 2.52 | 2.6 | 2.3 | 2.9 | 2.4 | 2.464231 | 2.6 | 2.5 | 2.5 | 2.61 | < 5 | 2.43 | 2.529004
| 1 | 5 | 2.4 | 2 | 2 | 2.97 | 2.35 | 2.49 | 2.47 | 2.5 | 2.4 | 2.9 | 2.4 | 2.36357 | 2.55 | 2.6 | 2.3 | 2.83 | < 5 | 2.78 | 17
| 1 | 6 | 2.525 | 2 | 2 | 2.86 | 2.4 | 2.47 | 2.65 | 2.6 | 2.4 | 3 | 2.5 | 2.370998 | 2.64 | 2.5 | 2.5 | 2.66 | < 5 | 2.6
| Mean |  | 2.46875 | 2 | 2.5 | 2.918333 | 2.446667 | 2.48 | 2.66 | 2.616667 | 2.4 | 2.816667 | 2.416667 | 2.369304 | 2.575 | 2.466667 | 2.433333 | 2.745 |  | 2.633333
| Median |  | 2.4375 | 2 | 2.5 | 2.895 | 2.43 | 2.48 | 2.585 | 2.6 | 2.4 | 2.9 | 2.4 | 2.367284 | 2.58 | 2.5 | 2.45 | 2.73 |  | 2.6
| Std Dev. |  | 0.07816249 | 0 | 0.5477226 | 0.09537645 | 0.105767 | 0.08221922 | 0.3785234 | 0.1169045 | 0.06324555 | 0.1722401 | 0.04082483 | 0.08614865 | 0.05319774 | 0.136626 | 0.121106 | 0.1098636 |  | 0.1636663
| Rel.Std.Dev. |  | 3.166% | 0% | 21.91% | 3.268% | 4.323% | 3.315% | 14.23% | 4.468% | 2.635% | 6.115% | 1.689% | 3.636% | 2.066% | 5.539% | 4.977% | 4.002% |  | 6.215%
| PDM3 |  | -2.383% | -20.92% | -1.147% | 15.39% | -3.256% | -1.938% | 5.18% | 3.466% | -5.101% | 11.37% | -4.442% | -6.315% | 1.819% | -2.465% | -3.783% | 8.541% |  | 4.125%
| Z-Score (Absolute) |  | 0.16 | NA | NA | 3.3 | 0.33 | 0.08 | 1.31 | 0.98 | 0.69 | 2.52 | 0.57 | 0.93 | 0.66 | 0.18 | 0.44 | 1.97 | 0.08 | 1.1
Results from laboratories 2.03 and 2.04 were removed due to their 1 ppm reading resolution.
| Analytical results for Bi in OREAS 292 (Certified Value 0.55 ppm) | [19 empty] | Certified
Bi | Round | Replicate | Lab | Lab | Lab | Lab | Lab | Lab | Lab | Lab | Lab | Lab | Lab | Lab | Lab | Lab | Lab | Lab | Lab | Lab | 1
| No | No | 2.01 | 2.03 | 2.04 | 2.05 | 2.06 | 2.07 | 2.08 | 2.09 | 2.10 | 2.11 | 2.12 | 2.13 | 2.14 | 2.15 | 2.16 | 2.17 | 2.19 | 2.20 | ppm
|  |  | 4A*OES | 4A*MS | 4A*OES/MS | 4A*OES/MS | 4A*OES/MS | 4A*OES/MS | 4A*OES/MS | 4A*OES/MS | 4A*OES | 4A*OES/MS | 4A*OES/MS | 4A*OES | 4A*MS | 4A*MS | 4A*OES | 4A*OES/MS | 4A*OES | 4A*MS | 2
3
| 1 | 1 | < 5 | 0.52 | 0.56 | 0.56 | 0.54 | 0.57 | 0.8 | 0.61 | < 5 | 0.5 | < 5 | 0.4731733 | 0.67 | 0.53 | < 50 | 0.35 | < 5 | 0.7 | 1
| 1 | 2 | < 5 | 0.57 | 0.57 | 0.57 | 0.59 | 0.54 | 0.8 | 0.57 | < 5 | 0.5 | < 5 | 0.481817 | 0.67 | 0.6 | < 50 | 0.32 | < 5 | 0.64 | 7
| 1 | 3 | < 5 | 0.53 | 0.55 | 0.57 | 0.52 | 0.58 | 0.54 | 0.55 | < 5 | 0.5 | < 5 | 0.4743692 | 0.65 | 0.54 | < 50 | 0.31 | < 5 | 0.69 | 16
| 1 | 4 | < 5 | 0.52 | 0.53 | 0.58 | 0.58 | 0.57 | 0.72 | 0.61 | < 5 | 0.49 | < 5 | 0.4743819 | 0.67 | 0.5 | < 50 | 0.28 | < 5 | 0.68 | 0.5534427
| 1 | 5 | < 5 | 0.49 | 0.55 | 0.59 | 0.55 | 0.57 | 0.79 | 0.56 | < 5 | 0.49 | < 5 | 0.4819797 | 0.65 | 0.53 | < 50 | 0.29 | < 5 | 0.75 | 18
| 1 | 6 | < 5 | 0.54 | 0.53 | 0.58 | 0.58 | 0.56 | 0.68 | 0.54 | < 5 | 0.5 | < 5 | 0.4808409 | 0.64 | 0.58 | < 50 | 0.26 | < 5 | 0.7
| Mean |  |  | 0.5283333 | 0.5483333 | 0.575 | 0.56 | 0.565 | 0.7216667 | 0.5733333 |  | 0.4966667 |  | 0.4777603 | 0.6583333 | 0.5466667 |  | 0.3016667 |  | 0.6933333
| Median |  |  | 0.525 | 0.55 | 0.575 | 0.565 | 0.57 | 0.755 | 0.565 |  | 0.5 |  | 0.4776114 | 0.66 | 0.535 |  | 0.3 |  | 0.695
| Std Dev. |  |  | 0.02639444 | 0.01602082 | 0.01048809 | 0.0275681 | 0.01378405 | 0.1016694 | 0.03011091 |  | 0.005163978 |  | 0.004188171 | 0.0132916 | 0.03669696 |  | 0.03188521 |  | 0.03559026
| Rel.Std.Dev. |  |  | 4.996% | 2.922% | 1.824% | 4.923% | 2.44% | 14.09% | 5.252% |  | 1.04% |  | 0.8766% | 2.019% | 6.713% |  | 10.57% |  | 5.133%
| PDM3 |  |  | -4.537% | -0.9232% | 3.895% | 1.185% | 2.088% | 30.4% | 3.594% |  | -10.26% |  | -13.67% | 18.95% | -1.224% |  | -45.49% |  | 25.28%
| Z-Score (Absolute) |  | 15.28 | 0.36 | 0.2 | 0.01 | 0.11 | 0.07 | 1.18 | 0 | 15.28 | 0.61 | 15.28 | 0.76 | 0.67 | 0.21 | NA | 2.16 | 15.28 | 0.95
Results from laboratory 2.16 were removed due to their 10 ppm reading resolution.
| Analytical results for Ca in OREAS 292 (Certified Value 0.594 wt.%) | [19 empty] | Certified
Ca | Round | Replicate | Lab | Lab | Lab | Lab | Lab | Lab | Lab | Lab | Lab | Lab | Lab | Lab | Lab | Lab | Lab | Lab | Lab | Lab | 1
| No | No | 2.01 | 2.03 | 2.04 | 2.05 | 2.06 | 2.07 | 2.08 | 2.09 | 2.10 | 2.11 | 2.12 | 2.13 | 2.14 | 2.15 | 2.16 | 2.17 | 2.19 | 2.20 | wt.%
|  |  | 4A*OES | 4A*MS | 4A*OES/MS | 4A*OES/MS | 4A*OES/MS | 4A*OES/MS | 4A*OES/MS | 4A*OES/MS | 4A*OES | 4A*OES/MS | 4A*OES/MS | 4A*OES | 4A*OES | 4A*OES | 4A*OES | 4A*OES/MS | 4A*OES | 4A*OES | 3
3
| 1 | 1 | 0.6226262 | 0.4934 | 0.58 | 0.64 | 0.6 | 0.57 | 0.6 | 0.5 | 0.59 | 0.55 | 0.6 | 0.7341737 | 0.5967 | 0.596 | 0.63 | 0.65 | 0.6035 | 0.543 | 1
| 1 | 2 | 0.57557116 | 0.5284 | 0.58 | 0.63 | 0.59 | 0.58 | 0.6 | 0.51 | 0.6 | 0.57 | 0.6 | 0.7278477 | 0.5962 | 0.582 | 0.63 | 0.64 | 0.59925 | 0.55 | 8
| 1 | 3 | 0.58589466 | 0.516 | 0.57 | 0.63 | 0.6 | 0.61 | 0.58 | 0.5 | 0.59 | 0.56 | 0.61 | 0.749874 | 0.6076 | 0.568 | 0.65 | 0.65 | 0.6035 | 0.579 | 16
| 1 | 4 | 0.57725382 | 0.5892 | 0.55 | 0.64 | 0.61 | 0.58 | 0.58 | 0.53 | 0.58 | 0.56 | 0.61 | 0.7481059 | 0.6142 | 0.568 | 0.62 | 0.65 | 0.6148333 | 0.545 | 0.5935466
| 1 | 5 | 0.55643353 | 0.5222 | 0.56 | 0.63 | 0.59 | 0.59 | 0.62 | 0.51 | 0.59 | 0.57 | 0.6 | 0.7258344 | 0.5891 | 0.558 | 0.62 | 0.64 | 0.61625 | 0.575 | 19
| 1 | 6 | 0.61678424 | 0.5686 | 0.55 | 0.62 | 0.59 | 0.61 | 0.62 | 0.49 | 0.59 | 0.58 | 0.61 | 0.7378935 | 0.603 | 0.583 | 0.62 | 0.63 | 0.6035 | 0.592
| Mean |  | 0.589093935 | 0.5363 | 0.565 | 0.6316667 | 0.5966667 | 0.59 | 0.6 | 0.5066667 | 0.59 | 0.565 | 0.605 | 0.7372882 | 0.6011333 | 0.5758333 | 0.6283333 | 0.6433333 | 0.6068056 | 0.564
| Median |  | 0.58157424 | 0.5253 | 0.565 | 0.63 | 0.595 | 0.585 | 0.6 | 0.505 | 0.59 | 0.565 | 0.605 | 0.7360336 | 0.59985 | 0.575 | 0.625 | 0.645 | 0.6035 | 0.5625
| Std Dev. |  | 0.02565602 | 0.03565227 | 0.01378405 | 0.007527727 | 0.008164966 | 0.0167332 | 0.01788854 | 0.0136626 | 0.006324555 | 0.01048809 | 0.005477226 | 0.01005788 | 0.008998148 | 0.01368819 | 0.01169045 | 0.008164966 | 0.006978671 | 0.02063008
| Rel.Std.Dev. |  | 4.355% | 6.648% | 2.44% | 1.192% | 1.368% | 2.836% | 2.981% | 2.697% | 1.072% | 1.856% | 0.9053% | 1.364% | 1.497% | 2.377% | 1.861% | 1.269% | 1.15% | 3.658%
| PDM3 |  | -0.7502% | -9.645% | -4.81% | 6.422% | 0.5257% | -0.5975% | 1.087% | -14.64% | -0.5975% | -4.81% | 1.93% | 24.22% | 1.278% | -2.984% | 5.861% | 8.388% | 2.234% | -4.978%
| Z-Score (Absolute) |  | 0.12 | 1.68 | 0.83 | 1.13 | 0.1 | 0.1 | 0.2 | 2.55 | 0.1 | 0.83 | 0.34 | 4.24 | 0.23 | 0.51 | 1.03 | 1.47 | 0.4 | 0.86
| Analytical results for Cd in OREAS 292 (Certified Value 0.067 ppm) | [19 empty] | Certified
Cd | Round | Replicate | Lab | Lab | Lab | Lab | Lab | Lab | Lab | Lab | Lab | Lab | Lab | Lab | Lab | Lab | Lab | Lab | Lab | Lab | 1
| No | No | 2.01 | 2.03 | 2.04 | 2.05 | 2.06 | 2.07 | 2.08 | 2.09 | 2.10 | 2.11 | 2.12 | 2.13 | 2.14 | 2.15 | 2.16 | 2.17 | 2.19 | 2.20 | ppm
|  |  | 4A*OES | 4A*MS | 4A*OES/MS | 4A*OES/MS | 4A*OES/MS | 4A*OES/MS | 4A*OES/MS | 4A*OES/MS | 4A*OES | 4A*OES/MS | 4A*OES/MS | 4A*OES | 4A*MS | 4A*MS | 4A*MS | 4A*OES/MS | 4A*OES | 4A*MS | 3
3
| 1 | 1 | < 0.4 | 0.12 | 0.06 | 0.06 | 0.06 | 0.07 | 0.09 | 0.08 | < 1 | 0.08 | < 1 | 0.06449619 | 0.08 | 0.14 | < 0.2 | 0.05 | 0.505 | 0.06 | 1
| 1 | 2 | < 0.4 | 0.13 | 0.07 | 0.06 | 0.05 | 0.06 | 0.05 | 0.06 | < 1 | 0.09 | < 1 | 0.07969673 | 0.07 | 0.27 | < 0.2 | 0.06 | 0.515 | 0.07 | 9
| 1 | 3 | < 0.4 | 0.13 | 0.05 | 0.07 | 0.06 | 0.07 | 0.06 | 0.04 | < 1 | 0.1 | < 1 | 0.07476806 | 0.07 | 0.24 | < 0.2 | 0.06 | 0.5103935 | 0.06 | 16
| 1 | 4 | < 0.4 | 0.13 | 0.05 | 0.06 | 0.08 | 0.06 | 0.08 | 0.08 | < 1 | 0.06 | < 1 | 0.08930332 | 0.05 | 0.17 | < 0.2 | 0.04 | 0.5131944 | 0.07 | 0.06702052
| 1 | 5 | < 0.4 | 0.13 | 0.05 | 0.07 | 0.05 | 0.06 | 0.05 | 0.06 | < 1 | 0.09 | < 1 | 0.06783 | 0.1 | 0.27 | < 0.2 | 0.06 | 0.5 | 0.07 | 20
| 1 | 6 | < 0.4 | 0.13 | 0.06 | 0.06 | 0.06 | 0.07 | 0.06 | 0.07 | < 1 | 0.09 | < 1 | 0.08725995 | 0.09 | 0.14 | < 0.2 | 0.03 | 0.5041667 | 0.08
| Mean |  |  | 0.1283333 | 0.05666667 | 0.06333333 | 0.06 | 0.065 | 0.065 | 0.065 |  | 0.085 |  | 0.07722571 | 0.07666667 | 0.205 |  | 0.05 | 0.5079591 | 0.06833333
| Median |  |  | 0.13 | 0.055 | 0.06 | 0.06 | 0.065 | 0.06 | 0.065 |  | 0.09 |  | 0.0772324 | 0.075 | 0.205 |  | 0.055 | 0.5076968 | 0.07
| Std Dev. |  |  | 0.004082483 | 0.008164966 | 0.005163978 | 0.01095445 | 0.005477226 | 0.01643168 | 0.01516575 |  | 0.01378405 |  | 0.0100898 | 0.0175119 | 0.06220932 |  | 0.01264911 | 0.005820577 | 0.007527727
| Rel.Std.Dev. |  |  | 3.181% | 14.41% | 8.154% | 18.26% | 8.427% | 25.28% | 23.33% |  | 16.22% |  | 13.07% | 22.84% | 30.35% |  | 25.3% | 1.146% | 11.02%
| PDM3 |  |  | 91.48% | -15.45% | -5.502% | -10.48% | -3.015% | -3.015% | -3.015% |  | 26.83% |  | 15.23% | 14.39% | 205.9% |  | -25.4% | 657.9% | 1.959%
| Z-Score (Absolute) |  | 4.46 | 1.86 | 0.73 | 0.49 | 0.61 | 0.43 | 0.43 | 0.43 | 15.33 | 0.29 | 15.33 | 0.01 | 0.01 | 4.64 | 0.84 | 0.98 | 15.61 | 0.31
| Analytical results for Ce in OREAS 292 (Certified Value 68 ppm) | [19 empty] | Certified
Ce | Round | Replicate | Lab | Lab | Lab | Lab | Lab | Lab | Lab | Lab | Lab | Lab | Lab | Lab | [6 empty] | 1
| No | No | 2.03 | 2.04 | 2.05 | 2.06 | 2.07 | 2.08 | 2.09 | 2.11 | 2.14 | 2.16 | 2.17 | 2.20 | [6 empty] | ppm
|  |  | 4A*MS | 4A*OES/MS | 4A*OES/MS | 4A*OES/MS | 4A*OES/MS | 4A*OES/MS | 4A*OES/MS | 4A*OES/MS | 4A*MS | 4A*MS | 4A*OES/MS | 4A*MS | [6 empty] | 0
0
| 1 | 1 | 46.1 | 64.09 | 76.5 | 73.3 | 80.9 | 95.2 | 51.94 | 50.68 | 73.06 | 65.3 | 71.9 | 71.9 | [6 empty] | 1
| 1 | 2 | 48.13 | 65.79 | 77.4 | 69.6 | 76.8 | 85.2 | 50.13 | 51.32 | 73.49 | 63.1 | 74.2 | 70.6 | [6 empty] | 42
| 1 | 3 | 47.38 | 63.42 | 78.5 | 68.9 | 77.9 | 73.8 | 48.61 | 52.73 | 72.08 | 65.2 | 74.6 | 73.9 | [6 empty] | 16
| 1 | 4 | 62.15 | 61.63 | 83 | 72.9 | 77.4 | 85.8 | 54.82 | 50.57 | 72.72 | 66.4 | 71.6 | 75.3 | [6 empty] | 67.66153
| 1 | 5 | 51.66 | 62.95 | 76.8 | 68.8 | 77.7 | 80.7 | 50.39 | 52.01 | 69.75 | 66.1 | 72.8 | 71.7 | [6 empty] | 21
| 1 | 6 | 60.22 | 62.46 | 78.8 | 73.2 | 80.6 | 81.3 | 48.51 | 52.88 | 71.44 | 60.8 | 71.5 | 71.6
| Mean |  | 52.60667 | 63.39 | 78.5 | 71.11667 | 78.55 | 83.66667 | 50.73333 | 51.69833 | 72.09 | 64.48333 | 72.76667 | 72.5
| Median |  | 49.895 | 63.185 | 77.95 | 71.25 | 77.8 | 83.25 | 50.26 | 51.665 | 72.4 | 65.25 | 72.35 | 71.8
| Std Dev. |  | 6.922854 | 1.442706 | 2.384953 | 2.230172 | 1.746711 | 7.094693 | 2.370255 | 1.001108 | 1.356171 | 2.142351 | 1.351542 | 1.744706
| Rel.Std.Dev. |  | 13.16% | 2.276% | 3.038% | 3.136% | 2.224% | 8.48% | 4.672% | 1.936% | 1.881% | 3.322% | 1.857% | 2.406%
| PDM3 |  | -22.25% | -6.313% | 16.02% | 5.107% | 16.09% | 23.65% | -25.02% | -23.59% | 6.545% | -4.697% | 7.545% | 7.151%
| Z-Score (Absolute) |  | 1.82 | 0.79 | 0.66 | 0.05 | 0.67 | 1.16 | 2 | 1.91 | 0.05 | 0.68 | 0.11 | 0.09
| Analytical results for Co in OREAS 292 (Certified Value 11.5 ppm) | [19 empty] | Certified
Co | Round | Replicate | Lab | Lab | Lab | Lab | Lab | Lab | Lab | Lab | Lab | Lab | Lab | Lab | Lab | Lab | Lab | Lab | Lab | Lab | 1
| No | No | 2.01 | 2.03 | 2.04 | 2.05 | 2.06 | 2.07 | 2.08 | 2.09 | 2.10 | 2.11 | 2.12 | 2.13 | 2.14 | 2.15 | 2.16 | 2.17 | 2.19 | 2.20 | ppm
|  |  | 4A*OES | 4A*MS | 4A*OES/MS | 4A*OES/MS | 4A*OES/MS | 4A*OES/MS | 4A*OES/MS | 4A*OES/MS | 4A*OES | 4A*OES/MS | 4A*OES/MS | 4A*OES | 4A*MS | 4A*MS | 4A*OES | 4A*OES/MS | 4A*OES | 4A*MS | 1
1
| 1 | 1 | 13.98239 | 9.7 | 10.9 | 11 | 10.3 | 10.4 | 15.2 | 10.5 | 10 | 11 | 10 | 10.88022 | 13.6 | 9 | 14 | 9.8 | 14.53 | 13.4 | 1
| 1 | 2 | 13.818975 | 10.1 | 10.7 | 10.9 | 10.8 | 9.7 | 13.4 | 11 | 10 | 11.4 | 10 | 11.30084 | 13.7 | 10 | 14 | 8.7 | 14.34 | 12.5 | 10
| 1 | 3 | 13.76918 | 9.7 | 10.7 | 11.2 | 9.7 | 10 | 11.2 | 10.5 | 10 | 11.4 | 10 | 10.95553 | 13.1 | 8 | 13 | 8.4 | 14.615 | 12.9 | 16
| 1 | 4 | 13.846 | 8.4 | 9.9 | 11.6 | 10.9 | 10.1 | 13 | 11.4 | 10 | 11.3 | 10 | 11.23742 | 13.8 | 9 | 11 | 8 | 14.47543 | 12.9 | 11.47336
| 1 | 5 | 13.748365 | 9.5 | 10.2 | 11.2 | 10.2 | 10.2 | 10.4 | 10.6 | 10 | 11.1 | 10 | 11.26663 | 13.2 | 9 | 12 | 8.8 | 14.43292 | 12.4 | 22
| 1 | 6 | 14.828675 | 9.5 | 10 | 12.4 | 10.8 | 10.4 | 10.8 | 11 | 10 | 11.3 | 10 | 11.45872 | 13.5 | 9 | 13 | 7.8 | 14.79132 | 12.3
| Mean |  | 13.99893 | 9.483333 | 10.4 | 11.38333 | 10.45 | 10.13333 | 12.33333 | 10.83333 | 10 | 11.25 | 10 | 11.18323 | 13.48333 | 9 | 12.83333 | 8.583333 | 14.53078 | 12.73333
| Median |  | 13.8324875 | 9.6 | 10.45 | 11.2 | 10.55 | 10.15 | 12.1 | 10.8 | 10 | 11.3 | 10 | 11.25203 | 13.55 | 9 | 13 | 8.55 | 14.50271 | 12.7
| Std Dev. |  | 0.4147504 | 0.5741661 | 0.4195235 | 0.5528713 | 0.4679744 | 0.265832 | 1.853285 | 0.3614784 | 0 | 0.1643168 | 0 | 0.2205796 | 0.2786874 | 0.6324555 | 1.169045 | 0.7111024 | 0.1574881 | 0.4131182
| Rel.Std.Dev. |  | 2.963% | 6.054% | 4.034% | 4.857% | 4.478% | 2.623% | 15.03% | 3.337% | 0% | 1.461% | 0% | 1.972% | 2.067% | 7.027% | 9.109% | 8.285% | 1.084% | 3.244%
| PDM3 |  | 22.01% | -17.34% | -9.355% | -0.7846% | -8.919% | -11.68% | 7.495% | -5.578% | -12.84% | -1.947% | -12.84% | -2.529% | 17.52% | -21.56% | 11.85% | -25.19% | 26.65% | 10.98%
| Z-Score (Absolute) |  | 1.71 | 1.06 | 0.5 | 0.1 | 0.47 | 0.66 | 0.68 | 0.23 | NA | 0.02 | NA | 0.02 | 1.39 | NA | NA | 1.61 | 2.03 | 0.93
Results from laboratories 2.10, 2.12, 2.15 and 2.16 were removed due to their 1 ppm reading resolution.
| Analytical results for Cr in OREAS 292 (Certified Value 105 ppm) | [19 empty] | Certified
Cr | Round | Replicate | Lab | Lab | Lab | Lab | Lab | Lab | Lab | Lab | Lab | Lab | Lab | Lab | Lab | Lab | Lab | Lab | Lab | Lab | 1
| No | No | 2.01 | 2.03 | 2.04 | 2.05 | 2.06 | 2.07 | 2.08 | 2.09 | 2.10 | 2.11 | 2.12 | 2.13 | 2.14 | 2.15 | 2.16 | 2.17 | 2.19 | 2.20 | ppm
|  |  | 4A*OES | 4A*MS | 4A*OES/MS | 4A*OES/MS | 4A*OES/MS | 4A*OES/MS | 4A*OES/MS | 4A*OES/MS | 4A*OES | 4A*OES/MS | 4A*OES/MS | 4A*OES | 4A*OES | 4A*OES | 4A*OES | 4A*OES/MS | 4A*OES | 4A*OES | 0
0
| 1 | 1 | 108.27 | 127 | 110 | 113 | 101 | 93 | 108 | 119 | 100 | 98 | 109 | 75.85714 | 113 | 98 | 111 | 37 | 105.0002 | 102 | 1
| 1 | 2 | 107.9866 | 132 | 108 | 110 | 96 | 90 | 110 | 120 | 105 | 96 | 112 | 77.77622 | 107 | 97 | 114 | 46 | 105.09 | 111 | 11
| 1 | 3 | 104.9348 | 122 | 106 | 114 | 92 | 95 | 109 | 119 | 118 | 98 | 112 | 78.51378 | 115 | 87 | 113 | 48 | 106.825 | 102 | 16
| 1 | 4 | 107.5416 | 139 | 100 | 115 | 95 | 93 | 110 | 116 | 100 | 96 | 117 | 77.41557 | 110 | 89 | 109 | 48 | 106.07 | 104 | 105.1162
| 1 | 5 | 108.5842 | 124 | 101 | 117 | 94 | 94 | 103 | 116 | 103 | 97 | 115 | 75.32426 | 121 | 86 | 112 | 47 | 104.3875 | 98 | 23
| 1 | 6 | 115.8128 | 124 | 97 | 119 | 95 | 98 | 100 | 117 | 116 | 99 | 117 | 74.79552 | 120 | 101 | 108 | 44 | 105.61875 | 94
| Mean |  | 108.855 | 128 | 103.6667 | 114.6667 | 95.5 | 93.83333 | 106.6667 | 117.8333 | 107 | 97.33333 | 113.6667 | 76.61375 | 114.3333 | 93 | 111.1667 | 45 | 105.4986 | 101.8333
| Median |  | 108.1283 | 125.5 | 103.5 | 114.5 | 95 | 93.5 | 108.5 | 118 | 104 | 97.5 | 113.5 | 76.63635 | 114 | 93 | 111.5 | 46.5 | 105.354375 | 102
| Std Dev. |  | 3.651675 | 6.418723 | 5.085928 | 3.141125 | 3.016621 | 2.639444 | 4.179314 | 1.722401 | 8 | 1.21106 | 3.204164 | 1.493022 | 5.501515 | 6.418723 | 2.316607 | 4.195235 | 0.8660442 | 5.741661
| Rel.Std.Dev. |  | 3.355% | 5.015% | 4.906% | 2.739% | 3.159% | 2.813% | 3.918% | 1.462% | 7.477% | 1.244% | 2.819% | 1.949% | 4.812% | 6.902% | 2.084% | 9.323% | 0.8209% | 5.638%
| PDM3 |  | 3.557% | 21.77% | -1.379% | 9.086% | -9.148% | -10.73% | 1.475% | 12.1% | 1.792% | -7.404% | 8.134% | -27.12% | 8.768% | -11.53% | 5.756% | -57.19% | 0.3637% | -3.123%
| Z-Score (Absolute) |  | 0.22 | 1.76 | 0.19 | 0.69 | 0.85 | 0.98 | 0.05 | 0.94 | 0.07 | 0.7 | 0.61 | 2.36 | 0.66 | 1.05 | 0.41 | 4.89 | 0.05 | 0.34
| Analytical results for Cs in OREAS 292 (Certified Value 13.6 ppm) | [19 empty] | Certified
Cs | Round | Replicate | Lab | Lab | Lab | Lab | Lab | Lab | Lab | Lab | Lab | Lab | Lab | Lab | Lab | Lab |  |  |  |  | 1
| No | No | 2.03 | 2.04 | 2.05 | 2.06 | 2.07 | 2.08 | 2.09 | 2.11 | 2.13 | 2.14 | 2.15 | 2.16 | 2.17 | 2.20 |  |  |  |  | ppm
|  |  | 4A*MS | 4A*OES/MS | 4A*OES/MS | 4A*OES/MS | 4A*OES/MS | 4A*OES/MS | 4A*OES/MS | 4A*OES/MS | 4A*OES | 4A*MS | 4A*MS | 4A*MS | 4A*OES/MS | 4A*MS |  |  |  |  | 1
2
| 1 | 1 | 11.7 | 12.4 | 14 | 12.8 | 13.4 | 18.85 | 11 | 14.1 | 14.35824 | 13.87 | 14.2 | 14.5 | 13.1 | 13.3 |  |  |  |  | 1
| 1 | 2 | 12.1 | 12.9 | 14.5 | 12.75 | 13.15 | 15.4 | 11 | 13.8 | 14.41341 | 13.99 | 14.7 | 14.1 | 13.9 | 13.1 |  |  |  |  | 45
| 1 | 3 | 11.7 | 12.5 | 14.7 | 12.3 | 14.9 | 13.8 | 11 | 14.4 | 14.67845 | 13.96 | 14.7 | 14.1 | 13.9 | 13.3 |  |  |  |  | 16
| 1 | 4 | 12.6 | 12.1 | 15.1 | 13.1 | 13.3 | 16 | 12 | 14.4 | 14.656 | 14.08 | 14.1 | 14 | 13.3 | 13.6 |  |  |  |  | 13.60979
| 1 | 5 | 11.7 | 12.1 | 14.35 | 12.2 | 13.45 | 12.3 | 11 | 14.3 | 14.32127 | 13.42 | 13.7 | 14.3 | 13.8 | 13 |  |  |  |  | 24
| 1 | 6 | 14.2 | 12.2 | 14.4 | 12.85 | 13.95 | 13.7 | 11 | 14.2 | 14.26662 | 13.7 | 13.9 | 14.1 | 13.5 | 13.3
| Mean |  | 12.33333 | 12.36667 | 14.50833 | 12.66667 | 13.69167 | 15.00833 | 11.16667 | 14.2 | 14.449 | 13.83667 | 14.21667 | 14.18333 | 13.58333 | 13.26667
| Median |  | 11.9 | 12.3 | 14.45 | 12.775 | 13.425 | 14.6 | 11 | 14.25 | 14.38582 | 13.915 | 14.15 | 14.1 | 13.65 | 13.3
| Std Dev. |  | 0.9811558 | 0.3076795 | 0.3693463 | 0.3459287 | 0.6507047 | 2.297916 | 0.4082483 | 0.2280351 | 0.1758295 | 0.2413849 | 0.4119061 | 0.1834848 | 0.3371449 | 0.2065591
| Rel.Std.Dev. |  | 7.955% | 2.488% | 2.546% | 2.731% | 4.753% | 15.31% | 3.656% | 1.606% | 1.217% | 1.745% | 2.897% | 1.294% | 2.482% | 1.557%
| PDM3 |  | -9.379% | -9.134% | 6.602% | -6.93% | 0.6016% | 10.28% | -17.95% | 4.337% | 6.166% | 1.667% | 4.459% | 4.214% | -0.1944% | -2.521%
| Z-Score (Absolute) |  | 1.78 | 1.74 | 0.79 | 1.38 | 0.17 | 1.39 | NA | 0.43 | 0.72 | 0 | 0.45 | 0.41 | 0.3 | 0.67
Results from laboratory 2.09 were removed due to their 1 ppm reading resolution.
| Analytical results for Cu in OREAS 292 (Certified Value 58 ppm) | [19 empty] | Certified
Cu | Round | Replicate | Lab | Lab | Lab | Lab | Lab | Lab | Lab | Lab | Lab | Lab | Lab | Lab | Lab | Lab | Lab | Lab | Lab | Lab | 1
| No | No | 2.01 | 2.03 | 2.04 | 2.05 | 2.06 | 2.07 | 2.08 | 2.09 | 2.10 | 2.11 | 2.12 | 2.13 | 2.14 | 2.15 | 2.16 | 2.17 | 2.19 | 2.20 | ppm
|  |  | 4A*OES | 4A*MS | 4A*OES/MS | 4A*OES/MS | 4A*OES/MS | 4A*OES/MS | 4A*OES/MS | 4A*OES/MS | 4A*OES | 4A*OES/MS | 4A*OES/MS | 4A*OES | 4A*MS | 4A*OES | 4A*OES | 4A*OES/MS | 4A*OES | 4A*MS | 0
1
| 1 | 1 | 63.4179 | 55.1 | 55.8 | 61.4 | 59.3 | 57.9 | 70.5 | 64 | 50.9 | 57 | 56.7 | 54.58491 | 64.1 | 51 | 61 | 59.9 | 86.51169 | 55 | 1
| 1 | 2 | 62.6466 | 54.7 | 55.3 | 61.8 | 57.6 | 56.2 | 70.1 | 63.5 | 51.5 | 58 | 57 | 55.20096 | 64.3 | 50 | 63 | 64.6 | 88.98 | 57.7 | 12
| 1 | 3 | 60.5166 | 54.9 | 55.9 | 63.8 | 55 | 56 | 60 | 62.3 | 53 | 61 | 55.8 | 53.47791 | 64.2 | 48 | 61 | 58.3 | 88.58 | 55.7 | 16
| 1 | 4 | 59.6249 | 43.8 | 52 | 65.2 | 59.1 | 57.9 | 69.9 | 62.8 | 53.2 | 57 | 56.8 | 53.56983 | 65.4 | 48 | 58 | 54.3 | 87.2 | 58.7 | 58.16143
| 1 | 5 | 59.0489 | 56.5 | 54.1 | 62.4 | 55.3 | 57.5 | 59.9 | 61.3 | 54.3 | 57 | 56.8 | 54.57903 | 63.4 | 52 | 61 | 55.1 | 87.38119 | 62.2 | 25
| 1 | 6 | 63.4506 | 50.3 | 54.2 | 63.2 | 57.2 | 58.7 | 63.6 | 62.9 | 52.4 | 59 | 56.8 | 53.74799 | 64.1 | 53 | 62 | 51.5 | 87.01114 | 58.5
| Mean |  | 61.45092 | 52.55 | 54.55 | 62.96667 | 57.25 | 57.36667 | 65.66667 | 62.8 | 52.55 | 58.16667 | 56.65 | 54.19344 | 64.25 | 50.33333 | 61 | 57.28333 | 87.61067 | 57.96667
| Median |  | 61.5816 | 54.8 | 54.75 | 62.8 | 57.4 | 57.7 | 66.75 | 62.85 | 52.7 | 57.5 | 56.8 | 54.16351 | 64.15 | 50.5 | 61 | 56.7 | 87.29059 | 58.1
| Std Dev. |  | 1.963384 | 4.772316 | 1.467992 | 1.405228 | 1.82291 | 1.05767 | 5.110251 | 0.9423375 | 1.227599 | 1.602082 | 0.427785 | 0.6951731 | 0.6473021 | 2.065591 | 1.67332 | 4.658934 | 0.959497 | 2.559427
| Rel.Std.Dev. |  | 3.195% | 9.081% | 2.691% | 2.232% | 3.184% | 1.844% | 7.782% | 1.501% | 2.336% | 2.754% | 0.7551% | 1.283% | 1.007% | 4.104% | 2.743% | 8.133% | 1.095% | 4.415%
| PDM3 |  | 5.656% | -9.648% | -6.209% | 8.262% | -1.567% | -1.366% | 12.9% | 7.975% | -9.648% | 0.008999% | -2.599% | -6.822% | 10.47% | -13.46% | 4.88% | -1.51% | 50.63% | -0.3349%
| Z-Score (Absolute) |  | 0.7 | 0.95 | 0.58 | 0.98 | 0.08 | 0.06 | 1.49 | 0.95 | 0.95 | 0.09 | 0.19 | 0.65 | 1.22 | 1.36 | 0.62 | 0.07 | 5.56 | 0.06
| Analytical results for Dy in OREAS 292 (Certified Value 2.75 ppm) | [19 empty] | Certified
Dy | Round | Replicate | Lab | Lab | Lab | Lab | Lab | [13 empty] | 1
| No | No | 2.03 | 2.04 | 2.14 | 2.16 | 2.20 | [13 empty] | ppm
|  |  | 4A*MS | 4A*OES/MS | 4A*MS | 4A*MS | 4A*MS | [13 empty] | 2
2
| 1 | 1 | 2.7 | 2.6 | 3.26 | 2.1 | 2.81 | [13 empty] | 1
| 1 | 2 | 2.9 | 2.7 | 3.16 | 2.1 | 2.83 | [13 empty] | 19
| 1 | 3 | 3 | 2.6 | 3.16 | 2.4 | 2.95 | [13 empty] | 16
| 1 | 4 | 3 | 2.5 | 3.23 | 2.3 | 2.98 | [13 empty] | 2.750333
| 1 | 5 | 2.8 | 2.6 | 3.12 | 2.2 | 2.66 | [13 empty] | 26
| 1 | 6 | 3.3 | 2.5 | 3.16 | 2.1 | 2.79
| Mean |  | 2.95 | 2.583333 | 3.181667 | 2.2 | 2.836667
| Median |  | 2.95 | 2.6 | 3.16 | 2.15 | 2.82
| Std Dev. |  | 0.2073644 | 0.07527727 | 0.05231316 | 0.1264911 | 0.1162182
| Rel.Std.Dev. |  | 7.029% | 2.914% | 1.644% | 5.75% | 4.097%
| PDM3 |  | 7.26% | -6.072% | 15.68% | -20.01% | 3.139%
| Z-Score (Absolute) |  | 0.3 | 0.67 | 0.92 | 1.69 | 0
| Analytical results for Er in OREAS 292 (Certified Value 1.62 ppm) | [19 empty] | Certified
Er | Round | Replicate | Lab | Lab | Lab | Lab | Lab | [13 empty] | 1
| No | No | 2.03 | 2.04 | 2.14 | 2.16 | 2.20 | [13 empty] | ppm
|  |  | 4A*MS | 4A*OES/MS | 4A*MS | 4A*MS | 4A*MS | [13 empty] | 2
2
| 1 | 1 | 1.5 | 1.5 | 1.97 | 1.4 | 1.61 | [13 empty] | 1
| 1 | 2 | 1.5 | 1.6 | 1.93 | 1.5 | 1.64 | [13 empty] | 20
| 1 | 3 | 1.5 | 1.5 | 1.8 | 1.5 | 1.67 | [13 empty] | 16
| 1 | 4 | 1.7 | 1.4 | 1.96 | 1.5 | 1.62 | [13 empty] | 1.618333
| 1 | 5 | 1.6 | 1.5 | 1.81 | 1.5 | 1.5 | [13 empty] | 27
| 1 | 6 | 1.8 | 1.5 | 1.96 | 1.5 | 1.58
| Mean |  | 1.6 | 1.5 | 1.905 | 1.483333 | 1.603333
| Median |  | 1.55 | 1.5 | 1.945 | 1.5 | 1.615
| Std Dev. |  | 0.1264911 | 0.06324555 | 0.07867655 | 0.04082483 | 0.05887841
| Rel.Std.Dev. |  | 7.906% | 4.216% | 4.13% | 2.752% | 3.672%
| PDM3 |  | -1.133% | -7.312% | 17.71% | -8.342% | -0.9269%
| Z-Score (Absolute) |  | 0 | 0.67 | 2.06 | 0.79 | 0.02
| Analytical results for Eu in OREAS 292 (Certified Value 0.95 ppm) | [19 empty] | Certified
Eu | Round | Replicate | Lab | Lab | Lab | Lab | Lab | [13 empty] | 1
| No | No | 2.03 | 2.04 | 2.14 | 2.16 | 2.20 | [13 empty] | ppm
|  |  | 4A*MS | 4A*OES/MS | 4A*MS | 4A*MS | 4A*MS | [13 empty] | 2
2
| 1 | 1 | 0.8 | 0.8 | 1.05 | 0.9 | 1 | [13 empty] | 1
| 1 | 2 | 0.9 | 0.9 | 1.01 | 0.9 | 0.98 | [13 empty] | 21
| 1 | 3 | 0.9 | 0.8 | 1.05 | 1 | 1.06 | [13 empty] | 16
| 1 | 4 | 1 | 0.8 | 1.06 | 0.9 | 1.07 | [13 empty] | 0.9476667
| 1 | 5 | 0.9 | 0.8 | 1.03 | 0.9 | 0.99 | [13 empty] | 28
| 1 | 6 | 1.1 | 0.8 | 1.02 | 1 | 1.01
| Mean |  | 0.9333333 | 0.8166667 | 1.036667 | 0.9333333 | 1.018333
| Median |  | 0.9 | 0.8 | 1.04 | 0.9 | 1.005
| Std Dev. |  | 0.1032796 | 0.04082483 | 0.01966384 | 0.05163978 | 0.03763863
| Rel.Std.Dev. |  | 11.07% | 4.999% | 1.897% | 5.533% | 3.696%
| PDM3 |  | -1.512% | -13.82% | 9.391% | -1.512% | 7.457%
| Z-Score (Absolute) |  | 0 | 0.93 | 0.82 | 0 | 0.67
| Analytical results for Fe in OREAS 292 (Certified Value 3.4 wt.%) | [19 empty] | Certified
Fe | Round | Replicate | Lab | Lab | Lab | Lab | Lab | Lab | Lab | Lab | Lab | Lab | Lab | Lab | Lab | Lab | Lab | Lab | Lab | Lab | 1
| No | No | 2.01 | 2.03 | 2.04 | 2.05 | 2.06 | 2.07 | 2.08 | 2.09 | 2.10 | 2.11 | 2.12 | 2.13 | 2.14 | 2.15 | 2.16 | 2.17 | 2.19 | 2.20 | wt.%
|  |  | 4A*OES | 4A*MS | 4A*OES/MS | 4A*OES/MS | 4A*OES/MS | 4A*OES/MS | 4A*OES/MS | 4A*OES/MS | 4A*OES | 4A*OES/MS | 4A*OES/MS | 4A*OES | 4A*OES | 4A*OES | 4A*OES | 4A*OES/MS | 4A*OES | 4A*OES | 2
3
| 1 | 1 | 3.6567772 | 3.0035 | 3.46 | 3.75 | 3.43 | 3.18 | 3.54 | 2.99 | 3.11 | 3.37 | 3.18 | 3.357375 | 3.69 | 3.64 | 3.63 | 3.14 | 3.498056 | 3.63 | 1
| 1 | 2 | 3.53041546 | 3.1179 | 3.41 | 3.62 | 3.36 | 3.15 | 3.58 | 3.06 | 3.16 | 3.37 | 3.22 | 3.35668 | 3.7 | 3.54 | 3.65 | 3.2 | 3.56 | 3.62 | 13
| 1 | 3 | 3.53130017 | 3.043 | 3.4 | 3.69 | 3.39 | 3.36 | 3.37 | 2.97 | 3.25 | 3.38 | 3.2 | 3.339649 | 3.76 | 3.42 | 3.57 | 3.26 | 3.475 | 3.6 | 16
| 1 | 4 | 3.53774811 | 3.3758 | 3.29 | 3.74 | 3.41 | 3.23 | 3.32 | 3.1 | 3.11 | 3.37 | 3.32 | 3.349342 | 3.81 | 3.46 | 3.43 | 3.31 | 3.545 | 3.67 | 3.401754
| 1 | 5 | 3.45905788 | 3.068 | 3.3 | 3.72 | 3.35 | 3.27 | 3.59 | 3.04 | 3.13 | 3.41 | 3.27 | 3.344176 | 3.65 | 3.36 | 3.46 | 3.22 | 3.52 | 3.71 | 29
| 1 | 6 | 3.76150759 | 3.3093 | 3.29 | 3.74 | 3.36 | 3.37 | 3.61 | 2.95 | 3.18 | 3.44 | 3.29 | 3.333981 | 3.75 | 3.57 | 3.59 | 3.24 | 3.458333 | 3.91
| Mean |  | 3.579467735 | 3.152917 | 3.358333 | 3.71 | 3.383333 | 3.26 | 3.501667 | 3.018333 | 3.156667 | 3.39 | 3.246667 | 3.346867 | 3.726667 | 3.498333 | 3.555 | 3.228333 | 3.509398 | 3.69
| Median |  | 3.53452414 | 3.09295 | 3.35 | 3.73 | 3.375 | 3.25 | 3.56 | 3.015 | 3.145 | 3.375 | 3.245 | 3.346759 | 3.725 | 3.5 | 3.58 | 3.23 | 3.509028 | 3.65
| Std Dev. |  | 0.109618 | 0.1529554 | 0.07413951 | 0.04898979 | 0.03204164 | 0.09121403 | 0.1244856 | 0.05776389 | 0.05354126 | 0.02898275 | 0.05501515 | 0.009362046 | 0.05750362 | 0.1036179 | 0.09027735 | 0.05741661 | 0.03964831 | 0.114717
| Rel.Std.Dev. |  | 3.062% | 4.851% | 2.208% | 1.32% | 0.947% | 2.798% | 3.555% | 1.914% | 1.696% | 0.8549% | 1.695% | 0.2797% | 1.543% | 2.962% | 2.539% | 1.779% | 1.13% | 3.109%
| PDM3 |  | 5.224% | -7.315% | -1.276% | 9.061% | -0.5415% | -4.167% | 2.937% | -11.27% | -7.205% | -0.3455% | -4.559% | -1.613% | 9.551% | 2.839% | 4.505% | -5.098% | 3.164% | 8.473%
| Z-Score (Absolute) |  | 0.87 | 1.06 | 0.13 | 1.46 | 0.02 | 0.57 | 0.52 | 1.67 | 1.04 | 0.02 | 0.63 | 0.18 | 1.54 | 0.5 | 0.76 | 0.72 | 0.55 | 1.37
| Analytical results for Ga in OREAS 292 (Certified Value 17 ppm) | [19 empty] | Certified
Ga | Round | Replicate | Lab | Lab | Lab | Lab | Lab | Lab | Lab | Lab | Lab | Lab | Lab | Lab | Lab | Lab | Lab |  |  |  | 1
| No | No | 2.03 | 2.04 | 2.05 | 2.06 | 2.07 | 2.08 | 2.09 | 2.11 | 2.13 | 2.14 | 2.15 | 2.16 | 2.17 | 2.19 | 2.20 |  |  |  | ppm
|  |  | 4A*MS | 4A*OES/MS | 4A*OES/MS | 4A*OES/MS | 4A*OES/MS | 4A*OES/MS | 4A*OES/MS | 4A*OES/MS | 4A*OES | 4A*MS | 4A*MS | 4A*MS | 4A*OES/MS | 4A*OES | 4A*MS |  |  |  | 1
2
| 1 | 1 | 17.39 | 16.79 | 17.9 | 15.9 | 16.35 | 23 | 17.6 | 16.9 | 15.64451 | 17.85 | 16 | 19.4 | 15.2 | 13.6125 | 17.9 |  |  |  | 1
| 1 | 2 | 19.74 | 16.77 | 18.25 | 17.55 | 15.7 | 22 | 17 | 17.2 | 15.53869 | 17.74 | 17.9 | 18.7 | 15.6 | 13.7625 | 16.7 |  |  |  | 50
| 1 | 3 | 17.05 | 16.52 | 18.85 | 16.55 | 17.45 | 16.85 | 17.6 | 18.2 | 15.15991 | 17.73 | 15.2 | 19.1 | 15 | 13.86 | 17.2 |  |  |  | 16
| 1 | 4 | 18.38 | 15.82 | 19.65 | 17.75 | 16.25 | 21.2 | 18 | 17.4 | 15.40266 | 17.79 | 16.7 | 18.8 | 15.2 | 13.78691 | 16.9 |  |  |  | 17.03604
| 1 | 5 | 17.86 | 15.99 | 18.55 | 16.8 | 16.25 | 18.4 | 16.5 | 17.7 | 15.3249 | 17.63 | 16 | 17.8 | 16.1 | 13.69021 | 16.5 |  |  |  | 30
| 1 | 6 | 17.73 | 15.74 | 18.7 | 17.75 | 16.35 | 18.6 | 17.8 | 17.8 | 15.14871 | 17.75 | 16.3 | 19.2 | 16 | 13.80875 | 16
| Mean |  | 18.025 | 16.27167 | 18.65 | 17.05 | 16.39167 | 20.00833 | 17.41667 | 17.53333 | 15.3699 | 17.74833 | 16.35 | 18.83333 | 15.51667 | 13.75348 | 16.86667
| Median |  | 17.795 | 16.255 | 18.625 | 17.175 | 16.3 | 19.9 | 17.6 | 17.55 | 15.36378 | 17.745 | 16.15 | 18.95 | 15.4 | 13.7747 | 16.8
| Std Dev. |  | 0.9524022 | 0.4784733 | 0.5958188 | 0.7569676 | 0.5730765 | 2.403418 | 0.5600595 | 0.4633213 | 0.2000098 | 0.0727782 | 0.9049862 | 0.5680376 | 0.4578937 | 0.08885815 | 0.6470446
| Rel.Std.Dev. |  | 5.284% | 2.941% | 3.195% | 4.44% | 3.496% | 12.01% | 3.216% | 2.643% | 1.301% | 0.4101% | 5.535% | 3.016% | 2.951% | 0.6461% | 3.836%
| PDM3 |  | 5.805% | -4.487% | 9.474% | 0.08192% | -3.782% | 17.45% | 2.234% | 2.919% | -9.78% | 4.181% | -4.027% | 10.55% | -8.919% | -19.27% | -0.9942%
| Z-Score (Absolute) |  | 0.84 | 0.67 | 1.39 | 0 | 0.57 | 2.56 | 0.32 | 0.42 | 1.46 | 0.61 | 0.61 | 1.54 | 1.33 | 2.86 | 0.16
| Analytical results for Gd in OREAS 292 (Certified Value 3.69 ppm) | [19 empty] | Certified
Gd | Round | Replicate | Lab | Lab | Lab | Lab | Lab | [13 empty] | 1
| No | No | 2.03 | 2.04 | 2.14 | 2.16 | 2.20 | [13 empty] | ppm
|  |  | 4A*MS | 4A*OES/MS | 4A*MS | 4A*MS | 4A*MS | [13 empty] | 2
3
| 1 | 1 | 3.4 | 3.3 | 4.18 | 3.1 | 3.97 | [13 empty] | 1
| 1 | 2 | 3.7 | 3.5 | 4.19 | 3.4 | 3.88 | [13 empty] | 22
| 1 | 3 | 3.8 | 3.4 | 4.17 | 3.1 | 3.87 | [13 empty] | 16
| 1 | 4 | 3.9 | 3.2 | 4.15 | 3.5 | 4.09 | [13 empty] | 3.693667
| 1 | 5 | 3.5 | 3.3 | 4.03 | 3.5 | 3.89 | [13 empty] | 31
| 1 | 6 | 4 | 3.3 | 4.01 | 3.5 | 3.98
| Mean |  | 3.716667 | 3.333333 | 4.121667 | 3.35 | 3.946667
| Median |  | 3.75 | 3.3 | 4.16 | 3.45 | 3.93
| Std Dev. |  | 0.2316607 | 0.1032796 | 0.0801041 | 0.1974842 | 0.08453796
| Rel.Std.Dev. |  | 6.233% | 3.098% | 1.943% | 5.895% | 2.142%
| PDM3 |  | 0.6227% | -9.755% | 11.59% | -9.304% | 6.85%
| Z-Score (Absolute) |  | 0 | 0.7 | 0.74 | 0.67 | 0.42
| Analytical results for Ge in OREAS 292 (Certified Value 0.33 ppm) | [19 empty] | Certified
Ge | Round | Replicate | Lab | Lab | Lab | Lab | Lab | Lab | Lab | Lab | Lab | Lab | Lab | Lab | Lab | [5 empty] | 1
| No | No | 2.03 | 2.05 | 2.06 | 2.07 | 2.08 | 2.09 | 2.11 | 2.13 | 2.14 | 2.15 | 2.16 | 2.17 | 2.20 | [5 empty] | ppm
|  |  | 4A*MS | 4A*OES/MS | 4A*OES/MS | 4A*OES/MS | 4A*OES/MS | 4A*OES/MS | 4A*OES/MS | 4A*OES | 4A*MS | 4A*MS | 4A*MS | 4A*OES/MS | 4A*MS | [5 empty] | 2
2
| 1 | 1 | 0.41 | 0.35 | 0.32 | 0.37 | 1.33 | 0.1 | 0.4 | 0.3317233 | 1.6 | 1.3 | < 0.5 | < 0.05 | 2.28 | [5 empty] | 1
| 1 | 2 | 0.44 | 0.36 | 0.25 | 0.31 | 1.35 | < 0.1 | 0.6 | 0.3393894 | 1.7 | 1.2 | < 0.5 | < 0.05 | 2.15 | [5 empty] | 52
| 1 | 3 | 0.24 | 0.4 | 0.3 | 0.44 | 0.48 | 0.1 | 0.3 | 0.322859 | 1.6 | 1.3 | < 0.5 | < 0.05 | 2.21 | [5 empty] | 16
| 1 | 4 | 0.56 | 0.4 | 0.29 | 0.35 | 1.28 | 0.1 | 0.3 | 0.3410443 | 1.7 | 1.2 | < 0.5 | < 0.05 | 1.97 | [5 empty] | 0.3342042
| 1 | 5 | 0.27 | 0.34 | 0.26 | 0.34 | 0.5 | 0.1 | 0.5 | 0.3144961 | 1.5 | 1.3 | < 0.5 | < 0.05 | 1.92 | [5 empty] | 32
| 1 | 6 | 0.41 | 0.35 | 0.28 | 0.33 | 0.45 | 0.2 | 0.5 | 0.3126138 | 1.6 | 1.3 | < 0.5 | 0.06 | 1.95
| Mean |  | 0.3883333 | 0.3666667 | 0.2833333 | 0.3566667 | 0.8983333 | 0.12 | 0.4333333 | 0.327021 | 1.616667 | 1.266667 |  | 0.06 | 2.08
| Median |  | 0.41 | 0.355 | 0.285 | 0.345 | 0.89 | 0.1 | 0.45 | 0.3272911 | 1.6 | 1.3 |  | 0.06 | 2.06
| Std Dev. |  | 0.1175443 | 0.0265832 | 0.02581989 | 0.04546061 | 0.462749 | 0.04472136 | 0.121106 | 0.01227605 | 0.07527727 | 0.05163978 |  |  | 0.1525778
| Rel.Std.Dev. |  | 30.27% | 7.25% | 9.113% | 12.75% | 51.51% | 37.27% | 27.95% | 3.754% | 4.656% | 4.077% |  |  | 7.335%
| PDM3 |  | 16.2% | 9.713% | -15.22% | 6.721% | 168.8% | -64.09% | 29.66% | -2.149% | 383.7% | 279% |  | -82.05% | 522.4%
| Z-Score (Absolute) |  | 0.29 | 0.09 | 0.67 | 0 | 4.98 | NA | NA | 0.27 | NA | NA | 0.98 | 3 | 15.85
Results from laboratories 2.09, 2.11, 2.14 and 2.15 were removed due to their 0.1 ppm reading resolution.
| Analytical results for Hf in OREAS 292 (Certified Value 3.27 ppm) | [19 empty] | Certified
Hf | Round | Replicate | Lab | Lab | Lab | Lab | Lab | Lab | Lab | Lab | Lab | Lab | Lab | Lab | Lab | Lab |  |  |  |  | 1
| No | No | 2.03 | 2.04 | 2.05 | 2.06 | 2.07 | 2.08 | 2.09 | 2.11 | 2.13 | 2.14 | 2.15 | 2.16 | 2.17 | 2.20 |  |  |  |  | ppm
|  |  | 4A*MS | 4A*OES/MS | 4A*OES/MS | 4A*OES/MS | 4A*OES/MS | 4A*OES/MS | 4A*OES/MS | 4A*OES/MS | 4A*OES | 4A*MS | 4A*MS | 4A*MS | 4A*OES/MS | 4A*MS |  |  |  |  | 2
3
| 1 | 1 | 3.69 | 2.68 | 3.3 | 3.1 | 3.3 | 4.2 | 3.07 | 3.4 | 3.079809 | 3.75 | 3.2 | 2.9 | 3.2 | 3.37 |  |  |  |  | 1
| 1 | 2 | 3.67 | 2.77 | 3.2 | 3.2 | 3.2 | 3.8 | 2.83 | 3.33 | 3.038213 | 3.29 | 3.1 | 2.9 | 3.5 | 3.3 |  |  |  |  | 23
| 1 | 3 | 3.77 | 2.65 | 3.4 | 3.2 | 3.3 | 3 | 2.97 | 3.4 | 3.037819 | 3.45 | 3.2 | 2.9 | 3.5 | 3.28 |  |  |  |  | 16
| 1 | 4 | 3.84 | 2.57 | 3.4 | 3.4 | 3.3 | 3.5 | 2.97 | 3.38 | 3.032175 | 3.29 | 3.1 | 3 | 3.5 | 3.33 |  |  |  |  | 3.272592
| 1 | 5 | 3.62 | 2.65 | 3.4 | 3.2 | 3.3 | 3.4 | 2.8 | 3.36 | 3.081339 | 3.38 | 2.9 | 2.8 | 3.4 | 3.35 |  |  |  |  | 33
| 1 | 6 | 3.99 | 2.66 | 3.4 | 3.2 | 3.3 | 3.4 | 2.92 | 3.32 | 3.028842 | 3.26 | 3.4 | 2.9 | 3.5 | 3.2
| Mean |  | 3.763333 | 2.663333 | 3.35 | 3.216667 | 3.283333 | 3.55 | 2.926667 | 3.365 | 3.0497 | 3.403333 | 3.15 | 2.9 | 3.433333 | 3.305
| Median |  | 3.73 | 2.655 | 3.4 | 3.2 | 3.3 | 3.45 | 2.945 | 3.37 | 3.038016 | 3.335 | 3.15 | 2.9 | 3.5 | 3.315
| Std Dev. |  | 0.1355974 | 0.06439462 | 0.083666 | 0.09831921 | 0.04082483 | 0.4086563 | 0.09973298 | 0.03449638 | 0.02417783 | 0.1839203 | 0.1643168 | 0.06324555 | 0.121106 | 0.06090977
| Rel.Std.Dev. |  | 3.603% | 2.418% | 2.497% | 3.057% | 1.243% | 11.51% | 3.408% | 1.025% | 0.7928% | 5.404% | 5.216% | 2.181% | 3.527% | 1.843%
| PDM3 |  | 15% | -18.62% | 2.365% | -1.709% | 0.3282% | 8.477% | -10.57% | 2.824% | -6.811% | 3.995% | -3.746% | -11.39% | 4.912% | 0.9903%
| Z-Score (Absolute) |  | 2.23 | 3 | 0.27 | 0.37 | 0.05 | 1.22 | 1.75 | 0.34 | 1.16 | 0.52 | 0.69 | 1.88 | 0.66 | 0.05
| Analytical results for Hg in OREAS 292 (Indicative Value 0.19 ppm) | [19 empty] | Indicative
Hg | Round | Replicate | Lab | [17 empty] | 1
| No | No | 2.20 | [17 empty] | ppm
|  |  | 4A*MS | [17 empty] | 2
2
| 1 | 1 | 0.18 | [17 empty] | 1
| 1 | 2 | 0.18 | [17 empty] | 15
| 1 | 3 | 0.18 | [17 empty] | 16
| 1 | 4 | 0.18 | [17 empty] | 0.1866667
| 1 | 5 | 0.2 | [17 empty] | 21
| 1 | 6 | 0.2
| Mean |  | 0.1866667
| Median |  | 0.18
| Std Dev. |  | 0.01032796
| Rel.Std.Dev. |  | 5.533%
| PDM3 |  | -1.887e-13%
| Z-Score (Absolute) |  | NA
| Analytical results for Ho in OREAS 292 (Certified Value 0.54 ppm) | [19 empty] | Certified
Ho | Round | Replicate | Lab | Lab | Lab | Lab | Lab | [13 empty] | 1
| No | No | 2.03 | 2.04 | 2.14 | 2.16 | 2.20 | [13 empty] | ppm
|  |  | 4A*MS | 4A*OES/MS | 4A*MS | 4A*MS | 4A*MS | [13 empty] | 2
2
| 1 | 1 | 0.5 | 0.5 | 0.64 | 0.4 | 0.55 | [13 empty] | 1
| 1 | 2 | 0.5 | 0.5 | 0.71 | 0.4 | 0.55 | [13 empty] | 24
| 1 | 3 | 0.6 | 0.5 | 0.61 | 0.5 | 0.57 | [13 empty] | 16
| 1 | 4 | 0.6 | 0.5 | 0.63 | 0.4 | 0.57 | [13 empty] | 0.5353333
| 1 | 5 | 0.5 | 0.5 | 0.61 | 0.5 | 0.51 | [13 empty] | 34
| 1 | 6 | 0.6 | 0.5 | 0.67 | 0.4 | 0.54
| Mean |  | 0.55 | 0.5 | 0.645 | 0.4333333 | 0.5483333
| Median |  | 0.55 | 0.5 | 0.635 | 0.4 | 0.55
| Std Dev. |  | 0.05477226 | 0 | 0.03885872 | 0.05163978 | 0.02228602
| Rel.Std.Dev. |  | 9.959% | 0% | 6.025% | 11.92% | 4.064%
| PDM3 |  | 2.74% | -6.6% | 20.49% | -19.05% | 2.428%
| Z-Score (Absolute) |  | 0.02 | 0.67 | 1.35 | 1.6 | 0
| Analytical results for In in OREAS 292 (Certified Value 0.062 ppm) | [19 empty] | Certified
In | Round | Replicate | Lab | Lab | Lab | Lab | Lab | Lab | Lab | Lab | Lab | Lab | Lab | Lab | Lab | Lab | Lab |  |  |  | 1
| No | No | 2.03 | 2.04 | 2.05 | 2.06 | 2.07 | 2.08 | 2.09 | 2.11 | 2.13 | 2.14 | 2.15 | 2.16 | 2.17 | 2.19 | 2.20 |  |  |  | ppm
|  |  | 4A*MS | 4A*OES/MS | 4A*OES/MS | 4A*OES/MS | 4A*OES/MS | 4A*OES/MS | 4A*OES/MS | 4A*OES/MS | 4A*OES | 4A*MS | 4A*MS | 4A*MS | 4A*OES/MS | 4A*OES | 4A*MS |  |  |  | 3
3
| 1 | 1 | 0.07 | 0.06 | 0.065 | 0.063 | 0.05 | 0.103 | 0.06 | 0.06 | 0.06353026 | 0.07 | < 0.05 | 0.05 | 0.056 | < 2 | 0.07 |  |  |  | 1
| 1 | 2 | 0.07 | 0.05 | 0.059 | 0.063 | 0.055 | 0.08 | 0.06 | 0.06 | 0.06317012 | 0.06 | 0.05 | 0.05 | 0.059 | < 2 | 0.068 |  |  |  | 38
| 1 | 3 | 0.07 | 0.06 | 0.068 | 0.057 | 0.068 | 0.063 | 0.06 | 0.07 | 0.06490978 | 0.06 | 0.06 | < 0.05 | 0.056 | < 2 | 0.069 |  |  |  | 16
| 1 | 4 | 0.07 | 0.05 | 0.07 | 0.066 | 0.054 | 0.07 | 0.06 | 0.06 | 0.06451769 | 0.07 | 0.06 | 0.07 | 0.054 | < 2 | 0.068 |  |  |  | 0.06158642
| 1 | 5 | 0.06 | 0.06 | 0.069 | 0.055 | 0.058 | 0.067 | 0.06 | 0.06 | 0.06252058 | 0.06 | 0.06 | 0.09 | 0.055 | < 2 | 0.06 |  |  |  | 35
| 1 | 6 | 0.07 | 0.05 | 0.072 | 0.059 | 0.064 | 0.064 | 0.06 | 0.06 | 0.06201096 | 0.06 | 0.05 | < 0.05 | 0.052 | < 2 | 0.064
| Mean |  | 0.06833333 | 0.055 | 0.06716667 | 0.0605 | 0.05816667 | 0.0745 | 0.06 | 0.06166667 | 0.06344323 | 0.06333333 | 0.056 | 0.065 | 0.05533333 |  | 0.0665
| Median |  | 0.07 | 0.055 | 0.0685 | 0.061 | 0.0565 | 0.0685 | 0.06 | 0.06 | 0.06335019 | 0.06 | 0.06 | 0.06 | 0.0555 |  | 0.068
| Std Dev. |  | 0.004082483 | 0.005477226 | 0.004622409 | 0.0041833 | 0.006705719 | 0.01524139 | 0 | 0.004082483 | 0.001121612 | 0.005163978 | 0.005477226 | 0.01914854 | 0.00233809 |  | 0.003781534
| Rel.Std.Dev. |  | 5.974% | 9.959% | 6.882% | 6.915% | 11.53% | 20.46% | 0% | 6.62% | 1.768% | 8.154% | 9.781% | 29.46% | 4.225% |  | 5.687%
| PDM3 |  | 10.96% | -10.69% | 9.061% | -1.764% | -5.553% | 20.97% | -2.576% | 0.1303% | 3.015% | 2.837% | -9.071% | 5.543% | -10.15% |  | 7.978%
| Z-Score (Absolute) |  | 0.82 | 0.82 | 0.67 | 0.14 | 0.43 | 1.57 | 0.2 | 0 | 0.22 | 0.2 | 1.33 | 1.23 | 0.78 | 115.04 | 0.59
| Analytical results for K in OREAS 292 (Certified Value 2.87 wt.%) | [19 empty] | Certified
K | Round | Replicate | Lab | Lab | Lab | Lab | Lab | Lab | Lab | Lab | Lab | Lab | Lab | Lab | Lab | Lab | Lab | Lab | Lab | Lab | 1
| No | No | 2.01 | 2.03 | 2.04 | 2.05 | 2.06 | 2.07 | 2.08 | 2.09 | 2.10 | 2.11 | 2.12 | 2.13 | 2.14 | 2.15 | 2.16 | 2.17 | 2.19 | 2.20 | wt.%
|  |  | 4A*OES | 4A*MS | 4A*OES/MS | 4A*OES/MS | 4A*OES/MS | 4A*OES/MS | 4A*OES/MS | 4A*OES/MS | 4A*OES | 4A*OES/MS | 4A*OES/MS | 4A*OES | 4A*OES | 4A*OES | 4A*OES | 4A*OES/MS | 4A*OES | 4A*OES | 2
3
| 1 | 1 | 2.64935262 | 2.74 | 2.9 | 3.13 | 2.89 | 2.69 | 2.85 | 2.79 | 2.99 | 2.41 | 2.82 | 3.458843 | 2.869 | 2.95 | 3 | 1.99 | 2.62 | 2.69 | 1
| 1 | 2 | 2.2065668 | 2.602 | 2.88 | 2.98 | 2.82 | 2.69 | 2.86 | 2.82 | 2.99 | 2.46 | 2.8 | 3.416668 | 2.8787 | 2.86 | 3.03 | 2.96 | 2.616435 | 2.68 | 4
| 1 | 3 | 2.37966652 | 2.775 | 2.86 | 3.13 | 2.85 | 2.84 | 2.77 | 2.82 | 3.02 | 2.46 | 2.79 | 3.52047 | 2.935 | 2.81 | 3.05 | 2.97 | 2.68 | 3.11 | 16
| 1 | 4 | 2.61332294 | 2.917 | 2.84 | 3.1 | 2.89 | 2.73 | 2.76 | 2.78 | 2.99 | 2.46 | 2.79 | 3.540716 | 2.9703 | 2.81 | 2.94 | 2.98 | 2.6 | 3.19 | 2.873555
| 1 | 5 | 2.37620563 | 1.815 | 2.8 | 3.15 | 2.83 | 2.76 | 2.97 | 2.74 | 3.02 | 2.47 | 2.85 | 3.427657 | 2.8346 | 2.76 | 2.96 | 2.92 | 2.601667 | 3.16 | 36
| 1 | 6 | 2.11586252 | 2.915 | 2.76 | 3.08 | 2.82 | 2.8 | 2.99 | 2.74 | 3.01 | 2.51 | 2.86 | 3.478624 | 2.9145 | 2.9 | 2.99 | 2.92 | 2.626944 | 3.37
| Mean |  | 2.390163 | 2.627333 | 2.84 | 3.095 | 2.85 | 2.751667 | 2.866667 | 2.781667 | 3.003333 | 2.461667 | 2.818333 | 3.47383 | 2.90035 | 2.848333 | 2.995 | 2.79 | 2.624174 | 3.033333
| Median |  | 2.377936075 | 2.7575 | 2.85 | 3.115 | 2.84 | 2.745 | 2.855 | 2.785 | 3 | 2.46 | 2.81 | 3.468734 | 2.8966 | 2.835 | 2.995 | 2.94 | 2.618218 | 3.135
| Std Dev. |  | 0.2127124 | 0.415135 | 0.05215362 | 0.06156298 | 0.03286335 | 0.06047038 | 0.09688481 | 0.03600926 | 0.01505545 | 0.03188521 | 0.03060501 | 0.04959035 | 0.04912933 | 0.06911343 | 0.04135215 | 0.392734 | 0.02930014 | 0.283737
| Rel.Std.Dev. |  | 8.899% | 15.8% | 1.836% | 1.989% | 1.153% | 2.198% | 3.38% | 1.295% | 0.5013% | 1.295% | 1.086% | 1.428% | 1.694% | 2.426% | 1.381% | 14.08% | 1.117% | 9.354%
| PDM3 |  | -16.82% | -8.569% | -1.168% | 7.706% | -0.8197% | -4.242% | -0.2397% | -3.198% | 4.516% | -14.33% | -1.922% | 20.89% | 0.9325% | -0.8777% | 4.226% | -2.908% | -8.678% | 5.56%
| Z-Score (Absolute) |  | 2.52 | 1.2 | 0.02 | 1.39 | 0.03 | 0.51 | 0.12 | 0.35 | 0.88 | 2.12 | 0.14 | 3.49 | 0.31 | 0.02 | 0.84 | 0.3 | 1.22 | 1.05
| Analytical results for La in OREAS 292 (Certified Value 35.3 ppm) | [19 empty] | Certified
La | Round | Replicate | Lab | Lab | Lab | Lab | Lab | Lab | Lab | Lab | Lab | Lab | Lab | Lab | Lab | Lab | Lab | Lab |  |  | 1
| No | No | 2.01 | 2.03 | 2.04 | 2.05 | 2.06 | 2.07 | 2.08 | 2.09 | 2.10 | 2.11 | 2.12 | 2.14 | 2.16 | 2.17 | 2.19 | 2.20 |  |  | ppm
|  |  | 4A*OES | 4A*MS | 4A*OES/MS | 4A*OES/MS | 4A*OES/MS | 4A*OES/MS | 4A*OES/MS | 4A*OES/MS | 4A*OES | 4A*OES/MS | 4A*OES/MS | 4A*MS | 4A*MS | 4A*OES/MS | 4A*OES | 4A*MS |  |  | 1
1
| 1 | 1 | 38.9474 | 22.1 | 33.7 | 41.1 | 38.5 | 40.5 | 52.5 | 29 | 33.6 | 27.8 | 34.8 | 38.51 | 34.2 | 37.4 | 40.84574 | 36.9 |  |  | 1
| 1 | 2 | 34.8668 | 23.6 | 34.5 | 40.9 | 36.4 | 38.8 | 44.7 | 28.6 | 34.4 | 26.6 | 34.3 | 37.48 | 32.1 | 38.2 | 41.36666 | 35.9 |  |  | 5
| 1 | 3 | 35.124 | 23.4 | 33 | 42.3 | 34 | 40.7 | 39.2 | 27.8 | 33 | 27.4 | 34.3 | 37.9 | 33.5 | 37.7 | 40.9165 | 37.5 |  |  | 16
| 1 | 4 | 35.3245 | 31.1 | 32 | 44.7 | 37.6 | 40.2 | 46.9 | 31.2 | 32.6 | 27 | 35 | 38.03 | 34.9 | 36.3 | 41.11235 | 38.4 |  |  | 35.34147
| 1 | 5 | 31.264 | 24.3 | 33.3 | 42.4 | 35.9 | 40.6 | 39.3 | 28.7 | 33.5 | 27 | 34.7 | 36.43 | 32.8 | 36.3 | 41.0981 | 36.8 |  |  | 37
| 1 | 6 | 37.2727 | 29.9 | 32.4 | 42.8 | 36.3 | 40.8 | 41.7 | 28.1 | 33.6 | 27.1 | 34.7 | 37.12 | 31.6 | 35.6 | 40.71251 | 36.6
| Mean |  | 35.46657 | 25.73333 | 33.15 | 42.36667 | 36.45 | 40.26667 | 44.05 | 28.9 | 33.45 | 27.15 | 34.63333 | 37.57833 | 33.18333 | 36.91667 | 41.00864 | 37.01667
| Median |  | 35.22425 | 23.95 | 33.15 | 42.35 | 36.35 | 40.55 | 43.2 | 28.65 | 33.55 | 27.05 | 34.7 | 37.69 | 33.15 | 36.85 | 41.0073 | 36.85
| Std Dev. |  | 2.58987 | 3.779242 | 0.9005554 | 1.370645 | 1.539805 | 0.7474401 | 5.129425 | 1.206648 | 0.6123724 | 0.4086563 | 0.2804758 | 0.7367338 | 1.257643 | 0.9988327 | 0.2322291 | 0.8518607
| Rel.Std.Dev. |  | 7.302% | 14.69% | 2.717% | 3.235% | 4.224% | 1.856% | 11.64% | 4.175% | 1.831% | 1.505% | 0.8098% | 1.961% | 3.79% | 2.706% | 0.5663% | 2.301%
| PDM3 |  | 0.354% | -27.19% | -6.201% | 19.88% | 3.137% | 13.94% | 24.64% | -18.23% | -5.352% | -23.18% | -2.004% | 6.329% | -6.107% | 4.457% | 16.04% | 4.74%
| Z-Score (Absolute) |  | 0.12 | 2.47 | 0.68 | 1.55 | 0.12 | 1.04 | 1.95 | 1.7 | 0.61 | 2.13 | 0.32 | 0.39 | 0.67 | 0.23 | 1.22 | 0.26
| Analytical results for Li in OREAS 292 (Certified Value 24.1 ppm) | [19 empty] | Certified
Li | Round | Replicate | Lab | Lab | Lab | Lab | Lab | Lab | Lab | Lab | Lab | Lab | Lab | Lab | Lab | Lab | Lab | Lab | Lab |  | 1
| No | No | 2.03 | 2.04 | 2.05 | 2.06 | 2.07 | 2.08 | 2.09 | 2.10 | 2.11 | 2.12 | 2.13 | 2.14 | 2.15 | 2.16 | 2.17 | 2.19 | 2.20 |  | ppm
|  |  | 4A*MS | 4A*OES/MS | 4A*OES/MS | 4A*OES/MS | 4A*OES/MS | 4A*OES/MS | 4A*OES/MS | 4A*OES | 4A*OES/MS | 4A*OES/MS | 4A*OES | 4A*MS | 4A*MS | 4A*MS | 4A*OES/MS | 4A*OES | 4A*OES |  | 1
1
| 1 | 1 | 16.5 | 22.8 | 21.9 | 17.9 | 16.7 | 32.9 | 31 | 26 | 34 | 25 | 14.64178 | 39.2 | 16.6 | 42 | 17.3 | 21.795 | 33.7 |  | 1
| 1 | 2 | 16.4 | 21.8 | 22.6 | 21.9 | 13.8 | 30.8 | 34 | 25 | 35 | 26 | 15.15796 | 38.8 | 18.9 | 41 | 9.2 | 21.67606 | 34.3 |  | 6
| 1 | 3 | 15.5 | 21.8 | 24.1 | 17.4 | 20.8 | 21 | 32 | 25 | 37 | 26 | 16.02182 | 39 | 11.4 | 39 | 4.4 | 21.2677 | 35.1 |  | 16
| 1 | 4 | 17.9 | 19.1 | 24 | 20.2 | 14 | 26.1 | 35 | 25 | 35 | 27 | 16.63727 | 39.2 | 17.4 | 35 | 2.6 | 21.06398 | 32.7 |  | 24.10154
| 1 | 5 | 16.3 | 19.7 | 23.3 | 20.8 | 15.3 | 19.1 | 34 | 24 | 35 | 26 | 14.14997 | 38.2 | 17.1 | 37 | 2.9 | 20.71874 | 31.9 |  | 38
| 1 | 6 | 17.2 | 18.3 | 28.2 | 21 | 15.7 | 19.9 | 34 | 25 | 35 | 25 | 13.24864 | 38.8 | 19.2 | 42 | 2.7 | 20.79806 | 33.1
| Mean |  | 16.63333 | 20.58333 | 24.01667 | 19.86667 | 16.05 | 24.96667 | 33.33333 | 25 | 35.16667 | 25.83333 | 14.97624 | 38.86667 | 16.76667 | 39.33333 | 6.516667 | 21.21992 | 33.46667
| Median |  | 16.45 | 20.75 | 23.65 | 20.5 | 15.5 | 23.55 | 34 | 25 | 35 | 26 | 14.89987 | 38.9 | 17.25 | 40 | 3.65 | 21.16584 | 33.4
| Std Dev. |  | 0.8238123 | 1.79267 | 2.213971 | 1.808498 | 2.566515 | 5.900395 | 1.505545 | 0.6324555 | 0.9831921 | 0.7527727 | 1.238103 | 0.3723797 | 2.82182 | 2.875181 | 5.847193 | 0.4459895 | 1.148332
| Rel.Std.Dev. |  | 4.953% | 8.709% | 9.218% | 9.103% | 15.99% | 23.63% | 4.517% | 2.53% | 2.796% | 2.914% | 8.267% | 0.9581% | 16.83% | 7.31% | 89.73% | 2.102% | 3.431%
| PDM3 |  | -30.99% | -14.6% | -0.3521% | -17.57% | -33.41% | 3.59% | 38.3% | 3.728% | 45.91% | 7.185% | -37.86% | 61.26% | -30.43% | 63.2% | -72.96% | -11.96% | 38.86%
| Z-Score (Absolute) |  | 0.67 | 0.31 | 0 | 0.38 | 0.73 | 0.09 | 0.85 | 0.09 | 1.02 | 0.17 | 0.83 | 1.36 | 0.66 | 1.4 | 1.6 | 0.26 | 0.86
| Analytical results for Lu in OREAS 292 (Certified Value 0.25 ppm) | [19 empty] | Certified
Lu | Round | Replicate | Lab | Lab | Lab | Lab | Lab | Lab | Lab | [11 empty] | 1
| No | No | 2.03 | 2.04 | 2.09 | 2.11 | 2.14 | 2.16 | 2.20 | [11 empty] | ppm
|  |  | 4A*MS | 4A*OES/MS | 4A*OES/MS | 4A*OES/MS | 4A*MS | 4A*MS | 4A*MS | [11 empty] | 2
2
| 1 | 1 | 0.2 | 0.2 | 0.31 | 0.25 | 0.3 | 0.23 | 0.27 | [11 empty] | 1
| 1 | 2 | 0.3 | 0.2 | 0.2 | 0.25 | 0.3 | 0.22 | 0.26 | [11 empty] | 25
| 1 | 3 | 0.2 | 0.2 | 0.19 | 0.26 | 0.29 | 0.2 | 0.27 | [11 empty] | 16
| 1 | 4 | 0.3 | 0.2 | 0.21 | 0.24 | 0.3 | 0.23 | 0.25 | [11 empty] | 0.2457778
| 1 | 5 | 0.2 | 0.2 | 0.2 | 0.25 | 0.3 | 0.21 | 0.25 | [11 empty] | 39
| 1 | 6 | 0.3 | 0.2 | 0.19 | 0.25 | 0.29 | 0.23 | 0.26
| Mean |  | 0.25 | 0.2 | 0.2166667 | 0.25 | 0.2966667 | 0.22 | 0.26
| Median |  | 0.25 | 0.2 | 0.2 | 0.25 | 0.3 | 0.225 | 0.26
| Std Dev. |  | 0.05477226 | 3.040471e-17 | 0.04633213 | 0.006324555 | 0.005163978 | 0.01264911 | 0.008944272
| Rel.Std.Dev. |  | 21.91% | 1.52e-14% | 21.38% | 2.53% | 1.741% | 5.75% | 3.44%
| PDM3 |  | 1.718% | -18.63% | -11.84% | 1.718% | 20.71% | -10.49% | 5.787%
| Z-Score (Absolute) |  | 0 | NA | 1.12 | 0 | 1.57 | 1.01 | 0.34
Results from laboratory 2.04 were removed due to their 0.1 ppm reading resolution.
| Analytical results for Mg in OREAS 292 (Certified Value 1.32 wt.%) | [19 empty] | Certified
Mg | Round | Replicate | Lab | Lab | Lab | Lab | Lab | Lab | Lab | Lab | Lab | Lab | Lab | Lab | Lab | Lab | Lab | Lab | Lab | Lab | 1
| No | No | 2.01 | 2.03 | 2.04 | 2.05 | 2.06 | 2.07 | 2.08 | 2.09 | 2.10 | 2.11 | 2.12 | 2.13 | 2.14 | 2.15 | 2.16 | 2.17 | 2.19 | 2.20 | wt.%
|  |  | 4A*OES | 4A*MS | 4A*OES/MS | 4A*OES/MS | 4A*OES/MS | 4A*OES/MS | 4A*OES/MS | 4A*OES/MS | 4A*OES | 4A*OES/MS | 4A*OES/MS | 4A*OES | 4A*OES | 4A*OES | 4A*OES | 4A*OES/MS | 4A*OES | 4A*OES | 2
3
| 1 | 1 | 1.4448245 | 1.244 | 1.31 | 1.39 | 1.34 | 1.21 | 1.3 | 1.28 | 1.42 | 1.23 | 1.61 | 1.330289 | 1.3288 | 1.41 | 1.3 | 1.4 | 1.25 | 1.41 | 1
| 1 | 2 | 1.36188119 | 1.299 | 1.3 | 1.35 | 1.23 | 1.23 | 1.3 | 1.3 | 1.39 | 1.27 | 1.63 | 1.324403 | 1.3297 | 1.36 | 1.3 | 1.38 | 1.245127 | 1.33 | 7
| 1 | 3 | 1.35725961 | 1.264 | 1.29 | 1.38 | 1.27 | 1.28 | 1.23 | 1.29 | 1.38 | 1.26 | 1.6 | 1.32385 | 1.3565 | 1.33 | 1.33 | 1.4 | 1.245 | 1.33 | 16
| 1 | 4 | 1.35530413 | 1.377 | 1.27 | 1.4 | 1.27 | 1.25 | 1.22 | 1.3 | 1.39 | 1.25 | 1.62 | 1.331209 | 1.3723 | 1.33 | 1.28 | 1.39 | 1.257431 | 1.37 | 1.318996
| 1 | 5 | 1.3039674 | 1.294 | 1.27 | 1.39 | 1.24 | 1.26 | 1.34 | 1.27 | 1.42 | 1.27 | 1.69 | 1.330544 | 1.3145 | 1.31 | 1.28 | 1.36 | 1.27375 | 1.36 | 40
| 1 | 6 | 1.4356628 | 1.367 | 1.26 | 1.37 | 1.23 | 1.29 | 1.34 | 1.27 | 1.39 | 1.28 | 1.61 | 1.32736 | 1.3483 | 1.38 | 1.29 | 1.36 | 1.244583 | 1.44
| Mean |  | 1.376483 | 1.3075 | 1.283333 | 1.38 | 1.263333 | 1.253333 | 1.288333 | 1.285 | 1.398333 | 1.26 | 1.626667 | 1.327942 | 1.341683 | 1.353333 | 1.296667 | 1.381667 | 1.252649 | 1.373333
| Median |  | 1.3595704 | 1.2965 | 1.28 | 1.385 | 1.255 | 1.255 | 1.3 | 1.285 | 1.39 | 1.265 | 1.615 | 1.328824 | 1.339 | 1.345 | 1.295 | 1.385 | 1.247564 | 1.365
| Std Dev. |  | 0.05378219 | 0.05394349 | 0.01966384 | 0.01788854 | 0.04179314 | 0.03011091 | 0.05231316 | 0.01378405 | 0.01722401 | 0.01788854 | 0.03265986 | 0.003242365 | 0.02120947 | 0.03723797 | 0.01861899 | 0.01834848 | 0.01144789 | 0.04412105
| Rel.Std.Dev. |  | 3.907% | 4.126% | 1.532% | 1.296% | 3.308% | 2.402% | 4.061% | 1.073% | 1.232% | 1.42% | 2.008% | 0.2442% | 1.581% | 2.752% | 1.436% | 1.328% | 0.9139% | 3.213%
| PDM3 |  | 4.358% | -0.8715% | -2.704% | 4.625% | -4.22% | -4.978% | -2.325% | -2.577% | 6.015% | -4.473% | 23.33% | 0.6783% | 1.72% | 2.603% | -1.693% | 4.751% | -5.03% | 4.12%
| Z-Score (Absolute) |  | 0.72 | 0.13 | 0.42 | 0.76 | 0.67 | 0.79 | 0.36 | 0.4 | 0.99 | 0.71 | 3.79 | 0.13 | 0.29 | 0.44 | 0.26 | 0.78 | 0.8 | 0.68
| Analytical results for Mn in OREAS 292 (Certified Value 0.098 wt.%) | [19 empty] | Certified
Mn | Round | Replicate | Lab | Lab | Lab | Lab | Lab | Lab | Lab | Lab | Lab | Lab | Lab | Lab | Lab | Lab | Lab | Lab | Lab | Lab | 1
| No | No | 2.01 | 2.03 | 2.04 | 2.05 | 2.06 | 2.07 | 2.08 | 2.09 | 2.10 | 2.11 | 2.12 | 2.13 | 2.14 | 2.15 | 2.16 | 2.17 | 2.19 | 2.20 | wt.%
|  |  | 4A*OES | 4A*MS | 4A*OES/MS | 4A*OES/MS | 4A*OES/MS | 4A*OES/MS | 4A*OES/MS | 4A*OES/MS | 4A*OES | 4A*OES/MS | 4A*OES/MS | 4A*OES | 4A*OES | 4A*OES | 4A*OES | 4A*OES/MS | 4A*OES | 4A*OES | 3
3
| 1 | 1 | 0.10234961 | 0.083 | 0.0993 | 0.0985 | 0.0898 | 0.088 | 0.0944 | 0.09 | 0.0976 | 0.1043 | 0.0956 | 0.09735252 | 0.1008 | 0.0769 | 0.1062 | 0.0853 | 0.1038619 | 0.103 | 1
| 1 | 2 | 0.10107137 | 0.0865 | 0.0991 | 0.0974 | 0.0893 | 0.0881 | 0.0947 | 0.1 | 0.0942 | 0.1051 | 0.0982 | 0.1017 | 0.1008 | 0.0756 | 0.1067 | 0.0776 | 0.10397035 | 0.103 | 8
| 1 | 3 | 0.0990212 | 0.0818 | 0.0974 | 0.0986 | 0.0888 | 0.0865 | 0.0953 | 0.09 | 0.1005 | 0.1049 | 0.0968 | 0.09620338 | 0.1025 | 0.0711 | 0.1081 | 0.0817 | 0.1044186 | 0.101 | 16
| 1 | 4 | 0.09839306 | 0.0915 | 0.0944 | 0.1005 | 0.0913 | 0.0897 | 0.0946 | 0.1 | 0.1013 | 0.1062 | 0.0993 | 0.09913431 | 0.1037 | 0.0742 | 0.104 | 0.0787 | 0.1037004 | 0.103 | 0.09786925
| 1 | 5 | 0.09742365 | 0.0835 | 0.0939 | 0.0993 | 0.0896 | 0.0908 | 0.0941 | 0.09 | 0.1017 | 0.1044 | 0.0985 | 0.09944088 | 0.0997 | 0.0708 | 0.1043 | 0.0788 | 0.1035538 | 0.104 | 41
| 1 | 6 | 0.10640068 | 0.0897 | 0.0921 | 0.0995 | 0.0887 | 0.0937 | 0.0951 | 0.09 | 0.1011 | 0.1064 | 0.1002 | 0.101044 | 0.1022 | 0.0783 | 0.1054 | 0.076 | 0.1041687 | 0.11
| Mean |  | 0.100776595 | 0.086 | 0.09603333 | 0.09896667 | 0.08958333 | 0.08946667 | 0.0947 | 0.09333333 | 0.0994 | 0.1052167 | 0.0981 | 0.09914585 | 0.1016167 | 0.07448333 | 0.1057833 | 0.07968333 | 0.1039456 | 0.104
| Median |  | 0.100046285 | 0.085 | 0.0959 | 0.09895 | 0.08945 | 0.0889 | 0.09465 | 0.09 | 0.1008 | 0.105 | 0.09835 | 0.09928759 | 0.1015 | 0.0749 | 0.1058 | 0.07875 | 0.1039161 | 0.103
| Std Dev. |  | 0.003292309 | 0.003926321 | 0.002987753 | 0.001053882 | 0.0009453394 | 0.002552385 | 0.0004427189 | 0.005163978 | 0.002942108 | 0.0008931219 | 0.001670928 | 0.002101804 | 0.001446951 | 0.003057722 | 0.001543265 | 0.003324706 | 0.0003145658 | 0.003098387
| Rel.Std.Dev. |  | 3.267% | 4.565% | 3.111% | 1.065% | 1.055% | 2.853% | 0.4675% | 5.533% | 2.96% | 0.8488% | 1.703% | 2.12% | 1.424% | 4.105% | 1.459% | 4.172% | 0.3026% | 2.979%
| PDM3 |  | 2.971% | -12.13% | -1.876% | 1.121% | -8.466% | -8.586% | -3.238% | -4.635% | 1.564% | 7.507% | 0.2358% | 1.304% | 3.829% | -23.9% | 8.086% | -18.58% | 6.209% | 6.264%
| Z-Score (Absolute) |  | 0.29 | 1.59 | 0.32 | 0.06 | 1.14 | 1.15 | 0.49 | 0.66 | 0.11 | 0.85 | 0.06 | 0.08 | 0.39 | 3.06 | 0.92 | 2.4 | 0.69 | 0.69
| Analytical results for Mo in OREAS 292 (Indicative Value 1 ppm) | [19 empty] | Indicative
Mo | Round | Replicate | Lab | Lab | Lab | Lab | Lab | Lab | Lab | Lab | Lab | Lab | Lab | Lab | Lab | Lab | Lab | Lab | Lab | Lab | 1
| No | No | 2.01 | 2.03 | 2.04 | 2.05 | 2.06 | 2.07 | 2.08 | 2.09 | 2.10 | 2.11 | 2.12 | 2.13 | 2.14 | 2.15 | 2.16 | 2.17 | 2.19 | 2.20 | ppm
|  |  | 4A*OES | 4A*MS | 4A*OES/MS | 4A*OES/MS | 4A*OES/MS | 4A*OES/MS | 4A*OES/MS | 4A*OES/MS | 4A*OES | 4A*OES/MS | 4A*OES/MS | 4A*OES | 4A*MS | 4A*MS | 4A*MS | 4A*OES/MS | 4A*OES | 4A*MS | 2
2
| 1 | 1 | < 2 | 0.1 | 0.35 | 0.94 | 0.65 | 1.04 | 1.38 | 0.62 | < 1 | 1.52 | < 1 | 1.402075 | 1.7 | 1 | 2 | 0.09 | 2.805225 | 1.5 | 1
| 1 | 2 | < 2 | 0.14 | 0.29 | 0.89 | 0.99 | 0.78 | 1.3 | 0.63 | < 1 | 1.58 | < 1 | 1.428644 | 1.8 | 1 | 2 | 0.11 | 2.7378 | 1.4 | 16
| 1 | 3 | < 2 | 0.1 | 0.35 | 1.01 | 0.85 | 1.12 | 1.06 | 0.46 | < 1 | 1.54 | < 1 | 1.311954 | 1.8 | 0.6 | < 1 | 0.11 | 2.8251 | 1.4 | 16
| 1 | 4 | < 2 | 0.18 | 0.31 | 1 | 0.94 | 0.99 | 1.08 | 0.76 | < 1 | 1.52 | < 1 | 1.443593 | 1.8 | 1 | < 1 | 0.18 | 2.870498 | 1.6 | 1.000748
| 1 | 5 | < 2 | 0.11 | 0.29 | 1.01 | 0.95 | 0.95 | 0.86 | 0.63 | < 1 | 1.58 | < 1 | 1.282263 | 1.7 | 1.1 | < 1 | 0.15 | 2.7177625 | 1.4 | 22
| 1 | 6 |  | 0.13 | 0.26 | 1.22 | 1.07 | 0.96 | 0.92 | 0.55 | < 1 | 1.55 | < 1 | 1.314299 | 1.8 | 1 | 1 | 0.15 | 2.79675 | 1.5
| Mean |  |  | 0.1266667 | 0.3083333 | 1.011667 | 0.9083333 | 0.9733333 | 1.1 | 0.6083333 |  | 1.548333 |  | 1.363805 | 1.766667 | 0.95 | 1.666667 | 0.1316667 | 2.792189 | 1.466667
| Median |  |  | 0.12 | 0.3 | 1.005 | 0.945 | 0.975 | 1.07 | 0.625 |  | 1.545 |  | 1.358187 | 1.8 | 1 | 2 | 0.13 | 2.8009875 | 1.45
| Std Dev. |  |  | 0.03076795 | 0.03600926 | 0.1126795 | 0.1453845 | 0.1134313 | 0.2051341 | 0.09948199 |  | 0.0271416 |  | 0.06902641 | 0.05163978 | 0.1760682 | 0.5773503 | 0.03371449 | 0.05639792 | 0.08164966
| Rel.Std.Dev. |  |  | 24.29% | 11.68% | 11.14% | 16.01% | 11.65% | 18.65% | 16.35% |  | 1.753% |  | 5.061% | 2.923% | 18.53% | 34.64% | 25.61% | 2.02% | 5.567%
| PDM3 |  |  | -87.34% | -69.19% | 1.091% | -9.235% | -2.739% | 9.918% | -39.21% |  | 54.72% |  | 36.28% | 76.53% | -5.071% | 66.54% | -86.84% | 179% | 46.56%
| Z-Score (Absolute) |  | 0.02 | 1.35 | 1.07 | 0.04 | 0.12 | 0.02 | 0.18 | 0.59 | 0.76 | 0.88 | 0.76 | 0.59 | 1.23 | 0.06 | 0.15 | 1.34 | 2.84 | 0.75
| Analytical results for Na in OREAS 292 (Certified Value 0.369 wt.%) | [19 empty] | Certified
Na | Round | Replicate | Lab | Lab | Lab | Lab | Lab | Lab | Lab | Lab | Lab | Lab | Lab | Lab | Lab | Lab | Lab | Lab | Lab | Lab | 1
| No | No | 2.01 | 2.03 | 2.04 | 2.05 | 2.06 | 2.07 | 2.08 | 2.09 | 2.10 | 2.11 | 2.12 | 2.13 | 2.14 | 2.15 | 2.16 | 2.17 | 2.19 | 2.20 | wt.%
|  |  | 4A*OES | 4A*MS | 4A*OES/MS | 4A*OES/MS | 4A*OES/MS | 4A*OES/MS | 4A*OES/MS | 4A*OES/MS | 4A*OES | 4A*OES/MS | 4A*OES/MS | 4A*OES | 4A*OES | 4A*OES | 4A*OES | 4A*OES/MS | 4A*OES | 4A*OES | 3
3
| 1 | 1 | 0.39961882 | 0.357 | 0.378 | 0.39 | 0.37 | 0.33 | 0.36 | 0.35 | 0.39 | 0.71 | 0.36 | 0.375572 | 0.3585 | 0.391 | 0.38 | 0.38 | 0.7575231 | 0.247 | 1
| 1 | 2 | 0.38027139 | 0.367 | 0.37 | 0.38 | 0.35 | 0.33 | 0.36 | 0.36 | 0.39 | 0.75 | 0.36 | 0.3687176 | 0.3582 | 0.381 | 0.39 | 0.37 | 0.76 | 0.253 | #N/A
| 1 | 3 | 0.37507247 | 0.361 | 0.38 | 0.39 | 0.36 | 0.35 | 0.35 | 0.36 | 0.39 | 0.72 | 0.36 | 0.3805496 | 0.3658 | 0.371 | 0.39 | 0.38 | 0.7699621 | 0.256 | 16
| 1 | 4 | 0.37564608 | 0.381 | 0.362 | 0.39 | 0.36 | 0.33 | 0.35 | 0.35 | 0.39 | 0.7 | 0.36 | 0.3768813 | 0.37 | 0.373 | 0.38 | 0.37 | 0.775 | 0.274 | 0.3691825
| 1 | 5 | 0.36586681 | 0.361 | 0.366 | 0.39 | 0.35 | 0.34 | 0.37 | 0.35 | 0.39 | 0.71 | 0.36 | 0.3787268 | 0.3532 | 0.367 | 0.38 | 0.37 | 0.7621103 | 0.265 | 42
| 1 | 6 | 0.39591545 | 0.381 | 0.359 | 0.39 | 0.35 | 0.34 | 0.38 | 0.35 | 0.39 | 0.73 | 0.37 | 0.3662879 | 0.3626 | 0.383 | 0.38 | 0.37 | 0.7793056 | 0.289
| Mean |  | 0.38206517 | 0.368 | 0.3691667 | 0.3883333 | 0.3566667 | 0.3366667 | 0.3616667 | 0.3533333 | 0.39 | 0.72 | 0.3616667 | 0.3744559 | 0.3613833 | 0.3776667 | 0.3833333 | 0.3733333 | 0.7673169 | 0.264
| Median |  | 0.377958735 | 0.364 | 0.368 | 0.39 | 0.355 | 0.335 | 0.36 | 0.35 | 0.39 | 0.715 | 0.36 | 0.3762267 | 0.36055 | 0.377 | 0.38 | 0.37 | 0.7660362 | 0.2605
| Std Dev. |  | 0.0130818 | 0.01056409 | 0.008495097 | 0.004082483 | 0.008164966 | 0.008164966 | 0.01169045 | 0.005163978 | 6.080942e-17 | 0.01788854 | 0.004082483 | 0.005694691 | 0.006010796 | 0.008914408 | 0.005163978 | 0.005163978 | 0.008789968 | 0.01549193
| Rel.Std.Dev. |  | 3.424% | 2.871% | 2.301% | 1.051% | 2.289% | 2.425% | 3.232% | 1.462% | 1.559e-14% | 2.485% | 1.129% | 1.521% | 1.663% | 2.36% | 1.347% | 1.383% | 1.146% | 5.868%
| PDM3 |  | 3.49% | -0.3203% | -0.004293% | 5.187% | -3.39% | -8.808% | -2.036% | -4.293% | 5.639% | 95.03% | -2.036% | 1.428% | -2.113% | 2.298% | 3.833% | 1.124% | 107.8% | -28.49%
| Z-Score (Absolute) |  | 0.64 | 0.19 | 0.12 | 1.01 | 0.86 | 2.04 | 0.56 | 1.06 | 1.1 | 20.54 | 0.56 | 0.19 | 0.58 | 0.38 | 0.71 | 0.12 | 23.33 | 6.32
| Analytical results for Nb in OREAS 292 (Indicative Value 5.81 ppm) | [19 empty] | Indicative
Nb | Round | Replicate | Lab | Lab | Lab | Lab | Lab | Lab | Lab | Lab | Lab | Lab | Lab | Lab | Lab | Lab | Lab | Lab |  |  | 1
| No | No | 2.01 | 2.03 | 2.04 | 2.05 | 2.06 | 2.07 | 2.08 | 2.09 | 2.11 | 2.13 | 2.14 | 2.15 | 2.16 | 2.17 | 2.19 | 2.20 |  |  | ppm
|  |  | 4A*OES | 4A*MS | 4A*OES/MS | 4A*OES/MS | 4A*OES/MS | 4A*OES/MS | 4A*OES/MS | 4A*OES/MS | 4A*OES/MS | 4A*OES | 4A*MS | 4A*MS | 4A*MS | 4A*OES/MS | 4A*OES | 4A*MS |  |  | 2
2
| 1 | 1 | 2.89 | 0.9 | 3.55 | 9.7 | 7 | 8.9 | 10.4 | 4.5 | 6.6 | 9.687287 | 11.48 | 3.3 | 4 | < 0.1 | < 5 | 7.1 |  |  | 1
| 1 | 2 | 3.26 | 2.14 | 3.16 | 9.2 | 9.5 | 7.9 | 9.6 | 2.4 | 6.7 | 9.511385 | 10.78 | 3.5 | 4 | 0.1 | < 5 | 7 |  |  | 10
| 1 | 3 | 2.82 | 0.67 | 3.59 | 10.6 | 8.2 | 11.9 | 10 | 2.3 | 6.7 | 9.134521 | 10.87 | 3 | 0.8 | 0.2 | < 5 | 7.4 |  |  | 16
| 1 | 4 | 2.979 | 3.57 | 3.27 | 10.6 | 8.4 | 9.1 | 11.8 | 4.4 | 6.1 | 9.417857 | 10.86 | 2.9 | 0.7 | 0.6 | < 5 | 7 |  |  | 5.807355
| 1 | 5 | 3.1615 | 0.67 | 3.08 | 10.8 | 8.1 | 8.8 | 6.8 | 2.6 | 5.6 | 9.58303 | 11.4 | 2.9 | 0.7 | 0.7 | < 5 | 5.5 |  |  | 21
| 1 | 6 | 3.08 | 2.14 | 3.03 | 11.6 | 9.2 | 8.8 | 6.9 | 2.6 | 6 | 9.047339 | 10.39 | 3.5 | 0.9 | 1.4 | < 5 | 6.2
| Mean |  | 3.03175 | 1.681667 | 3.28 | 10.41667 | 8.4 | 9.233333 | 9.25 | 3.133333 | 6.283333 | 9.396903 | 10.96333 | 3.183333 | 1.85 | 0.6 |  | 6.7
| Median |  | 3.0295 | 1.52 | 3.215 | 10.6 | 8.3 | 8.85 | 9.8 | 2.6 | 6.35 | 9.464621 | 10.865 | 3.15 | 0.85 | 0.6 |  | 7
| Std Dev. |  | 0.1667183 | 1.152726 | 0.2391652 | 0.8495097 | 0.8876936 | 1.370645 | 2.001749 | 1.02697 | 0.4535049 | 0.2543818 | 0.4097153 | 0.2857738 | 1.667033 | 0.5147815 |  | 0.7099296
| Rel.Std.Dev. |  | 5.499% | 68.55% | 7.292% | 8.155% | 10.57% | 14.84% | 21.64% | 32.78% | 7.218% | 2.707% | 3.737% | 8.977% | 90.11% | 85.8% |  | 10.6%
| PDM3 |  | -47.79% | -71.04% | -43.52% | 79.37% | 44.64% | 58.99% | 59.28% | -46.05% | 8.196% | 61.81% | 88.78% | -45.18% | -68.14% | -89.67% |  | 15.37%
| Z-Score (Absolute) |  | 0.39 | 0.69 | 0.34 | 1.26 | 0.81 | 1 | 1 | 0.37 | 0.34 | 1.03 | 1.38 | 0.36 | 0.66 | 0.96 | 0.51 | 0.43
| Analytical results for Nd in OREAS 292 (Certified Value 30 ppm) | [19 empty] | Certified
Nd | Round | Replicate | Lab | Lab | Lab | Lab | Lab | [13 empty] | 1
| No | No | 2.03 | 2.04 | 2.14 | 2.16 | 2.20 | [13 empty] | ppm
|  |  | 4A*MS | 4A*OES/MS | 4A*MS | 4A*MS | 4A*MS | [13 empty] | 1
2
| 1 | 1 | 24.6 | 27.9 | 32.48 | 30.7 | 32.2 | [13 empty] | 1
| 1 | 2 | 26.4 | 28.9 | 32.46 | 29.7 | 31.6 | [13 empty] | 19
| 1 | 3 | 24.7 | 27.9 | 32.17 | 30.7 | 32.5 | [13 empty] | 16
| 1 | 4 | 32 | 26.9 | 32.5 | 30.9 | 33.4 | [13 empty] | 29.95233
| 1 | 5 | 25.2 | 27.7 | 31.66 | 30.5 | 31.8 | [13 empty] | 43
| 1 | 6 | 31.5 | 27.2 | 31.3 | 29.3 | 31.8
| Mean |  | 27.4 | 27.75 | 32.095 | 30.3 | 32.21667
| Median |  | 25.8 | 27.8 | 32.315 | 30.6 | 32
| Std Dev. |  | 3.433366 | 0.6920983 | 0.5044502 | 0.6449806 | 0.6645801
| Rel.Std.Dev. |  | 12.53% | 2.494% | 1.572% | 2.129% | 2.063%
| PDM3 |  | -8.521% | -7.353% | 7.154% | 1.161% | 7.56%
| Z-Score (Absolute) |  | 1.02 | 0.9 | 0.63 | 0 | 0.67
| Analytical results for Ni in OREAS 292 (Certified Value 37.8 ppm) | [19 empty] | Certified
Ni | Round | Replicate | Lab | Lab | Lab | Lab | Lab | Lab | Lab | Lab | Lab | Lab | Lab | Lab | Lab | Lab | Lab | Lab | Lab | Lab | 1
| No | No | 2.01 | 2.03 | 2.04 | 2.05 | 2.06 | 2.07 | 2.08 | 2.09 | 2.10 | 2.11 | 2.12 | 2.13 | 2.14 | 2.15 | 2.16 | 2.17 | 2.19 | 2.20 | ppm
|  |  | 4A*OES | 4A*MS | 4A*OES/MS | 4A*OES/MS | 4A*OES/MS | 4A*OES/MS | 4A*OES/MS | 4A*OES/MS | 4A*OES | 4A*OES/MS | 4A*OES/MS | 4A*OES | 4A*MS | 4A*OES | 4A*OES | 4A*OES/MS | 4A*OES | 4A*MS | 1
1
| 1 | 1 | 46.6279 | 34.2 | 38.4 | 38.3 | 35.2 | 36.4 | 48.6 | 34.2 | 35 | 40.8 | 36 | 42.39763 | 44.2 | 31 | 43 | 36.7 | 36.67065 | 41.1 | 1
| 1 | 2 | 43.6403 | 35.1 | 38.5 | 38.4 | 37.2 | 34.8 | 43.4 | 35.6 | 35 | 40.3 | 34 | 41.96836 | 43.9 | 28 | 42 | 33.3 | 36.71299 | 42.9 | 11
| 1 | 3 | 43.4269 | 34.8 | 38.1 | 39.6 | 34.4 | 34.7 | 38.3 | 33.3 | 33 | 42.5 | 34 | 34.75457 | 43.7 | 30 | 41 | 33 | 36.73529 | 42.1 | 16
| 1 | 4 | 43.2135 | 34.7 | 35.9 | 41.3 | 37.7 | 36.2 | 44.6 | 34.5 | 36 | 41.6 | 31 | 36.97106 | 44.2 | 32 | 40 | 32.5 | 37.0405 | 40.7 | 37.84563
| 1 | 5 | 42.8934 | 36.4 | 36.6 | 39.1 | 35.4 | 35.9 | 34.2 | 34.4 | 36 | 41.7 | 34 | 36.38457 | 42.7 | 33 | 42 | 34.9 | 36.83833 | 43.3 | 44
| 1 | 6 | 47.5882 | 34.8 | 36.2 | 40.9 | 37.4 | 36.6 | 36.8 | 34.9 | 35 | 42.5 | 33 | 37.6777 | 43 | 34 | 41 | 32.3 | 36.76567 | 41.8
| Mean |  | 44.56503 | 35 | 37.28333 | 39.6 | 36.21667 | 35.76667 | 40.98333 | 34.48333 | 35 | 41.56667 | 33.66667 | 38.35898 | 43.61667 | 31.33333 | 41.5 | 33.78333 | 36.7939 | 41.98333
| Median |  | 43.5336 | 34.8 | 37.35 | 39.35 | 36.3 | 36.05 | 40.85 | 34.45 | 35 | 41.65 | 34 | 37.32438 | 43.8 | 31.5 | 41.5 | 33.15 | 36.75048 | 41.95
| Std Dev. |  | 2.008305 | 0.7456541 | 1.178841 | 1.261745 | 1.383353 | 0.821381 | 5.434121 | 0.7626707 | 1.095445 | 0.8891944 | 1.632993 | 3.118296 | 0.6306082 | 2.160247 | 1.048809 | 1.699902 | 0.1332326 | 1.004822
| Rel.Std.Dev. |  | 4.506% | 2.13% | 3.162% | 3.186% | 3.82% | 2.296% | 13.26% | 2.212% | 3.13% | 2.139% | 4.85% | 8.129% | 1.446% | 6.894% | 2.527% | 5.032% | 0.3621% | 2.393%
| PDM3 |  | 17.75% | -7.519% | -1.486% | 4.636% | -4.304% | -5.493% | 8.291% | -8.884% | -7.519% | 9.832% | -11.04% | 1.356% | 15.25% | -17.21% | 9.656% | -10.73% | -2.779% | 10.93%
| Z-Score (Absolute) |  | 1.75 | 0.47 | 0.06 | 0.59 | 0.19 | 0.29 | 0.91 | 0.59 | 0.47 | 1.05 | 0.78 | 0.31 | 1.53 | 1.32 | 1.03 | 0.75 | 0.06 | 1.15
| Analytical results for P in OREAS 292 (Certified Value 0.049 wt.%) | [19 empty] | Certified
P | Round | Replicate | Lab | Lab | Lab | Lab | Lab | Lab | Lab | Lab | Lab | Lab | Lab | Lab | Lab | Lab | Lab | Lab | Lab | Lab | 1
| No | No | 2.01 | 2.03 | 2.04 | 2.05 | 2.06 | 2.07 | 2.08 | 2.09 | 2.10 | 2.11 | 2.12 | 2.13 | 2.14 | 2.15 | 2.16 | 2.17 | 2.19 | 2.20 | wt.%
|  |  | 4A*OES | 4A*MS | 4A*OES/MS | 4A*OES/MS | 4A*OES/MS | 4A*OES/MS | 4A*OES/MS | 4A*OES/MS | 4A*OES | 4A*OES/MS | 4A*OES/MS | 4A*OES | 4A*OES | 4A*OES | 4A*OES | 4A*OES/MS | 4A*OES | 4A*OES | 3
3
| 1 | 1 | 0.04984879 | 0.0317 | 0.044 | 0.054 | 0.048 | 0.047 | 0.052 | 0.0445 | 0.04 | 0.05 | 0.04 | 0.04676187 | 0.0555 | 0.05 | 0.06 | 0.045 | 0.0539863 | 0.0471 | 1
| 1 | 2 | 0.04971996 | 0.0349 | 0.044 | 0.052 | 0.05 | 0.046 | 0.053 | 0.0482 | 0.04 | 0.0496 | 0.04 | 0.04682432 | 0.0553 | 0.049 | 0.06 | 0.044 | 0.05410574 | 0.0479 | 12
| 1 | 3 | 0.0498754 | 0.0319 | 0.044 | 0.054 | 0.048 | 0.05 | 0.051 | 0.0436 | 0.04 | 0.0506 | 0.04 | 0.0466094 | 0.056 | 0.048 | 0.05 | 0.045 | 0.05384486 | 0.0562 | 16
| 1 | 4 | 0.04919496 | 0.0393 | 0.041 | 0.054 | 0.049 | 0.049 | 0.05 | 0.0474 | 0.04 | 0.0505 | 0.04 | 0.04668639 | 0.0561 | 0.048 | 0.05 | 0.046 | 0.05345615 | 0.0529 | 0.04864008
| 1 | 5 | 0.04819406 | 0.0326 | 0.042 | 0.055 | 0.05 | 0.049 | 0.05 | 0.0476 | 0.04 | 0.0504 | 0.04 | 0.04662949 | 0.055 | 0.047 | 0.05 | 0.046 | 0.05391481 | 0.0526 | 45
| 1 | 6 | 0.05322215 | 0.0383 | 0.042 | 0.055 | 0.049 | 0.049 | 0.05 | 0.0467 | 0.04 | 0.0503 | 0.04 | 0.04682842 | 0.0558 | 0.049 | 0.05 | 0.045 | 0.05434074 | 0.0583
| Mean |  | 0.05000922 | 0.03478333 | 0.04283333 | 0.054 | 0.049 | 0.04833333 | 0.051 | 0.04633333 | 0.04 | 0.05023333 | 0.04 | 0.04672332 | 0.05561667 | 0.0485 | 0.05333333 | 0.04516667 | 0.05394143 | 0.0525
| Median |  | 0.049784375 | 0.03375 | 0.043 | 0.054 | 0.049 | 0.049 | 0.0505 | 0.04705 | 0.04 | 0.05035 | 0.04 | 0.04672413 | 0.05565 | 0.0485 | 0.05 | 0.045 | 0.05395056 | 0.05275
| Std Dev. |  | 0.001697531 | 0.003327712 | 0.00132916 | 0.001095445 | 0.0008944272 | 0.001505545 | 0.001264911 | 0.001854364 | 0 | 0.0003723797 | 0 | 9.579167e-05 | 0.0004262237 | 0.001048809 | 0.005163978 | 0.0007527727 | 0.0002946162 | 0.004423121
| Rel.Std.Dev. |  | 3.394% | 9.567% | 3.103% | 2.029% | 1.825% | 3.115% | 2.48% | 4.002% | 0% | 0.7413% | 0% | 0.205% | 0.7664% | 2.162% | 9.682% | 1.667% | 0.5462% | 8.425%
| PDM3 |  | 2.815% | -28.49% | -11.94% | 11.02% | 0.74% | -0.6306% | 4.852% | -4.742% | -17.76% | 3.276% | -17.76% | -3.941% | 14.34% | -0.288% | 9.649% | -7.141% | 10.9% | 7.936%
| Z-Score (Absolute) |  | 0.23 | 2.57 | 1.09 | 0.97 | 0.05 | 0.08 | 0.41 | 0.44 | 1.61 | 0.27 | 1.61 | 0.37 | 1.26 | 0.05 | 0.84 | 0.66 | 0.95 | 0.69
| Analytical results for Pb in OREAS 292 (Certified Value 46.9 ppm) | [19 empty] | Certified
Pb | Round | Replicate | Lab | Lab | Lab | Lab | Lab | Lab | Lab | Lab | Lab | Lab | Lab | Lab | Lab | Lab | Lab | Lab | Lab |  | 1
| No | No | 2.03 | 2.04 | 2.05 | 2.06 | 2.07 | 2.08 | 2.09 | 2.10 | 2.11 | 2.12 | 2.13 | 2.14 | 2.15 | 2.16 | 2.17 | 2.19 | 2.20 |  | ppm
|  |  | 4A*MS | 4A*OES/MS | 4A*OES/MS | 4A*OES/MS | 4A*OES/MS | 4A*OES/MS | 4A*OES/MS | 4A*OES | 4A*OES/MS | 4A*OES/MS | 4A*OES | 4A*MS | 4A*MS | 4A*OES | 4A*OES/MS | 4A*OES | 4A*MS |  | 1
1
| 1 | 1 | 52.75 | 45.11 | 51 | 46.4 | 47 | 50.1 | 42.8 | 45 | 38.6 | 40 | 49.75877 | 53.4 | 43 | 58 | 46.1 | 42.31906 | 51.7 |  | 1
| 1 | 2 | 54.4 | 46.41 | 51.3 | 47.5 | 45.6 | 49.3 | 42.5 | 47 | 38 | 39 | 51.62417 | 51.2 | 47 | < 50 | 46.5 | 41.69369 | 48.5 |  | 13
| 1 | 3 | 53.66 | 44.44 | 51.7 | 43.6 | 44.7 | 45.6 | 43.3 | 43 | 39.3 | 38 | 50.72058 | 51 | 44 | < 50 | 45.7 | 41.62619 | 49.6 |  | 16
| 1 | 4 | 55.21 | 42.8 | 52.3 | 47.6 | 46.8 | 55.6 | 46.7 | 43 | 38.4 | 39 | 50.69022 | 52.5 | 43 | < 50 | 41.4 | 42.62376 | 50.9 |  | 46.88735
| 1 | 5 | 53.93 | 44.42 | 52.3 | 45.7 | 45.9 | 56.6 | 42.1 | 45 | 38.3 | 38 | 50.36362 | 50.5 | 42 | 50 | 44.9 | 41.40792 | 54.9 |  | 46
| 1 | 6 | 55.68 | 44.07 | 50.6 | 45.9 | 46.6 | 53.4 | 44 | 46 | 39.7 | 36 | 51.72674 | 51.5 | 45 | 54 | 42.3 | 41.53491 | 50.9
| Mean |  | 54.27167 | 44.54167 | 51.53333 | 46.11667 | 46.1 | 51.76667 | 43.56667 | 44.83333 | 38.71667 | 38.33333 | 50.81402 | 51.68333 | 44 | 54 | 44.48333 | 41.86759 | 51.08333
| Median |  | 54.165 | 44.43 | 51.5 | 46.15 | 46.25 | 51.75 | 43.05 | 45 | 38.5 | 38.5 | 50.7054 | 51.35 | 43.5 | 54 | 45.3 | 41.65994 | 50.9
| Std Dev. |  | 1.06646 | 1.191191 | 0.6947422 | 1.466174 | 0.8717798 | 4.186008 | 1.670529 | 1.602082 | 0.6493587 | 1.36626 | 0.7523118 | 1.072225 | 1.788854 | 4 | 2.126421 | 0.4870541 | 2.185787
| Rel.Std.Dev. |  | 1.965% | 2.674% | 1.348% | 3.179% | 1.891% | 8.086% | 3.834% | 3.573% | 1.677% | 3.564% | 1.481% | 2.075% | 4.066% | 7.407% | 4.78% | 1.163% | 4.279%
| PDM3 |  | 15.75% | -5.003% | 9.909% | -1.644% | -1.679% | 10.41% | -7.082% | -4.381% | -17.43% | -18.24% | 8.375% | 10.23% | -6.158% | 15.17% | -5.127% | -10.71% | 8.949%
| Z-Score (Absolute) |  | 1.19 | 0.04 | 0.85 | 0.16 | 0.16 | 0.88 | 0.16 | 0 | 0.77 | 0.82 | 0.76 | 0.87 | 0.11 | 0.67 | 0.04 | 0.37 | 0.79
| Analytical results for Pr in OREAS 292 (Certified Value 7.94 ppm) | [19 empty] | Certified
Pr | Round | Replicate | Lab | Lab | Lab | Lab | Lab | [13 empty] | 1
| No | No | 2.03 | 2.04 | 2.14 | 2.16 | 2.20 | [13 empty] | ppm
|  |  | 4A*MS | 4A*OES/MS | 4A*MS | 4A*MS | 4A*MS | [13 empty] | 2
3
| 1 | 1 | 6.7 | 7.7 | 8.86 | 8.1 | 8.49 | [13 empty] | 1
| 1 | 2 | 6.6 | 8 | 8.8 | 7.88 | 8.41 | [13 empty] | 21
| 1 | 3 | 6.4 | 7.6 | 8.63 | 8.11 | 8.66 | [13 empty] | 16
| 1 | 4 | 7.7 | 7.5 | 8.79 | 8.37 | 8.86 | [13 empty] | 7.936667
| 1 | 5 | 6.4 | 7.8 | 8.42 | 8.01 | 8.47 | [13 empty] | 47
| 1 | 6 | 8.6 | 7.5 | 8.58 | 7.47 | 8.53
| Mean |  | 7.066667 | 7.683333 | 8.68 | 7.99 | 8.57
| Median |  | 6.65 | 7.65 | 8.71 | 8.055 | 8.51
| Std Dev. |  | 0.8936815 | 0.194079 | 0.1667333 | 0.301264 | 0.1648029
| Rel.Std.Dev. |  | 12.65% | 2.526% | 1.921% | 3.771% | 1.923%
| PDM3 |  | -10.96% | -3.192% | 9.366% | 0.672% | 7.98%
| Z-Score (Absolute) |  | 1.07 | 0.36 | 0.8 | 0 | 0.67
| Analytical results for Rb in OREAS 292 (Certified Value 168 ppm) | [19 empty] | Certified
Rb | Round | Replicate | Lab | Lab | Lab | Lab | Lab | Lab | Lab | Lab | Lab | Lab | Lab | Lab | Lab | Lab |  |  |  |  | 1
| No | No | 2.03 | 2.04 | 2.05 | 2.06 | 2.07 | 2.08 | 2.09 | 2.11 | 2.13 | 2.14 | 2.15 | 2.16 | 2.17 | 2.20 |  |  |  |  | ppm
|  |  | 4A*MS | 4A*OES/MS | 4A*OES/MS | 4A*OES/MS | 4A*OES/MS | 4A*OES/MS | 4A*OES/MS | 4A*OES/MS | 4A*OES | 4A*MS | 4A*MS | 4A*MS | 4A*OES/MS | 4A*MS |  |  |  |  | 0
0
| 1 | 1 | 166.6 | 164.8 | 188.5 | 161.5 | 183 | 210 | 154.1 | 154.8 | 172.8318 | 172.15 | 172 | 174.3 | 133 | 162 |  |  |  |  | 1
| 1 | 2 | 160.5 | 166.3 | 184.5 | 160.5 | 177 | 190 | 156 | 156.3 | 172.5753 | 172.33 | 179 | 170.6 | 162 | 165 |  |  |  |  | 48
| 1 | 3 | 161.8 | 165.7 | 188.5 | 157 | 182.5 | 157 | 159.2 | 160.3 | 170.9536 | 170.56 | 182 | 171.4 | 162 | 154 |  |  |  |  | 16
| 1 | 4 | 173.6 | 157.4 | 196.5 | 166.5 | 180.5 | 181 | 163 | 166.7 | 171.7722 | 173.2 | 171 | 170.2 | 156 | 165 |  |  |  |  | 168.3751
| 1 | 5 | 124.3 | 159.6 | 181 | 157.5 | 181.5 | 172.5 | 155.9 | 157.5 | 171.3416 | 168.16 | 166 | 174.1 | 156 | 166 |  |  |  |  | 48
| 1 | 6 | 174.5 | 158.2 | 185.5 | 158 | 186.5 | 173.5 | 156.2 | 163.8 | 170.7777 | 171.18 | 169 | 172.3 | 154 | 155
| Mean |  | 160.2167 | 162 | 187.4167 | 160.1667 | 181.8333 | 180.6667 | 157.4 | 159.9 | 171.7087 | 171.2633 | 173.1667 | 172.15 | 153.8333 | 161.1667
| Median |  | 164.2 | 162.2 | 187 | 159.25 | 182 | 177.25 | 156.1 | 158.9 | 171.5569 | 171.665 | 171.5 | 171.85 | 156 | 163.5
| Std Dev. |  | 18.52819 | 4.034352 | 5.257534 | 3.573047 | 3.125167 | 18.03238 | 3.198124 | 4.611724 | 0.8471054 | 1.778029 | 6.112828 | 1.74442 | 10.74089 | 5.344779
| Rel.Std.Dev. |  | 11.56% | 2.49% | 2.805% | 2.231% | 1.719% | 9.981% | 2.032% | 2.884% | 0.4933% | 1.038% | 3.53% | 1.013% | 6.982% | 3.316%
| PDM3 |  | -4.845% | -3.786% | 11.31% | -4.875% | 7.993% | 7.3% | -6.518% | -5.033% | 1.98% | 1.715% | 2.846% | 2.242% | -8.637% | -4.281%
| Z-Score (Absolute) |  | 0.67 | 0.48 | 2.16 | 0.67 | 1.58 | 1.46 | 0.96 | 0.7 | 0.53 | 0.48 | 0.68 | 0.57 | 1.33 | 0.57
| Analytical results for Re in OREAS 292 (Certified Value < 0.002 ppm) | [19 empty] | Certified
Re | Round | Replicate | Lab | Lab | Lab | Lab | Lab | Lab | Lab | Lab | Lab | Lab | Lab | [7 empty] | 1
| No | No | 2.03 | 2.04 | 2.05 | 2.06 | 2.07 | 2.08 | 2.13 | 2.14 | 2.15 | 2.16 | 2.17 | [7 empty] | ppm
|  |  | 4A*MS | 4A*OES/MS | 4A*OES/MS | 4A*OES/MS | 4A*OES/MS | 4A*OES/MS | 4A*OES | 4A*MS | 4A*MS | 4A*MS | 4A*OES/MS | [7 empty] | 3
3
| 1 | 1 | < 0.002 | < 0.002 | < 0.002 | < 0.002 | < 0.002 | 0.002 | < 0.05 | < 0.002 | < 0.05 | < 0.02 | < 0.002 | [7 empty] | 1
| 1 | 2 | < 0.002 | < 0.002 | 0.002 | 0.002 | < 0.002 | 0.002 | < 0.05 | < 0.002 | < 0.05 | < 0.02 | < 0.002 | [7 empty] | 49
| 1 | 3 | < 0.002 | < 0.002 | < 0.002 | < 0.002 | < 0.002 | < 0.002 | < 0.05 | < 0.002 | < 0.05 | < 0.02 | < 0.002 | [7 empty] | 16
| 1 | 4 | < 0.002 | < 0.002 | < 0.002 | 0.002 | < 0.002 | 0.008 | < 0.05 | < 0.002 | < 0.05 | < 0.02 | < 0.002 | [7 empty] | < 0.002
| 1 | 5 | < 0.002 | < 0.002 | < 0.002 | < 0.002 | < 0.002 | 0.003 | < 0.05 | 0.002 | < 0.05 | < 0.02 | < 0.002 | [7 empty] | 49
| 1 | 6 | < 0.002 | < 0.002 | < 0.002 | 0.002 | < 0.002 | < 0.002 | < 0.05 | < 0.002 | < 0.05 | < 0.02 | < 0.002
| Mean |  |  |  | 0.002 | 0.002 |  | 0.00375 |  | 0.002
| Median |  |  |  | 0.002 | 0.002 |  | 0.0025 |  | 0.002
| Std Dev. |  |  |  |  | 0 |  | 0.002872281
| Rel.Std.Dev. |  |  |  |  | 0% |  | 76.59%
PDM3
| Z-Score (Absolute) |  | 0.67 | 0.67 | 0 | 1.35 | 0.67 | 6.74 | 96.43 | 0 | 96.43 | 35.74 | 0.67
| Analytical results for S in OREAS 292 (Certified Value 2.09 wt.%) | [19 empty] | Certified
S | Round | Replicate | Lab | Lab | Lab | Lab | Lab | Lab | Lab | Lab | Lab | Lab | Lab | Lab | Lab | Lab | Lab | Lab | Lab | Lab | 1
| No | No | 2.01 | 2.03 | 2.04 | 2.05 | 2.06 | 2.07 | 2.08 | 2.09 | 2.10 | 2.11 | 2.12 | 2.13 | 2.14 | 2.15 | 2.16 | 2.17 | 2.19 | 2.20 | wt.%
|  |  | 4A*OES | 4A*MS | 4A*OES/MS | 4A*OES/MS | 4A*OES/MS | 4A*OES/MS | 4A*OES/MS | 4A*OES/MS | 4A*OES | 4A*OES/MS | 4A*OES/MS | 4A*OES | 4A*OES | 4A*OES | 4A*OES | 4A*OES/MS | 4A*OES | 4A*OES | 2
3
| 1 | 1 | 2.27942153 | 1.9848 | 2 | 2.23 | 2.11 | 1.94 | 2.15 | 2.05 | 2.25 | 1.99 | 2.14 | 2.084945 | 2.0992 | 2.24 | 2.07 | 2.18 | 2.09279 | 1.48 | 1
| 1 | 2 | 2.024419 | 2.0549 | 2.04 | 2.16 | 2.1 | 1.96 | 2.15 | 2.03 | 2.29 | 1.97 | 2.09 | 2.078184 | 2.0914 | 2.16 | 2.1 | 2.12 | 2.11288 | 1.46 | 34
| 1 | 3 | 2.03030231 | 2.0157 | 1.98 | 2.21 | 2.12 | 2.14 | 2.07 | 2.01 | 2.22 | 2.04 | 2.11 | 2.072984 | 2.1331 | 2.1 | 2.13 | 2.2 | 2.0972 | 1.48 | 16
| 1 | 4 | 2.03539334 | 2.127 | 1.94 | 2.24 | 2.13 | 1.99 | 2.07 | 2.02 | 2.2 | 2.01 | 2.13 | 2.065357 | 2.1618 | 2.1 | 2.02 | 2.17 | 2.124749 | 1.48 | 2.094404
| 1 | 5 | 1.95109 | 2.0126 | 1.94 | 2.24 | 2.11 | 2 | 2.21 | 1.96 | 2.27 | 2.01 | 2.15 | 2.055249 | 2.0677 | 2.06 | 2.03 | 2.17 | 2.14473 | 1.41 | 50
| 1 | 6 | 2.13441009 | 2.1321 | 1.91 | 2.19 | 2.11 | 2.04 | 2.23 | 1.99 | 2.28 | 2.02 | 2.11 | 2.052899 | 2.1362 | 2.16 | 2.09 | 2.13 | 2.139993 | 1.42
| Mean |  | 2.075839 | 2.054517 | 1.968333 | 2.211667 | 2.113333 | 2.011667 | 2.146667 | 2.01 | 2.251667 | 2.006667 | 2.121667 | 2.06827 | 2.1149 | 2.136667 | 2.073333 | 2.161667 | 2.118724 | 1.455
| Median |  | 2.032847825 | 2.0353 | 1.96 | 2.22 | 2.11 | 1.995 | 2.15 | 2.015 | 2.26 | 2.01 | 2.12 | 2.06917 | 2.11615 | 2.13 | 2.08 | 2.17 | 2.118814 | 1.47
| Std Dev. |  | 0.1155787 | 0.06228532 | 0.04750439 | 0.03188521 | 0.01032796 | 0.07167054 | 0.06742897 | 0.03162278 | 0.03544949 | 0.0242212 | 0.02228602 | 0.0127502 | 0.0346731 | 0.06377042 | 0.04226898 | 0.03060501 | 0.0216102 | 0.03209361
| Rel.Std.Dev. |  | 5.568% | 3.032% | 2.413% | 1.442% | 0.4887% | 3.563% | 3.141% | 1.573% | 1.574% | 1.207% | 1.05% | 0.6165% | 1.639% | 2.985% | 2.039% | 1.416% | 1.02% | 2.206%
| PDM3 |  | -0.8864% | -1.904% | -6.019% | 5.599% | 0.9038% | -3.95% | 2.495% | -4.03% | 7.509% | -4.189% | 1.302% | -1.248% | 0.9786% | 2.018% | -1.006% | 3.212% | 1.161% | -30.53%
| Z-Score (Absolute) |  | 0.27 | 0.57 | 1.81 | 1.68 | 0.27 | 1.19 | 0.75 | 1.21 | 2.25 | 1.26 | 0.39 | 0.38 | 0.29 | 0.6 | 0.3 | 0.96 | 0.35 | 9.16
| Analytical results for Sb in OREAS 292 (Certified Value 3.52 wt.%) | [19 empty] | Certified
Sb | Round | Replicate | Lab | Lab | Lab | Lab | Lab | Lab | Lab | Lab | Lab | Lab | Lab | Lab | Lab | Lab | Lab | Lab |  |  | 1
| No | No | 2.01 | 2.03 | 2.04 | 2.05 | 2.06 | 2.07 | 2.08 | 2.09 | 2.11 | 2.13 | 2.14 | 2.15 | 2.16 | 2.17 | 2.19 | 2.20 |  |  | wt.%
|  |  | 4A*OES | 4A*MS | 4A*OES/MS | 4A*OES | 4A*OES/MS | 4A*OES | 4A*OES | 4A*AAS | 4A*AAS | 4A*OES | 4A*OES | 4A*MS | 4A*OES | 4A*OES/MS | 4A*OES | 4A*MS |  |  | 2
2
| 1 | 1 | 4.5 | > 0.4 | > 0.4 | 1.56 | > 1 | 2.65 | 1.75 | 4.3137 | 4.56 | 4.719113 | > 3.21 | 2.33 | 4.6496 | 0.021 | 4.513985 | 4.59 |  |  | 1
| 1 | 2 | 4.48 | > 0.4 | > 0.4 | 1.55 | > 1 | 2.18 | 1.175 | 4.3568 | 4.66 | 4.72223 | > 2.327 | 2.49 | 4.7082 | 0.0233 | 4.59437025 | 4.53 |  |  | 30
| 1 | 3 | 4.312 | 0.39189 | > 0.4 | 1.345 | > 1 | 3.53 | 1.525 | 4.2843 | 4.49 | 4.701239 | > 3.973 | 2.46 | 2.7063 | 0.0283 | 4.52547 | 4.62 |  |  | 16
| 1 | 4 | 4.256 | > 0.4 | > 0.4 | 1.52 | > 1 | 2.37 | 1.71 | 4.1555 | 4.51 | 4.707054 | > 4.088 | 2.38 | 2.4304 | 0.0299 | 4.595337 | 4.61 |  |  | 3.524776
| 1 | 5 | 4.41 | > 0.4 | > 0.4 | 1.33 | > 1 | 2.48 | 1.445 | 4.7524 | 4.6 | 4.68866 | > 2.282 | 2.21 | 3.106 | 0.031 | 4.495039 | 4.52 |  |  | 51
| 1 | 6 | 5.194 | > 0.4 | > 0.4 | 1.375 | > 1 | 2.96 | 1.425 | 4.4202 | 4.58 | 4.688427 | > 3.251 | 2.36 | 4.4936 | 0.0315 | 4.473999 | 4.55
| Mean |  | 4.525333 | 0.39189 |  | 1.446667 |  | 2.695 | 1.505 | 4.380483 | 4.566667 | 4.704454 |  | 2.371667 | 3.68235 | 0.0275 | 4.533033 | 4.57
| Median |  | 4.445 | 0.39189 |  | 1.4475 |  | 2.565 | 1.485 | 4.33525 | 4.57 | 4.704147 |  | 2.37 | 3.7998 | 0.0291 | 4.519727 | 4.57
| Std Dev. |  | 0.3409297 |  |  | 0.1076878 |  | 0.4871447 | 0.2104044 | 0.2023804 | 0.06186006 | 0.01452104 |  | 0.09988327 | 1.048647 | 0.004348333 | 0.05097589 | 0.04242641
| Rel.Std.Dev. |  | 7.534% |  |  | 7.444% |  | 18.08% | 13.98% | 4.62% | 1.355% | 0.3087% |  | 4.212% | 28.48% | 15.81% | 1.125% | 0.9284%
| PDM3 |  | 28.39% | -88.88% |  | -58.96% |  | -23.54% | -57.3% | 24.28% | 29.56% | 33.47% |  | -32.71% | 4.47% | -99.22% | 28.6% | 29.65%
| Z-Score (Absolute) |  | 0.58 | 2.25 | NA | 1.53 | NA | 0.67 | 1.49 | 0.48 | 0.6 | 0.7 | NA | 0.9 | 0 | 2.5 | 0.58 | 0.61
| Analytical results for Sc in OREAS 292 (Certified Value 12.5 ppm) | [19 empty] | Certified
Sc | Round | Replicate | Lab | Lab | Lab | Lab | Lab | Lab | Lab | Lab | Lab | Lab | Lab | Lab | Lab | Lab | Lab | Lab | Lab | Lab | 1
| No | No | 2.01 | 2.03 | 2.04 | 2.05 | 2.06 | 2.07 | 2.08 | 2.09 | 2.10 | 2.11 | 2.12 | 2.13 | 2.14 | 2.15 | 2.16 | 2.17 | 2.19 | 2.20 | ppm
|  |  | 4A*OES | 4A*MS | 4A*OES/MS | 4A*OES/MS | 4A*OES/MS | 4A*OES/MS | 4A*OES/MS | 4A*OES/MS | 4A*OES | 4A*OES/MS | 4A*OES/MS | 4A*OES | 4A*MS | 4A*OES | 4A*OES | 4A*OES/MS | 4A*OES | 4A*OES | 1
2
| 1 | 1 | 12.98 | 8.5 | 11.9 | 14 | 11.8 | 12.3 | 15.5 | 10.4 | 12.3 | 12.3 | 12.4 | 12.34934 | 12.9 | 13 | < 20 | 13.2 | 12.1825 | 10 | 1
| 1 | 2 | 11.44 | 9.7 | 11.8 | 13.8 | 11.8 | 12.1 | 14.2 | 9.6 | 12.3 | 12 | 12.3 | 12.33866 | 12.7 | 12 | < 20 | 12.9 | 12.402 | 11 | 51
| 1 | 3 | 11.66 | 9 | 11.8 | 14.2 | 11.5 | 12.8 | 11.9 | 9.7 | 11.9 | 12.2 | 12.4 | 12.21723 | 13.3 | 12 | < 20 | 13.4 | 12.56433 | 13 | 16
| 1 | 4 | 11.55 | 11.7 | 11.4 | 14.7 | 12.5 | 12.3 | 13.4 | 11.3 | 12.1 | 12.5 | 12.5 | 12.27086 | 13 | 12 | < 20 | 13.8 | 12.863 | 13 | 12.52445
| 1 | 5 | 10.076 | 9.1 | 11.4 | 13.7 | 11.5 | 12.4 | 13.2 | 9.9 | 12.4 | 12 | 12.4 | 12.27078 | 12.7 | 12 | < 20 | 14 | 12.36 | 13 | 52
| 1 | 6 | 12.43 | 11.3 | 11.4 | 14.2 | 12.2 | 12.5 | 13.2 | 9.7 | 12.1 | 12.4 | 12.3 | 12.23557 | 13.3 | 12 | < 20 | 13.8 | 12.3315 | 13
| Mean |  | 11.68933 | 9.883333 | 11.61667 | 14.1 | 11.88333 | 12.4 | 13.56667 | 10.1 | 12.18333 | 12.23333 | 12.38333 | 12.2804 | 12.98333 | 12.16667 |  | 13.51667 | 12.45056 | 12.16667
| Median |  | 11.605 | 9.4 | 11.6 | 14.1 | 11.8 | 12.35 | 13.3 | 9.8 | 12.2 | 12.25 | 12.4 | 12.27082 | 12.95 | 12 |  | 13.6 | 12.381 | 13
| Std Dev. |  | 0.9899185 | 1.315168 | 0.2401388 | 0.3577709 | 0.3970726 | 0.2366432 | 1.201111 | 0.6542171 | 0.1834848 | 0.2065591 | 0.07527727 | 0.05353752 | 0.271416 | 0.4082483 |  | 0.4215052 | 0.2364918 | 1.32916
| Rel.Std.Dev. |  | 8.469% | 13.31% | 2.067% | 2.537% | 3.341% | 1.908% | 8.853% | 6.477% | 1.506% | 1.688% | 0.6079% | 0.436% | 2.09% | 3.355% |  | 3.118% | 1.899% | 10.92%
| PDM3 |  | -6.668% | -21.09% | -7.248% | 12.58% | -5.119% | -0.9936% | 8.321% | -19.36% | -2.724% | -2.324% | -1.127% | -1.949% | 3.664% | -2.857% |  | 7.922% | -0.59% | -2.857%
| Z-Score (Absolute) |  | 0.63 | 2.65 | 0.71 | 2.06 | 0.42 | 0.16 | 1.46 | 2.41 | 0.08 | 0.03 | 0.14 | 0.03 | 0.81 | NA | 2.52 | 1.41 | 0.22 | NA
Results from laboratories 2.15 and 2.20 were removed due to their 1 ppm reading resolution.
| Analytical results for Se in OREAS 292 (Certified Value 10.1 ppm) | [19 empty] | Certified
Se | Round | Replicate | Lab | Lab | Lab | Lab | Lab | Lab | Lab | Lab | Lab | Lab | Lab | Lab | Lab | Lab | Lab |  |  |  | 1
| No | No | 2.03 | 2.04 | 2.05 | 2.06 | 2.07 | 2.08 | 2.09 | 2.11 | 2.13 | 2.14 | 2.15 | 2.16 | 2.17 | 2.19 | 2.20 |  |  |  | ppm
|  |  | 4A*MS | 4A*OES/MS | 4A*OES/MS | 4A*OES/MS | 4A*OES/MS | 4A*OES/MS | 4A*OES/MS | 4A*OES/MS | 4A*OES | 4A*MS | 4A*MS | 4A*MS | 4A*OES/MS | 4A*OES | 4A*MS |  |  |  | 1
1
| 1 | 1 | 15.2 | 9.8 | 12 | 10 | 8 | 21 | 11 | 10 | 9.42539 | 11.6 | 9 | 11 | 8 | 9.5875 | 10.1 |  |  |  | 1
| 1 | 2 | 21.5 | 9.7 | 12 | 12 | 9 | 17 | 8 | 10 | 9.396147 | 11.9 | 9 | 10 | 9 | 9.769167 | 9.86 |  |  |  | 52
| 1 | 3 | 21.2 | 9.6 | 12 | 11 | 11 | 11 | 11 | 12 | 9.186482 | 11.1 | 9 | 13 | 9 | 9.6375 | 9.3 |  |  |  | 16
| 1 | 4 | 11.3 | 9.2 | 12 | 11 | 9 | 22 | 10 | 11 | 9.20275 | 11 | 10 | 10 | 9 | 9.869444 | 8.8 |  |  |  | 10.08385
| 1 | 5 | 13.2 | 9.3 | 12 | 12 | 10 | 15 | 9 | 10 | 9.432728 | 11.4 | 9 | 12 | 9 | 9.775185 | 10.1 |  |  |  | 53
| 1 | 6 | 12.5 | 9.1 | 12 | 11 | 9 | 17 | 8 | 11 | 9.265214 | 10.8 | 10 | 10 | 9 | 9.8125 | 8.52
| Mean |  | 15.81667 | 9.45 | 12 | 11.16667 | 9.333333 | 17.16667 | 9.5 | 10.66667 | 9.318119 | 11.3 | 9.333333 | 11 | 8.833333 | 9.741883 | 9.446667
| Median |  | 14.2 | 9.45 | 12 | 11 | 9 | 17 | 9.5 | 10.5 | 9.330681 | 11.25 | 9 | 10.5 | 9 | 9.772176 | 9.58
| Std Dev. |  | 4.470086 | 0.2880972 | 0 | 0.7527727 | 1.032796 | 4.020779 | 1.378405 | 0.8164966 | 0.1132853 | 0.409878 | 0.5163978 | 1.264911 | 0.4082483 | 0.1075565 | 0.6816059
| Rel.Std.Dev. |  | 28.26% | 3.049% | 0% | 6.741% | 11.07% | 23.42% | 14.51% | 7.655% | 1.216% | 3.627% | 5.533% | 11.5% | 4.622% | 1.104% | 7.215%
| PDM3 |  | 56.85% | -6.286% | 19% | 10.74% | -7.443% | 70.24% | -5.79% | 5.78% | -7.594% | 12.06% | -7.443% | 9.085% | -12.4% | -3.391% | -6.319%
| Z-Score (Absolute) |  | 4.51 | 0.22 | 1.68 | 1.06 | 0.3 | 5.51 | 0.18 | 0.69 | 0.31 | 1.16 | 0.3 | 0.93 | 0.67 | 0 | 0.22
| Analytical results for Sm in OREAS 292 (Certified Value 5.64 ppm) | [19 empty] | Certified
Sm | Round | Replicate | Lab | Lab | Lab | Lab | Lab | [13 empty] | 1
| No | No | 2.03 | 2.04 | 2.14 | 2.16 | 2.20 | [13 empty] | ppm
|  |  | 4A*MS | 4A*OES/MS | 4A*MS | 4A*MS | 4A*MS | [13 empty] | 2
3
| 1 | 1 | 4.8 | 5.1 | 6 | 5.8 | 6.1 | [13 empty] | 1
| 1 | 2 | 5.2 | 5.3 | 5.98 | 5.4 | 6.07 | [13 empty] | 23
| 1 | 3 | 5 | 5 | 5.98 | 5.9 | 6.22 | [13 empty] | 16
| 1 | 4 | 5.8 | 4.8 | 6.12 | 6.2 | 6.3 | [13 empty] | 5.640667
| 1 | 5 | 5.1 | 5 | 5.74 | 6.2 | 5.9 | [13 empty] | 54
| 1 | 6 | 5.9 | 4.9 | 5.85 | 5.6 | 5.96
| Mean |  | 5.3 | 5.016667 | 5.945 | 5.85 | 6.091667
| Median |  | 5.15 | 5 | 5.98 | 5.85 | 6.085
| Std Dev. |  | 0.4472136 | 0.1722401 | 0.1320227 | 0.3209361 | 0.1513164
| Rel.Std.Dev. |  | 8.438% | 3.433% | 2.221% | 5.486% | 2.484%
| PDM3 |  | -6.039% | -11.06% | 5.395% | 3.711% | 7.996%
| Z-Score (Absolute) |  | 1.53 | 2.33 | 0.27 | 0 | 0.67
| Analytical results for Sn in OREAS 292 (Certified Value 3.12 ppm) | [19 empty] | Certified
Sn | Round | Replicate | Lab | Lab | Lab | Lab | Lab | Lab | Lab | Lab | Lab | Lab | Lab | Lab | Lab | Lab | Lab | Lab | Lab | Lab | 1
| No | No | 2.01 | 2.03 | 2.04 | 2.05 | 2.06 | 2.07 | 2.08 | 2.09 | 2.10 | 2.11 | 2.12 | 2.13 | 2.14 | 2.15 | 2.16 | 2.17 | 2.19 | 2.20 | ppm
|  |  | 4A*OES | 4A*MS | 4A*OES/MS | 4A*OES/MS | 4A*OES/MS | 4A*OES/MS | 4A*OES/MS | 4A*OES/MS | 4A*OES | 4A*OES/MS | 4A*OES/MS | 4A*OES | 4A*MS | 4A*MS | 4A*MS | 4A*OES/MS | 4A*OES | 4A*MS | 2
2
| 1 | 1 | 2.2655 | 2.1 | 2.1 | 3.4 | 2.7 | 2.9 | 4.2 | 3 | < 10 | 3.5 | < 10 | 3.528154 | 3.7 | 3.1 | 3 | 2.1 | < 10 | 3.7 | 1
| 1 | 2 | 2.7255 | 1 | 2 | 3.3 | 3.4 | 2.7 | 3.8 | 3 | < 10 | 3.6 | < 10 | 3.324786 | 3.7 | 3.6 | 3 | 2.5 | < 10 | 3.6 | 6
| 1 | 3 | 2.714 | 0.8 | 2.1 | 3.5 | 3.1 | 3.1 | 3.5 | 2.7 | < 10 | 3.6 | < 10 | 3.423276 | 3.6 | 2.7 | 2 | 2.5 | < 10 | 3.6 | 16
| 1 | 4 | 2.806 | 1.1 | 1.9 | 3.6 | 3.2 | 2.9 | 4.1 | 3 | < 10 | 3.5 | < 10 | 3.339903 | 3.7 | 2.4 | 2 | 2.7 | < 10 | 3.7 | 3.115669
| 1 | 5 | 2.691 | 0.8 | 1.8 | 3.5 | 3.3 | 2.9 | 3 | 2.9 | < 10 | 3.6 | < 10 | 3.523125 | 3.6 | 3 | 3 | 2.7 | < 10 | 3.4 | 55
| 1 | 6 | 2.875 | 1.2 | 1.8 | 3.6 | 3.5 | 3 | 3.3 | 2.9 | < 10 | 3.6 | < 10 | 3.409133 | 3.6 | 2.4 | 3 | 2.6 | < 10 | 3.6
| Mean |  | 2.6795 | 1.166667 | 1.95 | 3.483333 | 3.2 | 2.916667 | 3.65 | 2.916667 |  | 3.566667 |  | 3.42473 | 3.65 | 2.866667 | 2.666667 | 2.516667 |  | 3.6
| Median |  | 2.71975 | 1.05 | 1.95 | 3.5 | 3.25 | 2.9 | 3.65 | 2.95 |  | 3.6 |  | 3.416205 | 3.65 | 2.85 | 3 | 2.55 |  | 3.6
| Std Dev. |  | 0.214036 | 0.4844241 | 0.1378405 | 0.1169045 | 0.2828427 | 0.132916 | 0.4679744 | 0.1169045 |  | 0.05163978 |  | 0.08695734 | 0.05477226 | 0.4633213 | 0.5163978 | 0.2228602 |  | 0.1095445
| Rel.Std.Dev. |  | 7.988% | 41.52% | 7.069% | 3.356% | 8.839% | 4.557% | 12.82% | 4.008% |  | 1.448% |  | 2.539% | 1.501% | 16.16% | 19.36% | 8.855% |  | 3.043%
| PDM3 |  | -14% | -62.55% | -37.41% | 11.8% | 2.707% | -6.387% | 17.15% | -6.387% |  | 14.48% |  | 9.92% | 17.15% | -7.992% | -14.41% | -19.23% |  | 15.55%
| Z-Score (Absolute) |  | 0.99 | 3 | 1.96 | 0.08 | 0.3 | 0.67 | 0.3 | 0.67 | 2.09 | 0.19 | 2.09 | 0 | 0.3 | 0.74 | NA | 1.21 | 2.09 | 0.23
Results from laboratory 2.16 were removed due to their 1 ppm reading resolution.
| Analytical results for Sr in OREAS 292 (Certified Value 153 ppm) | [19 empty] | Certified
Sr | Round | Replicate | Lab | Lab | Lab | Lab | Lab | Lab | Lab | Lab | Lab | Lab | Lab | Lab | Lab | Lab | Lab | Lab | Lab | Lab | 1
| No | No | 2.01 | 2.03 | 2.04 | 2.05 | 2.06 | 2.07 | 2.08 | 2.09 | 2.10 | 2.11 | 2.12 | 2.13 | 2.14 | 2.15 | 2.16 | 2.17 | 2.19 | 2.20 | ppm
|  |  | 4A*OES | 4A*MS | 4A*OES/MS | 4A*OES/MS | 4A*OES/MS | 4A*OES/MS | 4A*OES/MS | 4A*OES/MS | 4A*OES | 4A*OES/MS | 4A*OES/MS | 4A*OES | 4A*MS | 4A*MS | 4A*MS | 4A*OES/MS | 4A*OES | 4A*OES | 0
0
| 1 | 1 | 156.862 | 122 | 150 | 161 | 154 | 146.5 | 159.5 | 133.8 | 165 | 151.1 | 156 | 152.3087 | 155.55 | 156 | 158.7 | 143 | 126.9209 | 133 | 1
| 1 | 2 | 145.2504 | 130 | 150 | 158 | 150.5 | 143.5 | 161 | 136.6 | 168 | 147.3 | 155 | 152.3307 | 155.48 | 164 | 155.1 | 145 | 125.83225 | 134 | 7
| 1 | 3 | 148.2027 | 127 | 149 | 159.5 | 151 | 154.5 | 151.5 | 129.1 | 166 | 154 | 155 | 151.214 | 155.48 | 166 | 153.8 | 148 | 127.357 | 156 | 16
| 1 | 4 | 146.9193 | 150 | 141 | 163.5 | 153.5 | 144.5 | 158.5 | 143.4 | 167 | 147.2 | 155 | 152.309 | 154.28 | 156 | 154.9 | 150 | 125.4008 | 160 | 152.5488
| 1 | 5 | 136.5671 | 128 | 144 | 159.5 | 148 | 147.5 | 160 | 139.2 | 169 | 151.3 | 157 | 150.3872 | 151.54 | 155 | 155.7 | 150 | 124.42625 | 159 | 56
| 1 | 6 | 154.6095 | 143 | 141 | 159.5 | 149.5 | 152 | 161 | 132.9 | 167 | 147.5 | 158 | 150.551 | 153.64 | 153 | 154.6 | 150 | 126.17425 | 168
| Mean |  | 148.0685 | 133.3333 | 145.8333 | 160.1667 | 151.0833 | 148.0833 | 158.5833 | 135.8333 | 167 | 149.7333 | 156 | 151.5168 | 154.3283 | 158.3333 | 155.4667 | 147.6667 | 126.0186 | 151.6667
| Median |  | 147.561 | 129 | 146.5 | 159.5 | 150.75 | 147 | 159.75 | 135.2 | 167 | 149.3 | 155.5 | 151.7613 | 154.88 | 156 | 155 | 149 | 126.00325 | 157.5
| Std Dev. |  | 7.234264 | 10.76414 | 4.355074 | 1.888562 | 2.311205 | 4.3176 | 3.597453 | 5.044865 | 1.414214 | 2.823237 | 1.264911 | 0.9184436 | 1.574553 | 5.316641 | 1.702547 | 3.011091 | 1.056572 | 14.62418
| Rel.Std.Dev. |  | 4.886% | 8.073% | 2.986% | 1.179% | 1.53% | 2.916% | 2.268% | 3.714% | 0.8468% | 1.886% | 0.8108% | 0.6062% | 1.02% | 3.358% | 1.095% | 2.039% | 0.8384% | 9.642%
| PDM3 |  | -2.937% | -12.6% | -4.402% | 4.994% | -0.9606% | -2.927% | 3.956% | -10.96% | 9.473% | -1.846% | 2.262% | -0.6765% | 1.167% | 3.792% | 1.913% | -3.2% | -17.39% | -0.5782%
| Z-Score (Absolute) |  | 0.49 | 2.73 | 0.83 | 1.35 | 0.03 | 0.49 | 1.11 | 2.35 | 2.39 | 0.24 | 0.71 | 0.03 | 0.46 | 1.07 | 0.63 | 0.55 | 3.85 | 0.06
| Analytical results for Ta in OREAS 292 (Certified Value 0.58 ppm) | [19 empty] | Certified
Ta | Round | Replicate | Lab | Lab | Lab | Lab | Lab | Lab | Lab | Lab | Lab | Lab | Lab | Lab | Lab | Lab | Lab |  |  |  | 1
| No | No | 2.03 | 2.04 | 2.05 | 2.06 | 2.07 | 2.08 | 2.09 | 2.11 | 2.13 | 2.14 | 2.15 | 2.16 | 2.17 | 2.19 | 2.20 |  |  |  | ppm
|  |  | 4A*MS | 4A*OES/MS | 4A*OES/MS | 4A*OES/MS | 4A*OES/MS | 4A*OES/MS | 4A*OES/MS | 4A*OES/MS | 4A*OES | 4A*MS | 4A*MS | 4A*MS | 4A*OES/MS | 4A*OES | 4A*MS |  |  |  | 2
2
| 1 | 1 | < 0.1 | < 0.1 | 0.48 | 0.33 | 0.54 | 0.65 | 0.79 | 0.61 | 0.6719212 | 0.95 | 0.07 | 0.2 | < 0.05 | < 5 | 0.71 |  |  |  | 1
| 1 | 2 | < 0.1 | < 0.1 | 0.47 | 0.59 | 0.48 | 0.7 | 0.27 | 0.56 | 0.6881073 | 0.89 | 0.07 | 0.2 | < 0.05 | < 5 | 0.72 |  |  |  | 39
| 1 | 3 | < 0.1 | < 0.1 | 0.55 | 0.49 | 0.7 | 0.58 | 0.23 | 0.52 | 0.6433985 | 0.95 | 0.06 | < 0.1 | < 0.05 | < 5 | 0.71 |  |  |  | 16
| 1 | 4 | < 0.1 | < 0.1 | 0.52 | 0.49 | 0.61 | 0.64 | 0.29 | 0.5 | 0.6827537 | 0.9 | 0.06 | < 0.1 | < 0.05 | < 5 | 0.79 |  |  |  | 0.5835143
| 1 | 5 | < 0.1 | < 0.1 | 0.58 | 0.47 | 0.54 | 0.43 | 0.18 | 0.53 | 0.6373224 | 0.96 | 0.06 | < 0.1 | < 0.05 | < 5 | 0.73 |  |  |  | 57
| 1 | 6 | < 0.1 | < 0.1 | 0.67 | 0.56 | 0.53 | 0.44 | 0.15 | 0.51 | 0.6440954 | 0.86 | 0.07 | < 0.1 | < 0.05 | < 5 | 0.77
| Mean |  |  |  | 0.545 | 0.4883333 | 0.5666667 | 0.5733333 | 0.3183333 | 0.5383333 | 0.6612664 | 0.9183333 | 0.065 | 0.2 |  |  | 0.7383333
| Median |  |  |  | 0.535 | 0.49 | 0.54 | 0.61 | 0.25 | 0.525 | 0.6580083 | 0.925 | 0.065 | 0.2 |  |  | 0.725
| Std Dev. |  |  |  | 0.07395945 | 0.09042492 | 0.07737355 | 0.1137834 | 0.2370162 | 0.04070217 | 0.02228488 | 0.04070217 | 0.005477226 | 0 |  |  | 0.03371449
| Rel.Std.Dev. |  |  |  | 13.57% | 18.52% | 13.65% | 19.85% | 74.46% | 7.561% | 3.37% | 4.432% | 8.427% | 0% |  |  | 4.566%
| PDM3 |  |  |  | -6.6% | -16.31% | -2.887% | -1.745% | -45.45% | -7.743% | 13.32% | 57.38% | -88.86% | -65.72% |  |  | 26.53%
| Z-Score (Absolute) |  | 1.58 | 1.58 | 0.01 | 0.17 | 0.08 | 0.1 | 0.72 | 0.01 | 0.38 | 1.21 | 1.53 | NA | 1.66 | 6.29 | 0.63
Results from laboratory 2.16 were removed due to their 0.1 ppm reading resolution.
| Analytical results for Tb in OREAS 292 (Certified Value 0.45 ppm) | [19 empty] | Certified
Tb | Round | Replicate | Lab | Lab | Lab | Lab | Lab | Lab | Lab | [11 empty] | 1
| No | No | 2.03 | 2.04 | 2.09 | 2.11 | 2.14 | 2.16 | 2.20 | [11 empty] | ppm
|  |  | 4A*MS | 4A*OES/MS | 4A*OES/MS | 4A*OES/MS | 4A*MS | 4A*MS | 4A*MS | [11 empty] | 2
2
| 1 | 1 | 0.5 | 0.4 | 0.36 | 0.42 | 0.54 | 0.4 | 0.54 | [11 empty] | 1
| 1 | 2 | 0.5 | 0.4 | 0.35 | 0.42 | 0.58 | 0.39 | 0.52 | [11 empty] | 24
| 1 | 3 | 0.5 | 0.4 | 0.34 | 0.41 | 0.54 | 0.38 | 0.55 | [11 empty] | 16
| 1 | 4 | 0.5 | 0.4 | 0.39 | 0.39 | 0.56 | 0.4 | 0.56 | [11 empty] | 0.4514286
| 1 | 5 | 0.5 | 0.4 | 0.33 | 0.42 | 0.54 | 0.38 | 0.51 | [11 empty] | 58
| 1 | 6 | 0.6 | 0.4 | 0.34 | 0.43 | 0.55 | 0.38 | 0.51
| Mean |  | 0.5166667 | 0.4 | 0.3516667 | 0.415 | 0.5516667 | 0.3883333 | 0.5316667
| Median |  | 0.5 | 0.4 | 0.345 | 0.42 | 0.545 | 0.385 | 0.53
| Std Dev. |  | 0.04082483 | 6.080942e-17 | 0.02136976 | 0.01378405 | 0.01602082 | 0.009831921 | 0.02136976
| Rel.Std.Dev. |  | 7.902% | 1.52e-14% | 6.077% | 3.321% | 2.904% | 2.532% | 4.019%
| PDM3 |  | 14.45% | -11.39% | -22.1% | -8.07% | 22.2% | -13.98% | 17.77%
| Z-Score (Absolute) |  | 1.08 | 0.16 | 0.67 | 0 | 1.46 | 0.28 | 1.24
| Analytical results for Te in OREAS 292 (Certified Value 0.058 ppm) | [19 empty] | Certified
Te | Round | Replicate | Lab | Lab | Lab | Lab | Lab | Lab | Lab | Lab | Lab | Lab | Lab | Lab | Lab | Lab | Lab |  |  |  | 1
| No | No | 2.03 | 2.04 | 2.05 | 2.06 | 2.07 | 2.08 | 2.09 | 2.11 | 2.13 | 2.14 | 2.15 | 2.16 | 2.17 | 2.19 | 2.20 |  |  |  | ppm
|  |  | 4A*MS | 4A*OES/MS | 4A*OES/MS | 4A*OES/MS | 4A*OES/MS | 4A*OES/MS | 4A*OES/MS | 4A*OES/MS | 4A*OES | 4A*MS | 4A*MS | 4A*MS | 4A*OES/MS | 4A*OES | 4A*MS |  |  |  | 3
3
| 1 | 1 | < 0.05 | 0.06 | 0.06 | < 0.05 | 0.06 | 0.06 | 0.5 | 0.14 | < 0.1 | 0.4 | < 0.1 | < 0.5 | < 0.05 | < 5 | 0.16 |  |  |  | 1
| 1 | 2 | < 0.05 | 0.07 | 0.08 | 0.1 | 0.05 | 0.08 | 0.11 | 0.15 | < 0.1 | 0.2 | < 0.1 | < 0.5 | < 0.05 | < 5 | 0.19 |  |  |  | 25
| 1 | 3 | < 0.05 | 0.08 | 0.08 | 0.08 | 0.06 | 0.05 | 0.06 | 0.17 | < 0.1 | < 0.2 | 0.2 | < 0.5 | < 0.05 | < 5 | 0.17 |  |  |  | 16
| 1 | 4 | < 0.05 | < 0.05 | 0.06 | < 0.05 | < 0.05 | 0.07 | < 0.05 | 0.18 | < 0.1 | 0.2 | < 0.1 | < 0.5 | < 0.05 | < 5 | 0.16 |  |  |  | 0.05830952
| 1 | 5 | < 0.05 | < 0.05 | 0.06 | 0.12 | < 0.05 | < 0.05 | 0.05 | 0.12 | < 0.1 | < 0.2 | < 0.1 | < 0.5 | < 0.05 | < 5 | 0.2 |  |  |  | 59
| 1 | 6 | < 0.05 | 0.05 | 0.09 | 0.06 | 0.06 | 0.05 | < 0.05 | 0.13 | < 0.1 | < 0.2 | 0.1 | < 0.5 | < 0.05 | < 5 | 0.18
| Mean |  |  | 0.065 | 0.07166667 | 0.09 | 0.0575 | 0.062 | 0.18 | 0.1483333 |  | 0.2666667 | 0.15 |  |  |  | 0.1766667
| Median |  |  | 0.065 | 0.07 | 0.09 | 0.06 | 0.06 | 0.085 | 0.145 |  | 0.2 | 0.15 |  |  |  | 0.175
| Std Dev. |  |  | 0.01290994 | 0.0132916 | 0.02581989 | 0.005 | 0.0130384 | 0.2149419 | 0.02316607 |  | 0.1154701 | 0.07071068 |  |  |  | 0.01632993
| Rel.Std.Dev. |  |  | 19.86% | 18.55% | 28.69% | 8.696% | 21.03% | 119.4% | 15.62% |  | 43.3% | 47.14% |  |  |  | 9.243%
| PDM3 |  |  | 11.47% | 22.91% | 54.35% | -1.388% | 6.329% | 208.7% | 154.4% |  | 357.3% | 157.2% |  |  |  | 203%
| Z-Score (Absolute) |  | 0.67 | 0.29 | 0 | 0.05 | 0.36 | 0.23 | 0.82 | 1.11 | 0.31 | 1.61 | 0.17 | 2.58 | 0.67 | 35.09 | 1.52
| Analytical results for Th in OREAS 292 (Certified Value 14.5 ppm) | [19 empty] | Certified
Th | Round | Replicate | Lab | Lab | Lab | Lab | Lab | Lab | Lab | Lab | Lab | Lab | Lab | Lab | Lab | Lab |  |  |  |  | 1
| No | No | 2.03 | 2.04 | 2.05 | 2.06 | 2.07 | 2.08 | 2.09 | 2.11 | 2.13 | 2.14 | 2.15 | 2.16 | 2.17 | 2.20 |  |  |  |  | ppm
|  |  | 4A*MS | 4A*OES/MS | 4A*OES/MS | 4A*OES/MS | 4A*OES/MS | 4A*OES/MS | 4A*OES/MS | 4A*OES/MS | 4A*OES | 4A*MS | 4A*MS | 4A*MS | 4A*OES/MS | 4A*MS |  |  |  |  | 1
1
| 1 | 1 | 8.3 | 13 | 15.9 | 15 | 15.7 | 17.25 | 10.5 | 9.2 | 14.8512 | 14.43 | 14.4 | 12.2 | 13.9 | 15.1 |  |  |  |  | 1
| 1 | 2 | 9.6 | 12.9 | 16.25 | 14.05 | 15.05 | 17.65 | 10.3 | 9.3 | 14.74378 | 14.3 | 15.2 | 11.7 | 14.4 | 14.2 |  |  |  |  | 18
| 1 | 3 | 8.4 | 12.8 | 16.3 | 13.15 | 16.05 | 14.55 | 9.1 | 9.5 | 14.67821 | 14.37 | 15.1 | 11.8 | 14.6 | 14.8 |  |  |  |  | 16
| 1 | 4 | 11.1 | 12.4 | 16.05 | 14.1 | 15.55 | 17.3 | 10.7 | 9 | 14.65803 | 14.27 | 15.1 | 11.6 | 13.9 | 14.9 |  |  |  |  | 14.53239
| 1 | 5 | 8.2 | 12.7 | 15.9 | 13.45 | 15.85 | 19.05 | 10 | 9.3 | 14.81764 | 14.38 | 14.4 | 11.2 | 14.3 | 14.1 |  |  |  |  | 60
| 1 | 6 | 11.3 | 12.5 | 16 | 13.8 | 15.65 | 16.3 | 8.7 | 9.5 | 14.61899 | 14.32 | 15.4 | 11.5 | 14.1 | 14.6
| Mean |  | 9.483333 | 12.71667 | 16.06667 | 13.925 | 15.64167 | 17.01667 | 9.883333 | 9.3 | 14.72798 | 14.345 | 14.93333 | 11.66667 | 14.2 | 14.61667
| Median |  | 9 | 12.75 | 16.025 | 13.925 | 15.675 | 17.275 | 10.15 | 9.3 | 14.71099 | 14.345 | 15.1 | 11.65 | 14.2 | 14.7
| Std Dev. |  | 1.424664 | 0.2316607 | 0.1722401 | 0.6393356 | 0.3382553 | 1.501222 | 0.806019 | 0.1897367 | 0.09243584 | 0.05890671 | 0.4273952 | 0.332666 | 0.2828427 | 0.3970726
| Rel.Std.Dev. |  | 15.02% | 1.822% | 1.072% | 4.591% | 2.163% | 8.822% | 8.155% | 2.04% | 0.6276% | 0.4106% | 2.862% | 2.851% | 1.992% | 2.717%
| PDM3 |  | -34.74% | -12.49% | 10.56% | -4.18% | 7.633% | 17.09% | -31.99% | -36.01% | 1.346% | -1.289% | 2.759% | -19.72% | -2.287% | 0.5799%
| Z-Score (Absolute) |  | 2.21 | 0.72 | 0.83 | 0.16 | 0.63 | 1.27 | 2.02 | 2.29 | 0.21 | 0.03 | 0.3 | 1.2 | 0.03 | 0.16
| Analytical results for Ti in OREAS 292 (Indicative Value 0.216 wt.%) | [19 empty] | Indicative
Ti | Round | Replicate | Lab | Lab | Lab | Lab | Lab | Lab | Lab | Lab | Lab | Lab | Lab | Lab | Lab | Lab | Lab | Lab | Lab | Lab | 1
| No | No | 2.01 | 2.03 | 2.04 | 2.05 | 2.06 | 2.07 | 2.08 | 2.09 | 2.10 | 2.11 | 2.12 | 2.13 | 2.14 | 2.15 | 2.16 | 2.17 | 2.19 | 2.20 | wt.%
|  |  | 4A*OES | 4A*MS | 4A*OES/MS | 4A*OES/MS | 4A*OES/MS | 4A*OES/MS | 4A*OES/MS | 4A*OES/MS | 4A*OES | 4A*OES/MS | 4A*OES/MS | 4A*OES | 4A*OES | 4A*OES | 4A*OES | 4A*OES/MS | 4A*OES | 4A*OES | 3
3
| 1 | 1 | 0.15950706 | 0.1175 | 0.164 | 0.322 | 0.266 | 0.284 | 0.264 | 0.2 | 0.07 | 0.17 | 0.09 | 0.2689365 | 0.3058 | 0.155 | 0.119 | 0.282 | 0.32375 | 0.204 | 1
| 1 | 2 | 0.19972277 | 0.131 | 0.153 | 0.311 | 0.3 | 0.281 | 0.264 | 0.21 | 0.07 | 0.17 | 0.11 | 0.2660822 | 0.277 | 0.153 | 0.1211 | 0.305 | 0.311375 | 0.205 | 16
| 1 | 3 | 0.18734067 | 0.1071 | 0.16 | 0.322 | 0.288 | 0.323 | 0.316 | 0.19 | 0.09 | 0.17 | 0.1 | 0.2623334 | 0.3064 | 0.146 | 0.0879 | 0.317 | 0.32375 | 0.201 | 16
| 1 | 4 | 0.19961171 | 0.156 | 0.146 | 0.329 | 0.294 | 0.294 | 0.311 | 0.21 | 0.1 | 0.17 | 0.11 | 0.2628468 | 0.2989 | 0.134 | 0.0838 | 0.335 | 0.32375 | 0.191 | 0.2158939
| 1 | 5 | 0.20378376 | 0.1113 | 0.145 | 0.332 | 0.286 | 0.291 | 0.312 | 0.2 | 0.07 | 0.15 | 0.12 | 0.2584684 | 0.3178 | 0.15 | 0.0821 | 0.331 | 0.32375 | 0.204 | 22
| 1 | 6 | 0.2094469 | 0.1394 | 0.144 | 0.334 | 0.288 | 0.295 | 0.321 | 0.21 | 0.08 | 0.16 | 0.1 | 0.2553324 | 0.2894 | 0.154 | 0.1086 | 0.328 | 0.311375 | 0.236
| Mean |  | 0.1932355 | 0.12705 | 0.152 | 0.325 | 0.287 | 0.2946667 | 0.298 | 0.2033333 | 0.08 | 0.165 | 0.105 | 0.2623333 | 0.2992167 | 0.1486667 | 0.1004167 | 0.3163333 | 0.319625 | 0.2068333
| Median |  | 0.19966724 | 0.12425 | 0.1495 | 0.3255 | 0.288 | 0.2925 | 0.3115 | 0.205 | 0.075 | 0.17 | 0.105 | 0.2625901 | 0.30235 | 0.1515 | 0.09825 | 0.3225 | 0.32375 | 0.204
| Std Dev. |  | 0.01805089 | 0.01867348 | 0.008461678 | 0.008485281 | 0.01150652 | 0.0149488 | 0.02657066 | 0.008164966 | 0.01264911 | 0.0083666 | 0.01048809 | 0.004937008 | 0.01435499 | 0.007890923 | 0.01793537 | 0.02003663 | 0.006390423 | 0.01519759
| Rel.Std.Dev. |  | 9.341% | 14.7% | 5.567% | 2.611% | 4.009% | 5.073% | 8.916% | 4.016% | 15.81% | 5.071% | 9.989% | 1.882% | 4.798% | 5.308% | 17.86% | 6.334% | 1.999% | 7.348%
| PDM3 |  | -10.5% | -41.15% | -29.6% | 50.54% | 32.94% | 36.49% | 38.03% | -5.818% | -62.94% | -23.57% | -51.36% | 21.51% | 38.59% | -31.14% | -53.49% | 46.52% | 48.05% | -4.197%
| Z-Score (Absolute) |  | 0.09 | 0.61 | 0.42 | 0.94 | 0.64 | 0.7 | 0.73 | 0.01 | 0.98 | 0.32 | 0.79 | 0.45 | 0.74 | 0.44 | 0.82 | 0.87 | 0.9 | 0.01
| Analytical results for Tl in OREAS 292 (Certified Value 0.87 ppm) | [19 empty] | Certified
Tl | Round | Replicate | Lab | Lab | Lab | Lab | Lab | Lab | Lab | Lab | Lab | Lab | Lab | Lab | Lab | Lab |  |  |  |  | 1
| No | No | 2.03 | 2.04 | 2.05 | 2.06 | 2.07 | 2.08 | 2.09 | 2.11 | 2.13 | 2.14 | 2.15 | 2.16 | 2.17 | 2.20 |  |  |  |  | ppm
|  |  | 4A*MS | 4A*OES/MS | 4A*OES/MS | 4A*OES/MS | 4A*OES/MS | 4A*OES/MS | 4A*OES/MS | 4A*OES/MS | 4A*OES | 4A*MS | 4A*MS | 4A*OES | 4A*OES/MS | 4A*MS |  |  |  |  | 2
2
| 1 | 1 | 0.92 | 0.89 | 0.93 | 0.82 | 0.89 | 1.19 | 0.99 | 0.86 | 0.5078346 | 0.98 | 0.7 | < 50 | 0.61 | 1 |  |  |  |  | 1
| 1 | 2 | 0.95 | 0.91 | 0.85 | 0.85 | 0.85 | 1.09 | 0.95 | 0.87 | 0.5562197 | 1 | 0.79 | < 50 | 0.44 | 0.95 |  |  |  |  | 44
| 1 | 3 | 0.97 | 0.86 | 0.93 | 0.79 | 0.8 | 0.88 | 0.99 | 0.87 | 0.52 | 1.01 | 0.67 | < 50 | 0.43 | 0.99 |  |  |  |  | 16
| 1 | 4 | 0.87 | 0.84 | 0.95 | 0.84 | 0.85 | 1.16 | 0.96 | 0.85 | 0.5543517 | 1 | 0.74 | < 50 | 0.43 | 1 |  |  |  |  | 0.8746234
| 1 | 5 | 0.87 | 0.85 | 0.95 | 0.8 | 0.88 | 0.98 | 0.94 | 0.86 | 0.5699795 | 0.97 | 0.68 | < 50 | 0.46 | 0.92 |  |  |  |  | 61
| 1 | 6 | 0.9 | 0.85 | 0.9 | 0.83 | 0.88 | 0.94 | 0.96 | 0.87 | 0.5425016 | 0.99 | 0.75 | < 50 | 0.42 | 1.02
| Mean |  | 0.9133333 | 0.8666667 | 0.9183333 | 0.8216667 | 0.8583333 | 1.04 | 0.965 | 0.8633333 | 0.5418145 | 0.9916667 | 0.7216667 |  | 0.465 | 0.98
| Median |  | 0.91 | 0.855 | 0.93 | 0.825 | 0.865 | 1.035 | 0.96 | 0.865 | 0.5484266 | 0.995 | 0.72 |  | 0.435 | 0.995
| Std Dev. |  | 0.04131182 | 0.0273252 | 0.0381663 | 0.02316607 | 0.03311596 | 0.1253794 | 0.02073644 | 0.008164966 | 0.02361751 | 0.0147196 | 0.04622409 |  | 0.07231874 | 0.03741657
| Rel.Std.Dev. |  | 4.523% | 3.153% | 4.156% | 2.819% | 3.858% | 12.06% | 2.149% | 0.9457% | 4.359% | 1.484% | 6.405% |  | 15.55% | 3.818%
| PDM3 |  | 4.426% | -0.9097% | 4.998% | -6.055% | -1.863% | 18.91% | 10.33% | -1.291% | -38.05% | 13.38% | -17.49% |  | -46.83% | 12.05%
| Z-Score (Absolute) |  | 0.32 | 0 | 0.35 | 0.31 | 0.06 | 1.19 | 0.67 | 0.02 | 2.23 | 0.86 | 0.99 | NA | 2.75 | 0.78
Results from laboratory 2.16 were removed due to their 10 ppm reading resolution.
| Analytical results for Tm in OREAS 292 (Certified Value 0.23 ppm) | [19 empty] | Certified
Tm | Round | Replicate | Lab | Lab | Lab | Lab | Lab | [13 empty] | 1
| No | No | 2.03 | 2.04 | 2.14 | 2.16 | 2.20 | [13 empty] | ppm
|  |  | 4A*MS | 4A*OES/MS | 4A*MS | 4A*MS | 4A*MS | [13 empty] | 2
2
| 1 | 1 | 0.2 | 0.2 | 0.27 | 0.2 | 0.25 | [13 empty] | 1
| 1 | 2 | 0.2 | 0.2 | 0.34 | 0.2 | 0.24 | [13 empty] | 20
| 1 | 3 | 0.2 | 0.2 | 0.28 | 0.2 | 0.25 | [13 empty] | 16
| 1 | 4 | 0.2 | 0.2 | 0.28 | 0.2 | 0.25 | [13 empty] | 0.2277333
| 1 | 5 | 0.2 | 0.2 | 0.3 | 0.2 | 0.23 | [13 empty] | 62
| 1 | 6 | 0.3 | 0.2 | 0.28 | 0.2 | 0.22
| Mean |  | 0.2166667 | 0.2 | 0.2916667 | 0.2 | 0.24
| Median |  | 0.2 | 0.2 | 0.28 | 0.2 | 0.245
| Std Dev. |  | 0.04082483 | 3.040471e-17 | 0.02562551 | 3.040471e-17 | 0.01264911
| Rel.Std.Dev. |  | 18.84% | 1.52e-14% | 8.786% | 1.52e-14% | 5.27%
| PDM3 |  | -4.859% | -12.18% | 28.07% | -12.18% | 5.386%
| Z-Score (Absolute) |  | 0 | 0.67 | 3.03 | 0.67 | 0.94
| Analytical results for U in OREAS 292 (Certified Value 2.53 ppm) | [19 empty] | Certified
U | Round | Replicate | Lab | Lab | Lab | Lab | Lab | Lab | Lab | Lab | Lab | Lab | Lab | Lab | Lab | Lab |  |  |  |  | 1
| No | No | 2.03 | 2.04 | 2.05 | 2.06 | 2.07 | 2.08 | 2.09 | 2.11 | 2.13 | 2.14 | 2.15 | 2.16 | 2.17 | 2.20 |  |  |  |  | ppm
|  |  | 4A*MS | 4A*OES/MS | 4A*OES/MS | 4A*OES/MS | 4A*OES/MS | 4A*OES/MS | 4A*OES/MS | 4A*OES/MS | 4A*OES | 4A*MS | 4A*MS | 4A*MS | 4A*OES/MS | 4A*MS |  |  |  |  | 2
3
| 1 | 1 | 2.8 | 2.3 | 2.5 | 2.6 | 2.6 | 3 | 2.3 | 1.8 | 2.686706 | 2.66 | 2.31 | 2.5 | 2.5 | 2.59 |  |  |  |  | 1
| 1 | 2 | 2.8 | 2.3 | 2.5 | 2.4 | 2.6 | 3 | 2.3 | 1.7 | 2.606652 | 2.6 | 2.4 | 2.5 | 2.6 | 2.48 |  |  |  |  | 46
| 1 | 3 | 2.7 | 2.2 | 2.5 | 2.4 | 2.3 | 2.3 | 2.3 | 1.8 | 2.732635 | 2.58 | 2.4 | 2.4 | 2.5 | 2.55 |  |  |  |  | 16
| 1 | 4 | 2.8 | 2.1 | 2.6 | 2.5 | 2.6 | 2.9 | 2.4 | 1.7 | 2.728153 | 2.62 | 2.33 | 2.2 | 2.5 | 2.54 |  |  |  |  | 2.529093
| 1 | 5 | 2.7 | 2.2 | 2.5 | 2.4 | 2.6 | 2.9 | 2.3 | 1.8 | 2.622767 | 2.51 | 2.34 | 2.5 | 2.6 | 2.36 |  |  |  |  | 63
| 1 | 6 | 2.9 | 2.2 | 2.5 | 2.4 | 2.7 | 2.6 | 2.3 | 1.8 | 2.622348 | 2.68 | 2.41 | 2.4 | 2.5 | 2.51
| Mean |  | 2.783333 | 2.216667 | 2.516667 | 2.45 | 2.566667 | 2.783333 | 2.316667 | 1.766667 | 2.666544 | 2.608333 | 2.365 | 2.416667 | 2.533333 | 2.505
| Median |  | 2.8 | 2.2 | 2.5 | 2.4 | 2.6 | 2.9 | 2.3 | 1.8 | 2.654736 | 2.61 | 2.37 | 2.45 | 2.5 | 2.525
| Std Dev. |  | 0.07527727 | 0.07527727 | 0.04082483 | 0.083666 | 0.136626 | 0.2786874 | 0.04082483 | 0.05163978 | 0.05661614 | 0.06080022 | 0.0432435 | 0.1169045 | 0.05163978 | 0.08018728
| Rel.Std.Dev. |  | 2.705% | 3.396% | 1.622% | 3.415% | 5.323% | 10.01% | 1.762% | 2.923% | 2.123% | 2.331% | 1.828% | 4.837% | 2.038% | 3.201%
| PDM3 |  | 10.05% | -12.35% | -0.4913% | -3.127% | 1.486% | 10.05% | -8.399% | -30.15% | 5.435% | 3.133% | -6.488% | -4.445% | 0.1677% | -0.9526%
| Z-Score (Absolute) |  | 1.51 | 1.63 | 0.03 | 0.34 | 0.31 | 1.51 | 1.08 | 4.12 | 0.86 | 0.54 | 0.81 | 0.52 | 0.12 | 0.03
| Analytical results for V in OREAS 292 (Certified Value 56 ppm) | [19 empty] | Certified
V | Round | Replicate | Lab | Lab | Lab | Lab | Lab | Lab | Lab | Lab | Lab | Lab | Lab | Lab | Lab | Lab | Lab | Lab | Lab | Lab | 1
| No | No | 2.01 | 2.03 | 2.04 | 2.05 | 2.06 | 2.07 | 2.08 | 2.09 | 2.10 | 2.11 | 2.12 | 2.13 | 2.14 | 2.15 | 2.16 | 2.17 | 2.19 | 2.20 | ppm
|  |  | 4A*OES | 4A*MS | 4A*OES/MS | 4A*OES/MS | 4A*OES/MS | 4A*OES/MS | 4A*OES/MS | 4A*OES/MS | 4A*OES | 4A*OES/MS | 4A*OES/MS | 4A*OES | 4A*OES | 4A*OES | 4A*OES | 4A*OES/MS | 4A*OES | 4A*OES | 0
0
| 1 | 1 | 56.9376 | 23 | 52 | 67 | 55 | 60 | 66 | 49 | 19 | 75 | 27 | 40.76345 | 79 | 57 | 83 | 19 | 75.2376 | 66 | 1
| 1 | 2 | 67.8799 | 26 | 49 | 66 | 64 | 52 | 70 | 57 | 21 | 75 | 32 | 44.77976 | 78 | 58 | 85 | 22 | 74.93441 | 73 | 9
| 1 | 3 | 66.2755 | 21 | 51 | 69 | 58 | 63 | 71 | 48 | 29 | 78 | 30 | 46.33482 | 81 | 53 | 56 | 25 | 76.6536 | 79 | 16
| 1 | 4 | 65.6827 | 31 | 46 | 69 | 60 | 60 | 67 | 60 | 20 | 77 | 30 | 48.08567 | 81 | 57 | 51 | 29 | 76.3776 | 83 | 55.95834
| 1 | 5 | 66.3339 | 23 | 45 | 71 | 61 | 61 | 58 | 58 | 19 | 75 | 36 | 44.71342 | 79 | 51 | 61 | 28 | 74.58901 | 85 | 64
| 1 | 6 | 75.6878 | 29 | 43 | 74 | 65 | 63 | 57 | 55 | 25 | 76 | 30 | 39.76135 | 79 | 58 | 80 | 31 | 75.27253 | 90
| Mean |  | 66.46623 | 25.5 | 47.66667 | 69.33333 | 60.5 | 59.83333 | 64.83333 | 54.5 | 22.16667 | 76 | 30.83333 | 44.07308 | 79.5 | 55.66667 | 69.33333 | 25.66667 | 75.51079 | 79.33333
| Median |  | 66.3047 | 24.5 | 47.5 | 69 | 60.5 | 60.5 | 66.5 | 56 | 20.5 | 75.5 | 30 | 44.74659 | 79 | 57 | 70.5 | 26.5 | 75.25506 | 81
| Std Dev. |  | 5.974921 | 3.885872 | 3.559026 | 2.875181 | 3.72827 | 4.070217 | 5.980524 | 4.929503 | 4.020779 | 1.264911 | 2.994439 | 3.214665 | 1.224745 | 2.94392 | 15.02886 | 4.546061 | 0.8210568 | 8.687155
| Rel.Std.Dev. |  | 8.989% | 15.24% | 7.466% | 4.147% | 6.162% | 6.803% | 9.224% | 9.045% | 18.14% | 1.664% | 9.712% | 7.294% | 1.541% | 5.288% | 21.68% | 17.71% | 1.087% | 10.95%
| PDM3 |  | 18.78% | -54.43% | -14.82% | 23.9% | 8.116% | 6.925% | 15.86% | -2.606% | -60.39% | 35.82% | -44.9% | -21.24% | 42.07% | -0.5212% | 23.9% | -54.13% | 34.94% | 41.77%
| Z-Score (Absolute) |  | 0.31 | 1.68 | 0.61 | 0.44 | 0.02 | 0.02 | 0.23 | 0.27 | 1.84 | 0.77 | 1.42 | 0.78 | 0.94 | 0.22 | 0.44 | 1.67 | 0.74 | 0.93
| Analytical results for W in OREAS 292 (Indicative Value 2.05 ppm) | [19 empty] | Indicative
W | Round | Replicate | Lab | Lab | Lab | Lab | Lab | Lab | Lab | Lab | Lab | Lab | Lab | Lab | Lab | Lab | Lab | Lab | Lab | Lab | 1
| No | No | 2.01 | 2.03 | 2.04 | 2.05 | 2.06 | 2.07 | 2.08 | 2.09 | 2.10 | 2.11 | 2.12 | 2.13 | 2.14 | 2.15 | 2.16 | 2.17 | 2.19 | 2.20 | ppm
|  |  | 4A*OES | 4A*MS | 4A*OES/MS | 4A*OES/MS | 4A*OES/MS | 4A*OES/MS | 4A*OES/MS | 4A*OES/MS | 4A*OES | 4A*OES/MS | 4A*OES/MS | 4A*OES | 4A*MS | 4A*MS | 4A*MS | 4A*OES/MS | 4A*OES | 4A*MS | 2
2
| 1 | 1 | < 4 | < 0.1 | 0.1 | 1.4 | 0.9 | 2 | 1.7 | 1.3 | < 10 | 4.4 | < 10 | 3.461202 | 7.7 | 0.3 | 3 | < 0.1 | < 10 | 5.7 | 1
| 1 | 2 | < 4 | < 0.1 | < 0.1 | 1.4 | 2.6 | 1.8 | 1.9 | 0.9 | < 10 | 4 | < 10 | 3.571631 | 7.4 | 0.2 | 3 | < 0.1 | < 10 | 5.8 | 10
| 1 | 3 | < 4 | < 0.1 | 0.1 | 1.9 | 1.8 | 2.7 | 2 | 0.7 | < 10 | 4.2 | < 10 | 3.310881 | 7.6 | 0.1 | < 1 | < 0.1 | < 10 | 5.7 | 16
| 1 | 4 | < 4 | < 0.1 | 0.1 | 1.6 | 1.8 | 2.4 | 1.7 | 1 | < 10 | 4.1 | < 10 | 3.58851 | 7.8 | 0.1 | < 1 | 0.1 | < 10 | 5.8 | 2.050783
| 1 | 5 | < 4 | < 0.1 | < 0.1 | 2 | 1.9 | 2 | 1.3 | 0.7 | < 10 | 3.6 | < 10 | 3.330327 | 8 | 0.2 | < 1 | 0.2 | < 10 | 4.8 | 21
| 1 | 6 | < 4 | < 0.1 | 0.1 | 2.8 | 2.7 | 2 | 1.3 | 0.7 | < 10 | 3.9 | < 10 | 3.633857 | 7.6 | < 0.1 | 2 | 0.1 | < 10 | 5.2
| Mean |  |  |  | 0.1 | 1.85 | 1.95 | 2.15 | 1.65 | 0.8833333 |  | 4.033333 |  | 3.482735 | 7.683333 | 0.18 | 2.666667 | 0.1333333 |  | 5.5
| Median |  |  |  | 0.1 | 1.75 | 1.85 | 2 | 1.7 | 0.8 |  | 4.05 |  | 3.516417 | 7.65 | 0.2 | 3 | 0.1 |  | 5.7
| Std Dev. |  |  |  | 0 | 0.5282045 | 0.6534524 | 0.3331666 | 0.2949576 | 0.2401388 |  | 0.273252 |  | 0.1379524 | 0.2041241 | 0.083666 | 0.5773503 | 0.05773503 |  | 0.409878
| Rel.Std.Dev. |  |  |  | 0% | 28.55% | 33.51% | 15.5% | 17.88% | 27.19% |  | 6.775% |  | 3.961% | 2.657% | 46.48% | 21.65% | 43.3% |  | 7.452%
| PDM3 |  |  |  | -95.12% | -9.791% | -4.914% | 4.838% | -19.54% | -56.93% |  | 96.67% |  | 69.82% | 274.7% | -91.22% | 30.03% | -93.5% |  | 168.2%
| Z-Score (Absolute) |  | 0.01 | 0.7 | 0.69 | 0.05 | 0.01 | 0.06 | 0.12 | 0.4 | 1.1 | 0.75 | 1.1 | 0.55 | 2.08 | 0.66 | 0.14 | 0.69 | 1.1 | 1.28
| Analytical results for Y in OREAS 292 (Certified Value 14.8 ppm) | [19 empty] | Certified
Y | Round | Replicate | Lab | Lab | Lab | Lab | Lab | Lab | Lab | Lab | Lab | Lab | Lab | Lab | Lab | Lab | Lab | Lab | Lab | Lab | 1
| No | No | 2.01 | 2.03 | 2.04 | 2.05 | 2.06 | 2.07 | 2.08 | 2.09 | 2.10 | 2.11 | 2.12 | 2.13 | 2.14 | 2.15 | 2.16 | 2.17 | 2.19 | 2.20 | ppm
|  |  | 4A*OES | 4A*MS | 4A*OES/MS | 4A*OES/MS | 4A*OES/MS | 4A*OES/MS | 4A*OES/MS | 4A*OES/MS | 4A*OES | 4A*OES/MS | 4A*OES/MS | 4A*OES | 4A*MS | 4A*MS | 4A*MS | 4A*OES/MS | 4A*OES | 4A*MS | 1
1
| 1 | 1 | 17.71 | 12.1 | 14.4 | 17 | 17.1 | 16.7 | 20.3 | 9.9 | 12.8 | 14.8 | 13 | 15.2193 | 15.28 | 16.6 | 11.2 | 23.2 | 25.77463 | 14.2 | 1
| 1 | 2 | 13.34 | 12.9 | 15 | 17.5 | 15 | 16 | 19.2 | 9.5 | 12.7 | 14.1 | 12.6 | 16.34254 | 14.88 | 16.7 | 10.5 | 21.9 | 25.59211 | 13.4 | 11
| 1 | 3 | 14.26 | 13.5 | 14.7 | 18.2 | 14.8 | 16.5 | 15.4 | 9.2 | 11.6 | 14.3 | 12.5 | 15.85726 | 15.21 | 18 | 11.3 | 21 | 25.081 | 13.9 | 16
| 1 | 4 | 14.835 | 15 | 13.7 | 18.5 | 16.1 | 15.2 | 19 | 10.2 | 12.2 | 14.5 | 12.9 | 15.54511 | 15.4 | 15.9 | 12.3 | 19.8 | 25.91659 | 13.3 | 14.84249
| 1 | 5 | 11.73 | 13.6 | 14.9 | 17.1 | 14.4 | 16.3 | 17.7 | 9.4 | 12.5 | 14.4 | 13 | 16.15372 | 14.88 | 17 | 11.5 | 20.1 | 25.785 | 12.6 | 65
| 1 | 6 | 13.685 | 15.4 | 14.1 | 17.2 | 15.3 | 17 | 17.4 | 9.2 | 12.2 | 14.7 | 12.7 | 15.34625 | 15.3 | 17.5 | 12.4 | 19.5 | 25.84579 | 12.8
| Mean |  | 14.26 | 13.75 | 14.46667 | 17.58333 | 15.45 | 16.28333 | 18.16667 | 9.566667 | 12.33333 | 14.46667 | 12.78333 | 15.74403 | 15.15833 | 16.95 | 11.53333 | 20.91667 | 25.66585 | 13.36667
| Median |  | 13.9725 | 13.55 | 14.55 | 17.35 | 15.15 | 16.4 | 18.35 | 9.45 | 12.35 | 14.45 | 12.8 | 15.70119 | 15.245 | 16.85 | 11.4 | 20.55 | 25.77981 | 13.35
| Std Dev. |  | 1.99053 | 1.2502 | 0.5006662 | 0.6242329 | 0.9894443 | 0.6306082 | 1.718914 | 0.4033196 | 0.4366539 | 0.2581989 | 0.2136976 | 0.4498941 | 0.2240015 | 0.7341662 | 0.7174027 | 1.421853 | 0.3061911 | 0.615359
| Rel.Std.Dev. |  | 13.96% | 9.092% | 3.461% | 3.55% | 6.404% | 3.873% | 9.462% | 4.216% | 3.54% | 1.785% | 1.672% | 2.858% | 1.478% | 4.331% | 6.22% | 6.798% | 1.193% | 4.604%
| PDM3 |  | -3.924% | -7.361% | -2.532% | 18.47% | 4.093% | 9.708% | 22.4% | -35.55% | -16.91% | -2.532% | -13.87% | 6.074% | 2.128% | 14.2% | -22.3% | 40.92% | 72.92% | -9.943%
| Z-Score (Absolute) |  | 0.21 | 0.41 | 0.13 | 1.07 | 0.25 | 0.57 | 1.29 | 2.02 | 0.96 | 0.13 | 0.78 | 0.36 | 0.13 | 0.82 | 1.26 | 2.35 | 4.18 | 0.56
| Analytical results for Yb in OREAS 292 (Certified Value 1.59 ppm) | [19 empty] | Certified
Yb | Round | Replicate | Lab | Lab | Lab | Lab | Lab | Lab | Lab | [11 empty] | 1
| No | No | 2.03 | 2.04 | 2.09 | 2.11 | 2.14 | 2.16 | 2.20 | [11 empty] | ppm
|  |  | 4A*MS | 4A*OES/MS | 4A*OES/MS | 4A*OES/MS | 4A*MS | 4A*MS | 4A*MS | [11 empty] | 2
2
| 1 | 1 | 1.6 | 1.6 | 1.4 | 1.6 | 1.94 | 1.6 | 1.63 | [11 empty] | 1
| 1 | 2 | 1.8 | 1.7 | 1.2 | 1.6 | 1.95 | 1.3 | 1.69 | [11 empty] | 22
| 1 | 3 | 1.6 | 1.6 | 1.2 | 1.4 | 1.91 | 1.5 | 1.65 | [11 empty] | 16
| 1 | 4 | 1.8 | 1.5 | 1.3 | 1.5 | 1.87 | 1.5 | 1.66 | [11 empty] | 1.592143
| 1 | 5 | 1.6 | 1.6 | 1.2 | 1.6 | 1.98 | 1.5 | 1.57 | [11 empty] | 66
| 1 | 6 | 1.9 | 1.6 | 1.2 | 1.6 | 1.88 | 1.4 | 1.64
| Mean |  | 1.716667 | 1.6 | 1.25 | 1.55 | 1.921667 | 1.466667 | 1.64
| Median |  | 1.7 | 1.6 | 1.2 | 1.6 | 1.925 | 1.5 | 1.645
| Std Dev. |  | 0.132916 | 0.06324555 | 0.083666 | 0.083666 | 0.04262237 | 0.1032796 | 0.04
| Rel.Std.Dev. |  | 7.743% | 3.953% | 6.693% | 5.398% | 2.218% | 7.042% | 2.439%
| PDM3 |  | 7.821% | 0.4935% | -21.49% | -2.647% | 20.7% | -7.881% | 3.006%
| Z-Score (Absolute) |  | 0.67 | 0 | 2.02 | 0.29 | 1.86 | 0.77 | 0.23
| Analytical results for Zn in OREAS 292 (Certified Value 105 ppm) | [19 empty] | Certified
Zn | Round | Replicate | Lab | Lab | Lab | Lab | Lab | Lab | Lab | Lab | Lab | Lab | Lab | Lab | Lab | Lab | Lab | Lab | Lab | Lab | 1
| No | No | 2.01 | 2.03 | 2.04 | 2.05 | 2.06 | 2.07 | 2.08 | 2.09 | 2.10 | 2.11 | 2.12 | 2.13 | 2.14 | 2.15 | 2.16 | 2.17 | 2.19 | 2.20 | ppm
|  |  | 4A*OES | 4A*MS | 4A*OES/MS | 4A*OES/MS | 4A*OES/MS | 4A*OES/MS | 4A*OES/MS | 4A*OES/MS | 4A*OES | 4A*OES/MS | 4A*OES/MS | 4A*OES | 4A*MS | 4A*OES | 4A*OES | 4A*OES/MS | 4A*OES | 4A*MS | 0
0
| 1 | 1 | 127.72 | 100.3 | 94.6 | 117 | 107 | 104 | 106 | 103 | 93 | 102 | 102 | 119.6286 | 118 | 83 | 114 | 102 | 118.1145 | 116 | 1
| 1 | 2 | 120.51 | 96.9 | 94.1 | 113 | 102 | 103 | 106 | 105 | 96 | 104 | 101 | 111.2444 | 116 | 81 | 120 | 91 | 119.4354 | 114 | 12
| 1 | 3 | 118.45 | 99.1 | 94.4 | 115 | 102 | 88 | 110 | 103 | 96 | 106 | 100 | 114.8766 | 113 | 86 | 114 | 90 | 118.3896 | 110 | 16
| 1 | 4 | 118.45 | 66.7 | 88.5 | 118 | 103 | 105 | 110 | 103 | 97 | 103 | 106 | 114.4398 | 119 | 79 | 105 | 84 | 118.2132 | 118 | 105.4059
| 1 | 5 | 116.39 | 103.8 | 91.2 | 117 | 102 | 106 | 108 | 100 | 98 | 106 | 100 | 113.1245 | 115 | 84 | 110 | 84 | 117.9722 | 123 | 67
| 1 | 6 | 125.66 | 81 | 90.2 | 116 | 101 | 108 | 108 | 105 | 99 | 107 | 100 | 119.3725 | 116 | 89 | 112 | 78 | 117.7252 | 123
| Mean |  | 121.1967 | 91.3 | 92.16667 | 116 | 102.8333 | 102.3333 | 108 | 103.1667 | 96.5 | 104.6667 | 101.5 | 115.4477 | 116.1667 | 83.66667 | 112.5 | 88.16667 | 118.3084 | 117.3333
| Median |  | 119.48 | 98 | 92.65 | 116.5 | 102 | 104.5 | 108 | 103 | 96.5 | 105 | 100.5 | 114.6582 | 116 | 83.5 | 113 | 87 | 118.1638 | 117
| Std Dev. |  | 4.497536 | 14.42706 | 2.564891 | 1.788854 | 2.136976 | 7.229569 | 1.788854 | 1.834848 | 2.073644 | 1.966384 | 2.345208 | 3.385014 | 2.136976 | 3.559026 | 4.969909 | 8.256311 | 0.5960665 | 5.125102
| Rel.Std.Dev. |  | 3.711% | 15.8% | 2.783% | 1.542% | 2.078% | 7.065% | 1.656% | 1.779% | 2.149% | 1.879% | 2.311% | 2.932% | 1.84% | 4.254% | 4.418% | 9.364% | 0.5038% | 4.368%
| PDM3 |  | 14.98% | -13.38% | -12.56% | 10.05% | -2.441% | -2.915% | 2.461% | -2.124% | -8.449% | -0.7013% | -3.706% | 9.527% | 10.21% | -20.62% | 6.73% | -16.36% | 12.24% | 11.32%
| Z-Score (Absolute) |  | 1 | 0.73 | 0.68 | 0.7 | 0.06 | 0.09 | 0.24 | 0.04 | 0.43 | 0.04 | 0.14 | 0.67 | 0.71 | 1.17 | 0.5 | 0.91 | 0.83 | 0.78
| Analytical results for Zr in OREAS 292 (Certified Value 108 ppm) | [19 empty] | Certified
Zr | Round | Replicate | Lab | Lab | Lab | Lab | Lab | Lab | Lab | Lab | Lab | Lab | Lab | Lab | Lab | Lab | Lab | Lab | Lab | Lab | 1
| No | No | 2.01 | 2.03 | 2.04 | 2.05 | 2.06 | 2.07 | 2.08 | 2.09 | 2.10 | 2.11 | 2.12 | 2.13 | 2.14 | 2.15 | 2.16 | 2.17 | 2.19 | 2.20 | ppm
|  |  | 4A*OES | 4A*MS | 4A*OES/MS | 4A*OES/MS | 4A*OES/MS | 4A*OES/MS | 4A*OES/MS | 4A*OES/MS | 4A*OES | 4A*OES/MS | 4A*OES/MS | 4A*OES | 4A*MS | 4A*MS | 4A*MS | 4A*OES/MS | 4A*OES | 4A*MS | 0
0
| 1 | 1 | 103.29 | 105.8 | 102.3 | 118 | 112 | 102 | 132 | 100.2 | 103 | 111 | 103 | 111.8891 | 113.4 | 103 | 104 | 110 | 110.3378 | 113 | 1
| 1 | 2 | 97.68 | 110.7 | 100.9 | 117.5 | 124.5 | 99.1 | 125 | 97.1 | 104 | 114 | 99.3 | 110.6022 | 111.9 | 106 | 100 | 121 | 109.4824 | 108 | 23
| 1 | 3 | 97.02 | 107.9 | 102.1 | 123 | 107 | 118.5 | 105 | 93.9 | 99.9 | 118 | 101 | 112.3853 | 113.8 | 110 | 99 | 124 | 108.6792 | 113 | 16
| 1 | 4 | 98.01 | 117.7 | 96.4 | 125 | 111.5 | 101 | 118.5 | 96.8 | 102 | 117 | 102 | 114.6094 | 111.9 | 102 | 100 | 119 | 110.7607 | 109 | 108.123
| 1 | 5 | 94.05 | 109.4 | 97.2 | 121 | 103.5 | 101.5 | 110 | 99.9 | 107 | 113 | 102 | 112.7237 | 111.4 | 98.7 | 97 | 124 | 112.105 | 106 | 68
| 1 | 6 | 101.42 | 117 | 96.8 | 121.5 | 106.5 | 104 | 113.5 | 93.4 | 106 | 119 | 96.4 | 114.6318 | 112.4 | 102 | 99 | 120 | 110.285 | 106
| Mean |  | 98.57833 | 111.4167 | 99.28333 | 121 | 110.8333 | 104.35 | 117.3333 | 96.88333 | 103.65 | 115.3333 | 100.6167 | 112.8069 | 112.4667 | 103.6167 | 99.83333 | 119.6667 | 110.275 | 109.1667
| Median |  | 97.845 | 110.05 | 99.05 | 121.25 | 109.25 | 101.75 | 116 | 96.95 | 103.5 | 115.5 | 101.5 | 112.5545 | 112.15 | 102.5 | 99.5 | 120.5 | 110.3114 | 108.5
| Std Dev. |  | 3.296637 | 4.881564 | 2.773746 | 2.880972 | 7.427427 | 7.110204 | 9.958246 | 2.870134 | 2.610555 | 3.141125 | 2.415298 | 1.579053 | 0.9416298 | 3.904058 | 2.316607 | 5.163978 | 1.163084 | 3.188521
| Rel.Std.Dev. |  | 3.344% | 4.381% | 2.794% | 2.381% | 6.701% | 6.814% | 8.487% | 2.962% | 2.519% | 2.724% | 2.4% | 1.4% | 0.8373% | 3.768% | 2.32% | 4.315% | 1.055% | 2.921%
| PDM3 |  | -8.828% | 3.046% | -8.176% | 11.91% | 2.507% | -3.49% | 8.518% | -10.4% | -4.137% | 6.669% | -6.942% | 4.332% | 4.017% | -4.168% | -7.667% | 10.68% | 1.99% | 0.9653%
| Z-Score (Absolute) |  | 1.23 | 0.19 | 1.16 | 1.25 | 0.12 | 0.59 | 0.84 | 1.42 | 0.67 | 0.62 | 1.01 | 0.34 | 0.3 | 0.68 | 1.1 | 1.1 | 0.06 | 0.06
Note on C17: Z-Scores have been calculated inclusive of individual outliers. In general, laboratory batches are rejected if Z-Score > 2.5.
Note on C36: Z-Scores have been calculated inclusive of individual outliers. In general, laboratory batches are rejected if Z-Score > 2.5.
Note on C54: Z-Scores have been calculated inclusive of individual outliers. In general, laboratory batches are rejected if Z-Score > 2.5.
Note on C72: Z-Scores have been calculated inclusive of individual outliers. In general, laboratory batches are rejected if Z-Score > 2.5.
Note on C90: Z-Scores have been calculated inclusive of individual outliers. In general, laboratory batches are rejected if Z-Score > 2.5.
Note on C109: Z-Scores have been calculated inclusive of individual outliers. In general, laboratory batches are rejected if Z-Score > 2.5.
Note on C128: Z-Scores have been calculated inclusive of individual outliers. In general, laboratory batches are rejected if Z-Score > 2.5.
Note on C146: Z-Scores have been calculated inclusive of individual outliers. In general, laboratory batches are rejected if Z-Score > 2.5.
Note on C164: Z-Scores have been calculated inclusive of individual outliers. In general, laboratory batches are rejected if Z-Score > 2.5.
Note on C182: Z-Scores have been calculated inclusive of individual outliers. In general, laboratory batches are rejected if Z-Score > 2.5.
Note on C201: Z-Scores have been calculated inclusive of individual outliers. In general, laboratory batches are rejected if Z-Score > 2.5.
Note on C219: Z-Scores have been calculated inclusive of individual outliers. In general, laboratory batches are rejected if Z-Score > 2.5.
Note on C238: Z-Scores have been calculated inclusive of individual outliers. In general, laboratory batches are rejected if Z-Score > 2.5.
Note on C256: Z-Scores have been calculated inclusive of individual outliers. In general, laboratory batches are rejected if Z-Score > 2.5.
Note on C274: Z-Scores have been calculated inclusive of individual outliers. In general, laboratory batches are rejected if Z-Score > 2.5.
Note on C292: Z-Scores have been calculated inclusive of individual outliers. In general, laboratory batches are rejected if Z-Score > 2.5.
Note on C310: Z-Scores have been calculated inclusive of individual outliers. In general, laboratory batches are rejected if Z-Score > 2.5.
Note on C328: Z-Scores have been calculated inclusive of individual outliers. In general, laboratory batches are rejected if Z-Score > 2.5.
Note on C346: Z-Scores have been calculated inclusive of individual outliers. In general, laboratory batches are rejected if Z-Score > 2.5.
Note on C364: Z-Scores have been calculated inclusive of individual outliers. In general, laboratory batches are rejected if Z-Score > 2.5.
Note on C383: Z-Scores have been calculated inclusive of individual outliers. In general, laboratory batches are rejected if Z-Score > 2.5.
Note on C401: Z-Scores have been calculated inclusive of individual outliers. In general, laboratory batches are rejected if Z-Score > 2.5.
Note on C419: Z-Scores have been calculated inclusive of individual outliers. In general, laboratory batches are rejected if Z-Score > 2.5.
Note on C437: Z-Scores have been calculated inclusive of individual outliers. In general, laboratory batches are rejected if Z-Score > 2.5.
Note on C455: Z-Scores have been calculated inclusive of individual outliers. In general, laboratory batches are rejected if Z-Score > 2.5.
Note on C473: Z-Scores have been calculated inclusive of individual outliers. In general, laboratory batches are rejected if Z-Score > 2.5.
Note on C491: Z-Scores have been calculated inclusive of individual outliers. In general, laboratory batches are rejected if Z-Score > 2.5.
Note on C509: Z-Scores have been calculated inclusive of individual outliers. In general, laboratory batches are rejected if Z-Score > 2.5.
Note on C528: Z-Scores have been calculated inclusive of individual outliers. In general, laboratory batches are rejected if Z-Score > 2.5.
Note on C546: Z-Scores have been calculated inclusive of individual outliers. In general, laboratory batches are rejected if Z-Score > 2.5.
Note on C564: Z-Scores have been calculated inclusive of individual outliers. In general, laboratory batches are rejected if Z-Score > 2.5.
Note on C582: Z-Scores have been calculated inclusive of individual outliers. In general, laboratory batches are rejected if Z-Score > 2.5.
Note on C600: Z-Scores have been calculated inclusive of individual outliers. In general, laboratory batches are rejected if Z-Score > 2.5.
Note on C618: Z-Scores have been calculated inclusive of individual outliers. In general, laboratory batches are rejected if Z-Score > 2.5.
Note on C636: Z-Scores have been calculated inclusive of individual outliers. In general, laboratory batches are rejected if Z-Score > 2.5.
Note on C654: Z-Scores have been calculated inclusive of individual outliers. In general, laboratory batches are rejected if Z-Score > 2.5.
Note on C672: Z-Scores have been calculated inclusive of individual outliers. In general, laboratory batches are rejected if Z-Score > 2.5.
Note on C690: Z-Scores have been calculated inclusive of individual outliers. In general, laboratory batches are rejected if Z-Score > 2.5.
Note on C708: Z-Scores have been calculated inclusive of individual outliers. In general, laboratory batches are rejected if Z-Score > 2.5.
Note on C726: Z-Scores have been calculated inclusive of individual outliers. In general, laboratory batches are rejected if Z-Score > 2.5.
Note on C744: Z-Scores have been calculated inclusive of individual outliers. In general, laboratory batches are rejected if Z-Score > 2.5.
Note on C762: Z-Scores have been calculated inclusive of individual outliers. In general, laboratory batches are rejected if Z-Score > 2.5.
Note on C780: Z-Scores have been calculated inclusive of individual outliers. In general, laboratory batches are rejected if Z-Score > 2.5.
Note on C799: Z-Scores have been calculated inclusive of individual outliers. In general, laboratory batches are rejected if Z-Score > 2.5.
Note on C817: Z-Scores have been calculated inclusive of individual outliers. In general, laboratory batches are rejected if Z-Score > 2.5.
Note on C835: Z-Scores have been calculated inclusive of individual outliers. In general, laboratory batches are rejected if Z-Score > 2.5.
Note on C854: Z-Scores have been calculated inclusive of individual outliers. In general, laboratory batches are rejected if Z-Score > 2.5.
Note on C872: Z-Scores have been calculated inclusive of individual outliers. In general, laboratory batches are rejected if Z-Score > 2.5.
Note on C891: Z-Scores have been calculated inclusive of individual outliers. In general, laboratory batches are rejected if Z-Score > 2.5.
Note on C909: Z-Scores have been calculated inclusive of individual outliers. In general, laboratory batches are rejected if Z-Score > 2.5.
Note on C927: Z-Scores have been calculated inclusive of individual outliers. In general, laboratory batches are rejected if Z-Score > 2.5.
Note on C945: Z-Scores have been calculated inclusive of individual outliers. In general, laboratory batches are rejected if Z-Score > 2.5.
Note on C963: Z-Scores have been calculated inclusive of individual outliers. In general, laboratory batches are rejected if Z-Score > 2.5.
Note on C982: Z-Scores have been calculated inclusive of individual outliers. In general, laboratory batches are rejected if Z-Score > 2.5.
Note on C1000: Z-Scores have been calculated inclusive of individual outliers. In general, laboratory batches are rejected if Z-Score > 2.5.
Note on C1018: Z-Scores have been calculated inclusive of individual outliers. In general, laboratory batches are rejected if Z-Score > 2.5.
Note on C1036: Z-Scores have been calculated inclusive of individual outliers. In general, laboratory batches are rejected if Z-Score > 2.5.
Note on C1054: Z-Scores have been calculated inclusive of individual outliers. In general, laboratory batches are rejected if Z-Score > 2.5.
Note on C1072: Z-Scores have been calculated inclusive of individual outliers. In general, laboratory batches are rejected if Z-Score > 2.5.
Note on C1090: Z-Scores have been calculated inclusive of individual outliers. In general, laboratory batches are rejected if Z-Score > 2.5.
Note on C1108: Z-Scores have been calculated inclusive of individual outliers. In general, laboratory batches are rejected if Z-Score > 2.5.

## Aqua Regia
| Analytical results for Ag in OREAS 292 (Certified Value 0.739 ppm) | [20 empty] | Certified
Ag | Round | Replicate | Lab | Lab | Lab | Lab | Lab | Lab | Lab | Lab | Lab | Lab | Lab | Lab | Lab | Lab | Lab | Lab | Lab | Lab | Lab | 1
| No | No | 2.01 | 2.02 | 2.03 | 2.05 | 2.06 | 2.07 | 2.08 | 2.09 | 2.10 | 2.11 | 2.12 | 2.13 | 2.14 | 2.15 | 2.16 | 2.17 | 2.18 | 2.19 | 2.20 | ppm
|  |  | AR*MS | AR*OES | AR*MS | AR*MS | AR*MS | AR*MS | AR*MS | AR*OES/MS | AR*OES | AR*OES/MS | AR*OES | AR*OES/MS | AR*MS | AR*OES/MS | AR*OES | AR*OES/MS | AR*OES | AR*OES | AR*MS | 3
|  |  | 0.5g | 0.2g | 0.5g | 0.5g | 0.5g | 0.5g | 0.5g | 0.25g | 0.25g | 0.25g | 0.25g | 01g | 0.5g | 01g | 01g | 0.5g | 0.25g | 0.5g | 0.1g | 3
| 1 | 1 | 0.8013 | 0.8 | 1.104 | 0.72 | 0.77 | 0.73 | 0.69 | 0.98 | < 2 | 0.69 | < 2 | 0.7286422 | 0.78 | 1.37 | 0.84 | 0.721 | 0.71 | < 0.5 | 0.66 | 1
| 1 | 2 | 0.7974 | 0.83 | 1.132 | 0.69 | 0.75 | 0.75 | 0.7 | 1.04 | < 2 | 0.69 | < 2 | 0.692094 | 0.79 | 1.38 | 0.83 | 0.713 | 0.71 | < 0.5 | 0.69 | 36
| 1 | 3 | 0.7855 | 0.79 | 1.127 | 0.71 | 0.76 | 0.75 | 1 | 0.99 | < 2 | 0.7 | < 2 | 0.7142567 | 0.76 | 1.4 | 0.79 | 0.711 | 0.67 | < 0.5 | 0.7 | 16
| 1 | 4 | 0.7719 | 0.77 | 1.126 | 0.72 | 0.76 | 0.72 | 0.63 | 0.98 | < 2 | 0.65 | < 2 | 0.7185753 | 0.75 | 1.36 | 0.79 | 0.752 | 0.7 | < 0.5 | 0.7 | 0.739469
| 1 | 5 | 0.802 | 0.89 | 1.191 | 0.68 | 0.76 | 0.73 | 0.73 | 0.98 | < 2 | 0.69 | < 2 | 0.6995045 | 0.8 | 1.39 | 0.83 | 0.725 | 0.77 | < 0.5 | 0.71 | 70
| 1 | 6 | 0.8107 | 0.83 | 1.14 | 0.7 | 0.76 | 0.71 | 0.67 | 0.97 | < 2 | 0.72 | < 2 | 0.6827065 | 0.76 | 1.4 | 0.81 | 0.728 | 0.76 | < 0.5 | 0.69
| Mean |  | 0.7948 | 0.8183333 | 1.136667 | 0.7033333 | 0.76 | 0.7316667 | 0.7366667 | 0.99 |  | 0.69 |  | 0.7059632 | 0.7733333 | 1.383333 | 0.815 | 0.725 | 0.72 |  | 0.6916667
| Median |  | 0.79935 | 0.815 | 1.1295 | 0.705 | 0.76 | 0.73 | 0.695 | 0.98 |  | 0.69 |  | 0.7068806 | 0.77 | 1.385 | 0.82 | 0.723 | 0.71 |  | 0.695
| Std Dev. |  | 0.01388928 | 0.04215052 | 0.02918675 | 0.01632993 | 0.006324555 | 0.01602082 | 0.1332166 | 0.02529822 |  | 0.02280351 |  | 0.0174191 | 0.01966384 | 0.01632993 | 0.02167948 | 0.01479189 | 0.03794733 |  | 0.01722401
| Rel.Std.Dev. |  | 1.748% | 5.151% | 2.568% | 2.322% | 0.8322% | 2.19% | 18.08% | 2.555% |  | 3.305% |  | 2.467% | 2.543% | 1.18% | 2.66% | 2.04% | 5.27% |  | 2.49%
| PDM3 |  | 7.483% | 10.67% | 53.71% | -4.887% | 2.776% | -1.055% | -0.379% | 33.88% |  | -6.69% |  | -4.531% | 4.58% | 87.07% | 10.21% | -1.957% | -2.633% |  | -6.464%
| Z-Score (Absolute) |  | 0.41 | 0.69 | 4.48 | 0.67 | 0 | 0.34 | 0.28 | 2.74 | 2.86 | 0.83 | 2.86 | 0.64 | 0.16 | 7.42 | 0.65 | 0.42 | 0.48 | 6.07 | 0.81
| Analytical results for Al in OREAS 292 (Certified Value 1.24 wt.%) | [20 empty] | Certified
Al | Round | Replicate | Lab | Lab | Lab | Lab | Lab | Lab | Lab | Lab | Lab | Lab | Lab | Lab | Lab | Lab | Lab | Lab | Lab | Lab |  | 1
| No | No | 2.01 | 2.03 | 2.05 | 2.06 | 2.07 | 2.08 | 2.09 | 2.10 | 2.11 | 2.12 | 2.13 | 2.14 | 2.15 | 2.16 | 2.17 | 2.18 | 2.19 | 2.20 |  | wt.%
|  |  | AR*OES | AR*MS | AR*MS | AR*MS | AR*MS | AR*MS | AR*OES/MS | AR*OES | AR*OES/MS | AR*OES | AR*OES/MS | AR*MS | AR*OES/MS | AR*OES | AR*OES/MS | AR*OES | AR*OES | AR*OES |  | 2
|  |  | 0.5g | 0.5g | 0.5g | 0.5g | 0.5g | 0.5g | 0.25g | 0.25g | 0.25g | 0.25g | 01g | 0.5g | 01g | 01g | 0.5g | 0.25g | 0.5g | 0.1g |  | 3
| 1 | 1 | 1.197 | 1.15 | 1.27 | 1.21 | 1.19 | 1.2 | 1.12 | 1.15 | 1.07 | 1.29 | 1.732653 | 1.242 | 1.37 | 1.544 | 1.43 | 1.22 | 1.59 | 1.95 |  | 1
| 1 | 2 | 1.26 | 1.23 | 1.25 | 1.21 | 1.2 | 1.18 | 1.12 | 1.12 | 1.11 | 1.31 | 1.731455 | 1.233 | 1.36 | 1.7579 | 1.34 | 1.26 | 1.567076 | 1.94 |  | 3
| 1 | 3 | 1.218 | 1.24 | 1.29 | 1.23 | 1.2 | 1.18 | 1.12 | 1.14 | 1.08 | 1.28 | 1.720159 | 1.267 | 1.39 | 1.4765 | 1.24 | 1.07 | 1.57 | 1.96 |  | 16
| 1 | 4 | 1.1445 | 1.25 | 1.29 | 1.22 | 1.19 | 1.22 | 1.11 | 1.14 | 1.11 | 1.3 | 1.711938 | 1.219 | 1.39 | 1.5886 | 1.43 | 1.1 | 1.59 | 1.82 |  | 1.238121
| 1 | 5 | 1.1655 | 1.21 | 1.28 | 1.2 | 1.16 | 1.2 | 1.11 | 1.09 | 1.1 | 1.31 | 1.709844 | 1.25 | 1.38 | 1.4838 | 1.36 | 1.13 | 1.553056 | 1.89 |  | 71
| 1 | 6 | 1.2285 | 1.13 | 1.27 | 1.2 | 1.16 | 1.24 | 1.1 | 1.1 | 1.08 | 1.32 | 1.705989 | 1.227 | 1.37 | 1.4316 | 1.37 | 1.31 | 1.561065 | 1.99
| Mean |  | 1.20225 | 1.201667 | 1.275 | 1.211667 | 1.183333 | 1.203333 | 1.113333 | 1.123333 | 1.091667 | 1.301667 | 1.718673 | 1.239667 | 1.376667 | 1.547067 | 1.361667 | 1.181667 | 1.571866 | 1.925
| Median |  | 1.2075 | 1.22 | 1.275 | 1.21 | 1.19 | 1.2 | 1.115 | 1.13 | 1.09 | 1.305 | 1.716049 | 1.2375 | 1.375 | 1.5139 | 1.365 | 1.175 | 1.568538 | 1.945
| Std Dev. |  | 0.04239192 | 0.04996666 | 0.01516575 | 0.01169045 | 0.01861899 | 0.0233809 | 0.008164966 | 0.0242212 | 0.01722401 | 0.0147196 | 0.01135962 | 0.0172704 | 0.0121106 | 0.117047 | 0.07026142 | 0.09579492 | 0.01519613 | 0.06090977
| Rel.Std.Dev. |  | 3.526% | 4.158% | 1.189% | 0.9648% | 1.573% | 1.943% | 0.7334% | 2.156% | 1.578% | 1.131% | 0.661% | 1.393% | 0.8797% | 7.566% | 5.16% | 8.107% | 0.9668% | 3.164%
| PDM3 |  | -2.897% | -2.944% | 2.979% | -2.137% | -4.425% | -2.81% | -10.08% | -9.271% | -11.83% | 5.132% | 38.81% | 0.1248% | 11.19% | 24.95% | 9.978% | -4.56% | 26.96% | 55.48%
| Z-Score (Absolute) |  | 0.18 | 0.18 | 0.37 | 0.11 | 0.32 | 0.17 | 0.85 | 0.77 | 1.01 | 0.57 | 3.73 | 0.11 | 1.14 | 2.43 | 1.03 | 0.33 | 2.62 | 5.29
| Analytical results for As in OREAS 292 (Certified Value 488 ppm) | [20 empty] | Certified
As | Round | Replicate | Lab | Lab | Lab | Lab | Lab | Lab | Lab | Lab | Lab | Lab | Lab | Lab | Lab | Lab | Lab | Lab | Lab | Lab |  | 1
| No | No | 2.01 | 2.02 | 2.03 | 2.05 | 2.06 | 2.07 | 2.08 | 2.09 | 2.10 | 2.11 | 2.13 | 2.14 | 2.15 | 2.16 | 2.17 | 2.18 | 2.19 | 2.20 |  | ppm
|  |  | AR*OES | AR*OES | AR*MS | AR*MS | AR*MS | AR*MS | AR*MS | AR*OES/MS | AR*OES | AR*OES/MS | AR*OES/MS | AR*MS | AR*OES/MS | AR*OES | AR*OES/MS | AR*OES | AR*OES | AR*MS |  | 0
|  |  | 0.5g | 0.2g | 0.5g | 0.5g | 0.5g | 0.5g | 0.5g | 0.25g | 0.25g | 0.25g | 01g | 0.5g | 01g | 01g | 0.5g | 0.25g | 0.5g | 0.1g |  | 0
| 1 | 1 | 576.20464 | 497.34 | 565.5 | 335 | 421 | 443 | 402 | 510 | 433 | 544 | 534.2298 | 462.21 | 71 | 411 | 8.1 | 569 | 488.6342 | 592 |  | 1
| 1 | 2 | 578.54236 | 471.12 | 564.7 | 396 | 422 | 466 | 416 | 466 | 433 | 535 | 511.4371 | 461.27 | 85 | 416 | 11 | 576 | 488.079 | 619 |  | 4
| 1 | 3 | 587.29341 | 476.4 | 552.3 | 362 | 418 | 451 | 425 | 507 | 434 | 531 | 510.4411 | 465.97 | 74 | 406 | 20.5 | 505 | 489.0264 | 613 |  | 16
| 1 | 4 | 534.1138 | 485.65 | 565.6 | 370 | 466 | 453 | 421 | 507 | 434 | 538 | 528.942 | 454.62 | 89 | 434 | 10.8 | 526 | 485.885 | 605 |  | 488.4749
| 1 | 5 | 561.87351 | 506.14 | 571.7 | 390 | 440 | 442 | 423 | 492 | 436 | 532 | 512.9068 | 472.51 | 97 | 406 | 10.7 | 549 | 489.35 | 612 |  | 72
| 1 | 6 | 555.5 | 491.7 | 556.9 | 400 | 393 | 475 | 529 | 524 | 439 | 541 | 526.499 | 486.19 | 127 | 410 | 9.3 | 596 | 485.61 | 595
| Mean |  | 565.588 | 488.0583 | 562.7833 | 375.5 | 426.6667 | 455 | 436 | 501 | 434.8333 | 536.8333 | 520.7426 | 467.1283 | 90.5 | 413.8333 | 11.73333 | 553.5 | 487.7641 | 606
| Median |  | 569.039075 | 488.675 | 565.1 | 380 | 421.5 | 452 | 422 | 507 | 434 | 536.5 | 519.7029 | 464.09 | 87 | 410.5 | 10.75 | 559 | 488.3566 | 608.5
| Std Dev. |  | 19.27612 | 13.07656 | 6.97149 | 24.83345 | 24.44313 | 13.06905 | 46.30335 | 19.93991 | 2.316607 | 5.115336 | 10.35744 | 11.03286 | 20.29532 | 10.55304 | 4.437417 | 33.70905 | 1.620849 | 10.69579
| Rel.Std.Dev. |  | 3.408% | 2.679% | 1.239% | 6.613% | 5.729% | 2.872% | 10.62% | 3.98% | 0.5328% | 0.9529% | 1.989% | 2.362% | 22.43% | 2.55% | 37.82% | 6.09% | 0.3323% | 1.765%
| PDM3 |  | 15.79% | -0.08527% | 15.21% | -23.13% | -12.65% | -6.853% | -10.74% | 2.564% | -10.98% | 9.9% | 6.606% | -4.37% | -81.47% | -15.28% | -97.6% | 13.31% | -0.1455% | 24.06%
| Z-Score (Absolute) |  | 1.08 | 0.13 | 1.04 | 1.25 | 0.62 | 0.27 | 0.51 | 0.29 | 0.52 | 0.73 | 0.53 | 0.13 | 4.74 | 0.78 | 5.7 | 0.93 | 0.13 | 1.57
| Analytical results for B in OREAS 292 (Indicative Value 18.3 ppm) | [20 empty] | Indicative
B | Round | Replicate | Lab | Lab | Lab | Lab | Lab | Lab | Lab | Lab | Lab | Lab | Lab | Lab | Lab | [6 empty] | 1
| No | No | 2.03 | 2.05 | 2.06 | 2.07 | 2.08 | 2.09 | 2.11 | 2.13 | 2.14 | 2.16 | 2.17 | 2.18 | 2.19 | [6 empty] | ppm
|  |  | AR*MS | AR*MS | AR*MS | AR*MS | AR*MS | AR*OES/MS | AR*OES/MS | AR*OES/MS | AR*MS | AR*OES | AR*OES/MS | AR*OES | AR*OES | [6 empty] | 1
|  |  | 0.5g | 0.5g | 0.5g | 0.5g | 0.5g | 0.25g | 0.25g | 01g | 0.5g | 01g | 0.5g | 0.25g | 0.5g | [6 empty] | 1
| 1 | 1 | 49 | 10 | 10 | 10 | 10 | < 10 | 24 | < 10 | 12 | 19 | 23 | 21.7 | 42.905 | [6 empty] | 1
| 1 | 2 | 52 | 10 | 10 | 10 | 10 | < 10 | 27 | < 10 | 13 | 22 | 23 | 23.1 | 43.325 | [6 empty] | 18
| 1 | 3 | 56 | 10 | 10 | 10 | 10 | < 10 | 15 | < 10 | 12 | 19 | 21 | 20.4 | 42.87 | [6 empty] | 16
| 1 | 4 | 61 | 10 | 20 | 10 | 10 | < 10 | 21 | < 10 | 13 | 20 | 24 | 21.3 | 41.61 | [6 empty] | 18.26792
| 1 | 5 | 52 | 10 | 10 | 10 | 10 | < 10 | 19 | < 10 | 13 | 19 | 22 | 21.6 | 43.925 | [6 empty] | 24
| 1 | 6 | 44 | 10 | 10 | 10 | 10 | < 10 | 26 | < 10 | 12 | 18 | 24 | 22.4 | 42.94
| Mean |  | 52.33333 | 10 | 11.66667 | 10 | 10 |  | 22 |  | 12.5 | 19.5 | 22.83333 | 21.75 | 42.92917
| Median |  | 52 | 10 | 10 | 10 | 10 |  | 22.5 |  | 12.5 | 19 | 23 | 21.65 | 42.9225
| Std Dev. |  | 5.819507 | 0 | 4.082483 | 0 | 0 |  | 4.560702 |  | 0.5477226 | 1.378405 | 1.169045 | 0.9268225 | 0.7606275
| Rel.Std.Dev. |  | 11.12% | 0% | 34.99% | 0% | 0% |  | 20.73% |  | 4.382% | 7.069% | 5.12% | 4.261% | 1.772%
| PDM3 |  | 186.5% | -45.26% | -36.14% | -45.26% | -45.26% |  | 20.43% |  | -31.57% | 6.745% | 24.99% | 19.06% | 135%
| Z-Score (Absolute) |  | 3.58 | 0.22 | 0.07 | 0.22 | 0.22 | 0.67 | 0.85 | 0.67 | 0 | 0.63 | 0.93 | 0.83 | 2.74
| Analytical results for Ba in OREAS 292 (Certified Value 136 ppm) | [20 empty] | Certified
Ba | Round | Replicate | Lab | Lab | Lab | Lab | Lab | Lab | Lab | Lab | Lab | Lab | Lab | Lab | Lab | Lab | Lab | Lab | Lab | Lab | Lab | 1
| No | No | 2.01 | 2.02 | 2.03 | 2.05 | 2.06 | 2.07 | 2.08 | 2.09 | 2.10 | 2.11 | 2.12 | 2.13 | 2.14 | 2.15 | 2.16 | 2.17 | 2.18 | 2.19 | 2.20 | ppm
|  |  | AR*OES | AR*OES | AR*MS | AR*MS | AR*MS | AR*MS | AR*MS | AR*OES/MS | AR*OES | AR*OES/MS | AR*OES | AR*OES/MS | AR*MS | AR*OES/MS | AR*OES | AR*OES/MS | AR*OES | AR*OES | AR*OES | 0
|  |  | 0.5g | 0.2g | 0.5g | 0.5g | 0.5g | 0.5g | 0.5g | 0.25g | 0.25g | 0.25g | 0.25g | 01g | 0.5g | 01g | 01g | 0.5g | 0.25g | 0.5g | 0.1g | 0
| 1 | 1 | 140.7 | 122.4 | 125.7 | 130 | 130 | 130 | 110 | 128 | 118 | 148 | 134 | 141.4118 | 135.47 | 136 | 155 | 11.5 | 160 | 51.44367 | 167 | 1
| 1 | 2 | 145.95 | 117.79 | 132 | 130 | 130 | 130 | 120 | 127 | 115 | 148 | 138 | 141.8536 | 132.32 | 126 | 174 | 10.5 | 160 | 51.168 | 167 | 5
| 1 | 3 | 143.85 | 125.41 | 132.9 | 130 | 140 | 130 | 110 | 129 | 117 | 149 | 142 | 151.559 | 129.87 | 133 | 148 | 8.6 | 150 | 52.432 | 171 | 16
| 1 | 4 | 139.65 | 124.48 | 134.8 | 140 | 140 | 130 | 110 | 127 | 117 | 140 | 142 | 153.8411 | 134.06 | 124 | 158 | 11.8 | 150 | 51.55728 | 154 | 136.4984
| 1 | 5 | 138.6 | 122.88 | 130.2 | 140 | 130 | 130 | 110 | 128 | 114 | 144 | 143 | 137.9206 | 136.01 | 138 | 148 | 11.2 | 150 | 52.364 | 164 | 73
| 1 | 6 | 145.95 | 119.83 | 122.7 | 140 | 130 | 130 | 140 | 127 | 115 | 147 | 142 | 137.5243 | 133.61 | 129 | 143 | 10.9 | 170 | 51.204 | 161
| Mean |  | 142.45 | 122.1317 | 129.7167 | 135 | 133.3333 | 130 | 116.6667 | 127.6667 | 116 | 146 | 140.1667 | 144.0184 | 133.5567 | 131 | 154.3333 | 10.75 | 156.6667 | 51.69482 | 164
| Median |  | 142.275 | 122.64 | 131.1 | 135 | 130 | 130 | 110 | 127.5 | 116 | 147.5 | 142 | 141.6327 | 133.835 | 131 | 151.5 | 11.05 | 155 | 51.50047 | 165.5
| Std Dev. |  | 3.230635 | 2.865026 | 4.621436 | 5.477226 | 5.163978 | 0 | 12.1106 | 0.8164966 | 1.549193 | 3.405877 | 3.488075 | 6.988331 | 2.238604 | 5.585696 | 11.03932 | 1.146734 | 8.164966 | 0.564212 | 5.932959
| Rel.Std.Dev. |  | 2.268% | 2.346% | 3.563% | 4.057% | 3.873% | 0% | 10.38% | 0.6396% | 1.336% | 2.333% | 2.489% | 4.852% | 1.676% | 4.264% | 7.153% | 10.67% | 5.212% | 1.091% | 3.618%
| PDM3 |  | 4.36% | -10.53% | -4.968% | -1.098% | -2.319% | -4.761% | -14.53% | -6.47% | -15.02% | 6.961% | 2.687% | 5.509% | -2.155% | -4.028% | 13.07% | -92.12% | 14.78% | -62.13% | 20.15%
| Z-Score (Absolute) |  | 0.58 | 0.71 | 0.23 | 0.11 | 0 | 0.21 | 1.05 | 0.36 | 1.09 | 0.8 | 0.43 | 0.67 | 0.01 | 0.15 | 1.33 | 7.74 | 1.47 | 5.15 | 1.94
| Analytical results for Be in OREAS 292 (Certified Value 1.05 ppm) | [20 empty] | Certified
Be | Round | Replicate | Lab | Lab | Lab | Lab | Lab | Lab | Lab | Lab | Lab | Lab | Lab | Lab | Lab | Lab | Lab | Lab |  |  |  | 1
| No | No | 2.02 | 2.05 | 2.06 | 2.07 | 2.08 | 2.09 | 2.10 | 2.11 | 2.12 | 2.13 | 2.14 | 2.15 | 2.17 | 2.18 | 2.19 | 2.20 |  |  |  | ppm
|  |  | AR*OES | AR*MS | AR*MS | AR*MS | AR*MS | AR*OES/MS | AR*OES | AR*OES/MS | AR*OES | AR*OES/MS | AR*MS | AR*OES/MS | AR*OES/MS | AR*OES | AR*OES | AR*MS |  |  |  | 2
|  |  | 0.2g | 0.5g | 0.5g | 0.5g | 0.5g | 0.25g | 0.25g | 0.25g | 0.25g | 01g | 0.5g | 01g | 0.5g | 0.25g | 0.5g | 0.1g |  |  |  | 2
| 1 | 1 | 0.93 | 1.08 | 1.15 | 1 | 0.89 | 1.1 | 0.9 | 1.2 | 1.1 | 1.200027 | 1.18 | 0.96 | 1.1 | < 2 | < 5 | 0.93 |  |  |  | 1
| 1 | 2 | 0.9 | 1.02 | 1.12 | 1.03 | 0.85 | 1.3 | 0.9 | 1.3 | 1.2 | 1.150338 | 1.13 | 0.85 | 1.2 | < 2 | < 5 | 0.9 |  |  |  | 6
| 1 | 3 | 0.94 | 1.06 | 1.16 | 1.05 | 1 | 1.2 | 0.9 | 1.2 | 1.2 | 1.191752 | 1.21 | 0.89 | 1 | < 2 | < 5 | 0.9 |  |  |  | 16
| 1 | 4 | 0.92 | 1.08 | 1.09 | 1.07 | 0.84 | 1.2 | 0.9 | 1.1 | 1.2 | 1.199249 | 1.14 | 0.89 | 1.1 | < 2 | < 5 | 0.81 |  |  |  | 1.052825
| 1 | 5 | 0.94 | 1.1 | 1.13 | 0.97 | 0.92 | 1.1 | 0.8 | 1.2 | 1.2 | 1.219536 | 1.18 | 0.91 | 1 | < 2 | < 5 | 0.89 |  |  |  | 74
| 1 | 6 | 0.92 | 1.07 | 1.14 | 0.96 | 0.97 | 1.3 | 0.8 | 1.3 | 1.2 | 1.160389 | 1.18 | 0.88 | 1.1 | < 2 | < 5 | 0.75
| Mean |  | 0.925 | 1.068333 | 1.131667 | 1.013333 | 0.9116667 | 1.2 | 0.8666667 | 1.216667 | 1.183333 | 1.186882 | 1.17 | 0.8966667 | 1.083333 |  |  | 0.8633333
| Median |  | 0.925 | 1.075 | 1.135 | 1.015 | 0.905 | 1.2 | 0.9 | 1.2 | 1.2 | 1.195501 | 1.18 | 0.89 | 1.1 |  |  | 0.895
| Std Dev. |  | 0.01516575 | 0.0271416 | 0.02483277 | 0.04412105 | 0.06431692 | 0.08944272 | 0.05163978 | 0.07527727 | 0.04082483 | 0.02627967 | 0.02966479 | 0.03669696 | 0.07527727 |  |  | 0.06860515
| Rel.Std.Dev. |  | 1.64% | 2.541% | 2.194% | 4.354% | 7.055% | 7.454% | 5.958% | 6.187% | 3.45% | 2.214% | 2.535% | 4.093% | 6.949% |  |  | 7.947%
| PDM3 |  | -12.14% | 1.473% | 7.489% | -3.751% | -13.41% | 13.98% | -17.68% | 15.56% | 12.4% | 12.73% | 11.13% | -14.83% | 2.898% |  |  | -18%
| Z-Score (Absolute) |  | 0.86 | 0.04 | 0.32 | 0.36 | 0.94 | 0.71 | 1.2 | 0.81 | 0.62 | 0.64 | 0.54 | 1.03 | 0.04 | 0.43 | 8.17 | 1.22
| Analytical results for Bi in OREAS 292 (Certified Value 0.62 ppm) | [20 empty] | Certified
Bi | Round | Replicate | Lab | Lab | Lab | Lab | Lab | Lab | Lab | Lab | Lab | Lab | Lab | Lab | Lab | Lab | Lab | Lab | Lab | Lab | Lab | 1
| No | No | 2.01 | 2.02 | 2.03 | 2.05 | 2.06 | 2.07 | 2.08 | 2.09 | 2.10 | 2.11 | 2.12 | 2.13 | 2.14 | 2.15 | 2.16 | 2.17 | 2.18 | 2.19 | 2.20 | ppm
|  |  | AR*OES | AR*OES | AR*MS | AR*MS | AR*MS | AR*MS | AR*MS | AR*OES/MS | AR*OES | AR*OES/MS | AR*OES | AR*OES/MS | AR*MS | AR*OES/MS | AR*OES | AR*OES/MS | AR*OES | AR*OES | AR*MS | 2
|  |  | 0.5g | 0.2g | 0.5g | 0.5g | 0.5g | 0.5g | 0.5g | 0.25g | 0.25g | 0.25g | 0.25g | 01g | 0.5g | 01g | 01g | 0.5g | 0.25g | 0.5g | 0.1g | 3
| 1 | 1 | < 3 | < 10 | 0.55 | 0.62 | 0.62 | 0.63 | 0.64 | 0.66 | < 10 | 0.46 | < 5 | 0.6378314 | 0.48 | 0.58 | < 2 | < 0.02 | < 2 | < 5 | 0.61 | 1
| 1 | 2 | < 3 | < 10 | 0.53 | 0.59 | 0.61 | 0.64 | 0.62 | 0.64 | < 10 | 0.45 | < 5 | 0.6434536 | 0.47 | 0.33 | < 2 | < 0.02 | < 2 | < 5 | 0.65 | 7
| 1 | 3 | < 3 | < 10 | 0.53 | 0.6 | 0.62 | 0.66 | 1.27 | 0.68 | < 10 | 0.45 | < 5 | 0.622928 | 0.46 | 0.2 | < 2 | < 0.02 | < 2 | < 5 | 0.55 | 16
| 1 | 4 | < 3 | < 10 | 0.53 | 0.61 | 0.62 | 0.64 | 0.57 | 0.66 | < 10 | 0.42 | < 5 | 0.6406186 | 0.45 | 0.37 | 2 | < 0.02 | < 2 | < 5 | 0.62 | 0.6162332
| 1 | 5 | < 3 | < 10 | 0.57 | 0.6 | 0.62 | 0.64 | 0.64 | 0.65 | < 10 | 0.44 | < 5 | 0.6290224 | 0.48 | 0.39 | < 2 | < 0.02 | < 2 | < 5 | 0.66 | 75
| 1 | 6 | < 3 | < 10 | 0.55 | 0.6 | 0.63 | 0.64 | 0.61 | 0.68 | < 10 | 0.45 | < 5 | 0.6193395 | 0.48 | 0.44 | 2 | < 0.02 | < 2 | < 5 | 0.58
| Mean |  |  |  | 0.5433333 | 0.6033333 | 0.62 | 0.6416667 | 0.725 | 0.6616667 |  | 0.445 |  | 0.6321989 | 0.47 | 0.385 | 2 |  |  |  | 0.6116667
| Median |  |  |  | 0.54 | 0.6 | 0.62 | 0.64 | 0.63 | 0.66 |  | 0.45 |  | 0.6334269 | 0.475 | 0.38 | 2 |  |  |  | 0.615
| Std Dev. |  |  |  | 0.01632993 | 0.01032796 | 0.006324555 | 0.009831921 | 0.268235 | 0.01602082 |  | 0.01378405 |  | 0.009906427 | 0.01264911 | 0.1253395 | 0 |  |  |  | 0.04167333
| Rel.Std.Dev. |  |  |  | 3.006% | 1.712% | 1.02% | 1.532% | 37% | 2.421% |  | 3.098% |  | 1.567% | 2.691% | 32.56% | 0% |  |  |  | 6.813%
| PDM3 |  |  |  | -11.83% | -2.093% | 0.6113% | 4.127% | 17.65% | 7.373% |  | -27.79% |  | 2.591% | -23.73% | -37.52% | 224.6% |  |  |  | -0.741%
| Z-Score (Absolute) |  | 2.94 | 14.94 | 0.34 | 0.13 | 0.07 | 0 | 0.29 | 0.07 | 14.94 | 0.67 | 6.37 | 0.03 | 0.59 | 0.88 | 2.37 | 2.17 | 1.23 | 6.37 | 0.1
| Analytical results for Ca in OREAS 292 (Certified Value 0.576 wt.%) | [20 empty] | Certified
Ca | Round | Replicate | Lab | Lab | Lab | Lab | Lab | Lab | Lab | Lab | Lab | Lab | Lab | Lab | Lab | Lab | Lab | Lab | Lab | Lab | Lab | 1
| No | No | 2.01 | 2.02 | 2.03 | 2.05 | 2.06 | 2.07 | 2.08 | 2.09 | 2.10 | 2.11 | 2.12 | 2.13 | 2.14 | 2.15 | 2.16 | 2.17 | 2.18 | 2.19 | 2.20 | wt.%
|  |  | AR*OES | AR*OES | AR*MS | AR*MS | AR*MS | AR*MS | AR*MS | AR*OES/MS | AR*OES | AR*OES/MS | AR*OES | AR*OES/MS | AR*MS | AR*OES/MS | AR*OES | AR*OES/MS | AR*OES | AR*OES | AR*OES | 3
|  |  | 0.5g | 0.2g | 0.5g | 0.5g | 0.5g | 0.5g | 0.5g | 0.25g | 0.25g | 0.25g | 0.25g | 01g | 0.5g | 01g | 01g | 0.5g | 0.25g | 0.5g | 0.1g | 3
| 1 | 1 | 0.6391 | 0.661291 | 0.59 | 0.59 | 0.58 | 0.58 | 0.56 | 0.59 | 0.52 | 0.56 | 0.56 | 0.5823373 | 0.607 | 0.47 | 0.55 | 0.32 | 0.626 | 0.5635 | 0.499 | 1
| 1 | 2 | 0.6523 | 0.660824 | 0.57 | 0.59 | 0.58 | 0.58 | 0.56 | 0.59 | 0.51 | 0.56 | 0.56 | 0.5661258 | 0.622 | 0.45 | 0.62 | 0.33 | 0.634 | 0.5635 | 0.526 | 8
| 1 | 3 | 0.6501 | 0.668024 | 0.55 | 0.6 | 0.59 | 0.57 | 0.56 | 0.59 | 0.52 | 0.54 | 0.56 | 0.5610122 | 0.585 | 0.43 | 0.52 | 0.43 | 0.622 | 0.5586 | 0.518 | 16
| 1 | 4 | 0.6435 | 0.670122 | 0.59 | 0.6 | 0.59 | 0.57 | 0.58 | 0.59 | 0.52 | 0.57 | 0.56 | 0.577898 | 0.62 | 0.46 | 0.56 | 0.33 | 0.615 | 0.5537 | 0.5 | 0.5762255
| 1 | 5 | 0.6402 | 0.669966 | 0.59 | 0.59 | 0.58 | 0.55 | 0.57 | 0.59 | 0.51 | 0.57 | 0.56 | 0.5766783 | 0.64 | 0.46 | 0.52 | 0.35 | 0.645 | 0.5684 | 0.562 | 76
| 1 | 6 | 0.6633 | 0.670808 | 0.57 | 0.59 | 0.58 | 0.58 | 0.6 | 0.59 | 0.51 | 0.57 | 0.56 | 0.5666006 | 0.628 | 0.47 | 0.5 | 0.31 | 0.658 | 0.5488 | 0.525
| Mean |  | 0.6480833 | 0.6668392 | 0.5766667 | 0.5933333 | 0.5833333 | 0.5716667 | 0.5716667 | 0.59 | 0.515 | 0.5616667 | 0.56 | 0.5717754 | 0.617 | 0.4566667 | 0.545 | 0.345 | 0.6333333 | 0.5594167 | 0.5216667
| Median |  | 0.6468 | 0.668995 | 0.58 | 0.59 | 0.58 | 0.575 | 0.565 | 0.59 | 0.515 | 0.565 | 0.56 | 0.5716395 | 0.621 | 0.46 | 0.535 | 0.33 | 0.63 | 0.56105 | 0.5215
| Std Dev. |  | 0.009135079 | 0.004575455 | 0.01632993 | 0.005163978 | 0.005163978 | 0.01169045 | 0.01602082 | 0 | 0.005477226 | 0.01169045 | 0 | 0.008338131 | 0.01901578 | 0.01505545 | 0.0427785 | 0.04370355 | 0.01589549 | 0.007212605 | 0.0230362
| Rel.Std.Dev. |  | 1.41% | 0.6861% | 2.832% | 0.8703% | 0.8853% | 2.045% | 2.802% | 0% | 1.064% | 2.081% | 0% | 1.458% | 3.082% | 3.297% | 7.849% | 12.67% | 2.51% | 1.289% | 4.416%
| PDM3 |  | 12.47% | 15.73% | 0.07655% | 2.969% | 1.234% | -0.7912% | -0.7912% | 2.39% | -10.63% | -2.527% | -2.816% | -0.7723% | 7.076% | -20.75% | -5.419% | -40.13% | 9.911% | -2.917% | -9.468%
| Z-Score (Absolute) |  | 2.38 | 2.96 | 0.16 | 0.67 | 0.36 | 0 | 0 | 0.57 | 1.76 | 0.31 | 0.36 | 0 | 1.41 | 3.58 | 0.83 | 7.05 | 1.92 | 0.38 | 1.56
| Analytical results for Cd in OREAS 292 (Certified Value 0.067 ppm) | [20 empty] | Certified
Cd | Round | Replicate | Lab | Lab | Lab | Lab | Lab | Lab | Lab | Lab | Lab | Lab | Lab | Lab | Lab | Lab | Lab | Lab | Lab | Lab | Lab | 1
| No | No | 2.01 | 2.02 | 2.03 | 2.05 | 2.06 | 2.07 | 2.08 | 2.09 | 2.10 | 2.11 | 2.12 | 2.13 | 2.14 | 2.15 | 2.16 | 2.17 | 2.18 | 2.19 | 2.20 | ppm
|  |  | AR*MS | AR*OES | AR*MS | AR*MS | AR*MS | AR*MS | AR*MS | AR*OES/MS | AR*OES | AR*OES/MS | AR*OES | AR*OES/MS | AR*MS | AR*OES/MS | AR*OES | AR*OES/MS | AR*OES | AR*OES | AR*MS | 3
|  |  | 0.5g | 0.2g | 0.5g | 0.5g | 0.5g | 0.5g | 0.5g | 0.25g | 0.25g | 0.25g | 0.25g | 01g | 0.5g | 01g | 01g | 0.5g | 0.25g | 0.5g | 0.1g | 3
| 1 | 1 | < 0.1 | 4.73 | 0.12 | 0.07 | 0.07 | 0.06 | 0.06 | 0.08 | < 1 | 0.08 | < 1 | 0.080385 | 0.076 | 0.07 | < 0.5 | 0.06 | < 2 | < 0.5 | 0.07 | 1
| 1 | 2 | < 0.1 | 4.69 | 0.14 | 0.06 | 0.07 | 0.06 | 0.06 | 0.09 | < 1 | 0.08 | < 1 | 0.0738491 | 0.078 | 0.07 | < 0.5 | 0.05 | < 2 | < 0.5 | 0.08 | 9
| 1 | 3 | < 0.1 | 4.63 | 0.11 | 0.06 | 0.07 | 0.07 | 0.11 | 0.04 | < 1 | 0.07 | < 1 | 0.07673784 | 0.069 | 0.06 | < 0.5 | 0.04 | < 2 | < 0.5 | 0.07 | 16
| 1 | 4 | < 0.1 | 4.45 | 0.12 | 0.06 | 0.07 | 0.06 | 0.06 | 0.07 | < 1 | 0.07 | < 1 | 0.07897615 | 0.072 | 0.06 | < 0.5 | 0.09 | < 2 | < 0.5 | 0.07 | 0.06719404
| 1 | 5 | < 0.1 | 4.76 | 0.15 | 0.06 | 0.06 | 0.05 | 0.05 | 0.05 | < 1 | 0.07 | < 1 | 0.07479124 | 0.072 | 0.06 | < 0.5 | 0.07 | < 2 | < 0.5 | 0.07 | 77
| 1 | 6 | < 0.1 | 4.63 | 0.11 | 0.06 | 0.06 | 0.06 | 0.06 | 0.06 | < 1 | 0.09 | < 1 | 0.0820671 | 0.073 | 0.06 | < 0.5 | 0.08 | < 2 | < 0.5 | 0.07
| Mean |  |  | 4.648333 | 0.125 | 0.06166667 | 0.06666667 | 0.06 | 0.06666667 | 0.065 |  | 0.07666667 |  | 0.07780107 | 0.07333333 | 0.06333333 |  | 0.065 |  |  | 0.07166667
| Median |  |  | 4.66 | 0.12 | 0.06 | 0.07 | 0.06 | 0.06 | 0.065 |  | 0.075 |  | 0.077857 | 0.0725 | 0.06 |  | 0.065 |  |  | 0.07
| Std Dev. |  |  | 0.1103479 | 0.01643168 | 0.004082483 | 0.005163978 | 0.006324555 | 0.02160247 | 0.01870829 |  | 0.008164966 |  | 0.003226892 | 0.003204164 | 0.005163978 |  | 0.01870829 |  |  | 0.004082483
| Rel.Std.Dev. |  |  | 2.374% | 13.15% | 6.62% | 7.746% | 10.54% | 32.4% | 28.78% |  | 10.65% |  | 4.148% | 4.369% | 8.154% |  | 28.78% |  |  | 5.696%
| PDM3 |  |  | 6818% | 86.03% | -8.226% | -0.7848% | -10.71% | -0.7848% | -3.265% |  | 14.1% |  | 15.79% | 9.137% | -5.746% |  | -3.265% |  |  | 6.656%
| Z-Score (Absolute) |  | 1.35 | 264.43 | 2.99 | 0.67 | 0.39 | 0.77 | 0.39 | 0.48 | 24.66 | 0.19 | 24.66 | 0.26 | 0 | 0.58 | 10.21 | 0.48 | 53.56 | 10.21 | 0.1
| Analytical results for Ce in OREAS 292 (Certified Value 32.5 ppm) | [20 empty] | Certified
Ce | Round | Replicate | Lab | Lab | Lab | Lab | Lab | Lab | Lab | Lab | Lab | Lab | Lab | Lab | [7 empty] | 1
| No | No | 2.05 | 2.06 | 2.07 | 2.08 | 2.09 | 2.11 | 2.13 | 2.14 | 2.15 | 2.16 | 2.17 | 2.20 | [7 empty] | ppm
|  |  | AR*MS | AR*MS | AR*MS | AR*MS | AR*OES/MS | AR*OES/MS | AR*OES/MS | AR*MS | AR*OES/MS | AR*OES | AR*OES/MS | AR*MS | [7 empty] | 1
|  |  | 0.5g | 0.5g | 0.5g | 0.5g | 0.25g | 0.25g | 01g | 0.5g | 01g | 01g | 0.5g | 0.1g | [7 empty] | 1
| 1 | 1 | 34.3 | 32.2 | 30.6 | 32.4 | 28.86 | 24.72 | 44.0471 | 34.688 | 34.5 | 40 | 13 | 36.8 | [7 empty] | 1
| 1 | 2 | 34.9 | 30.9 | 31.7 | 30.2 | 27.45 | 24.61 | 44.6658 | 34.919 | 34 | 46 | 12.6 | 35.3 | [7 empty] | 42
| 1 | 3 | 34.7 | 32.6 | 31.9 | 35.1 | 28.39 | 25 | 45.61929 | 33.279 | 30.9 | 38 | 14.1 | 39.1 | [7 empty] | 16
| 1 | 4 | 35.8 | 31.8 | 31.7 | 29 | 28.04 | 23.29 | 45.92405 | 33.628 | 33.9 | 41 | 12.9 | 36.4 | [7 empty] | 32.45742
| 1 | 5 | 34.4 | 31 | 29.5 | 31.4 | 27.64 | 24.93 | 44.63778 | 35.916 | 32.5 | 38 | 12.8 | 34.8 | [7 empty] | 78
| 1 | 6 | 34.8 | 30.8 | 30.3 | 30.6 | 27.88 | 24.6 | 44.58961 | 34.523 | 31.8 | 38 | 12.8 | 37
| Mean |  | 34.81667 | 31.55 | 30.95 | 31.45 | 28.04333 | 24.525 | 44.91394 | 34.49217 | 32.93333 | 40.16667 | 13.03333 | 36.56667
| Median |  | 34.75 | 31.4 | 31.15 | 31 | 27.96 | 24.665 | 44.65179 | 34.6055 | 33.2 | 39 | 12.85 | 36.6
| Std Dev. |  | 0.5344779 | 0.7582875 | 0.966954 | 2.122027 | 0.5154674 | 0.6270167 | 0.7088399 | 0.9452351 | 1.42361 | 3.125167 | 0.5391351 | 1.51085
| Rel.Std.Dev. |  | 1.535% | 2.403% | 3.124% | 6.747% | 1.838% | 2.557% | 1.578% | 2.74% | 4.323% | 7.78% | 4.137% | 4.132%
| PDM3 |  | 7.269% | -2.796% | -4.644% | -3.104% | -13.6% | -24.44% | 38.38% | 6.269% | 1.466% | 23.75% | -59.84% | 12.66%
| Z-Score (Absolute) |  | 0.51 | 0.14 | 0.26 | 0.16 | 0.84 | 1.54 | 2.52 | 0.45 | 0.14 | 1.58 | 3.82 | 0.86
| Analytical results for Co in OREAS 292 (Certified Value 12.5 ppm) | [20 empty] | Certified
Co | Round | Replicate | Lab | Lab | Lab | Lab | Lab | Lab | Lab | Lab | Lab | Lab | Lab | Lab | Lab | Lab | Lab | Lab | Lab | Lab | Lab | 1
| No | No | 2.01 | 2.02 | 2.03 | 2.05 | 2.06 | 2.07 | 2.08 | 2.09 | 2.10 | 2.11 | 2.12 | 2.13 | 2.14 | 2.15 | 2.16 | 2.17 | 2.18 | 2.19 | 2.20 | ppm
|  |  | AR*OES | AR*OES | AR*MS | AR*MS | AR*MS | AR*MS | AR*MS | AR*OES/MS | AR*OES | AR*OES/MS | AR*OES | AR*OES/MS | AR*MS | AR*OES/MS | AR*OES | AR*OES/MS | AR*OES | AR*OES | AR*MS | 1
|  |  | 0.5g | 0.2g | 0.5g | 0.5g | 0.5g | 0.5g | 0.5g | 0.25g | 0.25g | 0.25g | 0.25g | 01g | 0.5g | 01g | 01g | 0.5g | 0.25g | 0.5g | 0.1g | 2
| 1 | 1 | 14.322 | 17.15 | 12.3 | 12.9 | 12.9 | 12.7 | 12 | 13.9 | 10 | 11.2 | 12 | 12.51891 | 12.77 | 10.2 | 12 | 12.5 | 12 | 10.6445 | 12.6 | 1
| 1 | 2 | 14.4375 | 16.83 | 13.4 | 12.4 | 12.6 | 13.1 | 12.3 | 13.8 | 10 | 11.8 | 13 | 12.11943 | 12.81 | 11.8 | 14 | 12.1 | 12 | 10.56225 | 13 | 10
| 1 | 3 | 14.6685 | 17.11 | 12.1 | 12.4 | 12.6 | 13.4 | 13.6 | 13.7 | 10 | 11.9 | 13 | 12.31059 | 12.94 | 11.7 | 11 | 10.9 | 12 | 10.45525 | 11.4 | 16
| 1 | 4 | 14.168 | 18.41 | 12.6 | 13 | 12.7 | 12.8 | 11.6 | 13.9 | 10 | 11.6 | 13 | 12.55087 | 12.6 | 11.3 | 12 | 13.2 | 12 | 10.249 | 12.8 | 12.49409
| 1 | 5 | 14.091 | 17.06 | 12.9 | 12.5 | 12.8 | 12.4 | 12.4 | 13.1 | 10 | 12 | 13 | 12.51753 | 13.16 | 13 | 11 | 13 | 12 | 10.5875 | 11.8 | 79
| 1 | 6 | 14.179 | 16.76 | 12.4 | 12.4 | 12.8 | 13 | 12.8 | 13.5 | 10 | 11.3 | 13 | 12.05179 | 12.75 | 11.9 | 11 | 13.6 | 12 | 10.40225 | 11.4
| Mean |  | 14.311 | 17.22 | 12.61667 | 12.6 | 12.73333 | 12.9 | 12.45 | 13.65 | 10 | 11.63333 | 12.83333 | 12.34485 | 12.83833 | 11.65 | 11.83333 | 12.55 | 12 | 10.48346 | 12.16667
| Median |  | 14.2505 | 17.085 | 12.5 | 12.45 | 12.75 | 12.9 | 12.35 | 13.75 | 10 | 11.7 | 13 | 12.41406 | 12.79 | 11.75 | 11.5 | 12.75 | 12 | 10.50875 | 12.2
| Std Dev. |  | 0.2145705 | 0.6037218 | 0.4708149 | 0.275681 | 0.121106 | 0.3464102 | 0.6920983 | 0.3082207 | 0 | 0.3265986 | 0.4082483 | 0.2192873 | 0.1917724 | 0.9093954 | 1.169045 | 0.9648834 | 0 | 0.1451402 | 0.7201852
| Rel.Std.Dev. |  | 1.499% | 3.506% | 3.732% | 2.188% | 0.9511% | 2.685% | 5.559% | 2.258% | 0% | 2.807% | 3.181% | 1.776% | 1.494% | 7.806% | 9.879% | 7.688% | 0% | 1.384% | 5.919%
| PDM3 |  | 14.54% | 37.83% | 0.9811% | 0.8477% | 1.915% | 3.249% | -0.3529% | 9.252% | -19.96% | -6.889% | 2.715% | -1.194% | 2.755% | -6.756% | -5.289% | 0.4475% | -3.955% | -16.09% | -2.621%
| Z-Score (Absolute) |  | 3.19 | 8.54 | 0.08 | 0.05 | 0.29 | 0.6 | 0.23 | 1.98 | NA | 1.73 | NA | 0.42 | 0.48 | 1.7 | NA | 0.05 | 1.06 | 3.85 | 0.75
Results from laboratories 2.10, 2.12 and 2.16 were removed due to their 1 ppm reading resolution.
| Analytical results for Cr in OREAS 292 (Certified Value 38.2 ppm) | [20 empty] | Certified
Cr | Round | Replicate | Lab | Lab | Lab | Lab | Lab | Lab | Lab | Lab | Lab | Lab | Lab | Lab | Lab | Lab | Lab | Lab | Lab | Lab | Lab | 1
| No | No | 2.01 | 2.02 | 2.03 | 2.05 | 2.06 | 2.07 | 2.08 | 2.09 | 2.10 | 2.11 | 2.12 | 2.13 | 2.14 | 2.15 | 2.16 | 2.17 | 2.18 | 2.19 | 2.20 | ppm
|  |  | AR*MS | AR*OES | AR*MS | AR*MS | AR*MS | AR*MS | AR*MS | AR*OES/MS | AR*OES | AR*OES/MS | AR*OES | AR*OES/MS | AR*MS | AR*OES/MS | AR*OES | AR*OES/MS | AR*OES | AR*OES | AR*OES | 1
|  |  | 0.5g | 0.2g | 0.5g | 0.5g | 0.5g | 0.5g | 0.5g | 0.25g | 0.25g | 0.25g | 0.25g | 01g | 0.5g | 01g | 01g | 0.5g | 0.25g | 0.5g | 0.1g | 1
| 1 | 1 | 35.2725 | 32.02 | 36.9 | 39 | 38 | 38 | 37 | 36 | 34 | 35 | 38 | 47.04191 | 42.1 | 44 | 44 | 42 | 27.4 | 47.8515 | 35 | 1
| 1 | 2 | 36.0122 | 31.24 | 37.4 | 39 | 37 | 38 | 37 | 37 | 33 | 35 | 38 | 48.45936 | 42 | 44 | 50 | 43 | 29.2 | 47.3895 | 32 | 11
| 1 | 3 | 32.9363 | 32.55 | 37.4 | 40 | 38 | 38 | 37 | 37 | 34 | 33 | 39 | 46.39401 | 40 | 44 | 42 | 43 | 19.7 | 47.3265 | 35 | 16
| 1 | 4 | 32.8111 | 32.55 | 38.4 | 40 | 38 | 37 | 38 | 36 | 34 | 34 | 40 | 48.67771 | 41.5 | 45 | 45 | 45 | 22.4 | 47.04425 | 29 | 38.20531
| 1 | 5 | 34.8471 | 32.34 | 36.8 | 40 | 37 | 36 | 37 | 36 | 32 | 37 | 40 | 47.84654 | 43 | 45 | 42 | 44 | 22.2 | 47.62096 | 31 | 80
| 1 | 6 | 34.2334 | 31.43 | 35 | 39 | 37 | 37 | 38 | 36 | 33 | 35 | 41 | 47.3761 | 42.2 | 44 | 40 | 43 | 29.4 | 47.55425 | 31
| Mean |  | 34.3521 | 32.02167 | 36.98333 | 39.5 | 37.5 | 37.33333 | 37.33333 | 36.33333 | 33.33333 | 34.83333 | 39.33333 | 47.63261 | 41.8 | 44.33333 | 43.83333 | 43.33333 | 25.05 | 47.46449 | 32.16667
| Median |  | 34.54025 | 32.18 | 37.15 | 39.5 | 37.5 | 37.5 | 37 | 36 | 33.5 | 35 | 39.5 | 47.61132 | 42.05 | 44 | 43 | 43 | 24.9 | 47.471875 | 31.5
| Std Dev. |  | 1.28385 | 0.56933 | 1.125019 | 0.5477226 | 0.5477226 | 0.8164966 | 0.5163978 | 0.5163978 | 0.8164966 | 1.32916 | 1.21106 | 0.8683764 | 1.005982 | 0.5163978 | 3.488075 | 1.032796 | 4.133642 | 0.2769774 | 2.401388
| Rel.Std.Dev. |  | 3.737% | 1.778% | 3.042% | 1.387% | 1.461% | 2.187% | 1.383% | 1.421% | 2.449% | 3.816% | 3.079% | 1.823% | 2.407% | 1.165% | 7.958% | 2.383% | 16.5% | 0.5835% | 7.465%
| PDM3 |  | -10.09% | -16.19% | -3.198% | 3.389% | -1.846% | -2.282% | -2.282% | -4.9% | -12.75% | -8.826% | 2.953% | 24.68% | 9.409% | 16.04% | 14.73% | 13.42% | -34.43% | 24.24% | -15.81%
| Z-Score (Absolute) |  | 0.5 | 0.9 | 0.06 | 0.37 | 0.03 | 0 | 0 | 0.17 | 0.67 | 0.42 | 0.34 | 1.74 | 0.75 | 1.18 | 1.1 | 1.01 | 2.07 | 1.71 | 0.87
| Analytical results for Cs in OREAS 292 (Certified Value 5.04 ppm) | [20 empty] | Certified
Cs | Round | Replicate | Lab | Lab | Lab | Lab | Lab | Lab | Lab | Lab | Lab | Lab | Lab | [8 empty] | 1
| No | No | 2.05 | 2.06 | 2.07 | 2.08 | 2.09 | 2.11 | 2.13 | 2.14 | 2.15 | 2.17 | 2.20 | [8 empty] | ppm
|  |  | AR*MS | AR*MS | AR*MS | AR*MS | AR*OES/MS | AR*OES/MS | AR*OES/MS | AR*MS | AR*OES/MS | AR*OES/MS | AR*MS | [8 empty] | 2
|  |  | 0.5g | 0.5g | 0.5g | 0.5g | 0.25g | 0.25g | 01g | 0.5g | 01g | 0.5g | 0.1g | [8 empty] | 2
| 1 | 1 | 5.22 | 5.15 | 4.71 | 4.54 | 4.14 | 4.92 | 6.390374 | 5.44 | 5.22 | 3.62 | 6.9 | [8 empty] | 1
| 1 | 2 | 5.18 | 5.06 | 4.86 | 4.27 | 3.96 | 4.85 | 6.445006 | 5.44 | 4.72 | 3.62 | 6.7 | [8 empty] | 45
| 1 | 3 | 5.23 | 5.13 | 4.9 | 4.62 | 4.14 | 4.9 | 6.273813 | 5.56 | 4.97 | 3.9 | 6.6 | [8 empty] | 16
| 1 | 4 | 5.3 | 5.15 | 4.77 | 3.59 | 4.08 | 4.87 | 6.223526 | 5.31 | 4.83 | 3.84 | 6.8 | [8 empty] | 5.036922
| 1 | 5 | 5.04 | 5.04 | 4.62 | 4.3 | 3.99 | 4.92 | 6.18086 | 5.55 | 5.22 | 3.82 | 6.2 | [8 empty] | 81
| 1 | 6 | 5.03 | 5.02 | 4.78 | 4.41 | 3.97 | 4.86 | 6.165258 | 5.57 | 4.92 | 3.55 | 6.1
| Mean |  | 5.166667 | 5.091667 | 4.773333 | 4.288333 | 4.046667 | 4.886667 | 6.279806 | 5.478333 | 4.98 | 3.725 | 6.55
| Median |  | 5.2 | 5.095 | 4.775 | 4.355 | 4.035 | 4.885 | 6.24867 | 5.495 | 4.945 | 3.72 | 6.65
| Std Dev. |  | 0.1091177 | 0.05845226 | 0.101127 | 0.3677726 | 0.08382521 | 0.03076795 | 0.1145697 | 0.1014725 | 0.2044505 | 0.1452928 | 0.3271085
| Rel.Std.Dev. |  | 2.112% | 1.148% | 2.119% | 8.576% | 2.071% | 0.6296% | 1.824% | 1.852% | 4.105% | 3.9% | 4.994%
| PDM3 |  | 2.576% | 1.087% | -5.233% | -14.86% | -19.66% | -2.983% | 24.68% | 8.764% | -1.13% | -26.05% | 30.04%
| Z-Score (Absolute) |  | 0.25 | 0.15 | 0.28 | 0.94 | 1.26 | 0.13 | 1.76 | 0.67 | 0 | 1.7 | 2.12
| Analytical results for Cu in OREAS 292 (Certified Value 62 ppm) | [20 empty] | Certified
Cu | Round | Replicate | Lab | Lab | Lab | Lab | Lab | Lab | Lab | Lab | Lab | Lab | Lab | Lab | Lab | Lab | Lab | Lab | Lab | Lab | Lab | 1
| No | No | 2.01 | 2.02 | 2.03 | 2.05 | 2.06 | 2.07 | 2.08 | 2.09 | 2.10 | 2.11 | 2.12 | 2.13 | 2.14 | 2.15 | 2.16 | 2.17 | 2.18 | 2.19 | 2.20 | ppm
|  |  | AR*MS | AR*OES | AR*MS | AR*MS | AR*MS | AR*MS | AR*MS | AR*OES/MS | AR*OES | AR*OES/MS | AR*OES | AR*OES/MS | AR*MS | AR*OES/MS | AR*OES | AR*OES/MS | AR*OES | AR*OES | AR*MS | 0
|  |  | 0.5g | 0.2g | 0.5g | 0.5g | 0.5g | 0.5g | 0.5g | 0.25g | 0.25g | 0.25g | 0.25g | 01g | 0.5g | 01g | 01g | 0.5g | 0.25g | 0.5g | 0.1g | 1
| 1 | 1 | 60.70257 | 42.61 | 61.13 | 62.4 | 63.2 | 62 | 62.8 | 63.6 | 52 | 64.4 | 65.3 | 58.18658 | 63.89 | 57 | 59 | 54.5 | 60.3 | 60.04417 | 60.5 | 1
| 1 | 2 | 63.58599 | 39.92 | 61.53 | 60.4 | 63.2 | 62.5 | 60.2 | 63.1 | 51 | 65.2 | 64.1 | 57.75338 | 63.96 | 56 | 65 | 53.2 | 61.6 | 59.14 | 58.1 | 12
| 1 | 3 | 61.62021 | 39.13 | 60.27 | 61.1 | 63.6 | 63.8 | 70.5 | 64.1 | 52 | 66.1 | 64.6 | 56.05019 | 63.98 | 59 | 55 | 44.4 | 60.5 | 59.275 | 58.8 | 16
| 1 | 4 | 61.0173 | 40.61 | 61.36 | 63 | 62.7 | 62.7 | 57.9 | 63.1 | 52 | 61.3 | 65.7 | 59.05122 | 63.47 | 57 | 59 | 54.4 | 59.9 | 59.245 | 64.6 | 61.96653
| 1 | 5 | 63.26748 | 42.48 | 62.2 | 61.3 | 61.6 | 59.3 | 61.2 | 62.6 | 52 | 63.7 | 64.4 | 56.66697 | 65.7 | 60 | 55 | 52.6 | 63.2 | 59.91569 | 55.8 | 82
| 1 | 6 | 65.02347 | 41.01 | 60.37 | 60.8 | 63.3 | 60 | 68.7 | 63.7 | 51 | 66.6 | 67 | 55.86353 | 63.87 | 58 | 52 | 58.7 | 64.1 | 60.79 | 60.4
| Mean |  | 62.53617 | 40.96 | 61.14333 | 61.5 | 62.93333 | 61.71667 | 63.55 | 63.36667 | 51.66667 | 64.55 | 65.18333 | 57.26198 | 64.145 | 57.83333 | 57.5 | 52.96667 | 61.6 | 59.73498 | 59.7
| Median |  | 62.443845 | 40.81 | 61.245 | 61.2 | 63.2 | 62.25 | 62 | 63.35 | 52 | 64.8 | 64.95 | 57.21017 | 63.925 | 57.5 | 57 | 53.8 | 61.05 | 59.59535 | 59.6
| Std Dev. |  | 1.693023 | 1.384803 | 0.7312911 | 0.995992 | 0.7146095 | 1.719787 | 4.981064 | 0.5354126 | 0.5163978 | 1.914941 | 1.068488 | 1.270893 | 0.784315 | 1.47196 | 4.549725 | 4.708574 | 1.708801 | 0.6398413 | 2.957026
| Rel.Std.Dev. |  | 2.707% | 3.381% | 1.196% | 1.619% | 1.136% | 2.787% | 7.838% | 0.8449% | 0.9995% | 2.967% | 1.639% | 2.219% | 1.223% | 2.545% | 7.913% | 8.89% | 2.774% | 1.071% | 4.953%
| PDM3 |  | 0.9193% | -33.9% | -1.328% | -0.7529% | 1.56% | -0.4032% | 2.555% | 2.26% | -16.62% | 4.169% | 5.191% | -7.592% | 3.516% | -6.67% | -7.208% | -14.52% | -0.5915% | -3.601% | -3.658%
| Z-Score (Absolute) |  | 0.31 | 7.32 | 0.18 | 0.06 | 0.45 | 0.02 | 0.67 | 0.6 | NA | 1.02 | 1.25 | 1.55 | 0.88 | NA | NA | 3.07 | 0.02 | 0.68 | 0.69
Results from laboratories 2.10, 2.15 and 2.16 were removed due to their 1 ppm reading resolution.
| Analytical results for Dy in OREAS 292 (Indicative Value 1.57 ppm) | [20 empty] | Indicative
Dy | Round | Replicate | Lab | Lab | [17 empty] | 1
| No | No | 2.14 | 2.17 | [17 empty] | ppm
|  |  | AR*MS | AR*OES/MS | [17 empty] | 2
|  |  | 0.5g | 0.5g | [17 empty] | 2
| 1 | 1 | 1.621 | 1.6 | [17 empty] | 1
| 1 | 2 | 1.596 | 1.5 | [17 empty] | 19
| 1 | 3 | 1.535 | 1.4 | [17 empty] | 16
| 1 | 4 | 1.573 | 1.5 | [17 empty] | 1.567083
| 1 | 5 | 1.681 | 1.6 | [17 empty] | 25
| 1 | 6 | 1.599 | 1.6
| Mean |  | 1.600833 | 1.533333
| Median |  | 1.5975 | 1.55
| Std Dev. |  | 0.04892613 | 0.08164966
| Rel.Std.Dev. |  | 3.056% | 5.325%
| PDM3 |  | 2.154% | -2.154%
| Z-Score (Absolute) |  | 0.67 | 0.67
| Analytical results for Er in OREAS 292 (Indicative Value 0.82 ppm) | [20 empty] | Indicative
Er | Round | Replicate | Lab | Lab | [17 empty] | 1
| No | No | 2.14 | 2.17 | [17 empty] | ppm
|  |  | AR*MS | AR*OES/MS | [17 empty] | 2
|  |  | 0.5g | 0.5g | [17 empty] | 2
| 1 | 1 | 0.811 | 0.9 | [17 empty] | 1
| 1 | 2 | 0.826 | 0.8 | [17 empty] | 20
| 1 | 3 | 0.786 | 0.7 | [17 empty] | 16
| 1 | 4 | 0.801 | 0.9 | [17 empty] | 0.8171667
| 1 | 5 | 0.856 | 0.8 | [17 empty] | 26
| 1 | 6 | 0.826 | 0.8
| Mean |  | 0.8176667 | 0.8166667
| Median |  | 0.8185 | 0.8
| Std Dev. |  | 0.0242212 | 0.07527727
| Rel.Std.Dev. |  | 2.962% | 9.218%
| PDM3 |  | 0.06119% | -0.06119%
| Z-Score (Absolute) |  | 0.67 | 0.67
| Analytical results for Eu in OREAS 292 (Indicative Value 0.54 ppm) | [20 empty] | Indicative
Eu | Round | Replicate | Lab | Lab | [17 empty] | 1
| No | No | 2.14 | 2.17 | [17 empty] | ppm
|  |  | AR*MS | AR*OES/MS | [17 empty] | 2
|  |  | 0.5g | 0.5g | [17 empty] | 2
| 1 | 1 | 0.631 | 0.5 | [17 empty] | 1
| 1 | 2 | 0.629 | 0.5 | [17 empty] | 21
| 1 | 3 | 0.588 | 0.4 | [17 empty] | 16
| 1 | 4 | 0.614 | 0.5 | [17 empty] | 0.5439167
| 1 | 5 | 0.64 | 0.4 | [17 empty] | 27
| 1 | 6 | 0.625 | 0.5
| Mean |  | 0.6211667 | 0.4666667
| Median |  | 0.627 | 0.5
| Std Dev. |  | 0.01832394 | 0.05163978
| Rel.Std.Dev. |  | 2.95% | 11.07%
| PDM3 |  | 14.2% | -14.2%
| Z-Score (Absolute) |  | 0.67 | 0.67
| Analytical results for Fe in OREAS 292 (Certified Value 3.27 wt.%) | [20 empty] | Certified
Fe | Round | Replicate | Lab | Lab | Lab | Lab | Lab | Lab | Lab | Lab | Lab | Lab | Lab | Lab | Lab | Lab | Lab | Lab | Lab | Lab | Lab | 1
| No | No | 2.01 | 2.02 | 2.03 | 2.05 | 2.06 | 2.07 | 2.08 | 2.09 | 2.10 | 2.11 | 2.12 | 2.13 | 2.14 | 2.15 | 2.16 | 2.17 | 2.18 | 2.19 | 2.20 | wt.%
|  |  | AR*OES | AR*OES | AR*MS | AR*MS | AR*MS | AR*MS | AR*MS | AR*OES/MS | AR*OES | AR*OES/MS | AR*OES | AR*OES/MS | AR*MS | AR*OES/MS | AR*OES | AR*OES/MS | AR*OES | AR*OES | AR*OES | 2
|  |  | 0.5g | 0.2g | 0.5g | 0.5g | 0.5g | 0.5g | 0.5g | 0.25g | 0.25g | 0.25g | 0.25g | 01g | 0.5g | 01g | 01g | 0.5g | 0.25g | 0.5g | 0.1g | 3
| 1 | 1 | 3.6288 | 3.456385 | 3.19 | 3.29 | 3.21 | 3.13 | 3.16 | 3.36 | 2.88 | 3.25 | 3.28 | 3.413514 | 3.45 | 3.48 | 3.35 | 2.88 | 2.99 | 3.205 | 3.26 | 1
| 1 | 2 | 3.672 | 3.448302 | 3.18 | 3.22 | 3.21 | 3.13 | 3.16 | 3.39 | 2.82 | 3.27 | 3.31 | 3.278247 | 3.436 | 3.4 | 3.75 | 2.85 | 3.01 | 3.2 | 3.375 | 13
| 1 | 3 | 3.672 | 3.492134 | 3.1 | 3.28 | 3.24 | 3.12 | 3.14 | 3.37 | 2.87 | 3.21 | 3.32 | 3.270719 | 3.374 | 3.34 | 3.12 | 2.72 | 2.91 | 3.19 | 3.39 | 16
| 1 | 4 | 3.618 | 3.504302 | 3.17 | 3.31 | 3.25 | 3.07 | 3.28 | 3.33 | 2.9 | 3.27 | 3.3 | 3.432129 | 3.359 | 3.45 | 3.38 | 2.98 | 2.9 | 3.21 | 3.24 | 3.274043
| 1 | 5 | 3.6072 | 3.478269 | 3.19 | 3.26 | 3.18 | 3.04 | 3.19 | 3.34 | 2.85 | 3.28 | 3.33 | 3.323732 | 3.554 | 3.46 | 3.13 | 2.86 | 3.01 | 3.19 | 3.63 | 83
| 1 | 6 | 3.7476 | 3.489541 | 3.12 | 3.24 | 3.22 | 3.05 | 3.31 | 3.36 | 2.84 | 3.29 | 3.33 | 3.259823 | 3.391 | 3.44 | 3.01 | 2.98 | 3.12 | 3.19 | 3.41
| Mean |  | 3.6576 | 3.4781555 | 3.158333 | 3.266667 | 3.218333 | 3.09 | 3.206667 | 3.358333 | 2.86 | 3.261667 | 3.311667 | 3.329694 | 3.427333 | 3.428333 | 3.29 | 2.878333 | 2.99 | 3.1975 | 3.384167
| Median |  | 3.6504 | 3.483905 | 3.175 | 3.27 | 3.215 | 3.095 | 3.175 | 3.36 | 2.86 | 3.27 | 3.315 | 3.300989 | 3.4135 | 3.445 | 3.24 | 2.87 | 3 | 3.195 | 3.3825
| Std Dev. |  | 0.05186999 | 0.02178929 | 0.03868678 | 0.0332666 | 0.02483277 | 0.04147288 | 0.07089899 | 0.02136976 | 0.02898275 | 0.02857738 | 0.0194079 | 0.07557923 | 0.07136853 | 0.05076088 | 0.2669082 | 0.09683319 | 0.08024961 | 0.008803408 | 0.1395857
| Rel.Std.Dev. |  | 1.418% | 0.6265% | 1.225% | 1.018% | 0.7716% | 1.342% | 2.211% | 0.6363% | 1.013% | 0.8762% | 0.586% | 2.27% | 2.082% | 1.481% | 8.113% | 3.364% | 2.684% | 0.2753% | 4.125%
| PDM3 |  | 11.72% | 6.234% | -3.534% | -0.2253% | -1.702% | -5.621% | -2.058% | 2.574% | -12.65% | -0.378% | 1.149% | 1.7% | 4.682% | 4.713% | 0.4874% | -12.09% | -8.676% | -2.338% | 3.364%
| Z-Score (Absolute) |  | 2.43 | 1.32 | 0.67 | 0 | 0.3 | 1.1 | 0.37 | 0.57 | 2.53 | 0.03 | 0.28 | 0.39 | 1 | 1.01 | 0.15 | 2.42 | 1.72 | 0.43 | 0.73
| Analytical results for Ga in OREAS 292 (Certified Value 3.55 ppm) | [20 empty] | Certified
Ga | Round | Replicate | Lab | Lab | Lab | Lab | Lab | Lab | Lab | Lab | Lab | Lab | Lab | Lab | Lab | [6 empty] | 1
| No | No | 2.03 | 2.05 | 2.06 | 2.07 | 2.08 | 2.09 | 2.11 | 2.13 | 2.14 | 2.15 | 2.17 | 2.19 | 2.20 | [6 empty] | ppm
|  |  | AR*MS | AR*MS | AR*MS | AR*MS | AR*MS | AR*OES/MS | AR*OES/MS | AR*OES/MS | AR*MS | AR*OES/MS | AR*OES/MS | AR*OES | AR*MS | [6 empty] | 2
|  |  | 0.5g | 0.5g | 0.5g | 0.5g | 0.5g | 0.25g | 0.25g | 01g | 0.5g | 01g | 0.5g | 0.5g | 0.1g | [6 empty] | 2
| 1 | 1 | 3.6 | 3.17 | 3.55 | 2.93 | 3.12 | 3.1 | 3 | 4.226541 | 3.5 | 3 | 3.76 | 4.732 | 4.11 | [6 empty] | 1
| 1 | 2 | 3.9 | 3.05 | 3.54 | 2.97 | 3.13 | 3.2 | 3.1 | 4.323969 | 3.6 | 2.9 | 3.74 | 4.684 | 4.05 | [6 empty] | 50
| 1 | 3 | 3.8 | 3.13 | 3.54 | 3.14 | 3.48 | 3.3 | 3 | 4.159649 | 3.3 | 3 | 3.73 | 4.592 | 4.49 | [6 empty] | 16
| 1 | 4 | 3.8 | 3.24 | 3.51 | 3.03 | 2.93 | 3.3 | 2.9 | 4.309848 | 3.5 | 2.8 | 3.96 | 4.692 | 4.15 | [6 empty] | 3.55146
| 1 | 5 | 3.8 | 3.09 | 3.52 | 2.83 | 3.1 | 3.1 | 3 | 4.19901 | 3.7 | 3.2 | 3.87 | 4.788 | 4.06 | [6 empty] | 84
| 1 | 6 | 3.4 | 3.12 | 3.44 | 2.9 | 3.29 | 3 | 3.1 | 4.126864 | 3.5 | 2.9 | 3.84 | 4.68 | 4.31
| Mean |  | 3.716667 | 3.133333 | 3.516667 | 2.966667 | 3.175 | 3.166667 | 3.016667 | 4.224313 | 3.516667 | 2.966667 | 3.816667 | 4.694667 | 4.195
| Median |  | 3.8 | 3.125 | 3.53 | 2.95 | 3.125 | 3.15 | 3 | 4.212776 | 3.5 | 2.95 | 3.8 | 4.688 | 4.13
| Std Dev. |  | 0.1834848 | 0.06592926 | 0.04033196 | 0.1081974 | 0.1881223 | 0.121106 | 0.07527727 | 0.07946146 | 0.132916 | 0.136626 | 0.09003703 | 0.0647786 | 0.1724819
| Rel.Std.Dev. |  | 4.937% | 2.104% | 1.147% | 3.647% | 5.925% | 3.824% | 2.495% | 1.881% | 3.78% | 4.605% | 2.359% | 1.38% | 4.112%
| PDM3 |  | 4.652% | -11.77% | -0.9797% | -16.47% | -10.6% | -10.83% | -15.06% | 18.95% | -0.9797% | -16.47% | 7.468% | 32.19% | 18.12%
| Z-Score (Absolute) |  | 0.35 | 0.67 | 0 | 0.97 | 0.6 | 0.62 | 0.88 | 1.24 | 0 | 0.97 | 0.53 | 2.07 | 1.19
| Analytical results for Gd in OREAS 292 (Indicative Value 2.37 ppm) | [20 empty] | Indicative
Gd | Round | Replicate | Lab | Lab | [17 empty] | 1
| No | No | 2.14 | 2.17 | [17 empty] | ppm
|  |  | AR*MS | AR*OES/MS | [17 empty] | 2
|  |  | 0.5g | 0.5g | [17 empty] | 2
| 1 | 1 | 2.547 | 2.1 | [17 empty] | 1
| 1 | 2 | 2.549 | 2.1 | [17 empty] | 22
| 1 | 3 | 2.39 | 2.1 | [17 empty] | 16
| 1 | 4 | 2.442 | 2.3 | [17 empty] | 2.37175
| 1 | 5 | 2.619 | 2.4 | [17 empty] | 28
| 1 | 6 | 2.514 | 2.4
| Mean |  | 2.510167 | 2.233333
| Median |  | 2.5305 | 2.2
| Std Dev. |  | 0.08223239 | 0.1505545
| Rel.Std.Dev. |  | 3.276% | 6.741%
| PDM3 |  | 5.836% | -5.836%
| Z-Score (Absolute) |  | 0.67 | 0.67
| Analytical results for Ge in OREAS 292 (Certified Value 0.083 ppm) | [20 empty] | Certified
Ge | Round | Replicate | Lab | Lab | Lab | Lab | Lab | Lab | Lab | Lab | [11 empty] | 1
| No | No | 2.05 | 2.06 | 2.07 | 2.08 | 2.09 | 2.11 | 2.14 | 2.17 | [11 empty] | ppm
|  |  | AR*MS | AR*MS | AR*MS | AR*MS | AR*OES/MS | AR*OES/MS | AR*MS | AR*OES/MS | [11 empty] | 3
|  |  | 0.5g | 0.5g | 0.5g | 0.5g | 0.25g | 0.25g | 0.5g | 0.5g | [11 empty] | 3
| 1 | 1 | 0.07 | 0.07 | 0.09 | 0.19 | 0.1 | < 0.1 | < 0.05 | < 0.1 | [11 empty] | 1
| 1 | 2 | 0.08 | 0.07 | 0.08 | 0.22 | 0.1 | < 0.1 | < 0.05 | < 0.1 | [11 empty] | 52
| 1 | 3 | 0.07 | 0.06 | 0.09 | 0.22 | 0.1 | < 0.1 | < 0.05 | < 0.1 | [11 empty] | 16
| 1 | 4 | 0.08 | 0.07 | 0.09 | 0.21 | 0.1 | < 0.1 | < 0.05 | < 0.1 | [11 empty] | 0.0825
| 1 | 5 | 0.08 | 0.07 | 0.08 | 0.2 | 0.1 | < 0.1 | < 0.05 | < 0.1 | [11 empty] | 85
| 1 | 6 | 0.08 | 0.07 | 0.08 | 0.2 | 0.2 | < 0.1 | < 0.05 | < 0.1
| Mean |  | 0.07666667 | 0.06833333 | 0.085 | 0.2066667 | 0.1166667
| Median |  | 0.08 | 0.07 | 0.085 | 0.205 | 0.1
| Std Dev. |  | 0.005163978 | 0.004082483 | 0.005477226 | 0.0121106 | 0.04082483
| Rel.Std.Dev. |  | 6.736% | 5.974% | 6.444% | 5.86% | 34.99%
| PDM3 |  | -7.071% | -17.17% | 3.03% | 150.5% | 41.41%
| Z-Score (Absolute) |  | 0.12 | 0.12 | 0.37 | 4.02 | 1.32 | 0.67 | 1.42 | 0.67
| Analytical results for Hf in OREAS 292 (Indicative Value 0.16 ppm) | [20 empty] | Indicative
Hf | Round | Replicate | Lab | Lab | Lab | Lab | Lab | Lab | Lab | Lab | Lab | Lab | Lab | [8 empty] | 1
| No | No | 2.05 | 2.06 | 2.07 | 2.08 | 2.09 | 2.11 | 2.13 | 2.14 | 2.15 | 2.17 | 2.20 | [8 empty] | ppm
|  |  | AR*MS | AR*MS | AR*MS | AR*MS | AR*OES/MS | AR*OES/MS | AR*OES/MS | AR*MS | AR*OES/MS | AR*OES/MS | AR*MS | [8 empty] | 2
|  |  | 0.5g | 0.5g | 0.5g | 0.5g | 0.25g | 0.25g | 01g | 0.5g | 01g | 0.5g | 0.1g | [8 empty] | 2
| 1 | 1 | < 0.02 | 0.21 | 0.07 | 0.05 | 0.14 | 0.46 | 0.6144877 | 0.2 | 0.07 | < 0.1 | 0.59 | [8 empty] | 1
| 1 | 2 | 0.02 | 0.22 | 0.13 | 0.09 | 0.07 | 0.46 | 0.5896872 | 0.17 | 0.05 | < 0.1 | 0.51 | [8 empty] | 23
| 1 | 3 | < 0.02 | 0.2 | 0.09 | 0.2 | 0.13 | 0.45 | 0.5784885 | 0.17 | 0.05 | < 0.1 | 0.62 | [8 empty] | 16
| 1 | 4 | < 0.02 | 0.29 | 0.1 | 0.08 | 0.17 | 0.43 | 0.5001247 | 0.17 | 0.05 | < 0.1 | 0.58 | [8 empty] | 0.1559167
| 1 | 5 | < 0.02 | 0.24 | 0.09 | 0.1 | 0.09 | 0.45 | 0.5100743 | 0.2 | 0.05 | < 0.1 | 0.52 | [8 empty] | 29
| 1 | 6 | < 0.02 | 0.11 | 0.23 | 0.32 | 0.17 | 0.45 | 0.5650408 | 0.19 | < 0.05 | < 0.1 | 0.54
| Mean |  | 0.02 | 0.2116667 | 0.1183333 | 0.14 | 0.1283333 | 0.45 | 0.5596505 | 0.1833333 | 0.054 |  | 0.56
| Median |  | 0.02 | 0.215 | 0.095 | 0.095 | 0.135 | 0.45 | 0.5717646 | 0.18 | 0.05 |  | 0.56
| Std Dev. |  |  | 0.05913262 | 0.05810909 | 0.1017841 | 0.04119061 | 0.01095445 | 0.04537481 | 0.01505545 | 0.008944272 |  | 0.04335897
| Rel.Std.Dev. |  |  | 27.94% | 49.11% | 72.7% | 32.1% | 2.434% | 8.108% | 8.212% | 16.56% |  | 7.743%
| PDM3 |  | -87.17% | 35.76% | -24.1% | -10.21% | -17.69% | 188.6% | 258.9% | 17.58% | -65.37% |  | 259.2%
| Z-Score (Absolute) |  | 0.96 | 0.54 | 0.16 | 0 | 0.09 | 2.32 | 3.14 | 0.32 | 0.68 | 0.67 | 3.15
| Analytical results for Hg in OREAS 292 (Certified Value 0.15 ppm) | [20 empty] | Certified
Hg | Round | Replicate | Lab | Lab | Lab | Lab | Lab | Lab | Lab | Lab | Lab | Lab | Lab | Lab | Lab | [6 empty] | 1
| No | No | 2.03 | 2.05 | 2.06 | 2.07 | 2.08 | 2.09 | 2.10 | 2.11 | 2.12 | 2.13 | 2.14 | 2.17 | 2.20 | [6 empty] | ppm
|  |  | AR*MS | AR*MS | AR*MS | AR*MS | AR*MS | AR*OES/MS | AR*OES | AR*OES/MS | AR*OES | AR*OES/MS | AR*MS | AR*OES/MS | AR*MS | [6 empty] | 2
|  |  | 0.5g | 0.5g | 0.5g | 0.5g | 0.5g | 0.25g | 0.25g | 0.25g | 0.25g | 01g | 0.5g | 0.5g | 0.1g | [6 empty] | 2
| 1 | 1 | 0.163 | 0.15 | 0.16 | 0.15 | 0.27 | 0.12 | < 5 | 0.15 | < 1 | 0.06594138 | 0.17 | 0.14 | 0.19 | [6 empty] | 1
| 1 | 2 | 0.167 | 0.15 | 0.18 | 0.16 | 0.31 | 0.12 | < 5 | 0.15 | < 1 | 0.0751731 | 0.17 | 0.17 | 0.17 | [6 empty] | 15
| 1 | 3 | 0.158 | 0.15 | 0.16 | 0.13 | 0.37 | 0.13 | < 5 | 0.14 | < 1 | 0.1042381 | 0.16 | 0.16 | 0.16 | [6 empty] | 16
| 1 | 4 | 0.154 | 0.14 | 0.17 | 0.15 | 0.23 | 0.12 | < 5 | 0.13 | < 1 | 0.06951125 | 0.17 | 0.16 | 0.19 | [6 empty] | 0.1543704
| 1 | 5 | 0.17 | 0.14 | 0.17 | 0.16 | 0.31 | 0.13 | < 5 | 0.15 | < 1 | 0.06951125 | 0.17 | 0.17 | 0.15 | [6 empty] | 86
| 1 | 6 | 0.16 | 0.15 | 0.17 | 0.14 | 0.24 | 0.1 | < 5 | 0.15 | < 1 | 0.105793 | 0.17 | 0.14 | 0.16
| Mean |  | 0.162 | 0.1466667 | 0.1683333 | 0.1483333 | 0.2883333 | 0.12 |  | 0.145 |  | 0.08169467 | 0.1683333 | 0.1566667 | 0.17
| Median |  | 0.1615 | 0.15 | 0.17 | 0.15 | 0.29 | 0.12 |  | 0.15 |  | 0.07234217 | 0.17 | 0.16 | 0.165
| Std Dev. |  | 0.005899152 | 0.005163978 | 0.007527727 | 0.01169045 | 0.05231316 | 0.01095445 |  | 0.0083666 |  | 0.01831122 | 0.004082483 | 0.0136626 | 0.0167332
| Rel.Std.Dev. |  | 3.641% | 3.521% | 4.472% | 7.881% | 18.14% | 9.129% |  | 5.77% |  | 22.41% | 2.425% | 8.721% | 9.843%
| PDM3 |  | 4.942% | -4.99% | 9.045% | -3.911% | 86.78% | -22.26% |  | -6.07% |  | -47.08% | 9.045% | 1.488% | 10.12%
| Z-Score (Absolute) |  | 0 | 0.67 | 0.28 | 0.6 | 5.56 | 1.85 | 102.82 | 0.75 | 14.86 | 3.53 | 0.28 | 0.23 | 0.35
| Analytical results for Ho in OREAS 292 (Indicative Value 0.3 ppm) | [20 empty] | Indicative
Ho | Round | Replicate | Lab | Lab | [17 empty] | 1
| No | No | 2.14 | 2.17 | [17 empty] | ppm
|  |  | AR*MS | AR*OES/MS | [17 empty] | 2
|  |  | 0.5g | 0.5g | [17 empty] | 2
| 1 | 1 | 0.299 | 0.2 | [17 empty] | 1
| 1 | 2 | 0.297 | 0.3 | [17 empty] | 24
| 1 | 3 | 0.288 | 0.3 | [17 empty] | 16
| 1 | 4 | 0.284 | 0.3 | [17 empty] | 0.2973333
| 1 | 5 | 0.31 | 0.3 | [17 empty] | 30
| 1 | 6 | 0.29 | 0.3
| Mean |  | 0.2946667 | 0.2833333
| Median |  | 0.2935 | 0.3
| Std Dev. |  | 0.009373722 | 0.04082483
| Rel.Std.Dev. |  | 3.181% | 14.41%
| PDM3 |  | -0.8969% | -4.709%
| Z-Score (Absolute) |  | 0.67 | 0.67
| Analytical results for In in OREAS 292 (Certified Value 0.038 ppm) | [20 empty] | Certified
In | Round | Replicate | Lab | Lab | Lab | Lab | Lab | Lab | Lab | Lab | Lab | Lab | Lab | Lab | [7 empty] | 1
| No | No | 2.05 | 2.06 | 2.07 | 2.08 | 2.09 | 2.11 | 2.13 | 2.14 | 2.15 | 2.17 | 2.19 | 2.20 | [7 empty] | ppm
|  |  | AR*MS | AR*MS | AR*MS | AR*MS | AR*OES/MS | AR*OES/MS | AR*OES/MS | AR*MS | AR*OES/MS | AR*OES/MS | AR*OES | AR*MS | [7 empty] | 3
|  |  | 0.5g | 0.5g | 0.5g | 0.5g | 0.25g | 0.25g | 01g | 0.5g | 01g | 0.5g | 0.5g | 0.1g | [7 empty] | 3
| 1 | 1 | 0.038 | 0.039 | 0.033 | 0.033 | 0.04 | 0.04 | < 0.05 | 0.04 | < 0.05 | 0.04 | < 5 | 0.04 | [7 empty] | 1
| 1 | 2 | 0.036 | 0.036 | 0.034 | 0.027 | 0.04 | 0.04 | < 0.05 | 0.04 | < 0.05 | 0.03 | < 5 | 0.04 | [7 empty] | 38
| 1 | 3 | 0.038 | 0.035 | 0.032 | 0.039 | 0.03 | 0.04 | < 0.05 | 0.04 | < 0.05 | 0.04 | < 5 | 0.04 | [7 empty] | 16
| 1 | 4 | 0.039 | 0.037 | 0.033 | 0.031 | 0.04 | 0.04 | < 0.05 | 0.04 | < 0.05 | 0.04 | < 5 | 0.04 | [7 empty] | 0.03807143
| 1 | 5 | 0.036 | 0.033 | 0.031 | 0.03 | 0.04 | 0.04 | < 0.05 | 0.04 | < 0.05 | 0.04 | < 5 | 0.03 | [7 empty] | 87
| 1 | 6 | 0.036 | 0.036 | 0.031 | 0.037 | 0.04 | 0.04 | < 0.05 | 0.04 | < 0.05 | 0.04 | < 5 | 0.03
| Mean |  | 0.03716667 | 0.036 | 0.03233333 | 0.03283333 | 0.03833333 | 0.04 |  | 0.04 |  | 0.03833333 |  | 0.03666667
| Median |  | 0.037 | 0.036 | 0.0325 | 0.032 | 0.04 | 0.04 |  | 0.04 |  | 0.04 |  | 0.04
| Std Dev. |  | 0.00132916 | 0.002 | 0.00121106 | 0.004490731 | 0.004082483 | 0 |  | 0 |  | 0.004082483 |  | 0.005163978
| Rel.Std.Dev. |  | 3.576% | 5.556% | 3.746% | 13.68% | 10.65% | 0% |  | 0% |  | 10.65% |  | 14.08%
| PDM3 |  | -2.376% | -5.441% | -15.07% | -13.76% | 0.6879% | 5.066% |  | 5.066% |  | 0.6879% |  | -3.69%
| Z-Score (Absolute) |  | 0.05 | 0.2 | 1 | 0.89 | 0.31 | 0.67 | 2.61 | 0.67 | 2.61 | 0.31 | 538.66 | 0.05
| Analytical results for K in OREAS 292 (Certified Value 0.572 wt.%) | [20 empty] | Certified
K | Round | Replicate | Lab | Lab | Lab | Lab | Lab | Lab | Lab | Lab | Lab | Lab | Lab | Lab | Lab | Lab | Lab | Lab | Lab | Lab | Lab | 1
| No | No | 2.01 | 2.02 | 2.03 | 2.05 | 2.06 | 2.07 | 2.08 | 2.09 | 2.10 | 2.11 | 2.12 | 2.13 | 2.14 | 2.15 | 2.16 | 2.17 | 2.18 | 2.19 | 2.20 | wt.%
|  |  | AR*OES | AR*OES | AR*MS | AR*MS | AR*MS | AR*MS | AR*MS | AR*OES/MS | AR*OES | AR*OES/MS | AR*OES | AR*OES/MS | AR*MS | AR*OES/MS | AR*OES | AR*OES/MS | AR*OES | AR*OES | AR*OES | 3
|  |  | 0.5g | 0.2g | 0.5g | 0.5g | 0.5g | 0.5g | 0.5g | 0.25g | 0.25g | 0.25g | 0.25g | 01g | 0.5g | 01g | 01g | 0.5g | 0.25g | 0.5g | 0.1g | 3
| 1 | 1 | 0.5654 | 0.524464 | 0.54 | 0.56 | 0.55 | 0.53 | 0.55 | 0.53 | 0.56 | 0.52 | 0.56 | 0.7931645 | 0.596 | 0.608 | 0.7229 | 0.57 | 0.654 | 0.655 | 0.611 | 1
| 1 | 2 | 0.5819 | 0.514085 | 0.56 | 0.56 | 0.54 | 0.53 | 0.54 | 0.53 | 0.54 | 0.55 | 0.57 | 0.8013094 | 0.599 | 0.603 | 0.8178 | 0.61 | 0.663 | 0.65 | 0.558 | 4
| 1 | 3 | 0.5654 | 0.522631 | 0.56 | 0.57 | 0.55 | 0.53 | 0.55 | 0.53 | 0.56 | 0.53 | 0.59 | 0.7883748 | 0.576 | 0.612 | 0.6901 | 0.56 | 0.627 | 0.645 | 0.799 | 16
| 1 | 4 | 0.539 | 0.526688 | 0.57 | 0.57 | 0.55 | 0.53 | 0.56 | 0.52 | 0.56 | 0.54 | 0.61 | 0.7938397 | 0.587 | 0.621 | 0.7405 | 0.57 | 0.605 | 0.645 | 0.671 | 0.572048
| 1 | 5 | 0.5456 | 0.519665 | 0.55 | 0.56 | 0.54 | 0.51 | 0.54 | 0.52 | 0.54 | 0.55 | 0.61 | 0.799026 | 0.613 | 0.613 | 0.6925 | 0.57 | 0.634 | 0.665 | 0.734 | 88
| 1 | 6 | 0.5687 | 0.516367 | 0.53 | 0.56 | 0.54 | 0.52 | 0.56 | 0.52 | 0.54 | 0.55 | 0.61 | 0.7927888 | 0.597 | 0.61 | 0.6699 | 0.56 | 0.686 | 0.645 | 0.696
| Mean |  | 0.561 | 0.52065 | 0.5516667 | 0.5633333 | 0.545 | 0.525 | 0.55 | 0.525 | 0.55 | 0.54 | 0.5916667 | 0.7947505 | 0.5946667 | 0.6111667 | 0.7222833 | 0.5733333 | 0.6448333 | 0.6508333 | 0.6781667
| Median |  | 0.5654 | 0.521148 | 0.555 | 0.56 | 0.545 | 0.53 | 0.55 | 0.525 | 0.55 | 0.545 | 0.6 | 0.7935021 | 0.5965 | 0.611 | 0.7077 | 0.57 | 0.644 | 0.6475 | 0.6835
| Std Dev. |  | 0.01584916 | 0.004844418 | 0.0147196 | 0.005163978 | 0.005477226 | 0.0083666 | 0.008944272 | 0.005477226 | 0.01095445 | 0.01264911 | 0.02228602 | 0.004672074 | 0.0124043 | 0.005980524 | 0.053146 | 0.01861899 | 0.02874312 | 0.00801041 | 0.08606838
| Rel.Std.Dev. |  | 2.825% | 0.9305% | 2.668% | 0.9167% | 1.005% | 1.594% | 1.626% | 1.043% | 1.992% | 2.342% | 3.767% | 0.5879% | 2.086% | 0.9785% | 7.358% | 3.247% | 4.457% | 1.231% | 12.69%
| PDM3 |  | -1.931% | -8.985% | -3.563% | -1.523% | -4.728% | -8.224% | -3.854% | -8.224% | -3.854% | -5.602% | 3.43% | 38.93% | 3.954% | 6.838% | 26.26% | 0.2247% | 12.72% | 13.77% | 18.55%
| Z-Score (Absolute) |  | 0.05 | 0.92 | 0.25 | 0 | 0.39 | 0.82 | 0.29 | 0.82 | 0.29 | 0.5 | 0.61 | 4.98 | 0.67 | 1.03 | 3.42 | 0.22 | 1.75 | 1.88 | 2.47
| Analytical results for La in OREAS 292 (Certified Value 16.2 ppm) | [20 empty] | Certified
La | Round | Replicate | Lab | Lab | Lab | Lab | Lab | Lab | Lab | Lab | Lab | Lab | Lab | Lab | Lab | Lab | Lab | Lab | Lab |  |  | 1
| No | No | 2.01 | 2.03 | 2.05 | 2.06 | 2.07 | 2.08 | 2.09 | 2.10 | 2.11 | 2.12 | 2.13 | 2.14 | 2.15 | 2.16 | 2.17 | 2.19 | 2.20 |  |  | ppm
|  |  | AR*OES | AR*MS | AR*MS | AR*MS | AR*MS | AR*MS | AR*OES/MS | AR*OES | AR*OES/MS | AR*OES | AR*OES/MS | AR*MS | AR*OES/MS | AR*OES | AR*OES/MS | AR*OES | AR*MS |  |  | 1
|  |  | 0.5g | 0.5g | 0.5g | 0.5g | 0.5g | 0.5g | 0.25g | 0.25g | 0.25g | 0.25g | 01g | 0.5g | 01g | 01g | 0.5g | 0.5g | 0.1g |  |  | 1
| 1 | 1 | 13.909428 | 12.3 | 18.9 | 17.6 | 16.1 | 17.7 | 17.1 | 13 | 13.2 | 16.2 | 20.78038 | 17.335 | 16.7 | 21 | 10.9 | 16.86 | 20.2 |  |  | 1
| 1 | 2 | 14.775156 | 13.3 | 19 | 17 | 16.6 | 16.2 | 16.5 | 12.7 | 13.3 | 16.5 | 22.43978 | 17.002 | 17.2 | 23 | 10.4 | 17.045 | 18.8 |  |  | 5
| 1 | 3 | 14.123376 | 12.9 | 19 | 17.4 | 16.8 | 18.7 | 17.1 | 12.8 | 13.3 | 17.6 | 20.65537 | 16.2 | 16.4 | < 20 | 10.5 | 16.76 | 21.3 |  |  | 16
| 1 | 4 | 13.034412 | 13.6 | 19.4 | 17.3 | 16.5 | 15.4 | 16.7 | 12.8 | 13.3 | 17.8 | 22.83818 | 16.673 | 17.1 | 21 | 10.9 | 16.875 | 19.7 |  |  | 16.17991
| 1 | 5 | 13.412736 | 12.7 | 18.2 | 17 | 15.6 | 16.5 | 16.6 | 12 | 13.2 | 18 | 22.20552 | 17.604 | 17 | < 20 | 10.7 | 16.9975 | 18.8 |  |  | 89
| 1 | 6 | 14.212044 | 12 | 18.4 | 16.8 | 16.2 | 17.4 | 16.6 | 12.2 | 13.2 | 18.4 | 22.38518 | 17.014 | 16 | < 20 | 10.7 | 16.98 | 20.5
| Mean |  | 13.911192 | 12.8 | 18.81667 | 17.18333 | 16.3 | 16.98333 | 16.76667 | 12.58333 | 13.25 | 17.41667 | 21.88407 | 16.97133 | 16.73333 | 21.66667 | 10.68333 | 16.91958 | 19.88333
| Median |  | 14.016402 | 12.8 | 18.95 | 17.15 | 16.35 | 16.95 | 16.65 | 12.75 | 13.25 | 17.7 | 22.29535 | 17.008 | 16.85 | 21 | 10.7 | 16.9275 | 19.95
| Std Dev. |  | 0.6163071 | 0.6 | 0.4400758 | 0.2994439 | 0.4289522 | 1.18223 | 0.265832 | 0.3920034 | 0.05477226 | 0.8727352 | 0.927515 | 0.4938095 | 0.4633213 | 1.154701 | 0.2041241 | 0.1062593 | 0.9867455
| Rel.Std.Dev. |  | 4.43% | 4.688% | 2.339% | 1.743% | 2.632% | 6.961% | 1.585% | 3.115% | 0.4134% | 5.011% | 4.238% | 2.91% | 2.769% | 5.329% | 1.911% | 0.628% | 4.963%
| PDM3 |  | -14.02% | -20.89% | 16.3% | 6.202% | 0.7422% | 4.966% | 3.626% | -22.23% | -18.11% | 7.644% | 35.25% | 4.891% | 3.42% | 33.91% | -33.97% | 4.572% | 22.89%
| Z-Score (Absolute) |  | 1.55 | 2.14 | 1.04 | 0.18 | 0.29 | 0.07 | 0.04 | 2.26 | 1.9 | 0.3 | 2.67 | 0.07 | 0.06 | NA | 3.26 | 0.04 | 1.61
Results from laboratory 2.16 were removed due to their 1 ppm reading resolution.
| Analytical results for Li in OREAS 292 (Certified Value 12 ppm) | [20 empty] | Certified
Li | Round | Replicate | Lab | Lab | Lab | Lab | Lab | Lab | Lab | Lab | Lab | Lab | Lab | Lab | Lab | Lab | Lab | Lab |  |  |  | 1
| No | No | 2.05 | 2.06 | 2.07 | 2.08 | 2.09 | 2.10 | 2.11 | 2.12 | 2.13 | 2.14 | 2.15 | 2.16 | 2.17 | 2.18 | 2.19 | 2.20 |  |  |  | ppm
|  |  | AR*MS | AR*MS | AR*MS | AR*MS | AR*OES/MS | AR*OES | AR*OES/MS | AR*OES | AR*OES/MS | AR*MS | AR*OES/MS | AR*OES | AR*OES/MS | AR*OES | AR*OES | AR*OES |  |  |  | 1
|  |  | 0.5g | 0.5g | 0.5g | 0.5g | 0.25g | 0.25g | 0.25g | 0.25g | 01g | 0.5g | 01g | 01g | 0.5g | 0.25g | 0.5g | 0.1g |  |  |  | 2
| 1 | 1 | 12.2 | 11.7 | 10.4 | 11.7 | 12 | 5 | 12 | 12 | 13.37895 | 11.56 | 13 | 13 | 12.8 | 11.5 | 12.78 | 12 |  |  |  | 1
| 1 | 2 | 11.8 | 11.4 | 10.6 | 10.4 | 12 | 6 | 11 | 13 | 13.15705 | 11.91 | 11 | 14 | 12.5 | 12 | 12.715 | 13.5 |  |  |  | 6
| 1 | 3 | 11.9 | 11.5 | 10.8 | 11.3 | 12 | 6 | 11 | 13 | 12.87372 | 11.44 | 11.7 | 12 | 12.1 | 10 | 12.585 | 13.5 |  |  |  | 16
| 1 | 4 | 12.3 | 11.4 | 10.4 | 9.9 | 12 | 7 | 11 | 13 | 13.61803 | 11.58 | 11.5 | 13 | 13.1 | 10.1 | 12.515 | 14.2 |  |  |  | 11.98936
| 1 | 5 | 12 | 11.4 | 10.4 | 10.6 | 12 | 6 | 12 | 13 | 13.04418 | 11.85 | 12.8 | 12 | 12.7 | 10.4 | 12.94 | 12.8 |  |  |  | 90
| 1 | 6 | 12 | 11.3 | 10.2 | 10.4 | 12 | 6 | 11 | 13 | 13.66045 | 11.4 | 12.2 | 11 | 13 | 12.4 | 12.635 | 12.6
| Mean |  | 12.03333 | 11.45 | 10.46667 | 10.71667 | 12 | 6 | 11.33333 | 12.83333 | 13.28873 | 11.62333 | 12.03333 | 12.5 | 12.7 | 11.06667 | 12.695 | 13.1
| Median |  | 12 | 11.4 | 10.4 | 10.5 | 12 | 6 | 11 | 13 | 13.268 | 11.57 | 11.95 | 12.5 | 12.75 | 10.95 | 12.675 | 13.15
| Std Dev. |  | 0.1861899 | 0.1378405 | 0.2065591 | 0.6615638 | 0 | 0.6324555 | 0.5163978 | 0.4082483 | 0.3175307 | 0.2111556 | 0.7763161 | 1.048809 | 0.363318 | 1.03473 | 0.1521512 | 0.7848567
| Rel.Std.Dev. |  | 1.547% | 1.204% | 1.973% | 6.173% | 0% | 10.54% | 4.556% | 3.181% | 2.389% | 1.817% | 6.451% | 8.39% | 2.861% | 9.35% | 1.199% | 5.991%
| PDM3 |  | 0.3668% | -4.499% | -12.7% | -10.62% | 0.08875% | -49.96% | -5.472% | 7.039% | 10.84% | -3.053% | 0.3668% | 4.259% | 5.927% | -7.696% | 5.886% | 9.264%
| Z-Score (Absolute) |  | 0.02 | 0.56 | 1.53 | 1.28 | 0.02 | 5.94 | 0.67 | 0.81 | 1.26 | 0.39 | 0.02 | 0.48 | 0.67 | 0.94 | 0.67 | 1.07
| Analytical results for Lu in OREAS 292 (Indicative Value 0.11 ppm) | [20 empty] | Indicative
Lu | Round | Replicate | Lab | Lab | Lab | Lab | [15 empty] | 1
| No | No | 2.09 | 2.11 | 2.14 | 2.17 | [15 empty] | ppm
|  |  | AR*OES/MS | AR*OES/MS | AR*MS | AR*OES/MS | [15 empty] | 2
|  |  | 0.25g | 0.25g | 0.5g | 0.5g | [15 empty] | 2
| 1 | 1 | 0.1 | 0.13 | 0.125 | 0.1 | [15 empty] | 1
| 1 | 2 | 0.11 | 0.13 | 0.123 | 0.1 | [15 empty] | 25
| 1 | 3 | 0.11 | 0.13 | 0.115 | 0.1 | [15 empty] | 16
| 1 | 4 | 0.11 | 0.12 | 0.116 | 0.1 | [15 empty] | 0.1140417
| 1 | 5 | 0.11 | 0.13 | 0.126 | 0.1 | [15 empty] | 31
| 1 | 6 | 0.1 | 0.13 | 0.122 | 0.1
| Mean |  | 0.1066667 | 0.1283333 | 0.1211667 | 0.1
| Median |  | 0.11 | 0.13 | 0.1225 | 0.1
| Std Dev. |  | 0.005163978 | 0.004082483 | 0.004622409 | 1.520235e-17
| Rel.Std.Dev. |  | 4.841% | 3.181% | 3.815% | 1.52e-14%
| PDM3 |  | -6.467% | 12.53% | 6.248% | -12.31%
| Z-Score (Absolute) |  | 0.46 | 0.92 | 0.46 | 0.89
| Analytical results for Mg in OREAS 292 (Certified Value 1.02 wt.%) | [20 empty] | Certified
Mg | Round | Replicate | Lab | Lab | Lab | Lab | Lab | Lab | Lab | Lab | Lab | Lab | Lab | Lab | Lab | Lab | Lab | Lab | Lab | Lab | Lab | 1
| No | No | 2.01 | 2.02 | 2.03 | 2.05 | 2.06 | 2.07 | 2.08 | 2.09 | 2.10 | 2.11 | 2.12 | 2.13 | 2.14 | 2.15 | 2.16 | 2.17 | 2.18 | 2.19 | 2.20 | wt.%
|  |  | AR*OES | AR*OES | AR*MS | AR*MS | AR*MS | AR*MS | AR*MS | AR*OES/MS | AR*OES | AR*OES/MS | AR*OES | AR*OES/MS | AR*MS | AR*OES/MS | AR*OES | AR*OES/MS | AR*OES | AR*OES | AR*OES | 2
|  |  | 0.5g | 0.2g | 0.5g | 0.5g | 0.5g | 0.5g | 0.5g | 0.25g | 0.25g | 0.25g | 0.25g | 01g | 0.5g | 01g | 01g | 0.5g | 0.25g | 0.5g | 0.1g | 3
| 1 | 1 | 1.1445 | 1.021963 | 1 | 1.03 | 1.01 | 1 | 0.97 | 1.07 | 1 | 1.01 | 1.04 | 1.067099 | 1.01 | 1.02 | 1.03 | 0.96 | 1.07 | 1.03 | 0.899 | 1
| 1 | 2 | 1.1655 | 1.019699 | 1.02 | 1 | 1.01 | 1 | 0.97 | 1.08 | 0.97 | 1.01 | 1.03 | 1.053181 | 1.009 | 1.02 | 1.15 | 0.96 | 1.08 | 1.03 | 0.868 | 7
| 1 | 3 | 1.1655 | 1.031486 | 1.02 | 1.02 | 1.02 | 0.99 | 0.97 | 1.08 | 1 | 0.99 | 1.04 | 1.055489 | 0.971 | 1.02 | 0.96 | 0.92 | 1.03 | 1.025 | 1.06 | 16
| 1 | 4 | 1.1445 | 1.036347 | 1.01 | 1.03 | 1.02 | 0.97 | 1 | 1.07 | 1 | 1.02 | 1.05 | 1.057129 | 1.006 | 1.03 | 1.04 | 0.99 | 1.03 | 1.025 | 1.02 | 1.015176
| 1 | 5 | 1.1445 | 1.0304 | 1.02 | 1.02 | 1 | 0.96 | 0.99 | 1.07 | 0.98 | 1.02 | 1.06 | 1.06694 | 1.007 | 1.04 | 0.96 | 0.99 | 1.08 | 1.035 | 1.12 | 91
| 1 | 6 | 1.1865 | 1.032743 | 1 | 1.01 | 1.01 | 0.97 | 1.03 | 1.07 | 0.98 | 1.03 | 1.04 | 1.046439 | 0.999 | 1.03 | 0.93 | 0.98 | 1.13 | 1.02 | 1.07
| Mean |  | 1.1585 | 1.028773 | 1.011667 | 1.018333 | 1.011667 | 0.9816667 | 0.9883333 | 1.073333 | 0.9883333 | 1.013333 | 1.043333 | 1.057713 | 1.000333 | 1.026667 | 1.011667 | 0.9666667 | 1.07 | 1.0275 | 1.006167
| Median |  | 1.155 | 1.030943 | 1.015 | 1.02 | 1.01 | 0.98 | 0.98 | 1.07 | 0.99 | 1.015 | 1.04 | 1.056309 | 1.0065 | 1.025 | 0.995 | 0.97 | 1.075 | 1.0275 | 1.04
| Std Dev. |  | 0.01714643 | 0.006509185 | 0.009831921 | 0.01169045 | 0.007527727 | 0.01722401 | 0.02401388 | 0.005163978 | 0.0132916 | 0.0136626 | 0.01032796 | 0.008076594 | 0.01488176 | 0.008164966 | 0.08035339 | 0.0265832 | 0.03741657 | 0.005244044 | 0.1006944
| Rel.Std.Dev. |  | 1.48% | 0.6327% | 0.9719% | 1.148% | 0.7441% | 1.755% | 2.43% | 0.4811% | 1.345% | 1.348% | 0.9899% | 0.7636% | 1.488% | 0.7953% | 7.943% | 2.75% | 3.497% | 0.5104% | 10.01%
| PDM3 |  | 14.12% | 1.339% | -0.3457% | 0.311% | -0.3457% | -3.301% | -2.644% | 5.729% | -2.644% | -0.1815% | 2.774% | 4.19% | -1.462% | 1.132% | -0.3457% | -4.778% | 5.4% | 1.214% | -0.8874%
| Z-Score (Absolute) |  | 6.34 | 0.67 | 0.07 | 0.22 | 0.07 | 1.38 | 1.09 | 2.62 | 1.09 | 0 | 1.31 | 1.94 | 0.57 | 0.58 | 0.07 | 2.04 | 2.47 | 0.62 | 0.31
| Analytical results for Mn in OREAS 292 (Certified Value 0.101 wt.%) | [20 empty] | Certified
Mn | Round | Replicate | Lab | Lab | Lab | Lab | Lab | Lab | Lab | Lab | Lab | Lab | Lab | Lab | Lab | Lab | Lab | Lab | Lab | Lab | Lab | 1
| No | No | 2.01 | 2.02 | 2.03 | 2.05 | 2.06 | 2.07 | 2.08 | 2.09 | 2.10 | 2.11 | 2.12 | 2.13 | 2.14 | 2.15 | 2.16 | 2.17 | 2.18 | 2.19 | 2.20 | wt.%
|  |  | AR*OES | AR*OES | AR*MS | AR*MS | AR*MS | AR*MS | AR*MS | AR*OES/MS | AR*OES | AR*OES/MS | AR*OES | AR*OES/MS | AR*MS | AR*OES/MS | AR*OES | AR*OES/MS | AR*OES | AR*OES | AR*OES | 3
|  |  | 0.5g | 0.2g | 0.5g | 0.5g | 0.5g | 0.5g | 0.5g | 0.25g | 0.25g | 0.25g | 0.25g | 01g | 0.5g | 01g | 01g | 0.5g | 0.25g | 0.5g | 0.1g | 3
| 1 | 1 | 0.1069045 | 0.106056 | 0.1 | 0.0985 | 0.0971 | 0.0983 | 0.0998 | 0.1061 | 0.0853 | 0.1079 | 0.1032 | 0.09791736 | 0.10794 | 0.0982 | 0.0996 | 0.0959 | 0.1 | 0.095415725 | 0.0885 | 1
| 1 | 2 | 0.1080582 | 0.105678 | 0.0993 | 0.0968 | 0.0974 | 0.0976 | 0.0994 | 0.1069 | 0.0837 | 0.1067 | 0.1014 | 0.09587435 | 0.10566 | 0.0971 | 0.1113 | 0.0964 | 0.1 | 0.094960775 | 0.0865 | 8
| 1 | 3 | 0.1083709 | 0.106859 | 0.0982 | 0.0983 | 0.0987 | 0.0963 | 0.1005 | 0.1076 | 0.0854 | 0.106 | 0.1019 | 0.09665837 | 0.10353 | 0.0962 | 0.0931 | 0.0931 | 0.1 | 0.09453385 | 0.104 | 16
| 1 | 4 | 0.106733 | 0.107165 | 0.101 | 0.0988 | 0.0986 | 0.0962 | 0.104 | 0.1059 | 0.086 | 0.1078 | 0.1023 | 0.09857726 | 0.10306 | 0.0981 | 0.1003 | 0.0965 | 0.1 | 0.09469153 | 0.1 | 0.1008366
| 1 | 5 | 0.1064465 | 0.106932 | 0.1029 | 0.0981 | 0.0973 | 0.0938 | 0.102 | 0.1056 | 0.0845 | 0.106 | 0.103 | 0.09798329 | 0.10799 | 0.0998 | 0.0932 | 0.0948 | 0.11 | 0.09580935 | 0.112 | 92
| 1 | 6 | 0.1106215 | 0.106923 | 0.0978 | 0.0976 | 0.098 | 0.0955 | 0.102 | 0.1066 | 0.0844 | 0.1074 | 0.1017 | 0.0961013 | 0.10414 | 0.0989 | 0.0895 | 0.0958 | 0.11 | 0.09416085 | 0.106
| Mean |  | 0.1078558 | 0.1066022 | 0.09986667 | 0.09801667 | 0.09785 | 0.09628333 | 0.1012833 | 0.10645 | 0.08488333 | 0.1069667 | 0.10225 | 0.09718532 | 0.1053867 | 0.09805 | 0.09783333 | 0.09541667 | 0.1033333 | 0.09492868 | 0.0995
| Median |  | 0.10748135 | 0.106891 | 0.09965 | 0.0982 | 0.0977 | 0.09625 | 0.10125 | 0.10635 | 0.0849 | 0.10705 | 0.1021 | 0.09728787 | 0.1049 | 0.09815 | 0.0964 | 0.09585 | 0.1 | 0.09482615 | 0.102
| Std Dev. |  | 0.001556096 | 0.0005910754 | 0.001890679 | 0.0007194906 | 0.0006892024 | 0.001586716 | 0.001718623 | 0.0007341662 | 0.0008328665 | 0.0008594572 | 0.0007231874 | 0.001120854 | 0.002181116 | 0.001275539 | 0.007795811 | 0.00128595 | 0.005163978 | 0.0006025812 | 0.0100896
| Rel.Std.Dev. |  | 1.443% | 0.5545% | 1.893% | 0.734% | 0.7043% | 1.648% | 1.697% | 0.6897% | 0.9812% | 0.8035% | 0.7073% | 1.153% | 2.07% | 1.301% | 7.968% | 1.348% | 4.997% | 0.6348% | 10.14%
| PDM3 |  | 6.961% | 5.718% | -0.9619% | -2.797% | -2.962% | -4.515% | 0.443% | 5.567% | -15.82% | 6.079% | 1.402% | -3.621% | 4.512% | -2.763% | -2.978% | -5.375% | 2.476% | -5.859% | -1.325%
| Z-Score (Absolute) |  | 1.75 | 1.49 | 0.08 | 0.31 | 0.35 | 0.67 | 0.37 | 1.46 | 3.06 | 1.57 | 0.58 | 0.49 | 1.23 | 0.3 | 0.35 | 0.86 | 0.8 | 0.96 | 0
| Analytical results for Mo in OREAS 292 (Certified Value 1.32 ppm) | [20 empty] | Certified
Mo | Round | Replicate | Lab | Lab | Lab | Lab | Lab | Lab | Lab | Lab | Lab | Lab | Lab | Lab | Lab | Lab | Lab | Lab | Lab | Lab | Lab | 1
| No | No | 2.01 | 2.02 | 2.03 | 2.05 | 2.06 | 2.07 | 2.08 | 2.09 | 2.10 | 2.11 | 2.12 | 2.13 | 2.14 | 2.15 | 2.16 | 2.17 | 2.18 | 2.19 | 2.20 | ppm
|  |  | AR*OES | AR*OES | AR*MS | AR*MS | AR*MS | AR*MS | AR*MS | AR*OES/MS | AR*OES | AR*OES/MS | AR*OES | AR*OES/MS | AR*MS | AR*OES/MS | AR*OES | AR*OES/MS | AR*OES | AR*OES | AR*MS | 2
|  |  | 0.5g | 0.2g | 0.5g | 0.5g | 0.5g | 0.5g | 0.5g | 0.25g | 0.25g | 0.25g | 0.25g | 01g | 0.5g | 01g | 01g | 0.5g | 0.25g | 0.5g | 0.1g | 3
| 1 | 1 | 1.221 | 0.54 | 1.53 | 1.18 | 1.3 | 1.27 | 1.34 | 1.44 | < 1 | 1.41 | 1 | 1.495085 | 1.4 | 0.3 | 1 | 0.1 | 1.3 | < 2 | 1.5 | 1
| 1 | 2 | 1.232 | 0.63 | 1.45 | 1.2 | 1.3 | 1.29 | 1.24 | 1.39 | < 1 | 1.42 | 1 | 1.74628 | 1.47 | 0.4 | 1 | 0.11 | 1.2 | < 2 | 1.5 | 16
| 1 | 3 | 1.265 | 0.52 | 1.43 | 1.16 | 1.31 | 1.32 | 2.12 | 1.36 | < 1 | 1.4 | 2 | 1.698493 | 1.37 | 0.4 | 1 | 0.12 | < 1 | < 2 | 1.4 | 16
| 1 | 4 | 1.122 | 0.31 | 1.5 | 1.2 | 1.31 | 1.3 | 1.18 | 1.42 | < 1 | 1.4 | 1 | 1.439184 | 1.41 | 0.4 | 1 | 0.12 | < 1 | < 2 | 1.5 | 1.318748
| 1 | 5 | 1.199 | 0.02 | 1.47 | 1.19 | 1.31 | 1.24 | 1.3 | 1.37 | 1 | 1.4 | 1 | 1.43124 | 1.42 | 0.5 | 1 | 0.12 | 1.1 | < 2 | 1.3 | 93
| 1 | 6 | 1.073 | 0.32 | 1.48 | 1.19 | 1.26 | 1.24 | 1.39 | 1.45 | < 1 | 1.43 | 1 | 1.547968 | 1.44 | 0.5 | 1 | 0.12 | 1.4 | < 2 | 1.3
| Mean |  | 1.185333 | 0.39 | 1.476667 | 1.186667 | 1.298333 | 1.276667 | 1.428333 | 1.405 | 1 | 1.41 | 1.166667 | 1.559708 | 1.418333 | 0.4166667 | 1 | 0.115 | 1.25 |  | 1.416667
| Median |  | 1.21 | 0.42 | 1.475 | 1.19 | 1.305 | 1.28 | 1.32 | 1.405 | 1 | 1.405 | 1 | 1.521527 | 1.415 | 0.4 | 1 | 0.12 | 1.25 |  | 1.45
| Std Dev. |  | 0.07295661 | 0.2214498 | 0.03559026 | 0.01505545 | 0.0194079 | 0.03265986 | 0.3467804 | 0.0372827 |  | 0.01264911 | 0.4082483 | 0.1337268 | 0.03430258 | 0.07527727 | 0 | 0.0083666 | 0.1290994 |  | 0.09831921
| Rel.Std.Dev. |  | 6.155% | 56.78% | 2.41% | 1.269% | 1.495% | 2.558% | 24.28% | 2.654% |  | 0.8971% | 34.99% | 8.574% | 2.419% | 18.07% | 0% | 7.275% | 10.33% |  | 6.94%
| PDM3 |  | -10.12% | -70.43% | 11.97% | -10.02% | -1.548% | -3.191% | 8.31% | 6.54% | -24.17% | 6.92% | -11.53% | 18.27% | 7.551% | -68.4% | -24.17% | -91.28% | -5.213% |  | 7.425%
| Z-Score (Absolute) |  | 0.41 | 3.94 | 0.89 | 0.4 | 0.1 | 0 | 0.67 | 0.57 | 3.08 | 0.59 | NA | 1.26 | 0.63 | 3.82 | NA | 5.16 | 1.23 | 1.23 | 0.62
Results from laboratories 2.12 and 2.16 were removed due to their 1 ppm reading resolution.
| Analytical results for Na in OREAS 292 (Certified Value 0.031 wt.%) | [20 empty] | Certified
Na | Round | Replicate | Lab | Lab | Lab | Lab | Lab | Lab | Lab | Lab | Lab | Lab | Lab | Lab | Lab | Lab | Lab | Lab | Lab | Lab | Lab | 1
| No | No | 2.01 | 2.02 | 2.03 | 2.05 | 2.06 | 2.07 | 2.08 | 2.09 | 2.10 | 2.11 | 2.12 | 2.13 | 2.14 | 2.15 | 2.16 | 2.17 | 2.18 | 2.19 | 2.20 | wt.%
|  |  | AR*OES | AR*OES | AR*MS | AR*MS | AR*MS | AR*MS | AR*MS | AR*OES/MS | AR*OES | AR*OES/MS | AR*OES | AR*OES/MS | AR*MS | AR*OES/MS | AR*OES | AR*OES/MS | AR*OES | AR*OES | AR*OES | 3
|  |  | 0.5g | 0.2g | 0.5g | 0.5g | 0.5g | 0.5g | 0.5g | 0.25g | 0.25g | 0.25g | 0.25g | 01g | 0.5g | 01g | 01g | 0.5g | 0.25g | 0.5g | 0.1g | 3
| 1 | 1 | 0.03425709 | 0.034791 | 0.03 | 0.03 | 0.03 | 0.03 | 0.03 | 0.03 | 0.02 | 0.03 | 0.03 | 0.0445365 | 0.031 | 0.03 | 0.03 | 0.025 | 0.0325 | 0.03255 | 0.0236 | 1
| 1 | 2 | 0.03592558 | 0.034504 | 0.03 | 0.03 | 0.03 | 0.03 | 0.03 | 0.03 | 0.02 | 0.03 | 0.04 | 0.04299518 | 0.031 | 0.03 | 0.04 | 0.029 | 0.0335 | 0.03235625 | 0.0216 | #N/A
| 1 | 3 | 0.03579771 | 0.034456 | 0.03 | 0.03 | 0.03 | 0.03 | 0.03 | 0.03 | 0.02 | 0.03 | 0.04 | 0.04217628 | 0.03 | 0.03 | 0.03 | 0.03 | 0.0314 | 0.0279 | 0.0281 | 16
| 1 | 4 | 0.03485438 | 0.035079 | 0.03 | 0.03 | 0.03 | 0.03 | 0.03 | 0.03 | 0.02 | 0.03 | 0.04 | 0.04472158 | 0.031 | 0.03 | 0.03 | 0.029 | 0.0316 | 0.0279 | 0.0239 | 0.03089391
| 1 | 5 | 0.03389916 | 0.034923 | 0.03 | 0.03 | 0.03 | 0.02 | 0.03 | 0.03 | 0.02 | 0.03 | 0.04 | 0.04426025 | 0.032 | 0.03 | 0.03 | 0.03 | 0.0327 | 0.03255 | 0.0249 | 94
| 1 | 6 | 0.03596888 | 0.034297 | 0.029 | 0.03 | 0.03 | 0.02 | 0.03 | 0.03 | 0.02 | 0.03 | 0.04 | 0.04317441 | 0.031 | 0.03 | 0.03 | 0.028 | 0.0348 | 0.03174271 | 0.0242
| Mean |  | 0.03511713 | 0.034675 | 0.02983333 | 0.03 | 0.03 | 0.02666667 | 0.03 | 0.03 | 0.02 | 0.03 | 0.03833333 | 0.04364403 | 0.031 | 0.03 | 0.03166667 | 0.0285 | 0.03275 | 0.03083316 | 0.02438333
| Median |  | 0.035326045 | 0.0346475 | 0.03 | 0.03 | 0.03 | 0.03 | 0.03 | 0.03 | 0.02 | 0.03 | 0.04 | 0.04371733 | 0.031 | 0.03 | 0.03 | 0.029 | 0.0326 | 0.03204948 | 0.02405
| Std Dev. |  | 0.0009093312 | 0.0003027415 | 0.0004082483 | 0 | 0 | 0.005163978 | 0 | 0 | 0 | 0 | 0.004082483 | 0.001013234 | 0.0006324555 | 0 | 0.004082483 | 0.001870829 | 0.001262933 | 0.002291245 | 0.002131119
| Rel.Std.Dev. |  | 2.589% | 0.8731% | 1.368% | 0% | 0% | 19.36% | 0% | 0% | 0% | 0% | 10.65% | 2.322% | 2.04% | 0% | 12.89% | 6.564% | 3.856% | 7.431% | 8.74%
| PDM3 |  | 13.67% | 12.24% | -3.433% | -2.893% | -2.893% | -13.68% | -2.893% | -2.893% | -35.26% | -2.893% | 24.08% | 41.27% | 0.3434% | -2.893% | 2.501% | -7.749% | 6.008% | -0.1966% | -21.07%
| Z-Score (Absolute) |  | 2.3 | 2.1 | 0.07 | 0 | 0 | 1.5 | 0 | 0 | 4.5 | 0 | 3.75 | 6.13 | 0.45 | 0 | 0.75 | 0.67 | 1.24 | 0.37 | 2.52
| Analytical results for Nb in OREAS 292 (Indicative Value 0.2 ppm) | [20 empty] | Indicative
Nb | Round | Replicate | Lab | Lab | Lab | Lab | Lab | Lab | Lab | Lab | Lab | Lab | Lab | Lab | [7 empty] | 1
| No | No | 2.05 | 2.06 | 2.07 | 2.08 | 2.09 | 2.11 | 2.13 | 2.14 | 2.15 | 2.17 | 2.19 | 2.20 | [7 empty] | ppm
|  |  | AR*MS | AR*MS | AR*MS | AR*MS | AR*OES/MS | AR*OES/MS | AR*OES/MS | AR*MS | AR*OES/MS | AR*OES/MS | AR*OES | AR*MS | [7 empty] | 2
|  |  | 0.5g | 0.5g | 0.5g | 0.5g | 0.25g | 0.25g | 01g | 0.5g | 01g | 0.5g | 0.5g | 0.1g | [7 empty] | 2
| 1 | 1 | < 0.05 | 0.22 | 0.11 | 0.1 | 0.26 | 0.33 | 0.3782255 | 0.13 | < 0.2 | < 0.1 | < 5 | 0.08 | [7 empty] | 1
| 1 | 2 | < 0.05 | 0.23 | 0.16 | 0.13 | 0.17 | 0.33 | 0.3875163 | 0.11 | < 0.2 | < 0.1 | < 5 | 0.09 | [7 empty] | 10
| 1 | 3 | < 0.05 | 0.22 | 0.14 | 0.24 | 0.25 | 0.33 | 0.354749 | 0.12 | < 0.2 | < 0.1 | < 5 | 0.09 | [7 empty] | 16
| 1 | 4 | < 0.05 | 0.26 | 0.14 | 0.1 | 0.24 | 0.31 | 0.3810561 | 0.12 | < 0.2 | < 0.1 | < 5 | 0.09 | [7 empty] | 0.2042425
| 1 | 5 | < 0.05 | 0.24 | 0.13 | 0.13 | 0.22 | 0.3 | 0.3777607 | 0.11 | < 0.2 | < 0.1 | < 5 | 0.07 | [7 empty] | 24
| 1 | 6 | < 0.05 | 0.14 | 0.23 | 0.32 | 0.24 | 0.31 | 0.354332 | 0.12 | < 0.2 | < 0.1 | < 5 | 0.09
| Mean |  |  | 0.2183333 | 0.1516667 | 0.17 | 0.23 | 0.3183333 | 0.3722733 | 0.1183333 |  |  |  | 0.085
| Median |  |  | 0.225 | 0.14 | 0.13 | 0.24 | 0.32 | 0.3779931 | 0.12 |  |  |  | 0.09
| Std Dev. |  |  | 0.04119061 | 0.04167333 | 0.08988882 | 0.03224903 | 0.0132916 | 0.01417051 | 0.007527727 |  |  |  | 0.0083666
| Rel.Std.Dev. |  |  | 18.87% | 27.48% | 52.88% | 14.02% | 4.175% | 3.806% | 6.361% |  |  |  | 9.843%
| PDM3 |  |  | 6.899% | -25.74% | -16.77% | 12.61% | 55.86% | 82.27% | -42.06% |  |  |  | -58.38%
| Z-Score (Absolute) |  | 1.26 | 0.53 | 0.09 | 0.09 | 0.64 | 1.46 | 1.97 | 0.4 | 0.57 | 1.03 | 21.76 | 0.71
| Analytical results for Nd in OREAS 292 (Indicative Value 11.7 ppm) | [20 empty] | Indicative
Nd | Round | Replicate | Lab | Lab | [17 empty] | 1
| No | No | 2.14 | 2.17 | [17 empty] | ppm
|  |  | AR*MS | AR*OES/MS | [17 empty] | 1
|  |  | 0.5g | 0.5g | [17 empty] | 1
| 1 | 1 | 16.655 | 7.34 | [17 empty] | 1
| 1 | 2 | 16.467 | 6.89 | [17 empty] | 19
| 1 | 3 | 15.59 | 7.33 | [17 empty] | 16
| 1 | 4 | 15.784 | 7.15 | [17 empty] | 11.71308
| 1 | 5 | 16.778 | 7.1 | [17 empty] | 25
| 1 | 6 | 16.123 | 7.35
| Mean |  | 16.23283 | 7.193333
| Median |  | 16.295 | 7.24
| Std Dev. |  | 0.4810436 | 0.182939
| Rel.Std.Dev. |  | 2.963% | 2.543%
| PDM3 |  | 38.59% | -38.59%
| Z-Score (Absolute) |  | 0.67 | 0.67
| Analytical results for Ni in OREAS 292 (Certified Value 39 ppm) | [20 empty] | Certified
Ni | Round | Replicate | Lab | Lab | Lab | Lab | Lab | Lab | Lab | Lab | Lab | Lab | Lab | Lab | Lab | Lab | Lab | Lab | Lab | Lab | Lab | 1
| No | No | 2.01 | 2.02 | 2.03 | 2.05 | 2.06 | 2.07 | 2.08 | 2.09 | 2.10 | 2.11 | 2.12 | 2.13 | 2.14 | 2.15 | 2.16 | 2.17 | 2.18 | 2.19 | 2.20 | ppm
|  |  | AR*OES | AR*OES | AR*MS | AR*MS | AR*MS | AR*MS | AR*MS | AR*OES/MS | AR*OES | AR*OES/MS | AR*OES | AR*OES/MS | AR*MS | AR*OES/MS | AR*OES | AR*OES/MS | AR*OES | AR*OES | AR*MS | 1
|  |  | 0.5g | 0.2g | 0.5g | 0.5g | 0.5g | 0.5g | 0.5g | 0.25g | 0.25g | 0.25g | 0.25g | 01g | 0.5g | 01g | 01g | 0.5g | 0.25g | 0.5g | 0.1g | 2
| 1 | 1 | 44.045 | 68.47 | 40.2 | 42.2 | 39.6 | 39.6 | 38.8 | 39 | 22 | 40.4 | 19 | 38.78723 | 38.6 | 43 | 36 | 36.4 | 40 | 36.059625 | 37.5 | 1
| 1 | 2 | 44.16 | 66.18 | 40.3 | 41 | 38.8 | 41.6 | 37.8 | 38.8 | 21 | 38.9 | 18 | 39.10828 | 39.1 | 44 | 41 | 35.4 | 41 | 36.288 | 37.2 | 11
| 1 | 3 | 44.275 | 68.69 | 39.9 | 41.5 | 39.3 | 42.6 | 44.6 | 39.4 | 22 | 39.1 | 19 | 38.65613 | 39.6 | 44 | 34 | 35.5 | 38 | 36.0885 | 39 | 16
| 1 | 4 | 45.54 | 69.09 | 39.9 | 42.6 | 38.8 | 40.7 | 36.6 | 38.5 | 22 | 38.3 | 18 | 39.3756 | 37.9 | 45 | 37 | 37.6 | 38 | 35.9972 | 40.3 | 39.04675
| 1 | 5 | 45.77 | 69.26 | 40 | 41.4 | 39.1 | 39.2 | 39.1 | 38.4 | 22 | 38.4 | 18 | 39.43148 | 39.8 | 45 | 34 | 37.6 | 40 | 36.0404 | 36.6 | 95
| 1 | 6 | 47.265 | 68.44 | 39.1 | 41.1 | 39.2 | 39.7 | 40.1 | 38.8 | 21 | 39.5 | 18 | 38.57347 | 39.1 | 44 | 32 | 36.1 | 42 | 35.9218125 | 36.8
| Mean |  | 45.17583 | 68.355 | 39.9 | 41.63333 | 39.13333 | 40.56667 | 39.5 | 38.81667 | 21.66667 | 39.1 | 18.33333 | 38.9887 | 39.01667 | 44.16667 | 35.66667 | 36.43333 | 39.83333 | 36.06592 | 37.9
| Median |  | 44.9075 | 68.58 | 39.95 | 41.45 | 39.15 | 40.2 | 38.95 | 38.8 | 22 | 39 | 18 | 38.94775 | 39.1 | 44 | 35 | 36.25 | 40 | 36.05001 | 37.35
| Std Dev. |  | 1.262733 | 1.115576 | 0.4242641 | 0.6345602 | 0.3076795 | 1.324638 | 2.768393 | 0.3600926 | 0.5163978 | 0.7771744 | 0.5163978 | 0.3697723 | 0.6911343 | 0.7527727 | 3.141125 | 0.9770705 | 1.602082 | 0.1232965 | 1.450517
| Rel.Std.Dev. |  | 2.795% | 1.632% | 1.063% | 1.524% | 0.7862% | 3.265% | 7.009% | 0.9277% | 2.383% | 1.988% | 2.817% | 0.9484% | 1.771% | 1.704% | 8.807% | 2.682% | 4.022% | 0.3419% | 3.827%
| PDM3 |  | 15.7% | 75.06% | 2.185% | 6.624% | 0.2217% | 3.893% | 1.161% | -0.5893% | -44.51% | 0.1364% | -53.05% | -0.1487% | -0.07705% | 13.11% | -8.657% | -6.693% | 2.014% | -7.634% | -2.937%
| Z-Score (Absolute) |  | 2.79 | 13.45 | 0.37 | 1.16 | 0.02 | 0.67 | 0.18 | 0.13 | 8.02 | 0 | 9.55 | 0.05 | 0.04 | 2.33 | 1.58 | 1.23 | 0.34 | 1.39 | 0.55
| Analytical results for P in OREAS 292 (Certified Value 0.046 wt.%) | [20 empty] | Certified
P | Round | Replicate | Lab | Lab | Lab | Lab | Lab | Lab | Lab | Lab | Lab | Lab | Lab | Lab | Lab | Lab | Lab | Lab | Lab | Lab | Lab | 1
| No | No | 2.01 | 2.02 | 2.03 | 2.05 | 2.06 | 2.07 | 2.08 | 2.09 | 2.10 | 2.11 | 2.12 | 2.13 | 2.14 | 2.15 | 2.16 | 2.17 | 2.18 | 2.19 | 2.20 | wt.%
|  |  | AR*OES | AR*OES | AR*MS | AR*MS | AR*MS | AR*MS | AR*MS | AR*OES/MS | AR*OES | AR*OES/MS | AR*OES | AR*OES/MS | AR*MS | AR*OES/MS | AR*OES | AR*OES/MS | AR*OES | AR*OES | AR*OES | 3
|  |  | 0.5g | 0.2g | 0.5g | 0.5g | 0.5g | 0.5g | 0.5g | 0.25g | 0.25g | 0.25g | 0.25g | 01g | 0.5g | 01g | 01g | 0.5g | 0.25g | 0.5g | 0.1g | 3
| 1 | 1 | 0.04675458 | 0.05046 | 0.046 | 0.039 | 0.041 | 0.042 | 0.042 | 0.0466 | 0.05 | 0.0475 | 0.05 | 0.04864843 | 0.0416 | 0.0458 | 0.0417 | 0.01 | 0.049 | 0.04472482 | 0.0559 | 1
| 1 | 2 | 0.04724695 | 0.047782 | 0.047 | 0.041 | 0.041 | 0.044 | 0.042 | 0.0448 | 0.05 | 0.0473 | 0.05 | 0.04730974 | 0.0419 | 0.0282 | 0.0447 | 0.008 | 0.0498 | 0.044497 | 0.0567 | 12
| 1 | 3 | 0.04730624 | 0.048637 | 0.046 | 0.04 | 0.041 | 0.042 | 0.042 | 0.0468 | 0.05 | 0.0466 | 0.05 | 0.04592333 | 0.0414 | 0.0263 | 0.0397 | 0.006 | 0.0431 | 0.044347 | 0.054 | 16
| 1 | 4 | 0.04641492 | 0.048323 | 0.047 | 0.041 | 0.044 | 0.042 | 0.043 | 0.0464 | 0.05 | 0.0465 | 0.05 | 0.04910766 | 0.0412 | 0.0292 | 0.0433 | 0.008 | 0.0451 | 0.044344 | 0.0632 | 0.0460356
| 1 | 5 | 0.04626723 | 0.050384 | 0.047 | 0.041 | 0.042 | 0.041 | 0.043 | 0.0459 | 0.05 | 0.0474 | 0.05 | 0.04701193 | 0.0434 | 0.0299 | 0.0398 | 0.009 | 0.0465 | 0.04464779 | 0.066 | 96
| 1 | 6 | 0.04804687 | 0.049342 | 0.045 | 0.041 | 0.04 | 0.044 | 0.047 | 0.047 | 0.06 | 0.0461 | 0.05 | 0.04477127 | 0.0424 | 0.0326 | 0.0393 | 0.01 | 0.0515 | 0.04459392 | 0.0576
| Mean |  | 0.04700613 | 0.04915467 | 0.04633333 | 0.0405 | 0.0415 | 0.0425 | 0.04316667 | 0.04625 | 0.05166667 | 0.0469 | 0.05 | 0.04712873 | 0.04198333 | 0.032 | 0.04141667 | 0.0085 | 0.0475 | 0.04452575 | 0.0589
| Median |  | 0.047000765 | 0.0489895 | 0.0465 | 0.041 | 0.041 | 0.042 | 0.0425 | 0.0465 | 0.05 | 0.04695 | 0.05 | 0.04716083 | 0.04175 | 0.02955 | 0.04075 | 0.0085 | 0.04775 | 0.04454546 | 0.05715
| Std Dev. |  | 0.0006618126 | 0.001104003 | 0.0008164966 | 0.00083666 | 0.001378405 | 0.001224745 | 0.00194079 | 0.0008043631 | 0.004082483 | 0.0005761944 | 7.601177e-18 | 0.001629889 | 0.0008109665 | 0.007070785 | 0.002211259 | 0.001516575 | 0.003151508 | 0.0001581013 | 0.004657038
| Rel.Std.Dev. |  | 1.408% | 2.246% | 1.762% | 2.066% | 3.321% | 2.882% | 4.496% | 1.739% | 7.902% | 1.229% | 1.52e-14% | 3.458% | 1.932% | 22.1% | 5.339% | 17.84% | 6.635% | 0.3551% | 7.907%
| PDM3 |  | 2.108% | 6.775% | 0.6467% | -12.02% | -9.852% | -7.68% | -6.232% | 0.4657% | 12.23% | 1.878% | 8.612% | 2.375% | -8.802% | -30.49% | -10.03% | -81.54% | 3.181% | -3.28% | 27.94%
| Z-Score (Absolute) |  | 0.14 | 0.52 | 0.01 | 1.03 | 0.85 | 0.67 | 0.55 | 0 | 0.97 | 0.12 | 0.67 | 0.16 | 0.77 | 2.56 | 0.87 | 6.79 | 0.22 | 0.31 | 2.27
| Analytical results for Pb in OREAS 292 (Certified Value 41.1 ppm) | [20 empty] | Certified
Pb | Round | Replicate | Lab | Lab | Lab | Lab | Lab | Lab | Lab | Lab | Lab | Lab | Lab | Lab | Lab | Lab | Lab | Lab | Lab | Lab | Lab | 1
| No | No | 2.01 | 2.02 | 2.03 | 2.05 | 2.06 | 2.07 | 2.08 | 2.09 | 2.10 | 2.11 | 2.12 | 2.13 | 2.14 | 2.15 | 2.16 | 2.17 | 2.18 | 2.19 | 2.20 | ppm
|  |  | AR*MS | AR*OES | AR*MS | AR*MS | AR*MS | AR*MS | AR*MS | AR*OES/MS | AR*OES | AR*OES/MS | AR*OES | AR*OES/MS | AR*MS | AR*OES/MS | AR*OES | AR*OES/MS | AR*OES | AR*OES | AR*MS | 1
|  |  | 0.5g | 0.2g | 0.5g | 0.5g | 0.5g | 0.5g | 0.5g | 0.25g | 0.25g | 0.25g | 0.25g | 01g | 0.5g | 01g | 01g | 0.5g | 0.25g | 0.5g | 0.1g | 1
| 1 | 1 | 53.61606 | 27.34 | 48.2 | 22.8 | 43.9 | 38.5 | 23.9 | 33.6 | 40 | 34.3 | 49 | 48.90661 | 48.1 | < 0.5 | 34 | < 0.1 | 48 | 39.98054 | 50.6 | 1
| 1 | 2 | 53.5914 | 25.47 | 50.87 | 31.2 | 44 | 41.8 | 23 | 21.5 | 40 | 33.7 | 48 | 47.8279 | 48.5 | < 0.5 | 30 | < 0.1 | 51 | 40.00582 | 52 | 13
| 1 | 3 | 52.56261 | 27.46 | 48.55 | 25.2 | 45.6 | 41.2 | 49.2 | 31.5 | 40 | 33.7 | 47 | 47.49643 | 47.5 | < 0.5 | 38 | < 0.1 | 49 | 39.87213 | 45 | 16
| 1 | 4 | 51.05601 | 27.62 | 50.5 | 26 | 45.7 | 41.6 | 20.8 | 34.2 | 40 | 32.9 | 48 | 48.65489 | 46.6 | < 0.5 | 40 | < 0.1 | 47 | 39.99368 | 51.1 | 41.14614
| 1 | 5 | 51.14682 | 28.58 | 50.37 | 29.4 | 44.5 | 40.9 | 26.5 | 28.7 | 41 | 33.9 | 48 | 48.52748 | 48.3 | < 0.5 | 38 | < 0.1 | 51 | 40.07346 | 46.5 | 97
| 1 | 6 | 51.50169 | 26.83 | 49.53 | 31.4 | 45 | 44.9 | 46.1 | 32 | 42 | 33.6 | 49 | 47.69377 | 47.1 | < 0.5 | 40 | < 0.1 | 51 | 39.87928 | 45.7
| Mean |  | 52.245765 | 27.21667 | 49.67 | 27.66667 | 44.78333 | 41.48333 | 31.58333 | 30.25 | 40.5 | 33.68333 | 48.16667 | 48.18451 | 47.68333 |  | 36.66667 |  | 49.5 | 39.96749 | 48.48333
| Median |  | 52.03215 | 27.4 | 49.95 | 27.7 | 44.75 | 41.4 | 25.2 | 31.75 | 40 | 33.7 | 48 | 48.17769 | 47.8 |  | 38 |  | 50 | 39.98711 | 48.55
| Std Dev. |  | 1.180312 | 1.029187 | 1.100345 | 3.520606 | 0.7782459 | 2.054669 | 12.61672 | 4.699255 | 0.83666 | 0.4578937 | 0.7527727 | 0.5833986 | 0.7440878 |  | 3.932768 |  | 1.760682 | 0.07801418 | 3.082477
| Rel.Std.Dev. |  | 2.259% | 3.781% | 2.215% | 12.73% | 1.738% | 4.953% | 39.95% | 15.53% | 2.066% | 1.359% | 1.563% | 1.211% | 1.56% |  | 10.73% |  | 3.557% | 0.1952% | 6.358%
| PDM3 |  | 26.98% | -33.85% | 20.72% | -32.76% | 8.84% | 0.8195% | -23.24% | -26.48% | -1.57% | -18.14% | 17.06% | 17.11% | 15.89% |  | -10.89% |  | 20.3% | -2.865% | 17.83%
| Z-Score (Absolute) |  | 0.99 | 1.12 | 0.77 | 1.08 | 0.36 | 0.08 | 0.75 | 0.87 | 0 | 0.58 | 0.65 | 0.65 | 0.61 | 3.4 | 0.32 | 3.42 | 0.76 | 0.04 | 0.67
| Analytical results for Pd in OREAS 292 (Indicative Value < 10 ppb) | [20 empty] | Indicative
Pd | Round | Replicate | Lab | Lab | [17 empty] | 1
| No | No | 2.13 | 2.14 | [17 empty] | ppb
|  |  | AR*OES/MS | AR*MS | [17 empty] | 1
|  |  | 01g | 0.5g | [17 empty] | 1
| 1 | 1 | < 10 | < 1 | [17 empty] | 1
| 1 | 2 | < 10 | < 1 | [17 empty] | 1
| 1 | 3 | < 10 | < 1 | [17 empty] | 16
| 1 | 4 | < 10 | < 1 | [17 empty] | < 10
| 1 | 5 | < 10 | < 1 | [17 empty] | 26
| 1 | 6 | < 10 | 1
| Mean |  |  | 1
| Median |  |  | 1
Std Dev.
Rel.Std.Dev.
PDM3
| Z-Score (Absolute) |  | 0.67 | 0.67
| Analytical results for Pr in OREAS 292 (Indicative Value 2.87 ppm) | [20 empty] | Indicative
Pr | Round | Replicate | Lab | Lab | [17 empty] | 1
| No | No | 2.14 | 2.17 | [17 empty] | ppm
|  |  | AR*MS | AR*OES/MS | [17 empty] | 2
|  |  | 0.5g | 0.5g | [17 empty] | 2
| 1 | 1 | 4.283 | 1.5 | [17 empty] | 1
| 1 | 2 | 4.265 | 1.5 | [17 empty] | 21
| 1 | 3 | 4.018 | 1.6 | [17 empty] | 16
| 1 | 4 | 4.138 | 1.5 | [17 empty] | 2.871333
| 1 | 5 | 4.42 | 1.5 | [17 empty] | 27
| 1 | 6 | 4.232 | 1.5
| Mean |  | 4.226 | 1.516667
| Median |  | 4.2485 | 1.5
| Std Dev. |  | 0.1367114 | 0.04082483
| Rel.Std.Dev. |  | 3.235% | 2.692%
| PDM3 |  | 47.18% | -47.18%
| Z-Score (Absolute) |  | 0.67 | 0.67
| Analytical results for Pt in OREAS 292 (Indicative Value 1.75 ppb) | [20 empty] | Indicative
Pt | Round | Replicate | Lab | Lab | Lab | [16 empty] | 1
| No | No | 2.13 | 2.14 | 2.20 | [16 empty] | ppb
|  |  | AR*OES/MS | AR*MS | AR*MS | [16 empty] | 2
|  |  | 01g | 0.5g | 0.1g | [16 empty] | 2
| 1 | 1 | < 5 | 2 | 2 | [16 empty] | 1
| 1 | 2 | < 5 | 1 | 3 | [16 empty] | 1
| 1 | 3 | < 5 | 1 | 2 | [16 empty] | 16
| 1 | 4 | < 5 | 2 | 1 | [16 empty] | 1.75
| 1 | 5 | < 5 | 1 | 3 | [16 empty] | 28
| 1 | 6 | < 5 | 1 | 2
| Mean |  |  | 1.333333 | 2.166667
| Median |  |  | 1 | 2
| Std Dev. |  |  | 0.5163978 | 0.7527727
| Rel.Std.Dev. |  |  | 38.73% | 34.74%
| PDM3 |  |  | -23.81% | 23.81%
| Z-Score (Absolute) |  | 0.67 | 1.69 | 0
| Analytical results for Rb in OREAS 292 (Certified Value 32.2 ppm) | [20 empty] | Certified
Rb | Round | Replicate | Lab | Lab | Lab | Lab | Lab | Lab | Lab | Lab | Lab | Lab | Lab | [8 empty] | 1
| No | No | 2.05 | 2.06 | 2.07 | 2.08 | 2.09 | 2.11 | 2.13 | 2.14 | 2.15 | 2.17 | 2.20 | [8 empty] | ppm
|  |  | AR*MS | AR*MS | AR*MS | AR*MS | AR*OES/MS | AR*OES/MS | AR*OES/MS | AR*MS | AR*OES/MS | AR*OES/MS | AR*MS | [8 empty] | 1
|  |  | 0.5g | 0.5g | 0.5g | 0.5g | 0.25g | 0.25g | 01g | 0.5g | 01g | 0.5g | 0.1g | [8 empty] | 2
| 1 | 1 | 32.4 | 33.3 | 30.3 | 35.2 | 30.3 | 28.9 | 43.22771 | 35.29 | 38 | 30.9 | 41.6 | [8 empty] | 1
| 1 | 2 | 31.7 | 33 | 32.1 | 30.7 | 30 | 29.8 | 44.41663 | 36.11 | 36.7 | 30.6 | 39.7 | [8 empty] | 48
| 1 | 3 | 32.1 | 33.4 | 31.6 | 36.8 | 30.1 | 29.1 | 44.59991 | 34.47 | 39.1 | 30 | 46.8 | [8 empty] | 16
| 1 | 4 | 33 | 32.9 | 30.9 | 27 | 30 | 27.8 | 44.84596 | 34.84 | 36.5 | 32 | 42 | [8 empty] | 32.2187
| 1 | 5 | 31.9 | 32.9 | 28.4 | 33.5 | 29.3 | 29.4 | 43.24981 | 36.95 | 37.9 | 31 | 39.2 | [8 empty] | 98
| 1 | 6 | 32.1 | 31.9 | 29.9 | 25.6 | 29 | 28.6 | 43.44056 | 35.65 | 36.9 | 30.8 | 42.7
| Mean |  | 32.2 | 32.9 | 30.53333 | 31.46667 | 29.78333 | 28.93333 | 43.96343 | 35.55167 | 37.51667 | 30.88333 | 42
| Median |  | 32.1 | 32.95 | 30.6 | 32.1 | 30 | 29 | 43.92859 | 35.47 | 37.4 | 30.85 | 41.8
| Std Dev. |  | 0.4560702 | 0.5329165 | 1.321615 | 4.50496 | 0.5115336 | 0.6918574 | 0.7366512 | 0.8968482 | 0.9968283 | 0.6524314 | 2.713669
| Rel.Std.Dev. |  | 1.416% | 1.62% | 4.328% | 14.32% | 1.718% | 2.391% | 1.676% | 2.523% | 2.657% | 2.113% | 6.461%
| PDM3 |  | -0.05805% | 2.115% | -5.231% | -2.334% | -7.559% | -10.2% | 36.45% | 10.34% | 16.44% | -4.145% | 30.36%
| Z-Score (Absolute) |  | 0 | 0.2 | 0.47 | 0.2 | 0.67 | 0.91 | 3.28 | 0.94 | 1.48 | 0.37 | 2.73
| Analytical results for Re in OREAS 292 (Certified Value 0.001 ppm) | [20 empty] | Certified
Re | Round | Replicate | Lab | Lab | Lab | Lab | Lab | Lab | Lab | Lab | Lab | Lab | [9 empty] | 1
| No | No | 2.05 | 2.06 | 2.07 | 2.08 | 2.09 | 2.11 | 2.13 | 2.14 | 2.15 | 2.17 | [9 empty] | ppm
|  |  | AR*MS | AR*MS | AR*MS | AR*MS | AR*OES/MS | AR*OES/MS | AR*OES/MS | AR*MS | AR*OES/MS | AR*OES/MS | [9 empty] | 3
|  |  | 0.5g | 0.5g | 0.5g | 0.5g | 0.25g | 0.25g | 01g | 0.5g | 01g | 0.5g | [9 empty] | 3
| 1 | 1 | 0.001 | 0.001 | 0.001 | 0.002 | < 0.1 | < 0.002 | < 0.05 | < 0.001 | < 0.05 | < 0.001 | [9 empty] | 1
| 1 | 2 | 0.001 | 0.001 | 0.001 | 0.001 | < 0.1 | < 0.002 | < 0.05 | < 0.001 | < 0.05 | < 0.001 | [9 empty] | 49
| 1 | 3 | 0.001 | 0.001 | 0.001 | 0.003 | < 0.1 | < 0.002 | < 0.05 | < 0.001 | < 0.05 | < 0.001 | [9 empty] | 16
| 1 | 4 | 0.001 | 0.001 | 0.001 | < 0.001 | < 0.1 | < 0.002 | < 0.05 | < 0.001 | < 0.05 | < 0.001 | [9 empty] | 0.0009
| 1 | 5 | 0.001 | 0.001 | 0.001 | 0.002 | < 0.1 | < 0.002 | < 0.05 | < 0.001 | < 0.05 | < 0.001 | [9 empty] | 99
| 1 | 6 | 0.001 | 0.001 | 0.001 | 0.001 | < 0.1 | < 0.002 | < 0.05 | < 0.001 | < 0.05 | < 0.001
| Mean |  | 0.001 | 0.001 | 0.001 | 0.0018
| Median |  | 0.001 | 0.001 | 0.001 | 0.002
| Std Dev. |  | 0 | 0 | 0 | 0.00083666
| Rel.Std.Dev. |  | 0% | 0% | 0% | 46.48%
| PDM3 |  | 11.11% | 11.11% | 11.11% | 100%
| Z-Score (Absolute) |  | 0 | 0 | 0 | 0.79 | 66.08 | 0 | 32.37 | 0.67 | 32.37 | 0.67
| Analytical results for S in OREAS 292 (Certified Value 2.12 wt.%) | [20 empty] | Certified
S | Round | Replicate | Lab | Lab | Lab | Lab | Lab | Lab | Lab | Lab | Lab | Lab | Lab | Lab | Lab | Lab | Lab | Lab | Lab | Lab | Lab | 1
| No | No | 2.01 | 2.02 | 2.03 | 2.05 | 2.06 | 2.07 | 2.08 | 2.09 | 2.10 | 2.11 | 2.12 | 2.13 | 2.14 | 2.15 | 2.16 | 2.17 | 2.18 | 2.19 | 2.20 | wt.%
|  |  | AR*OES | AR*OES | AR*MS | AR*MS | AR*MS | AR*MS | AR*MS | AR*OES/MS | AR*OES | AR*OES/MS | AR*OES | AR*OES/MS | AR*MS | AR*OES/MS | AR*OES | AR*OES/MS | AR*OES | AR*OES | AR*OES | 2
|  |  | 0.5g | 0.2g | 0.5g | 0.5g | 0.5g | 0.5g | 0.5g | 0.25g | 0.25g | 0.25g | 0.25g | 01g | 0.5g | 01g | 01g | 0.5g | 0.25g | 0.5g | 0.1g | 3
| 1 | 1 | 2.2512 | 2.226488 | 2.11 | 2.15 | 2.04 | 2.16 | 2.06 | 1.76 | 2.04 | 2.1 | 2.18 | 2.093469 | 2.04 | 2.11 | 1.7525 | 2.144 | 2.17 | 2.003 | 1.88 | 1
| 1 | 2 | 2.2848 | 2.14105 | 2.1 | 2.1 | 2.06 | 2.16 | 2.05 | 1.81 | 2 | 2.15 | 2.23 | 2.012436 | 2.09 | 2.1 | 1.9435 | 2.195 | 2.18 | 1.983 | 1.73 | 34
| 1 | 3 | 2.2736 | 2.163608 | 2.05 | 2.15 | 2.07 | 2.16 | 2.05 | 1.68 | 2.04 | 2.16 | 2.17 | 1.987208 | 2.1 | 2.1 | 1.6071 | 2.193 | 2.13 | 1.9695 | 1.74 | 16
| 1 | 4 | 2.2512 | 2.146238 | 2.09 | 2.16 | 2.1 | 2.12 | 2.13 | 1.73 | 2.08 | 2.11 | 2.18 | 2.070418 | 2.04 | 2.13 | 1.7728 | 2.215 | 2.1 | 1.9565 | 1.71 | 2.120946
| 1 | 5 | 2.2624 | 2.276639 | 2.1 | 2.14 | 2.06 | 2.09 | 2.09 | 1.69 | 2.04 | 2.12 | 2.2 | 2.045927 | 2.11 | 2.16 | 1.6088 | 2.217 | 2.24 | 2.0085 | 1.81 | 100
| 1 | 6 | 2.3184 | 2.195743 | 2.07 | 2.13 | 2.07 | 2.13 | 2.18 | 1.74 | 2.04 | 2.18 | 2.24 | 1.993446 | 2.04 | 2.13 | 1.5753 | 2.138 | 2.25 | 1.984 | 1.72
| Mean |  | 2.2736 | 2.191628 | 2.086667 | 2.138333 | 2.066667 | 2.136667 | 2.093333 | 1.735 | 2.04 | 2.136667 | 2.2 | 2.033817 | 2.07 | 2.121667 | 1.71 | 2.183667 | 2.178333 | 1.984083 | 1.765
| Median |  | 2.268 | 2.1796755 | 2.095 | 2.145 | 2.065 | 2.145 | 2.075 | 1.735 | 2.04 | 2.135 | 2.19 | 2.029182 | 2.065 | 2.12 | 1.68065 | 2.194 | 2.175 | 1.9835 | 1.735
| Std Dev. |  | 0.02553993 | 0.05265459 | 0.02250926 | 0.02136976 | 0.01966384 | 0.02875181 | 0.05240865 | 0.04764452 | 0.02529822 | 0.03141125 | 0.02898275 | 0.04313699 | 0.0334664 | 0.02316607 | 0.1408874 | 0.03454659 | 0.05913262 | 0.01964031 | 0.06655825
| Rel.Std.Dev. |  | 1.123% | 2.403% | 1.079% | 0.9994% | 0.9515% | 1.346% | 2.504% | 2.746% | 1.24% | 1.47% | 1.317% | 2.121% | 1.617% | 1.092% | 8.239% | 1.582% | 2.715% | 0.9899% | 3.771%
| PDM3 |  | 7.197% | 3.333% | -1.616% | 0.8198% | -2.559% | 0.7412% | -1.302% | -18.2% | -3.816% | 0.7412% | 3.727% | -4.108% | -2.402% | 0.034% | -19.38% | 2.957% | 2.706% | -6.453% | -16.78%
| Z-Score (Absolute) |  | 2.04 | 1.11 | 0.08 | 0.51 | 0.3 | 0.49 | 0 | 4.06 | 0.6 | 0.49 | 1.21 | 0.67 | 0.26 | 0.32 | 4.34 | 1.02 | 0.96 | 1.24 | 3.72
| Analytical results for Sb in OREAS 292 (Certified Value 4.61 wt.%) | [20 empty] | Certified
Sb | Round | Replicate | Lab | Lab | Lab | Lab | Lab | Lab | Lab | Lab | Lab | Lab | Lab | Lab | Lab | Lab | Lab | Lab | Lab | Lab | Lab | 1
| No | No | 2.01 | 2.02 | 2.03 | 2.04 | 2.05 | 2.06 | 2.07 | 2.08 | 2.09 | 2.10 | 2.11 | 2.13 | 2.14 | 2.15 | 2.16 | 2.17 | 2.18 | 2.19 | 2.20 | wt.%
|  |  | AR*OES | AR*OES | AR*AAS | HBr*AAS | AR*OES | AR*MS | AR*AAS | ODAR*OES | AR*AAS | AR*OES | AR*AAS | AR*OES | AR*OES | AR*OES/MS | AR*OES | AR*OES | AR*AAS | AR*OES | AR*MS | 2
|  |  | 0.5g | 0.2g | 0.5g |  | 01g | 0.5g | 0.4g |  | 0.5g | 0.25g | 0.25g | 01g | 01g | 01g | 01g | 0.5g | 0.2g | 0.5g | 0.1g | 3
| 1 | 1 | 4.4982 | 4.459828 | 5.08 | 4.58 | 4.64 | > 1 | 4.42 | 4.52 | 4.8353 | 4.91 | 4.5 | 4.378948 | > 4.422 | 1.95 | > 0.5 | 4.74 | 4.77 | 4.047883 | 4.62 | 1
| 1 | 2 | 4.5486 | 4.444376 | 4.96 | 4.58 | 4.61 | > 1 | 4.49 | 4.46 | 4.7415 | 4.52 | 4.58 | 4.422681 | > 4.492 | 1.92 | > 0.5 | 4.74 | 4.76 | 4.0688355 | 4.54 | 30
| 1 | 3 | 4.5486 | 4.548993 | 5.16 | 4.47 | 4.7 | > 1 | 4.48 | 4.9 | 4.7382 | 4.6 | 4.49 | 4.378834 | > 4.516 | 1.85 | > 0.5 | 4.55 | 4.87 | 4.036473 | 4.59 | 16
| 1 | 4 | 4.4446 | 4.535612 | 5.06 | 4.75 | 4.56 | > 1 | 4.42 | 4.95 | 4.3184 | 4.81 | 4.5 | 4.32609 | > 4.568 | 1.96 | > 0.5 | 4.73 | 4.86 | 4.06261 | 4.54 | 4.605464
| 1 | 5 | 4.5714 | 4.571225 | 5.08 | 4.55 | 4.65 | > 1 | 4.38 | 4.94 | 4.7637 | 4.91 | 4.56 | 4.477307 | > 4.547 | 2.02 | > 0.5 | 4.77 | 4.87 | 4.055405 | 4.39 | 101
| 1 | 6 | 4.5218 | 4.508205 | 4.68 | 4.57 | 4.58 | > 1 | 4.46 | 4.97 | 4.7004 | 4.64 | 4.55 | 4.478274 | > 4.521 | 1.97 | > 0.5 | 4.61 | 4.89 | 4.04408 | 4.53
| Mean |  | 4.5222 | 4.511373 | 5.003333 | 4.583333 | 4.623333 |  | 4.441667 | 4.79 | 4.682917 | 4.731667 | 4.53 | 4.410356 |  | 1.945 |  | 4.69 | 4.836667 | 4.052548 | 4.535
| Median |  | 4.5352 | 4.5219085 | 5.07 | 4.575 | 4.625 |  | 4.44 | 4.92 | 4.73985 | 4.725 | 4.525 | 4.400814 |  | 1.955 |  | 4.735 | 4.865 | 4.051644 | 4.54
| Std Dev. |  | 0.04563437 | 0.05047886 | 0.1708411 | 0.09157875 | 0.05085928 |  | 0.04215052 | 0.2342648 | 0.1840722 | 0.1675012 | 0.03794733 | 0.06054424 |  | 0.05683309 |  | 0.08831761 | 0.05645057 | 0.01205449 | 0.07918333
| Rel.Std.Dev. |  | 1.009% | 1.119% | 3.415% | 1.998% | 1.1% |  | 0.949% | 4.891% | 3.931% | 3.54% | 0.8377% | 1.373% |  | 2.922% |  | 1.883% | 1.167% | 0.2975% | 1.746%
| PDM3 |  | -1.808% | -2.043% | 8.639% | -0.4805% | 0.388% |  | -3.557% | 4.007% | 1.682% | 2.74% | -1.639% | -4.236% |  | -57.77% |  | 1.836% | 5.02% | -12.01% | -1.53%
| Z-Score (Absolute) |  | 0.2 | 0.25 | 2.35 | 0.13 | 0.34 | NA | 0.62 | 1.22 | 0.66 | 0.91 | 0.15 | 0.79 | NA | 13.85 | NA | 0.69 | 1.47 | 2.68 | 0.13
| Analytical results for Sc in OREAS 292 (Certified Value 4.97 ppm) | [20 empty] | Certified
Sc | Round | Replicate | Lab | Lab | Lab | Lab | Lab | Lab | Lab | Lab | Lab | Lab | Lab | Lab | Lab | Lab | Lab | Lab |  |  |  | 1
| No | No | 2.01 | 2.03 | 2.05 | 2.06 | 2.07 | 2.08 | 2.09 | 2.10 | 2.11 | 2.12 | 2.13 | 2.14 | 2.15 | 2.16 | 2.17 | 2.20 |  |  |  | ppm
|  |  | AR*OES | AR*MS | AR*MS | AR*MS | AR*MS | AR*MS | AR*OES/MS | AR*OES | AR*OES/MS | AR*OES | AR*OES/MS | AR*MS | AR*OES/MS | AR*OES | AR*OES/MS | AR*OES |  |  |  | 2
|  |  | 0.5g | 0.5g | 0.5g | 0.5g | 0.5g | 0.5g | 0.25g | 0.25g | 0.25g | 0.25g | 01g | 0.5g | 01g | 01g | 0.5g | 0.1g |  |  |  | 3
| 1 | 1 | 5.76 | 4.9 | 2.6 | 5.1 | 4.7 | 4.1 | 5.3 | 4.2 | 4.8 | 5 | 4.808743 | 5.22 | 5 | 5 | 0.5 | 5 |  |  |  | 1
| 1 | 2 | 5.796 | 5.1 | 3.5 | 5 | 5.1 | 4.5 | 4.4 | 4.2 | 5 | 5 | 4.867222 | 5.11 | 4 | 5.3 | 0.4 | 5 |  |  |  | 51
| 1 | 3 | 5.844 | 5 | 2.8 | 5 | 5 | 5.3 | 5 | 4.2 | 4.9 | 5.1 | 4.598607 | 4.72 | 4 | 4.9 | 0.5 | 6 |  |  |  | 16
| 1 | 4 | 5.22 | 5.1 | 3 | 5.1 | 5.1 | 4.2 | 5.2 | 4.2 | 5 | 4.9 | 4.684731 | 5.19 | 5 | 5.2 | 0.4 | 6 |  |  |  | 4.972654
| 1 | 5 | 5.508 | 5 | 3.2 | 5.1 | 4.7 | 4.5 | 4.7 | 4.2 | 5.1 | 5.1 | 4.60448 | 5.38 | 5 | 4.9 | 0.4 | 6 |  |  |  | 102
| 1 | 6 | 5.448 | 4.9 | 3.4 | 4.8 | 5.2 | 5.4 | 5.2 | 4.2 | 5.1 | 5 | 4.815468 | 5.35 | 5 | 4.8 | 0.5 | 6
| Mean |  | 5.596 | 5 | 3.083333 | 5.016667 | 4.966667 | 4.666667 | 4.966667 | 4.2 | 4.983333 | 5.016667 | 4.729875 | 5.161667 | 4.666667 | 5.016667 | 0.45 | 5.666667
| Median |  | 5.634 | 5 | 3.1 | 5.05 | 5.05 | 4.5 | 5.1 | 4.2 | 5 | 5 | 4.746737 | 5.205 | 5 | 4.95 | 0.45 | 6
| Std Dev. |  | 0.2447137 | 0.08944272 | 0.3488075 | 0.1169045 | 0.2160247 | 0.5537749 | 0.350238 | 0 | 0.1169045 | 0.07527727 | 0.1161067 | 0.2387816 | 0.5163978 | 0.194079 | 0.05477226 | 0.5163978
| Rel.Std.Dev. |  | 4.373% | 1.789% | 11.31% | 2.33% | 4.349% | 11.87% | 7.052% | 0% | 2.346% | 1.501% | 2.455% | 4.626% | 11.07% | 3.869% | 12.17% | 9.113%
| PDM3 |  | 12.54% | 0.5499% | -37.99% | 0.8851% | -0.1204% | -6.153% | -0.1204% | -15.54% | 0.2148% | 0.8851% | -4.882% | 3.801% | -6.153% | 0.8851% | -90.95% | 13.96%
| Z-Score (Absolute) |  | 3.67 | 0.15 | 11.17 | 0.25 | 0.05 | 1.82 | 0.05 | 4.58 | 0.05 | 0.25 | 1.45 | 1.1 | NA | 0.25 | 26.73 | NA
Results from laboratories 2.15 and 2.20 were removed due to their 1 ppm reading resolution.
| Analytical results for Se in OREAS 292 (Certified Value 8.73 ppm) | [20 empty] | Certified
Se | Round | Replicate | Lab | Lab | Lab | Lab | Lab | Lab | Lab | Lab | Lab | Lab | Lab | Lab | Lab | Lab | [5 empty] | 1
| No | No | 2.01 | 2.03 | 2.05 | 2.06 | 2.07 | 2.08 | 2.09 | 2.11 | 2.13 | 2.14 | 2.15 | 2.17 | 2.19 | 2.20 | [5 empty] | ppm
|  |  | AR*MS | AR*MS | AR*MS | AR*MS | AR*MS | AR*MS | AR*OES/MS | AR*OES/MS | AR*OES/MS | AR*MS | AR*OES/MS | AR*OES/MS | AR*OES | AR*MS | [5 empty] | 2
|  |  | 0.5g | 0.5g | 0.5g | 0.5g | 0.5g | 0.5g | 0.25g | 0.25g | 01g | 0.5g | 01g | 0.5g | 0.5g | 0.1g | [5 empty] | 2
| 1 | 1 | 10.5294 | 10.1 | 6.5 | 8.5 | 7.1 | 9.8 | 10 | 10 | 9.45954 | 9.54 | < 1 | 0.3 | 7.324287 | 7.53 | [5 empty] | 1
| 1 | 2 | 10.9715 | 11.5 | 7.1 | 9 | 7.8 | 8.9 | 9 | 10 | 9.178095 | 9.36 | < 1 | 0.4 | 7.500389 | 6.47 | [5 empty] | 52
| 1 | 3 | 10.6285 | 10.4 | 6.5 | 8.5 | 7 | 9.6 | 9 | 10 | 9.640527 | 9.33 | < 1 | 0.5 | 7.715 | 7.65 | [5 empty] | 16
| 1 | 4 | 10.4436 | 11.6 | 6.9 | 8.7 | 7.2 | 8.8 | 10 | 9 | 9.561216 | 9.34 | < 1 | 0.4 | 7.371 | 7.26 | [5 empty] | 8.73263
| 1 | 5 | 10.8941 | 11.5 | 6.9 | 9.1 | 7.3 | 9.3 | 9 | 10 | 9.35564 | 9.66 | < 1 | 0.4 | 7.719333 | 6.56 | [5 empty] | 103
| 1 | 6 | 11.0708 | 9.9 | 7.2 | 8.1 | 7.5 | 11.7 | 10 | 10 | 9.263873 | 10.09 | < 1 | 0.4 | 7.175 | 8.43
| Mean |  | 10.75632 | 10.83333 | 6.85 | 8.65 | 7.316667 | 9.683333 | 9.5 | 9.833333 | 9.409815 | 9.553333 |  | 0.4 | 7.467502 | 7.316667
| Median |  | 10.7613 | 10.95 | 6.9 | 8.6 | 7.25 | 9.45 | 9.5 | 10 | 9.40759 | 9.45 |  | 0.4 | 7.435694 | 7.395
| Std Dev. |  | 0.2568299 | 0.7840068 | 0.2949576 | 0.3674235 | 0.2926887 | 1.060974 | 0.5477226 | 0.4082483 | 0.1769469 | 0.2940521 |  | 0.06324555 | 0.2196071 | 0.7333121
| Rel.Std.Dev. |  | 2.388% | 7.237% | 4.306% | 4.248% | 4% | 10.96% | 5.766% | 4.152% | 1.88% | 3.078% |  | 15.81% | 2.941% | 10.02%
| PDM3 |  | 23.17% | 24.06% | -21.56% | -0.9462% | -16.21% | 10.89% | 8.787% | 12.6% | 7.755% | 9.398% |  | -95.42% | -14.49% | -16.21%
| Z-Score (Absolute) |  | 1.28 | 1.31 | 0.57 | 0.28 | 0.35 | 0.77 | NA | NA | 0.64 | 0.71 | 3.58 | 3.63 | 0.28 | 0.35
Results from laboratories 2.09 and 2.11 were removed due to their 1 ppm reading resolution.
| Analytical results for Sm in OREAS 292 (Indicative Value 2.79 ppm) | [20 empty] | Indicative
Sm | Round | Replicate | Lab | Lab | [17 empty] | 1
| No | No | 2.14 | 2.17 | [17 empty] | ppm
|  |  | AR*MS | AR*OES/MS | [17 empty] | 2
|  |  | 0.5g | 0.5g | [17 empty] | 2
| 1 | 1 | 3.464 | 2.1 | [17 empty] | 1
| 1 | 2 | 3.459 | 2.2 | [17 empty] | 23
| 1 | 3 | 3.318 | 2.2 | [17 empty] | 16
| 1 | 4 | 3.349 | 2.1 | [17 empty] | 2.78925
| 1 | 5 | 3.555 | 2.1 | [17 empty] | 29
| 1 | 6 | 3.426 | 2.2
| Mean |  | 3.4285 | 2.15
| Median |  | 3.4425 | 2.15
| Std Dev. |  | 0.08570823 | 0.05477226
| Rel.Std.Dev. |  | 2.5% | 2.548%
| PDM3 |  | 22.92% | -22.92%
| Z-Score (Absolute) |  | 0.67 | 0.67
| Analytical results for Sn in OREAS 292 (Certified Value 0.84 ppm) | [20 empty] | Certified
Sn | Round | Replicate | Lab | Lab | Lab | Lab | Lab | Lab | Lab | Lab | Lab | Lab | Lab | Lab | Lab | Lab | [5 empty] | 1
| No | No | 2.05 | 2.06 | 2.07 | 2.08 | 2.09 | 2.10 | 2.11 | 2.12 | 2.13 | 2.14 | 2.15 | 2.17 | 2.19 | 2.20 | [5 empty] | ppm
|  |  | AR*MS | AR*MS | AR*MS | AR*MS | AR*OES/MS | AR*OES | AR*OES/MS | AR*OES | AR*OES/MS | AR*MS | AR*OES/MS | AR*OES/MS | AR*OES | AR*MS | [5 empty] | 2
|  |  | 0.5g | 0.5g | 0.5g | 0.5g | 0.25g | 0.25g | 0.25g | 0.25g | 01g | 0.5g | 01g | 0.5g | 0.5g | 0.1g | [5 empty] | 2
| 1 | 1 | 0.7 | 0.7 | 0.7 | 0.8 | 1.1 | < 10 | 0.8 | < 10 | 0.930858 | 0.86 | 1 | 0.86 | < 10 | 0.9 | [5 empty] | 1
| 1 | 2 | 0.7 | 0.7 | 0.7 | 0.7 | 1.2 | < 10 | 0.8 | < 10 | 0.9394813 | 0.84 | 0.8 | 0.84 | < 10 | 0.9 | [5 empty] | 6
| 1 | 3 | 0.7 | 0.8 | 0.7 | 0.8 | 1.3 | < 10 | 0.8 | < 10 | 0.9427896 | 0.83 | 1.2 | 0.71 | < 10 | 0.9 | [5 empty] | 16
| 1 | 4 | 0.7 | 0.7 | 0.7 | 0.7 | 1.2 | < 10 | 0.8 | < 10 | 0.8698996 | 0.82 | 0.8 | 0.91 | < 10 | 0.9 | [5 empty] | 0.837041
| 1 | 5 | 0.7 | 0.7 | 0.6 | 0.7 | 1.2 | < 10 | 0.8 | < 10 | 0.8795418 | 0.86 | 0.9 | 0.85 | < 10 | 0.8 | [5 empty] | 104
| 1 | 6 | 0.7 | 0.7 | 0.7 | 0.7 | 1.1 | < 10 | 0.8 | < 10 | 0.9041375 | 0.8 | 0.9 | 0.88 | < 10 | 0.8
| Mean |  | 0.7 | 0.7166667 | 0.6833333 | 0.7333333 | 1.183333 |  | 0.8 |  | 0.9111179 | 0.835 | 0.9333333 | 0.8416667 |  | 0.8666667
| Median |  | 0.7 | 0.7 | 0.7 | 0.7 | 1.2 |  | 0.8 |  | 0.9174977 | 0.835 | 0.9 | 0.855 |  | 0.9
| Std Dev. |  | 1.216188e-16 | 0.04082483 | 0.04082483 | 0.05163978 | 0.07527727 |  | 1.216188e-16 |  | 0.03143874 | 0.02345208 | 0.1505545 | 0.06911343 |  | 0.05163978
| Rel.Std.Dev. |  | 1.737e-14% | 5.696% | 5.974% | 7.042% | 6.361% |  | 1.52e-14% |  | 3.451% | 2.809% | 16.13% | 8.211% |  | 5.958%
| PDM3 |  | -16.37% | -14.38% | -18.36% | -12.39% | 41.37% |  | -4.425% |  | 8.85% | -0.2438% | 11.5% | 0.5526% |  | 3.539%
| Z-Score (Absolute) |  | 0.8 | 0.72 | 0.89 | 0.63 | 1.72 | 21.64 | 0.28 | 21.64 | 0.3 | 0.1 | 0.41 | 0.07 | 21.64 | 0.07
| Analytical results for Sr in OREAS 292 (Certified Value 113 ppm) | [20 empty] | Certified
Sr | Round | Replicate | Lab | Lab | Lab | Lab | Lab | Lab | Lab | Lab | Lab | Lab | Lab | Lab | Lab | Lab | Lab | Lab | Lab | Lab |  | 1
| No | No | 2.01 | 2.03 | 2.05 | 2.06 | 2.07 | 2.08 | 2.09 | 2.10 | 2.11 | 2.12 | 2.13 | 2.14 | 2.15 | 2.16 | 2.17 | 2.18 | 2.19 | 2.20 |  | ppm
|  |  | AR*OES | AR*MS | AR*MS | AR*MS | AR*MS | AR*MS | AR*OES/MS | AR*OES | AR*OES/MS | AR*OES | AR*OES/MS | AR*MS | AR*OES/MS | AR*OES | AR*OES/MS | AR*OES | AR*OES | AR*OES |  | 0
|  |  | 0.5g | 0.5g | 0.5g | 0.5g | 0.5g | 0.5g | 0.25g | 0.25g | 0.25g | 0.25g | 01g | 0.5g | 01g | 01g | 0.5g | 0.25g | 0.5g | 0.1g |  | 0
| 1 | 1 | 107.2249 | 111.5 | 119 | 116 | 112 | 112 | 118.4 | 99.1 | 119.6 | 115 | 115.0542 | 125.44 | 112 | 114 | 19.1 | 130 | 109.84825 | 87.7 |  | 1
| 1 | 2 | 107.8739 | 114.7 | 116.5 | 115 | 113.5 | 113 | 116.8 | 96.9 | 120.3 | 115 | 115.5188 | 124.79 | 63.2 | 128 | 22.5 | 140 | 109.7645 | 85.1 |  | 7
| 1 | 3 | 108.3739 | 114.3 | 118 | 117 | 113.5 | 118 | 118.9 | 98.8 | 120.8 | 116 | 115.4691 | 123.4 | 59.7 | 107 | 46.4 | 130 | 108.471 | 107 |  | 16
| 1 | 4 | 108 | 113.4 | 120.5 | 115.5 | 112 | 112.5 | 119.1 | 99.4 | 120.4 | 118 | 115.1742 | 121.48 | 62.4 | 115 | 25.1 | 130 | 108.00275 | 99.9 |  | 113.2562
| 1 | 5 | 99.0586 | 114.1 | 117 | 114.5 | 107 | 114.5 | 117.5 | 97.2 | 121.1 | 117 | 115.8939 | 127.81 | 66.4 | 107 | 25.1 | 140 | 109.172375 | 106 |  | 105
| 1 | 6 | 106 | 111.4 | 117 | 116 | 110.5 | 117.5 | 118.8 | 97.3 | 119 | 117 | 116.0214 | 123.97 | 69.3 | 104 | 17.9 | 140 | 107.66475 | 104
| Mean |  | 106.08855 | 113.2333 | 118 | 115.6667 | 111.4167 | 114.5833 | 118.25 | 98.11667 | 120.2 | 116.3333 | 115.5219 | 124.4817 | 72.16667 | 112.5 | 26.01667 | 135 | 108.8206 | 98.28333
| Median |  | 107.5494 | 113.75 | 117.5 | 115.75 | 112 | 113.75 | 118.6 | 98.05 | 120.35 | 116.5 | 115.494 | 124.38 | 64.8 | 110.5 | 23.8 | 135 | 108.8216875 | 101.95
| Std Dev. |  | 3.543537 | 1.44453 | 1.516575 | 0.875595 | 2.437553 | 2.596472 | 0.9093954 | 1.101665 | 0.7771744 | 1.21106 | 0.3821772 | 2.122879 | 19.79582 | 8.734987 | 10.42352 | 5.477226 | 0.91628 | 9.556446
| Rel.Std.Dev. |  | 3.34% | 1.276% | 1.285% | 0.757% | 2.188% | 2.266% | 0.769% | 1.123% | 0.6466% | 1.041% | 0.3308% | 1.705% | 27.43% | 7.764% | 40.06% | 4.057% | 0.842% | 9.723%
| PDM3 |  | -6.329% | -0.02023% | 4.189% | 2.128% | -1.624% | 1.172% | 4.409% | -13.37% | 6.131% | 2.717% | 2% | 9.912% | -36.28% | -0.6677% | -77.03% | 19.2% | -3.916% | -13.22%
| Z-Score (Absolute) |  | 1.12 | 0.1 | 0.59 | 0.25 | 0.36 | 0.1 | 0.62 | 2.26 | 0.9 | 0.35 | 0.23 | 1.51 | 5.97 | 0.2 | 12.57 | 3.02 | 0.73 | 2.23
| Analytical results for Ta in OREAS 292 (Certified Value < 0.01 ppm) | [20 empty] | Certified
Ta | Round | Replicate | Lab | Lab | Lab | Lab | Lab | Lab | Lab | Lab | Lab | Lab | Lab | [8 empty] | 1
| No | No | 2.05 | 2.06 | 2.07 | 2.08 | 2.09 | 2.11 | 2.13 | 2.14 | 2.15 | 2.17 | 2.19 | [8 empty] | ppm
|  |  | AR*MS | AR*MS | AR*MS | AR*MS | AR*OES/MS | AR*OES/MS | AR*OES/MS | AR*MS | AR*OES/MS | AR*OES/MS | AR*OES | [8 empty] | 3
|  |  | 0.5g | 0.5g | 0.5g | 0.5g | 0.25g | 0.25g | 01g | 0.5g | 01g | 0.5g | 0.5g | [8 empty] | 3
| 1 | 1 | < 0.01 | < 0.01 | < 0.01 | < 0.01 | < 0.05 | 0.1 | < 0.05 | < 0.01 | < 0.05 | < 0.05 | < 5 | [8 empty] | 1
| 1 | 2 | < 0.01 | 0.01 | < 0.01 | < 0.01 | < 0.05 | 0.06 | < 0.05 | < 0.01 | < 0.05 | < 0.05 | < 5 | [8 empty] | 39
| 1 | 3 | < 0.01 | < 0.01 | < 0.01 | 0.01 | < 0.05 | 0.06 | < 0.05 | < 0.01 | < 0.05 | < 0.05 | < 5 | [8 empty] | 16
| 1 | 4 | < 0.01 | < 0.01 | < 0.01 | < 0.01 | < 0.05 | < 0.05 | < 0.05 | < 0.01 | < 0.05 | < 0.05 | < 5 | [8 empty] | < 0.01
| 1 | 5 | < 0.01 | < 0.01 | < 0.01 | < 0.01 | < 0.05 | < 0.05 | < 0.05 | < 0.01 | < 0.05 | < 0.05 | < 5 | [8 empty] | 106
| 1 | 6 | < 0.01 | < 0.01 | < 0.01 | 0.01 | < 0.05 | < 0.05 | < 0.05 | < 0.01 | < 0.05 | < 0.05 | < 5
| Mean |  |  | 0.01 |  | 0.01 |  | 0.07333333
| Median |  |  | 0.01 |  | 0.01 |  | 0.06
| Std Dev. |  |  |  |  | 0 |  | 0.02309401
| Rel.Std.Dev. |  |  |  |  | 0% |  | 31.49%
PDM3
| Z-Score (Absolute) |  | 0.7 | 0.67 | 0.7 | 0.64 | 0 | 0.85 | 0 | 0.7 | 0 | 0 | 87.07
| Analytical results for Tb in OREAS 292 (Indicative Value 0.31 ppm) | [20 empty] | Indicative
Tb | Round | Replicate | Lab | Lab | Lab | Lab | [15 empty] | 1
| No | No | 2.09 | 2.11 | 2.14 | 2.17 | [15 empty] | ppm
|  |  | AR*OES/MS | AR*OES/MS | AR*MS | AR*OES/MS | [15 empty] | 2
|  |  | 0.25g | 0.25g | 0.5g | 0.5g | [15 empty] | 2
| 1 | 1 | 0.29 | 0.36 | 0.32 | 0.3 | [15 empty] | 1
| 1 | 2 | 0.28 | 0.35 | 0.312 | 0.3 | [15 empty] | 24
| 1 | 3 | 0.29 | 0.34 | 0.298 | 0.3 | [15 empty] | 16
| 1 | 4 | 0.28 | 0.36 | 0.305 | 0.3 | [15 empty] | 0.3120417
| 1 | 5 | 0.29 | 0.35 | 0.324 | 0.3 | [15 empty] | 30
| 1 | 6 | 0.29 | 0.34 | 0.31 | 0.3
| Mean |  | 0.2866667 | 0.35 | 0.3115 | 0.3
| Median |  | 0.29 | 0.35 | 0.311 | 0.3
| Std Dev. |  | 0.005163978 | 0.008944272 | 0.009544632 | 0
| Rel.Std.Dev. |  | 1.801% | 2.556% | 3.064% | 0%
| PDM3 |  | -8.132% | 12.16% | -0.1736% | -3.859%
| Z-Score (Absolute) |  | 1.04 | 2.4 | 0.31 | 0.31
| Analytical results for Te in OREAS 292 (Indicative Value 0.076 ppm) | [20 empty] | Indicative
Te | Round | Replicate | Lab | Lab | Lab | Lab | Lab | Lab | Lab | Lab | Lab | Lab | Lab | Lab | Lab | Lab | [5 empty] | 1
| No | No | 2.03 | 2.05 | 2.06 | 2.07 | 2.08 | 2.09 | 2.11 | 2.13 | 2.14 | 2.15 | 2.16 | 2.17 | 2.19 | 2.20 | [5 empty] | ppm
|  |  | AR*MS | AR*MS | AR*MS | AR*MS | AR*MS | AR*OES/MS | AR*OES/MS | AR*OES/MS | AR*MS | AR*OES/MS | AR*OES | AR*OES/MS | AR*OES | AR*MS | [5 empty] | 3
|  |  | 0.5g | 0.5g | 0.5g | 0.5g | 0.5g | 0.25g | 0.25g | 01g | 0.5g | 01g | 01g | 0.5g | 0.5g | 0.1g | [5 empty] | 3
| 1 | 1 | 0.28 | < 0.01 | 0.06 | 0.03 | 0.02 | < 0.05 | 0.13 | 0.1416435 | 0.03 | < 0.05 | < 2 | < 0.02 | < 5 | 0.14 | [5 empty] | 1
| 1 | 2 | 0.22 | 0.01 | 0.07 | 0.04 | 0.04 | < 0.05 | 0.12 | 0.1315326 | 0.02 | < 0.05 | < 2 | < 0.02 | < 5 | 0.15 | [5 empty] | 25
| 1 | 3 | 0.26 | 0.01 | 0.05 | 0.04 | 0.1 | < 0.05 | 0.13 | 0.1396 | 0.03 | < 0.05 | < 2 | < 0.02 | < 5 | 0.15 | [5 empty] | 16
| 1 | 4 | 0.24 | < 0.01 | 0.09 | 0.04 | 0.05 | < 0.05 | 0.14 | 0.1292928 | 0.03 | < 0.05 | < 2 | < 0.02 | < 5 | 0.14 | [5 empty] | 0.07595561
| 1 | 5 | 0.28 | < 0.01 | 0.07 | 0.03 | 0.05 | < 0.05 | 0.12 | 0.124671 | 0.03 | < 0.05 | < 2 | < 0.02 | < 5 | 0.15 | [5 empty] | 31
| 1 | 6 | 0.28 | < 0.01 | 0.03 | 0.07 | 0.11 | < 0.05 | 0.14 | 0.1331295 | 0.03 | < 0.05 | < 2 | < 0.02 | < 5 | 0.15
| Mean |  | 0.26 | 0.01 | 0.06166667 | 0.04166667 | 0.06166667 |  | 0.13 | 0.1333115 | 0.02833333 |  |  |  |  | 0.1466667
| Median |  | 0.27 | 0.01 | 0.065 | 0.04 | 0.05 |  | 0.13 | 0.132331 | 0.03 |  |  |  |  | 0.15
| Std Dev. |  | 0.02529822 | 0 | 0.02041241 | 0.0147196 | 0.03544949 |  | 0.008944272 | 0.00637139 | 0.004082483 |  |  |  |  | 0.005163978
| Rel.Std.Dev. |  | 9.73% | 0% | 33.1% | 35.33% | 57.49% |  | 6.88% | 4.779% | 14.41% |  |  |  |  | 3.521%
| PDM3 |  | 242.3% | -86.83% | -18.81% | -45.14% | -18.81% |  | 71.15% | 75.51% | -62.7% |  |  |  |  | 93.1%
| Z-Score (Absolute) |  | 2.51 | 0.7 | 0 | 0.25 | 0 | 0.46 | 0.86 | 0.91 | 0.42 | 0.46 | 11.86 | 0.65 | 30.83 | 1.07
| Analytical results for Th in OREAS 292 (Indicative Value 4.79 ppm) | [20 empty] | Indicative
Th | Round | Replicate | Lab | Lab | Lab | Lab | Lab | Lab | Lab | Lab | Lab | Lab | Lab | Lab | Lab | Lab | Lab |  |  |  |  | 1
| No | No | 2.01 | 2.02 | 2.03 | 2.05 | 2.06 | 2.07 | 2.08 | 2.09 | 2.11 | 2.13 | 2.14 | 2.15 | 2.17 | 2.18 | 2.20 |  |  |  |  | ppm
|  |  | AR*MS | AR*OES | AR*MS | AR*MS | AR*MS | AR*MS | AR*MS | AR*OES/MS | AR*OES/MS | AR*OES/MS | AR*MS | AR*OES/MS | AR*OES/MS | AR*OES | AR*MS |  |  |  |  | 2
|  |  | 0.5g | 0.2g | 0.5g | 0.5g | 0.5g | 0.5g | 0.5g | 0.25g | 0.25g | 01g | 0.5g | 01g | 0.5g | 0.25g | 0.1g |  |  |  |  | 2
| 1 | 1 | 7.6922 | 10.73 | 6.8 | < 0.2 | 4.3 | 1.7 | 1.5 | 2.2 | 3.9 | 9.163448 | 3.191 | 0.93 | < 0.1 | 22.2 | 9.84 |  |  |  |  | 1
| 1 | 2 | 7.4727 | 10.67 | 6.7 | 0.2 | 4.4 | 3 | 2.2 | 0.7 | 4 | 9.37569 | 3.032 | 1.21 | < 0.1 | 24 | 9.53 |  |  |  |  | 18
| 1 | 3 | 6.7021 | 10.49 | 6.6 | < 0.2 | 4.1 | 2 | 4.5 | 1.8 | 3.9 | 8.999884 | 3.326 | 0.82 | < 0.1 | 22.3 | 9.94 |  |  |  |  | 16
| 1 | 4 | 6.5412 | 10.48 | 6.7 | < 0.2 | 5.5 | 2.3 | 1.8 | 2.7 | 3.7 | 8.31833 | 2.956 | 1.4 | < 0.1 | 21.7 | 9.69 |  |  |  |  | 4.786539
| 1 | 5 | 7.0157 | 11.15 | 6.8 | 0.2 | 4.9 | 2.3 | 2.4 | 1.7 | 3.9 | 8.093929 | 3.258 | 1.48 | < 0.1 | 23.1 | 8.66 |  |  |  |  | 24
| 1 | 6 | 6.6816 | 10.9 | 6.5 | 0.2 | 2.3 | 4.8 | 6.1 | 3.8 | 3.9 | 8.790256 | 3.42 | 1.64 | < 0.1 | 23.8 | 8.32
| Mean |  | 7.017583 | 10.73667 | 6.683333 | 0.2 | 4.25 | 2.683333 | 3.083333 | 2.15 | 3.883333 | 8.790256 | 3.197167 | 1.246667 |  | 22.85 | 9.33
| Median |  | 6.8589 | 10.7 | 6.7 | 0.2 | 4.35 | 2.3 | 2.3 | 2 | 3.9 | 8.89507 | 3.2245 | 1.305 |  | 22.7 | 9.61
| Std Dev. |  | 0.4693821 | 0.2564111 | 0.1169045 | 3.39935e-17 | 1.080278 | 1.123239 | 1.817049 | 1.044509 | 0.09831921 | 0.496696 | 0.1763138 | 0.3213513 |  | 0.9311283 | 0.6739139
| Rel.Std.Dev. |  | 6.689% | 2.388% | 1.749% | 1.7e-14% | 25.42% | 41.86% | 58.93% | 48.58% | 2.532% | 5.651% | 5.515% | 25.78% |  | 4.075% | 7.223%
| PDM3 |  | 46.61% | 124.3% | 39.63% | -95.82% | -11.21% | -43.94% | -35.58% | -55.08% | -18.87% | 83.65% | -33.21% | -73.95% |  | 377.4% | 94.92%
| Z-Score (Absolute) |  | 0.75 | 1.65 | 0.67 | 0.9 | 0.09 | 0.29 | 0.19 | 0.42 | 0 | 1.18 | 0.17 | 0.63 | 0.92 | 4.57 | 1.31
| Analytical results for Ti in OREAS 292 (Indicative Value 0.007 wt.%) | [20 empty] | Indicative
Ti | Round | Replicate | Lab | Lab | Lab | Lab | Lab | Lab | Lab | Lab | Lab | Lab | Lab | Lab | Lab | Lab | Lab | Lab | Lab | Lab | Lab | 1
| No | No | 2.01 | 2.02 | 2.03 | 2.05 | 2.06 | 2.07 | 2.08 | 2.09 | 2.10 | 2.11 | 2.12 | 2.13 | 2.14 | 2.15 | 2.16 | 2.17 | 2.18 | 2.19 | 2.20 | wt.%
|  |  | AR*OES | AR*OES | AR*MS | AR*MS | AR*MS | AR*MS | AR*MS | AR*OES/MS | AR*OES | AR*OES/MS | AR*OES | AR*OES/MS | AR*MS | AR*OES/MS | AR*OES | AR*OES/MS | AR*OES | AR*OES | AR*OES | 3
|  |  | 0.5g | 0.2g | 0.5g | 0.5g | 0.5g | 0.5g | 0.5g | 0.25g | 0.25g | 0.25g | 0.25g | 01g | 0.5g | 01g | 01g | 0.5g | 0.25g | 0.5g | 0.1g | 3
| 1 | 1 | 0.008535 | 0.005539 | 0.005 | < 0.005 | 0.006 | 0.005 | 0.006 | < 0.01 | < 0.01 | 0.01 | < 0.01 | 0.01156747 | 0.0038 | 0.0025 | 0.0052 | < 0.01 | 0.0542 | < 0.01 | 0.0089 | 1
| 1 | 2 | 0.008565 | 0.005294 | 0.006 | < 0.005 | 0.006 | 0.007 | 0.006 | < 0.01 | < 0.01 | 0.01 | < 0.01 | 0.01203607 | 0.0033 | 0.0029 | 0.0039 | < 0.01 | 0.0525 | < 0.01 | 0.0082 | 16
| 1 | 3 | 0.00852 | 0.005585 | 0.006 | < 0.005 | 0.006 | 0.006 | 0.006 | < 0.01 | < 0.01 | 0.01 | < 0.01 | 0.01088213 | 0.0033 | 0.0025 | 0.0065 | < 0.01 | 0.0243 | < 0.01 | 0.0122 | 16
| 1 | 4 | 0.00822 | 0.005489 | 0.006 | < 0.005 | 0.007 | 0.006 | 0.006 | < 0.01 | < 0.01 | 0.01 | < 0.01 | 0.01203786 | 0.0035 | 0.0031 | 0.0062 | < 0.01 | 0.0345 | < 0.01 | 0.0102 | 0.006835906
| 1 | 5 | 0.00828 | 0.005405 | 0.006 | < 0.005 | 0.006 | 0.006 | 0.006 | < 0.01 | < 0.01 | 0.01 | < 0.01 | 0.01120754 | 0.0033 | 0.0031 | 0.0067 | < 0.01 | 0.0321 | < 0.01 | 0.0107 | 25
| 1 | 6 | 0.008505 | 0.005346 | 0.005 | < 0.005 | < 0.005 | 0.007 | 0.007 | < 0.01 | < 0.01 | 0.01 | < 0.01 | 0.01097117 | 0.0036 | 0.0038 | 0.0071 | < 0.01 | 0.0533 | < 0.01 | 0.0105
| Mean |  | 0.0084375 | 0.005443 | 0.005666667 |  | 0.0062 | 0.006166667 | 0.006166667 |  |  | 0.01 |  | 0.01145037 | 0.003466667 | 0.002983333 | 0.005933333 |  | 0.04181667 |  | 0.01011667
| Median |  | 0.0085125 | 0.005447 | 0.006 |  | 0.006 | 0.006 | 0.006 |  |  | 0.01 |  | 0.0113875 | 0.0034 | 0.003 | 0.00635 |  | 0.0435 |  | 0.01035
| Std Dev. |  | 0.000147809 | 0.0001136222 | 0.0005163978 |  | 0.0004472136 | 0.0007527727 | 0.0004082483 |  |  | 0 |  | 0.0005125229 | 0.0002065591 | 0.0004833908 | 0.001184342 |  | 0.01307003 |  | 0.001413388
| Rel.Std.Dev. |  | 1.752% | 2.087% | 9.113% |  | 7.213% | 12.21% | 6.62% |  |  | 0% |  | 4.476% | 5.958% | 16.2% | 19.96% |  | 31.26% |  | 13.97%
| PDM3 |  | 23.43% | -20.38% | -17.1% |  | -9.302% | -9.79% | -9.79% |  |  | 46.29% |  | 67.5% | -49.29% | -56.36% | -13.2% |  | 511.7% |  | 47.99%
| Z-Score (Absolute) |  | 3.3 | 0.16 | 0.1 | 3.56 | 0 | 0.67 | 0.67 | 0.67 | 0.67 | 5.11 | 0.67 | 6.78 | 2.45 | 3.01 | 0.4 | 0.67 | 41.88 | 0.67 | 5.24
| Analytical results for Tl in OREAS 292 (Certified Value 0.29 ppm) | [20 empty] | Certified
Tl | Round | Replicate | Lab | Lab | Lab | Lab | Lab | Lab | Lab | Lab | Lab | Lab | Lab | Lab | Lab | Lab | Lab |  |  |  |  | 1
| No | No | 2.01 | 2.03 | 2.05 | 2.06 | 2.07 | 2.08 | 2.09 | 2.11 | 2.13 | 2.14 | 2.15 | 2.16 | 2.17 | 2.19 | 2.20 |  |  |  |  | ppm
|  |  | AR*MS | AR*MS | AR*MS | AR*MS | AR*MS | AR*MS | AR*OES/MS | AR*OES/MS | AR*OES/MS | AR*MS | AR*OES/MS | AR*OES | AR*OES/MS | AR*OES | AR*MS |  |  |  |  | 2
|  |  | 0.5g | 0.5g | 0.5g | 0.5g | 0.5g | 0.5g | 0.25g | 0.25g | 01g | 0.5g | 01g | 01g | 0.5g | 0.5g | 0.1g |  |  |  |  | 2
| 1 | 1 | 0.3181 | 0.29 | 0.3 | 0.29 | 0.29 | 0.26 | 0.28 | 0.22 | 0.3248024 | 0.32 | 0.32 | < 5 | 0.27 | < 10 | 0.35 |  |  |  |  | 1
| 1 | 2 | 0.3158 | 0.28 | 0.27 | 0.28 | 0.29 | 0.26 | 0.27 | 0.22 | 0.3336277 | 0.31 | 0.32 | < 5 | 0.28 | < 10 | 0.35 |  |  |  |  | 44
| 1 | 3 | 0.3024 | 0.28 | 0.28 | 0.29 | 0.28 | 0.33 | 0.29 | 0.22 | 0.3102621 | 0.29 | 0.3 | < 5 | 0.25 | < 10 | 0.36 |  |  |  |  | 16
| 1 | 4 | 0.2967 | 0.27 | 0.3 | 0.28 | 0.29 | 0.25 | 0.29 | 0.21 | 0.331717 | 0.3 | 0.32 | < 5 | 0.28 | < 10 | 0.34 |  |  |  |  | 0.2880884
| 1 | 5 | 0.3128 | 0.29 | 0.28 | 0.27 | 0.26 | 0.26 | 0.28 | 0.22 | 0.3282552 | 0.32 | 0.31 | < 5 | 0.3 | < 10 | 0.31 |  |  |  |  | 107
| 1 | 6 | 0.3021 | 0.27 | 0.28 | 0.27 | 0.28 | 0.23 | 0.29 | 0.23 | 0.3123323 | 0.31 | 0.3 | < 5 | 0.28 | < 10 | 0.3
| Mean |  | 0.3079833 | 0.28 | 0.285 | 0.28 | 0.2816667 | 0.265 | 0.2833333 | 0.22 | 0.3234995 | 0.3083333 | 0.3116667 |  | 0.2766667 |  | 0.335
| Median |  | 0.3076 | 0.28 | 0.28 | 0.28 | 0.285 | 0.26 | 0.285 | 0.22 | 0.3265288 | 0.31 | 0.315 |  | 0.28 |  | 0.345
| Std Dev. |  | 0.008714911 | 0.008944272 | 0.01224745 | 0.008944272 | 0.01169045 | 0.03391165 | 0.008164966 | 0.006324555 | 0.00994342 | 0.01169045 | 0.009831921 |  | 0.01632993 |  | 0.02428992
| Rel.Std.Dev. |  | 2.83% | 3.194% | 4.297% | 3.194% | 4.15% | 12.8% | 2.882% | 2.875% | 3.074% | 3.791% | 3.155% |  | 5.902% |  | 7.251%
| PDM3 |  | 6.906% | -2.808% | -1.072% | -2.808% | -2.229% | -8.014% | -1.651% | -23.63% | 12.29% | 7.027% | 8.184% |  | -3.965% |  | 16.28%
| Z-Score (Absolute) |  | 0.67 | 0.15 | 0 | 0.15 | 0.1 | 0.59 | 0.05 | 1.91 | 1.13 | 0.68 | 0.78 | 64.99 | 0.24 | 138.33 | 1.47
| Analytical results for Tm in OREAS 292 (Indicative Value 0.11 ppm) | [20 empty] | Indicative
Tm | Round | Replicate | Lab | Lab | [17 empty] | 1
| No | No | 2.14 | 2.17 | [17 empty] | ppm
|  |  | AR*MS | AR*OES/MS | [17 empty] | 2
|  |  | 0.5g | 0.5g | [17 empty] | 2
| 1 | 1 | 0.122 | 0.1 | [17 empty] | 1
| 1 | 2 | 0.116 | 0.1 | [17 empty] | 20
| 1 | 3 | 0.116 | 0.1 | [17 empty] | 16
| 1 | 4 | 0.11 | 0.1 | [17 empty] | 0.1084167
| 1 | 5 | 0.124 | 0.1 | [17 empty] | 26
| 1 | 6 | 0.113 | 0.1
| Mean |  | 0.1168333 | 0.1
| Median |  | 0.116 | 0.1
| Std Dev. |  | 0.005307228 | 1.520235e-17
| Rel.Std.Dev. |  | 4.543% | 1.52e-14%
| PDM3 |  | 7.763% | -7.763%
| Z-Score (Absolute) |  | 0.67 | 0.67
| Analytical results for U in OREAS 292 (Certified Value 1.06 ppm) | [20 empty] | Certified
U | Round | Replicate | Lab | Lab | Lab | Lab | Lab | Lab | Lab | Lab | Lab | Lab | Lab | Lab | Lab | Lab | [5 empty] | 1
| No | No | 2.01 | 2.03 | 2.05 | 2.06 | 2.07 | 2.08 | 2.09 | 2.11 | 2.13 | 2.14 | 2.15 | 2.17 | 2.18 | 2.20 | [5 empty] | ppm
|  |  | AR*MS | AR*MS | AR*MS | AR*MS | AR*MS | AR*MS | AR*OES/MS | AR*OES/MS | AR*OES/MS | AR*MS | AR*OES/MS | AR*OES/MS | AR*OES | AR*MS | [5 empty] | 2
|  |  | 0.5g | 0.5g | 0.5g | 0.5g | 0.5g | 0.5g | 0.25g | 0.25g | 01g | 0.5g | 01g | 0.5g | 0.25g | 0.1g | [5 empty] | 3
| 1 | 1 | 1.123 | 1.04 | 0.84 | 1.09 | 1.03 | 0.85 | 1.09 | 0.62 | 1.21182 | 1.139 | < 0.05 | < 0.1 | 2.2 | 1.16 | [5 empty] | 1
| 1 | 2 | 1.1051 | 0.98 | 0.91 | 1.08 | 1.08 | 0.92 | 1.04 | 0.63 | 1.212269 | 1.156 | 0.06 | < 0.1 | 3.2 | 1.16 | [5 empty] | 46
| 1 | 3 | 1.0113 | 0.98 | 0.86 | 1.09 | 1.09 | 1.15 | 1.09 | 0.62 | 1.161163 | 1.177 | < 0.05 | < 0.1 | 2.8 | 1.12 | [5 empty] | 16
| 1 | 4 | 0.9691 | 0.99 | 0.89 | 1.13 | 1.11 | 0.86 | 1.11 | 0.59 | 1.215695 | 1.11 | 0.06 | < 0.1 | 3 | 1.15 | [5 empty] | 1.061378
| 1 | 5 | 1.0368 | 1.07 | 0.88 | 1.09 | 1.06 | 0.96 | 1.09 | 0.62 | 1.202692 | 1.153 | 0.07 | < 0.1 | 3 | 1.05 | [5 empty] | 108
| 1 | 6 | 1.008 | 0.95 | 0.91 | 1.04 | 1.1 | 1.08 | 1.08 | 0.61 | 1.162734 | 1.116 | 0.1 | < 0.1 | 2.7 | 1.11
| Mean |  | 1.042217 | 1.001667 | 0.8816667 | 1.086667 | 1.078333 | 0.97 | 1.083333 | 0.615 | 1.194395 | 1.141833 | 0.0725 |  | 2.816667 | 1.125
| Median |  | 1.02405 | 0.985 | 0.885 | 1.09 | 1.085 | 0.94 | 1.09 | 0.62 | 1.207256 | 1.146 | 0.065 |  | 2.9 | 1.135
| Std Dev. |  | 0.05997044 | 0.04445972 | 0.02786874 | 0.02875181 | 0.02926887 | 0.121326 | 0.0233809 | 0.01378405 | 0.02550469 | 0.02549837 | 0.01892969 |  | 0.3488075 | 0.04230839
| Rel.Std.Dev. |  | 5.754% | 4.439% | 3.161% | 2.646% | 2.714% | 12.51% | 2.158% | 2.241% | 2.135% | 2.233% | 26.11% |  | 12.38% | 3.761%
| PDM3 |  | -1.805% | -5.626% | -16.93% | 2.383% | 1.597% | -8.609% | 2.069% | -42.06% | 12.53% | 7.58% | -93.17% |  | 165.4% | 5.994%
| Z-Score (Absolute) |  | 0 | 0.33 | 1.31 | 0.36 | 0.29 | 0.59 | 0.33 | 3.48 | 1.24 | 0.81 | 8.03 | 8.08 | NA | 0.67
Results from laboratory 2.18 were removed due to their 0.1 ppm reading resolution.
| Analytical results for V in OREAS 292 (Certified Value 16 ppm) | [20 empty] | Certified
V | Round | Replicate | Lab | Lab | Lab | Lab | Lab | Lab | Lab | Lab | Lab | Lab | Lab | Lab | Lab | Lab | Lab | Lab | Lab | Lab | Lab | 1
| No | No | 2.01 | 2.02 | 2.03 | 2.05 | 2.06 | 2.07 | 2.08 | 2.09 | 2.10 | 2.11 | 2.12 | 2.13 | 2.14 | 2.15 | 2.16 | 2.17 | 2.18 | 2.19 | 2.20 | ppm
|  |  | AR*OES | AR*OES | AR*MS | AR*MS | AR*MS | AR*MS | AR*MS | AR*OES/MS | AR*OES | AR*OES/MS | AR*OES | AR*OES/MS | AR*MS | AR*OES/MS | AR*OES | AR*OES/MS | AR*OES | AR*OES | AR*OES | 1
|  |  | 0.5g | 0.2g | 0.5g | 0.5g | 0.5g | 0.5g | 0.5g | 0.25g | 0.25g | 0.25g | 0.25g | 01g | 0.5g | 01g | 01g | 0.5g | 0.25g | 0.5g | 0.1g | 1
| 1 | 1 | 14.91 | 20.93 | 16 | 16 | 16 | 16 | 15 | 14 | 13 | 15 | 16 | 21.17225 | 17.9 | 15 | 19 | 15 | 12.9 | 19.085 | 20 | 1
| 1 | 2 | 15.435 | 19.61 | 17 | 16 | 16 | 16 | 15 | 13 | 13 | 16 | 17 | 22.12686 | 18.1 | 14 | 22 | 16 | 13.5 | 18.98 | 24 | 9
| 1 | 3 | 15.225 | 20.56 | 17 | 17 | 16 | 16 | 15 | 13 | 13 | 15 | 17 | 21.1503 | 17.2 | 14 | 19 | 16 | 10.4 | 18.82 | 26 | 16
| 1 | 4 | 13.335 | 20.14 | 17 | 17 | 16 | 16 | 15 | 13 | 13 | 16 | 18 | 22.08892 | 17.6 | 15 | 20 | 17 | 11 | 18.925 | 22 | 16.04176
| 1 | 5 | 14.28 | 20.79 | 17 | 16 | 16 | 15 | 15 | 13 | 13 | 16 | 18 | 22.22809 | 18.7 | 15 | 19 | 17 | 11.1 | 18.85417 | 24 | 109
| 1 | 6 | 14.595 | 20.6 | 16 | 16 | 16 | 15 | 16 | 13 | 13 | 16 | 18 | 22.32646 | 17.7 | 15 | 18 | 15 | 13.9 | 19.185 | 23
| Mean |  | 14.63 | 20.43833 | 16.66667 | 16.33333 | 16 | 15.66667 | 15.16667 | 13.16667 | 13 | 15.66667 | 17.33333 | 21.84881 | 17.86667 | 14.66667 | 19.5 | 16 | 12.13333 | 18.97486 | 23.16667
| Median |  | 14.7525 | 20.58 | 17 | 16 | 16 | 16 | 15 | 13 | 13 | 16 | 17.5 | 22.10789 | 17.8 | 15 | 19 | 16 | 12 | 18.9525 | 23.5
| Std Dev. |  | 0.7591047 | 0.4861036 | 0.5163978 | 0.5163978 | 0 | 0.5163978 | 0.4082483 | 0.4082483 | 0 | 0.5163978 | 0.8164966 | 0.5390023 | 0.5085928 | 0.5163978 | 1.378405 | 0.8944272 | 1.478738 | 0.1395354 | 2.041241
| Rel.Std.Dev. |  | 5.189% | 2.378% | 3.098% | 3.162% | 0% | 3.296% | 2.692% | 3.101% | 0% | 3.296% | 4.711% | 2.467% | 2.847% | 3.521% | 7.069% | 5.59% | 12.19% | 0.7354% | 8.811%
| PDM3 |  | -8.801% | 27.41% | 3.896% | 1.818% | -0.2603% | -2.338% | -5.455% | -17.92% | -18.96% | -2.338% | 8.051% | 36.2% | 11.38% | -8.572% | 21.56% | -0.2603% | -24.36% | 18.28% | 44.41%
| Z-Score (Absolute) |  | 0.67 | 2.18 | 0.33 | 0.16 | 0 | 0.16 | 0.41 | 1.39 | 1.48 | 0.16 | 0.66 | 2.88 | 0.92 | 0.66 | 1.72 | 0 | 1.9 | 1.46 | 3.53
| Analytical results for W in OREAS 292 (Indicative Value 0.66 ppm) | [20 empty] | Indicative
W | Round | Replicate | Lab | Lab | Lab | Lab | Lab | Lab | Lab | Lab | Lab | Lab | Lab | Lab | Lab | Lab | Lab | Lab | Lab |  |  | 1
| No | No | 2.01 | 2.03 | 2.05 | 2.06 | 2.07 | 2.08 | 2.09 | 2.10 | 2.11 | 2.12 | 2.13 | 2.14 | 2.15 | 2.16 | 2.17 | 2.19 | 2.20 |  |  | ppm
|  |  | AR*MS | AR*MS | AR*MS | AR*MS | AR*MS | AR*MS | AR*OES/MS | AR*OES | AR*OES/MS | AR*OES | AR*OES/MS | AR*MS | AR*OES/MS | AR*OES | AR*OES/MS | AR*OES | AR*MS |  |  | 2
|  |  | 0.5g | 0.5g | 0.5g | 0.5g | 0.5g | 0.5g | 0.25g | 0.25g | 0.25g | 0.25g | 01g | 0.5g | 01g | 01g | 0.5g | 0.5g | 0.1g |  |  | 2
| 1 | 1 | 0.9611 | 1.1 | 0.05 | 0.54 | 0.32 | 0.3 | 0.4 | 12 | 1 | < 10 | 0.9994967 | 0.51 | < 0.1 | < 2 | < 0.1 | < 10 | 1.13 |  |  | 1
| 1 | 2 | 0.9803 | 0.88 | 0.1 | 0.54 | 0.42 | 0.34 | 0.3 | < 10 | 1 | < 10 | 0.9537476 | 0.44 | < 0.1 | < 2 | < 0.1 | < 10 | 1.09 |  |  | 10
| 1 | 3 | 0.9678 | 0.95 | 0.06 | 0.54 | 0.36 | 0.66 | 0.4 | < 10 | 1 | < 10 | 1.00256 | 0.47 | < 0.1 | < 2 | < 0.1 | < 10 | 1.07 |  |  | 16
| 1 | 4 | 0.9777 | 0.93 | 0.06 | 0.68 | 0.36 | 0.28 | 0.5 | < 10 | 1 | < 10 | 0.9578708 | 0.41 | < 0.1 | < 2 | < 0.1 | < 10 | 1.05 |  |  | 0.6601174
| 1 | 5 | 0.9845 | 0.95 | 0.09 | 0.64 | 0.35 | 0.35 | 0.4 | < 10 | 1.1 | < 10 | 0.8741799 | 0.5 | < 0.1 | < 2 | < 0.1 | < 10 | 1.07 |  |  | 27
| 1 | 6 | 0.9865 | 1 | 0.1 | 0.39 | 0.56 | 0.71 | 0.4 | 13 | 1 | < 10 | 0.875992 | 0.47 | < 0.1 | < 2 | < 0.1 | < 10 | 0.92
| Mean |  | 0.9763167 | 0.9683333 | 0.07666667 | 0.555 | 0.395 | 0.44 | 0.4 | 12.5 | 1.016667 |  | 0.9439745 | 0.4666667 |  |  |  |  | 1.055
| Median |  | 0.979 | 0.95 | 0.075 | 0.54 | 0.36 | 0.345 | 0.4 | 12.5 | 1 |  | 0.9558092 | 0.47 |  |  |  |  | 1.07
| Std Dev. |  | 0.009925002 | 0.07521081 | 0.02250926 | 0.1007472 | 0.08712061 | 0.1921458 | 0.06324555 | 0.7071068 | 0.04082483 |  | 0.0570903 | 0.03723797 |  |  |  |  | 0.07148426
| Rel.Std.Dev. |  | 1.017% | 7.767% | 29.36% | 18.15% | 22.06% | 43.67% | 15.81% | 5.657% | 4.016% |  | 6.048% | 7.98% |  |  |  |  | 6.776%
| PDM3 |  | 47.9% | 46.69% | -88.39% | -15.92% | -40.16% | -33.35% | -39.4% | 1794% | 54.01% |  | 43% | -29.31% |  |  |  |  | 59.82%
| Z-Score (Absolute) |  | 0.04 | 0.03 | 1.16 | 0.52 | 0.73 | 0.67 | 0.73 | 8.77 | 0.1 | 5.43 | 0 | 0.64 | 1.2 | 0.07 | 1.2 | 5.43 | 0.15
| Analytical results for Y in OREAS 292 (Certified Value 7.01 ppm) | [20 empty] | Certified
Y | Round | Replicate | Lab | Lab | Lab | Lab | Lab | Lab | Lab | Lab | Lab | Lab | Lab | Lab | Lab | Lab | [5 empty] | 1
| No | No | 2.05 | 2.06 | 2.07 | 2.08 | 2.09 | 2.10 | 2.11 | 2.12 | 2.13 | 2.14 | 2.15 | 2.17 | 2.19 | 2.20 | [5 empty] | ppm
|  |  | AR*MS | AR*MS | AR*MS | AR*MS | AR*OES/MS | AR*OES | AR*OES/MS | AR*OES | AR*OES/MS | AR*MS | AR*OES/MS | AR*OES/MS | AR*OES | AR*MS | [5 empty] | 2
|  |  | 0.5g | 0.5g | 0.5g | 0.5g | 0.25g | 0.25g | 0.25g | 0.25g | 01g | 0.5g | 01g | 0.5g | 0.5g | 0.1g | [5 empty] | 3
| 1 | 1 | 7.24 | 7.31 | 6.85 | 6.36 | 7.13 | 6 | 6.48 | 6.9 | 7.889425 | 7.92 | 7.08 | 6.92 | 6.3495 | 7.08 | [5 empty] | 1
| 1 | 2 | 6.99 | 7.32 | 6.93 | 6.53 | 7.03 | 6 | 6.43 | 7 | 8.028133 | 7.86 | 6.8 | 6.91 | 6.3495 | 7.18 | [5 empty] | 11
| 1 | 3 | 7.16 | 7.36 | 7.27 | 7.18 | 7.08 | 6 | 6.39 | 7.2 | 7.992518 | 7.2 | 6.76 | 6.75 | 6.2685 | 7.1 | [5 empty] | 16
| 1 | 4 | 7.32 | 7.15 | 7.19 | 6.27 | 6.95 | 6 | 6.3 | 7.1 | 7.952178 | 7.64 | 6.69 | 7.26 | 6.2865 | 7.18 | [5 empty] | 7.010185
| 1 | 5 | 7.01 | 7.19 | 6.7 | 6.6 | 6.93 | 6 | 6.34 | 7.2 | 8.055851 | 8.08 | 6.95 | 7.06 | 6.462 | 7.16 | [5 empty] | 110
| 1 | 6 | 7.01 | 6.99 | 6.91 | 7.13 | 6.77 | 6 | 6.36 | 7.3 | 7.923372 | 7.76 | 6.75 | 6.88 | 6.3495 | 6.99
| Mean |  | 7.121667 | 7.22 | 6.975 | 6.678333 | 6.981667 | 6 | 6.383333 | 7.116667 | 7.97358 | 7.743333 | 6.838333 | 6.963333 | 6.34425 | 7.115
| Median |  | 7.085 | 7.25 | 6.92 | 6.565 | 6.99 | 6 | 6.375 | 7.15 | 7.972348 | 7.81 | 6.78 | 6.915 | 6.3495 | 7.13
| Std Dev. |  | 0.1393437 | 0.1388524 | 0.2148255 | 0.3877843 | 0.1284394 | 0 | 0.06470446 | 0.147196 | 0.06350433 | 0.3047403 | 0.147162 | 0.1758029 | 0.06785407 | 0.07422937
| Rel.Std.Dev. |  | 1.957% | 1.923% | 3.08% | 5.807% | 1.84% | 0% | 1.014% | 2.068% | 0.7964% | 3.936% | 2.152% | 2.525% | 1.07% | 1.043%
| PDM3 |  | 1.59% | 2.993% | -0.5019% | -4.734% | -0.4068% | -14.41% | -8.942% | 1.519% | 13.74% | 10.46% | -2.451% | -0.6683% | -9.5% | 1.495%
| Z-Score (Absolute) |  | 0.66 | 1.12 | 0.03 | 1.43 | 0 | NA | 2.81 | 0.64 | 4.67 | 3.58 | 0.67 | 0.09 | 3 | 0.63
Results from laboratory 2.10 were removed due to their 1 ppm reading resolution.
| Analytical results for Yb in OREAS 292 (Indicative Value 0.77 ppm) | [20 empty] | Indicative
Yb | Round | Replicate | Lab | Lab | Lab | Lab | [15 empty] | 1
| No | No | 2.09 | 2.11 | 2.14 | 2.17 | [15 empty] | ppm
|  |  | AR*OES/MS | AR*OES/MS | AR*MS | AR*OES/MS | [15 empty] | 2
|  |  | 0.25g | 0.25g | 0.5g | 0.5g | [15 empty] | 2
| 1 | 1 | 0.7 | 6.6 | 0.751 | 0.8 | [15 empty] | 1
| 1 | 2 | 0.7 | 6.4 | 0.749 | 0.9 | [15 empty] | 22
| 1 | 3 | 0.7 | 6.4 | 0.723 | 0.8 | [15 empty] | 16
| 1 | 4 | 0.7 | 6 | 0.772 | 0.9 | [15 empty] | 0.7723889
| 1 | 5 | 0.7 | 6.3 | 0.794 | 0.9 | [15 empty] | 28
| 1 | 6 | 0.7 | 6.6 | 0.714 | 0.9
| Mean |  | 0.7 | 6.383333 | 0.7505 | 0.8666667
| Median |  | 0.7 | 6.4 | 0.75 | 0.9
| Std Dev. |  | 1.216188e-16 | 0.2228602 | 0.02981778 | 0.05163978
| Rel.Std.Dev. |  | 1.737e-14% | 3.491% | 3.973% | 5.958%
| PDM3 |  | -9.372% | 726.4% | -2.834% | 12.21%
| Z-Score (Absolute) |  | 0.88 | 45.11 | 0.47 | 0.47
| Analytical results for Zn in OREAS 292 (Certified Value 107 ppm) | [20 empty] | Certified
Zn | Round | Replicate | Lab | Lab | Lab | Lab | Lab | Lab | Lab | Lab | Lab | Lab | Lab | Lab | Lab | Lab | Lab | Lab | Lab | Lab | Lab | 1
| No | No | 2.01 | 2.02 | 2.03 | 2.05 | 2.06 | 2.07 | 2.08 | 2.09 | 2.10 | 2.11 | 2.12 | 2.13 | 2.14 | 2.15 | 2.16 | 2.17 | 2.18 | 2.19 | 2.20 | ppm
|  |  | AR*MS | AR*OES | AR*MS | AR*MS | AR*MS | AR*MS | AR*MS | AR*OES/MS | AR*OES | AR*OES/MS | AR*OES | AR*OES/MS | AR*MS | AR*OES/MS | AR*OES | AR*OES/MS | AR*OES | AR*OES | AR*MS | 0
|  |  | 0.5g | 0.2g | 0.5g | 0.5g | 0.5g | 0.5g | 0.5g | 0.25g | 0.25g | 0.25g | 0.25g | 01g | 0.5g | 01g | 01g | 0.5g | 0.25g | 0.5g | 0.1g | 0
| 1 | 1 | 108.6242 | 58.91 | 106.6 | 106 | 105 | 106 | 105 | 107 | 87 | 101 | 107 | 104.2329 | 115.2 | 111 | 104 | 97.2 | 110 | 113.0544 | 103 | 1
| 1 | 2 | 112.2651 | 57.34 | 109.1 | 104 | 105 | 107 | 104 | 108 | 92 | 106 | 107 | 103.6941 | 116.3 | 110 | 100 | 93.3 | 110 | 112.2336 | 108 | 12
| 1 | 3 | 110.167 | 50.31 | 107.5 | 106 | 106 | 106 | 104 | 109 | 91 | 106 | 107 | 105.3578 | 116.7 | 110 | 97 | 85.5 | 110 | 112.1256 | 105 | 16
| 1 | 4 | 108.5956 | 55.85 | 105.4 | 107 | 106 | 104 | 108 | 106 | 94 | 103 | 108 | 103.4016 | 113.6 | 113 | 104 | 98.6 | 110 | 113.2164 | 108 | 106.8764
| 1 | 5 | 112.7355 | 62.57 | 105.5 | 106 | 104 | 103 | 106 | 106 | 90 | 104 | 107 | 105.2611 | 119 | 114 | 96 | 96.7 | 110 | 112.1904 | 110 | 111
| 1 | 6 | 115.4624 | 59.29 | 106.6 | 105 | 105 | 104 | 106 | 107 | 88 | 105 | 107 | 104.8441 | 114.6 | 112 | 92 | 99.7 | 110 | 112.1202 | 103
| Mean |  | 111.3083 | 57.37833 | 106.7833 | 105.6667 | 105.1667 | 105 | 105.5 | 107.1667 | 90.33333 | 104.1667 | 107.1667 | 104.4653 | 115.9 | 111.6667 | 98.83333 | 95.16667 | 110 | 112.4901 | 106.1667
| Median |  | 111.21605 | 58.125 | 106.6 | 106 | 105 | 105 | 105.5 | 107 | 90.5 | 104.5 | 107 | 104.5385 | 115.75 | 111.5 | 98.5 | 96.95 | 110 | 112.212 | 106.5
| Std Dev. |  | 2.686061 | 4.129225 | 1.379009 | 1.032796 | 0.7527727 | 1.549193 | 1.516575 | 1.169045 | 2.581989 | 1.94079 | 0.4082483 | 0.8189748 | 1.891031 | 1.632993 | 4.750439 | 5.21063 | 0 | 0.5042311 | 2.926887
| Rel.Std.Dev. |  | 2.413% | 7.196% | 1.291% | 0.9774% | 0.7158% | 1.475% | 1.438% | 1.091% | 2.858% | 1.863% | 0.3809% | 0.784% | 1.632% | 1.462% | 4.807% | 5.475% | 0% | 0.4482% | 2.757%
| PDM3 |  | 4.147% | -46.31% | -0.08705% | -1.132% | -1.6% | -1.756% | -1.288% | 0.2716% | -15.48% | -2.535% | 0.2716% | -2.256% | 8.443% | 4.482% | -7.526% | -10.96% | 2.923% | 5.253% | -0.664%
| Z-Score (Absolute) |  | 2.54 | 21.71 | 0.5 | 0 | 0.22 | 0.3 | 0.07 | 0.67 | 6.89 | 0.67 | 0.67 | 0.54 | 4.6 | 2.7 | 3.07 | 4.72 | 1.95 | 3.07 | 0.22
| Analytical results for Zr in OREAS 292 (Indicative Value 8.24 ppm) | [20 empty] | Indicative
Zr | Round | Replicate | Lab | Lab | Lab | Lab | Lab | Lab | Lab | Lab | Lab | Lab | Lab | Lab | Lab | Lab | [5 empty] | 1
| No | No | 2.05 | 2.06 | 2.07 | 2.08 | 2.09 | 2.10 | 2.11 | 2.12 | 2.13 | 2.14 | 2.15 | 2.17 | 2.19 | 2.20 | [5 empty] | ppm
|  |  | AR*MS | AR*MS | AR*MS | AR*MS | AR*OES/MS | AR*OES | AR*OES/MS | AR*OES | AR*OES/MS | AR*MS | AR*OES/MS | AR*OES/MS | AR*OES | AR*MS | [5 empty] | 2
|  |  | 0.5g | 0.5g | 0.5g | 0.5g | 0.25g | 0.25g | 0.25g | 0.25g | 01g | 0.5g | 01g | 0.5g | 0.5g | 0.1g | [5 empty] | 2
| 1 | 1 | < 0.5 | 8.3 | 3 | 1.9 | 5.6 | 6.7 | 12.9 | 13.5 | 19.15311 | 6.84 | 1.9 | 0.1 | 20.2208 | 17 | [5 empty] | 1
| 1 | 2 | 0.6 | 8.3 | 5.2 | 3.8 | 2.5 | 6.5 | 13 | 14.8 | 17.91426 | 6.51 | 1.1 | 0.2 | 20.114 | 16.3 | [5 empty] | 23
| 1 | 3 | < 0.5 | 8.3 | 3.6 | 7.2 | 4.9 | 5.8 | 12.3 | 13.5 | 17.17766 | 6.69 | 1.2 | 0.1 | 16.9278 | 18.7 | [5 empty] | 16
| 1 | 4 | < 0.5 | 10.5 | 3.8 | 2.6 | 6.8 | 5.5 | 12.3 | 13.7 | 15.27358 | 6.41 | 1.2 | 0.1 | 17.1681 | 17.6 | [5 empty] | 8.240511
| 1 | 5 | 0.5 | 9.9 | 3.9 | 3.7 | 4.5 | 6.7 | 12.3 | 13.7 | 15.3081 | 6.93 | 1.2 | 0.1 | 17.355 | 16.3 | [5 empty] | 29
| 1 | 6 | 0.5 | 4.3 | 9.1 | 11.8 | 6.3 | 6.8 | 12.9 | 13 | 19.31958 | 7.47 | 1.2 | 0.2 | 16.7409 | 14.4
| Mean |  | 0.5333333 | 8.266667 | 4.766667 | 5.166667 | 5.1 | 6.333333 | 12.61667 | 13.7 | 17.35772 | 6.808333 | 1.3 | 0.1333333 | 18.08777 | 16.71667
| Median |  | 0.5 | 8.3 | 3.85 | 3.75 | 5.25 | 6.6 | 12.6 | 13.6 | 17.54596 | 6.765 | 1.2 | 0.1 | 17.26155 | 16.65
| Std Dev. |  | 0.05773503 | 2.163023 | 2.242023 | 3.725945 | 1.532319 | 0.546504 | 0.3488075 | 0.5966574 | 1.786565 | 0.3782283 | 0.2966479 | 0.05163978 | 1.62467 | 1.449713
| Rel.Std.Dev. |  | 10.83% | 26.17% | 47.04% | 72.12% | 30.05% | 8.629% | 2.765% | 4.355% | 10.29% | 5.555% | 22.82% | 38.73% | 8.982% | 8.672%
| PDM3 |  | -93.53% | 0.3174% | -42.16% | -37.3% | -38.11% | -23.14% | 53.11% | 66.25% | 110.6% | -17.38% | -84.22% | -98.38% | 119.5% | 102.9%
| Z-Score (Absolute) |  | 0.74 | 0.2 | 0.22 | 0.17 | 0.18 | 0.03 | 0.72 | 0.85 | 1.29 | 0.03 | 0.63 | 0.77 | 1.37 | 1.21
Note on C17: Z-Scores have been calculated inclusive of individual outliers. In general, laboratory batches are rejected if Z-Score > 2.5.
Note on C35: Z-Scores have been calculated inclusive of individual outliers. In general, laboratory batches are rejected if Z-Score > 2.5.
Note on C53: Z-Scores have been calculated inclusive of individual outliers. In general, laboratory batches are rejected if Z-Score > 2.5.
Note on C71: Z-Scores have been calculated inclusive of individual outliers. In general, laboratory batches are rejected if Z-Score > 2.5.
Note on C89: Z-Scores have been calculated inclusive of individual outliers. In general, laboratory batches are rejected if Z-Score > 2.5.
Note on C107: Z-Scores have been calculated inclusive of individual outliers. In general, laboratory batches are rejected if Z-Score > 2.5.
Note on C125: Z-Scores have been calculated inclusive of individual outliers. In general, laboratory batches are rejected if Z-Score > 2.5.
Note on C143: Z-Scores have been calculated inclusive of individual outliers. In general, laboratory batches are rejected if Z-Score > 2.5.
Note on C161: Z-Scores have been calculated inclusive of individual outliers. In general, laboratory batches are rejected if Z-Score > 2.5.
Note on C179: Z-Scores have been calculated inclusive of individual outliers. In general, laboratory batches are rejected if Z-Score > 2.5.
Note on C197: Z-Scores have been calculated inclusive of individual outliers. In general, laboratory batches are rejected if Z-Score > 2.5.
Note on C216: Z-Scores have been calculated inclusive of individual outliers. In general, laboratory batches are rejected if Z-Score > 2.5.
Note on C234: Z-Scores have been calculated inclusive of individual outliers. In general, laboratory batches are rejected if Z-Score > 2.5.
Note on C252: Z-Scores have been calculated inclusive of individual outliers. In general, laboratory batches are rejected if Z-Score > 2.5.
Note on C271: Z-Scores have been calculated inclusive of individual outliers. In general, laboratory batches are rejected if Z-Score > 2.5.
Note on C289: Z-Scores have been calculated inclusive of individual outliers. In general, laboratory batches are rejected if Z-Score > 2.5.
Note on C307: Z-Scores have been calculated inclusive of individual outliers. In general, laboratory batches are rejected if Z-Score > 2.5.
Note on C325: Z-Scores have been calculated inclusive of individual outliers. In general, laboratory batches are rejected if Z-Score > 2.5.
Note on C343: Z-Scores have been calculated inclusive of individual outliers. In general, laboratory batches are rejected if Z-Score > 2.5.
Note on C361: Z-Scores have been calculated inclusive of individual outliers. In general, laboratory batches are rejected if Z-Score > 2.5.
Note on C379: Z-Scores have been calculated inclusive of individual outliers. In general, laboratory batches are rejected if Z-Score > 2.5.
Note on C397: Z-Scores have been calculated inclusive of individual outliers. In general, laboratory batches are rejected if Z-Score > 2.5.
Note on C415: Z-Scores have been calculated inclusive of individual outliers. In general, laboratory batches are rejected if Z-Score > 2.5.
Note on C433: Z-Scores have been calculated inclusive of individual outliers. In general, laboratory batches are rejected if Z-Score > 2.5.
Note on C451: Z-Scores have been calculated inclusive of individual outliers. In general, laboratory batches are rejected if Z-Score > 2.5.
Note on C469: Z-Scores have been calculated inclusive of individual outliers. In general, laboratory batches are rejected if Z-Score > 2.5.
Note on C487: Z-Scores have been calculated inclusive of individual outliers. In general, laboratory batches are rejected if Z-Score > 2.5.
Note on C506: Z-Scores have been calculated inclusive of individual outliers. In general, laboratory batches are rejected if Z-Score > 2.5.
Note on C524: Z-Scores have been calculated inclusive of individual outliers. In general, laboratory batches are rejected if Z-Score > 2.5.
Note on C542: Z-Scores have been calculated inclusive of individual outliers. In general, laboratory batches are rejected if Z-Score > 2.5.
Note on C560: Z-Scores have been calculated inclusive of individual outliers. In general, laboratory batches are rejected if Z-Score > 2.5.
Note on C578: Z-Scores have been calculated inclusive of individual outliers. In general, laboratory batches are rejected if Z-Score > 2.5.
Note on C597: Z-Scores have been calculated inclusive of individual outliers. In general, laboratory batches are rejected if Z-Score > 2.5.
Note on C615: Z-Scores have been calculated inclusive of individual outliers. In general, laboratory batches are rejected if Z-Score > 2.5.
Note on C633: Z-Scores have been calculated inclusive of individual outliers. In general, laboratory batches are rejected if Z-Score > 2.5.
Note on C651: Z-Scores have been calculated inclusive of individual outliers. In general, laboratory batches are rejected if Z-Score > 2.5.
Note on C669: Z-Scores have been calculated inclusive of individual outliers. In general, laboratory batches are rejected if Z-Score > 2.5.
Note on C687: Z-Scores have been calculated inclusive of individual outliers. In general, laboratory batches are rejected if Z-Score > 2.5.
Note on C705: Z-Scores have been calculated inclusive of individual outliers. In general, laboratory batches are rejected if Z-Score > 2.5.
Note on C723: Z-Scores have been calculated inclusive of individual outliers. In general, laboratory batches are rejected if Z-Score > 2.5.
Note on C741: Z-Scores have been calculated inclusive of individual outliers. In general, laboratory batches are rejected if Z-Score > 2.5.
Note on C759: Z-Scores have been calculated inclusive of individual outliers. In general, laboratory batches are rejected if Z-Score > 2.5.
Note on C777: Z-Scores have been calculated inclusive of individual outliers. In general, laboratory batches are rejected if Z-Score > 2.5.
Note on C795: Z-Scores have been calculated inclusive of individual outliers. In general, laboratory batches are rejected if Z-Score > 2.5.
Note on C813: Z-Scores have been calculated inclusive of individual outliers. In general, laboratory batches are rejected if Z-Score > 2.5.
Note on C831: Z-Scores have been calculated inclusive of individual outliers. In general, laboratory batches are rejected if Z-Score > 2.5.
Note on C850: Z-Scores have been calculated inclusive of individual outliers. In general, laboratory batches are rejected if Z-Score > 2.5.
Note on C869: Z-Scores have been calculated inclusive of individual outliers. In general, laboratory batches are rejected if Z-Score > 2.5.
Note on C887: Z-Scores have been calculated inclusive of individual outliers. In general, laboratory batches are rejected if Z-Score > 2.5.
Note on C905: Z-Scores have been calculated inclusive of individual outliers. In general, laboratory batches are rejected if Z-Score > 2.5.
Note on C923: Z-Scores have been calculated inclusive of individual outliers. In general, laboratory batches are rejected if Z-Score > 2.5.
Note on C941: Z-Scores have been calculated inclusive of individual outliers. In general, laboratory batches are rejected if Z-Score > 2.5.
Note on C959: Z-Scores have been calculated inclusive of individual outliers. In general, laboratory batches are rejected if Z-Score > 2.5.
Note on C977: Z-Scores have been calculated inclusive of individual outliers. In general, laboratory batches are rejected if Z-Score > 2.5.
Note on C995: Z-Scores have been calculated inclusive of individual outliers. In general, laboratory batches are rejected if Z-Score > 2.5.
Note on C1013: Z-Scores have been calculated inclusive of individual outliers. In general, laboratory batches are rejected if Z-Score > 2.5.
Note on C1031: Z-Scores have been calculated inclusive of individual outliers. In general, laboratory batches are rejected if Z-Score > 2.5.
Note on C1049: Z-Scores have been calculated inclusive of individual outliers. In general, laboratory batches are rejected if Z-Score > 2.5.
Note on C1068: Z-Scores have been calculated inclusive of individual outliers. In general, laboratory batches are rejected if Z-Score > 2.5.
Note on C1086: Z-Scores have been calculated inclusive of individual outliers. In general, laboratory batches are rejected if Z-Score > 2.5.
Note on C1104: Z-Scores have been calculated inclusive of individual outliers. In general, laboratory batches are rejected if Z-Score > 2.5.
Note on C1123: Z-Scores have been calculated inclusive of individual outliers. In general, laboratory batches are rejected if Z-Score > 2.5.
Note on C1141: Z-Scores have been calculated inclusive of individual outliers. In general, laboratory batches are rejected if Z-Score > 2.5.
Note on C1159: Z-Scores have been calculated inclusive of individual outliers. In general, laboratory batches are rejected if Z-Score > 2.5.

## Fusion XRF
| Analytical results for Al2O3 in OREAS 292 (Indicative Value 13.39 wt.%) |  |  | Indicative
Al2O3 | Round | Replicate | BV Geo | 1
| No | No | Perth | wt.%
|  |  | BF*XRF | 2
2
| 1 | 1 | 13.35 | 1
| 1 | 2 | 13.431 | 27
| Mean |  | 13.3905 | 16
| Median |  | 13.3905 | 13.3905
| Std Dev. |  | 0.05727565 | 33
| Rel.Std.Dev. |  | 0.4277%
| PDM3 |  | 0%
| Z-Score (Absolute) |  | NA
| Analytical results for CaO in OREAS 292 (Indicative Value 0.839 wt.%) |  |  | Indicative
CaO | Round | Replicate | BV Geo | 1
| No | No | Perth | wt.%
|  |  | BF*XRF | 3
3
| 1 | 1 | 0.841 | 1
| 1 | 2 | 0.837 | 28
| Mean |  | 0.839 | 16
| Median |  | 0.839 | 0.839
| Std Dev. |  | 0.002828427 | 34
| Rel.Std.Dev. |  | 0.3371%
| PDM3 |  | -1.11e-14%
| Z-Score (Absolute) |  | NA
| Analytical results for Fe2O3 in OREAS 292 (Indicative Value 5.24 wt.%) |  |  | Indicative
Fe2O3 | Round | Replicate | BV Geo | 1
| No | No | Perth | wt.%
|  |  | BF*XRF | 2
2
| 1 | 1 | 5.23 | 1
| 1 | 2 | 5.25 | 29
| Mean |  | 5.24 | 16
| Median |  | 5.24 | 5.24
| Std Dev. |  | 0.01414214 | 35
| Rel.Std.Dev. |  | 0.2699%
| PDM3 |  | 0%
| Z-Score (Absolute) |  | NA
| Analytical results for K2O in OREAS 292 (Indicative Value 3.56 wt.%) |  |  | Indicative
K2O | Round | Replicate | BV Geo | 1
| No | No | Perth | wt.%
|  |  | BF*XRF | 2
2
| 1 | 1 | 3.551 | 1
| 1 | 2 | 3.566 | 30
| Mean |  | 3.5585 | 16
| Median |  | 3.5585 | 3.5585
| Std Dev. |  | 0.0106066 | 36
| Rel.Std.Dev. |  | 0.2981%
| PDM3 |  | 0%
| Z-Score (Absolute) |  | NA
| Analytical results for MgO in OREAS 292 (Indicative Value 2.27 wt.%) |  |  | Indicative
MgO | Round | Replicate | BV Geo | 1
| No | No | Perth | wt.%
|  |  | BF*XRF | 2
2
| 1 | 1 | 2.27 | 1
| 1 | 2 | 2.27 | 27
| Mean |  | 2.27 | 16
| Median |  | 2.27 | 2.27
| Std Dev. |  | 0 | 33
| Rel.Std.Dev. |  | 0%
| PDM3 |  | 0%
| Z-Score (Absolute) |  | NA
| Analytical results for MnO in OREAS 292 (Indicative Value 0.141 wt.%) |  |  | Indicative
MnO | Round | Replicate | BV Geo | 1
| No | No | Perth | wt.%
|  |  | BF*XRF | 3
3
| 1 | 1 | 0.138 | 1
| 1 | 2 | 0.143 | 28
| Mean |  | 0.1405 | 16
| Median |  | 0.1405 | 0.1405
| Std Dev. |  | 0.003535534 | 34
| Rel.Std.Dev. |  | 2.516%
| PDM3 |  | 0%
| Z-Score (Absolute) |  | NA
| Analytical results for P2O5 in OREAS 292 (Indicative Value 0.138 wt.%) |  |  | Indicative
P2O5 | Round | Replicate | BV Geo | 1
| No | No | Perth | wt.%
|  |  | BF*XRF | 3
3
| 1 | 1 | 0.14 | 1
| 1 | 2 | 0.135 | 29
| Mean |  | 0.1375 | 16
| Median |  | 0.1375 | 0.1375
| Std Dev. |  | 0.003535534 | 35
| Rel.Std.Dev. |  | 2.571%
| PDM3 |  | 0%
| Z-Score (Absolute) |  | NA
| Analytical results for Sb in OREAS 292 (Indicative Value 4.77 wt.%) |  |  | Indicative
Sb | Round | Replicate | BV Geo | 1
| No | No | Perth | wt.%
|  |  | BF*XRF | 2
2
| 1 | 1 | 4.77 | 1
| 1 | 2 | 4.77 | 30
| Mean |  | 4.77 | 16
| Median |  | 4.77 | 4.77
| Std Dev. |  | 0 | 36
| Rel.Std.Dev. |  | 0%
| PDM3 |  | 0%
| Z-Score (Absolute) |  | NA
| Analytical results for SiO2 in OREAS 292 (Indicative Value 60.24 wt.%) |  |  | Indicative
SiO2 | Round | Replicate | BV Geo | 1
| No | No | Perth | wt.%
|  |  | BF*XRF | 2
2
| 1 | 1 | 60.1 | 1
| 1 | 2 | 60.38 | 27
| Mean |  | 60.24 | 16
| Median |  | 60.24 | 60.24
| Std Dev. |  | 0.1979899 | 33
| Rel.Std.Dev. |  | 0.3287%
| PDM3 |  | -1.11e-14%
| Z-Score (Absolute) |  | NA
| Analytical results for SO3 in OREAS 292 (Indicative Value 5.13 wt.%) |  |  | Indicative
SO3 | Round | Replicate | BV Geo | 1
| No | No | Perth | wt.%
|  |  | BF*XRF | 2
2
| 1 | 1 | 5.133 | 1
| 1 | 2 | 5.133 | 28
| Mean |  | 5.133 | 16
| Median |  | 5.133 | 5.133
| Std Dev. |  | 0 | 34
| Rel.Std.Dev. |  | 0%
| PDM3 |  | 0%
| Z-Score (Absolute) |  | NA
| Analytical results for TiO2 in OREAS 292 (Indicative Value 0.635 wt.%) |  |  | Indicative
TiO2 | Round | Replicate | BV Geo | 1
| No | No | Perth | wt.%
|  |  | BF*XRF | 3
3
| 1 | 1 | 0.64 | 1
| 1 | 2 | 0.63 | 29
| Mean |  | 0.635 | 16
| Median |  | 0.635 | 0.635
| Std Dev. |  | 0.007071068 | 35
| Rel.Std.Dev. |  | 1.114%
| PDM3 |  | 0%
| Z-Score (Absolute) |  | NA
Note on C13: Z-Scores have been calculated inclusive of individual outliers. In general, laboratory batches are rejected if Z-Score > 2.5.
Note on C27: Z-Scores have been calculated inclusive of individual outliers. In general, laboratory batches are rejected if Z-Score > 2.5.
Note on C41: Z-Scores have been calculated inclusive of individual outliers. In general, laboratory batches are rejected if Z-Score > 2.5.
Note on C55: Z-Scores have been calculated inclusive of individual outliers. In general, laboratory batches are rejected if Z-Score > 2.5.
Note on C69: Z-Scores have been calculated inclusive of individual outliers. In general, laboratory batches are rejected if Z-Score > 2.5.
Note on C83: Z-Scores have been calculated inclusive of individual outliers. In general, laboratory batches are rejected if Z-Score > 2.5.
Note on C97: Z-Scores have been calculated inclusive of individual outliers. In general, laboratory batches are rejected if Z-Score > 2.5.
Note on C111: Z-Scores have been calculated inclusive of individual outliers. In general, laboratory batches are rejected if Z-Score > 2.5.
Note on C125: Z-Scores have been calculated inclusive of individual outliers. In general, laboratory batches are rejected if Z-Score > 2.5.
Note on C139: Z-Scores have been calculated inclusive of individual outliers. In general, laboratory batches are rejected if Z-Score > 2.5.
Note on C153: Z-Scores have been calculated inclusive of individual outliers. In general, laboratory batches are rejected if Z-Score > 2.5.

## Thermograv
| Analytical results for LOI1000 in OREAS 292 (Indicative Value 6.72 wt.%) |  |  | Indicative
LOI1000 | Round | Replicate | BV Geo | 1
| No | No | Perth | wt.%
|  |  | LOI*TGA | 2
2
| 1 | 1 | 6.77 | 1
| 1 | 2 | 6.66 | 32
| Mean |  | 6.715 | 16
| Median |  | 6.715 | 6.715
| Std Dev. |  | 0.07778175 | 38
| Rel.Std.Dev. |  | 1.158%
| PDM3 |  | 0%
| Z-Score (Absolute) |  | NA
Note on C13: Z-Scores have been calculated inclusive of individual outliers. In general, laboratory batches are rejected if Z-Score > 2.5.

## IRC
| Analytical results for C in OREAS 292 (Indicative Value 1.14 wt.%) |  |  | Indicative
C | Round | Replicate | BV Geo | 1
| No | No | Perth | wt.%
|  |  | IRC | 2
2
| 1 | 1 | 1.14 | 1
| 1 | 2 | 1.13 | 34
| Mean |  | 1.135 | 16
| Median |  | 1.135 | 1.135
| Std Dev. |  | 0.007071068 | 40
| Rel.Std.Dev. |  | 0.623%
| PDM3 |  | -2.22e-14%
| Z-Score (Absolute) |  | NA
| Analytical results for S in OREAS 292 (Indicative Value 2.11 wt.%) |  |  | Indicative
S | Round | Replicate | BV Geo | 1
| No | No | Perth | wt.%
|  |  | IRC | 2
2
| 1 | 1 | 2.11 | 1
| 1 | 2 | 2.11 | 34
| Mean |  | 2.11 | 16
| Median |  | 2.11 | 2.11
| Std Dev. |  | 0 | 40
| Rel.Std.Dev. |  | 0%
| PDM3 |  | 0%
| Z-Score (Absolute) |  | NA
Note on C13: Z-Scores have been calculated inclusive of individual outliers. In general, laboratory batches are rejected if Z-Score > 2.5.
Note on C27: Z-Scores have been calculated inclusive of individual outliers. In general, laboratory batches are rejected if Z-Score > 2.5.

## Laser Ablation
| Analytical results for Ag in OREAS 292 (Indicative Value 0.9 ppm) |  |  | Indicative
Ag | Round | Replicate | BV Geo | 1
| No | No | Perth | ppm
|  |  | ABL*MS | 3
3
| 1 | 1 | 0.9 | 1
| 1 | 2 | 0.9 | 36
| Mean |  | 0.9 | 16
| Median |  | 0.9 | 0.9
| Std Dev. |  | 0 | 42
| Rel.Std.Dev. |  | 0%
| PDM3 |  | 0%
| Z-Score (Absolute) |  | NA
| Analytical results for As in OREAS 292 (Indicative Value 588 ppm) |  |  | Indicative
As | Round | Replicate | BV Geo | 1
| No | No | Perth | ppm
|  |  | ABL*MS | 0
0
| 1 | 1 | 589 | 1
| 1 | 2 | 587 | 4
| Mean |  | 588 | 16
| Median |  | 588 | 588
| Std Dev. |  | 1.414214 | 43
| Rel.Std.Dev. |  | 0.2405%
| PDM3 |  | 0%
| Z-Score (Absolute) |  | NA
| Analytical results for Ba in OREAS 292 (Indicative Value 583 ppm) |  |  | Indicative
Ba | Round | Replicate | BV Geo | 1
| No | No | Perth | ppm
|  |  | ABL*MS | 0
0
| 1 | 1 | 584 | 1
| 1 | 2 | 582 | 5
| Mean |  | 583 | 16
| Median |  | 583 | 583
| Std Dev. |  | 1.414214 | 44
| Rel.Std.Dev. |  | 0.2426%
| PDM3 |  | 0%
| Z-Score (Absolute) |  | NA
| Analytical results for Be in OREAS 292 (Indicative Value 2.5 ppm) |  |  | Indicative
Be | Round | Replicate | BV Geo | 1
| No | No | Perth | ppm
|  |  | ABL*MS | 2
2
| 1 | 1 | 2.2 | 1
| 1 | 2 | 2.8 | 6
| Mean |  | 2.5 | 16
| Median |  | 2.5 | 2.5
| Std Dev. |  | 0.4242641 | 45
| Rel.Std.Dev. |  | 16.97%
| PDM3 |  | 0%
| Z-Score (Absolute) |  | NA
| Analytical results for Bi in OREAS 292 (Indicative Value 0.65 ppm) |  |  | Indicative
Bi | Round | Replicate | BV Geo | 1
| No | No | Perth | ppm
|  |  | ABL*MS | 2
2
| 1 | 1 | 0.66 | 1
| 1 | 2 | 0.64 | 7
| Mean |  | 0.65 | 16
| Median |  | 0.65 | 0.65
| Std Dev. |  | 0.01414214 | 46
| Rel.Std.Dev. |  | 2.176%
| PDM3 |  | 0%
| Z-Score (Absolute) |  | NA
| Analytical results for Cd in OREAS 292 (Indicative Value 0.13 ppm) |  |  | Indicative
Cd | Round | Replicate | BV Geo | 1
| No | No | Perth | ppm
|  |  | ABL*MS | 2
2
| 1 | 1 | 0.2 | 1
| 1 | 2 | < 0.1 | 9
| Mean |  | 0.2 | 16
| Median |  | 0.2 | 0.125
| Std Dev. |  |  | 47
Rel.Std.Dev.
| PDM3 |  | 60%
| Z-Score (Absolute) |  | NA
| Analytical results for Ce in OREAS 292 (Indicative Value 74 ppm) |  |  | Indicative
Ce | Round | Replicate | BV Geo | 1
| No | No | Perth | ppm
|  |  | ABL*MS | 0
0
| 1 | 1 | 74.9 | 1
| 1 | 2 | 73.4 | 42
| Mean |  | 74.15 | 16
| Median |  | 74.15 | 74.15
| Std Dev. |  | 1.06066 | 48
| Rel.Std.Dev. |  | 1.43%
| PDM3 |  | 0%
| Z-Score (Absolute) |  | NA
| Analytical results for Co in OREAS 292 (Indicative Value 13.9 ppm) |  |  | Indicative
Co | Round | Replicate | BV Geo | 1
| No | No | Perth | ppm
|  |  | ABL*MS | 1
1
| 1 | 1 | 13.9 | 1
| 1 | 2 | 13.9 | 10
| Mean |  | 13.9 | 16
| Median |  | 13.9 | 13.9
| Std Dev. |  | 0 | 49
| Rel.Std.Dev. |  | 0%
| PDM3 |  | 0%
| Z-Score (Absolute) |  | NA
| Analytical results for Cr in OREAS 292 (Indicative Value 114 ppm) |  |  | Indicative
Cr | Round | Replicate | BV Geo | 1
| No | No | Perth | ppm
|  |  | ABL*MS | 0
0
| 1 | 1 | 114 | 1
| 1 | 2 | 114 | 11
| Mean |  | 114 | 16
| Median |  | 114 | 114
| Std Dev. |  | 0 | 50
| Rel.Std.Dev. |  | 0%
| PDM3 |  | 0%
| Z-Score (Absolute) |  | NA
| Analytical results for Cs in OREAS 292 (Indicative Value 13.4 ppm) |  |  | Indicative
Cs | Round | Replicate | BV Geo | 1
| No | No | Perth | ppm
|  |  | ABL*MS | 1
1
| 1 | 1 | 13.4 | 1
| 1 | 2 | 13.3 | 45
| Mean |  | 13.35 | 16
| Median |  | 13.35 | 13.35
| Std Dev. |  | 0.07071068 | 51
| Rel.Std.Dev. |  | 0.5297%
| PDM3 |  | 2.22e-14%
| Z-Score (Absolute) |  | NA
| Analytical results for Cu in OREAS 292 (Indicative Value 63 ppm) |  |  | Indicative
Cu | Round | Replicate | BV Geo | 1
| No | No | Perth | ppm
|  |  | ABL*MS | 0
0
| 1 | 1 | 60 | 1
| 1 | 2 | 66 | 12
| Mean |  | 63 | 16
| Median |  | 63 | 63
| Std Dev. |  | 4.242641 | 52
| Rel.Std.Dev. |  | 6.734%
| PDM3 |  | 0%
| Z-Score (Absolute) |  | NA
| Analytical results for Dy in OREAS 292 (Indicative Value 4.75 ppm) |  |  | Indicative
Dy | Round | Replicate | BV Geo | 1
| No | No | Perth | ppm
|  |  | ABL*MS | 2
2
| 1 | 1 | 4.75 | 1
| 1 | 2 | 4.74 | 19
| Mean |  | 4.745 | 16
| Median |  | 4.745 | 4.745
| Std Dev. |  | 0.007071068 | 53
| Rel.Std.Dev. |  | 0.149%
| PDM3 |  | 0%
| Z-Score (Absolute) |  | NA
| Analytical results for Er in OREAS 292 (Indicative Value 2.74 ppm) |  |  | Indicative
Er | Round | Replicate | BV Geo | 1
| No | No | Perth | ppm
|  |  | ABL*MS | 2
2
| 1 | 1 | 2.79 | 1
| 1 | 2 | 2.68 | 20
| Mean |  | 2.735 | 16
| Median |  | 2.735 | 2.735
| Std Dev. |  | 0.07778175 | 54
| Rel.Std.Dev. |  | 2.844%
| PDM3 |  | 2.22e-14%
| Z-Score (Absolute) |  | NA
| Analytical results for Eu in OREAS 292 (Indicative Value 1.09 ppm) |  |  | Indicative
Eu | Round | Replicate | BV Geo | 1
| No | No | Perth | ppm
|  |  | ABL*MS | 2
2
| 1 | 1 | 1.04 | 1
| 1 | 2 | 1.14 | 21
| Mean |  | 1.09 | 16
| Median |  | 1.09 | 1.09
| Std Dev. |  | 0.07071068 | 55
| Rel.Std.Dev. |  | 6.487%
| PDM3 |  | -2.22e-14%
| Z-Score (Absolute) |  | NA
| Analytical results for Ga in OREAS 292 (Indicative Value 17.1 ppm) |  |  | Indicative
Ga | Round | Replicate | BV Geo | 1
| No | No | Perth | ppm
|  |  | ABL*MS | 1
1
| 1 | 1 | 17.8 | 1
| 1 | 2 | 16.4 | 50
| Mean |  | 17.1 | 16
| Median |  | 17.1 | 17.1
| Std Dev. |  | 0.9899495 | 56
| Rel.Std.Dev. |  | 5.789%
| PDM3 |  | 0%
| Z-Score (Absolute) |  | NA
| Analytical results for Gd in OREAS 292 (Indicative Value 5.32 ppm) |  |  | Indicative
Gd | Round | Replicate | BV Geo | 1
| No | No | Perth | ppm
|  |  | ABL*MS | 2
2
| 1 | 1 | 5.38 | 1
| 1 | 2 | 5.25 | 22
| Mean |  | 5.315 | 16
| Median |  | 5.315 | 5.315
| Std Dev. |  | 0.09192388 | 57
| Rel.Std.Dev. |  | 1.73%
| PDM3 |  | -2.22e-14%
| Z-Score (Absolute) |  | NA
| Analytical results for Ge in OREAS 292 (Indicative Value 1.7 ppm) |  |  | Indicative
Ge | Round | Replicate | BV Geo | 1
| No | No | Perth | ppm
|  |  | ABL*MS | 2
2
| 1 | 1 | 1.55 | 1
| 1 | 2 | 1.85 | 52
| Mean |  | 1.7 | 16
| Median |  | 1.7 | 1.7
| Std Dev. |  | 0.212132 | 58
| Rel.Std.Dev. |  | 12.48%
| PDM3 |  | 2.22e-14%
| Z-Score (Absolute) |  | NA
| Analytical results for Hf in OREAS 292 (Indicative Value 4.48 ppm) |  |  | Indicative
Hf | Round | Replicate | BV Geo | 1
| No | No | Perth | ppm
|  |  | ABL*MS | 2
2
| 1 | 1 | 4.38 | 1
| 1 | 2 | 4.57 | 23
| Mean |  | 4.475 | 16
| Median |  | 4.475 | 4.475
| Std Dev. |  | 0.1343503 | 42
| Rel.Std.Dev. |  | 3.002%
| PDM3 |  | 0%
| Z-Score (Absolute) |  | NA
| Analytical results for Ho in OREAS 292 (Indicative Value 0.99 ppm) |  |  | Indicative
Ho | Round | Replicate | BV Geo | 1
| No | No | Perth | ppm
|  |  | ABL*MS | 2
2
| 1 | 1 | 0.99 | 1
| 1 | 2 | 0.99 | 24
| Mean |  | 0.99 | 16
| Median |  | 0.99 | 0.99
| Std Dev. |  | 0 | 43
| Rel.Std.Dev. |  | 0%
| PDM3 |  | 2.22e-14%
| Z-Score (Absolute) |  | NA
| Analytical results for In in OREAS 292 (Indicative Value 0.05 ppm) |  |  | Indicative
In | Round | Replicate | BV Geo | 1
| No | No | Perth | ppm
|  |  | ABL*MS | 3
3
| 1 | 1 | 0.05 | 1
| 1 | 2 | 0.05 | 38
| Mean |  | 0.05 | 16
| Median |  | 0.05 | 0.05
| Std Dev. |  | 0 | 44
| Rel.Std.Dev. |  | 0%
| PDM3 |  | 0%
| Z-Score (Absolute) |  | NA
| Analytical results for La in OREAS 292 (Indicative Value 38.3 ppm) |  |  | Indicative
La | Round | Replicate | BV Geo | 1
| No | No | Perth | ppm
|  |  | ABL*MS | 1
1
| 1 | 1 | 38.8 | 1
| 1 | 2 | 37.7 | 5
| Mean |  | 38.25 | 16
| Median |  | 38.25 | 38.25
| Std Dev. |  | 0.7778175 | 45
| Rel.Std.Dev. |  | 2.034%
| PDM3 |  | 0%
| Z-Score (Absolute) |  | NA
| Analytical results for Lu in OREAS 292 (Indicative Value 0.39 ppm) |  |  | Indicative
Lu | Round | Replicate | BV Geo | 1
| No | No | Perth | ppm
|  |  | ABL*MS | 2
2
| 1 | 1 | 0.39 | 1
| 1 | 2 | 0.38 | 25
| Mean |  | 0.385 | 16
| Median |  | 0.385 | 0.385
| Std Dev. |  | 0.007071068 | 46
| Rel.Std.Dev. |  | 1.837%
| PDM3 |  | 0%
| Z-Score (Absolute) |  | NA
| Analytical results for Mn in OREAS 292 (Indicative Value 0.102 wt.%) |  |  | Indicative
Mn | Round | Replicate | BV Geo | 1
| No | No | Perth | wt.%
|  |  | ABL*MS | 3
3
| 1 | 1 | 0.102 | 1
| 1 | 2 | 0.102 | 8
| Mean |  | 0.102 | 16
| Median |  | 0.102 | 0.102
| Std Dev. |  | 0 | 47
| Rel.Std.Dev. |  | 0%
| PDM3 |  | 2.22e-14%
| Z-Score (Absolute) |  | NA
| Analytical results for Mo in OREAS 292 (Indicative Value 1.7 ppm) |  |  | Indicative
Mo | Round | Replicate | BV Geo | 1
| No | No | Perth | ppm
|  |  | ABL*MS | 2
2
| 1 | 1 | 2 | 1
| 1 | 2 | 1.4 | 16
| Mean |  | 1.7 | 16
| Median |  | 1.7 | 1.7
| Std Dev. |  | 0.4242641 | 48
| Rel.Std.Dev. |  | 24.96%
| PDM3 |  | 0%
| Z-Score (Absolute) |  | NA
| Analytical results for Nb in OREAS 292 (Indicative Value 12.7 ppm) |  |  | Indicative
Nb | Round | Replicate | BV Geo | 1
| No | No | Perth | ppm
|  |  | ABL*MS | 1
1
| 1 | 1 | 12.9 | 1
| 1 | 2 | 12.5 | 10
| Mean |  | 12.7 | 16
| Median |  | 12.7 | 12.7
| Std Dev. |  | 0.2828427 | 49
| Rel.Std.Dev. |  | 2.227%
| PDM3 |  | 0%
| Z-Score (Absolute) |  | NA
| Analytical results for Nd in OREAS 292 (Indicative Value 34.1 ppm) |  |  | Indicative
Nd | Round | Replicate | BV Geo | 1
| No | No | Perth | ppm
|  |  | ABL*MS | 1
1
| 1 | 1 | 35.1 | 1
| 1 | 2 | 33 | 19
| Mean |  | 34.05 | 16
| Median |  | 34.05 | 34.05
| Std Dev. |  | 1.484924 | 50
| Rel.Std.Dev. |  | 4.361%
| PDM3 |  | 0%
| Z-Score (Absolute) |  | NA
| Analytical results for Ni in OREAS 292 (Indicative Value 45 ppm) |  |  | Indicative
Ni | Round | Replicate | BV Geo | 1
| No | No | Perth | ppm
|  |  | ABL*MS | 1
1
| 1 | 1 | 48 | 1
| 1 | 2 | 42 | 11
| Mean |  | 45 | 16
| Median |  | 45 | 45
| Std Dev. |  | 4.242641 | 51
| Rel.Std.Dev. |  | 9.428%
| PDM3 |  | 0%
| Z-Score (Absolute) |  | NA
| Analytical results for Pb in OREAS 292 (Indicative Value 55 ppm) |  |  | Indicative
Pb | Round | Replicate | BV Geo | 1
| No | No | Perth | ppm
|  |  | ABL*MS | 0
0
| 1 | 1 | 52 | 1
| 1 | 2 | 57 | 13
| Mean |  | 54.5 | 16
| Median |  | 54.5 | 54.5
| Std Dev. |  | 3.535534 | 52
| Rel.Std.Dev. |  | 6.487%
| PDM3 |  | 0%
| Z-Score (Absolute) |  | NA
| Analytical results for Pr in OREAS 292 (Indicative Value 8.74 ppm) |  |  | Indicative
Pr | Round | Replicate | BV Geo | 1
| No | No | Perth | ppm
|  |  | ABL*MS | 2
2
| 1 | 1 | 8.71 | 1
| 1 | 2 | 8.76 | 21
| Mean |  | 8.735 | 16
| Median |  | 8.735 | 8.735
| Std Dev. |  | 0.03535534 | 53
| Rel.Std.Dev. |  | 0.4048%
| PDM3 |  | 0%
| Z-Score (Absolute) |  | NA
| Analytical results for Rb in OREAS 292 (Indicative Value 169 ppm) |  |  | Indicative
Rb | Round | Replicate | BV Geo | 1
| No | No | Perth | ppm
|  |  | ABL*MS | 0
0
| 1 | 1 | 170 | 1
| 1 | 2 | 168 | 48
| Mean |  | 169 | 16
| Median |  | 169 | 169
| Std Dev. |  | 1.414214 | 54
| Rel.Std.Dev. |  | 0.8368%
| PDM3 |  | 0%
| Z-Score (Absolute) |  | NA
| Analytical results for Re in OREAS 292 (Indicative Value 0.065 ppm) |  |  | Indicative
Re | Round | Replicate | BV Geo | 1
| No | No | Perth | ppm
|  |  | ABL*MS | 3
3
| 1 | 1 | 0.06 | 1
| 1 | 2 | 0.07 | 49
| Mean |  | 0.065 | 16
| Median |  | 0.065 | 0.065
| Std Dev. |  | 0.007071068 | 55
| Rel.Std.Dev. |  | 10.88%
| PDM3 |  | 0%
| Z-Score (Absolute) |  | NA
| Analytical results for Sb in OREAS 292 (Indicative Value 4.79 wt.%) |  |  | Indicative
Sb | Round | Replicate | BV Geo | 1
| No | No | Perth | wt.%
|  |  | ABL*MS | 2
2
| 1 | 1 | 4.84 | 1
| 1 | 2 | 4.73 | 30
| Mean |  | 4.785 | 16
| Median |  | 4.785 | 4.785
| Std Dev. |  | 0.07778175 | 56
| Rel.Std.Dev. |  | 1.626%
| PDM3 |  | 0%
| Z-Score (Absolute) |  | NA
| Analytical results for Sc in OREAS 292 (Indicative Value 12.9 ppm) |  |  | Indicative
Sc | Round | Replicate | BV Geo | 1
| No | No | Perth | ppm
|  |  | ABL*MS | 1
1
| 1 | 1 | 12.3 | 1
| 1 | 2 | 13.5 | 51
| Mean |  | 12.9 | 16
| Median |  | 12.9 | 12.9
| Std Dev. |  | 0.8485281 | 57
| Rel.Std.Dev. |  | 6.578%
| PDM3 |  | 0%
| Z-Score (Absolute) |  | NA
| Analytical results for Se in OREAS 292 (Indicative Value < 5 ppm) |  |  | Indicative
Se | Round | Replicate | BV Geo | 1
| No | No | Perth | ppm
|  |  | ABL*MS | 2
2
| 1 | 1 | < 5 | 1
| 1 | 2 | < 5 | 52
| Mean |  |  | 16
| Median |  |  | < 5
| Std Dev. |  |  | 58
Rel.Std.Dev.
PDM3
| Z-Score (Absolute) |  | NA
| Analytical results for Sm in OREAS 292 (Indicative Value 5.87 ppm) |  |  | Indicative
Sm | Round | Replicate | BV Geo | 1
| No | No | Perth | ppm
|  |  | ABL*MS | 2
2
| 1 | 1 | 6.3 | 1
| 1 | 2 | 5.43 | 23
| Mean |  | 5.865 | 16
| Median |  | 5.865 | 5.865
| Std Dev. |  | 0.6151829 | 42
| Rel.Std.Dev. |  | 10.49%
| PDM3 |  | 0%
| Z-Score (Absolute) |  | NA
| Analytical results for Sn in OREAS 292 (Indicative Value 3.6 ppm) |  |  | Indicative
Sn | Round | Replicate | BV Geo | 1
| No | No | Perth | ppm
|  |  | ABL*MS | 2
2
| 1 | 1 | 3.8 | 1
| 1 | 2 | 3.4 | 6
| Mean |  | 3.6 | 16
| Median |  | 3.6 | 3.6
| Std Dev. |  | 0.2828427 | 43
| Rel.Std.Dev. |  | 7.857%
| PDM3 |  | -1.11e-14%
| Z-Score (Absolute) |  | NA
| Analytical results for Sr in OREAS 292 (Indicative Value 150 ppm) |  |  | Indicative
Sr | Round | Replicate | BV Geo | 1
| No | No | Perth | ppm
|  |  | ABL*MS | 0
0
| 1 | 1 | 150 | 1
| 1 | 2 | 149 | 7
| Mean |  | 149.5 | 16
| Median |  | 149.5 | 149.5
| Std Dev. |  | 0.7071068 | 44
| Rel.Std.Dev. |  | 0.473%
| PDM3 |  | 0%
| Z-Score (Absolute) |  | NA
| Analytical results for Ta in OREAS 292 (Indicative Value 1.05 ppm) |  |  | Indicative
Ta | Round | Replicate | BV Geo | 1
| No | No | Perth | ppm
|  |  | ABL*MS | 2
2
| 1 | 1 | 1.01 | 1
| 1 | 2 | 1.08 | 39
| Mean |  | 1.045 | 16
| Median |  | 1.045 | 1.045
| Std Dev. |  | 0.04949747 | 45
| Rel.Std.Dev. |  | 4.737%
| PDM3 |  | 0%
| Z-Score (Absolute) |  | NA
| Analytical results for Tb in OREAS 292 (Indicative Value 0.86 ppm) |  |  | Indicative
Tb | Round | Replicate | BV Geo | 1
| No | No | Perth | ppm
|  |  | ABL*MS | 2
2
| 1 | 1 | 0.88 | 1
| 1 | 2 | 0.83 | 24
| Mean |  | 0.855 | 16
| Median |  | 0.855 | 0.855
| Std Dev. |  | 0.03535534 | 46
| Rel.Std.Dev. |  | 4.135%
| PDM3 |  | 0%
| Z-Score (Absolute) |  | NA
| Analytical results for Te in OREAS 292 (Indicative Value < 0.2 ppm) |  |  | Indicative
Te | Round | Replicate | BV Geo | 1
| No | No | Perth | ppm
|  |  | ABL*MS | 2
2
| 1 | 1 | < 0.2 | 1
| 1 | 2 | < 0.2 | 25
| Mean |  |  | 16
| Median |  |  | < 0.2
| Std Dev. |  |  | 47
Rel.Std.Dev.
PDM3
| Z-Score (Absolute) |  | NA
| Analytical results for Th in OREAS 292 (Indicative Value 15.6 ppm) |  |  | Indicative
Th | Round | Replicate | BV Geo | 1
| No | No | Perth | ppm
|  |  | ABL*MS | 1
1
| 1 | 1 | 15.7 | 1
| 1 | 2 | 15.5 | 18
| Mean |  | 15.6 | 16
| Median |  | 15.6 | 15.6
| Std Dev. |  | 0.1414214 | 48
| Rel.Std.Dev. |  | 0.9065%
| PDM3 |  | 0%
| Z-Score (Absolute) |  | NA
| Analytical results for Ti in OREAS 292 (Indicative Value 0.375 wt.%) |  |  | Indicative
Ti | Round | Replicate | BV Geo | 1
| No | No | Perth | wt.%
|  |  | ABL*MS | 3
3
| 1 | 1 | 0.383 | 1
| 1 | 2 | 0.367 | 16
| Mean |  | 0.375 | 16
| Median |  | 0.375 | 0.375
| Std Dev. |  | 0.01131371 | 49
| Rel.Std.Dev. |  | 3.017%
| PDM3 |  | 0%
| Z-Score (Absolute) |  | NA
| Analytical results for Tl in OREAS 292 (Indicative Value 0.7 ppm) |  |  | Indicative
Tl | Round | Replicate | BV Geo | 1
| No | No | Perth | ppm
|  |  | ABL*MS | 2
2
| 1 | 1 | 0.8 | 1
| 1 | 2 | 0.6 | 44
| Mean |  | 0.7 | 16
| Median |  | 0.7 | 0.7
| Std Dev. |  | 0.1414214 | 50
| Rel.Std.Dev. |  | 20.2%
| PDM3 |  | 0%
| Z-Score (Absolute) |  | NA
| Analytical results for Tm in OREAS 292 (Indicative Value 0.4 ppm) |  |  | Indicative
Tm | Round | Replicate | BV Geo | 1
| No | No | Perth | ppm
|  |  | ABL*MS | 2
2
| 1 | 1 | 0.43 | 1
| 1 | 2 | 0.36 | 20
| Mean |  | 0.395 | 16
| Median |  | 0.395 | 0.395
| Std Dev. |  | 0.04949747 | 51
| Rel.Std.Dev. |  | 12.53%
| PDM3 |  | 0%
| Z-Score (Absolute) |  | NA
| Analytical results for U in OREAS 292 (Indicative Value 2.89 ppm) |  |  | Indicative
U | Round | Replicate | BV Geo | 1
| No | No | Perth | ppm
|  |  | ABL*MS | 2
2
| 1 | 1 | 2.96 | 1
| 1 | 2 | 2.82 | 46
| Mean |  | 2.89 | 16
| Median |  | 2.89 | 2.89
| Std Dev. |  | 0.09899495 | 52
| Rel.Std.Dev. |  | 3.425%
| PDM3 |  | -1.11e-14%
| Z-Score (Absolute) |  | NA
| Analytical results for V in OREAS 292 (Indicative Value 85 ppm) |  |  | Indicative
V | Round | Replicate | BV Geo | 1
| No | No | Perth | ppm
|  |  | ABL*MS | 0
0
| 1 | 1 | 86.9 | 1
| 1 | 2 | 82.9 | 9
| Mean |  | 84.9 | 16
| Median |  | 84.9 | 84.9
| Std Dev. |  | 2.828427 | 53
| Rel.Std.Dev. |  | 3.331%
| PDM3 |  | 0%
| Z-Score (Absolute) |  | NA
| Analytical results for W in OREAS 292 (Indicative Value 8 ppm) |  |  | Indicative
W | Round | Replicate | BV Geo | 1
| No | No | Perth | ppm
|  |  | ABL*MS | 2
2
| 1 | 1 | 8 | 1
| 1 | 2 | 8 | 10
| Mean |  | 8 | 16
| Median |  | 8 | 8
| Std Dev. |  | 0 | 54
| Rel.Std.Dev. |  | 0%
| PDM3 |  | 0%
| Z-Score (Absolute) |  | NA
| Analytical results for Y in OREAS 292 (Indicative Value 27.2 ppm) |  |  | Indicative
Y | Round | Replicate | BV Geo | 1
| No | No | Perth | ppm
|  |  | ABL*MS | 1
1
| 1 | 1 | 28 | 1
| 1 | 2 | 26.3 | 11
| Mean |  | 27.15 | 16
| Median |  | 27.15 | 27.15
| Std Dev. |  | 1.202082 | 55
| Rel.Std.Dev. |  | 4.428%
| PDM3 |  | 0%
| Z-Score (Absolute) |  | NA
| Analytical results for Yb in OREAS 292 (Indicative Value 2.92 ppm) |  |  | Indicative
Yb | Round | Replicate | BV Geo | 1
| No | No | Perth | ppm
|  |  | ABL*MS | 2
2
| 1 | 1 | 3.05 | 1
| 1 | 2 | 2.78 | 22
| Mean |  | 2.915 | 16
| Median |  | 2.915 | 2.915
| Std Dev. |  | 0.1909188 | 56
| Rel.Std.Dev. |  | 6.55%
| PDM3 |  | 0%
| Z-Score (Absolute) |  | NA
| Analytical results for Zn in OREAS 292 (Indicative Value 108 ppm) |  |  | Indicative
Zn | Round | Replicate | BV Geo | 1
| No | No | Perth | ppm
|  |  | ABL*MS | 0
0
| 1 | 1 | 110 | 1
| 1 | 2 | 105 | 12
| Mean |  | 107.5 | 16
| Median |  | 107.5 | 107.5
| Std Dev. |  | 3.535534 | 57
| Rel.Std.Dev. |  | 3.289%
| PDM3 |  | 0%
| Z-Score (Absolute) |  | NA
| Analytical results for Zr in OREAS 292 (Indicative Value 168 ppm) |  |  | Indicative
Zr | Round | Replicate | BV Geo | 1
| No | No | Perth | ppm
|  |  | ABL*MS | 0
0
| 1 | 1 | 167 | 1
| 1 | 2 | 169 | 23
| Mean |  | 168 | 16
| Median |  | 168 | 168
| Std Dev. |  | 1.414214 | 58
| Rel.Std.Dev. |  | 0.8418%
| PDM3 |  | 0%
| Z-Score (Absolute) |  | NA
Note on C13: Z-Scores have been calculated inclusive of individual outliers. In general, laboratory batches are rejected if Z-Score > 2.5.
Note on C27: Z-Scores have been calculated inclusive of individual outliers. In general, laboratory batches are rejected if Z-Score > 2.5.
Note on C41: Z-Scores have been calculated inclusive of individual outliers. In general, laboratory batches are rejected if Z-Score > 2.5.
Note on C55: Z-Scores have been calculated inclusive of individual outliers. In general, laboratory batches are rejected if Z-Score > 2.5.
Note on C69: Z-Scores have been calculated inclusive of individual outliers. In general, laboratory batches are rejected if Z-Score > 2.5.
Note on C83: Z-Scores have been calculated inclusive of individual outliers. In general, laboratory batches are rejected if Z-Score > 2.5.
Note on C97: Z-Scores have been calculated inclusive of individual outliers. In general, laboratory batches are rejected if Z-Score > 2.5.
Note on C111: Z-Scores have been calculated inclusive of individual outliers. In general, laboratory batches are rejected if Z-Score > 2.5.
Note on C125: Z-Scores have been calculated inclusive of individual outliers. In general, laboratory batches are rejected if Z-Score > 2.5.
Note on C139: Z-Scores have been calculated inclusive of individual outliers. In general, laboratory batches are rejected if Z-Score > 2.5.
Note on C153: Z-Scores have been calculated inclusive of individual outliers. In general, laboratory batches are rejected if Z-Score > 2.5.
Note on C167: Z-Scores have been calculated inclusive of individual outliers. In general, laboratory batches are rejected if Z-Score > 2.5.
Note on C181: Z-Scores have been calculated inclusive of individual outliers. In general, laboratory batches are rejected if Z-Score > 2.5.
Note on C195: Z-Scores have been calculated inclusive of individual outliers. In general, laboratory batches are rejected if Z-Score > 2.5.
Note on C209: Z-Scores have been calculated inclusive of individual outliers. In general, laboratory batches are rejected if Z-Score > 2.5.
Note on C223: Z-Scores have been calculated inclusive of individual outliers. In general, laboratory batches are rejected if Z-Score > 2.5.
Note on C237: Z-Scores have been calculated inclusive of individual outliers. In general, laboratory batches are rejected if Z-Score > 2.5.
Note on C251: Z-Scores have been calculated inclusive of individual outliers. In general, laboratory batches are rejected if Z-Score > 2.5.
Note on C265: Z-Scores have been calculated inclusive of individual outliers. In general, laboratory batches are rejected if Z-Score > 2.5.
Note on C279: Z-Scores have been calculated inclusive of individual outliers. In general, laboratory batches are rejected if Z-Score > 2.5.
Note on C293: Z-Scores have been calculated inclusive of individual outliers. In general, laboratory batches are rejected if Z-Score > 2.5.
Note on C307: Z-Scores have been calculated inclusive of individual outliers. In general, laboratory batches are rejected if Z-Score > 2.5.
Note on C321: Z-Scores have been calculated inclusive of individual outliers. In general, laboratory batches are rejected if Z-Score > 2.5.
Note on C335: Z-Scores have been calculated inclusive of individual outliers. In general, laboratory batches are rejected if Z-Score > 2.5.
Note on C349: Z-Scores have been calculated inclusive of individual outliers. In general, laboratory batches are rejected if Z-Score > 2.5.
Note on C363: Z-Scores have been calculated inclusive of individual outliers. In general, laboratory batches are rejected if Z-Score > 2.5.
Note on C377: Z-Scores have been calculated inclusive of individual outliers. In general, laboratory batches are rejected if Z-Score > 2.5.
Note on C391: Z-Scores have been calculated inclusive of individual outliers. In general, laboratory batches are rejected if Z-Score > 2.5.
Note on C405: Z-Scores have been calculated inclusive of individual outliers. In general, laboratory batches are rejected if Z-Score > 2.5.
Note on C419: Z-Scores have been calculated inclusive of individual outliers. In general, laboratory batches are rejected if Z-Score > 2.5.
Note on C433: Z-Scores have been calculated inclusive of individual outliers. In general, laboratory batches are rejected if Z-Score > 2.5.
Note on C447: Z-Scores have been calculated inclusive of individual outliers. In general, laboratory batches are rejected if Z-Score > 2.5.
Note on C461: Z-Scores have been calculated inclusive of individual outliers. In general, laboratory batches are rejected if Z-Score > 2.5.
Note on C475: Z-Scores have been calculated inclusive of individual outliers. In general, laboratory batches are rejected if Z-Score > 2.5.
Note on C489: Z-Scores have been calculated inclusive of individual outliers. In general, laboratory batches are rejected if Z-Score > 2.5.
Note on C503: Z-Scores have been calculated inclusive of individual outliers. In general, laboratory batches are rejected if Z-Score > 2.5.
Note on C517: Z-Scores have been calculated inclusive of individual outliers. In general, laboratory batches are rejected if Z-Score > 2.5.
Note on C531: Z-Scores have been calculated inclusive of individual outliers. In general, laboratory batches are rejected if Z-Score > 2.5.
Note on C545: Z-Scores have been calculated inclusive of individual outliers. In general, laboratory batches are rejected if Z-Score > 2.5.
Note on C559: Z-Scores have been calculated inclusive of individual outliers. In general, laboratory batches are rejected if Z-Score > 2.5.
Note on C573: Z-Scores have been calculated inclusive of individual outliers. In general, laboratory batches are rejected if Z-Score > 2.5.
Note on C587: Z-Scores have been calculated inclusive of individual outliers. In general, laboratory batches are rejected if Z-Score > 2.5.
Note on C601: Z-Scores have been calculated inclusive of individual outliers. In general, laboratory batches are rejected if Z-Score > 2.5.
Note on C615: Z-Scores have been calculated inclusive of individual outliers. In general, laboratory batches are rejected if Z-Score > 2.5.
Note on C629: Z-Scores have been calculated inclusive of individual outliers. In general, laboratory batches are rejected if Z-Score > 2.5.
Note on C643: Z-Scores have been calculated inclusive of individual outliers. In general, laboratory batches are rejected if Z-Score > 2.5.
Note on C657: Z-Scores have been calculated inclusive of individual outliers. In general, laboratory batches are rejected if Z-Score > 2.5.
Note on C671: Z-Scores have been calculated inclusive of individual outliers. In general, laboratory batches are rejected if Z-Score > 2.5.
Note on C685: Z-Scores have been calculated inclusive of individual outliers. In general, laboratory batches are rejected if Z-Score > 2.5.
Note on C699: Z-Scores have been calculated inclusive of individual outliers. In general, laboratory batches are rejected if Z-Score > 2.5.
Note on C713: Z-Scores have been calculated inclusive of individual outliers. In general, laboratory batches are rejected if Z-Score > 2.5.