## Performance Gates
Table 1. Certified Values and Performance Gates for OREAS 502d
Constituent | Certified Value | Absolute Standard Deviations |  |  |  |  | Relative Standard Deviations |  |  | 5% window
|  | 1SD | 2SD Low | 2SD High | 3SD Low | 3SD High | 1RSD | 2RSD | 3RSD | Low | High
Pb Fire Assay
Au, ppm | 0.4990801 | 0.01127983 | 0.4765205 | 0.5216398 | 0.4652406 | 0.5329196 | 2.26% | 4.52% | 6.78% | 0.4741261 | 0.5240341
Aqua Regia Digestion (sample weights 10-50g)
Au, ppm | 0.5025332 | 0.01985544 | 0.4628224 | 0.5422441 | 0.4429669 | 0.5620996 | 3.951% | 7.902% | 11.85% | 0.4774066 | 0.5276599
4-Acid Digestion
Ag, ppm | 1.761205 | 0.1144802 | 1.532244 | 1.990165 | 1.417764 | 2.104645 | 6.5% | 13% | 19.5% | 1.673145 | 1.849265
Al, wt.% | 7.7011 | 0.2687036 | 7.163693 | 8.238508 | 6.89499 | 8.507211 | 3.489% | 6.978% | 10.47% | 7.316045 | 8.086156
As, ppm | 40.32529 | 1.967698 | 36.3899 | 44.26069 | 34.4222 | 46.22838 | 4.88% | 9.759% | 14.64% | 38.30903 | 42.34155
Ba, ppm | 810.5464 | 28.47903 | 753.5883 | 867.5044 | 725.1093 | 895.9835 | 3.514% | 7.027% | 10.54% | 770.019 | 851.0737
Be, ppm | 2.067929 | 0.1406318 | 1.786665 | 2.349193 | 1.646034 | 2.489825 | 6.801% | 13.6% | 20.4% | 1.964533 | 2.171325625
Bi, ppm | 2.204471 | 0.182283 | 1.839905 | 2.569037 | 1.657622 | 2.75132 | 8.269% | 16.54% | 24.81% | 2.094247 | 2.314694375
Ca, wt.% | 1.927438 | 0.05035783 | 1.826723 | 2.028154 | 1.776365 | 2.078512 | 2.613% | 5.225% | 7.838% | 1.831066 | 2.02381
Cd, ppm | 0.9563775 | 0.1150396 | 0.7262982 | 1.186457 | 0.6112585 | 1.301496 | 12.03% | 24.06% | 36.09% | 0.9085586 | 1.004196
Ce, ppm | 55.83167 | 5.170928 | 45.48981 | 66.17352 | 40.31888 | 71.34445 | 9.262% | 18.52% | 27.78% | 53.04008 | 58.62325
Co, ppm | 15.17195625 | 0.7714862 | 13.62898 | 16.71493 | 12.8575 | 17.48641 | 5.085% | 10.17% | 15.25% | 14.41336 | 15.93055
Cr, ppm | 40.43404 | 4.262094 | 31.90986 | 48.95823 | 27.64776 | 53.22032 | 10.54% | 21.08% | 31.62% | 38.41234 | 42.45575
Cs, ppm | 7.507859 | 0.3316017 | 6.844656 | 8.171062 | 6.513054 | 8.502664 | 4.417% | 8.833% | 13.25% | 7.132466 | 7.883252
Cu, wt.% | 0.7757497 | 0.02275063 | 0.7302484 | 0.8212509 | 0.7074978 | 0.8440016 | 2.933% | 5.865% | 8.798% | 0.7369622 | 0.8145371
Dy, ppm | 3.057778 | 0.2361366 | 2.585505 | 3.530051 | 2.349368 | 3.766188 | 7.722% | 15.44% | 23.17% | 2.904889 | 3.210667
Er, ppm | 1.369722 | 0.1441326 | 1.081457 | 1.657987 | 0.9373244 | 1.80212 | 10.52% | 21.05% | 31.57% | 1.301236 | 1.438208
Eu, ppm | 1.113056 | 0.09896087 | 0.9151338 | 1.310977 | 0.8161729 | 1.409938 | 8.891% | 17.78% | 26.67% | 1.057403 | 1.168708
Fe, wt.% | 3.70023 | 0.142494 | 3.415242 | 3.985218 | 3.272748 | 4.127712 | 3.851% | 7.702% | 11.55% | 3.515219 | 3.885242
Ga, ppm | 18.32147 | 0.6714331 | 16.9786 | 19.66434 | 16.30717 | 20.33577 | 3.665% | 7.329% | 10.99% | 17.4054 | 19.23754
Gd, ppm | 4.565056 | 0.4477995 | 3.669457 | 5.460655 | 3.221657 | 5.908454 | 9.809% | 19.62% | 29.43% | 4.336803 | 4.793308
Hf, ppm | 1.840294 | 0.1930396 | 1.454215 | 2.226373 | 1.261175 | 2.419413 | 10.49% | 20.98% | 31.47% | 1.748279 | 1.932309
Ho, ppm | 0.5180556 | 0.04839241 | 0.4212707 | 0.6148404 | 0.3728783 | 0.6632328 | 9.341% | 18.68% | 28.02% | 0.4921528 | 0.5439583
In, ppm | 0.454381 | 0.02218208 | 0.4100168 | 0.4987451 | 0.3878347 | 0.5209272 | 4.882% | 9.764% | 14.65% | 0.4316619 | 0.4771
K, wt.% | 2.98282 | 0.1066178 | 2.769584 | 3.196056 | 2.662967 | 3.302673 | 3.574% | 7.149% | 10.72% | 2.833679 | 3.131961
La, ppm | 27.67140625 | 2.62438 | 22.42265 | 32.92017 | 19.79827 | 35.54455 | 9.484% | 18.97% | 28.45% | 26.28784 | 29.05498
Li, ppm | 38.08603 | 1.974506 | 34.13701 | 42.03504 | 32.16251 | 44.00954 | 5.184% | 10.37% | 15.55% | 36.18172 | 39.99033
Lu, ppm | 0.1907619 | 0.01293605 | 0.1648898 | 0.216634 | 0.1519538 | 0.2295701 | 6.781% | 13.56% | 20.34% | 0.1812238 | 0.2003
Mg, wt.% | 0.9289489 | 0.03942653 | 0.8500959 | 1.007802 | 0.8106693 | 1.047229 | 4.244% | 8.488% | 12.73% | 0.8825015 | 0.9753964
Mn, wt.% | 0.03688146 | 0.001017371 | 0.03484672 | 0.0389162 | 0.03382934 | 0.03993357 | 2.758% | 5.517% | 8.275% | 0.03503738 | 0.03872553
Mo, ppm | 248.6553 | 10.06756 | 228.5202 | 268.7904 | 218.4526 | 278.858 | 4.049% | 8.098% | 12.15% | 236.2225 | 261.0881
Na, wt.% | 2.035014 | 0.07691749 | 1.881179 | 2.188849 | 1.804261 | 2.265766 | 3.78% | 7.559% | 11.34% | 1.933263 | 2.136764
Nb, ppm | 9.718637 | 0.6327806 | 8.453076 | 10.9842 | 7.820295 | 11.61698 | 6.511% | 13.02% | 19.53% | 9.232705 | 10.20457
Nd, ppm | 25.85139 | 2.30166 | 21.24807 | 30.45471 | 18.94641 | 32.75637 | 8.903% | 17.81% | 26.71% | 24.55882 | 27.14396
Ni, ppm | 20.589375 | 0.9364946 | 18.71639 | 22.46236 | 17.77989 | 23.39886 | 4.548% | 9.097% | 13.65% | 19.55990625 | 21.61884375
P, wt.% | 0.08672459 | 0.003841234 | 0.07904212 | 0.09440706 | 0.07520089 | 0.09824829 | 4.429% | 8.858% | 13.29% | 0.08238836 | 0.09106082
Pb, ppm | 81.63516 | 3.56379 | 74.50758 | 88.76274 | 70.94379 | 92.32653 | 4.366% | 8.731% | 13.1% | 77.5534 | 85.71692
Pr, ppm | 6.501611 | 0.6587434 | 5.184124 | 7.819098 | 4.525381 | 8.477841 | 10.13% | 20.26% | 30.4% | 6.176531 | 6.826692
Rb, ppm | 130.1946 | 8.009776 | 114.175 | 146.2141 | 106.1653 | 154.2239 | 6.152% | 12.3% | 18.46% | 123.6849 | 136.7043125
Re, ppm | 0.07337222 | 0.004066999 | 0.06523822 | 0.08150622 | 0.06117123 | 0.08557322 | 5.543% | 11.09% | 16.63% | 0.06970361 | 0.07704083
S, wt.% | 1.191016 | 0.05373653 | 1.083543 | 1.298489 | 1.029806 | 1.352226 | 4.512% | 9.024% | 13.54% | 1.131465 | 1.250567
Sb, ppm | 4.754738 | 0.2045785 | 4.345581 | 5.163895 | 4.141003 | 5.368473 | 4.303% | 8.605% | 12.91% | 4.517001 | 4.992475
Sc, ppm | 9.757471875 | 0.6309916 | 8.495489 | 11.01946 | 7.864497 | 11.65045 | 6.467% | 12.93% | 19.4% | 9.269598 | 10.24535
Se, ppm | 7.01375 | 0.7779837 | 5.457783 | 8.569717 | 4.679799 | 9.347701 | 11.09% | 22.18% | 33.28% | 6.6630625 | 7.3644375
Sm, ppm | 5.149167 | 0.4476247 | 4.253917 | 6.044416 | 3.806293 | 6.492041 | 8.693% | 17.39% | 26.08% | 4.891708 | 5.406625
Sn, ppm | 4.062821 | 0.2347195 | 3.593382 | 4.532259 | 3.358662 | 4.766979 | 5.777% | 11.55% | 17.33% | 3.859679 | 4.265962
Sr, ppm | 298.7475 | 13.13899 | 272.4695 | 325.0255 | 259.3305 | 338.1644 | 4.398% | 8.796% | 13.19% | 283.8101 | 313.6848
Ta, ppm | 0.8332976 | 0.05843193 | 0.7164338 | 0.9501615 | 0.6580018 | 1.008593 | 7.012% | 14.02% | 21.04% | 0.7916327 | 0.8749625
Tb, ppm | 0.5925 | 0.04987218 | 0.4927556 | 0.6922444 | 0.4428835 | 0.7421165 | 8.417% | 16.83% | 25.25% | 0.562875 | 0.622125
Te, ppm | 0.9581481 | 0.09109551 | 0.7759571 | 1.140339 | 0.6848616 | 1.231435 | 9.507% | 19.01% | 28.52% | 0.9102407 | 1.006056
Th, ppm | 9.717278 | 0.9577013 | 7.801875 | 11.63268 | 6.844174 | 12.59038 | 9.856% | 19.71% | 29.57% | 9.231414 | 10.20314
Ti, wt.% | 0.3220676 | 0.01436035 | 0.2933469 | 0.3507884 | 0.2789866 | 0.3651487 | 4.459% | 8.918% | 13.38% | 0.3059643 | 0.338171
Tl, ppm | 0.7579286 | 0.03532977 | 0.687269 | 0.8285881 | 0.6519393 | 0.8639179 | 4.661% | 9.323% | 13.98% | 0.7200321 | 0.795825
Tm, ppm | 0.199 | 0.005477226 | 0.1880455 | 0.2099545 | 0.1825683 | 0.2154317 | 2.752% | 5.505% | 8.257% | 0.18905 | 0.20895
U, ppm | 2.931706 | 0.2960339 | 2.339638 | 3.523774 | 2.043604 | 3.819808 | 10.1% | 20.2% | 30.29% | 2.785121 | 3.078291
V, ppm | 88.2877 | 3.431096 | 81.42551 | 95.14989 | 77.99441 | 98.58099 | 3.886% | 7.773% | 11.66% | 83.87331 | 92.70208
W, ppm | 8.62359 | 0.6656292 | 7.292331 | 9.954848 | 6.626702 | 10.62048 | 7.719% | 15.44% | 23.16% | 8.19241 | 9.054769
Y, ppm | 13.72263 | 1.073796 | 11.57504 | 15.87022 | 10.50124 | 16.94402 | 7.825% | 15.65% | 23.48% | 13.0365 | 14.40876
Yb, ppm | 1.185833 | 0.1176875 | 0.9504583 | 1.421208 | 0.8327707 | 1.538896 | 9.924% | 19.85% | 29.77% | 1.126542 | 1.245125
Zn, ppm | 304.6915 | 11.80822 | 281.0751 | 328.3079 | 269.2669 | 340.1162 | 3.875% | 7.751% | 11.63% | 289.4569 | 319.9261
Zr, ppm | 58.8768 | 4.009029 | 50.85874 | 66.89486 | 46.84971 | 70.90388 | 6.809% | 13.62% | 20.43% | 55.93296 | 61.82064
Aqua Regia Digestion
Ag, ppm | 1.700049 | 0.08359967 | 1.532849 | 1.867248 | 1.44925 | 1.950848 | 4.917% | 9.835% | 14.75% | 1.615046 | 1.785051
Al, wt.% | 1.845699 | 0.07723814 | 1.691223 | 2.000175 | 1.613984 | 2.077413 | 4.185% | 8.37% | 12.55% | 1.753414 | 1.937984
As, ppm | 38.80423 | 1.845763 | 35.1127 | 42.49575 | 33.26694 | 44.34151 | 4.757% | 9.513% | 14.27% | 36.86401 | 40.74444
B, ppm | < 10 | IND | IND | IND | IND | IND | IND | IND | IND | IND | IND
Be, ppm | 1.126479 | 0.05203405 | 1.022411 | 1.230547 | 0.970377 | 1.282581 | 4.619% | 9.238% | 13.86% | 1.070155 | 1.182803125
Bi, ppm | 2.311604 | 0.1762857 | 1.959033 | 2.664176 | 1.782747 | 2.840461 | 7.626% | 15.25% | 22.88% | 2.196024 | 2.427184375
Ca, wt.% | 0.9673999 | 0.03069862 | 0.9060027 | 1.028797 | 0.8753041 | 1.059496 | 3.173% | 6.347% | 9.52% | 0.9190299 | 1.01577
Cd, ppm | 0.8920132 | 0.1137016 | 0.66461 | 1.119416 | 0.5509084 | 1.233118 | 12.75% | 25.49% | 38.24% | 0.8474125 | 0.9366138
Ce, ppm | 26.48253 | 4.183529 | 18.11547 | 34.84959 | 13.93194 | 39.03312 | 15.8% | 31.59% | 47.39% | 25.15841 | 27.80666
Co, ppm | 15.0905 | 0.3981 | 14.2943 | 15.8867 | 13.8962 | 16.2848 | 2.638% | 5.276% | 7.914% | 14.33597 | 15.84502
Cr, ppm | 44.10353 | 1.62427 | 40.85499 | 47.35207 | 39.23072 | 48.97634 | 3.683% | 7.366% | 11.05% | 41.89835 | 46.30871
Cs, ppm | 5.951143 | 0.2668669 | 5.417409 | 6.484877 | 5.150542 | 6.751743 | 4.484% | 8.969% | 13.45% | 5.653586 | 6.2487
Cu, wt.% | 0.7780782 | 0.01679007 | 0.744498 | 0.8116583 | 0.727708 | 0.8284484 | 2.158% | 4.316% | 6.474% | 0.7391743 | 0.8169821
Fe, wt.% | 3.525009 | 0.0869539 | 3.351101 | 3.698916 | 3.264147 | 3.78587 | 2.467% | 4.934% | 7.4% | 3.348758 | 3.701259
Ga, ppm | 8.25748 | 0.4959287 | 7.265622 | 9.249337 | 6.769693 | 9.745266 | 6.006% | 12.01% | 18.02% | 7.844606 | 8.670354
Ge, ppm | 0.09666667 | 0.01287301 | 0.07092065 | 0.1224127 | 0.05804765 | 0.1352857 | 13.32% | 26.63% | 39.95% | 0.09183333 | 0.1015
Hf, ppm | 0.3240513 | 0.02942024 | 0.2652108 | 0.3828918 | 0.2357906 | 0.412312 | 9.079% | 18.16% | 27.24% | 0.3078487 | 0.3402538
Hg, ppm | 0.0623125 | 0.007068529 | 0.04817544 | 0.07644956 | 0.04110691 | 0.08351809 | 11.34% | 22.69% | 34.03% | 0.059196875 | 0.065428125
In, ppm | 0.4501806 | 0.02119615 | 0.4077883 | 0.4925729 | 0.3865921 | 0.513769 | 4.708% | 9.417% | 14.13% | 0.4276715 | 0.4726896
K, wt.% | 0.7386803 | 0.02472809 | 0.6892241 | 0.7881365 | 0.664496 | 0.8128646 | 3.348% | 6.695% | 10.04% | 0.7017463 | 0.7756143
La, ppm | 12.59435 | 1.668839 | 9.256673 | 15.93203 | 7.587833 | 17.60087 | 13.25% | 26.5% | 39.75% | 11.96463 | 13.22407
Li, ppm | 31.0575 | 1.653542 | 27.75042 | 34.36459 | 26.09688 | 36.01813 | 5.324% | 10.65% | 15.97% | 29.50463 | 32.61038
Mg, wt.% | 0.8482415 | 0.02604951 | 0.7961425 | 0.9003405 | 0.770093 | 0.92639 | 3.071% | 6.142% | 9.213% | 0.8058294 | 0.8906536
Mn, wt.% | 0.03224035 | 0.001223264 | 0.02979382 | 0.03468687 | 0.02857055 | 0.03591014 | 3.794% | 7.588% | 11.38% | 0.03062833 | 0.03385236
Mo, ppm | 239.9584 | 9.134917 | 221.6886 | 258.2282 | 212.5536 | 267.3631 | 3.807% | 7.614% | 11.42% | 227.9605 | 251.9563
Na, wt.% | 0.1314096 | 0.01293935 | 0.1055309 | 0.1572883 | 0.09259158 | 0.1702277 | 9.847% | 19.69% | 29.54% | 0.1248392 | 0.1379801
Nb, ppm | 0.6759259 | 0.07367356 | 0.5285788 | 0.8232731 | 0.4549052 | 0.8969466 | 10.9% | 21.8% | 32.7% | 0.6421296 | 0.7097222
Ni, ppm | 19.91166 | 0.775082 | 18.3615 | 21.46183 | 17.58642 | 22.23691 | 3.893% | 7.785% | 11.68% | 18.91608 | 20.90725
P, wt.% | 0.0697725 | 0.001988894 | 0.06579471 | 0.07375029 | 0.06380582 | 0.07573918 | 2.851% | 5.701% | 8.552% | 0.066283875 | 0.073261125
Pb, ppm | 65.99787 | 2.200794 | 61.59628 | 70.39946 | 59.39549 | 72.60025 | 3.335% | 6.669% | 10% | 62.69798 | 69.29776
Rb, ppm | 70.03014 | 1.788645 | 66.45285 | 73.60743 | 64.6642 | 75.39607 | 2.554% | 5.108% | 7.662% | 66.52863 | 73.53165
Re, ppm | 0.07425 | 0.003424549 | 0.0674009 | 0.0810991 | 0.06397635 | 0.08452365 | 4.612% | 9.224% | 13.84% | 0.0705375 | 0.0779625
S, wt.% | 1.15462 | 0.04546476 | 1.063691 | 1.24555 | 1.018226 | 1.291015 | 3.938% | 7.875% | 11.81% | 1.096889 | 1.212351
Sb, ppm | 3.394048 | 0.3032442 | 2.787559 | 4.000536 | 2.484315 | 4.30378 | 8.935% | 17.87% | 26.8% | 3.224345 | 3.56375
Sc, ppm | 7.434394 | 0.3959095 | 6.642575 | 8.226213 | 6.246665 | 8.622122 | 5.325% | 10.65% | 15.98% | 7.062674 | 7.806113
Se, ppm | 6.978235 | 0.7311289 | 5.515977 | 8.440493 | 4.784849 | 9.171622 | 10.48% | 20.95% | 31.43% | 6.629324 | 7.327147
Sn, ppm | 2.816948 | 0.2716347 | 2.273678 | 3.360217 | 2.002044 | 3.631852 | 9.643% | 19.29% | 28.93% | 2.676101 | 2.957795
Sr, ppm | 78.60787 | 3.475357 | 71.65715 | 85.55858 | 68.18179 | 89.03394 | 4.421% | 8.842% | 13.26% | 74.6774725 | 82.53826
Ta, ppm | < 0.01 | IND | IND | IND | IND | IND | IND | IND | IND | IND | IND
Tb, ppm | 0.3978667 | 0.01630048 | 0.3652657 | 0.4304676 | 0.3489652 | 0.4467681 | 4.097% | 8.194% | 12.29% | 0.3779733 | 0.41776
Te, ppm | 0.9587857 | 0.07314559 | 0.8124945 | 1.105077 | 0.7393489 | 1.178222 | 7.629% | 15.26% | 22.89% | 0.9108464 | 1.006725
Th, ppm | 4.387879 | 0.3678525 | 3.652174 | 5.123584 | 3.284321 | 5.491436 | 8.383% | 16.77% | 25.15% | 4.168485 | 4.607273
Ti, wt.% | 0.2057387 | 0.008143904 | 0.1894509 | 0.2220265 | 0.181307 | 0.2301704 | 3.958% | 7.917% | 11.88% | 0.1954518 | 0.2160256
Tl, ppm | 0.4578889 | 0.02351076 | 0.4108674 | 0.5049104 | 0.3873566 | 0.5284212 | 5.135% | 10.27% | 15.4% | 0.4349944 | 0.4807833
U, ppm | 2.440843 | 0.2556646 | 1.929514 | 2.952172 | 1.673849 | 3.207837 | 10.47% | 20.95% | 31.42% | 2.318801 | 2.562885
V, ppm | 70.06552 | 3.359028 | 63.34746 | 76.78358 | 59.98844 | 80.14261 | 4.794% | 9.588% | 14.38% | 66.56225 | 73.56879775
W, ppm | 4.578229 | 0.6831984 | 3.211832 | 5.944626 | 2.528634 | 6.627824 | 14.92% | 29.85% | 44.77% | 4.349318 | 4.807140625
Y, ppm | 9.637923 | 0.3359331 | 8.966056 | 10.30979 | 8.630123 | 10.64572 | 3.486% | 6.971% | 10.46% | 9.156026 | 10.11982
Yb, ppm | 0.7858 | 0.04052364 | 0.7047527 | 0.8668473 | 0.6642291 | 0.9073709 | 5.157% | 10.31% | 15.47% | 0.74651 | 0.82509
Zn, ppm | 298.0305 | 10.07459 | 277.8813 | 318.1797 | 267.8067 | 328.2543 | 3.38% | 6.761% | 10.14% | 283.129 | 312.932
Zr, ppm | 8.693218 | 1.070083 | 6.553051 | 10.83339 | 5.482968 | 11.90347 | 12.31% | 24.62% | 36.93% | 8.258557 | 9.127879
SI unit equivalents: ppm (parts per million; 1 x 10⁶) ≡ mg/kg; wt.% (weight per cent) ≡ % (mass fraction)

## Uncertainty & Tolerance Limits
Table 2. Certified Values, Expanded Uncertainty and Tolerance Limits for OREAS 502d
Constituent | Certified | Expanded Uncertainty |  | 95% Tolerance Limits
| Value | Low | High | Low | High
Pb Fire Assay
Au, Gold (ppm) | 0.4990801 | 0.4943537 | 0.5038066 | 0.4963551 | 0.5018052
Aqua Regia Digestion (sample weights 10-50g)
Au, Gold (ppm) | 0.5025332 | 0.4943717 | 0.5106948 | 0.4995275 | 0.505539
4-Acid Digestion
Ag, Silver (ppm) | 1.761205 | 1.654371 | 1.868038 | 1.692962 | 1.829448
Al, Aluminium (wt.%) | 7.7011 | 7.453142 | 7.949059 | 7.500556 | 7.901645
As, Arsenic (ppm) | 40.32529 | 37.90438 | 42.7462 | 38.93174 | 41.71884
Ba, Barium (ppm) | 810.5464 | 781.9804 | 839.1124 | 790.7148 | 830.378
Be, Beryllium (ppm) | 2.067929 | 1.913202 | 2.222657 | 2.006523 | 2.129335
Bi, Bismuth (ppm) | 2.204471 | 1.981252 | 2.42769 | 2.061325 | 2.347617
Ca, Calcium (wt.%) | 1.927438 | 1.85568 | 1.999197 | 1.880293 | 1.974584
Cd, Cadmium (ppm) | 0.9563775 | 0.8646167 | 1.048138 | 0.9113265 | 1.001428
Ce, Cerium (ppm) | 55.83167 | 51.24292 | 60.42041 | 52.69538 | 58.96795
Co, Cobalt (ppm) | 15.17195625 | 14.33398 | 16.00994 | 14.64595 | 15.69797
Cr, Chromium (ppm) | 40.43404 | 37.63893 | 43.22915 | 39.19344 | 41.67465
Cs, Caesium (ppm) | 7.507859 | 7.03261 | 7.983108 | 7.23094 | 7.784778
Cu, Copper (wt.%) | 0.7757497 | 0.7549598 | 0.7965395 | 0.7633315 | 0.7881678
Dy, Dysprosium (ppm) | 3.057778 | 2.743869 | 3.371686 | 2.959901 | 3.155655
Er, Erbium (ppm) | 1.369722 | 1.148965 | 1.59048 | IND | IND
Eu, Europium (ppm) | 1.113056 | 0.9295652 | 1.296546 | 1.057733 | 1.168378
Fe, Iron (wt.%) | 3.70023 | 3.577691 | 3.822769 | 3.618551 | 3.781909
Ga, Gallium (ppm) | 18.32147 | 17.56664 | 19.0763 | 17.69937 | 18.94356
Gd, Gadolinium (ppm) | 4.565056 | 3.96117 | 5.168941 | 4.332543 | 4.797568
Hf, Hafnium (ppm) | 1.840294 | 1.664251 | 2.016338 | 1.754071 | 1.926517
Ho, Holmium (ppm) | 0.5180556 | 0.4279443 | 0.6081668 | IND | IND
In, Indium (ppm) | 0.454381 | 0.4249221 | 0.4838399 | 0.4342646 | 0.4744973
K, Potassium (wt.%) | 2.98282 | 2.866627 | 3.099013 | 2.913279 | 3.052361
La, Lanthanum (ppm) | 27.67140625 | 25.35388 | 29.98893 | 26.2248 | 29.11801
Li, Lithium (ppm) | 38.08603 | 36.14462 | 40.02743 | 37.0349 | 39.13715
Lu, Lutetium (ppm) | 0.1907619 | 0.174874 | 0.2066498 | IND | IND
Mg, Magnesium (wt.%) | 0.9289489 | 0.8945097 | 0.9633882 | 0.9044571 | 0.9534407
Mn, Manganese (wt.%) | 0.03688146 | 0.03581266 | 0.03795025 | 0.03601917 | 0.03774374
Mo, Molybdenum (ppm) | 248.6553 | 240.2472 | 257.0633 | 244.3885 | 252.9221
Na, Sodium (wt.%) | 2.035014 | 1.96428 | 2.105748 | 1.995576 | 2.074452
Nb, Niobium (ppm) | 9.718637 | 9.210192 | 10.22708 | 9.390911 | 10.04636
Nd, Neodymium (ppm) | 25.85139 | 22.65697 | 29.04581 | 24.32349 | 27.37929
Ni, Nickel (ppm) | 20.589375 | 18.93463 | 22.24412 | 19.88138 | 21.29737
P, Phosphorus (wt.%) | 0.08672459 | 0.08331557 | 0.09013361 | 0.08474448 | 0.08870469
Pb, Lead (ppm) | 81.63516 | 78.5651 | 84.70522 | 79.57895 | 83.69137
Pr, Praseodymium (ppm) | 6.501611 | 5.610259 | 7.392963 | 6.06809 | 6.935133
Rb, Rubidium (ppm) | 130.1946 | 122.4803 | 137.9089 | 126.3004 | 134.0888
Re, Rhenium (ppm) | 0.07337222 | 0.0657589 | 0.08098555 | 0.06923973 | 0.07750472
S, Sulphur (wt.%) | 1.191016 | 1.143774 | 1.238258 | 1.167919 | 1.214113
Sb, Antimony (ppm) | 4.754738 | 4.48813 | 5.021346 | 4.517866 | 4.991611
Sc, Scandium (ppm) | 9.757471875 | 9.08568 | 10.42926 | 9.45022 | 10.06472
Se, Selenium (ppm) | 7.01375 | 5.948441 | 8.079059 | 6.524982 | 7.502518
Sm, Samarium (ppm) | 5.149167 | 4.419969 | 5.878364 | 4.987254 | 5.311079
Sn, Tin (ppm) | 4.062821 | 3.792823 | 4.332818 | 3.849473 | 4.276168
Sr, Strontium (ppm) | 298.7475 | 284.1665 | 313.3284 | 290.77 | 306.725
Ta, Tantalum (ppm) | 0.8332976 | 0.7760206 | 0.8905747 | 0.8036472 | 0.8629481
Tb, Terbium (ppm) | 0.5925 | 0.5216281 | 0.6633719 | 0.5536843 | 0.6313157
Te, Tellurium (ppm) | 0.9581481 | 0.8549757 | 1.061321 | 0.8754318 | 1.040865
Th, Thorium (ppm) | 9.717278 | 8.787274 | 10.64728 | 9.044508 | 10.39005
Ti, Titanium (wt.%) | 0.3220676 | 0.3090658 | 0.3350695 | 0.3110101 | 0.3331252
Tl, Thallium (ppm) | 0.7579286 | 0.7047278 | 0.8111294 | 0.7278889 | 0.7879682
Tm, Thulium (ppm) | 0.199 | 0.1867483 | 0.2112517 | IND | IND
U, Uranium (ppm) | 2.931706 | 2.510074 | 3.353338 | 2.644044 | 3.219367
V, Vanadium (ppm) | 88.2877 | 84.52578 | 92.04962 | 86.2941 | 90.2813
W, Tungsten (ppm) | 8.62359 | 7.457534 | 9.789645 | 7.849955 | 9.397224
Y, Yttrium (ppm) | 13.72263 | 12.71399 | 14.73127 | 13.05067 | 14.39459
Yb, Ytterbium (ppm) | 1.185833 | 1.044059 | 1.327608 | IND | IND
Zn, Zinc (ppm) | 304.6915 | 294.6311 | 314.752 | 298.9891 | 310.394
Zr, Zirconium (ppm) | 58.8768 | 54.11378 | 63.63982 | 57.02213 | 60.73147
Aqua Regia Digestion
Ag, Silver (ppm) | 1.700049 | 1.60591 | 1.794187 | 1.615811 | 1.784287
Al, Aluminium (wt.%) | 1.845699 | 1.795387 | 1.896011 | 1.815875 | 1.875523
As, Arsenic (ppm) | 38.80423 | 37.17227 | 40.43618 | 37.80216 | 39.8063
B, Boron (ppm) | < 10 | IND | IND | IND | IND
Be, Beryllium (ppm) | 1.126479 | 1.061692 | 1.191267 | 1.099934 | 1.153024
Bi, Bismuth (ppm) | 2.311604 | 2.15623 | 2.466978 | 2.189874 | 2.433335
Ca, Calcium (wt.%) | 0.9673999 | 0.9460165 | 0.9887834 | 0.9539346 | 0.9808653
Cd, Cadmium (ppm) | 0.8920132 | 0.8164694 | 0.9675569 | 0.8402643 | 0.9437621
Ce, Cerium (ppm) | 26.48253 | 23.86452 | 29.10055 | 25.50221 | 27.46285
Co, Cobalt (ppm) | 15.0905 | 14.5425 | 15.63849 | 14.78213 | 15.39886
Cr, Chromium (ppm) | 44.10353 | 42.56149 | 45.64557 | 43.12842 | 45.07864
Cs, Caesium (ppm) | 5.951143 | 5.686799 | 6.215487 | 5.783313 | 6.118972
Cu, Copper (wt.%) | 0.7780782 | 0.7629625 | 0.7931939 | 0.7696661 | 0.7864902
Fe, Iron (wt.%) | 3.525009 | 3.448925 | 3.601093 | 3.483458 | 3.566559
Ga, Gallium (ppm) | 8.25748 | 7.875704 | 8.639255 | 8.071377 | 8.443582
Ge, Germanium (ppm) | 0.09666667 | 0.07786572 | 0.1154676 | IND | IND
Hf, Hafnium (ppm) | 0.3240513 | 0.2970815 | 0.351021 | 0.3068542 | 0.3412484
Hg, Mercury (ppm) | 0.0623125 | 0.04743701 | 0.07718799 | IND | IND
In, Indium (ppm) | 0.4501806 | 0.4249449 | 0.4754162 | 0.4258764 | 0.4744847
K, Potassium (wt.%) | 0.7386803 | 0.7203918 | 0.7569688 | 0.7259666 | 0.751394
La, Lanthanum (ppm) | 12.59435 | 11.49827 | 13.69044 | 12.13408 | 13.05463
Li, Lithium (ppm) | 31.0575 | 29.738 | 32.37701 | 30.38735 | 31.72766
Mg, Magnesium (wt.%) | 0.8482415 | 0.8267529 | 0.8697301 | 0.8341009 | 0.862382
Mn, Manganese (wt.%) | 0.03224035 | 0.03135948 | 0.03312121 | 0.03181919 | 0.0326615
Mo, Molybdenum (ppm) | 239.9584 | 232.8734 | 247.0433 | 235.9054 | 244.0113
Na, Sodium (wt.%) | 0.1314096 | 0.1221946 | 0.1406247 | 0.1263825 | 0.1364368
Nb, Niobium (ppm) | 0.6759259 | 0.5837905 | 0.7680613 | 0.61634 | 0.7355118
Ni, Nickel (ppm) | 19.91166 | 19.07857 | 20.74476 | 19.35246 | 20.47086
P, Phosphorus (wt.%) | 0.0697725 | 0.06803786 | 0.07150714 | 0.06849245 | 0.07105255
Pb, Lead (ppm) | 65.99787 | 63.72982 | 68.26592 | 64.78367 | 67.21207
Rb, Rubidium (ppm) | 70.03014 | 67.61862 | 72.44165 | 68.47777 | 71.58251
Re, Rhenium (ppm) | 0.07425 | 0.07051532 | 0.07798468 | 0.07162451 | 0.07687549
S, Sulphur (wt.%) | 1.15462 | 1.121419 | 1.187821 | 1.13427 | 1.17497
Sb, Antimony (ppm) | 3.394048 | 3.10907 | 3.679026 | 3.212634 | 3.575461
Sc, Scandium (ppm) | 7.434394 | 7.051563 | 7.817224 | 7.236888 | 7.631899
Se, Selenium (ppm) | 6.978235 | 6.285601 | 7.67087 | 6.341716 | 7.614755
Sn, Tin (ppm) | 2.816948 | 2.628885 | 3.005011 | 2.68689 | 2.947006
Sr, Strontium (ppm) | 78.60787 | 75.46506 | 81.75067 | 76.89121 | 80.32452
Ta, Tantalum (ppm) | < 0.01 | IND | IND | IND | IND
Tb, Terbium (ppm) | 0.3978667 | 0.3684368 | 0.4272965 | IND | IND
Te, Tellurium (ppm) | 0.9587857 | 0.8851541 | 1.032417 | 0.8937556 | 1.023816
Th, Thorium (ppm) | 4.387879 | 3.942657 | 4.833101 | 4.175009 | 4.600748
Ti, Titanium (wt.%) | 0.2057387 | 0.1980023 | 0.2134752 | 0.2012421 | 0.2102353
Tl, Thallium (ppm) | 0.4578889 | 0.4311108 | 0.484667 | 0.4393849 | 0.4763929
U, Uranium (ppm) | 2.440843 | 2.082458 | 2.799228 | 2.234848 | 2.646838
V, Vanadium (ppm) | 70.06552 | 67.70216 | 72.42888 | 68.98352 | 71.14753
W, Tungsten (ppm) | 4.578229 | 4.037934 | 5.118525 | 4.233908 | 4.92255
Y, Yttrium (ppm) | 9.637923 | 9.32084 | 9.955005 | 9.437363 | 9.838482
Yb, Ytterbium (ppm) | 0.7858 | 0.7095586 | 0.8620414 | IND | IND
Zn, Zinc (ppm) | 298.0305 | 290.6628 | 305.3982 | 292.8067 | 303.2543
Zr, Zirconium (ppm) | 8.693218 | 8.04828 | 9.338156 | 8.394176 | 8.99226
SI unit equivalents: ppm (parts per million; 1 x 10⁶) ≡ mg/kg; wt.% (weight per cent) ≡ % (mass fraction)

## Indicative Values
Table 3. Indicative Values for OREAS 502d
Constituent | Unit | Value | Constituent | Unit | Value | Constituent | Unit | Value
4-Acid Digestion
B | ppm | 34.92317 | Ge | ppm | 0.2588 | Hg | ppm | < 2
Aqua Regia Digestion
Ba | ppm | 230.1236 | Ho | ppm | 0.3825 | Pt | ppb | < 5
Dy | ppm | 2.064667 | Lu | ppm | 0.1063333 | Sm | ppm | 2.751583
Er | ppm | 0.9600833 | Nd | ppm | 11.08792 | Tm | ppm | 0.1150833
Eu | ppm | 0.3909167 | Pd | ppb | 26.6
Gd | ppm | 2.590583 | Pr | ppm | 2.825417
SI unit equivalents: ppb (parts per billion; 1 x 10⁹) ≡ µg/kg; ppm (parts per million; 1 x 10⁶) ≡ mg/kg

## Abbreviations
Table 4. Abbreviations used for OREAS 502d
Abbreviation | Explanation
< | ‘less than’
IND | indeterminate
NR | not reported
PDM3 | percent deviation of lab mean from corrected mean of means
Rel.Std.Dev. | one relative standard deviation
Std.Dev. | one standard deviation
Method Codes:
4A*MS | 4-acid (HF-HNO3-HClO4-HCl) digestion with inductively coupled plasma mass spectroscopy
4A*OES | 4-acid (HF-HNO3-HClO4-HCl) digestion with inductively coupled plasma optical emission spectroscopy
4A*OES/MS | 4-acid (HF-HNO3-HClO4-HCl) digestion with ICP-OES or ICP-MS finish
AR*AAS | aqua regia digestion with atomic absorption spectroscopy
AR*MS | aqua regia digestion with inductively coupled plasma mass spectroscopy
AR*OES | aqua regia digestion with inductively coupled plasma optical emission spectroscopy
AR*OES/MS | aqua regia digestion with ICP-OES or ICP-MS finish
FA*AAS | fire assay with atomic absorption spectroscopy
FA*OES | fire assay with inductively coupled plasma optical emission spectroscopy
INAA | instrumental neutron activation analysis
Legend:- | (for Method Group Tabulated Results omitted in the determination of Certified Values)
Individual | - Outlying individual values
Batch & Limits | - Outlying laboratory batch data sets and superfluous limit values

## Laboratory List
Table 5. Participating Laboratory List used for OREAS 502d
Lab Slot | Laboratory Name and Location
Actlabs, Ancaster, Ontario, Canada
Alex Stewart International, Mendoza, Argentina
ALS, Johannesburg, South Africa
ALS, Lima, Peru
ALS, Loughrea, Galway, Ireland
ALS, Perth, WA, Australia
ALS, Ulaanbaatar, Khan-Uul District, Mongolia
ALS, Vancouver, BC, Canada
ANSTO, Lucas Heights, NSW, Australia
Bureau Veritas Commodities Canada Ltd, Vancouver, BC, Canada
CERTIMIN, Lima, Peru
ESAN Istanbul, Istanbul, Turkey
Inspectorate (BV), Lima, Peru
Intertek Genalysis, Perth, WA, Australia
Intertek Testing Services, Townsville, QLD, Australia
Intertek Testing Services Philippines, Cupang, Muntinlupa, Philippines
Laboratorio Tecnológico de Metalurgia LTM SA de CV, Hermosillo, Sonora, Mexico
Newcrest Laboratory Services, Orange, NSW, Australia
PT Geoservices Ltd, Cikarang, Jakarta Raya, Indonesia
PT Intertek Utama Services, Jakarta Timur, DKI Jakarta, Indonesia
SGS, Ankara, Anatolia, Turkey
SGS Mongolia, Ulaanbaatar, Bayangol District, Mongolia

## Upscaled Metrics
ORE - Lab-Upscaled RSD Results for CRM: OREAS 502d (Execution: 1) - Analyte Au - (Gold) by INAA
Branch | LabSlot | LabCode | Round | Smp# | Lot | SID | Response SmplMass(g) | Response | Upscaled Value
3 | 1 | ANSLu | 1 | 19 | 10 | 222917 | 0.087118 | 0.4642586 | 0.4785626
3 | 1 | ANSLu | 1 | 15 | 8 | 222918 | 0.08315 | 0.4796663 | 0.4793824
3 | 1 | ANSLu | 1 | 16 | 8 | 222919 | 0.082604 | 0.4774479 | 0.4792644
3 | 1 | ANSLu | 1 | 7 | 4 | 222920 | 0.08289 | 0.4796553 | 0.4793818
3 | 1 | ANSLu | 1 | 18 | 9 | 222921 | 0.086983 | 0.4707428 | 0.4789076
3 | 1 | ANSLu | 1 | 10 | 5 | 222922 | 0.082298 | 0.4919761 | 0.4800373
3 | 1 | ANSLu | 1 | 17 | 9 | 222923 | 0.083211 | 0.4655181 | 0.4786296
3 | 1 | ANSLu | 1 | 4 | 2 | 222924 | 0.088275 | 0.4525002 | 0.477937
3 | 1 | ANSLu | 1 | 8 | 4 | 222925 | 0.083621 | 0.4637603 | 0.4785361
3 | 1 | ANSLu | 1 | 9 | 5 | 222926 | 0.085682 | 0.4489473 | 0.477748
3 | 1 | ANSLu | 1 | 12 | 6 | 222927 | 0.086685 | 0.486207 | 0.4797304
3 | 1 | ANSLu | 1 | 5 | 3 | 222928 | 0.084147 | 0.4948219 | 0.4801888
3 | 1 | ANSLu | 1 | 20 | 10 | 222929 | 0.083975 | 0.5055646 | 0.4807603
3 | 1 | ANSLu | 1 | 2 | 1 | 222930 | 0.087771 | 0.4853218 | 0.4796833
3 | 1 | ANSLu | 1 | 1 | 1 | 222931 | 0.084853 | 0.4975847 | 0.4803358
3 | 1 | ANSLu | 1 | 11 | 6 | 222932 | 0.084343 | 0.50281 | 0.4806138
3 | 1 | ANSLu | 1 | 14 | 7 | 222933 | 0.085484 | 0.4704346 | 0.4788912
3 | 1 | ANSLu | 1 | 6 | 3 | 222934 | 0.087081 | 0.4836048 | 0.4795919
3 | 1 | ANSLu | 1 | 13 | 7 | 222935 | 0.085545 | 0.4809198 | 0.4794491
3 | 1 | ANSLu | 1 | 3 | 2 | 222936 | 0.082776 | 0.4855869 | 0.4796974
Mean | [6 empty] | 0.0849246 | 0.4793664 | 0.4793664
Median | [7 empty] | 0.480293 | 0.4794157
SD | [7 empty] | 0.01551867 | 0.0008256777
RSD | [7 empty] | 3.237% | 0.1722%
RSD Upscale Factor | [7 empty] | 0.05320545
Parameters | :
Nominal Mass Value |  | 30 | gm

## Fire Assay
| Analytical results for Au in OREAS 502d (Certified Value 0.499 ppm) | [23 empty] | Certified
Au | Round | Replicate | Lab | Lab | Lab | Lab | Lab | Lab | Lab | Lab | Lab | Lab | Lab | Lab | Lab | Lab | Lab | Lab | Lab | Lab | Lab | Lab | Lab | Lab | 1
| No | No | 00 | 01 | 02 | 03 | 04 | 05 | 06 | 08 | 09 | 11 | 12 | 13 | 14 | 15 | 16 | 17 | 18 | 20 | 21 | 22 | 23 | 24 | ppm
|  |  | INAA | FA*AAS | FA*AAS | FA*AAS | FA*AAS | FA*AAS | FA*AAS | FA*AAS | FA*AAS | FA*AAS | FA*OES | FA*OES | FA*OES | FA*AAS | FA*AAS | FA*AAS | FA*AAS | FA*AAS | FA*OES | FA*AAS | FA*AAS | FA*AAS | 3
|  |  | 0.085g | 30g | 30g | 30g | 30g | 30g | 30g | 30g | 30g | 30g | 50g | 25g | 30g | 30g | 30g | 30g | 30g | 40g | 15g | 30g | 30g | 30g | 3
| 1 | 1 | 0.4975847 | 0.55 | 0.516 | 0.478 | 0.516 | 0.5 | 0.505 | 0.4805 | 0.493 | 0.498 | 0.471 | 0.496 | 0.51 | 0.47 | 0.5 | 0.496 | 0.492 | 0.51 | 0.496 | 0.51 | 0.497 | 0.491 | 1
| 1 | 2 | 0.4853218 | 0.54 | 0.486 | 0.494 | 0.52 | 0.5 | 0.507 | 0.4943333 | 0.486 | 0.514 | 0.485 | 0.485 | 0.5 | 0.46 | 0.5 | 0.496 | 0.49 | 0.51 | 0.471 | 0.49 | 0.507 | 0.486 | #N/A
| 1 | 3 | 0.4855869 | 0.52 | 0.501 | 0.49 | 0.517 | 0.5 | 0.507 | 0.4853333 | 0.484 | 0.505 | 0.477 | 0.494 | 0.48 | 0.46 | 0.51 | 0.492 | 0.502 | 0.51 | 0.491 | 0.51 | 0.505 | 0.491 | 16
| 1 | 4 | 0.4525002 | 0.52 | 0.513 | 0.485 | 0.52 | 0.51 | 0.498 | 0.4866667 | 0.487 | 0.515 | 0.489 | 0.518 | 0.5 | 0.47 | 0.51 | 0.501 | 0.499 | 0.52 | 0.485 | 0.48 | 0.51 | 0.496 | 0.4990801
| 1 | 5 | 0.4948219 | 0.54 | 0.499 | 0.487 | 0.521 | 0.51 | 0.503 | 0.4946667 | 0.486 | 0.505 | 0.49 | 0.509 | 0.5 | 0.48 | 0.5 | 0.496 | 0.503 | 0.51 | 0.487 | 0.5 | 0.504 | 0.491 | 7
| 1 | 6 | 0.4836048 | 0.53 | 0.509 | 0.504 | 0.519 | 0.51 | 0.499 | 0.5018333 | 0.489 | 0.502 | 0.488 | 0.497 | 0.5 | 0.48 | 0.5 | 0.482 | 0.528 | 0.52 | 0.489 | 0.52 | 0.506 | 0.497
|  | 7 | 0.4796553
|  | 8 | 0.4637603
|  | 9 | 0.4489473
|  | 10 | 0.4919761
|  | 11 | 0.50281
|  | 12 | 0.486207
|  | 13 | 0.4809198
|  | 14 | 0.4704346
|  | 15 | 0.4796663
|  | 16 | 0.4774479
|  | 17 | 0.4655181
|  | 18 | 0.4707428
|  | 19 | 0.4642586
|  | 20 | 0.5055646
| Mean |  | 0.4793664 | 0.5333333 | 0.504 | 0.4896667 | 0.5188333 | 0.505 | 0.5031667 | 0.4905556 | 0.4875 | 0.5065 | 0.4833333 | 0.4998333 | 0.4983333 | 0.47 | 0.5033333 | 0.4938333 | 0.5023333 | 0.5133333 | 0.4865 | 0.5016667 | 0.5048333 | 0.492
| Median |  | 0.480293 | 0.535 | 0.505 | 0.4885 | 0.5195 | 0.505 | 0.504 | 0.4905 | 0.4865 | 0.505 | 0.4865 | 0.4965 | 0.5 | 0.47 | 0.5 | 0.496 | 0.5005 | 0.51 | 0.488 | 0.505 | 0.5055 | 0.491
| Std Dev. |  | 0.01551867 | 0.0121106 | 0.01102724 | 0.008824209 | 0.00194079 | 0.005477226 | 0.003920034 | 0.007770076 | 0.003146427 | 0.006715653 | 0.007659417 | 0.01175443 | 0.009831921 | 0.008944272 | 0.005163978 | 0.006462714 | 0.01363329 | 0.005163978 | 0.008479387 | 0.0147196 | 0.004355074 | 0.004
| Rel.Std.Dev. |  | 3.237% | 2.271% | 2.188% | 1.802% | 0.3741% | 1.085% | 0.7791% | 1.584% | 0.6454% | 1.326% | 1.585% | 2.352% | 1.973% | 1.903% | 1.026% | 1.309% | 2.714% | 1.006% | 1.743% | 2.934% | 0.8627% | 0.813%
| PDM3 |  | -3.95% | 6.863% | 0.9858% | -1.886% | 3.958% | 1.186% | 0.8188% | -1.708% | -2.32% | 1.487% | -3.155% | 0.1509% | -0.1496% | -5.827% | 0.8522% | -1.051% | 0.6518% | 2.856% | -2.521% | 0.5183% | 1.153% | -1.419%
| Z-Score (Absolute) |  | NA | 2.73 | 0.2 | 1.03 | 1.48 | 0.29 | 0.13 | 0.96 | 1.22 | 0.42 | 1.58 | 0.16 | 0.29 | 2.73 | 0.14 | 0.67 | 0.06 | 1 | 1.31 | 0 | 0.27 | 0.83
Note on C31: Z-Scores have been calculated inclusive of individual outliers. In general, laboratory batches are rejected if Z-Score > 2.5.

## AR Digest 10-50g
| Analytical results for Au in OREAS 502d (Certified Value 0.503 ppm) | [17 empty] | Certified
Au | Round | Replicate | Lab | Lab | Lab | Lab | Lab | Lab | Lab | Lab | Lab | Lab | Lab | Lab | Lab | Lab | Lab | Lab | 1
| No | No | 00 | 01 | 02 | 03 | 04 | 05 | 08 | 11 | 12 | 16 | 17 | 18 | 20 | 21 | 23 | 24 | ppm
|  |  | INAA | AR*AAS | AR*MS | AR*MS | AR*MS | AR*MS | AR*AAS | AR*MS | AR*MS | AR*AAS | AR*MS | AR*MS | AR*AAS | AR*AAS | AR*MS | AR*MS | 3
|  |  | 0.085g | 50g | 15g | 25g | 25g | 25g | 10g | 25g | 25g | 30g | 30g | 25g | 30g | 50g | 25g | 15g | 3
| 1 | 1 | 0.4975847 | 0.51 | 0.5538 | 0.48 | 0.49 | 0.512 | 0.459977 | 0.53 | 0.5 | 0.49 | 0.507 | 0.51 | 0.44 | 0.53 | 0.53 | 0.5186 | 1
| 1 | 2 | 0.4853218 | 0.53 | 0.5009 | 0.49 | 0.49 | 0.504 | 0.5299841 | 0.52 | 0.5 | 0.49 | 0.464 | 0.508 | 0.45 | 0.5 | 0.53 | 0.5318 | #N/A
| 1 | 3 | 0.4855869 | 0.51 | 0.526 | 0.49 | 0.49 | 0.513 | 0.5399676 | 0.53 | 0.49 | 0.48 | 0.464 | 0.51 | 0.47 | 0.51 | 0.5 | 0.4861 | 16
| 1 | 4 | 0.4525002 | 0.5 | 0.4852 | 0.49 | 0.5 | 0.51 | 0.5049721 | 0.53 | 0.49 | 0.49 | 0.489 | 0.528 | 0.46 | 0.53 | 0.53 | 0.506 | 0.5025332
| 1 | 5 | 0.4948219 | 0.51 | 0.496 | 0.52 | 0.48 | 0.504 | 0.4699812 | 0.53 | 0.48 | 0.48 | 0.496 | 0.491 | 0.45 | 0.53 | 0.54 | 0.5121 | 9
| 1 | 6 | 0.4836048 | 0.51 | 0.504 | 0.49 | 0.51 | 0.508 | 0.449991 | 0.52 | 0.49 | 0.49 | 0.482 | 0.485 | 0.45 | 0.52 | 0.49 | 0.4758
|  | 7 | 0.4796553
|  | 8 | 0.4637603
|  | 9 | 0.4489473
|  | 10 | 0.4919761
|  | 11 | 0.50281
|  | 12 | 0.486207
|  | 13 | 0.4809198
|  | 14 | 0.4704346
|  | 15 | 0.4796663
|  | 16 | 0.4774479
|  | 17 | 0.4655181
|  | 18 | 0.4707428
|  | 19 | 0.4642586
|  | 20 | 0.5055646
| Mean |  | 0.4793664 | 0.5116667 | 0.5109833 | 0.4933333 | 0.4933333 | 0.5085 | 0.4924788 | 0.5266667 | 0.4916667 | 0.4866667 | 0.4836667 | 0.5053333 | 0.4533333 | 0.52 | 0.52 | 0.5050667
| Median |  | 0.480293 | 0.51 | 0.50245 | 0.49 | 0.49 | 0.509 | 0.4874766 | 0.53 | 0.49 | 0.49 | 0.4855 | 0.509 | 0.45 | 0.525 | 0.53 | 0.50905
| Std Dev. |  | 0.01551867 | 0.009831921 | 0.02489373 | 0.0136626 | 0.01032796 | 0.003885872 | 0.03790946 | 0.005163978 | 0.007527727 | 0.005163978 | 0.0173282 | 0.01538397 | 0.01032796 | 0.01264911 | 0.02 | 0.02080593
| Rel.Std.Dev. |  | 3.237% | 1.922% | 4.872% | 2.769% | 2.094% | 0.7642% | 7.698% | 0.9805% | 1.531% | 1.061% | 3.583% | 3.044% | 2.278% | 2.433% | 3.846% | 4.119%
| PDM3 |  | -4.61% | 1.817% | 1.681% | -1.831% | -1.831% | 1.187% | -2.001% | 4.802% | -2.162% | -3.157% | -3.754% | 0.5572% | -9.79% | 3.476% | 3.476% | 0.5041%
| Z-Score (Absolute) |  | NA | 0.35 | 0.32 | 0.63 | 0.63 | 0.18 | 0.67 | 1.16 | 0.72 | 0.99 | 1.15 | 0.01 | 2.77 | 0.8 | 0.8 | 0
Note on C31: Z-Scores have been calculated inclusive of individual outliers. In general, laboratory batches are rejected if Z-Score > 2.5.

## 4-Acid
| Analytical results for Ag in OREAS 502d (Certified Value 1.76 ppm) | [20 empty] | Certified
Ag | Round | Replicate | Lab | Lab | Lab | Lab | Lab | Lab | Lab | Lab | Lab | Lab | Lab | Lab | Lab | Lab | Lab | Lab | Lab | Lab | Lab | 1
| No | No | 01 | 02 | 03 | 04 | 05 | 08 | 09 | 11 | 12 | 13 | 14 | 15 | 16 | 17 | 18 | 20 | 22 | 23 | 24 | ppm
|  |  | 4A*OES | 4A*OES/MS | 4A*OES/MS | 4A*OES/MS | 4A*OES | 4A*OES | 4A*OES/MS | 4A*OES/MS | 4A*MS | 4A*OES | 4A*MS | 4A*MS | 4A*MS | 4A*OES/MS | 4A*OES/MS | 4A*OES | 4A*OES/MS | 4A*OES/MS | 4A*MS | 2
3
| 1 | 1 | 1.46 | 1.534 | 1.7 | 1.7 | 1.8 | < 20 | 1.8 | 1.68 | 1.76 | 1.9 | 1.62 | 1.64 | 1.9 | 1.9 | 2 | 1.89 | 1.73 | 1.64 | 1.77 | 1
| 1 | 2 | 1.46 | 1.611 | 1.8 | 1.65 | 1.7 | < 20 | 1.7 | 1.66 | 1.79 | 1.9 | 1.64 | 1.59 | 1.9 | 2 | 1.82 | 1.9157 | 1.67 | 1.68 | 1.93 | #N/A
| 1 | 3 | 1.38 | 1.837 | 1.81 | 1.83 | 1.8 | < 20 | 1.7 | 1.69 | 1.72 | 2 | 1.59 | 1.58 | 1.8 | 1.9 | 1.94 | 1.920467 | 1.58 | 1.63 | 1.86 | 16
| 1 | 4 | 1.55 | 1.701 | 1.74 | 1.68 | 1.8 | < 20 | 1.7 | 1.66 | 1.79 | 1.9 | 1.62 | 1.61 | 1.7 | 1.9 | 1.8 | 1.911167 | 1.7 | 1.44 | 1.77 | 1.761205
| 1 | 5 | 1.43 | 1.672 | 1.76 | 1.71 | 1.8 | < 20 | 1.7 | 1.71 | 1.71 | 1.9 | 1.81 | 1.63 | 1.8 | 1.9 | 1.88 | 1.925 | 1.79 | 1.6 | 1.74 | 11
| 1 | 6 | 1.47 | 1.639 | 1.7 | 1.66 | 1.8 | < 20 | 1.7 | 1.68 | 1.77 | 2 | 1.77 | 1.67 | 1.9 | 1.9 | 1.96 | 1.916552 | 1.76 | 1.61 | 1.75
| Mean |  | 1.458333 | 1.665667 | 1.751667 | 1.705 | 1.783333 |  | 1.716667 | 1.68 | 1.756667 | 1.933333 | 1.675 | 1.62 | 1.833333 | 1.916667 | 1.9 | 1.9131475 | 1.705 | 1.6 | 1.803333
| Median |  | 1.46 | 1.6555 | 1.75 | 1.69 | 1.8 |  | 1.7 | 1.68 | 1.765 | 1.9 | 1.63 | 1.62 | 1.85 | 1.9 | 1.91 | 1.916126 | 1.715 | 1.62 | 1.77
| Std Dev. |  | 0.0556477 | 0.1016655 | 0.04750439 | 0.06534524 | 0.04082483 |  | 0.04082483 | 0.01897367 | 0.03444803 | 0.05163978 | 0.09137833 | 0.0334664 | 0.08164966 | 0.04082483 | 0.08 | 0.01226284 | 0.07449832 | 0.08318654 | 0.07527727
| Rel.Std.Dev. |  | 3.816% | 6.104% | 2.712% | 3.833% | 2.289% |  | 2.378% | 1.129% | 1.961% | 2.671% | 5.455% | 2.066% | 4.454% | 2.13% | 4.211% | 0.641% | 4.369% | 5.199% | 4.174%
| PDM3 |  | -17.2% | -5.425% | -0.5416% | -3.191% | 1.256% |  | -2.529% | -4.611% | -0.2577% | 9.773% | -4.895% | -8.018% | 4.095% | 8.827% | 7.881% | 8.627% | -3.191% | -9.153% | 2.392%
| Z-Score (Absolute) |  | 2.42 | 0.71 | 0 | 0.39 | 0.26 | 68.11 | 0.29 | 0.59 | 0.04 | 1.5 | 0.63 | 1.09 | 0.67 | 1.36 | 1.22 | 1.33 | 0.39 | 1.25 | 0.43
| Analytical results for Al in OREAS 502d (Certified Value 7.7 wt.%) | [20 empty] | Certified
Al | Round | Replicate | Lab | Lab | Lab | Lab | Lab | Lab | Lab | Lab | Lab | Lab | Lab | Lab | Lab | Lab | Lab | Lab | Lab | Lab |  | 1
| No | No | 01 | 02 | 03 | 04 | 05 | 08 | 11 | 12 | 13 | 14 | 15 | 16 | 17 | 18 | 20 | 22 | 23 | 24 |  | wt.%
|  |  | 4A*OES | 4A*OES/MS | 4A*OES/MS | 4A*OES/MS | 4A*OES | 4A*OES | 4A*OES/MS | 4A*OES | 4A*OES | 4A*OES | 4A*MS | 4A*OES | 4A*OES/MS | 4A*OES/MS | 4A*OES | 4A*OES/MS | 4A*OES/MS | 4A*MS |  | 2
3
| 1 | 1 | 7.34 | 6.52 | 7.53 | 7.39 | 7.717 | 7.9959891 | 7.66 | 7.7749 | 7.5985 | 7.52 | 5.9 | 7.86 | 8.14 | 7.87 | 8.05 | 6.67 | 7.78 | 7.6046 |  | 1
| 1 | 2 | 7.8 | 6.71 | 7.35 | 7.62 | 7.726 | 8.0924885 | 7.47 | 7.847 | 7.8628 | 7.75 | 5.43 | 7.79 | 8.13 | 7.59 | 8.05405 | 6.67 | 7.68 | 7.7608 |  | #N/A
| 1 | 3 | 7.9 | 7.31 | 7.47 | 7.54 | 7.598 | 8.08418245 | 7.69 | 7.5673 | 7.9554 | 7.17 | 5.22 | 7.97 | 8.14 | 7.64 | 8.05 | 6.68 | 7.7 | 7.6586 |  | 16
| 1 | 4 | 8.72 | 7.05 | 7.35 | 7.45 | 7.922 | 7.93769955 | 7.42 | 7.6954 | 7.6689 | 7.05 | 5.81 | 7.71 | 8.02 | 7.34 | 8.0381565 | 6.67 | 7.66 | 8.0501 |  | 7.7011
| 1 | 5 | 7.48 | 6.78 | 7.18 | 7.7 | 7.63 | 8.0987003 | 7.61 | 7.7354 | 7.7547 | 7.05 | 6.23 | 7.67 | 8.26 | 7.51 | 8.053614 | 6.68 | 7.61 | 7.3926 |  | 12
| 1 | 6 | 7.07 | 6.82 | 6.66 | 7.61 | 7.869 | 8.0037641 | 7.43 | 7.6594 | 7.8755 | 7.42 | 6.63 | 7.79 | 7.89 | 7.62 | 8.0538 | 6.66 | 7.47 | 7.9087
| Mean |  | 7.718333 | 6.865 | 7.256667 | 7.551667 | 7.743667 | 8.035471 | 7.546667 | 7.713233 | 7.785967 | 7.326667 | 5.87 | 7.798333 | 8.096667 | 7.595 | 8.04993675 | 6.671667 | 7.65 | 7.729233
| Median |  | 7.64 | 6.8 | 7.35 | 7.575 | 7.7215 | 8.043973275 | 7.54 | 7.7154 | 7.80875 | 7.295 | 5.855 | 7.79 | 8.135 | 7.605 | 8.051807 | 6.67 | 7.67 | 7.7097
| Std Dev. |  | 0.576764 | 0.2773265 | 0.3160802 | 0.1154845 | 0.1285872 | 0.06594717 | 0.1207753 | 0.09664394 | 0.1359803 | 0.2838779 | 0.5153251 | 0.1074089 | 0.1265965 | 0.1735223 | 0.006068739 | 0.007527727 | 0.1043072 | 0.232381
| Rel.Std.Dev. |  | 7.473% | 4.04% | 4.356% | 1.529% | 1.661% | 0.8207% | 1.6% | 1.253% | 1.746% | 3.875% | 8.779% | 1.377% | 1.564% | 2.285% | 0.07539% | 0.1128% | 1.363% | 3.007%
| PDM3 |  | 0.2238% | -10.86% | -5.771% | -1.94% | 0.5527% | 4.342% | -2.005% | 0.1575% | 1.102% | -4.862% | -23.78% | 1.263% | 5.136% | -1.378% | 4.53% | -13.37% | -0.6635% | 0.3653%
| Z-Score (Absolute) |  | 0.19 | 4.16 | 2.16 | 0.66 | 0.32 | 1.8 | 0.69 | 0.16 | 0.53 | 1.81 | 9.22 | 0.59 | 2.11 | 0.44 | 1.88 | 5.14 | 0.16 | 0.24
| Analytical results for As in OREAS 502d (Certified Value 40.3 ppm) | [20 empty] | Certified
As | Round | Replicate | Lab | Lab | Lab | Lab | Lab | Lab | Lab | Lab | Lab | Lab | Lab | Lab | Lab | Lab | Lab | Lab | Lab | Lab | Lab | 1
| No | No | 01 | 02 | 03 | 04 | 05 | 08 | 09 | 11 | 12 | 13 | 14 | 15 | 16 | 17 | 18 | 20 | 22 | 23 | 24 | ppm
|  |  | 4A*MS | 4A*OES/MS | 4A*OES/MS | 4A*OES/MS | 4A*OES | 4A*OES | 4A*OES/MS | 4A*OES/MS | 4A*MS | 4A*OES | 4A*MS | 4A*OES/MS | 4A*MS | 4A*OES/MS | 4A*OES/MS | 4A*OES | 4A*OES/MS | 4A*OES/MS | 4A*MS | 1
2
| 1 | 1 | 40 | 29.5 | 39 | 39.6 | 39 | 35.3385 | 42.8 | 41.5 | 40.9 | 39 | 38 | 40 | 42 | 40.7 | 47.5 | 36.48 | 42 | 42.2 | 37.5 | 1
| 1 | 2 | 37 | 30.2 | 39.3 | 38.7 | 40 | 37.7395 | 41.5 | 41.6 | 41.3 | 40 | 37 | 43 | 43 | 40 | 42.1 | 36.76276 | 41 | 43.6 | 39.4 | #N/A
| 1 | 3 | 41 | 32.2 | 40.3 | 40.9 | 39 | 35.2925 | 41.8 | 40.6 | 41 | 42 | 34 | 42 | 42 | 41.2 | 42.2 | 37.2996 | 37 | 43.4 | 41.2 | 16
| 1 | 4 | 39 | 34.2 | 39 | 39 | 40 | 35.8135 | 42.2 | 40.5 | 42.1 | 40 | 37 | 35 | 43 | 39.9 | 40.4 | 37.3565 | 39 | 37.5 | 41.1 | 40.32529
| 1 | 5 | 40 | 31.9 | 39.4 | 40.3 | 39 | 35.4245 | 42.3 | 42.1 | 41.8 | 40 | 38 | 39 | 39 | 42 | 45.1 | 37.21075 | 43 | 39.8 | 40.8 | 13
| 1 | 6 | 39 | 31.9 | 37.2 | 40.6 | 40 | 34.9935 | 41.9 | 41.9 | 41.2 | 41 | 37 | 41 | 39 | 39.4 | 44.8 | 37.17 | 44 | 42.3 | 40.4
| Mean |  | 39.33333 | 31.65 | 39.03333 | 39.85 | 39.5 | 35.767 | 42.08333 | 41.36667 | 41.38333 | 40.33333 | 36.83333 | 40 | 41.33333 | 40.53333 | 43.68333 | 37.0466 | 41 | 41.46667 | 40.06667
| Median |  | 39.5 | 31.9 | 39.15 | 39.95 | 39.5 | 35.3815 | 42.05 | 41.55 | 41.25 | 40 | 37 | 40.5 | 42 | 40.35 | 43.5 | 37.190375 | 41.5 | 42.25 | 40.6
| Std Dev. |  | 1.36626 | 1.652574 | 1.017186 | 0.8916277 | 0.5477226 | 1.001727 | 0.4535049 | 0.6683313 | 0.4708149 | 1.032796 | 1.47196 | 2.828427 | 1.861899 | 0.958471 | 2.58102 | 0.3475113 | 2.607681 | 2.36784 | 1.416569
| Rel.Std.Dev. |  | 3.474% | 5.221% | 2.606% | 2.237% | 1.387% | 2.801% | 1.078% | 1.616% | 1.138% | 2.561% | 3.996% | 7.071% | 4.505% | 2.365% | 5.908% | 0.938% | 6.36% | 5.71% | 3.536%
| PDM3 |  | -2.46% | -21.51% | -3.204% | -1.179% | -2.047% | -11.3% | 4.36% | 2.582% | 2.624% | 0.01995% | -8.659% | -0.8067% | 2.5% | 0.5159% | 8.327% | -8.131% | 1.673% | 2.83% | -0.6413%
| Z-Score (Absolute) |  | 0.39 | 4.48 | 0.55 | 0.12 | 0.3 | 2.29 | 1.07 | 0.69 | 0.7 | 0.14 | 1.72 | 0.04 | 0.67 | 0.25 | 1.93 | 1.61 | 0.5 | 0.75 | 0
| Analytical results for B in OREAS 502d (Indicative Value 34.9 ppm) | [20 empty] | Indicative
B | Round | Replicate | Lab | [18 empty] | 1
| No | No | 20 | [18 empty] | ppm
|  |  | 4A*OES | [18 empty] | 1
1
| 1 | 1 | 34.86 | [18 empty] | 1
| 1 | 2 | 34.496 | [18 empty] | 1
| 1 | 3 | 34.82 | [18 empty] | 16
| 1 | 4 | 35.096 | [18 empty] | 34.92317
| 1 | 5 | 35.077 | [18 empty] | 7
| 1 | 6 | 35.19
| Mean |  | 34.92317
| Median |  | 34.9685
| Std Dev. |  | 0.2537088
| Rel.Std.Dev. |  | 0.7265%
| PDM3 |  | -9.992e-14%
| Z-Score (Absolute) |  | NA
| Analytical results for Ba in OREAS 502d (Certified Value 811 ppm) | [20 empty] | Certified
Ba | Round | Replicate | Lab | Lab | Lab | Lab | Lab | Lab | Lab | Lab | Lab | Lab | Lab | Lab | Lab | Lab | Lab | Lab | Lab | Lab |  | 1
| No | No | 01 | 02 | 03 | 04 | 05 | 09 | 11 | 12 | 13 | 14 | 15 | 16 | 17 | 18 | 20 | 22 | 23 | 24 |  | ppm
|  |  | 4A*OES | 4A*OES/MS | 4A*OES/MS | 4A*OES/MS | 4A*OES | 4A*OES/MS | 4A*OES/MS | 4A*MS | 4A*OES | 4A*OES | 4A*OES/MS | 4A*MS | 4A*OES/MS | 4A*OES/MS | 4A*OES | 4A*OES/MS | 4A*OES/MS | 4A*MS |  | 0
0
| 1 | 1 | 876 | 190 | 820 | 830 | 812 | 760 | 800 | 786.7 | 805 | 810.6 | 813 | 815 | 293 | 870 | 833.341 | 762 | 820 | 367 |  | 1
| 1 | 2 | 865 | 177 | 810 | 840 | 845 | 747 | 840 | 781.2 | 832 | 811.7 | 798 | 840 | 416 | 840 | 832.032 | 761 | 810 | 263 |  | 3
| 1 | 3 | 839 | 223 | 830 | 830 | 808 | 764 | 830 | 774.3 | 843 | 785.1 | 802 | 821 | 369 | 840 | 831.6 | 762 | 820 | 339 |  | 16
| 1 | 4 | 914 | 127 | 820 | 820 | 840 | 760 | 790 | 784.2 | 809 | 793.3 | 805 | 847 | 351 | 810 | 833.1646 | 761 | 810 | 289 |  | 810.5464
| 1 | 5 | 860 | 128 | 800 | 840 | 827 | 761 | 810 | 775.9 | 820 | 791 | 796 | 808 | 343 | 820 | 834.69 | 761 | 800 | 441 |  | 14
| 1 | 6 | 808 | 162 | 780 | 840 | 835 | 720 | 790 | 781.1 | 833 | 797.2 | 799 | 811 | 261 | 840 | 831.045408 | 762 | 800 | 335
| Mean |  | 860.3333 | 167.8333 | 810 | 833.3333 | 827.8333 | 752 | 810 | 780.5667 | 823.6667 | 798.15 | 802.1667 | 823.6667 | 338.8333 | 836.6667 | 832.6455 | 761.5 | 810 | 339
| Median |  | 862.5 | 169.5 | 815 | 835 | 831 | 760 | 805 | 781.15 | 826 | 795.25 | 800.5 | 818 | 347 | 840 | 832.5983 | 761.5 | 810 | 337
| Std Dev. |  | 35.61273 | 37.16674 | 17.88854 | 8.164966 | 15.09194 | 16.74515 | 20.97618 | 4.744541 | 14.88176 | 10.81161 | 6.177918 | 16.12038 | 55.11594 | 20.65591 | 1.338874 | 0.5477226 | 8.944272 | 62.41795
| Rel.Std.Dev. |  | 4.139% | 22.15% | 2.208% | 0.9798% | 1.823% | 2.227% | 2.59% | 0.6078% | 1.807% | 1.355% | 0.7702% | 1.957% | 16.27% | 2.469% | 0.1608% | 0.07193% | 1.104% | 18.41%
| PDM3 |  | 6.142% | -79.29% | -0.06741% | 2.811% | 2.133% | -7.223% | -0.06741% | -3.699% | 1.619% | -1.529% | -1.034% | 1.619% | -58.2% | 3.223% | 2.726% | -6.051% | -0.06741% | -58.18%
| Z-Score (Absolute) |  | 1.48 | 18.84 | 0 | 0.68 | 0.52 | 1.7 | 0 | 0.86 | 0.4 | 0.35 | 0.23 | 0.4 | 13.82 | 0.78 | 0.66 | 1.42 | 0 | 13.82
| Analytical results for Be in OREAS 502d (Certified Value 2.07 ppm) | [20 empty] | Certified
Be | Round | Replicate | Lab | Lab | Lab | Lab | Lab | Lab | Lab | Lab | Lab | Lab | Lab | Lab | Lab | Lab | Lab | Lab | Lab | Lab | Lab | 1
| No | No | 01 | 02 | 03 | 04 | 05 | 08 | 09 | 11 | 12 | 13 | 14 | 15 | 16 | 17 | 18 | 20 | 22 | 23 | 24 | ppm
|  |  | 4A*MS | 4A*OES/MS | 4A*OES/MS | 4A*OES/MS | 4A*OES | 4A*OES | 4A*OES/MS | 4A*OES/MS | 4A*MS | 4A*MS | 4A*MS | 4A*MS | 4A*MS | 4A*OES/MS | 4A*OES/MS | 4A*OES | 4A*OES/MS | 4A*OES/MS | 4A*MS | 2
3
| 1 | 1 | 2.1 | 2 | 1.95 | 2.13 | 2.1 | 1.7585 | 2.4 | 1.9 | 2.05 | 2.16 | 1.97 | 2.05 | 2.2 | 2.1 | 2.21 | 1.916667 | 2 | 2.32 | 2 | 1
| 1 | 2 | 1.9 | 2 | 1.93 | 2.13 | 2.2 | 1.7735 | 2.2 | 2.06 | 2.05 | 2.15 | 1.97 | 2.04 | 2.2 | 2.1 | 2.01 | 1.930033 | 2 | 2.22 | 2 | #N/A
| 1 | 3 | 2 | 2 | 1.97 | 2.12 | 2.2 | 1.7965 | 2.1 | 2.11 | 2.04 | 2.28 | 1.95 | 2.15 | 2.1 | 2.1 | 2.19 | 1.913667 | 2 | 2.41 | 2 | 16
| 1 | 4 | 2 | 2 | 1.97 | 2.14 | 2.2 | 1.7605 | 2.2 | 1.94 | 2.03 | 2.18 | 1.96 | 2.16 | 2.2 | 2 | 2.13 | 1.863333 | 2 | 1.96 | 2 | 2.067929
| 1 | 5 | 2.1 | 2 | 1.98 | 2.09 | 2.2 | 1.752 | 2.2 | 2.04 | 2.03 | 2.14 | 1.9 | 2.11 | 2.1 | 2.2 | 2.19 | 1.95 | 2 | 2.18 | 2 | 15
| 1 | 6 | 1.9 | 2 | 1.91 | 2.12 | 2.1 | 1.7545 | 2.2 | 1.94 | 2 | 2.25 | 1.96 | 2.08 | 2.1 | 2.1 | 2.36 | 1.95 | 2 | 2.27 | 2
| Mean |  | 2 | 2 | 1.951667 | 2.121667 | 2.166667 | 1.765917 | 2.216667 | 1.998333 | 2.033333 | 2.193333 | 1.951667 | 2.098333 | 2.15 | 2.1 | 2.181667 | 1.920617 | 2 | 2.226667 | 2
| Median |  | 2 | 2 | 1.96 | 2.125 | 2.2 | 1.7595 | 2.2 | 1.99 | 2.035 | 2.17 | 1.96 | 2.095 | 2.15 | 2.1 | 2.19 | 1.92335 | 2 | 2.245 | 2
| Std Dev. |  | 0.08944272 | 0 | 0.0271416 | 0.01722401 | 0.05163978 | 0.01674042 | 0.09831921 | 0.08304617 | 0.01861899 | 0.05785038 | 0.02639444 | 0.05036533 | 0.05477226 | 0.06324555 | 0.1139152 | 0.032127 | 0 | 0.1533188 | 0
| Rel.Std.Dev. |  | 4.472% | 0% | 1.391% | 0.8118% | 2.383% | 0.948% | 4.435% | 4.156% | 0.9157% | 2.638% | 1.352% | 2.4% | 2.548% | 3.012% | 5.221% | 1.673% | 0% | 6.886% | 0%
| PDM3 |  | -3.285% | -3.285% | -5.622% | 2.599% | 4.775% | -14.6% | 7.193% | -3.365% | -1.673% | 6.064% | -5.622% | 1.47% | 3.969% | 1.551% | 5.5% | -7.124% | -3.285% | 7.676% | -3.285%
| Z-Score (Absolute) |  | 0.69 | NA | 1.03 | 0.16 | 0.47 | 2.32 | 0.82 | 0.7 | 0.46 | 0.66 | 1.03 | 0.01 | 0.35 | 0.01 | 0.58 | 1.25 | NA | 0.89 | NA
Results from laboratories 2, 22 and 24 were removed due to their 1 ppm reading resolution.
| Analytical results for Bi in OREAS 502d (Certified Value 2.2 ppm) | [20 empty] | Certified
Bi | Round | Replicate | Lab | Lab | Lab | Lab | Lab | Lab | Lab | Lab | Lab | Lab | Lab | Lab | Lab | Lab | Lab | Lab | Lab | Lab | Lab | 1
| No | No | 01 | 02 | 03 | 04 | 05 | 08 | 09 | 11 | 12 | 13 | 14 | 15 | 16 | 17 | 18 | 20 | 22 | 23 | 24 | ppm
|  |  | 4A*MS | 4A*OES/MS | 4A*OES/MS | 4A*OES/MS | 4A*OES | 4A*OES | 4A*OES/MS | 4A*OES/MS | 4A*MS | 4A*OES | 4A*MS | 4A*MS | 4A*MS | 4A*OES/MS | 4A*OES/MS | 4A*OES | 4A*OES/MS | 4A*OES/MS | 4A*MS | 2
3
| 1 | 1 | 1.98 | 1.92 | 2.2 | 2.03 | 2.16 | 1.517 | 2.38 | 2.56 | 2.35 | < 5 | 2.394 | 2.56 | 2.19 | 2.2 | 3 | < 5 | 2.24 | 2.11 | 2.09 | 1
| 1 | 2 | 1.99 | 2.04 | 2.38 | 2.02 | 2.23 | 1.278 | 2.62 | 2.19 | 2.52 | < 5 | 2.025 | 2.46 | 2.56 | 2.26 | 2.25 | < 5 | 2.14 | 2.06 | 1.89 | #N/A
| 1 | 3 | 1.95 | 2.19 | 2.12 | 2.18 | 2.15 | 1.481 | 2.36 | 2.45 | 2.08 | < 5 | 2.112 | 2.41 | 2.19 | 2.46 | 2.37 | < 5 | 2.08 | 2.33 | 2.38 | 16
| 1 | 4 | 1.96 | 2.17 | 2.09 | 1.96 | 2.15 | 1.32 | 2.31 | 2.13 | 2.36 | < 5 | 1.991 | 2.51 | 2.35 | 2.14 | 2.47 | < 5 | 2.19 | 1.99 | 2.06 | 2.204471
| 1 | 5 | 2.1 | 2.16 | 2.05 | 2.05 | 2.23 | 1.3935 | 2.31 | 2.38 | 2.2 | < 5 | 2.056 | 2.6 | 2.27 | 2.28 | 2.33 | < 5 | 2.46 | 1.94 | 1.97 | 16
| 1 | 6 | 1.94 | 2.09 | 2.12 | 2.08 | 2.09 | 1.324 | 2.3 | 2.13 | 2.34 | < 5 | 2.017 | 2.48 | 2.53 | 2.31 | 2.53 | < 5 | 2.46 | 2.09 | 1.99
| Mean |  | 1.986667 | 2.095 | 2.16 | 2.053333 | 2.168333 | 1.385583 | 2.38 | 2.306667 | 2.308333 |  | 2.099167 | 2.503333 | 2.348333 | 2.275 | 2.491667 |  | 2.261667 | 2.086667 | 2.063333
| Median |  | 1.97 | 2.125 | 2.12 | 2.04 | 2.155 | 1.35875 | 2.335 | 2.285 | 2.345 |  | 2.0405 | 2.495 | 2.31 | 2.27 | 2.42 |  | 2.215 | 2.075 | 2.025
| Std Dev. |  | 0.05853774 | 0.1025183 | 0.1184905 | 0.07366591 | 0.05382069 | 0.09602626 | 0.1218195 | 0.1822818 | 0.1510519 |  | 0.150271 | 0.06889606 | 0.163758 | 0.1091329 | 0.2682101 |  | 0.162532 | 0.1351542 | 0.1703721
| Rel.Std.Dev. |  | 2.947% | 4.893% | 5.486% | 3.588% | 2.482% | 6.93% | 5.118% | 7.902% | 6.544% |  | 7.159% | 2.752% | 6.973% | 4.797% | 10.76% |  | 7.186% | 6.477% | 8.257%
| PDM3 |  | -9.88% | -4.966% | -2.017% | -6.856% | -1.639% | -37.15% | 7.962% | 4.636% | 4.711% |  | -4.777% | 13.56% | 6.526% | 3.199% | 13.03% |  | 2.595% | -5.344% | -6.402%
| Z-Score (Absolute) |  | 1.11 | 0.67 | 0.41 | 0.84 | 0.38 | 3.54 | 0.48 | 0.18 | 0.19 | 0.96 | 0.66 | 0.98 | 0.35 | 0.05 | 0.93 | 0.96 | 0 | 0.71 | 0.8
| Analytical results for Ca in OREAS 502d (Certified Value 1.93 wt.%) | [20 empty] | Certified
Ca | Round | Replicate | Lab | Lab | Lab | Lab | Lab | Lab | Lab | Lab | Lab | Lab | Lab | Lab | Lab | Lab | Lab | Lab | Lab | Lab | Lab | 1
| No | No | 01 | 02 | 03 | 04 | 05 | 08 | 09 | 11 | 12 | 13 | 14 | 15 | 16 | 17 | 18 | 20 | 22 | 23 | 24 | wt.%
|  |  | 4A*OES | 4A*OES/MS | 4A*OES/MS | 4A*OES/MS | 4A*OES | 4A*OES | 4A*OES/MS | 4A*OES/MS | 4A*OES | 4A*OES | 4A*OES | 4A*MS | 4A*OES | 4A*OES/MS | 4A*OES/MS | 4A*OES | 4A*OES/MS | 4A*OES/MS | 4A*MS | 2
3
| 1 | 1 | 1.86 | 1.68 | 1.93 | 1.9 | 1.986 | 2.08667915 | 1.94 | 1.94 | 1.8913 | 1.9122 | 1.91 | 1.73 | 1.9 | 1.95 | 2.07 | 1.99 | 1.78 | 1.98 | 1.9313 | 1
| 1 | 2 | 1.85 | 1.7 | 1.93 | 1.94 | 2 | 2.21153865 | 1.89 | 1.94 | 1.9161 | 1.9789 | 1.98 | 1.68 | 1.89 | 1.93 | 1.98 | 2.000847 | 1.77 | 1.97 | 1.9613 | #N/A
| 1 | 3 | 1.84 | 1.84 | 1.95 | 1.96 | 1.963 | 2.32432225 | 1.86 | 1.98 | 1.845 | 2.001 | 1.87 | 1.61 | 1.89 | 1.91 | 1.98 | 2 | 1.77 | 1.98 | 1.9041 | 16
| 1 | 4 | 1.99 | 1.83 | 1.93 | 1.91 | 2.007 | 2.5693376 | 1.87 | 1.9 | 1.883 | 1.9304 | 1.9 | 1.66 | 1.96 | 1.9 | 1.9 | 2.006203 | 1.78 | 1.97 | 1.9623 | 1.927438
| 1 | 5 | 1.85 | 1.75 | 1.88 | 1.95 | 1.865 | 2.38919715 | 1.79 | 1.95 | 1.8884 | 1.9544 | 1.86 | 1.72 | 1.94 | 1.99 | 1.93 | 1.9875 | 1.77 | 1.94 | 1.8828 | 17
| 1 | 6 | 1.85 | 1.77 | 1.8 | 1.95 | 1.888 | 2.3391577 | 1.86 | 1.9 | 1.872 | 1.9818 | 1.9 | 1.77 | 1.9 | 1.88 | 1.98 | 1.9908 | 1.77 | 1.93 | 1.9448
| Mean |  | 1.873333 | 1.761667 | 1.903333 | 1.935 | 1.9515 | 2.32003875 | 1.868333 | 1.935 | 1.882633 | 1.959783 | 1.903333 | 1.695 | 1.913333 | 1.926667 | 1.973333 | 1.995892 | 1.773333 | 1.961667 | 1.9311
| Median |  | 1.85 | 1.76 | 1.93 | 1.945 | 1.9745 | 2.331739975 | 1.865 | 1.94 | 1.8857 | 1.96665 | 1.9 | 1.7 | 1.9 | 1.92 | 1.98 | 1.9954 | 1.77 | 1.97 | 1.93805
| Std Dev. |  | 0.05750362 | 0.06554896 | 0.05573748 | 0.02428992 | 0.0604475 | 0.1634293 | 0.04875107 | 0.03082207 | 0.02348554 | 0.03378026 | 0.04226898 | 0.05683309 | 0.0294392 | 0.03932768 | 0.05785038 | 0.007467408 | 0.005163978 | 0.02136976 | 0.03204715
| Rel.Std.Dev. |  | 3.07% | 3.721% | 2.928% | 1.255% | 3.097% | 7.044% | 2.609% | 1.593% | 1.247% | 1.724% | 2.221% | 3.353% | 1.539% | 2.041% | 2.932% | 0.3741% | 0.2912% | 1.089% | 1.66%
| PDM3 |  | -2.807% | -8.601% | -1.251% | 0.3923% | 1.248% | 20.37% | -3.067% | 0.3923% | -2.325% | 1.678% | -1.251% | -12.06% | -0.7318% | -0.04004% | 2.381% | 3.552% | -7.995% | 1.776% | 0.19%
| Z-Score (Absolute) |  | 1.03 | 3.18 | 0.45 | 0.16 | 0.48 | 7.58 | 1.12 | 0.16 | 0.85 | 0.64 | 0.45 | 4.46 | 0.26 | 0 | 0.9 | 1.33 | 2.95 | 0.67 | 0.09
| Analytical results for Cd in OREAS 502d (Certified Value 0.96 ppm) | [20 empty] | Certified
Cd | Round | Replicate | Lab | Lab | Lab | Lab | Lab | Lab | Lab | Lab | Lab | Lab | Lab | Lab | Lab | Lab | Lab | Lab | Lab | Lab | Lab | 1
| No | No | 01 | 02 | 03 | 04 | 05 | 08 | 09 | 11 | 12 | 13 | 14 | 15 | 16 | 17 | 18 | 20 | 22 | 23 | 24 | ppm
|  |  | 4A*MS | 4A*OES/MS | 4A*OES/MS | 4A*OES/MS | 4A*OES | 4A*OES | 4A*OES/MS | 4A*OES/MS | 4A*MS | 4A*OES | 4A*MS | 4A*MS | 4A*MS | 4A*OES/MS | 4A*OES/MS | 4A*OES | 4A*OES/MS | 4A*OES/MS | 4A*MS | 2
2
| 1 | 1 | 0.49 | 0.84 | 0.83 | 0.85 | 0.88 | 1.125 | 1.08 | 0.97 | 0.95 | 0.9 | 0.98 | 0.89 | 1.14 | 0.9 | 0.93 | 1.2971 | 1.16 | 0.87 | 0.77 | 1
| 1 | 2 | 0.47 | 0.89 | 0.84 | 0.85 | 0.93 | 1.176 | 1.02 | 0.88 | 0.88 | 0.9 | 1 | 0.86 | 1.16 | 1 | 0.99 | 1.36396 | 1.17 | 0.89 | 0.9 | #N/A
| 1 | 3 | 0.48 | 0.93 | 0.87 | 0.93 | 0.97 | 1.2285 | 1.05 | 0.91 | 0.98 | 0.9 | 1 | 0.84 | 1.14 | 1 | 0.94 | 1.31494 | 1.07 | 0.84 | 0.91 | 16
| 1 | 4 | 0.48 | 0.92 | 0.83 | 0.84 | 0.95 | 1.21 | 1.05 | 0.92 | 0.97 | 0.9 | 1.02 | 0.83 | 1.21 | 1 | 0.92 | 1.34 | 1.15 | 0.81 | 0.79 | 0.9563775
| 1 | 5 | 0.49 | 0.91 | 0.88 | 0.86 | 0.91 | 1.244 | 1.05 | 0.95 | 0.96 | 0.9 | 0.99 | 0.8 | 1.04 | 1 | 0.94 | 1.3932 | 1.16 | 0.87 | 0.81 | 18
| 1 | 6 | 0.46 | 0.92 | 0.83 | 0.88 | 0.92 | 1.155 | 1.04 | 0.93 | 0.84 | 0.9 | 1 | 0.78 | 1.13 | 0.9 | 0.96 | 1.2857 | 1.12 | 0.88 | 0.78
| Mean |  | 0.4783333 | 0.9016667 | 0.8466667 | 0.8683333 | 0.9266667 | 1.18975 | 1.048333 | 0.9266667 | 0.93 | 0.9 | 0.9983333 | 0.8333333 | 1.136667 | 0.9666667 | 0.9466667 | 1.332483 | 1.138333 | 0.86 | 0.8266667
| Median |  | 0.48 | 0.915 | 0.835 | 0.855 | 0.925 | 1.193 | 1.05 | 0.925 | 0.955 | 0.9 | 1 | 0.835 | 1.14 | 1 | 0.94 | 1.32747 | 1.155 | 0.87 | 0.8
| Std Dev. |  | 0.01169045 | 0.03311596 | 0.02250926 | 0.03311596 | 0.03141125 | 0.04570312 | 0.0194079 | 0.03141125 | 0.05656854 | 0 | 0.0132916 | 0.03983298 | 0.05537749 | 0.05163978 | 0.02503331 | 0.04118792 | 0.03763863 | 0.02966479 | 0.06218253
| Rel.Std.Dev. |  | 2.444% | 3.673% | 2.659% | 3.814% | 3.39% | 3.841% | 1.851% | 3.39% | 6.083% | 0% | 1.331% | 4.78% | 4.872% | 5.342% | 2.644% | 3.091% | 3.306% | 3.449% | 7.522%
| PDM3 |  | -49.98% | -5.721% | -11.47% | -9.206% | -3.107% | 24.4% | 9.615% | -3.107% | -2.758% | -5.895% | 4.387% | -12.87% | 18.85% | 1.076% | -1.015% | 39.33% | 19.03% | -10.08% | -13.56%
| Z-Score (Absolute) |  | 4.22 | 0.24 | 0.75 | 0.55 | 0 | 2.48 | 1.14 | 0 | 0.03 | 0.25 | 0.67 | 0.88 | 1.98 | 0.38 | 0.19 | 3.82 | 1.99 | 0.63 | 0.94
| Analytical results for Ce in OREAS 502d (Certified Value 56 ppm) | [20 empty] | Certified
Ce | Round | Replicate | Lab | Lab | Lab | Lab | Lab | Lab | Lab | Lab | Lab | Lab | Lab | Lab | Lab | Lab | Lab |  |  |  |  | 1
| No | No | 01 | 02 | 03 | 04 | 09 | 11 | 12 | 13 | 14 | 15 | 17 | 18 | 22 | 23 | 24 |  |  |  |  | ppm
|  |  | 4A*MS | 4A*OES/MS | 4A*OES/MS | 4A*OES/MS | 4A*OES/MS | 4A*OES/MS | 4A*MS | 4A*OES | 4A*MS | 4A*MS | 4A*OES/MS | 4A*OES/MS | 4A*OES/MS | 4A*OES/MS | 4A*MS |  |  |  |  | 0
1
| 1 | 1 | 52.5 | 45.75 | 55.2 | 58.1 | 47.3 | 62 | 61.9 | 57 | 56.18 | 48.29 | 61.1 | 61.5 | 55.5 | 56.7 | 61.69 |  |  |  |  | 1
| 1 | 2 | 51.4 | 47.56 | 56.5 | 54.4 | 45.5 | 57.9 | 62.21 | 61 | 57.89 | 54.71 | 59.7 | 59.6 | 55.5 | 56.2 | 60.51 |  |  |  |  | #N/A
| 1 | 3 | 51 | 52.34 | 58.1 | 59.9 | 45 | 61.2 | 62.73 | 60 | 52.14 | 50.56 | 61.4 | 60.1 | 55.5 | 56.5 | 57.44 |  |  |  |  | 16
| 1 | 4 | 49.6 | 49.62 | 55.7 | 56.3 | 44.1 | 62.1 | 62.1 | 58 | 50.61 | 57.43 | 59.8 | 56.6 | 53.3 | 48.8 | 55.48 |  |  |  |  | 55.83167
| 1 | 5 | 50.1 | 47.83 | 55.1 | 57.6 | 46.4 | 58.5 | 60.43 | 60 | 52.1 | 61.13 | 64 | 61.8 | 54.9 | 54.4 | 59.43 |  |  |  |  | 19
| 1 | 6 | 52 | 48.94 | 53.3 | 57.5 | 41.3 | 59.6 | 63.81 | 60 | 52.98 | 59.35 | 58.4 | 61.6 | 56.7 | 51.8 | 56.79
| Mean |  | 51.1 | 48.67333 | 55.65 | 57.3 | 44.93333 | 60.21667 | 62.19667 | 59.33333 | 53.65 | 55.245 | 60.73333 | 60.2 | 55.23333 | 54.06667 | 58.55667
| Median |  | 51.2 | 48.385 | 55.45 | 57.55 | 45.25 | 60.4 | 62.155 | 60 | 52.56 | 56.07 | 60.45 | 60.8 | 55.5 | 55.3 | 58.435
| Std Dev. |  | 1.106345 | 2.231965 | 1.597185 | 1.840652 | 2.096346 | 1.810433 | 1.105073 | 1.505545 | 2.78394 | 5.037181 | 1.930458 | 1.976866 | 1.11475 | 3.174692 | 2.376129
| Rel.Std.Dev. |  | 2.165% | 4.586% | 2.87% | 3.212% | 4.665% | 3.007% | 1.777% | 2.537% | 5.189% | 9.118% | 3.179% | 3.284% | 2.018% | 5.872% | 4.058%
| PDM3 |  | -8.475% | -12.82% | -0.3254% | 2.63% | -19.52% | 7.854% | 11.4% | 6.272% | -3.908% | -1.051% | 8.779% | 7.824% | -1.072% | -3.161% | 4.881%
| Z-Score (Absolute) |  | 0.83 | 1.28 | 0 | 0.3 | 1.96 | 0.84 | 1.2 | 0.67 | 0.37 | 0.07 | 0.93 | 0.83 | 0.08 | 0.29 | 0.53
| Analytical results for Co in OREAS 502d (Certified Value 15.2 ppm) | [20 empty] | Certified
Co | Round | Replicate | Lab | Lab | Lab | Lab | Lab | Lab | Lab | Lab | Lab | Lab | Lab | Lab | Lab | Lab | Lab | Lab | Lab | Lab | Lab | 1
| No | No | 01 | 02 | 03 | 04 | 05 | 08 | 09 | 11 | 12 | 13 | 14 | 15 | 16 | 17 | 18 | 20 | 22 | 23 | 24 | ppm
|  |  | 4A*MS | 4A*OES/MS | 4A*OES/MS | 4A*OES/MS | 4A*OES | 4A*OES | 4A*OES/MS | 4A*OES/MS | 4A*MS | 4A*OES | 4A*OES | 4A*MS | 4A*MS | 4A*OES/MS | 4A*OES/MS | 4A*OES | 4A*OES/MS | 4A*OES/MS | 4A*MS | 1
2
| 1 | 1 | 15.7 | 13.3 | 15.1 | 15 | 14.9 | 18.879 | 15.81 | 14 | 15.6 | 15 | 15.2 | 14.5 | 16 | 15 | 16.2 | 15.98 | 15.2 | 14.2 | 13.6 | 1
| 1 | 2 | 14.7 | 13.8 | 15.3 | 14.4 | 15.6 | 18.837 | 15.39 | 15 | 15.6 | 15 | 15.3 | 14.7 | 17 | 15 | 15.8 | 16.23167 | 15.6 | 14.2 | 13.7 | #N/A
| 1 | 3 | 15.3 | 14.8 | 15.7 | 15.4 | 15.2 | 18.831 | 15.38 | 15.8 | 15.2 | 15 | 14.7 | 14.8 | 16 | 15 | 16 | 16.22633 | 15.2 | 14.3 | 15.1 | 16
| 1 | 4 | 15.5 | 14.6 | 15.2 | 14.5 | 15.1 | 18.3575 | 15.44 | 14.3 | 15.5 | 15 | 14.8 | 15 | 17 | 15 | 15 | 16.561 | 14.8 | 12.6 | 14 | 15.17195625
| 1 | 5 | 15.8 | 14.2 | 15.4 | 14.7 | 15 | 18.585 | 15.55 | 14.6 | 15.6 | 15 | 14.7 | 15.1 | 16 | 14 | 16.4 | 16.376 | 15.9 | 13.9 | 13.6 | 20
| 1 | 6 | 15 | 14.1 | 15 | 14.6 | 15.4 | 18.391 | 15.63 | 14.6 | 15.8 | 15 | 15 | 15.3 | 16 | 14 | 16.5 | 16.3128 | 15.7 | 14 | 15.6
| Mean |  | 15.33333 | 14.13333 | 15.28333 | 14.76667 | 15.2 | 18.64675 | 15.53333 | 14.71667 | 15.55 | 15 | 14.95 | 14.9 | 16.33333 | 14.66667 | 15.98333 | 16.2813 | 15.4 | 13.86667 | 14.26667
| Median |  | 15.4 | 14.15 | 15.25 | 14.65 | 15.15 | 18.708 | 15.495 | 14.6 | 15.6 | 15 | 14.9 | 14.9 | 16 | 15 | 16.1 | 16.27223 | 15.4 | 14.1 | 13.85
| Std Dev. |  | 0.4226898 | 0.5428321 | 0.2483277 | 0.3723797 | 0.2607681 | 0.2353592 | 0.1666933 | 0.6274286 | 0.1974842 | 0 | 0.2588436 | 0.2898275 | 0.5163978 | 0.5163978 | 0.5455884 | 0.1920723 | 0.4049691 | 0.6377042 | 0.8664102
| Rel.Std.Dev. |  | 2.757% | 3.841% | 1.625% | 2.522% | 1.716% | 1.262% | 1.073% | 4.263% | 1.27% | 0% | 1.731% | 1.945% | 3.162% | 3.521% | 3.413% | 1.18% | 2.63% | 4.599% | 6.073%
| PDM3 |  | 1.064% | -6.846% | 0.7341% | -2.671% | 0.1848% | 22.9% | 2.382% | -3.001% | 2.492% | -1.133% | -1.463% | -1.792% | 7.655% | -3.33% | 5.348% | 7.312% | 1.503% | -8.603% | -5.967%
| Z-Score (Absolute) |  | 0.07 | 1.5 | 0 | 0.67 | 0.11 | 4.39 | 0.33 | 0.74 | 0.35 | NA | 0.44 | 0.5 | 1.37 | NA | 0.91 | 1.3 | 0.15 | 1.85 | 1.33
Results from laboratories 13 and 17 were removed due to their 1 ppm reading resolution.
| Analytical results for Cr in OREAS 502d (Certified Value 40.4 ppm) | [20 empty] | Certified
Cr | Round | Replicate | Lab | Lab | Lab | Lab | Lab | Lab | Lab | Lab | Lab | Lab | Lab | Lab | Lab | Lab | Lab | Lab | Lab | Lab |  | 1
| No | No | 01 | 02 | 03 | 04 | 05 | 09 | 11 | 12 | 13 | 14 | 15 | 16 | 17 | 18 | 20 | 22 | 23 | 24 |  | ppm
|  |  | 4A*OES | 4A*OES/MS | 4A*OES/MS | 4A*OES/MS | 4A*OES | 4A*OES/MS | 4A*OES/MS | 4A*OES | 4A*OES | 4A*MS | 4A*MS | 4A*OES | 4A*OES/MS | 4A*OES/MS | 4A*OES | 4A*OES/MS | 4A*OES/MS | 4A*MS |  | 1
1
| 1 | 1 | 35 | 38 | 45 | 42 | 42 | 48 | 41 | 44 | 32 | 31.2 | 38 | 42 | 39 | 43 | 48.746656 | 38 | 44 | 41 |  | 1
| 1 | 2 | 35 | 39 | 44 | 43 | 43 | 45.8 | 40 | 44 | 33 | 33 | 37 | 40 | 29 | 41 | 48.51 | 38 | 43 | 41 |  | #N/A
| 1 | 3 | 35 | 42 | 44 | 39 | 42 | 46.8 | 41 | 43 | 34 | 32.8 | 38 | 40 | 37 | 40 | 47.97 | 37 | 43 | 41 |  | 16
| 1 | 4 | 37 | 41 | 43 | 41 | 44 | 45.8 | 41 | 44 | 37 | 34.8 | 39 | 40 | 34 | 39 | 48.38 | 37 | 43 | 42 |  | 40.43404
| 1 | 5 | 33 | 41 | 45 | 40 | 44 | 47.5 | 41 | 45 | 35 | 33.4 | 39 | 39 | 37 | 41 | 48.8 | 38 | 43 | 39 |  | 21
| 1 | 6 | 36 | 42 | 43 | 39 | 45 | 45.5 | 41 | 43 | 36 | 32.7 | 38 | 40 | 41 | 41 | 48.17004 | 38 | 43 | 41
| Mean |  | 35.16667 | 40.5 | 44 | 40.66667 | 43.33333 | 46.56667 | 40.83333 | 43.83333 | 34.5 | 32.98333 | 38.16667 | 40.16667 | 36.16667 | 40.83333 | 48.42945 | 37.66667 | 43.16667 | 40.83333
| Median |  | 35 | 41 | 44 | 40.5 | 43.5 | 46.3 | 41 | 44 | 34.5 | 32.9 | 38 | 40 | 37 | 41 | 48.445 | 38 | 43 | 41
| Std Dev. |  | 1.32916 | 1.643168 | 0.8944272 | 1.632993 | 1.21106 | 1.028915 | 0.4082483 | 0.7527727 | 1.870829 | 1.163472 | 0.7527727 | 0.9831921 | 4.215052 | 1.32916 | 0.3241133 | 0.5163978 | 0.4082483 | 0.9831921
| Rel.Std.Dev. |  | 3.78% | 4.057% | 2.033% | 4.016% | 2.795% | 2.21% | 0.9998% | 1.717% | 5.423% | 3.527% | 1.972% | 2.448% | 11.65% | 3.255% | 0.6692% | 1.371% | 0.9457% | 2.408%
| PDM3 |  | -13.03% | 0.1631% | 8.819% | 0.5753% | 7.17% | 15.17% | 0.9875% | 8.407% | -14.68% | -18.43% | -5.608% | -0.6613% | -10.55% | 0.9875% | 19.77% | -6.844% | 6.758% | 0.9875%
| Z-Score (Absolute) |  | 1.33 | 0.06 | 0.77 | 0.02 | 0.61 | 1.38 | 0.02 | 0.73 | 1.49 | 1.85 | 0.61 | 0.14 | 1.09 | 0.02 | 1.83 | 0.73 | 0.58 | 0.02
| Analytical results for Cs in OREAS 502d (Certified Value 7.51 ppm) | [20 empty] | Certified
Cs | Round | Replicate | Lab | Lab | Lab | Lab | Lab | Lab | Lab | Lab | Lab | Lab | Lab | Lab | Lab | Lab | Lab | Lab | Lab |  |  | 1
| No | No | 01 | 02 | 03 | 04 | 05 | 09 | 11 | 12 | 13 | 14 | 15 | 16 | 17 | 18 | 22 | 23 | 24 |  |  | ppm
|  |  | 4A*MS | 4A*OES/MS | 4A*OES/MS | 4A*OES/MS | 4A*OES | 4A*OES/MS | 4A*OES/MS | 4A*MS | 4A*MS | 4A*MS | 4A*MS | 4A*MS | 4A*OES/MS | 4A*OES/MS | 4A*OES/MS | 4A*OES/MS | 4A*MS |  |  | 2
3
| 1 | 1 | 7 | 6.6 | 7.58 | 7.29 | 7.6 | 7.37 | 7.86 | 7.6 | 8.25 | 7.414 | 7.61 | 7.9 | 7.72 | 8.08 | 8 | 7.7 | 5.8 |  |  | 1
| 1 | 2 | 7 | 6.8 | 7.54 | 7.19 | 8.1 | 7.36 | 7.27 | 7.56 | 8.6 | 7.38 | 7.8 | 8.1 | 7.53 | 7.95 | 8 | 7.72 | 6.3 |  |  | #N/A
| 1 | 3 | 7 | 7.6 | 7.69 | 7.7 | 7.5 | 7.3 | 7.44 | 7.55 | 8.74 | 7.183 | 7.5 | 7.9 | 7.58 | 7.9 | 7 | 7.64 | 6.4 |  |  | 16
| 1 | 4 | 7 | 7.3 | 7.34 | 7.24 | 8 | 7.25 | 7.68 | 7.64 | 8.44 | 7.157 | 7.47 | 8.2 | 7.43 | 7.56 | 7 | 6.75 | 5.8 |  |  | 7.507859
| 1 | 5 | 7 | 6.8 | 7.58 | 7.38 | 7.5 | 7.21 | 7.71 | 7.43 | 8.41 | 7.105 | 7.55 | 7.7 | 7.96 | 7.97 | 8 | 7.33 | 6.6 |  |  | 22
| 1 | 6 | 7 | 7 | 7.14 | 7.34 | 7.7 | 7.22 | 7.68 | 7.33 | 8.74 | 7.24 | 7.12 | 7.7 | 7.41 | 8.23 | 8 | 7.16 | 6.5
| Mean |  | 7 | 7.016667 | 7.478333 | 7.356667 | 7.733333 | 7.285 | 7.606667 | 7.518333 | 8.53 | 7.2465 | 7.508333 | 7.916667 | 7.605 | 7.948333 | 7.666667 | 7.383333 | 6.233333
| Median |  | 7 | 6.9 | 7.56 | 7.315 | 7.65 | 7.275 | 7.68 | 7.555 | 8.52 | 7.2115 | 7.525 | 7.9 | 7.555 | 7.96 | 8 | 7.485 | 6.35
| Std Dev. |  | 0 | 0.3710346 | 0.2014365 | 0.1814019 | 0.2581989 | 0.0694982 | 0.2129476 | 0.1161752 | 0.1969772 | 0.1248884 | 0.2233756 | 0.2041241 | 0.2069541 | 0.2237335 | 0.5163978 | 0.3829708 | 0.350238
| Rel.Std.Dev. |  | 0% | 5.288% | 2.694% | 2.466% | 3.339% | 0.954% | 2.799% | 1.545% | 2.309% | 1.723% | 2.975% | 2.578% | 2.721% | 2.815% | 6.736% | 5.187% | 5.619%
| PDM3 |  | -6.764% | -6.542% | -0.3933% | -2.014% | 3.003% | -2.968% | 1.316% | 0.1395% | 13.61% | -3.481% | 0.006318% | 5.445% | 1.294% | 5.867% | 2.115% | -1.659% | -16.98%
| Z-Score (Absolute) |  | NA | 1.48 | 0.09 | 0.46 | 0.68 | 0.67 | 0.3 | 0.03 | 3.08 | 0.79 | 0 | 1.23 | 0.29 | 1.33 | NA | 0.38 | 3.85
Results from laboratories 1 and 22 were removed due to their 1 ppm reading resolution.
| Analytical results for Cu in OREAS 502d (Certified Value 0.776 wt.%) | [20 empty] | Certified
Cu | Round | Replicate | Lab | Lab | Lab | Lab | Lab | Lab | Lab | Lab | Lab | Lab | Lab | Lab | Lab | Lab | Lab | Lab | Lab | Lab | Lab | 1
| No | No | 01 | 02 | 03 | 04 | 05 | 08 | 09 | 11 | 12 | 13 | 14 | 15 | 16 | 17 | 18 | 20 | 22 | 23 | 24 | wt.%
|  |  | 4A*OES | 4A*OES/MS | 4A*OES/MS | 4A*OES/MS | 4A*OES | 4A*OES | 4A*OES/MS | 4A*OES/MS | 4A*MS | 4A*OES | 4A*OES | 4A*MS | 4A*OES | 4A*OES/MS | 4A*OES/MS | 4A*OES | 4A*OES/MS | 4A*OES/MS | 4A*MS | 3
3
| 1 | 1 | 0.786 | 0.70365 | 0.794 | 0.756 | 0.8057 | 0.8002259 | 0.7704 | 0.786 | 0.78001 | 0.7049 | 0.749 | 0.77805 | 0.793 | 0.743 | 0.804 | 0.798673 | 0.8054 | 0.762 | 0.77819 | 1
| 1 | 2 | 0.773 | 0.72406 | 0.808 | 0.768 | 0.7996 | 0.80551025 | 0.7769 | 0.781 | 0.78063 | 0.7365 | 0.7716 | 0.76534 | 0.796 | 0.775 | 0.765 | 0.7977736 | 0.806 | 0.764 | 0.78218 | #N/A
| 1 | 3 | 0.757 | 0.76568 | 0.819 | 0.765 | 0.793 | 0.80744185 | 0.7804 | 0.791 | 0.75834 | 0.749 | 0.7438 | 0.7801 | 0.792 | 0.765 | 0.756 | 0.799381 | 0.8083 | 0.77 | 0.75461 | 16
| 1 | 4 | 0.82 | 0.75846 | 0.817 | 0.753 | 0.8113 | 0.793402 | 0.7774 | 0.772 | 0.76777 | 0.7284 | 0.776 | 0.77717 | 0.787 | 0.761 | 0.728 | 0.799612 | 0.8056 | 0.76 | 0.77125 | 0.7757497
| 1 | 5 | 0.773 | 0.75546 | 0.791 | 0.772 | 0.8065 | 0.80712995 | 0.7727 | 0.787 | 0.77504 | 0.7347 | 0.757 | 0.78322 | 0.804 | 0.751 | 0.729 | 0.792844 | 0.8082 | 0.753 | 0.74908 | 23
| 1 | 6 | 0.739 | 0.75049 | 0.772 | 0.78 | 0.7944 | 0.80115465 | 0.7817 | 0.763 | 0.75051 | 0.7389 | 0.7472 | 0.78694 | 0.799 | 0.771 | 0.762 | 0.7957635 | 0.8067 | 0.754 | 0.76634
| Mean |  | 0.7746667 | 0.7429667 | 0.8001667 | 0.7656667 | 0.80175 | 0.8024774 | 0.7765833 | 0.78 | 0.7687167 | 0.7320667 | 0.7574333 | 0.77847 | 0.7951667 | 0.761 | 0.7573333 | 0.7973412 | 0.8067 | 0.7605 | 0.7669417
| Median |  | 0.773 | 0.752975 | 0.801 | 0.7665 | 0.80265 | 0.80333245 | 0.77715 | 0.7835 | 0.771405 | 0.7356 | 0.753 | 0.779075 | 0.7945 | 0.763 | 0.759 | 0.7982233 | 0.80635 | 0.761 | 0.768795
| Std Dev. |  | 0.0274712 | 0.02396616 | 0.01797127 | 0.01005319 | 0.00727427 | 0.00537907 | 0.004354959 | 0.01058301 | 0.01224341 | 0.01490968 | 0.01347081 | 0.007365101 | 0.005913262 | 0.0121326 | 0.0280119 | 0.002607371 | 0.001280625 | 0.006379655 | 0.01302893
| Rel.Std.Dev. |  | 3.546% | 3.226% | 2.246% | 1.313% | 0.9073% | 0.6703% | 0.5608% | 1.357% | 1.593% | 2.037% | 1.778% | 0.9461% | 0.7437% | 1.594% | 3.699% | 0.327% | 0.1587% | 0.8389% | 1.699%
| PDM3 |  | -0.1396% | -4.226% | 3.148% | -1.3% | 3.352% | 3.445% | 0.1075% | 0.5479% | -0.9066% | -5.631% | -2.361% | 0.3507% | 2.503% | -1.901% | -2.374% | 2.783% | 3.99% | -1.966% | -1.135%
| Z-Score (Absolute) |  | 0 | 1.24 | 1 | 0.35 | 1.06 | 1.09 | 0.07 | 0.21 | 0.23 | 1.67 | 0.67 | 0.15 | 0.8 | 0.53 | 0.68 | 0.89 | 1.25 | 0.55 | 0.3
| Analytical results for Dy in OREAS 502d (Certified Value 3.06 ppm) | [20 empty] | Certified
Dy | Round | Replicate | Lab | Lab | Lab | Lab | Lab | Lab | [13 empty] | 1
| No | No | 01 | 02 | 12 | 13 | 17 | 24 | [13 empty] | ppm
|  |  | 4A*MS | 4A*OES/MS | 4A*MS | 4A*MS | 4A*OES/MS | 4A*MS | [13 empty] | 2
3
| 1 | 1 | 2.77 | 2.6 | 3.1 | 3.27 | 3.2 | 2.9 | [13 empty] | 1
| 1 | 2 | 2.77 | 2.7 | 3.13 | 3.43 | 3.2 | 3.1 | [13 empty] | 4
| 1 | 3 | 2.8 | 3 | 3.18 | 3.52 | 3.1 | 3.2 | [13 empty] | 16
| 1 | 4 | 2.76 | 2.9 | 3.1 | 3.37 | 3.2 | 2.9 | [13 empty] | 3.057778
| 1 | 5 | 2.79 | 2.8 | 3.09 | 3.41 | 3.2 | 3.1 | [13 empty] | 24
| 1 | 6 | 2.81 | 2.9 | 3.12 | 3.48 | 2.9 | 3
| Mean |  | 2.783333 | 2.816667 | 3.12 | 3.413333 | 3.133333 | 3.033333
| Median |  | 2.78 | 2.85 | 3.11 | 3.42 | 3.2 | 3.05
| Std Dev. |  | 0.01966384 | 0.147196 | 0.03286335 | 0.08778762 | 0.121106 | 0.121106
| Rel.Std.Dev. |  | 0.7065% | 5.226% | 1.053% | 2.572% | 3.865% | 3.993%
| PDM3 |  | -8.975% | -7.885% | 2.035% | 11.63% | 2.471% | -0.7994%
| Z-Score (Absolute) |  | 1.25 | 1.11 | 0.18 | 1.43 | 0.24 | 0.18
| Analytical results for Er in OREAS 502d (Certified Value 1.37 ppm) | [20 empty] | Certified
Er | Round | Replicate | Lab | Lab | Lab | Lab | Lab | Lab | [13 empty] | 1
| No | No | 01 | 02 | 12 | 13 | 17 | 24 | [13 empty] | ppm
|  |  | 4A*MS | 4A*OES/MS | 4A*MS | 4A*MS | 4A*OES/MS | 4A*MS | [13 empty] | 2
2
| 1 | 1 | 1.19 | 1.1 | 1.36 | 1.39 | 1.5 | 1.3 | [13 empty] | 1
| 1 | 2 | 1.23 | 1.2 | 1.41 | 1.52 | 1.5 | 1.3 | [13 empty] | 5
| 1 | 3 | 1.24 | 1.3 | 1.39 | 1.53 | 1.6 | 1.6 | [13 empty] | 16
| 1 | 4 | 1.2 | 1.2 | 1.38 | 1.43 | 1.5 | 1.4 | [13 empty] | 1.369722
| 1 | 5 | 1.17 | 1.2 | 1.4 | 1.46 | 1.7 | 1.4 | [13 empty] | 25
| 1 | 6 | 1.22 | 1.2 | 1.4 | 1.49 | 1.5 | 1.4
| Mean |  | 1.208333 | 1.2 | 1.39 | 1.47 | 1.55 | 1.4
| Median |  | 1.21 | 1.2 | 1.395 | 1.475 | 1.5 | 1.4
| Std Dev. |  | 0.02639444 | 0.06324555 | 0.01788854 | 0.05403702 | 0.083666 | 0.1095445
| Rel.Std.Dev. |  | 2.184% | 5.27% | 1.287% | 3.676% | 5.398% | 7.825%
| PDM3 |  | -11.78% | -12.39% | 1.48% | 7.321% | 13.16% | 2.211%
| Z-Score (Absolute) |  | 1.09 | 1.14 | 0.03 | 0.44 | 0.91 | 0.03
| Analytical results for Eu in OREAS 502d (Certified Value 1.11 ppm) | [20 empty] | Certified
Eu | Round | Replicate | Lab | Lab | Lab | Lab | Lab | Lab | [13 empty] | 1
| No | No | 01 | 02 | 12 | 13 | 17 | 24 | [13 empty] | ppm
|  |  | 4A*MS | 4A*OES/MS | 4A*MS | 4A*MS | 4A*OES/MS | 4A*MS | [13 empty] | 2
3
| 1 | 1 | 1.06 | 0.9 | 1.17 | 1.14 | 1.14 | 1 | [13 empty] | 1
| 1 | 2 | 1.05 | 1 | 1.18 | 1.25 | 1.14 | 1.2 | [13 empty] | 6
| 1 | 3 | 1.08 | 1.1 | 1.19 | 1.24 | 1.14 | 1.1 | [13 empty] | 16
| 1 | 4 | 1.04 | 1 | 1.18 | 1.2 | 1.14 | 1 | [13 empty] | 1.113056
| 1 | 5 | 1.07 | 0.9 | 1.21 | 1.23 | 1.17 | 1.3 | [13 empty] | 26
| 1 | 6 | 1.06 | 1 | 1.2 | 1.23 | 1.06 | 1
| Mean |  | 1.06 | 0.9833333 | 1.188333 | 1.215 | 1.131667 | 1.1
| Median |  | 1.06 | 1 | 1.185 | 1.23 | 1.14 | 1.05
| Std Dev. |  | 0.01414214 | 0.07527727 | 0.0147196 | 0.04037326 | 0.03710346 | 0.1264911
| Rel.Std.Dev. |  | 1.334% | 7.655% | 1.239% | 3.323% | 3.279% | 11.5%
| PDM3 |  | -4.767% | -11.65% | 6.763% | 9.159% | 1.672% | -1.173%
| Z-Score (Absolute) |  | 0.59 | 1.39 | 0.76 | 1.04 | 0.17 | 0.17
| Analytical results for Fe in OREAS 502d (Certified Value 3.7 wt.%) | [20 empty] | Certified
Fe | Round | Replicate | Lab | Lab | Lab | Lab | Lab | Lab | Lab | Lab | Lab | Lab | Lab | Lab | Lab | Lab | Lab | Lab | Lab | Lab | Lab | 1
| No | No | 01 | 02 | 03 | 04 | 05 | 08 | 09 | 11 | 12 | 13 | 14 | 15 | 16 | 17 | 18 | 20 | 22 | 23 | 24 | wt.%
|  |  | 4A*OES | 4A*OES/MS | 4A*OES/MS | 4A*OES/MS | 4A*OES | 4A*OES | 4A*OES/MS | 4A*OES/MS | 4A*OES | 4A*OES | 4A*OES | 4A*OES/MS | 4A*OES | 4A*OES/MS | 4A*OES/MS | 4A*OES | 4A*OES/MS | 4A*OES/MS | 4A*MS | 2
3
| 1 | 1 | 3.56 | 3.29 | 3.79 | 3.55 | 3.88 | 4.0134575 | 3.61 | 3.66 | 3.67 | 3.69 | 3.65 | 3.43 | 3.7 | 3.91 | 3.88 | 3.84 | 3.74 | 3.69 | 3.6499 | 1
| 1 | 2 | 3.54 | 3.53 | 3.76 | 3.59 | 3.83 | 3.9897235 | 3.62 | 3.68 | 3.73 | 3.84 | 3.76 | 3.37 | 3.83 | 3.8 | 3.72 | 3.83375 | 3.74 | 3.64 | 3.6822 | #N/A
| 1 | 3 | 3.55 | 3.78 | 3.82 | 3.61 | 3.9 | 4.01400085 | 3.57 | 3.73 | 3.58 | 3.9 | 3.57 | 3.46 | 3.73 | 3.79 | 3.73 | 3.838167 | 3.74 | 3.67 | 3.59 | 16
| 1 | 4 | 3.8 | 3.77 | 3.78 | 3.54 | 3.88 | 3.9382294 | 3.47 | 3.59 | 3.66 | 3.77 | 3.7 | 3.52 | 3.77 | 3.74 | 3.61 | 3.833 | 3.74 | 3.65 | 3.7069 | 3.70023
| 1 | 5 | 3.52 | 3.67 | 3.68 | 3.63 | 3.8 | 3.99508685 | 3.49 | 3.66 | 3.66 | 3.79 | 3.59 | 3.49 | 3.77 | 4 | 3.64 | 3.89 | 3.74 | 3.61 | 3.553 | 27
| 1 | 6 | 3.53 | 3.64 | 3.57 | 3.59 | 3.79 | 3.96122555 | 3.51 | 3.57 | 3.62 | 3.86 | 3.64 | 3.53 | 3.78 | 3.83 | 3.72 | 3.8285 | 3.74 | 3.57 | 3.7031
| Mean |  | 3.583333 | 3.613333 | 3.733333 | 3.585 | 3.846667 | 3.985287275 | 3.545 | 3.648333 | 3.653333 | 3.808333 | 3.651667 | 3.466667 | 3.763333 | 3.845 | 3.716667 | 3.843903 | 3.74 | 3.638333 | 3.647517
| Median |  | 3.545 | 3.655 | 3.77 | 3.59 | 3.855 | 3.992405175 | 3.54 | 3.66 | 3.66 | 3.815 | 3.645 | 3.475 | 3.77 | 3.815 | 3.72 | 3.835958 | 3.74 | 3.645 | 3.66605
| Std Dev. |  | 0.1070825 | 0.1831575 | 0.09287985 | 0.03449638 | 0.04633213 | 0.03009037 | 0.06379655 | 0.05913262 | 0.05046451 | 0.07467708 | 0.07026142 | 0.06022181 | 0.04457204 | 0.0943928 | 0.09395034 | 0.02294464 | 4.864754e-16 | 0.04308906 | 0.06334993
| Rel.Std.Dev. |  | 2.988% | 5.069% | 2.488% | 0.9622% | 1.204% | 0.755% | 1.8% | 1.621% | 1.381% | 1.961% | 1.924% | 1.737% | 1.184% | 2.455% | 2.528% | 0.5969% | 1.301e-14% | 1.184% | 1.737%
| PDM3 |  | -3.159% | -2.348% | 0.8946% | -3.114% | 3.957% | 7.704% | -4.195% | -1.403% | -1.267% | 2.922% | -1.312% | -6.312% | 1.705% | 3.912% | 0.4442% | 3.883% | 1.075% | -1.673% | -1.425%
| Z-Score (Absolute) |  | 0.59 | 0.34 | 0.67 | 0.58 | 1.63 | 2.8 | 0.91 | 0.04 | 0 | 1.31 | 0.01 | 1.57 | 0.93 | 1.62 | 0.53 | 1.61 | 0.73 | 0.13 | 0.05
| Analytical results for Ga in OREAS 502d (Certified Value 18.3 ppm) | [20 empty] | Certified
Ga | Round | Replicate | Lab | Lab | Lab | Lab | Lab | Lab | Lab | Lab | Lab | Lab | Lab | Lab | Lab | Lab | Lab | Lab | Lab | Lab |  | 1
| No | No | 01 | 02 | 03 | 04 | 05 | 09 | 11 | 12 | 13 | 14 | 15 | 16 | 17 | 18 | 20 | 22 | 23 | 24 |  | ppm
|  |  | 4A*MS | 4A*OES/MS | 4A*OES/MS | 4A*OES/MS | 4A*OES | 4A*OES/MS | 4A*OES/MS | 4A*MS | 4A*MS | 4A*MS | 4A*MS | 4A*MS | 4A*OES/MS | 4A*OES/MS | 4A*OES | 4A*OES/MS | 4A*OES/MS | 4A*MS |  | 1
2
| 1 | 1 | 19.3 | 15.62 | 17.9 | 19.15 | 17.6 | 18.69 | 18.15 | 18.12 | 17.96 | 17.96 | 17.44 | 19.8 | 16.5 | 20.6 | 18.95305 | 18.7 | 17.95 | 15.29 |  | 1
| 1 | 2 | 18.2 | 16.56 | 18.55 | 18.55 | 18.1 | 18.2 | 17.65 | 18.58 | 19.25 | 18.21 | 16.39 | 20.2 | 14.8 | 19.8 | 19.35782 | 18.7 | 18.3 | 15.73 |  | #N/A
| 1 | 3 | 18.2 | 17.46 | 18.65 | 18.1 | 17.6 | 18.14 | 18.3 | 18.25 | 19.23 | 18.04 | 17.34 | 19.4 | 15.3 | 20.1 | 18.9194 | 18.2 | 18.15 | 16.77 |  | 16
| 1 | 4 | 19 | 17.49 | 18.3 | 18.75 | 17.7 | 17.96 | 17.9 | 18.39 | 18.31 | 18.86 | 17.62 | 19.9 | 15.6 | 18.95 | 18.9872 | 18.3 | 15.7 | 16.07 |  | 18.32147
| 1 | 5 | 19 | 17.23 | 18.6 | 18.95 | 17.6 | 18.16 | 18.05 | 18.35 | 18.42 | 17.8 | 17.7 | 18.9 | 16.7 | 20.8 | 18.87921 | 18.1 | 17.5 | 16.36 |  | 28
| 1 | 6 | 18.4 | 16.98 | 17.8 | 19 | 18 | 17.84 | 18.15 | 18.17 | 19.14 | 18.36 | 18.05 | 19.7 | 16.5 | 20.5 | 19.30151 | 19 | 17.6 | 15.85
| Mean |  | 18.68333 | 16.89 | 18.3 | 18.75 | 17.76667 | 18.165 | 18.03333 | 18.31 | 18.71833 | 18.205 | 17.42333 | 19.65 | 15.9 | 20.125 | 19.06637 | 18.5 | 17.53333 | 16.01167
| Median |  | 18.7 | 17.105 | 18.425 | 18.85 | 17.65 | 18.15 | 18.1 | 18.3 | 18.78 | 18.125 | 17.53 | 19.75 | 16.05 | 20.3 | 18.97012 | 18.5 | 17.775 | 15.96
| Std Dev. |  | 0.4750439 | 0.711393 | 0.3701351 | 0.3807887 | 0.2250926 | 0.291599 | 0.2294922 | 0.1674515 | 0.5573299 | 0.3753265 | 0.5626603 | 0.4505552 | 0.7771744 | 0.6795219 | 0.2078333 | 0.3521363 | 0.9495613 | 0.5149919
| Rel.Std.Dev. |  | 2.543% | 4.212% | 2.023% | 2.031% | 1.267% | 1.605% | 1.273% | 0.9145% | 2.977% | 2.062% | 3.229% | 2.293% | 4.888% | 3.377% | 1.09% | 1.903% | 5.416% | 3.216%
| PDM3 |  | 1.975% | -7.813% | -0.1172% | 2.339% | -3.028% | -0.854% | -1.573% | -0.0626% | 2.166% | -0.6357% | -4.902% | 7.251% | -13.22% | 9.844% | 4.066% | 0.9744% | -4.302% | -12.61%
| Z-Score (Absolute) |  | 0.59 | 1.87 | 0.07 | 0.68 | 0.67 | 0.12 | 0.3 | 0.08 | 0.64 | 0.07 | 1.14 | 1.92 | 3.23 | 2.57 | 1.12 | 0.34 | 0.99 | 3.07
| Analytical results for Gd in OREAS 502d (Certified Value 4.57 ppm) | [20 empty] | Certified
Gd | Round | Replicate | Lab | Lab | Lab | Lab | Lab | Lab | [13 empty] | 1
| No | No | 01 | 02 | 12 | 13 | 17 | 24 | [13 empty] | ppm
|  |  | 4A*MS | 4A*OES/MS | 4A*MS | 4A*MS | 4A*OES/MS | 4A*MS | [13 empty] | 2
3
| 1 | 1 | 3.9 | 3.8 | 4.81 | 4.64 | 4.8 | 5 | [13 empty] | 1
| 1 | 2 | 4 | 3.9 | 4.78 | 4.9 | 4.5 | 5.2 | [13 empty] | 7
| 1 | 3 | 4 | 4.4 | 4.83 | 4.96 | 4.8 | 5.1 | [13 empty] | 16
| 1 | 4 | 4 | 4.2 | 4.73 | 4.79 | 4.5 | 4.7 | [13 empty] | 4.565056
| 1 | 5 | 4 | 4 | 4.81 | 5.11 | 5 | 5.1 | [13 empty] | 29
| 1 | 6 | 3.8 | 4.1 | 4.98 | 5.09 | 4.4 | 4.9
| Mean |  | 3.95 | 4.066667 | 4.823333 | 4.915 | 4.666667 | 5
| Median |  | 4 | 4.05 | 4.81 | 4.93 | 4.65 | 5.05
| Std Dev. |  | 0.083666 | 0.2160247 | 0.08430105 | 0.1800833 | 0.233809 | 0.1788854
| Rel.Std.Dev. |  | 2.118% | 5.312% | 1.748% | 3.664% | 5.01% | 3.578%
| PDM3 |  | -13.47% | -10.92% | 5.658% | 7.666% | 2.226% | 9.528%
| Z-Score (Absolute) |  | 2.52 | 2.15 | 0.25 | 0.54 | 0.25 | 0.81
| Analytical results for Ge in OREAS 502d (Indicative Value 0.26 ppm) | [20 empty] | Indicative
Ge | Round | Replicate | Lab | Lab | Lab | Lab | Lab | Lab | Lab | Lab | Lab | Lab | Lab | Lab | Lab | Lab | [5 empty] | 1
| No | No | 01 | 03 | 04 | 05 | 11 | 12 | 13 | 14 | 15 | 16 | 17 | 18 | 23 | 24 | [5 empty] | ppm
|  |  | 4A*MS | 4A*OES/MS | 4A*OES/MS | 4A*OES | 4A*OES/MS | 4A*MS | 4A*MS | 4A*MS | 4A*MS | 4A*MS | 4A*OES/MS | 4A*OES/MS | 4A*OES/MS | 4A*MS | [5 empty] | 2
2
| 1 | 1 | 0.2 | 0.25 | 0.09 | 1 | 0.13 | 1.6 | 1 | 0.44 | 0.17 | 1.9 | 0.2 | 0.6 | 0.19 | 0.3 | [5 empty] | 1
| 1 | 2 | 0.1 | 0.25 | 0.13 | 1 | 0.1 | 1.6 | 1 | 0.43 | 0.16 | 1.9 | 0.1 | 0.68 | 0.22 | 0.38 | [5 empty] | 1
| 1 | 3 | 0.2 | 0.22 | 0.12 | 1.1 | 0.11 | 1.6 | 1.3 | 0.41 | 0.16 | 1.9 | 0.1 | 0.74 | 0.19 | 0.28 | [5 empty] | 16
| 1 | 4 | 0.2 | 0.23 | 0.11 | 1 | 0.11 | 1.6 | 1.3 | 0.43 | 0.16 | 1.9 | 0.2 | 0.53 | 0.16 | 0.49 | [5 empty] | 0.2588
| 1 | 5 | 0.2 | 0.23 | 0.11 | 1.1 | 0.11 | 1.6 | 1.3 | 0.41 | 0.16 | 1.7 | 0.2 | 0.8 | 0.18 | 0.2 | [5 empty] | 7
| 1 | 6 | 0.2 | 0.24 | 0.12 | 1 | 0.12 | 1.6 | 1.1 | 0.41 | 0.15 | 1.8 | 0.2 | 0.79 | 0.18 | 0.38
| Mean |  | 0.1833333 | 0.2366667 | 0.1133333 | 1.033333 | 0.1133333 | 1.6 | 1.166667 | 0.4216667 | 0.16 | 1.85 | 0.1666667 | 0.69 | 0.1866667 | 0.3383333
| Median |  | 0.2 | 0.235 | 0.115 | 1 | 0.11 | 1.6 | 1.2 | 0.42 | 0.16 | 1.9 | 0.2 | 0.71 | 0.185 | 0.34
| Std Dev. |  | 0.04082483 | 0.0121106 | 0.0136626 | 0.05163978 | 0.01032796 | 2.432377e-16 | 0.1505545 | 0.0132916 | 0.006324555 | 0.083666 | 0.05163978 | 0.108074 | 0.01966384 | 0.1004822
| Rel.Std.Dev. |  | 22.27% | 5.117% | 12.06% | 4.997% | 9.113% | 1.52e-14% | 12.9% | 3.152% | 3.953% | 4.522% | 30.98% | 15.66% | 10.53% | 29.7%
| PDM3 |  | -29.16% | -8.552% | -56.21% | 299.3% | -56.21% | 518.2% | 350.8% | 62.93% | -38.18% | 614.8% | -35.6% | 166.6% | -27.87% | 30.73%
| Z-Score (Absolute) |  | 0.46 | 0.22 | 0.76 | 3.26 | 0.76 | 5.74 | 3.85 | 0.59 | 0.56 | 6.83 | 0.53 | 1.76 | 0.44 | 0.22
| Analytical results for Hf in OREAS 502d (Certified Value 1.84 ppm) | [20 empty] | Certified
Hf | Round | Replicate | Lab | Lab | Lab | Lab | Lab | Lab | Lab | Lab | Lab | Lab | Lab | Lab | Lab | Lab | Lab | Lab | Lab |  |  | 1
| No | No | 01 | 02 | 03 | 04 | 05 | 09 | 11 | 12 | 13 | 14 | 15 | 16 | 17 | 18 | 22 | 23 | 24 |  |  | ppm
|  |  | 4A*MS | 4A*OES/MS | 4A*OES/MS | 4A*OES/MS | 4A*OES | 4A*OES/MS | 4A*OES/MS | 4A*MS | 4A*MS | 4A*MS | 4A*MS | 4A*MS | 4A*OES/MS | 4A*OES/MS | 4A*OES/MS | 4A*OES/MS | 4A*MS |  |  | 2
2
| 1 | 1 | 1.64 | 1.35 | 1.7 | 1.7 | 1.8 | 1.68 | 1.9 | 2.09 | 1.92 | 1.98 | 2.2 | 2 | 2.1 | 2.1 | 1.86 | 1.9 | 1.73 |  |  | 1
| 1 | 2 | 1.59 | 1.4 | 1.7 | 1.7 | 1.7 | 1.68 | 1.8 | 1.83 | 2.03 | 1.95 | 2.1 | 2.1 | 2.1 | 1.9 | 1.85 | 1.8 | 1.66 |  |  | #N/A
| 1 | 3 | 1.61 | 1.58 | 1.7 | 1.8 | 1.7 | 1.62 | 1.8 | 2.18 | 2.04 | 1.97 | 2 | 2 | 2.2 | 2 | 1.87 | 1.8 | 1.75 |  |  | 16
| 1 | 4 | 1.63 | 1.52 | 1.8 | 1.7 | 1.8 | 1.83 | 1.8 | 1.85 | 2.02 | 1.95 | 1.9 | 2.2 | 2.1 | 1.9 | 1.85 | 1.6 | 1.63 |  |  | 1.840294
| 1 | 5 | 1.55 | 1.46 | 1.8 | 1.7 | 1.8 | 1.87 | 1.8 | 1.92 | 1.97 | 1.93 | 1.9 | 2.2 | 2.2 | 2.1 | 1.89 | 1.7 | 1.78 |  |  | 30
| 1 | 6 | 1.6 | 1.44 | 1.7 | 1.7 | 1.9 | 1.55 | 1.8 | 1.86 | 1.88 | 2 | 1.8 | 2.1 | 2.2 | 2 | 1.89 | 1.7 | 1.78
| Mean |  | 1.603333 | 1.458333 | 1.733333 | 1.716667 | 1.783333 | 1.705 | 1.816667 | 1.955 | 1.976667 | 1.963333 | 1.983333 | 2.1 | 2.15 | 2 | 1.868333 | 1.75 | 1.721667
| Median |  | 1.605 | 1.45 | 1.7 | 1.7 | 1.8 | 1.68 | 1.8 | 1.89 | 1.995 | 1.96 | 1.95 | 2.1 | 2.15 | 2 | 1.865 | 1.75 | 1.74
| Std Dev. |  | 0.03204164 | 0.08256311 | 0.05163978 | 0.04082483 | 0.07527727 | 0.1227599 | 0.04082483 | 0.1454304 | 0.06531973 | 0.02503331 | 0.147196 | 0.08944272 | 0.05477226 | 0.08944272 | 0.01834848 | 0.1048809 | 0.06306082
| Rel.Std.Dev. |  | 1.998% | 5.661% | 2.979% | 2.378% | 4.221% | 7.2% | 2.247% | 7.439% | 3.305% | 1.275% | 7.422% | 4.259% | 2.548% | 4.472% | 0.9821% | 5.993% | 3.663%
| PDM3 |  | -12.88% | -20.76% | -5.812% | -6.718% | -3.095% | -7.352% | -1.284% | 6.233% | 7.41% | 6.686% | 7.773% | 14.11% | 16.83% | 8.678% | 1.524% | -4.907% | -6.446%
| Z-Score (Absolute) |  | 1.04 | 1.75 | 0.41 | 0.49 | 0.16 | 0.54 | 0 | 0.67 | 0.78 | 0.71 | 0.81 | 1.38 | 1.62 | 0.89 | 0.25 | 0.32 | 0.46
| Analytical results for Hg in OREAS 502d (Indicative Value < 2 ppm) | [20 empty] | Indicative
Hg | Round | Replicate | Lab | [18 empty] | 1
| No | No | 15 | [18 empty] | ppm
|  |  | 4A*OES/MS | [18 empty] | 2
2
| 1 | 1 | < 2 | [18 empty] | 1
| 1 | 2 | < 2 | [18 empty] | 1
| 1 | 3 | < 2 | [18 empty] | 16
| 1 | 4 | < 2 | [18 empty] | < 2
| 1 | 5 | < 2 | [18 empty] | 7
| 1 | 6 | < 2
Mean
Median
Std Dev.
Rel.Std.Dev.
PDM3
| Z-Score (Absolute) |  | NA
| Analytical results for Ho in OREAS 502d (Certified Value 0.52 ppm) | [20 empty] | Certified
Ho | Round | Replicate | Lab | Lab | Lab | Lab | Lab | Lab | [13 empty] | 1
| No | No | 01 | 02 | 12 | 13 | 17 | 24 | [13 empty] | ppm
|  |  | 4A*MS | 4A*OES/MS | 4A*MS | 4A*MS | 4A*OES/MS | 4A*MS | [13 empty] | 2
3
| 1 | 1 | 0.49 | 0.4 | 0.54 | 0.51 | 0.5 | 0.5 | [13 empty] | 1
| 1 | 2 | 0.47 | 0.4 | 0.56 | 0.61 | 0.6 | 0.5 | [13 empty] | 3
| 1 | 3 | 0.48 | 0.5 | 0.54 | 0.56 | 0.6 | 0.5 | [13 empty] | 16
| 1 | 4 | 0.48 | 0.5 | 0.55 | 0.53 | 0.5 | 0.5 | [13 empty] | 0.5180556
| 1 | 5 | 0.49 | 0.5 | 0.56 | 0.56 | 0.6 | 0.5 | [13 empty] | 31
| 1 | 6 | 0.49 | 0.5 | 0.56 | 0.57 | 0.5 | 0.5
| Mean |  | 0.4833333 | 0.4666667 | 0.5516667 | 0.5566667 | 0.55 | 0.5
| Median |  | 0.485 | 0.5 | 0.555 | 0.56 | 0.55 | 0.5
| Std Dev. |  | 0.008164966 | 0.05163978 | 0.009831921 | 0.03444803 | 0.05477226 | 0
| Rel.Std.Dev. |  | 1.689% | 11.07% | 1.782% | 6.188% | 9.959% | 0%
| PDM3 |  | -6.702% | -9.92% | 6.488% | 7.453% | 6.166% | -3.485%
| Z-Score (Absolute) |  | 0.96 | 1.35 | 0.62 | 0.73 | 0.58 | 0.58
| Analytical results for In in OREAS 502d (Certified Value 0.45 ppm) | [20 empty] | Certified
In | Round | Replicate | Lab | Lab | Lab | Lab | Lab | Lab | Lab | Lab | Lab | Lab | Lab | Lab | Lab | Lab | Lab | Lab | Lab | Lab |  | 1
| No | No | 01 | 02 | 03 | 04 | 05 | 09 | 11 | 12 | 13 | 14 | 15 | 16 | 17 | 18 | 20 | 22 | 23 | 24 |  | ppm
|  |  | 4A*MS | 4A*OES/MS | 4A*OES/MS | 4A*OES/MS | 4A*OES | 4A*OES/MS | 4A*OES/MS | 4A*MS | 4A*MS | 4A*MS | 4A*MS | 4A*MS | 4A*OES/MS | 4A*OES/MS | 4A*OES | 4A*OES/MS | 4A*OES/MS | 4A*MS |  | 2
3
| 1 | 1 | 0.48 | 0.41 | 0.453 | 0.454 | 0.45 | 0.5 | 0.463 | 0.44 | 0.46 | 0.435 | 0.024 | 0.48 | 0.5 | 0.486 | < 2 | 0.47 | 0.434 | 0.42 |  | 1
| 1 | 2 | 0.46 | 0.42 | 0.462 | 0.43 | 0.45 | 0.4 | 0.452 | 0.45 | 0.48 | 0.447 | 0.023 | 0.49 | 0.5 | 0.476 | < 2 | 0.46 | 0.434 | 0.44 |  | #N/A
| 1 | 3 | 0.47 | 0.45 | 0.454 | 0.492 | 0.44 | 0.4 | 0.463 | 0.43 | 0.48 | 0.441 | 0.028 | 0.48 | 0.5 | 0.489 | < 2 | 0.44 | 0.432 | 0.49 |  | 16
| 1 | 4 | 0.47 | 0.45 | 0.434 | 0.424 | 0.45 | 0.4 | 0.439 | 0.44 | 0.49 | 0.452 | 0.024 | 0.48 | 0.4 | 0.446 | < 2 | 0.44 | 0.398 | 0.39 |  | 0.454381
| 1 | 5 | 0.47 | 0.43 | 0.451 | 0.464 | 0.45 | 0.4 | 0.468 | 0.45 | 0.48 | 0.454 | 0.03 | 0.46 | 0.5 | 0.503 | < 2 | 0.49 | 0.426 | 0.38 |  | 32
| 1 | 6 | 0.46 | 0.43 | 0.431 | 0.454 | 0.44 | 0.4 | 0.456 | 0.43 | 0.49 | 0.443 | 0.022 | 0.47 | 0.4 | 0.48 | < 2 | 0.48 | 0.424 | 0.47
| Mean |  | 0.4683333 | 0.4316667 | 0.4475 | 0.453 | 0.4466667 | 0.4166667 | 0.4568333 | 0.44 | 0.48 | 0.4453333 | 0.02516667 | 0.4766667 | 0.4666667 | 0.48 |  | 0.4633333 | 0.4246667 | 0.4316667
| Median |  | 0.47 | 0.43 | 0.452 | 0.454 | 0.45 | 0.4 | 0.4595 | 0.44 | 0.48 | 0.445 | 0.024 | 0.48 | 0.5 | 0.483 |  | 0.465 | 0.429 | 0.43
| Std Dev. |  | 0.007527727 | 0.01602082 | 0.01224337 | 0.02455199 | 0.005163978 | 0.04082483 | 0.01041953 | 0.008944272 | 0.01095445 | 0.007118052 | 0.003125167 | 0.01032796 | 0.05163978 | 0.0190683 |  | 0.02065591 | 0.01372103 | 0.04355074
| Rel.Std.Dev. |  | 1.607% | 3.711% | 2.736% | 5.42% | 1.156% | 9.798% | 2.281% | 2.033% | 2.282% | 1.598% | 12.42% | 2.167% | 11.07% | 3.973% |  | 4.458% | 3.231% | 10.09%
| PDM3 |  | 3.071% | -4.999% | -1.514% | -0.3039% | -1.698% | -8.3% | 0.5397% | -3.165% | 5.638% | -1.991% | -94.46% | 4.905% | 2.704% | 5.638% |  | 1.97% | -6.54% | -4.999%
| Z-Score (Absolute) |  | 0.67 | 0.68 | 0.1 | 0.1 | 0.13 | NA | 0.24 | 0.38 | 1.09 | 0.18 | 15.63 | 0.97 | NA | 1.09 | 20.22 | 0.48 | 0.94 | 0.68
Results from laboratories 9 and 17 were removed due to their 0.1 ppm reading resolution.
| Analytical results for K in OREAS 502d (Certified Value 2.98 wt.%) | [20 empty] | Certified
K | Round | Replicate | Lab | Lab | Lab | Lab | Lab | Lab | Lab | Lab | Lab | Lab | Lab | Lab | Lab | Lab | Lab | Lab | Lab | Lab | Lab | 1
| No | No | 01 | 02 | 03 | 04 | 05 | 08 | 09 | 11 | 12 | 13 | 14 | 15 | 16 | 17 | 18 | 20 | 22 | 23 | 24 | wt.%
|  |  | 4A*OES | 4A*OES/MS | 4A*OES/MS | 4A*OES/MS | 4A*OES | 4A*OES | 4A*OES/MS | 4A*OES/MS | 4A*OES | 4A*OES | 4A*OES | 4A*OES/MS | 4A*OES | 4A*OES/MS | 4A*OES/MS | 4A*OES | 4A*OES/MS | 4A*OES/MS | 4A*MS | 2
3
| 1 | 1 | 2.94 | 2.88 | 2.96 | 2.89 | 3.186 | 3.101515 | 2.93 | 2.86 | 2.9488 | 2.8887 | 2.9 | 3.08 | 3.03 | 2.25 | 3.25 | 3.11 | 3.06 | 2.98 | 2.8125 | 1
| 1 | 2 | 2.93 | 2.96 | 2.9 | 2.92 | 3.068 | 3.16213585 | 2.83 | 2.98 | 2.9823 | 2.9996 | 2.99 | 2.91 | 2.95 | 2.61 | 3.1 | 3.140133 | 3.07 | 2.96 | 2.9121 | #N/A
| 1 | 3 | 2.78 | 3.21 | 3.01 | 2.96 | 3.17 | 3.12896975 | 2.81 | 3.02 | 2.8822 | 3.0396 | 2.86 | 2.94 | 3.05 | 2.25 | 3.09 | 3.1287 | 3.06 | 2.97 | 2.8717 | 16
| 1 | 4 | 3.13 | 3.11 | 2.95 | 2.89 | 3.107 | 3.0615005 | 2.87 | 2.8 | 2.9473 | 2.9281 | 2.98 | 2.92 | 3.06 | 2.21 | 3 | 3.1438 | 3.07 | 2.95 | 2.9375 | 2.98282
| 1 | 5 | 3.08 | 3.07 | 2.86 | 2.94 | 3.122 | 3.066845 | 2.53 | 2.84 | 2.949 | 2.9633 | 2.91 | 2.89 | 3.01 | 2.1 | 2.98 | 3.116 | 3.08 | 2.92 | 2.8153 | 33
| 1 | 6 | 2.86 | 3.04 | 2.84 | 2.92 | 3.086 | 3.1934636 | 2.84 | 2.78 | 2.9077 | 3.0019 | 2.9 | 2.87 | 3.09 | 2.25 | 3.05 | 3.105 | 3.08 | 2.9 | 2.9779
| Mean |  | 2.953333 | 3.045 | 2.92 | 2.92 | 3.123167 | 3.119072 | 2.801667 | 2.88 | 2.936217 | 2.9702 | 2.923333 | 2.935 | 3.031667 | 2.278333 | 3.078333 | 3.123939 | 3.07 | 2.946667 | 2.887833
| Median |  | 2.935 | 3.055 | 2.925 | 2.92 | 3.1145 | 3.115242375 | 2.835 | 2.85 | 2.94805 | 2.98145 | 2.905 | 2.915 | 3.04 | 2.25 | 3.07 | 3.12235 | 3.07 | 2.955 | 2.8919
| Std Dev. |  | 0.1317067 | 0.115369 | 0.06480741 | 0.0275681 | 0.0465378 | 0.052606 | 0.1394872 | 0.09797959 | 0.03549442 | 0.05504158 | 0.05085928 | 0.07503333 | 0.04833908 | 0.1725592 | 0.09662643 | 0.01609591 | 0.008944272 | 0.03076795 | 0.06687919
| Rel.Std.Dev. |  | 4.46% | 3.789% | 2.219% | 0.9441% | 1.49% | 1.687% | 4.979% | 3.402% | 1.209% | 1.853% | 1.74% | 2.557% | 1.594% | 7.574% | 3.139% | 0.5152% | 0.2913% | 1.044% | 2.316%
| PDM3 |  | -0.9886% | 2.085% | -2.106% | -2.106% | 4.705% | 4.568% | -6.073% | -3.447% | -1.562% | -0.4231% | -1.994% | -1.603% | 1.638% | -23.62% | 3.202% | 4.731% | 2.923% | -1.212% | -3.184%
| Z-Score (Absolute) |  | 0.07 | 0.99 | 0.27 | 0.27 | 1.79 | 1.74 | 1.47 | 0.67 | 0.11 | 0.24 | 0.24 | 0.12 | 0.86 | 6.76 | 1.33 | 1.79 | 1.25 | 0 | 0.6
| Analytical results for La in OREAS 502d (Certified Value 27.7 ppm) | [20 empty] | Certified
La | Round | Replicate | Lab | Lab | Lab | Lab | Lab | Lab | Lab | Lab | Lab | Lab | Lab | Lab | Lab | Lab | Lab | Lab | Lab |  |  | 1
| No | No | 01 | 02 | 03 | 04 | 08 | 09 | 11 | 12 | 13 | 14 | 15 | 17 | 18 | 20 | 22 | 23 | 24 |  |  | ppm
|  |  | 4A*MS | 4A*OES/MS | 4A*OES/MS | 4A*OES/MS | 4A*OES | 4A*OES/MS | 4A*OES/MS | 4A*MS | 4A*OES | 4A*MS | 4A*OES/MS | 4A*OES/MS | 4A*OES/MS | 4A*OES | 4A*OES/MS | 4A*OES/MS | 4A*MS |  |  | 1
2
| 1 | 1 | 27.3 | 22.2 | 27.7 | 27.8 | 15.335 | 28.3 | 30.4 | 31.14 | 30 | 27.76 | 17 | 29.8 | 31.9 | 22.31 | 29 | 28.3 | 26.7 |  |  | 1
| 1 | 2 | 26.8 | 22.7 | 27.4 | 26.7 | 17.273 | 26.9 | 28.1 | 30.96 | 31 | 27.98 | 12 | 29.9 | 30.7 | 22.69 | 29.5 | 27.8 | 26.6 |  |  | #N/A
| 1 | 3 | 26.6 | 25.6 | 28.9 | 30.2 | 16.1735 | 27.2 | 30.3 | 31.46 | 31 | 25.44 | 25 | 30 | 31.3 | 22.77 | 27.9 | 28.9 | 25.7 |  |  | 16
| 1 | 4 | 26.5 | 23.8 | 26.6 | 27.8 | 14.7195 | 27.7 | 30 | 30.7 | 29 | 24.49 | 26 | 29.6 | 29.3 | 22.81 | 26.8 | 24.5 | 24.7 |  |  | 27.67140625
| 1 | 5 | 27 | 22.7 | 26.9 | 28.4 | 15.627 | 26.3 | 28.7 | 30.43 | 31 | 25.43 | 27 | 31.3 | 32.1 | 22.465 | 30.8 | 28.1 | 27.2 |  |  | 34
| 1 | 6 | 26.7 | 23.6 | 25.4 | 28.6 | 14.9875 | 26.9 | 29 | 31.97 | 31 | 26.27 | 26 | 28.9 | 32 | 22.8 | 29.6 | 26.3 | 25.3
| Mean |  | 26.81667 | 23.43333 | 27.15 | 28.25 | 15.68592 | 27.21667 | 29.41667 | 31.11 | 30.5 | 26.22833 | 22.16667 | 29.91667 | 31.21667 | 22.64083 | 28.93333 | 27.31667 | 26.03333
| Median |  | 26.75 | 23.15 | 27.15 | 28.1 | 15.481 | 27.05 | 29.5 | 31.05 | 31 | 25.855 | 25.5 | 29.85 | 31.6 | 22.73 | 29.25 | 27.95 | 26.15
| Std Dev. |  | 0.2926887 | 1.220929 | 1.170897 | 1.162325 | 0.9278935 | 0.6997619 | 0.9495613 | 0.550636 | 0.83666 | 1.392601 | 6.177918 | 0.7833688 | 1.077806 | 0.2066015 | 1.405228 | 1.630235 | 0.9542886
| Rel.Std.Dev. |  | 1.091% | 5.21% | 4.313% | 4.114% | 5.915% | 2.571% | 3.228% | 1.77% | 2.743% | 5.31% | 27.87% | 2.619% | 3.453% | 0.9125% | 4.857% | 5.968% | 3.666%
| PDM3 |  | -3.089% | -15.32% | -1.884% | 2.091% | -43.31% | -1.643% | 6.307% | 12.43% | 10.22% | -5.215% | -19.89% | 8.114% | 12.81% | -18.18% | 4.56% | -1.282% | -5.92%
| Z-Score (Absolute) |  | 0.12 | 1.16 | 0.02 | 0.32 | 3.53 | 0 | 0.67 | 1.19 | 1.01 | 0.3 | 1.55 | 0.83 | 1.23 | 1.4 | 0.53 | 0.03 | 0.36
| Analytical results for Li in OREAS 502d (Certified Value 38.1 ppm) | [20 empty] | Certified
Li | Round | Replicate | Lab | Lab | Lab | Lab | Lab | Lab | Lab | Lab | Lab | Lab | Lab | Lab | Lab | Lab | Lab | Lab | Lab | Lab | Lab | 1
| No | No | 01 | 02 | 03 | 04 | 05 | 08 | 09 | 11 | 12 | 13 | 14 | 15 | 16 | 17 | 18 | 20 | 22 | 23 | 24 | ppm
|  |  | 4A*OES | 4A*OES/MS | 4A*OES/MS | 4A*OES/MS | 4A*OES | 4A*OES | 4A*OES/MS | 4A*OES/MS | 4A*MS | 4A*OES | 4A*MS | 4A*MS | 4A*MS | 4A*OES/MS | 4A*OES/MS | 4A*OES | 4A*OES/MS | 4A*OES/MS | 4A*MS | 1
2
| 1 | 1 | 40 | 33.2 | 37.9 | 38.8 | 38.4 | 38.252 | 39.3 | 32.3 | 40.5 | 36 | 36.07 | 34.8 | 42.2 | 39 | 38.6 | 38.94 | 36 | 41.7 | 38.4 | 1
| 1 | 2 | 40 | 34.7 | 38.4 | 37.9 | 38.6 | 37.8745 | 37.7 | 37.2 | 41.4 | 37 | 36.53 | 35.4 | 42.2 | 40 | 36.9 | 38.96 | 36 | 41 | 39.5 | #N/A
| 1 | 3 | 39 | 36.8 | 39.6 | 38.7 | 38.3 | 37.8915 | 36.8 | 38.7 | 39.6 | 37 | 35.82 | 36.2 | 40.1 | 39 | 37.1 | 39.3036 | 36 | 41.4 | 37.8 | 16
| 1 | 4 | 42 | 36.2 | 37.4 | 38.1 | 38.6 | 33.8275 | 37.5 | 34.2 | 40.4 | 36 | 37.48 | 36.6 | 42.1 | 39 | 38.7 | 38.88 | 36 | 36.2 | 39.3 | 38.08603
| 1 | 5 | 40 | 35.5 | 38.3 | 39 | 38.2 | 37.011 | 38 | 35.4 | 40.5 | 37 | 36.46 | 37.9 | 41.5 | 39 | 38.7 | 39.07223 | 37 | 38.8 | 38.2 | 35
| 1 | 6 | 37 | 34.8 | 36.8 | 39 | 38.3 | 35.5625 | 38.2 | 37 | 39.8 | 37 | 36.95 | 35.1 | 41.5 | 39 | 38.2 | 39.00207 | 37 | 40.7 | 39.6
| Mean |  | 39.66667 | 35.2 | 38.06667 | 38.58333 | 38.4 | 36.7365 | 37.91667 | 35.8 | 40.36667 | 36.66667 | 36.55167 | 36 | 41.6 | 39.16667 | 38.03333 | 39.02632 | 36.33333 | 39.96667 | 38.8
| Median |  | 40 | 35.15 | 38.1 | 38.75 | 38.35 | 37.44275 | 37.85 | 36.2 | 40.45 | 37 | 36.495 | 35.8 | 41.8 | 39 | 38.4 | 38.98103 | 36 | 40.85 | 38.85
| Std Dev. |  | 1.632993 | 1.269646 | 0.958471 | 0.4708149 | 0.167332 | 1.722888 | 0.8328665 | 2.314303 | 0.6345602 | 0.5163978 | 0.599447 | 1.150652 | 0.8049845 | 0.4082483 | 0.8238123 | 0.1502262 | 0.5163978 | 2.107763 | 0.7615773
| Rel.Std.Dev. |  | 4.117% | 3.607% | 2.518% | 1.22% | 0.4358% | 4.69% | 2.197% | 6.465% | 1.572% | 1.408% | 1.64% | 3.196% | 1.935% | 1.042% | 2.166% | 0.3849% | 1.421% | 5.274% | 1.963%
| PDM3 |  | 4.15% | -7.578% | -0.05083% | 1.306% | 0.8244% | -3.543% | -0.4447% | -6.002% | 5.988% | -3.727% | -4.029% | -5.477% | 9.226% | 2.837% | -0.1384% | 2.469% | -4.602% | 4.938% | 1.875%
| Z-Score (Absolute) |  | 0.77 | 1.38 | 0 | 0.25 | 0.16 | 0.64 | 0.07 | 1.09 | 1.11 | 0.67 | 0.73 | 1 | 1.7 | 0.53 | 0.02 | 0.46 | 0.83 | 0.92 | 0.35
| Analytical results for Lu in OREAS 502d (Certified Value 0.19 ppm) | [20 empty] | Certified
Lu | Round | Replicate | Lab | Lab | Lab | Lab | Lab | Lab | Lab | [12 empty] | 1
| No | No | 01 | 02 | 12 | 13 | 17 | 22 | 24 | [12 empty] | ppm
|  |  | 4A*MS | 4A*OES/MS | 4A*MS | 4A*MS | 4A*OES/MS | 4A*OES/MS | 4A*MS | [12 empty] | 2
3
| 1 | 1 | 0.16 | 0.1 | 0.2 | 0.19 | 0.2 | 0.19 | 0.2 | [12 empty] | 1
| 1 | 2 | 0.16 | 0.1 | 0.19 | 0.18 | 0.2 | 0.2 | 0.2 | [12 empty] | 4
| 1 | 3 | 0.17 | 0.2 | 0.19 | 0.19 | 0.2 | 0.19 | 0.2 | [12 empty] | 16
| 1 | 4 | 0.3 | 0.2 | 0.19 | 0.18 | 0.2 | 0.19 | 0.2 | [12 empty] | 0.1907619
| 1 | 5 | 0.17 | 0.2 | 0.19 | 0.19 | 0.2 | 0.2 | 0.2 | [12 empty] | 36
| 1 | 6 | 0.15 | 0.2 | 0.19 | 0.19 | 0.2 | 0.2 | 0.2
| Mean |  | 0.185 | 0.1666667 | 0.1916667 | 0.1866667 | 0.2 | 0.195 | 0.2
| Median |  | 0.165 | 0.2 | 0.19 | 0.19 | 0.2 | 0.195 | 0.2
| Std Dev. |  | 0.05683309 | 0.05163978 | 0.004082483 | 0.005163978 | 3.040471e-17 | 0.005477226 | 3.040471e-17
| Rel.Std.Dev. |  | 30.72% | 30.98% | 2.13% | 2.766% | 1.52e-14% | 2.809% | 1.52e-14%
| PDM3 |  | -3.02% | -12.63% | 0.4743% | -2.147% | 4.843% | 2.222% | 4.843%
| Z-Score (Absolute) |  | 0.67 | 2.53 | 0 | 0.51 | 0.84 | 0.34 | 0.84
| Analytical results for Mg in OREAS 502d (Certified Value 0.929 wt.%) | [20 empty] | Certified
Mg | Round | Replicate | Lab | Lab | Lab | Lab | Lab | Lab | Lab | Lab | Lab | Lab | Lab | Lab | Lab | Lab | Lab | Lab | Lab | Lab | Lab | 1
| No | No | 01 | 02 | 03 | 04 | 05 | 08 | 09 | 11 | 12 | 13 | 14 | 15 | 16 | 17 | 18 | 20 | 22 | 23 | 24 | wt.%
|  |  | 4A*OES | 4A*OES/MS | 4A*OES/MS | 4A*OES/MS | 4A*OES | 4A*OES | 4A*OES/MS | 4A*OES/MS | 4A*OES | 4A*OES | 4A*OES | 4A*MS | 4A*OES | 4A*OES/MS | 4A*OES/MS | 4A*OES | 4A*OES/MS | 4A*OES/MS | 4A*MS | 3
3
| 1 | 1 | 0.91 | 0.82 | 0.89 | 0.89 | 1 | 1.0654726 | 0.94 | 0.88 | 0.9438 | 0.9507 | 0.9 | 0.89 | 0.952 | 0.84 | 0.96 | 0.9857 | 0.97 | 0.93 | 0.9342 | 1
| 1 | 2 | 0.9 | 0.89 | 0.88 | 0.91 | 0.991 | 1.08563395 | 0.94 | 0.89 | 0.9546 | 0.9847 | 0.94 | 0.88 | 0.987 | 0.94 | 0.93 | 0.9815667 | 0.97 | 0.92 | 0.9396 | #N/A
| 1 | 3 | 0.89 | 0.94 | 0.9 | 0.91 | 1 | 1.0721499 | 0.91 | 0.91 | 0.9167 | 0.9964 | 0.88 | 0.9 | 0.969 | 0.89 | 0.93 | 0.99 | 0.97 | 0.92 | 0.9279 | 16
| 1 | 4 | 0.96 | 0.92 | 0.89 | 0.89 | 0.995 | 1.2901256 | 0.94 | 0.86 | 0.9386 | 0.9579 | 0.9 | 0.91 | 0.968 | 0.89 | 0.89 | 0.9853667 | 0.97 | 0.92 | 0.972 | 0.9289489
| 1 | 5 | 0.9 | 0.92 | 0.86 | 0.91 | 1.001 | 1.1919211 | 0.92 | 0.89 | 0.9401 | 0.9706 | 0.89 | 0.95 | 0.957 | 0.94 | 0.9 | 0.9858 | 0.97 | 0.9 | 0.9072 | 37
| 1 | 6 | 0.9 | 0.9 | 0.84 | 0.92 | 0.993 | 1.1490616 | 0.92 | 0.86 | 0.9291 | 0.9857 | 0.9 | 0.93 | 0.979 | 0.92 | 0.92 | 0.98525 | 0.97 | 0.89 | 0.963
| Mean |  | 0.91 | 0.8983333 | 0.8766667 | 0.905 | 0.9966667 | 1.142394125 | 0.9283333 | 0.8816667 | 0.93715 | 0.9743333 | 0.9016667 | 0.91 | 0.9686667 | 0.9033333 | 0.9216667 | 0.9856139 | 0.97 | 0.9133333 | 0.94065
| Median |  | 0.9 | 0.91 | 0.885 | 0.91 | 0.9975 | 1.117347775 | 0.93 | 0.885 | 0.93935 | 0.97765 | 0.9 | 0.905 | 0.9685 | 0.905 | 0.925 | 0.9855333 | 0.97 | 0.92 | 0.9369
| Std Dev. |  | 0.02529822 | 0.04215052 | 0.02250926 | 0.01224745 | 0.004226898 | 0.08762974 | 0.0132916 | 0.0194079 | 0.01298102 | 0.01769821 | 0.02041241 | 0.02607681 | 0.01309453 | 0.03829708 | 0.02483277 | 0.002677819 | 1.216188e-16 | 0.01505545 | 0.02369183
| Rel.Std.Dev. |  | 2.78% | 4.692% | 2.568% | 1.353% | 0.4241% | 7.671% | 1.432% | 2.201% | 1.385% | 1.816% | 2.264% | 2.866% | 1.352% | 4.24% | 2.694% | 0.2717% | 1.254e-14% | 1.648% | 2.519%
| PDM3 |  | -2.04% | -3.296% | -5.628% | -2.578% | 7.29% | 22.98% | -0.06627% | -5.09% | 0.8828% | 4.886% | -2.937% | -2.04% | 4.276% | -2.757% | -0.7839% | 6.1% | 4.419% | -1.681% | 1.26%
| Z-Score (Absolute) |  | 0.39 | 0.79 | 1.52 | 0.56 | 2.53 | 7.44 | 0.22 | 1.35 | 0.52 | 1.78 | 0.67 | 0.39 | 1.58 | 0.62 | 0 | 2.16 | 1.63 | 0.28 | 0.64
| Analytical results for Mn in OREAS 502d (Certified Value 0.037 wt.%) | [20 empty] | Certified
Mn | Round | Replicate | Lab | Lab | Lab | Lab | Lab | Lab | Lab | Lab | Lab | Lab | Lab | Lab | Lab | Lab | Lab | Lab | Lab | Lab | Lab | 1
| No | No | 01 | 02 | 03 | 04 | 05 | 08 | 09 | 11 | 12 | 13 | 14 | 15 | 16 | 17 | 18 | 20 | 22 | 23 | 24 | wt.%
|  |  | 4A*OES | 4A*OES/MS | 4A*OES/MS | 4A*OES/MS | 4A*OES | 4A*OES | 4A*OES/MS | 4A*OES/MS | 4A*OES | 4A*OES | 4A*OES | 4A*OES/MS | 4A*OES | 4A*OES/MS | 4A*OES/MS | 4A*OES | 4A*OES/MS | 4A*OES/MS | 4A*MS | 3
3
| 1 | 1 | 0.0378 | 0.0339 | 0.0375 | 0.0356 | 0.0367 | 0.03750225 | 0.0374 | 0.0361 | 0.0369 | 0.0365 | 0.0364 | 0.0364 | 0.0362 | 0.0358 | 0.0393 | 0.036946 | 0.0344 | 0.0376 | 0.0381 | 1
| 1 | 2 | 0.0377 | 0.0365 | 0.0368 | 0.0365 | 0.0382 | 0.03749375 | 0.0375 | 0.0356 | 0.0376 | 0.0381 | 0.03758 | 0.0348 | 0.0372 | 0.0359 | 0.0378 | 0.036816725 | 0.0343 | 0.0367 | 0.0381 | #N/A
| 1 | 3 | 0.0385 | 0.0387 | 0.038 | 0.0362 | 0.037 | 0.03751625 | 0.0363 | 0.0362 | 0.0362 | 0.0385 | 0.03588 | 0.0354 | 0.0366 | 0.0353 | 0.0371 | 0.0369429 | 0.0344 | 0.0371 | 0.0372 | 16
| 1 | 4 | 0.0415 | 0.0385 | 0.0377 | 0.0356 | 0.0376 | 0.03773375 | 0.0358 | 0.0352 | 0.037 | 0.0373 | 0.03742 | 0.036 | 0.0372 | 0.0351 | 0.0361 | 0.037472 | 0.0344 | 0.0368 | 0.0384 | 0.03688146
| 1 | 5 | 0.0378 | 0.0378 | 0.0362 | 0.0366 | 0.0371 | 0.03819025 | 0.0366 | 0.036 | 0.0367 | 0.0376 | 0.03626 | 0.0358 | 0.0371 | 0.0358 | 0.0364 | 0.037160255 | 0.0343 | 0.0364 | 0.037 | 38
| 1 | 6 | 0.0323 | 0.0374 | 0.0354 | 0.0371 | 0.0383 | 0.037901 | 0.0351 | 0.0349 | 0.0361 | 0.0383 | 0.03658 | 0.0363 | 0.0371 | 0.0344 | 0.0368 | 0.03700229 | 0.0344 | 0.0363 | 0.0387
| Mean |  | 0.0376 | 0.03713333 | 0.03693333 | 0.03626667 | 0.03748333 | 0.037722875 | 0.03645 | 0.03566667 | 0.03675 | 0.03771667 | 0.03668667 | 0.03578333 | 0.0369 | 0.03538333 | 0.03725 | 0.0370567 | 0.03436667 | 0.03681667 | 0.03791667
| Median |  | 0.0378 | 0.0376 | 0.03715 | 0.03635 | 0.03735 | 0.037625 | 0.03645 | 0.0358 | 0.0368 | 0.03785 | 0.03649 | 0.0359 | 0.0371 | 0.03555 | 0.03695 | 0.03697415 | 0.0344 | 0.03675 | 0.0381
| Std Dev. |  | 0.002973214 | 0.001771628 | 0.0009953224 | 0.0005921711 | 0.0006615638 | 0.0002807681 | 0.0009268225 | 0.0005278889 | 0.0005540758 | 0.0007440878 | 0.0006726267 | 0.0006013873 | 0.000409878 | 0.0005776389 | 0.001164045 | 0.000231927 | 5.163978e-05 | 0.0004792355 | 0.0006735478
| Rel.Std.Dev. |  | 7.907% | 4.771% | 2.695% | 1.633% | 1.765% | 0.7443% | 2.543% | 1.48% | 1.508% | 1.973% | 1.833% | 1.681% | 1.111% | 1.633% | 3.125% | 0.6259% | 0.1503% | 1.302% | 1.776%
| PDM3 |  | 1.948% | 0.6829% | 0.1407% | -1.667% | 1.632% | 2.281% | -1.17% | -3.294% | -0.3564% | 2.265% | -0.5282% | -2.977% | 0.05028% | -4.062% | 0.9993% | 0.4751% | -6.819% | -0.1757% | 2.807%
| Z-Score (Absolute) |  | 0.81 | 0.27 | 0.04 | 0.73 | 0.67 | 0.95 | 0.52 | 1.43 | 0.17 | 0.94 | 0.25 | 1.29 | 0 | 1.75 | 0.4 | 0.18 | 2.93 | 0.1 | 1.18
| Analytical results for Mo in OREAS 502d (Certified Value 249 ppm) | [20 empty] | Certified
Mo | Round | Replicate | Lab | Lab | Lab | Lab | Lab | Lab | Lab | Lab | Lab | Lab | Lab | Lab | Lab | Lab | Lab | Lab | Lab | Lab | Lab | 1
| No | No | 01 | 02 | 03 | 04 | 05 | 08 | 09 | 11 | 12 | 13 | 14 | 15 | 16 | 17 | 18 | 20 | 22 | 23 | 24 | ppm
|  |  | 4A*MS | 4A*OES/MS | 4A*OES/MS | 4A*OES/MS | 4A*OES | 4A*OES | 4A*OES/MS | 4A*OES/MS | 4A*MS | 4A*OES | 4A*MS | 4A*MS | 4A*MS | 4A*OES/MS | 4A*OES/MS | 4A*OES | 4A*OES/MS | 4A*OES/MS | 4A*MS | 0
0
| 1 | 1 | 253 | 220.56 | 255 | 238 | 248 | 249.001 | 257 | 239 | 251.9 | 245 | 239.12 | 242.77 | 261 | 271 | 253 | 264.04 | 250 | 239 | 242.16 | 1
| 1 | 2 | 241 | 232.07 | 250 | 243 | 247.2 | 249.778 | 253 | 233 | 254.3 | 252 | 239.91 | 251.09 | 262 | 273 | 243 | 267.6417 | 252 | 238 | 247.61 | #N/A
| 1 | 3 | 249 | 238.41 | 256 | 232 | 247.1 | 253.1715 | 251 | 237 | 251.2 | 257 | 238.79 | 247.6 | 254 | 274 | 244 | 269.33 | 249 | 239 | 237.44 | 16
| 1 | 4 | 245 | 247.15 | 254 | 238 | 246.8 | 248.1365 | 255 | 235 | 248.9 | 250 | 246.11 | 256.26 | 268 | 270 | 235 | 266.4462 | 248 | 238 | 249.52 | 248.6553
| 1 | 5 | 247 | 235.78 | 245 | 243 | 246.5 | 255.517 | 256 | 243 | 253.1 | 252 | 247.45 | 247.68 | 252 | 271 | 236 | 262.3 | 249 | 236 | 239.58 | 39
| 1 | 6 | 244 | 236.95 | 245 | 244 | 248.2 | 250.3595 | 251 | 233 | 247.5 | 255 | 244.7 | 249.91 | 256 | 273 | 242 | 261.9515 | 250 | 236 | 241.71
| Mean |  | 246.5 | 235.1533 | 250.8333 | 239.6667 | 247.3 | 250.9939 | 253.8333 | 236.6667 | 251.15 | 251.8333 | 242.68 | 249.2183 | 258.8333 | 272 | 242.1667 | 265.2849 | 249.6667 | 237.6667 | 243.0033
| Median |  | 246 | 236.365 | 252 | 240.5 | 247.15 | 250.06875 | 254 | 236 | 251.55 | 252 | 242.305 | 248.795 | 258.5 | 272 | 242.5 | 265.2431 | 249.5 | 238 | 241.935
| Std Dev. |  | 4.1833 | 8.724895 | 4.956477 | 4.589844 | 0.669328 | 2.80063 | 2.562551 | 3.88158 | 2.556365 | 4.167333 | 3.849073 | 4.475111 | 5.946988 | 1.549193 | 6.493587 | 2.994572 | 1.36626 | 1.36626 | 4.663521
| Rel.Std.Dev. |  | 1.697% | 3.71% | 1.976% | 1.915% | 0.2707% | 1.116% | 1.01% | 1.64% | 1.018% | 1.655% | 1.586% | 1.796% | 2.298% | 0.5696% | 2.681% | 1.129% | 0.5472% | 0.5749% | 1.919%
| PDM3 |  | -0.8668% | -5.43% | 0.8759% | -3.615% | -0.545% | 0.9405% | 2.082% | -4.821% | 1.003% | 1.278% | -2.403% | 0.2264% | 4.093% | 9.388% | -2.609% | 6.688% | 0.4067% | -4.419% | -2.273%
| Z-Score (Absolute) |  | 0.29 | 1.53 | 0.18 | 1.04 | 0.21 | 0.19 | 0.5 | 1.36 | 0.21 | 0.28 | 0.71 | 0 | 1.04 | 2.47 | 0.77 | 1.74 | 0.05 | 1.25 | 0.67
| Analytical results for Na in OREAS 502d (Certified Value 2.04 wt.%) | [20 empty] | Certified
Na | Round | Replicate | Lab | Lab | Lab | Lab | Lab | Lab | Lab | Lab | Lab | Lab | Lab | Lab | Lab | Lab | Lab | Lab | Lab | Lab | Lab | 1
| No | No | 01 | 02 | 03 | 04 | 05 | 08 | 09 | 11 | 12 | 13 | 14 | 15 | 16 | 17 | 18 | 20 | 22 | 23 | 24 | wt.%
|  |  | 4A*OES | 4A*OES/MS | 4A*OES/MS | 4A*OES/MS | 4A*OES | 4A*OES | 4A*OES/MS | 4A*OES/MS | 4A*OES | 4A*OES | 4A*OES | 4A*MS | 4A*OES | 4A*OES/MS | 4A*OES/MS | 4A*OES | 4A*OES/MS | 4A*OES/MS | 4A*MS | 2
3
| 1 | 1 | 2 | 2.007 | 2.13 | 1.98 | 2.007 | 1.8117555 | 2.1 | 1.99 | 2.0677 | 1.9337 | 1.92 | 2 | 2.13 | 1.92 | 2.25 | 2.046 | 2.12 | 2.01 | 2.0758 | 1
| 1 | 2 | 1.96 | 2.07 | 2.16 | 2.02 | 1.974 | 1.8838705 | 2.12 | 1.98 | 2.0902 | 2.0047 | 1.99 | 2 | 2.23 | 1.93 | 2.15 | 2.03205 | 2.12 | 2 | 2.0834 | #N/A
| 1 | 3 | 1.94 | 2.211 | 2.22 | 2.06 | 1.984 | 1.890662 | 2.08 | 2.02 | 2.0179 | 2.0253 | 1.9 | 2.01 | 2.14 | 1.89 | 2.16 | 2.0832 | 2.12 | 2 | 2.013 | 16
| 1 | 4 | 2.09 | 2.169 | 2.16 | 1.99 | 1.989 | 1.869723 | 2.09 | 1.96 | 2.0623 | 1.958 | 2 | 2.04 | 2.22 | 1.9 | 2.09 | 2.06925 | 2.11 | 2 | 2.0634 | 2.035014
| 1 | 5 | 1.97 | 2.138 | 2.1 | 2.03 | 1.999 | 1.8276065 | 2.09 | 1.99 | 2.0681 | 1.9808 | 1.93 | 2.09 | 2.21 | 1.98 | 2.12 | 2.0274 | 2.12 | 1.98 | 1.996 | 40
| 1 | 6 | 1.98 | 2.129 | 2.1 | 2 | 2.002 | 1.7895085 | 2.04 | 1.94 | 2.0377 | 2.0055 | 1.92 | 2.02 | 2.18 | 1.88 | 2.17 | 2.0646 | 2.12 | 1.97 | 2.0624
| Mean |  | 1.99 | 2.120667 | 2.145 | 2.013333 | 1.9925 | 1.845521 | 2.086667 | 1.98 | 2.057317 | 1.984667 | 1.943333 | 2.026667 | 2.185 | 1.916667 | 2.156667 | 2.05375 | 2.118333 | 1.993333 | 2.049
| Median |  | 1.975 | 2.1335 | 2.145 | 2.01 | 1.994 | 1.84866475 | 2.09 | 1.985 | 2.065 | 1.99275 | 1.925 | 2.015 | 2.195 | 1.91 | 2.155 | 2.0553 | 2.12 | 2 | 2.0629
| Std Dev. |  | 0.05291503 | 0.07259936 | 0.04549725 | 0.0294392 | 0.01240564 | 0.04169549 | 0.0265832 | 0.0275681 | 0.02556845 | 0.03408839 | 0.04131182 | 0.03444803 | 0.04230839 | 0.03614784 | 0.05428321 | 0.02213843 | 0.004082483 | 0.01505545 | 0.03575897
| Rel.Std.Dev. |  | 2.659% | 3.423% | 2.121% | 1.462% | 0.6226% | 2.259% | 1.274% | 1.392% | 1.243% | 1.718% | 2.126% | 1.7% | 1.936% | 1.886% | 2.517% | 1.078% | 0.1927% | 0.7553% | 1.745%
| PDM3 |  | -2.212% | 4.209% | 5.405% | -1.065% | -2.089% | -9.312% | 2.538% | -2.703% | 1.096% | -2.474% | -4.505% | -0.4102% | 7.37% | -5.816% | 5.978% | 0.9207% | 4.094% | -2.048% | 0.6873%
| Z-Score (Absolute) |  | 0.53 | 1.36 | 1.71 | 0.19 | 0.49 | 2.62 | 0.87 | 0.67 | 0.44 | 0.61 | 1.2 | 0 | 2.29 | 1.59 | 1.88 | 0.39 | 1.32 | 0.48 | 0.32
| Analytical results for Nb in OREAS 502d (Certified Value 9.72 ppm) | [20 empty] | Certified
Nb | Round | Replicate | Lab | Lab | Lab | Lab | Lab | Lab | Lab | Lab | Lab | Lab | Lab | Lab | Lab | Lab | Lab | Lab | Lab | Lab |  | 1
| No | No | 01 | 02 | 03 | 04 | 05 | 09 | 11 | 12 | 13 | 14 | 15 | 16 | 17 | 18 | 20 | 22 | 23 | 24 |  | ppm
|  |  | 4A*MS | 4A*OES/MS | 4A*OES/MS | 4A*OES/MS | 4A*OES | 4A*OES/MS | 4A*OES/MS | 4A*MS | 4A*MS | 4A*MS | 4A*MS | 4A*MS | 4A*OES/MS | 4A*OES/MS | 4A*OES | 4A*OES/MS | 4A*OES/MS | 4A*MS |  | 2
3
| 1 | 1 | 9.5 | 8.29 | 9.7 | 10.5 | 9.6 | 10 | 9.4 | 10.1 | 9.9 | 9.54 | 9.5 | 10.3 | 10.3 | 10.9 | 9.008 | 9.9 | 9.8 | 8.82 |  | 1
| 1 | 2 | 9.1 | 8.75 | 10.2 | 9.6 | 9.8 | 9.6 | 9.3 | 10.42 | 10.36 | 9.87 | 9.4 | 10.8 | 10.6 | 10.5 | 9.2 | 9.9 | 9.7 | 8.79 |  | #N/A
| 1 | 3 | 9 | 9.28 | 10.2 | 10 | 9.7 | 9.6 | 9.6 | 10.27 | 10.39 | 9.33 | 8.2 | 10.1 | 10.4 | 10.9 | 9.0729 | 9.9 | 9.7 | 9.11 |  | 16
| 1 | 4 | 9.2 | 9.2 | 9.9 | 9.9 | 9.7 | 9.6 | 9.8 | 10.45 | 10.09 | 9.95 | 8.2 | 10.8 | 10.3 | 10.2 | 9.0077 | 10 | 8.3 | 8.61 |  | 9.718637
| 1 | 5 | 9.3 | 8.99 | 10 | 9.9 | 9.7 | 9.6 | 9.7 | 10.45 | 10.03 | 9.66 | 8.3 | 11 | 11 | 10.7 | 9.0487 | 10.7 | 9.3 | 8.55 |  | 41
| 1 | 6 | 8.9 | 8.95 | 9.6 | 9.9 | 9.6 | 9.6 | 10 | 10.1 | 10.31 | 9.69 | 9 | 10.7 | 10.2 | 11 | 9.055467 | 10.3 | 9.3 | 9.29
| Mean |  | 9.166667 | 8.91 | 9.933333 | 9.966667 | 9.683333 | 9.666667 | 9.633333 | 10.29833 | 10.18 | 9.673333 | 8.766667 | 10.61667 | 10.46667 | 10.7 | 9.065461 | 10.11667 | 9.35 | 8.861667
| Median |  | 9.15 | 8.97 | 9.95 | 9.9 | 9.7 | 9.6 | 9.65 | 10.345 | 10.2 | 9.675 | 8.65 | 10.75 | 10.35 | 10.8 | 9.052083 | 9.95 | 9.5 | 8.805
| Std Dev. |  | 0.2160247 | 0.3574913 | 0.2503331 | 0.294392 | 0.07527727 | 0.1632993 | 0.2581989 | 0.1675012 | 0.2011964 | 0.2242023 | 0.608824 | 0.3430258 | 0.294392 | 0.303315 | 0.07095773 | 0.3250641 | 0.5576737 | 0.2872223
| Rel.Std.Dev. |  | 2.357% | 4.012% | 2.52% | 2.954% | 0.7774% | 1.689% | 2.68% | 1.626% | 1.976% | 2.318% | 6.945% | 3.231% | 2.813% | 2.835% | 0.7827% | 3.213% | 5.964% | 3.241%
| PDM3 |  | -5.68% | -8.32% | 2.209% | 2.552% | -0.3633% | -0.5347% | -0.8777% | 5.965% | 4.747% | -0.4661% | -9.795% | 9.24% | 7.697% | 10.1% | -6.721% | 4.096% | -3.793% | -8.818%
| Z-Score (Absolute) |  | 0.68 | 1.02 | 0.34 | 0.38 | 0.01 | 0.02 | 0.06 | 0.83 | 0.67 | 0.01 | 1.21 | 1.25 | 1.05 | 1.36 | 0.82 | 0.58 | 0.44 | 1.09
| Analytical results for Nd in OREAS 502d (Certified Value 25.9 ppm) | [20 empty] | Certified
Nd | Round | Replicate | Lab | Lab | Lab | Lab | Lab | Lab | [13 empty] | 1
| No | No | 01 | 02 | 12 | 13 | 17 | 24 | [13 empty] | ppm
|  |  | 4A*MS | 4A*OES/MS | 4A*MS | 4A*MS | 4A*OES/MS | 4A*MS | [13 empty] | 1
2
| 1 | 1 | 25.2 | 20.9 | 27.1 | 27.24 | 25.5 | 27.2 | [13 empty] | 1
| 1 | 2 | 24.2 | 21.5 | 27.5 | 29.06 | 24.8 | 28 | [13 empty] | 5
| 1 | 3 | 25.4 | 24.1 | 27.84 | 29.59 | 25.6 | 26.7 | [13 empty] | 16
| 1 | 4 | 23.4 | 23.1 | 27.12 | 28.26 | 24.8 | 24.6 | [13 empty] | 25.85139
| 1 | 5 | 24.6 | 22.2 | 27.05 | 29.09 | 26.1 | 28.3 | [13 empty] | 42
| 1 | 6 | 24.3 | 22.6 | 27.95 | 29.85 | 24.2 | 25.7
| Mean |  | 24.51667 | 22.4 | 27.42667 | 28.84833 | 25.16667 | 26.75
| Median |  | 24.45 | 22.4 | 27.31 | 29.075 | 25.15 | 26.95
| Std Dev. |  | 0.727782 | 1.141928 | 0.3981792 | 0.9580692 | 0.6889606 | 1.406769
| Rel.Std.Dev. |  | 2.969% | 5.098% | 1.452% | 3.321% | 2.738% | 5.259%
| PDM3 |  | -5.163% | -13.35% | 6.094% | 11.59% | -2.649% | 3.476%
| Z-Score (Absolute) |  | 0.67 | 1.65 | 0.68 | 1.34 | 0.37 | 0.37
| Analytical results for Ni in OREAS 502d (Certified Value 20.6 ppm) | [20 empty] | Certified
Ni | Round | Replicate | Lab | Lab | Lab | Lab | Lab | Lab | Lab | Lab | Lab | Lab | Lab | Lab | Lab | Lab | Lab | Lab | Lab | Lab | Lab | 1
| No | No | 01 | 02 | 03 | 04 | 05 | 08 | 09 | 11 | 12 | 13 | 14 | 15 | 16 | 17 | 18 | 20 | 22 | 23 | 24 | ppm
|  |  | 4A*OES | 4A*OES/MS | 4A*OES/MS | 4A*OES/MS | 4A*OES | 4A*OES | 4A*OES/MS | 4A*OES/MS | 4A*MS | 4A*OES | 4A*OES | 4A*OES/MS | 4A*OES | 4A*OES/MS | 4A*OES/MS | 4A*OES | 4A*OES/MS | 4A*OES/MS | 4A*MS | 1
2
| 1 | 1 | 20.4 | 19.2 | 20.3 | 20.7 | 20 | 23.6455 | 21.6 | 19.5 | 20.9 | 20 | 20 | 20 | 21 | 23 | 21.9 | 26.56333 | 20.8 | 23.1 | 19.8 | 1
| 1 | 2 | 18.6 | 20 | 20.6 | 19.6 | 20 | 23.561 | 20.8 | 20.5 | 21 | 21 | 21 | 18 | 21 | 22 | 21.5 | 26.835 | 20.5 | 21.6 | 20 | #N/A
| 1 | 3 | 17.3 | 21.3 | 20.8 | 22.2 | 20 | 23.4985 | 21.1 | 21.2 | 20.7 | 21 | 19 | 21 | 20 | 24 | 21.8 | 26.92 | 19.6 | 21.5 | 19.2 | 16
| 1 | 4 | 19.8 | 20.9 | 20.1 | 20.1 | 20 | 23.083 | 21.3 | 19.8 | 21 | 20 | 20 | 22 | 18 | 22 | 20.6 | 26.39767 | 19.7 | 18.6 | 19.5 | 20.589375
| 1 | 5 | 17.8 | 20.6 | 20.8 | 20.7 | 20 | 23.531 | 21 | 20.2 | 20.7 | 21 | 19 | 17 | 21 | 20 | 22 | 25.95 | 21.8 | 20.8 | 19.4 | 43
| 1 | 6 | 16.4 | 20.5 | 19.9 | 20.3 | 20 | 24.5925 | 21.1 | 20 | 20.5 | 21 | 20 | 21 | 20 | 24 | 21.7 | 26.629 | 21.3 | 20.7 | 19.6
| Mean |  | 18.38333 | 20.41667 | 20.41667 | 20.6 | 20 | 23.65192 | 21.15 | 20.2 | 20.8 | 20.66667 | 19.83333 | 19.83333 | 20.16667 | 22.5 | 21.58333 | 26.54917 | 20.61667 | 21.05 | 19.58333
| Median |  | 18.2 | 20.55 | 20.45 | 20.5 | 20 | 23.546 | 21.1 | 20.1 | 20.8 | 21 | 20 | 20.5 | 20.5 | 22.5 | 21.75 | 26.59617 | 20.65 | 21.15 | 19.55
| Std Dev. |  | 1.521074 | 0.7359801 | 0.3763863 | 0.8854377 | 0 | 0.5009646 | 0.2738613 | 0.5966574 | 0.2 | 0.5163978 | 0.7527727 | 1.94079 | 1.169045 | 1.516575 | 0.5115336 | 0.3486388 | 0.8704405 | 1.476144 | 0.2857738
| Rel.Std.Dev. |  | 8.274% | 3.605% | 1.844% | 4.298% | 0% | 2.118% | 1.295% | 2.954% | 0.9615% | 2.499% | 3.795% | 9.785% | 5.797% | 6.74% | 2.37% | 1.313% | 4.222% | 7.013% | 1.459%
| PDM3 |  | -10.71% | -0.8388% | -0.8388% | 0.0516% | -2.863% | 14.87% | 2.723% | -1.891% | 1.023% | 0.3754% | -3.672% | -3.672% | -2.053% | 9.28% | 4.828% | 28.95% | 0.1326% | 2.237% | -4.886%
| Z-Score (Absolute) |  | 2.72 | 0.22 | 0.22 | 0 | 0.74 | 3.74 | 0.67 | 0.49 | 0.25 | 0.08 | 0.94 | 0.94 | 0.53 | 2.33 | 1.21 | 7.29 | 0.02 | 0.55 | 1.25
| Analytical results for P in OREAS 502d (Certified Value 0.087 wt.%) | [20 empty] | Certified
P | Round | Replicate | Lab | Lab | Lab | Lab | Lab | Lab | Lab | Lab | Lab | Lab | Lab | Lab | Lab | Lab | Lab | Lab | Lab | Lab | Lab | 1
| No | No | 01 | 02 | 03 | 04 | 05 | 08 | 09 | 11 | 12 | 13 | 14 | 15 | 16 | 17 | 18 | 20 | 22 | 23 | 24 | wt.%
|  |  | 4A*OES | 4A*OES/MS | 4A*OES/MS | 4A*OES/MS | 4A*OES | 4A*OES | 4A*OES/MS | 4A*OES/MS | 4A*OES | 4A*OES | 4A*OES | 4A*OES/MS | 4A*OES | 4A*OES/MS | 4A*OES/MS | 4A*OES | 4A*OES/MS | 4A*OES/MS | 4A*MS | 3
3
| 1 | 1 | 0.0949 | 0.08 | 0.088 | 0.087 | 0.091 | 0.04613205 | 0.09 | 0.084 | 0.0863 | 0.087 | 0.0865 | 0.0812 | 0.094 | 0.092 | 0.09 | 0.08585302 | 0.08 | 0.086 | 0.0871 | 1
| 1 | 2 | 0.095 | 0.084 | 0.087 | 0.086 | 0.089 | 0.04689125 | 0.09 | 0.082 | 0.0878 | 0.089 | 0.088 | 0.081 | 0.096 | 0.094 | 0.088 | 0.084935 | 0.08 | 0.086 | 0.0868 | #N/A
| 1 | 3 | 0.0915 | 0.089 | 0.09 | 0.085 | 0.092 | 0.04613205 | 0.09 | 0.084 | 0.0846 | 0.0907 | 0.0835 | 0.0817 | 0.096 | 0.093 | 0.086 | 0.085616 | 0.08 | 0.087 | 0.0844 | 16
| 1 | 4 | 0.1012 | 0.087 | 0.088 | 0.086 | 0.091 | 0.045845 | 0.09 | 0.083 | 0.0865 | 0.0875 | 0.0825 | 0.0809 | 0.098 | 0.093 | 0.084 | 0.0850503 | 0.08 | 0.085 | 0.0881 | 0.08672459
| 1 | 5 | 0.0929 | 0.086 | 0.087 | 0.088 | 0.091 | 0.0441935 | 0.09 | 0.085 | 0.0862 | 0.089 | 0.0835 | 0.0802 | 0.098 | 0.093 | 0.085 | 0.0855315 | 0.08 | 0.083 | 0.0839 | 44
| 1 | 6 | 0.0953 | 0.086 | 0.084 | 0.088 | 0.088 | 0.0443075 | 0.09 | 0.083 | 0.0863 | 0.0897 | 0.084 | 0.0793 | 0.095 | 0.093 | 0.086 | 0.08520221 | 0.08 | 0.085 | 0.089
| Mean |  | 0.09513333 | 0.08533333 | 0.08733333 | 0.08666667 | 0.09033333 | 0.04558356 | 0.09 | 0.0835 | 0.08628333 | 0.08881667 | 0.08466667 | 0.08071667 | 0.09616667 | 0.093 | 0.0865 | 0.08536467 | 0.08 | 0.08533333 | 0.08655
| Median |  | 0.09495 | 0.086 | 0.0875 | 0.0865 | 0.091 | 0.045988525 | 0.09 | 0.0835 | 0.0863 | 0.089 | 0.08375 | 0.08095 | 0.096 | 0.093 | 0.086 | 0.085366855 | 0.08 | 0.0855 | 0.08695
| Std Dev. |  | 0.003319438 | 0.003076795 | 0.001966384 | 0.00121106 | 0.001505545 | 0.001090017 | 1.520235e-17 | 0.001048809 | 0.001018659 | 0.001373196 | 0.002113449 | 0.0008471521 | 0.001602082 | 0.0006324555 | 0.002167948 | 0.0003575815 | 0 | 0.00136626 | 0.002020643
| Rel.Std.Dev. |  | 3.489% | 3.606% | 2.252% | 1.397% | 1.667% | 2.391% | 1.689e-14% | 1.256% | 1.181% | 1.546% | 2.496% | 1.05% | 1.666% | 0.6801% | 2.506% | 0.4189% | 0% | 1.601% | 2.335%
| PDM3 |  | 9.696% | -1.604% | 0.7019% | -0.06679% | 4.161% | -47.44% | 3.777% | -3.718% | -0.5088% | 2.412% | -2.373% | -6.928% | 10.89% | 7.236% | -0.259% | -1.568% | -7.754% | -1.604% | -0.2013%
| Z-Score (Absolute) |  | 2.51 | 0.34 | 0.24 | 0.05 | 1.12 | 11.91 | 1.02 | 0.87 | 0.06 | 0.67 | 0.53 | 1.68 | 2.81 | 1.89 | 0 | 0.33 | 1.89 | 0.34 | 0.01
| Analytical results for Pb in OREAS 502d (Certified Value 82 ppm) | [20 empty] | Certified
Pb | Round | Replicate | Lab | Lab | Lab | Lab | Lab | Lab | Lab | Lab | Lab | Lab | Lab | Lab | Lab | Lab | Lab | Lab | Lab | Lab |  | 1
| No | No | 01 | 02 | 03 | 04 | 05 | 08 | 09 | 11 | 12 | 13 | 15 | 16 | 17 | 18 | 20 | 22 | 23 | 24 |  | ppm
|  |  | 4A*MS | 4A*OES/MS | 4A*OES/MS | 4A*OES/MS | 4A*OES | 4A*OES | 4A*OES/MS | 4A*OES/MS | 4A*MS | 4A*OES | 4A*OES/MS | 4A*MS | 4A*OES/MS | 4A*OES/MS | 4A*OES | 4A*OES/MS | 4A*OES/MS | 4A*MS |  | 0
1
| 1 | 1 | 83.9 | 76.59 | 85.2 | 83.8 | 81 | 79.685 | 80.3 | 85.2 | 78.4 | 77 | 75 | 88 | 81 | 84.8 | 84.301 | 85 | 79.2 | 86.98 |  | 1
| 1 | 2 | 79.6 | 80.47 | 85.5 | 83.1 | 84 | 79.6165 | 82.5 | 81.9 | 79.9 | 79 | 73 | 89 | 81 | 83.3 | 83.404 | 84 | 78.1 | 87.35 |  | #N/A
| 1 | 3 | 79.4 | 87.3 | 84.5 | 85.4 | 82 | 79.8155 | 82.8 | 82 | 77.6 | 80 | 77 | 86 | 83 | 86.5 | 83.53267 | 84 | 80.4 | 82.56 |  | 16
| 1 | 4 | 80.9 | 82.4 | 83.8 | 83.1 | 83 | 76.916 | 82.9 | 82.3 | 79.4 | 78 | 75 | 89 | 78 | 81.7 | 84.323 | 84 | 71.7 | 87.89 |  | 81.63516
| 1 | 5 | 80 | 79.98 | 82.5 | 83.6 | 80 | 78.894 | 84.4 | 84.1 | 79.8 | 78 | 75 | 87 | 78 | 85.7 | 83.28 | 85 | 75.7 | 78.98 |  | 45
| 1 | 6 | 83.6 | 80.12 | 83.4 | 82.3 | 84 | 77.4935 | 82.8 | 82.4 | 78.6 | 79 | 75 | 87 | 77 | 85.8 | 83.484 | 84 | 76 | 83.7
| Mean |  | 81.23333 | 81.14333 | 84.15 | 83.55 | 82.33333 | 78.73675 | 82.61667 | 82.98333 | 78.95 | 78.5 | 75 | 87.66667 | 79.66667 | 84.63333 | 83.72078 | 84.33333 | 76.85 | 84.57667
| Median |  | 80.45 | 80.295 | 84.15 | 83.35 | 82.5 | 79.25525 | 82.8 | 82.35 | 79 | 78.5 | 75 | 87.5 | 79.5 | 85.25 | 83.50833 | 84 | 77.05 | 85.34
| Std Dev. |  | 2.01858 | 3.551634 | 1.136222 | 1.044509 | 1.632993 | 1.242769 | 1.319722 | 1.349691 | 0.9027735 | 1.048809 | 1.264911 | 1.21106 | 2.33809 | 1.810709 | 0.4659211 | 0.5163978 | 3.106606 | 3.481486
| Rel.Std.Dev. |  | 2.485% | 4.377% | 1.35% | 1.25% | 1.983% | 1.578% | 1.597% | 1.626% | 1.143% | 1.336% | 1.687% | 1.381% | 2.935% | 2.139% | 0.5565% | 0.6123% | 4.042% | 4.116%
| PDM3 |  | -0.4922% | -0.6025% | 3.081% | 2.346% | 0.8552% | -3.55% | 1.202% | 1.651% | -3.289% | -3.84% | -8.128% | 7.388% | -2.411% | 3.673% | 2.555% | 3.305% | -5.862% | 3.603%
| Z-Score (Absolute) |  | 0.42 | 0.45 | 0.57 | 0.37 | 0.05 | 1.27 | 0.05 | 0.17 | 1.2 | 1.35 | 2.55 | 1.77 | 0.96 | 0.74 | 0.42 | 0.63 | 1.92 | 0.72
| Analytical results for Pr in OREAS 502d (Certified Value 6.5 ppm) | [20 empty] | Certified
Pr | Round | Replicate | Lab | Lab | Lab | Lab | Lab | Lab | [13 empty] | 1
| No | No | 01 | 02 | 12 | 13 | 17 | 24 | [13 empty] | ppm
|  |  | 4A*MS | 4A*OES/MS | 4A*MS | 4A*MS | 4A*OES/MS | 4A*MS | [13 empty] | 2
2
| 1 | 1 | 6.32 | 5.2 | 7.11 | 7 | 6.4 | 6.4 | [13 empty] | 1
| 1 | 2 | 5.99 | 5.4 | 7.25 | 7.42 | 6.5 | 6.5 | [13 empty] | 7
| 1 | 3 | 6.29 | 6 | 7.17 | 7.48 | 6.5 | 6.5 | [13 empty] | 16
| 1 | 4 | 6 | 5.8 | 7.18 | 7.16 | 6.2 | 5.8 | [13 empty] | 6.501611
| 1 | 5 | 6.04 | 5.5 | 7.02 | 7.49 | 6.9 | 6.3 | [13 empty] | 46
| 1 | 6 | 6.24 | 5.6 | 7.4 | 7.49 | 6.3 | 5.8
| Mean |  | 6.146667 | 5.583333 | 7.188333 | 7.34 | 6.466667 | 6.216667
| Median |  | 6.14 | 5.55 | 7.175 | 7.45 | 6.45 | 6.35
| Std Dev. |  | 0.1527962 | 0.2857738 | 0.1292156 | 0.2092845 | 0.242212 | 0.3311596
| Rel.Std.Dev. |  | 2.486% | 5.118% | 1.798% | 2.851% | 3.746% | 5.327%
| PDM3 |  | -5.459% | -14.12% | 10.56% | 12.9% | -0.5375% | -4.383%
| Z-Score (Absolute) |  | 0.28 | 1.07 | 1.2 | 1.41 | 0.18 | 0.18
| Analytical results for Rb in OREAS 502d (Certified Value 130 ppm) | [20 empty] | Certified
Rb | Round | Replicate | Lab | Lab | Lab | Lab | Lab | Lab | Lab | Lab | Lab | Lab | Lab | Lab | Lab | Lab | Lab | Lab | Lab |  |  | 1
| No | No | 01 | 02 | 03 | 04 | 05 | 09 | 11 | 12 | 13 | 14 | 15 | 16 | 17 | 18 | 22 | 23 | 24 |  |  | ppm
|  |  | 4A*MS | 4A*OES/MS | 4A*OES/MS | 4A*OES/MS | 4A*OES | 4A*OES/MS | 4A*OES/MS | 4A*MS | 4A*MS | 4A*MS | 4A*MS | 4A*MS | 4A*OES/MS | 4A*OES/MS | 4A*OES/MS | 4A*OES/MS | 4A*MS |  |  | 0
0
| 1 | 1 | 131 | 118.4 | 127 | 131.5 | 120.9 | 132 | 135.5 | 130.66 | 136.85 | 126.98 | 141.2 | 133 | 117 | 144.5 | 134 | 131 | 97.9 |  |  | 1
| 1 | 2 | 123 | 125.1 | 131 | 126.5 | 118.1 | 128 | 127.5 | 132.3 | 144.87 | 127.63 | 140.1 | 134 | 123 | 140 | 132 | 124.5 | 112.7 |  |  | #N/A
| 1 | 3 | 129 | 134 | 132 | 140.5 | 124 | 128 | 134 | 129.04 | 144.48 | 119.02 | 142.1 | 132 | 116 | 145 | 133 | 127.5 | 113.2 |  |  | 16
| 1 | 4 | 130 | 129.5 | 128.5 | 129 | 125.6 | 130 | 133.5 | 129.55 | 139.52 | 119.68 | 141.3 | 138 | 116 | 139 | 135 | 114.5 | 93.6 |  |  | 130.1946
| 1 | 5 | 128 | 124.7 | 128 | 131.5 | 118.5 | 125 | 133 | 130.13 | 140.37 | 119.49 | 144.2 | 130 | 116 | 146 | 132 | 123 | 115.8 |  |  | 47
| 1 | 6 | 128 | 126.2 | 120.5 | 133 | 120.7 | 128 | 134 | 128.14 | 144.55 | 128.52 | 140.8 | 128 | 115 | 146.5 | 132 | 118 | 102.9
| Mean |  | 128.1667 | 126.3167 | 127.8333 | 132 | 121.3 | 128.5 | 132.9167 | 129.97 | 141.7733 | 123.5533 | 141.6167 | 132.5 | 117.1667 | 143.5 | 133 | 123.0833 | 106.0167
| Median |  | 128.5 | 125.65 | 128.25 | 131.5 | 120.8 | 128 | 133.75 | 129.84 | 142.425 | 123.33 | 141.25 | 132.5 | 116 | 144.75 | 132.5 | 123.75 | 107.8
| Std Dev. |  | 2.786874 | 5.214371 | 4.057914 | 4.753946 | 2.979262 | 2.345208 | 2.782385 | 1.436718 | 3.34399 | 4.584616 | 1.424664 | 3.449638 | 2.926887 | 3.193744 | 1.264911 | 6.06149 | 9.184207
| Rel.Std.Dev. |  | 2.174% | 4.128% | 3.174% | 3.601% | 2.456% | 1.825% | 2.093% | 1.105% | 2.359% | 3.711% | 1.006% | 2.604% | 2.498% | 2.226% | 0.9511% | 4.925% | 8.663%
| PDM3 |  | -1.558% | -2.979% | -1.814% | 1.387% | -6.832% | -1.302% | 2.091% | -0.1725% | 8.893% | -5.101% | 8.773% | 1.771% | -10.01% | 10.22% | 2.155% | -5.462% | -18.57%
| Z-Score (Absolute) |  | 0.05 | 0.33 | 0.1 | 0.52 | 1.08 | 0 | 0.66 | 0.22 | 1.99 | 0.74 | 1.97 | 0.6 | 1.7 | 2.25 | 0.67 | 0.81 | 3.37
| Analytical results for Re in OREAS 502d (Certified Value 0.073 ppm) | [20 empty] | Certified
Re | Round | Replicate | Lab | Lab | Lab | Lab | Lab | Lab | Lab | Lab | Lab | Lab | Lab | Lab | Lab | Lab | Lab |  |  |  |  | 1
| No | No | 02 | 03 | 04 | 05 | 09 | 11 | 12 | 13 | 14 | 15 | 16 | 17 | 18 | 23 | 24 |  |  |  |  | ppm
|  |  | 4A*OES/MS | 4A*OES/MS | 4A*OES/MS | 4A*OES | 4A*OES/MS | 4A*OES/MS | 4A*MS | 4A*MS | 4A*MS | 4A*MS | 4A*MS | 4A*OES/MS | 4A*OES/MS | 4A*OES/MS | 4A*MS |  |  |  |  | 3
3
| 1 | 1 | 0.066 | 0.07 | 0.073 | 0.08 | 0.073 | 0.077 | 0.075 | 0.073 | 0.078 | 0.014 | 0.08 | 0.075 | 0.084 | 0.069 | 0.054 |  |  |  |  | 1
| 1 | 2 | 0.067 | 0.076 | 0.071 | 0.07 | 0.073 | 0.073 | 0.079 | 0.073 | 0.077 | 0.013 | 0.07 | 0.075 | 0.092 | 0.07 | 0.063 |  |  |  |  | #N/A
| 1 | 3 | 0.077 | 0.072 | 0.075 | 0.07 | 0.077 | 0.065 | 0.069 | 0.084 | 0.089 | 0.013 | 0.07 | 0.075 | 0.085 | 0.08 | 0.068 |  |  |  |  | 16
| 1 | 4 | 0.07 | 0.074 | 0.074 | 0.07 | 0.073 | 0.073 | 0.079 | 0.08 | 0.072 | 0.012 | 0.09 | 0.072 | 0.077 | 0.069 | 0.056 |  |  |  |  | 0.07337222
| 1 | 5 | 0.068 | 0.077 | 0.07 | 0.07 | 0.074 | 0.076 | 0.081 | 0.071 | 0.073 | 0.012 | 0.08 | 0.08 | 0.088 | 0.07 | 0.057 |  |  |  |  | 48
| 1 | 6 | 0.071 | 0.081 | 0.071 | 0.08 | 0.074 | 0.07 | 0.072 | 0.073 | 0.082 | 0.011 | 0.07 | 0.073 | 0.081 | 0.067 | 0.054
| Mean |  | 0.06983333 | 0.075 | 0.07233333 | 0.07333333 | 0.074 | 0.07233333 | 0.07583333 | 0.07566667 | 0.0785 | 0.0125 | 0.07666667 | 0.075 | 0.0845 | 0.07083333 | 0.05866667
| Median |  | 0.069 | 0.075 | 0.072 | 0.07 | 0.0735 | 0.073 | 0.077 | 0.073 | 0.0775 | 0.0125 | 0.075 | 0.075 | 0.0845 | 0.0695 | 0.0565
| Std Dev. |  | 0.003970726 | 0.003898718 | 0.001966384 | 0.005163978 | 0.001549193 | 0.004366539 | 0.004665476 | 0.005125102 | 0.006284903 | 0.001048809 | 0.008164966 | 0.00275681 | 0.005244044 | 0.004622409 | 0.005645057
| Rel.Std.Dev. |  | 5.686% | 5.198% | 2.719% | 7.042% | 2.094% | 6.037% | 6.152% | 6.773% | 8.006% | 8.39% | 10.65% | 3.676% | 6.206% | 6.526% | 9.622%
| PDM3 |  | -4.823% | 2.219% | -1.416% | -0.053% | 0.8556% | -1.416% | 3.354% | 3.127% | 6.989% | -82.96% | 4.49% | 2.219% | 15.17% | -3.46% | -20.04%
| Z-Score (Absolute) |  | 1.53 | 0.37 | 0.61 | 0.25 | 0 | 0.61 | 0.67 | 0.61 | 1.66 | 22.62 | 0.98 | 0.37 | 3.86 | 1.16 | 5.64
| Analytical results for S in OREAS 502d (Certified Value 1.19 wt.%) | [20 empty] | Certified
S | Round | Replicate | Lab | Lab | Lab | Lab | Lab | Lab | Lab | Lab | Lab | Lab | Lab | Lab | Lab | Lab | Lab | Lab | Lab | Lab | Lab | 1
| No | No | 01 | 02 | 03 | 04 | 05 | 08 | 09 | 11 | 12 | 13 | 14 | 15 | 16 | 17 | 18 | 20 | 22 | 23 | 24 | wt.%
|  |  | 4A*OES | 4A*OES/MS | 4A*OES/MS | 4A*OES/MS | 4A*OES | 4A*OES | 4A*OES/MS | 4A*OES/MS | 4A*OES | 4A*OES | 4A*OES | 4A*OES/MS | 4A*OES | 4A*OES/MS | 4A*OES/MS | 4A*OES | 4A*OES/MS | 4A*OES/MS | 4A*MS | 2
3
| 1 | 1 | 1.23 | 0.98 | 1.24 | 1.14 | 1.223 | 1.2282901 | 1.17 | 1.19 | 1.1834 | 1.1115 | 1.13 | 1.15 | 1.19 | 1.19 | 1.24 | 1.26 | 1.25 | 1.18 | 1.2358 | 1
| 1 | 2 | 1.25 | 1.05 | 1.23 | 1.16 | 1.212 | 1.22571625 | 1.18 | 1.2 | 1.1999 | 1.1417 | 1.16 | 1.13 | 1.23 | 1.24 | 1.19 | 1.26 | 1.26 | 1.19 | 1.227 | #N/A
| 1 | 3 | 1.22 | 1.08 | 1.26 | 1.18 | 1.226 | 1.27257105 | 1.15 | 1.24 | 1.1589 | 1.157 | 1.12 | 1.11 | 1.19 | 1.23 | 1.19 | 1.2663 | 1.25 | 1.19 | 1.1652 | 16
| 1 | 4 | 1.37 | 1.09 | 1.24 | 1.16 | 1.223 | 1.27233565 | 1.12 | 1.17 | 1.183 | 1.1262 | 1.16 | 1.12 | 1.26 | 1.23 | 1.15 | 1.26665 | 1.26 | 1.17 | 1.2358 | 1.191016
| 1 | 5 | 1.2 | 1.07 | 1.2 | 1.17 | 1.223 | 1.24256505 | 1.14 | 1.2 | 1.1901 | 1.1402 | 1.14 | 1.11 | 1.27 | 1.21 | 1.17 | 1.2733 | 1.25 | 1.16 | 1.1721 | 49
| 1 | 6 | 1.2 | 1.06 | 1.19 | 1.17 | 1.211 | 1.2884882 | 1.14 | 1.16 | 1.1704 | 1.1458 | 1.12 | 1.09 | 1.22 | 1.26 | 1.19 | 1.2726 | 1.25 | 1.17 | 1.275
| Mean |  | 1.245 | 1.055 | 1.226667 | 1.163333 | 1.219667 | 1.254994 | 1.15 | 1.193333 | 1.18095 | 1.137067 | 1.138333 | 1.118333 | 1.226667 | 1.226667 | 1.188333 | 1.266475 | 1.253333 | 1.176667 | 1.218483
| Median |  | 1.225 | 1.065 | 1.235 | 1.165 | 1.223 | 1.25745035 | 1.145 | 1.195 | 1.1832 | 1.14095 | 1.135 | 1.115 | 1.225 | 1.23 | 1.19 | 1.266475 | 1.25 | 1.175 | 1.2314
| Std Dev. |  | 0.06410928 | 0.03937004 | 0.0265832 | 0.0136626 | 0.006439462 | 0.02629186 | 0.0219089 | 0.02804758 | 0.01449507 | 0.01597894 | 0.01834848 | 0.02041241 | 0.03386247 | 0.0242212 | 0.02994439 | 0.005796702 | 0.005163978 | 0.0121106 | 0.04208783
| Rel.Std.Dev. |  | 5.149% | 3.732% | 2.167% | 1.174% | 0.528% | 2.095% | 1.905% | 2.35% | 1.227% | 1.405% | 1.612% | 1.825% | 2.761% | 1.975% | 2.52% | 0.4577% | 0.412% | 1.029% | 3.454%
| PDM3 |  | 4.533% | -11.42% | 2.993% | -2.324% | 2.406% | 5.372% | -3.444% | 0.1946% | -0.8452% | -4.53% | -4.423% | -6.103% | 2.993% | 2.993% | -0.2252% | 6.336% | 5.232% | -1.205% | 2.306%
| Z-Score (Absolute) |  | 1.05 | 2.8 | 0.67 | 0.61 | 0.53 | 1.25 | 0.88 | 0 | 0.25 | 1.14 | 1.11 | 1.52 | 0.67 | 0.67 | 0.1 | 1.48 | 1.21 | 0.34 | 0.51
| Analytical results for Sb in OREAS 502d (Certified Value 4.75 ppm) | [20 empty] | Certified
Sb | Round | Replicate | Lab | Lab | Lab | Lab | Lab | Lab | Lab | Lab | Lab | Lab | Lab | Lab | Lab | Lab | Lab | Lab | Lab | Lab | Lab | 1
| No | No | 01 | 02 | 03 | 04 | 05 | 08 | 09 | 11 | 12 | 13 | 14 | 15 | 16 | 17 | 18 | 20 | 22 | 23 | 24 | ppm
|  |  | 4A*MS | 4A*OES/MS | 4A*OES/MS | 4A*OES/MS | 4A*OES | 4A*OES | 4A*OES/MS | 4A*OES/MS | 4A*MS | 4A*OES | 4A*MS | 4A*MS | 4A*MS | 4A*OES/MS | 4A*OES/MS | 4A*OES | 4A*OES/MS | 4A*OES/MS | 4A*MS | 2
3
| 1 | 1 | 4.99 | 4.12 | 4.81 | 4.93 | 4.7 | 12.203 | 5.16 | 4.95 | 5.01 | 7 | 5.08 | 4.63 | 5.6 | 4.9 | 5.29 | < 5 | 4.61 | 5.08 | 3.91 | 1
| 1 | 2 | 4.57 | 4.3 | 4.74 | 4.74 | 4.9 | 11.4655 | 4.95 | 4.54 | 4.95 | 7 | 4.87 | 4.82 | 6.3 | 4.9 | 4.92 | < 5 | 4.69 | 4.77 | 4.51 | #N/A
| 1 | 3 | 4.5 | 4.56 | 4.76 | 4.74 | 4.8 | 11.43 | 4.93 | 4.56 | 4.82 | 7 | 4.62 | 4.85 | 6.3 | 4.9 | 4.9 | < 5 | 4.72 | 4.72 | 4.48 | 16
| 1 | 4 | 4.47 | 4.51 | 4.6 | 4.73 | 4.7 | 10.983 | 5.01 | 4.98 | 4.75 | 5 | 4.66 | 4.79 | 5.3 | 4.7 | 4.62 | < 5 | 4.67 | 4.06 | 4.25 | 4.754738
| 1 | 5 | 4.57 | 4.38 | 4.68 | 4.84 | 4.8 | 12.877 | 4.93 | 4.93 | 4.77 | 6 | 4.57 | 4.73 | 5.1 | 5 | 5.15 | < 5 | 4.6 | 4.47 | 4.37 | 50
| 1 | 6 | 4.52 | 4.38 | 4.56 | 5 | 5 | 13.5 | 4.93 | 4.84 | 4.84 | 6 | 4.5 | 4.7 | 5 | 4.8 | 5.05 | < 5 | 4.81 | 4.52 | 4.3
| Mean |  | 4.603333 | 4.375 | 4.691667 | 4.83 | 4.816667 | 12.07642 | 4.985 | 4.8 | 4.856667 | 6.333333 | 4.716667 | 4.753333 | 5.6 | 4.866667 | 4.988333 |  | 4.683333 | 4.603333 | 4.303333
| Median |  | 4.545 | 4.38 | 4.71 | 4.79 | 4.8 | 11.83425 | 4.94 | 4.885 | 4.83 | 6.5 | 4.64 | 4.76 | 5.45 | 4.9 | 4.985 |  | 4.68 | 4.62 | 4.335
| Std Dev. |  | 0.1934597 | 0.1569395 | 0.09683319 | 0.1141928 | 0.1169045 | 0.9664554 | 0.0911592 | 0.1992988 | 0.102697 | 0.8164966 | 0.217501 | 0.0821381 | 0.5796551 | 0.1032796 | 0.2319842 |  | 0.07737355 | 0.3430841 | 0.2172249
| Rel.Std.Dev. |  | 4.203% | 3.587% | 2.064% | 2.364% | 2.427% | 8.003% | 1.829% | 4.152% | 2.115% | 12.89% | 4.611% | 1.728% | 10.35% | 2.122% | 4.651% |  | 1.652% | 7.453% | 5.048%
| PDM3 |  | -3.184% | -7.987% | -1.326% | 1.583% | 1.302% | 154% | 4.843% | 0.9519% | 2.144% | 33.2% | -0.8007% | -0.02954% | 17.78% | 2.354% | 4.913% |  | -1.502% | -3.184% | -9.494%
| Z-Score (Absolute) |  | 0.88 | 2.03 | 0.43 | 0.27 | 0.2 | 36.92 | 1.05 | 0.12 | 0.4 | NA | 0.3 | 0.12 | 4.16 | 0.46 | 1.07 | 11.51 | 0.47 | 0.88 | 2.39
Results from laboratory 13 were removed due to their 1 ppm reading resolution.
| Analytical results for Sc in OREAS 502d (Certified Value 9.76 ppm) | [20 empty] | Certified
Sc | Round | Replicate | Lab | Lab | Lab | Lab | Lab | Lab | Lab | Lab | Lab | Lab | Lab | Lab | Lab | Lab | Lab | Lab | Lab | Lab | Lab | 1
| No | No | 01 | 02 | 03 | 04 | 05 | 08 | 09 | 11 | 12 | 13 | 14 | 15 | 16 | 17 | 18 | 20 | 22 | 23 | 24 | ppm
|  |  | 4A*MS | 4A*OES/MS | 4A*OES/MS | 4A*OES/MS | 4A*OES | 4A*OES | 4A*OES/MS | 4A*OES/MS | 4A*MS | 4A*OES | 4A*MS | 4A*MS | 4A*OES | 4A*OES/MS | 4A*OES/MS | 4A*OES | 4A*OES/MS | 4A*OES/MS | 4A*MS | 2
3
| 1 | 1 | 9.4 | 8.5 | 10.2 | 10 | 10 | 9.5095 | 9.1 | 9.8 | 10 | 10.1 | 9.1 | 9.6 | 10 | 10 | 10.8 | 9.65 | 10.1 | 10.6 | 10 | 1
| 1 | 2 | 9.3 | 8.7 | 10.5 | 9.7 | 10 | 9.5 | 9.4 | 9.3 | 10.1 | 10.4 | 9.24 | 8.5 | 11 | 10 | 10.3 | 9.890567 | 10.1 | 10.4 | 10.3 | #N/A
| 1 | 3 | 9.3 | 9.3 | 10.5 | 10.8 | 9 | 9.483 | 9.1 | 9.7 | 9.9 | 10.6 | 8.58 | 8.2 | 10 | 10 | 10.7 | 9.926 | 10.2 | 10.6 | 10.2 | 16
| 1 | 4 | 9.7 | 9.3 | 10.2 | 9.8 | 11 | 9.3725 | 8.8 | 9.7 | 9.9 | 10.2 | 8.56 | 9 | 11 | 10 | 10 | 9.938767 | 10.1 | 9.3 | 10.8 | 9.757471875
| 1 | 5 | 9.8 | 9 | 10.4 | 9.9 | 8 | 9.5005 | 9 | 9.8 | 10.2 | 10.3 | 8.56 | 9.1 | 11 | 10 | 11 | 9.701367 | 10.5 | 10.2 | 9.8 | 51
| 1 | 6 | 9.2 | 9 | 10 | 9.9 | 9 | 9.3585 | 8.5 | 9.8 | 9.6 | 10.4 | 9.06 | 9.6 | 11 | 10 | 10.9 | 9.8666 | 10.7 | 10 | 10.7
| Mean |  | 9.45 | 8.966667 | 10.3 | 10.01667 | 9.5 | 9.454 | 8.983333 | 9.683333 | 9.95 | 10.33333 | 8.85 | 9 | 10.66667 | 10 | 10.61667 | 9.828883 | 10.28333 | 10.18333 | 10.3
| Median |  | 9.35 | 9 | 10.3 | 9.9 | 9.5 | 9.4915 | 9.05 | 9.75 | 9.95 | 10.35 | 8.82 | 9.05 | 11 | 10 | 10.75 | 9.878583 | 10.15 | 10.3 | 10.25
| Std Dev. |  | 0.2428992 | 0.3204164 | 0.2 | 0.3970726 | 1.048809 | 0.06922716 | 0.3060501 | 0.194079 | 0.2073644 | 0.175119 | 0.3161645 | 0.56921 | 0.5163978 | 0 | 0.3868678 | 0.1224689 | 0.2562551 | 0.491596 | 0.3898718
| Rel.Std.Dev. |  | 2.57% | 3.573% | 1.942% | 3.964% | 11.04% | 0.7323% | 3.407% | 2.004% | 2.084% | 1.695% | 3.572% | 6.325% | 4.841% | 0% | 3.644% | 1.246% | 2.492% | 4.827% | 3.785%
| PDM3 |  | -3.151% | -8.105% | 5.56% | 2.656% | -2.639% | -3.11% | -7.934% | -0.7598% | 1.973% | 5.902% | -9.3% | -7.763% | 9.318% | 2.486% | 8.806% | 0.7319% | 5.389% | 4.364% | 5.56%
| Z-Score (Absolute) |  | 0.7 | 1.47 | 0.65 | 0.2 | NA | 0.69 | 1.44 | 0.33 | 0.1 | 0.71 | 1.66 | 1.42 | NA | NA | 1.16 | 0.1 | 0.63 | 0.47 | 0.65
Results from laboratories 5, 16 and 17 were removed due to their 1 ppm reading resolution.
| Analytical results for Se in OREAS 502d (Certified Value 7.01 ppm) | [20 empty] | Certified
Se | Round | Replicate | Lab | Lab | Lab | Lab | Lab | Lab | Lab | Lab | Lab | Lab | Lab | Lab | Lab | Lab | Lab | Lab | Lab |  |  | 1
| No | No | 01 | 02 | 03 | 04 | 05 | 09 | 11 | 12 | 13 | 14 | 15 | 16 | 17 | 18 | 22 | 23 | 24 |  |  | ppm
|  |  | 4A*MS | 4A*OES/MS | 4A*OES/MS | 4A*OES/MS | 4A*OES | 4A*OES/MS | 4A*OES/MS | 4A*MS | 4A*MS | 4A*MS | 4A*MS | 4A*MS | 4A*OES/MS | 4A*OES/MS | 4A*OES/MS | 4A*OES/MS | 4A*MS |  |  | 2
2
| 1 | 1 | 8 | 6.3 | 8 | 6 | 7 | 6.6 | 7 | 7 | 6.5 | 7.5 | 7 | 8 | 6.7 | 9 | 5 | 8 | 4.9 |  |  | 1
| 1 | 2 | 7 | 6.5 | 8 | 7 | 7 | 6.3 | 8 | 6.8 | 6.6 | 7.4 | 7 | 8 | 6.6 | 9 | 6 | 8 | 5.4 |  |  | #N/A
| 1 | 3 | 8 | 6.8 | 9 | 8 | 6 | 6.5 | 8 | 7.1 | 7.6 | 7.1 | 7 | 8 | 6.8 | 9 | 6 | 8 | 4 |  |  | 16
| 1 | 4 | 9 | 6.8 | 8 | 6 | 7 | 6.6 | 7 | 7.1 | 6.9 | 7.3 | 6 | 8 | 6.3 | 9 | 6 | 7 | 7.8 |  |  | 7.01375
| 1 | 5 | 8 | 7 | 8 | 7 | 6 | 6.8 | 7 | 6.7 | 6.8 | 7.4 | 7 | 7 | 7 | 9 | 6 | 7 | 6 |  |  | 52
| 1 | 6 | 8 | 6.8 | 7 | 7 | 7 | 6.4 | 7 | 6.9 | 7.5 | 7.5 | 7 | 8 | 6.7 | 8 | 6 | 8 | 6
| Mean |  | 8 | 6.7 | 8 | 6.833333 | 6.666667 | 6.533333 | 7.333333 | 6.933333 | 6.983333 | 7.366667 | 6.833333 | 7.833333 | 6.683333 | 8.833333 | 5.833333 | 7.666667 | 5.683333
| Median |  | 8 | 6.8 | 8 | 7 | 7 | 6.55 | 7 | 6.95 | 6.85 | 7.4 | 7 | 8 | 6.7 | 9 | 6 | 8 | 5.7
| Std Dev. |  | 0.6324555 | 0.2529822 | 0.6324555 | 0.7527727 | 0.5163978 | 0.175119 | 0.5163978 | 0.1632993 | 0.4622409 | 0.1505545 | 0.4082483 | 0.4082483 | 0.2316607 | 0.4082483 | 0.4082483 | 0.5163978 | 1.281275
| Rel.Std.Dev. |  | 7.906% | 3.776% | 7.906% | 11.02% | 7.746% | 2.68% | 7.042% | 2.355% | 6.619% | 2.044% | 5.974% | 5.212% | 3.466% | 4.622% | 6.999% | 6.736% | 22.54%
| PDM3 |  | 14.06% | -4.473% | 14.06% | -2.572% | -4.949% | -6.85% | 4.557% | -1.147% | -0.4337% | 5.032% | -2.572% | 11.69% | -4.711% | 25.94% | -16.83% | 9.309% | -18.97%
| Z-Score (Absolute) |  | 1.8 | 0.39 | 1.8 | 0.17 | 0.45 | 0.67 | 0.67 | 0 | 0.08 | 0.73 | 0.17 | 1.52 | 0.42 | 3.2 | 1.85 | 1.24 | 2.11
| Analytical results for Sm in OREAS 502d (Certified Value 5.15 ppm) | [20 empty] | Certified
Sm | Round | Replicate | Lab | Lab | Lab | Lab | Lab | Lab | [13 empty] | 1
| No | No | 01 | 02 | 12 | 13 | 17 | 24 | [13 empty] | ppm
|  |  | 4A*MS | 4A*OES/MS | 4A*MS | 4A*MS | 4A*OES/MS | 4A*MS | [13 empty] | 2
3
| 1 | 1 | 5 | 4.3 | 5.43 | 5.42 | 5.1 | 5.4 | [13 empty] | 1
| 1 | 2 | 5 | 4.4 | 5.44 | 5.96 | 4.5 | 5.6 | [13 empty] | 4
| 1 | 3 | 4.9 | 5 | 5.43 | 5.85 | 4.5 | 5.1 | [13 empty] | 16
| 1 | 4 | 4.8 | 4.8 | 5.42 | 5.61 | 5.1 | 4.7 | [13 empty] | 5.149167
| 1 | 5 | 4.9 | 4.6 | 5.44 | 5.91 | 5.3 | 5.6 | [13 empty] | 53
| 1 | 6 | 4.9 | 4.7 | 5.43 | 5.93 | 4.9 | 5
| Mean |  | 4.916667 | 4.633333 | 5.431667 | 5.78 | 4.9 | 5.233333
| Median |  | 4.9 | 4.65 | 5.43 | 5.88 | 5 | 5.25
| Std Dev. |  | 0.07527727 | 0.2581989 | 0.007527727 | 0.2168871 | 0.334664 | 0.3614784
| Rel.Std.Dev. |  | 1.531% | 5.573% | 0.1386% | 3.752% | 6.83% | 6.907%
| PDM3 |  | -4.515% | -10.02% | 5.486% | 12.25% | -4.839% | 1.635%
| Z-Score (Absolute) |  | 0.4 | 1.12 | 0.9 | 1.79 | 0.44 | 0.4
| Analytical results for Sn in OREAS 502d (Certified Value 4.06 ppm) | [20 empty] | Certified
Sn | Round | Replicate | Lab | Lab | Lab | Lab | Lab | Lab | Lab | Lab | Lab | Lab | Lab | Lab | Lab | Lab | Lab | Lab | Lab | Lab | Lab | 1
| No | No | 01 | 02 | 03 | 04 | 05 | 08 | 09 | 11 | 12 | 13 | 14 | 15 | 16 | 17 | 18 | 20 | 22 | 23 | 24 | ppm
|  |  | 4A*MS | 4A*OES/MS | 4A*OES/MS | 4A*OES/MS | 4A*OES | 4A*OES | 4A*OES/MS | 4A*OES/MS | 4A*MS | 4A*OES | 4A*MS | 4A*MS | 4A*MS | 4A*OES/MS | 4A*OES/MS | 4A*OES | 4A*OES/MS | 4A*OES/MS | 4A*MS | 2
3
| 1 | 1 | 4.2 | 3.4 | 4.2 | 4 | 4.1 | 7.0215 | 4 | 4.3 | 4.1 | < 5 | 3.9 | 3.1 | 4.2 | 4 | 4.3 | 8.031 | 1.9 | 4.1 | 4.6 | 1
| 1 | 2 | 4 | 3.5 | 4.3 | 4 | 4.2 | 5.884 | 4 | 3.8 | 4.2 | 6 | 3.9 | 3.8 | 4.4 | 4 | 4.1 | 8.35 | 1.8 | 4 | 4.5 | #N/A
| 1 | 3 | 3.9 | 3.7 | 4.3 | 4.1 | 4.1 | 6.6725 | 4.2 | 3.9 | 4.1 | < 5 | 3.8 | 3.9 | 4.4 | 4 | 4.2 | 8.212 | 1.9 | 4.1 | 4 | 16
| 1 | 4 | 4.1 | 3.7 | 4.2 | 3.9 | 4.2 | 5.3665 | 4 | 4.2 | 4.1 | < 5 | 3.9 | 3.3 | 4.5 | 4 | 4 | 8.384 | 2 | 3.6 | 3.9 | 4.062821
| 1 | 5 | 4.2 | 3.7 | 4.2 | 4.1 | 4.2 | 7.512 | 4.1 | 4.1 | 4.2 | < 5 | 3.9 | 3.1 | 4.5 | 4 | 4.4 | 8.176 | 2 | 3.9 | 3.6 | 54
| 1 | 6 | 4 | 3.6 | 4.2 | 4.1 | 4.1 | 6.6415 | 3.8 | 4 | 4.1 | < 5 | 4 | 2.8 | 4.3 | 4 | 4.4 | 8.0528 | 2 | 3.9 | 3.9
| Mean |  | 4.066667 | 3.6 | 4.233333 | 4.033333 | 4.15 | 6.516333 | 4.016667 | 4.05 | 4.133333 | 6 | 3.9 | 3.333333 | 4.383333 | 4 | 4.233333 | 8.200967 | 1.933333 | 3.933333 | 4.083333
| Median |  | 4.05 | 3.65 | 4.2 | 4.05 | 4.15 | 6.657 | 4 | 4.05 | 4.1 | 6 | 3.9 | 3.2 | 4.4 | 4 | 4.25 | 8.194 | 1.95 | 3.95 | 3.95
| Std Dev. |  | 0.121106 | 0.1264911 | 0.05163978 | 0.08164966 | 0.05477226 | 0.7757013 | 0.132916 | 0.1870829 | 0.05163978 |  | 0.06324555 | 0.4320494 | 0.1169045 | 0 | 0.1632993 | 0.1464918 | 0.08164966 | 0.1861899 | 0.3868678
| Rel.Std.Dev. |  | 2.978% | 3.514% | 1.22% | 2.024% | 1.32% | 11.9% | 3.309% | 4.619% | 1.249% |  | 1.622% | 12.96% | 2.667% | 0% | 3.857% | 1.786% | 4.223% | 4.734% | 9.474%
| PDM3 |  | 0.09467% | -11.39% | 4.197% | -0.7258% | 2.146% | 60.39% | -1.136% | -0.3156% | 1.736% | 47.68% | -4.008% | -17.96% | 7.889% | -1.546% | 4.197% | 101.9% | -52.41% | -3.187% | 0.5049%
| Z-Score (Absolute) |  | 0.03 | 1.85 | 0.71 | 0.1 | 0.37 | 9.94 | 0.17 | 0.03 | 0.3 | 3.94 | 0.64 | 2.93 | 1.31 | NA | 0.71 | 16.76 | 8.6 | 0.51 | 0.1
Results from laboratory 17 were removed due to their 1 ppm reading resolution.
| Analytical results for Sr in OREAS 502d (Certified Value 299 ppm) | [20 empty] | Certified
Sr | Round | Replicate | Lab | Lab | Lab | Lab | Lab | Lab | Lab | Lab | Lab | Lab | Lab | Lab | Lab | Lab | Lab | Lab | Lab | Lab | Lab | 1
| No | No | 01 | 02 | 03 | 04 | 05 | 08 | 09 | 11 | 12 | 13 | 14 | 15 | 16 | 17 | 18 | 20 | 22 | 23 | 24 | ppm
|  |  | 4A*OES | 4A*OES/MS | 4A*OES/MS | 4A*OES/MS | 4A*OES | 4A*OES | 4A*OES/MS | 4A*OES/MS | 4A*MS | 4A*OES | 4A*OES | 4A*MS | 4A*MS | 4A*OES/MS | 4A*OES/MS | 4A*OES | 4A*OES/MS | 4A*OES/MS | 4A*MS | 0
0
| 1 | 1 | 297 | 257 | 303 | 290 | 286.1 | 298.9225 | 269 | 296 | 285.65 | 291 | 300 | 290.2 | 309 | 315 | 323 | 320.46 | 259 | 301 | 302 | 1
| 1 | 2 | 302 | 267 | 300 | 295 | 299.6 | 297.417 | 265 | 299 | 290.55 | 305 | 310 | 281.4 | 317 | 318 | 307 | 323.97 | 257 | 301 | 306 | #N/A
| 1 | 3 | 298 | 287 | 304 | 298 | 277.9 | 302.5805 | 259 | 303 | 280.56 | 314 | 290 | 270.4 | 309 | 307 | 311 | 322.43 | 255 | 303 | 296 | 16
| 1 | 4 | 323 | 281 | 303 | 291 | 301.6 | 303.129 | 238 | 292 | 283.65 | 299 | 300 | 280.9 | 314 | 317 | 300 | 320.24 | 257 | 300 | 307 | 298.7475
| 1 | 5 | 299 | 270 | 292 | 297 | 265.9 | 303.758 | 264 | 298 | 290.77 | 300 | 290 | 287.6 | 304 | 327 | 303 | 320.61 | 258 | 297 | 296 | 55
| 1 | 6 | 277 | 272 | 283 | 298 | 278.4 | 298.555 | 225 | 288 | 285.12 | 305 | 300 | 292.1 | 308 | 308 | 311 | 319.97 | 277 | 295 | 300
| Mean |  | 299.3333 | 272.3333 | 297.5 | 294.8333 | 284.9167 | 300.727 | 253.3333 | 296 | 286.05 | 302.3333 | 298.3333 | 283.7667 | 310.1667 | 315.3333 | 309.1667 | 321.28 | 260.5 | 299.5 | 301.1667
| Median |  | 298.5 | 271 | 301.5 | 296 | 282.25 | 300.7515 | 261.5 | 297 | 285.385 | 302.5 | 300 | 284.5 | 309 | 316 | 309 | 320.535 | 257.5 | 300.5 | 301
| Std Dev. |  | 14.65151 | 10.5767 | 8.360622 | 3.544949 | 13.77438 | 2.732103 | 17.69369 | 5.329165 | 3.986312 | 7.685484 | 7.527727 | 7.975128 | 4.622409 | 7.339391 | 8.06019 | 1.579721 | 8.191459 | 2.949576 | 4.750439
| Rel.Std.Dev. |  | 4.895% | 3.884% | 2.81% | 1.202% | 4.835% | 0.9085% | 6.984% | 1.8% | 1.394% | 2.542% | 2.523% | 2.81% | 1.49% | 2.328% | 2.607% | 0.4917% | 3.145% | 0.9848% | 1.577%
| PDM3 |  | 0.1961% | -8.842% | -0.4176% | -1.31% | -4.63% | 0.6626% | -15.2% | -0.9197% | -4.25% | 1.2% | -0.1386% | -5.015% | 3.822% | 5.552% | 3.488% | 7.542% | -12.8% | 0.2519% | 0.8098%
| Z-Score (Absolute) |  | 0.06 | 1.62 | 0.05 | 0.22 | 0.84 | 0.15 | 2.8 | 0.15 | 0.76 | 0.25 | 0 | 0.91 | 0.74 | 1.06 | 0.67 | 1.43 | 2.35 | 0.07 | 0.18
| Analytical results for Ta in OREAS 502d (Certified Value 0.83 ppm) | [20 empty] | Certified
Ta | Round | Replicate | Lab | Lab | Lab | Lab | Lab | Lab | Lab | Lab | Lab | Lab | Lab | Lab | Lab | Lab | Lab | Lab | Lab | Lab |  | 1
| No | No | 01 | 02 | 03 | 04 | 05 | 09 | 11 | 12 | 13 | 14 | 15 | 16 | 17 | 18 | 20 | 22 | 23 | 24 |  | ppm
|  |  | 4A*MS | 4A*OES/MS | 4A*OES/MS | 4A*OES/MS | 4A*OES | 4A*OES/MS | 4A*OES/MS | 4A*MS | 4A*MS | 4A*MS | 4A*MS | 4A*MS | 4A*OES/MS | 4A*OES/MS | 4A*OES | 4A*OES/MS | 4A*OES/MS | 4A*MS |  | 2
3
| 1 | 1 | 0.79 | 0.7 | 0.91 | 0.83 | 0.82 | 1.05 | 0.83 | 0.82 | 0.85 | 0.78 | 0.96 | 0.8 | 0.8 | 0.86 | < 5 | 0.83 | 0.78 | 0.8 |  | 1
| 1 | 2 | 0.72 | 0.7 | 0.9 | 0.8 | 0.83 | 1.05 | 0.77 | 0.84 | 0.89 | 0.75 | 0.91 | 0.85 | 0.8 | 0.83 | < 5 | 0.81 | 0.77 | 0.9 |  | #N/A
| 1 | 3 | 0.71 | 0.8 | 0.9 | 0.79 | 0.82 | 0.9 | 0.79 | 0.85 | 0.91 | 0.75 | 1 | 0.8 | 0.8 | 0.88 | < 5 | 0.81 | 0.77 | 0.9 |  | 16
| 1 | 4 | 0.77 | 0.7 | 0.88 | 0.83 | 0.82 | 0.95 | 0.79 | 0.83 | 0.87 | 0.77 | 0.88 | 0.86 | 0.8 | 0.87 | < 5 | 0.81 | 0.68 | 0.8 |  | 0.8332976
| 1 | 5 | 0.72 | 0.7 | 0.9 | 0.83 | 0.82 | 0.95 | 0.75 | 0.83 | 0.88 | 0.75 | 0.85 | 0.89 | 0.8 | 0.86 | < 5 | 0.89 | 0.78 | 0.8 |  | 56
| 1 | 6 | 0.76 | 0.7 | 0.89 | 0.82 | 0.83 | 0.85 | 0.76 | 0.81 | 0.89 | 0.76 | 0.87 | 0.84 | 0.8 | 0.86 | < 5 | 0.86 | 0.76 | 0.8
| Mean |  | 0.745 | 0.7166667 | 0.8966667 | 0.8166667 | 0.8233333 | 0.9583333 | 0.7816667 | 0.83 | 0.8816667 | 0.76 | 0.9116667 | 0.84 | 0.8 | 0.86 |  | 0.835 | 0.7566667 | 0.8333333
| Median |  | 0.74 | 0.7 | 0.9 | 0.825 | 0.82 | 0.95 | 0.78 | 0.83 | 0.885 | 0.755 | 0.895 | 0.845 | 0.8 | 0.86 |  | 0.82 | 0.77 | 0.8
| Std Dev. |  | 0.03271085 | 0.04082483 | 0.01032796 | 0.0175119 | 0.005163978 | 0.0801041 | 0.02857738 | 0.01414214 | 0.02041241 | 0.01264911 | 0.05776389 | 0.03521363 | 1.216188e-16 | 0.0167332 |  | 0.03331666 | 0.03829708 | 0.05163978
| Rel.Std.Dev. |  | 4.391% | 5.696% | 1.152% | 2.144% | 0.6272% | 8.359% | 3.656% | 1.704% | 2.315% | 1.664% | 6.336% | 4.192% | 1.52e-14% | 1.946% |  | 3.99% | 5.061% | 6.197%
| PDM3 |  | -10.6% | -14% | 7.605% | -1.996% | -1.196% | 15% | -6.196% | -0.3957% | 5.805% | -8.796% | 9.405% | 0.8043% | -3.996% | 3.204% |  | 0.2043% | -9.196% | 0.004286%
| Z-Score (Absolute) |  | 1.14 | NA | 0.78 | 0.23 | 0.15 | 1.56 | 0.67 | 0.06 | 0.59 | 0.95 | 0.97 | 0.06 | NA | 0.32 | 21.05 | 0 | 0.99 | NA
Results from laboratories 2, 17 and 24 were removed due to their 0.1 ppm reading resolution.
| Analytical results for Tb in OREAS 502d (Certified Value 0.59 ppm) | [20 empty] | Certified
Tb | Round | Replicate | Lab | Lab | Lab | Lab | Lab | Lab | Lab | Lab | [11 empty] | 1
| No | No | 01 | 02 | 09 | 12 | 13 | 17 | 22 | 24 | [11 empty] | ppm
|  |  | 4A*MS | 4A*OES/MS | 4A*OES/MS | 4A*MS | 4A*MS | 4A*OES/MS | 4A*OES/MS | 4A*MS | [11 empty] | 2
3
| 1 | 1 | 0.62 | 0.5 | 0.6 | 0.64 | 0.63 | 0.6 | 0.57 | 0.6 | [11 empty] | 1
| 1 | 2 | 0.6 | 0.5 | 0.6 | 0.62 | 0.65 | 0.6 | 0.59 | 0.6 | [11 empty] | #N/A
| 1 | 3 | 0.59 | 0.6 | 0.6 | 0.61 | 0.66 | 0.5 | 0.56 | 0.6 | [11 empty] | 16
| 1 | 4 | 0.59 | 0.5 | 0.6 | 0.63 | 0.65 | 0.5 | 0.54 | 0.6 | [11 empty] | 0.5925
| 1 | 5 | 0.6 | 0.5 | 0.6 | 0.61 | 0.66 | 0.6 | 0.6 | 0.6 | [11 empty] | 57
| 1 | 6 | 0.6 | 0.5 | 0.6 | 0.64 | 0.67 | 0.5 | 0.61 | 0.7
| Mean |  | 0.6 | 0.5166667 | 0.6 | 0.625 | 0.6533333 | 0.55 | 0.5783333 | 0.6166667
| Median |  | 0.6 | 0.5 | 0.6 | 0.625 | 0.655 | 0.55 | 0.58 | 0.6
| Std Dev. |  | 0.01095445 | 0.04082483 | 0 | 0.01378405 | 0.0136626 | 0.05477226 | 0.02639444 | 0.04082483
| Rel.Std.Dev. |  | 1.826% | 7.902% | 0% | 2.205% | 2.091% | 9.959% | 4.564% | 6.62%
| PDM3 |  | 1.266% | -12.8% | 1.266% | 5.485% | 10.27% | -7.173% | -2.391% | 4.079%
| Z-Score (Absolute) |  | 0 | 2.41 | 0 | 0.72 | 1.54 | 1.44 | 0.63 | 0.48
| Analytical results for Te in OREAS 502d (Certified Value 0.96 ppm) | [20 empty] | Certified
Te | Round | Replicate | Lab | Lab | Lab | Lab | Lab | Lab | Lab | Lab | Lab | Lab | Lab | Lab | Lab | Lab | Lab | Lab | Lab | Lab |  | 1
| No | No | 01 | 02 | 03 | 04 | 05 | 09 | 11 | 12 | 13 | 14 | 15 | 16 | 17 | 18 | 20 | 22 | 23 | 24 |  | ppm
|  |  | 4A*MS | 4A*OES/MS | 4A*OES/MS | 4A*OES/MS | 4A*OES | 4A*OES/MS | 4A*OES/MS | 4A*MS | 4A*OES | 4A*MS | 4A*MS | 4A*MS | 4A*OES/MS | 4A*OES/MS | 4A*OES | 4A*OES/MS | 4A*OES/MS | 4A*MS |  | 2
3
| 1 | 1 | 0.54 | 0.97 | 1.05 | 0.88 | 0.9 | 1.08 | 1.02 | 1 | < 5 | 0.93 | 0.81 | 1.1 | 0.9 | 1.22 | < 5 | 0.87 | 1.06 | 0.76 |  | 1
| 1 | 2 | 0.43 | 0.97 | 1.06 | 0.94 | 1 | 1.01 | 0.97 | 1 | < 5 | 0.95 | 0.77 | 1.1 | 1 | 1.18 | < 5 | 0.9 | 1.03 | 0.53 |  | #N/A
| 1 | 3 | 0.47 | 1.03 | 1.04 | 0.92 | 1 | 1.05 | 1.02 | 0.9 | < 5 | 0.93 | 0.83 | 1.1 | 0.9 | 1.19 | < 5 | 0.74 | 1 | 0.81 |  | 16
| 1 | 4 | 0.58 | 1.03 | 0.97 | 0.9 | 0.9 | 1.07 | 0.95 | 1 | < 5 | 1.02 | 0.72 | 1 | 0.9 | 1 | < 5 | 0.86 | 0.9 | 0.67 |  | 0.9581481
| 1 | 5 | 0.58 | 1.04 | 0.99 | 0.91 | 1 | 1.03 | 0.96 | 1 | < 5 | 0.95 | 0.83 | 1 | 0.9 | 1.23 | < 5 | 1.04 | 0.93 | 0.59 |  | 58
| 1 | 6 | 0.52 | 1 | 0.98 | 0.95 | 1 | 1.02 | 0.98 | 0.9 | < 5 | 1 | 0.74 | 1.1 | 0.9 | 1.11 | < 5 | 1.09 | 1.05 | 0.8
| Mean |  | 0.52 | 1.006667 | 1.015 | 0.9166667 | 0.9666667 | 1.043333 | 0.9833333 | 0.9666667 |  | 0.9633333 | 0.7833333 | 1.066667 | 0.9166667 | 1.155 |  | 0.9166667 | 0.995 | 0.6933333
| Median |  | 0.53 | 1.015 | 1.015 | 0.915 | 1 | 1.04 | 0.975 | 1 |  | 0.95 | 0.79 | 1.1 | 0.9 | 1.185 |  | 0.885 | 1.015 | 0.715
| Std Dev. |  | 0.06033241 | 0.03141125 | 0.03937004 | 0.02581989 | 0.05163978 | 0.02804758 | 0.03011091 | 0.05163978 |  | 0.03777124 | 0.04718757 | 0.05163978 | 0.04082483 | 0.08689074 |  | 0.1281666 | 0.06595453 | 0.116046
| Rel.Std.Dev. |  | 11.6% | 3.12% | 3.879% | 2.817% | 5.342% | 2.688% | 3.062% | 5.342% |  | 3.921% | 6.024% | 4.841% | 4.454% | 7.523% |  | 13.98% | 6.629% | 16.74%
| PDM3 |  | -45.73% | 5.064% | 5.934% | -4.329% | 0.8891% | 8.891% | 2.629% | 0.8891% |  | 0.5412% | -18.25% | 11.33% | -4.329% | 20.55% |  | -4.329% | 3.846% | -27.64%
| Z-Score (Absolute) |  | 4.36 | 0.16 | 0.24 | 0.67 | NA | 0.5 | 0.05 | NA | 14.05 | 0.24 | 1.91 | NA | NA | 1.54 | 14.05 | 0.67 | 0.05 | 2.75
Results from laboratories 5, 12, 16 and 17 were removed due to their 0.1 ppm reading resolution.
| Analytical results for Th in OREAS 502d (Certified Value 9.72 ppm) | [20 empty] | Certified
Th | Round | Replicate | Lab | Lab | Lab | Lab | Lab | Lab | Lab | Lab | Lab | Lab | Lab | Lab | Lab | Lab | Lab | Lab |  |  |  | 1
| No | No | 01 | 02 | 03 | 04 | 05 | 11 | 12 | 13 | 14 | 15 | 16 | 17 | 18 | 22 | 23 | 24 |  |  |  | ppm
|  |  | 4A*MS | 4A*OES/MS | 4A*OES/MS | 4A*OES/MS | 4A*OES | 4A*OES/MS | 4A*MS | 4A*MS | 4A*MS | 4A*MS | 4A*MS | 4A*OES/MS | 4A*OES/MS | 4A*OES/MS | 4A*OES/MS | 4A*MS |  |  |  | 2
3
| 1 | 1 | 9.6 | 8 | 9.69 | 9.26 | 8.72 | 10.15 | 9.82 | 10.87 | 9.516 | 5.99 | 11.2 | 9.4 | 10.35 | 11 | 10.5 | 8.8 |  |  |  | 1
| 1 | 2 | 9.1 | 8.2 | 10.65 | 8.74 | 9.48 | 10.95 | 9.85 | 11.65 | 9.384 | 6.69 | 11 | 9.8 | 10.35 | 10.8 | 10.25 | 9.3 |  |  |  | #N/A
| 1 | 3 | 9.2 | 9.1 | 10.55 | 9.94 | 7.85 | 11.2 | 9.88 | 11.54 | 8.761 | 6.28 | 10.2 | 9.5 | 10.65 | 10.5 | 10.4 | 8.2 |  |  |  | 16
| 1 | 4 | 8.7 | 8.8 | 9.81 | 8.95 | 9.87 | 10.3 | 9.41 | 11.05 | 8.592 | 6.82 | 11.2 | 9.6 | 10.1 | 10.1 | 9.19 | 7.8 |  |  |  | 9.717278
| 1 | 5 | 9 | 8.5 | 9.92 | 9.03 | 8.24 | 9.79 | 9.44 | 11.68 | 8.84 | 7.11 | 10.4 | 10.4 | 10.7 | 10.4 | 9.85 | 9.1 |  |  |  | 59
| 1 | 6 | 9 | 8.6 | 10.05 | 8.81 | 8.33 | 9.9 | 10.05 | 11.69 | 8.734 | 7.07 | 10.4 | 8.9 | 10.5 | 10.4 | 9.66 | 7.9
| Mean |  | 9.1 | 8.533333 | 10.11167 | 9.121667 | 8.748333 | 10.38167 | 9.741667 | 11.41333 | 8.971167 | 6.66 | 10.73333 | 9.6 | 10.44167 | 10.53333 | 9.975 | 8.516667
| Median |  | 9.05 | 8.55 | 9.985 | 8.99 | 8.525 | 10.225 | 9.835 | 11.595 | 8.8005 | 6.755 | 10.7 | 9.55 | 10.425 | 10.45 | 10.05 | 8.5
| Std Dev. |  | 0.2966479 | 0.3983298 | 0.3978149 | 0.440337 | 0.7790614 | 0.5718537 | 0.258102 | 0.3597036 | 0.3817499 | 0.4450618 | 0.4501851 | 0.4939636 | 0.2222986 | 0.3204164 | 0.5025833 | 0.6369197
| Rel.Std.Dev. |  | 3.26% | 4.668% | 3.934% | 4.827% | 8.905% | 5.508% | 2.649% | 3.152% | 4.255% | 6.683% | 4.194% | 5.145% | 2.129% | 3.042% | 5.038% | 7.479%
| PDM3 |  | -6.352% | -12.18% | 4.059% | -6.129% | -9.971% | 6.837% | 0.251% | 17.45% | -7.678% | -31.46% | 10.46% | -1.207% | 7.455% | 8.398% | 2.652% | -12.36%
| Z-Score (Absolute) |  | 0.52 | 1.04 | 0.4 | 0.5 | 0.84 | 0.65 | 0.06 | 1.59 | 0.64 | 2.74 | 0.97 | 0.06 | 0.7 | 0.79 | 0.28 | 1.05
| Analytical results for Ti in OREAS 502d (Certified Value 0.322 wt.%) | [20 empty] | Certified
Ti | Round | Replicate | Lab | Lab | Lab | Lab | Lab | Lab | Lab | Lab | Lab | Lab | Lab | Lab | Lab | Lab | Lab | Lab | Lab | Lab |  | 1
| No | No | 01 | 02 | 03 | 04 | 05 | 09 | 11 | 12 | 13 | 14 | 15 | 16 | 17 | 18 | 20 | 22 | 23 | 24 |  | wt.%
|  |  | 4A*OES | 4A*OES/MS | 4A*OES/MS | 4A*OES/MS | 4A*OES | 4A*OES/MS | 4A*OES/MS | 4A*OES | 4A*OES | 4A*OES | 4A*MS | 4A*OES | 4A*OES/MS | 4A*OES/MS | 4A*OES | 4A*OES/MS | 4A*OES/MS | 4A*MS |  | 3
3
| 1 | 1 | 0.3 | 0.309 | 0.331 | 0.311 | 0.345 | 0.27 | 0.321 | 0.3257 | 0.3286 | 0.32 | 0.321 | 0.306 | 0.354 | 0.34 | 0.3056667 | 0.33 | 0.329 | 0.3366 |  | 1
| 1 | 2 | 0.29 | 0.327 | 0.335 | 0.319 | 0.337 | 0.28 | 0.312 | 0.3379 | 0.3414 | 0.32 | 0.312 | 0.309 | 0.366 | 0.325 | 0.323 | 0.33 | 0.321 | 0.3376 |  | #N/A
| 1 | 3 | 0.29 | 0.344 | 0.338 | 0.32 | 0.35 | 0.28 | 0.317 | 0.3244 | 0.3453 | 0.3 | 0.323 | 0.311 | 0.358 | 0.323 | 0.32 | 0.33 | 0.323 | 0.325 |  | 16
| 1 | 4 | 0.31 | 0.339 | 0.341 | 0.315 | 0.335 | 0.31 | 0.316 | 0.3299 | 0.3332 | 0.31 | 0.325 | 0.318 | 0.356 | 0.316 | 0.325 | 0.33 | 0.322 | 0.3317 |  | 0.3220676
| 1 | 5 | 0.3 | 0.327 | 0.328 | 0.319 | 0.35 | 0.32 | 0.324 | 0.3339 | 0.3361 | 0.31 | 0.325 | 0.306 | 0.357 | 0.311 | 0.3163333 | 0.34 | 0.321 | 0.323 |  | 60
| 1 | 6 | 0.3 | 0.333 | 0.323 | 0.324 | 0.344 | 0.28 | 0.316 | 0.3292 | 0.3387 | 0.31 | 0.33 | 0.32 | 0.363 | 0.319 | 0.319 | 0.33 | 0.317 | 0.3317
| Mean |  | 0.2983333 | 0.3298333 | 0.3326667 | 0.318 | 0.3435 | 0.29 | 0.3176667 | 0.3301667 | 0.3372167 | 0.3116667 | 0.3226667 | 0.3116667 | 0.359 | 0.3223333 | 0.3181667 | 0.3316667 | 0.3221667 | 0.3309333
| Median |  | 0.3 | 0.33 | 0.333 | 0.319 | 0.3445 | 0.28 | 0.3165 | 0.32955 | 0.3374 | 0.31 | 0.324 | 0.31 | 0.3575 | 0.321 | 0.3195 | 0.33 | 0.3215 | 0.3317
| Std Dev. |  | 0.007527727 | 0.01220519 | 0.00665332 | 0.004472136 | 0.006348228 | 0.02 | 0.004226898 | 0.005058722 | 0.005944213 | 0.007527727 | 0.006022181 | 0.006022181 | 0.004560702 | 0.009993331 | 0.006836991 | 0.004082483 | 0.003920034 | 0.005930823
| Rel.Std.Dev. |  | 2.523% | 3.7% | 2% | 1.406% | 1.848% | 6.897% | 1.331% | 1.532% | 1.763% | 2.415% | 1.866% | 1.932% | 1.27% | 3.1% | 2.149% | 1.231% | 1.217% | 1.792%
| PDM3 |  | -7.369% | 2.411% | 3.291% | -1.263% | 6.655% | -9.957% | -1.366% | 2.515% | 4.704% | -3.229% | 0.186% | -3.229% | 11.47% | 0.08249% | -1.211% | 2.98% | 0.03074% | 2.753%
| Z-Score (Absolute) |  | 1.85 | 0.56 | 0.78 | 0.34 | 1.61 | 2.49 | 0.37 | 0.59 | 1.13 | 0.83 | 0.01 | 0.83 | 2.8 | 0.01 | 0.33 | 0.7 | 0.03 | 0.65
| Analytical results for Tl in OREAS 502d (Certified Value 0.76 ppm) | [20 empty] | Certified
Tl | Round | Replicate | Lab | Lab | Lab | Lab | Lab | Lab | Lab | Lab | Lab | Lab | Lab | Lab | Lab | Lab | Lab | Lab | Lab |  |  | 1
| No | No | 01 | 02 | 03 | 04 | 05 | 09 | 11 | 12 | 13 | 14 | 15 | 16 | 17 | 18 | 22 | 23 | 24 |  |  | ppm
|  |  | 4A*MS | 4A*OES/MS | 4A*OES/MS | 4A*OES/MS | 4A*OES | 4A*OES/MS | 4A*OES/MS | 4A*MS | 4A*OES | 4A*MS | 4A*MS | 4A*MS | 4A*OES/MS | 4A*OES/MS | 4A*OES/MS | 4A*OES/MS | 4A*MS |  |  | 2
3
| 1 | 1 | 0.78 | 0.72 | 0.73 | 0.71 | 0.78 | 0.78 | 0.77 | 0.78 | < 10 | 0.69 | 0.48 | 0.77 | 0.76 | 0.85 | 0.75 | 0.74 | 0.84 |  |  | 1
| 1 | 2 | 0.73 | 0.75 | 0.73 | 0.69 | 0.76 | 0.76 | 0.79 | 0.79 | < 10 | 0.67 | 0.51 | 0.76 | 0.75 | 0.76 | 0.79 | 0.69 | 0.75 |  |  | #N/A
| 1 | 3 | 0.75 | 0.8 | 0.72 | 0.75 | 0.79 | 0.79 | 0.74 | 0.77 | < 10 | 0.67 | 0.52 | 0.75 | 0.74 | 0.81 | 0.73 | 0.76 | 0.76 |  |  | 16
| 1 | 4 | 0.77 | 0.78 | 0.73 | 0.72 | 0.76 | 0.8 | 0.77 | 0.78 | < 10 | 0.66 | 0.49 | 0.81 | 0.75 | 0.76 | 0.74 | 0.66 | 0.73 |  |  | 0.7579286
| 1 | 5 | 0.75 | 0.76 | 0.73 | 0.72 | 0.77 | 0.81 | 0.79 | 0.79 | < 10 | 0.66 | 0.47 | 0.76 | 0.78 | 0.86 | 0.76 | 0.71 | 0.73 |  |  | 61
| 1 | 6 | 0.78 | 0.75 | 0.71 | 0.69 | 0.78 | 0.72 | 0.78 | 0.78 | < 10 | 0.67 | 0.45 | 0.74 | 0.74 | 0.81 | 0.77 | 0.69 | 0.78
| Mean |  | 0.76 | 0.76 | 0.725 | 0.7133333 | 0.7733333 | 0.7766667 | 0.7733333 | 0.7816667 |  | 0.67 | 0.4866667 | 0.765 | 0.7533333 | 0.8083333 | 0.7566667 | 0.7083333 | 0.765
| Median |  | 0.76 | 0.755 | 0.73 | 0.715 | 0.775 | 0.785 | 0.775 | 0.78 |  | 0.67 | 0.485 | 0.76 | 0.75 | 0.81 | 0.755 | 0.7 | 0.755
| Std Dev. |  | 0.02 | 0.0275681 | 0.0083666 | 0.02250926 | 0.0121106 | 0.03265986 | 0.01861899 | 0.007527727 |  | 0.01095445 | 0.02581989 | 0.02428992 | 0.01505545 | 0.04262237 | 0.02160247 | 0.03656045 | 0.04135215
| Rel.Std.Dev. |  | 2.632% | 3.627% | 1.154% | 3.156% | 1.566% | 4.205% | 2.408% | 0.963% |  | 1.635% | 5.305% | 3.175% | 1.999% | 5.273% | 2.855% | 5.161% | 5.406%
| PDM3 |  | 0.2733% | 0.2733% | -4.345% | -5.884% | 2.032% | 2.472% | 2.032% | 3.132% |  | -11.6% | -35.79% | 0.933% | -0.6063% | 6.65% | -0.1665% | -6.544% | 0.933%
| Z-Score (Absolute) |  | 0 | 0 | 1.42 | 1.89 | 0.54 | 0.67 | 0.54 | 0.88 | 171.54 | 3.64 | 11.06 | 0.2 | 0.27 | 1.96 | 0.13 | 2.09 | 0.2
| Analytical results for Tm in OREAS 502d (Certified Value 0.2 ppm) | [20 empty] | Certified
Tm | Round | Replicate | Lab | Lab | Lab | Lab | Lab | Lab | [13 empty] | 1
| No | No | 01 | 02 | 12 | 13 | 17 | 24 | [13 empty] | ppm
|  |  | 4A*MS | 4A*OES/MS | 4A*MS | 4A*MS | 4A*OES/MS | 4A*MS | [13 empty] | 2
3
| 1 | 1 | 0.16 | 0.2 | 0.19 | 0.19 | 0.2 | 0.2 | [13 empty] | 1
| 1 | 2 | 0.15 | 0.2 | 0.19 | 0.2 | 0.2 | 0.2 | [13 empty] | 5
| 1 | 3 | 0.16 | 0.2 | 0.2 | 0.21 | 0.2 | 0.2 | [13 empty] | 16
| 1 | 4 | 0.16 | 0.2 | 0.19 | 0.19 | 0.2 | 0.2 | [13 empty] | 0.199
| 1 | 5 | 0.16 | 0.2 | 0.2 | 0.21 | 0.2 | 0.2 | [13 empty] | 62
| 1 | 6 | 0.16 | 0.2 | 0.19 | 0.21 | 0.2 | 0.2
| Mean |  | 0.1583333 | 0.2 | 0.1933333 | 0.2016667 | 0.2 | 0.2
| Median |  | 0.16 | 0.2 | 0.19 | 0.205 | 0.2 | 0.2
| Std Dev. |  | 0.004082483 | 3.040471e-17 | 0.005163978 | 0.009831921 | 3.040471e-17 | 3.040471e-17
| Rel.Std.Dev. |  | 2.578% | 1.52e-14% | 2.671% | 4.875% | 1.52e-14% | 1.52e-14%
| PDM3 |  | -20.44% | 0.5025% | -2.848% | 1.34% | 0.5025% | 0.5025%
| Z-Score (Absolute) |  | 33.72 | 0 | 5.39 | 1.35 | 0 | 0
| Analytical results for U in OREAS 502d (Certified Value 2.93 ppm) | [20 empty] | Certified
U | Round | Replicate | Lab | Lab | Lab | Lab | Lab | Lab | Lab | Lab | Lab | Lab | Lab | Lab | Lab | Lab | Lab | Lab | Lab | Lab |  | 1
| No | No | 01 | 02 | 03 | 04 | 05 | 08 | 09 | 11 | 12 | 13 | 14 | 15 | 16 | 17 | 18 | 22 | 23 | 24 |  | ppm
|  |  | 4A*MS | 4A*OES/MS | 4A*OES/MS | 4A*OES/MS | 4A*OES | 4A*OES | 4A*OES/MS | 4A*OES/MS | 4A*MS | 4A*MS | 4A*MS | 4A*MS | 4A*MS | 4A*OES/MS | 4A*OES/MS | 4A*OES/MS | 4A*OES/MS | 4A*MS |  | 2
2
| 1 | 1 | 2.67 | 2.6 | 2.6 | 2.5 | 3.12 | 5.484 | 2.75 | 2.6 | 3.14 | 3.49 | 2.54 | 3.2 | 3.48 | 2.9 | 3.2 | 3.24 | 2.8 | 3 |  | 1
| 1 | 2 | 2.7 | 2.5 | 2.9 | 2.9 | 3.29 | 6.3095 | 2.92 | 2.7 | 2.81 | 3.36 | 3.015 | 2.8 | 3.3 | 3 | 2.9 | 3.28 | 3.2 | 3.1 |  | #N/A
| 1 | 3 | 2.6 | 2.7 | 2.4 | 2.4 | 2.46 | 5.568 | 3.06 | 2.8 | 2.71 | 4.1 | 2.855 | 3.2 | 3.31 | 3 | 3.5 | 3.11 | 2.5 | 3.1 |  | 16
| 1 | 4 | 2.61 | 3.5 | 2.7 | 2.7 | 2.92 | 5.7785 | 2.71 | 3.1 | 2.71 | 3.01 | 2.633 | 3.4 | 3.45 | 2.8 | 3 | 3.66 | 2.5 | 2.9 |  | 2.931706
| 1 | 5 | 2.68 | 2.8 | 2.7 | 2.8 | 2.57 | 5.9815 | 2.82 | 3.1 | 2.99 | 3.04 | 3.36 | 2.9 | 3.45 | 3.7 | 3.3 | 3.43 | 2.8 | 2.9 |  | 63
| 1 | 6 | 3.27 | 2.4 | 3.4 | 3 | 2.97 | 5.7165 | 2.81 | 3.1 | 3.09 | 3.09 | 2.991 | 3.1 | 3.15 | 2.6 | 3.3 | 3.21 | 3.1 | 2.5
| Mean |  | 2.755 | 2.75 | 2.783333 | 2.716667 | 2.888333 | 5.806333 | 2.845 | 2.9 | 2.908333 | 3.348333 | 2.899 | 3.1 | 3.356667 | 3 | 3.2 | 3.321667 | 2.816667 | 2.916667
| Median |  | 2.675 | 2.65 | 2.7 | 2.75 | 2.945 | 5.7475 | 2.815 | 2.95 | 2.9 | 3.225 | 2.923 | 3.15 | 3.38 | 2.95 | 3.25 | 3.26 | 2.8 | 2.95
| Std Dev. |  | 0.2554016 | 0.3937004 | 0.3430258 | 0.2316607 | 0.3185854 | 0.3011333 | 0.1272399 | 0.2280351 | 0.1906218 | 0.4150863 | 0.2953012 | 0.219089 | 0.1270695 | 0.3741657 | 0.219089 | 0.1958996 | 0.2926887 | 0.2228602
| Rel.Std.Dev. |  | 9.27% | 14.32% | 12.32% | 8.527% | 11.03% | 5.186% | 4.472% | 7.863% | 6.554% | 12.4% | 10.19% | 7.067% | 3.786% | 12.47% | 6.847% | 5.898% | 10.39% | 7.641%
| PDM3 |  | -6.027% | -6.198% | -5.061% | -7.335% | -1.479% | 98.05% | -2.958% | -1.081% | -0.7972% | 14.21% | -1.116% | 5.74% | 14.5% | 2.33% | 9.151% | 13.3% | -3.924% | -0.513%
| Z-Score (Absolute) |  | 0.75 | 0.77 | 0.6 | 0.94 | 0.08 | 14.5 | 0.3 | 0.02 | 0.02 | 2.22 | 0.03 | 0.98 | 2.26 | 0.48 | 1.48 | 2.09 | 0.44 | 0.06
| Analytical results for V in OREAS 502d (Certified Value 88 ppm) | [20 empty] | Certified
V | Round | Replicate | Lab | Lab | Lab | Lab | Lab | Lab | Lab | Lab | Lab | Lab | Lab | Lab | Lab | Lab | Lab | Lab | Lab | Lab | Lab | 1
| No | No | 01 | 02 | 03 | 04 | 05 | 08 | 09 | 11 | 12 | 13 | 14 | 15 | 16 | 17 | 18 | 20 | 22 | 23 | 24 | ppm
|  |  | 4A*OES | 4A*OES/MS | 4A*OES/MS | 4A*OES/MS | 4A*OES | 4A*OES | 4A*OES/MS | 4A*OES/MS | 4A*OES | 4A*OES | 4A*OES | 4A*OES/MS | 4A*OES | 4A*OES/MS | 4A*OES/MS | 4A*OES | 4A*OES/MS | 4A*OES/MS | 4A*MS | 0
1
| 1 | 1 | 87 | 78 | 91 | 85 | 94 | 83.825 | 91.8 | 86 | 87 | 86 | 80 | 93 | 86 | 85 | 95 | 93.87 | 89 | 89 | 89 | 1
| 1 | 2 | 90 | 81 | 90 | 87 | 95 | 83.935 | 89.5 | 87 | 90 | 86 | 80 | 91 | 84 | 85 | 91 | 93.2 | 89 | 88 | 91 | #N/A
| 1 | 3 | 86 | 84 | 91 | 87 | 93 | 84.15 | 89 | 89 | 85 | 91 | 78 | 92 | 86 | 85 | 90 | 94.2065 | 90 | 89 | 87 | 16
| 1 | 4 | 93 | 87 | 92 | 86 | 91 | 82.76 | 90.5 | 83 | 89 | 88 | 78 | 92 | 87 | 84 | 87 | 94.55 | 90 | 89 | 91 | 88.2877
| 1 | 5 | 86 | 84 | 88 | 87 | 95 | 83.445 | 91.8 | 86 | 90 | 87 | 78 | 91 | 86 | 88 | 88 | 93.05 | 89 | 87 | 88 | 64
| 1 | 6 | 85 | 83 | 89 | 88 | 91 | 82.81 | 90.3 | 83 | 88 | 85 | 78 | 92 | 86 | 83 | 90 | 94.37 | 89 | 87 | 90
| Mean |  | 87.83333 | 82.83333 | 90.16667 | 86.66667 | 93.16667 | 83.4875 | 90.48333 | 85.66667 | 88.16667 | 87.16667 | 78.66667 | 91.83333 | 85.83333 | 85 | 90.16667 | 93.87442 | 89.33333 | 88.16667 | 89.33333
| Median |  | 86.5 | 83.5 | 90.5 | 87 | 93.5 | 83.635 | 90.4 | 86 | 88.5 | 86.5 | 78 | 92 | 86 | 85 | 90 | 94.03825 | 89 | 88.5 | 89.5
| Std Dev. |  | 3.060501 | 3.060501 | 1.47196 | 1.032796 | 1.834848 | 0.5904469 | 1.154845 | 2.33809 | 1.94079 | 2.136976 | 1.032796 | 0.7527727 | 0.9831921 | 1.67332 | 2.786874 | 0.6239896 | 0.5163978 | 0.9831921 | 1.632993
| Rel.Std.Dev. |  | 3.484% | 3.695% | 1.632% | 1.192% | 1.969% | 0.7072% | 1.276% | 2.729% | 2.201% | 2.452% | 1.313% | 0.8197% | 1.145% | 1.969% | 3.091% | 0.6647% | 0.5781% | 1.115% | 1.828%
| PDM3 |  | -0.5146% | -6.178% | 2.128% | -1.836% | 5.526% | -5.437% | 2.487% | -2.969% | -0.1371% | -1.27% | -10.9% | 4.016% | -2.78% | -3.724% | 2.128% | 6.328% | 1.184% | -0.1371% | 1.184%
| Z-Score (Absolute) |  | 0.1 | 1.55 | 0.58 | 0.44 | 1.46 | 1.36 | 0.67 | 0.73 | 0 | 0.29 | 2.77 | 1.07 | 0.68 | 0.92 | 0.58 | 1.66 | 0.34 | 0 | 0.34
| Analytical results for W in OREAS 502d (Certified Value 8.62 ppm) | [20 empty] | Certified
W | Round | Replicate | Lab | Lab | Lab | Lab | Lab | Lab | Lab | Lab | Lab | Lab | Lab | Lab | Lab | Lab | Lab | Lab | Lab | Lab | Lab | 1
| No | No | 01 | 02 | 03 | 04 | 05 | 08 | 09 | 11 | 12 | 13 | 14 | 15 | 16 | 17 | 18 | 20 | 22 | 23 | 24 | ppm
|  |  | 4A*MS | 4A*OES/MS | 4A*OES/MS | 4A*OES/MS | 4A*OES | 4A*OES | 4A*OES/MS | 4A*OES/MS | 4A*MS | 4A*OES | 4A*MS | 4A*MS | 4A*MS | 4A*OES/MS | 4A*OES/MS | 4A*OES | 4A*OES/MS | 4A*OES/MS | 4A*MS | 2
3
| 1 | 1 | 8.5 | 7 | 8.5 | 7.8 | 8.8 | 29.227 | 7.9 | 8.5 | 7.9 | 8 | 8.7 | 9.1 | 8.4 | 8.4 | 9.3 | < 10 | 10 | 10.1 | 8.8 | 1
| 1 | 2 | 8.4 | 7.1 | 10.4 | 9.5 | 8.7 | 27.136 | 7.3 | 9.3 | 9 | 11 | 8.5 | 8.5 | 8.9 | 8.4 | 10.2 | < 10 | 10 | 7.7 | 7.2 | #N/A
| 1 | 3 | 8.2 | 7.6 | 8.6 | 8.5 | 8.8 | 26.6655 | 7.7 | 9.9 | 8 | 8 | 8.5 | 8.9 | 9 | 9.1 | 9 | < 10 | 10 | 8.9 | 7.9 | 16
| 1 | 4 | 8.2 | 8.1 | 8.3 | 7.8 | 8.1 | 25.449 | 9 | 8.2 | 8.4 | 11 | 8.2 | 8 | 8.3 | 8.4 | 8.3 | < 10 | 9 | 8.6 | 7.5 | 8.62359
| 1 | 5 | 7.3 | 7.5 | 8.8 | 8.7 | 7.3 | 28.074 | 8.1 | 9.1 | 9.4 | 10 | 8.5 | 8.8 | 9.2 | 7.7 | 9.9 | < 10 | 11 | 8.1 | 7.3 | 65
| 1 | 6 | 8.4 | 9.7 | 9.6 | 8.6 | 7.7 | 31.943 | 7.3 | 9 | 9 | 10 | 8.3 | 8.6 | 9.1 | 8.9 | 10.2 | < 10 | 9 | 8.4 | 7.1
| Mean |  | 8.166667 | 7.833333 | 9.033333 | 8.483333 | 8.233333 | 28.08242 | 7.883333 | 9 | 8.616667 | 9.666667 | 8.45 | 8.65 | 8.816667 | 8.483333 | 9.483333 |  | 9.833333 | 8.633333 | 7.633333
| Median |  | 8.3 | 7.55 | 8.7 | 8.55 | 8.4 | 27.605 | 7.8 | 9.05 | 8.7 | 10 | 8.5 | 8.7 | 8.95 | 8.4 | 9.6 |  | 10 | 8.5 | 7.4
| Std Dev. |  | 0.4412105 | 0.9953224 | 0.8066391 | 0.6369197 | 0.6377042 | 2.282651 | 0.6337718 | 0.6 | 0.6080022 | 1.36626 | 0.1760682 | 0.3834058 | 0.3763863 | 0.4875107 | 0.7574079 |  | 0.7527727 | 0.8286535 | 0.6377042
| Rel.Std.Dev. |  | 5.403% | 12.71% | 8.93% | 7.508% | 7.745% | 8.128% | 8.039% | 6.667% | 7.056% | 14.13% | 2.084% | 4.432% | 4.269% | 5.747% | 7.987% |  | 7.655% | 9.598% | 8.354%
| PDM3 |  | -5.299% | -9.164% | 4.751% | -1.626% | -4.525% | 225.6% | -8.584% | 4.365% | -0.08028% | 12.1% | -2.013% | 0.3063% | 2.239% | -1.626% | 9.97% |  | 14.03% | 0.113% | -11.48%
| Z-Score (Absolute) |  | 0.64 | 1.31 | 1.11 | 0 | 0.51 | 39.65 | 1.21 | 1.05 | 0.27 | NA | 0.07 | 0.34 | 0.67 | 0 | 2.02 | 7.05 | NA | 0.3 | 1.72
| Analytical results for Y in OREAS 502d (Certified Value 13.7 ppm) | [20 empty] | Certified
Y | Round | Replicate | Lab | Lab | Lab | Lab | Lab | Lab | Lab | Lab | Lab | Lab | Lab | Lab | Lab | Lab | Lab | Lab | Lab | Lab |  | 1
| No | No | 01 | 02 | 03 | 04 | 05 | 09 | 11 | 12 | 13 | 14 | 15 | 16 | 17 | 18 | 20 | 22 | 23 | 24 |  | ppm
|  |  | 4A*MS | 4A*OES/MS | 4A*OES/MS | 4A*OES/MS | 4A*OES | 4A*OES/MS | 4A*OES/MS | 4A*MS | 4A*MS | 4A*MS | 4A*MS | 4A*MS | 4A*OES/MS | 4A*OES/MS | 4A*OES | 4A*OES/MS | 4A*OES/MS | 4A*MS |  | 1
2
| 1 | 1 | 12.5 | 12.1 | 14.6 | 14.4 | 13.4 | 13.3 | 14.5 | 13.23 | 14.8 | 13.54 | 12.2 | 15.3 | 14.8 | 15 | 12.30347 | 13.8 | 13.5 | 13.2 |  | 1
| 1 | 2 | 12.1 | 12.5 | 15 | 13.9 | 14.9 | 13 | 13.4 | 13.34 | 15.41 | 13.71 | 11.3 | 15.5 | 15 | 14.6 | 12.5604 | 14.1 | 13.2 | 13.4 |  | #N/A
| 1 | 3 | 12.8 | 13.6 | 15 | 14.8 | 12.4 | 13.1 | 14.2 | 13.09 | 15.42 | 13.25 | 12.2 | 15 | 14.8 | 15.2 | 12.5632 | 12.9 | 13.4 | 12.9 |  | 16
| 1 | 4 | 12.3 | 13.5 | 14.9 | 14.4 | 15.5 | 13.2 | 14.1 | 13.17 | 14.95 | 12.73 | 12.6 | 15.8 | 14.4 | 14 | 12.8872 | 13.3 | 11.6 | 13.4 |  | 13.72263
| 1 | 5 | 13 | 13 | 14.7 | 14.5 | 12.4 | 12.5 | 14.4 | 13.53 | 15.25 | 12.89 | 13.5 | 15.1 | 15.6 | 15.2 | 12.9 | 14.7 | 12.8 | 13.2 |  | 66
| 1 | 6 | 12.3 | 12.8 | 14 | 14.2 | 12.6 | 12.7 | 14.1 | 13.26 | 15.83 | 13.43 | 12.9 | 15.4 | 14.2 | 15.4 | 12.7 | 14.6 | 12.6 | 13.1
| Mean |  | 12.5 | 12.91667 | 14.7 | 14.36667 | 13.53333 | 12.96667 | 14.11667 | 13.27 | 15.27667 | 13.25833 | 12.45 | 15.35 | 14.8 | 14.9 | 12.65238 | 13.9 | 12.85 | 13.2
| Median |  | 12.4 | 12.9 | 14.8 | 14.4 | 13 | 13.05 | 14.15 | 13.245 | 15.33 | 13.34 | 12.4 | 15.35 | 14.8 | 15.1 | 12.6316 | 13.95 | 13 | 13.2
| Std Dev. |  | 0.3405877 | 0.5776389 | 0.3794733 | 0.3011091 | 1.355974 | 0.3076795 | 0.3868678 | 0.1527089 | 0.3685467 | 0.3814927 | 0.7449832 | 0.2880972 | 0.4898979 | 0.5176872 | 0.2266617 | 0.7127412 | 0.7035624 | 0.1897367
| Rel.Std.Dev. |  | 2.725% | 4.472% | 2.581% | 2.096% | 10.02% | 2.373% | 2.741% | 1.151% | 2.412% | 2.877% | 5.984% | 1.877% | 3.31% | 3.474% | 1.791% | 5.128% | 5.475% | 1.437%
| PDM3 |  | -8.91% | -5.873% | 7.122% | 4.693% | -1.379% | -5.509% | 2.871% | -3.298% | 11.32% | -3.383% | -9.274% | 11.86% | 7.851% | 8.58% | -7.799% | 1.293% | -6.359% | -3.809%
| Z-Score (Absolute) |  | 0.83 | 0.45 | 1.2 | 0.89 | 0.12 | 0.4 | 0.66 | 0.12 | 1.73 | 0.13 | 0.88 | 1.79 | 1.29 | 1.38 | 0.69 | 0.46 | 0.51 | 0.19
| Analytical results for Yb in OREAS 502d (Certified Value 1.19 ppm) | [20 empty] | Certified
Yb | Round | Replicate | Lab | Lab | Lab | Lab | Lab | Lab | Lab | Lab | [11 empty] | 1
| No | No | 01 | 02 | 09 | 12 | 13 | 17 | 22 | 24 | [11 empty] | ppm
|  |  | 4A*MS | 4A*OES/MS | 4A*OES/MS | 4A*MS | 4A*MS | 4A*OES/MS | 4A*OES/MS | 4A*MS | [11 empty] | 2
3
| 1 | 1 | 1.1 | 1 | 1 | 1.22 | 1.23 | 1.3 | 1.3 | 1.2 | [11 empty] | 1
| 1 | 2 | 1.1 | 1 | 1.1 | 1.2 | 1.37 | 1.3 | 1.3 | 1.2 | [11 empty] | #N/A
| 1 | 3 | 1 | 1.1 | 1.1 | 1.27 | 1.32 | 1.3 | 1.2 | 1.2 | [11 empty] | 16
| 1 | 4 | 1.1 | 1.1 | 1.1 | 1.22 | 1.3 | 1.3 | 1.2 | 1.1 | [11 empty] | 1.185833
| 1 | 5 | 1 | 1 | 1.1 | 1.24 | 1.31 | 1.4 | 1.4 | 1.1 | [11 empty] | 67
| 1 | 6 | 1.1 | 1.1 | 1 | 1.21 | 1.33 | 1.3 | 1.3 | 1.2
| Mean |  | 1.066667 | 1.05 | 1.066667 | 1.226667 | 1.31 | 1.316667 | 1.283333 | 1.166667
| Median |  | 1.1 | 1.05 | 1.1 | 1.22 | 1.315 | 1.3 | 1.3 | 1.2
| Std Dev. |  | 0.05163978 | 0.05477226 | 0.05163978 | 0.02503331 | 0.04604346 | 0.04082483 | 0.07527727 | 0.05163978
| Rel.Std.Dev. |  | 4.841% | 5.216% | 4.841% | 2.041% | 3.515% | 3.101% | 5.866% | 4.426%
| PDM3 |  | -10.05% | -11.45% | -10.05% | 3.443% | 10.47% | 11.03% | 8.222% | -1.616%
| Z-Score (Absolute) |  | 0.75 | 0.85 | 0.75 | 0.17 | 0.66 | 0.69 | 0.5 | 0.17
| Analytical results for Zn in OREAS 502d (Certified Value 305 ppm) | [20 empty] | Certified
Zn | Round | Replicate | Lab | Lab | Lab | Lab | Lab | Lab | Lab | Lab | Lab | Lab | Lab | Lab | Lab | Lab | Lab | Lab | Lab | Lab | Lab | 1
| No | No | 01 | 02 | 03 | 04 | 05 | 08 | 09 | 11 | 12 | 13 | 14 | 15 | 16 | 17 | 18 | 20 | 22 | 23 | 24 | ppm
|  |  | 4A*OES | 4A*OES/MS | 4A*OES/MS | 4A*OES/MS | 4A*OES | 4A*OES | 4A*OES/MS | 4A*OES/MS | 4A*MS | 4A*OES | 4A*OES | 4A*MS | 4A*OES | 4A*OES/MS | 4A*OES/MS | 4A*OES | 4A*OES/MS | 4A*OES/MS | 4A*MS | 0
0
| 1 | 1 | 306 | 284.6 | 327 | 281 | 295 | 323.045 | 323 | 312 | 300 | 297 | 288.9 | 306 | 298 | 312 | 313 | 326.68 | 299 | 295 | 310.1 | 1
| 1 | 2 | 299 | 297.8 | 326 | 285 | 304 | 316.067 | 317 | 296 | 302 | 309 | 296.4 | 302 | 293 | 313 | 303 | 324.83 | 300 | 293 | 311.2 | #N/A
| 1 | 3 | 295 | 316.9 | 331 | 293 | 298 | 325.801 | 317 | 301 | 292 | 312 | 283.2 | 304 | 291 | 312 | 300 | 325.1444 | 298 | 296 | 304.4 | 16
| 1 | 4 | 322 | 312.2 | 327 | 281 | 299 | 309.9215 | 317 | 305 | 299 | 302 | 297.1 | 310 | 303 | 312 | 290 | 323.2216 | 298 | 295 | 312.5 | 304.6915
| 1 | 5 | 303 | 302.9 | 317 | 287 | 295 | 317.5395 | 317 | 312 | 298 | 305 | 288.6 | 313 | 300 | 310 | 293 | 323.429 | 297 | 290 | 302 | 68
| 1 | 6 | 291 | 304.5 | 315 | 286 | 302 | 314.674 | 315 | 307 | 294 | 309 | 289.1 | 314 | 292 | 314 | 299 | 321.38 | 298 | 289 | 312.7
| Mean |  | 302.6667 | 303.15 | 323.8333 | 285.5 | 298.8333 | 317.8413 | 317.6667 | 305.5 | 297.5 | 305.6667 | 290.55 | 308.1667 | 296.1667 | 312.1667 | 299.6667 | 324.1142 | 298.3333 | 293 | 308.8167
| Median |  | 301 | 303.7 | 326.5 | 285.5 | 298.5 | 316.80325 | 317 | 306 | 298.5 | 307 | 289 | 308 | 295.5 | 312 | 299.5 | 324.1295 | 298 | 294 | 310.65
| Std Dev. |  | 10.89342 | 11.36288 | 6.337718 | 4.460942 | 3.656045 | 5.769394 | 2.73252 | 6.284903 | 3.781534 | 5.501515 | 5.287249 | 4.91596 | 4.875107 | 1.32916 | 8.091147 | 1.838428 | 1.032796 | 2.898275 | 4.515492
| Rel.Std.Dev. |  | 3.599% | 3.748% | 1.957% | 1.563% | 1.223% | 1.815% | 0.8602% | 2.057% | 1.271% | 1.8% | 1.82% | 1.595% | 1.646% | 0.4258% | 2.7% | 0.5672% | 0.3462% | 0.9892% | 1.462%
| PDM3 |  | -0.6646% | -0.5059% | 6.282% | -6.299% | -1.923% | 4.316% | 4.258% | 0.2653% | -2.36% | 0.32% | -4.641% | 1.141% | -2.798% | 2.453% | -1.649% | 6.375% | -2.087% | -3.837% | 1.354%
| Z-Score (Absolute) |  | 0.06 | 0 | 2.46 | 2.1 | 0.51 | 1.75 | 1.73 | 0.28 | 0.67 | 0.3 | 1.5 | 0.6 | 0.83 | 1.07 | 0.41 | 2.49 | 0.57 | 1.21 | 0.67
| Analytical results for Zr in OREAS 502d (Certified Value 59 ppm) | [20 empty] | Certified
Zr | Round | Replicate | Lab | Lab | Lab | Lab | Lab | Lab | Lab | Lab | Lab | Lab | Lab | Lab | Lab | Lab | Lab | Lab | Lab | Lab |  | 1
| No | No | 01 | 02 | 03 | 04 | 05 | 09 | 11 | 12 | 13 | 14 | 15 | 16 | 17 | 18 | 20 | 22 | 23 | 24 |  | ppm
|  |  | 4A*OES | 4A*OES/MS | 4A*OES/MS | 4A*OES/MS | 4A*OES | 4A*OES/MS | 4A*OES/MS | 4A*MS | 4A*MS | 4A*MS | 4A*MS | 4A*MS | 4A*OES/MS | 4A*OES/MS | 4A*OES | 4A*OES/MS | 4A*OES/MS | 4A*MS |  | 0
1
| 1 | 1 | 55.7 | 49.9 | 61.7 | 60.6 | 57.4 | 54.9 | 59.3 | 61.1 | 61.8 | 57.46 | 56.6 | 60.5 | 75 | 67.8 | 58.504 | 56 | 61.9 | 57.3 |  | 1
| 1 | 2 | 56.5 | 52 | 63.2 | 56.1 | 56.1 | 53.9 | 57.7 | 61.9 | 63.7 | 57.08 | 59.2 | 63.4 | 75 | 64.3 | 59.03693 | 56 | 58.2 | 57 |  | #N/A
| 1 | 3 | 55.7 | 55 | 62.5 | 64.1 | 57.6 | 52.3 | 59.8 | 62.9 | 65.3 | 57 | 58.9 | 60.5 | 76 | 66 | 58.96595 | 56.2 | 60.9 | 54.6 |  | 16
| 1 | 4 | 60.6 | 56.5 | 64.2 | 57.2 | 59.4 | 58.3 | 57.9 | 62.9 | 64 | 56.38 | 57.4 | 66.4 | 74 | 61 | 58.88 | 56.7 | 51.1 | 58.3 |  | 58.8768
| 1 | 5 | 52.7 | 54.1 | 63.8 | 56.9 | 62.2 | 59.9 | 60.2 | 63.5 | 59.7 | 56.64 | 55.5 | 68.2 | 85 | 66.3 | 58.3534 | 56.8 | 59.7 | 57.4 |  | 69
| 1 | 6 | 48.4 | 53 | 61.5 | 57.5 | 61.7 | 50 | 59 | 63.1 | 59.2 | 57.65 | 55.9 | 66.1 | 75 | 67.8 | 58.2231 | 55.8 | 56.5 | 59.4
| Mean |  | 54.93333 | 53.41667 | 62.81667 | 58.73333 | 59.06667 | 54.88333 | 58.98333 | 62.56667 | 62.28333 | 57.035 | 57.25 | 64.18333 | 76.66667 | 65.53333 | 58.66056 | 56.25 | 58.05 | 57.33333
| Median |  | 55.7 | 53.55 | 62.85 | 57.35 | 58.5 | 54.4 | 59.15 | 62.9 | 62.75 | 57.04 | 57 | 64.75 | 75 | 66.15 | 58.692 | 56.1 | 58.95 | 57.35
| Std Dev. |  | 4.084442 | 2.325009 | 1.10529 | 3.048059 | 2.473594 | 3.69671 | 1.00681 | 0.8914408 | 2.468535 | 0.4789885 | 1.539805 | 3.239393 | 4.131182 | 2.575008 | 0.3444716 | 0.4086563 | 3.908836 | 1.599583
| Rel.Std.Dev. |  | 7.435% | 4.353% | 1.76% | 5.19% | 4.188% | 6.736% | 1.707% | 1.425% | 3.963% | 0.8398% | 2.69% | 5.047% | 5.388% | 3.929% | 0.5872% | 0.7265% | 6.734% | 2.79%
| PDM3 |  | -6.698% | -9.274% | 6.692% | -0.2437% | 0.3225% | -6.783% | 0.1809% | 6.267% | 5.786% | -3.128% | -2.763% | 9.013% | 30.22% | 11.31% | -0.3673% | -4.462% | -1.404% | -2.622%
| Z-Score (Absolute) |  | 0.84 | 1.18 | 0.92 | 0.01 | 0.08 | 0.85 | 0.06 | 0.86 | 0.8 | 0.37 | 0.32 | 1.23 | 4.02 | 1.53 | 0.01 | 0.55 | 0.14 | 0.3
Note on C17: Z-Scores have been calculated inclusive of individual outliers. In general, laboratory batches are rejected if Z-Score > 2.5.
Note on C35: Z-Scores have been calculated inclusive of individual outliers. In general, laboratory batches are rejected if Z-Score > 2.5.
Note on C53: Z-Scores have been calculated inclusive of individual outliers. In general, laboratory batches are rejected if Z-Score > 2.5.
Note on C71: Z-Scores have been calculated inclusive of individual outliers. In general, laboratory batches are rejected if Z-Score > 2.5.
Note on C89: Z-Scores have been calculated inclusive of individual outliers. In general, laboratory batches are rejected if Z-Score > 2.5.
Note on C107: Z-Scores have been calculated inclusive of individual outliers. In general, laboratory batches are rejected if Z-Score > 2.5.
Note on C126: Z-Scores have been calculated inclusive of individual outliers. In general, laboratory batches are rejected if Z-Score > 2.5.
Note on C144: Z-Scores have been calculated inclusive of individual outliers. In general, laboratory batches are rejected if Z-Score > 2.5.
Note on C162: Z-Scores have been calculated inclusive of individual outliers. In general, laboratory batches are rejected if Z-Score > 2.5.
Note on C180: Z-Scores have been calculated inclusive of individual outliers. In general, laboratory batches are rejected if Z-Score > 2.5.
Note on C198: Z-Scores have been calculated inclusive of individual outliers. In general, laboratory batches are rejected if Z-Score > 2.5.
Note on C217: Z-Scores have been calculated inclusive of individual outliers. In general, laboratory batches are rejected if Z-Score > 2.5.
Note on C235: Z-Scores have been calculated inclusive of individual outliers. In general, laboratory batches are rejected if Z-Score > 2.5.
Note on C254: Z-Scores have been calculated inclusive of individual outliers. In general, laboratory batches are rejected if Z-Score > 2.5.
Note on C272: Z-Scores have been calculated inclusive of individual outliers. In general, laboratory batches are rejected if Z-Score > 2.5.
Note on C290: Z-Scores have been calculated inclusive of individual outliers. In general, laboratory batches are rejected if Z-Score > 2.5.
Note on C308: Z-Scores have been calculated inclusive of individual outliers. In general, laboratory batches are rejected if Z-Score > 2.5.
Note on C326: Z-Scores have been calculated inclusive of individual outliers. In general, laboratory batches are rejected if Z-Score > 2.5.
Note on C344: Z-Scores have been calculated inclusive of individual outliers. In general, laboratory batches are rejected if Z-Score > 2.5.
Note on C362: Z-Scores have been calculated inclusive of individual outliers. In general, laboratory batches are rejected if Z-Score > 2.5.
Note on C380: Z-Scores have been calculated inclusive of individual outliers. In general, laboratory batches are rejected if Z-Score > 2.5.
Note on C398: Z-Scores have been calculated inclusive of individual outliers. In general, laboratory batches are rejected if Z-Score > 2.5.
Note on C416: Z-Scores have been calculated inclusive of individual outliers. In general, laboratory batches are rejected if Z-Score > 2.5.
Note on C434: Z-Scores have been calculated inclusive of individual outliers. In general, laboratory batches are rejected if Z-Score > 2.5.
Note on C452: Z-Scores have been calculated inclusive of individual outliers. In general, laboratory batches are rejected if Z-Score > 2.5.
Note on C471: Z-Scores have been calculated inclusive of individual outliers. In general, laboratory batches are rejected if Z-Score > 2.5.
Note on C489: Z-Scores have been calculated inclusive of individual outliers. In general, laboratory batches are rejected if Z-Score > 2.5.
Note on C507: Z-Scores have been calculated inclusive of individual outliers. In general, laboratory batches are rejected if Z-Score > 2.5.
Note on C525: Z-Scores have been calculated inclusive of individual outliers. In general, laboratory batches are rejected if Z-Score > 2.5.
Note on C543: Z-Scores have been calculated inclusive of individual outliers. In general, laboratory batches are rejected if Z-Score > 2.5.
Note on C561: Z-Scores have been calculated inclusive of individual outliers. In general, laboratory batches are rejected if Z-Score > 2.5.
Note on C579: Z-Scores have been calculated inclusive of individual outliers. In general, laboratory batches are rejected if Z-Score > 2.5.
Note on C597: Z-Scores have been calculated inclusive of individual outliers. In general, laboratory batches are rejected if Z-Score > 2.5.
Note on C615: Z-Scores have been calculated inclusive of individual outliers. In general, laboratory batches are rejected if Z-Score > 2.5.
Note on C633: Z-Scores have been calculated inclusive of individual outliers. In general, laboratory batches are rejected if Z-Score > 2.5.
Note on C651: Z-Scores have been calculated inclusive of individual outliers. In general, laboratory batches are rejected if Z-Score > 2.5.
Note on C669: Z-Scores have been calculated inclusive of individual outliers. In general, laboratory batches are rejected if Z-Score > 2.5.
Note on C687: Z-Scores have been calculated inclusive of individual outliers. In general, laboratory batches are rejected if Z-Score > 2.5.
Note on C705: Z-Scores have been calculated inclusive of individual outliers. In general, laboratory batches are rejected if Z-Score > 2.5.
Note on C723: Z-Scores have been calculated inclusive of individual outliers. In general, laboratory batches are rejected if Z-Score > 2.5.
Note on C741: Z-Scores have been calculated inclusive of individual outliers. In general, laboratory batches are rejected if Z-Score > 2.5.
Note on C759: Z-Scores have been calculated inclusive of individual outliers. In general, laboratory batches are rejected if Z-Score > 2.5.
Note on C777: Z-Scores have been calculated inclusive of individual outliers. In general, laboratory batches are rejected if Z-Score > 2.5.
Note on C796: Z-Scores have been calculated inclusive of individual outliers. In general, laboratory batches are rejected if Z-Score > 2.5.
Note on C815: Z-Scores have been calculated inclusive of individual outliers. In general, laboratory batches are rejected if Z-Score > 2.5.
Note on C833: Z-Scores have been calculated inclusive of individual outliers. In general, laboratory batches are rejected if Z-Score > 2.5.
Note on C851: Z-Scores have been calculated inclusive of individual outliers. In general, laboratory batches are rejected if Z-Score > 2.5.
Note on C870: Z-Scores have been calculated inclusive of individual outliers. In general, laboratory batches are rejected if Z-Score > 2.5.
Note on C888: Z-Scores have been calculated inclusive of individual outliers. In general, laboratory batches are rejected if Z-Score > 2.5.
Note on C907: Z-Scores have been calculated inclusive of individual outliers. In general, laboratory batches are rejected if Z-Score > 2.5.
Note on C925: Z-Scores have been calculated inclusive of individual outliers. In general, laboratory batches are rejected if Z-Score > 2.5.
Note on C944: Z-Scores have been calculated inclusive of individual outliers. In general, laboratory batches are rejected if Z-Score > 2.5.
Note on C962: Z-Scores have been calculated inclusive of individual outliers. In general, laboratory batches are rejected if Z-Score > 2.5.
Note on C980: Z-Scores have been calculated inclusive of individual outliers. In general, laboratory batches are rejected if Z-Score > 2.5.
Note on C998: Z-Scores have been calculated inclusive of individual outliers. In general, laboratory batches are rejected if Z-Score > 2.5.
Note on C1016: Z-Scores have been calculated inclusive of individual outliers. In general, laboratory batches are rejected if Z-Score > 2.5.
Note on C1034: Z-Scores have been calculated inclusive of individual outliers. In general, laboratory batches are rejected if Z-Score > 2.5.
Note on C1052: Z-Scores have been calculated inclusive of individual outliers. In general, laboratory batches are rejected if Z-Score > 2.5.
Note on C1070: Z-Scores have been calculated inclusive of individual outliers. In general, laboratory batches are rejected if Z-Score > 2.5.
Note on C1088: Z-Scores have been calculated inclusive of individual outliers. In general, laboratory batches are rejected if Z-Score > 2.5.
Note on C1106: Z-Scores have been calculated inclusive of individual outliers. In general, laboratory batches are rejected if Z-Score > 2.5.
Note on C1124: Z-Scores have been calculated inclusive of individual outliers. In general, laboratory batches are rejected if Z-Score > 2.5.

## Aqua Regia
| Analytical results for Ag in OREAS 502d (Certified Value 1.7 ppm) | [22 empty] | Certified
Ag | Round | Replicate | Lab | Lab | Lab | Lab | Lab | Lab | Lab | Lab | Lab | Lab | Lab | Lab | Lab | Lab | Lab | Lab | Lab | Lab | Lab | Lab | Lab | 1
| No | No | 01 | 02 | 03 | 04 | 05 | 06 | 08 | 09 | 11 | 12 | 13 | 14 | 15 | 16 | 17 | 18 | 20 | 21 | 22 | 23 | 24 | ppm
|  |  | AR*OES | AR*MS | AR*MS | AR*MS | AR*OES/MS | AR*OES | AR*OES | AR*OES/MS | AR*MS | AR*MS | AR*MS | AR*MS | AR*MS | AR*OES/MS | AR*OES/MS | AR*MS | AR*OES | AR*OES | AR*OES/MS | AR*MS | AR*MS | 2
|  |  | 0.25g | 15g | 0.5g | 0.5g | 01g | 0.5g | 0.2g | 0.2g | 0.5g | 01g | 01g | 0.2g | 0.2g | 01g | 0.5g | 0.5g | 0.5g | 0.25g | 0.25g | 0.5g | 0.5g | 3
| 1 | 1 | 2.43 | 1.801 | 1.76 | 1.68 | 1.77 | 1.7 | 5.249 | 1.7 | 1.68 | 1.73 | 1.38 | 1.5 | 1.43 | 1.69 | 1.7 | 1.61 | 1.65 | < 5 | 1.62 | 1.68 | 1.697 | 1
| 1 | 2 | 2.36 | 1.85 | 1.79 | 1.67 | 1.79 | 1.8 | 3.889 | 1.8 | 1.63 | 1.75 | 1.45 | 1.6 | 1.46 | 1.67 | 1.72 | 1.7 | 1.63 | < 5 | 1.62 | 1.7 | 1.611 | #N/A
| 1 | 3 | 2.46 | 1.904 | 1.66 | 1.63 | 1.78 | 1.7 | 4.337 | 1.8 | 1.66 | 1.78 | 1.45 | 1.5 | 1.52 | 1.6 | 1.68 | 1.78 | 1.59 | < 5 | 1.62 | 1.73 | 1.676 | 16
| 1 | 4 | 2.32 | 1.742 | 1.78 | 1.69 | 1.78 | 1.7 | 4.643 | 1.7 | 1.64 | 1.8 | 1.55 | 1.6 | 1.51 | 1.62 | 1.75 | 1.84 | 1.576767 | < 5 | 1.6 | 1.7 | 1.661 | 1.700049
| 1 | 5 | 2.44 | 1.711 | 1.83 | 1.61 | 1.77 | 1.8 | 4.211 | 1.8 | 1.62 | 1.82 | 1.48 | 1.5 | 1.43 | 1.66 | 1.73 | 1.71 | 1.6009 | < 5 | 1.61 | 1.66 | 1.593 | 71
| 1 | 6 | 2.22 | 1.856 | 1.72 | 1.72 | 1.76 | 1.8 | 4.135 | 1.8 | 1.66 | 1.82 | 1.41 | 1.6 | 1.49 | 1.67 | 1.79 | 1.78 | 1.65 | < 5 | 1.61 | 1.7 | 1.675
| Mean |  | 2.371667 | 1.810667 | 1.756667 | 1.666667 | 1.775 | 1.75 | 4.410667 | 1.766667 | 1.648333 | 1.783333 | 1.453333 | 1.55 | 1.473333 | 1.651667 | 1.728333 | 1.736667 | 1.616278 |  | 1.613333 | 1.695 | 1.652167
| Median |  | 2.395 | 1.8255 | 1.77 | 1.675 | 1.775 | 1.75 | 4.274 | 1.8 | 1.65 | 1.79 | 1.45 | 1.55 | 1.475 | 1.665 | 1.725 | 1.745 | 1.61545 |  | 1.615 | 1.7 | 1.668
| Std Dev. |  | 0.09130535 | 0.07355995 | 0.0595539 | 0.04033196 | 0.01048809 | 0.05477226 | 0.4796255 | 0.05163978 | 0.02228602 | 0.03723797 | 0.05887841 | 0.05477226 | 0.03932768 | 0.03430258 | 0.03868678 | 0.08066391 | 0.03146681 |  | 0.008164966 | 0.02345208 | 0.04092147
| Rel.Std.Dev. |  | 3.85% | 4.063% | 3.39% | 2.42% | 0.5909% | 3.13% | 10.87% | 2.923% | 1.352% | 2.088% | 4.051% | 3.534% | 2.669% | 2.077% | 2.238% | 4.645% | 1.947% |  | 0.5061% | 1.384% | 2.477%
| PDM3 |  | 39.51% | 6.507% | 3.33% | -1.964% | 4.409% | 2.938% | 159.4% | 3.919% | -3.042% | 4.899% | -14.51% | -8.826% | -13.34% | -2.846% | 1.664% | 2.154% | -4.928% |  | -5.101% | -0.297% | -2.817%
| Z-Score (Absolute) |  | 5.66 | 0.72 | 0.25 | 0.54 | 0.41 | 0.19 | 23.59 | 0.34 | 0.7 | 0.48 | 2.42 | 1.57 | 2.24 | 0.67 | 0 | 0.07 | 0.99 | 6.79 | 1.01 | 0.29 | 0.67
| Analytical results for Al in OREAS 502d (Certified Value 1.85 wt.%) | [22 empty] | Certified
Al | Round | Replicate | Lab | Lab | Lab | Lab | Lab | Lab | Lab | Lab | Lab | Lab | Lab | Lab | Lab | Lab | Lab | Lab | Lab | Lab | Lab | Lab | Lab | 1
| No | No | 01 | 02 | 03 | 04 | 05 | 06 | 08 | 09 | 11 | 12 | 13 | 14 | 15 | 16 | 17 | 18 | 20 | 21 | 22 | 23 | 24 | wt.%
|  |  | AR*OES | AR*MS | AR*MS | AR*MS | AR*OES/MS | AR*OES | AR*OES | AR*OES/MS | AR*MS | AR*OES | AR*OES | AR*OES | AR*OES/MS | AR*OES/MS | AR*OES/MS | AR*MS | AR*OES | AR*OES | AR*OES/MS | AR*MS | AR*MS | 2
|  |  | 0.25g | 15g | 0.5g | 0.5g | 01g | 0.5g | 0.2g | 0.2g | 0.5g | 01g | 01g | 0.2g | 0.2g | 01g | 0.5g | 0.5g | 0.5g | 0.25g | 0.25g | 0.5g | 0.5g | 3
| 1 | 1 | 1.96 | 1.8 | 1.88 | 1.82 | 1.873 | 1.9 | 1.7810072 | 1.65 | 1.88 | 1.8857 | 1.831 | 1.81 | 1.82 | 1.9 | 1.84 | 1.74 | 2.039333 | 1.9931 | 1.83 | 1.79 | 1.72 | 1
| 1 | 2 | 1.93 | 1.8 | 1.93 | 1.83 | 1.871 | 1.87 | 1.7474978 | 1.71 | 1.86 | 1.8991 | 1.9219 | 1.81 | 1.77 | 1.94 | 1.76 | 1.79 | 2.045667 | 1.9208 | 1.83 | 1.8 | 1.8 | #N/A
| 1 | 3 | 2.02 | 1.83 | 1.92 | 1.83 | 1.868 | 1.88 | 1.7296892 | 1.7 | 1.85 | 1.9033 | 1.9041 | 1.81 | 1.81 | 1.94 | 1.76 | 1.78 | 2.066667 | 1.9675 | 1.84 | 1.79 | 1.92 | 16
| 1 | 4 | 1.97 | 1.82 | 1.92 | 1.84 | 1.845 | 1.86 | 1.66638715 | 1.72 | 1.88 | 1.9243 | 1.9209 | 1.81 | 1.82 | 1.99 | 1.83 | 1.8 | 2.047667 | 1.9675 | 1.83 | 1.8 | 1.81 | 1.845699
| 1 | 5 | 1.98 | 1.82 | 1.92 | 1.82 | 1.839 | 1.82 | 1.6837513 | 1.73 | 1.85 | 1.8923 | 1.9451 | 1.83 | 1.8 | 2.01 | 1.84 | 1.76 | 2.067 | 1.9756 | 1.84 | 1.75 | 1.72 | 72
| 1 | 6 | 1.88 | 1.82 | 1.92 | 1.83 | 1.84 | 1.86 | 1.69162835 | 1.71 | 1.81 | 1.8966 | 1.9335 | 1.82 | 1.81 | 2 | 1.9 | 1.81 | 2.07 | 1.9675 | 1.83 | 1.76 | 1.84
| Mean |  | 1.956667 | 1.815 | 1.915 | 1.828333 | 1.856 | 1.865 | 1.71666 | 1.703333 | 1.855 | 1.900217 | 1.909417 | 1.815 | 1.805 | 1.963333 | 1.821667 | 1.78 | 2.056056 | 1.965333 | 1.833333 | 1.781667 | 1.801667
| Median |  | 1.965 | 1.82 | 1.92 | 1.83 | 1.8565 | 1.865 | 1.710658775 | 1.71 | 1.855 | 1.89785 | 1.9214 | 1.81 | 1.81 | 1.965 | 1.835 | 1.785 | 2.057167 | 1.9675 | 1.83 | 1.79 | 1.805
| Std Dev. |  | 0.04760952 | 0.01224745 | 0.01760682 | 0.007527727 | 0.01627268 | 0.02664583 | 0.0435849 | 0.02804758 | 0.02588436 | 0.01324574 | 0.04078835 | 0.0083666 | 0.01870829 | 0.04320494 | 0.05382069 | 0.02607681 | 0.01330233 | 0.02397371 | 0.005163978 | 0.02136976 | 0.07600439
| Rel.Std.Dev. |  | 2.433% | 0.6748% | 0.9194% | 0.4117% | 0.8768% | 1.429% | 2.539% | 1.647% | 1.395% | 0.6971% | 2.136% | 0.461% | 1.036% | 2.201% | 2.954% | 1.465% | 0.647% | 1.22% | 0.2817% | 1.199% | 4.219%
| PDM3 |  | 6.012% | -1.663% | 3.755% | -0.9409% | 0.5581% | 1.046% | -6.991% | -7.713% | 0.5039% | 2.954% | 3.452% | -1.663% | -2.205% | 6.373% | -1.302% | -3.56% | 11.4% | 6.482% | -0.67% | -3.469% | -2.386%
| Z-Score (Absolute) |  | 1.61 | 0.24 | 1.07 | 0.07 | 0.3 | 0.41 | 1.52 | 1.7 | 0.28 | 0.87 | 0.99 | 0.24 | 0.37 | 1.7 | 0.15 | 0.7 | 2.91 | 1.72 | 0 | 0.67 | 0.41
| Analytical results for As in OREAS 502d (Certified Value 38.8 ppm) | [22 empty] | Certified
As | Round | Replicate | Lab | Lab | Lab | Lab | Lab | Lab | Lab | Lab | Lab | Lab | Lab | Lab | Lab | Lab | Lab | Lab | Lab | Lab | Lab | Lab | Lab | 1
| No | No | 01 | 02 | 03 | 04 | 05 | 06 | 08 | 09 | 11 | 12 | 13 | 14 | 15 | 16 | 17 | 18 | 20 | 21 | 22 | 23 | 24 | ppm
|  |  | AR*MS | AR*MS | AR*MS | AR*MS | AR*OES/MS | AR*OES | AR*OES | AR*OES/MS | AR*MS | AR*MS | AR*MS | AR*MS | AR*MS | AR*OES/MS | AR*OES/MS | AR*MS | AR*OES | AR*OES | AR*OES/MS | AR*MS | AR*MS | 1
|  |  | 0.25g | 15g | 0.5g | 0.5g | 01g | 0.5g | 0.2g | 0.2g | 0.5g | 01g | 01g | 0.2g | 0.2g | 01g | 0.5g | 0.5g | 0.5g | 0.25g | 0.25g | 0.5g | 0.5g | 2
| 1 | 1 | 40 | 39.9 | 39.3 | 40.6 | 39 | 38 | 36.7085 | 37.7 | 40.3 | 39 | 40 | 37 | 36.6 | 35 | 38.3 | 38.8 | 35.7 | 34.972 | 37 | 37.9 | 38.9 | 1
| 1 | 2 | 40 | 39.9 | 39.5 | 40 | 39 | 39 | 36.2515 | 40.4 | 39.2 | 39 | 41 | 38 | 38.5 | 35 | 39.3 | 40.7 | 36.48653 | 35.004 | 38 | 38.6 | 41.1 | #N/A
| 1 | 3 | 40 | 42.2 | 38.3 | 39.8 | 39 | 41 | 35.8545 | 38.5 | 39.8 | 40 | 42 | 36 | 39 | 34 | 38.6 | 41.3 | 37.30423 | 34.673 | 39 | 39.5 | 41.1 | 16
| 1 | 4 | 39 | 39.1 | 39.3 | 41.3 | 39 | 40 | 34.8665 | 37.7 | 38.8 | 40 | 43 | 37 | 39.1 | 36 | 39.7 | 41.8 | 36.2619 | 34.752 | 38 | 37.5 | 41.4 | 38.80423
| 1 | 5 | 39 | 39.9 | 39.1 | 40.7 | 39 | 39 | 36.3685 | 39.5 | 38.4 | 40 | 42 | 37 | 36.5 | 34 | 40.4 | 40.8 | 38.08 | 34.926 | 38 | 37.7 | 39.6 | 73
| 1 | 6 | 38 | 40.7 | 38.8 | 41.7 | 39 | 39 | 34.998 | 38.8 | 40.2 | 40 | 42 | 38 | 38.7 | 34 | 40.2 | 42.8 | 36.66893 | 35.031 | 37 | 37.8 | 39.9
| Mean |  | 39.33333 | 40.28333 | 39.05 | 40.68333 | 39 | 39.33333 | 35.84125 | 38.76667 | 39.45 | 39.66667 | 41.66667 | 37.16667 | 38.06667 | 34.66667 | 39.41667 | 41.03333 | 36.75027 | 34.893 | 37.83333 | 38.16667 | 40.33333
| Median |  | 39.5 | 39.9 | 39.2 | 40.65 | 39 | 39 | 36.053 | 38.65 | 39.5 | 40 | 42 | 37 | 38.6 | 34.5 | 39.5 | 41.05 | 36.57773 | 34.949 | 38 | 37.85 | 40.5
| Std Dev. |  | 0.8164966 | 1.066615 | 0.4370355 | 0.7305249 | 0 | 1.032796 | 0.7562809 | 1.053882 | 0.7739509 | 0.5163978 | 1.032796 | 0.7527727 | 1.194432 | 0.8164966 | 0.8471521 | 1.336663 | 0.8357993 | 0.146271 | 0.7527727 | 0.7527727 | 1.00929
| Rel.Std.Dev. |  | 2.076% | 2.648% | 1.119% | 1.796% | 0% | 2.626% | 2.11% | 2.719% | 1.962% | 1.302% | 2.479% | 2.025% | 3.138% | 2.355% | 2.149% | 3.258% | 2.274% | 0.4192% | 1.99% | 1.972% | 2.502%
| PDM3 |  | 1.364% | 3.812% | 0.6334% | 4.843% | 0.5045% | 1.364% | -7.636% | -0.09679% | 1.664% | 2.223% | 7.377% | -4.22% | -1.901% | -10.66% | 1.578% | 5.744% | -5.293% | -10.08% | -2.502% | -1.643% | 3.941%
| Z-Score (Absolute) |  | 0.16 | 0.68 | 0 | 0.91 | 0.03 | 0.16 | 1.78 | 0.16 | 0.22 | 0.34 | 1.45 | 1.04 | 0.54 | 2.43 | 0.2 | 1.1 | 1.27 | 2.3 | 0.67 | 0.49 | 0.71
| Analytical results for B in OREAS 502d (Certified Value < 10 ppm) | [22 empty] | Certified
B | Round | Replicate | Lab | Lab | Lab | Lab | Lab | Lab | Lab | Lab | Lab | Lab | Lab | Lab | Lab | [8 empty] | 1
| No | No | 02 | 03 | 04 | 05 | 06 | 11 | 12 | 13 | 17 | 18 | 20 | 23 | 24 | [8 empty] | ppm
|  |  | AR*MS | AR*MS | AR*MS | AR*OES/MS | AR*OES | AR*MS | AR*OES | AR*OES | AR*OES/MS | AR*MS | AR*OES | AR*MS | AR*MS | [8 empty] | 1
|  |  | 15g | 0.5g | 0.5g | 01g | 0.5g | 0.5g | 01g | 01g | 0.5g | 0.5g | 0.5g | 0.5g | 0.5g | [8 empty] | 1
| 1 | 1 | 3 | < 10 | < 10 | < 10 | < 10 | < 10 | < 10 | < 10 | 5 | < 10 | 33.36667 | < 10 | < 20 | [8 empty] | 1
| 1 | 2 | 2 | < 10 | < 10 | < 10 | < 10 | < 10 | < 10 | < 10 | 5 | < 10 | 33.75667 | < 10 | < 20 | [8 empty] | 1
| 1 | 3 | 2 | < 10 | < 10 | < 10 | < 10 | < 10 | < 10 | < 10 | 5 | < 10 | 33.27667 | < 10 | < 20 | [8 empty] | 16
| 1 | 4 | 3 | < 10 | < 10 | < 10 | < 10 | < 10 | < 10 | < 10 | 6 | < 10 | 33.16 | < 10 | < 20 | [8 empty] | < 10
| 1 | 5 | 3 | < 10 | < 10 | < 10 | < 10 | < 10 | < 10 | < 10 | 5 | < 10 | 32.55 | < 10 | < 20 | [8 empty] | 74
| 1 | 6 | 2 | < 10 | < 10 | < 10 | < 10 | < 10 | < 10 | < 10 | 5 | < 10 | 32.67 | < 10 | < 20
| Mean |  | 2.5 | [7 empty] | 5.166667 |  | 33.13
| Median |  | 2.5 | [7 empty] | 5 |  | 33.21833
| Std Dev. |  | 0.5477226 | [7 empty] | 0.4082483 |  | 0.4514717
| Rel.Std.Dev. |  | 21.91% | [7 empty] | 7.902% |  | 1.363%
PDM3
| Z-Score (Absolute) |  | NA | NA | NA | NA | NA | NA | NA | NA | NA | NA | NA | NA | NA
| Analytical results for Ba in OREAS 502d (Indicative Value 230 ppm) | [22 empty] | Indicative
Ba | Round | Replicate | Lab | Lab | Lab | Lab | Lab | Lab | Lab | Lab | Lab | Lab | Lab | Lab | Lab | Lab | Lab | Lab | Lab | Lab | Lab | Lab |  | 1
| No | No | 01 | 02 | 03 | 04 | 05 | 06 | 09 | 11 | 12 | 13 | 14 | 15 | 16 | 17 | 18 | 20 | 21 | 22 | 23 | 24 |  | ppm
|  |  | AR*OES | AR*MS | AR*MS | AR*MS | AR*OES/MS | AR*OES | AR*OES/MS | AR*MS | AR*MS | AR*MS | AR*MS | AR*OES/MS | AR*OES/MS | AR*OES/MS | AR*MS | AR*OES | AR*OES | AR*OES/MS | AR*MS | AR*MS |  | 0
|  |  | 0.25g | 15g | 0.5g | 0.5g | 01g | 0.5g | 0.2g | 0.5g | 01g | 01g | 0.2g | 0.2g | 01g | 0.5g | 0.5g | 0.5g | 0.25g | 0.25g | 0.5g | 0.5g |  | 0
| 1 | 1 | 337 | 101.8 | 130 | 220 | 322 | 160 | 313 | 150 | 181 | 381 | 309 | 270 | 332 | 9.9 | 190 | 114.7373 | 310.196 | 330 | 170 | 247.6 |  | 1
| 1 | 2 | 337 | 119 | 180 | 190 | 329 | 80 | 327 | 160 | 159 | 386 | 317 | 267 | 327 | 9.8 | 210 | 115.49 | 308.158 | 329 | 190 | 263.6 |  | 3
| 1 | 3 | 352 | 184.3 | 120 | 280 | 330 | 140 | 321 | 170 | 107 | 386 | 313 | 263 | 334 | 10.8 | 130 | 115.376 | 309.681 | 330 | 170 | 276.1 |  | 16
| 1 | 4 | 331 | 93.2 | 150 | 230 | 326 | 130 | 311 | 200 | 189 | 396 | 320 | 271 | 350 | 12.3 | 250 | 113.732 | 309.745 | 329 | 150 | 283.8 |  | 230.1236
| 1 | 5 | 338 | 99.9 | 130 | 260 | 325 | 140 | 329 | 210 | 128 | 366 | 306 | 264 | 331 | 17.2 | 140 | 112.5287 | 309.226 | 330 | 160 | 259.2 |  | 9
| 1 | 6 | 322 | 89.2 | 180 | 200 | 324 | 110 | 323 | 200 | 147 | 369 | 333 | 271 | 334 | 16 | 220 | 112.62 | 310.024 | 330 | 130 | 269.7
| Mean |  | 336.1667 | 114.5667 | 148.3333 | 230 | 326 | 126.6667 | 320.6667 | 181.6667 | 151.8333 | 380.6667 | 316.3333 | 267.6667 | 334.6667 | 12.66667 | 190 | 114.0807 | 309.505 | 329.6667 | 161.6667 | 266.6667
| Median |  | 337 | 100.85 | 140 | 225 | 325.5 | 135 | 322 | 185 | 153 | 383.5 | 315 | 268.5 | 333 | 11.55 | 200 | 114.2347 | 309.713 | 330 | 165 | 266.65
| Std Dev. |  | 9.826834 | 35.66649 | 26.39444 | 34.64102 | 3.03315 | 28.04758 | 7.31209 | 24.83277 | 31.25647 | 11.34313 | 9.626353 | 3.559026 | 7.941452 | 3.198541 | 46.90416 | 1.323566 | 0.7386025 | 0.5163978 | 20.41241 | 12.80963
| Rel.Std.Dev. |  | 2.923% | 31.13% | 17.79% | 15.06% | 0.9304% | 22.14% | 2.28% | 13.67% | 20.59% | 2.98% | 3.043% | 1.33% | 2.373% | 25.25% | 24.69% | 1.16% | 0.2386% | 0.1566% | 12.63% | 4.804%
| PDM3 |  | 46.08% | -50.22% | -35.54% | -0.05372% | 41.66% | -44.96% | 39.35% | -21.06% | -34.02% | 65.42% | 37.46% | 16.31% | 45.43% | -94.5% | -17.44% | -50.43% | 34.5% | 43.26% | -29.75% | 15.88%
| Z-Score (Absolute) |  | 0.71 | 1.08 | 0.8 | 0.15 | 0.62 | 0.98 | 0.58 | 0.54 | 0.78 | 1.06 | 0.55 | 0.16 | 0.69 | 1.9 | 0.47 | 1.08 | 0.49 | 0.65 | 0.7 | 0.15
| Analytical results for Be in OREAS 502d (Certified Value 1.13 ppm) | [22 empty] | Certified
Be | Round | Replicate | Lab | Lab | Lab | Lab | Lab | Lab | Lab | Lab | Lab | Lab | Lab | Lab | Lab | Lab | Lab | Lab | Lab | Lab | Lab |  |  | 1
| No | No | 01 | 03 | 04 | 05 | 06 | 08 | 09 | 11 | 12 | 13 | 14 | 15 | 16 | 17 | 18 | 20 | 21 | 22 | 23 |  |  | ppm
|  |  | AR*MS | AR*MS | AR*MS | AR*OES/MS | AR*OES | AR*OES | AR*OES/MS | AR*MS | AR*MS | AR*MS | AR*MS | AR*MS | AR*OES/MS | AR*OES/MS | AR*MS | AR*OES | AR*OES | AR*OES/MS | AR*MS |  |  | 2
|  |  | 0.25g | 0.5g | 0.5g | 01g | 0.5g | 0.2g | 0.2g | 0.5g | 01g | 01g | 0.2g | 0.2g | 01g | 0.5g | 0.5g | 0.5g | 0.25g | 0.25g | 0.5g |  |  | 3
| 1 | 1 | 1.2 | 1.11 | 1.12 | 1.1 | 1.1 | 0.7435 | 1.1 | 1.13 | 1.27 | 1.15 | 1.1 | 1.12 | 1.2 | 1.1 | 1.06 | 1.12 | < 5 | 1.2 | 1.06 |  |  | 1
| 1 | 2 | 1.2 | 1.1 | 1.12 | 1.1 | 1.1 | 0.7265 | 1.2 | 1.1 | 1.22 | 1.17 | 1.1 | 1.07 | 1.3 | 1.1 | 1.13 | 1.116667 | < 5 | 1.1 | 1.06 |  |  | #N/A
| 1 | 3 | 1.3 | 1.1 | 1.1 | 1.1 | 1.1 | 0.7135 | 1.1 | 1.07 | 1.19 | 1.23 | 1 | 1.08 | 1.2 | 1.2 | 1.15 | 1.116667 | < 5 | 1.1 | 1.1 |  |  | 16
| 1 | 4 | 1.2 | 1.1 | 1.14 | 1.1 | 1.1 | 0.703 | 1.1 | 1.1 | 1.19 | 1.23 | 1.1 | 1.13 | 1.2 | 1.2 | 1.1 | 1.123333 | < 5 | 1.2 | 1.08 |  |  | 1.126479
| 1 | 5 | 1.2 | 1.2 | 1.04 | 1.1 | 1.1 | 0.6955 | 1.1 | 1.11 | 1.16 | 1.22 | 1.1 | 1.06 | 1.2 | 1.2 | 1.09 | 1.133333 | < 5 | 1.1 | 1.02 |  |  | 75
| 1 | 6 | 1.1 | 1.1 | 1.12 | 1.1 | 1.1 | 0.7095 | 1.1 | 1.18 | 1.22 | 1.21 | 1.1 | 1.06 | 1.2 | 1.2 | 1.2 | 1.14 | < 5 | 1.1 | 1.06
| Mean |  | 1.2 | 1.118333 | 1.106667 | 1.1 | 1.1 | 0.71525 | 1.116667 | 1.115 | 1.208333 | 1.201667 | 1.083333 | 1.086667 | 1.216667 | 1.166667 | 1.121667 | 1.125 |  | 1.133333 | 1.063333
| Median |  | 1.2 | 1.1 | 1.12 | 1.1 | 1.1 | 0.7115 | 1.1 | 1.105 | 1.205 | 1.215 | 1.1 | 1.075 | 1.2 | 1.2 | 1.115 | 1.121667 |  | 1.1 | 1.06
| Std Dev. |  | 0.06324555 | 0.04020779 | 0.0350238 | 2.432377e-16 | 2.432377e-16 | 0.01732556 | 0.04082483 | 0.0372827 | 0.03763863 | 0.03371449 | 0.04082483 | 0.03076795 | 0.04082483 | 0.05163978 | 0.04956477 | 0.00960324 |  | 0.05163978 | 0.0265832
| Rel.Std.Dev. |  | 5.27% | 3.595% | 3.165% | 2.211e-14% | 2.211e-14% | 2.422% | 3.656% | 3.344% | 3.115% | 2.806% | 3.768% | 2.831% | 3.355% | 4.426% | 4.419% | 0.8536% |  | 4.556% | 2.5%
| PDM3 |  | 6.527% | -0.7231% | -1.759% | -2.351% | -2.351% | -36.51% | -0.8711% | -1.019% | 7.266% | 6.675% | -3.83% | -3.534% | 8.006% | 3.568% | -0.4272% | -0.1313% |  | 0.6085% | -5.606%
| Z-Score (Absolute) |  | 1.74 | 0 | 0.25 | 0.39 | 0.39 | 8.58 | 0.04 | 0.07 | 1.92 | 1.77 | 0.75 | 0.67 | 2.09 | 1.03 | 0.07 | 0.14 | 29.42 | 0.32 | 1.17
| Analytical results for Bi in OREAS 502d (Certified Value 2.31 ppm) | [22 empty] | Certified
Bi | Round | Replicate | Lab | Lab | Lab | Lab | Lab | Lab | Lab | Lab | Lab | Lab | Lab | Lab | Lab | Lab | Lab | Lab | Lab | Lab | Lab | Lab | Lab | 1
| No | No | 01 | 02 | 03 | 04 | 05 | 06 | 08 | 09 | 11 | 12 | 13 | 14 | 15 | 16 | 17 | 18 | 20 | 21 | 22 | 23 | 24 | ppm
|  |  | AR*MS | AR*MS | AR*MS | AR*MS | AR*OES/MS | AR*OES | AR*OES | AR*OES/MS | AR*MS | AR*MS | AR*MS | AR*MS | AR*OES/MS | AR*OES/MS | AR*OES/MS | AR*MS | AR*OES | AR*OES | AR*OES/MS | AR*MS | AR*MS | 2
|  |  | 0.25g | 15g | 0.5g | 0.5g | 01g | 0.5g | 0.2g | 0.2g | 0.5g | 01g | 01g | 0.2g | 0.2g | 01g | 0.5g | 25g | 0.5g | 0.25g | 0.25g | 0.5g | 0.5g | 3
| 1 | 1 | 3.29 | 2.62 | 2.13 | 2.17 | 2.23 | 2 | 1.4805 | 2.41 | 2.47 | 2.52 | 2.39 | 2.3 | < 5 | 2.09 | 2.13 | 2.23 | < 2 | < 5 | 2.18 | 2.18 | 2.13 | 1
| 1 | 2 | 2.57 | 2.69 | 2.33 | 2.16 | 2.25 | 2 | 1.5775 | 2.48 | 2.48 | 2.42 | 2.63 | 2.2 | < 5 | 2.14 | 2.24 | 2.23 | < 2 | < 5 | 2.33 | 2.25 | 2 | #N/A
| 1 | 3 | 2.47 | 2.68 | 2.34 | 2.1 | 2.37 | 3 | 1.694 | 2.62 | 2.39 | 2.5 | 2.46 | 2.2 | < 5 | 2.2 | 2.21 | 2.14 | < 2 | < 5 | 2.16 | 2.25 | 2.1 | 16
| 1 | 4 | 2.41 | 2.53 | 2.24 | 2.22 | 2.41 | 4 | 1.8735 | 2.43 | 2.21 | 2.64 | 2.41 | 2.2 | < 5 | 2.11 | 2.29 | 2.28 | < 2 | < 5 | 2.24 | 2.26 | 2.1 | 2.311604
| 1 | 5 | 2.46 | 2.57 | 2.07 | 2.07 | 2.29 | 3 | 2.3955 | 2.62 | 2.37 | 2.5 | 2.43 | 2.1 | < 5 | 2.15 | 2.13 | 2.07 | < 2 | < 5 | 2.33 | 2.21 | 1.99 | 76
| 1 | 6 | 2.36 | 2.65 | 2.42 | 2.06 | 2.31 | < 2 | 1.489 | 2.76 | 2.46 | 3 | 2.48 | 2.2 | < 5 | 2.14 | 2.26 | 2.2 | < 2 | < 5 | 2.27 | 2.44 | 2.23
| Mean |  | 2.593333 | 2.623333 | 2.255 | 2.13 | 2.31 | 2.8 | 1.751667 | 2.553333 | 2.396667 | 2.596667 | 2.466667 | 2.2 |  | 2.138333 | 2.21 | 2.191667 |  |  | 2.251667 | 2.265 | 2.091667
| Median |  | 2.465 | 2.635 | 2.285 | 2.13 | 2.3 | 3 | 1.63575 | 2.55 | 2.425 | 2.51 | 2.445 | 2.2 |  | 2.14 | 2.225 | 2.215 |  |  | 2.255 | 2.25 | 2.1
| Std Dev. |  | 0.3484059 | 0.06314006 | 0.1342758 | 0.06324555 | 0.06928203 | 0.83666 | 0.3480084 | 0.1361861 | 0.101915 | 0.2099206 | 0.08640988 | 0.06324555 |  | 0.03763863 | 0.06723095 | 0.07521081 |  |  | 0.07250287 | 0.09093954 | 0.08886319
| Rel.Std.Dev. |  | 13.43% | 2.407% | 5.955% | 2.969% | 2.999% | 29.88% | 19.87% | 5.334% | 4.252% | 8.084% | 3.503% | 2.875% |  | 1.76% | 3.042% | 3.432% |  |  | 3.22% | 4.015% | 4.248%
| PDM3 |  | 12.19% | 13.49% | -2.449% | -7.856% | -0.0694% | 21.13% | -24.22% | 10.46% | 3.68% | 12.33% | 6.708% | -4.828% |  | -7.496% | -4.395% | -5.188% |  |  | -2.593% | -2.016% | -9.514%
| Z-Score (Absolute) |  | 1.47 | 1.61 | 0.02 | 0.57 | 0.22 | NA | 2.25 | 1.3 | 0.6 | 1.49 | 0.91 | 0.27 | 1.06 | 0.54 | 0.22 | 0.3 | 5.57 | 1.06 | 0.04 | 0.02 | 0.74
Results from laboratory 6 were removed due to their 1 ppm reading resolution.
| Analytical results for Ca in OREAS 502d (Certified Value 0.967 wt.%) | [22 empty] | Certified
Ca | Round | Replicate | Lab | Lab | Lab | Lab | Lab | Lab | Lab | Lab | Lab | Lab | Lab | Lab | Lab | Lab | Lab | Lab | Lab | Lab | Lab | Lab | Lab | 1
| No | No | 01 | 02 | 03 | 04 | 05 | 06 | 08 | 09 | 11 | 12 | 13 | 14 | 15 | 16 | 17 | 18 | 20 | 21 | 22 | 23 | 24 | wt.%
|  |  | AR*OES | AR*MS | AR*MS | AR*MS | AR*OES/MS | AR*OES | AR*OES | AR*OES/MS | AR*MS | AR*OES | AR*OES | AR*OES | AR*OES/MS | AR*OES/MS | AR*OES/MS | AR*MS | AR*OES | AR*OES | AR*OES/MS | AR*MS | AR*MS | 3
|  |  | 0.25g | 15g | 0.5g | 0.5g | 01g | 0.5g | 0.2g | 0.2g | 0.5g | 01g | 01g | 0.2g | 0.2g | 01g | 0.5g | 0.5g | 0.5g | 0.25g | 0.25g | 0.5g | 0.5g | 3
| 1 | 1 | 1.08 | 0.92 | 0.97 | 0.96 | 0.98 | 0.99 | 1.056015 | 0.94 | 0.99 | 0.96 | 1 | 0.94 | 0.95 | 0.94 | 0.97 | 0.92 | 1.001 | 0.9779 | 0.97 | 0.94 | 0.92 | 1
| 1 | 2 | 1.07 | 0.92 | 0.99 | 0.96 | 0.98 | 0.99 | 1.03728275 | 0.95 | 0.98 | 0.96 | 1.04 | 0.94 | 0.94 | 0.93 | 0.96 | 0.95 | 1 | 0.9515 | 0.96 | 0.94 | 0.94 | #N/A
| 1 | 3 | 1.09 | 0.94 | 0.99 | 0.96 | 0.98 | 0.99 | 1.0333835 | 0.95 | 0.97 | 0.96 | 1.04 | 0.94 | 0.95 | 0.94 | 0.98 | 0.94 | 1.001667 | 0.9567 | 0.97 | 0.94 | 0.96 | 16
| 1 | 4 | 1.06 | 0.94 | 0.99 | 0.97 | 0.97 | 0.97 | 1.015099 | 0.96 | 0.99 | 0.98 | 1.05 | 0.94 | 0.94 | 0.95 | 0.96 | 0.95 | 1.001667 | 0.9677 | 0.97 | 0.94 | 0.94 | 0.9673999
| 1 | 5 | 1.07 | 0.93 | 0.99 | 0.96 | 0.96 | 0.96 | 1.01349965 | 0.96 | 0.97 | 0.96 | 1.05 | 0.95 | 0.95 | 0.95 | 0.96 | 0.93 | 1.023667 | 0.9721 | 0.97 | 0.91 | 0.91 | 77
| 1 | 6 | 1.02 | 0.93 | 0.99 | 0.97 | 0.96 | 0.97 | 1.02631285 | 0.95 | 0.96 | 0.96 | 1.04 | 0.95 | 0.94 | 0.95 | 0.96 | 0.95 | 1.015 | 0.9655 | 0.97 | 0.93 | 0.95
| Mean |  | 1.065 | 0.93 | 0.9866667 | 0.9633333 | 0.9716667 | 0.9783333 | 1.030265 | 0.9516667 | 0.9766667 | 0.9633333 | 1.036667 | 0.9433333 | 0.945 | 0.9433333 | 0.965 | 0.94 | 1.007167 | 0.9652333 | 0.9683333 | 0.9333333 | 0.9366667
| Median |  | 1.07 | 0.93 | 0.99 | 0.96 | 0.975 | 0.98 | 1.029848175 | 0.95 | 0.975 | 0.96 | 1.04 | 0.94 | 0.945 | 0.945 | 0.96 | 0.945 | 1.001667 | 0.9666 | 0.97 | 0.94 | 0.94
| Std Dev. |  | 0.02428992 | 0.008944272 | 0.008164966 | 0.005163978 | 0.009831921 | 0.0132916 | 0.01580342 | 0.007527727 | 0.0121106 | 0.008164966 | 0.01861899 | 0.005163978 | 0.005477226 | 0.008164966 | 0.0083666 | 0.01264911 | 0.009833616 | 0.009748573 | 0.004082483 | 0.0121106 | 0.01861899
| Rel.Std.Dev. |  | 2.281% | 0.9617% | 0.8275% | 0.5361% | 1.012% | 1.359% | 1.534% | 0.791% | 1.24% | 0.8476% | 1.796% | 0.5474% | 0.5796% | 0.8655% | 0.867% | 1.346% | 0.9764% | 1.01% | 0.4216% | 1.298% | 1.988%
| PDM3 |  | 10.09% | -3.866% | 1.992% | -0.4204% | 0.4411% | 1.13% | 6.498% | -1.626% | 0.9579% | -0.4204% | 7.16% | -2.488% | -2.315% | -2.488% | -0.2481% | -2.832% | 4.111% | -0.224% | 0.09648% | -3.521% | -3.177%
| Z-Score (Absolute) |  | 3.11 | 1.09 | 0.67 | 0.05 | 0.21 | 0.41 | 2.03 | 0.41 | 0.36 | 0.05 | 2.23 | 0.67 | 0.62 | 0.67 | 0 | 0.78 | 1.31 | 0.01 | 0.1 | 0.99 | 0.88
| Analytical results for Cd in OREAS 502d (Certified Value 0.89 ppm) | [22 empty] | Certified
Cd | Round | Replicate | Lab | Lab | Lab | Lab | Lab | Lab | Lab | Lab | Lab | Lab | Lab | Lab | Lab | Lab | Lab | Lab | Lab | Lab | Lab | Lab | Lab | 1
| No | No | 01 | 02 | 03 | 04 | 05 | 06 | 08 | 09 | 11 | 12 | 13 | 14 | 15 | 16 | 17 | 18 | 20 | 21 | 22 | 23 | 24 | ppm
|  |  | AR*MS | AR*MS | AR*MS | AR*MS | AR*OES/MS | AR*OES | AR*OES | AR*OES/MS | AR*MS | AR*MS | AR*MS | AR*MS | AR*MS | AR*OES/MS | AR*OES/MS | AR*MS | AR*OES | AR*OES | AR*OES/MS | AR*MS | AR*MS | 2
|  |  | 0.25g | 15g | 0.5g | 0.5g | 01g | 0.5g | 0.2g | 0.2g | 0.5g | 01g | 01g | 0.2g | 0.2g | 01g | 0.5g | 0.5g | 0.5g | 0.25g | 0.25g | 0.5g | 0.5g | 2
| 1 | 1 | 0.85 | 1.2 | 0.8 | 0.81 | 0.9 | 0.8 | 0.9575 | 0.9 | 0.82 | 0.9 | 0.86 | 1 | 0.97 | 0.93 | 0.99 | 0.79 | < 0.5 | < 5 | 1.14 | 0.82 | 0.72 | 1
| 1 | 2 | 0.89 | 1.14 | 0.81 | 0.77 | 0.86 | 0.7 | 0.952 | 0.95 | 0.81 | 0.94 | 0.87 | 1 | 0.99 | 0.93 | 1.04 | 0.77 | < 0.5 | < 5 | 1.09 | 0.82 | 0.74 | #N/A
| 1 | 3 | 0.81 | 1.09 | 0.8 | 0.81 | 0.83 | 0.8 | 0.7625 | 0.9 | 0.81 | 0.95 | 0.87 | 1 | 1.03 | 0.89 | 0.89 | 0.82 | < 0.5 | < 5 | 1.14 | 0.83 | 0.78 | 16
| 1 | 4 | 0.86 | 1.14 | 0.78 | 0.83 | 0.86 | 0.7 | 0.772 | 0.87 | 0.8 | 0.92 | 0.91 | 1 | 1.04 | 0.97 | 1 | 0.86 | < 0.5 | < 5 | 1.06 | 0.82 | 0.74 | 0.8920132
| 1 | 5 | 0.83 | 1.03 | 0.8 | 0.79 | 0.92 | 0.8 | 0.7605 | 0.92 | 0.79 | 0.96 | 0.91 | 1 | 0.98 | 0.94 | 1.09 | 0.79 | < 0.5 | < 5 | 1.12 | 0.8 | 0.76 | 78
| 1 | 6 | 0.81 | 1.07 | 0.78 | 0.8 | 0.89 | 0.7 | 0.959 | 0.9 | 0.86 | 0.9 | 0.81 | 1 | 1.02 | 0.95 | 0.89 | 0.83 | < 0.5 | < 5 | 1.09 | 0.79 | 0.73
| Mean |  | 0.8416667 | 1.111667 | 0.795 | 0.8016667 | 0.8766667 | 0.75 | 0.8605833 | 0.9066667 | 0.815 | 0.9283333 | 0.8716667 | 1 | 1.005 | 0.935 | 0.9833333 | 0.81 |  |  | 1.106667 | 0.8133333 | 0.745
| Median |  | 0.84 | 1.115 | 0.8 | 0.805 | 0.875 | 0.75 | 0.862 | 0.9 | 0.81 | 0.93 | 0.87 | 1 | 1.005 | 0.935 | 0.995 | 0.805 |  |  | 1.105 | 0.82 | 0.74
| Std Dev. |  | 0.03125167 | 0.06047038 | 0.01224745 | 0.02041241 | 0.03265986 | 0.05477226 | 0.1048043 | 0.0265832 | 0.02428992 | 0.02562551 | 0.03710346 | 0 | 0.02880972 | 0.02664583 | 0.08041559 | 0.03286335 |  |  | 0.03204164 | 0.01505545 | 0.02167948
| Rel.Std.Dev. |  | 3.713% | 5.44% | 1.541% | 2.546% | 3.725% | 7.303% | 12.18% | 2.932% | 2.98% | 2.76% | 4.257% | 0% | 2.867% | 2.85% | 8.178% | 4.057% |  |  | 2.895% | 1.851% | 2.91%
| PDM3 |  | -5.644% | 24.62% | -10.88% | -10.13% | -1.72% | -15.92% | -3.523% | 1.643% | -8.634% | 4.072% | -2.281% | 12.11% | 12.67% | 4.819% | 10.24% | -9.194% |  |  | 24.06% | -8.82% | -16.48%
| Z-Score (Absolute) |  | 0.29 | 2.31 | 0.74 | 0.67 | 0.05 | 1.17 | 0.11 | 0.34 | 0.55 | 0.55 | 0 | 1.24 | 1.28 | 0.61 | 1.08 | 0.59 | 5.99 | 15.69 | 2.26 | 0.56 | 1.22
| Analytical results for Ce in OREAS 502d (Certified Value 26.5 ppm) | [22 empty] | Certified
Ce | Round | Replicate | Lab | Lab | Lab | Lab | Lab | Lab | Lab | Lab | Lab | Lab | Lab | Lab | Lab | Lab | Lab | Lab | [5 empty] | 1
| No | No | 01 | 03 | 04 | 05 | 09 | 11 | 12 | 13 | 14 | 15 | 16 | 17 | 18 | 21 | 22 | 23 | [5 empty] | ppm
|  |  | AR*MS | AR*MS | AR*MS | AR*OES/MS | AR*OES/MS | AR*MS | AR*MS | AR*MS | AR*MS | AR*MS | AR*OES/MS | AR*OES/MS | AR*MS | AR*OES | AR*OES/MS | AR*MS | [5 empty] | 1
|  |  | 0.25g | 0.5g | 0.5g | 01g | 0.2g | 0.5g | 01g | 01g | 0.2g | 0.2g | 01g | 0.5g | 0.5g | 0.25g | 0.25g | 0.5g | [5 empty] | 1
| 1 | 1 | 21 | 25.8 | 26.3 | 32 | 22.5 | 27.5 | 26.456 | 35.86 | 29.76 | 25.69 | 35.8 | 18.3 | 23.7 | 30.612 | 24.5 | 25 | [5 empty] | 1
| 1 | 2 | 20.7 | 26.8 | 25.5 | 32.19 | 24.4 | 27.2 | 26.457 | 38.26 | 30.1 | 21.06 | 34.9 | 18.8 | 24.9 | 30.79 | 24.4 | 25.8 | [5 empty] | #N/A
| 1 | 3 | 22.8 | 25 | 26.7 | 32.84 | 23.4 | 27 | 26.163 | 37.07 | 30.22 | 22.45 | 34.3 | 18.9 | 24.7 | 30.554 | 25.2 | 26.6 | [5 empty] | 16
| 1 | 4 | 21.2 | 26 | 26.4 | 32.31 | 23 | 27.3 | 27.202 | 38.17 | 30.97 | 23.09 | 34.6 | 20 | 26.2 | 30.671 | 25.2 | 25.1 | [5 empty] | 26.48253
| 1 | 5 | 21.1 | 26.8 | 25.1 | 32.25 | 24.6 | 28 | 25.789 | 39.61 | 29.29 | 21.86 | 35.7 | 20.4 | 24.1 | 30.712 | 25.2 | 25.1 | [5 empty] | 79
| 1 | 6 | 20 | 26.1 | 25.5 | 32.67 | 24 | 28.4 | 26.689 | 40.48 | 32.35 | 25.67 | 36.2 | 21.2 | 26.2 | 30.743 | 25.6 | 24.6
| Mean |  | 21.13333 | 26.08333 | 25.91667 | 32.37667 | 23.65 | 27.56667 | 26.45933 | 38.24167 | 30.44833 | 23.30333 | 35.25 | 19.6 | 24.96667 | 30.68033 | 25.01667 | 25.36667
| Median |  | 21.05 | 26.05 | 25.9 | 32.28 | 23.7 | 27.4 | 26.4565 | 38.215 | 30.16 | 22.77 | 35.3 | 19.45 | 24.8 | 30.6915 | 25.2 | 25.1
| Std Dev. |  | 0.9244818 | 0.6765107 | 0.6337718 | 0.3155736 | 0.8240146 | 0.5316641 | 0.4778027 | 1.669316 | 1.084203 | 1.958915 | 0.7556454 | 1.111755 | 1.046263 | 0.08680246 | 0.4665476 | 0.7174027
| Rel.Std.Dev. |  | 4.375% | 2.594% | 2.445% | 0.9747% | 3.484% | 1.929% | 1.806% | 4.365% | 3.561% | 8.406% | 2.144% | 5.672% | 4.191% | 0.2829% | 1.865% | 2.828%
| PDM3 |  | -20.2% | -1.507% | -2.137% | 22.26% | -10.7% | 4.094% | -0.0876% | 44.4% | 14.98% | -12% | 33.11% | -25.99% | -5.724% | 15.85% | -5.535% | -4.214%
| Z-Score (Absolute) |  | 1.3 | 0.02 | 0.02 | 1.7 | 0.63 | 0.42 | 0.12 | 3.27 | 1.19 | 0.72 | 2.47 | 1.71 | 0.28 | 1.25 | 0.26 | 0.17
| Analytical results for Co in OREAS 502d (Certified Value 15.1 ppm) | [22 empty] | Certified
Co | Round | Replicate | Lab | Lab | Lab | Lab | Lab | Lab | Lab | Lab | Lab | Lab | Lab | Lab | Lab | Lab | Lab | Lab | Lab | Lab | Lab | Lab | Lab | 1
| No | No | 01 | 02 | 03 | 04 | 05 | 06 | 08 | 09 | 11 | 12 | 13 | 14 | 15 | 16 | 17 | 18 | 20 | 21 | 22 | 23 | 24 | ppm
|  |  | AR*MS | AR*MS | AR*MS | AR*MS | AR*OES/MS | AR*OES | AR*OES | AR*OES/MS | AR*MS | AR*MS | AR*MS | AR*OES | AR*OES/MS | AR*OES/MS | AR*OES/MS | AR*MS | AR*OES | AR*OES | AR*OES/MS | AR*MS | AR*MS | 1
|  |  | 0.25g | 15g | 0.5g | 0.5g | 01g | 0.5g | 0.2g | 0.2g | 0.5g | 01g | 01g | 0.2g | 0.2g | 01g | 0.5g | 0.5g | 0.5g | 0.25g | 0.25g | 0.5g | 0.5g | 2
| 1 | 1 | 15.5 | 15.1 | 15 | 14.1 | 15 | 15 | 17.44 | 14.89 | 15.5 | 14.7 | 14.3 | 14.7 | 14 | 14.7 | 15.8 | 14.6 | 15.51457 | 16.111 | 15.2 | 15.2 | 14.4 | 1
| 1 | 2 | 15.2 | 15.2 | 15.1 | 14.2 | 15.2 | 15 | 17.423 | 15.65 | 15.3 | 14.9 | 14.9 | 14.8 | 14 | 15.1 | 15.6 | 14.9 | 15.49 | 16.092 | 15.5 | 15.2 | 14.1 | #N/A
| 1 | 3 | 14.9 | 15.5 | 14.4 | 14.3 | 15.2 | 15 | 17.3255 | 15.26 | 15.1 | 15.3 | 15.2 | 14.8 | 14 | 14.6 | 14.6 | 15 | 15.77517 | 16.214 | 15.4 | 15.2 | 14.2 | 16
| 1 | 4 | 15.2 | 15.1 | 15 | 14.9 | 15.1 | 14 | 17.0095 | 14.82 | 15.1 | 15.1 | 15.3 | 14.6 | 14 | 14.4 | 15.2 | 15.4 | 15.70883 | 16.221 | 15.4 | 14.8 | 13.3 | 15.0905
| 1 | 5 | 14.7 | 14.3 | 14.4 | 14.4 | 14.9 | 15 | 17.0445 | 15.49 | 15.4 | 15 | 15 | 14.8 | 14 | 15.2 | 15.7 | 14.9 | 15.88 | 16.143 | 15.3 | 14.8 | 13.5 | 80
| 1 | 6 | 14.7 | 15.6 | 15.2 | 14.8 | 14.9 | 15 | 17.1205 | 15.17 | 16.1 | 15.1 | 15.2 | 14.8 | 14 | 14.7 | 15.6 | 16 | 15.77927 | 16.182 | 15.4 | 15 | 14.5
| Mean |  | 15.03333 | 15.13333 | 14.85 | 14.45 | 15.05 | 14.83333 | 17.22717 | 15.21333 | 15.41667 | 15.01667 | 14.98333 | 14.75 | 14 | 14.78333 | 15.41667 | 15.13333 | 15.69131 | 16.1605 | 15.36667 | 15.03333 | 14
| Median |  | 15.05 | 15.15 | 15 | 14.35 | 15.05 | 15 | 17.223 | 15.215 | 15.35 | 15.05 | 15.1 | 14.8 | 14 | 14.7 | 15.6 | 14.95 | 15.742 | 16.1625 | 15.4 | 15.1 | 14.15
| Std Dev. |  | 0.3204164 | 0.4589844 | 0.3563706 | 0.3271085 | 0.1378405 | 0.4082483 | 0.1925834 | 0.3257402 | 0.3710346 | 0.2041241 | 0.3656045 | 0.083666 | 0 | 0.3060501 | 0.4490731 | 0.4966555 | 0.1564885 | 0.05372802 | 0.1032796 | 0.1966384 | 0.4898979
| Rel.Std.Dev. |  | 2.131% | 3.033% | 2.4% | 2.264% | 0.9159% | 2.752% | 1.118% | 2.141% | 2.407% | 1.359% | 2.44% | 0.5672% | 0% | 2.07% | 2.913% | 3.282% | 0.9973% | 0.3325% | 0.6721% | 1.308% | 3.499%
| PDM3 |  | -0.3788% | 0.2839% | -1.594% | -4.244% | -0.2684% | -1.704% | 14.16% | 0.814% | 2.161% | -0.4893% | -0.7101% | -2.256% | -7.226% | -2.035% | 2.161% | 0.2839% | 3.981% | 7.091% | 1.83% | -0.3788% | -7.226%
| Z-Score (Absolute) |  | 0.02 | 0.22 | 0.47 | 1.45 | 0.02 | NA | 5.36 | 0.42 | 0.92 | 0.06 | 0.14 | 0.72 | 2.55 | 0.63 | 0.92 | 0.22 | 1.59 | 2.74 | 0.8 | 0.02 | 2.55
Results from laboratory 6 were removed due to their 1 ppm reading resolution.
| Analytical results for Cr in OREAS 502d (Certified Value 44.1 ppm) | [22 empty] | Certified
Cr | Round | Replicate | Lab | Lab | Lab | Lab | Lab | Lab | Lab | Lab | Lab | Lab | Lab | Lab | Lab | Lab | Lab | Lab | Lab | Lab | Lab | Lab |  | 1
| No | No | 01 | 02 | 03 | 04 | 05 | 06 | 09 | 11 | 12 | 13 | 14 | 15 | 16 | 17 | 18 | 20 | 21 | 22 | 23 | 24 |  | ppm
|  |  | AR*OES | AR*MS | AR*MS | AR*MS | AR*OES/MS | AR*OES | AR*OES/MS | AR*MS | AR*OES | AR*OES | AR*MS | AR*MS | AR*OES/MS | AR*OES/MS | AR*MS | AR*OES | AR*OES | AR*OES/MS | AR*MS | AR*MS |  | 1
|  |  | 0.25g | 15g | 0.5g | 0.5g | 01g | 0.5g | 0.2g | 0.5g | 01g | 01g | 0.2g | 0.2g | 01g | 0.5g | 0.5g | 0.5g | 0.25g | 0.25g | 0.5g | 0.5g |  | 2
| 1 | 1 | 49 | 45.5 | 46 | 44 | 43 | 46 | 43 | 43 | 45 | 45 | 42.61 | 43 | 39 | 43 | 42 | 45.74653 | 39.048 | 45 | 43 | 40.3 |  | 1
| 1 | 2 | 48 | 45.7 | 46 | 44 | 43 | 45 | 46 | 43 | 45 | 47 | 42.99 | 43 | 39 | 43 | 44 | 45.6594 | 38.475 | 44 | 43 | 40.9 |  | #N/A
| 1 | 3 | 49 | 47 | 47 | 44 | 43 | 45 | 44.5 | 43 | 46 | 47 | 42.71 | 44 | 39 | 42 | 43 | 45.68187 | 38.857 | 44 | 43 | 41.7 |  | 16
| 1 | 4 | 47 | 45.3 | 46 | 44 | 43 | 44 | 42.5 | 44 | 46 | 48 | 43.84 | 45 | 40 | 43 | 44 | 46.08713 | 38.653 | 45 | 43 | 40.5 |  | 44.10353
| 1 | 5 | 49 | 44 | 46 | 44 | 43 | 44 | 45 | 43 | 45 | 47 | 42.4 | 42 | 38 | 43 | 43 | 46.02217 | 39.013 | 44 | 43 | 39.7 |  | 81
| 1 | 6 | 46 | 46 | 46 | 44 | 43 | 44 | 44 | 42 | 45 | 47 | 44.72 | 44 | 38 | 44 | 44 | 46.19287 | 38.968 | 44 | 43 | 41.3
| Mean |  | 48 | 45.58333 | 46.16667 | 44 | 43 | 44.66667 | 44.16667 | 43 | 45.33333 | 46.83333 | 43.21167 | 43.5 | 38.83333 | 43 | 43.33333 | 45.89833 | 38.83567 | 44.33333 | 43 | 40.73333
| Median |  | 48.5 | 45.6 | 46 | 44 | 43 | 44.5 | 44.25 | 43 | 45 | 47 | 42.85 | 43.5 | 39 | 43 | 43.5 | 45.88435 | 38.9125 | 44 | 43 | 40.7
| Std Dev. |  | 1.264911 | 0.9786044 | 0.4082483 | 0 | 0 | 0.8164966 | 1.290994 | 0.6324555 | 0.5163978 | 0.9831921 | 0.8934745 | 1.048809 | 0.7527727 | 0.6324555 | 0.8164966 | 0.2300957 | 0.2271331 | 0.5163978 | 0 | 0.7201852
| Rel.Std.Dev. |  | 2.635% | 2.147% | 0.8843% | 0% | 0% | 1.828% | 2.923% | 1.471% | 1.139% | 2.099% | 2.068% | 2.411% | 1.938% | 1.471% | 1.884% | 0.5013% | 0.5849% | 1.165% | 0% | 1.768%
| PDM3 |  | 8.835% | 3.355% | 4.678% | -0.2347% | -2.502% | 1.277% | 0.1432% | -2.502% | 2.788% | 6.19% | -2.022% | -1.368% | -11.95% | -2.502% | -1.746% | 4.07% | -11.94% | 0.5211% | -2.502% | -7.642%
| Z-Score (Absolute) |  | 3.44 | 1.48 | 1.96 | 0.2 | 0.61 | 0.74 | 0.34 | 0.61 | 1.28 | 2.49 | 0.44 | 0.2 | 3.98 | 0.61 | 0.34 | 1.74 | 3.98 | 0.47 | 0.61 | 2.44
| Analytical results for Cs in OREAS 502d (Certified Value 5.95 ppm) | [22 empty] | Certified
Cs | Round | Replicate | Lab | Lab | Lab | Lab | Lab | Lab | Lab | Lab | Lab | Lab | Lab | Lab | Lab | Lab | Lab | [6 empty] | 1
| No | No | 01 | 03 | 04 | 05 | 09 | 11 | 12 | 13 | 14 | 15 | 16 | 17 | 18 | 22 | 23 | [6 empty] | ppm
|  |  | AR*MS | AR*MS | AR*MS | AR*OES/MS | AR*OES/MS | AR*MS | AR*MS | AR*MS | AR*MS | AR*MS | AR*OES/MS | AR*OES/MS | AR*MS | AR*OES/MS | AR*MS | [6 empty] | 2
|  |  | 0.25g | 0.5g | 0.5g | 01g | 0.2g | 0.5g | 01g | 01g | 0.2g | 0.2g | 01g | 0.5g | 0.5g | 0.25g | 0.5g | [6 empty] | 3
| 1 | 1 | 5.71 | 5.77 | 5.82 | 5.82 | 5.55 | 6.42 | 6.16 | 6.03 | 7.04 | 5.69 | 6.03 | 5.61 | 5.79 | 6.05 | 5.99 | [6 empty] | 1
| 1 | 2 | 5.67 | 5.92 | 5.6 | 5.8 | 5.94 | 6.3 | 6.08 | 6.31 | 7.2 | 5.68 | 6.18 | 5.61 | 5.97 | 6.11 | 5.99 | [6 empty] | #N/A
| 1 | 3 | 5.92 | 5.69 | 5.66 | 5.79 | 5.74 | 6.48 | 6.2 | 6.29 | 7.11 | 5.95 | 6.34 | 5.49 | 6.09 | 6.13 | 6.08 | [6 empty] | 16
| 1 | 4 | 5.63 | 5.84 | 5.85 | 5.74 | 5.63 | 6.37 | 6.15 | 6.45 | 7.3 | 5.87 | 6.56 | 5.63 | 6.2 | 6.03 | 5.88 | [6 empty] | 5.951143
| 1 | 5 | 5.69 | 5.86 | 5.63 | 5.76 | 5.91 | 6.18 | 6.27 | 6.33 | 7.11 | 5.68 | 6.24 | 5.59 | 5.92 | 6.16 | 5.85 | [6 empty] | 82
| 1 | 6 | 5.54 | 5.84 | 5.66 | 5.71 | 5.76 | 6.49 | 6.26 | 6.13 | 7.47 | 5.92 | 6.3 | 5.68 | 6.19 | 6.39 | 5.97
| Mean |  | 5.693333 | 5.82 | 5.703333 | 5.77 | 5.755 | 6.373333 | 6.186667 | 6.256667 | 7.205 | 5.798333 | 6.275 | 5.601667 | 6.026667 | 6.145 | 5.96
| Median |  | 5.68 | 5.84 | 5.66 | 5.775 | 5.75 | 6.395 | 6.18 | 6.3 | 7.155 | 5.78 | 6.27 | 5.61 | 6.03 | 6.12 | 5.98
| Std Dev. |  | 0.1262801 | 0.07974961 | 0.1048173 | 0.0409878 | 0.1524139 | 0.1182652 | 0.07201852 | 0.151085 | 0.157829 | 0.128595 | 0.1768333 | 0.06274286 | 0.1620699 | 0.1295762 | 0.08342661
| Rel.Std.Dev. |  | 2.218% | 1.37% | 1.838% | 0.7104% | 2.648% | 1.856% | 1.164% | 2.415% | 2.191% | 2.218% | 2.818% | 1.12% | 2.689% | 2.109% | 1.4%
| PDM3 |  | -4.332% | -2.204% | -4.164% | -3.044% | -3.296% | 7.094% | 3.958% | 5.134% | 21.07% | -2.568% | 5.442% | -5.872% | 1.269% | 3.257% | 0.1488%
| Z-Score (Absolute) |  | 0.79 | 0.42 | 0.76 | 0.57 | 0.61 | 1.23 | 0.67 | 0.88 | 3.7 | 0.48 | 0.94 | 1.07 | 0.2 | 0.55 | 0
| Analytical results for Cu in OREAS 502d (Certified Value 0.778 wt.%) | [22 empty] | Certified
Cu | Round | Replicate | Lab | Lab | Lab | Lab | Lab | Lab | Lab | Lab | Lab | Lab | Lab | Lab | Lab | Lab | Lab | Lab | Lab | Lab | Lab | Lab | Lab | 1
| No | No | 01 | 02 | 03 | 04 | 05 | 06 | 08 | 09 | 11 | 12 | 13 | 14 | 15 | 16 | 17 | 18 | 20 | 21 | 22 | 23 | 24 | wt.%
|  |  | AR*OES | AR*MS | AR*MS | AR*MS | AR*OES/MS | AR*OES | AR*OES | AR*OES/MS | AR*MS | AR*MS | AR*MS | AR*OES | AR*MS | AR*OES/MS | AR*OES/MS | AR*MS | AR*OES | AR*OES | AR*OES/MS | AR*MS | AR*MS | 3
|  |  | 0.25g | 15g | 0.5g | 0.5g | 01g | 0.5g | 0.2g | 0.2g | 0.5g | 01g | 01g | 0.2g | 0.2g | 01g | 0.5g | 0.5g | 0.5g | 0.25g | 0.25g | 0.5g | 0.5g | 3
| 1 | 1 | 0.808 | 0.721534 | 0.781 | 0.791 | 0.7871 | 0.792 | 0.82030635 | 0.7653 | 0.779 | 0.76584 | 0.74215 | 0.7514 | 0.76425 | 0.771 | 0.747 | 0.751 | 0.781218 | 0.7862 | 0.807 | 0.774 | 0.747943 | 1
| 1 | 2 | 0.796 | 0.722817 | 0.793 | 0.803 | 0.7766 | 0.783 | 0.8021154 | 0.7635 | 0.765 | 0.74913 | 0.75212 | 0.7634 | 0.77103 | 0.781 | 0.756 | 0.786 | 0.781267 | 0.7936 | 0.8069 | 0.78 | 0.761271 | #N/A
| 1 | 3 | 0.801 | 0.739588 | 0.798 | 0.781 | 0.7956 | 0.782 | 0.8049037 | 0.7696 | 0.758 | 0.76958 | 0.76137 | 0.763 | 0.78403 | 0.783 | 0.735 | 0.783 | 0.78322753 | 0.7854 | 0.8078 | 0.77 | 0.76685 | 16
| 1 | 4 | 0.785 | 0.732237 | 0.804 | 0.782 | 0.7856 | 0.775 | 0.7867916 | 0.7744 | 0.765 | 0.77003 | 0.79134 | 0.7582 | 0.77508 | 0.783 | 0.755 | 0.776 | 0.783109265 | 0.7891 | 0.8049 | 0.771 | 0.756085 | 0.7780782
| 1 | 5 | 0.794 | 0.725816 | 0.805 | 0.784 | 0.7758 | 0.783 | 0.78986175 | 0.7712 | 0.761 | 0.77093 | 0.76764 | 0.7704 | 0.76256 | 0.774 | 0.769 | 0.775 | 0.78272934 | 0.7965 | 0.8044 | 0.743 | 0.746017 | 83
| 1 | 6 | 0.753 | 0.727769 | 0.8 | 0.792 | 0.7906 | 0.768 | 0.78530005 | 0.7655 | 0.756 | 0.75935 | 0.77445 | 0.7606 | 0.75835 | 0.777 | 0.77 | 0.782 | 0.782356 | 0.7988 | 0.8073 | 0.766 | 0.764701
| Mean |  | 0.7895 | 0.7282935 | 0.7968333 | 0.7888333 | 0.7852167 | 0.7805 | 0.7982131 | 0.76825 | 0.764 | 0.7641433 | 0.764845 | 0.7611667 | 0.7692167 | 0.7781667 | 0.7553333 | 0.7755 | 0.7823179 | 0.7916 | 0.8063833 | 0.7673333 | 0.7571445
| Median |  | 0.795 | 0.7267925 | 0.799 | 0.7875 | 0.78635 | 0.7825 | 0.795988575 | 0.76755 | 0.763 | 0.76771 | 0.764505 | 0.7618 | 0.76764 | 0.779 | 0.7555 | 0.779 | 0.78254267 | 0.79135 | 0.80695 | 0.7705 | 0.758678
| Std Dev. |  | 0.01943965 | 0.006711377 | 0.008886319 | 0.008328665 | 0.007789844 | 0.008167007 | 0.01352809 | 0.004175524 | 0.008197561 | 0.008503222 | 0.01726915 | 0.006294654 | 0.009425127 | 0.004996666 | 0.01330664 | 0.01272399 | 0.0008875349 | 0.005544367 | 0.001387684 | 0.01280104 | 0.008694099
| Rel.Std.Dev. |  | 2.462% | 0.9215% | 1.115% | 1.056% | 0.9921% | 1.046% | 1.695% | 0.5435% | 1.073% | 1.113% | 2.258% | 0.827% | 1.225% | 0.6421% | 1.762% | 1.641% | 0.1134% | 0.7004% | 0.1721% | 1.668% | 1.148%
| PDM3 |  | 1.468% | -6.398% | 2.41% | 1.382% | 0.9174% | 0.3113% | 2.588% | -1.263% | -1.809% | -1.791% | -1.701% | -2.173% | -1.139% | 0.01137% | -2.923% | -0.3314% | 0.5449% | 1.738% | 3.638% | -1.381% | -2.69%
| Z-Score (Absolute) |  | 0.82 | 2.77 | 1.25 | 0.78 | 0.57 | 0.29 | 1.33 | 0.43 | 0.67 | 0.67 | 0.62 | 0.84 | 0.37 | 0.16 | 1.18 | 0 | 0.4 | 0.94 | 1.81 | 0.48 | 1.08
| Analytical results for Dy in OREAS 502d (Indicative Value 2.06 ppm) | [22 empty] | Indicative
Dy | Round | Replicate | Lab | Lab | [19 empty] | 1
| No | No | 12 | 17 | [19 empty] | ppm
|  |  | AR*MS | AR*OES/MS | [19 empty] | 2
|  |  | 01g | 0.5g | [19 empty] | 2
| 1 | 1 | 2.251 | 1.9 | [19 empty] | 1
| 1 | 2 | 2.307 | 1.8 | [19 empty] | 4
| 1 | 3 | 2.281 | 1.8 | [19 empty] | 16
| 1 | 4 | 2.257 | 1.9 | [19 empty] | 2.064667
| 1 | 5 | 2.219 | 1.9 | [19 empty] | 10
| 1 | 6 | 2.261 | 1.9
| Mean |  | 2.262667 | 1.866667
| Median |  | 2.259 | 1.9
| Std Dev. |  | 0.02959504 | 0.05163978
| Rel.Std.Dev. |  | 1.308% | 2.766%
| PDM3 |  | 9.59% | -9.59%
| Z-Score (Absolute) |  | 0.67 | 0.67
| Analytical results for Er in OREAS 502d (Indicative Value 0.96 ppm) | [22 empty] | Indicative
Er | Round | Replicate | Lab | Lab | [19 empty] | 1
| No | No | 12 | 17 | [19 empty] | ppm
|  |  | AR*MS | AR*OES/MS | [19 empty] | 2
|  |  | 01g | 0.5g | [19 empty] | 2
| 1 | 1 | 0.967 | 0.9 | [19 empty] | 1
| 1 | 2 | 0.972 | 1 | [19 empty] | 5
| 1 | 3 | 0.958 | 0.9 | [19 empty] | 16
| 1 | 4 | 1.006 | 0.9 | [19 empty] | 0.9600833
| 1 | 5 | 1.002 | 1 | [19 empty] | 11
| 1 | 6 | 1.016 | 0.9
| Mean |  | 0.9868333 | 0.9333333
| Median |  | 0.987 | 0.9
| Std Dev. |  | 0.02405341 | 0.05163978
| Rel.Std.Dev. |  | 2.437% | 5.533%
| PDM3 |  | 2.786% | -2.786%
| Z-Score (Absolute) |  | 0.67 | 0.67
| Analytical results for Eu in OREAS 502d (Indicative Value 0.39 ppm) | [22 empty] | Indicative
Eu | Round | Replicate | Lab | Lab | [19 empty] | 1
| No | No | 12 | 17 | [19 empty] | ppm
|  |  | AR*MS | AR*OES/MS | [19 empty] | 2
|  |  | 01g | 0.5g | [19 empty] | 2
| 1 | 1 | 0.372 | 0.4 | [19 empty] | 1
| 1 | 2 | 0.393 | 0.4 | [19 empty] | 6
| 1 | 3 | 0.373 | 0.4 | [19 empty] | 16
| 1 | 4 | 0.389 | 0.4 | [19 empty] | 0.3909167
| 1 | 5 | 0.366 | 0.4 | [19 empty] | 12
| 1 | 6 | 0.398 | 0.4
| Mean |  | 0.3818333 | 0.4
| Median |  | 0.381 | 0.4
| Std Dev. |  | 0.01313646 | 6.080942e-17
| Rel.Std.Dev. |  | 3.44% | 1.52e-14%
| PDM3 |  | -2.324% | 2.324%
| Z-Score (Absolute) |  | 0.67 | 0.67
| Analytical results for Fe in OREAS 502d (Certified Value 3.53 wt.%) | [22 empty] | Certified
Fe | Round | Replicate | Lab | Lab | Lab | Lab | Lab | Lab | Lab | Lab | Lab | Lab | Lab | Lab | Lab | Lab | Lab | Lab | Lab | Lab | Lab | Lab | Lab | 1
| No | No | 01 | 02 | 03 | 04 | 05 | 06 | 08 | 09 | 11 | 12 | 13 | 14 | 15 | 16 | 17 | 18 | 20 | 21 | 22 | 23 | 24 | wt.%
|  |  | AR*OES | AR*MS | AR*MS | AR*MS | AR*OES/MS | AR*OES | AR*OES | AR*OES/MS | AR*MS | AR*OES | AR*OES | AR*OES | AR*OES/MS | AR*OES/MS | AR*OES/MS | AR*MS | AR*OES | AR*OES | AR*OES/MS | AR*MS | AR*MS | 2
|  |  | 0.25g | 15g | 0.5g | 0.5g | 01g | 0.5g | 0.2g | 0.2g | 0.5g | 01g | 01g | 0.2g | 0.2g | 01g | 0.5g | 0.5g | 0.5g | 0.25g | 0.25g | 0.5g | 0.5g | 3
| 1 | 1 | 3.68 | 3.27 | 3.47 | 3.57 | 3.55 | 3.61 | 3.67697195 | 3.43 | 3.45 | 3.58 | 3.71 | 3.46 | 3.36 | 3.51 | 3.64 | 3.39 | 3.462667 | 3.6413 | 3.61 | 3.44 | 3.54 | 1
| 1 | 2 | 3.62 | 3.27 | 3.49 | 3.59 | 3.49 | 3.56 | 3.58492645 | 3.53 | 3.44 | 3.6 | 3.85 | 3.49 | 3.33 | 3.55 | 3.56 | 3.48 | 3.451333 | 3.496 | 3.61 | 3.44 | 3.62 | #N/A
| 1 | 3 | 3.68 | 3.4 | 3.5 | 3.55 | 3.57 | 3.55 | 3.60895015 | 3.46 | 3.41 | 3.62 | 3.84 | 3.51 | 3.38 | 3.49 | 3.54 | 3.49 | 3.461333 | 3.5763 | 3.62 | 3.43 | 3.67 | 16
| 1 | 4 | 3.59 | 3.32 | 3.5 | 3.59 | 3.48 | 3.52 | 3.50939875 | 3.49 | 3.45 | 3.67 | 3.88 | 3.48 | 3.34 | 3.6 | 3.55 | 3.51 | 3.476333 | 3.6098 | 3.61 | 3.42 | 3.61 | 3.525009
| 1 | 5 | 3.63 | 3.28 | 3.49 | 3.54 | 3.46 | 3.48 | 3.52847535 | 3.52 | 3.38 | 3.6 | 3.89 | 3.53 | 3.39 | 3.6 | 3.6 | 3.45 | 3.486333 | 3.6371 | 3.61 | 3.35 | 3.5 | 84
| 1 | 6 | 3.45 | 3.3 | 3.48 | 3.58 | 3.47 | 3.53 | 3.50750605 | 3.46 | 3.34 | 3.62 | 3.82 | 3.48 | 3.27 | 3.58 | 3.54 | 3.55 | 3.49 | 3.6578 | 3.61 | 3.39 | 3.62
| Mean |  | 3.608333 | 3.306667 | 3.488333 | 3.57 | 3.503333 | 3.541667 | 3.56937145 | 3.481667 | 3.411667 | 3.615 | 3.831667 | 3.491667 | 3.345 | 3.555 | 3.571667 | 3.478333 | 3.471333 | 3.60305 | 3.611667 | 3.411667 | 3.593333
| Median |  | 3.625 | 3.29 | 3.49 | 3.575 | 3.485 | 3.54 | 3.5567009 | 3.475 | 3.425 | 3.61 | 3.845 | 3.485 | 3.35 | 3.565 | 3.555 | 3.485 | 3.4695 | 3.62345 | 3.61 | 3.425 | 3.615
| Std Dev. |  | 0.08518607 | 0.04966555 | 0.01169045 | 0.02097618 | 0.04546061 | 0.04355074 | 0.06705646 | 0.03868678 | 0.04445972 | 0.03082207 | 0.06493587 | 0.02483277 | 0.0432435 | 0.04679744 | 0.04020779 | 0.05455884 | 0.01532028 | 0.05973417 | 0.004082483 | 0.03544949 | 0.06186006
| Rel.Std.Dev. |  | 2.361% | 1.502% | 0.3351% | 0.5876% | 1.298% | 1.23% | 1.879% | 1.111% | 1.303% | 0.8526% | 1.695% | 0.7112% | 1.293% | 1.316% | 1.126% | 1.569% | 0.4413% | 1.658% | 0.113% | 1.039% | 1.722%
| PDM3 |  | 2.364% | -6.194% | -1.04% | 1.276% | -0.6149% | 0.4726% | 1.259% | -1.23% | -3.215% | 2.553% | 8.699% | -0.9459% | -5.107% | 0.8508% | 1.324% | -1.324% | -1.523% | 2.214% | 2.458% | -3.215% | 1.938%
| Z-Score (Absolute) |  | 0.73 | 2.58 | 0.59 | 0.31 | 0.42 | 0 | 0.3 | 0.66 | 1.43 | 0.81 | 3.19 | 0.55 | 2.16 | 0.15 | 0.33 | 0.7 | 0.77 | 0.67 | 0.77 | 1.43 | 0.57
| Analytical results for Ga in OREAS 502d (Certified Value 8.26 ppm) | [22 empty] | Certified
Ga | Round | Replicate | Lab | Lab | Lab | Lab | Lab | Lab | Lab | Lab | Lab | Lab | Lab | Lab | Lab | Lab | Lab | Lab | Lab | Lab | Lab | Lab |  | 1
| No | No | 01 | 02 | 03 | 04 | 05 | 06 | 09 | 11 | 12 | 13 | 14 | 15 | 16 | 17 | 18 | 20 | 21 | 22 | 23 | 24 |  | ppm
|  |  | AR*MS | AR*MS | AR*MS | AR*MS | AR*OES/MS | AR*OES | AR*OES/MS | AR*MS | AR*MS | AR*MS | AR*MS | AR*MS | AR*OES/MS | AR*OES/MS | AR*MS | AR*OES | AR*OES | AR*OES/MS | AR*MS | AR*MS |  | 2
|  |  | 0.25g | 15g | 0.5g | 0.5g | 01g | 0.5g | 0.2g | 0.5g | 01g | 01g | 0.2g | 0.2g | 01g | 0.5g | 0.5g | 0.5g | 0.25g | 0.25g | 0.5g | 0.5g |  | 3
| 1 | 1 | 8 | 7.6 | 8.06 | 8.28 | 8.2 | 10 | 7.34 | 7.91 | 8.11 | 7.4 | 7.7 | 9.14 | 8.4 | 9.14 | 7.97 | 9.05 | 8.523 | 8.5 | 8.45 | 7.5 |  | 1
| 1 | 2 | 7.8 | 7.7 | 8.16 | 8.26 | 8.1 | 10 | 7.94 | 7.69 | 8.18 | 7.98 | 7.7 | 8.77 | 8.7 | 9.19 | 8.1 | 9.12 | 8.3 | 8.9 | 8.68 | 7.7 |  | #N/A
| 1 | 3 | 8.1 | 8 | 7.91 | 8.33 | 7.9 | 10 | 7.68 | 7.77 | 8.21 | 7.94 | 7.5 | 8.94 | 8.2 | 8.99 | 8.33 | 9.042667 | 8.452 | 8.8 | 8.83 | 7.8 |  | 16
| 1 | 4 | 8.1 | 7.6 | 8.17 | 8.7 | 7.9 | 10 | 7.52 | 7.74 | 8.25 | 7.9 | 7.8 | 9.16 | 8.6 | 9.03 | 8.45 | 9.138667 | 8.315 | 8.7 | 8.4 | 7.5 |  | 8.25748
| 1 | 5 | 7.9 | 7.8 | 8.26 | 8.37 | 7.9 | 10 | 7.84 | 7.69 | 8.13 | 7.91 | 7.5 | 8.47 | 9 | 9.29 | 8.22 | 9.18 | 8.574 | 9 | 8.4 | 6.9 |  | 85
| 1 | 6 | 7.7 | 7.9 | 8.17 | 8.64 | 8.2 | 10 | 7.68 | 7.9 | 8.13 | 8.04 | 7.9 | 8.81 | 8.7 | 8.82 | 8.52 | 9.173333 | 8.758 | 8.8 | 8.46 | 7.6
| Mean |  | 7.933333 | 7.766667 | 8.121667 | 8.43 | 8.033333 | 10 | 7.666667 | 7.783333 | 8.168333 | 7.861667 | 7.683333 | 8.881667 | 8.6 | 9.076667 | 8.265 | 9.117444 | 8.487 | 8.783333 | 8.536667 | 7.5
| Median |  | 7.95 | 7.75 | 8.165 | 8.35 | 8 | 10 | 7.68 | 7.755 | 8.155 | 7.925 | 7.7 | 8.875 | 8.65 | 9.085 | 8.275 | 9.129333 | 8.4875 | 8.8 | 8.455 | 7.55
| Std Dev. |  | 0.1632993 | 0.1632993 | 0.1215593 | 0.1907878 | 0.1505545 | 0 | 0.2160247 | 0.09912954 | 0.05455884 | 0.231898 | 0.1602082 | 0.2587212 | 0.275681 | 0.1660923 | 0.2096426 | 0.05938712 | 0.1720953 | 0.1722401 | 0.1773885 | 0.3162278
| Rel.Std.Dev. |  | 2.058% | 2.103% | 1.497% | 2.263% | 1.874% | 0% | 2.818% | 1.274% | 0.6679% | 2.95% | 2.085% | 2.913% | 3.206% | 1.83% | 2.537% | 0.6514% | 2.028% | 1.961% | 2.078% | 4.216%
| PDM3 |  | -3.925% | -5.944% | -1.645% | 2.089% | -2.714% | 21.1% | -7.155% | -5.742% | -1.08% | -4.793% | -6.953% | 7.559% | 4.148% | 9.921% | 0.09107% | 10.41% | 2.78% | 6.368% | 3.381% | -9.173%
| Z-Score (Absolute) |  | 0.41 | 0.7 | 0.08 | 0.46 | 0.24 | NA | 0.88 | 0.67 | 0 | 0.54 | 0.85 | 1.25 | 0.76 | 1.59 | 0.17 | 1.66 | 0.56 | 1.08 | 0.65 | 1.17
Results from laboratory 6 were removed due to their 10 ppm reading resolution.
| Analytical results for Gd in OREAS 502d (Indicative Value 2.59 ppm) | [22 empty] | Indicative
Gd | Round | Replicate | Lab | Lab | [19 empty] | 1
| No | No | 12 | 17 | [19 empty] | ppm
|  |  | AR*MS | AR*OES/MS | [19 empty] | 2
|  |  | 01g | 0.5g | [19 empty] | 2
| 1 | 1 | 2.718 | 2.3 | [19 empty] | 1
| 1 | 2 | 2.809 | 2.3 | [19 empty] | 7
| 1 | 3 | 2.721 | 2.4 | [19 empty] | 16
| 1 | 4 | 2.839 | 2.5 | [19 empty] | 2.590583
| 1 | 5 | 2.674 | 2.5 | [19 empty] | 13
| 1 | 6 | 2.826 | 2.5
| Mean |  | 2.7645 | 2.416667
| Median |  | 2.765 | 2.45
| Std Dev. |  | 0.06864037 | 0.09831921
| Rel.Std.Dev. |  | 2.483% | 4.068%
| PDM3 |  | 6.713% | -6.713%
| Z-Score (Absolute) |  | 0.67 | 0.67
| Analytical results for Ge in OREAS 502d (Certified Value 0.097 ppm) | [22 empty] | Certified
Ge | Round | Replicate | Lab | Lab | Lab | Lab | Lab | Lab | Lab | Lab | Lab | Lab | [11 empty] | 1
| No | No | 01 | 03 | 04 | 11 | 14 | 15 | 17 | 18 | 22 | 23 | [11 empty] | ppm
|  |  | AR*MS | AR*MS | AR*MS | AR*MS | AR*MS | AR*MS | AR*OES/MS | AR*MS | AR*OES/MS | AR*MS | [11 empty] | 3
|  |  | 0.25g | 0.5g | 0.5g | 0.5g | 0.2g | 0.2g | 0.5g | 25g | 0.25g | 0.5g | [11 empty] | 3
| 1 | 1 | 0.1 | 0.19 | 0.09 | 0.13 | 0.2 | 0.09 | < 0.1 | 0.08 | < 0.1 | 0.1 | [11 empty] | 1
| 1 | 2 | 0.1 | 0.2 | 0.09 | 0.12 | 0.2 | 0.09 | < 0.1 | 0.08 | < 0.1 | 0.1 | [11 empty] | 1
| 1 | 3 | 0.1 | 0.18 | 0.09 | 0.11 | 0.2 | 0.09 | < 0.1 | 0.08 | < 0.1 | 0.11 | [11 empty] | 16
| 1 | 4 | 0.1 | 0.19 | 0.09 | 0.1 | 0.2 | 0.09 | < 0.1 | 0.08 | < 0.1 | 0.11 | [11 empty] | 0.09666667
| 1 | 5 | 0.1 | 0.19 | 0.09 | 0.11 | 0.2 | 0.09 | < 0.1 | 0.07 | < 0.1 | 0.12 | [11 empty] | 86
| 1 | 6 | 0.1 | 0.2 | 0.1 | 0.11 | 0.2 | 0.09 | < 0.1 | 0.08 | < 0.1 | 0.1
| Mean |  | 0.1 | 0.1916667 | 0.09166667 | 0.1133333 | 0.2 | 0.09 |  | 0.07833333 |  | 0.1066667
| Median |  | 0.1 | 0.19 | 0.09 | 0.11 | 0.2 | 0.09 |  | 0.08 |  | 0.105
| Std Dev. |  | 1.520235e-17 | 0.007527727 | 0.004082483 | 0.01032796 | 3.040471e-17 | 1.520235e-17 |  | 0.004082483 |  | 0.008164966
| Rel.Std.Dev. |  | 1.52e-14% | 3.928% | 4.454% | 9.113% | 1.52e-14% | 1.689e-14% |  | 5.212% |  | 7.655%
| PDM3 |  | 3.448% | 98.28% | -5.172% | 17.24% | 106.9% | -6.897% |  | -18.97% |  | 10.34%
| Z-Score (Absolute) |  | 0.16 | 3.69 | 0.16 | 0.67 | 4.01 | 0.22 | 1.77 | 0.67 | 1.77 | 0.42
| Analytical results for Hf in OREAS 502d (Certified Value 0.32 ppm) | [22 empty] | Certified
Hf | Round | Replicate | Lab | Lab | Lab | Lab | Lab | Lab | Lab | Lab | Lab | Lab | Lab | Lab | Lab | Lab | Lab | [6 empty] | 1
| No | No | 01 | 03 | 04 | 05 | 09 | 11 | 12 | 13 | 14 | 15 | 16 | 17 | 18 | 22 | 23 | [6 empty] | ppm
|  |  | AR*MS | AR*MS | AR*MS | AR*OES/MS | AR*OES/MS | AR*MS | AR*MS | AR*MS | AR*MS | AR*MS | AR*OES/MS | AR*OES/MS | AR*MS | AR*OES/MS | AR*MS | [6 empty] | 2
|  |  | 0.25g | 0.5g | 0.5g | 01g | 0.2g | 0.5g | 01g | 01g | 0.2g | 0.2g | 01g | 0.5g | 0.5g | 0.25g | 0.5g | [6 empty] | 3
| 1 | 1 | 0.42 | 0.3 | 0.27 | 0.33 | 0.32 | 0.3 | 0.32 | 0.35 | 0.3 | 0.3 | 0.37 | 0.2 | 0.28 | 0.36 | 0.3 | [6 empty] | 1
| 1 | 2 | 0.35 | 0.3 | 0.27 | 0.32 | 0.33 | 0.31 | 0.33 | 0.35 | 0.3 | 0.33 | 0.38 | 0.2 | 0.3 | 0.34 | 0.3 | [6 empty] | #N/A
| 1 | 3 | 0.37 | 0.3 | 0.26 | 0.32 | 0.31 | 0.31 | 0.33 | 0.34 | 0.3 | 0.35 | 0.37 | 0.2 | 0.32 | 0.36 | 0.31 | [6 empty] | 16
| 1 | 4 | 0.37 | 0.31 | 0.27 | 0.32 | 0.31 | 0.31 | 0.32 | 0.35 | 0.3 | 0.36 | 0.36 | 0.2 | 0.31 | 0.34 | 0.31 | [6 empty] | 0.3240513
| 1 | 5 | 0.35 | 0.31 | 0.27 | 0.34 | 0.32 | 0.3 | 0.31 | 0.36 | 0.3 | 0.33 | 0.36 | 0.3 | 0.3 | 0.37 | 0.28 | [6 empty] | 87
| 1 | 6 | 0.34 | 0.3 | 0.26 | 0.31 | 0.34 | 0.31 | 0.34 | 0.35 | 0.3 | 0.35 | 0.35 | 0.3 | 0.31 | 0.37 | 0.29
| Mean |  | 0.3666667 | 0.3033333 | 0.2666667 | 0.3233333 | 0.3216667 | 0.3066667 | 0.325 | 0.35 | 0.3 | 0.3366667 | 0.365 | 0.2333333 | 0.3033333 | 0.3566667 | 0.2983333
| Median |  | 0.36 | 0.3 | 0.27 | 0.32 | 0.32 | 0.31 | 0.325 | 0.35 | 0.3 | 0.34 | 0.365 | 0.2 | 0.305 | 0.36 | 0.3
| Std Dev. |  | 0.02875181 | 0.005163978 | 0.005163978 | 0.01032796 | 0.01169045 | 0.005163978 | 0.01048809 | 0.006324555 | 0 | 0.02160247 | 0.01048809 | 0.05163978 | 0.0136626 | 0.0136626 | 0.01169045
| Rel.Std.Dev. |  | 7.841% | 1.702% | 1.936% | 3.194% | 3.634% | 1.684% | 3.227% | 1.807% | 0% | 6.417% | 2.873% | 22.13% | 4.504% | 3.831% | 3.919%
| PDM3 |  | 13.15% | -6.393% | -17.71% | -0.2216% | -0.7359% | -5.365% | 0.2928% | 8.008% | -7.422% | 3.893% | 12.64% | -27.99% | -6.393% | 10.06% | -7.936%
| Z-Score (Absolute) |  | 1.46 | 0.67 | 1.91 | 0 | 0.06 | 0.56 | 0.06 | 0.9 | NA | 0.45 | 1.4 | NA | 0.67 | 1.12 | 0.84
Results from laboratories 14 and 17 were removed due to their 0.1 ppm reading resolution.
| Analytical results for Hg in OREAS 502d (Certified Value 0.062 ppm) | [22 empty] | Certified
Hg | Round | Replicate | Lab | Lab | Lab | Lab | Lab | Lab | Lab | Lab | Lab | Lab | Lab | Lab | Lab | Lab | Lab | Lab | [5 empty] | 1
| No | No | 02 | 03 | 04 | 05 | 06 | 09 | 11 | 12 | 13 | 15 | 17 | 18 | 20 | 22 | 23 | 24 | [5 empty] | ppm
|  |  | AR*MS | AR*MS | AR*MS | AR*OES/MS | AR*OES | AR*OES/MS | AR*MS | AR*MS | AR*MS | AR*OES/MS | AR*OES/MS | AR*MS | AR*OES | AR*OES/MS | AR*MS | AR*MS | [5 empty] | 3
|  |  | 15g | 0.5g | 0.5g | 01g | 0.5g | 0.2g | 0.5g | 01g | 01g | 0.2g | 0.5g | 0.5g | 0.5g | 0.25g | 0.5g | 0.5g | [5 empty] | 3
| 1 | 1 | 0.053 | 0.05 | 0.06 | 0.06 | < 1 | < 1 | 0.06 | < 0.1 | 0.07 | < 2 | 0.13 | 0.05 | < 5 | < 0.1 | 0.06 | 0.336 | [5 empty] | 1
| 1 | 2 | 0.049 | 0.06 | 0.06 | 0.07 | < 1 | < 1 | 0.07 | < 0.1 | 0.07 | < 2 | 0.14 | 0.08 | < 5 | < 0.1 | 0.05 | 0.22 | [5 empty] | 1
| 1 | 3 | 0.071 | 0.06 | 0.06 | 0.06 | < 1 | < 1 | 0.07 | < 0.1 | 0.07 | < 2 | 0.13 | 0.06 | < 5 | < 0.1 | 0.06 | 0.242 | [5 empty] | 16
| 1 | 4 | 0.068 | 0.05 | 0.06 | 0.06 | < 1 | < 1 | 0.06 | < 0.1 | 0.07 | < 2 | 0.13 | 0.06 | < 5 | < 0.1 | 0.07 | 0.284 | [5 empty] | 0.0623125
| 1 | 5 | 0.065 | 0.07 | 0.05 | 0.07 | < 1 | < 1 | 0.06 | < 0.1 | 0.06 | < 2 | 0.15 | 0.06 | < 5 | < 0.1 | 0.06 | 0.242 | [5 empty] | 88
| 1 | 6 | 0.065 | 0.07 | 0.06 | 0.06 | < 1 | < 1 | 0.06 | < 0.1 | 0.06 | < 2 | 0.14 | 0.07 | < 5 | < 0.1 | 0.07 | 0.273
| Mean |  | 0.06183333 | 0.06 | 0.05833333 | 0.06333333 |  |  | 0.06333333 |  | 0.06666667 |  | 0.1366667 | 0.06333333 |  |  | 0.06166667 | 0.2661667
| Median |  | 0.065 | 0.06 | 0.06 | 0.06 |  |  | 0.06 |  | 0.07 |  | 0.135 | 0.06 |  |  | 0.06 | 0.2575
| Std Dev. |  | 0.008773065 | 0.008944272 | 0.004082483 | 0.005163978 |  |  | 0.005163978 |  | 0.005163978 |  | 0.008164966 | 0.01032796 |  |  | 0.007527727 | 0.04132997
| Rel.Std.Dev. |  | 14.19% | 14.91% | 6.999% | 8.154% |  |  | 8.154% |  | 7.746% |  | 5.974% | 16.31% |  |  | 12.21% | 15.53%
| PDM3 |  | -0.769% | -3.711% | -6.386% | 1.638% |  |  | 1.638% |  | 6.988% |  | 119.3% | 1.638% |  |  | -1.036% | 327.1%
| Z-Score (Absolute) |  | 0.11 | 0.25 | 0.37 | 0 | 32.12 | 32.12 | 0 | 0.98 | 0.25 | 68.9 | 5.39 | 0 | 179.24 | 0.98 | 0.12 | 14.92
| Analytical results for Ho in OREAS 502d (Indicative Value 0.38 ppm) | [22 empty] | Indicative
Ho | Round | Replicate | Lab | Lab | [19 empty] | 1
| No | No | 12 | 17 | [19 empty] | ppm
|  |  | AR*MS | AR*OES/MS | [19 empty] | 2
|  |  | 01g | 0.5g | [19 empty] | 2
| 1 | 1 | 0.376 | 0.3 | [19 empty] | 1
| 1 | 2 | 0.377 | 0.4 | [19 empty] | 3
| 1 | 3 | 0.376 | 0.4 | [19 empty] | 16
| 1 | 4 | 0.394 | 0.4 | [19 empty] | 0.3825
| 1 | 5 | 0.375 | 0.4 | [19 empty] | 9
| 1 | 6 | 0.392 | 0.4
| Mean |  | 0.3816667 | 0.3833333
| Median |  | 0.3765 | 0.4
| Std Dev. |  | 0.008824209 | 0.04082483
| Rel.Std.Dev. |  | 2.312% | 10.65%
| PDM3 |  | -0.2179% | 0.2179%
| Z-Score (Absolute) |  | 0.67 | 0.67
| Analytical results for In in OREAS 502d (Certified Value 0.45 ppm) | [22 empty] | Certified
In | Round | Replicate | Lab | Lab | Lab | Lab | Lab | Lab | Lab | Lab | Lab | Lab | Lab | Lab | Lab | Lab | Lab | Lab | [5 empty] | 1
| No | No | 01 | 03 | 04 | 05 | 09 | 11 | 12 | 13 | 14 | 15 | 16 | 17 | 18 | 20 | 22 | 23 | [5 empty] | ppm
|  |  | AR*MS | AR*MS | AR*MS | AR*OES/MS | AR*OES/MS | AR*MS | AR*MS | AR*MS | AR*MS | AR*MS | AR*OES/MS | AR*OES/MS | AR*MS | AR*OES | AR*OES/MS | AR*MS | [5 empty] | 2
|  |  | 0.25g | 0.5g | 0.5g | 01g | 0.2g | 0.5g | 01g | 01g | 0.2g | 0.2g | 01g | 0.5g | 25g | 0.5g | 0.25g | 0.5g | [5 empty] | 3
| 1 | 1 | 0.49 | 0.449 | 0.449 | 0.42 | 0.4 | 0.437 | 0.46 | 0.47 | 0.4 | 0.02909767 | 0.44 | 0.45 | 0.43 | < 5 | 0.48 | 0.438 | [5 empty] | 1
| 1 | 2 | 0.48 | 0.442 | 0.425 | 0.45 | 0.4 | 0.437 | 0.46 | 0.47 | 0.4 | 0.02921685 | 0.44 | 0.45 | 0.448 | < 5 | 0.48 | 0.44 | [5 empty] | #N/A
| 1 | 3 | 0.47 | 0.439 | 0.419 | 0.45 | 0.4 | 0.435 | 0.47 | 0.48 | 0.4 | 0.02912547 | 0.43 | 0.43 | 0.452 | < 5 | 0.48 | 0.45 | [5 empty] | 16
| 1 | 4 | 0.49 | 0.446 | 0.441 | 0.46 | 0.4 | 0.423 | 0.46 | 0.51 | 0.4 | 0.031 | 0.45 | 0.47 | 0.449 | < 5 | 0.42 | 0.437 | [5 empty] | 0.4501806
| 1 | 5 | 0.47 | 0.463 | 0.426 | 0.42 | 0.4 | 0.427 | 0.47 | 0.49 | 0.4 | 0.03150488 | 0.43 | 0.46 | 0.433 | < 5 | 0.47 | 0.423 | [5 empty] | 89
| 1 | 6 | 0.46 | 0.43 | 0.424 | 0.47 | 0.4 | 0.443 | 0.48 | 0.46 | 0.4 | 0.02792268 | 0.42 | 0.46 | 0.426 | < 5 | 0.43 | 0.432
| Mean |  | 0.4766667 | 0.4448333 | 0.4306667 | 0.445 | 0.4 | 0.4336667 | 0.4666667 | 0.48 | 0.4 | 0.02964459 | 0.435 | 0.4533333 | 0.4396667 |  | 0.46 | 0.4366667
| Median |  | 0.475 | 0.444 | 0.4255 | 0.45 | 0.4 | 0.436 | 0.465 | 0.475 | 0.4 | 0.02917116 | 0.435 | 0.455 | 0.4405 |  | 0.475 | 0.4375
| Std Dev. |  | 0.0121106 | 0.0110529 | 0.01163901 | 0.02073644 | 6.080942e-17 | 0.007339391 | 0.008164966 | 0.01788854 | 6.080942e-17 | 0.001342709 | 0.01048809 | 0.0136626 | 0.01125463 |  | 0.0275681 | 0.008936815
| Rel.Std.Dev. |  | 2.541% | 2.485% | 2.703% | 4.66% | 1.52e-14% | 1.692% | 1.75% | 3.727% | 1.52e-14% | 4.529% | 2.411% | 3.014% | 2.56% |  | 5.993% | 2.047%
| PDM3 |  | 5.883% | -1.188% | -4.335% | -1.151% | -11.15% | -3.668% | 3.662% | 6.624% | -11.15% | -93.41% | -3.372% | 0.7003% | -2.335% |  | 2.181% | -3.002%
| Z-Score (Absolute) |  | 1.68 | 0 | 0.75 | 0 | NA | 0.59 | 1.15 | 1.86 | NA | 21.96 | 0.52 | 0.45 | 0.28 | 108.69 | 0.8 | 0.44
Results from laboratories 9 and 14 were removed due to their 0.1 ppm reading resolution.
| Analytical results for K in OREAS 502d (Certified Value 0.739 wt.%) | [22 empty] | Certified
K | Round | Replicate | Lab | Lab | Lab | Lab | Lab | Lab | Lab | Lab | Lab | Lab | Lab | Lab | Lab | Lab | Lab | Lab | Lab | Lab | Lab | Lab | Lab | 1
| No | No | 01 | 02 | 03 | 04 | 05 | 06 | 08 | 09 | 11 | 12 | 13 | 14 | 15 | 16 | 17 | 18 | 20 | 21 | 22 | 23 | 24 | wt.%
|  |  | AR*OES | AR*MS | AR*MS | AR*MS | AR*OES/MS | AR*OES | AR*OES | AR*OES/MS | AR*MS | AR*OES | AR*OES | AR*OES | AR*OES/MS | AR*OES/MS | AR*OES/MS | AR*MS | AR*OES | AR*OES | AR*OES/MS | AR*MS | AR*MS | 3
|  |  | 0.25g | 15g | 0.5g | 0.5g | 01g | 0.5g | 0.2g | 0.2g | 0.5g | 01g | 01g | 0.2g | 0.2g | 01g | 0.5g | 25g | 0.5g | 0.25g | 0.25g | 0.5g | 0.5g | 3
| 1 | 1 | 0.75 | 0.72 | 0.74 | 0.75 | 0.748 | 0.77 | 0.7724664 | 0.69 | 0.72 | 0.7498 | 0.7197 | 0.73 | 0.71 | 0.753 | 0.72 | 0.75 | 0.7867 | 0.7144 | 0.76 | 0.73 | 0.7 | 1
| 1 | 2 | 0.74 | 0.72 | 0.76 | 0.75 | 0.754 | 0.74 | 0.76002525 | 0.71 | 0.72 | 0.7543 | 0.7504 | 0.73 | 0.7 | 0.766 | 0.71 | 0.75 | 0.7763 | 0.6936 | 0.76 | 0.72 | 0.72 | #N/A
| 1 | 3 | 0.77 | 0.74 | 0.76 | 0.75 | 0.75 | 0.74 | 0.75900065 | 0.71 | 0.72 | 0.7608 | 0.746 | 0.73 | 0.71 | 0.758 | 0.68 | 0.75 | 0.7808 | 0.7053 | 0.76 | 0.72 | 0.78 | 16
| 1 | 4 | 0.75 | 0.74 | 0.75 | 0.76 | 0.753 | 0.74 | 0.7403244 | 0.72 | 0.73 | 0.7655 | 0.7496 | 0.73 | 0.71 | 0.78 | 0.71 | 0.74 | 0.7853 | 0.7112 | 0.76 | 0.72 | 0.73 | 0.7386803
| 1 | 5 | 0.75 | 0.73 | 0.75 | 0.75 | 0.749 | 0.73 | 0.7396609 | 0.72 | 0.71 | 0.7558 | 0.7583 | 0.75 | 0.71 | 0.788 | 0.67 | 0.74 | 0.788 | 0.7132 | 0.76 | 0.71 | 0.7 | 90
| 1 | 6 | 0.72 | 0.73 | 0.74 | 0.75 | 0.749 | 0.73 | 0.7433201 | 0.71 | 0.7 | 0.7584 | 0.7538 | 0.73 | 0.71 | 0.787 | 0.71 | 0.74 | 0.7964 | 0.7124 | 0.76 | 0.71 | 0.74
| Mean |  | 0.7466667 | 0.73 | 0.75 | 0.7516667 | 0.7505 | 0.7416667 | 0.7524663 | 0.71 | 0.7166667 | 0.7574333 | 0.7463 | 0.7333333 | 0.7083333 | 0.772 | 0.7 | 0.745 | 0.7855833 | 0.70835 | 0.76 | 0.7183333 | 0.7283333
| Median |  | 0.75 | 0.73 | 0.75 | 0.75 | 0.7495 | 0.74 | 0.751160375 | 0.71 | 0.72 | 0.7571 | 0.75 | 0.73 | 0.71 | 0.773 | 0.71 | 0.745 | 0.786 | 0.7118 | 0.76 | 0.72 | 0.725
| Std Dev. |  | 0.01632993 | 0.008944272 | 0.008944272 | 0.004082483 | 0.002428992 | 0.0147196 | 0.01337831 | 0.01095445 | 0.01032796 | 0.005442303 | 0.01367918 | 0.008164966 | 0.004082483 | 0.01508642 | 0.02 | 0.005477226 | 0.006829763 | 0.007893225 | 1.216188e-16 | 0.007527727 | 0.02994439
| Rel.Std.Dev. |  | 2.187% | 1.225% | 1.193% | 0.5431% | 0.3236% | 1.985% | 1.778% | 1.543% | 1.441% | 0.7185% | 1.833% | 1.113% | 0.5764% | 1.954% | 2.857% | 0.7352% | 0.8694% | 1.114% | 1.6e-14% | 1.048% | 4.111%
| PDM3 |  | 1.081% | -1.175% | 1.532% | 1.758% | 1.6% | 0.4043% | 1.866% | -3.883% | -2.98% | 2.539% | 1.032% | -0.7239% | -4.108% | 4.511% | -5.236% | 0.8555% | 6.35% | -4.106% | 2.886% | -2.755% | -1.401%
| Z-Score (Absolute) |  | 0.07 | 0.67 | 0.22 | 0.3 | 0.25 | 0.15 | 0.34 | 1.57 | 1.27 | 0.56 | 0.06 | 0.52 | 1.65 | 1.21 | 2.02 | 0 | 1.82 | 1.65 | 0.67 | 1.2 | 0.75
| Analytical results for La in OREAS 502d (Certified Value 12.6 ppm) | [22 empty] | Certified
La | Round | Replicate | Lab | Lab | Lab | Lab | Lab | Lab | Lab | Lab | Lab | Lab | Lab | Lab | Lab | Lab | Lab | Lab | Lab | Lab | Lab | Lab | Lab | 1
| No | No | 01 | 02 | 03 | 04 | 05 | 06 | 08 | 09 | 11 | 12 | 13 | 14 | 15 | 16 | 17 | 18 | 20 | 21 | 22 | 23 | 24 | ppm
|  |  | AR*MS | AR*MS | AR*MS | AR*MS | AR*OES/MS | AR*OES | AR*OES | AR*OES/MS | AR*MS | AR*MS | AR*MS | AR*MS | AR*MS | AR*OES/MS | AR*OES/MS | AR*MS | AR*OES | AR*OES | AR*OES/MS | AR*MS | AR*MS | 1
|  |  | 0.25g | 15g | 0.5g | 0.5g | 01g | 0.5g | 0.2g | 0.2g | 0.5g | 01g | 01g | 0.2g | 0.2g | 01g | 0.5g | 0.5g | 0.5g | 0.25g | 0.25g | 0.5g | 0.5g | 1
| 1 | 1 | 10.6 | 11.3 | 12.8 | 13.1 | 16.52 | 10 | 11.974 | 11 | 13.9 | 13.014 | 18.18 | 13.58 | 11.6 | 18.7 | 8.5 | 11.9 | 13.4597 | 14.463 | 12.3 | 12.8 | 10.8 | 1
| 1 | 2 | 10 | 11.7 | 13.3 | 12.3 | 16.57 | 10 | 12.329 | 12.2 | 13.7 | 12.975 | 19.38 | 13.81 | 10.5 | 18.3 | 8.8 | 12.4 | 13.29127 | 14.944 | 12.4 | 12.8 | 12.2 | #N/A
| 1 | 3 | 11 | 12.3 | 12.6 | 12.9 | 16.97 | 10 | 11.324 | 11.7 | 13.7 | 12.691 | 18.94 | 13.66 | 11.1 | 18 | 8.9 | 12.5 | 13.42255 | 14.657 | 12.3 | 13.2 | 12.1 | 16
| 1 | 4 | 10.7 | 11.1 | 13 | 13 | 16.26 | 10 | 11.5335 | 11.5 | 13.8 | 13.216 | 19.6 | 14.14 | 11.9 | 18.9 | 9.5 | 13.3 | 13.22 | 14.879 | 12.5 | 12.5 | 12.1 | 12.59435
| 1 | 5 | 10.4 | 11.4 | 13.6 | 12.6 | 16.6 | 10 | 11.338 | 12.4 | 14 | 12.644 | 20.03 | 13.28 | 10.9 | 18 | 9.8 | 12.2 | 13.51183 | 14.924 | 12.7 | 12.8 | 10.8 | 91
| 1 | 6 | 9.9 | 11.1 | 13 | 12.7 | 16.95 | 10 | 11.6615 | 11.9 | 13.9 | 13.307 | 20.12 | 14.77 | 11.6 | 17.9 | 10 | 13.3 | 13.4286 | 14.932 | 13.3 | 12.4 | 12
| Mean |  | 10.43333 | 11.48333 | 13.05 | 12.76667 | 16.645 | 10 | 11.69333 | 11.78333 | 13.83333 | 12.9745 | 19.375 | 13.87333 | 11.26667 | 18.3 | 9.25 | 12.6 | 13.38899 | 14.79983 | 12.58333 | 12.75 | 11.66667
| Median |  | 10.5 | 11.35 | 13 | 12.8 | 16.585 | 10 | 11.5975 | 11.8 | 13.85 | 12.9945 | 19.49 | 13.735 | 11.35 | 18.15 | 9.2 | 12.45 | 13.425575 | 14.9015 | 12.45 | 12.8 | 12.05
| Std Dev. |  | 0.4226898 | 0.4578937 | 0.3563706 | 0.294392 | 0.2720845 | 0 | 0.3929567 | 0.5036533 | 0.121106 | 0.2683436 | 0.7282788 | 0.52206 | 0.5240865 | 0.4147288 | 0.6024948 | 0.5796551 | 0.1103568 | 0.196873 | 0.381663 | 0.2810694 | 0.6742897
| Rel.Std.Dev. |  | 4.051% | 3.987% | 2.731% | 2.306% | 1.635% | 0% | 3.361% | 4.274% | 0.8755% | 2.068% | 3.759% | 3.763% | 4.652% | 2.266% | 6.513% | 4.6% | 0.8242% | 1.33% | 3.033% | 2.204% | 5.78%
| PDM3 |  | -17.16% | -8.822% | 3.618% | 1.368% | 32.16% | -20.6% | -7.154% | -6.44% | 9.838% | 3.018% | 53.84% | 10.16% | -10.54% | 45.3% | -26.55% | 0.04485% | 6.309% | 17.51% | -0.08748% | 1.236% | -7.366%
| Z-Score (Absolute) |  | 1.45 | 0.79 | 0.18 | 0.01 | 2.42 | NA | 0.66 | 0.61 | 0.67 | 0.13 | 4.12 | 0.69 | 0.93 | 3.45 | 2.18 | 0.1 | 0.39 | 1.27 | 0.11 | 0.01 | 0.68
Results from laboratory 6 were removed due to their 10 ppm reading resolution.
| Analytical results for Li in OREAS 502d (Certified Value 31.1 ppm) | [22 empty] | Certified
Li | Round | Replicate | Lab | Lab | Lab | Lab | Lab | Lab | Lab | Lab | Lab | Lab | Lab | Lab | Lab | Lab | Lab | Lab | Lab | Lab | Lab |  |  | 1
| No | No | 01 | 03 | 04 | 05 | 06 | 08 | 09 | 11 | 12 | 13 | 14 | 15 | 16 | 17 | 18 | 20 | 21 | 22 | 23 |  |  | ppm
|  |  | AR*OES | AR*MS | AR*MS | AR*OES/MS | AR*OES | AR*OES | AR*OES/MS | AR*MS | AR*MS | AR*MS | AR*MS | AR*OES/MS | AR*OES/MS | AR*OES/MS | AR*MS | AR*OES | AR*OES | AR*OES/MS | AR*MS |  |  | 1
|  |  | 0.25g | 0.5g | 0.5g | 01g | 0.5g | 0.2g | 0.2g | 0.5g | 01g | 01g | 0.2g | 0.2g | 01g | 0.5g | 0.5g | 0.5g | 0.25g | 0.25g | 0.5g |  |  | 2
| 1 | 1 | 32 | 31.1 | 32.2 | 30.9 | 30 | 29.975 | 28.2 | 30 | 32 | 31.4 | 32 | 30 | 33.6 | 29.5 | 29.3 | 33.55693 | 37.174 | 31 | 33.2 |  |  | 1
| 1 | 2 | 32 | 31.1 | 31.6 | 30.7 | 30 | 28.737 | 30.8 | 29.8 | 31.9 | 31.9 | 32.7 | 29 | 33.2 | 28.1 | 29.7 | 33.83 | 35.91 | 31 | 33.3 |  |  | #N/A
| 1 | 3 | 33 | 30.2 | 31.2 | 30.3 | 30 | 28.836 | 29.4 | 30.2 | 31.8 | 31.4 | 32.6 | 29 | 33.6 | 28 | 30.5 | 33.8224 | 36.766 | 31 | 34.4 |  |  | 16
| 1 | 4 | 32 | 30.5 | 31.2 | 30.6 | 30 | 28.28 | 28.5 | 29.3 | 31.9 | 30.9 | 32.9 | 29 | 34.1 | 28.4 | 31 | 33.8832 | 36.871 | 31 | 33.2 |  |  | 31.0575
| 1 | 5 | 33 | 29.8 | 29.3 | 30.7 | 30 | 28.844 | 30 | 29.5 | 31.7 | 31.5 | 31.3 | 29 | 32.6 | 28.4 | 30 | 34.06 | 37.034 | 31 | 33.3 |  |  | 92
| 1 | 6 | 31 | 31.7 | 30.1 | 30.2 | 30 | 29.2455 | 30 | 30.6 | 32.6 | 31.8 | 33.5 | 29 | 32.5 | 28.8 | 31.4 | 33.98187 | 36.956 | 31 | 33.5
| Mean |  | 32.16667 | 30.73333 | 30.93333 | 30.56667 | 30 | 28.98625 | 29.48333 | 29.9 | 31.98333 | 31.48333 | 32.5 | 29.16667 | 33.26667 | 28.53333 | 30.31667 | 33.85573 | 36.78517 | 31 | 33.48333
| Median |  | 32 | 30.8 | 31.2 | 30.65 | 30 | 28.84 | 29.7 | 29.9 | 31.9 | 31.45 | 32.65 | 29 | 33.4 | 28.4 | 30.25 | 33.8566 | 36.9135 | 31 | 33.3
| Std Dev. |  | 0.7527727 | 0.6947422 | 1.053882 | 0.265832 | 0 | 0.5742059 | 0.9887703 | 0.4732864 | 0.3188521 | 0.3544949 | 0.7615773 | 0.4082483 | 0.6250333 | 0.5501515 | 0.7985403 | 0.1728836 | 0.4507649 | 0 | 0.4622409
| Rel.Std.Dev. |  | 2.34% | 2.261% | 3.407% | 0.8697% | 0% | 1.981% | 3.354% | 1.583% | 0.9969% | 1.126% | 2.343% | 1.4% | 1.879% | 1.928% | 2.634% | 0.5106% | 1.225% | 0% | 1.381%
| PDM3 |  | 3.571% | -1.044% | -0.3998% | -1.58% | -3.405% | -6.669% | -5.069% | -3.727% | 2.981% | 1.371% | 4.645% | -6.088% | 7.113% | -8.127% | -2.385% | 9.01% | 18.44% | -0.1852% | 7.811%
| Z-Score (Absolute) |  | 0.6 | 0.12 | 0.02 | 0.2 | NA | 1 | 0.75 | 0.54 | 0.51 | 0.26 | 0.77 | 0.9 | 1.16 | 1.22 | 0.33 | 1.45 | 2.92 | 0.02 | 1.26
Results from laboratory 6 were removed due to their 10 ppm reading resolution.
| Analytical results for Lu in OREAS 502d (Indicative Value 0.11 ppm) | [22 empty] | Indicative
Lu | Round | Replicate | Lab | Lab | Lab | Lab | [17 empty] | 1
| No | No | 01 | 12 | 17 | 22 | [17 empty] | ppm
|  |  | AR*MS | AR*MS | AR*OES/MS | AR*OES/MS | [17 empty] | 2
|  |  | 0.25g | 01g | 0.5g | 0.25g | [17 empty] | 2
| 1 | 1 | 0.26 | 0.112 | 0.1 | 0.1 | [17 empty] | 1
| 1 | 2 | 0.12 | 0.114 | 0.1 | 0.1 | [17 empty] | 4
| 1 | 3 | 0.11 | 0.114 | 0.1 | 0.1 | [17 empty] | 16
| 1 | 4 | 0.11 | 0.115 | 0.1 | 0.1 | [17 empty] | 0.1063333
| 1 | 5 | 0.09 | 0.11 | 0.1 | 0.1 | [17 empty] | 10
| 1 | 6 | 0.12 | 0.117 | 0.1 | 0.11
| Mean |  | 0.135 | 0.1136667 | 0.1 | 0.1016667
| Median |  | 0.115 | 0.114 | 0.1 | 0.1
| Std Dev. |  | 0.06220932 | 0.00242212 | 1.520235e-17 | 0.004082483
| Rel.Std.Dev. |  | 46.08% | 2.131% | 1.52e-14% | 4.016%
| PDM3 |  | 26.96% | 6.897% | -5.956% | -4.389%
| Z-Score (Absolute) |  | 2.7 | 0.59 | 0.76 | 0.59
| Analytical results for Mg in OREAS 502d (Certified Value 0.848 wt.%) | [22 empty] | Certified
Mg | Round | Replicate | Lab | Lab | Lab | Lab | Lab | Lab | Lab | Lab | Lab | Lab | Lab | Lab | Lab | Lab | Lab | Lab | Lab | Lab | Lab | Lab | Lab | 1
| No | No | 01 | 02 | 03 | 04 | 05 | 06 | 08 | 09 | 11 | 12 | 13 | 14 | 15 | 16 | 17 | 18 | 20 | 21 | 22 | 23 | 24 | wt.%
|  |  | AR*OES | AR*MS | AR*MS | AR*MS | AR*OES/MS | AR*OES | AR*OES | AR*OES/MS | AR*MS | AR*OES | AR*OES | AR*OES | AR*OES/MS | AR*OES/MS | AR*OES/MS | AR*MS | AR*OES | AR*OES | AR*OES/MS | AR*MS | AR*MS | 3
|  |  | 0.25g | 15g | 0.5g | 0.5g | 01g | 0.5g | 0.2g | 0.2g | 0.5g | 01g | 01g | 0.2g | 0.2g | 01g | 0.5g | 25g | 0.5g | 0.25g | 0.25g | 0.5g | 0.5g | 3
| 1 | 1 | 0.9 | 0.82 | 0.83 | 0.82 | 0.87 | 0.85 | 0.9451903 | 0.81 | 0.84 | 0.85 | 0.84 | 0.82 | 0.85 | 0.84 | 0.85 | 0.84 | 0.8726667 | 0.8902 | 0.85 | 0.81 | 0.83 | 1
| 1 | 2 | 0.86 | 0.83 | 0.83 | 0.82 | 0.85 | 0.84 | 0.9240744 | 0.83 | 0.83 | 0.86 | 0.87 | 0.83 | 0.86 | 0.85 | 0.82 | 0.85 | 0.8766667 | 0.853 | 0.85 | 0.81 | 0.86 | #N/A
| 1 | 3 | 0.93 | 0.86 | 0.84 | 0.82 | 0.87 | 0.84 | 0.92373535 | 0.82 | 0.83 | 0.86 | 0.87 | 0.83 | 0.86 | 0.85 | 0.84 | 0.81 | 0.8802667 | 0.8678 | 0.86 | 0.81 | 0.87 | 16
| 1 | 4 | 0.86 | 0.83 | 0.83 | 0.83 | 0.85 | 0.83 | 0.90901625 | 0.83 | 0.84 | 0.87 | 0.88 | 0.83 | 0.86 | 0.87 | 0.82 | 0.83 | 0.8868 | 0.8754 | 0.85 | 0.81 | 0.85 | 0.8482415
| 1 | 5 | 0.86 | 0.82 | 0.84 | 0.82 | 0.84 | 0.82 | 0.9068064 | 0.83 | 0.82 | 0.86 | 0.88 | 0.84 | 0.85 | 0.87 | 0.82 | 0.84 | 0.8870667 | 0.8872 | 0.85 | 0.79 | 0.83 | 93
| 1 | 6 | 0.87 | 0.83 | 0.83 | 0.83 | 0.85 | 0.83 | 0.9075861 | 0.83 | 0.81 | 0.86 | 0.87 | 0.83 | 0.85 | 0.86 | 0.83 | 0.82 | 0.8804 | 0.8855 | 0.86 | 0.8 | 0.86
| Mean |  | 0.88 | 0.8316667 | 0.8333333 | 0.8233333 | 0.855 | 0.835 | 0.9194015 | 0.825 | 0.8283333 | 0.86 | 0.8683333 | 0.83 | 0.855 | 0.8566667 | 0.83 | 0.8316667 | 0.8806444 | 0.8765167 | 0.8533333 | 0.805 | 0.85
| Median |  | 0.865 | 0.83 | 0.83 | 0.82 | 0.85 | 0.835 | 0.9163758 | 0.83 | 0.83 | 0.86 | 0.87 | 0.83 | 0.855 | 0.855 | 0.825 | 0.835 | 0.8803333 | 0.88045 | 0.85 | 0.81 | 0.855
| Std Dev. |  | 0.02898275 | 0.0147196 | 0.005163978 | 0.005163978 | 0.01224745 | 0.01048809 | 0.01491157 | 0.0083666 | 0.01169045 | 0.006324555 | 0.0147196 | 0.006324555 | 0.005477226 | 0.0121106 | 0.01264911 | 0.0147196 | 0.005635706 | 0.01422904 | 0.005163978 | 0.0083666 | 0.0167332
| Rel.Std.Dev. |  | 3.293% | 1.77% | 0.6197% | 0.6272% | 1.432% | 1.256% | 1.622% | 1.014% | 1.411% | 0.7354% | 1.695% | 0.762% | 0.6406% | 1.414% | 1.524% | 1.77% | 0.64% | 1.623% | 0.6052% | 1.039% | 1.969%
| PDM3 |  | 3.744% | -1.954% | -1.758% | -2.936% | 0.7968% | -1.561% | 8.389% | -2.74% | -2.347% | 1.386% | 2.369% | -2.151% | 0.7968% | 0.9933% | -2.151% | -1.954% | 3.82% | 3.333% | 0.6003% | -5.098% | 0.2073%
| Z-Score (Absolute) |  | 1.1 | 0.67 | 0.61 | 0.98 | 0.18 | 0.55 | 2.55 | 0.92 | 0.8 | 0.37 | 0.67 | 0.74 | 0.18 | 0.25 | 0.74 | 0.67 | 1.13 | 0.98 | 0.12 | 1.66 | 0
| Analytical results for Mn in OREAS 502d (Certified Value 0.032 wt.%) | [22 empty] | Certified
Mn | Round | Replicate | Lab | Lab | Lab | Lab | Lab | Lab | Lab | Lab | Lab | Lab | Lab | Lab | Lab | Lab | Lab | Lab | Lab | Lab | Lab | Lab | Lab | 1
| No | No | 01 | 02 | 03 | 04 | 05 | 06 | 08 | 09 | 11 | 12 | 13 | 14 | 15 | 16 | 17 | 18 | 20 | 21 | 22 | 23 | 24 | wt.%
|  |  | AR*OES | AR*MS | AR*MS | AR*MS | AR*OES/MS | AR*OES | AR*OES | AR*OES/MS | AR*MS | AR*OES | AR*OES | AR*OES | AR*OES/MS | AR*OES/MS | AR*OES/MS | AR*MS | AR*OES | AR*OES | AR*OES/MS | AR*MS | AR*MS | 3
|  |  | 0.25g | 15g | 0.5g | 0.5g | 01g | 0.5g | 0.2g | 0.2g | 0.5g | 01g | 01g | 0.2g | 0.2g | 01g | 0.5g | 0.5g | 0.5g | 0.25g | 0.25g | 0.5g | 0.5g | 3
| 1 | 1 | 0.0343 | 0.0319 | 0.0321 | 0.031 | 0.0316 | 0.0326 | 0.0323553 | 0.0319 | 0.0309 | 0.0324 | 0.0314 | 0.03174 | 0.0315 | 0.0317 | 0.0348 | 0.0295 | 0.03429333 | 0.0291374 | 0.0327 | 0.0309 | 0.0326 | 1
| 1 | 2 | 0.0342 | 0.0319 | 0.0328 | 0.0307 | 0.032 | 0.032 | 0.0317195 | 0.0341 | 0.0309 | 0.0324 | 0.0322 | 0.03199 | 0.0314 | 0.032 | 0.0341 | 0.0303 | 0.03431933 | 0.0287655 | 0.0327 | 0.0313 | 0.0335 | #N/A
| 1 | 3 | 0.0347 | 0.0329 | 0.0325 | 0.0307 | 0.0318 | 0.0324 | 0.03157765 | 0.0327 | 0.0305 | 0.0326 | 0.032 | 0.03226 | 0.0314 | 0.0315 | 0.0339 | 0.03 | 0.03447933 | 0.0291231 | 0.0327 | 0.0312 | 0.0341 | 16
| 1 | 4 | 0.0337 | 0.0327 | 0.0329 | 0.0313 | 0.0313 | 0.0321 | 0.03093005 | 0.0318 | 0.0313 | 0.0333 | 0.0327 | 0.03188 | 0.0313 | 0.0326 | 0.0343 | 0.0304 | 0.03450267 | 0.0288896 | 0.0327 | 0.0307 | 0.0333 | 0.03224035
| 1 | 5 | 0.0341 | 0.0322 | 0.0327 | 0.0309 | 0.031 | 0.0316 | 0.03110755 | 0.0333 | 0.0304 | 0.0324 | 0.0326 | 0.03239 | 0.0315 | 0.0329 | 0.035 | 0.03 | 0.034703 | 0.0289657 | 0.0326 | 0.0305 | 0.0325 | 94
| 1 | 6 | 0.0327 | 0.0325 | 0.0327 | 0.0312 | 0.031 | 0.0321 | 0.03122575 | 0.0327 | 0.03 | 0.0325 | 0.0322 | 0.03209 | 0.0314 | 0.0326 | 0.0333 | 0.0306 | 0.034778 | 0.0291778 | 0.0327 | 0.0308 | 0.0335
| Mean |  | 0.03395 | 0.03235 | 0.03261667 | 0.03096667 | 0.03145 | 0.03213333 | 0.03148597 | 0.03275 | 0.03066667 | 0.0326 | 0.03218333 | 0.03205833 | 0.03141667 | 0.03221667 | 0.03423333 | 0.03013333 | 0.03451261 | 0.02900985 | 0.03268333 | 0.0309 | 0.03325
| Median |  | 0.03415 | 0.03235 | 0.0327 | 0.03095 | 0.03145 | 0.0321 | 0.0314017 | 0.0327 | 0.0307 | 0.03245 | 0.0322 | 0.03204 | 0.0314 | 0.0323 | 0.0342 | 0.03015 | 0.034491 | 0.0290444 | 0.0327 | 0.03085 | 0.0334
| Std Dev. |  | 0.0006920983 | 0.00041833 | 0.0002857738 | 0.0002503331 | 0.00041833 | 0.0003444803 | 0.0005174243 | 0.0008666026 | 0.0004589844 | 0.0003521363 | 0.0004665476 | 0.0002406173 | 7.527727e-05 | 0.0005636193 | 0.0006186006 | 0.000388158 | 0.0001966339 | 0.0001633511 | 4.082483e-05 | 0.000303315 | 0.0006058052
| Rel.Std.Dev. |  | 2.039% | 1.293% | 0.8762% | 0.8084% | 1.33% | 1.072% | 1.643% | 2.646% | 1.497% | 1.08% | 1.45% | 0.7506% | 0.2396% | 1.749% | 1.807% | 1.288% | 0.5697% | 0.5631% | 0.1249% | 0.9816% | 1.822%
| PDM3 |  | 5.303% | 0.3401% | 1.167% | -3.951% | -2.451% | -0.3319% | -2.34% | 1.581% | -4.881% | 1.116% | -0.1768% | -0.5645% | -2.555% | -0.07344% | 6.182% | -6.535% | 7.048% | -10.02% | 1.374% | -4.157% | 3.132%
| Z-Score (Absolute) |  | 1.62 | 0.15 | 0.4 | 1.12 | 0.67 | 0.05 | 0.64 | 0.52 | 1.39 | 0.38 | 0 | 0.11 | 0.7 | 0.03 | 1.88 | 1.88 | 2.14 | 2.92 | 0.46 | 1.18 | 0.98
| Analytical results for Mo in OREAS 502d (Certified Value 240 ppm) | [22 empty] | Certified
Mo | Round | Replicate | Lab | Lab | Lab | Lab | Lab | Lab | Lab | Lab | Lab | Lab | Lab | Lab | Lab | Lab | Lab | Lab | Lab | Lab | Lab | Lab | Lab | 1
| No | No | 01 | 02 | 03 | 04 | 05 | 06 | 08 | 09 | 11 | 12 | 13 | 14 | 15 | 16 | 17 | 18 | 20 | 21 | 22 | 23 | 24 | ppm
|  |  | AR*MS | AR*MS | AR*MS | AR*MS | AR*OES/MS | AR*OES | AR*OES | AR*OES/MS | AR*MS | AR*MS | AR*MS | AR*OES | AR*OES/MS | AR*OES/MS | AR*OES/MS | AR*MS | AR*OES | AR*OES | AR*OES/MS | AR*MS | AR*MS | 0
|  |  | 0.25g | 15g | 0.5g | 0.5g | 01g | 0.5g | 0.2g | 0.2g | 0.5g | 01g | 01g | 0.2g | 0.2g | 01g | 0.5g | 25g | 0.5g | 0.25g | 0.25g | 0.5g | 0.5g | 0
| 1 | 1 | 227 | 228.4 | 242 | 232 | 243.3 | 250 | 251.121 | 230 | 230 | 241.2 | 223 | 236.3 | 245 | 252 | 236 | 235 | 242.5494 | 249.51 | 252 | 229 | 241.29 | 1
| 1 | 2 | 229 | 225.49 | 246 | 232 | 244.3 | 249 | 253.918 | 240 | 227 | 246 | 231.7 | 237.9 | 239 | 247 | 236 | 239 | 242.8181 | 254.87 | 253 | 230 | 250.05 | #N/A
| 1 | 3 | 234 | 238.38 | 246 | 231 | 249.1 | 245 | 250.544 | 239 | 224 | 244.7 | 229.1 | 238.9 | 247 | 247 | 232 | 228 | 244.7489 | 245.45 | 254 | 228 | 253.88 | 16
| 1 | 4 | 232 | 228.65 | 244 | 234 | 249.4 | 245 | 247.952 | 235 | 228 | 243.8 | 234.1 | 237.9 | 241 | 245 | 239 | 234 | 245.1527 | 257.67 | 256 | 230 | 247.51 | 239.9584
| 1 | 5 | 224 | 229.31 | 244 | 231 | 243.1 | 242 | 251.8195 | 242 | 226 | 243.3 | 232.1 | 240.4 | 239 | 249 | 238 | 237 | 246.92 | 257.77 | 254 | 223 | 240.2 | 95
| 1 | 6 | 223 | 230.34 | 245 | 233 | 242.9 | 244 | 250.515 | 236 | 223 | 243.2 | 229.7 | 236.2 | 238 | 248 | 244 | 232 | 246.83 | 258.44 | 255 | 227 | 249
| Mean |  | 228.1667 | 230.095 | 244.5 | 232.1667 | 245.35 | 245.8333 | 250.97825 | 237 | 226.3333 | 243.7 | 229.95 | 237.9333 | 241.5 | 248 | 237.5 | 234.1667 | 244.8365 | 253.9517 | 254 | 227.8333 | 246.9883
| Median |  | 228 | 228.98 | 244.5 | 232 | 243.8 | 245 | 250.8325 | 237.5 | 226.5 | 243.55 | 230.7 | 237.9 | 240 | 247.5 | 237 | 234.5 | 244.9508 | 256.27 | 254 | 228.5 | 248.255
| Std Dev. |  | 4.355074 | 4.370001 | 1.516575 | 1.169045 | 3.060556 | 3.060501 | 1.945845 | 4.289522 | 2.581989 | 1.609969 | 3.846947 | 1.593319 | 3.674235 | 2.366432 | 3.98748 | 3.868678 | 1.882954 | 5.317911 | 1.414214 | 2.639444 | 5.286592
| Rel.Std.Dev. |  | 1.909% | 1.899% | 0.6203% | 0.5035% | 1.247% | 1.245% | 0.7753% | 1.81% | 1.141% | 0.6606% | 1.673% | 0.6696% | 1.521% | 0.9542% | 1.679% | 1.652% | 0.7691% | 2.094% | 0.5568% | 1.158% | 2.14%
| PDM3 |  | -4.914% | -4.11% | 1.893% | -3.247% | 2.247% | 2.448% | 4.592% | -1.233% | -5.678% | 1.559% | -4.171% | -0.8439% | 0.6425% | 3.351% | -1.025% | -2.414% | 2.033% | 5.832% | 5.852% | -5.053% | 2.93%
| Z-Score (Absolute) |  | 1.38 | 1.18 | 0.31 | 0.97 | 0.4 | 0.45 | 0.98 | 0.47 | 1.57 | 0.23 | 1.2 | 0.37 | 0 | 0.67 | 0.41 | 0.76 | 0.35 | 1.29 | 1.3 | 1.42 | 0.57
| Analytical results for Na in OREAS 502d (Certified Value 0.131 wt.%) | [22 empty] | Certified
Na | Round | Replicate | Lab | Lab | Lab | Lab | Lab | Lab | Lab | Lab | Lab | Lab | Lab | Lab | Lab | Lab | Lab | Lab | Lab | Lab | Lab | Lab | Lab | 1
| No | No | 01 | 02 | 03 | 04 | 05 | 06 | 08 | 09 | 11 | 12 | 13 | 14 | 15 | 16 | 17 | 18 | 20 | 21 | 22 | 23 | 24 | wt.%
|  |  | AR*OES | AR*MS | AR*MS | AR*MS | AR*OES/MS | AR*OES | AR*OES | AR*OES/MS | AR*MS | AR*OES | AR*OES | AR*OES | AR*MS | AR*OES/MS | AR*OES/MS | AR*MS | AR*OES | AR*OES | AR*OES/MS | AR*MS | AR*MS | 3
|  |  | 0.25g | 15g | 0.5g | 0.5g | 01g | 0.5g | 0.2g | 0.2g | 0.5g | 01g | 01g | 0.2g | 0.2g | 01g | 0.5g | 0.5g | 0.5g | 0.25g | 0.25g | 0.5g | 0.5g | 3
| 1 | 1 | 0.16 | 0.125 | 0.13 | 0.13 | 0.14 | 0.14 | 0.1072991 | 0.12 | 0.12 | 0.12 | 0.12 | 0.2 | 0.14 | 0.14 | 0.161 | 0.12 | 0.1446603 | 0.1323 | 0.12 | 0.13 | 0.126 | 1
| 1 | 2 | 0.15 | 0.125 | 0.13 | 0.13 | 0.14 | 0.13 | 0.10667405 | 0.12 | 0.12 | 0.12 | 0.13 | 0.2 | 0.14 | 0.14 | 0.155 | 0.13 | 0.1442903 | 0.1102 | 0.12 | 0.13 | 0.133 | #N/A
| 1 | 3 | 0.17 | 0.13 | 0.13 | 0.13 | 0.13 | 0.14 | 0.10480875 | 0.12 | 0.12 | 0.12 | 0.12 | 0.2 | 0.14 | 0.14 | 0.158 | 0.13 | 0.144257 | 0.1246 | 0.12 | 0.13 | 0.164 | 16
| 1 | 4 | 0.16 | 0.129 | 0.13 | 0.14 | 0.13 | 0.13 | 0.0994354 | 0.12 | 0.13 | 0.13 | 0.13 | 0.2 | 0.14 | 0.14 | 0.163 | 0.13 | 0.1450607 | 0.1237 | 0.12 | 0.13 | 0.135 | 0.1314096
| 1 | 5 | 0.16 | 0.128 | 0.13 | 0.13 | 0.13 | 0.13 | 0.10429805 | 0.13 | 0.12 | 0.12 | 0.13 | 0.2 | 0.13 | 0.14 | 0.159 | 0.13 | 0.1445463 | 0.1321 | 0.12 | 0.13 | 0.126 | 96
| 1 | 6 | 0.15 | 0.128 | 0.13 | 0.13 | 0.13 | 0.13 | 0.10454665 | 0.12 | 0.12 | 0.12 | 0.13 | 0.2 | 0.14 | 0.14 | 0.156 | 0.13 | 0.1431797 | 0.1318 | 0.12 | 0.13 | 0.142
| Mean |  | 0.1583333 | 0.1275 | 0.13 | 0.1316667 | 0.1333333 | 0.1333333 | 0.1045103 | 0.1216667 | 0.1216667 | 0.1216667 | 0.1266667 | 0.2 | 0.1383333 | 0.14 | 0.1586667 | 0.1283333 | 0.1443324 | 0.1257833 | 0.12 | 0.13 | 0.1376667
| Median |  | 0.16 | 0.128 | 0.13 | 0.13 | 0.13 | 0.13 | 0.1046777 | 0.12 | 0.12 | 0.12 | 0.13 | 0.2 | 0.14 | 0.14 | 0.1585 | 0.13 | 0.1444183 | 0.1282 | 0.12 | 0.13 | 0.134
| Std Dev. |  | 0.007527727 | 0.002073644 | 0 | 0.004082483 | 0.005163978 | 0.005163978 | 0.00276945 | 0.004082483 | 0.004082483 | 0.004082483 | 0.005163978 | 3.040471e-17 | 0.004082483 | 0 | 0.003011091 | 0.004082483 | 0.0006355988 | 0.008569111 | 0 | 0 | 0.0142361
| Rel.Std.Dev. |  | 4.754% | 1.626% | 0% | 3.101% | 3.873% | 3.873% | 2.65% | 3.355% | 3.355% | 3.355% | 4.077% | 1.52e-14% | 2.951% | 0% | 1.898% | 3.181% | 0.4404% | 6.813% | 0% | 0% | 10.34%
| PDM3 |  | 20.49% | -2.975% | -1.073% | 0.1956% | 1.464% | 1.464% | -20.47% | -7.414% | -7.414% | -7.414% | -3.609% | 52.2% | 5.269% | 6.537% | 20.74% | -2.341% | 9.834% | -4.281% | -8.682% | -1.073% | 4.761%
| Z-Score (Absolute) |  | 2.29 | 0.2 | 0 | 0.13 | 0.27 | 0.27 | 2.06 | 0.67 | 0.67 | 0.67 | 0.27 | 5.66 | 0.67 | 0.81 | 2.32 | 0.13 | 1.16 | 0.34 | 0.81 | 0 | 0.62
| Analytical results for Nb in OREAS 502d (Certified Value 0.68 ppm) | [22 empty] | Certified
Nb | Round | Replicate | Lab | Lab | Lab | Lab | Lab | Lab | Lab | Lab | Lab | Lab | Lab | Lab | Lab | Lab | Lab | [6 empty] | 1
| No | No | 01 | 03 | 04 | 05 | 11 | 12 | 13 | 14 | 15 | 16 | 17 | 18 | 20 | 22 | 23 | [6 empty] | ppm
|  |  | AR*MS | AR*MS | AR*MS | AR*OES/MS | AR*MS | AR*MS | AR*MS | AR*MS | AR*MS | AR*OES/MS | AR*OES/MS | AR*MS | AR*OES | AR*OES/MS | AR*MS | [6 empty] | 2
|  |  | 0.25g | 0.5g | 0.5g | 01g | 0.5g | 01g | 01g | 0.2g | 0.2g | 01g | 0.5g | 0.5g | 0.5g | 0.25g | 0.5g | [6 empty] | 2
| 1 | 1 | 0.7 | 0.64 | 0.66 | 1.3 | 0.76 | 0.76 | 0.69 | 1 | 0.68 | 1.1 | 1.1 | 1.1 | 0.2533333 | 0.56 | 0.82 | [6 empty] | 1
| 1 | 2 | 0.69 | 0.66 | 0.61 | 1.3 | 0.65 | 0.74 | 0.67 | 1 | 0.62 | 1.3 | 1.4 | 0.89 | 0.2463333 | 0.59 | 0.82 | [6 empty] | #N/A
| 1 | 3 | 0.65 | 0.6 | 0.68 | 1.3 | 0.66 | 0.72 | 0.6 | 1 | 0.71 | 1.2 | 1.1 | 0.93 | 0.2666667 | 0.55 | 0.81 | [6 empty] | 16
| 1 | 4 | 0.61 | 0.68 | 0.71 | 1.3 | 0.66 | 0.78 | 0.72 | 1 | 0.76 | 1.3 | 0.9 | 0.9 | 0.25 | 0.52 | 0.74 | [6 empty] | 0.6759259
| 1 | 5 | 0.63 | 0.65 | 0.7 | 1.3 | 0.64 | 0.75 | 0.62 | 1 | 0.76 | 1.3 | 0.8 | 0.79 | 0.26 | 0.53 | 0.81 | [6 empty] | 97
| 1 | 6 | 0.63 | 0.65 | 0.67 | 1.3 | 0.69 | 0.76 | 0.6 | 1 | 0.7 | 1.2 | 0.8 | 0.87 | 0.2473333 | 0.57 | 0.76
| Mean |  | 0.6516667 | 0.6466667 | 0.6716667 | 1.3 | 0.6766667 | 0.7516667 | 0.65 | 1 | 0.705 | 1.233333 | 1.016667 | 0.9133333 | 0.2539444 | 0.5533333 | 0.7933333
| Median |  | 0.64 | 0.65 | 0.675 | 1.3 | 0.66 | 0.755 | 0.645 | 1 | 0.705 | 1.25 | 1 | 0.895 | 0.2516667 | 0.555 | 0.81
| Std Dev. |  | 0.03600926 | 0.0265832 | 0.03544949 | 0 | 0.04412105 | 0.02041241 | 0.05059644 | 0 | 0.05282045 | 0.08164966 | 0.2316607 | 0.1028915 | 0.007951007 | 0.02581989 | 0.03444803
| Rel.Std.Dev. |  | 5.526% | 4.111% | 5.278% | 0% | 6.52% | 2.716% | 7.784% | 0% | 7.492% | 6.62% | 22.79% | 11.27% | 3.131% | 4.666% | 4.342%
| PDM3 |  | -3.589% | -4.329% | -0.6301% | 92.33% | 0.1096% | 11.21% | -3.836% | 47.95% | 4.301% | 82.47% | 50.41% | 35.12% | -62.43% | -18.14% | 17.37%
| Z-Score (Absolute) |  | 0.4 | 0.51 | 0 | NA | 0.1 | 1.62 | 0.44 | NA | 0.67 | NA | NA | 4.89 | 8.45 | 2.39 | 2.46
Results from laboratories 5, 14, 16 and 17 were removed due to their 0.1 ppm reading resolution.
| Analytical results for Nd in OREAS 502d (Indicative Value 11.1 ppm) | [22 empty] | Indicative
Nd | Round | Replicate | Lab | Lab | [19 empty] | 1
| No | No | 12 | 17 | [19 empty] | ppm
|  |  | AR*MS | AR*OES/MS | [19 empty] | 1
|  |  | 01g | 0.5g | [19 empty] | 1
| 1 | 1 | 12.388 | 9.07 | [19 empty] | 1
| 1 | 2 | 12.625 | 9.39 | [19 empty] | 5
| 1 | 3 | 12.218 | 9.43 | [19 empty] | 16
| 1 | 4 | 12.845 | 9.73 | [19 empty] | 11.08792
| 1 | 5 | 12.157 | 9.98 | [19 empty] | 11
| 1 | 6 | 12.822 | 10.4
| Mean |  | 12.50917 | 9.666667
| Median |  | 12.5065 | 9.58
| Std Dev. |  | 0.2991812 | 0.475086
| Rel.Std.Dev. |  | 2.392% | 4.915%
| PDM3 |  | 12.82% | -12.82%
| Z-Score (Absolute) |  | 0.67 | 0.67
| Analytical results for Ni in OREAS 502d (Certified Value 19.9 ppm) | [22 empty] | Certified
Ni | Round | Replicate | Lab | Lab | Lab | Lab | Lab | Lab | Lab | Lab | Lab | Lab | Lab | Lab | Lab | Lab | Lab | Lab | Lab | Lab | Lab | Lab | Lab | 1
| No | No | 01 | 02 | 03 | 04 | 05 | 06 | 08 | 09 | 11 | 12 | 13 | 14 | 15 | 16 | 17 | 18 | 20 | 21 | 22 | 23 | 24 | ppm
|  |  | AR*OES | AR*MS | AR*MS | AR*MS | AR*OES/MS | AR*OES | AR*OES | AR*OES/MS | AR*MS | AR*MS | AR*MS | AR*OES | AR*OES/MS | AR*OES/MS | AR*OES/MS | AR*MS | AR*OES | AR*OES | AR*OES/MS | AR*MS | AR*MS | 1
|  |  | 0.25g | 15g | 0.5g | 0.5g | 01g | 0.5g | 0.2g | 0.2g | 0.5g | 01g | 01g | 0.2g | 0.2g | 01g | 0.5g | 25g | 0.5g | 0.25g | 0.25g | 0.5g | 0.5g | 2
| 1 | 1 | 21 | 20.4 | 19.6 | 18.6 | 20 | 19 | 23.6675 | 20 | 21.5 | 19.8 | 21.6 | 20 | 19 | 18 | 20.1 | 20.3 | 19.78557 | 17.295 | 19.9 | 19.6 | 19.6 | 1
| 1 | 2 | 20.7 | 21.1 | 19.6 | 18.8 | 20 | 19 | 23.04 | 21.1 | 21.3 | 19.7 | 22.3 | 20 | 19 | 19 | 18.9 | 19.9 | 20.07493 | 16.796 | 20.4 | 19.7 | 19.8 | #N/A
| 1 | 3 | 21.2 | 22.1 | 19 | 18.6 | 20 | 19 | 23.216 | 20.5 | 21.2 | 20.3 | 22.5 | 20 | 18 | 18 | 19.3 | 20.2 | 19.78133 | 17.029 | 20.1 | 20.1 | 20 | 16
| 1 | 4 | 20.5 | 20.6 | 19.8 | 19.6 | 20 | 20 | 23.227 | 19.9 | 21.2 | 20.4 | 23 | 20 | 20 | 19 | 21 | 20.8 | 20.12283 | 17.271 | 20.3 | 19.4 | 19.7 | 19.91166
| 1 | 5 | 20.7 | 20.1 | 19.4 | 18.8 | 20 | 17 | 22.959 | 20.6 | 21 | 20.2 | 22.7 | 20 | 19 | 19 | 19.9 | 19 | 20.28 | 17.281 | 20.4 | 19.4 | 19 | 98
| 1 | 6 | 19.2 | 20.5 | 20 | 19.4 | 20 | 18 | 23.995 | 20.4 | 21.7 | 20.2 | 23 | 20 | 19 | 20 | 21.2 | 20.8 | 20.07497 | 17.211 | 20.2 | 19.4 | 19.8
| Mean |  | 20.55 | 20.8 | 19.56667 | 18.96667 | 20 | 18.66667 | 23.35075 | 20.41667 | 21.31667 | 20.1 | 22.51667 | 20 | 19 | 18.83333 | 20.06667 | 20.16667 | 20.01994 | 17.14717 | 20.21667 | 19.6 | 19.65
| Median |  | 20.7 | 20.55 | 19.6 | 18.8 | 20 | 19 | 23.2215 | 20.45 | 21.25 | 20.2 | 22.6 | 20 | 19 | 19 | 20 | 20.25 | 20.07495 | 17.241 | 20.25 | 19.5 | 19.75
| Std Dev. |  | 0.7063993 | 0.7155418 | 0.3444803 | 0.4273952 | 0 | 1.032796 | 0.3997234 | 0.4355074 | 0.2483277 | 0.2828427 | 0.5269409 | 0 | 0.6324555 | 0.7527727 | 0.9092121 | 0.6713171 | 0.1980578 | 0.1982205 | 0.194079 | 0.275681 | 0.3449638
| Rel.Std.Dev. |  | 3.437% | 3.44% | 1.761% | 2.253% | 0% | 5.533% | 1.712% | 2.133% | 1.165% | 1.407% | 2.34% | 0% | 3.329% | 3.997% | 4.531% | 3.329% | 0.9893% | 1.156% | 0.96% | 1.407% | 1.756%
| PDM3 |  | 3.206% | 4.461% | -1.733% | -4.746% | 0.4436% | -6.253% | 17.27% | 2.536% | 7.056% | 0.9459% | 13.08% | 0.4436% | -4.579% | -5.416% | 0.7785% | 1.281% | 0.5438% | -13.88% | 1.532% | -1.565% | -1.314%
| Z-Score (Absolute) |  | 0.79 | 1.16 | 0.67 | 1.57 | 0.03 | 2.01 | 4.96 | 0.59 | 1.93 | 0.12 | 3.71 | 0.03 | 1.52 | 1.77 | 0.07 | 0.22 | 0 | 4.27 | 0.29 | 0.62 | 0.55
| Analytical results for P in OREAS 502d (Certified Value 0.07 wt.%) | [22 empty] | Certified
P | Round | Replicate | Lab | Lab | Lab | Lab | Lab | Lab | Lab | Lab | Lab | Lab | Lab | Lab | Lab | Lab | Lab | Lab | Lab | Lab | Lab | Lab | Lab | 1
| No | No | 01 | 02 | 03 | 04 | 05 | 06 | 08 | 09 | 11 | 12 | 13 | 14 | 15 | 16 | 17 | 18 | 20 | 21 | 22 | 23 | 24 | wt.%
|  |  | AR*OES | AR*MS | AR*MS | AR*MS | AR*OES/MS | AR*OES | AR*OES | AR*OES/MS | AR*MS | AR*OES | AR*OES | AR*OES | AR*OES/MS | AR*OES/MS | AR*OES/MS | AR*MS | AR*OES | AR*OES | AR*OES/MS | AR*MS | AR*MS | 3
|  |  | 0.25g | 15g | 0.5g | 0.5g | 01g | 0.5g | 0.2g | 0.2g | 0.5g | 01g | 01g | 0.2g | 0.2g | 01g | 0.5g | 0.5g | 0.5g | 0.25g | 0.25g | 0.5g | 0.5g | 3
| 1 | 1 | 0.0789 | 0.065 | 0.07 | 0.071 | 0.072 | 0.072 | < 0.0001 | 0.08 | 0.069 | 0.0685 | 0.0658 | 0.0685 | 0.0676 | 0.0722 | 0.075 | 0.069 | 0.076967 | 0.0701 | 0.0823 | 0.068 | 0.0675 | 1
| 1 | 2 | 0.081 | 0.068 | 0.07 | 0.071 | 0.071 | 0.072 | < 0.0001 | 0.08 | 0.068 | 0.069 | 0.0681 | 0.07 | 0.0678 | 0.0716 | 0.074 | 0.071 | 0.07744535 | 0.068 | 0.0785 | 0.068 | 0.0694 | #N/A
| 1 | 3 | 0.0795 | 0.071 | 0.07 | 0.071 | 0.072 | 0.071 | < 0.0001 | 0.08 | 0.067 | 0.0696 | 0.0684 | 0.069 | 0.0678 | 0.0719 | 0.074 | 0.07 | 0.07749565 | 0.069 | 0.0758 | 0.067 | 0.0705 | 16
| 1 | 4 | 0.0782 | 0.069 | 0.07 | 0.072 | 0.069 | 0.071 | < 0.0001 | 0.08 | 0.069 | 0.0708 | 0.0687 | 0.069 | 0.0663 | 0.072 | 0.075 | 0.07 | 0.077239 | 0.0693 | 0.081 | 0.068 | 0.0682 | 0.0697725
| 1 | 5 | 0.079 | 0.067 | 0.07 | 0.072 | 0.069 | 0.07 | < 0.0001 | 0.08 | 0.068 | 0.0692 | 0.0684 | 0.071 | 0.0673 | 0.0718 | 0.075 | 0.069 | 0.077338 | 0.0688 | 0.0801 | 0.067 | 0.0678 | 99
| 1 | 6 | 0.0756 | 0.07 | 0.07 | 0.073 | 0.07 | 0.07 | < 0.0001 | 0.08 | 0.067 | 0.0693 | 0.0682 | 0.0705 | 0.0664 | 0.0746 | 0.078 | 0.072 | 0.077674 | 0.0695 | 0.0711 | 0.068 | 0.0693
| Mean |  | 0.0787 | 0.06833333 | 0.07 | 0.07166667 | 0.0705 | 0.071 |  | 0.08 | 0.068 | 0.0694 | 0.06793333 | 0.06966667 | 0.0672 | 0.07235 | 0.07516667 | 0.07016667 | 0.07735983 | 0.06911667 | 0.07813333 | 0.06766667 | 0.06878333
| Median |  | 0.07895 | 0.0685 | 0.07 | 0.0715 | 0.0705 | 0.071 |  | 0.08 | 0.068 | 0.06925 | 0.0683 | 0.0695 | 0.06745 | 0.07195 | 0.075 | 0.07 | 0.077391675 | 0.06915 | 0.0793 | 0.068 | 0.06875
| Std Dev. |  | 0.001784377 | 0.002160247 | 0 | 0.0008164966 | 0.001378405 | 0.0008944272 |  | 0 | 0.0008944272 | 0.0007771744 | 0.001065207 | 0.0009831921 | 0.0006841053 | 0.001120268 | 0.00147196 | 0.001169045 | 0.0002424275 | 0.0007082843 | 0.004110799 | 0.0005163978 | 0.001144407
| Rel.Std.Dev. |  | 2.267% | 3.161% | 0% | 1.139% | 1.955% | 1.26% |  | 0% | 1.315% | 1.12% | 1.568% | 1.411% | 1.018% | 1.548% | 1.958% | 1.666% | 0.3134% | 1.025% | 5.261% | 0.7631% | 1.664%
| PDM3 |  | 12.8% | -2.063% | 0.3261% | 2.715% | 1.043% | 1.759% |  | 14.66% | -2.54% | -0.5339% | -2.636% | -0.1517% | -3.687% | 3.694% | 7.731% | 0.5649% | 10.87% | -0.94% | 11.98% | -3.018% | -1.418%
| Z-Score (Absolute) |  | 2.93 | 0.56 | 0 | 0.56 | 0.17 | 0.34 | 23.58 | 3.37 | 0.67 | 0.2 | 0.7 | 0.11 | 0.94 | 0.79 | 1.74 | 0.06 | 2.48 | 0.3 | 2.74 | 0.79 | 0.41
| Analytical results for Pb in OREAS 502d (Certified Value 66 ppm) | [22 empty] | Certified
Pb | Round | Replicate | Lab | Lab | Lab | Lab | Lab | Lab | Lab | Lab | Lab | Lab | Lab | Lab | Lab | Lab | Lab | Lab | Lab | Lab | Lab | Lab |  | 1
| No | No | 01 | 02 | 03 | 04 | 05 | 06 | 08 | 09 | 11 | 12 | 13 | 15 | 16 | 17 | 18 | 20 | 21 | 22 | 23 | 24 |  | ppm
|  |  | AR*MS | AR*MS | AR*MS | AR*MS | AR*OES/MS | AR*OES | AR*OES | AR*OES/MS | AR*MS | AR*MS | AR*MS | AR*OES/MS | AR*OES/MS | AR*OES/MS | AR*MS | AR*OES | AR*OES | AR*OES/MS | AR*MS | AR*MS |  | 0
|  |  | 0.25g | 15g | 0.5g | 0.5g | 01g | 0.5g | 0.2g | 0.2g | 0.5g | 01g | 01g | 0.2g | 01g | 0.5g | 25g | 0.5g | 0.25g | 0.25g | 0.5g | 0.5g |  | 1
| 1 | 1 | 68.3 | 67.43 | 64.5 | 64.2 | 67.8 | 69 | 65.338 | 66.6 | 66.7 | 68.5 | 72.5 | 66 | 64 | 62.8 | 64.5 | 62.18 | 56.762 | 66.7 | 65.9 | 67.12 |  | 1
| 1 | 2 | 67.9 | 68.58 | 67.5 | 64.4 | 67.3 | 67 | 64.36 | 69.8 | 66.4 | 69.7 | 74.7 | 66 | 64.2 | 62.8 | 64.4 | 61.96 | 59.831 | 66.1 | 67.8 | 69.11 |  | #N/A
| 1 | 3 | 65.3 | 70.46 | 63.7 | 63.7 | 68.2 | 69 | 63.76 | 68.7 | 66 | 68.6 | 74.9 | 63 | 65.8 | 62.2 | 64.2 | 62.73667 | 57.452 | 66.3 | 66.4 | 76.1 |  | 16
| 1 | 4 | 66.7 | 66.56 | 64.6 | 63.9 | 67.5 | 66 | 63.055 | 66.7 | 65.8 | 70.2 | 76 | 64 | 66.9 | 63.5 | 66.9 | 62.07667 | 58.445 | 66.2 | 65.6 | 68.85 |  | 65.99787
| 1 | 5 | 66.6 | 66.54 | 63.3 | 63.4 | 68 | 67 | 64.0135 | 69.9 | 65.5 | 67.3 | 77 | 67 | 64.9 | 63.4 | 63.3 | 62.61 | 58.892 | 66.7 | 64.5 | 70.47 |  | 100
| 1 | 6 | 63.8 | 67.09 | 67.4 | 64.6 | 67.1 | 68 | 64.876 | 67.7 | 66 | 70.7 | 74.8 | 67 | 63.3 | 65.1 | 64.8 | 62.54 | 58.673 | 66.2 | 65.5 | 72.02
| Mean |  | 66.43333 | 67.77667 | 65.16667 | 64.03333 | 67.65 | 67.66667 | 64.23375 | 68.23333 | 66.06667 | 69.16667 | 74.98333 | 65.5 | 64.85 | 63.3 | 64.68333 | 62.35056 | 58.3425 | 66.36667 | 65.95 | 70.61167
| Median |  | 66.65 | 67.26 | 64.55 | 64.05 | 67.65 | 67.5 | 64.18675 | 68.2 | 66 | 69.15 | 74.85 | 66 | 64.55 | 63.1 | 64.45 | 62.36 | 58.559 | 66.25 | 65.75 | 69.79
| Std Dev. |  | 1.670529 | 1.513072 | 1.834848 | 0.4501851 | 0.4230839 | 1.21106 | 0.8136575 | 1.466515 | 0.4273952 | 1.261216 | 1.509194 | 1.643168 | 1.315675 | 1 | 1.199027 | 0.3190362 | 1.088879 | 0.265832 | 1.100454 | 3.151999
| Rel.Std.Dev. |  | 2.515% | 2.232% | 2.816% | 0.703% | 0.6254% | 1.79% | 1.267% | 2.149% | 0.6469% | 1.823% | 2.013% | 2.509% | 2.029% | 1.58% | 1.854% | 0.5117% | 1.866% | 0.4006% | 1.669% | 4.464%
| PDM3 |  | 0.6598% | 2.695% | -1.259% | -2.977% | 2.503% | 2.529% | -2.673% | 3.387% | 0.1042% | 4.801% | 13.61% | -0.7544% | -1.739% | -4.088% | -1.992% | -5.526% | -11.6% | 0.5588% | -0.07253% | 6.991%
| Z-Score (Absolute) |  | 0.17 | 0.7 | 0.33 | 0.78 | 0.65 | 0.65 | 0.7 | 0.88 | 0.02 | 1.24 | 3.53 | 0.2 | 0.46 | 1.07 | 0.52 | 1.44 | 3.02 | 0.14 | 0.02 | 1.81
| Analytical results for Pd in OREAS 502d (Indicative Value 26.6 ppb) | [22 empty] | Indicative
Pd | Round | Replicate | Lab | Lab | Lab | [18 empty] | 1
| No | No | 05 | 12 | 13 | [18 empty] | ppb
|  |  | AR*OES/MS | AR*MS | AR*MS | [18 empty] | 1
|  |  | 01g | 01g | 01g | [18 empty] | 1
| 1 | 1 | 25 | 31 | 27 | [18 empty] | 1
| 1 | 2 | 26 | 26 | 26 | [18 empty] | 6
| 1 | 3 | 27 | 24 | 26 | [18 empty] | 16
| 1 | 4 | 27 | 24 | 27 | [18 empty] | 26.6
| 1 | 5 | 25 | 34 | 19 | [18 empty] | 12
| 1 | 6 | 26 | 23 | 28
| Mean |  | 26 | 27 | 25.5
| Median |  | 26 | 25 | 26.5
| Std Dev. |  | 0.8944272 | 4.472136 | 3.271085
| Rel.Std.Dev. |  | 3.44% | 16.56% | 12.83%
| PDM3 |  | -2.256% | 1.504% | -4.135%
| Z-Score (Absolute) |  | 0 | 1.35 | 0.67
| Analytical results for Pr in OREAS 502d (Indicative Value 2.83 ppm) | [22 empty] | Indicative
Pr | Round | Replicate | Lab | Lab | [19 empty] | 1
| No | No | 12 | 17 | [19 empty] | ppm
|  |  | AR*MS | AR*OES/MS | [19 empty] | 2
|  |  | 01g | 0.5g | [19 empty] | 2
| 1 | 1 | 3.241 | 2.3 | [19 empty] | 1
| 1 | 2 | 3.272 | 2.3 | [19 empty] | 7
| 1 | 3 | 3.156 | 2.4 | [19 empty] | 16
| 1 | 4 | 3.285 | 2.4 | [19 empty] | 2.825417
| 1 | 5 | 3.152 | 2.5 | [19 empty] | 13
| 1 | 6 | 3.299 | 2.6
| Mean |  | 3.234167 | 2.416667
| Median |  | 3.2565 | 2.4
| Std Dev. |  | 0.06500282 | 0.1169045
| Rel.Std.Dev. |  | 2.01% | 4.837%
| PDM3 |  | 14.47% | -14.47%
| Z-Score (Absolute) |  | 0.67 | 0.67
| Analytical results for Pt in OREAS 502d (Indicative Value < 5 ppb) | [22 empty] | Indicative
Pt | Round | Replicate | Lab | Lab | Lab | [18 empty] | 1
| No | No | 05 | 12 | 13 | [18 empty] | ppb
|  |  | AR*OES/MS | AR*MS | AR*MS | [18 empty] | 2
|  |  | 01g | 01g | 01g | [18 empty] | 2
| 1 | 1 | < 5 | < 5 | < 5 | [18 empty] | 1
| 1 | 2 | < 5 | < 5 | < 5 | [18 empty] | 3
| 1 | 3 | < 5 | < 5 | < 5 | [18 empty] | 16
| 1 | 4 | < 5 | < 5 | < 5 | [18 empty] | < 5
| 1 | 5 | < 5 | < 5 | < 5 | [18 empty] | 9
| 1 | 6 | < 5 | < 5 | < 5
Mean
Median
Std Dev.
Rel.Std.Dev.
PDM3
| Z-Score (Absolute) |  | NA | NA | NA
| Analytical results for Rb in OREAS 502d (Certified Value 70 ppm) | [22 empty] | Certified
Rb | Round | Replicate | Lab | Lab | Lab | Lab | Lab | Lab | Lab | Lab | Lab | Lab | Lab | Lab | Lab | Lab | Lab | Lab | [5 empty] | 1
| No | No | 01 | 03 | 04 | 05 | 09 | 11 | 12 | 13 | 14 | 15 | 16 | 17 | 18 | 21 | 22 | 23 | [5 empty] | ppm
|  |  | AR*MS | AR*MS | AR*MS | AR*OES/MS | AR*OES/MS | AR*MS | AR*MS | AR*MS | AR*MS | AR*MS | AR*OES/MS | AR*OES/MS | AR*MS | AR*OES | AR*OES/MS | AR*MS | [5 empty] | 0
|  |  | 0.25g | 0.5g | 0.5g | 01g | 0.2g | 0.5g | 01g | 01g | 0.2g | 0.2g | 01g | 0.5g | 0.5g | 0.25g | 0.25g | 0.5g | [5 empty] | 1
| 1 | 1 | 69.5 | 69.5 | 71.1 | 63.67 | 60.6 | 68.4 | 68.93 | 66.16 | 69.2 | 70.3 | 71.9 | 60.5 | 69 | 73.959 | 70.4 | 68.4 | [5 empty] | 1
| 1 | 2 | 68 | 71 | 70.6 | 62.76 | 64.7 | 67.7 | 68.17 | 68.27 | 70.3 | 71.3 | 71.8 | 62.1 | 69.6 | 76.9 | 70.3 | 68.8 | [5 empty] | #N/A
| 1 | 3 | 71.1 | 69.4 | 70.3 | 63.69 | 62.7 | 67.8 | 69.52 | 67.58 | 69.7 | 74 | 71.4 | 60.6 | 71 | 75.643 | 70.5 | 69.8 | [5 empty] | 16
| 1 | 4 | 69.7 | 69.2 | 72.7 | 62.96 | 61.3 | 67.8 | 69.65 | 70.13 | 71.7 | 74.3 | 71.7 | 61.5 | 73.2 | 75.673 | 71.9 | 67.3 | [5 empty] | 70.03014
| 1 | 5 | 69.9 | 69.1 | 70.2 | 63.5 | 64.2 | 67.6 | 68.95 | 69.03 | 69 | 69.9 | 74.7 | 61.9 | 70.5 | 75.665 | 70.2 | 67.3 | [5 empty] | 101
| 1 | 6 | 66.9 | 71.7 | 72.9 | 63.26 | 62.7 | 69 | 69.21 | 68.89 | 72.2 | 72.2 | 73.1 | 62.4 | 73.7 | 76.543 | 71.2 | 67.5
| Mean |  | 69.18333 | 69.98333 | 71.3 | 63.30667 | 62.7 | 68.05 | 69.07167 | 68.34333 | 70.35 | 72 | 72.43333 | 61.5 | 71.16667 | 75.7305 | 70.75 | 68.18333
| Median |  | 69.6 | 69.45 | 70.85 | 63.38 | 62.7 | 67.8 | 69.08 | 68.58 | 70 | 71.75 | 71.85 | 61.7 | 70.75 | 75.669 | 70.45 | 67.95
| Std Dev. |  | 1.494546 | 1.090718 | 1.20499 | 0.384066 | 1.58871 | 0.543139 | 0.5296194 | 1.365103 | 1.32778 | 1.850405 | 1.254857 | 0.7924645 | 1.90648 | 1.017974 | 0.6655825 | 1.00681
| Rel.Std.Dev. |  | 2.16% | 1.559% | 1.69% | 0.6067% | 2.534% | 0.7981% | 0.7668% | 1.997% | 1.887% | 2.57% | 1.732% | 1.289% | 2.679% | 1.344% | 0.9408% | 1.477%
| PDM3 |  | -1.209% | -0.06684% | 1.813% | -9.601% | -10.47% | -2.828% | -1.369% | -2.409% | 0.4567% | 2.813% | 3.432% | -12.18% | 1.623% | 8.14% | 1.028% | -2.637%
| Z-Score (Absolute) |  | 0.17 | 0.17 | 0.74 | 2.72 | 2.98 | 0.66 | 0.22 | 0.54 | 0.33 | 1.05 | 1.23 | 3.5 | 0.69 | 2.66 | 0.5 | 0.61
| Analytical results for Re in OREAS 502d (Certified Value 0.074 ppm) | [22 empty] | Certified
Re | Round | Replicate | Lab | Lab | Lab | Lab | Lab | Lab | Lab | Lab | Lab | Lab | Lab | Lab | Lab | [8 empty] | 1
| No | No | 03 | 04 | 05 | 09 | 11 | 12 | 13 | 14 | 15 | 16 | 17 | 18 | 23 | [8 empty] | ppm
|  |  | AR*MS | AR*MS | AR*OES/MS | AR*OES/MS | AR*MS | AR*MS | AR*MS | AR*MS | AR*MS | AR*OES/MS | AR*OES/MS | AR*MS | AR*MS | [8 empty] | 3
|  |  | 0.5g | 0.5g | 01g | 0.2g | 0.5g | 01g | 01g | 0.2g | 0.2g | 01g | 0.5g | 25g | 0.5g | [8 empty] | 3
| 1 | 1 | 0.073 | 0.073 | 0.07 | 0.075 | 0.073 | 0.068 | 0.081 | 0.1 | 0.0918501 | 0.07 | 0.063 | 0.075 | 0.073 | [8 empty] | 1
| 1 | 2 | 0.076 | 0.073 | 0.07 | 0.076 | 0.073 | 0.075 | 0.088 | 0.1 | 0.08973326 | 0.08 | 0.063 | 0.073 | 0.074 | [8 empty] | #N/A
| 1 | 3 | 0.072 | 0.072 | 0.07 | 0.072 | 0.077 | 0.081 | 0.084 | 0.1 | 0.09139874 | 0.08 | 0.063 | 0.073 | 0.073 | [8 empty] | 16
| 1 | 4 | 0.077 | 0.073 | 0.07 | 0.071 | 0.073 | 0.084 | 0.085 | 0.1 | 0.08878464 | 0.07 | 0.065 | 0.078 | 0.073 | [8 empty] | 0.07425
| 1 | 5 | 0.072 | 0.073 | 0.07 | 0.073 | 0.072 | 0.076 | 0.087 | 0.1 | 0.0856151 | 0.08 | 0.065 | 0.074 | 0.068 | [8 empty] | 102
| 1 | 6 | 0.075 | 0.073 | 0.07 | 0.073 | 0.074 | 0.084 | 0.079 | 0.1 | 0.086 | 0.07 | 0.066 | 0.075 | 0.072
| Mean |  | 0.07416667 | 0.07283333 | 0.07 | 0.07333333 | 0.07366667 | 0.078 | 0.084 | 0.1 | 0.08889697 | 0.075 | 0.06416667 | 0.07466667 | 0.07216667
| Median |  | 0.074 | 0.073 | 0.07 | 0.073 | 0.073 | 0.0785 | 0.0845 | 0.1 | 0.08925895 | 0.075 | 0.064 | 0.0745 | 0.073
| Std Dev. |  | 0.002136976 | 0.0004082483 | 0 | 0.001861899 | 0.00175119 | 0.006228965 | 0.003464102 | 1.520235e-17 | 0.002640263 | 0.005477226 | 0.00132916 | 0.001861899 | 0.002136976
| Rel.Std.Dev. |  | 2.881% | 0.5605% | 0% | 2.539% | 2.377% | 7.986% | 4.124% | 1.52e-14% | 2.97% | 7.303% | 2.071% | 2.494% | 2.961%
| PDM3 |  | -0.1122% | -1.908% | -5.724% | -1.235% | -0.7856% | 5.051% | 13.13% | 34.68% | 19.73% | 1.01% | -13.58% | 0.5612% | -2.806%
| Z-Score (Absolute) |  | 0 | 0.67 | NA | 0.42 | 0.25 | 1.94 | 4.97 | NA | 7.45 | 0.42 | 5.06 | 0.25 | 1.01
Results from laboratory 5 were removed due to their 0.01 ppm reading resolution. Results from laboratory 14 were removed due to their 0.1 ppm reading resolution.
| Analytical results for S in OREAS 502d (Certified Value 1.15 wt.%) | [22 empty] | Certified
S | Round | Replicate | Lab | Lab | Lab | Lab | Lab | Lab | Lab | Lab | Lab | Lab | Lab | Lab | Lab | Lab | Lab | Lab | Lab | Lab | Lab | Lab | Lab | 1
| No | No | 01 | 02 | 03 | 04 | 05 | 06 | 08 | 09 | 11 | 12 | 13 | 14 | 15 | 16 | 17 | 18 | 20 | 21 | 22 | 23 | 24 | wt.%
|  |  | AR*OES | AR*MS | AR*MS | AR*MS | AR*OES/MS | AR*OES | AR*OES | AR*OES/MS | AR*MS | AR*OES | AR*OES | AR*OES | AR*OES/MS | AR*OES/MS | AR*OES/MS | AR*MS | AR*OES | AR*OES | AR*OES/MS | AR*MS | AR*MS | 2
|  |  | 0.25g | 15g | 0.5g | 0.5g | 01g | 0.5g | 0.2g | 0.2g | 0.5g | 01g | 01g | 0.2g | 0.2g | 01g | 0.5g | 25g | 0.5g | 0.25g | 0.25g | 0.5g | 0.5g | 3
| 1 | 1 | 1.17 | 1.1 | 1.2 | 1.16 | 1.13 | 1.22 | 1.2120822 | 1.12 | 1.21 | 1.1395 | 1.0913 | 1.14 | 1.12 | 1.1 | 1.096 | 1.18 | 1.24 | 1.138 | 1.17 | 1.16 | 1.11 | 1
| 1 | 2 | 1.14 | 1.1 | 1.22 | 1.16 | 1.12 | 1.22 | 1.1754113 | 1.15 | 1.2 | 1.1425 | 1.1321 | 1.15 | 1.06 | 1.11 | 1.084 | 1.2 | 1.236667 | 1.141 | 1.16 | 1.16 | 1.19 | #N/A
| 1 | 3 | 1.17 | 1.13 | 1.22 | 1.16 | 1.13 | 1.2 | 1.2075562 | 1.14 | 1.2 | 1.1544 | 1.1353 | 1.15 | 1.06 | 1.09 | 1.059 | 1.15 | 1.244 | 1.152 | 1.16 | 1.16 | 1.15 | 16
| 1 | 4 | 1.13 | 1.12 | 1.22 | 1.18 | 1.11 | 1.2 | 1.2197292 | 1.14 | 1.2 | 1.1634 | 1.136 | 1.14 | 1.11 | 1.13 | 1.096 | 1.18 | 1.246667 | 1.157 | 1.17 | 1.16 | 1.15 | 1.15462
| 1 | 5 | 1.17 | 1.1 | 1.22 | 1.16 | 1.08 | 1.18 | 1.2271289 | 1.14 | 1.19 | 1.1425 | 1.1385 | 1.17 | 1.08 | 1.13 | 1.059 | 1.19 | 1.253667 | 1.162 | 1.16 | 1.13 | 1.08 | 103
| 1 | 6 | 1.07 | 1.12 | 1.22 | 1.16 | 1.08 | 1.2 | 1.1757571 | 1.13 | 1.16 | 1.1534 | 1.1307 | 1.14 | 1.1 | 1.13 | 1.099 | 1.17 | 1.263667 | 1.174 | 1.17 | 1.14 | 1.21
| Mean |  | 1.141667 | 1.111667 | 1.216667 | 1.163333 | 1.108333 | 1.203333 | 1.20294415 | 1.136667 | 1.193333 | 1.149283 | 1.127317 | 1.148333 | 1.088333 | 1.115 | 1.082167 | 1.178333 | 1.247444 | 1.154 | 1.165 | 1.151667 | 1.148333
| Median |  | 1.155 | 1.11 | 1.22 | 1.16 | 1.115 | 1.2 | 1.2098192 | 1.14 | 1.2 | 1.14795 | 1.1337 | 1.145 | 1.09 | 1.12 | 1.09 | 1.18 | 1.245333 | 1.1545 | 1.165 | 1.16 | 1.15
| Std Dev. |  | 0.03920034 | 0.0132916 | 0.008164966 | 0.008164966 | 0.02316607 | 0.01505545 | 0.02221985 | 0.01032796 | 0.0175119 | 0.009275218 | 0.01786465 | 0.01169045 | 0.02562551 | 0.01760682 | 0.01866994 | 0.01722401 | 0.009858255 | 0.01343131 | 0.005477226 | 0.0132916 | 0.04833908
| Rel.Std.Dev. |  | 3.434% | 1.196% | 0.6711% | 0.7019% | 2.09% | 1.251% | 1.847% | 0.9086% | 1.467% | 0.807% | 1.585% | 1.018% | 2.355% | 1.579% | 1.725% | 1.462% | 0.7903% | 1.164% | 0.4701% | 1.154% | 4.209%
| PDM3 |  | -1.122% | -3.72% | 5.374% | 0.7546% | -4.009% | 4.219% | 4.185% | -1.555% | 3.353% | -0.4622% | -2.365% | -0.5445% | -5.741% | -3.431% | -6.275% | 2.054% | 8.039% | -0.05372% | 0.899% | -0.2558% | -0.5445%
| Z-Score (Absolute) |  | 0.18 | 0.87 | 1.56 | 0.33 | 0.95 | 1.25 | 1.25 | 0.29 | 1.02 | 0 | 0.51 | 0.02 | 1.41 | 0.8 | 1.56 | 0.67 | 2.28 | 0.11 | 0.36 | 0.06 | 0.02
| Analytical results for Sb in OREAS 502d (Certified Value 3.39 ppm) | [22 empty] | Certified
Sb | Round | Replicate | Lab | Lab | Lab | Lab | Lab | Lab | Lab | Lab | Lab | Lab | Lab | Lab | Lab | Lab | Lab | Lab | Lab | Lab | Lab | Lab |  | 1
| No | No | 01 | 02 | 03 | 04 | 05 | 06 | 08 | 09 | 11 | 12 | 13 | 14 | 15 | 16 | 17 | 18 | 21 | 22 | 23 | 24 |  | ppm
|  |  | AR*MS | AR*MS | AR*MS | AR*MS | AR*OES/MS | AR*OES | AR*OES | AR*OES/MS | AR*MS | AR*MS | AR*MS | AR*MS | AR*OES/MS | AR*OES/MS | AR*OES/MS | AR*MS | AR*OES | AR*OES/MS | AR*MS | AR*MS |  | 2
|  |  | 0.25g | 15g | 0.5g | 0.5g | 01g | 0.5g | 0.2g | 0.2g | 0.5g | 01g | 01g | 0.2g | 0.2g | 01g | 0.5g | 0.5g | 0.25g | 0.25g | 0.5g | 0.5g |  | 3
| 1 | 1 | 3.4 | 3.44 | 3.46 | 3.5 | 3.76 | 4 | 14.218 | 2.95 | 3.71 | 4.51 | 2.13 | 3.5 | < 5 | 3 | 3.18 | 3.5 | < 10 | 3.12 | 3.89 | 3.59 |  | 1
| 1 | 2 | 2.98 | 3.58 | 3.62 | 3.46 | 3.71 | 3 | 13.885 | 3.2 | 3.66 | 4.33 | 2.11 | 3.4 | < 5 | 3.13 | 3.33 | 3.57 | < 10 | 3.17 | 4.09 | 3.22 |  | #N/A
| 1 | 3 | 3.08 | 3.94 | 3.46 | 3.44 | 3.8 | 2 | 13.572 | 3.12 | 3.63 | 4.46 | 2.08 | 3.3 | < 5 | 2.9 | 3.32 | 3.62 | < 10 | 3.07 | 3.96 | 3.32 |  | 16
| 1 | 4 | 3.02 | 3.3 | 3.65 | 3.48 | 3.58 | < 2 | 13.712 | 3.05 | 3.57 | 4.45 | 2.18 | 3.6 | < 5 | 2.59 | 3.42 | 3.71 | < 10 | 3.12 | 3.83 | 3.19 |  | 3.394048
| 1 | 5 | 2.93 | 3.31 | 3.57 | 3.42 | 3.58 | 3 | 13.136 | 3.39 | 3.48 | 4.29 | 2.12 | 3.3 | < 5 | 2.8 | 3.74 | 3.49 | < 10 | 2.99 | 3.81 | 3.26 |  | 104
| 1 | 6 | 2.86 | 3.4 | 3.61 | 3.39 | 3.7 | 3 | 13.4095 | 3.08 | 3.72 | 4.43 | 1.99 | 3.5 | < 5 | 2.73 | 3.71 | 3.76 | < 10 | 3.18 | 3.76 | 3.4
| Mean |  | 3.045 | 3.495 | 3.561667 | 3.448333 | 3.688333 | 3 | 13.65542 | 3.131667 | 3.628333 | 4.411667 | 2.101667 | 3.433333 |  | 2.858333 | 3.45 | 3.608333 |  | 3.108333 | 3.89 | 3.33
| Median |  | 3 | 3.42 | 3.59 | 3.45 | 3.705 | 3 | 13.642 | 3.1 | 3.645 | 4.44 | 2.115 | 3.45 |  | 2.85 | 3.375 | 3.595 |  | 3.12 | 3.86 | 3.29
| Std Dev. |  | 0.1894993 | 0.240645 | 0.08280499 | 0.04020779 | 0.09130535 | 0.7071068 | 0.3767326 | 0.1509194 | 0.09108604 | 0.08400397 | 0.06369197 | 0.121106 |  | 0.1936406 | 0.2266274 | 0.1101665 |  | 0.07026142 | 0.1198332 | 0.1477836
| Rel.Std.Dev. |  | 6.223% | 6.885% | 2.325% | 1.166% | 2.476% | 23.57% | 2.759% | 4.819% | 2.51% | 1.904% | 3.031% | 3.527% |  | 6.775% | 6.569% | 3.053% |  | 2.26% | 3.081% | 4.438%
| PDM3 |  | -10.28% | 2.974% | 4.939% | 1.599% | 8.671% | -11.61% | 302.3% | -7.731% | 6.903% | 29.98% | -38.08% | 1.157% |  | -15.78% | 1.649% | 6.314% |  | -8.418% | 14.61% | -1.887%
| Z-Score (Absolute) |  | 0.86 | 0.1 | 0.24 | 0 | 0.5 | NA | 21.62 | 0.67 | 0.38 | 2.04 | 2.86 | 0.04 | 2.01 | 1.25 | 0 | 0.34 | 3.28 | 0.72 | 0.93 | 0.25
Results from laboratory 6 were removed due to their 1 ppm reading resolution.
| Analytical results for Sc in OREAS 502d (Certified Value 7.43 ppm) | [22 empty] | Certified
Sc | Round | Replicate | Lab | Lab | Lab | Lab | Lab | Lab | Lab | Lab | Lab | Lab | Lab | Lab | Lab | Lab | Lab | Lab | Lab | Lab | Lab | Lab |  | 1
| No | No | 01 | 02 | 03 | 04 | 05 | 06 | 08 | 09 | 11 | 12 | 13 | 14 | 15 | 16 | 17 | 18 | 20 | 22 | 23 | 24 |  | ppm
|  |  | AR*MS | AR*MS | AR*MS | AR*MS | AR*OES/MS | AR*OES | AR*OES | AR*OES/MS | AR*MS | AR*OES | AR*MS | AR*MS | AR*MS | AR*OES/MS | AR*OES/MS | AR*MS | AR*OES | AR*OES/MS | AR*MS | AR*MS |  | 2
|  |  | 0.25g | 15g | 0.5g | 0.5g | 01g | 0.5g | 0.2g | 0.2g | 0.5g | 01g | 01g | 0.2g | 0.2g | 01g | 0.5g | 0.5g | 0.5g | 0.25g | 0.5g | 0.5g |  | 3
| 1 | 1 | 7.7 | 7.7 | 7.9 | 7.3 | 7 | 7 | 7.306 | 6.7 | 8.4 | 7.4 | 7.2 | 8 | 6.9 | 8 | 7.3 | 7.8 | 7.632167 | 5.2 | 7.4 | 6.9 |  | 1
| 1 | 2 | 7.6 | 7.1 | 7.9 | 7.4 | 7 | 7 | 7.1885 | 6.8 | 8.2 | 7.5 | 7.4 | 8 | 7 | 8 | 6.8 | 7 | 7.628033 | 5.2 | 7.5 | 7.2 |  | #N/A
| 1 | 3 | 7.8 | 7.6 | 7.6 | 7.4 | 7 | 7 | 7.106 | 6.8 | 8.4 | 7.5 | 7.3 | 8 | 7.2 | 8 | 7.3 | 7.7 | 7.668067 | 5.3 | 7.7 | 7.4 |  | 16
| 1 | 4 | 7.7 | 7.2 | 7.9 | 7.8 | 7 | 7 | 6.9615 | 6.6 | 8.2 | 7.6 | 7.5 | 8 | 7.2 | 8 | 7.4 | 7.4 | 7.7334 | 5.3 | 7.4 | 7.2 |  | 7.434394
| 1 | 5 | 7.6 | 7.3 | 7.9 | 7.5 | 7 | 7 | 6.9955 | 7 | 8.2 | 7.5 | 7.6 | 8 | 6.9 | 8 | 7.2 | 7.1 | 7.755267 | 5.3 | 7.5 | 6.9 |  | 105
| 1 | 6 | 7.4 | 7.4 | 7.8 | 7.8 | 7 | 7 | 7.061 | 6.9 | 8.5 | 7.5 | 7.6 | 8 | 7 | 8 | 6.8 | 7.5 | 7.78 | 5.2 | 7.5 | 7.3
| Mean |  | 7.633333 | 7.383333 | 7.833333 | 7.533333 | 7 | 7 | 7.103083 | 6.8 | 8.316667 | 7.5 | 7.433333 | 8 | 7.033333 | 8 | 7.133333 | 7.416667 | 7.699489 | 5.25 | 7.5 | 7.15
| Median |  | 7.65 | 7.35 | 7.9 | 7.45 | 7 | 7 | 7.0835 | 6.8 | 8.3 | 7.5 | 7.45 | 8 | 7 | 8 | 7.25 | 7.45 | 7.700733 | 5.25 | 7.5 | 7.2
| Std Dev. |  | 0.136626 | 0.2316607 | 0.121106 | 0.2160247 | 0 | 0 | 0.1279615 | 0.1414214 | 0.132916 | 0.06324555 | 0.1632993 | 0 | 0.136626 | 0 | 0.265832 | 0.3188521 | 0.06537384 | 0.05477226 | 0.1095445 | 0.2073644
| Rel.Std.Dev. |  | 1.79% | 3.138% | 1.546% | 2.868% | 0% | 0% | 1.801% | 2.08% | 1.598% | 0.8433% | 2.197% | 0% | 1.943% | 0% | 3.727% | 4.299% | 0.8491% | 1.043% | 1.461% | 2.9%
| PDM3 |  | 2.676% | -0.6868% | 5.366% | 1.331% | -5.843% | -5.843% | -4.456% | -8.533% | 11.87% | 0.8825% | -0.01426% | 7.608% | -5.395% | 7.608% | -4.05% | -0.2384% | 3.566% | -29.38% | 0.8825% | -3.825%
| Z-Score (Absolute) |  | 0.51 | 0.1 | 1 | 0.27 | NA | NA | 0.79 | 1.53 | 2.19 | 0.18 | 0.02 | NA | 0.96 | NA | 0.72 | 0.02 | 0.67 | 5.34 | 0.18 | 0.67
Results from laboratories 5, 6, 14 and 16 were removed due to their 1 ppm reading resolution.
| Analytical results for Se in OREAS 502d (Certified Value 6.98 ppm) | [22 empty] | Certified
Se | Round | Replicate | Lab | Lab | Lab | Lab | Lab | Lab | Lab | Lab | Lab | Lab | Lab | Lab | Lab | Lab | Lab | Lab | Lab | Lab |  |  |  | 1
| No | No | 01 | 02 | 03 | 04 | 05 | 09 | 11 | 12 | 13 | 14 | 15 | 16 | 17 | 18 | 21 | 22 | 23 | 24 |  |  |  | ppm
|  |  | AR*MS | AR*MS | AR*MS | AR*MS | AR*OES/MS | AR*OES/MS | AR*MS | AR*MS | AR*MS | AR*MS | AR*MS | AR*OES/MS | AR*OES/MS | AR*MS | AR*OES | AR*OES/MS | AR*MS | AR*MS |  |  |  | 2
|  |  | 0.25g | 15g | 0.5g | 0.5g | 01g | 0.2g | 0.5g | 01g | 01g | 0.2g | 0.2g | 01g | 0.5g | 0.5g | 0.25g | 0.25g | 0.5g | 0.5g |  |  |  | 2
| 1 | 1 | 6 | 7.1 | 7.4 | 7.6 | 8 | 5.9 | 6.3 | 7 | 7 | 6 | 8.7 | 7 | 7.1 | 6.2 | < 10 | 7 | 7.2 | 6.4 |  |  |  | 1
| 1 | 2 | 7 | 7.2 | 7.4 | 7.3 | 8 | 6.5 | 6.4 | 7 | 7 | 6 | 8.2 | 7 | 7 | 6 | < 10 | 7 | 7.3 | 5.2 |  |  |  | #N/A
| 1 | 3 | 6 | 7 | 6.6 | 8.1 | 8 | 6.4 | 6.7 | 7 | 7 | 6 | 8.5 | 7 | 6.8 | 6.6 | < 10 | 8 | 7.7 | 4.6 |  |  |  | 16
| 1 | 4 | 6 | 6.9 | 7.4 | 7.1 | 7 | 5.9 | 6.8 | 7 | 8 | 6 | 8.7 | 7 | 7 | 6.6 | < 10 | 7 | 6.9 | 5.9 |  |  |  | 6.978235
| 1 | 5 | 8 | 6.6 | 7.4 | 7.8 | 7 | 6.3 | 6.3 | 7 | 7 | 6 | 8.6 | 7 | 7.4 | 6.5 | < 10 | 8 | 7.1 | 6.5 |  |  |  | 106
| 1 | 6 | 7 | 6.6 | 6.9 | 7.8 | 7 | 5.9 | 7 | 7 | 8 | 6 | 8.2 | 7 | 7.5 | 6.4 | < 10 | 8 | 7 | 5.4
| Mean |  | 6.666667 | 6.9 | 7.183333 | 7.616667 | 7.5 | 6.15 | 6.583333 | 7 | 7.333333 | 6 | 8.483333 | 7 | 7.133333 | 6.383333 |  | 7.5 | 7.2 | 5.666667
| Median |  | 6.5 | 6.95 | 7.4 | 7.7 | 7.5 | 6.1 | 6.55 | 7 | 7 | 6 | 8.55 | 7 | 7.05 | 6.45 |  | 7.5 | 7.15 | 5.65
| Std Dev. |  | 0.8164966 | 0.2529822 | 0.3488075 | 0.3656045 | 0.5477226 | 0.2810694 | 0.2926887 | 0 | 0.5163978 | 0 | 0.2316607 | 0 | 0.265832 | 0.2401388 |  | 0.5477226 | 0.2828427 | 0.7366591
| Rel.Std.Dev. |  | 12.25% | 3.666% | 4.856% | 4.8% | 7.303% | 4.57% | 4.446% | 0% | 7.042% | 0% | 2.731% | 0% | 3.727% | 3.762% |  | 7.303% | 3.928% | 13%
| PDM3 |  | -4.465% | -1.121% | 2.939% | 9.149% | 7.477% | -11.87% | -5.659% | 0.3119% | 5.089% | -14.02% | 21.57% | 0.3119% | 2.223% | -8.525% |  | 7.477% | 3.178% | -18.8%
| Z-Score (Absolute) |  | 0.49 | 0.15 | 0.27 | 0.91 | 0.74 | 1.25 | 0.61 | 0 | 0.49 | 1.47 | 2.18 | 0 | 0.2 | 0.91 | 2.94 | 0.74 | 0.29 | 1.96
| Analytical results for Sm in OREAS 502d (Indicative Value 2.75 ppm) | [22 empty] | Indicative
Sm | Round | Replicate | Lab | Lab | [19 empty] | 1
| No | No | 12 | 17 | [19 empty] | ppm
|  |  | AR*MS | AR*OES/MS | [19 empty] | 2
|  |  | 01g | 0.5g | [19 empty] | 2
| 1 | 1 | 2.935 | 2.5 | [19 empty] | 1
| 1 | 2 | 2.939 | 2.5 | [19 empty] | 4
| 1 | 3 | 2.865 | 2.5 | [19 empty] | 16
| 1 | 4 | 2.997 | 2.9 | [19 empty] | 2.751583
| 1 | 5 | 2.79 | 2.6 | [19 empty] | 10
| 1 | 6 | 2.993 | 2.5
| Mean |  | 2.919833 | 2.583333
| Median |  | 2.937 | 2.5
| Std Dev. |  | 0.07971052 | 0.1602082
| Rel.Std.Dev. |  | 2.73% | 6.202%
| PDM3 |  | 6.115% | -6.115%
| Z-Score (Absolute) |  | 0.67 | 0.67
| Analytical results for Sn in OREAS 502d (Certified Value 2.82 ppm) | [22 empty] | Certified
Sn | Round | Replicate | Lab | Lab | Lab | Lab | Lab | Lab | Lab | Lab | Lab | Lab | Lab | Lab | Lab | Lab | Lab | Lab | Lab | Lab |  |  |  | 1
| No | No | 01 | 03 | 04 | 05 | 08 | 09 | 11 | 12 | 13 | 14 | 15 | 16 | 17 | 18 | 20 | 21 | 22 | 23 |  |  |  | ppm
|  |  | AR*MS | AR*MS | AR*MS | AR*OES/MS | AR*OES | AR*OES/MS | AR*MS | AR*MS | AR*MS | AR*MS | AR*MS | AR*OES/MS | AR*OES/MS | AR*MS | AR*OES | AR*OES | AR*OES/MS | AR*MS |  |  |  | 2
|  |  | 0.25g | 0.5g | 0.5g | 01g | 0.2g | 0.2g | 0.5g | 01g | 01g | 0.2g | 0.2g | 01g | 0.5g | 0.5g | 0.5g | 0.25g | 0.25g | 0.5g |  |  |  | 3
| 1 | 1 | 3.2 | 2.8 | 2.6 | 2.8 | 3.318 | 2.5 | 2.8 | 2.9 | 2.88 | 2.5 | 2.8 | 3.7 | 2.63 | 2.8 | 3.36 | < 10 | 2.3 | 2.7 |  |  |  | 1
| 1 | 2 | 3.2 | 2.8 | 2.5 | 2.7 | 3.307 | 2.6 | 2.7 | 2.88 | 2.89 | 2.5 | 2.9 | 4.6 | 2.68 | 2.9 | 3.225 | < 10 | 2.3 | 2.8 |  |  |  | #N/A
| 1 | 3 | 3.2 | 2.7 | 2.6 | 2.8 | 3.227 | 2.5 | 2.7 | 2.88 | 2.92 | 2.5 | 3 | 3.9 | 2.63 | 3 | 3.4 | < 10 | 2.5 | 2.8 |  |  |  | 16
| 1 | 4 | 3.1 | 2.8 | 2.6 | 2.7 | 3.277 | 2.5 | 2.7 | 2.97 | 3.03 | 2.5 | 3.1 | 3.7 | 2.74 | 2.9 | 3.24 | < 10 | 2.4 | 2.7 |  |  |  | 2.816948
| 1 | 5 | 3 | 2.8 | 2.6 | 2.8 | 3.181 | 2.6 | 2.7 | 2.87 | 3.04 | 2.4 | 2.8 | 3.7 | 2.71 | 2.9 | 3.42 | < 10 | 2.4 | 2.8 |  |  |  | 107
| 1 | 6 | 3.1 | 2.7 | 2.6 | 2.7 | 2.99 | 2.5 | 2.8 | 2.98 | 2.92 | 2.6 | 3 | 3.5 | 2.78 | 3.1 | 3.28 | < 10 | 2.1 | 2.6
| Mean |  | 3.133333 | 2.766667 | 2.583333 | 2.75 | 3.216667 | 2.533333 | 2.733333 | 2.913333 | 2.946667 | 2.5 | 2.933333 | 3.85 | 2.695 | 2.933333 | 3.320833 |  | 2.333333 | 2.733333
| Median |  | 3.15 | 2.8 | 2.6 | 2.75 | 3.252 | 2.5 | 2.7 | 2.89 | 2.92 | 2.5 | 2.95 | 3.7 | 2.695 | 2.9 | 3.32 |  | 2.35 | 2.75
| Std Dev. |  | 0.08164966 | 0.05163978 | 0.04082483 | 0.05477226 | 0.1223318 | 0.05163978 | 0.05163978 | 0.04885352 | 0.07033254 | 0.06324555 | 0.121106 | 0.3885872 | 0.06024948 | 0.1032796 | 0.0836909 |  | 0.136626 | 0.08164966
| Rel.Std.Dev. |  | 2.606% | 1.866% | 1.58% | 1.992% | 3.803% | 2.038% | 1.889% | 1.677% | 2.387% | 2.53% | 4.129% | 10.09% | 2.236% | 3.521% | 2.52% |  | 5.855% | 2.987%
| PDM3 |  | 11.23% | -1.785% | -8.293% | -2.377% | 14.19% | -10.07% | -2.968% | 3.422% | 4.605% | -11.25% | 4.132% | 36.67% | -4.329% | 4.132% | 17.89% |  | -17.17% | -2.968%
| Z-Score (Absolute) |  | 0.98 | 0.25 | 0.86 | 0.3 | 1.26 | 1.03 | 0.36 | 0.25 | 0.36 | 1.14 | 0.31 | 3.39 | 0.49 | 0.31 | 1.61 | 7.25 | 1.7 | 0.36
| Analytical results for Sr in OREAS 502d (Certified Value 79 ppm) | [22 empty] | Certified
Sr | Round | Replicate | Lab | Lab | Lab | Lab | Lab | Lab | Lab | Lab | Lab | Lab | Lab | Lab | Lab | Lab | Lab | Lab | Lab | Lab | Lab | Lab | Lab | 1
| No | No | 01 | 02 | 03 | 04 | 05 | 06 | 08 | 09 | 11 | 12 | 13 | 14 | 15 | 16 | 17 | 18 | 20 | 21 | 22 | 23 | 24 | ppm
|  |  | AR*OES | AR*MS | AR*MS | AR*MS | AR*OES/MS | AR*OES | AR*OES | AR*OES/MS | AR*MS | AR*MS | AR*MS | AR*MS | AR*MS | AR*OES/MS | AR*OES/MS | AR*MS | AR*OES | AR*OES | AR*OES/MS | AR*MS | AR*MS | 0
|  |  | 0.25g | 15g | 0.5g | 0.5g | 01g | 0.5g | 0.2g | 0.2g | 0.5g | 01g | 01g | 0.2g | 0.2g | 01g | 0.5g | 0.5g | 0.5g | 0.25g | 0.25g | 0.5g | 0.5g | 1
| 1 | 1 | 104 | 79.5 | 80.1 | 78.1 | 80.6 | 83 | 81.538 | 66.6 | 83.2 | 78.74 | 81.8 | 77.4 | 80.1 | 72.7 | 72.6 | 76 | 76.93 | 73.8 | 77.3 | 76.4 | 75.4 | 1
| 1 | 2 | 102 | 79.5 | 80.3 | 77.2 | 81 | 83 | 80.687 | 70.9 | 81 | 77.7 | 85.17 | 78.4 | 78.9 | 76.5 | 69.9 | 77.2 | 76.5249 | 73.58 | 77.7 | 76.7 | 79.7 | #N/A
| 1 | 3 | 107 | 85 | 78 | 77.8 | 82.6 | 84 | 78.8845 | 68.4 | 81.2 | 78.75 | 84.64 | 77.2 | 82.1 | 72.9 | 71.3 | 79.1 | 76.4289 | 73.352 | 77.5 | 77.6 | 85 | 16
| 1 | 4 | 103 | 76.4 | 80.3 | 79.8 | 81.2 | 83 | 77.38 | 67.4 | 81.3 | 80.15 | 86.11 | 80.3 | 83.4 | 74.2 | 70.9 | 79.8 | 76.0824 | 73.466 | 77.9 | 75.1 | 80.7 | 78.60787
| 1 | 5 | 104 | 76.9 | 80 | 75.9 | 80.5 | 81 | 77.806 | 70.8 | 80.7 | 77.32 | 86.53 | 77.3 | 78.2 | 76 | 72.3 | 77.2 | 77.114 | 73.671 | 77.7 | 74.7 | 75.4 | 108
| 1 | 6 | 99.3 | 78 | 83.2 | 77.9 | 82.3 | 83 | 78.924 | 68.8 | 82.4 | 78.5 | 86.69 | 80.6 | 82.3 | 76.6 | 75.4 | 81.4 | 77.1 | 74.688 | 77.9 | 73.8 | 81.1
| Mean |  | 103.2167 | 79.21667 | 80.31667 | 77.78333 | 81.36667 | 82.83333 | 79.20325 | 68.81667 | 81.63333 | 78.52667 | 85.15667 | 78.53333 | 80.83333 | 74.81667 | 72.06667 | 78.45 | 76.6967 | 73.7595 | 77.66667 | 75.71667 | 79.55
| Median |  | 103.5 | 78.75 | 80.2 | 77.85 | 81.1 | 83 | 78.90425 | 68.6 | 81.25 | 78.62 | 85.64 | 77.9 | 81.1 | 75.1 | 71.8 | 78.15 | 76.72745 | 73.6255 | 77.7 | 75.75 | 80.2
| Std Dev. |  | 2.545912 | 3.110895 | 1.663029 | 1.270302 | 0.8824209 | 0.9831921 | 1.619179 | 1.753188 | 0.9605554 | 0.9869887 | 1.82649 | 1.548763 | 2.076215 | 1.785964 | 1.902279 | 2.003746 | 0.4170889 | 0.4808333 | 0.233809 | 1.419037 | 3.684969
| Rel.Std.Dev. |  | 2.467% | 3.927% | 2.071% | 1.633% | 1.084% | 1.187% | 2.044% | 2.548% | 1.177% | 1.257% | 2.145% | 1.972% | 2.569% | 2.387% | 2.64% | 2.554% | 0.5438% | 0.6519% | 0.301% | 1.874% | 4.632%
| PDM3 |  | 31.31% | 0.7745% | 2.174% | -1.049% | 3.51% | 5.375% | 0.7574% | -12.46% | 3.849% | -0.1033% | 8.331% | -0.09482% | 2.831% | -4.823% | -8.321% | -0.2008% | -2.431% | -6.168% | -1.197% | -3.678% | 1.199%
| Z-Score (Absolute) |  | 7.24 | 0.2 | 0.52 | 0.22 | 0.83 | 1.26 | 0.2 | 2.85 | 0.91 | 0 | 1.94 | 0 | 0.67 | 1.09 | 1.9 | 0.02 | 0.54 | 1.4 | 0.25 | 0.83 | 0.3
| Analytical results for Ta in OREAS 502d (Certified Value < 0.01 ppm) | [22 empty] | Certified
Ta | Round | Replicate | Lab | Lab | Lab | Lab | Lab | Lab | Lab | Lab | Lab | Lab | Lab | Lab | Lab | Lab | Lab | Lab | [5 empty] | 1
| No | No | 01 | 03 | 04 | 05 | 09 | 11 | 12 | 13 | 14 | 15 | 16 | 17 | 18 | 20 | 22 | 23 | [5 empty] | ppm
|  |  | AR*MS | AR*MS | AR*MS | AR*OES/MS | AR*OES/MS | AR*MS | AR*MS | AR*MS | AR*MS | AR*MS | AR*OES/MS | AR*OES/MS | AR*MS | AR*OES | AR*OES/MS | AR*MS | [5 empty] | 3
|  |  | 0.25g | 0.5g | 0.5g | 01g | 0.2g | 0.5g | 01g | 01g | 0.2g | 0.2g | 01g | 0.5g | 0.5g | 0.5g | 0.25g | 0.5g | [5 empty] | 3
| 1 | 1 | < 0.05 | < 0.01 | < 0.01 | < 0.05 | < 0.3 | < 0.01 | < 0.01 | < 0.01 | < 0.05 | < 0.01 | < 0.05 | < 0.05 | 0.01 | < 5 | < 0.05 | < 0.01 | [5 empty] | 1
| 1 | 2 | < 0.05 | < 0.01 | < 0.01 | < 0.05 | < 0.3 | < 0.01 | < 0.01 | < 0.01 | < 0.05 | < 0.01 | < 0.05 | < 0.05 | < 0.01 | < 5 | < 0.05 | < 0.01 | [5 empty] | #N/A
| 1 | 3 | < 0.05 | < 0.01 | < 0.01 | < 0.05 | < 0.3 | < 0.01 | < 0.01 | < 0.01 | < 0.05 | < 0.01 | < 0.05 | < 0.05 | < 0.01 | < 5 | < 0.05 | 0.01 | [5 empty] | 16
| 1 | 4 | < 0.05 | < 0.01 | < 0.01 | < 0.05 | < 0.3 | < 0.01 | < 0.01 | < 0.01 | < 0.05 | < 0.01 | < 0.05 | < 0.05 | < 0.01 | < 5 | < 0.05 | < 0.01 | [5 empty] | < 0.01
| 1 | 5 | < 0.05 | < 0.01 | < 0.01 | < 0.05 | < 0.3 | < 0.01 | < 0.01 | < 0.01 | < 0.05 | < 0.01 | < 0.05 | < 0.05 | < 0.01 | < 5 | < 0.05 | 0.01 | [5 empty] | 109
| 1 | 6 | < 0.05 | < 0.01 | < 0.01 | < 0.05 | < 0.3 | < 0.01 | < 0.01 | < 0.01 | < 0.05 | < 0.01 | < 0.05 | < 0.05 | < 0.01 | < 5 | < 0.05 | < 0.01
| Mean | [13 empty] | 0.01 |  |  | 0.01
| Median | [13 empty] | 0.01 |  |  | 0.01
| Std Dev. | [16 empty] | 0
| Rel.Std.Dev. | [16 empty] | 0%
PDM3
| Z-Score (Absolute) |  | 0.59 | 0.7 | 0.7 | 0.59 | 8.69 | 0.7 | 0.7 | 0.7 | 0.59 | 0.7 | 0.59 | 0.59 | 0.65 | 160.81 | 0.59 | 0.59
| Analytical results for Tb in OREAS 502d (Certified Value 0.4 ppm) | [22 empty] | Certified
Tb | Round | Replicate | Lab | Lab | Lab | Lab | Lab | [16 empty] | 1
| No | No | 01 | 09 | 12 | 17 | 22 | [16 empty] | ppm
|  |  | AR*MS | AR*OES/MS | AR*MS | AR*OES/MS | AR*OES/MS | [16 empty] | 2
|  |  | 0.25g | 0.2g | 01g | 0.5g | 0.25g | [16 empty] | 3
| 1 | 1 | 0.39 | 0.4 | 0.413 | 0.4 | 0.38 | [16 empty] | 1
| 1 | 2 | 0.37 | 0.4 | 0.422 | 0.4 | 0.37 | [16 empty] | #N/A
| 1 | 3 | 0.39 | 0.4 | 0.404 | 0.4 | 0.39 | [16 empty] | 16
| 1 | 4 | 0.38 | 0.4 | 0.434 | 0.4 | 0.37 | [16 empty] | 0.3978667
| 1 | 5 | 0.39 | 0.4 | 0.414 | 0.4 | 0.4 | [16 empty] | 110
| 1 | 6 | 0.38 | 0.4 | 0.439 | 0.4 | 0.4
| Mean |  | 0.3833333 | 0.4 | 0.421 | 0.4 | 0.385
| Median |  | 0.385 | 0.4 | 0.418 | 0.4 | 0.385
| Std Dev. |  | 0.008164966 | 6.080942e-17 | 0.01338656 | 6.080942e-17 | 0.01378405
| Rel.Std.Dev. |  | 2.13% | 1.52e-14% | 3.18% | 1.52e-14% | 3.58%
| PDM3 |  | -3.653% | 0.5362% | 5.814% | 0.5362% | -3.234%
| Z-Score (Absolute) |  | 0.75 | 0 | 0.94 | 0 | 0.67
| Analytical results for Te in OREAS 502d (Certified Value 0.96 ppm) | [22 empty] | Certified
Te | Round | Replicate | Lab | Lab | Lab | Lab | Lab | Lab | Lab | Lab | Lab | Lab | Lab | Lab | Lab | Lab | Lab | Lab | Lab | Lab | Lab |  |  | 1
| No | No | 01 | 02 | 03 | 04 | 05 | 09 | 11 | 12 | 13 | 14 | 15 | 16 | 17 | 18 | 20 | 21 | 22 | 23 | 24 |  |  | ppm
|  |  | AR*MS | AR*MS | AR*MS | AR*MS | AR*OES/MS | AR*OES/MS | AR*MS | AR*MS | AR*MS | AR*MS | AR*MS | AR*OES/MS | AR*OES/MS | AR*MS | AR*OES | AR*OES | AR*OES/MS | AR*MS | AR*MS |  |  | 2
|  |  | 0.25g | 15g | 0.5g | 0.5g | 01g | 0.2g | 0.5g | 01g | 01g | 0.2g | 0.2g | 01g | 0.5g | 0.5g | 0.5g | 0.25g | 0.25g | 0.5g | 0.5g |  |  | 3
| 1 | 1 | 2.13 | 1.01 | 0.96 | 0.94 | 0.94 | 1.09 | 0.92 | 1.1 | 1.04 | 0.8 | 1.1 | 0.97 | 0.86 | 0.88 | < 5 | < 10 | 0.89 | 0.91 | 0.87 |  |  | 1
| 1 | 2 | 1.73 | 0.94 | 0.98 | 0.9 | 0.99 | 1.03 | 0.94 | 1 | 1.02 | 0.9 | 1.14 | 0.9 | 0.85 | 0.97 | < 5 | < 10 | 0.91 | 0.97 | 0.8 |  |  | #N/A
| 1 | 3 | 1.63 | 1.02 | 0.95 | 0.89 | 0.98 | 1.02 | 0.95 | 1.1 | 1.02 | 0.8 | 1.16 | 0.9 | 0.89 | 0.95 | < 5 | < 10 | 0.94 | 0.97 | 0.84 |  |  | 16
| 1 | 4 | 1.24 | 0.97 | 0.96 | 0.92 | 1.08 | 0.93 | 0.93 | 1 | 1.05 | 0.8 | 1.14 | 0.87 | 0.89 | 0.99 | < 5 | < 10 | 0.88 | 0.95 | 0.83 |  |  | 0.9587857
| 1 | 5 | 1.02 | 0.95 | 0.94 | 0.9 | 1.04 | 0.98 | 0.93 | 1.1 | 1.03 | 0.8 | 1.09 | 0.94 | 0.87 | 0.93 | < 5 | < 10 | 0.94 | 0.96 | 0.94 |  |  | 111
| 1 | 6 | 1.23 | 0.99 | 1 | 0.92 | 1.01 | 0.99 | 1.01 | 1 | 0.95 | 0.9 | 1.04 | 0.9 | 0.87 | 1.03 | < 5 | < 10 | 0.91 | 0.96 | 0.87
| Mean |  | 1.496667 | 0.98 | 0.965 | 0.9116667 | 1.006667 | 1.006667 | 0.9466667 | 1.05 | 1.018333 | 0.8333333 | 1.111667 | 0.9133333 | 0.8716667 | 0.9583333 |  |  | 0.9116667 | 0.9533333 | 0.8583333
| Median |  | 1.435 | 0.98 | 0.96 | 0.91 | 1 | 1.005 | 0.935 | 1.05 | 1.025 | 0.8 | 1.12 | 0.9 | 0.87 | 0.96 |  |  | 0.91 | 0.96 | 0.855
| Std Dev. |  | 0.4092758 | 0.03224903 | 0.02167948 | 0.01834848 | 0.04885352 | 0.05391351 | 0.03265986 | 0.05477226 | 0.03544949 | 0.05163978 | 0.04400758 | 0.03559026 | 0.01602082 | 0.05154286 |  |  | 0.02483277 | 0.02250926 | 0.04792355
| Rel.Std.Dev. |  | 27.35% | 3.291% | 2.247% | 2.013% | 4.853% | 5.356% | 3.45% | 5.216% | 3.481% | 6.197% | 3.959% | 3.897% | 1.838% | 5.378% |  |  | 2.724% | 2.361% | 5.583%
| PDM3 |  | 56.1% | 2.213% | 0.6481% | -4.914% | 4.994% | 4.994% | -1.264% | 9.514% | 6.211% | -13.08% | 15.95% | -4.741% | -9.086% | -0.04718% |  |  | -4.914% | -0.5687% | -10.48%
| Z-Score (Absolute) |  | 6.72 | 0.19 | 0 | 0.67 | 0.53 | 0.53 | 0.23 | NA | 0.67 | NA | 1.85 | 0.65 | 1.18 | 0.08 | 19.41 | 51.02 | 0.67 | 0.15 | 1.35
Results from laboratories 12 and 14 were removed due to their 0.1 ppm reading resolution.
| Analytical results for Th in OREAS 502d (Certified Value 4.39 ppm) | [22 empty] | Certified
Th | Round | Replicate | Lab | Lab | Lab | Lab | Lab | Lab | Lab | Lab | Lab | Lab | Lab | Lab | Lab | Lab | Lab | Lab | Lab |  |  |  |  | 1
| No | No | 01 | 02 | 03 | 04 | 05 | 06 | 11 | 12 | 13 | 14 | 15 | 16 | 17 | 18 | 22 | 23 | 24 |  |  |  |  | ppm
|  |  | AR*MS | AR*MS | AR*MS | AR*MS | AR*OES/MS | AR*OES | AR*MS | AR*MS | AR*MS | AR*MS | AR*MS | AR*OES/MS | AR*OES/MS | AR*MS | AR*OES/MS | AR*MS | AR*MS |  |  |  |  | 2
|  |  | 0.25g | 15g | 0.5g | 0.5g | 01g | 0.5g | 0.5g | 01g | 01g | 0.2g | 0.2g | 01g | 0.5g | 0.5g | 0.25g | 0.5g | 0.5g |  |  |  |  | 3
| 1 | 1 | 4.3 | 4 | 4.1 | 4.2 | 6.01 | < 20 | 5.2 | 4.91 | 7.44 | 5 | 4 | 7.13 | 2.3 | 4.1 | 4.1 | 4.5 | 4.1 |  |  |  |  | 1
| 1 | 2 | 4 | 4.4 | 4.6 | 4.1 | 5.96 | < 20 | 5.2 | 4.72 | 7.97 | 6 | 3.6 | 7 | 2.5 | 4.5 | 4.1 | 4.6 | 4.6 |  |  |  |  | #N/A
| 1 | 3 | 4.6 | 4.5 | 4.2 | 4.3 | 6.14 | < 20 | 5.1 | 4.59 | 7.77 | 6 | 3.9 | 6.79 | 2.5 | 4.5 | 4.1 | 4.6 | 4.4 |  |  |  |  | 16
| 1 | 4 | 4.2 | 4 | 4.4 | 4.2 | 5.94 | < 20 | 5.1 | 4.93 | 8.01 | 6 | 4.2 | 7.04 | 2.6 | 4.6 | 4.3 | 4.4 | 4.7 |  |  |  |  | 4.387879
| 1 | 5 | 4.2 | 4.3 | 4.3 | 4.3 | 6.05 | < 20 | 5.2 | 4.69 | 8.24 | 5 | 3.7 | 7.07 | 2.7 | 4.2 | 4.3 | 4.5 | 3.9 |  |  |  |  | 112
| 1 | 6 | 4 | 3.9 | 4.4 | 4.2 | 6.19 | < 20 | 5.2 | 4.86 | 7.83 | 6 | 4 | 7.26 | 2.9 | 4.6 | 4.4 | 4.3 | 4.4
| Mean |  | 4.216667 | 4.183333 | 4.333333 | 4.216667 | 6.048333 |  | 5.166667 | 4.783333 | 7.876667 | 5.666667 | 3.9 | 7.048333 | 2.583333 | 4.416667 | 4.216667 | 4.483333 | 4.35
| Median |  | 4.2 | 4.15 | 4.35 | 4.2 | 6.03 |  | 5.2 | 4.79 | 7.9 | 6 | 3.95 | 7.055 | 2.55 | 4.5 | 4.2 | 4.5 | 4.4
| Std Dev. |  | 0.2228602 | 0.2483277 | 0.175119 | 0.07527727 | 0.09948199 |  | 0.05163978 | 0.1367723 | 0.2693449 | 0.5163978 | 0.219089 | 0.1556171 | 0.2041241 | 0.2136976 | 0.132916 | 0.1169045 | 0.3016621
| Rel.Std.Dev. |  | 5.285% | 5.936% | 4.041% | 1.785% | 1.645% |  | 0.9995% | 2.859% | 3.42% | 9.113% | 5.618% | 2.208% | 7.902% | 4.838% | 3.152% | 2.608% | 6.935%
| PDM3 |  | -3.902% | -4.662% | -1.243% | -3.902% | 37.84% |  | 17.75% | 9.012% | 79.51% | 29.14% | -11.12% | 60.63% | -41.13% | 0.6561% | -3.902% | 2.175% | -0.8633%
| Z-Score (Absolute) |  | 0.37 | 0.45 | 0.11 | 0.37 | 3.74 | 12.62 | 1.76 | 0.9 | 7.85 | NA | 1.09 | 5.99 | 4.05 | 0.07 | 0.37 | 0.22 | 0.07
Results from laboratory 14 were removed due to their 1 ppm reading resolution.
| Analytical results for Ti in OREAS 502d (Certified Value 0.206 wt.%) | [22 empty] | Certified
Ti | Round | Replicate | Lab | Lab | Lab | Lab | Lab | Lab | Lab | Lab | Lab | Lab | Lab | Lab | Lab | Lab | Lab | Lab | Lab | Lab | Lab | Lab |  | 1
| No | No | 01 | 02 | 03 | 04 | 05 | 06 | 09 | 11 | 12 | 13 | 14 | 15 | 16 | 17 | 18 | 20 | 21 | 22 | 23 | 24 |  | wt.%
|  |  | AR*OES | AR*MS | AR*MS | AR*MS | AR*OES/MS | AR*OES | AR*OES/MS | AR*MS | AR*OES | AR*OES | AR*OES | AR*MS | AR*OES/MS | AR*OES/MS | AR*MS | AR*OES | AR*OES | AR*OES/MS | AR*MS | AR*MS |  | 3
|  |  | 0.25g | 15g | 0.5g | 0.5g | 01g | 0.5g | 0.2g | 0.5g | 01g | 01g | 0.2g | 0.2g | 01g | 0.5g | 0.5g | 0.5g | 0.25g | 0.25g | 0.5g | 0.5g |  | 3
| 1 | 1 | 0.21 | 0.21 | 0.209 | 0.205 | 0.2137 | 0.21 | 0.19 | 0.216 | 0.2075 | 0.1952 | 0.2 | 0.191 | 0.214 | 0.21 | 0.199 | 0.2063333 | 0.1947 | 0.24 | 0.201 | 0.197 |  | 1
| 1 | 2 | 0.21 | 0.209 | 0.214 | 0.205 | 0.2093 | 0.21 | 0.2 | 0.214 | 0.2082 | 0.2013 | 0.2 | 0.191 | 0.217 | 0.22 | 0.206 | 0.2063333 | 0.1932 | 0.24 | 0.201 | 0.204 |  | #N/A
| 1 | 3 | 0.22 | 0.221 | 0.213 | 0.203 | 0.2147 | 0.21 | 0.19 | 0.213 | 0.2102 | 0.2002 | 0.2 | 0.197 | 0.213 | 0.22 | 0.205 | 0.2096667 | 0.1956 | 0.24 | 0.199 | 0.209 |  | 16
| 1 | 4 | 0.21 | 0.21 | 0.215 | 0.203 | 0.2062 | 0.21 | 0.19 | 0.214 | 0.2139 | 0.2036 | 0.19 | 0.199 | 0.22 | 0.21 | 0.21 | 0.2096667 | 0.1975 | 0.24 | 0.199 | 0.204 |  | 0.2057387
| 1 | 5 | 0.21 | 0.209 | 0.216 | 0.202 | 0.2096 | 0.2 | 0.2 | 0.213 | 0.209 | 0.2039 | 0.2 | 0.187 | 0.223 | 0.22 | 0.202 | 0.2066667 | 0.1987 | 0.24 | 0.194 | 0.196 |  | 113
| 1 | 6 | 0.2 | 0.212 | 0.215 | 0.205 | 0.2099 | 0.2 | 0.19 | 0.21 | 0.2077 | 0.2019 | 0.2 | 0.193 | 0.222 | 0.22 | 0.206 | 0.2096667 | 0.1982 | 0.24 | 0.196 | 0.205
| Mean |  | 0.21 | 0.2118333 | 0.2136667 | 0.2038333 | 0.2105667 | 0.2066667 | 0.1933333 | 0.2133333 | 0.2094167 | 0.2010167 | 0.1983333 | 0.193 | 0.2181667 | 0.2166667 | 0.2046667 | 0.2080556 | 0.1963167 | 0.24 | 0.1983333 | 0.2025
| Median |  | 0.21 | 0.21 | 0.2145 | 0.204 | 0.20975 | 0.21 | 0.19 | 0.2135 | 0.2086 | 0.2016 | 0.2 | 0.192 | 0.2185 | 0.22 | 0.2055 | 0.2081667 | 0.19655 | 0.24 | 0.199 | 0.204
| Std Dev. |  | 0.006324555 | 0.004622409 | 0.002503331 | 0.00132916 | 0.003129004 | 0.005163978 | 0.005163978 | 0.001966384 | 0.002407834 | 0.003173274 | 0.004082483 | 0.00438178 | 0.004167333 | 0.005163978 | 0.003777124 | 0.001769076 | 0.002166487 | 0 | 0.002804758 | 0.00500999
| Rel.Std.Dev. |  | 3.012% | 2.182% | 1.172% | 0.6521% | 1.486% | 2.499% | 2.671% | 0.9217% | 1.15% | 1.579% | 2.058% | 2.27% | 1.91% | 2.383% | 1.846% | 0.8503% | 1.104% | 0% | 1.414% | 2.474%
| PDM3 |  | 2.071% | 2.962% | 3.853% | -0.9261% | 2.347% | 0.451% | -6.03% | 3.691% | 1.788% | -2.295% | -3.599% | -6.192% | 6.041% | 5.312% | -0.5211% | 1.126% | -4.58% | 16.65% | -3.599% | -1.574%
| Z-Score (Absolute) |  | 0.29 | 0.49 | 0.69 | 0.39 | 0.35 | 0.08 | 1.54 | 0.66 | 0.23 | 0.7 | 0.99 | 1.58 | 1.19 | 1.02 | 0.3 | 0.08 | 1.21 | 3.59 | 0.99 | 0.53
| Analytical results for Tl in OREAS 502d (Certified Value 0.46 ppm) | [22 empty] | Certified
Tl | Round | Replicate | Lab | Lab | Lab | Lab | Lab | Lab | Lab | Lab | Lab | Lab | Lab | Lab | Lab | Lab | Lab | Lab | Lab | Lab | Lab |  |  | 1
| No | No | 01 | 02 | 03 | 04 | 05 | 06 | 09 | 11 | 12 | 13 | 14 | 15 | 16 | 17 | 18 | 20 | 22 | 23 | 24 |  |  | ppm
|  |  | AR*MS | AR*MS | AR*MS | AR*MS | AR*OES/MS | AR*OES | AR*OES/MS | AR*MS | AR*MS | AR*MS | AR*MS | AR*OES/MS | AR*OES/MS | AR*OES/MS | AR*MS | AR*OES | AR*OES/MS | AR*MS | AR*MS |  |  | 2
|  |  | 0.25g | 15g | 0.5g | 0.5g | 01g | 0.5g | 0.2g | 0.5g | 01g | 01g | 0.2g | 0.2g | 01g | 0.5g | 0.5g | 0.5g | 0.25g | 0.5g | 0.5g |  |  | 3
| 1 | 1 | 0.48 | 0.47 | 0.44 | 0.42 | 0.44 | < 10 | 0.51 | 0.46 | 0.47 | 0.44 | 0.39 | < 5 | 0.44 | 0.46 | 0.44 | < 5 | 0.48 | 0.44 | 0.45 |  |  | 1
| 1 | 2 | 0.49 | 0.46 | 0.46 | 0.42 | 0.44 | < 10 | 0.5 | 0.46 | 0.48 | 0.43 | 0.4 | < 5 | 0.48 | 0.46 | 0.44 | < 5 | 0.49 | 0.45 | 0.45 |  |  | #N/A
| 1 | 3 | 0.47 | 0.5 | 0.42 | 0.42 | 0.45 | < 10 | 0.48 | 0.46 | 0.47 | 0.44 | 0.4 | < 5 | 0.45 | 0.46 | 0.47 | < 5 | 0.48 | 0.44 | 0.48 |  |  | 16
| 1 | 4 | 0.48 | 0.45 | 0.44 | 0.41 | 0.43 | < 10 | 0.47 | 0.44 | 0.48 | 0.46 | 0.41 | < 5 | 0.47 | 0.48 | 0.45 | < 5 | 0.49 | 0.44 | 0.46 |  |  | 0.4578889
| 1 | 5 | 0.42 | 0.47 | 0.43 | 0.41 | 0.44 | < 10 | 0.5 | 0.46 | 0.47 | 0.44 | 0.4 | < 5 | 0.44 | 0.46 | 0.43 | < 5 | 0.48 | 0.44 | 0.42 |  |  | 114
| 1 | 6 | 0.47 | 0.47 | 0.45 | 0.41 | 0.44 | < 10 | 0.49 | 0.44 | 0.5 | 0.38 | 0.39 | < 5 | 0.5 | 0.48 | 0.46 | < 5 | 0.49 | 0.46 | 0.45
| Mean |  | 0.4683333 | 0.47 | 0.44 | 0.415 | 0.44 |  | 0.4916667 | 0.4533333 | 0.4783333 | 0.4316667 | 0.3983333 |  | 0.4633333 | 0.4666667 | 0.4483333 |  | 0.485 | 0.445 | 0.4516667
| Median |  | 0.475 | 0.47 | 0.44 | 0.415 | 0.44 |  | 0.495 | 0.46 | 0.475 | 0.44 | 0.4 |  | 0.46 | 0.46 | 0.445 |  | 0.485 | 0.44 | 0.45
| Std Dev. |  | 0.02483277 | 0.0167332 | 0.01414214 | 0.005477226 | 0.006324555 |  | 0.0147196 | 0.01032796 | 0.01169045 | 0.0271416 | 0.007527727 |  | 0.0242212 | 0.01032796 | 0.0147196 |  | 0.005477226 | 0.0083666 | 0.0194079
| Rel.Std.Dev. |  | 5.302% | 3.56% | 3.214% | 1.32% | 1.437% |  | 2.994% | 2.278% | 2.444% | 6.288% | 1.89% |  | 5.228% | 2.213% | 3.283% |  | 1.129% | 1.88% | 4.297%
| PDM3 |  | 2.281% | 2.645% | -3.907% | -9.367% | -3.907% |  | 7.377% | -0.9949% | 4.465% | -5.727% | -13.01% |  | 1.189% | 1.917% | -2.087% |  | 5.921% | -2.815% | -1.359%
| Z-Score (Absolute) |  | 0.16 | 0.21 | 0.73 | 1.5 | 0.73 | 141.19 | 0.88 | 0.31 | 0.47 | 0.99 | 2.02 | 63.39 | 0 | 0.1 | 0.47 | 63.39 | 0.67 | 0.57 | 0.36
| Analytical results for Tm in OREAS 502d (Indicative Value 0.12 ppm) | [22 empty] | Indicative
Tm | Round | Replicate | Lab | Lab | [19 empty] | 1
| No | No | 12 | 17 | [19 empty] | ppm
|  |  | AR*MS | AR*OES/MS | [19 empty] | 2
|  |  | 01g | 0.5g | [19 empty] | 2
| 1 | 1 | 0.132 | 0.1 | [19 empty] | 1
| 1 | 2 | 0.13 | 0.1 | [19 empty] | 5
| 1 | 3 | 0.125 | 0.1 | [19 empty] | 16
| 1 | 4 | 0.135 | 0.1 | [19 empty] | 0.1150833
| 1 | 5 | 0.126 | 0.1 | [19 empty] | 11
| 1 | 6 | 0.133 | 0.1
| Mean |  | 0.1301667 | 0.1
| Median |  | 0.131 | 0.1
| Std Dev. |  | 0.003970726 | 1.520235e-17
| Rel.Std.Dev. |  | 3.05% | 1.52e-14%
| PDM3 |  | 13.11% | -13.11%
| Z-Score (Absolute) |  | 0.67 | 0.67
| Analytical results for U in OREAS 502d (Certified Value 2.44 ppm) | [22 empty] | Certified
U | Round | Replicate | Lab | Lab | Lab | Lab | Lab | Lab | Lab | Lab | Lab | Lab | Lab | Lab | Lab | Lab | Lab | Lab | Lab | Lab | Lab |  |  | 1
| No | No | 01 | 02 | 03 | 04 | 05 | 06 | 08 | 09 | 11 | 12 | 13 | 14 | 15 | 16 | 17 | 18 | 22 | 23 | 24 |  |  | ppm
|  |  | AR*MS | AR*MS | AR*MS | AR*MS | AR*OES/MS | AR*OES | AR*OES | AR*OES/MS | AR*MS | AR*MS | AR*MS | AR*MS | AR*MS | AR*OES/MS | AR*OES/MS | AR*MS | AR*OES/MS | AR*MS | AR*MS |  |  | 2
|  |  | 0.25g | 15g | 0.5g | 0.5g | 01g | 0.5g | 0.2g | 0.2g | 0.5g | 01g | 01g | 0.2g | 0.2g | 01g | 0.5g | 0.5g | 0.25g | 0.5g | 0.5g |  |  | 2
| 1 | 1 | 2.21 | 2.5 | 2.18 | 2.11 | 2.54 | < 10 | 6.076 | 2.09 | 2.25 | 2.6 | 2.52 | 2.5 | 2.72 | 2.67 | 2.1 | 2.28 | 2.19 | 2.33 | 2.64 |  |  | 1
| 1 | 2 | 2.33 | 2.6 | 2.56 | 2.47 | 2.35 | < 10 | 6.2285 | 2.89 | 2.52 | 2.43 | 2.63 | 2.56 | 2.63 | 2.89 | 2.2 | 2.34 | 1.99 | 2.3 | 2.27 |  |  | #N/A
| 1 | 3 | 2.19 | 2.5 | 2.42 | 2.09 | 2.51 | < 10 | 6 | 2.38 | 2.33 | 2.23 | 3.02 | 2.74 | 2.9 | 2.6 | 2.1 | 2.15 | 2.5 | 2.49 | 2.3 |  |  | 16
| 1 | 4 | 2.14 | 2.5 | 2.26 | 2.17 | 2.34 | < 10 | 6.417 | 2.39 | 2.21 | 2.85 | 3.05 | 2.53 | 2.98 | 2.57 | 2 | 2.52 | 2.29 | 2.31 | 2.25 |  |  | 2.440843
| 1 | 5 | 1.88 | 2.5 | 2.17 | 2.51 | 2.46 | < 10 | 5.999 | 2.41 | 2.65 | 2.43 | 2.88 | 2.57 | 2.87 | 2.85 | 2.2 | 2.43 | 2.46 | 2.25 | 2.05 |  |  | 115
| 1 | 6 | 2.06 | 2.5 | 2.66 | 2.07 | 2.37 | < 10 | 5.112 | 2.59 | 2.57 | 2.9 | 2.62 | 2.88 | 2.67 | 2.67 | 2.1 | 2.48 | 2.26 | 2.74 | 2.76
| Mean |  | 2.135 | 2.516667 | 2.375 | 2.236667 | 2.428333 |  | 5.972083 | 2.458333 | 2.421667 | 2.573333 | 2.786667 | 2.63 | 2.795 | 2.708333 | 2.116667 | 2.366667 | 2.281667 | 2.403333 | 2.378333
| Median |  | 2.165 | 2.5 | 2.34 | 2.14 | 2.415 |  | 6.038 | 2.4 | 2.425 | 2.515 | 2.755 | 2.565 | 2.795 | 2.67 | 2.1 | 2.385 | 2.275 | 2.32 | 2.285
| Std Dev. |  | 0.1531992 | 0.04082483 | 0.2053047 | 0.199466 | 0.08658329 |  | 0.4507208 | 0.2655121 | 0.1824737 | 0.2618906 | 0.2262447 | 0.148324 | 0.140961 | 0.1318206 | 0.07527727 | 0.1382269 | 0.1862704 | 0.1839203 | 0.2669394
| Rel.Std.Dev. |  | 7.176% | 1.622% | 8.644% | 8.918% | 3.566% |  | 7.547% | 10.8% | 7.535% | 10.18% | 8.119% | 5.64% | 5.043% | 4.867% | 3.556% | 5.841% | 8.164% | 7.653% | 11.22%
| PDM3 |  | -12.53% | 3.106% | -2.698% | -8.365% | -0.5125% |  | 144.7% | 0.7166% | -0.7856% | 5.428% | 14.17% | 7.75% | 14.51% | 10.96% | -13.28% | -3.039% | -6.521% | -1.537% | -2.561%
| Z-Score (Absolute) |  | 1.35 | 0.41 | 0.25 | 0.88 | 0 | 11.82 | 16.29 | 0.14 | 0.03 | 0.67 | 1.65 | 0.93 | 1.69 | 1.29 | 1.43 | 0.28 | 0.67 | 0.11 | 0.23
| Analytical results for V in OREAS 502d (Certified Value 70 ppm) | [22 empty] | Certified
V | Round | Replicate | Lab | Lab | Lab | Lab | Lab | Lab | Lab | Lab | Lab | Lab | Lab | Lab | Lab | Lab | Lab | Lab | Lab | Lab | Lab | Lab | Lab | 1
| No | No | 01 | 02 | 03 | 04 | 05 | 06 | 08 | 09 | 11 | 12 | 13 | 14 | 15 | 16 | 17 | 18 | 20 | 21 | 22 | 23 | 24 | ppm
|  |  | AR*OES | AR*MS | AR*MS | AR*MS | AR*OES/MS | AR*OES | AR*OES | AR*OES/MS | AR*MS | AR*OES | AR*OES | AR*OES | AR*OES/MS | AR*OES/MS | AR*OES/MS | AR*MS | AR*OES | AR*OES | AR*OES/MS | AR*MS | AR*MS | 0
|  |  | 0.25g | 15g | 0.5g | 0.5g | 01g | 0.5g | 0.2g | 0.2g | 0.5g | 01g | 01g | 0.2g | 0.2g | 01g | 0.5g | 0.5g | 0.5g | 0.25g | 0.25g | 0.5g | 0.5g | 1
| 1 | 1 | 67 | 67 | 72 | 71 | 70 | 71 | 67.167 | 67 | 70 | 70 | 74 |  | 70 | 71 | 67 | 67 | 73.45 | 66.99 | 77 | 68 | 70 | 1
| 1 | 2 | 67 | 67 | 73 | 71 | 69 | 70 | 66.4165 | 72.5 | 69 | 71 | 77 |  | 68 | 72 | 65 | 69 | 73.43 | 66.32 | 78 | 68 | 73 | #N/A
| 1 | 3 | 69 | 70 | 73 | 71 | 69 | 70 | 65.9035 | 69.5 | 69 | 71 | 76 |  | 69 | 71 | 64 | 69 | 73.68487 | 66.24 | 77 | 68 | 74 | 16
| 1 | 4 | 67 | 67 | 73 | 71 | 69 | 69 | 63.8615 | 67.5 | 70 | 72 | 76 |  | 69 | 74 | 66 | 69 | 73.71673 | 66.342 | 78 | 68 | 71 | 70.06552
| 1 | 5 | 68 | 68 | 73 | 71 | 70 | 68 | 64.841 | 70.5 | 69 | 70 | 77 |  | 69 | 74 | 66 | 68 | 73.84 | 66.756 | 78 | 67 | 70 | 116
| 1 | 6 | 64 | 67 | 73 | 71 | 70 | 70 | 64.8855 | 69.5 | 67 | 71 | 77 |  | 69 | 74 | 66 | 70 | 73.73 | 66.588 | 77 | 67 | 73
| Mean |  | 67 | 67.66667 | 72.83333 | 71 | 69.5 | 69.66667 | 65.5125 | 69.41667 | 69 | 70.83333 | 76.16667 |  | 69 | 72.66667 | 65.66667 | 68.66667 | 73.64193 | 66.53933 | 77.5 | 67.66667 | 71.83333
| Median |  | 67 | 67 | 73 | 71 | 69.5 | 70 | 65.3945 | 69.5 | 69 | 71 | 76.5 |  | 69 | 73 | 66 | 69 | 73.7008 | 66.465 | 77.5 | 68 | 72
| Std Dev. |  | 1.67332 | 1.21106 | 0.4082483 | 0 | 0.5477226 | 1.032796 | 1.206425 | 2.01039 | 1.095445 | 0.7527727 | 1.169045 |  | 0.6324555 | 1.505545 | 1.032796 | 1.032796 | 0.1650325 | 0.2929373 | 0.5477226 | 0.5163978 | 1.722401
| Rel.Std.Dev. |  | 2.497% | 1.79% | 0.5605% | 0% | 0.7881% | 1.482% | 1.842% | 2.896% | 1.588% | 1.063% | 1.535% |  | 0.9166% | 2.072% | 1.573% | 1.504% | 0.2241% | 0.4402% | 0.7067% | 0.7631% | 2.398%
| PDM3 |  | -4.375% | -3.424% | 3.95% | 1.334% | -0.8071% | -0.5693% | -6.498% | -0.9261% | -1.521% | 1.096% | 8.708% |  | -1.521% | 3.712% | -6.278% | -1.996% | 5.104% | -5.033% | 10.61% | -3.424% | 2.523%
| Z-Score (Absolute) |  | 0.8 | 0.58 | 1.09 | 0.5 | 0.01 | 0.07 | 1.28 | 0.01 | 0.15 | 0.45 | 2.17 | NA | 0.15 | 1.04 | 1.23 | 0.26 | 1.35 | 0.94 | 2.6 | 0.58 | 0.77
| Analytical results for W in OREAS 502d (Certified Value 4.58 ppm) | [22 empty] | Certified
W | Round | Replicate | Lab | Lab | Lab | Lab | Lab | Lab | Lab | Lab | Lab | Lab | Lab | Lab | Lab | Lab | Lab | Lab | Lab | Lab | Lab | Lab |  | 1
| No | No | 01 | 02 | 03 | 04 | 05 | 06 | 08 | 09 | 11 | 12 | 13 | 14 | 15 | 16 | 17 | 18 | 20 | 22 | 23 | 24 |  | ppm
|  |  | AR*MS | AR*MS | AR*MS | AR*MS | AR*OES/MS | AR*OES | AR*OES | AR*OES/MS | AR*MS | AR*MS | AR*MS | AR*MS | AR*MS | AR*OES/MS | AR*OES/MS | AR*MS | AR*OES | AR*OES/MS | AR*MS | AR*MS |  | 2
|  |  | 0.25g | 15g | 0.5g | 0.5g | 01g | 0.5g | 0.2g | 0.2g | 0.5g | 01g | 01g | 0.2g | 0.2g | 01g | 0.5g | 0.5g | 0.5g | 0.25g | 0.5g | 0.5g |  | 2
| 1 | 1 | 3.7 | 3.2 | 4.99 | 4.21 | 5.5 | < 10 | 12.599 | 4.8 | 4.93 | 4.48 | 4.57 | 4.3 | 3.62 | 5.9 | 4.3 | 4.8 | < 10 | 4.2 | 4.94 | 3.47 |  | 1
| 1 | 2 | 3.4 | 3.4 | 5.19 | 4.68 | 5 | < 10 | 11.2145 | 5.3 | 4.94 | 4.9 | 4.61 | 4.6 | 3.33 | 5.5 | 4.9 | 4.96 | < 10 | 4.4 | 4.58 | 3.39 |  | #N/A
| 1 | 3 | 3.5 | 3.3 | 4.77 | 4.31 | 5.4 | < 10 | 12.0895 | 5.2 | 4.75 | 4.56 | 4.9 | 4.4 | 3.73 | 6 | 4.8 | 4.96 | < 10 | 4.3 | 4.71 | 3.55 |  | 16
| 1 | 4 | 3.3 | 3.2 | 4.95 | 4.36 | 5 | < 10 | 10.559 | 5.1 | 4.62 | 4.46 | 4.94 | 4.1 | 3.79 | 6.3 | 4.5 | 4.95 | < 10 | 4.5 | 4.44 | 3.59 |  | 4.578229
| 1 | 5 | 3.3 | 3.3 | 4.96 | 4.72 | 5.4 | < 10 | 11.858 | 5.5 | 4.84 | 4.12 | 5.21 | 3.8 | 3.6 | 5.8 | 4.8 | 4.63 | < 10 | 4.1 | 4.82 | 3.5 |  | 117
| 1 | 6 | 3.1 | 3.1 | 4.98 | 4.46 | 5.6 | < 10 | 11.006 | 5.3 | 4.9 | 4.42 | 4.88 | 4.3 | 3.43 | 5.7 | 4.6 | 4.87 | < 10 | 4.7 | 4.73 | 3.31
| Mean |  | 3.383333 | 3.25 | 4.973333 | 4.456667 | 5.316667 |  | 11.55433 | 5.2 | 4.83 | 4.49 | 4.851667 | 4.25 | 3.583333 | 5.866667 | 4.65 | 4.861667 |  | 4.366667 | 4.703333 | 3.468333
| Median |  | 3.35 | 3.25 | 4.97 | 4.41 | 5.4 |  | 11.53625 | 5.25 | 4.87 | 4.47 | 4.89 | 4.3 | 3.61 | 5.85 | 4.7 | 4.91 |  | 4.35 | 4.72 | 3.485
| Std Dev. |  | 0.2041241 | 0.1048809 | 0.1336663 | 0.2053939 | 0.2562551 |  | 0.7585235 | 0.2366432 | 0.1245793 | 0.2513165 | 0.2354074 | 0.2738613 | 0.1752332 | 0.273252 | 0.2258318 | 0.1301409 |  | 0.2160247 | 0.1760303 | 0.1036179
| Rel.Std.Dev. |  | 6.033% | 3.227% | 2.688% | 4.609% | 4.82% |  | 6.565% | 4.551% | 2.579% | 5.597% | 4.852% | 6.444% | 4.89% | 4.658% | 4.857% | 2.677% |  | 4.947% | 3.743% | 2.988%
| PDM3 |  | -26.1% | -29.01% | 8.63% | -2.655% | 16.13% |  | 152.4% | 13.58% | 5.499% | -1.927% | 5.973% | -7.169% | -21.73% | 28.14% | 1.568% | 6.191% |  | -4.621% | 2.733% | -24.24%
| Z-Score (Absolute) |  | 2.63 | 2.88 | 0.39 | 0.59 | 1.04 | 0.44 | 12.89 | 0.82 | 0.12 | 0.53 | 0.16 | 0.98 | 2.25 | 2.09 | 0.22 | 0.18 | 0.44 | 0.76 | 0.12 | 2.47
| Analytical results for Y in OREAS 502d (Certified Value 9.64 ppm) | [22 empty] | Certified
Y | Round | Replicate | Lab | Lab | Lab | Lab | Lab | Lab | Lab | Lab | Lab | Lab | Lab | Lab | Lab | Lab | Lab | Lab | Lab |  |  |  |  | 1
| No | No | 01 | 03 | 04 | 05 | 09 | 11 | 12 | 13 | 14 | 15 | 16 | 17 | 18 | 20 | 21 | 22 | 23 |  |  |  |  | ppm
|  |  | AR*MS | AR*MS | AR*MS | AR*OES/MS | AR*OES/MS | AR*MS | AR*MS | AR*MS | AR*MS | AR*MS | AR*OES/MS | AR*OES/MS | AR*MS | AR*OES | AR*OES | AR*OES/MS | AR*MS |  |  |  |  | 2
|  |  | 0.25g | 0.5g | 0.5g | 01g | 0.2g | 0.5g | 01g | 01g | 0.2g | 0.2g | 01g | 0.5g | 0.5g | 0.5g | 0.25g | 0.25g | 0.5g |  |  |  |  | 3
| 1 | 1 | 9.39 | 10.25 | 9.64 | 9.67 | 9.4 | 10.75 | 9.82 | 10.67 | 9.8 | 9.15 | 11 | 8.9 | 9 | 9.89 | 9.301 | 9.59 | 9.58 |  |  |  |  | 1
| 1 | 2 | 9.58 | 9.99 | 9.56 | 9.59 | 9.7 | 10.45 | 9.69 | 11.03 | 9.9 | 9.09 | 10.4 | 9.11 | 9.28 | 9.8591 | 9.38 | 9.74 | 9.88 |  |  |  |  | #N/A
| 1 | 3 | 9.54 | 9.82 | 9.64 | 9.67 | 9.5 | 10.6 | 9.84 | 11.11 | 9.8 | 9.45 | 9.68 | 9.06 | 9.45 | 9.923333 | 9.413 | 9.77 | 10.1 |  |  |  |  | 16
| 1 | 4 | 9.42 | 9.77 | 9.85 | 9.62 | 9.4 | 10.6 | 9.92 | 11.47 | 10.1 | 9.36 | 9.95 | 9.1 | 9.67 | 9.879067 | 9.453 | 9.69 | 9.47 |  |  |  |  | 9.637923
| 1 | 5 | 9.25 | 10.1 | 9.85 | 9.57 | 9.7 | 10.4 | 9.75 | 11.37 | 9.7 | 8.98 | 10.4 | 9.17 | 9.66 | 9.910533 | 9.265 | 9.83 | 9.52 |  |  |  |  | 118
| 1 | 6 | 9.08 | 10.25 | 9.86 | 9.65 | 9.6 | 10.6 | 9.68 | 11.34 | 10.3 | 9.31 | 10.4 | 9.19 | 9.97 | 9.92 | 9.241 | 10.1 | 9.49
| Mean |  | 9.376667 | 10.03 | 9.733333 | 9.628333 | 9.55 | 10.56667 | 9.783333 | 11.165 | 9.933333 | 9.223333 | 10.305 | 9.088333 | 9.505 | 9.897006 | 9.342167 | 9.786667 | 9.673333
| Median |  | 9.405 | 10.045 | 9.745 | 9.635 | 9.55 | 10.6 | 9.785 | 11.225 | 9.85 | 9.23 | 10.4 | 9.105 | 9.555 | 9.900267 | 9.3405 | 9.755 | 9.55
| Std Dev. |  | 0.186619 | 0.2073644 | 0.1347096 | 0.04215052 | 0.1378405 | 0.1251666 | 0.09352362 | 0.2939218 | 0.2250926 | 0.1788482 | 0.4531556 | 0.1038107 | 0.3394554 | 0.02534802 | 0.08557667 | 0.1735127 | 0.2576561
| Rel.Std.Dev. |  | 1.99% | 2.067% | 1.384% | 0.4378% | 1.443% | 1.185% | 0.9559% | 2.633% | 2.266% | 1.939% | 4.397% | 1.142% | 3.571% | 0.2561% | 0.916% | 1.773% | 2.664%
| PDM3 |  | -2.711% | 4.068% | 0.99% | -0.0995% | -0.9123% | 9.636% | 1.509% | 15.84% | 3.065% | -4.302% | 6.921% | -5.702% | -1.379% | 2.688% | -3.069% | 1.543% | 0.3674%
| Z-Score (Absolute) |  | 1.05 | 0.88 | 0 | 0.31 | 0.54 | 2.46 | 0.15 | 4.23 | 0.59 | 1.51 | 1.69 | 1.9 | 0.67 | 0.48 | 1.16 | 0.16 | 0.18
| Analytical results for Yb in OREAS 502d (Certified Value 0.79 ppm) | [22 empty] | Certified
Yb | Round | Replicate | Lab | Lab | Lab | Lab | Lab | [16 empty] | 1
| No | No | 01 | 09 | 12 | 17 | 22 | [16 empty] | ppm
|  |  | AR*MS | AR*OES/MS | AR*MS | AR*OES/MS | AR*OES/MS | [16 empty] | 2
|  |  | 0.25g | 0.2g | 01g | 0.5g | 0.25g | [16 empty] | 3
| 1 | 1 | 0.8 | 0.8 | 0.811 | 0.8 | 0.7 | [16 empty] | 1
| 1 | 2 | 0.8 | 0.8 | 0.803 | 0.8 | 0.7 | [16 empty] | #N/A
| 1 | 3 | 0.8 | 0.8 | 0.82 | 0.8 | 0.8 | [16 empty] | 16
| 1 | 4 | 0.8 | 0.8 | 0.794 | 0.8 | 0.7 | [16 empty] | 0.7858
| 1 | 5 | 0.8 | 0.8 | 0.791 | 0.8 | 0.7 | [16 empty] | 119
| 1 | 6 | 0.7 | 0.8 | 0.855 | 0.8 | 0.8
| Mean |  | 0.7833333 | 0.8 | 0.8123333 | 0.8 | 0.7333333
| Median |  | 0.8 | 0.8 | 0.807 | 0.8 | 0.7
| Std Dev. |  | 0.04082483 | 1.216188e-16 | 0.02349184 | 1.216188e-16 | 0.05163978
| Rel.Std.Dev. |  | 5.212% | 1.52e-14% | 2.892% | 1.52e-14% | 7.042%
| PDM3 |  | -0.3139% | 1.807% | 3.377% | 1.807% | -6.677%
| Z-Score (Absolute) |  | 0.91 | 0 | 0.67 | 0 | 3.64
| Analytical results for Zn in OREAS 502d (Certified Value 298 ppm) | [22 empty] | Certified
Zn | Round | Replicate | Lab | Lab | Lab | Lab | Lab | Lab | Lab | Lab | Lab | Lab | Lab | Lab | Lab | Lab | Lab | Lab | Lab | Lab | Lab | Lab | Lab | 1
| No | No | 01 | 02 | 03 | 04 | 05 | 06 | 08 | 09 | 11 | 12 | 13 | 14 | 15 | 16 | 17 | 18 | 20 | 21 | 22 | 23 | 24 | ppm
|  |  | AR*OES | AR*MS | AR*MS | AR*MS | AR*OES/MS | AR*OES | AR*OES | AR*OES/MS | AR*MS | AR*MS | AR*MS | AR*OES | AR*OES/MS | AR*OES/MS | AR*OES/MS | AR*MS | AR*OES | AR*OES | AR*OES/MS | AR*MS | AR*MS | 0
|  |  | 0.25g | 15g | 0.5g | 0.5g | 01g | 0.5g | 0.2g | 0.2g | 0.5g | 01g | 01g | 0.2g | 0.2g | 01g | 0.5g | 25g | 0.5g | 0.25g | 0.25g | 0.5g | 0.5g | 0
| 1 | 1 | 319 | 297.3 | 303 | 290 | 292 | 303 | 325.224 | 302 | 292 | 296 | 301 | 292.8 | 300 | 288 | 309 | 292 | 288.77 | 258.988 | 300 | 282 | 296.4 | 1
| 1 | 2 | 318 | 293.8 | 309 | 291 | 299 | 302 | 314.9305 | 315 | 290 | 290 | 312 | 296.8 | 300 | 282 | 302 | 295 | 287.485 | 255.154 | 300 | 281 | 303.8 | #N/A
| 1 | 3 | 320 | 316.5 | 308 | 291 | 291 | 302 | 343.9 | 305 | 287 | 301 | 315 | 297.3 | 301 | 285 | 293 | 281 | 286.7526 | 257.751 | 300 | 281 | 306.2 | 16
| 1 | 4 | 310 | 301.3 | 307 | 293 | 298 | 299 | 305.5485 | 305 | 292 | 300 | 320 | 296.8 | 299 | 285 | 315 | 290 | 289.67 | 256.974 | 299 | 282 | 300.7 | 298.0305
| 1 | 5 | 312 | 285.5 | 309 | 289 | 297 | 295 | 362.44 | 307 | 286 | 299 | 315 | 301.2 | 299 | 283 | 312 | 292 | 289.99 | 257.335 | 300 | 276 | 294.8 | 120
| 1 | 6 | 299 | 301.1 | 306 | 291 | 298 | 299 | 349.7825 | 309 | 284 | 298 | 319 | 296.6 | 297 | 285 | 314 | 288 | 288.21005 | 257.563 | 300 | 280 | 302.5
| Mean |  | 313 | 299.25 | 307 | 290.8333 | 295.8333 | 300 | 333.6376 | 307.1667 | 288.5 | 297.3333 | 313.6667 | 296.9167 | 299.3333 | 284.6667 | 307.5 | 289.6667 | 288.4796 | 257.2942 | 299.8333 | 280.3333 | 300.7333
| Median |  | 315 | 299.2 | 307.5 | 291 | 297.5 | 300.5 | 334.562 | 306 | 288.5 | 298.5 | 315 | 296.8 | 299.5 | 285 | 310.5 | 291 | 288.490025 | 257.449 | 300 | 281 | 301.6
| Std Dev. |  | 7.949843 | 10.2738 | 2.280351 | 1.32916 | 3.430258 | 2.966479 | 21.93306 | 4.490731 | 3.331666 | 3.983298 | 6.860515 | 2.667146 | 1.36626 | 2.065591 | 8.502941 | 4.844241 | 1.251168 | 1.251761 | 0.4082483 | 2.250926 | 4.390748
| Rel.Std.Dev. |  | 2.54% | 3.433% | 0.7428% | 0.457% | 1.16% | 0.9888% | 6.574% | 1.462% | 1.155% | 1.34% | 2.187% | 0.8983% | 0.4564% | 0.7256% | 2.765% | 1.672% | 0.4337% | 0.4865% | 0.1362% | 0.8029% | 1.46%
| PDM3 |  | 5.023% | 0.4092% | 3.01% | -2.415% | -0.7372% | 0.6608% | 11.95% | 3.066% | -3.198% | -0.2339% | 5.246% | -0.3737% | 0.4371% | -4.484% | 3.177% | -2.806% | -3.205% | -13.67% | 0.6049% | -5.938% | 0.9069%
| Z-Score (Absolute) |  | 1.12 | 0 | 0.63 | 0.69 | 0.28 | 0.06 | 2.81 | 0.65 | 0.88 | 0.16 | 1.18 | 0.19 | 0.01 | 1.19 | 0.67 | 0.78 | 0.88 | 3.43 | 0.05 | 1.55 | 0.12
| Analytical results for Zr in OREAS 502d (Certified Value 8.69 ppm) | [22 empty] | Certified
Zr | Round | Replicate | Lab | Lab | Lab | Lab | Lab | Lab | Lab | Lab | Lab | Lab | Lab | Lab | Lab | Lab | Lab | Lab | Lab |  |  |  |  | 1
| No | No | 01 | 03 | 04 | 05 | 09 | 11 | 12 | 13 | 14 | 15 | 16 | 17 | 18 | 20 | 21 | 22 | 23 |  |  |  |  | ppm
|  |  | AR*OES | AR*MS | AR*MS | AR*OES/MS | AR*OES/MS | AR*MS | AR*MS | AR*MS | AR*MS | AR*MS | AR*OES/MS | AR*OES/MS | AR*MS | AR*OES | AR*OES | AR*OES/MS | AR*MS |  |  |  |  | 2
|  |  | 0.25g | 0.5g | 0.5g | 01g | 0.2g | 0.5g | 01g | 01g | 0.2g | 0.2g | 01g | 0.5g | 0.5g | 0.5g | 0.25g | 0.25g | 0.5g |  |  |  |  | 2
| 1 | 1 | 8.8 | 8.1 | 7.8 | 7.5 | 9.8 | 8.9 | 8.9 | 10.2 | 9 | 7.5 | 9.3 | 6.4 | 8 | 10.50693 | 8.14 | 7.7 | 8.5 |  |  |  |  | 1
| 1 | 2 | 8.8 | 8.5 | 7.7 | 7.5 | 10.2 | 8.7 | 8.8 | 10.7 | 9 | 7.1 | 9.5 | 7.4 | 8.2 | 10.47 | 8.39 | 7.5 | 8.5 |  |  |  |  | #N/A
| 1 | 3 | 9.8 | 8 | 7.8 | 7.7 | 9.9 | 8.7 | 9.1 | 10.4 | 9 | 7.4 | 9.3 | 7.5 | 9.4 | 10.5872 | 8.44 | 7.4 | 8.6 |  |  |  |  | 16
| 1 | 4 | 9.2 | 8.4 | 8 | 7.5 | 10.1 | 8.7 | 9 | 10.8 | 9 | 7.5 | 9.4 | 7.1 | 8.6 | 10.60027 | 8.41 | 7.5 | 8.2 |  |  |  |  | 8.693218
| 1 | 5 | 9.4 | 8.5 | 7.6 | 7.6 | 10.4 | 8.7 | 8.7 | 11 | 9 | 7 | 9.5 | 8.8 | 8.3 | 10.534 | 8.48 | 7.8 | 8.1 |  |  |  |  | 121
| 1 | 6 | 8.6 | 8.6 | 7.9 | 7.6 | 10.1 | 8.9 | 8.9 | 10.8 | 9 | 7.4 | 9.7 | 8.7 | 8.8 | 10.49853 | 8.49 | 7.7 | 8.1
| Mean |  | 9.1 | 8.35 | 7.8 | 7.566667 | 10.08333 | 8.766667 | 8.9 | 10.65 | 9 | 7.316667 | 9.45 | 7.65 | 8.55 | 10.53282 | 8.391667 | 7.6 | 8.333333
| Median |  | 9 | 8.45 | 7.8 | 7.55 | 10.1 | 8.7 | 8.9 | 10.75 | 9 | 7.4 | 9.45 | 7.45 | 8.45 | 10.52047 | 8.425 | 7.6 | 8.35
| Std Dev. |  | 0.4516636 | 0.2428992 | 0.1414214 | 0.08164966 | 0.2136976 | 0.1032796 | 0.1414214 | 0.2949576 | 0 | 0.2136976 | 0.1516575 | 0.9354143 | 0.5049752 | 0.05157456 | 0.1292156 | 0.1549193 | 0.2250926
| Rel.Std.Dev. |  | 4.963% | 2.909% | 1.813% | 1.079% | 2.119% | 1.178% | 1.589% | 2.77% | 0% | 2.921% | 1.605% | 12.23% | 5.906% | 0.4897% | 1.54% | 2.038% | 2.701%
| PDM3 |  | 4.679% | -3.948% | -10.27% | -12.96% | 15.99% | 0.8449% | 2.379% | 22.51% | 3.529% | -15.83% | 8.705% | -12% | -1.647% | 21.16% | -3.469% | -12.58% | -4.14%
| Z-Score (Absolute) |  | 0.57 | 0.11 | 0.61 | 0.82 | 1.46 | 0.27 | 0.39 | 1.97 | NA | 1.04 | 0.89 | 0.74 | 0.07 | 1.86 | 0.07 | 0.79 | 0.12
Results from laboratory 14 were removed due to their 1 ppm reading resolution.
Note on C17: Z-Scores have been calculated inclusive of individual outliers. In general, laboratory batches are rejected if Z-Score > 2.5.
Note on C35: Z-Scores have been calculated inclusive of individual outliers. In general, laboratory batches are rejected if Z-Score > 2.5.
Note on C53: Z-Scores have been calculated inclusive of individual outliers. In general, laboratory batches are rejected if Z-Score > 2.5.
Note on C71: Z-Scores have been calculated inclusive of individual outliers. In general, laboratory batches are rejected if Z-Score > 2.5.
Note on C89: Z-Scores have been calculated inclusive of individual outliers. In general, laboratory batches are rejected if Z-Score > 2.5.
Note on C107: Z-Scores have been calculated inclusive of individual outliers. In general, laboratory batches are rejected if Z-Score > 2.5.
Note on C125: Z-Scores have been calculated inclusive of individual outliers. In general, laboratory batches are rejected if Z-Score > 2.5.
Note on C144: Z-Scores have been calculated inclusive of individual outliers. In general, laboratory batches are rejected if Z-Score > 2.5.
Note on C162: Z-Scores have been calculated inclusive of individual outliers. In general, laboratory batches are rejected if Z-Score > 2.5.
Note on C180: Z-Scores have been calculated inclusive of individual outliers. In general, laboratory batches are rejected if Z-Score > 2.5.
Note on C198: Z-Scores have been calculated inclusive of individual outliers. In general, laboratory batches are rejected if Z-Score > 2.5.
Note on C217: Z-Scores have been calculated inclusive of individual outliers. In general, laboratory batches are rejected if Z-Score > 2.5.
Note on C235: Z-Scores have been calculated inclusive of individual outliers. In general, laboratory batches are rejected if Z-Score > 2.5.
Note on C253: Z-Scores have been calculated inclusive of individual outliers. In general, laboratory batches are rejected if Z-Score > 2.5.
Note on C271: Z-Scores have been calculated inclusive of individual outliers. In general, laboratory batches are rejected if Z-Score > 2.5.
Note on C289: Z-Scores have been calculated inclusive of individual outliers. In general, laboratory batches are rejected if Z-Score > 2.5.
Note on C307: Z-Scores have been calculated inclusive of individual outliers. In general, laboratory batches are rejected if Z-Score > 2.5.
Note on C325: Z-Scores have been calculated inclusive of individual outliers. In general, laboratory batches are rejected if Z-Score > 2.5.
Note on C343: Z-Scores have been calculated inclusive of individual outliers. In general, laboratory batches are rejected if Z-Score > 2.5.
Note on C362: Z-Scores have been calculated inclusive of individual outliers. In general, laboratory batches are rejected if Z-Score > 2.5.
Note on C380: Z-Scores have been calculated inclusive of individual outliers. In general, laboratory batches are rejected if Z-Score > 2.5.
Note on C398: Z-Scores have been calculated inclusive of individual outliers. In general, laboratory batches are rejected if Z-Score > 2.5.
Note on C417: Z-Scores have been calculated inclusive of individual outliers. In general, laboratory batches are rejected if Z-Score > 2.5.
Note on C435: Z-Scores have been calculated inclusive of individual outliers. In general, laboratory batches are rejected if Z-Score > 2.5.
Note on C453: Z-Scores have been calculated inclusive of individual outliers. In general, laboratory batches are rejected if Z-Score > 2.5.
Note on C472: Z-Scores have been calculated inclusive of individual outliers. In general, laboratory batches are rejected if Z-Score > 2.5.
Note on C490: Z-Scores have been calculated inclusive of individual outliers. In general, laboratory batches are rejected if Z-Score > 2.5.
Note on C509: Z-Scores have been calculated inclusive of individual outliers. In general, laboratory batches are rejected if Z-Score > 2.5.
Note on C528: Z-Scores have been calculated inclusive of individual outliers. In general, laboratory batches are rejected if Z-Score > 2.5.
Note on C546: Z-Scores have been calculated inclusive of individual outliers. In general, laboratory batches are rejected if Z-Score > 2.5.
Note on C564: Z-Scores have been calculated inclusive of individual outliers. In general, laboratory batches are rejected if Z-Score > 2.5.
Note on C582: Z-Scores have been calculated inclusive of individual outliers. In general, laboratory batches are rejected if Z-Score > 2.5.
Note on C600: Z-Scores have been calculated inclusive of individual outliers. In general, laboratory batches are rejected if Z-Score > 2.5.
Note on C618: Z-Scores have been calculated inclusive of individual outliers. In general, laboratory batches are rejected if Z-Score > 2.5.
Note on C637: Z-Scores have been calculated inclusive of individual outliers. In general, laboratory batches are rejected if Z-Score > 2.5.
Note on C655: Z-Scores have been calculated inclusive of individual outliers. In general, laboratory batches are rejected if Z-Score > 2.5.
Note on C673: Z-Scores have been calculated inclusive of individual outliers. In general, laboratory batches are rejected if Z-Score > 2.5.
Note on C691: Z-Scores have been calculated inclusive of individual outliers. In general, laboratory batches are rejected if Z-Score > 2.5.
Note on C709: Z-Scores have been calculated inclusive of individual outliers. In general, laboratory batches are rejected if Z-Score > 2.5.
Note on C727: Z-Scores have been calculated inclusive of individual outliers. In general, laboratory batches are rejected if Z-Score > 2.5.
Note on C745: Z-Scores have been calculated inclusive of individual outliers. In general, laboratory batches are rejected if Z-Score > 2.5.
Note on C763: Z-Scores have been calculated inclusive of individual outliers. In general, laboratory batches are rejected if Z-Score > 2.5.
Note on C781: Z-Scores have been calculated inclusive of individual outliers. In general, laboratory batches are rejected if Z-Score > 2.5.
Note on C800: Z-Scores have been calculated inclusive of individual outliers. In general, laboratory batches are rejected if Z-Score > 2.5.
Note on C818: Z-Scores have been calculated inclusive of individual outliers. In general, laboratory batches are rejected if Z-Score > 2.5.
Note on C837: Z-Scores have been calculated inclusive of individual outliers. In general, laboratory batches are rejected if Z-Score > 2.5.
Note on C856: Z-Scores have been calculated inclusive of individual outliers. In general, laboratory batches are rejected if Z-Score > 2.5.
Note on C874: Z-Scores have been calculated inclusive of individual outliers. In general, laboratory batches are rejected if Z-Score > 2.5.
Note on C892: Z-Scores have been calculated inclusive of individual outliers. In general, laboratory batches are rejected if Z-Score > 2.5.
Note on C910: Z-Scores have been calculated inclusive of individual outliers. In general, laboratory batches are rejected if Z-Score > 2.5.
Note on C928: Z-Scores have been calculated inclusive of individual outliers. In general, laboratory batches are rejected if Z-Score > 2.5.
Note on C946: Z-Scores have been calculated inclusive of individual outliers. In general, laboratory batches are rejected if Z-Score > 2.5.
Note on C964: Z-Scores have been calculated inclusive of individual outliers. In general, laboratory batches are rejected if Z-Score > 2.5.
Note on C983: Z-Scores have been calculated inclusive of individual outliers. In general, laboratory batches are rejected if Z-Score > 2.5.
Note on C1002: Z-Scores have been calculated inclusive of individual outliers. In general, laboratory batches are rejected if Z-Score > 2.5.
Note on C1020: Z-Scores have been calculated inclusive of individual outliers. In general, laboratory batches are rejected if Z-Score > 2.5.
Note on C1038: Z-Scores have been calculated inclusive of individual outliers. In general, laboratory batches are rejected if Z-Score > 2.5.
Note on C1056: Z-Scores have been calculated inclusive of individual outliers. In general, laboratory batches are rejected if Z-Score > 2.5.
Note on C1074: Z-Scores have been calculated inclusive of individual outliers. In general, laboratory batches are rejected if Z-Score > 2.5.
Note on C1092: Z-Scores have been calculated inclusive of individual outliers. In general, laboratory batches are rejected if Z-Score > 2.5.
Note on C1110: Z-Scores have been calculated inclusive of individual outliers. In general, laboratory batches are rejected if Z-Score > 2.5.
Note on C1128: Z-Scores have been calculated inclusive of individual outliers. In general, laboratory batches are rejected if Z-Score > 2.5.
Note on C1146: Z-Scores have been calculated inclusive of individual outliers. In general, laboratory batches are rejected if Z-Score > 2.5.
Note on C1164: Z-Scores have been calculated inclusive of individual outliers. In general, laboratory batches are rejected if Z-Score > 2.5.