## Performance Gates
Table 1. Certified Values and Performance Gates for OREAS 503e
Constituent | Certified Value | Absolute Standard Deviations |  |  |  |  | Relative Standard Deviations |  |  | 5% window
|  | 1SD | 2SD Low | 2SD High | 3SD Low | 3SD High | 1RSD | 2RSD | 3RSD | Low | High
Pb Fire Assay
Au, ppm | 0.7094058 | 0.01829974 | 0.6728063 | 0.7460053 | 0.6545066 | 0.764305 | 2.58% | 5.159% | 7.739% | 0.6739355 | 0.7448761
Aqua Regia Digestion (sample weights 10-50g)
Au, ppm | 0.7061664 | 0.03529319 | 0.6355801 | 0.7767528 | 0.6002869 | 0.812046 | 4.998% | 9.996% | 14.99% | 0.6708581 | 0.7414747
4-Acid Digestion
Ag, ppm | 1.518199 | 0.1337399 | 1.250719 | 1.785679 | 1.116979 | 1.919419 | 8.809% | 17.62% | 26.43% | 1.442289 | 1.594109
Al, wt.% | 7.546296 | 0.2415564 | 7.063183 | 8.029408 | 6.821626 | 8.270965 | 3.201% | 6.402% | 9.603% | 7.168981 | 7.92361
As, ppm | 28.75297 | 1.962578 | 24.82781 | 32.67812 | 22.86523 | 34.6407 | 6.826% | 13.65% | 20.48% | 27.31532 | 30.19062
Ba, ppm | 926.2796 | 35.0676 | 856.1444 | 996.4148 | 821.0768 | 1031.482 | 3.786% | 7.572% | 11.36% | 879.9656 | 972.5936
Be, ppm | 2.338333 | 0.1353907 | 2.067552 | 2.609115 | 1.932161 | 2.744506 | 5.79% | 11.58% | 17.37% | 2.221417 | 2.45525
Bi, ppm | 1.863595 | 0.1424166 | 1.578762 | 2.148428 | 1.436345 | 2.290845 | 7.642% | 15.28% | 22.93% | 1.770415 | 1.956775
Ca, wt.% | 1.946634 | 0.05379749 | 1.839039 | 2.054229 | 1.785242 | 2.108026 | 2.764% | 5.527% | 8.291% | 1.849302 | 2.043966
Cd, ppm | 0.7512308 | 0.09195734 | 0.5673161 | 0.9351454 | 0.4753588 | 1.027103 | 12.24% | 24.48% | 36.72% | 0.7136692 | 0.7887923
Ce, ppm | 67.13488 | 5.43659 | 56.2617 | 78.00806 | 50.82511 | 83.44465 | 8.098% | 16.2% | 24.29% | 63.77814 | 70.491625
Co, ppm | 16.32067 | 0.8003344 | 14.72 | 17.92134 | 13.91967 | 18.72168 | 4.904% | 9.808% | 14.71% | 15.50464 | 17.13671
Cr, ppm | 45.9119 | 4.259212 | 37.39348 | 54.43033 | 33.13427 | 58.68954 | 9.277% | 18.55% | 27.83% | 43.61631 | 48.2075
Cs, ppm | 9.333731 | 0.3839727 | 8.565785 | 10.10168 | 8.181813 | 10.48565 | 4.114% | 8.228% | 12.34% | 8.867044 | 9.800417
Cu, wt.% | 0.5313738 | 0.01644419 | 0.4984854 | 0.5642622 | 0.4820412 | 0.5807064 | 3.095% | 6.189% | 9.284% | 0.5048051 | 0.5579425
Dy, ppm | 3.503833 | 0.2983954 | 2.907042 | 4.100624 | 2.608647 | 4.39902 | 8.516% | 17.03% | 25.55% | 3.328642 | 3.679025
Er, ppm | 1.443611 | 0.1767185 | 1.090174 | 1.797048 | 0.9134555 | 1.973767 | 12.24% | 24.48% | 36.72% | 1.371431 | 1.515792
Eu, ppm | 1.285611 | 0.09879271 | 1.088026 | 1.483197 | 0.989233 | 1.581989 | 7.684% | 15.37% | 23.05% | 1.221331 | 1.349892
Fe, wt.% | 4.105431 | 0.116721 | 3.871989 | 4.338873 | 3.755268 | 4.455594 | 2.843% | 5.686% | 8.529% | 3.900159 | 4.310703
Ga, ppm | 19.42037 | 0.6823785 | 18.05561 | 20.78513 | 17.37324 | 21.46751 | 3.514% | 7.027% | 10.54% | 18.44935 | 20.39139
Gd, ppm | 5.498056 | 0.5919826 | 4.31409 | 6.682021 | 3.722108 | 7.274003 | 10.77% | 21.53% | 32.3% | 5.223153 | 5.772958
Ge, ppm | 0.1765 | 0.05019625 | 0.07610749 | 0.2768925 | 0.02591124 | 0.3270888 | 28.44% | 56.88% | 85.32% | 0.167675 | 0.185325
Hf, ppm | 1.831378 | 0.1088521 | 1.613674 | 2.049082 | 1.504821 | 2.157934 | 5.944% | 11.89% | 17.83% | 1.739809 | 1.922947
Ho, ppm | 0.5781333 | 0.04034641 | 0.4974405 | 0.6588261 | 0.4570941 | 0.6991726 | 6.979% | 13.96% | 20.94% | 0.5492267 | 0.60704
In, ppm | 0.3848262 | 0.01982578 | 0.3451746 | 0.4244778 | 0.3253488 | 0.4443035 | 5.152% | 10.3% | 15.46% | 0.3655849 | 0.4040675
K, wt.% | 2.94591 | 0.08187498 | 2.78216 | 3.10966 | 2.700285 | 3.191535 | 2.779% | 5.559% | 8.338% | 2.798614 | 3.093205
La, ppm | 33.27884 | 2.482165 | 28.31452 | 38.24317 | 25.83235 | 40.72534 | 7.459% | 14.92% | 22.38% | 31.6149 | 34.94279
Li, ppm | 46.31693 | 1.578536 | 43.15986 | 49.474 | 41.58132 | 51.05254 | 3.408% | 6.816% | 10.22% | 44.00108 | 48.63278
Lu, ppm | 0.1858333 | 0.01379319 | 0.158247 | 0.2134197 | 0.1444538 | 0.2272129 | 7.422% | 14.84% | 22.27% | 0.1765417 | 0.195125
Mg, wt.% | 0.9167768 | 0.04265168 | 0.8314734 | 1.00208 | 0.7888218 | 1.044732 | 4.652% | 9.305% | 13.96% | 0.870938 | 0.9626156
Mn, wt.% | 0.04338076 | 0.001057066 | 0.04126663 | 0.0454949 | 0.04020956 | 0.04655196 | 2.437% | 4.873% | 7.31% | 0.04121173 | 0.0455498
Mo, ppm | 342.5692 | 12.91913 | 316.731 | 368.4075 | 303.8118 | 381.3266 | 3.771% | 7.542% | 11.31% | 325.4408 | 359.6977
Na, wt.% | 2.010839 | 0.09774943 | 1.81534 | 2.206338 | 1.717591 | 2.304088 | 4.861% | 9.722% | 14.58% | 1.910297 | 2.111381
Nb, ppm | 11.03435 | 0.6505224 | 9.733306 | 12.3354 | 9.082783 | 12.98592 | 5.895% | 11.79% | 17.69% | 10.48263 | 11.58607
Nd, ppm | 31.03944 | 2.859044 | 25.32136 | 36.75753 | 22.46231 | 39.61658 | 9.211% | 18.42% | 27.63% | 29.48747 | 32.59142
Ni, ppm | 47.57029 | 1.652622 | 44.26505 | 50.87553 | 42.61243 | 52.52816 | 3.474% | 6.948% | 10.42% | 45.19178 | 49.94880625
P, wt.% | 0.088054445 | 0.003504657 | 0.08104513 | 0.09506376 | 0.07754047 | 0.09856842 | 3.98% | 7.96% | 11.94% | 0.08365172275 | 0.09245716725
Pb, ppm | 77.63285 | 3.030725 | 71.5714 | 83.6943 | 68.54068 | 86.72502 | 3.904% | 7.808% | 11.71% | 73.7512075 | 81.5144925
Pr, ppm | 7.832 | 0.731189 | 6.369622 | 9.294378 | 5.638433 | 10.02557 | 9.336% | 18.67% | 28.01% | 7.4404 | 8.2236
Rb, ppm | 145.6757 | 8.822929 | 128.0299 | 163.3216 | 119.2069 | 172.1445 | 6.057% | 12.11% | 18.17% | 138.3919 | 152.9595
Re, ppm | 0.01634848 | 0.001737178 | 0.01287413 | 0.01982284 | 0.01113695 | 0.02156002 | 10.63% | 21.25% | 31.88% | 0.01553106 | 0.01716591
S, wt.% | 0.8748421 | 0.03698759 | 0.800867 | 0.9488173 | 0.7638794 | 0.9858049 | 4.228% | 8.456% | 12.68% | 0.8311 | 0.9185843
Sb, ppm | 235.9642 | 8.592595 | 218.779 | 253.1494 | 210.1864 | 261.742 | 3.641% | 7.283% | 10.92% | 224.166 | 247.7624
Sc, ppm | 9.657221 | 0.6027634 | 8.451695 | 10.86275 | 7.848931 | 11.46551 | 6.242% | 12.48% | 18.72% | 9.17436 | 10.14008
Se, ppm | 6.028627 | 0.8287555 | 4.371116 | 7.686138 | 3.542361 | 8.514894 | 13.75% | 27.49% | 41.24% | 5.727196 | 6.330059
Sm, ppm | 6.206667 | 0.5437781 | 5.11911 | 7.294223 | 4.575332 | 7.838001 | 8.761% | 17.52% | 26.28% | 5.896333 | 6.517
Sn, ppm | 4.505385 | 0.2573925 | 3.9906 | 5.02017 | 3.733207 | 5.277562 | 5.713% | 11.43% | 17.14% | 4.280115 | 4.730654
Sr, ppm | 229.4279 | 14.00182 | 201.4242 | 257.4315 | 187.4224 | 271.4333 | 6.103% | 12.21% | 18.31% | 217.9565 | 240.8992
Ta, ppm | 0.9687857 | 0.06556666 | 0.8376524 | 1.099919 | 0.7720857 | 1.165486 | 6.768% | 13.54% | 20.3% | 0.9203464 | 1.017225
Tb, ppm | 0.6947083 | 0.06322722 | 0.5682539 | 0.8211628 | 0.5050267 | 0.88439 | 9.101% | 18.2% | 27.3% | 0.6599729 | 0.72944375
Te, ppm | 0.8473704 | 0.06300512 | 0.7213601 | 0.9733806 | 0.658355 | 1.036386 | 7.435% | 14.87% | 22.31% | 0.8050019 | 0.8897389
Th, ppm | 12.33551 | 1.005495 | 10.32452 | 14.3465 | 9.319027 | 15.352 | 8.151% | 16.3% | 24.45% | 11.71874 | 12.95229
Ti, wt.% | 0.3508545 | 0.01077793 | 0.3292987 | 0.3724104 | 0.3185207 | 0.3831883 | 3.072% | 6.144% | 9.216% | 0.3333118 | 0.3683972
Tl, ppm | 0.8221333 | 0.04505135 | 0.7320306 | 0.912236 | 0.6869793 | 0.9572874 | 5.48% | 10.96% | 16.44% | 0.7810267 | 0.86324
Tm, ppm | 0.2016667 | 0.008048498 | 0.1855697 | 0.2177637 | 0.1775212 | 0.2258122 | 3.991% | 7.982% | 11.97% | 0.1915833 | 0.21175
U, ppm | 3.469441 | 0.3337351 | 2.801971 | 4.136911 | 2.468236 | 4.470647 | 9.619% | 19.24% | 28.86% | 3.295969 | 3.642913
V, ppm | 79.37246 | 2.9502 | 73.47206 | 85.27286 | 70.52186 | 88.22306 | 3.717% | 7.434% | 11.15% | 75.40383 | 83.34108
W, ppm | 10.58048 | 0.9598462 | 8.660784 | 12.50017 | 7.700938 | 13.46001 | 9.072% | 18.14% | 27.22% | 10.05145 | 11.1095
Y, ppm | 14.88035 | 1.183424 | 12.5135 | 17.2472 | 11.33008 | 18.43062 | 7.953% | 15.91% | 23.86% | 14.1363325 | 15.6243675
Yb, ppm | 1.1765 | 0.1345792 | 0.9073416 | 1.445658 | 0.7727624 | 1.580238 | 11.44% | 22.88% | 34.32% | 1.117675 | 1.235325
Zn, ppm | 261.1326 | 8.750875 | 243.6308 | 278.6343 | 234.8799 | 287.3852 | 3.351% | 6.702% | 10.05% | 248.0759 | 274.1892
Zr, ppm | 56.61971 | 4.272482 | 48.07475 | 65.16468 | 43.80226 | 69.43716 | 7.546% | 15.09% | 22.64% | 53.78873 | 59.4507
Aqua Regia Digestion
Ag, ppm | 1.494778 | 0.07140001 | 1.351978 | 1.637578 | 1.280578 | 1.708978 | 4.777% | 9.553% | 14.33% | 1.420039 | 1.569516875
Al, wt.% | 1.938859 | 0.07678087 | 1.785297 | 2.092421 | 1.708517 | 2.169202 | 3.96% | 7.92% | 11.88% | 1.841916 | 2.035802
As, ppm | 28.59709 | 1.199633 | 26.19782 | 30.99635 | 24.99819 | 32.19598 | 4.195% | 8.39% | 12.58% | 27.16723 | 30.02694
B, ppm | < 10 | IND | IND | IND | IND | IND | IND | IND | IND | IND | IND
Ba, ppm | 361.6273 | 73.30429 | 215.0187 | 508.2359 | 141.7144 | 581.5402 | 20.27% | 40.54% | 60.81% | 343.5459 | 379.7087
Be, ppm | 1.407843 | 0.07732412 | 1.253195 | 1.562491 | 1.175871 | 1.639816 | 5.492% | 10.98% | 16.48% | 1.337451 | 1.478235
Bi, ppm | 1.970686 | 0.1629336 | 1.644819 | 2.296554 | 1.481885 | 2.459487 | 8.268% | 16.54% | 24.8% | 1.872152 | 2.069221
Ca, wt.% | 0.7638072 | 0.02624643 | 0.7113144 | 0.8163001 | 0.6850679 | 0.8425465 | 3.436% | 6.873% | 10.31% | 0.7256169 | 0.8019976
Cd, ppm | 0.6845889 | 0.1109826 | 0.4626238 | 0.906554 | 0.3516412 | 1.017537 | 16.21% | 32.42% | 48.63% | 0.6503594 | 0.7188183
Ce, ppm | 29.64138 | 4.00772 | 21.62594 | 37.65683 | 17.61822 | 41.66455 | 13.52% | 27.04% | 40.56% | 28.15932 | 31.12345
Co, ppm | 16.09902 | 0.5590487 | 14.98092 | 17.21711 | 14.42187 | 17.77616 | 3.473% | 6.945% | 10.42% | 15.29407 | 16.9039675
Cr, ppm | 49.9586 | 2.52063 | 44.91734 | 54.99986 | 42.39671 | 57.52048 | 5.045% | 10.09% | 15.14% | 47.46067 | 52.45653
Cs, ppm | 7.999714 | 0.3699988 | 7.259717 | 8.739712 | 6.889718 | 9.109711 | 4.625% | 9.25% | 13.88% | 7.599729 | 8.3997
Cu, wt.% | 0.5300419 | 0.0139023 | 0.5022373 | 0.5578465 | 0.488335 | 0.5717488 | 2.623% | 5.246% | 7.869% | 0.5035398 | 0.556544
Fe, wt.% | 3.938626 | 0.08898804 | 3.76065 | 4.116602 | 3.671662 | 4.20559 | 2.259% | 4.519% | 6.778% | 3.741694 | 4.135557
Ga, ppm | 9.441281 | 0.6492682 | 8.142744 | 10.73982 | 7.493476 | 11.38909 | 6.877% | 13.75% | 20.63% | 8.969217 | 9.913345
Ge, ppm | 0.111 | 0.01583318 | 0.07933364 | 0.1426664 | 0.06350045 | 0.1584995 | 14.26% | 28.53% | 42.79% | 0.10545 | 0.11655
Hf, ppm | 0.3228205 | 0.02423893 | 0.2743427 | 0.3712984 | 0.2501037 | 0.3955373 | 7.508% | 15.02% | 22.53% | 0.3066795 | 0.3389615
Hg, ppm | 0.0648125 | 0.008501955 | 0.04780859 | 0.08181641 | 0.03930663 | 0.09031837 | 13.12% | 26.24% | 39.35% | 0.061571875 | 0.068053125
In, ppm | 0.38 | 0.01385863 | 0.3522827 | 0.4077173 | 0.3384241 | 0.4215759 | 3.647% | 7.294% | 10.94% | 0.361 | 0.399
K, wt.% | 0.841468 | 0.02349352 | 0.7944809 | 0.888455 | 0.7709874 | 0.9119485 | 2.792% | 5.584% | 8.376% | 0.7993946 | 0.8835414
La, ppm | 14.283525 | 2.10779 | 10.06795 | 18.4991 | 7.960156 | 20.60689 | 14.76% | 29.51% | 44.27% | 13.56934875 | 14.99770125
Li, ppm | 38.13495 | 2.029216 | 34.07652 | 42.19338 | 32.0473 | 44.2226 | 5.321% | 10.64% | 15.96% | 36.2282025 | 40.0416975
Mg, wt.% | 0.8295889 | 0.02388386 | 0.7818212 | 0.8773566 | 0.7579373 | 0.9012405 | 2.879% | 5.758% | 8.637% | 0.7881094 | 0.8710683
Mn, wt.% | 0.03710517 | 0.001207888 | 0.0346894 | 0.03952095 | 0.03348151 | 0.04072884 | 3.255% | 6.511% | 9.766% | 0.03524991 | 0.03896043
Mo, ppm | 333.2963 | 14.4333 | 304.4297 | 362.1629 | 289.9964 | 376.5962 | 4.33% | 8.661% | 12.99% | 316.6315 | 349.9611
Na, wt.% | 0.1345401 | 0.01177677 | 0.1109865 | 0.1580936 | 0.09920977 | 0.1698704 | 8.753% | 17.51% | 26.26% | 0.1278131 | 0.1412671
Nb, ppm | 0.8699894 | 0.2621249 | 0.3457396 | 1.394239 | 0.08361467 | 1.656364 | 30.13% | 60.26% | 90.39% | 0.8264899 | 0.9134888
Ni, ppm | 46.36019 | 1.533035 | 43.29412 | 49.42626 | 41.76109 | 50.9593 | 3.307% | 6.614% | 9.92% | 44.04218 | 48.6782
P, wt.% | 0.06901944 | 0.002311573 | 0.0643963 | 0.07364259 | 0.06208473 | 0.07595416 | 3.349% | 6.698% | 10.05% | 0.06556847 | 0.07247042
Pb, ppm | 62.04484 | 2.276273 | 57.4923 | 66.59739 | 55.21602 | 68.87366 | 3.669% | 7.338% | 11.01% | 58.9426 | 65.14708
Rb, ppm | 86.232125 | 5.53187 | 75.16838 | 97.29587 | 69.63651 | 102.8277 | 6.415% | 12.83% | 19.25% | 81.92051875 | 90.54373125
Re, ppm | 0.01566667 | 0.001561959 | 0.01254275 | 0.01879058 | 0.01098079 | 0.02035254 | 9.97% | 19.94% | 29.91% | 0.01488333 | 0.01645
S, wt.% | 0.8633821 | 0.03536964 | 0.7926428 | 0.9341214 | 0.7572732 | 0.969491 | 4.097% | 8.193% | 12.29% | 0.820213 | 0.9065512
Sb, ppm | 186.0674 | 22.29099 | 141.4854 | 230.6494 | 119.1944 | 252.9403 | 11.98% | 23.96% | 35.94% | 176.764 | 195.3707
Sc, ppm | 7.953766 | 0.3791976 | 7.195371 | 8.712161 | 6.816173 | 9.091359 | 4.768% | 9.535% | 14.3% | 7.556077 | 8.351454
Se, ppm | 5.788889 | 0.4299975 | 4.928894 | 6.648884 | 4.498896 | 7.078881 | 7.428% | 14.86% | 22.28% | 5.499444 | 6.078333
Sn, ppm | 3.296967 | 0.2337165 | 2.829534 | 3.7644 | 2.595817 | 3.998116 | 7.089% | 14.18% | 21.27% | 3.132118 | 3.461815
Sr, ppm | 50.21826 | 2.44934 | 45.31958 | 55.11694 | 42.87024 | 57.56629 | 4.877% | 9.755% | 14.63% | 47.70735 | 52.72918
Ta, ppm | < 0.01 | IND | IND | IND | IND | IND | IND | IND | IND | IND | IND
Tb, ppm | 0.4342667 | 0.03355585 | 0.367155 | 0.5013784 | 0.3335991 | 0.5349342 | 7.727% | 15.45% | 23.18% | 0.4125533 | 0.45598
Te, ppm | 0.7921071 | 0.05638349 | 0.6793402 | 0.9048741 | 0.6229567 | 0.9612576 | 7.118% | 14.24% | 21.35% | 0.7525018 | 0.8317125
Th, ppm | 5.160152 | 0.7116125 | 3.736927 | 6.583376 | 3.025314 | 7.294989 | 13.79% | 27.58% | 41.37% | 4.902144 | 5.418159
Ti, wt.% | 0.2481921 | 0.009213535 | 0.229765 | 0.2666192 | 0.2205515 | 0.2758327 | 3.712% | 7.425% | 11.14% | 0.2357825 | 0.2606017
Tl, ppm | 0.5603333 | 0.02400609 | 0.5123212 | 0.6083455 | 0.4883151 | 0.6323516 | 4.284% | 8.569% | 12.85% | 0.5323167 | 0.58835
U, ppm | 3.019373 | 0.293696 | 2.43198 | 3.606765 | 2.138284 | 3.900461 | 9.727% | 19.45% | 29.18% | 2.868404 | 3.170341
V, ppm | 71.0925 | 2.725236 | 65.64203 | 76.54297 | 62.9168 | 79.26821 | 3.833% | 7.667% | 11.5% | 67.5378775 | 74.64713
W, ppm | 5.932451 | 1.086125 | 3.760201 | 8.104701 | 2.674077 | 9.190825 | 18.31% | 36.62% | 54.92% | 5.635828 | 6.229074
Y, ppm | 10.23954 | 0.4292709 | 9.380998 | 11.09808 | 8.951727 | 11.52735 | 4.192% | 8.385% | 12.58% | 9.727563 | 10.75152
Yb, ppm | 0.7519667 | 0.04732972 | 0.6573072 | 0.8466261 | 0.6099775 | 0.8939558 | 6.294% | 12.59% | 18.88% | 0.7143683 | 0.789565
Zn, ppm | 254.6532 | 8.158801 | 238.3356 | 270.9708 | 230.1768 | 279.1296 | 3.204% | 6.408% | 9.612% | 241.9206 | 267.3859
Zr, ppm | 8.209139 | 0.9143064 | 6.380526 | 10.03775 | 5.46622 | 10.95206 | 11.14% | 22.28% | 33.41% | 7.798682 | 8.619596
SI unit equivalents: ppm (parts per million; 1 x 10⁶) ≡ mg/kg; wt.% (weight per cent) ≡ % (mass fraction)

## Uncertainty & Tolerance Limits
Table 2. Certified Values, Expanded Uncertainty and Tolerance Limits for OREAS 503e
Constituent | Certified | Expanded Uncertainty |  | 95% Tolerance Limits
| Value | Low | High | Low | High
Pb Fire Assay
Au, Gold (ppm) | 0.7094058 | 0.7016013 | 0.7172104 | 0.7059383 | 0.7128734
Aqua Regia Digestion (sample weights 10-50g)
Au, Gold (ppm) | 0.7061664 | 0.6881507 | 0.7241822 | 0.7023853 | 0.7099476
4-Acid Digestion
Ag, Silver (ppm) | 1.518199 | 1.413547 | 1.622851 | 1.454971 | 1.581427
Al, Aluminium (wt.%) | 7.546296 | 7.243377 | 7.849214 | 7.368943 | 7.723648
As, Arsenic (ppm) | 28.75297 | 27.06879 | 30.43715 | 27.78387 | 29.72206
Ba, Barium (ppm) | 926.2796 | 893.0029 | 959.5563 | 903.9886 | 948.5706
Be, Beryllium (ppm) | 2.338333 | 2.187983 | 2.488684 | 2.240592 | 2.436075
Bi, Bismuth (ppm) | 1.863595 | 1.61422 | 2.11297 | 1.722314 | 2.004877
Ca, Calcium (wt.%) | 1.946634 | 1.877161 | 2.016107 | 1.907376 | 1.985892
Cd, Cadmium (ppm) | 0.7512308 | 0.6644865 | 0.837975 | 0.7163297 | 0.7861318
Ce, Cerium (ppm) | 67.13488 | 61.58063 | 72.68913 | 64.19576 | 70.074
Co, Cobalt (ppm) | 16.32067 | 15.48572 | 17.15562 | 15.96529 | 16.67605
Cr, Chromium (ppm) | 45.9119 | 42.41653 | 49.40728 | 44.33701 | 47.48679
Cs, Caesium (ppm) | 9.333731 | 8.893221 | 9.77424 | 9.078193 | 9.589269
Cu, Copper (wt.%) | 0.5313738 | 0.5158974 | 0.5468502 | 0.5229023 | 0.5398453
Dy, Dysprosium (ppm) | 3.503833 | 3.09104 | 3.916627 | 3.273274 | 3.734393
Er, Erbium (ppm) | 1.443611 | 1.224881 | 1.662341 | IND | IND
Eu, Europium (ppm) | 1.285611 | 1.17589 | 1.395332 | 1.227685 | 1.343537
Fe, Iron (wt.%) | 4.105431 | 3.988981 | 4.221881 | 4.041142 | 4.16972
Ga, Gallium (ppm) | 19.42037 | 18.56426 | 20.27648 | 18.73417 | 20.10657
Gd, Gadolinium (ppm) | 5.498056 | 4.765693 | 6.230418 | 5.253576 | 5.742536
Ge, Germanium (ppm) | 0.1765 | 0.115817 | 0.237183 | IND | IND
Hf, Hafnium (ppm) | 1.831378 | 1.700363 | 1.962392 | 1.761336 | 1.901419
Ho, Holmium (ppm) | 0.5781333 | 0.5228968 | 0.6333699 | IND | IND
In, Indium (ppm) | 0.3848262 | 0.3652531 | 0.4043993 | 0.3686368 | 0.4010156
K, Potassium (wt.%) | 2.94591 | 2.860379 | 3.031441 | 2.88795 | 3.00387
La, Lanthanum (ppm) | 33.27884 | 30.62574 | 35.93195 | 32.21348 | 34.34421
Li, Lithium (ppm) | 46.31693 | 44.41598 | 48.21788 | 45.10836 | 47.52551
Lu, Lutetium (ppm) | 0.1858333 | 0.1662704 | 0.2053962 | IND | IND
Mg, Magnesium (wt.%) | 0.9167768 | 0.8830323 | 0.9505213 | 0.8916931 | 0.9418605
Mn, Manganese (wt.%) | 0.04338076 | 0.04215691 | 0.04460462 | 0.04275291 | 0.04400862
Mo, Molybdenum (ppm) | 342.5692 | 331.9476 | 353.1908 | 335.9983 | 349.1402
Na, Sodium (wt.%) | 2.010839 | 1.937765 | 2.083914 | 1.979581 | 2.042098
Nb, Niobium (ppm) | 11.03435 | 10.51544 | 11.55326 | 10.62911 | 11.43959
Nd, Neodymium (ppm) | 31.03944 | 27.16818 | 34.91071 | 29.28161 | 32.79728
Ni, Nickel (ppm) | 47.57029 | 45.67251 | 49.46807 | 46.62689 | 48.5137
P, Phosphorus (wt.%) | 0.088054445 | 0.08480158 | 0.09130731 | 0.08572325 | 0.09038564
Pb, Lead (ppm) | 77.63285 | 74.89386 | 80.37184 | 76.06399 | 79.20171
Pr, Praseodymium (ppm) | 7.832 | 6.782922 | 8.881078 | 7.315053 | 8.348947
Rb, Rubidium (ppm) | 145.6757 | 138.7674 | 152.584 | 141.5433 | 149.8081
Re, Rhenium (ppm) | 0.01634848 | 0.01345464 | 0.01924233 | IND | IND
S, Sulphur (wt.%) | 0.8748421 | 0.842988 | 0.9066963 | 0.8550793 | 0.894605
Sb, Antimony (ppm) | 235.9642 | 228.4352 | 243.4931 | 230.623 | 241.3054
Sc, Scandium (ppm) | 9.657221 | 9.21014 | 10.1043 | 9.380087 | 9.934356
Se, Selenium (ppm) | 6.028627 | 5.164686 | 6.892569 | 5.372802 | 6.684453
Sm, Samarium (ppm) | 6.206667 | 5.370243 | 7.04309 | 5.843065 | 6.570268
Sn, Tin (ppm) | 4.505385 | 4.221056 | 4.789713 | 4.31196 | 4.69881
Sr, Strontium (ppm) | 229.4279 | 218.95 | 239.9057 | 225.1195 | 233.7362
Ta, Tantalum (ppm) | 0.9687857 | 0.9102484 | 1.027323 | 0.9365836 | 1.000988
Tb, Terbium (ppm) | 0.6947083 | 0.6049167 | 0.7845 | 0.669235 | 0.7201817
Te, Tellurium (ppm) | 0.8473704 | 0.7387309 | 0.9560099 | 0.7689757 | 0.9257651
Th, Thorium (ppm) | 12.33551 | 11.26854 | 13.40248 | 11.80282 | 12.8682
Ti, Titanium (wt.%) | 0.3508545 | 0.3387831 | 0.3629259 | 0.3427059 | 0.3590031
Tl, Thallium (ppm) | 0.8221333 | 0.7663896 | 0.8778771 | 0.7809142 | 0.8633525
Tm, Thulium (ppm) | 0.2016667 | 0.1944979 | 0.2088354 | IND | IND
U, Uranium (ppm) | 3.469441 | 2.899176 | 4.039706 | 3.131081 | 3.807801
V, Vanadium (ppm) | 79.37246 | 76.62459 | 82.12032 | 77.82657 | 80.91834
W, Tungsten (ppm) | 10.58048 | 9.104554 | 12.0564 | 9.738199 | 11.42275
Y, Yttrium (ppm) | 14.88035 | 13.99047 | 15.77023 | 14.33624 | 15.42446
Yb, Ytterbium (ppm) | 1.1765 | 1.035695 | 1.317305 | IND | IND
Zn, Zinc (ppm) | 261.1326 | 253.7797 | 268.4854 | 255.4499 | 266.8152
Zr, Zirconium (ppm) | 56.61971 | 52.51775 | 60.72167 | 54.82024 | 58.41918
Aqua Regia Digestion
Ag, Silver (ppm) | 1.494778 | 1.418888 | 1.570668 | 1.434417 | 1.555139
Al, Aluminium (wt.%) | 1.938859 | 1.878132 | 1.999586 | 1.906753 | 1.970966
As, Arsenic (ppm) | 28.59709 | 27.26391 | 29.93026 | 27.57246 | 29.62172
B, Boron (ppm) | < 10 | IND | IND | IND | IND
Ba, Barium (ppm) | 361.6273 | 322.4574 | 400.7972 | 349.1192 | 374.1354
Be, Beryllium (ppm) | 1.407843 | 1.314432 | 1.501255 | 1.349653 | 1.466034
Bi, Bismuth (ppm) | 1.970686 | 1.769014 | 2.172358 | 1.847661 | 2.093712
Ca, Calcium (wt.%) | 0.7638072 | 0.7384568 | 0.7891577 | 0.7487145 | 0.7789
Cd, Cadmium (ppm) | 0.6845889 | 0.6059519 | 0.7632259 | 0.647805 | 0.7213728
Ce, Cerium (ppm) | 29.64138 | 26.83708 | 32.44569 | 28.48127 | 30.8015
Co, Cobalt (ppm) | 16.09902 | 15.45733 | 16.7407 | 15.69329 | 16.50475
Cr, Chromium (ppm) | 49.9586 | 48.31709 | 51.6001 | 48.99329 | 50.9239
Cs, Caesium (ppm) | 7.999714 | 7.677191 | 8.322238 | 7.835795 | 8.163634
Cu, Copper (wt.%) | 0.5300419 | 0.5159991 | 0.5440847 | 0.5219076 | 0.5381762
Fe, Iron (wt.%) | 3.938626 | 3.843504 | 4.033747 | 3.881298 | 3.995954
Ga, Gallium (ppm) | 9.441281 | 8.99314 | 9.889422 | 9.203339 | 9.679222
Ge, Germanium (ppm) | 0.111 | 0.08744563 | 0.1345544 | IND | IND
Hf, Hafnium (ppm) | 0.3228205 | 0.2991283 | 0.3465128 | 0.3080893 | 0.3375517
Hg, Mercury (ppm) | 0.0648125 | 0.05067367 | 0.07895133 | IND | IND
In, Indium (ppm) | 0.38 | 0.3606882 | 0.3993118 | 0.3624919 | 0.3975081
K, Potassium (wt.%) | 0.841468 | 0.8177114 | 0.8652246 | 0.8239807 | 0.8589553
La, Lanthanum (ppm) | 14.283525 | 12.93778 | 15.62927 | 13.77969 | 14.78736
Li, Lithium (ppm) | 38.13495 | 36.55075 | 39.71915 | 37.23723 | 39.03267
Mg, Magnesium (wt.%) | 0.8295889 | 0.809757 | 0.8494208 | 0.8137325 | 0.8454453
Mn, Manganese (wt.%) | 0.03710517 | 0.03610251 | 0.03810783 | 0.0365814 | 0.03762895
Mo, Molybdenum (ppm) | 333.2963 | 323.0856 | 343.507 | 327.8834 | 338.7092
Na, Sodium (wt.%) | 0.1345401 | 0.1253671 | 0.1437131 | 0.1309191 | 0.138161
Nb, Niobium (ppm) | 0.8699894 | 0.6863039 | 1.053675 | 0.8053001 | 0.9346786
Ni, Nickel (ppm) | 46.36019 | 44.78399 | 47.93639 | 45.31981 | 47.40057
P, Phosphorus (wt.%) | 0.06901944 | 0.06665975 | 0.07137914 | 0.06764787 | 0.07039102
Pb, Lead (ppm) | 62.04484 | 59.46217 | 64.62751 | 60.72642 | 63.36327
Rb, Rubidium (ppm) | 86.232125 | 82.39477 | 90.06948 | 84.47372 | 87.99053
Re, Rhenium (ppm) | 0.01566667 | 0.0134782 | 0.01785514 | IND | IND
S, Sulphur (wt.%) | 0.8633821 | 0.8384217 | 0.8883425 | 0.8485903 | 0.8781739
Sb, Antimony (ppm) | 186.0674 | 174.1059 | 198.0288 | 180.8458 | 191.2889
Sc, Scandium (ppm) | 7.953766 | 7.686468 | 8.221064 | 7.761004 | 8.146528
Se, Selenium (ppm) | 5.788889 | 5.093178 | 6.4846 | 5.378498 | 6.19928
Sn, Tin (ppm) | 3.296967 | 3.085986 | 3.507948 | 3.155136 | 3.438798
Sr, Strontium (ppm) | 50.21826 | 47.96483 | 52.4717 | 49.12163 | 51.3149
Ta, Tantalum (ppm) | < 0.01 | IND | IND | IND | IND
Tb, Terbium (ppm) | 0.4342667 | 0.3880157 | 0.4805176 | IND | IND
Te, Tellurium (ppm) | 0.7921071 | 0.7379738 | 0.8462405 | 0.7485797 | 0.8356346
Th, Thorium (ppm) | 5.160152 | 4.417718 | 5.902585 | 4.860736 | 5.459567
Ti, Titanium (wt.%) | 0.2481921 | 0.2395877 | 0.2567965 | 0.2425665 | 0.2538177
Tl, Thallium (ppm) | 0.5603333 | 0.5331868 | 0.5874799 | 0.5401338 | 0.5805329
U, Uranium (ppm) | 3.019373 | 2.567513 | 3.471232 | 2.821102 | 3.217643
V, Vanadium (ppm) | 71.0925 | 68.81693 | 73.36807 | 69.99432 | 72.19069
W, Tungsten (ppm) | 5.932451 | 5.222777 | 6.642125 | 5.494978 | 6.369924
Y, Yttrium (ppm) | 10.23954 | 9.823201 | 10.65588 | 9.995806 | 10.48327
Yb, Ytterbium (ppm) | 0.7519667 | 0.6475299 | 0.8564034 | IND | IND
Zn, Zinc (ppm) | 254.6532 | 248.4494 | 260.857 | 249.7787 | 259.5278
Zr, Zirconium (ppm) | 8.209139 | 7.631561 | 8.786717 | 7.963783 | 8.454494
SI unit equivalents: ppm (parts per million; 1 x 10⁶) ≡ mg/kg; wt.% (weight per cent) ≡ % (mass fraction)

## Indicative Values
Table 3. Indicative Values for OREAS 503e
Constituent | Unit | Value | Constituent | Unit | Value | Constituent | Unit | Value
4-Acid Digestion
B | ppm | 33.69442 | Hg | ppm | < 2
Aqua Regia Digestion
Dy | ppm | 2.29625 | Ho | ppm | 0.40175 | Pr | ppm | 3.335083
Er | ppm | 0.9644167 | Lu | ppm | 0.09445833 | Pt | ppb | 10.41667
Eu | ppm | 0.3684167 | Nd | ppm | 13.2 | Sm | ppm | 3.067917
Gd | ppm | 3.010833 | Pd | ppb | 203.0556 | Tm | ppm | 0.1136667
SI unit equivalents: ppb (parts per billion; 1 x 10⁹) ≡ µg/kg; ppm (parts per million; 1 x 10⁶) ≡ mg/kg

## Abbreviations
Table 4. Abbreviations used for OREAS 503e
Abbreviation | Explanation
< | ‘less than’
IND | indeterminate
NR | not reported
PDM3 | percent deviation of lab mean from corrected mean of means
Rel.Std.Dev. | one relative standard deviation
Std.Dev. | one standard deviation
Method Codes:
4A*MS | 4-acid (HF-HNO3-HClO4-HCl) digestion with inductively coupled plasma mass spectroscopy
4A*OES | 4-acid (HF-HNO3-HClO4-HCl) digestion with inductively coupled plasma optical emission spectroscopy
4A*OES/MS | 4-acid (HF-HNO3-HClO4-HCl) digestion with ICP-OES or ICP-MS finish
AR*AAS | aqua regia digestion with atomic absorption spectroscopy
AR*MS | aqua regia digestion with inductively coupled plasma mass spectroscopy
AR*OES | aqua regia digestion with inductively coupled plasma optical emission spectroscopy
AR*OES/MS | aqua regia digestion with ICP-OES or ICP-MS finish
FA*AAS | fire assay with atomic absorption spectroscopy
FA*OES | fire assay with inductively coupled plasma optical emission spectroscopy
INAA | instrumental neutron activation analysis
Legend:- | (for Method Group Tabulated Results omitted in the determination of Certified Values)
Individual | - Outlying individual values
Batch & Limits | - Outlying laboratory batch data sets and superfluous limit values

## Laboratory List
Table 5. Participating Laboratory List used for OREAS 503e
Lab Slot | Laboratory Name and Location
Actlabs, Ancaster, Ontario, Canada
Alex Stewart International, Mendoza, Argentina
ALS, Johannesburg, South Africa
ALS, Lima, Peru
ALS, Loughrea, Galway, Ireland
ALS, Perth, WA, Australia
ALS, Ulaanbaatar, Khan-Uul District, Mongolia
ALS, Vancouver, BC, Canada
ANSTO, Lucas Heights, NSW, Australia
Bureau Veritas Commodities Canada Ltd, Vancouver, BC, Canada
CERTIMIN, Lima, Peru
ESAN Istanbul, Istanbul, Turkey
Inspectorate (BV), Lima, Peru
Intertek Genalysis, Perth, WA, Australia
Intertek Testing Services, Townsville, QLD, Australia
Intertek Testing Services Philippines, Cupang, Muntinlupa, Philippines
Laboratorio Tecnológico de Metalurgia LTM SA de CV, Hermosillo, Sonora, Mexico
Newcrest Laboratory Services, Orange, NSW, Australia
PT Geoservices Ltd, Cikarang, Jakarta Raya, Indonesia
PT Intertek Utama Services, Jakarta Timur, DKI Jakarta, Indonesia
SGS, Ankara, Anatolia, Turkey
SGS Mongolia, Ulaanbaatar, Bayangol District, Mongolia

## Upscaled Metrics
ORE - Lab-Upscaled RSD Results for CRM: OREAS 503e (Execution: 1) - Analyte Au - (Gold) by INAA
Branch | LabSlot | LabCode | Round | Smp# | Lot | SID | Response SmplMass(g) | Response | Upscaled Value
3 | 1 | ANSLu | 1 | 1 | 1 | 222937 | 0.086776 | 0.6915917 | 0.693691
3 | 1 | ANSLu | 1 | 2 | 1 | 222938 | 0.087392 | 0.6783165 | 0.6929863
3 | 1 | ANSLu | 1 | 14 | 7 | 222939 | 0.082354 | 0.6700542 | 0.6925477
3 | 1 | ANSLu | 1 | 15 | 8 | 222940 | 0.083214 | 0.6786499 | 0.693004
3 | 1 | ANSLu | 1 | 16 | 8 | 222941 | 0.08389 | 0.6652889 | 0.6922947
3 | 1 | ANSLu | 1 | 19 | 10 | 222942 | 0.086331 | 0.7017496 | 0.6942302
3 | 1 | ANSLu | 1 | 7 | 4 | 222943 | 0.082161 | 0.7002796 | 0.6941522
3 | 1 | ANSLu | 1 | 17 | 9 | 222944 | 0.087191 | 0.7036539 | 0.6943313
3 | 1 | ANSLu | 1 | 12 | 6 | 222945 | 0.083174 | 0.6879482 | 0.6934976
3 | 1 | ANSLu | 1 | 8 | 4 | 222946 | 0.086676 | 0.720653 | 0.6952337
3 | 1 | ANSLu | 1 | 20 | 10 | 222947 | 0.08444 | 0.738666 | 0.6961899
3 | 1 | ANSLu | 1 | 4 | 2 | 222948 | 0.083188 | 0.6758545 | 0.6928556
3 | 1 | ANSLu | 1 | 9 | 5 | 222949 | 0.086261 | 0.6867986 | 0.6934365
3 | 1 | ANSLu | 1 | 18 | 9 | 222950 | 0.085247 | 0.6912455 | 0.6936726
3 | 1 | ANSLu | 1 | 3 | 2 | 222951 | 0.082599 | 0.6755105 | 0.6928373
3 | 1 | ANSLu | 1 | 13 | 7 | 222952 | 0.083687 | 0.6807336 | 0.6931146
3 | 1 | ANSLu | 1 | 5 | 3 | 222953 | 0.084973 | 0.7282034 | 0.6956345
3 | 1 | ANSLu | 1 | 11 | 6 | 222954 | 0.084544 | 0.6843453 | 0.6933063
3 | 1 | ANSLu | 1 | 10 | 5 | 222955 | 0.083507 | 0.7209272 | 0.6952482
3 | 1 | ANSLu | 1 | 6 | 3 | 222956 | 0.083175 | 0.6957033 | 0.6939092
Mean | [6 empty] | 0.084539 | 0.6938087 | 0.6938087
Median | [7 empty] | 0.6895968 | 0.6935851
SD | [7 empty] | 0.02015305 | 0.001069815
RSD | [7 empty] | 2.905% | 0.1542%
RSD Upscale Factor | [7 empty] | 0.05308452
Parameters | :
Nominal Mass Value |  | 30 | gm

## Fire Assay
| Analytical results for Au in OREAS 503e (Certified Value 0.709 ppm) | [23 empty] | Certified
Au | Round | Replicate | Lab | Lab | Lab | Lab | Lab | Lab | Lab | Lab | Lab | Lab | Lab | Lab | Lab | Lab | Lab | Lab | Lab | Lab | Lab | Lab | Lab | Lab | 1
| No | No | 00 | 01 | 02 | 03 | 04 | 05 | 06 | 08 | 09 | 11 | 12 | 13 | 14 | 15 | 16 | 17 | 18 | 20 | 21 | 22 | 23 | 24 | ppm
|  |  | INAA | FA*AAS | FA*AAS | FA*AAS | FA*AAS | FA*AAS | FA*AAS | FA*AAS | FA*AAS | FA*AAS | FA*OES | FA*OES | FA*OES | FA*AAS | FA*AAS | FA*AAS | FA*AAS | FA*AAS | FA*OES | FA*AAS | FA*AAS | FA*AAS | 3
|  |  | 0.085g | 30g | 30g | 30g | 30g | 30g | 30g | 30g | 30g | 30g | 50g | 25g | 30g | 30g | 30g | 30g | 30g | 40g | 15g | 30g | 30g | 30g | 3
| 1 | 1 | 0.6915917 | 0.71 | 0.701 | 0.682 | 0.732 | 0.71 | 0.696 | 0.7115 | 0.683 | 0.724 | 0.691 | 0.712 | 0.73 | 0.67 | 0.71 | 0.695 | 0.698 | 0.72 | 0.793 | 0.72 | 0.712 | 0.718 | 1
| 1 | 2 | 0.6783165 | 0.73 | 0.74 | 0.697 | 0.723 | 0.72 | 0.682 | 0.7325 | 0.695 | 0.733 | 0.683 | 0.729 | 0.71 | 0.69 | 0.71 | 0.702 | 0.695 | 0.72 | 0.778 | 0.7 | 0.717 | 0.706 | #N/A
| 1 | 3 | 0.6755105 | 0.73 | 0.728 | 0.693 | 0.722 | 0.73 | 0.695 | 0.7233333 | 0.709 | 0.729 | 0.673 | 0.73 | 0.71 | 0.69 | 0.7 | 0.707 | 0.698 | 0.73 | 0.736 | 0.73 | 0.71 | 0.713 | 16
| 1 | 4 | 0.6758545 | 0.71 | 0.739 | 0.679 | 0.723 | 0.73 | 0.699 | 0.7226667 | 0.687 | 0.733 | 0.706 | 0.714 | 0.72 | 0.68 | 0.7 | 0.713 | 0.72 | 0.73 | 0.752 | 0.68 | 0.702 | 0.712 | 0.7094058
| 1 | 5 | 0.7282034 | 0.72 | 0.694 | 0.687 | 0.722 | 0.72 | 0.703 | 0.7261667 | 0.706 | 0.726 | 0.684 | 0.716 | 0.71 | 0.67 | 0.7 | 0.694 | 0.698 | 0.72 | 0.762 | 0.71 | 0.704 | 0.696 | 7
| 1 | 6 | 0.6957033 | 0.72 | 0.686 | 0.668 | 0.753 | 0.72 | 0.693 | 0.7186667 | 0.691 | 0.717 | 0.699 | 0.719 | 0.71 | 0.66 | 0.7 | 0.695 | 0.688 | 0.73 | 0.725 | 0.7 | 0.702 | 0.71
|  | 7 | 0.7002796
|  | 8 | 0.720653
|  | 9 | 0.6867986
|  | 10 | 0.7209272
|  | 11 | 0.6843453
|  | 12 | 0.6879482
|  | 13 | 0.6807336
|  | 14 | 0.6700542
|  | 15 | 0.6786499
|  | 16 | 0.6652889
|  | 17 | 0.7036539
|  | 18 | 0.6912455
|  | 19 | 0.7017496
|  | 20 | 0.738666
| Mean |  | 0.6938087 | 0.72 | 0.7146667 | 0.6843333 | 0.7291667 | 0.7216667 | 0.6946667 | 0.7224722 | 0.6951667 | 0.727 | 0.6893333 | 0.72 | 0.715 | 0.6766667 | 0.7033333 | 0.701 | 0.6995 | 0.725 | 0.7576667 | 0.7066667 | 0.7078333 | 0.7091667
| Median |  | 0.6895968 | 0.72 | 0.7145 | 0.6845 | 0.723 | 0.72 | 0.6955 | 0.723 | 0.693 | 0.7275 | 0.6875 | 0.7175 | 0.71 | 0.675 | 0.7 | 0.6985 | 0.698 | 0.725 | 0.757 | 0.705 | 0.707 | 0.711
| Std Dev. |  | 0.02015305 | 0.008944272 | 0.0238635 | 0.01042433 | 0.01228685 | 0.007527727 | 0.007118052 | 0.007069038 | 0.01040032 | 0.00609918 | 0.01191078 | 0.007720104 | 0.0083666 | 0.0121106 | 0.005163978 | 0.007771744 | 0.01076569 | 0.005477226 | 0.02549248 | 0.0175119 | 0.006145459 | 0.007547627
| Rel.Std.Dev. |  | 2.905% | 1.242% | 3.339% | 1.523% | 1.685% | 1.043% | 1.025% | 0.9785% | 1.496% | 0.839% | 1.728% | 1.072% | 1.17% | 1.79% | 0.7342% | 1.109% | 1.539% | 0.7555% | 3.365% | 2.478% | 0.8682% | 1.064%
| PDM3 |  | -2.199% | 1.493% | 0.7416% | -3.534% | 2.786% | 1.728% | -2.078% | 1.842% | -2.007% | 2.48% | -2.829% | 1.493% | 0.7886% | -4.615% | -0.856% | -1.185% | -1.396% | 2.198% | 6.803% | -0.3861% | -0.2217% | -0.03371%
| Z-Score (Absolute) |  | NA | 0.58 | 0.3 | 1.34 | 1.08 | 0.67 | 0.78 | 0.72 | 0.76 | 0.96 | 1.07 | 0.58 | 0.31 | 1.75 | 0.31 | 0.44 | 0.52 | 0.85 | 2.62 | 0.13 | 0.07 | 0
Note on C31: Z-Scores have been calculated inclusive of individual outliers. In general, laboratory batches are rejected if Z-Score > 2.5.

## AR Digest 10-50g
| Analytical results for Au in OREAS 503e (Certified Value 0.706 ppm) | [17 empty] | Certified
Au | Round | Replicate | Lab | Lab | Lab | Lab | Lab | Lab | Lab | Lab | Lab | Lab | Lab | Lab | Lab | Lab | Lab | Lab | 1
| No | No | 00 | 01 | 02 | 03 | 04 | 05 | 08 | 11 | 12 | 16 | 17 | 18 | 20 | 21 | 23 | 24 | ppm
|  |  | INAA | AR*AAS | AR*MS | AR*MS | AR*MS | AR*MS | AR*AAS | AR*MS | AR*MS | AR*AAS | AR*MS | AR*MS | AR*AAS | AR*AAS | AR*MS | AR*MS | 3
|  |  | 0.085g | 50g | 15g | 25g | 25g | 25g | 10g | 25g | 25g | 30g | 30g | 25g | 30g | 50g | 25g | 15g | 3
| 1 | 1 | 0.6915917 | 0.69 | 0.7027 | 0.71 | 0.8 | 0.71 | 0.7099787 | 0.77 | 0.7 | 0.66 | 0.68 | 0.781 | 0.68 | 0.68 | 0.74 | 0.7251 | 1
| 1 | 2 | 0.6783165 | 0.73 | 0.7025 | 0.71 | 0.7 | 0.7 | 0.649961 | 0.79 | 0.64 | 0.66 | 0.639 | 0.711 | 0.68 | 0.71 | 0.76 | 0.7163 | #N/A
| 1 | 3 | 0.6755105 | 0.68 | 0.7315 | 0.69 | 0.7 | 0.716 | 0.6699665 | 0.77 | 0.69 | 0.66 | 0.674 | 0.697 | 0.69 | 0.69 | 0.75 | 0.741 | 16
| 1 | 4 | 0.6758545 | 0.71 | 0.7113 | 0.69 | 0.73 | 0.704 | 0.6899586 | 0.77 | 0.7 | 0.68 | 0.656 | 0.735 | 0.67 | 0.71 | 0.79 | 0.728 | 0.7061664
| 1 | 5 | 0.7282034 | 0.7 | 0.7146 | 0.69 | 0.73 | 0.713 | 0.6599472 | 0.81 | 0.71 | 0.65 | 0.683 | 0.698 | 0.66 | 0.72 | 0.78 | 0.728 | 9
| 1 | 6 | 0.6957033 | 0.67 | 0.7105 | 0.69 | 0.7 | 0.712 | 0.6699665 | 0.74 | 0.68 | 0.66 | 0.672 | 0.741 | 0.67 | 0.69 | 0.75 | 0.7237
|  | 7 | 0.7002796
|  | 8 | 0.720653
|  | 9 | 0.6867986
|  | 10 | 0.7209272
|  | 11 | 0.6843453
|  | 12 | 0.6879482
|  | 13 | 0.6807336
|  | 14 | 0.6700542
|  | 15 | 0.6786499
|  | 16 | 0.6652889
|  | 17 | 0.7036539
|  | 18 | 0.6912455
|  | 19 | 0.7017496
|  | 20 | 0.738666
| Mean |  | 0.6938087 | 0.6966667 | 0.7121833 | 0.6966667 | 0.7266667 | 0.7091667 | 0.6749631 | 0.775 | 0.6866667 | 0.6616667 | 0.6673333 | 0.7271667 | 0.675 | 0.7 | 0.7616667 | 0.7270167
| Median |  | 0.6895968 | 0.695 | 0.7109 | 0.69 | 0.715 | 0.711 | 0.6699665 | 0.77 | 0.695 | 0.66 | 0.673 | 0.723 | 0.675 | 0.7 | 0.755 | 0.72655
| Std Dev. |  | 0.02015305 | 0.02160247 | 0.01064226 | 0.01032796 | 0.0388158 | 0.006013873 | 0.02168627 | 0.02345208 | 0.02503331 | 0.009831921 | 0.01675311 | 0.03216468 | 0.01048809 | 0.01549193 | 0.0194079 | 0.008086882
| Rel.Std.Dev. |  | 2.905% | 3.101% | 1.494% | 1.482% | 5.342% | 0.848% | 3.213% | 3.026% | 3.646% | 1.486% | 2.51% | 4.423% | 1.554% | 2.213% | 2.548% | 1.112%
| PDM3 |  | -1.75% | -1.345% | 0.8521% | -1.345% | 2.903% | 0.4249% | -4.419% | 9.747% | -2.761% | -6.302% | -5.499% | 2.974% | -4.413% | -0.8732% | 7.859% | 2.953%
| Z-Score (Absolute) |  | NA | 0.09 | 0.33 | 0.09 | 0.72 | 0.25 | 0.67 | 2.02 | 0.36 | 1.03 | 0.88 | 0.73 | 0.67 | 0 | 1.66 | 0.73
Note on C31: Z-Scores have been calculated inclusive of individual outliers. In general, laboratory batches are rejected if Z-Score > 2.5.

## 4-Acid
| Analytical results for Ag in OREAS 503e (Certified Value 1.52 ppm) | [20 empty] | Certified
Ag | Round | Replicate | Lab | Lab | Lab | Lab | Lab | Lab | Lab | Lab | Lab | Lab | Lab | Lab | Lab | Lab | Lab | Lab | Lab | Lab | Lab | 1
| No | No | 01 | 02 | 03 | 04 | 05 | 08 | 09 | 11 | 12 | 13 | 14 | 15 | 16 | 17 | 18 | 20 | 22 | 23 | 24 | ppm
|  |  | 4A*OES | 4A*OES/MS | 4A*OES/MS | 4A*OES/MS | 4A*OES | 4A*OES | 4A*OES/MS | 4A*OES/MS | 4A*MS | 4A*OES | 4A*MS | 4A*MS | 4A*MS | 4A*OES/MS | 4A*OES/MS | 4A*OES | 4A*OES/MS | 4A*OES/MS | 4A*MS | 2
3
| 1 | 1 | 1.23 | 1.399 | 1.52 | 1.44 | 1.6 | < 20 | 1.5 | 1.46 | 1.5 | 1.8 | 2.18 | 1.41 | 1.7 | 1.6 | 1.67 | 1.659 | 1.59 | 1.38 | 1.31 | 1
| 1 | 2 | 1.2 | 1.402 | 1.53 | 1.46 | 1.6 | < 20 | 1.5 | 1.44 | 1.55 | 1.7 | 1.43 | 1.3 | 1.7 | 1.6 | 1.64 | 1.61635 | 1.52 | 1.44 | 1.53 | #N/A
| 1 | 3 | 1.21 | 1.396 | 1.51 | 1.44 | 1.6 | < 20 | 1.5 | 1.52 | 1.51 | 1.7 | 1.54 | 1.33 | 1.6 | 1.7 | 1.71 | 1.68 | 1.45 | 1.42 | 1.41 | 16
| 1 | 4 | 1.2 | 1.356 | 1.55 | 1.57 | 1.5 | < 20 | 1.5 | 1.48 | 1.47 | 1.7 | 1.65 | 1.4 | 1.7 | 1.7 | 1.75 | 1.6725 | 1.49 | 1.5 | 1.39 | 1.518199
| 1 | 5 | 1.2 | 1.373 | 1.58 | 1.48 | 1.6 | < 20 | 1.5 | 1.41 | 1.5 | 1.7 | 1.52 | 1.45 | 1.6 | 1.7 | 1.71 | 1.6165 | 1.5 | 1.4 | 1.41 | 11
| 1 | 6 | 1.36 | 1.377 | 1.55 | 1.53 | 1.6 | < 20 | 1.5 | 1.46 | 1.53 | 1.7 | 1.71 | 1.42 | 1.7 | 1.7 | 1.61 | 1.650167 | 1.41 | 1.37 | 1.39
| Mean |  | 1.233333 | 1.383833 | 1.54 | 1.486667 | 1.583333 |  | 1.5 | 1.461667 | 1.51 | 1.716667 | 1.671667 | 1.385 | 1.666667 | 1.666667 | 1.681667 | 1.649086 | 1.493333 | 1.418333 | 1.406667
| Median |  | 1.205 | 1.3865 | 1.54 | 1.47 | 1.6 |  | 1.5 | 1.46 | 1.505 | 1.7 | 1.595 | 1.405 | 1.7 | 1.7 | 1.69 | 1.654583 | 1.495 | 1.41 | 1.4
| Std Dev. |  | 0.06314006 | 0.01814846 | 0.02529822 | 0.05278889 | 0.04082483 |  | 0 | 0.03710346 | 0.0275681 | 0.04082483 | 0.2679863 | 0.0575326 | 0.05163978 | 0.05163978 | 0.05154286 | 0.02733803 | 0.0615359 | 0.04750439 | 0.07089899
| Rel.Std.Dev. |  | 5.119% | 1.311% | 1.643% | 3.551% | 2.578% |  | 0% | 2.538% | 1.826% | 2.378% | 16.03% | 4.154% | 3.098% | 3.098% | 3.065% | 1.658% | 4.121% | 3.349% | 5.04%
| PDM3 |  | -18.76% | -8.85% | 1.436% | -2.077% | 4.29% |  | -1.199% | -3.724% | -0.5401% | 13.07% | 10.11% | -8.774% | 9.779% | 9.779% | 10.77% | 8.621% | -1.638% | -6.578% | -7.346%
| Z-Score (Absolute) |  | 1.49 | 0.68 | 0.16 | 0.13 | 0.4 | 45.8 | 0.05 | 0.26 | 0 | 1.11 | 0.87 | 0.67 | 0.85 | 0.85 | 0.93 | 0.75 | 0.09 | 0.49 | 0.56
| Analytical results for Al in OREAS 503e (Certified Value 7.55 wt.%) | [20 empty] | Certified
Al | Round | Replicate | Lab | Lab | Lab | Lab | Lab | Lab | Lab | Lab | Lab | Lab | Lab | Lab | Lab | Lab | Lab | Lab | Lab | Lab |  | 1
| No | No | 01 | 02 | 03 | 04 | 05 | 08 | 11 | 12 | 13 | 14 | 15 | 16 | 17 | 18 | 20 | 22 | 23 | 24 |  | wt.%
|  |  | 4A*OES | 4A*OES/MS | 4A*OES/MS | 4A*OES/MS | 4A*OES | 4A*OES | 4A*OES/MS | 4A*OES | 4A*OES | 4A*OES | 4A*OES/MS | 4A*OES | 4A*OES/MS | 4A*OES/MS | 4A*OES | 4A*OES/MS | 4A*OES/MS | 4A*MS |  | 2
3
| 1 | 1 | 7.16 | 6.74 | 7.15 | 7.48 | 7.615 | 7.89254815 | 7.45 | 7.5464 | 7.8714 | 7.52 | 6.26 | 7.63 | 7.88 | 7.39 | 7.737822 | 6.85 | 7.46 | 7.5683 |  | 1
| 1 | 2 | 7.18 | 6.78 | 7.24 | 7.48 | 7.277 | 7.82244815 | 7.67 | 7.6415 | 7.6527 | 7.11 | 5.26 | 7.72 | 7.68 | 6.97 | 7.754346 | 6.85 | 7.65 | 7.5293 |  | #N/A
| 1 | 3 | 7.17 | 6.77 | 7.18 | 7.41 | 7.716 | 7.84215925 | 7.35 | 7.5299 | 7.5896 | 7.52 | 5.41 | 7.98 | 7.69 | 7.22 | 7.74 | 6.85 | 7.36 | 7.6502 |  | 16
| 1 | 4 | 7.49 | 6.58 | 7.15 | 7.44 | 7.562 | 7.8655408 | 7.45 | 7.4135 | 7.588 | 7.33 | 6.37 | 7.99 | 7.75 | 7.53 | 7.778267 | 6.85 | 7.43 | 7.6111 |  | 7.546296
| 1 | 5 | 7.98 | 6.73 | 7.03 | 7.43 | 7.209 | 7.8419136 | 7.26 | 7.637 | 7.5693 | 7.73 | 6.47 | 7.98 | 7.68 | 7.49 | 7.78 | 6.85 | 7.59 | 7.5014 |  | 12
| 1 | 6 | 7.57 | 7.16 | 7.17 | 7.66 | 7.848 | 7.89254815 | 7.23 | 7.5496 | 7.6782 | 7.21 | 6.88 | 7.77 | 7.96 | 7.5 | 7.75305 | 6.85 | 7.46 | 7.4074
| Mean |  | 7.425 | 6.793333 | 7.153333 | 7.483333 | 7.537833 | 7.85952635 | 7.401667 | 7.552983 | 7.6582 | 7.403333 | 6.108333 | 7.845 | 7.773333 | 7.35 | 7.757247 | 6.85 | 7.491667 | 7.544617
| Median |  | 7.335 | 6.755 | 7.16 | 7.46 | 7.5885 | 7.853850025 | 7.4 | 7.548 | 7.62115 | 7.425 | 6.315 | 7.875 | 7.72 | 7.44 | 7.753698 | 6.85 | 7.46 | 7.5488
| Std Dev. |  | 0.3251307 | 0.1936664 | 0.06889606 | 0.09092121 | 0.2492592 | 0.02899541 | 0.1605511 | 0.08359094 | 0.1126248 | 0.2292306 | 0.6364092 | 0.1580823 | 0.1192756 | 0.2178991 | 0.01822276 | 0 | 0.1075949 | 0.08609236
| Rel.Std.Dev. |  | 4.379% | 2.851% | 0.9631% | 1.215% | 3.307% | 0.3689% | 2.169% | 1.107% | 1.471% | 3.096% | 10.42% | 2.015% | 1.534% | 2.965% | 0.2349% | 0% | 1.436% | 1.141%
| PDM3 |  | -1.607% | -9.978% | -5.207% | -0.8343% | -0.1121% | 4.151% | -1.917% | 0.08862% | 1.483% | -1.894% | -19.06% | 3.958% | 3.009% | -2.601% | 2.795% | -9.227% | -0.7239% | -0.02225%
| Z-Score (Absolute) |  | 0.27 | 3.04 | 1.46 | 0.02 | 0.22 | 1.63 | 0.38 | 0.29 | 0.75 | 0.37 | 6.03 | 1.56 | 1.25 | 0.6 | 1.18 | 2.79 | 0.02 | 0.25
| Analytical results for As in OREAS 503e (Certified Value 28.8 ppm) | [20 empty] | Certified
As | Round | Replicate | Lab | Lab | Lab | Lab | Lab | Lab | Lab | Lab | Lab | Lab | Lab | Lab | Lab | Lab | Lab | Lab | Lab | Lab | Lab | 1
| No | No | 01 | 02 | 03 | 04 | 05 | 08 | 09 | 11 | 12 | 13 | 14 | 15 | 16 | 17 | 18 | 20 | 22 | 23 | 24 | ppm
|  |  | 4A*MS | 4A*OES/MS | 4A*OES/MS | 4A*OES/MS | 4A*OES | 4A*OES | 4A*OES/MS | 4A*OES/MS | 4A*MS | 4A*OES | 4A*MS | 4A*OES/MS | 4A*MS | 4A*OES/MS | 4A*OES/MS | 4A*OES | 4A*OES/MS | 4A*OES/MS | 4A*MS | 1
2
| 1 | 1 | 26 | 20.6 | 28.4 | 28.8 | 28 | 23.157 | 30.1 | 30.3 | 30.3 | 30 | 29 | 26 | 28 | 26.6 | 31.7 | 27.98 | 32 | 29.4 | 27.9 | 1
| 1 | 2 | 29 | 21.4 | 27.9 | 28.2 | 28 | 24.9255 | 30.4 | 31.1 | 30.8 | 30 | 28 | 25 | 29 | 29.2 | 30.6 | 28.42697 | 31 | 29.7 | 32.6 | #N/A
| 1 | 3 | 25 | 21.3 | 28 | 28.1 | 28 | 27.09 | 31.2 | 29.8 | 30 | 30 | 28 | 26 | 28 | 27.2 | 31.8 | 28.22007 | 30 | 29.8 | 30.2 | 16
| 1 | 4 | 26 | 22.1 | 27.9 | 28.9 | 28 | 24.9235 | 30.2 | 30.2 | 29.5 | 30 | 28 | 30 | 29 | 28.2 | 34.3 | 28.17747 | 31 | 29.8 | 29 | 28.75297
| 1 | 5 | 26 | 21.6 | 28.2 | 28.7 | 29 | 23.8275 | 30.3 | 28 | 30.5 | 29 | 28 | 30 | 26 | 28.1 | 32.6 | 28.393 | 31 | 29.9 | 28.5 | 13
| 1 | 6 | 26 | 22.1 | 26.7 | 29.4 | 29 | 25.1995 | 30.3 | 27.9 | 30.5 | 29 | 28 | 26 | 27 | 28.7 | 32.7 | 27.82 | 30 | 29.2 | 30.7
| Mean |  | 26.33333 | 21.51667 | 27.85 | 28.68333 | 28.33333 | 24.85383 | 30.41667 | 29.55 | 30.26667 | 29.66667 | 28.16667 | 27.16667 | 27.83333 | 28 | 32.28333 | 28.16958 | 30.83333 | 29.63333 | 29.81667
| Median |  | 26 | 21.5 | 27.95 | 28.75 | 28 | 24.9245 | 30.3 | 30 | 30.4 | 30 | 28 | 26 | 28 | 28.15 | 32.2 | 28.19877 | 31 | 29.75 | 29.6
| Std Dev. |  | 1.36626 | 0.5636193 | 0.5958188 | 0.4792355 | 0.5163978 | 1.346293 | 0.3970726 | 1.30958 | 0.4589844 | 0.5163978 | 0.4082483 | 2.228602 | 1.169045 | 0.9570789 | 1.244856 | 0.235339 | 0.7527727 | 0.273252 | 1.717459
| Rel.Std.Dev. |  | 5.188% | 2.619% | 2.139% | 1.671% | 1.823% | 5.417% | 1.305% | 4.432% | 1.516% | 1.741% | 1.449% | 8.203% | 4.2% | 3.418% | 3.856% | 0.8354% | 2.441% | 0.9221% | 5.76%
| PDM3 |  | -8.415% | -25.17% | -3.14% | -0.2422% | -1.459% | -13.56% | 5.786% | 2.772% | 5.264% | 3.178% | -2.039% | -5.517% | -3.198% | -2.619% | 12.28% | -2.029% | 7.235% | 3.062% | 3.699%
| Z-Score (Absolute) |  | 1.04 | 3.54 | 0.25 | 0.18 | 0 | 1.8 | 1.08 | 0.63 | 1 | 0.69 | 0.09 | 0.61 | 0.26 | 0.17 | 2.05 | 0.08 | 1.3 | 0.67 | 0.77
| Analytical results for B in OREAS 503e (Indicative Value 33.7 ppm) | [20 empty] | Indicative
B | Round | Replicate | Lab | [18 empty] | 1
| No | No | 20 | [18 empty] | ppm
|  |  | 4A*OES | [18 empty] | 1
1
| 1 | 1 | 33.56 | [18 empty] | 1
| 1 | 2 | 33.8445 | [18 empty] | 1
| 1 | 3 | 33.7552 | [18 empty] | 16
| 1 | 4 | 33.99 | [18 empty] | 33.69442
| 1 | 5 | 34.019 | [18 empty] | 7
| 1 | 6 | 32.9978
| Mean |  | 33.69442
| Median |  | 33.79985
| Std Dev. |  | 0.3800753
| Rel.Std.Dev. |  | 1.128%
| PDM3 |  | -6.661e-14%
| Z-Score (Absolute) |  | NA
| Analytical results for Ba in OREAS 503e (Certified Value 926 ppm) | [20 empty] | Certified
Ba | Round | Replicate | Lab | Lab | Lab | Lab | Lab | Lab | Lab | Lab | Lab | Lab | Lab | Lab | Lab | Lab | Lab | Lab | Lab | Lab |  | 1
| No | No | 01 | 02 | 03 | 04 | 05 | 09 | 11 | 12 | 13 | 14 | 15 | 16 | 17 | 18 | 20 | 22 | 23 | 24 |  | ppm
|  |  | 4A*OES | 4A*OES/MS | 4A*OES/MS | 4A*OES/MS | 4A*OES | 4A*OES/MS | 4A*OES/MS | 4A*MS | 4A*OES | 4A*OES | 4A*MS | 4A*MS | 4A*OES/MS | 4A*OES/MS | 4A*OES | 4A*OES/MS | 4A*OES/MS | 4A*MS |  | 0
0
| 1 | 1 | 881 | 215 | 920 | 970 | 962 | 883 | 950 | 882 | 978 | 915.5 | 944 | 927 | 504 | 950 | 968.51395 | 868 | 930 | 701 |  | 1
| 1 | 2 | 914 | 205 | 920 | 960 | 950 | 884 | 970 | 893.4 | 947 | 910.2 | 967 | 922 | 514 | 900 | 968.8897 | 867 | 1010 | 539 |  | #N/A
| 1 | 3 | 912 | 247 | 910 | 950 | 951 | 845 | 930 | 893.3 | 937 | 913.7 | 960 | 919 | 707 | 930 | 969.95 | 867 | 920 | 530 |  | 16
| 1 | 4 | 855 | 260 | 910 | 960 | 958 | 881 | 950 | 859.2 | 937 | 894.8 | 934 | 921 | 588 | 970 | 967.85 | 868 | 930 | 468 |  | 926.2796
| 1 | 5 | 979 | 321 | 900 | 960 | 958 | 878 | 920 | 878.2 | 938 | 948.3 | 928 | 929 | 543 | 960 | 969.93 | 867 | 950 | 598 |  | 14
| 1 | 6 | 955 | 297 | 910 | 990 | 955 | 879 | 920 | 888.1 | 948 | 923.7 | 954 | 914 | 435 | 960 | 968.63075 | 868 | 930 | 528
| Mean |  | 916 | 257.5 | 911.6667 | 965 | 955.6667 | 875 | 940 | 882.3667 | 947.5 | 917.7 | 947.8333 | 922 | 548.5 | 945 | 968.9607 | 867.5 | 945 | 560.6667
| Median |  | 913 | 253.5 | 910 | 960 | 956.5 | 880 | 940 | 885.05 | 942.5 | 914.6 | 949 | 921.5 | 528.5 | 955 | 968.760225 | 867.5 | 930 | 534.5
| Std Dev. |  | 45.72964 | 45.32439 | 7.527727 | 13.78405 | 4.589844 | 14.87279 | 20 | 12.87116 | 15.75754 | 17.74182 | 15.18442 | 5.440588 | 92.48297 | 25.88436 | 0.8325149 | 0.5477226 | 33.31666 | 80.18894
| Rel.Std.Dev. |  | 4.992% | 17.6% | 0.8257% | 1.428% | 0.4803% | 1.7% | 2.128% | 1.459% | 1.663% | 1.933% | 1.602% | 0.5901% | 16.86% | 2.739% | 0.08592% | 0.06314% | 3.526% | 14.3%
| PDM3 |  | -1.11% | -72.2% | -1.578% | 4.18% | 3.173% | -5.536% | 1.481% | -4.741% | 2.291% | -0.9262% | 2.327% | -0.462% | -40.78% | 2.021% | 4.608% | -6.346% | 2.021% | -39.47%
| Z-Score (Absolute) |  | 0.08 | 14 | 0.17 | 0.95 | 0.76 | 0.95 | 0.43 | 0.79 | 0.58 | 0.05 | 0.59 | 0.05 | 7.85 | 0.53 | 1.04 | 1.11 | 0.53 | 7.59
| Analytical results for Be in OREAS 503e (Certified Value 2.34 ppm) | [20 empty] | Certified
Be | Round | Replicate | Lab | Lab | Lab | Lab | Lab | Lab | Lab | Lab | Lab | Lab | Lab | Lab | Lab | Lab | Lab | Lab | Lab | Lab | Lab | 1
| No | No | 01 | 02 | 03 | 04 | 05 | 08 | 09 | 11 | 12 | 13 | 14 | 15 | 16 | 17 | 18 | 20 | 22 | 23 | 24 | ppm
|  |  | 4A*MS | 4A*OES/MS | 4A*OES/MS | 4A*OES/MS | 4A*OES | 4A*OES | 4A*OES/MS | 4A*OES/MS | 4A*MS | 4A*MS | 4A*MS | 4A*MS | 4A*MS | 4A*OES/MS | 4A*OES/MS | 4A*OES | 4A*OES/MS | 4A*OES/MS | 4A*MS | 2
3
| 1 | 1 | 2.2 | 2 | 2.26 | 2.37 | 2.3 | 1.9405 | 2.4 | 2.38 | 2.36 | 2.41 | 2.31 | 2.39 | 2.4 | 2.3 | 2.27 | 2.163333 | 2 | 2.5 | 2 | 1
| 1 | 2 | 2.2 | 2 | 2.21 | 2.26 | 2.6 | 1.995 | 2.5 | 2.38 | 2.38 | 2.47 | 2.15 | 2.43 | 2.3 | 2.2 | 2.3 | 2.19 | 2 | 2.57 | 2 | #N/A
| 1 | 3 | 2.1 | 2 | 2.12 | 2.32 | 2.2 | 1.979 | 2.2 | 2.33 | 2.21 | 2.35 | 2.25 | 2.44 | 2.4 | 2.2 | 2.36 | 2.153333 | 2 | 2.54 | 2 | 16
| 1 | 4 | 2.1 | 2 | 2.19 | 2.61 | 2.6 | 1.968 | 2.3 | 2.37 | 2.32 | 2.35 | 2.23 | 2.58 | 2.4 | 2.3 | 2.51 | 2.18 | 2 | 2.54 | 2 | 2.338333
| 1 | 5 | 2.1 | 2 | 2.25 | 2.7 | 2.5 | 1.9615 | 2.3 | 2.23 | 2.23 | 2.38 | 2.26 | 2.57 | 2.3 | 2.3 | 2.36 | 2.196667 | 2 | 2.47 | 2 | 15
| 1 | 6 | 2.3 | 2 | 2.16 | 2.54 | 2.4 | 1.9465 | 2.4 | 2.2 | 2.33 | 2.44 | 2.3 | 2.43 | 2.4 | 2.4 | 2.45 | 2.146667 | 2 | 2.5 | 2
| Mean |  | 2.166667 | 2 | 2.198333 | 2.466667 | 2.433333 | 1.965083 | 2.35 | 2.315 | 2.305 | 2.4 | 2.25 | 2.473333 | 2.366667 | 2.283333 | 2.375 | 2.171667 | 2 | 2.52 | 2
| Median |  | 2.15 | 2 | 2.2 | 2.455 | 2.45 | 1.96475 | 2.35 | 2.35 | 2.325 | 2.395 | 2.255 | 2.435 | 2.4 | 2.3 | 2.36 | 2.171667 | 2 | 2.52 | 2
| Std Dev. |  | 0.08164966 | 0 | 0.05344779 | 0.1754613 | 0.1632993 | 0.02029635 | 0.1048809 | 0.08018728 | 0.0694982 | 0.04898979 | 0.05761944 | 0.08066391 | 0.05163978 | 0.07527727 | 0.09049862 | 0.02030326 | 0 | 0.0363318 | 0
| Rel.Std.Dev. |  | 3.768% | 0% | 2.431% | 7.113% | 6.711% | 1.033% | 4.463% | 3.464% | 3.015% | 2.041% | 2.561% | 3.261% | 2.182% | 3.297% | 3.81% | 0.9349% | 0% | 1.442% | 0%
| PDM3 |  | -7.341% | -14.47% | -5.987% | 5.488% | 4.063% | -15.96% | 0.4989% | -0.9979% | -1.426% | 2.637% | -3.778% | 5.773% | 1.212% | -2.352% | 1.568% | -7.128% | -14.47% | 7.769% | -14.47%
| Z-Score (Absolute) |  | 1.22 | NA | 0.99 | 0.99 | 0.74 | 2.7 | 0.13 | 0.13 | 0.2 | 0.5 | 0.61 | 1.04 | 0.25 | 0.36 | 0.31 | 1.18 | NA | 1.38 | NA
Results from laboratories 2, 22 and 24 were removed due to their 1 ppm reading resolution.
| Analytical results for Bi in OREAS 503e (Certified Value 1.86 ppm) | [20 empty] | Certified
Bi | Round | Replicate | Lab | Lab | Lab | Lab | Lab | Lab | Lab | Lab | Lab | Lab | Lab | Lab | Lab | Lab | Lab | Lab | Lab | Lab | Lab | 1
| No | No | 01 | 02 | 03 | 04 | 05 | 08 | 09 | 11 | 12 | 13 | 14 | 15 | 16 | 17 | 18 | 20 | 22 | 23 | 24 | ppm
|  |  | 4A*MS | 4A*OES/MS | 4A*OES/MS | 4A*OES/MS | 4A*OES | 4A*OES | 4A*OES/MS | 4A*OES/MS | 4A*MS | 4A*OES | 4A*MS | 4A*MS | 4A*MS | 4A*OES/MS | 4A*OES/MS | 4A*OES | 4A*OES/MS | 4A*OES/MS | 4A*MS | 2
3
| 1 | 1 | 1.63 | 1.79 | 2.07 | 1.76 | 1.86 | 1.382 | 2.05 | 1.94 | 1.98 | < 5 | 1.977 | 2.18 | 1.9 | 1.9 | 2.09 | < 5 | 1.86 | 1.86 | 1.64 | 1
| 1 | 2 | 1.65 | 1.65 | 1.87 | 1.82 | 1.87 | 1.256 | 1.95 | 2.43 | 1.96 | < 5 | 1.733 | 2.06 | 1.7 | 1.74 | 1.82 | < 5 | 2.11 | 1.89 | 1.6 | #N/A
| 1 | 3 | 1.71 | 1.88 | 2 | 1.91 | 1.88 | 1.341 | 1.95 | 1.86 | 1.88 | < 5 | 1.636 | 2.21 | 1.83 | 2.15 | 2.27 | < 5 | 1.86 | 1.77 | 1.71 | 16
| 1 | 4 | 1.71 | 1.71 | 2.12 | 1.94 | 1.88 | 1.328 | 1.98 | 2.23 | 1.72 | < 5 | 1.707 | 2.1 | 1.92 | 1.93 | 2.2 | < 5 | 2.23 | 1.83 | 1.98 | 1.863595
| 1 | 5 | 1.65 | 1.94 | 1.74 | 1.78 | 1.87 | 1.357 | 2.01 | 2.04 | 1.84 | < 5 | 2.118 | 2.23 | 1.74 | 2.03 | 2.57 | < 5 | 2.4 | 1.73 | 1.65 | 16
| 1 | 6 | 2.05 | 1.69 | 1.89 | 1.79 | 1.85 | 1.404 | 1.88 | 1.94 | 1.92 | < 5 | 1.859 | 2.22 | 1.86 | 2.02 | 2.67 | < 5 | 1.76 | 2.17 | 1.82
| Mean |  | 1.733333 | 1.776667 | 1.948333 | 1.833333 | 1.868333 | 1.344667 | 1.97 | 2.073333 | 1.883333 |  | 1.838333 | 2.166667 | 1.825 | 1.961667 | 2.27 |  | 2.036667 | 1.875 | 1.733333
| Median |  | 1.68 | 1.75 | 1.945 | 1.805 | 1.87 | 1.349 | 1.965 | 1.99 | 1.9 |  | 1.796 | 2.195 | 1.845 | 1.975 | 2.235 |  | 1.985 | 1.845 | 1.68
| Std Dev. |  | 0.1587031 | 0.1144844 | 0.1413388 | 0.07420692 | 0.01169045 | 0.05141854 | 0.05830952 | 0.2163023 | 0.09500877 |  | 0.1828395 | 0.07033254 | 0.08803408 | 0.1396305 | 0.3129856 |  | 0.2504928 | 0.1559166 | 0.1430618
| Rel.Std.Dev. |  | 9.156% | 6.444% | 7.254% | 4.048% | 0.6257% | 3.824% | 2.96% | 10.43% | 5.045% |  | 9.946% | 3.246% | 4.824% | 7.118% | 13.79% |  | 12.3% | 8.316% | 8.254%
| PDM3 |  | -6.99% | -4.665% | 4.547% | -1.624% | 0.2542% | -27.85% | 5.71% | 11.25% | 1.059% |  | -1.356% | 16.26% | -2.071% | 5.262% | 21.81% |  | 9.287% | 0.612% | -6.99%
| Z-Score (Absolute) |  | 0.95 | 0.67 | 0.41 | 0.32 | 0.09 | 3.41 | 0.55 | 1.2 | 0 | 3.9 | 0.28 | 1.79 | 0.37 | 0.5 | 2.44 | 3.9 | 0.97 | 0.05 | 0.95
| Analytical results for Ca in OREAS 503e (Certified Value 1.95 wt.%) | [20 empty] | Certified
Ca | Round | Replicate | Lab | Lab | Lab | Lab | Lab | Lab | Lab | Lab | Lab | Lab | Lab | Lab | Lab | Lab | Lab | Lab | Lab | Lab | Lab | 1
| No | No | 01 | 02 | 03 | 04 | 05 | 08 | 09 | 11 | 12 | 13 | 14 | 15 | 16 | 17 | 18 | 20 | 22 | 23 | 24 | wt.%
|  |  | 4A*OES | 4A*OES/MS | 4A*OES/MS | 4A*OES/MS | 4A*OES | 4A*OES | 4A*OES/MS | 4A*OES/MS | 4A*OES | 4A*OES | 4A*OES | 4A*OES/MS | 4A*OES | 4A*OES/MS | 4A*OES/MS | 4A*OES | 4A*OES/MS | 4A*OES/MS | 4A*MS | 2
3
| 1 | 1 | 1.87 | 1.78 | 1.94 | 1.99 | 1.973 | 2.56675 | 1.82 | 2.01 | 1.9109 | 2.058 | 1.98 | 1.77 | 1.91 | 1.93 | 1.98 | 1.949933 | 1.83 | 1.99 | 1.9642 | 1
| 1 | 2 | 1.9 | 1.72 | 1.92 | 1.99 | 1.931 | 2.61735295 | 1.9 | 2.06 | 1.9279 | 2.0104 | 1.92 | 1.72 | 1.93 | 1.91 | 1.88 | 1.9398 | 1.83 | 2.01 | 1.9284 | #N/A
| 1 | 3 | 1.86 | 1.76 | 1.95 | 1.97 | 2.028 | 2.36099395 | 1.9 | 1.98 | 1.9083 | 1.986 | 1.97 | 1.72 | 1.98 | 1.97 | 1.94 | 1.93 | 1.84 | 1.98 | 1.9613 | 16
| 1 | 4 | 1.86 | 1.72 | 1.92 | 1.97 | 1.966 | 2.5946481 | 1.91 | 2.01 | 1.9048 | 1.9867 | 1.95 | 1.83 | 1.97 | 1.97 | 2.04 | 1.942667 | 1.83 | 1.99 | 1.9575 | 1.946634
| 1 | 5 | 1.98 | 1.74 | 1.88 | 1.97 | 1.908 | 2.3126774 | 1.89 | 1.97 | 1.9269 | 1.9729 | 2.03 | 1.94 | 1.98 | 1.86 | 2.04 | 1.926533 | 1.83 | 2.02 | 1.9284 | 17
| 1 | 6 | 1.94 | 1.85 | 1.91 | 2.04 | 2.053 | 2.19225 | 1.9 | 1.97 | 1.9154 | 2.0038 | 1.96 | 1.93 | 1.97 | 1.94 | 2 | 1.949733 | 1.83 | 1.98 | 1.9594
| Mean |  | 1.901667 | 1.761667 | 1.92 | 1.988333 | 1.9765 | 2.440779 | 1.886667 | 2 | 1.9157 | 2.002967 | 1.968333 | 1.818333 | 1.956667 | 1.93 | 1.98 | 1.939778 | 1.831667 | 1.995 | 1.949867
| Median |  | 1.885 | 1.75 | 1.92 | 1.98 | 1.9695 | 2.463871975 | 1.9 | 1.995 | 1.91315 | 1.99525 | 1.965 | 1.8 | 1.97 | 1.935 | 1.99 | 1.941233 | 1.83 | 1.99 | 1.95845
| Std Dev. |  | 0.0491596 | 0.0491596 | 0.0244949 | 0.0271416 | 0.05547882 | 0.1762187 | 0.0332666 | 0.03464102 | 0.009705462 | 0.03013667 | 0.03656045 | 0.09907909 | 0.0294392 | 0.04147288 | 0.06196773 | 0.009814426 | 0.004082483 | 0.01643168 | 0.0167747
| Rel.Std.Dev. |  | 2.585% | 2.791% | 1.276% | 1.365% | 2.807% | 7.22% | 1.763% | 1.732% | 0.5066% | 1.505% | 1.857% | 5.449% | 1.505% | 2.149% | 3.13% | 0.506% | 0.2229% | 0.8236% | 0.8603%
| PDM3 |  | -2.31% | -9.502% | -1.368% | 2.142% | 1.534% | 25.38% | -3.081% | 2.741% | -1.589% | 2.894% | 1.115% | -6.591% | 0.5154% | -0.8545% | 1.714% | -0.3522% | -5.906% | 2.485% | 0.1661%
| Z-Score (Absolute) |  | 0.84 | 3.3 | 0.52 | 0.67 | 0.47 | 8.61 | 1.11 | 0.88 | 0.6 | 0.93 | 0.32 | 2.31 | 0.12 | 0.35 | 0.53 | 0.18 | 2.07 | 0.79 | 0
| Analytical results for Cd in OREAS 503e (Certified Value 0.75 ppm) | [20 empty] | Certified
Cd | Round | Replicate | Lab | Lab | Lab | Lab | Lab | Lab | Lab | Lab | Lab | Lab | Lab | Lab | Lab | Lab | Lab | Lab | Lab | Lab | Lab | 1
| No | No | 01 | 02 | 03 | 04 | 05 | 08 | 09 | 11 | 12 | 13 | 14 | 15 | 16 | 17 | 18 | 20 | 22 | 23 | 24 | ppm
|  |  | 4A*MS | 4A*OES/MS | 4A*OES/MS | 4A*OES/MS | 4A*OES | 4A*OES | 4A*OES/MS | 4A*OES/MS | 4A*MS | 4A*OES | 4A*MS | 4A*MS | 4A*MS | 4A*OES/MS | 4A*OES/MS | 4A*OES | 4A*OES/MS | 4A*OES/MS | 4A*MS | 2
2
| 1 | 1 | 0.39 | 0.74 | 0.64 | 0.64 | 0.82 | 1.1305 | 0.83 | 0.66 | 0.73 | 0.7 | 0.98 | 0.74 | 1 | 0.8 | 0.76 | 1.17648 | 1.07 | 0.66 | 0.83 | 1
| 1 | 2 | 0.43 | 0.77 | 0.66 | 0.66 | 0.83 | 1.1695 | 0.91 | 0.72 | 0.78 | 0.7 | 0.92 | 0.75 | 1.1 | 0.6 | 0.71 | 1.14036 | 1.05 | 0.7 | 0.6 | #N/A
| 1 | 3 | 0.43 | 0.77 | 0.67 | 0.69 | 0.69 | 1.153 | 0.9 | 0.75 | 0.69 | 0.7 | 0.93 | 0.72 | 1.03 | 0.7 | 0.74 | 1.17 | 1.05 | 0.72 | 0.71 | 16
| 1 | 4 | 0.43 | 0.69 | 0.66 | 0.75 | 0.7 | 1.125 | 0.88 | 0.73 | 0.72 | 0.7 | 0.98 | 0.74 | 1.08 | 0.7 | 0.82 | 1.180608 | 1.12 | 0.69 | 0.76 | 0.7512308
| 1 | 5 | 0.44 | 0.72 | 0.67 | 0.72 | 0.73 | 1.0585 | 0.89 | 0.68 | 0.73 | 0.7 | 0.98 | 0.73 | 1 | 0.8 | 0.83 | 1.1782 | 1.02 | 0.7 | 0.78 | 18
| 1 | 6 | 0.45 | 0.72 | 0.68 | 0.72 | 0.77 | 1.084 | 0.9 | 0.69 | 0.73 | 0.7 | 0.99 | 0.76 | 1.08 | 0.6 | 0.76 | 1.1826 | 0.98 | 0.67 | 0.64
| Mean |  | 0.4283333 | 0.735 | 0.6633333 | 0.6966667 | 0.7566667 | 1.120083 | 0.885 | 0.705 | 0.73 | 0.7 | 0.9633333 | 0.74 | 1.048333 | 0.7 | 0.77 | 1.171375 | 1.048333 | 0.69 | 0.72
| Median |  | 0.43 | 0.73 | 0.665 | 0.705 | 0.75 | 1.12775 | 0.895 | 0.705 | 0.73 | 0.7 | 0.98 | 0.74 | 1.055 | 0.7 | 0.76 | 1.17734 | 1.05 | 0.695 | 0.735
| Std Dev. |  | 0.02041241 | 0.03146427 | 0.0136626 | 0.04131182 | 0.05988879 | 0.04183947 | 0.02880972 | 0.03391165 | 0.02898275 | 1.216188e-16 | 0.03011091 | 0.01414214 | 0.04400758 | 0.08944272 | 0.0464758 | 0.01579691 | 0.04708149 | 0.0219089 | 0.08740709
| Rel.Std.Dev. |  | 4.766% | 4.281% | 2.06% | 5.93% | 7.915% | 3.735% | 3.255% | 4.81% | 3.97% | 1.737e-14% | 3.126% | 1.911% | 4.198% | 12.78% | 6.036% | 1.349% | 4.491% | 3.175% | 12.14%
| PDM3 |  | -42.98% | -2.161% | -11.7% | -7.263% | 0.7236% | 49.1% | 17.81% | -6.154% | -2.826% | -6.82% | 28.23% | -1.495% | 39.55% | -6.82% | 2.498% | 55.93% | 39.55% | -8.151% | -4.157%
| Z-Score (Absolute) |  | 4.72 | 0.04 | 1.13 | 0.62 | 0.29 | 5.84 | 2.25 | 0.5 | 0.11 | NA | 3.45 | 0.04 | 4.75 | 0.57 | 0.5 | 6.62 | 4.75 | 0.73 | 0.27
Results from laboratory 13 were removed due to their 0.1 ppm reading resolution.
| Analytical results for Ce in OREAS 503e (Certified Value 67 ppm) | [20 empty] | Certified
Ce | Round | Replicate | Lab | Lab | Lab | Lab | Lab | Lab | Lab | Lab | Lab | Lab | Lab | Lab | Lab | Lab | Lab |  |  |  |  | 1
| No | No | 01 | 02 | 03 | 04 | 09 | 11 | 12 | 13 | 14 | 15 | 17 | 18 | 22 | 23 | 24 |  |  |  |  | ppm
|  |  | 4A*MS | 4A*OES/MS | 4A*OES/MS | 4A*OES/MS | 4A*OES/MS | 4A*OES/MS | 4A*MS | 4A*OES | 4A*MS | 4A*MS | 4A*OES/MS | 4A*OES/MS | 4A*OES/MS | 4A*OES/MS | 4A*MS |  |  |  |  | 0
1
| 1 | 1 | 58.7 | 61.66 | 67 | 64.9 | 50.8 | 66.7 | 74.28 | 70 | 71.96 | 54.74 | 71.6 | 69.2 | 63.4 | 63.2 | 72.53 |  |  |  |  | 1
| 1 | 2 | 59.9 | 60.4 | 64.6 | 63.5 | 55.3 | 70.9 | 74.85 | 69 | 63.24 | 57.95 | 73 | 67.9 | 66.9 | 67.5 | 76.94 |  |  |  |  | #N/A
| 1 | 3 | 58.7 | 62.97 | 65.3 | 66.7 | 57 | 70.9 | 75.88 | 71 | 71.4 | 63.4 | 72.5 | 69.8 | 66.6 | 64.6 | 69.25 |  |  |  |  | 16
| 1 | 4 | 63.6 | 58.13 | 65.5 | 70.5 | 54.3 | 68.5 | 72.65 | 68 | 70.19 | 53.41 | 74 | 69.3 | 65.5 | 63.3 | 70.79 |  |  |  |  | 67.13488
| 1 | 5 | 59.2 | 60.3 | 65.1 | 71.9 | 54.8 | 67.2 | 75.35 | 71 | 72.6 | 56.32 | 72.8 | 72 | 65.1 | 65.2 | 75.86 |  |  |  |  | 19
| 1 | 6 | 42.4 | 63.38 | 66.9 | 67.5 | 54.7 | 64 | 74.9 | 72 | 66.74 | 56.81 | 72.9 | 71 | 64.8 | 63.2 | 76.43
| Mean |  | 57.08333 | 61.14 | 65.73333 | 67.5 | 54.48333 | 68.03333 | 74.65167 | 70.16667 | 69.355 | 57.105 | 72.8 | 69.86667 | 65.38333 | 64.5 | 73.63333
| Median |  | 58.95 | 61.03 | 65.4 | 67.1 | 54.75 | 67.85 | 74.875 | 70.5 | 70.795 | 56.565 | 72.85 | 69.55 | 65.3 | 63.95 | 74.195
| Std Dev. |  | 7.425744 | 1.946803 | 0.9892758 | 3.217452 | 2.037073 | 2.660576 | 1.117344 | 1.47196 | 3.644907 | 3.472479 | 0.7771744 | 1.447296 | 1.276584 | 1.692336 | 3.231994
| Rel.Std.Dev. |  | 13.01% | 3.184% | 1.505% | 4.767% | 3.739% | 3.911% | 1.497% | 2.098% | 5.255% | 6.081% | 1.068% | 2.072% | 1.952% | 2.624% | 4.389%
| PDM3 |  | -14.97% | -8.93% | -2.088% | 0.5439% | -18.84% | 1.338% | 11.2% | 4.516% | 3.307% | -14.94% | 8.438% | 4.069% | -2.609% | -3.925% | 9.68%
| Z-Score (Absolute) |  | 2.34 | 1.43 | 0.4 | 0 | 2.93 | 0.12 | 1.61 | 0.6 | 0.42 | 2.34 | 1.19 | 0.53 | 0.48 | 0.67 | 1.38
| Analytical results for Co in OREAS 503e (Certified Value 16.3 ppm) | [20 empty] | Certified
Co | Round | Replicate | Lab | Lab | Lab | Lab | Lab | Lab | Lab | Lab | Lab | Lab | Lab | Lab | Lab | Lab | Lab | Lab | Lab | Lab | Lab | 1
| No | No | 01 | 02 | 03 | 04 | 05 | 08 | 09 | 11 | 12 | 13 | 14 | 15 | 16 | 17 | 18 | 20 | 22 | 23 | 24 | ppm
|  |  | 4A*MS | 4A*OES/MS | 4A*OES/MS | 4A*OES/MS | 4A*OES | 4A*OES | 4A*OES/MS | 4A*OES/MS | 4A*MS | 4A*OES | 4A*OES | 4A*MS | 4A*MS | 4A*OES/MS | 4A*OES/MS | 4A*OES | 4A*OES/MS | 4A*OES/MS | 4A*MS | 1
2
| 1 | 1 | 16 | 14.9 | 16.4 | 15.4 | 16.8 | 20.6865 | 16.42 | 16.7 | 16.6 | 17 | 16 | 15.9 | 18 | 15 | 17 | 17.784 | 17.5 | 15 | 15.7 | 1
| 1 | 2 | 16.2 | 14.7 | 16.4 | 15.4 | 16.6 | 20.538 | 16.7 | 16.7 | 16.5 | 16 | 16.1 | 15.3 | 18 | 15 | 16.7 | 17.358 | 17.6 | 15.7 | 14.5 | #N/A
| 1 | 3 | 16 | 15 | 16.3 | 15.6 | 15.9 | 20.6435 | 16.65 | 16.8 | 16.6 | 17 | 16 | 15.5 | 18 | 15 | 17.5 | 17.6939 | 17.4 | 15.5 | 15 | 16
| 1 | 4 | 16 | 14.6 | 16.4 | 17 | 16 | 20.559 | 16.64 | 18.2 | 16.4 | 16 | 15.6 | 16.7 | 18 | 15 | 17.8 | 17.40333 | 17.4 | 15.4 | 17.5 | 16.32067
| 1 | 5 | 15.9 | 14.6 | 16.8 | 16.7 | 16.6 | 20.8175 | 16.57 | 16.1 | 16.7 | 16 | 16.6 | 16.4 | 17 | 16 | 17.4 | 17.59 | 17.9 | 15.3 | 15.6 | 20
| 1 | 6 | 16.5 | 15.2 | 16.6 | 16.6 | 16.2 | 20.613 | 16.69 | 16.1 | 16.4 | 17 | 16.4 | 17.1 | 17 | 15 | 17 | 17.50125 | 17 | 15.3 | 15
| Mean |  | 16.1 | 14.83333 | 16.48333 | 16.11667 | 16.35 | 20.64292 | 16.61167 | 16.76667 | 16.53333 | 16.5 | 16.11667 | 16.15 | 17.66667 | 15.16667 | 17.23333 | 17.55508 | 17.46667 | 15.36667 | 15.55
| Median |  | 16 | 14.8 | 16.4 | 16.1 | 16.4 | 20.62825 | 16.645 | 16.7 | 16.55 | 16.5 | 16.05 | 16.15 | 18 | 15 | 17.2 | 17.545625 | 17.45 | 15.35 | 15.3
| Std Dev. |  | 0.219089 | 0.242212 | 0.1834848 | 0.727782 | 0.3674235 | 0.1013151 | 0.1045785 | 0.7685484 | 0.121106 | 0.5477226 | 0.3488075 | 0.7035624 | 0.5163978 | 0.4082483 | 0.4033196 | 0.1659277 | 0.294392 | 0.233809 | 1.052141
| Rel.Std.Dev. |  | 1.361% | 1.633% | 1.113% | 4.516% | 2.247% | 0.4908% | 0.6295% | 4.584% | 0.7325% | 3.32% | 2.164% | 4.356% | 2.923% | 2.692% | 2.34% | 0.9452% | 1.685% | 1.522% | 6.766%
| PDM3 |  | -1.352% | -9.113% | 0.9967% | -1.25% | 0.1797% | 26.48% | 1.783% | 2.733% | 1.303% | 1.099% | -1.25% | -1.046% | 8.247% | -7.071% | 5.592% | 7.563% | 7.022% | -5.845% | -4.722%
| Z-Score (Absolute) |  | 0.4 | 2.45 | 0.22 | 0.38 | 0 | 6.95 | 0.42 | 0.67 | 0.3 | NA | 0.38 | 0.32 | NA | 1.92 | 1.43 | 1.95 | 1.81 | 1.59 | 1.29
Results from laboratories 13 and 16 were removed due to their 1 ppm reading resolution.
| Analytical results for Cr in OREAS 503e (Certified Value 45.9 ppm) | [20 empty] | Certified
Cr | Round | Replicate | Lab | Lab | Lab | Lab | Lab | Lab | Lab | Lab | Lab | Lab | Lab | Lab | Lab | Lab | Lab | Lab | Lab | Lab |  | 1
| No | No | 01 | 02 | 03 | 04 | 05 | 09 | 11 | 12 | 13 | 14 | 15 | 16 | 17 | 18 | 20 | 22 | 23 | 24 |  | ppm
|  |  | 4A*OES | 4A*OES/MS | 4A*OES/MS | 4A*OES/MS | 4A*OES | 4A*OES/MS | 4A*OES/MS | 4A*OES | 4A*OES | 4A*MS | 4A*OES/MS | 4A*OES | 4A*OES/MS | 4A*OES/MS | 4A*OES | 4A*OES/MS | 4A*OES/MS | 4A*MS |  | 1
2
| 1 | 1 | 40 | 45 | 48 | 47 | 52 | 50.3 | 45 | 47 | 39 | 38.8 | 43 | 47 | 42 | 47 | 53.41 | 44 | 48 | 45 |  | 1
| 1 | 2 | 41 | 46 | 49 | 49 | 52 | 52.5 | 45 | 51 | 40 | 36.5 | 45 | 50 | 42 | 45 | 53.77 | 44 | 48 | 45 |  | #N/A
| 1 | 3 | 37 | 46 | 47 | 48 | 48 | 51.8 | 46 | 50 | 40 | 35.3 | 44 | 48 | 47 | 46 | 53.3505 | 44 | 47 | 46 |  | 16
| 1 | 4 | 38 | 44 | 46 | 47 | 49 | 52 | 46 | 44 | 38 | 37.3 | 45 | 50 | 83 | 47 | 53.138 | 44 | 48 | 45 |  | 45.9119
| 1 | 5 | 42 | 44 | 47 | 50 | 50 | 52.8 | 45 | 50 | 40 | 37.9 | 48 | 50 | 42 | 47 | 53.3001 | 44 | 48 | 44 |  | 21
| 1 | 6 | 43 | 44 | 47 | 50 | 49 | 51 | 46 | 49 | 40 | 38.7 | 47 | 43 | 43 | 46 | 53.417 | 44 | 47 | 45
| Mean |  | 40.16667 | 44.83333 | 47.33333 | 48.5 | 50 | 51.73333 | 45.5 | 48.5 | 39.5 | 37.41667 | 45.33333 | 48 | 49.83333 | 46.33333 | 53.3976 | 44 | 47.66667 | 45
| Median |  | 40.5 | 44.5 | 47 | 48.5 | 49.5 | 51.9 | 45.5 | 49.5 | 40 | 37.6 | 45 | 49 | 42.5 | 46.5 | 53.38025 | 44 | 48 | 45
| Std Dev. |  | 2.316607 | 0.9831921 | 1.032796 | 1.378405 | 1.67332 | 0.9373722 | 0.5477226 | 2.588436 | 0.83666 | 1.351172 | 1.861899 | 2.75681 | 16.36358 | 0.8164966 | 0.2089635 | 0 | 0.5163978 | 0.6324555
| Rel.Std.Dev. |  | 5.767% | 2.193% | 2.182% | 2.842% | 3.347% | 1.812% | 1.204% | 5.337% | 2.118% | 3.611% | 4.107% | 5.743% | 32.84% | 1.762% | 0.3913% | 0% | 1.083% | 1.405%
| PDM3 |  | -12.51% | -2.349% | 3.096% | 5.637% | 8.904% | 12.68% | -0.8972% | 5.637% | -13.97% | -18.5% | -1.26% | 4.548% | 8.541% | 0.9179% | 16.3% | -4.164% | 3.822% | -1.986%
| Z-Score (Absolute) |  | 2.35 | 0.7 | 0.18 | 0.59 | 1.11 | 1.72 | 0.47 | 0.59 | 2.58 | 3.31 | 0.53 | 0.41 | 1.06 | 0.18 | 2.31 | 1 | 0.29 | 0.64
| Analytical results for Cs in OREAS 503e (Certified Value 9.33 ppm) | [20 empty] | Certified
Cs | Round | Replicate | Lab | Lab | Lab | Lab | Lab | Lab | Lab | Lab | Lab | Lab | Lab | Lab | Lab | Lab | Lab | Lab | Lab |  |  | 1
| No | No | 01 | 02 | 03 | 04 | 05 | 09 | 11 | 12 | 13 | 14 | 15 | 16 | 17 | 18 | 22 | 23 | 24 |  |  | ppm
|  |  | 4A*MS | 4A*OES/MS | 4A*OES/MS | 4A*OES/MS | 4A*OES | 4A*OES/MS | 4A*OES/MS | 4A*MS | 4A*MS | 4A*MS | 4A*MS | 4A*MS | 4A*OES/MS | 4A*OES/MS | 4A*OES/MS | 4A*OES/MS | 4A*MS |  |  | 2
3
| 1 | 1 | 9 | 8.7 | 9.56 | 9.01 | 10.1 | 8.97 | 9.06 | 9.2 | 10.99 | 9.573 | 8.96 | 9.9 | 9.44 | 9.76 | 9 | 9.1 | 8.1 |  |  | 1
| 1 | 2 | 9 | 8.4 | 9.41 | 8.97 | 9.9 | 9.11 | 9.46 | 9.36 | 10.55 | 9.055 | 8.75 | 9.8 | 9.34 | 9.57 | 10 | 9.38 | 7.3 |  |  | #N/A
| 1 | 3 | 9 | 8.7 | 9.42 | 9.04 | 9.8 | 9.04 | 9.23 | 9.34 | 10.63 | 9.329 | 9.07 | 9 | 9.2 | 9.71 | 10 | 9.33 | 7.3 |  |  | 16
| 1 | 4 | 9 | 8.3 | 9.43 | 9.46 | 10.1 | 9.29 | 9.27 | 9.22 | 10.38 | 9.342 | 9.18 | 9.8 | 9.68 | 10.15 | 10 | 9.37 | 8.4 |  |  | 9.333731
| 1 | 5 | 9 | 8.3 | 9.6 | 9.5 | 9.8 | 9.06 | 8.85 | 9.28 | 10.61 | 9.732 | 9.5 | 9.6 | 9.12 | 9.75 | 10 | 9.43 | 8.1 |  |  | 22
| 1 | 6 | 9 | 8.9 | 9.38 | 9.51 | 10 | 9.02 | 8.69 | 9.2 | 10.54 | 9.236 | 9.58 | 9.7 | 9.47 | 9.68 | 9 | 9.2 | 8.9
| Mean |  | 9 | 8.55 | 9.466667 | 9.248333 | 9.95 | 9.081667 | 9.093333 | 9.266667 | 10.61667 | 9.377833 | 9.173333 | 9.633333 | 9.375 | 9.77 | 9.666667 | 9.301667 | 8.016667
| Median |  | 9 | 8.55 | 9.425 | 9.25 | 9.95 | 9.05 | 9.145 | 9.25 | 10.58 | 9.3355 | 9.125 | 9.75 | 9.39 | 9.73 | 10 | 9.35 | 8.1
| Std Dev. |  | 0 | 0.250998 | 0.09025889 | 0.2661892 | 0.1378405 | 0.1119673 | 0.2854237 | 0.07118052 | 0.202945 | 0.2414667 | 0.3186011 | 0.3265986 | 0.2015688 | 0.1982927 | 0.5163978 | 0.1257643 | 0.6274286
| Rel.Std.Dev. |  | 0% | 2.936% | 0.9534% | 2.878% | 1.385% | 1.233% | 3.139% | 0.7681% | 1.912% | 2.575% | 3.473% | 3.39% | 2.15% | 2.03% | 5.342% | 1.352% | 7.827%
| PDM3 |  | -3.576% | -8.397% | 1.424% | -0.9149% | 6.603% | -2.701% | -2.576% | -0.7185% | 13.75% | 0.4725% | -1.718% | 3.21% | 0.4422% | 4.674% | 3.567% | -0.3435% | -14.11%
| Z-Score (Absolute) |  | NA | 2.43 | 0.53 | 0.17 | 2.1 | 0.71 | 0.67 | 0.11 | 4.26 | 0.25 | 0.42 | 1.07 | 0.24 | 1.52 | NA | 0 | 4.16
Results from laboratories 1 and 22 were removed due to their 1 ppm reading resolution.
| Analytical results for Cu in OREAS 503e (Certified Value 0.531 wt.%) | [20 empty] | Certified
Cu | Round | Replicate | Lab | Lab | Lab | Lab | Lab | Lab | Lab | Lab | Lab | Lab | Lab | Lab | Lab | Lab | Lab | Lab | Lab | Lab | Lab | 1
| No | No | 01 | 02 | 03 | 04 | 05 | 08 | 09 | 11 | 12 | 13 | 14 | 15 | 16 | 17 | 18 | 20 | 22 | 23 | 24 | wt.%
|  |  | 4A*OES | 4A*OES/MS | 4A*OES/MS | 4A*OES/MS | 4A*OES | 4A*OES | 4A*OES/MS | 4A*OES/MS | 4A*MS | 4A*OES | 4A*OES | 4A*MS | 4A*OES | 4A*OES/MS | 4A*OES/MS | 4A*OES | 4A*OES/MS | 4A*OES/MS | 4A*MS | 3
3
| 1 | 1 | 0.519 | 0.51698 | 0.554 | 0.54 | 0.5483 | 0.5361425 | 0.537 | 0.545 | 0.52852 | 0.526 | 0.5308 | 0.49554 | 0.571 | 0.514 | 0.536 | 0.574865 | 0.5324 | 0.539 | 0.52974 | 1
| 1 | 2 | 0.519 | 0.50309 | 0.544 | 0.538 | 0.5507 | 0.54143395 | 0.5273 | 0.551 | 0.5301 | 0.5131 | 0.512 | 0.51142 | 0.566 | 0.514 | 0.499 | 0.5749473 | 0.5349 | 0.548 | 0.52478 | #N/A
| 1 | 3 | 0.511 | 0.50751 | 0.547 | 0.542 | 0.5574 | 0.53130375 | 0.5306 | 0.548 | 0.52199 | 0.5074 | 0.5326 | 0.51172 | 0.568 | 0.516 | 0.522 | 0.572546 | 0.5352 | 0.531 | 0.53157 | 16
| 1 | 4 | 0.498 | 0.50327 | 0.555 | 0.534 | 0.5385 | 0.5424659 | 0.5371 | 0.547 | 0.5139 | 0.5058 | 0.5196 | 0.49782 | 0.564 | 0.521 | 0.535 | 0.5752369 | 0.5386 | 0.538 | 0.52995 | 0.5313738
| 1 | 5 | 0.536 | 0.49954 | 0.539 | 0.53 | 0.5382 | 0.54110155 | 0.5309 | 0.536 | 0.53489 | 0.5016 | 0.5412 | 0.51324 | 0.566 | 0.536 | 0.538 | 0.577747 | 0.5348 | 0.534 | 0.52168 | 23
| 1 | 6 | 0.536 | 0.52044 | 0.54 | 0.553 | 0.5625 | 0.53670155 | 0.5297 | 0.535 | 0.52917 | 0.5192 | 0.5356 | 0.50524 | 0.556 | 0.521 | 0.528 | 0.5785213 | 0.5327 | 0.531 | 0.53242
| Mean |  | 0.5198333 | 0.5084717 | 0.5465 | 0.5395 | 0.5492667 | 0.5381915 | 0.5321 | 0.5436667 | 0.5264283 | 0.5121833 | 0.5286333 | 0.50583 | 0.5651667 | 0.5203333 | 0.5263333 | 0.5756439 | 0.5347667 | 0.5368333 | 0.5283567
| Median |  | 0.519 | 0.50539 | 0.5455 | 0.539 | 0.5495 | 0.53890155 | 0.53075 | 0.546 | 0.528845 | 0.51025 | 0.5317 | 0.50833 | 0.566 | 0.5185 | 0.5315 | 0.57509211 | 0.53485 | 0.536 | 0.529845
| Std Dev. |  | 0.014689 | 0.008394664 | 0.00683374 | 0.007893035 | 0.009825002 | 0.004268766 | 0.004037326 | 0.006623192 | 0.007397712 | 0.00912807 | 0.01081807 | 0.007632046 | 0.005076088 | 0.008310636 | 0.01465151 | 0.002170587 | 0.002225908 | 0.006431692 | 0.004210913
| Rel.Std.Dev. |  | 2.826% | 1.651% | 1.25% | 1.463% | 1.789% | 0.7932% | 0.7588% | 1.218% | 1.405% | 1.782% | 2.046% | 1.509% | 0.8982% | 1.597% | 2.784% | 0.3771% | 0.4162% | 1.198% | 0.797%
| PDM3 |  | -2.172% | -4.31% | 2.847% | 1.529% | 3.367% | 1.283% | 0.1367% | 2.313% | -0.9307% | -3.611% | -0.5157% | -4.807% | 6.36% | -2.078% | -0.9486% | 8.331% | 0.6385% | 1.027% | -0.5678%
| Z-Score (Absolute) |  | 0.72 | 1.38 | 0.84 | 0.43 | 1 | 0.36 | 0 | 0.67 | 0.33 | 1.16 | 0.2 | 1.53 | 1.93 | 0.69 | 0.34 | 2.54 | 0.16 | 0.28 | 0.22
| Analytical results for Dy in OREAS 503e (Certified Value 3.5 ppm) | [20 empty] | Certified
Dy | Round | Replicate | Lab | Lab | Lab | Lab | Lab | Lab | [13 empty] | 1
| No | No | 01 | 02 | 12 | 13 | 17 | 24 | [13 empty] | ppm
|  |  | 4A*MS | 4A*OES/MS | 4A*MS | 4A*MS | 4A*OES/MS | 4A*MS | [13 empty] | 2
3
| 1 | 1 | 3.11 | 3.2 | 3.61 | 3.98 | 3.9 | 3.6 | [13 empty] | 1
| 1 | 2 | 3.26 | 3.1 | 3.6 | 3.88 | 3.8 | 3.3 | [13 empty] | 3
| 1 | 3 | 3.13 | 3.2 | 3.62 | 4.08 | 3.5 | 3.5 | [13 empty] | 16
| 1 | 4 | 3.17 | 3 | 3.45 | 3.8 | 3.8 | 3.5 | [13 empty] | 3.503833
| 1 | 5 | 3.22 | 3.1 | 3.58 | 3.8 | 3.7 | 3.4 | [13 empty] | 24
| 1 | 6 | 2.8 | 3.2 | 3.52 | 3.95 | 3.7 | 3.7
| Mean |  | 3.115 | 3.133333 | 3.563333 | 3.915 | 3.733333 | 3.5
| Median |  | 3.15 | 3.15 | 3.59 | 3.915 | 3.75 | 3.5
| Std Dev. |  | 0.1640427 | 0.08164966 | 0.06592926 | 0.1098636 | 0.136626 | 0.1414214
| Rel.Std.Dev. |  | 5.266% | 2.606% | 1.85% | 2.806% | 3.66% | 4.041%
| PDM3 |  | -11.1% | -10.57% | 1.698% | 11.73% | 6.55% | -0.1094%
| Z-Score (Absolute) |  | 0.96 | 0.92 | 0.07 | 0.88 | 0.46 | 0.07
| Analytical results for Er in OREAS 503e (Certified Value 1.44 ppm) | [20 empty] | Certified
Er | Round | Replicate | Lab | Lab | Lab | Lab | Lab | Lab | [13 empty] | 1
| No | No | 01 | 02 | 12 | 13 | 17 | 24 | [13 empty] | ppm
|  |  | 4A*MS | 4A*OES/MS | 4A*MS | 4A*MS | 4A*OES/MS | 4A*MS | [13 empty] | 2
2
| 1 | 1 | 1.23 | 1.3 | 1.47 | 1.55 | 1.8 | 1.5 | [13 empty] | 1
| 1 | 2 | 1.28 | 1.2 | 1.43 | 1.5 | 1.7 | 1.5 | [13 empty] | 4
| 1 | 3 | 1.25 | 1.2 | 1.48 | 1.56 | 1.5 | 1.5 | [13 empty] | 16
| 1 | 4 | 1.28 | 1.2 | 1.42 | 1.5 | 1.8 | 1.6 | [13 empty] | 1.443611
| 1 | 5 | 1.25 | 1.2 | 1.44 | 1.51 | 1.6 | 1.4 | [13 empty] | 25
| 1 | 6 | 1.2 | 1.3 | 1.4 | 1.52 | 1.8 | 1.6
| Mean |  | 1.248333 | 1.233333 | 1.44 | 1.523333 | 1.7 | 1.516667
| Median |  | 1.25 | 1.2 | 1.435 | 1.515 | 1.75 | 1.5
| Std Dev. |  | 0.03060501 | 0.05163978 | 0.0303315 | 0.02581989 | 0.1264911 | 0.07527727
| Rel.Std.Dev. |  | 2.452% | 4.187% | 2.106% | 1.695% | 7.441% | 4.963%
| PDM3 |  | -13.53% | -14.57% | -0.2501% | 5.522% | 17.76% | 5.061%
| Z-Score (Absolute) |  | 1.16 | 1.24 | 0.19 | 0.23 | 1.12 | 0.19
| Analytical results for Eu in OREAS 503e (Certified Value 1.29 ppm) | [20 empty] | Certified
Eu | Round | Replicate | Lab | Lab | Lab | Lab | Lab | Lab | [13 empty] | 1
| No | No | 01 | 02 | 12 | 13 | 17 | 24 | [13 empty] | ppm
|  |  | 4A*MS | 4A*OES/MS | 4A*MS | 4A*MS | 4A*OES/MS | 4A*MS | [13 empty] | 2
3
| 1 | 1 | 1.26 | 1.2 | 1.34 | 1.41 | 1.27 | 1.4 | [13 empty] | 1
| 1 | 2 | 1.26 | 1.1 | 1.38 | 1.39 | 1.32 | 1.1 | [13 empty] | 5
| 1 | 3 | 1.19 | 1.1 | 1.36 | 1.42 | 1.27 | 1.3 | [13 empty] | 16
| 1 | 4 | 1.28 | 1.1 | 1.37 | 1.38 | 1.29 | 1.3 | [13 empty] | 1.285611
| 1 | 5 | 1.3 | 1.1 | 1.36 | 1.37 | 1.29 | 1.2 | [13 empty] | 26
| 1 | 6 | 1.26 | 1.2 | 1.39 | 1.41 | 1.23 | 1.3
| Mean |  | 1.258333 | 1.133333 | 1.366667 | 1.396667 | 1.278333 | 1.266667
| Median |  | 1.26 | 1.1 | 1.365 | 1.4 | 1.28 | 1.3
| Std Dev. |  | 0.03710346 | 0.05163978 | 0.0175119 | 0.01966384 | 0.02994439 | 0.1032796
| Rel.Std.Dev. |  | 2.949% | 4.556% | 1.281% | 1.408% | 2.342% | 8.154%
| PDM3 |  | -2.122% | -11.84% | 6.305% | 8.638% | -0.5661% | -1.474%
| Z-Score (Absolute) |  | 0.18 | 1.73 | 1.17 | 1.55 | 0.07 | 0.07
| Analytical results for Fe in OREAS 503e (Certified Value 4.11 wt.%) | [20 empty] | Certified
Fe | Round | Replicate | Lab | Lab | Lab | Lab | Lab | Lab | Lab | Lab | Lab | Lab | Lab | Lab | Lab | Lab | Lab | Lab | Lab | Lab | Lab | 1
| No | No | 01 | 02 | 03 | 04 | 05 | 08 | 09 | 11 | 12 | 13 | 14 | 15 | 16 | 17 | 18 | 20 | 22 | 23 | 24 | wt.%
|  |  | 4A*OES | 4A*OES/MS | 4A*OES/MS | 4A*OES/MS | 4A*OES | 4A*OES | 4A*OES/MS | 4A*OES/MS | 4A*OES | 4A*OES | 4A*OES | 4A*OES/MS | 4A*OES | 4A*OES/MS | 4A*OES/MS | 4A*OES | 4A*OES/MS | 4A*OES/MS | 4A*MS | 2
3
| 1 | 1 | 3.95 | 3.94 | 4.18 | 4.08 | 4.21 | 4.44822775 | 3.98 | 4.19 | 4.09 | 4.44 | 4.1 | 3.86 | 4.15 | 4.18 | 4.14 | 4.1636 | 4.17 | 4.05 | 4.0242 | 1
| 1 | 2 | 3.95 | 4.04 | 4.17 | 4.02 | 4.21 | 4.3858439 | 3.95 | 4.25 | 4.13 | 4.28 | 3.96 | 3.93 | 4.16 | 4.23 | 3.91 | 4.164467 | 4.18 | 4.13 | 4.0556 | #N/A
| 1 | 3 | 3.92 | 3.99 | 4.11 | 4 | 4.33 | 4.4152438 | 3.87 | 4.13 | 4.09 | 4.26 | 4.15 | 3.81 | 4.28 | 4.22 | 4.05 | 4.147167 | 4.17 | 4.03 | 4.1106 | 16
| 1 | 4 | 3.85 | 3.81 | 4.14 | 4.03 | 4.19 | 4.4493127 | 3.92 | 4.21 | 4.07 | 4.25 | 4.02 | 4.18 | 4.24 | 4.2 | 4.2 | 4.152167 | 4.17 | 4.07 | 4.0565 | 4.105431
| 1 | 5 | 4.17 | 3.87 | 4.08 | 4.03 | 4.12 | 4.47475895 | 3.92 | 4.07 | 4.12 | 4.21 | 4.22 | 4.05 | 4.23 | 4.07 | 4.19 | 4.16855 | 4.18 | 4.14 | 4.0014 | 27
| 1 | 6 | 4.08 | 3.99 | 4.11 | 4.18 | 4.32 | 4.4114593 | 3.9 | 4.07 | 4.09 | 4.33 | 4.11 | 4.18 | 4.21 | 4.27 | 4.17 | 4.1459 | 4.17 | 4.05 | 4.0584
| Mean |  | 3.986667 | 3.94 | 4.131667 | 4.056667 | 4.23 | 4.430808 | 3.923333 | 4.153333 | 4.098333 | 4.295 | 4.093333 | 4.001667 | 4.211667 | 4.195 | 4.11 | 4.156975 | 4.173333 | 4.078333 | 4.051117
| Median |  | 3.95 | 3.965 | 4.125 | 4.03 | 4.21 | 4.431735775 | 3.92 | 4.16 | 4.09 | 4.27 | 4.105 | 3.99 | 4.22 | 4.21 | 4.155 | 4.157883 | 4.17 | 4.06 | 4.05605
| Std Dev. |  | 0.1167333 | 0.08579044 | 0.03868678 | 0.06592926 | 0.08074652 | 0.03229843 | 0.03829708 | 0.07527727 | 0.02228602 | 0.08117881 | 0.09244818 | 0.1599271 | 0.04956477 | 0.0683374 | 0.1118928 | 0.009756797 | 0.005163978 | 0.04578937 | 0.03697742
| Rel.Std.Dev. |  | 2.928% | 2.177% | 0.9363% | 1.625% | 1.909% | 0.729% | 0.9761% | 1.812% | 0.5438% | 1.89% | 2.259% | 3.997% | 1.177% | 1.629% | 2.722% | 0.2347% | 0.1237% | 1.123% | 0.9128%
| PDM3 |  | -2.893% | -4.03% | 0.639% | -1.188% | 3.034% | 7.926% | -4.436% | 1.167% | -0.1729% | 4.618% | -0.2947% | -2.527% | 2.588% | 2.182% | 0.1113% | 1.256% | 1.654% | -0.66% | -1.323%
| Z-Score (Absolute) |  | 1.31 | 1.81 | 0.23 | 0.57 | 1.28 | 3.42 | 1.99 | 0.46 | 0.12 | 1.97 | 0.18 | 1.15 | 1.08 | 0.9 | 0 | 0.5 | 0.67 | 0.34 | 0.63
| Analytical results for Ga in OREAS 503e (Certified Value 19.4 ppm) | [20 empty] | Certified
Ga | Round | Replicate | Lab | Lab | Lab | Lab | Lab | Lab | Lab | Lab | Lab | Lab | Lab | Lab | Lab | Lab | Lab | Lab | Lab | Lab |  | 1
| No | No | 01 | 02 | 03 | 04 | 05 | 09 | 11 | 12 | 13 | 14 | 15 | 16 | 17 | 18 | 20 | 22 | 23 | 24 |  | ppm
|  |  | 4A*MS | 4A*OES/MS | 4A*OES/MS | 4A*OES/MS | 4A*OES | 4A*OES/MS | 4A*OES/MS | 4A*MS | 4A*MS | 4A*MS | 4A*MS | 4A*MS | 4A*OES/MS | 4A*OES/MS | 4A*OES | 4A*OES/MS | 4A*OES/MS | 4A*MS |  | 1
2
| 1 | 1 | 19.3 | 17.41 | 19.3 | 19.6 | 19.5 | 18.49 | 19.15 | 19.23 | 19.99 | 20.22 | 17.76 | 20.7 | 13.5 | 20.5 | 19.39696 | 19.9 | 18.3 | 15.35 |  | 1
| 1 | 2 | 19.4 | 17.45 | 19.35 | 19.7 | 19 | 19.42 | 19.25 | 19.34 | 19.49 | 18.99 | 17.89 | 20.4 | 14.1 | 20.2 | 19.72725 | 20.5 | 18.6 | 15.99 |  | #N/A
| 1 | 3 | 19.7 | 17.36 | 19.2 | 19.35 | 18.3 | 18.74 | 19.35 | 19.11 | 19.61 | 19.35 | 18.55 | 20.7 | 10.4 | 20.9 | 19.49726 | 20.1 | 18.8 | 15.83 |  | 16
| 1 | 4 | 19.8 | 17.07 | 18.85 | 21 | 19.3 | 19.1 | 19.65 | 18.81 | 19.06 | 19.27 | 20.07 | 20.4 | 12.3 | 21.7 | 19.28778 | 20.1 | 18.65 | 18.21 |  | 19.42037
| 1 | 5 | 19.1 | 17.17 | 19.3 | 20.6 | 18.6 | 19.05 | 18.25 | 19.71 | 19.53 | 20.2 | 19.57 | 19.7 | 12.8 | 20.6 | 19.82201 | 20.8 | 18.35 | 16.06 |  | 28
| 1 | 6 | 19.6 | 17.66 | 19.3 | 20.3 | 18.9 | 19.31 | 18.3 | 19.05 | 19.76 | 20.1 | 20.59 | 20.2 | 15.2 | 21 | 19.51987 | 19.7 | 18.5 | 16.38
| Mean |  | 19.48333 | 17.35333 | 19.21667 | 20.09167 | 18.93333 | 19.01833 | 18.99167 | 19.20833 | 19.57333 | 19.68833 | 19.07167 | 20.35 | 13.05 | 20.81667 | 19.54185 | 20.18333 | 18.53333 | 16.30333
| Median |  | 19.5 | 17.385 | 19.3 | 20 | 18.95 | 19.075 | 19.2 | 19.17 | 19.57 | 19.725 | 19.06 | 20.4 | 13.15 | 20.75 | 19.50857 | 20.1 | 18.55 | 16.025
| Std Dev. |  | 0.2639444 | 0.2100159 | 0.1861899 | 0.643752 | 0.4412105 | 0.3494806 | 0.5800144 | 0.3042641 | 0.3105264 | 0.5460922 | 1.178073 | 0.372827 | 1.647726 | 0.5192944 | 0.2004373 | 0.4020779 | 0.1888562 | 0.9931297
| Rel.Std.Dev. |  | 1.355% | 1.21% | 0.9689% | 3.204% | 2.33% | 1.838% | 3.054% | 1.584% | 1.586% | 2.774% | 6.177% | 1.832% | 12.63% | 2.495% | 1.026% | 1.992% | 1.019% | 6.092%
| PDM3 |  | 0.3242% | -10.64% | -1.049% | 3.457% | -2.508% | -2.07% | -2.207% | -1.092% | 0.7876% | 1.38% | -1.796% | 4.787% | -32.8% | 7.19% | 0.6255% | 3.929% | -4.568% | -16.05%
| Z-Score (Absolute) |  | 0.44 | 3 | 0.01 | 1.42 | 0.45 | 0.31 | 0.36 | 0.01 | 0.58 | 0.77 | 0.23 | 1.83 | 9.93 | 2.59 | 0.53 | 1.56 | 1.09 | 4.69
| Analytical results for Gd in OREAS 503e (Certified Value 5.5 ppm) | [20 empty] | Certified
Gd | Round | Replicate | Lab | Lab | Lab | Lab | Lab | Lab | [13 empty] | 1
| No | No | 01 | 02 | 12 | 13 | 17 | 24 | [13 empty] | ppm
|  |  | 4A*MS | 4A*OES/MS | 4A*MS | 4A*MS | 4A*OES/MS | 4A*MS | [13 empty] | 2
2
| 1 | 1 | 4.5 | 5 | 5.76 | 5.94 | 5.4 | 6.6 | [13 empty] | 1
| 1 | 2 | 4.9 | 4.8 | 5.7 | 5.63 | 5.7 | 5.8 | [13 empty] | 6
| 1 | 3 | 4.6 | 5 | 5.77 | 6.09 | 5.5 | 6.7 | [13 empty] | 16
| 1 | 4 | 4.8 | 4.6 | 5.64 | 5.72 | 5.6 | 6.5 | [13 empty] | 5.498056
| 1 | 5 | 4.7 | 4.7 | 5.7 | 5.84 | 5.6 | 6 | [13 empty] | 29
| 1 | 6 | 3.9 | 5 | 5.7 | 5.74 | 5.6 | 6.4
| Mean |  | 4.566667 | 4.85 | 5.711667 | 5.826667 | 5.566667 | 6.333333
| Median |  | 4.65 | 4.9 | 5.7 | 5.79 | 5.6 | 6.45
| Std Dev. |  | 0.3559026 | 0.1760682 | 0.04750439 | 0.1672922 | 0.1032796 | 0.3559026
| Rel.Std.Dev. |  | 7.793% | 3.63% | 0.8317% | 2.871% | 1.855% | 5.62%
| PDM3 |  | -16.94% | -11.79% | 3.885% | 5.977% | 1.248% | 15.19%
| Z-Score (Absolute) |  | 1.64 | 1.21 | 0.11 | 0.29 | 0.11 | 1.06
| Analytical results for Ge in OREAS 503e (Certified Value 0.18 ppm) | [20 empty] | Certified
Ge | Round | Replicate | Lab | Lab | Lab | Lab | Lab | Lab | Lab | Lab | Lab | Lab | Lab | Lab | Lab | Lab | [5 empty] | 1
| No | No | 01 | 03 | 04 | 05 | 11 | 12 | 13 | 14 | 15 | 16 | 17 | 18 | 23 | 24 | [5 empty] | ppm
|  |  | 4A*MS | 4A*OES/MS | 4A*OES/MS | 4A*OES | 4A*OES/MS | 4A*MS | 4A*MS | 4A*MS | 4A*MS | 4A*MS | 4A*OES/MS | 4A*OES/MS | 4A*OES/MS | 4A*MS | [5 empty] | 2
2
| 1 | 1 | 0.2 | 0.22 | 0.12 | 0.9 | 0.12 | 1.5 | 1.1 | 0.48 | 0.16 | 1.8 | 0.2 | 0.66 | 0.17 | 0.23 | [5 empty] | 1
| 1 | 2 | 0.2 | 0.25 | 0.11 | 1.1 | 0.1 | 1.5 | 1 | 0.41 | 0.16 | 1.7 | 0.2 | 0.73 | 0.18 | 0.23 | [5 empty] | #N/A
| 1 | 3 | 0.2 | 0.23 | 0.13 | 1 | 0.11 | 1.5 | 1.1 | 0.47 | 0.17 | 1.8 | 0.2 | 0.81 | 0.18 | 0.28 | [5 empty] | 16
| 1 | 4 | 0.2 | 0.21 | 0.13 | 1 | 0.12 | 1.4 | 1 | 0.44 | 0.16 | 1.8 | 0.2 | 0.83 | 0.18 | 0.28 | [5 empty] | 0.1765
| 1 | 5 | 0.2 | 0.23 | 0.15 | 0.8 | 0.12 | 1.4 | 1.1 | 0.45 | 0.17 | 1.6 | 0.2 | 0.73 | 0.18 | 0.36 | [5 empty] | 30
| 1 | 6 | 0.2 | 0.24 | 0.12 | 0.9 | 0.12 | 1.5 | 1 | 0.46 | 0.18 | 1.7 | 0.2 | 0.75 | 0.17 | 0.2
| Mean |  | 0.2 | 0.23 | 0.1266667 | 0.95 | 0.115 | 1.466667 | 1.05 | 0.4516667 | 0.1666667 | 1.733333 | 0.2 | 0.7516667 | 0.1766667 | 0.2633333
| Median |  | 0.2 | 0.23 | 0.125 | 0.95 | 0.12 | 1.5 | 1.05 | 0.455 | 0.165 | 1.75 | 0.2 | 0.74 | 0.18 | 0.255
| Std Dev. |  | 3.040471e-17 | 0.01414214 | 0.0136626 | 0.1048809 | 0.0083666 | 0.05163978 | 0.05477226 | 0.02483277 | 0.008164966 | 0.08164966 | 3.040471e-17 | 0.06145459 | 0.005163978 | 0.05680376
| Rel.Std.Dev. |  | 1.52e-14% | 6.149% | 10.79% | 11.04% | 7.275% | 3.521% | 5.216% | 5.498% | 4.899% | 4.711% | 1.52e-14% | 8.176% | 2.923% | 21.57%
| PDM3 |  | 13.31% | 30.31% | -28.23% | 438.2% | -34.84% | 731% | 494.9% | 155.9% | -5.571% | 882.1% | 13.31% | 325.9% | 0.09443% | 49.2%
| Z-Score (Absolute) |  | NA | 0.26 | 0.76 | NA | 0.87 | NA | NA | 2.45 | 0.36 | NA | NA | 5.41 | 0.26 | 0.59
Results from laboratories 1, 5, 12, 13, 16 and 17 were removed due to their 0.1 ppm reading resolution.
| Analytical results for Hf in OREAS 503e (Certified Value 1.83 ppm) | [20 empty] | Certified
Hf | Round | Replicate | Lab | Lab | Lab | Lab | Lab | Lab | Lab | Lab | Lab | Lab | Lab | Lab | Lab | Lab | Lab | Lab | Lab |  |  | 1
| No | No | 01 | 02 | 03 | 04 | 05 | 09 | 11 | 12 | 13 | 14 | 15 | 16 | 17 | 18 | 22 | 23 | 24 |  |  | ppm
|  |  | 4A*MS | 4A*OES/MS | 4A*OES/MS | 4A*OES/MS | 4A*OES | 4A*OES/MS | 4A*OES/MS | 4A*MS | 4A*MS | 4A*MS | 4A*MS | 4A*MS | 4A*OES/MS | 4A*OES/MS | 4A*OES/MS | 4A*OES/MS | 4A*MS |  |  | 2
3
| 1 | 1 | 1.65 | 1.45 | 1.7 | 1.7 | 1.7 | 1.66 | 1.8 | 1.82 | 2.01 | 2 | 1.9 | 1.9 | 2.1 | 1.8 | 1.81 | 1.8 | 1.71 |  |  | 1
| 1 | 2 | 1.64 | 1.42 | 1.8 | 1.6 | 1.8 | 1.9 | 1.9 | 1.86 | 1.92 | 1.97 | 1.8 | 1.9 | 2.3 | 1.9 | 1.8 | 1.9 | 1.59 |  |  | #N/A
| 1 | 3 | 1.7 | 1.41 | 1.8 | 1.7 | 1.7 | 1.8 | 1.8 | 1.8 | 2.02 | 1.93 | 1.9 | 2 | 2.2 | 1.9 | 1.82 | 1.8 | 1.71 |  |  | 16
| 1 | 4 | 1.7 | 1.39 | 1.8 | 1.9 | 1.8 | 1.85 | 1.8 | 1.87 | 1.87 | 2.04 | 1.9 | 1.9 | 2.3 | 2.2 | 1.82 | 1.8 | 1.91 |  |  | 1.831378
| 1 | 5 | 1.7 | 1.4 | 1.8 | 1.7 | 1.8 | 1.79 | 1.8 | 1.82 | 2.07 | 2.05 | 1.9 | 1.9 | 2.3 | 1.9 | 1.82 | 1.9 | 1.62 |  |  | 31
| 1 | 6 | 1.68 | 1.46 | 1.8 | 1.7 | 1.8 | 1.9 | 1.8 | 1.82 | 2.05 | 1.91 | 2 | 2.2 | 2.2 | 2 | 1.76 | 1.8 | 1.78
| Mean |  | 1.678333 | 1.421667 | 1.783333 | 1.716667 | 1.766667 | 1.816667 | 1.816667 | 1.831667 | 1.99 | 1.983333 | 1.9 | 1.966667 | 2.233333 | 1.95 | 1.805 | 1.833333 | 1.72
| Median |  | 1.69 | 1.415 | 1.8 | 1.7 | 1.8 | 1.825 | 1.8 | 1.82 | 2.015 | 1.985 | 1.9 | 1.9 | 2.25 | 1.9 | 1.815 | 1.8 | 1.71
| Std Dev. |  | 0.0271416 | 0.02786874 | 0.04082483 | 0.09831921 | 0.05163978 | 0.09003703 | 0.04082483 | 0.0271416 | 0.07823043 | 0.05715476 | 0.06324555 | 0.121106 | 0.08164966 | 0.1378405 | 0.02345208 | 0.05163978 | 0.1155855
| Rel.Std.Dev. |  | 1.617% | 1.96% | 2.289% | 5.727% | 2.923% | 4.956% | 2.247% | 1.482% | 3.931% | 2.882% | 3.329% | 6.158% | 3.656% | 7.069% | 1.299% | 2.817% | 6.72%
| PDM3 |  | -8.357% | -22.37% | -2.623% | -6.264% | -3.533% | -0.8033% | -0.8033% | 0.01577% | 8.661% | 8.297% | 3.747% | 7.387% | 21.95% | 6.477% | -1.44% | 0.1068% | -6.082%
| Z-Score (Absolute) |  | 0.96 | 2.76 | 0.23 | 0.7 | 0.35 | 0 | 0 | 0.1 | 1.21 | 1.16 | 0.58 | 1.05 | 2.91 | 0.93 | 0.08 | 0.12 | 0.67
| Analytical results for Hg in OREAS 503e (Indicative Value < 2 ppm) | [20 empty] | Indicative
Hg | Round | Replicate | Lab | [18 empty] | 1
| No | No | 15 | [18 empty] | ppm
|  |  | 4A*OES/MS | [18 empty] | 2
2
| 1 | 1 | < 2 | [18 empty] | 1
| 1 | 2 | < 2 | [18 empty] | 1
| 1 | 3 | < 2 | [18 empty] | 16
| 1 | 4 | < 2 | [18 empty] | < 2
| 1 | 5 | < 2 | [18 empty] | 7
| 1 | 6 | < 2
Mean
Median
Std Dev.
Rel.Std.Dev.
PDM3
| Z-Score (Absolute) |  | NA
| Analytical results for Ho in OREAS 503e (Certified Value 0.58 ppm) | [20 empty] | Certified
Ho | Round | Replicate | Lab | Lab | Lab | Lab | Lab | Lab | [13 empty] | 1
| No | No | 01 | 02 | 12 | 13 | 17 | 24 | [13 empty] | ppm
|  |  | 4A*MS | 4A*OES/MS | 4A*MS | 4A*MS | 4A*OES/MS | 4A*MS | [13 empty] | 2
3
| 1 | 1 | 0.52 | 0.5 | 0.6 | 0.63 | 0.6 | 0.6 | [13 empty] | 1
| 1 | 2 | 0.54 | 0.5 | 0.6 | 0.71 | 0.6 | 0.5 | [13 empty] | 3
| 1 | 3 | 0.52 | 0.5 | 0.6 | 0.62 | 0.6 | 0.6 | [13 empty] | 16
| 1 | 4 | 0.53 | 0.5 | 0.58 | 0.58 | 0.6 | 0.6 | [13 empty] | 0.5781333
| 1 | 5 | 0.53 | 0.5 | 0.6 | 0.59 | 0.6 | 0.5 | [13 empty] | 32
| 1 | 6 | 0.49 | 0.5 | 0.61 | 0.6 | 0.6 | 0.6
| Mean |  | 0.5216667 | 0.5 | 0.5983333 | 0.6216667 | 0.6 | 0.5666667
| Median |  | 0.525 | 0.5 | 0.6 | 0.61 | 0.6 | 0.6
| Std Dev. |  | 0.01722401 | 0 | 0.009831921 | 0.04708149 | 0 | 0.05163978
| Rel.Std.Dev. |  | 3.302% | 0% | 1.643% | 7.573% | 0% | 9.113%
| PDM3 |  | -9.767% | -13.51% | 3.494% | 7.53% | 3.782% | -1.983%
| Z-Score (Absolute) |  | 1.45 | 1.96 | 0.38 | 0.93 | 0.42 | 0.38
| Analytical results for In in OREAS 503e (Certified Value 0.38 ppm) | [20 empty] | Certified
In | Round | Replicate | Lab | Lab | Lab | Lab | Lab | Lab | Lab | Lab | Lab | Lab | Lab | Lab | Lab | Lab | Lab | Lab | Lab | Lab |  | 1
| No | No | 01 | 02 | 03 | 04 | 05 | 09 | 11 | 12 | 13 | 14 | 15 | 16 | 17 | 18 | 20 | 22 | 23 | 24 |  | ppm
|  |  | 4A*MS | 4A*OES/MS | 4A*OES/MS | 4A*OES/MS | 4A*OES | 4A*OES/MS | 4A*OES/MS | 4A*MS | 4A*MS | 4A*MS | 4A*MS | 4A*MS | 4A*OES/MS | 4A*OES/MS | 4A*OES | 4A*OES/MS | 4A*OES/MS | 4A*MS |  | 2
3
| 1 | 1 | 0.39 | 0.36 | 0.386 | 0.361 | 0.38 | 0.4 | 0.396 | 0.36 | 0.41 | 0.404 | 0.019 | 0.4 | 0.4 | 0.39 | < 2 | 0.4 | 0.367 | 0.37 |  | 1
| 1 | 2 | 0.4 | 0.35 | 0.383 | 0.378 | 0.36 | 0.4 | 0.399 | 0.38 | 0.42 | 0.375 | 0.025 | 0.4 | 0.4 | 0.38 | < 2 | 0.4 | 0.365 | 0.36 |  | #N/A
| 1 | 3 | 0.4 | 0.36 | 0.376 | 0.373 | 0.37 | 0.4 | 0.401 | 0.37 | 0.42 | 0.371 | 0.018 | 0.4 | 0.4 | 0.392 | < 2 | 0.41 | 0.359 | 0.4 |  | 16
| 1 | 4 | 0.4 | 0.35 | 0.377 | 0.414 | 0.38 | 0.4 | 0.396 | 0.36 | 0.43 | 0.384 | 0.02 | 0.4 | 0.4 | 0.405 | < 2 | 0.4 | 0.371 | 0.44 |  | 0.3848262
| 1 | 5 | 0.4 | 0.35 | 0.376 | 0.394 | 0.38 | 0.4 | 0.371 | 0.37 | 0.39 | 0.391 | 0.03 | 0.38 | 0.4 | 0.388 | < 2 | 0.41 | 0.355 | 0.35 |  | 33
| 1 | 6 | 0.4 | 0.37 | 0.382 | 0.396 | 0.39 | 0.4 | 0.38 | 0.37 | 0.41 | 0.388 | 0.024 | 0.39 | 0.4 | 0.387 | < 2 | 0.4 | 0.351 | 0.35
| Mean |  | 0.3983333 | 0.3566667 | 0.38 | 0.386 | 0.3766667 | 0.4 | 0.3905 | 0.3683333 | 0.4133333 | 0.3855 | 0.02266667 | 0.395 | 0.4 | 0.3903333 |  | 0.4033333 | 0.3613333 | 0.3783333
| Median |  | 0.4 | 0.355 | 0.3795 | 0.386 | 0.38 | 0.4 | 0.396 | 0.37 | 0.415 | 0.386 | 0.022 | 0.4 | 0.4 | 0.389 |  | 0.4 | 0.362 | 0.365
| Std Dev. |  | 0.004082483 | 0.008164966 | 0.004242641 | 0.01900526 | 0.01032796 | 6.080942e-17 | 0.01211198 | 0.007527727 | 0.0136626 | 0.01184483 | 0.004546061 | 0.0083666 | 6.080942e-17 | 0.008262364 |  | 0.005163978 | 0.007633261 | 0.03544949
| Rel.Std.Dev. |  | 1.025% | 2.289% | 1.116% | 4.924% | 2.742% | 1.52e-14% | 3.102% | 2.044% | 3.305% | 3.073% | 20.06% | 2.118% | 1.52e-14% | 2.117% |  | 1.28% | 2.113% | 9.37%
| PDM3 |  | 3.51% | -7.317% | -1.254% | 0.305% | -2.12% | 3.943% | 1.474% | -4.286% | 7.408% | 0.1751% | -94.11% | 2.644% | 3.943% | 1.431% |  | 4.809% | -6.105% | -1.687%
| Z-Score (Absolute) |  | 0.78 | 1.8 | 0.36 | 0.02 | 0.56 | NA | 0.29 | 1.08 | 1.7 | 0.02 | 22.43 | 0.57 | NA | 0.28 | 37.94 | 1.09 | 1.51 | 0.46
Results from laboratories 9 and 17 were removed due to their 0.1 ppm reading resolution.
| Analytical results for K in OREAS 503e (Certified Value 2.95 wt.%) | [20 empty] | Certified
K | Round | Replicate | Lab | Lab | Lab | Lab | Lab | Lab | Lab | Lab | Lab | Lab | Lab | Lab | Lab | Lab | Lab | Lab | Lab | Lab | Lab | 1
| No | No | 01 | 02 | 03 | 04 | 05 | 08 | 09 | 11 | 12 | 13 | 14 | 15 | 16 | 17 | 18 | 20 | 22 | 23 | 24 | wt.%
|  |  | 4A*OES | 4A*OES/MS | 4A*OES/MS | 4A*OES/MS | 4A*OES | 4A*OES | 4A*OES/MS | 4A*OES/MS | 4A*OES | 4A*OES | 4A*OES | 4A*OES/MS | 4A*OES | 4A*OES/MS | 4A*OES/MS | 4A*OES | 4A*OES/MS | 4A*OES/MS | 4A*MS | 2
3
| 1 | 1 | 2.85 | 2.97 | 2.83 | 2.93 | 2.982 | 3.0853544 | 2.8 | 3 | 2.9123 | 3.0417 | 2.91 | 2.94 | 2.99 | 2.19 | 3.07 | 3.018067 | 2.97 | 2.93 | 2.8595 | 1
| 1 | 2 | 2.8 | 2.97 | 2.87 | 2.88 | 3.018 | 3.0448406 | 2.77 | 3.01 | 2.9426 | 2.9635 | 2.81 | 2.97 | 3.04 | 1.91 | 2.86 | 3.028067 | 2.97 | 2.97 | 2.8802 | #N/A
| 1 | 3 | 2.97 | 2.97 | 2.83 | 2.88 | 3.058 | 3.0581087 | 2.86 | 2.94 | 2.9097 | 2.9353 | 2.91 | 2.91 | 3.07 | 2.11 | 2.98 | 3.01 | 2.97 | 2.89 | 2.898 | 16
| 1 | 4 | 2.76 | 2.88 | 2.83 | 2.87 | 2.955 | 3.0567007 | 2.85 | 2.97 | 2.9064 | 2.9206 | 2.86 | 2.91 | 3 | 2.15 | 3.09 | 3.02 | 2.97 | 2.91 | 2.8764 | 2.94591
| 1 | 5 | 3.18 | 2.91 | 2.74 | 2.88 | 2.935 | 3.0500825 | 2.81 | 2.86 | 2.931 | 2.9264 | 3 | 3.1 | 3.01 | 1.99 | 3.04 | 3.022 | 2.97 | 2.95 | 2.8379 | 34
| 1 | 6 | 2.64 | 3 | 2.85 | 3 | 3.09 | 3.0651837 | 2.87 | 2.92 | 2.9093 | 2.9595 | 2.94 | 3.07 | 2.94 | 2.18 | 3.03 | 3.0515 | 2.97 | 2.9 | 2.8867
| Mean |  | 2.866667 | 2.95 | 2.825 | 2.906667 | 3.006333 | 3.0600451 | 2.826667 | 2.95 | 2.91855 | 2.957833 | 2.905 | 2.983333 | 3.008333 | 2.088333 | 3.011667 | 3.024939 | 2.97 | 2.925 | 2.873117
| Median |  | 2.825 | 2.97 | 2.83 | 2.88 | 3 | 3.0574047 | 2.83 | 2.955 | 2.911 | 2.9474 | 2.91 | 2.955 | 3.005 | 2.13 | 3.035 | 3.021 | 2.97 | 2.92 | 2.8783
| Std Dev. |  | 0.1877942 | 0.04516636 | 0.04460942 | 0.05046451 | 0.06020188 | 0.01422906 | 0.03932768 | 0.05585696 | 0.01472396 | 0.04461084 | 0.06534524 | 0.08238123 | 0.04445972 | 0.1135635 | 0.08328665 | 0.01427377 | 0 | 0.03082207 | 0.02140219
| Rel.Std.Dev. |  | 6.551% | 1.531% | 1.579% | 1.736% | 2.003% | 0.465% | 1.391% | 1.893% | 0.5045% | 1.508% | 2.249% | 2.761% | 1.478% | 5.438% | 2.765% | 0.4719% | 0% | 1.054% | 0.7449%
| PDM3 |  | -2.69% | 0.1388% | -4.104% | -1.332% | 2.051% | 3.874% | -4.048% | 0.1388% | -0.9287% | 0.4047% | -1.389% | 1.27% | 2.119% | -29.11% | 2.232% | 2.683% | 0.8177% | -0.7098% | -2.471%
| Z-Score (Absolute) |  | 1 | 0 | 1.5 | 0.52 | 0.67 | 1.32 | 1.48 | 0 | 0.38 | 0.09 | 0.54 | 0.4 | 0.7 | 10.31 | 0.74 | 0.9 | 0.24 | 0.3 | 0.92
| Analytical results for La in OREAS 503e (Certified Value 33.3 ppm) | [20 empty] | Certified
La | Round | Replicate | Lab | Lab | Lab | Lab | Lab | Lab | Lab | Lab | Lab | Lab | Lab | Lab | Lab | Lab | Lab | Lab | Lab |  |  | 1
| No | No | 01 | 02 | 03 | 04 | 08 | 09 | 11 | 12 | 13 | 14 | 15 | 17 | 18 | 20 | 22 | 23 | 24 |  |  | ppm
|  |  | 4A*MS | 4A*OES/MS | 4A*OES/MS | 4A*OES/MS | 4A*OES | 4A*OES/MS | 4A*OES/MS | 4A*MS | 4A*OES | 4A*MS | 4A*OES/MS | 4A*OES/MS | 4A*OES/MS | 4A*OES | 4A*OES/MS | 4A*OES/MS | 4A*MS |  |  | 1
2
| 1 | 1 | 30 | 29.8 | 31.9 | 31.9 | 17.4945 | 31.5 | 32 | 37.22 | 36 | 34.1 | 27 | 35.5 | 36 | 24.448 | 34.2 | 32.1 | 35.2 |  |  | 1
| 1 | 2 | 31.2 | 30.4 | 31.3 | 32.2 | 17.3845 | 32.8 | 35.3 | 36.92 | 35 | 29.3 | 27 | 35.8 | 35.4 | 24.67733 | 35.7 | 34.2 | 34.7 |  |  | #N/A
| 1 | 3 | 29.5 | 30.4 | 32 | 32.6 | 18.5035 | 31.9 | 35.6 | 37.42 | 36 | 33.28 | 28 | 35.5 | 36.5 | 24.52 | 33.2 | 31.7 | 31.1 |  |  | 16
| 1 | 4 | 31.5 | 28.5 | 31.9 | 34.6 | 19.156 | 35.4 | 33.1 | 35.86 | 36 | 32.15 | 33 | 35.8 | 35.9 | 24.28733 | 34.3 | 31.5 | 30.9 |  |  | 33.27884
| 1 | 5 | 30.2 | 29.8 | 31.7 | 34.6 | 17.4265 | 34 | 32.6 | 36.88 | 36 | 34.13 | 35 | 35.6 | 37 | 24.464 | 33.5 | 32.6 | 33.2 |  |  | 35
| 1 | 6 | 22.1 | 31.5 | 33.2 | 32.6 | 18.6445 | 31.8 | 31.5 | 37.09 | 36 | 30.76 | 35 | 35.9 | 36.4 | 24.21333 | 32.2 | 32.6 | 34.7
| Mean |  | 29.08333 | 30.06667 | 32 | 33.08333 | 18.10158 | 32.9 | 33.35 | 36.89833 | 35.83333 | 32.28667 | 30.83333 | 35.68333 | 36.2 | 24.435 | 33.85 | 32.45 | 33.3
| Median |  | 30.1 | 30.1 | 31.9 | 32.6 | 17.999 | 32.35 | 32.85 | 37.005 | 36 | 32.715 | 30.5 | 35.7 | 36.2 | 24.456 | 33.85 | 32.35 | 33.95
| Std Dev. |  | 3.502808 | 0.9872521 | 0.6387488 | 1.204021 | 0.7624416 | 1.525778 | 1.716683 | 0.5461288 | 0.4082483 | 1.946398 | 3.920034 | 0.1722401 | 0.5549775 | 0.1660735 | 1.184483 | 0.9690201 | 1.904731
| Rel.Std.Dev. |  | 12.04% | 3.284% | 1.996% | 3.639% | 4.212% | 4.638% | 5.147% | 1.48% | 1.139% | 6.028% | 12.71% | 0.4827% | 1.533% | 0.6797% | 3.499% | 2.986% | 5.72%
| PDM3 |  | -12.61% | -9.652% | -3.843% | -0.5875% | -45.61% | -1.138% | 0.2138% | 10.88% | 7.676% | -2.981% | -7.349% | 7.225% | 8.778% | -26.57% | 1.716% | -2.491% | 0.06357%
| Z-Score (Absolute) |  | 1.25 | 0.92 | 0.29 | 0.06 | 4.83 | 0 | 0.15 | 1.3 | 0.96 | 0.2 | 0.67 | 0.91 | 1.08 | 2.76 | 0.31 | 0.15 | 0.13
| Analytical results for Li in OREAS 503e (Certified Value 46.3 ppm) | [20 empty] | Certified
Li | Round | Replicate | Lab | Lab | Lab | Lab | Lab | Lab | Lab | Lab | Lab | Lab | Lab | Lab | Lab | Lab | Lab | Lab | Lab | Lab | Lab | 1
| No | No | 01 | 02 | 03 | 04 | 05 | 08 | 09 | 11 | 12 | 13 | 14 | 15 | 16 | 17 | 18 | 20 | 22 | 23 | 24 | ppm
|  |  | 4A*OES | 4A*OES/MS | 4A*OES/MS | 4A*OES/MS | 4A*OES | 4A*OES | 4A*OES/MS | 4A*OES/MS | 4A*MS | 4A*OES | 4A*MS | 4A*MS | 4A*MS | 4A*OES/MS | 4A*OES/MS | 4A*OES | 4A*OES/MS | 4A*OES/MS | 4A*MS | 1
2
| 1 | 1 | 46 | 41.9 | 47 | 47.6 | 46.8 | 43.7225 | 45.4 | 47.2 | 49.6 | 46 | 46.5 | 45.6 | 46.8 | 46 | 43.6 | 47.67307 | 45 | 47.7 | 46.7 | 1
| 1 | 2 | 45 | 41.5 | 47.4 | 46.5 | 46.6 | 43.7695 | 45.2 | 46.5 | 48.4 | 45 | 42.6 | 43.9 | 45.9 | 45 | 42.9 | 47.87 | 47 | 48.9 | 47.3 | #N/A
| 1 | 3 | 45 | 41.7 | 46.8 | 47.1 | 46.3 | 44.4985 | 45.8 | 46.3 | 47.8 | 44 | 45.1 | 44.1 | 47.4 | 46 | 44.6 | 47.289 | 45 | 47.4 | 47.5 | 16
| 1 | 4 | 44 | 40.3 | 46.2 | 48.9 | 46.9 | 43.437 | 46.3 | 47.6 | 46.3 | 44 | 45.62 | 51 | 47.3 | 46 | 46.3 | 47.36203 | 46 | 47.8 | 46.5 | 46.31693
| 1 | 5 | 48 | 40.8 | 46.9 | 48.5 | 46.5 | 45.1075 | 46.5 | 45 | 48.6 | 44 | 46.55 | 47.9 | 44 | 47 | 44.7 | 47.13 | 45 | 48.3 | 46.5 | 36
| 1 | 6 | 48 | 42.5 | 47.1 | 49.4 | 46.3 | 44.764 | 45.8 | 44.7 | 48.8 | 44 | 45.84 | 52 | 48.4 | 47 | 42.6 | 47.3735 | 45 | 48.4 | 46.6
| Mean |  | 46 | 41.45 | 46.9 | 48 | 46.56667 | 44.2165 | 45.83333 | 46.21667 | 48.25 | 44.5 | 45.36833 | 47.41667 | 46.63333 | 46.16667 | 44.11667 | 47.4496 | 45.5 | 48.08333 | 46.85
| Median |  | 45.5 | 41.6 | 46.95 | 48.05 | 46.55 | 44.134 | 45.8 | 46.4 | 48.5 | 44 | 45.73 | 46.75 | 47.05 | 46 | 44.1 | 47.36777 | 45 | 48.05 | 46.65
| Std Dev. |  | 1.67332 | 0.7893035 | 0.4 | 1.117139 | 0.2503331 | 0.6670272 | 0.5006662 | 1.161752 | 1.120268 | 0.83666 | 1.46277 | 3.485637 | 1.526652 | 0.7527727 | 1.37028 | 0.2713187 | 0.83666 | 0.5492419 | 0.4370355
| Rel.Std.Dev. |  | 3.638% | 1.904% | 0.8529% | 2.327% | 0.5376% | 1.509% | 1.092% | 2.514% | 2.322% | 1.88% | 3.224% | 7.351% | 3.274% | 1.631% | 3.106% | 0.5718% | 1.839% | 1.142% | 0.9328%
| PDM3 |  | -0.6843% | -10.51% | 1.259% | 3.634% | 0.5392% | -4.535% | -1.044% | -0.2165% | 4.174% | -3.923% | -2.048% | 2.374% | 0.6831% | -0.3244% | -4.75% | 2.445% | -1.764% | 3.814% | 1.151%
| Z-Score (Absolute) |  | 0.17 | 3.79 | 0.54 | 1.42 | 0.28 | 1.59 | 0.3 | 0 | 1.62 | 1.36 | 0.67 | 0.95 | 0.33 | 0.04 | 1.67 | 0.98 | 0.57 | 1.48 | 0.5
| Analytical results for Lu in OREAS 503e (Certified Value 0.19 ppm) | [20 empty] | Certified
Lu | Round | Replicate | Lab | Lab | Lab | Lab | Lab | Lab | Lab | [12 empty] | 1
| No | No | 01 | 02 | 12 | 13 | 17 | 22 | 24 | [12 empty] | ppm
|  |  | 4A*MS | 4A*OES/MS | 4A*MS | 4A*MS | 4A*OES/MS | 4A*OES/MS | 4A*MS | [12 empty] | 2
3
| 1 | 1 | 0.17 | 0.1 | 0.18 | 0.19 | 0.2 | 0.19 | 0.2 | [12 empty] | 1
| 1 | 2 | 0.15 | 0.1 | 0.18 | 0.17 | 0.2 | 0.19 | 0.1 | [12 empty] | 4
| 1 | 3 | 0.16 | 0.1 | 0.18 | 0.18 | 0.2 | 0.19 | 0.2 | [12 empty] | 16
| 1 | 4 | 0.17 | 0.1 | 0.17 | 0.19 | 0.2 | 0.19 | 0.2 | [12 empty] | 0.1858333
| 1 | 5 | 0.16 | 0.1 | 0.18 | 0.19 | 0.2 | 0.19 | 0.2 | [12 empty] | 37
| 1 | 6 | 0.17 | 0.1 | 0.18 | 0.18 | 0.2 | 0.19 | 0.2
| Mean |  | 0.1633333 | 0.1 | 0.1783333 | 0.1833333 | 0.2 | 0.19 | 0.1833333
| Median |  | 0.165 | 0.1 | 0.18 | 0.185 | 0.2 | 0.19 | 0.2
| Std Dev. |  | 0.008164966 | 1.520235e-17 | 0.004082483 | 0.008164966 | 3.040471e-17 | 3.040471e-17 | 0.04082483
| Rel.Std.Dev. |  | 4.999% | 1.52e-14% | 2.289% | 4.454% | 1.52e-14% | 1.6e-14% | 22.27%
| PDM3 |  | -12.11% | -46.19% | -4.036% | -1.345% | 7.623% | 2.242% | -1.345%
| Z-Score (Absolute) |  | 2.02 | 8.43 | 0.51 | 0 | 1.69 | 0.67 | 0
| Analytical results for Mg in OREAS 503e (Certified Value 0.917 wt.%) | [20 empty] | Certified
Mg | Round | Replicate | Lab | Lab | Lab | Lab | Lab | Lab | Lab | Lab | Lab | Lab | Lab | Lab | Lab | Lab | Lab | Lab | Lab | Lab | Lab | 1
| No | No | 01 | 02 | 03 | 04 | 05 | 08 | 09 | 11 | 12 | 13 | 14 | 15 | 16 | 17 | 18 | 20 | 22 | 23 | 24 | wt.%
|  |  | 4A*OES | 4A*OES/MS | 4A*OES/MS | 4A*OES/MS | 4A*OES | 4A*OES | 4A*OES/MS | 4A*OES/MS | 4A*OES | 4A*OES | 4A*OES | 4A*MS | 4A*OES | 4A*OES/MS | 4A*OES/MS | 4A*OES | 4A*OES/MS | 4A*OES/MS | 4A*MS | 3
3
| 1 | 1 | 0.89 | 0.87 | 0.87 | 0.91 | 0.947 | 1.3432745 | 0.91 | 0.89 | 0.9265 | 0.9945 | 0.9 | 0.94 | 0.949 | 0.95 | 0.9 | 0.97269 | 0.94 | 0.9 | 0.9144 | 1
| 1 | 2 | 0.88 | 0.88 | 0.85 | 0.9 | 0.96 | 1.2829005 | 0.91 | 0.91 | 0.9318 | 0.9688 | 0.87 | 0.97 | 0.966 | 0.9 | 0.86 | 0.9692333 | 0.94 | 0.92 | 0.9234 | #N/A
| 1 | 3 | 0.88 | 0.89 | 0.85 | 0.89 | 0.978 | 1.1484846 | 0.89 | 0.89 | 0.9242 | 0.9565 | 0.9 | 0.88 | 0.991 | 0.97 | 0.88 | 0.9694 | 0.94 | 0.89 | 0.9342 | 16
| 1 | 4 | 0.86 | 0.85 | 0.86 | 0.9 | 0.941 | 1.19106405 | 0.91 | 0.89 | 0.9208 | 0.9547 | 0.88 | 0.99 | 0.976 | 0.83 | 0.92 | 0.96765 | 0.94 | 0.9 | 0.9198 | 0.9167768
| 1 | 5 | 0.93 | 0.87 | 0.84 | 0.9 | 0.93 | 1.09082415 | 0.91 | 0.88 | 0.9314 | 0.954 | 0.93 | 0.96 | 0.995 | 0.81 | 0.92 | 0.9752 | 0.94 | 0.91 | 0.9117 | 38
| 1 | 6 | 0.92 | 0.88 | 0.85 | 0.93 | 0.988 | 1.05302055 | 0.91 | 0.88 | 0.9257 | 0.9671 | 0.89 | 1.03 | 0.976 | 0.8 | 0.91 | 0.9765 | 0.94 | 0.9 | 0.909
| Mean |  | 0.8933333 | 0.8733333 | 0.8533333 | 0.905 | 0.9573333 | 1.184928 | 0.9066667 | 0.89 | 0.9267333 | 0.9659333 | 0.895 | 0.9616667 | 0.9755 | 0.8766667 | 0.8983333 | 0.9717789 | 0.94 | 0.9033333 | 0.91875
| Median |  | 0.885 | 0.875 | 0.85 | 0.9 | 0.9535 | 1.169774325 | 0.91 | 0.89 | 0.9261 | 0.9618 | 0.895 | 0.965 | 0.976 | 0.865 | 0.905 | 0.971045 | 0.94 | 0.9 | 0.9171
| Std Dev. |  | 0.0265832 | 0.0136626 | 0.01032796 | 0.01378405 | 0.0223398 | 0.1116182 | 0.008164966 | 0.01095445 | 0.004247195 | 0.01538319 | 0.02073644 | 0.05036533 | 0.01681368 | 0.07366591 | 0.02401388 | 0.00357798 | 0 | 0.01032796 | 0.009220792
| Rel.Std.Dev. |  | 2.976% | 1.564% | 1.21% | 1.523% | 2.334% | 9.42% | 0.9005% | 1.231% | 0.4583% | 1.593% | 2.317% | 5.237% | 1.724% | 8.403% | 2.673% | 0.3682% | 0% | 1.143% | 1.004%
| PDM3 |  | -2.557% | -4.739% | -6.92% | -1.285% | 4.424% | 29.25% | -1.103% | -2.921% | 1.086% | 5.362% | -2.375% | 4.896% | 6.405% | -4.375% | -2.012% | 6% | 2.533% | -1.466% | 0.2152%
| Z-Score (Absolute) |  | 0.3 | 0.75 | 1.2 | 0.04 | 1.14 | 6.25 | 0 | 0.37 | 0.45 | 1.33 | 0.26 | 1.24 | 1.55 | 0.67 | 0.19 | 1.46 | 0.75 | 0.07 | 0.27
| Analytical results for Mn in OREAS 503e (Certified Value 0.043 wt.%) | [20 empty] | Certified
Mn | Round | Replicate | Lab | Lab | Lab | Lab | Lab | Lab | Lab | Lab | Lab | Lab | Lab | Lab | Lab | Lab | Lab | Lab | Lab | Lab | Lab | 1
| No | No | 01 | 02 | 03 | 04 | 05 | 08 | 09 | 11 | 12 | 13 | 14 | 15 | 16 | 17 | 18 | 20 | 22 | 23 | 24 | wt.%
|  |  | 4A*OES | 4A*OES/MS | 4A*OES/MS | 4A*OES/MS | 4A*OES | 4A*OES | 4A*OES/MS | 4A*OES/MS | 4A*OES | 4A*OES | 4A*OES | 4A*OES/MS | 4A*OES | 4A*OES/MS | 4A*OES/MS | 4A*OES | 4A*OES/MS | 4A*OES/MS | 4A*MS | 3
3
| 1 | 1 | 0.0386 | 0.0427 | 0.0434 | 0.0432 | 0.0444 | 0.04412275 | 0.042 | 0.0427 | 0.0436 | 0.0462 | 0.04376 | 0.0429 | 0.043 | 0.0411 | 0.0443 | 0.043659 | 0.0412 | 0.0437 | 0.0441 | 1
| 1 | 2 | 0.0382 | 0.0425 | 0.0435 | 0.0432 | 0.0436 | 0.04417465 | 0.0429 | 0.0436 | 0.0441 | 0.0447 | 0.04237 | 0.0429 | 0.0434 | 0.0428 | 0.0414 | 0.043502 | 0.0413 | 0.0445 | 0.0445 | #N/A
| 1 | 3 | 0.038 | 0.0431 | 0.0428 | 0.0434 | 0.0435 | 0.04434245 | 0.0415 | 0.0423 | 0.0431 | 0.0445 | 0.04378 | 0.0433 | 0.0452 | 0.0427 | 0.043 | 0.04358386 | 0.0412 | 0.0431 | 0.045 | 16
| 1 | 4 | 0.0371 | 0.041 | 0.0429 | 0.043 | 0.0441 | 0.0440291 | 0.0425 | 0.0425 | 0.0425 | 0.0443 | 0.0429 | 0.0453 | 0.0442 | 0.0425 | 0.0446 | 0.04335651 | 0.0413 | 0.0438 | 0.0444 | 0.04338076
| 1 | 5 | 0.0405 | 0.0423 | 0.0424 | 0.0427 | 0.0439 | 0.04419645 | 0.0422 | 0.0422 | 0.044 | 0.044 | 0.04491 | 0.0434 | 0.0453 | 0.0415 | 0.044 | 0.04356339 | 0.0412 | 0.044 | 0.0439 | 39
| 1 | 6 | 0.0398 | 0.043 | 0.0425 | 0.0444 | 0.044 | 0.04470195 | 0.0424 | 0.0421 | 0.0431 | 0.0453 | 0.0438 | 0.0446 | 0.0446 | 0.0422 | 0.0441 | 0.04385032 | 0.0412 | 0.0431 | 0.0446
| Mean |  | 0.0387 | 0.04243333 | 0.04291667 | 0.04331667 | 0.04391667 | 0.044261225 | 0.04225 | 0.04256667 | 0.0434 | 0.04483333 | 0.04358667 | 0.04373333 | 0.04428333 | 0.04213333 | 0.04356667 | 0.04358585 | 0.04123333 | 0.0437 | 0.04441667
| Median |  | 0.0384 | 0.0426 | 0.04285 | 0.0432 | 0.04395 | 0.04418555 | 0.0423 | 0.0424 | 0.04335 | 0.0446 | 0.04377 | 0.04335 | 0.0444 | 0.04235 | 0.04405 | 0.04357363 | 0.0412 | 0.04375 | 0.04445
| Std Dev. |  | 0.001245793 | 0.0007633261 | 0.0004535049 | 0.0005810909 | 0.0003311596 | 0.0002389914 | 0.0004764452 | 0.0005501515 | 0.0006131884 | 0.0007991662 | 0.0008736056 | 0.0009892758 | 0.0009389711 | 0.0006889606 | 0.001191078 | 0.0001645791 | 5.163978e-05 | 0.0005403702 | 0.0003868678
| Rel.Std.Dev. |  | 3.219% | 1.799% | 1.057% | 1.341% | 0.7541% | 0.54% | 1.128% | 1.292% | 1.413% | 1.783% | 2.004% | 2.262% | 2.12% | 1.635% | 2.734% | 0.3776% | 0.1252% | 1.237% | 0.871%
| PDM3 |  | -10.79% | -2.184% | -1.07% | -0.1478% | 1.235% | 2.03% | -2.607% | -1.877% | 0.04434% | 3.348% | 0.4746% | 0.8127% | 2.081% | -2.876% | 0.4285% | 0.4728% | -4.95% | 0.7359% | 2.388%
| Z-Score (Absolute) |  | 4.72 | 1.1 | 0.63 | 0.24 | 0.34 | 0.67 | 1.28 | 0.97 | 0.16 | 1.23 | 0.02 | 0.16 | 0.7 | 1.39 | 0 | 0.02 | 2.27 | 0.13 | 0.83
| Analytical results for Mo in OREAS 503e (Certified Value 343 ppm) | [20 empty] | Certified
Mo | Round | Replicate | Lab | Lab | Lab | Lab | Lab | Lab | Lab | Lab | Lab | Lab | Lab | Lab | Lab | Lab | Lab | Lab | Lab | Lab | Lab | 1
| No | No | 01 | 02 | 03 | 04 | 05 | 08 | 09 | 11 | 12 | 13 | 14 | 15 | 16 | 17 | 18 | 20 | 22 | 23 | 24 | ppm
|  |  | 4A*MS | 4A*OES/MS | 4A*OES/MS | 4A*OES/MS | 4A*OES | 4A*OES | 4A*OES/MS | 4A*OES/MS | 4A*MS | 4A*OES | 4A*OES | 4A*OES/MS | 4A*MS | 4A*OES/MS | 4A*OES/MS | 4A*OES | 4A*OES/MS | 4A*OES/MS | 4A*MS | 0
0
| 1 | 1 | 341 | 322.62 | 349 | 342 | 352.9 | 345.9275 | 350 | 334 | 352.6 | 364 | 322 | 347 | 361 | 333 | 338 | 357.5061 | 354 | 334 | 327.74 | 1
| 1 | 2 | 344 | 315.64 | 342 | 341 | 349.6 | 343.452 | 353 | 337 | 355.5 | 351 | 316 | 338 | 366 | 333 | 317 | 359.5412 | 353 | 340 | 332 | #N/A
| 1 | 3 | 345 | 321.93 | 344 | 337 | 352.1 | 346.5335 | 352 | 330 | 354.3 | 359 | 322 | 354 | 363 | 335 | 330 | 364.935 | 353 | 330 | 333.65 | 16
| 1 | 4 | 344 | 312.96 | 342 | 341 | 345.7 | 339.1965 | 355 | 329 | 353.7 | 352 | 310 | 348 | 358 | 332 | 346 | 356.66 | 356 | 334 | 330.82 | 342.5692
| 1 | 5 | 336 | 314.4 | 340 | 337 | 348.5 | 349.1075 | 354 | 318 | 356.7 | 350 | 330 | 357 | 349 | 340 | 345 | 360.2748 | 358 | 337 | 326.65 | 40
| 1 | 6 | 344 | 324.61 | 341 | 347 | 345.4 | 346.276 | 354 | 328 | 350.9 | 360 | 324 | 340 | 355 | 331 | 340 | 362.4426 | 355 | 332 | 337.12
| Mean |  | 342.3333 | 318.6933 | 343 | 340.8333 | 349.0333 | 345.0822 | 353 | 329.3333 | 353.95 | 356 | 320.6667 | 347.3333 | 358.6667 | 334 | 336 | 360.2266 | 354.8333 | 334.5 | 331.33
| Median |  | 344 | 318.785 | 342 | 341 | 349.05 | 346.10175 | 353.5 | 329.5 | 354 | 355.5 | 322 | 347.5 | 359.5 | 333 | 339 | 359.908 | 354.5 | 334 | 331.41
| Std Dev. |  | 3.386247 | 4.930078 | 3.224903 | 3.710346 | 3.139214 | 3.398471 | 1.788854 | 6.501282 | 2.062765 | 5.761944 | 6.889606 | 7.474401 | 6.08824 | 3.224903 | 10.93618 | 3.087826 | 1.94079 | 3.563706 | 3.857616
| Rel.Std.Dev. |  | 0.9892% | 1.547% | 0.9402% | 1.089% | 0.8994% | 0.9848% | 0.5068% | 1.974% | 0.5828% | 1.619% | 2.149% | 2.152% | 1.697% | 0.9655% | 3.255% | 0.8572% | 0.547% | 1.065% | 1.164%
| PDM3 |  | -0.06886% | -6.97% | 0.1257% | -0.5067% | 1.887% | 0.7336% | 3.045% | -3.864% | 3.322% | 3.921% | -6.394% | 1.391% | 4.699% | -2.501% | -1.918% | 5.154% | 3.58% | -2.356% | -3.281%
| Z-Score (Absolute) |  | 0.04 | 1.64 | 0 | 0.15 | 0.41 | 0.14 | 0.67 | 0.92 | 0.74 | 0.88 | 1.51 | 0.29 | 1.06 | 0.61 | 0.47 | 1.16 | 0.8 | 0.57 | 0.79
| Analytical results for Na in OREAS 503e (Certified Value 2.01 wt.%) | [20 empty] | Certified
Na | Round | Replicate | Lab | Lab | Lab | Lab | Lab | Lab | Lab | Lab | Lab | Lab | Lab | Lab | Lab | Lab | Lab | Lab | Lab | Lab | Lab | 1
| No | No | 01 | 02 | 03 | 04 | 05 | 08 | 09 | 11 | 12 | 13 | 14 | 15 | 16 | 17 | 18 | 20 | 22 | 23 | 24 | wt.%
|  |  | 4A*OES | 4A*OES/MS | 4A*OES/MS | 4A*OES/MS | 4A*OES | 4A*OES | 4A*OES/MS | 4A*OES/MS | 4A*OES | 4A*OES | 4A*OES | 4A*MS | 4A*OES | 4A*OES/MS | 4A*OES/MS | 4A*OES | 4A*OES/MS | 4A*OES/MS | 4A*MS | 2
3
| 1 | 1 | 1.98 | 2.056 | 2.11 | 2.01 | 1.912 | 1.8847475 | 2.05 | 2.01 | 2.0431 | 2.0354 | 1.92 | 2.08 | 2.1 | 1.87 | 2.14 | 1.9964 | 2.07 | 1.97 | 2.0235 | 1
| 1 | 2 | 1.99 | 2.047 | 2.08 | 1.99 | 1.902 | 1.7982465 | 2.07 | 2.06 | 2.0652 | 1.9826 | 1.86 | 2.13 | 2.16 | 1.86 | 2.01 | 1.9995 | 2.07 | 1.99 | 2.0045 | #N/A
| 1 | 3 | 1.95 | 2.087 | 2.09 | 1.98 | 1.912 | 1.8375565 | 2.03 | 1.96 | 2.0376 | 1.9662 | 1.93 | 2.15 | 2.22 | 1.87 | 2.1 | 1.9923 | 2.07 | 1.95 | 2.0292 | 16
| 1 | 4 | 1.92 | 2.003 | 2.09 | 1.99 | 1.915 | 1.7626435 | 2.06 | 2.02 | 2.0049 | 1.9635 | 1.89 | 2.17 | 2.17 | 1.91 | 2.16 | 1.9964 | 2.07 | 1.97 | 2.0264 | 2.010839
| 1 | 5 | 2.06 | 2.029 | 2.1 | 1.99 | 1.904 | 1.72052 | 2.09 | 1.94 | 2.0523 | 1.9525 | 1.98 | 2.12 | 2.23 | 1.86 | 2.15 | 1.9892 | 2.07 | 1.98 | 1.9912 | 41
| 1 | 6 | 2.06 | 2.086 | 2.08 | 2.05 | 1.908 | 1.7468685 | 2.06 | 1.96 | 2.0514 | 1.9866 | 1.94 | 2.18 | 2.19 | 1.9 | 2.14 | 1.984 | 2.07 | 1.95 | 2.0302
| Mean |  | 1.993333 | 2.051333 | 2.091667 | 2.001667 | 1.908833 | 1.79176375 | 2.06 | 1.991667 | 2.042417 | 1.981133 | 1.92 | 2.138333 | 2.178333 | 1.878333 | 2.116667 | 1.992967 | 2.07 | 1.968333 | 2.0175
| Median |  | 1.985 | 2.0515 | 2.09 | 1.99 | 1.91 | 1.780445 | 2.06 | 1.985 | 2.04725 | 1.9744 | 1.925 | 2.14 | 2.18 | 1.87 | 2.14 | 1.99435 | 2.07 | 1.97 | 2.02495
| Std Dev. |  | 0.05715476 | 0.03270882 | 0.01169045 | 0.02562551 | 0.005076088 | 0.06119514 | 0.02 | 0.04578937 | 0.02063312 | 0.0294303 | 0.04147288 | 0.03656045 | 0.04708149 | 0.02136976 | 0.05609516 | 0.005679671 | 0 | 0.01602082 | 0.01596296
| Rel.Std.Dev. |  | 2.867% | 1.595% | 0.5589% | 1.28% | 0.2659% | 3.415% | 0.9709% | 2.299% | 1.01% | 1.486% | 2.16% | 1.71% | 2.161% | 1.138% | 2.65% | 0.285% | 0% | 0.8139% | 0.7912%
| PDM3 |  | -0.8706% | 2.014% | 4.02% | -0.4562% | -5.073% | -10.89% | 2.445% | -0.9535% | 1.57% | -1.477% | -4.517% | 6.34% | 8.33% | -6.59% | 5.263% | -0.8888% | 2.942% | -2.114% | 0.3312%
| Z-Score (Absolute) |  | 0.1 | 0.57 | 1.04 | 0 | 1.07 | 2.43 | 0.67 | 0.12 | 0.47 | 0.24 | 0.94 | 1.58 | 2.04 | 1.43 | 1.33 | 0.1 | 0.79 | 0.39 | 0.18
| Analytical results for Nb in OREAS 503e (Certified Value 11 ppm) | [20 empty] | Certified
Nb | Round | Replicate | Lab | Lab | Lab | Lab | Lab | Lab | Lab | Lab | Lab | Lab | Lab | Lab | Lab | Lab | Lab | Lab | Lab | Lab |  | 1
| No | No | 01 | 02 | 03 | 04 | 05 | 09 | 11 | 12 | 13 | 14 | 15 | 16 | 17 | 18 | 20 | 22 | 23 | 24 |  | ppm
|  |  | 4A*MS | 4A*OES/MS | 4A*OES/MS | 4A*OES/MS | 4A*OES | 4A*OES/MS | 4A*OES/MS | 4A*MS | 4A*MS | 4A*MS | 4A*MS | 4A*MS | 4A*OES/MS | 4A*OES/MS | 4A*OES | 4A*OES/MS | 4A*OES/MS | 4A*MS |  | 1
2
| 1 | 1 | 10.6 | 10.16 | 11.4 | 11.6 | 11.1 | 10.7 | 10.9 | 11.47 | 11.76 | 11.61 | 9.9 | 12 | 5.4 | 11.9 | 10.3496 | 11.1 | 10.7 | 10.52 |  | 1
| 1 | 2 | 10.9 | 10.04 | 11.3 | 11.7 | 10.9 | 11.1 | 11.2 | 11.56 | 11.67 | 10.75 | 9.4 | 11.9 | 5.1 | 11.6 | 10.55693 | 11.6 | 10.8 | 9.89 |  | #N/A
| 1 | 3 | 10.9 | 10.24 | 11 | 11.1 | 10.8 | 10.7 | 11.1 | 11.37 | 11.67 | 11.03 | 9.8 | 11.9 | 5.6 | 12 | 10.295 | 11.4 | 10.8 | 10.16 |  | 16
| 1 | 4 | 11 | 9.92 | 11.2 | 12.2 | 10.7 | 10.9 | 10.9 | 11.54 | 11.35 | 11.1 | 10.2 | 12.2 | 8.6 | 12.6 | 10.20873 | 11.5 | 11 | 10.62 |  | 11.03435
| 1 | 5 | 10.9 | 9.96 | 11.2 | 11.9 | 10.8 | 10.8 | 10.7 | 11.59 | 11.51 | 11.31 | 10 | 11.8 | 8.2 | 11.9 | 9.9622 | 11.7 | 10.8 | 10.43 |  | 42
| 1 | 6 | 10.8 | 10.32 | 11.2 | 12.2 | 11.1 | 11.1 | 10.5 | 11.51 | 11.65 | 11.37 | 10.2 | 12.5 | 7.5 | 12 | 10.57127 | 11.3 | 10.7 | 9.9
| Mean |  | 10.85 | 10.10667 | 11.21667 | 11.78333 | 10.9 | 10.88333 | 10.88333 | 11.50667 | 11.60167 | 11.195 | 9.916667 | 12.05 | 6.733333 | 12 | 10.32396 | 11.43333 | 10.8 | 10.25333
| Median |  | 10.9 | 10.1 | 11.2 | 11.8 | 10.85 | 10.85 | 10.9 | 11.525 | 11.66 | 11.205 | 9.95 | 11.95 | 6.55 | 11.95 | 10.3223 | 11.45 | 10.8 | 10.295
| Std Dev. |  | 0.1378405 | 0.1593319 | 0.132916 | 0.4167333 | 0.167332 | 0.1834848 | 0.2562551 | 0.07865537 | 0.1472979 | 0.3001166 | 0.2994439 | 0.2588436 | 1.546178 | 0.3286335 | 0.2285085 | 0.2160247 | 0.1095445 | 0.3169648
| Rel.Std.Dev. |  | 1.27% | 1.577% | 1.185% | 3.537% | 1.535% | 1.686% | 2.355% | 0.6836% | 1.27% | 2.681% | 3.02% | 2.148% | 22.96% | 2.739% | 2.213% | 1.889% | 1.014% | 3.091%
| PDM3 |  | -1.671% | -8.407% | 1.652% | 6.788% | -1.218% | -1.369% | -1.369% | 4.28% | 5.141% | 1.456% | -10.13% | 9.204% | -38.98% | 8.751% | -6.438% | 3.616% | -2.124% | -7.078%
| Z-Score (Absolute) |  | 0.05 | 0.9 | 0.37 | 1.02 | 0.01 | 0.01 | 0.01 | 0.7 | 0.81 | 0.35 | 1.11 | 1.32 | 4.74 | 1.26 | 0.65 | 0.62 | 0.1 | 0.73
| Analytical results for Nd in OREAS 503e (Certified Value 31 ppm) | [20 empty] | Certified
Nd | Round | Replicate | Lab | Lab | Lab | Lab | Lab | Lab | [13 empty] | 1
| No | No | 01 | 02 | 12 | 13 | 17 | 24 | [13 empty] | ppm
|  |  | 4A*MS | 4A*OES/MS | 4A*MS | 4A*MS | 4A*OES/MS | 4A*MS | [13 empty] | 1
2
| 1 | 1 | 26.8 | 27.6 | 32.94 | 34.06 | 29.5 | 33.6 | [13 empty] | 1
| 1 | 2 | 29.4 | 27.2 | 33.36 | 32.61 | 30.1 | 31.7 | [13 empty] | 5
| 1 | 3 | 27.6 | 28.5 | 33.19 | 35.75 | 29.7 | 34 | [13 empty] | 16
| 1 | 4 | 29.1 | 26.1 | 32.17 | 33.18 | 29.9 | 33.8 | [13 empty] | 31.03944
| 1 | 5 | 27.7 | 26.6 | 32.64 | 35.12 | 30.7 | 33.5 | [13 empty] | 43
| 1 | 6 | 20.9 | 28.3 | 32.26 | 34.22 | 30.3 | 36.1
| Mean |  | 26.91667 | 27.38333 | 32.76 | 34.15667 | 30.03333 | 33.78333
| Median |  | 27.65 | 27.4 | 32.79 | 34.14 | 30 | 33.7
| Std Dev. |  | 3.105747 | 0.9410986 | 0.4878114 | 1.168429 | 0.4320494 | 1.404872
| Rel.Std.Dev. |  | 11.54% | 3.437% | 1.489% | 3.421% | 1.439% | 4.158%
| PDM3 |  | -13.28% | -11.78% | 5.543% | 10.04% | -3.241% | 8.84%
| Z-Score (Absolute) |  | 1.17 | 1.05 | 0.36 | 0.72 | 0.36 | 0.63
| Analytical results for Ni in OREAS 503e (Certified Value 47.6 ppm) | [20 empty] | Certified
Ni | Round | Replicate | Lab | Lab | Lab | Lab | Lab | Lab | Lab | Lab | Lab | Lab | Lab | Lab | Lab | Lab | Lab | Lab | Lab | Lab | Lab | 1
| No | No | 01 | 02 | 03 | 04 | 05 | 08 | 09 | 11 | 12 | 13 | 14 | 15 | 16 | 17 | 18 | 20 | 22 | 23 | 24 | ppm
|  |  | 4A*OES | 4A*OES/MS | 4A*OES/MS | 4A*OES/MS | 4A*OES | 4A*OES | 4A*OES/MS | 4A*OES/MS | 4A*MS | 4A*OES | 4A*OES | 4A*OES/MS | 4A*OES | 4A*OES/MS | 4A*OES/MS | 4A*OES | 4A*OES/MS | 4A*OES/MS | 4A*MS | 1
2
| 1 | 1 | 38.5 | 46.1 | 46.5 | 46.5 | 47 | 49.3105 | 47.3 | 47.6 | 47.8 | 49 | 45 | 43 | 47 | 50 | 48.2 | 50.06 | 47.4 | 47.8 | 45.2 | 1
| 1 | 2 | 38.2 | 45.2 | 46.4 | 46 | 47 | 49.941 | 47.8 | 48.5 | 47.3 | 47 | 44 | 45 | 47 | 50 | 47.1 | 50.615 | 48.2 | 49.3 | 46 | #N/A
| 1 | 3 | 39.1 | 46.2 | 46.3 | 47.3 | 45 | 49.5325 | 48.1 | 48.5 | 47.5 | 49 | 46 | 47 | 48 | 47 | 49.6 | 50.205 | 48.3 | 49.2 | 46.4 | 16
| 1 | 4 | 37.1 | 44.8 | 47.3 | 49.2 | 46 | 49.416 | 48 | 48.4 | 47.7 | 47 | 44 | 48 | 47 | 50 | 50.5 | 49.71 | 48.3 | 48.9 | 45.3 | 47.57029
| 1 | 5 | 39.4 | 45.3 | 46.5 | 48.6 | 47 | 49.9925 | 47.5 | 46.1 | 47.7 | 47 | 46 | 48 | 47 | 49 | 48.9 | 49.92 | 48.1 | 48.7 | 44 | 44
| 1 | 6 | 39.6 | 46.7 | 47 | 49 | 46 | 49.249 | 48.1 | 46 | 47.9 | 51 | 46 | 48 | 47 | 48 | 48.8 | 49.48 | 45.6 | 49.1 | 45.1
| Mean |  | 38.65 | 45.71667 | 46.66667 | 47.76667 | 46.33333 | 49.57358 | 47.8 | 47.51667 | 47.65 | 48.33333 | 45.16667 | 46.5 | 47.16667 | 49 | 48.85 | 49.99833 | 47.65 | 48.83333 | 45.33333
| Median |  | 38.8 | 45.7 | 46.5 | 47.95 | 46.5 | 49.47425 | 47.9 | 48 | 47.7 | 48 | 45.5 | 47.5 | 47 | 49.5 | 48.85 | 49.99 | 48.15 | 49 | 45.25
| Std Dev. |  | 0.9268225 | 0.7250287 | 0.3932768 | 1.357449 | 0.8164966 | 0.3198668 | 0.334664 | 1.185608 | 0.2167948 | 1.632993 | 0.9831921 | 2.073644 | 0.4082483 | 1.264911 | 1.164045 | 0.3961649 | 1.059717 | 0.5501515 | 0.8286535
| Rel.Std.Dev. |  | 2.398% | 1.586% | 0.8427% | 2.842% | 1.762% | 0.6452% | 0.7001% | 2.495% | 0.455% | 3.379% | 2.177% | 4.459% | 0.8655% | 2.581% | 2.383% | 0.7924% | 2.224% | 1.127% | 1.828%
| PDM3 |  | -18.75% | -3.897% | -1.9% | 0.4128% | -2.6% | 4.211% | 0.4829% | -0.1127% | 0.1676% | 1.604% | -5.053% | -2.25% | -0.8485% | 3.005% | 2.69% | 5.104% | 0.1676% | 2.655% | -4.702%
| Z-Score (Absolute) |  | 5.13 | 1.1 | 0.56 | 0.07 | 0.75 | 1.1 | 0.09 | 0.08 | 0 | 0.39 | 1.42 | 0.66 | 0.28 | 0.77 | 0.68 | 1.34 | 0 | 0.67 | 1.32
| Analytical results for P in OREAS 503e (Certified Value 0.088 wt.%) | [20 empty] | Certified
P | Round | Replicate | Lab | Lab | Lab | Lab | Lab | Lab | Lab | Lab | Lab | Lab | Lab | Lab | Lab | Lab | Lab | Lab | Lab | Lab | Lab | 1
| No | No | 01 | 02 | 03 | 04 | 05 | 08 | 09 | 11 | 12 | 13 | 14 | 15 | 16 | 17 | 18 | 20 | 22 | 23 | 24 | wt.%
|  |  | 4A*OES | 4A*OES/MS | 4A*OES/MS | 4A*OES/MS | 4A*OES | 4A*OES | 4A*OES/MS | 4A*OES/MS | 4A*OES | 4A*OES | 4A*OES | 4A*MS | 4A*OES | 4A*OES/MS | 4A*OES/MS | 4A*OES | 4A*OES/MS | 4A*OES/MS | 4A*MS | 3
3
| 1 | 1 | 0.0929 | 0.086 | 0.089 | 0.089 | 0.087 | 0.0785467 | 0.09 | 0.086 | 0.0874 | 0.0931 | 0.0875 | 0.0878 | 0.091 | 0.091 | 0.088 | 0.08367051 | 0.08 | 0.088 | 0.0869 | 1
| 1 | 2 | 0.091 | 0.087 | 0.087 | 0.09 | 0.091 | 0.0682977 | 0.09 | 0.087 | 0.0882 | 0.0888 | 0.087 | 0.0901 | 0.092 | 0.09 | 0.083 | 0.0843975 | 0.08 | 0.089 | 0.0877 | #N/A
| 1 | 3 | 0.0912 | 0.085 | 0.086 | 0.089 | 0.09 | 0.06728055 | 0.09 | 0.084 | 0.0872 | 0.0917 | 0.0865 | 0.0884 | 0.095 | 0.088 | 0.086 | 0.083524 | 0.08 | 0.086 | 0.088 | 16
| 1 | 4 | 0.0882 | 0.083 | 0.088 | 0.09 | 0.088 | 0.06658195 | 0.09 | 0.085 | 0.0871 | 0.0899 | 0.0865 | 0.0905 | 0.096 | 0.093 | 0.089 | 0.08421637 | 0.08 | 0.087 | 0.0866 | 0.088054445
| 1 | 5 | 0.0953 | 0.084 | 0.085 | 0.089 | 0.086 | 0.06182155 | 0.09 | 0.084 | 0.0877 | 0.0904 | 0.089 | 0.0885 | 0.096 | 0.095 | 0.089 | 0.08362637 | 0.08 | 0.088 | 0.085 | 45
| 1 | 6 | 0.0939 | 0.087 | 0.087 | 0.092 | 0.092 | 0.06009245 | 0.09 | 0.083 | 0.0877 | 0.0913 | 0.0875 | 0.0899 | 0.095 | 0.091 | 0.089 | 0.08424531 | 0.08 | 0.087 | 0.0866
| Mean |  | 0.09208333 | 0.08533333 | 0.087 | 0.08983333 | 0.089 | 0.06710348 | 0.09 | 0.08483333 | 0.08755 | 0.09086667 | 0.08733333 | 0.0892 | 0.09416667 | 0.09133333 | 0.08733333 | 0.08394668 | 0.08 | 0.0875 | 0.0868
| Median |  | 0.09205 | 0.0855 | 0.087 | 0.0895 | 0.089 | 0.06693125 | 0.09 | 0.0845 | 0.08755 | 0.09085 | 0.08725 | 0.0892 | 0.095 | 0.091 | 0.0885 | 0.08394344 | 0.08 | 0.0875 | 0.08675
| Std Dev. |  | 0.00250393 | 0.001632993 | 0.001414214 | 0.001169045 | 0.002366432 | 0.006476575 | 1.520235e-17 | 0.00147196 | 0.0004037326 | 0.001502886 | 0.0009309493 | 0.001102724 | 0.002136976 | 0.00242212 | 0.00242212 | 0.0003801784 | 0 | 0.001048809 | 0.001056409
| Rel.Std.Dev. |  | 2.719% | 1.914% | 1.626% | 1.301% | 2.659% | 9.652% | 1.689e-14% | 1.735% | 0.4611% | 1.654% | 1.066% | 1.236% | 2.269% | 2.652% | 2.773% | 0.4529% | 0% | 1.199% | 1.217%
| PDM3 |  | 4.575% | -3.09% | -1.197% | 2.02% | 1.074% | -23.79% | 2.209% | -3.658% | -0.5729% | 3.194% | -0.8189% | 1.301% | 6.941% | 3.724% | -0.8189% | -4.665% | -9.147% | -0.6297% | -1.425%
| Z-Score (Absolute) |  | 1.32 | 0.63 | 0.14 | 0.67 | 0.43 | 5.89 | 0.72 | 0.77 | 0.01 | 0.97 | 0.05 | 0.49 | 1.93 | 1.11 | 0.05 | 1.03 | 2.17 | 0 | 0.2
| Analytical results for Pb in OREAS 503e (Certified Value 78 ppm) | [20 empty] | Certified
Pb | Round | Replicate | Lab | Lab | Lab | Lab | Lab | Lab | Lab | Lab | Lab | Lab | Lab | Lab | Lab | Lab | Lab | Lab | Lab | Lab |  | 1
| No | No | 01 | 02 | 03 | 04 | 05 | 08 | 09 | 11 | 12 | 13 | 15 | 16 | 17 | 18 | 20 | 22 | 23 | 24 |  | ppm
|  |  | 4A*MS | 4A*OES/MS | 4A*OES/MS | 4A*OES/MS | 4A*OES | 4A*OES | 4A*OES/MS | 4A*OES/MS | 4A*MS | 4A*OES | 4A*OES/MS | 4A*MS | 4A*OES/MS | 4A*OES/MS | 4A*OES | 4A*OES/MS | 4A*OES/MS | 4A*MS |  | 0
1
| 1 | 1 | 79.5 | 75.86 | 81.8 | 78.4 | 80 | 74.6695 | 78.4 | 79.3 | 75.3 | 77 | 71 | 84 | 73 | 79.5 | 77.76433 | 80 | 73.8 | 80.91 |  | 1
| 1 | 2 | 79.1 | 72.5 | 80.3 | 78.2 | 78 | 78.7485 | 81.4 | 78.1 | 74.9 | 73 | 75 | 84 | 73 | 77.1 | 77.752 | 79 | 75.5 | 81.61 |  | #N/A
| 1 | 3 | 77.9 | 76.04 | 79.3 | 77.2 | 78 | 77.3015 | 77.6 | 78.3 | 75.1 | 75 | 76 | 83 | 73 | 78.8 | 77.02 | 80 | 73.7 | 79.54 |  | 16
| 1 | 4 | 78.3 | 73.09 | 80.8 | 82.6 | 79 | 75.5885 | 80.6 | 78.3 | 74.9 | 73 | 71 | 83 | 72 | 84 | 77.911 | 80 | 76.2 | 79.13 |  | 77.63285
| 1 | 5 | 79.6 | 73.01 | 78.3 | 79.8 | 80 | 75.125 | 80.2 | 76 | 74.9 | 73 | 80 | 81 | 75 | 81.6 | 76.96267 | 80 | 74.2 | 79.34 |  | 46
| 1 | 6 | 79.4 | 74.71 | 79.6 | 79.5 | 78 | 75.117 | 79.4 | 77.4 | 75 | 76 | 77 | 82 | 75 | 80.8 | 78.016 | 79 | 72.4 | 81.52
| Mean |  | 78.96667 | 74.20167 | 80.01667 | 79.28333 | 78.83333 | 76.09167 | 79.6 | 77.9 | 75.01667 | 74.5 | 75 | 82.83333 | 73.5 | 80.3 | 77.571 | 79.66667 | 74.3 | 80.34167
| Median |  | 79.25 | 73.9 | 79.95 | 78.95 | 78.5 | 75.35675 | 79.8 | 78.2 | 74.95 | 74 | 75.5 | 83 | 73 | 80.15 | 77.75817 | 80 | 74 | 80.225
| Std Dev. |  | 0.7033254 | 1.545282 | 1.225425 | 1.87661 | 0.9831921 | 1.592646 | 1.419859 | 1.111755 | 0.1602082 | 1.760682 | 3.521363 | 1.169045 | 1.224745 | 2.398333 | 0.459877 | 0.5163978 | 1.362351 | 1.134397
| Rel.Std.Dev. |  | 0.8907% | 2.083% | 1.531% | 2.367% | 1.247% | 2.093% | 1.784% | 1.427% | 0.2136% | 2.363% | 4.695% | 1.411% | 1.666% | 2.987% | 0.5928% | 0.6482% | 1.834% | 1.412%
| PDM3 |  | 1.718% | -4.42% | 3.071% | 2.126% | 1.546% | -1.985% | 2.534% | 0.3441% | -3.37% | -4.035% | -3.391% | 6.699% | -5.324% | 3.436% | -0.07967% | 2.62% | -4.293% | 3.489%
| Z-Score (Absolute) |  | 0.21 | 1.44 | 0.57 | 0.32 | 0.16 | 0.79 | 0.43 | 0.16 | 1.16 | 1.33 | 1.16 | 1.54 | 1.68 | 0.67 | 0.27 | 0.45 | 1.4 | 0.68
| Analytical results for Pr in OREAS 503e (Certified Value 7.83 ppm) | [20 empty] | Certified
Pr | Round | Replicate | Lab | Lab | Lab | Lab | Lab | Lab | [13 empty] | 1
| No | No | 01 | 02 | 12 | 13 | 17 | 24 | [13 empty] | ppm
|  |  | 4A*MS | 4A*OES/MS | 4A*MS | 4A*MS | 4A*OES/MS | 4A*MS | [13 empty] | 2
3
| 1 | 1 | 6.82 | 7 | 8.55 | 8.74 | 7.6 | 8.3 | [13 empty] | 1
| 1 | 2 | 7.35 | 6.9 | 8.7 | 8.37 | 7.5 | 7.2 | [13 empty] | 3
| 1 | 3 | 6.92 | 7.2 | 8.69 | 9.24 | 7.6 | 7.7 | [13 empty] | 16
| 1 | 4 | 7.38 | 6.6 | 8.42 | 8.51 | 7.9 | 8.1 | [13 empty] | 7.832
| 1 | 5 | 7.09 | 6.8 | 8.57 | 8.88 | 7.7 | 7.6 | [13 empty] | 47
| 1 | 6 | 5.09 | 7.2 | 8.75 | 8.66 | 7.9 | 8.4
| Mean |  | 6.775 | 6.95 | 8.613333 | 8.733333 | 7.7 | 7.883333
| Median |  | 7.005 | 6.95 | 8.63 | 8.7 | 7.65 | 7.9
| Std Dev. |  | 0.8553537 | 0.2345208 | 0.1227464 | 0.3051339 | 0.167332 | 0.4622409
| Rel.Std.Dev. |  | 12.63% | 3.374% | 1.425% | 3.494% | 2.173% | 5.864%
| PDM3 |  | -13.5% | -11.26% | 9.976% | 11.51% | -1.685% | 0.6554%
| Z-Score (Absolute) |  | 0.82 | 0.68 | 0.67 | 0.76 | 0.07 | 0.07
| Analytical results for Rb in OREAS 503e (Certified Value 146 ppm) | [20 empty] | Certified
Rb | Round | Replicate | Lab | Lab | Lab | Lab | Lab | Lab | Lab | Lab | Lab | Lab | Lab | Lab | Lab | Lab | Lab | Lab | Lab |  |  | 1
| No | No | 01 | 02 | 03 | 04 | 05 | 09 | 11 | 12 | 13 | 14 | 15 | 16 | 17 | 18 | 22 | 23 | 24 |  |  | ppm
|  |  | 4A*MS | 4A*OES/MS | 4A*OES/MS | 4A*OES/MS | 4A*OES | 4A*OES/MS | 4A*OES/MS | 4A*MS | 4A*MS | 4A*MS | 4A*MS | 4A*MS | 4A*OES/MS | 4A*OES/MS | 4A*OES/MS | 4A*OES/MS | 4A*MS |  |  | 0
0
| 1 | 1 | 141 | 138.6 | 143.5 | 141.5 | 152.4 | 136 | 143.5 | 144.04 | 158.79 | 152.07 | 156 | 145 | 129 | 157 | 152 | 134.5 | 132.2 |  |  | 1
| 1 | 2 | 144 | 139.3 | 146.5 | 143 | 145.3 | 146 | 151 | 144.28 | 156.47 | 131.57 | 158.8 | 147 | 125 | 152 | 156 | 138 | 121.1 |  |  | #N/A
| 1 | 3 | 136 | 139.7 | 145 | 144.5 | 148.1 | 146 | 143 | 142.05 | 156.74 | 146.21 | 152.1 | 148 | 126 | 157 | 153 | 138.5 | 111.4 |  |  | 16
| 1 | 4 | 142 | 135.8 | 145.5 | 151.5 | 153.2 | 149 | 143 | 140.15 | 152.54 | 142.11 | 161.8 | 144 | 129 | 163.5 | 156 | 138.5 | 123.4 |  |  | 145.6757
| 1 | 5 | 134 | 139.6 | 142.5 | 150 | 146.9 | 147 | 143 | 144.52 | 155.78 | 152.2 | 159.6 | 144 | 122 | 155.5 | 158 | 139.5 | 111.1 |  |  | 48
| 1 | 6 | 114 | 145.2 | 144.5 | 149.5 | 147.4 | 147 | 141.5 | 144.42 | 156.23 | 139.1 | 166.2 | 146 | 126 | 154.5 | 152 | 137 | 136.2
| Mean |  | 135.1667 | 139.7 | 144.5833 | 146.6667 | 148.8833 | 145.1667 | 144.1667 | 143.2433 | 156.0917 | 143.8767 | 159.0833 | 145.6667 | 126.1667 | 156.5833 | 154.5 | 137.6667 | 122.5667
| Median |  | 138.5 | 139.45 | 144.75 | 147 | 147.75 | 146.5 | 143 | 144.16 | 156.35 | 144.16 | 159.2 | 145.5 | 126 | 156.25 | 154.5 | 138.25 | 122.25
| Std Dev. |  | 11.03479 | 3.060719 | 1.428869 | 4.179314 | 3.180828 | 4.622409 | 3.41565 | 1.772937 | 2.02855 | 7.990554 | 4.830079 | 1.632993 | 2.639444 | 3.865445 | 2.50998 | 1.75119 | 10.37009
| Rel.Std.Dev. |  | 8.164% | 2.191% | 0.9883% | 2.85% | 2.136% | 3.184% | 2.369% | 1.238% | 1.3% | 5.554% | 3.036% | 1.121% | 2.092% | 2.469% | 1.625% | 1.272% | 8.461%
| PDM3 |  | -7.214% | -4.102% | -0.7499% | 0.6802% | 2.202% | -0.3494% | -1.036% | -1.67% | 7.15% | -1.235% | 9.204% | -0.006221% | -13.39% | 7.488% | 6.057% | -5.498% | -15.86%
| Z-Score (Absolute) |  | 1.3 | 0.67 | 0 | 0.29 | 0.59 | 0.08 | 0.06 | 0.19 | 1.59 | 0.1 | 2 | 0.15 | 2.54 | 1.66 | 1.37 | 0.96 | 3.04
| Analytical results for Re in OREAS 503e (Certified Value 0.016 ppm) | [20 empty] | Certified
Re | Round | Replicate | Lab | Lab | Lab | Lab | Lab | Lab | Lab | Lab | Lab | Lab | Lab | Lab | Lab | Lab | Lab |  |  |  |  | 1
| No | No | 02 | 03 | 04 | 05 | 09 | 11 | 12 | 13 | 14 | 15 | 16 | 17 | 18 | 23 | 24 |  |  |  |  | ppm
|  |  | 4A*OES/MS | 4A*OES/MS | 4A*OES/MS | 4A*OES | 4A*OES/MS | 4A*OES/MS | 4A*MS | 4A*MS | 4A*MS | 4A*MS | 4A*MS | 4A*OES/MS | 4A*OES/MS | 4A*OES/MS | 4A*MS |  |  |  |  | 3
3
| 1 | 1 | 0.013 | 0.017 | 0.014 | < 0.05 | 0.017 | 0.017 | 0.017 | 0.019 | 0.045 | 0.005 | < 0.05 | 0.016 | 0.018 | 0.014 | 0.014 |  |  |  |  | 1
| 1 | 2 | 0.014 | 0.017 | 0.017 | < 0.05 | 0.018 | 0.015 | 0.016 | 0.016 | 0.017 | 0.006 | < 0.05 | 0.016 | 0.018 | 0.018 | 0.009 |  |  |  |  | #N/A
| 1 | 3 | 0.016 | 0.018 | 0.016 | < 0.05 | 0.017 | 0.019 | 0.016 | 0.016 | 0.022 | 0.006 | < 0.05 | 0.017 | 0.018 | 0.017 | 0.015 |  |  |  |  | 16
| 1 | 4 | 0.015 | 0.018 | 0.016 | < 0.05 | 0.019 | 0.018 | 0.015 | 0.015 | 0.021 | 0.004 | < 0.05 | 0.016 | 0.017 | 0.015 | 0.015 |  |  |  |  | 0.01634848
| 1 | 5 | 0.013 | 0.016 | 0.016 | < 0.05 | 0.019 | 0.012 | 0.018 | 0.017 | 0.023 | 0.005 | < 0.05 | 0.017 | 0.017 | 0.014 | 0.018 |  |  |  |  | 49
| 1 | 6 | 0.015 | 0.019 | 0.017 | < 0.05 | 0.017 | 0.016 | 0.019 | 0.013 | 0.024 | 0.004 | < 0.05 | 0.016 | 0.019 | 0.018 | 0.013
| Mean |  | 0.01433333 | 0.0175 | 0.016 |  | 0.01783333 | 0.01616667 | 0.01683333 | 0.016 | 0.02533333 | 0.005 |  | 0.01633333 | 0.01783333 | 0.016 | 0.014
| Median |  | 0.0145 | 0.0175 | 0.016 |  | 0.0175 | 0.0165 | 0.0165 | 0.016 | 0.0225 | 0.005 |  | 0.016 | 0.018 | 0.016 | 0.0145
| Std Dev. |  | 0.00121106 | 0.001048809 | 0.001095445 |  | 0.0009831921 | 0.002483277 | 0.00147196 | 0.002 | 0.00993311 | 0.0008944272 |  | 0.0005163978 | 0.0007527727 | 0.001897367 | 0.002966479
| Rel.Std.Dev. |  | 8.449% | 5.993% | 6.847% |  | 5.513% | 15.36% | 8.744% | 12.5% | 39.21% | 17.89% |  | 3.162% | 4.221% | 11.86% | 21.19%
| PDM3 |  | -12.33% | 7.044% | -2.132% |  | 9.082% | -1.112% | 2.966% | -2.132% | 54.96% | -69.42% |  | -0.09268% | 9.082% | -2.132% | -14.37%
| Z-Score (Absolute) |  | 0.9 | 0.52 | 0.15 | 3.9 | 0.67 | 0.07 | 0.22 | 0.15 | 4.05 | 5.09 | 3.9 | 0 | 0.67 | 0.15 | 1.05
| Analytical results for S in OREAS 503e (Certified Value 0.875 wt.%) | [20 empty] | Certified
S | Round | Replicate | Lab | Lab | Lab | Lab | Lab | Lab | Lab | Lab | Lab | Lab | Lab | Lab | Lab | Lab | Lab | Lab | Lab | Lab | Lab | 1
| No | No | 01 | 02 | 03 | 04 | 05 | 08 | 09 | 11 | 12 | 13 | 14 | 15 | 16 | 17 | 18 | 20 | 22 | 23 | 24 | wt.%
|  |  | 4A*OES | 4A*OES/MS | 4A*OES/MS | 4A*OES/MS | 4A*OES | 4A*OES | 4A*OES/MS | 4A*OES/MS | 4A*OES | 4A*OES | 4A*OES | 4A*OES/MS | 4A*OES | 4A*OES/MS | 4A*OES/MS | 4A*OES | 4A*OES/MS | 4A*OES/MS | 4A*MS | 3
3
| 1 | 1 | 0.91 | 0.72 | 0.89 | 0.86 | 0.862 | 0.9169127 | 0.84 | 0.91 | 0.8704 | 0.8572 | 0.85 | 0.78 | 0.908 | 0.84 | 0.87 | 0.937482 | 0.9 | 0.87 | 0.8644 | 1
| 1 | 2 | 0.87 | 0.71 | 0.88 | 0.86 | 0.883 | 0.9253923 | 0.82 | 0.92 | 0.8764 | 0.8284 | 0.82 | 0.8 | 0.89 | 0.86 | 0.82 | 0.94695 | 0.91 | 0.89 | 0.882 | #N/A
| 1 | 3 | 0.9 | 0.71 | 0.88 | 0.85 | 0.886 | 0.91745515 | 0.82 | 0.9 | 0.8642 | 0.8477 | 0.86 | 0.78 | 0.925 | 0.87 | 0.85 | 0.937482 | 0.91 | 0.86 | 0.8781 | 16
| 1 | 4 | 0.87 | 0.7 | 0.89 | 0.86 | 0.859 | 0.93632335 | 0.82 | 0.91 | 0.8484 | 0.8255 | 0.83 | 0.78 | 0.912 | 0.88 | 0.87 | 0.93 | 0.9 | 0.86 | 0.8457 | 0.8748421
| 1 | 5 | 0.91 | 0.71 | 0.87 | 0.84 | 0.855 | 0.92423645 | 0.8 | 0.88 | 0.8762 | 0.8242 | 0.86 | 0.84 | 0.936 | 0.9 | 0.89 | 0.95 | 0.91 | 0.88 | 0.8546 | 50
| 1 | 6 | 0.93 | 0.72 | 0.88 | 0.88 | 0.893 | 0.91371755 | 0.84 | 0.88 | 0.8725 | 0.8506 | 0.85 | 0.84 | 0.908 | 0.88 | 0.87 | 0.9382 | 0.9 | 0.86 | 0.8653
| Mean |  | 0.8983333 | 0.7116667 | 0.8816667 | 0.8583333 | 0.873 | 0.9223396 | 0.8233333 | 0.9 | 0.8680167 | 0.8389333 | 0.845 | 0.8033333 | 0.9131667 | 0.8716667 | 0.8616667 | 0.940019 | 0.905 | 0.87 | 0.8650167
| Median |  | 0.905 | 0.71 | 0.88 | 0.86 | 0.8725 | 0.9208458 | 0.82 | 0.905 | 0.87145 | 0.83805 | 0.85 | 0.79 | 0.91 | 0.875 | 0.87 | 0.937841 | 0.905 | 0.865 | 0.86485
| Std Dev. |  | 0.02401388 | 0.007527727 | 0.007527727 | 0.0132916 | 0.01618641 | 0.008198916 | 0.01505545 | 0.0167332 | 0.01060574 | 0.01452662 | 0.01643168 | 0.0294392 | 0.0158293 | 0.02041241 | 0.02401388 | 0.007269401 | 0.005477226 | 0.01264911 | 0.01372376
| Rel.Std.Dev. |  | 2.673% | 1.058% | 0.8538% | 1.549% | 1.854% | 0.8889% | 1.829% | 1.859% | 1.222% | 1.732% | 1.945% | 3.665% | 1.733% | 2.342% | 2.787% | 0.7733% | 0.6052% | 1.454% | 1.587%
| PDM3 |  | 2.685% | -18.65% | 0.7801% | -1.887% | -0.2106% | 5.429% | -5.888% | 2.876% | -0.7802% | -4.105% | -3.411% | -8.174% | 4.381% | -0.363% | -1.506% | 7.45% | 3.447% | -0.5535% | -1.123%
| Z-Score (Absolute) |  | 0.67 | 3.77 | 0.28 | 0.28 | 0.07 | 1.25 | 1.11 | 0.71 | 0.05 | 0.74 | 0.59 | 1.59 | 1.03 | 0.04 | 0.2 | 1.67 | 0.83 | 0 | 0.12
| Analytical results for Sb in OREAS 503e (Certified Value 236 ppm) | [20 empty] | Certified
Sb | Round | Replicate | Lab | Lab | Lab | Lab | Lab | Lab | Lab | Lab | Lab | Lab | Lab | Lab | Lab | Lab | Lab | Lab | Lab | Lab | Lab | 1
| No | No | 01 | 02 | 03 | 04 | 05 | 08 | 09 | 11 | 12 | 13 | 14 | 15 | 16 | 17 | 18 | 20 | 22 | 23 | 24 | ppm
|  |  | 4A*MS | 4A*OES/MS | 4A*OES/MS | 4A*OES/MS | 4A*OES | 4A*OES | 4A*OES/MS | 4A*OES/MS | 4A*MS | 4A*OES | 4A*OES | 4A*OES/MS | 4A*MS | 4A*OES/MS | 4A*OES/MS | 4A*OES | 4A*OES/MS | 4A*OES/MS | 4A*MS | 0
0
| 1 | 1 | 222 | 224.18 | 243 | 237 | 233.4 | 175.704 | 229 | 232 | 229.95 | 239 | 250 | 243 | 245 | 36.8 | 240 | 217.5214 | 241 | 238 | 241.65 | 1
| 1 | 2 | 230 | 221.46 | 238 | 235 | 233.7 | 174.8025 | 237 | 237 | 230.6 | 232 | 250 | 242 | 250 | 43.1 | 227 | 219.747 | 245 | 239 | 244.28 | #N/A
| 1 | 3 | 231 | 226.42 | 236 | 234 | 225.5 | 173.1075 | 234 | 232 | 230.22 | 237 | 250 | 244 | 246 | 33.1 | 239 | 223.07 | 246 | 235 | 244.72 | 16
| 1 | 4 | 229 | 217.98 | 240 | 238 | 224.1 | 171.8895 | 228 | 236 | 228.5 | 231 | 245 | 230 | 245 | 36.3 | 247 | 221.6057 | 247 | 238 | 240.18 | 235.9642
| 1 | 5 | 222 | 222.02 | 240 | 229 | 233.6 | 174.939 | 233 | 224 | 234.6 | 230 | 255 | 245 | 238 | 28.1 | 242 | 221.64985 | 246 | 238 | 243.2 | 51
| 1 | 6 | 233 | 228.07 | 233 | 237 | 231.1 | 172.8805 | 235 | 228 | 236.64 | 237 | 250 | 237 | 246 | 36.9 | 241 | 217.8517 | 247 | 235 | 245.43
| Mean |  | 227.8333 | 223.355 | 238.3333 | 235 | 230.2333 | 173.8872 | 232.6667 | 231.5 | 231.7517 | 234.3333 | 250 | 240.1667 | 245 | 35.71667 | 239.3333 | 220.2409 | 245.3333 | 237.1667 | 243.2433
| Median |  | 229.5 | 223.1 | 239 | 236 | 232.25 | 173.955 | 233.5 | 232 | 230.41 | 234.5 | 250 | 242.5 | 245.5 | 36.55 | 240.5 | 220.67635 | 246 | 238 | 243.74
| Std Dev. |  | 4.708149 | 3.648834 | 3.50238 | 3.286335 | 4.339432 | 1.473567 | 3.50238 | 4.888763 | 3.146442 | 3.777124 | 3.162278 | 5.706721 | 3.898718 | 4.945469 | 6.65332 | 2.244973 | 2.250926 | 1.722401 | 1.998066
| Rel.Std.Dev. |  | 2.066% | 1.634% | 1.47% | 1.398% | 1.885% | 0.8474% | 1.505% | 2.112% | 1.358% | 1.612% | 1.265% | 2.376% | 1.591% | 13.85% | 2.78% | 1.019% | 0.9175% | 0.7262% | 0.8214%
| PDM3 |  | -3.446% | -5.344% | 1.004% | -0.4086% | -2.429% | -26.31% | -1.397% | -1.892% | -1.785% | -0.6911% | 5.948% | 1.781% | 3.829% | -84.86% | 1.428% | -6.663% | 3.971% | 0.5096% | 3.085%
| Z-Score (Absolute) |  | 0.75 | 1.27 | 0.46 | 0.08 | 0.47 | 6.99 | 0.19 | 0.33 | 0.3 | 0 | 1.81 | 0.67 | 1.23 | 22.96 | 0.58 | 1.63 | 1.27 | 0.33 | 1.03
| Analytical results for Sc in OREAS 503e (Certified Value 9.66 ppm) | [20 empty] | Certified
Sc | Round | Replicate | Lab | Lab | Lab | Lab | Lab | Lab | Lab | Lab | Lab | Lab | Lab | Lab | Lab | Lab | Lab | Lab | Lab | Lab | Lab | 1
| No | No | 01 | 02 | 03 | 04 | 05 | 08 | 09 | 11 | 12 | 13 | 14 | 15 | 16 | 17 | 18 | 20 | 22 | 23 | 24 | ppm
|  |  | 4A*MS | 4A*OES/MS | 4A*OES/MS | 4A*OES/MS | 4A*OES | 4A*OES | 4A*OES/MS | 4A*OES/MS | 4A*MS | 4A*OES | 4A*MS | 4A*MS | 4A*OES | 4A*OES/MS | 4A*OES/MS | 4A*OES | 4A*OES/MS | 4A*OES/MS | 4A*MS | 2
3
| 1 | 1 | 8.9 | 8.7 | 10.2 | 9.5 | 11 | 9.279 | 8.6 | 9.2 | 9.8 | 10.5 | 9.4 | 8.8 | 10 | 9 | 10.2 | 9.6081 | 10.1 | 10 | 10 | 1
| 1 | 2 | 9.3 | 8.6 | 10 | 9.5 | 9 | 9.213 | 9 | 9.5 | 9.7 | 10.2 | 8.59 | 8.6 | 10 | 9 | 10.2 | 9.89 | 10.3 | 10.4 | 10.1 | #N/A
| 1 | 3 | 9.1 | 8.7 | 10 | 9.6 | 10 | 9.359 | 8.7 | 9.5 | 9.7 | 10 | 8.91 | 9 | 11 | 10 | 10.6 | 9.37 | 10.3 | 10.4 | 10.2 | 16
| 1 | 4 | 9 | 8.5 | 10 | 10.2 | 10 | 9.291 | 8.7 | 9.4 | 9.7 | 10 | 9.07 | 9.7 | 10 | 10 | 10.9 | 9.743 | 10.4 | 10.2 | 10 | 9.657221
| 1 | 5 | 9.3 | 8.6 | 10.2 | 10.1 | 9 | 9.312 | 8.9 | 9 | 9.9 | 10 | 9.06 | 9 | 11 | 10 | 10.3 | 9.78065 | 10.5 | 10.1 | 10 | 52
| 1 | 6 | 7.8 | 9 | 10.2 | 9.9 | 10 | 9.2475 | 8.5 | 9.1 | 9.9 | 10.2 | 9.17 | 10 | 10 | 10 | 10.3 | 9.39 | 10.3 | 10.2 | 9.8
| Mean |  | 8.9 | 8.683333 | 10.1 | 9.8 | 9.833333 | 9.283583 | 8.733333 | 9.283333 | 9.783333 | 10.15 | 9.033333 | 9.183333 | 10.33333 | 9.666667 | 10.41667 | 9.630292 | 10.31667 | 10.21667 | 10.01667
| Median |  | 9.05 | 8.65 | 10.1 | 9.75 | 10 | 9.285 | 8.7 | 9.3 | 9.75 | 10.1 | 9.065 | 9 | 10 | 10 | 10.3 | 9.67555 | 10.3 | 10.2 | 10
| Std Dev. |  | 0.5621388 | 0.1722401 | 0.1095445 | 0.3098387 | 0.7527727 | 0.05070544 | 0.1861899 | 0.2136976 | 0.09831921 | 0.1974842 | 0.2708997 | 0.5455884 | 0.5163978 | 0.5163978 | 0.2786874 | 0.2138895 | 0.132916 | 0.1602082 | 0.132916
| Rel.Std.Dev. |  | 6.316% | 1.984% | 1.085% | 3.162% | 7.655% | 0.5462% | 2.132% | 2.302% | 1.005% | 1.946% | 2.999% | 5.941% | 4.997% | 5.342% | 2.675% | 2.221% | 1.288% | 1.568% | 1.327%
| PDM3 |  | -7.841% | -10.08% | 4.585% | 1.478% | 1.824% | -3.869% | -9.567% | -3.872% | 1.306% | 5.103% | -6.46% | -4.907% | 7.001% | 0.0978% | 7.864% | -0.2789% | 6.829% | 5.793% | 3.722%
| Z-Score (Absolute) |  | 1.19 | 1.48 | 0.43 | 0.02 | 0.07 | 0.67 | 1.42 | 0.67 | 0 | 0.49 | 1.01 | 0.81 | 0.74 | 0.16 | 0.85 | 0.21 | 0.72 | 0.58 | 0.31
| Analytical results for Se in OREAS 503e (Certified Value 6.03 ppm) | [20 empty] | Certified
Se | Round | Replicate | Lab | Lab | Lab | Lab | Lab | Lab | Lab | Lab | Lab | Lab | Lab | Lab | Lab | Lab | Lab | Lab | Lab |  |  | 1
| No | No | 01 | 02 | 03 | 04 | 05 | 09 | 11 | 12 | 13 | 14 | 15 | 16 | 17 | 18 | 22 | 23 | 24 |  |  | ppm
|  |  | 4A*MS | 4A*OES/MS | 4A*OES/MS | 4A*OES/MS | 4A*OES | 4A*OES/MS | 4A*OES/MS | 4A*MS | 4A*MS | 4A*MS | 4A*MS | 4A*MS | 4A*OES/MS | 4A*OES/MS | 4A*OES/MS | 4A*OES/MS | 4A*MS |  |  | 2
2
| 1 | 1 | 7 | 5.3 | 7 | 6 | 6 | 5.3 | 6 | 5.8 | 5.5 | 7.1 | 5 | 7 | 5.1 | 7 | 6 | 6 | 5.6 |  |  | 1
| 1 | 2 | 7 | 5.2 | 7 | 5 | 5 | 5.6 | 6 | 6.3 | 6.1 | 6 | 5 | 7 | 5.3 | 8 | 5 | 8 | 4.4 |  |  | #N/A
| 1 | 3 | 6 | 5.2 | 8 | 6 | 6 | 5.7 | 6 | 6 | 6 | 6.4 | 5 | 7 | 5.1 | 8 | 5 | 6 | 4.6 |  |  | 16
| 1 | 4 | 6 | 5.5 | 7 | 6 | 6 | 5.7 | 6 | 5.7 | 6 | 6.5 | 5 | 7 | 5.3 | 8 | 6 | 5 | 4.7 |  |  | 6.028627
| 1 | 5 | 7 | 5.2 | 7 | 6 | 6 | 5.8 | 6 | 5.6 | 5.5 | 6.6 | 6 | 6 | 5.7 | 8 | 6 | 6 | 4.8 |  |  | 53
| 1 | 6 | 7 | 5.6 | 6 | 7 | 6 | 5.9 | 6 | 5.6 | 6.2 | 6.3 | 6 | 6 | 5.3 | 8 | 6 | 6 | 6.3
| Mean |  | 6.666667 | 5.333333 | 7 | 6 | 5.833333 | 5.666667 | 6 | 5.833333 | 5.883333 | 6.483333 | 5.333333 | 6.666667 | 5.3 | 7.833333 | 5.666667 | 6.166667 | 5.066667
| Median |  | 7 | 5.25 | 7 | 6 | 6 | 5.7 | 6 | 5.75 | 6 | 6.45 | 5 | 7 | 5.3 | 8 | 6 | 6 | 4.75
| Std Dev. |  | 0.5163978 | 0.175119 | 0.6324555 | 0.6324555 | 0.4082483 | 0.2065591 | 0 | 0.273252 | 0.3060501 | 0.3656045 | 0.5163978 | 0.5163978 | 0.219089 | 0.4082483 | 0.5163978 | 0.9831921 | 0.731209
| Rel.Std.Dev. |  | 7.746% | 3.283% | 9.035% | 10.54% | 6.999% | 3.645% | 0% | 4.684% | 5.202% | 5.639% | 9.682% | 7.746% | 4.134% | 5.212% | 9.113% | 15.94% | 14.43%
| PDM3 |  | 10.58% | -11.53% | 16.11% | -0.4749% | -3.239% | -6.004% | -0.4749% | -3.239% | -2.41% | 7.542% | -11.53% | 10.58% | -12.09% | 29.94% | -6.004% | 2.29% | -15.96%
| Z-Score (Absolute) |  | 0.96 | 0.67 | 1.37 | 0.14 | 0.06 | 0.27 | 0.14 | 0.06 | 0 | 0.74 | 0.67 | 0.96 | 0.72 | 2.39 | 0.27 | 0.35 | 1
| Analytical results for Sm in OREAS 503e (Certified Value 6.21 ppm) | [20 empty] | Certified
Sm | Round | Replicate | Lab | Lab | Lab | Lab | Lab | Lab | [13 empty] | 1
| No | No | 01 | 02 | 12 | 13 | 17 | 24 | [13 empty] | ppm
|  |  | 4A*MS | 4A*OES/MS | 4A*MS | 4A*MS | 4A*OES/MS | 4A*MS | [13 empty] | 2
3
| 1 | 1 | 5.8 | 5.6 | 6.7 | 6.82 | 5.5 | 6.9 | [13 empty] | 1
| 1 | 2 | 6.1 | 5.5 | 6.68 | 6.51 | 5.9 | 6 | [13 empty] | 5
| 1 | 3 | 5.5 | 5.8 | 6.76 | 7.13 | 5.8 | 6.3 | [13 empty] | 16
| 1 | 4 | 5.9 | 5.4 | 6.56 | 6.6 | 6.3 | 6.9 | [13 empty] | 6.206667
| 1 | 5 | 5.8 | 5.4 | 6.59 | 6.93 | 5.3 | 6.5 | [13 empty] | 54
| 1 | 6 | 4.4 | 5.8 | 6.75 | 6.79 | 6.1 | 6.7
| Mean |  | 5.583333 | 5.583333 | 6.673333 | 6.796667 | 5.816667 | 6.55
| Median |  | 5.8 | 5.55 | 6.69 | 6.805 | 5.85 | 6.6
| Std Dev. |  | 0.6112828 | 0.1834848 | 0.08238123 | 0.2237558 | 0.3710346 | 0.3563706
| Rel.Std.Dev. |  | 10.95% | 3.286% | 1.234% | 3.292% | 6.379% | 5.441%
| PDM3 |  | -10.04% | -10.04% | 7.519% | 9.506% | -6.284% | 5.532%
| Z-Score (Absolute) |  | 0.74 | 0.74 | 0.61 | 0.76 | 0.45 | 0.45
| Analytical results for Sn in OREAS 503e (Certified Value 4.51 ppm) | [20 empty] | Certified
Sn | Round | Replicate | Lab | Lab | Lab | Lab | Lab | Lab | Lab | Lab | Lab | Lab | Lab | Lab | Lab | Lab | Lab | Lab | Lab | Lab | Lab | 1
| No | No | 01 | 02 | 03 | 04 | 05 | 08 | 09 | 11 | 12 | 13 | 14 | 15 | 16 | 17 | 18 | 20 | 22 | 23 | 24 | ppm
|  |  | 4A*MS | 4A*OES/MS | 4A*OES/MS | 4A*OES/MS | 4A*OES | 4A*OES | 4A*OES/MS | 4A*OES/MS | 4A*MS | 4A*OES | 4A*MS | 4A*MS | 4A*MS | 4A*OES/MS | 4A*OES/MS | 4A*OES | 4A*OES/MS | 4A*OES/MS | 4A*MS | 2
3
| 1 | 1 | 4.6 | 3.9 | 4.7 | 4.6 | 4.8 | 5.093 | 4.4 | 4.2 | 4.5 | < 5 | 4.6 | 3.3 | 4.9 | 4 | 4.5 | 7.09 | 2.1 | 4.3 | 5.5 | 1
| 1 | 2 | 4.7 | 4 | 4.7 | 4.4 | 4.6 | 5.8095 | 4.4 | 4.2 | 4.5 | < 5 | 4.3 | 3.9 | 5 | 4 | 4.6 | 6.888 | 2.2 | 4.5 | 4.2 | #N/A
| 1 | 3 | 4.6 | 3.9 | 4.6 | 4.6 | 4.8 | 5.634 | 4.4 | 4.3 | 4.5 | < 5 | 4.4 | 3.9 | 5.8 | 4 | 4.7 | 7.04 | 2.2 | 4.5 | 4.3 | 16
| 1 | 4 | 4.9 | 3.9 | 4.7 | 4.8 | 4.6 | 6.17 | 4.8 | 4.3 | 4.5 | < 5 | 4.6 | 3.1 | 4.7 | 5 | 4.9 | 7.09 | 2 | 4.5 | 4.5 | 4.505385
| 1 | 5 | 4.6 | 3.8 | 4.6 | 4.6 | 4.8 | 5.3475 | 4.6 | 4.2 | 4.6 | < 5 | 4.5 | 3.4 | 4.7 | 5 | 4.6 | 6.904 | 1.9 | 4.5 | 4.4 | 55
| 1 | 6 | 4.7 | 4 | 4.8 | 4.6 | 4.6 | 5.3435 | 4.5 | 4.2 | 4.6 | < 5 | 4.5 | 3.4 | 4.9 | 5 | 4.5 | 6.92 | 2 | 4.5 | 4
| Mean |  | 4.683333 | 3.916667 | 4.683333 | 4.6 | 4.7 | 5.56625 | 4.516667 | 4.233333 | 4.533333 |  | 4.483333 | 3.5 | 5 | 4.5 | 4.633333 | 6.988667 | 2.066667 | 4.466667 | 4.483333
| Median |  | 4.65 | 3.9 | 4.7 | 4.6 | 4.7 | 5.49075 | 4.45 | 4.2 | 4.5 |  | 4.5 | 3.4 | 4.9 | 4.5 | 4.6 | 6.98 | 2.05 | 4.5 | 4.35
| Std Dev. |  | 0.1169045 | 0.07527727 | 0.07527727 | 0.1264911 | 0.1095445 | 0.3872233 | 0.1602082 | 0.05163978 | 0.05163978 |  | 0.1169045 | 0.3286335 | 0.409878 | 0.5477226 | 0.1505545 | 0.0950677 | 0.121106 | 0.08164966 | 0.5269409
| Rel.Std.Dev. |  | 2.496% | 1.922% | 1.607% | 2.75% | 2.331% | 6.957% | 3.547% | 1.22% | 1.139% |  | 2.608% | 9.39% | 8.198% | 12.17% | 3.249% | 1.36% | 5.86% | 1.828% | 11.75%
| PDM3 |  | 3.95% | -13.07% | 3.95% | 2.1% | 4.32% | 23.55% | 0.2504% | -6.038% | 0.6203% |  | -0.4894% | -22.32% | 10.98% | -0.1195% | 2.84% | 55.12% | -54.13% | -0.8594% | -0.4894%
| Z-Score (Absolute) |  | 0.64 | 2.46 | 0.64 | 0.3 | 0.71 | 4.21 | 0.03 | 1.18 | 0.03 | 8.19 | 0.17 | 4.15 | 1.92 | NA | 0.44 | 9.97 | 9.95 | 0.24 | 0.17
Results from laboratory 17 were removed due to their 1 ppm reading resolution.
| Analytical results for Sr in OREAS 503e (Certified Value 229 ppm) | [20 empty] | Certified
Sr | Round | Replicate | Lab | Lab | Lab | Lab | Lab | Lab | Lab | Lab | Lab | Lab | Lab | Lab | Lab | Lab | Lab | Lab | Lab | Lab | Lab | 1
| No | No | 01 | 02 | 03 | 04 | 05 | 08 | 09 | 11 | 12 | 13 | 14 | 15 | 16 | 17 | 18 | 20 | 22 | 23 | 24 | ppm
|  |  | 4A*OES | 4A*OES/MS | 4A*OES/MS | 4A*OES/MS | 4A*OES | 4A*OES | 4A*OES/MS | 4A*OES/MS | 4A*MS | 4A*OES | 4A*OES | 4A*OES/MS | 4A*MS | 4A*OES/MS | 4A*OES/MS | 4A*OES | 4A*OES/MS | 4A*OES/MS | 4A*MS | 0
0
| 1 | 1 | 219 | 210 | 237 | 230 | 232.2 | 249.4985 | 209 | 235 | 224.5 | 245 | 230 | 208 | 237 | 244 | 240 | 256.2768 | 207 | 231 | 247 | 1
| 1 | 2 | 223 | 209 | 228 | 230 | 227.9 | 246.7775 | 215 | 239 | 223.09 | 239 | 230 | 203 | 239 | 251 | 226 | 252.1935 | 207 | 238 | 245 | #N/A
| 1 | 3 | 218 | 210 | 230 | 229 | 226.6 | 242.2385 | 196 | 232 | 220.23 | 236 | 230 | 206 | 242 | 241 | 234 | 250.98 | 208 | 232 | 248 | 16
| 1 | 4 | 219 | 208 | 227 | 230 | 231.5 | 242.121 | 200 | 236 | 216.56 | 235 | 230 | 210 | 236 | 249 | 243 | 253.3969 | 208 | 233 | 244 | 229.4279
| 1 | 5 | 236 | 212 | 227 | 228 | 229.3 | 240.1055 | 201 | 228 | 223.95 | 234 | 240 | 216 | 229 | 240 | 245 | 248.545 | 208 | 235 | 243 | 56
| 1 | 6 | 229 | 218 | 228 | 234 | 230 | 235.5155 | 201 | 227 | 222.33 | 241 | 230 | 212 | 238 | 236 | 241 | 250.1664 | 208 | 234 | 246
| Mean |  | 224 | 211.1667 | 229.5 | 230.1667 | 229.5833 | 242.7094 | 203.6667 | 232.8333 | 221.7767 | 238.3333 | 231.6667 | 209.1667 | 236.8333 | 243.5 | 238.1667 | 251.9264 | 207.6667 | 233.8333 | 245.5
| Median |  | 221 | 210 | 228 | 230 | 229.65 | 242.17975 | 201 | 233.5 | 222.71 | 237.5 | 230 | 209 | 237.5 | 242.5 | 240.5 | 251.5867 | 208 | 233.5 | 245.5
| Std Dev. |  | 7.155418 | 3.600926 | 3.834058 | 2.041241 | 2.121713 | 4.934405 | 6.97615 | 4.708149 | 2.958944 | 4.179314 | 4.082483 | 4.578937 | 4.355074 | 5.683309 | 7.026142 | 2.705059 | 0.5163978 | 2.483277 | 1.870829
| Rel.Std.Dev. |  | 3.194% | 1.705% | 1.671% | 0.8869% | 0.9242% | 2.033% | 3.425% | 2.022% | 1.334% | 1.754% | 1.762% | 2.189% | 1.839% | 2.334% | 2.95% | 1.074% | 0.2487% | 1.062% | 0.762%
| PDM3 |  | -2.366% | -7.959% | 0.03145% | 0.322% | 0.06777% | 5.789% | -11.23% | 1.484% | -3.335% | 3.882% | 0.9758% | -8.831% | 3.228% | 6.134% | 3.809% | 9.806% | -9.485% | 1.92% | 7.005%
| Z-Score (Absolute) |  | 0.67 | 1.8 | 0.19 | 0.13 | 0.18 | 0.97 | 2.46 | 0.1 | 0.87 | 0.59 | 0 | 1.98 | 0.45 | 1.04 | 0.57 | 1.78 | 2.11 | 0.19 | 1.22
| Analytical results for Ta in OREAS 503e (Certified Value 0.97 ppm) | [20 empty] | Certified
Ta | Round | Replicate | Lab | Lab | Lab | Lab | Lab | Lab | Lab | Lab | Lab | Lab | Lab | Lab | Lab | Lab | Lab | Lab | Lab | Lab |  | 1
| No | No | 01 | 02 | 03 | 04 | 05 | 09 | 11 | 12 | 13 | 14 | 15 | 16 | 17 | 18 | 20 | 22 | 23 | 24 |  | ppm
|  |  | 4A*MS | 4A*OES/MS | 4A*OES/MS | 4A*OES/MS | 4A*OES | 4A*OES/MS | 4A*OES/MS | 4A*MS | 4A*MS | 4A*MS | 4A*MS | 4A*MS | 4A*OES/MS | 4A*OES/MS | 4A*OES | 4A*OES/MS | 4A*OES/MS | 4A*MS |  | 2
3
| 1 | 1 | 0.88 | 0.8 | 1.06 | 0.9 | 0.94 | 1.05 | 0.92 | 0.96 | 1.08 | 0.89 | 1.16 | 0.95 | < 0.1 | 0.99 | < 5 | 1.01 | 0.89 | 1 |  | 1
| 1 | 2 | 0.88 | 0.8 | 1.01 | 0.94 | 0.93 | 1.1 | 0.94 | 0.97 | 1.04 | 0.85 | 1.2 | 0.94 | < 0.1 | 0.95 | < 5 | 1.03 | 0.91 | 0.9 |  | #N/A
| 1 | 3 | 0.92 | 0.8 | 0.98 | 0.9 | 0.94 | 1 | 0.94 | 0.96 | 1.03 | 0.83 | 1.05 | 0.94 | < 0.1 | 1.04 | < 5 | 1.02 | 0.9 | 1 |  | 16
| 1 | 4 | 0.92 | 0.8 | 1 | 0.97 | 0.93 | 1 | 0.92 | 0.95 | 0.99 | 0.88 | 0.97 | 0.96 | 0.1 | 1.03 | < 5 | 1 | 0.93 | 1 |  | 0.9687857
| 1 | 5 | 0.94 | 0.8 | 1.05 | 0.96 | 0.94 | 1 | 0.9 | 0.96 | 1.03 | 0.88 | 1.12 | 0.94 | < 0.1 | 1.02 | < 5 | 1 | 0.9 | 0.9 |  | 57
| 1 | 6 | 0.92 | 0.8 | 1.02 | 0.98 | 0.94 | 0.95 | 0.88 | 0.97 | 1.03 | 0.89 | 1.09 | 1.02 | < 0.1 | 1.03 | < 5 | 0.92 | 0.86 | 0.9
| Mean |  | 0.91 | 0.8 | 1.02 | 0.9416667 | 0.9366667 | 1.016667 | 0.9166667 | 0.9616667 | 1.033333 | 0.87 | 1.098333 | 0.9583333 | 0.1 | 1.01 |  | 0.9966667 | 0.8983333 | 0.95
| Median |  | 0.92 | 0.8 | 1.015 | 0.95 | 0.94 | 1 | 0.92 | 0.96 | 1.03 | 0.88 | 1.105 | 0.945 | 0.1 | 1.025 |  | 1.005 | 0.9 | 0.95
| Std Dev. |  | 0.0244949 | 1.216188e-16 | 0.0303315 | 0.03488075 | 0.005163978 | 0.05163978 | 0.0233809 | 0.007527727 | 0.02875181 | 0.0244949 | 0.08183316 | 0.03125167 |  | 0.03405877 |  | 0.03932768 | 0.02316607 | 0.05477226
| Rel.Std.Dev. |  | 2.692% | 1.52e-14% | 2.974% | 3.704% | 0.5513% | 5.079% | 2.551% | 0.7828% | 2.782% | 2.816% | 7.451% | 3.261% |  | 3.372% |  | 3.946% | 2.579% | 5.766%
| PDM3 |  | -6.068% | -17.42% | 5.286% | -2.799% | -3.315% | 4.942% | -5.38% | -0.7348% | 6.663% | -10.2% | 13.37% | -1.079% | -89.68% | 4.254% |  | 2.878% | -7.272% | -1.939%
| Z-Score (Absolute) |  | 0.67 | NA | 0.76 | 0.26 | 0.33 | 0.72 | 0.59 | 0 | 0.94 | 1.2 | 1.78 | 0.04 | NA | 0.63 | 20.08 | 0.46 | 0.83 | NA
Results from laboratories 2, 17 and 24 were removed due to their 0.1 ppm reading resolution.
| Analytical results for Tb in OREAS 503e (Certified Value 0.69 ppm) | [20 empty] | Certified
Tb | Round | Replicate | Lab | Lab | Lab | Lab | Lab | Lab | Lab | Lab | [11 empty] | 1
| No | No | 01 | 02 | 09 | 12 | 13 | 17 | 22 | 24 | [11 empty] | ppm
|  |  | 4A*MS | 4A*OES/MS | 4A*OES/MS | 4A*MS | 4A*MS | 4A*OES/MS | 4A*OES/MS | 4A*MS | [11 empty] | 2
3
| 1 | 1 | 0.68 | 0.6 | 0.6 | 0.74 | 0.78 | 0.7 | 0.67 | 0.8 | [11 empty] | 1
| 1 | 2 | 0.7 | 0.6 | 0.7 | 0.73 | 0.73 | 0.7 | 0.68 | 0.7 | [11 empty] | #N/A
| 1 | 3 | 0.69 | 0.6 | 0.6 | 0.74 | 0.8 | 0.6 | 0.67 | 0.8 | [11 empty] | 16
| 1 | 4 | 0.7 | 0.6 | 0.7 | 0.69 | 0.74 | 0.7 | 0.68 | 0.8 | [11 empty] | 0.6947083
| 1 | 5 | 0.68 | 0.6 | 0.7 | 0.73 | 0.76 | 0.6 | 0.66 | 0.7 | [11 empty] | 58
| 1 | 6 | 0.6 | 0.6 | 0.7 | 0.74 | 0.77 | 0.7 | 0.65 | 0.8
| Mean |  | 0.675 | 0.6 | 0.6666667 | 0.7283333 | 0.7633333 | 0.6666667 | 0.6683333 | 0.7666667
| Median |  | 0.685 | 0.6 | 0.7 | 0.735 | 0.765 | 0.7 | 0.67 | 0.8
| Std Dev. |  | 0.03781534 | 0 | 0.05163978 | 0.0194079 | 0.02581989 | 0.05163978 | 0.01169045 | 0.05163978
| Rel.Std.Dev. |  | 5.602% | 0% | 7.746% | 2.665% | 3.383% | 7.746% | 1.749% | 6.736%
| PDM3 |  | -2.837% | -13.63% | -4.036% | 4.84% | 9.878% | -4.036% | -3.797% | 10.36%
| Z-Score (Absolute) |  | 0.07 | 1.57 | 0.11 | 1.24 | 2 | 0.11 | 0.07 | 2.08
| Analytical results for Te in OREAS 503e (Certified Value 0.85 ppm) | [20 empty] | Certified
Te | Round | Replicate | Lab | Lab | Lab | Lab | Lab | Lab | Lab | Lab | Lab | Lab | Lab | Lab | Lab | Lab | Lab | Lab | Lab | Lab |  | 1
| No | No | 01 | 02 | 03 | 04 | 05 | 09 | 11 | 12 | 13 | 14 | 15 | 16 | 17 | 18 | 20 | 22 | 23 | 24 |  | ppm
|  |  | 4A*MS | 4A*OES/MS | 4A*OES/MS | 4A*OES/MS | 4A*OES | 4A*OES/MS | 4A*OES/MS | 4A*MS | 4A*OES | 4A*MS | 4A*MS | 4A*MS | 4A*OES/MS | 4A*OES/MS | 4A*OES | 4A*OES/MS | 4A*OES/MS | 4A*MS |  | 2
3
| 1 | 1 | 0.67 | 0.88 | 0.86 | 0.73 | 0.8 | 0.82 | 0.86 | 0.8 | < 5 | 0.92 | 0.66 | 0.9 | 0.4 | 0.89 | < 5 | 0.74 | 0.84 | 0.79 |  | 1
| 1 | 2 | 0.37 | 0.8 | 0.9 | 0.75 | 0.8 | 0.96 | 0.85 | 0.8 | < 5 | 0.78 | 0.65 | 0.9 | 0.4 | 1.02 | < 5 | 0.72 | 0.87 | 0.66 |  | #N/A
| 1 | 3 | 0.59 | 0.83 | 0.84 | 0.76 | 0.7 | 0.82 | 0.84 | 0.8 | < 5 | 0.83 | 0.61 | 0.9 | 0.3 | 0.88 | < 5 | 0.85 | 0.83 | 0.83 |  | 16
| 1 | 4 | 0.61 | 0.82 | 0.89 | 0.88 | 0.8 | 0.88 | 0.87 | 0.8 | < 5 | 0.83 | 0.68 | 0.9 | 0.4 | 1.08 | < 5 | 0.76 | 0.88 | 0.5 |  | 0.8473704
| 1 | 5 | 0.56 | 0.79 | 0.88 | 0.8 | 0.8 | 0.92 | 0.89 | 0.8 | < 5 | 0.86 | 0.66 | 0.8 | 0.3 | 1.04 | < 5 | 0.88 | 0.82 | 0.59 |  | 59
| 1 | 6 | 0.66 | 0.83 | 0.87 | 0.79 | 0.8 | 0.92 | 0.78 | 0.8 | < 5 | 0.83 | 0.7 | 0.8 | 0.4 | 0.88 | < 5 | 0.8 | 0.85 | 0.51
| Mean |  | 0.5766667 | 0.825 | 0.8733333 | 0.785 | 0.7833333 | 0.8866667 | 0.8483333 | 0.8 |  | 0.8416667 | 0.66 | 0.8666667 | 0.3666667 | 0.965 |  | 0.7916667 | 0.8483333 | 0.6466667
| Median |  | 0.6 | 0.825 | 0.875 | 0.775 | 0.8 | 0.9 | 0.855 | 0.8 |  | 0.83 | 0.66 | 0.9 | 0.4 | 0.955 |  | 0.78 | 0.845 | 0.625
| Std Dev. |  | 0.1094836 | 0.03146427 | 0.02160247 | 0.05319774 | 0.04082483 | 0.05750362 | 0.03763863 | 1.216188e-16 |  | 0.04622409 | 0.0303315 | 0.05163978 | 0.05163978 | 0.09159694 |  | 0.06337718 | 0.02316607 | 0.1398094
| Rel.Std.Dev. |  | 18.99% | 3.814% | 2.474% | 6.777% | 5.212% | 6.485% | 4.437% | 1.52e-14% |  | 5.492% | 4.596% | 5.958% | 14.08% | 9.492% |  | 8.006% | 2.731% | 21.62%
| PDM3 |  | -31.95% | -2.64% | 3.064% | -7.36% | -7.557% | 4.637% | 0.1136% | -5.59% |  | -0.6731% | -22.11% | 2.277% | -56.73% | 13.88% |  | -6.574% | 0.1136% | -23.69%
| Z-Score (Absolute) |  | 3.19 | 0.24 | 0.34 | 0.71 | NA | 0.5 | 0.04 | NA | 19.69 | 0.04 | 2.2 | NA | NA | 1.43 | 19.69 | 0.63 | 0.04 | 2.36
Results from laboratories 5, 12, 16 and 17 were removed due to their 0.1 ppm reading resolution.
| Analytical results for Th in OREAS 503e (Certified Value 12.3 ppm) | [20 empty] | Certified
Th | Round | Replicate | Lab | Lab | Lab | Lab | Lab | Lab | Lab | Lab | Lab | Lab | Lab | Lab | Lab | Lab | Lab | Lab |  |  |  | 1
| No | No | 01 | 02 | 03 | 04 | 05 | 11 | 12 | 13 | 14 | 15 | 16 | 17 | 18 | 22 | 23 | 24 |  |  |  | ppm
|  |  | 4A*MS | 4A*OES/MS | 4A*OES/MS | 4A*OES/MS | 4A*OES | 4A*OES/MS | 4A*MS | 4A*MS | 4A*MS | 4A*MS | 4A*MS | 4A*OES/MS | 4A*OES/MS | 4A*OES/MS | 4A*OES/MS | 4A*MS |  |  |  | 1
2
| 1 | 1 | 10.4 | 10.9 | 12.95 | 11.2 | 13.53 | 13.25 | 12.38 | 13.94 | 11.805 | 9.25 | 12.4 | 12.2 | 12.9 | 13.4 | 12.8 | 11.8 |  |  |  | 1
| 1 | 2 | 11 | 10.7 | 12.3 | 11.75 | 12.34 | 13.9 | 12.31 | 13.62 | 10.636 | 9.69 | 12.9 | 12.4 | 12.5 | 13.4 | 13.05 | 10.1 |  |  |  | #N/A
| 1 | 3 | 10.9 | 11.2 | 12.05 | 11.75 | 12.27 | 13.85 | 12.44 | 14.81 | 11.695 | 10.03 | 13.2 | 12.2 | 12.7 | 13.2 | 12.4 | 11.2 |  |  |  | 16
| 1 | 4 | 11.1 | 10.3 | 12.3 | 13.05 | 13.81 | 13.75 | 11.85 | 13.79 | 11.53 | 9.06 | 12.6 | 12.5 | 12.95 | 13.3 | 12.55 | 11.4 |  |  |  | 12.33551
| 1 | 5 | 10.9 | 10.3 | 11.9 | 13.05 | 12.06 | 13 | 12.04 | 14.32 | 11.961 | 8.87 | 11.8 | 12.4 | 13.15 | 13.2 | 12.6 | 11 |  |  |  | 60
| 1 | 6 | 7.2 | 10.9 | 12.5 | 11.8 | 12.36 | 12.7 | 12.08 | 13.99 | 11.019 | 9.33 | 13 | 12.5 | 13.3 | 13.1 | 12.8 | 12.2
| Mean |  | 10.25 | 10.71667 | 12.33333 | 12.1 | 12.72833 | 13.40833 | 12.18333 | 14.07833 | 11.441 | 9.371667 | 12.65 | 12.36667 | 12.91667 | 13.26667 | 12.7 | 11.28333
| Median |  | 10.9 | 10.8 | 12.3 | 11.775 | 12.35 | 13.5 | 12.195 | 13.965 | 11.6125 | 9.29 | 12.75 | 12.4 | 12.925 | 13.25 | 12.7 | 11.3
| Std Dev. |  | 1.513605 | 0.3600926 | 0.3683296 | 0.7681146 | 0.7424127 | 0.4994163 | 0.2293178 | 0.4275239 | 0.5101847 | 0.4242837 | 0.5049752 | 0.136626 | 0.2909754 | 0.121106 | 0.2302173 | 0.722265
| Rel.Std.Dev. |  | 14.77% | 3.36% | 2.986% | 6.348% | 5.833% | 3.725% | 1.882% | 3.037% | 4.459% | 4.527% | 3.992% | 1.105% | 2.253% | 0.9129% | 1.813% | 6.401%
| PDM3 |  | -16.91% | -13.12% | -0.01765% | -1.909% | 3.184% | 8.697% | -1.234% | 14.13% | -7.252% | -24.03% | 2.549% | 0.2526% | 4.711% | 7.549% | 2.955% | -8.53%
| Z-Score (Absolute) |  | 1.92 | 1.49 | 0.02 | 0.23 | 0.35 | 0.97 | 0.15 | 1.58 | 0.83 | 2.72 | 0.27 | 0.02 | 0.52 | 0.84 | 0.32 | 0.97
| Analytical results for Ti in OREAS 503e (Certified Value 0.351 wt.%) | [20 empty] | Certified
Ti | Round | Replicate | Lab | Lab | Lab | Lab | Lab | Lab | Lab | Lab | Lab | Lab | Lab | Lab | Lab | Lab | Lab | Lab | Lab | Lab |  | 1
| No | No | 01 | 02 | 03 | 04 | 05 | 09 | 11 | 12 | 13 | 14 | 15 | 16 | 17 | 18 | 20 | 22 | 23 | 24 |  | wt.%
|  |  | 4A*OES | 4A*OES/MS | 4A*OES/MS | 4A*OES/MS | 4A*OES | 4A*OES/MS | 4A*OES/MS | 4A*OES | 4A*OES | 4A*OES | 4A*MS | 4A*OES | 4A*OES/MS | 4A*OES/MS | 4A*OES | 4A*OES/MS | 4A*OES/MS | 4A*MS |  | 3
3
| 1 | 1 | 0.34 | 0.36 | 0.357 | 0.344 | 0.353 | 0.31 | 0.346 | 0.3515 | 0.3762 | 0.33 | 0.364 | 0.348 | 0.361 | 0.349 | 0.3503333 | 0.35 | 0.347 | 0.357 |  | 1
| 1 | 2 | 0.34 | 0.351 | 0.352 | 0.344 | 0.358 | 0.34 | 0.356 | 0.3548 | 0.3661 | 0.33 | 0.351 | 0.35 | 0.365 | 0.325 | 0.3506667 | 0.36 | 0.35 | 0.3492 |  | #N/A
| 1 | 3 | 0.33 | 0.357 | 0.347 | 0.34 | 0.364 | 0.34 | 0.343 | 0.3517 | 0.3614 | 0.33 | 0.359 | 0.366 | 0.363 | 0.338 | 0.34 | 0.36 | 0.347 | 0.354 |  | 16
| 1 | 4 | 0.32 | 0.345 | 0.352 | 0.341 | 0.351 | 0.34 | 0.344 | 0.3472 | 0.3617 | 0.33 | 0.368 | 0.358 | 0.374 | 0.35 | 0.3503333 | 0.36 | 0.345 | 0.354 |  | 0.3508545
| 1 | 5 | 0.35 | 0.345 | 0.349 | 0.34 | 0.349 | 0.34 | 0.335 | 0.3569 | 0.362 | 0.34 | 0.365 | 0.362 | 0.379 | 0.345 | 0.3533333 | 0.36 | 0.353 | 0.3502 |  | 61
| 1 | 6 | 0.35 | 0.359 | 0.346 | 0.353 | 0.368 | 0.34 | 0.336 | 0.3513 | 0.3669 | 0.34 | 0.372 | 0.36 | 0.371 | 0.345 | 0.343 | 0.36 | 0.343 | 0.3579
| Mean |  | 0.3383333 | 0.3528333 | 0.3505 | 0.3436667 | 0.3571667 | 0.335 | 0.3433333 | 0.3522333 | 0.3657167 | 0.3333333 | 0.3631667 | 0.3573333 | 0.3688333 | 0.342 | 0.3479444 | 0.3583333 | 0.3475 | 0.3537167
| Median |  | 0.34 | 0.354 | 0.3505 | 0.3425 | 0.3555 | 0.34 | 0.3435 | 0.3516 | 0.36405 | 0.33 | 0.3645 | 0.359 | 0.368 | 0.345 | 0.3503333 | 0.36 | 0.347 | 0.354
| Std Dev. |  | 0.01169045 | 0.006823977 | 0.004037326 | 0.004926121 | 0.007574079 | 0.01224745 | 0.007633261 | 0.003328463 | 0.005657355 | 0.005163978 | 0.007359801 | 0.00700476 | 0.006997619 | 0.009338094 | 0.005204343 | 0.004082483 | 0.003563706 | 0.003498809
| Rel.Std.Dev. |  | 3.455% | 1.934% | 1.152% | 1.433% | 2.121% | 3.656% | 2.223% | 0.945% | 1.547% | 1.549% | 2.027% | 1.96% | 1.897% | 2.73% | 1.496% | 1.139% | 1.026% | 0.9892%
| PDM3 |  | -3.569% | 0.564% | -0.101% | -2.049% | 1.799% | -4.519% | -2.144% | 0.393% | 4.236% | -4.994% | 3.509% | 1.847% | 5.124% | -2.524% | -0.8294% | 2.132% | -0.9561% | 0.8158%
| Z-Score (Absolute) |  | 1.2 | 0.13 | 0.08 | 0.71 | 0.53 | 1.5 | 0.74 | 0.08 | 1.32 | 1.66 | 1.09 | 0.55 | 1.61 | 0.86 | 0.31 | 0.64 | 0.36 | 0.22
| Analytical results for Tl in OREAS 503e (Certified Value 0.82 ppm) | [20 empty] | Certified
Tl | Round | Replicate | Lab | Lab | Lab | Lab | Lab | Lab | Lab | Lab | Lab | Lab | Lab | Lab | Lab | Lab | Lab | Lab | Lab |  |  | 1
| No | No | 01 | 02 | 03 | 04 | 05 | 09 | 11 | 12 | 13 | 14 | 15 | 16 | 17 | 18 | 22 | 23 | 24 |  |  | ppm
|  |  | 4A*MS | 4A*OES/MS | 4A*OES/MS | 4A*OES/MS | 4A*OES | 4A*OES/MS | 4A*OES/MS | 4A*MS | 4A*OES | 4A*MS | 4A*MS | 4A*MS | 4A*OES/MS | 4A*OES/MS | 4A*OES/MS | 4A*OES/MS | 4A*MS |  |  | 2
3
| 1 | 1 | 0.83 | 0.81 | 0.83 | 0.73 | 0.86 | 0.8 | 0.79 | 0.85 | < 10 | 0.76 | 0.65 | 0.85 | 0.84 | 0.91 | 0.83 | 0.79 | 0.82 |  |  | 1
| 1 | 2 | 0.86 | 0.79 | 0.83 | 0.73 | 0.87 | 0.91 | 0.8 | 0.84 | < 10 | 0.73 | 0.71 | 0.85 | 0.85 | 0.83 | 0.87 | 0.77 | 0.78 |  |  | #N/A
| 1 | 3 | 0.82 | 0.81 | 0.79 | 0.74 | 0.84 | 0.87 | 0.81 | 0.86 | < 10 | 0.72 | 0.69 | 0.83 | 0.83 | 0.8 | 0.86 | 0.75 | 0.87 |  |  | 16
| 1 | 4 | 0.82 | 0.8 | 0.8 | 0.81 | 0.83 | 0.89 | 0.85 | 0.83 | < 10 | 0.74 | 0.67 | 0.83 | 0.82 | 0.93 | 0.81 | 0.82 | 1 |  |  | 0.8221333
| 1 | 5 | 0.85 | 0.78 | 0.77 | 0.76 | 0.87 | 0.91 | 0.81 | 0.86 | < 10 | 0.75 | 0.62 | 0.8 | 0.83 | 0.84 | 0.9 | 0.75 | 0.81 |  |  | 62
| 1 | 6 | 0.84 | 0.82 | 0.85 | 0.79 | 0.88 | 0.87 | 0.83 | 0.85 | < 10 | 0.76 | 0.67 | 0.84 | 0.82 | 1.01 | 0.8 | 0.8 | 0.87
| Mean |  | 0.8366667 | 0.8016667 | 0.8116667 | 0.76 | 0.8583333 | 0.875 | 0.815 | 0.8483333 |  | 0.7433333 | 0.6683333 | 0.8333333 | 0.8316667 | 0.8866667 | 0.845 | 0.78 | 0.8583333
| Median |  | 0.835 | 0.805 | 0.815 | 0.75 | 0.865 | 0.88 | 0.81 | 0.85 |  | 0.745 | 0.67 | 0.835 | 0.83 | 0.875 | 0.845 | 0.78 | 0.845
| Std Dev. |  | 0.01632993 | 0.0147196 | 0.02994439 | 0.0334664 | 0.0194079 | 0.04086563 | 0.02167948 | 0.01169045 |  | 0.01632993 | 0.03125167 | 0.01861899 | 0.01169045 | 0.07814516 | 0.03834058 | 0.02828427 | 0.07782459
| Rel.Std.Dev. |  | 1.952% | 1.836% | 3.689% | 4.403% | 2.261% | 4.67% | 2.66% | 1.378% |  | 2.197% | 4.676% | 2.234% | 1.406% | 8.813% | 4.537% | 3.626% | 9.067%
| PDM3 |  | 1.768% | -2.489% | -1.273% | -7.558% | 4.403% | 6.43% | -0.8677% | 3.187% |  | -9.585% | -18.71% | 1.362% | 1.16% | 7.849% | 2.781% | -5.125% | 4.403%
| Z-Score (Absolute) |  | 0.09 | 0.85 | 0.58 | 1.98 | 0.67 | 1.12 | 0.49 | 0.4 | 112.38 | 2.43 | 4.45 | 0 | 0.04 | 1.44 | 0.31 | 1.44 | 0.67
| Analytical results for Tm in OREAS 503e (Certified Value 0.2 ppm) | [20 empty] | Certified
Tm | Round | Replicate | Lab | Lab | Lab | Lab | Lab | Lab | [13 empty] | 1
| No | No | 01 | 02 | 12 | 13 | 17 | 24 | [13 empty] | ppm
|  |  | 4A*MS | 4A*OES/MS | 4A*MS | 4A*MS | 4A*OES/MS | 4A*MS | [13 empty] | 2
3
| 1 | 1 | 0.16 | 0.2 | 0.2 | 0.22 | 0.2 | 0.2 | [13 empty] | 1
| 1 | 2 | 0.15 | 0.2 | 0.2 | 0.2 | 0.2 | 0.2 | [13 empty] | 6
| 1 | 3 | 0.16 | 0.2 | 0.2 | 0.22 | 0.2 | 0.2 | [13 empty] | 16
| 1 | 4 | 0.16 | 0.2 | 0.19 | 0.2 | 0.2 | 0.2 | [13 empty] | 0.2016667
| 1 | 5 | 0.17 | 0.1 | 0.2 | 0.2 | 0.2 | 0.2 | [13 empty] | 63
| 1 | 6 | 0.16 | 0.2 | 0.19 | 0.23 | 0.2 | 0.2
| Mean |  | 0.16 | 0.1833333 | 0.1966667 | 0.2116667 | 0.2 | 0.2
| Median |  | 0.16 | 0.2 | 0.2 | 0.21 | 0.2 | 0.2
| Std Dev. |  | 0.006324555 | 0.04082483 | 0.005163978 | 0.0132916 | 3.040471e-17 | 3.040471e-17
| Rel.Std.Dev. |  | 3.953% | 22.27% | 2.626% | 6.279% | 1.52e-14% | 1.52e-14%
| PDM3 |  | -20.66% | -9.091% | -2.479% | 4.959% | -0.8264% | -0.8264%
| Z-Score (Absolute) |  | 3.45 | 1.35 | 0.15 | 1.2 | 0.15 | 0.15
| Analytical results for U in OREAS 503e (Certified Value 3.47 ppm) | [20 empty] | Certified
U | Round | Replicate | Lab | Lab | Lab | Lab | Lab | Lab | Lab | Lab | Lab | Lab | Lab | Lab | Lab | Lab | Lab | Lab | Lab | Lab |  | 1
| No | No | 01 | 02 | 03 | 04 | 05 | 08 | 09 | 11 | 12 | 13 | 14 | 15 | 16 | 17 | 18 | 22 | 23 | 24 |  | ppm
|  |  | 4A*MS | 4A*OES/MS | 4A*OES/MS | 4A*OES/MS | 4A*OES | 4A*OES | 4A*OES/MS | 4A*OES/MS | 4A*MS | 4A*MS | 4A*MS | 4A*MS | 4A*MS | 4A*OES/MS | 4A*OES/MS | 4A*OES/MS | 4A*OES/MS | 4A*MS |  | 2
3
| 1 | 1 | 3.93 | 3.4 | 3.4 | 4 | 3.92 | 7.2935 | 3.4 | 4.7 | 3.9 | 5.06 | 3.587 | 3.2 | 3.4 | 3.9 | 3.3 | 3.34 | 3.1 | 3 |  | 1
| 1 | 2 | 3.07 | 2.9 | 3.1 | 3.2 | 3.3 | 6.855 | 3.78 | 3.7 | 3.68 | 3.3 | 3.754 | 4.1 | 3.47 | 3.7 | 4.2 | 3.32 | 3.3 | 2.9 |  | #N/A
| 1 | 3 | 3.08 | 2.9 | 3.1 | 3.4 | 3.63 | 6.766 | 3.52 | 3.6 | 3.61 | 4.34 | 2.942 | 3.5 | 3.61 | 3.4 | 3.4 | 3.21 | 3.1 | 3.3 |  | 16
| 1 | 4 | 3.1 | 3.6 | 3.2 | 3.4 | 3.81 | 6.666 | 3.33 | 3.6 | 3.43 | 3.92 | 3.117 | 3.8 | 3.83 | 3.2 | 3.9 | 3.37 | 3.2 | 2.9 |  | 3.469441
| 1 | 5 | 3.64 | 3.6 | 3.3 | 3.6 | 3.33 | 7.271 | 3.35 | 3.3 | 3.26 | 3.6 | 3.721 | 3.4 | 3.76 | 3.5 | 2.9 | 3.24 | 3.7 | 3.2 |  | 64
| 1 | 6 | 3.54 | 4 | 3.1 | 3.4 | 4.19 | 7.048 | 3.2 | 4.3 | 3.4 | 3.62 | 3.516 | 4 | 3.84 | 3.2 | 4 | 3.26 | 3.1 | 3.6
| Mean |  | 3.393333 | 3.4 | 3.2 | 3.5 | 3.696667 | 6.98325 | 3.43 | 3.866667 | 3.546667 | 3.973333 | 3.4395 | 3.666667 | 3.651667 | 3.483333 | 3.616667 | 3.29 | 3.25 | 3.15
| Median |  | 3.32 | 3.5 | 3.15 | 3.4 | 3.72 | 6.9515 | 3.375 | 3.65 | 3.52 | 3.77 | 3.5515 | 3.65 | 3.685 | 3.45 | 3.65 | 3.29 | 3.15 | 3.1
| Std Dev. |  | 0.3630794 | 0.4335897 | 0.1264911 | 0.275681 | 0.3470831 | 0.263644 | 0.2003996 | 0.5240865 | 0.2297535 | 0.6380805 | 0.3338483 | 0.3559026 | 0.1881932 | 0.2786874 | 0.4956477 | 0.0626099 | 0.2345208 | 0.2738613
| Rel.Std.Dev. |  | 10.7% | 12.75% | 3.953% | 7.877% | 9.389% | 3.775% | 5.843% | 13.55% | 6.478% | 16.06% | 9.706% | 9.706% | 5.154% | 8.001% | 13.7% | 1.903% | 7.216% | 8.694%
| PDM3 |  | -2.194% | -2.002% | -7.766% | 0.8808% | 6.549% | 101.3% | -1.137% | 11.45% | 2.226% | 14.52% | -0.863% | 5.685% | 5.252% | 0.4004% | 4.243% | -5.172% | -6.325% | -9.207%
| Z-Score (Absolute) |  | 0.4 | 0.37 | 1.17 | 0.03 | 0.83 | 14.06 | 0.25 | 1.51 | 0.22 | 1.94 | 0.21 | 0.7 | 0.64 | 0.03 | 0.5 | 0.81 | 0.97 | 1.38
| Analytical results for V in OREAS 503e (Certified Value 79 ppm) | [20 empty] | Certified
V | Round | Replicate | Lab | Lab | Lab | Lab | Lab | Lab | Lab | Lab | Lab | Lab | Lab | Lab | Lab | Lab | Lab | Lab | Lab | Lab | Lab | 1
| No | No | 01 | 02 | 03 | 04 | 05 | 08 | 09 | 11 | 12 | 13 | 14 | 15 | 16 | 17 | 18 | 20 | 22 | 23 | 24 | ppm
|  |  | 4A*OES | 4A*OES/MS | 4A*OES/MS | 4A*OES/MS | 4A*OES | 4A*OES | 4A*OES/MS | 4A*OES/MS | 4A*OES | 4A*OES | 4A*OES | 4A*MS | 4A*OES | 4A*OES/MS | 4A*OES/MS | 4A*OES | 4A*OES/MS | 4A*OES/MS | 4A*MS | 0
1
| 1 | 1 | 77 | 73 | 80 | 79 | 84 | 75.99 | 79.5 | 81 | 78 | 84 | 70 | 79 | 81 | 73 | 81 | 81.6072 | 77 | 80 | 80 | 1
| 1 | 2 | 77 | 72 | 79 | 78 | 86 | 75.35 | 82 | 82 | 79 | 80 | 70 | 81 | 78 | 75 | 76 | 81.87353 | 76 | 81 | 81 | #N/A
| 1 | 3 | 76 | 73 | 79 | 78 | 81 | 76.565 | 81.5 | 79 | 80 | 81 | 70 | 82 | 81 | 74 | 80 | 82.07587 | 76 | 79 | 81 | 16
| 1 | 4 | 75 | 71 | 79 | 79 | 80 | 75.695 | 81.5 | 78 | 77 | 80 | 70 | 88 | 78 | 75 | 84 | 82.06927 | 76 | 80 | 81 | 79.37246
| 1 | 5 | 81 | 71 | 79 | 77 | 86 | 76.02 | 81.3 | 71 | 77 | 81 | 72 | 87 | 77 | 73 | 83 | 81.42 | 76 | 80 | 80 | 65
| 1 | 6 | 80 | 73 | 78 | 80 | 83 | 75.4 | 82 | 79 | 78 | 81 | 72 | 84 | 75 | 74 | 81 | 81.7246 | 76 | 79 | 81
| Mean |  | 77.66667 | 72.16667 | 79 | 78.5 | 83.33333 | 75.83667 | 81.3 | 78.33333 | 78.16667 | 81.16667 | 70.66667 | 83.5 | 78.33333 | 74 | 80.83333 | 81.79508 | 76.16667 | 79.83333 | 80.66667
| Median |  | 77 | 72.5 | 79 | 78.5 | 83.5 | 75.8425 | 81.5 | 79 | 78 | 81 | 70 | 83 | 78 | 74 | 81 | 81.79907 | 76 | 80 | 81
| Std Dev. |  | 2.33809 | 0.9831921 | 0.6324555 | 1.048809 | 2.503331 | 0.4550128 | 0.9273618 | 3.88158 | 1.169045 | 1.47196 | 1.032796 | 3.507136 | 2.33809 | 0.8944272 | 2.786874 | 0.2611994 | 0.4082483 | 0.7527727 | 0.5163978
| Rel.Std.Dev. |  | 3.01% | 1.362% | 0.8006% | 1.336% | 3.004% | 0.6% | 1.141% | 4.955% | 1.496% | 1.814% | 1.462% | 4.2% | 2.985% | 1.209% | 3.448% | 0.3193% | 0.536% | 0.9429% | 0.6402%
| PDM3 |  | -2.149% | -9.078% | -0.4693% | -1.099% | 4.99% | -4.455% | 2.428% | -1.309% | -1.519% | 2.26% | -10.97% | 5.2% | -1.309% | -6.769% | 1.841% | 3.052% | -4.039% | 0.5807% | 1.631%
| Z-Score (Absolute) |  | 0.24 | 1.83 | 0.14 | 0 | 1.4 | 0.77 | 0.81 | 0.05 | 0.1 | 0.77 | 2.26 | 1.44 | 0.05 | 1.3 | 0.67 | 0.95 | 0.67 | 0.39 | 0.63
| Analytical results for W in OREAS 503e (Certified Value 10.6 ppm) | [20 empty] | Certified
W | Round | Replicate | Lab | Lab | Lab | Lab | Lab | Lab | Lab | Lab | Lab | Lab | Lab | Lab | Lab | Lab | Lab | Lab | Lab | Lab | Lab | 1
| No | No | 01 | 02 | 03 | 04 | 05 | 08 | 09 | 11 | 12 | 13 | 14 | 15 | 16 | 17 | 18 | 20 | 22 | 23 | 24 | ppm
|  |  | 4A*MS | 4A*OES/MS | 4A*OES/MS | 4A*OES/MS | 4A*OES | 4A*OES | 4A*OES/MS | 4A*OES/MS | 4A*MS | 4A*OES | 4A*MS | 4A*MS | 4A*MS | 4A*OES/MS | 4A*OES/MS | 4A*OES | 4A*OES/MS | 4A*OES/MS | 4A*MS | 1
2
| 1 | 1 | 10.6 | 11.1 | 12.2 | 9.9 | 9.6 | 28.4415 | 10.7 | 10.9 | 9.9 | 11 | 9.2 | 11.1 | 12.7 | 3.9 | 11 | < 10 | 11 | 10.8 | 9.2 | 1
| 1 | 2 | 11.1 | 9.1 | 11.9 | 10.4 | 10 | 28.16 | 10.7 | 10.7 | 12 | 12 | 10.1 | 9.7 | 11.6 | 3.3 | 10.7 | < 10 | 12 | 11.2 | 10.6 | #N/A
| 1 | 3 | 9.4 | 9.4 | 11.2 | 10 | 9.8 | 27.597 | 10.4 | 12.4 | 10.3 | 11 | 11.1 | 10.8 | 11.8 | 2.8 | 12.1 | < 10 | 10 | 10.2 | 9.8 | 16
| 1 | 4 | 10.6 | 9.7 | 11.6 | 11.1 | 9.9 | 26.859 | 11.1 | 13.1 | 9.1 | 11 | 12.2 | 10.6 | 12 | 6 | 11.6 | < 10 | 11 | 10.6 | 10 | 10.58048
| 1 | 5 | 10 | 9.2 | 10.8 | 10.8 | 10 | 27.802 | 10.4 | 10.6 | 10.4 | 11 | 10.5 | 10.7 | 11.7 | 5.2 | 10.6 | < 10 | 12 | 10.3 | 8.1 | 66
| 1 | 6 | 10.5 | 9.9 | 10.6 | 11 | 9.7 | 26.492 | 11.3 | 9 | 10.6 | 13 | 9.9 | 9.4 | 11 | 5.6 | 12.8 | < 10 | 11 | 10.7 | 9.3
| Mean |  | 10.36667 | 9.733333 | 11.38333 | 10.53333 | 9.833333 | 27.55858 | 10.76667 | 11.11667 | 10.38333 | 11.5 | 10.5 | 10.38333 | 11.8 | 4.466667 | 11.46667 |  | 11.16667 | 10.63333 | 9.5
| Median |  | 10.55 | 9.55 | 11.4 | 10.6 | 9.85 | 27.6995 | 10.7 | 10.8 | 10.35 | 11 | 10.3 | 10.65 | 11.75 | 4.55 | 11.3 |  | 11 | 10.65 | 9.55
| Std Dev. |  | 0.5887841 | 0.7339391 | 0.6274286 | 0.5125102 | 0.1632993 | 0.7521952 | 0.3669696 | 1.452469 | 0.9537645 | 0.83666 | 1.044988 | 0.6735478 | 0.5549775 | 1.314027 | 0.8664102 |  | 0.7527727 | 0.3614784 | 0.8532292
| Rel.Std.Dev. |  | 5.68% | 7.54% | 5.512% | 4.866% | 1.661% | 2.729% | 3.408% | 13.07% | 9.186% | 7.275% | 9.952% | 6.487% | 4.703% | 29.42% | 7.556% |  | 6.741% | 3.399% | 8.981%
| PDM3 |  | -2.021% | -8.007% | 7.588% | -0.4456% | -7.062% | 160.5% | 1.76% | 5.068% | -1.863% | 8.691% | -0.7606% | -1.863% | 11.53% | -57.78% | 8.376% |  | 5.54% | 0.4996% | -10.21%
| Z-Score (Absolute) |  | 0.13 | 0.78 | 0.89 | 0.03 | 0.67 | 17.25 | 0.27 | 0.62 | 0.12 | NA | 0 | 0.12 | 1.31 | 6.1 | 0.98 | 5.56 | NA | 0.13 | 1.01
Results from laboratories 13 and 22 were removed due to their 1 ppm reading resolution.
| Analytical results for Y in OREAS 503e (Certified Value 14.9 ppm) | [20 empty] | Certified
Y | Round | Replicate | Lab | Lab | Lab | Lab | Lab | Lab | Lab | Lab | Lab | Lab | Lab | Lab | Lab | Lab | Lab | Lab | Lab | Lab |  | 1
| No | No | 01 | 02 | 03 | 04 | 05 | 09 | 11 | 12 | 13 | 14 | 15 | 16 | 17 | 18 | 20 | 22 | 23 | 24 |  | ppm
|  |  | 4A*MS | 4A*OES/MS | 4A*OES/MS | 4A*OES/MS | 4A*OES | 4A*OES/MS | 4A*OES/MS | 4A*MS | 4A*MS | 4A*MS | 4A*MS | 4A*MS | 4A*OES/MS | 4A*OES/MS | 4A*OES | 4A*OES/MS | 4A*OES/MS | 4A*MS |  | 1
2
| 1 | 1 | 13.2 | 14.1 | 16 | 14.6 | 17.4 | 13.4 | 14.4 | 14.19 | 16.66 | 15.54 | 12 | 16.4 | 16.6 | 15.8 | 13.14387 | 14.7 | 13.8 | 14.8 |  | 1
| 1 | 2 | 13.5 | 14.1 | 15.6 | 14.8 | 14.8 | 14.2 | 15.2 | 14.23 | 16.9 | 13.81 | 12.8 | 16.4 | 16.3 | 15.4 | 13.45347 | 15.4 | 14.7 | 14.4 |  | #N/A
| 1 | 3 | 12.9 | 14.1 | 16.1 | 15.3 | 16.2 | 14.1 | 14.8 | 14.01 | 16.49 | 15.05 | 12.8 | 16.6 | 15.9 | 15.9 | 13.139 | 15 | 14 | 14.4 |  | 16
| 1 | 4 | 13.2 | 13.4 | 16.2 | 15.7 | 17.5 | 14.4 | 15.1 | 13.93 | 16.61 | 14.68 | 13.3 | 16.3 | 16.7 | 16.4 | 13.21147 | 15 | 14.6 | 14.3 |  | 14.88035
| 1 | 5 | 13 | 13.8 | 16.1 | 16.2 | 15 | 14.4 | 14.4 | 14.15 | 16.04 | 15.38 | 14.8 | 15.6 | 16.2 | 16 | 13.3 | 14.8 | 14.1 | 14 |  | 67
| 1 | 6 | 11.7 | 14.7 | 16.1 | 15.5 | 16.5 | 14.2 | 14.2 | 14.17 | 19.54 | 14.43 | 14.4 | 16.8 | 16 | 15.7 | 13.2 | 14.6 | 14 | 14.7
| Mean |  | 12.91667 | 14.03333 | 16.01667 | 15.35 | 16.23333 | 14.11667 | 14.68333 | 14.11333 | 17.04 | 14.815 | 13.35 | 16.35 | 16.28333 | 15.86667 | 13.2413 | 14.91667 | 14.2 | 14.43333
| Median |  | 13.1 | 14.1 | 16.1 | 15.4 | 16.35 | 14.2 | 14.6 | 14.16 | 16.635 | 14.865 | 13.05 | 16.4 | 16.25 | 15.85 | 13.20573 | 14.9 | 14.05 | 14.4
| Std Dev. |  | 0.6306082 | 0.4273952 | 0.2136976 | 0.5890671 | 1.150072 | 0.3710346 | 0.4119061 | 0.1169045 | 1.257092 | 0.6444455 | 1.061603 | 0.4086563 | 0.3188521 | 0.332666 | 0.119176 | 0.2857738 | 0.363318 | 0.2875181
| Rel.Std.Dev. |  | 4.882% | 3.046% | 1.334% | 3.838% | 7.085% | 2.628% | 2.805% | 0.8283% | 7.377% | 4.35% | 7.952% | 2.499% | 1.958% | 2.097% | 0.9% | 1.916% | 2.559% | 1.992%
| PDM3 |  | -13.2% | -5.692% | 7.636% | 3.156% | 9.092% | -5.132% | -1.324% | -5.155% | 14.51% | -0.4392% | -10.28% | 9.876% | 9.428% | 6.628% | -11.01% | 0.2441% | -4.572% | -3.004%
| Z-Score (Absolute) |  | 1.35 | 0.53 | 0.93 | 0.44 | 1.09 | 0.47 | 0.05 | 0.47 | 1.69 | 0.05 | 1.03 | 1.18 | 1.13 | 0.82 | 1.11 | 0.12 | 0.4 | 0.23
| Analytical results for Yb in OREAS 503e (Certified Value 1.18 ppm) | [20 empty] | Certified
Yb | Round | Replicate | Lab | Lab | Lab | Lab | Lab | Lab | Lab | Lab | [11 empty] | 1
| No | No | 01 | 02 | 09 | 12 | 13 | 17 | 22 | 24 | [11 empty] | ppm
|  |  | 4A*MS | 4A*OES/MS | 4A*OES/MS | 4A*MS | 4A*MS | 4A*OES/MS | 4A*OES/MS | 4A*MS | [11 empty] | 2
2
| 1 | 1 | 1 | 1 | 1 | 1.21 | 1.33 | 1.4 | 1.2 | 1.2 | [11 empty] | 1
| 1 | 2 | 1.1 | 1 | 1.1 | 1.2 | 1.26 | 1.4 | 1.2 | 1 | [11 empty] | #N/A
| 1 | 3 | 1 | 1 | 1 | 1.18 | 1.36 | 1.3 | 1.2 | 1.3 | [11 empty] | 16
| 1 | 4 | 1 | 1 | 1.1 | 1.12 | 1.28 | 1.4 | 1.3 | 1.3 | [11 empty] | 1.1765
| 1 | 5 | 1.1 | 1 | 1.1 | 1.2 | 1.3 | 1.4 | 1.2 | 1.1 | [11 empty] | 68
| 1 | 6 | 1 | 1.1 | 1.1 | 1.22 | 1.33 | 1.3 | 1.2 | 1.3
| Mean |  | 1.033333 | 1.016667 | 1.066667 | 1.188333 | 1.31 | 1.366667 | 1.216667 | 1.2
| Median |  | 1 | 1 | 1.1 | 1.2 | 1.315 | 1.4 | 1.2 | 1.25
| Std Dev. |  | 0.05163978 | 0.04082483 | 0.05163978 | 0.03600926 | 0.03687818 | 0.05163978 | 0.04082483 | 0.1264911
| Rel.Std.Dev. |  | 4.997% | 4.016% | 4.841% | 3.03% | 2.815% | 3.779% | 3.355% | 10.54%
| PDM3 |  | -12.17% | -13.59% | -9.336% | 1.006% | 11.35% | 16.16% | 3.414% | 1.997%
| Z-Score (Absolute) |  | 0.89 | 0.98 | 0.71 | 0.03 | 0.64 | 0.96 | 0.12 | 0.03
| Analytical results for Zn in OREAS 503e (Certified Value 261 ppm) | [20 empty] | Certified
Zn | Round | Replicate | Lab | Lab | Lab | Lab | Lab | Lab | Lab | Lab | Lab | Lab | Lab | Lab | Lab | Lab | Lab | Lab | Lab | Lab | Lab | 1
| No | No | 01 | 02 | 03 | 04 | 05 | 08 | 09 | 11 | 12 | 13 | 14 | 15 | 16 | 17 | 18 | 20 | 22 | 23 | 24 | ppm
|  |  | 4A*OES | 4A*OES/MS | 4A*OES/MS | 4A*OES/MS | 4A*OES | 4A*OES | 4A*OES/MS | 4A*OES/MS | 4A*MS | 4A*OES | 4A*OES | 4A*MS | 4A*OES | 4A*OES/MS | 4A*OES/MS | 4A*OES | 4A*OES/MS | 4A*OES/MS | 4A*MS | 0
0
| 1 | 1 | 255 | 256.7 | 279 | 269 | 262 | 269.1525 | 268 | 265 | 255 | 272 | 251.9 | 262 | 264 | 264 | 256 | 266.50355 | 249 | 250 | 262.7 | 1
| 1 | 2 | 246 | 254.8 | 277 | 269 | 259 | 269.471 | 273 | 270 | 255 | 264 | 243.5 | 252 | 257 | 260 | 251 | 265.9744 | 248 | 270 | 264.7 | #N/A
| 1 | 3 | 242 | 254.5 | 272 | 268 | 256 | 270.583 | 270 | 265 | 251 | 262 | 252.9 | 252 | 263 | 262 | 250 | 268.95 | 249 | 249 | 266.7 | 16
| 1 | 4 | 239 | 249.9 | 277 | 269 | 255 | 265.215 | 273 | 261 | 249 | 261 | 244.9 | 275 | 259 | 265 | 270 | 262.9824 | 249 | 252 | 263.1 | 261.1326
| 1 | 5 | 259 | 255.2 | 274 | 265 | 259 | 277.003 | 270 | 259 | 257 | 260 | 257.8 | 270 | 257 | 267 | 273 | 264.3561 | 249 | 266 | 260.3 | 69
| 1 | 6 | 257 | 259.8 | 275 | 276 | 254 | 265.53 | 271 | 264 | 253 | 267 | 254.3 | 264 | 249 | 265 | 266 | 260.59 | 249 | 263 | 265.1
| Mean |  | 249.6667 | 255.15 | 275.6667 | 269.3333 | 257.5 | 269.4924 | 270.8333 | 264 | 253.3333 | 264.3333 | 250.8833 | 262.5 | 258.1667 | 263.8333 | 261 | 264.8927 | 248.8333 | 258.3333 | 263.7667
| Median |  | 250.5 | 255 | 276 | 269 | 257.5 | 269.31175 | 270.5 | 264.5 | 254 | 263 | 252.4 | 263 | 258 | 264.5 | 261 | 265.16525 | 249 | 257.5 | 263.9
| Std Dev. |  | 8.430105 | 3.229087 | 2.503331 | 3.614784 | 3.016621 | 4.282786 | 1.94079 | 3.794733 | 2.94392 | 4.501851 | 5.566477 | 9.332738 | 5.382069 | 2.483277 | 9.95992 | 2.921541 | 0.4082483 | 9.092121 | 2.229499
| Rel.Std.Dev. |  | 3.377% | 1.266% | 0.9081% | 1.342% | 1.172% | 1.589% | 0.7166% | 1.437% | 1.162% | 1.703% | 2.219% | 3.555% | 2.085% | 0.9412% | 3.816% | 1.103% | 0.1641% | 3.52% | 0.8453%
| PDM3 |  | -4.391% | -2.291% | 5.566% | 3.14% | -1.391% | 3.201% | 3.715% | 1.098% | -2.987% | 1.226% | -3.925% | 0.5237% | -1.136% | 1.034% | -0.05076% | 1.44% | -4.71% | -1.072% | 1.009%
| Z-Score (Absolute) |  | 1.73 | 0.99 | 1.78 | 0.92 | 0.67 | 0.94 | 1.12 | 0.2 | 1.24 | 0.25 | 1.57 | 0 | 0.58 | 0.18 | 0.2 | 0.32 | 1.84 | 0.56 | 0.17
| Analytical results for Zr in OREAS 503e (Certified Value 57 ppm) | [20 empty] | Certified
Zr | Round | Replicate | Lab | Lab | Lab | Lab | Lab | Lab | Lab | Lab | Lab | Lab | Lab | Lab | Lab | Lab | Lab | Lab | Lab | Lab |  | 1
| No | No | 01 | 02 | 03 | 04 | 05 | 09 | 11 | 12 | 13 | 14 | 15 | 16 | 17 | 18 | 20 | 22 | 23 | 24 |  | ppm
|  |  | 4A*OES | 4A*OES/MS | 4A*OES/MS | 4A*OES/MS | 4A*OES | 4A*OES/MS | 4A*OES/MS | 4A*MS | 4A*MS | 4A*MS | 4A*OES/MS | 4A*MS | 4A*OES/MS | 4A*OES/MS | 4A*OES | 4A*OES/MS | 4A*OES/MS | 4A*MS |  | 0
1
| 1 | 1 | 46.6 | 50.7 | 61 | 56.2 | 57.4 | 50.6 | 54.9 | 62.3 | 64.4 | 57.35 | 57 | 59.8 | 76 | 61.1 | 54.3608 | 53.9 | 57.6 | 54.4 |  | 1
| 1 | 2 | 46.1 | 51.2 | 61.6 | 55.5 | 57.6 | 58.8 | 60.6 | 59.6 | 57.3 | 54.19 | 55 | 57.8 | 80 | 61.5 | 54.5 | 54 | 60.3 | 54 |  | #N/A
| 1 | 3 | 47.2 | 50.4 | 62.3 | 56 | 53.6 | 57 | 57.4 | 57.1 | 59.4 | 57.96 | 53 | 60.9 | 76 | 63.5 | 54.2965 | 53.5 | 57.6 | 56 |  | 16
| 1 | 4 | 45.6 | 49.1 | 63.1 | 57.6 | 56.2 | 57.3 | 56.7 | 54.6 | 66 | 58.97 | 50 | 59.7 | 79 | 66.8 | 53.88 | 53.4 | 59.3 | 56.2 |  | 56.61971
| 1 | 5 | 48.4 | 50.4 | 62.7 | 60 | 53.4 | 56.6 | 54.7 | 60.3 | 60.9 | 59.06 | 53 | 58.2 | 75 | 63.6 | 53.89845 | 53.5 | 58.1 | 53.5 |  | 70
| 1 | 6 | 49.4 | 51.7 | 62.2 | 58.8 | 56 | 61 | 55.6 | 58.2 | 59.9 | 57.15 | 55 | 57.7 | 73 | 60.9 | 53.65475 | 54.2 | 58.4 | 56.8
| Mean |  | 47.21667 | 50.58333 | 62.15 | 57.35 | 55.7 | 56.88333 | 56.65 | 58.68333 | 61.31667 | 57.44667 | 53.83333 | 59.01667 | 76.5 | 62.9 | 54.09842 | 53.75 | 58.55 | 55.15
| Median |  | 46.9 | 50.55 | 62.25 | 56.9 | 56.1 | 57.15 | 56.15 | 58.9 | 60.4 | 57.655 | 54 | 58.95 | 76 | 62.5 | 54.097475 | 53.7 | 58.25 | 55.2
| Std Dev. |  | 1.442798 | 0.8841191 | 0.7556454 | 1.775106 | 1.818791 | 3.474718 | 2.197043 | 2.681355 | 3.268894 | 1.782702 | 2.401388 | 1.304479 | 2.588436 | 2.247665 | 0.3328314 | 0.3271085 | 1.063485 | 1.353144
| Rel.Std.Dev. |  | 3.056% | 1.748% | 1.216% | 3.095% | 3.265% | 6.108% | 3.878% | 4.569% | 5.331% | 3.103% | 4.461% | 2.21% | 3.384% | 3.573% | 0.6152% | 0.6086% | 1.816% | 2.454%
| PDM3 |  | -16.61% | -10.66% | 9.767% | 1.29% | -1.624% | 0.4656% | 0.0535% | 3.645% | 8.296% | 1.461% | -4.921% | 4.233% | 35.11% | 11.09% | -4.453% | -5.068% | 3.409% | -2.596%
| Z-Score (Absolute) |  | 2.68 | 1.77 | 1.36 | 0.06 | 0.38 | 0.06 | 0.13 | 0.42 | 1.14 | 0.09 | 0.89 | 0.51 | 5.24 | 1.56 | 0.82 | 0.91 | 0.39 | 0.53
Note on C17: Z-Scores have been calculated inclusive of individual outliers. In general, laboratory batches are rejected if Z-Score > 2.5.
Note on C35: Z-Scores have been calculated inclusive of individual outliers. In general, laboratory batches are rejected if Z-Score > 2.5.
Note on C53: Z-Scores have been calculated inclusive of individual outliers. In general, laboratory batches are rejected if Z-Score > 2.5.
Note on C71: Z-Scores have been calculated inclusive of individual outliers. In general, laboratory batches are rejected if Z-Score > 2.5.
Note on C89: Z-Scores have been calculated inclusive of individual outliers. In general, laboratory batches are rejected if Z-Score > 2.5.
Note on C107: Z-Scores have been calculated inclusive of individual outliers. In general, laboratory batches are rejected if Z-Score > 2.5.
Note on C126: Z-Scores have been calculated inclusive of individual outliers. In general, laboratory batches are rejected if Z-Score > 2.5.
Note on C144: Z-Scores have been calculated inclusive of individual outliers. In general, laboratory batches are rejected if Z-Score > 2.5.
Note on C162: Z-Scores have been calculated inclusive of individual outliers. In general, laboratory batches are rejected if Z-Score > 2.5.
Note on C181: Z-Scores have been calculated inclusive of individual outliers. In general, laboratory batches are rejected if Z-Score > 2.5.
Note on C199: Z-Scores have been calculated inclusive of individual outliers. In general, laboratory batches are rejected if Z-Score > 2.5.
Note on C218: Z-Scores have been calculated inclusive of individual outliers. In general, laboratory batches are rejected if Z-Score > 2.5.
Note on C236: Z-Scores have been calculated inclusive of individual outliers. In general, laboratory batches are rejected if Z-Score > 2.5.
Note on C255: Z-Scores have been calculated inclusive of individual outliers. In general, laboratory batches are rejected if Z-Score > 2.5.
Note on C273: Z-Scores have been calculated inclusive of individual outliers. In general, laboratory batches are rejected if Z-Score > 2.5.
Note on C291: Z-Scores have been calculated inclusive of individual outliers. In general, laboratory batches are rejected if Z-Score > 2.5.
Note on C309: Z-Scores have been calculated inclusive of individual outliers. In general, laboratory batches are rejected if Z-Score > 2.5.
Note on C327: Z-Scores have been calculated inclusive of individual outliers. In general, laboratory batches are rejected if Z-Score > 2.5.
Note on C345: Z-Scores have been calculated inclusive of individual outliers. In general, laboratory batches are rejected if Z-Score > 2.5.
Note on C363: Z-Scores have been calculated inclusive of individual outliers. In general, laboratory batches are rejected if Z-Score > 2.5.
Note on C381: Z-Scores have been calculated inclusive of individual outliers. In general, laboratory batches are rejected if Z-Score > 2.5.
Note on C400: Z-Scores have been calculated inclusive of individual outliers. In general, laboratory batches are rejected if Z-Score > 2.5.
Note on C418: Z-Scores have been calculated inclusive of individual outliers. In general, laboratory batches are rejected if Z-Score > 2.5.
Note on C436: Z-Scores have been calculated inclusive of individual outliers. In general, laboratory batches are rejected if Z-Score > 2.5.
Note on C454: Z-Scores have been calculated inclusive of individual outliers. In general, laboratory batches are rejected if Z-Score > 2.5.
Note on C473: Z-Scores have been calculated inclusive of individual outliers. In general, laboratory batches are rejected if Z-Score > 2.5.
Note on C491: Z-Scores have been calculated inclusive of individual outliers. In general, laboratory batches are rejected if Z-Score > 2.5.
Note on C509: Z-Scores have been calculated inclusive of individual outliers. In general, laboratory batches are rejected if Z-Score > 2.5.
Note on C527: Z-Scores have been calculated inclusive of individual outliers. In general, laboratory batches are rejected if Z-Score > 2.5.
Note on C545: Z-Scores have been calculated inclusive of individual outliers. In general, laboratory batches are rejected if Z-Score > 2.5.
Note on C563: Z-Scores have been calculated inclusive of individual outliers. In general, laboratory batches are rejected if Z-Score > 2.5.
Note on C581: Z-Scores have been calculated inclusive of individual outliers. In general, laboratory batches are rejected if Z-Score > 2.5.
Note on C599: Z-Scores have been calculated inclusive of individual outliers. In general, laboratory batches are rejected if Z-Score > 2.5.
Note on C617: Z-Scores have been calculated inclusive of individual outliers. In general, laboratory batches are rejected if Z-Score > 2.5.
Note on C635: Z-Scores have been calculated inclusive of individual outliers. In general, laboratory batches are rejected if Z-Score > 2.5.
Note on C653: Z-Scores have been calculated inclusive of individual outliers. In general, laboratory batches are rejected if Z-Score > 2.5.
Note on C671: Z-Scores have been calculated inclusive of individual outliers. In general, laboratory batches are rejected if Z-Score > 2.5.
Note on C689: Z-Scores have been calculated inclusive of individual outliers. In general, laboratory batches are rejected if Z-Score > 2.5.
Note on C707: Z-Scores have been calculated inclusive of individual outliers. In general, laboratory batches are rejected if Z-Score > 2.5.
Note on C725: Z-Scores have been calculated inclusive of individual outliers. In general, laboratory batches are rejected if Z-Score > 2.5.
Note on C743: Z-Scores have been calculated inclusive of individual outliers. In general, laboratory batches are rejected if Z-Score > 2.5.
Note on C761: Z-Scores have been calculated inclusive of individual outliers. In general, laboratory batches are rejected if Z-Score > 2.5.
Note on C779: Z-Scores have been calculated inclusive of individual outliers. In general, laboratory batches are rejected if Z-Score > 2.5.
Note on C797: Z-Scores have been calculated inclusive of individual outliers. In general, laboratory batches are rejected if Z-Score > 2.5.
Note on C815: Z-Scores have been calculated inclusive of individual outliers. In general, laboratory batches are rejected if Z-Score > 2.5.
Note on C833: Z-Scores have been calculated inclusive of individual outliers. In general, laboratory batches are rejected if Z-Score > 2.5.
Note on C851: Z-Scores have been calculated inclusive of individual outliers. In general, laboratory batches are rejected if Z-Score > 2.5.
Note on C870: Z-Scores have been calculated inclusive of individual outliers. In general, laboratory batches are rejected if Z-Score > 2.5.
Note on C888: Z-Scores have been calculated inclusive of individual outliers. In general, laboratory batches are rejected if Z-Score > 2.5.
Note on C907: Z-Scores have been calculated inclusive of individual outliers. In general, laboratory batches are rejected if Z-Score > 2.5.
Note on C925: Z-Scores have been calculated inclusive of individual outliers. In general, laboratory batches are rejected if Z-Score > 2.5.
Note on C944: Z-Scores have been calculated inclusive of individual outliers. In general, laboratory batches are rejected if Z-Score > 2.5.
Note on C962: Z-Scores have been calculated inclusive of individual outliers. In general, laboratory batches are rejected if Z-Score > 2.5.
Note on C980: Z-Scores have been calculated inclusive of individual outliers. In general, laboratory batches are rejected if Z-Score > 2.5.
Note on C998: Z-Scores have been calculated inclusive of individual outliers. In general, laboratory batches are rejected if Z-Score > 2.5.
Note on C1016: Z-Scores have been calculated inclusive of individual outliers. In general, laboratory batches are rejected if Z-Score > 2.5.
Note on C1034: Z-Scores have been calculated inclusive of individual outliers. In general, laboratory batches are rejected if Z-Score > 2.5.
Note on C1052: Z-Scores have been calculated inclusive of individual outliers. In general, laboratory batches are rejected if Z-Score > 2.5.
Note on C1071: Z-Scores have been calculated inclusive of individual outliers. In general, laboratory batches are rejected if Z-Score > 2.5.
Note on C1089: Z-Scores have been calculated inclusive of individual outliers. In general, laboratory batches are rejected if Z-Score > 2.5.
Note on C1107: Z-Scores have been calculated inclusive of individual outliers. In general, laboratory batches are rejected if Z-Score > 2.5.
Note on C1125: Z-Scores have been calculated inclusive of individual outliers. In general, laboratory batches are rejected if Z-Score > 2.5.

## Aqua Regia
| Analytical results for Ag in OREAS 503e (Certified Value 1.49 ppm) | [22 empty] | Certified
Ag | Round | Replicate | Lab | Lab | Lab | Lab | Lab | Lab | Lab | Lab | Lab | Lab | Lab | Lab | Lab | Lab | Lab | Lab | Lab | Lab | Lab | Lab | Lab | 1
| No | No | 01 | 02 | 03 | 04 | 05 | 06 | 08 | 09 | 11 | 12 | 13 | 14 | 15 | 16 | 17 | 18 | 20 | 21 | 22 | 23 | 24 | ppm
|  |  | AR*OES | AR*MS | AR*MS | AR*MS | AR*OES/MS | AR*OES | AR*OES | AR*OES/MS | AR*MS | AR*MS | AR*MS | AR*MS | AR*MS | AR*OES/MS | AR*OES/MS | AR*MS | AR*OES | AR*OES | AR*OES/MS | AR*MS | AR*MS | 2
|  |  | 0.25g | 15g | 0.5g | 0.5g | 01g | 0.5g | 0.2g | 0.2g | 0.5g | 01g | 01g | 0.2g | 0.2g | 01g | 0.5g | 0.5g | 0.5g | 0.25g | 0.25g | 0.5g | 0.5g | 3
| 1 | 1 | 1.88 | 1.564 | 1.48 | 1.47 | 1.57 | 1.6 | 3.696 | 1.5 | 1.4 | 1.52 | 1.25 | 1.4 | 1.43 | 1.65 | 1.54 | 1.44 | 1.3863 | < 5 | 1.46 | 1.43 | 1.427 | 1
| 1 | 2 | 1.96 | 1.543 | 1.5 | 1.53 | 1.55 | 1.6 | 3.8165 | 1.5 | 1.47 | 1.52 | 1.38 | 1.4 | 1.41 | 1.65 | 1.52 | 1.52 | 1.39965 | < 5 | 1.45 | 1.42 | 1.394 | #N/A
| 1 | 3 | 1.8 | 1.57 | 1.52 | 1.45 | 1.5 | 1.6 | 4.175 | 1.5 | 1.42 | 1.55 | 1.27 | 1.4 | 1.52 | 1.63 | 1.56 | 1.48 | 1.412767 | < 5 | 1.46 | 1.52 | 1.416 | 16
| 1 | 4 | 2 | 1.533 | 1.52 | 1.48 | 1.51 | 1.7 | 3.854 | 1.5 | 1.46 | 1.5 | 1.28 | 1.4 | 1.5 | 1.7 | 1.5 | 1.54 | 1.348633 | < 5 | 1.43 | 1.5 | 1.477 | 1.494778
| 1 | 5 | 1.91 | 1.546 | 1.68 | 1.46 | 1.55 | 1.6 | 3.854 | 1.5 | 1.38 | 1.47 | 1.31 | 1.4 | 1.53 | 1.58 | 1.53 | 1.53 | 1.38 | < 5 | 1.44 | 1.43 | 1.42 | 72
| 1 | 6 | 1.83 | 1.552 | 1.58 | 1.44 | 1.55 | 1.5 | 4.717 | 1.5 | 1.46 | 1.57 | 1.27 | 1.5 | 1.52 | 1.68 | 1.57 | 1.47 | 1.35 | < 5 | 1.46 | 1.48 | 1.462
| Mean |  | 1.896667 | 1.551333 | 1.546667 | 1.471667 | 1.538333 | 1.6 | 4.01875 | 1.5 | 1.431667 | 1.521667 | 1.293333 | 1.416667 | 1.485 | 1.648333 | 1.536667 | 1.496667 | 1.379558 |  | 1.45 | 1.463333 | 1.432667
| Median |  | 1.895 | 1.549 | 1.52 | 1.465 | 1.55 | 1.6 | 3.854 | 1.5 | 1.44 | 1.52 | 1.275 | 1.4 | 1.51 | 1.65 | 1.535 | 1.5 | 1.38315 |  | 1.455 | 1.455 | 1.4235
| Std Dev. |  | 0.07607014 | 0.0137356 | 0.07339391 | 0.03188521 | 0.0271416 | 0.06324555 | 0.3771803 | 0 | 0.03710346 | 0.03544949 | 0.04676181 | 0.04082483 | 0.05167204 | 0.04167333 | 0.02581989 | 0.03932768 | 0.02600832 |  | 0.01264911 | 0.04226898 | 0.03095588
| Rel.Std.Dev. |  | 4.011% | 0.8854% | 4.745% | 2.167% | 1.764% | 3.953% | 9.386% | 0% | 2.592% | 2.33% | 3.616% | 2.882% | 3.48% | 2.528% | 1.68% | 2.628% | 1.885% |  | 0.8724% | 2.889% | 2.161%
| PDM3 |  | 26.89% | 3.784% | 3.471% | -1.546% | 2.914% | 7.039% | 168.9% | 0.3494% | -4.222% | 1.799% | -13.48% | -5.226% | -0.6541% | 10.27% | 2.802% | 0.1264% | -7.708% |  | -2.996% | -2.104% | -4.155%
| Z-Score (Absolute) |  | 4.98 | 0.54 | 0.48 | 0.48 | 0.37 | NA | 32.23 | NA | 1 | 0.16 | 2.77 | NA | 0.31 | 1.79 | 0.35 | 0.16 | 1.66 | 12.73 | 0.76 | 0.59 | 0.98
Results from laboratories 6, 9 and 14 were removed due to their 0.1 ppm reading resolution.
| Analytical results for Al in OREAS 503e (Certified Value 1.94 wt.%) | [22 empty] | Certified
Al | Round | Replicate | Lab | Lab | Lab | Lab | Lab | Lab | Lab | Lab | Lab | Lab | Lab | Lab | Lab | Lab | Lab | Lab | Lab | Lab | Lab | Lab | Lab | 1
| No | No | 01 | 02 | 03 | 04 | 05 | 06 | 08 | 09 | 11 | 12 | 13 | 14 | 15 | 16 | 17 | 18 | 20 | 21 | 22 | 23 | 24 | wt.%
|  |  | AR*OES | AR*MS | AR*MS | AR*MS | AR*OES/MS | AR*OES | AR*OES | AR*OES/MS | AR*MS | AR*OES | AR*OES | AR*OES | AR*OES/MS | AR*OES/MS | AR*OES/MS | AR*MS | AR*OES | AR*OES | AR*OES/MS | AR*MS | AR*MS | 2
|  |  | 0.25g | 15g | 0.5g | 0.5g | 01g | 0.5g | 0.2g | 0.2g | 0.5g | 01g | 01g | 0.2g | 0.2g | 01g | 0.5g | 25g | 0.5g | 0.25g | 0.25g | 0.5g | 0.5g | 3
| 1 | 1 | 2.02 | 1.91 | 2.04 | 1.9 | 1.935 | 2 | 1.76812965 | 1.84 | 1.94 | 1.9762 | 1.861 | 1.94 | 1.94 | 2.06 | 1.94 | 1.9 | 2.07 | 2.0023 | 1.93 | 1.88 | 1.89 | 1
| 1 | 2 | 2.03 | 1.9 | 2.01 | 1.92 | 1.979 | 1.97 | 1.74915495 | 1.83 | 1.89 | 2.0046 | 1.8925 | 1.93 | 1.89 | 2.13 | 2.05 | 1.88 | 2.08 | 2.0343 | 1.93 | 1.86 | 1.89 | #N/A
| 1 | 3 | 2 | 1.93 | 1.97 | 1.93 | 1.884 | 2.01 | 1.8291325 | 1.79 | 1.96 | 1.9666 | 1.8866 | 1.98 | 1.86 | 2.06 | 2.04 | 1.9 | 2.1 | 2.0255 | 1.94 | 1.92 | 1.83 | 16
| 1 | 4 | 2 | 1.88 | 2 | 1.91 | 1.899 | 2 | 1.79205135 | 1.84 | 1.87 | 1.9491 | 1.8755 | 1.95 | 1.9 | 2.04 | 1.92 | 1.91 | 2.07 | 2.0167 | 1.93 | 1.89 | 1.82 | 1.938859
| 1 | 5 | 2.03 | 1.86 | 1.98 | 1.92 | 1.963 | 2.01 | 1.8089114 | 1.84 | 1.91 | 1.9648 | 1.9529 | 1.93 | 1.95 | 2.01 | 1.92 | 1.84 | 2.085 | 2.0214 | 1.93 | 1.88 | 1.85 | 73
| 1 | 6 | 1.98 | 1.88 | 1.98 | 1.88 | 1.909 | 2.01 | 1.798698 | 1.85 | 2 | 1.9804 | 1.8858 | 1.9 | 1.93 | 2.01 | 2.05 | 1.92 | 2.09 | 2.0306 | 1.93 | 1.89 | 1.88
| Mean |  | 2.01 | 1.893333 | 1.996667 | 1.91 | 1.928167 | 2 | 1.791012975 | 1.831667 | 1.928333 | 1.973617 | 1.892383 | 1.938333 | 1.911667 | 2.051667 | 1.986667 | 1.891667 | 2.0825 | 2.0218 | 1.931667 | 1.886667 | 1.86
| Median |  | 2.01 | 1.89 | 1.99 | 1.915 | 1.922 | 2.005 | 1.795374675 | 1.84 | 1.925 | 1.9714 | 1.8862 | 1.935 | 1.915 | 2.05 | 1.99 | 1.9 | 2.0825 | 2.02345 | 1.93 | 1.885 | 1.865
| Std Dev. |  | 0.02 | 0.02503331 | 0.02581989 | 0.01788854 | 0.03745086 | 0.01549193 | 0.02866821 | 0.02136976 | 0.04792355 | 0.01865845 | 0.03165131 | 0.02639444 | 0.03430258 | 0.04445972 | 0.06623192 | 0.02857738 | 0.01172604 | 0.01143503 | 0.004082483 | 0.01966384 | 0.03098387
| Rel.Std.Dev. |  | 0.995% | 1.322% | 1.293% | 0.9366% | 1.942% | 0.7746% | 1.601% | 1.167% | 2.485% | 0.9454% | 1.673% | 1.362% | 1.794% | 2.167% | 3.334% | 1.511% | 0.5631% | 0.5656% | 0.2113% | 1.042% | 1.666%
| PDM3 |  | 3.669% | -2.348% | 2.982% | -1.488% | -0.5515% | 3.153% | -7.625% | -5.529% | -0.5429% | 1.793% | -2.397% | -0.02712% | -1.403% | 5.818% | 2.466% | -2.434% | 7.409% | 4.278% | -0.371% | -2.692% | -4.067%
| Z-Score (Absolute) |  | 1.22 | 0.52 | 1.02 | 0.27 | 0 | 1.07 | 2.04 | 1.44 | 0 | 0.67 | 0.54 | 0.15 | 0.25 | 1.84 | 0.87 | 0.55 | 2.3 | 1.39 | 0.05 | 0.62 | 1.02
| Analytical results for As in OREAS 503e (Certified Value 28.6 ppm) | [22 empty] | Certified
As | Round | Replicate | Lab | Lab | Lab | Lab | Lab | Lab | Lab | Lab | Lab | Lab | Lab | Lab | Lab | Lab | Lab | Lab | Lab | Lab | Lab | Lab | Lab | 1
| No | No | 01 | 02 | 03 | 04 | 05 | 06 | 08 | 09 | 11 | 12 | 13 | 14 | 15 | 16 | 17 | 18 | 20 | 21 | 22 | 23 | 24 | ppm
|  |  | AR*MS | AR*MS | AR*MS | AR*MS | AR*OES/MS | AR*OES | AR*OES | AR*OES/MS | AR*MS | AR*MS | AR*MS | AR*MS | AR*MS | AR*OES/MS | AR*OES/MS | AR*MS | AR*OES | AR*OES | AR*OES/MS | AR*MS | AR*MS | 1
|  |  | 0.25g | 15g | 0.5g | 0.5g | 01g | 0.5g | 0.2g | 0.2g | 0.5g | 01g | 01g | 0.2g | 0.2g | 01g | 0.5g | 0.5g | 0.5g | 0.25g | 0.25g | 0.5g | 0.5g | 2
| 1 | 1 | 29 | 29 | 27.5 | 29.9 | 29 | 27 | 25.965 | 28.4 | 28 | 28 | 30 | 28 | 29.2 | 26 | 28.9 | 28.3 | 26.56023 | 24.831 | 28 | 26.9 | 28.3 | 1
| 1 | 2 | 30 | 28 | 28.1 | 30.7 | 29 | 28 | 25.256 | 27 | 28.8 | 29 | 31 | 28 | 27 | 26 | 29.6 | 30.9 | 26.84 | 25.584 | 29 | 27 | 28.8 | #N/A
| 1 | 3 | 28 | 29.4 | 27.5 | 30 | 28 | 28 | 25.9415 | 27.1 | 28.2 | 29 | 31 | 28 | 28.6 | 26 | 29.4 | 29.3 | 26.41123 | 24.563 | 29 | 28.1 | 29.9 | 16
| 1 | 4 | 27 | 29.1 | 28.9 | 29.8 | 29 | 26 | 23.9525 | 27.5 | 29.3 | 28 | 30 | 29 | 28.8 | 25 | 29.1 | 30.3 | 26.1 | 25.132 | 29 | 27.9 | 28.5 | 28.59709
| 1 | 5 | 29 | 28.5 | 28 | 30.5 | 28 | 29 | 25.655 | 27.4 | 27.2 | 29 | 32 | 28 | 29.4 | 25 | 28.6 | 31.8 | 26.1958 | 25.427 | 28 | 27.6 | 28.6 | 74
| 1 | 6 | 29 | 27.9 | 28.6 | 29.6 | 28 | 28 | 25.1945 | 27.5 | 28.6 | 29 | 31 | 28 | 29 | 24 | 30.6 | 29.1 | 26.47817 | 25.562 | 27 | 28.3 | 29.1
| Mean |  | 28.66667 | 28.65 | 28.1 | 30.08333 | 28.5 | 27.66667 | 25.32742 | 27.48333 | 28.35 | 28.66667 | 30.83333 | 28.16667 | 28.66667 | 25.33333 | 29.36667 | 29.95 | 26.43091 | 25.18317 | 28.33333 | 27.63333 | 28.86667
| Median |  | 29 | 28.75 | 28.05 | 29.95 | 28.5 | 28 | 25.4555 | 27.45 | 28.4 | 29 | 31 | 28 | 28.9 | 25.5 | 29.25 | 29.8 | 26.4447 | 25.2795 | 28.5 | 27.75 | 28.7
| Std Dev. |  | 1.032796 | 0.6156298 | 0.56921 | 0.4262237 | 0.5477226 | 1.032796 | 0.7488771 | 0.4956477 | 0.7259477 | 0.5163978 | 0.7527727 | 0.4082483 | 0.8640988 | 0.8164966 | 0.700476 | 1.289574 | 0.265133 | 0.418302 | 0.8164966 | 0.5785038 | 0.5750362
| Rel.Std.Dev. |  | 3.603% | 2.149% | 2.026% | 1.417% | 1.922% | 3.733% | 2.957% | 1.803% | 2.561% | 1.801% | 2.441% | 1.449% | 3.014% | 3.223% | 2.385% | 4.306% | 1.003% | 1.661% | 2.882% | 2.093% | 1.992%
| PDM3 |  | 0.2433% | 0.185% | -1.738% | 5.197% | -0.3395% | -3.254% | -11.43% | -3.895% | -0.864% | 0.2433% | 7.82% | -1.505% | 0.2433% | -11.41% | 2.691% | 4.731% | -7.575% | -11.94% | -0.9223% | -3.37% | 0.9427%
| Z-Score (Absolute) |  | 0.31 | 0.3 | 0.25 | 1.71 | 0.15 | 0.67 | 2.98 | 0.86 | 0 | 0.31 | 2.45 | 0.18 | 0.31 | 2.98 | 1 | 1.58 | 1.89 | 3.13 | 0.02 | 0.71 | 0.51
| Analytical results for B in OREAS 503e (Certified Value < 10 ppm) | [22 empty] | Certified
B | Round | Replicate | Lab | Lab | Lab | Lab | Lab | Lab | Lab | Lab | Lab | Lab | Lab | Lab | Lab | [8 empty] | 1
| No | No | 02 | 03 | 04 | 05 | 06 | 11 | 12 | 13 | 17 | 18 | 20 | 23 | 24 | [8 empty] | ppm
|  |  | AR*MS | AR*MS | AR*MS | AR*OES/MS | AR*OES | AR*MS | AR*OES | AR*OES | AR*OES/MS | AR*MS | AR*OES | AR*MS | AR*MS | [8 empty] | 1
|  |  | 15g | 0.5g | 0.5g | 01g | 0.5g | 0.5g | 01g | 01g | 0.5g | 0.5g | 0.5g | 0.5g | 0.5g | [8 empty] | 1
| 1 | 1 | 2 | < 10 | < 10 | < 10 | < 10 | < 10 | < 10 | < 10 | 5 | < 10 | 32.2 | < 10 | < 20 | [8 empty] | 1
| 1 | 2 | 2 | < 10 | < 10 | < 10 | < 10 | < 10 | < 10 | < 10 | 4 | < 10 | 32.7 | < 10 | < 20 | [8 empty] | 1
| 1 | 3 | 2 | < 10 | < 10 | < 10 | < 10 | < 10 | < 10 | < 10 | 4 | < 10 | 32.01 | < 10 | < 20 | [8 empty] | 16
| 1 | 4 | 3 | < 10 | < 10 | < 10 | < 10 | < 10 | < 10 | < 10 | 4 | < 10 | 32.57333 | < 10 | < 20 | [8 empty] | < 10
| 1 | 5 | 2 | < 10 | < 10 | < 10 | < 10 | < 10 | < 10 | < 10 | 5 | < 10 | 32.23333 | < 10 | < 20 | [8 empty] | 75
| 1 | 6 | 2 | < 10 | < 10 | < 10 | < 10 | < 10 | < 10 | < 10 | 5 | < 10 | 32.03 | < 10 | < 20
| Mean |  | 2.166667 | [7 empty] | 4.5 |  | 32.29111
| Median |  | 2 | [7 empty] | 4.5 |  | 32.21667
| Std Dev. |  | 0.4082483 | [7 empty] | 0.5477226 |  | 0.2848443
| Rel.Std.Dev. |  | 18.84% | [7 empty] | 12.17% |  | 0.8821%
PDM3
| Z-Score (Absolute) |  | NA | NA | NA | NA | NA | NA | NA | NA | NA | NA | NA | NA | NA
| Analytical results for Ba in OREAS 503e (Certified Value 362 ppm) | [22 empty] | Certified
Ba | Round | Replicate | Lab | Lab | Lab | Lab | Lab | Lab | Lab | Lab | Lab | Lab | Lab | Lab | Lab | Lab | Lab | Lab | Lab | Lab | Lab | Lab |  | 1
| No | No | 01 | 02 | 03 | 04 | 05 | 06 | 09 | 11 | 12 | 13 | 14 | 15 | 16 | 17 | 18 | 20 | 21 | 22 | 23 | 24 |  | ppm
|  |  | AR*OES | AR*MS | AR*MS | AR*MS | AR*OES/MS | AR*OES | AR*OES/MS | AR*MS | AR*MS | AR*MS | AR*MS | AR*MS | AR*OES/MS | AR*OES/MS | AR*MS | AR*OES | AR*OES | AR*OES/MS | AR*MS | AR*MS |  | 0
|  |  | 0.25g | 15g | 0.5g | 0.5g | 01g | 0.5g | 0.2g | 0.5g | 01g | 01g | 0.2g | 0.2g | 01g | 0.5g | 0.5g | 0.5g | 0.25g | 0.25g | 0.5g | 0.5g |  | 0
| 1 | 1 | 416 | 219.9 | 290 | 350 | 393 | 150 | 388 | 390 | 318 | 421 | 395 | 374 | 407 | 17.1 | 370 | 185.08 | 370.339 | 459 | 260 | 389.4 |  | 1
| 1 | 2 | 426 | 236.2 | 200 | 370 | 405 | 130 | 389 | 390 | 255 | 434 | 405 | 369 | 412 | 16.7 | 270 | 188.95 | 367.767 | 458 | 350 | 387.4 |  | #N/A
| 1 | 3 | 424 | 154.1 | 180 | 400 | 394 | 120 | 388 | 390 | 179 | 431 | 388 | 372 | 406 | 18.5 | 330 | 187.674 | 368.872 | 459 | 170 | 374.4 |  | 16
| 1 | 4 | 416 | 200.2 | 190 | 300 | 410 | 120 | 389 | 380 | 328 | 433 | 384 | 386 | 404 | 20.3 | 310 | 187.2 | 369.681 | 457 | 280 | 368.3 |  | 361.6273
| 1 | 5 | 427 | 227.4 | 160 | 320 | 400 | 130 | 397 | 260 | 300 | 452 | 391 | 394 | 413 | 15.1 | 260 | 185.18 | 369.583 | 459 | 280 | 394.5 |  | 76
| 1 | 6 | 412 | 167.5 | 150 | 360 | 396 | 120 | 400 | 170 | 285 | 430 | 393 | 398 | 422 | 12.6 | 220 | 188.89 | 369.078 | 464 | 240 | 386.8
| Mean |  | 420.1667 | 200.8833 | 195 | 350 | 399.6667 | 128.3333 | 391.8333 | 330 | 277.5 | 433.5 | 392.6667 | 382.1667 | 410.6667 | 16.71667 | 293.3333 | 187.1623 | 369.22 | 459.3333 | 263.3333 | 383.4667
| Median |  | 420 | 210.05 | 185 | 355 | 398 | 125 | 389 | 385 | 292.5 | 432 | 392 | 380 | 409.5 | 16.9 | 290 | 187.437 | 369.3305 | 459 | 270 | 387.1
| Std Dev. |  | 6.274286 | 33.51307 | 50.0999 | 35.77709 | 6.713171 | 11.69045 | 5.269409 | 93.59487 | 54.70192 | 10.17349 | 7.174027 | 12.23792 | 6.56252 | 2.673138 | 53.91351 | 1.7152 | 0.8773743 | 2.42212 | 58.87841 | 9.957443
| Rel.Std.Dev. |  | 1.493% | 16.68% | 25.69% | 10.22% | 1.68% | 9.109% | 1.345% | 28.36% | 19.71% | 2.347% | 1.827% | 3.202% | 1.598% | 15.99% | 18.38% | 0.9164% | 0.2376% | 0.5273% | 22.36% | 2.597%
| PDM3 |  | 16.19% | -44.45% | -46.08% | -3.215% | 10.52% | -64.51% | 8.353% | -8.746% | -23.26% | 19.87% | 8.583% | 5.68% | 13.56% | -95.38% | -18.89% | -48.24% | 2.1% | 27.02% | -27.18% | 6.039%
| Z-Score (Absolute) |  | 0.64 | 1.69 | 1.75 | 0.1 | 0.43 | 2.46 | 0.34 | 0.31 | 0.87 | 0.79 | 0.35 | 0.24 | 0.54 | 3.65 | 0.7 | 1.83 | 0.1 | 1.06 | 1.02 | 0.25
| Analytical results for Be in OREAS 503e (Certified Value 1.41 ppm) | [22 empty] | Certified
Be | Round | Replicate | Lab | Lab | Lab | Lab | Lab | Lab | Lab | Lab | Lab | Lab | Lab | Lab | Lab | Lab | Lab | Lab | Lab | Lab | Lab |  |  | 1
| No | No | 01 | 03 | 04 | 05 | 06 | 08 | 09 | 11 | 12 | 13 | 14 | 15 | 16 | 17 | 18 | 20 | 21 | 22 | 23 |  |  | ppm
|  |  | AR*MS | AR*MS | AR*MS | AR*OES/MS | AR*OES | AR*OES | AR*OES/MS | AR*MS | AR*MS | AR*MS | AR*MS | AR*MS | AR*OES/MS | AR*OES/MS | AR*MS | AR*OES | AR*OES | AR*OES/MS | AR*MS |  |  | 2
|  |  | 0.25g | 0.5g | 0.5g | 01g | 0.5g | 0.2g | 0.2g | 0.5g | 01g | 01g | 0.2g | 0.2g | 01g | 0.5g | 0.5g | 0.5g | 0.25g | 0.25g | 0.5g |  |  | 3
| 1 | 1 | 1.4 | 1.42 | 1.39 | 1.3 | 1.4 | 0.8785 | 1.4 | 1.39 | 1.54 | 1.38 | 1.3 | 1.45 | 1.5 | 1.4 | 1.33 | 1.426667 | < 5 | 1.4 | 1.32 |  |  | 1
| 1 | 2 | 1.5 | 1.36 | 1.32 | 1.3 | 1.3 | 0.872 | 1.3 | 1.45 | 1.5 | 1.39 | 1.4 | 1.38 | 1.5 | 1.5 | 1.46 | 1.42 | < 5 | 1.4 | 1.32 |  |  | #N/A
| 1 | 3 | 1.6 | 1.38 | 1.41 | 1.3 | 1.4 | 0.907 | 1.4 | 1.38 | 1.52 | 1.42 | 1.3 | 1.4 | 1.4 | 1.5 | 1.4 | 1.41 | < 5 | 1.5 | 1.34 |  |  | 16
| 1 | 4 | 1.5 | 1.42 | 1.36 | 1.3 | 1.4 | 0.8875 | 1.4 | 1.46 | 1.46 | 1.47 | 1.3 | 1.4 | 1.6 | 1.4 | 1.52 | 1.393333 | < 5 | 1.4 | 1.3 |  |  | 1.407843
| 1 | 5 | 1.5 | 1.3 | 1.38 | 1.3 | 1.4 | 0.907 | 1.4 | 1.35 | 1.55 | 1.53 | 1.3 | 1.41 | 1.6 | 1.4 | 1.45 | 1.41 | < 5 | 1.4 | 1.32 |  |  | 77
| 1 | 6 | 1.5 | 1.36 | 1.36 | 1.3 | 1.4 | 0.928 | 1.4 | 1.39 | 1.58 | 1.45 | 1.3 | 1.37 | 1.4 | 1.6 | 1.34 | 1.4 | < 5 | 1.4 | 1.36
| Mean |  | 1.5 | 1.373333 | 1.37 | 1.3 | 1.383333 | 0.8966667 | 1.383333 | 1.403333 | 1.525 | 1.44 | 1.316667 | 1.401667 | 1.5 | 1.466667 | 1.416667 | 1.41 |  | 1.416667 | 1.326667
| Median |  | 1.5 | 1.37 | 1.37 | 1.3 | 1.4 | 0.89725 | 1.4 | 1.39 | 1.53 | 1.435 | 1.3 | 1.4 | 1.5 | 1.45 | 1.425 | 1.41 |  | 1.4 | 1.32
| Std Dev. |  | 0.06324555 | 0.04501851 | 0.03098387 | 0 | 0.04082483 | 0.02106102 | 0.04082483 | 0.04273952 | 0.041833 | 0.05585696 | 0.04082483 | 0.02786874 | 0.08944272 | 0.08164966 | 0.07393691 | 0.01229273 |  | 0.04082483 | 0.02065591
| Rel.Std.Dev. |  | 4.216% | 3.278% | 2.262% | 0% | 2.951% | 2.349% | 2.951% | 3.046% | 2.743% | 3.879% | 3.101% | 1.988% | 5.963% | 5.567% | 5.219% | 0.8718% |  | 2.882% | 1.557%
| PDM3 |  | 6.546% | -2.451% | -2.688% | -7.66% | -1.741% | -36.31% | -1.741% | -0.3203% | 8.322% | 2.284% | -6.476% | -0.4387% | 6.546% | 4.178% | 0.6267% | 0.1532% |  | 0.6267% | -5.766%
| Z-Score (Absolute) |  | 1.78 | 0.55 | 0.61 | 1.9 | 0.37 | 9.32 | 0.37 | 0 | 2.24 | 0.67 | 1.59 | 0.03 | 1.78 | 1.16 | 0.25 | 0.12 | 20.17 | 0.25 | 1.41
| Analytical results for Bi in OREAS 503e (Certified Value 1.97 ppm) | [22 empty] | Certified
Bi | Round | Replicate | Lab | Lab | Lab | Lab | Lab | Lab | Lab | Lab | Lab | Lab | Lab | Lab | Lab | Lab | Lab | Lab | Lab | Lab | Lab | Lab | Lab | 1
| No | No | 01 | 02 | 03 | 04 | 05 | 06 | 08 | 09 | 11 | 12 | 13 | 14 | 15 | 16 | 17 | 18 | 20 | 21 | 22 | 23 | 24 | ppm
|  |  | AR*MS | AR*MS | AR*MS | AR*MS | AR*OES/MS | AR*OES | AR*OES | AR*OES/MS | AR*MS | AR*MS | AR*MS | AR*MS | AR*MS | AR*OES/MS | AR*OES/MS | AR*MS | AR*OES | AR*OES | AR*OES/MS | AR*MS | AR*MS | 2
|  |  | 0.25g | 15g | 0.5g | 0.5g | 01g | 0.5g | 0.2g | 0.2g | 0.5g | 01g | 01g | 0.2g | 0.2g | 01g | 0.5g | 25g | 0.5g | 0.25g | 0.25g | 0.5g | 0.5g | 3
| 1 | 1 | 1.97 | 2.29 | 1.97 | 1.82 | 2.06 | 2 | < 1 | 2.1 | 1.95 | 2.08 | 1.92 | 1.7 | 1.84 | 1.85 | 1.95 | 2.05 | < 2 | < 5 | 2.14 | 1.85 | 1.75 | 1
| 1 | 2 | 2.03 | 2.29 | 1.92 | 2.06 | 1.88 | 2 | < 1 | 2.03 | 1.97 | 2.39 | 2.05 | 2 | 1.69 | 1.83 | 1.87 | 2.11 | < 2 | < 5 | 1.96 | 2.07 | 1.75 | #N/A
| 1 | 3 | 2.09 | 2.31 | 1.85 | 1.78 | 1.91 | 3 | < 1 | 2.07 | 1.91 | 2.14 | 2 | 1.8 | 1.98 | 1.95 | 1.97 | 1.9 | < 2 | < 5 | 1.84 | 3 | 1.93 | 16
| 1 | 4 | 2.14 | 2.27 | 2.21 | 2.03 | 2.13 | 2 | < 1 | 2.08 | 2.15 | 2.54 | 2.24 | 1.8 | 1.71 | 1.8 | 1.94 | 1.98 | < 2 | < 5 | 1.97 | 2.02 | 1.89 | 1.970686
| 1 | 5 | 2.12 | 2.23 | 1.82 | 1.82 | 2.06 | 3 | < 1 | 2.39 | 1.87 | 2.18 | 1.99 | 1.7 | 1.79 | 1.8 | 1.88 | 1.82 | < 2 | < 5 | 1.89 | 1.91 | 1.63 | 78
| 1 | 6 | 2.34 | 2.25 | 1.83 | 1.76 | 2.01 | 2 | < 1 | 2.17 | 2.49 | 2.18 | 2.07 | 2.6 | 1.95 | 1.89 | 1.88 | 1.95 | < 2 | < 5 | 1.96 | 1.94 | 1.66
| Mean |  | 2.115 | 2.273333 | 1.933333 | 1.878333 | 2.008333 | 2.333333 |  | 2.14 | 2.056667 | 2.251667 | 2.045 | 1.933333 | 1.826667 | 1.853333 | 1.915 | 1.968333 |  |  | 1.96 | 2.131667 | 1.768333
| Median |  | 2.105 | 2.28 | 1.885 | 1.82 | 2.035 | 2 |  | 2.09 | 1.96 | 2.18 | 2.025 | 1.8 | 1.815 | 1.84 | 1.91 | 1.965 |  |  | 1.96 | 1.98 | 1.75
| Std Dev. |  | 0.1266096 | 0.0294392 | 0.1473318 | 0.1315168 | 0.09621157 | 0.5163978 |  | 0.1308434 | 0.2331237 | 0.1757745 | 0.1089495 | 0.3444803 | 0.1204436 | 0.05819507 | 0.0432435 | 0.1038107 |  |  | 0.1017841 | 0.4325467 | 0.1204021
| Rel.Std.Dev. |  | 5.986% | 1.295% | 7.621% | 7.002% | 4.791% | 22.13% |  | 6.114% | 11.34% | 7.806% | 5.328% | 17.82% | 6.594% | 3.14% | 2.258% | 5.274% |  |  | 5.193% | 20.29% | 6.809%
| PDM3 |  | 7.323% | 15.36% | -1.895% | -4.686% | 1.91% | 18.4% |  | 8.592% | 4.363% | 14.26% | 3.771% | -1.895% | -7.308% | -5.955% | -2.826% | -0.1194% |  |  | -0.5423% | 8.169% | -10.27%
| Z-Score (Absolute) |  | 0.82 | 1.68 | 0.17 | 0.47 | 0.24 | NA | 7.95 | 0.95 | 0.5 | 1.56 | 0.44 | 0.17 | 0.75 | 0.6 | 0.27 | 0.02 | 5.24 | 2.91 | 0.02 | 0.91 | 1.06
Results from laboratory 6 were removed due to their 1 ppm reading resolution.
| Analytical results for Ca in OREAS 503e (Certified Value 0.764 wt.%) | [22 empty] | Certified
Ca | Round | Replicate | Lab | Lab | Lab | Lab | Lab | Lab | Lab | Lab | Lab | Lab | Lab | Lab | Lab | Lab | Lab | Lab | Lab | Lab | Lab | Lab | Lab | 1
| No | No | 01 | 02 | 03 | 04 | 05 | 06 | 08 | 09 | 11 | 12 | 13 | 14 | 15 | 16 | 17 | 18 | 20 | 21 | 22 | 23 | 24 | wt.%
|  |  | AR*OES | AR*MS | AR*MS | AR*MS | AR*OES/MS | AR*OES | AR*OES | AR*OES/MS | AR*MS | AR*OES | AR*OES | AR*OES | AR*OES/MS | AR*OES/MS | AR*OES/MS | AR*MS | AR*OES | AR*OES | AR*OES/MS | AR*MS | AR*MS | 3
|  |  | 0.25g | 15g | 0.5g | 0.5g | 01g | 0.5g | 0.2g | 0.2g | 0.5g | 01g | 01g | 0.2g | 0.2g | 01g | 0.5g | 0.5g | 0.5g | 0.25g | 0.25g | 0.5g | 0.5g | 3
| 1 | 1 | 0.81 | 0.74 | 0.79 | 0.75 | 0.77 | 0.78 | 0.81700695 | 0.75 | 0.78 | 0.76 | 0.79 | 0.78 | 0.77 | 0.76 | 0.81 | 0.75 | 0.834 | 0.7402 | 0.75 | 0.73 | 0.74 | 1
| 1 | 2 | 0.81 | 0.73 | 0.77 | 0.76 | 0.79 | 0.78 | 0.7966633 | 0.75 | 0.76 | 0.77 | 0.81 | 0.76 | 0.75 | 0.79 | 0.83 | 0.74 | 0.8226667 | 0.7491 | 0.76 | 0.73 | 0.74 | #N/A
| 1 | 3 | 0.8 | 0.75 | 0.75 | 0.76 | 0.75 | 0.79 | 0.81911085 | 0.75 | 0.78 | 0.75 | 0.81 | 0.79 | 0.75 | 0.76 | 0.87 | 0.74 | 0.8223333 | 0.7425 | 0.76 | 0.75 | 0.72 | 16
| 1 | 4 | 0.8 | 0.72 | 0.77 | 0.75 | 0.75 | 0.79 | 0.80433405 | 0.75 | 0.74 | 0.75 | 0.8 | 0.77 | 0.76 | 0.76 | 0.79 | 0.73 | 0.8196667 | 0.7468 | 0.75 | 0.74 | 0.72 | 0.7638072
| 1 | 5 | 0.81 | 0.72 | 0.75 | 0.76 | 0.79 | 0.79 | 0.8208083 | 0.75 | 0.75 | 0.76 | 0.83 | 0.78 | 0.75 | 0.77 | 0.83 | 0.77 | 0.8193333 | 0.7462 | 0.76 | 0.73 | 0.72 | 79
| 1 | 6 | 0.79 | 0.73 | 0.76 | 0.74 | 0.76 | 0.79 | 0.82419995 | 0.75 | 0.79 | 0.76 | 0.81 | 0.77 | 0.79 | 0.75 | 0.84 | 0.73 | 0.8253333 | 0.7471 | 0.75 | 0.74 | 0.74
| Mean |  | 0.8033333 | 0.7316667 | 0.765 | 0.7533333 | 0.7683333 | 0.7866667 | 0.8136872 | 0.75 | 0.7666667 | 0.7583333 | 0.8083333 | 0.775 | 0.7616667 | 0.765 | 0.8283333 | 0.7433333 | 0.8238889 | 0.7453167 | 0.755 | 0.7366667 | 0.73
| Median |  | 0.805 | 0.73 | 0.765 | 0.755 | 0.765 | 0.79 | 0.8180589 | 0.75 | 0.77 | 0.76 | 0.81 | 0.775 | 0.755 | 0.76 | 0.83 | 0.74 | 0.8225 | 0.7465 | 0.755 | 0.735 | 0.73
| Std Dev. |  | 0.008164966 | 0.01169045 | 0.01516575 | 0.008164966 | 0.01834848 | 0.005163978 | 0.01076066 | 0 | 0.01966384 | 0.007527727 | 0.0132916 | 0.01048809 | 0.01602082 | 0.01378405 | 0.0271416 | 0.01505545 | 0.00541876 | 0.003304189 | 0.005477226 | 0.008164966 | 0.01095445
| Rel.Std.Dev. |  | 1.016% | 1.598% | 1.982% | 1.084% | 2.388% | 0.6564% | 1.322% | 0% | 2.565% | 0.9927% | 1.644% | 1.353% | 2.103% | 1.802% | 3.277% | 2.025% | 0.6577% | 0.4433% | 0.7255% | 1.108% | 1.501%
| PDM3 |  | 5.175% | -4.208% | 0.1562% | -1.371% | 0.5926% | 2.993% | 6.53% | -1.808% | 0.3744% | -0.7167% | 5.829% | 1.465% | -0.2802% | 0.1562% | 8.448% | -2.681% | 7.866% | -2.421% | -1.153% | -3.553% | -4.426%
| Z-Score (Absolute) |  | 1.31 | 1.14 | 0 | 0.4 | 0.11 | 0.74 | 1.67 | 0.51 | 0.06 | 0.23 | 1.48 | 0.34 | 0.11 | 0 | 2.17 | 0.74 | 2.02 | 0.67 | 0.34 | 0.97 | 1.2
| Analytical results for Cd in OREAS 503e (Certified Value 0.68 ppm) | [22 empty] | Certified
Cd | Round | Replicate | Lab | Lab | Lab | Lab | Lab | Lab | Lab | Lab | Lab | Lab | Lab | Lab | Lab | Lab | Lab | Lab | Lab | Lab | Lab | Lab | Lab | 1
| No | No | 01 | 02 | 03 | 04 | 05 | 06 | 08 | 09 | 11 | 12 | 13 | 14 | 15 | 16 | 17 | 18 | 20 | 21 | 22 | 23 | 24 | ppm
|  |  | AR*MS | AR*MS | AR*MS | AR*MS | AR*OES/MS | AR*OES | AR*OES | AR*OES/MS | AR*MS | AR*MS | AR*MS | AR*MS | AR*OES/MS | AR*OES/MS | AR*OES/MS | AR*MS | AR*OES | AR*OES | AR*OES/MS | AR*MS | AR*MS | 2
|  |  | 0.25g | 15g | 0.5g | 0.5g | 01g | 0.5g | 0.2g | 0.2g | 0.5g | 01g | 01g | 0.2g | 0.2g | 01g | 0.5g | 0.5g | 0.5g | 0.25g | 0.25g | 0.5g | 0.5g | 2
| 1 | 1 | 0.72 | 1.08 | 0.55 | 0.6 | 0.63 | 0.6 | 0.76 | 0.72 | 0.6 | 0.72 | 0.64 | 1 | < 1 | 0.77 | 0.96 | 0.57 | < 0.5 | < 5 | 0.98 | 0.6 | 0.53 | 1
| 1 | 2 | 0.72 | 1.07 | 0.57 | 0.63 | 0.61 | 0.7 | 0.734 | 0.69 | 0.63 | 0.65 | 0.78 | 1 | < 1 | 0.79 | 0.96 | 0.63 | < 0.5 | < 5 | 0.88 | 0.56 | 0.6 | #N/A
| 1 | 3 | 0.71 | 1.14 | 0.58 | 0.6 | 0.63 | 0.5 | 0.791 | 0.72 | 0.62 | 0.77 | 0.67 | 1 | < 1 | 0.74 | 0.89 | 0.63 | < 0.5 | < 5 | 0.93 | 0.61 | 0.54 | 16
| 1 | 4 | 0.64 | 1.07 | 0.58 | 0.61 | 0.62 | 0.5 | 0.728 | 0.7 | 0.61 | 0.66 | 0.65 | 0.9 | < 1 | 0.75 | 0.82 | 0.62 | < 0.5 | < 5 | 0.93 | 0.6 | 0.57 | 0.6845889
| 1 | 5 | 0.71 | 1.14 | 0.56 | 0.58 | 0.63 | 0.7 | 0.719 | 0.71 | 0.59 | 0.72 | 0.67 | 0.9 | < 1 | 0.76 | 0.77 | 0.61 | < 0.5 | < 5 | 0.98 | 0.58 | 0.49 | 80
| 1 | 6 | 0.73 | 1.11 | 0.56 | 0.59 | 0.61 | 0.6 | 0.699 | 0.72 | 0.66 | 0.74 | 0.7 | 1 | < 1 | 0.68 | 0.78 | 0.61 | < 0.5 | < 5 | 0.92 | 0.6 | 0.63
| Mean |  | 0.705 | 1.101667 | 0.5666667 | 0.6016667 | 0.6216667 | 0.6 | 0.7385 | 0.71 | 0.6183333 | 0.71 | 0.685 | 0.9666667 |  | 0.7483333 | 0.8633333 | 0.6116667 |  |  | 0.9366667 | 0.5916667 | 0.56
| Median |  | 0.715 | 1.095 | 0.565 | 0.6 | 0.625 | 0.6 | 0.731 | 0.715 | 0.615 | 0.72 | 0.67 | 1 |  | 0.755 | 0.855 | 0.615 |  |  | 0.93 | 0.6 | 0.555
| Std Dev. |  | 0.03271085 | 0.03311596 | 0.0121106 | 0.01722401 | 0.009831921 | 0.08944272 | 0.03252537 | 0.01264911 | 0.02483277 | 0.0464758 | 0.05089204 | 0.05163978 |  | 0.03763863 | 0.08594572 | 0.02228602 |  |  | 0.03829708 | 0.01834848 | 0.05059644
| Rel.Std.Dev. |  | 4.64% | 3.006% | 2.137% | 2.863% | 1.582% | 14.91% | 4.404% | 1.782% | 4.016% | 6.546% | 7.429% | 5.342% |  | 5.03% | 9.955% | 3.643% |  |  | 4.089% | 3.101% | 9.035%
| PDM3 |  | 2.982% | 60.92% | -17.23% | -12.11% | -9.191% | -12.36% | 7.875% | 3.712% | -9.678% | 3.712% | 0.06005% | 41.2% |  | 9.311% | 26.11% | -10.65% |  |  | 36.82% | -13.57% | -18.2%
| Z-Score (Absolute) |  | 0.16 | 3.37 | 0.96 | 0.67 | 0.51 | NA | 0.43 | 0.2 | 0.54 | 0.2 | 0 | NA | 1.5 | 0.51 | 1.44 | 0.59 | 3.52 | 14.69 | 2.04 | 0.76 | 1.01
Results from laboratories 6 and 14 were removed due to their 0.1 ppm reading resolution.
| Analytical results for Ce in OREAS 503e (Certified Value 29.6 ppm) | [22 empty] | Certified
Ce | Round | Replicate | Lab | Lab | Lab | Lab | Lab | Lab | Lab | Lab | Lab | Lab | Lab | Lab | Lab | Lab | Lab | Lab | [5 empty] | 1
| No | No | 01 | 03 | 04 | 05 | 09 | 11 | 12 | 13 | 14 | 15 | 16 | 17 | 18 | 21 | 22 | 23 | [5 empty] | ppm
|  |  | AR*MS | AR*MS | AR*MS | AR*OES/MS | AR*OES/MS | AR*MS | AR*MS | AR*MS | AR*MS | AR*MS | AR*OES/MS | AR*OES/MS | AR*MS | AR*OES | AR*OES/MS | AR*MS | [5 empty] | 1
|  |  | 0.25g | 0.5g | 0.5g | 01g | 0.2g | 0.5g | 01g | 01g | 0.2g | 0.2g | 01g | 0.5g | 0.5g | 0.25g | 0.25g | 0.5g | [5 empty] | 1
| 1 | 1 | 21 | 30.7 | 29.5 | 40.28 | 27.5 | 31.7 | 30.534 | 43.37 | 37.15 | 30.45 | 45.6 | 23.3 | 29 | 36.795 | 28.6 | 28.5 | [5 empty] | 1
| 1 | 2 | 21.8 | 28.9 | 30.2 | 40.83 | 26.4 | 33.7 | 29.822 | 43.61 | 37.66 | 28.55 | 44.8 | 23.1 | 28.8 | 36.108 | 28.7 | 29.3 | [5 empty] | #N/A
| 1 | 3 | 21.1 | 28.9 | 31.8 | 38.43 | 27.3 | 33.5 | 29.586 | 43.79 | 36.74 | 29.11 | 43 | 26.3 | 29.5 | 36.376 | 28.5 | 28.3 | [5 empty] | 16
| 1 | 4 | 23.1 | 30.6 | 29.3 | 37.7 | 28.2 | 32.9 | 31.528 | 44.64 | 35.65 | 29.48 | 47.2 | 26.7 | 29.7 | 36.468 | 28.3 | 30.1 | [5 empty] | 29.64138
| 1 | 5 | 23.4 | 28.6 | 29.2 | 38.83 | 27 | 30.1 | 31.474 | 46.14 | 36.23 | 30.38 | 43.8 | 22.7 | 30.1 | 36.234 | 29.1 | 28.4 | [5 empty] | 81
| 1 | 6 | 25.4 | 28.7 | 29.7 | 38.4 | 27.8 | 30.1 | 31.468 | 45.47 | 37.47 | 29.94 | 45 | 22.2 | 27.3 | 36.445 | 28.1 | 29.9
| Mean |  | 22.63333 | 29.4 | 29.95 | 39.07833 | 27.36667 | 32 | 30.73533 | 44.50333 | 36.81667 | 29.65167 | 44.9 | 24.05 | 29.06667 | 36.40433 | 28.55 | 29.08333
| Median |  | 22.45 | 28.9 | 29.6 | 38.63 | 27.4 | 32.3 | 31.001 | 44.215 | 36.945 | 29.71 | 44.9 | 23.2 | 29.25 | 36.4105 | 28.55 | 28.9
| Std Dev. |  | 1.683647 | 0.9757049 | 0.9731393 | 1.212789 | 0.628225 | 1.628496 | 0.8839038 | 1.115628 | 0.7694587 | 0.746657 | 1.457395 | 1.938814 | 0.9852242 | 0.2349286 | 0.3449638 | 0.7960318
| Rel.Std.Dev. |  | 7.439% | 3.319% | 3.249% | 3.103% | 2.296% | 5.089% | 2.876% | 2.507% | 2.09% | 2.518% | 3.246% | 8.062% | 3.39% | 0.6453% | 1.208% | 2.737%
| PDM3 |  | -23.64% | -0.8143% | 1.041% | 31.84% | -7.674% | 7.957% | 3.691% | 50.14% | 24.21% | 0.03469% | 51.48% | -18.86% | -1.939% | 22.82% | -3.682% | -1.883%
| Z-Score (Absolute) |  | 2.09 | 0.12 | 0.04 | 2.7 | 0.71 | 0.64 | 0.27 | 4.28 | 2.04 | 0.04 | 4.39 | 1.67 | 0.21 | 1.92 | 0.36 | 0.21
| Analytical results for Co in OREAS 503e (Certified Value 16.1 ppm) | [22 empty] | Certified
Co | Round | Replicate | Lab | Lab | Lab | Lab | Lab | Lab | Lab | Lab | Lab | Lab | Lab | Lab | Lab | Lab | Lab | Lab | Lab | Lab | Lab | Lab | Lab | 1
| No | No | 01 | 02 | 03 | 04 | 05 | 06 | 08 | 09 | 11 | 12 | 13 | 14 | 15 | 16 | 17 | 18 | 20 | 21 | 22 | 23 | 24 | ppm
|  |  | AR*MS | AR*MS | AR*MS | AR*MS | AR*OES/MS | AR*OES | AR*OES | AR*OES/MS | AR*MS | AR*MS | AR*MS | AR*OES | AR*MS | AR*OES/MS | AR*OES/MS | AR*MS | AR*OES | AR*OES | AR*OES/MS | AR*MS | AR*MS | 1
|  |  | 0.25g | 15g | 0.5g | 0.5g | 01g | 0.5g | 0.2g | 0.2g | 0.5g | 01g | 01g | 0.2g | 0.2g | 01g | 0.5g | 0.5g | 0.5g | 0.25g | 0.25g | 0.5g | 0.5g | 2
| 1 | 1 | 15.7 | 16.2 | 16.2 | 15.8 | 16.1 | 16 | 18.803 | 16.04 | 16.1 | 15.9 | 15.9 | 15.9 | 15.5 | 16 | 16 | 15.6 | 17.27587 | 17.69 | 16.6 | 15.7 | 15.5 | 1
| 1 | 2 | 16.2 | 16.1 | 15.4 | 16.2 | 16.2 | 16 | 18.675 | 15.58 | 17.2 | 15.9 | 16.2 | 15.6 | 15.2 | 16.8 | 17.1 | 16.3 | 17.02083 | 17.648 | 17 | 15.4 | 15.4 | #N/A
| 1 | 3 | 16 | 16.4 | 15.4 | 15.7 | 16.2 | 17 | 19.022 | 15.81 | 16.7 | 16.2 | 15.9 | 15.8 | 15.5 | 15 | 16.8 | 16.2 | 17.20707 | 17.753 | 16.6 | 16.2 | 14 | 16
| 1 | 4 | 15.9 | 16 | 15.9 | 16.3 | 15.9 | 17 | 18.6885 | 15.85 | 16.7 | 15.7 | 16.1 | 15.7 | 15.4 | 16.8 | 16.6 | 16.6 | 16.96 | 17.453 | 16.9 | 16.2 | 15.5 | 16.09902
| 1 | 5 | 16.3 | 16.6 | 15.6 | 16.2 | 16.3 | 17 | 19.1265 | 15.88 | 15.6 | 15.7 | 16.6 | 15.7 | 15.5 | 16.5 | 16.3 | 16.8 | 17.34393 | 17.587 | 16.8 | 16 | 14.5 | 82
| 1 | 6 | 16.4 | 16.1 | 15.7 | 15.5 | 15.9 | 16 | 18.8425 | 15.97 | 16.8 | 16.2 | 16.3 | 15.5 | 15.4 | 15.1 | 17.5 | 15.8 | 17.2761 | 17.524 | 16.2 | 16 | 16
| Mean |  | 16.08333 | 16.23333 | 15.7 | 15.95 | 16.1 | 16.5 | 18.85958 | 15.855 | 16.51667 | 15.93333 | 16.16667 | 15.7 | 15.41667 | 16.03333 | 16.71667 | 16.21667 | 17.18063 | 17.60917 | 16.68333 | 15.91667 | 15.15
| Median |  | 16.1 | 16.15 | 15.65 | 16 | 16.15 | 16.5 | 18.82275 | 15.865 | 16.7 | 15.9 | 16.15 | 15.7 | 15.45 | 16.25 | 16.7 | 16.25 | 17.24147 | 17.6175 | 16.7 | 16 | 15.45
| Std Dev. |  | 0.2639444 | 0.2250926 | 0.3098387 | 0.3271085 | 0.167332 | 0.5477226 | 0.1813603 | 0.1585875 | 0.5706721 | 0.2250926 | 0.265832 | 0.1414214 | 0.1169045 | 0.8164966 | 0.5419102 | 0.4578937 | 0.1547669 | 0.1103294 | 0.2857738 | 0.3125167 | 0.7449832
| Rel.Std.Dev. |  | 1.641% | 1.387% | 1.973% | 2.051% | 1.039% | 3.32% | 0.9616% | 1% | 3.455% | 1.413% | 1.644% | 0.9008% | 0.7583% | 5.092% | 3.242% | 2.824% | 0.9008% | 0.6265% | 1.713% | 1.963% | 4.917%
| PDM3 |  | -0.09742% | 0.8343% | -2.479% | -0.9256% | 0.006108% | 2.491% | 17.15% | -1.516% | 2.594% | -1.029% | 0.4202% | -2.479% | -4.238% | -0.408% | 3.837% | 0.7308% | 6.719% | 9.38% | 3.63% | -1.133% | -5.895%
| Z-Score (Absolute) |  | 0.02 | 0.3 | 0.84 | 0.3 | 0.02 | NA | 5.94 | 0.51 | 0.91 | 0.34 | 0.16 | 0.84 | 1.45 | 0.13 | 1.34 | 0.27 | 2.34 | 3.26 | 1.27 | 0.38 | 2.02
Results from laboratory 6 were removed due to their 1 ppm reading resolution.
| Analytical results for Cr in OREAS 503e (Certified Value 50 ppm) | [22 empty] | Certified
Cr | Round | Replicate | Lab | Lab | Lab | Lab | Lab | Lab | Lab | Lab | Lab | Lab | Lab | Lab | Lab | Lab | Lab | Lab | Lab | Lab | Lab | Lab |  | 1
| No | No | 01 | 02 | 03 | 04 | 05 | 06 | 09 | 11 | 12 | 13 | 14 | 15 | 16 | 17 | 18 | 20 | 21 | 22 | 23 | 24 |  | ppm
|  |  | AR*OES | AR*MS | AR*MS | AR*MS | AR*OES/MS | AR*OES | AR*OES/MS | AR*MS | AR*OES | AR*OES | AR*MS | AR*OES/MS | AR*OES/MS | AR*OES/MS | AR*MS | AR*OES | AR*OES | AR*OES/MS | AR*MS | AR*MS |  | 1
|  |  | 0.25g | 15g | 0.5g | 0.5g | 01g | 0.5g | 0.2g | 0.5g | 01g | 01g | 0.2g | 0.2g | 01g | 0.5g | 25g | 0.5g | 0.25g | 0.25g | 0.5g | 0.5g |  | 2
| 1 | 1 | 55 | 52.8 | 54 | 50 | 49 | 51 | 49.5 | 49 | 51 | 52 | 49.02 | 48 | 44 | 47 | 50 | 52.69497 | 44.021 | 51 | 49 | 45.9 |  | 1
| 1 | 2 | 55 | 51.3 | 52 | 50 | 50 | 51 | 48 | 48 | 52 | 54 | 51.34 | 48 | 49 | 50 | 50 | 52.72393 | 43.926 | 51 | 49 | 46.4 |  | #N/A
| 1 | 3 | 54 | 52.6 | 51 | 50 | 49 | 52 | 48.5 | 50 | 51 | 53 | 49.7 | 47 | 44 | 49 | 49 | 52.53103 | 43.689 | 50 | 51 | 45.4 |  | 16
| 1 | 4 | 55 | 51.7 | 52 | 50 | 49 | 52 | 49 | 48 | 51 | 53 | 49.41 | 49 | 43 | 47 | 50 | 52 | 43.883 | 51 | 49 | 45.8 |  | 49.9586
| 1 | 5 | 54 | 51.9 | 51 | 50 | 50 | 52 | 49 | 48 | 51 | 54 | 49.09 | 47 | 44 | 47 | 49 | 52.9 | 43.879 | 51 | 49 | 45.6 |  | 83
| 1 | 6 | 52 | 51.8 | 51 | 49 | 49 | 52 | 49 | 51 | 51 | 53 | 50.12 | 49 | 43 | 50 | 50 | 51.95 | 44.102 | 51 | 49 | 46.1
| Mean |  | 54.16667 | 52.01667 | 51.83333 | 49.83333 | 49.33333 | 51.66667 | 48.83333 | 49 | 51.16667 | 53.16667 | 49.78 | 48 | 44.5 | 48.33333 | 49.66667 | 52.46666 | 43.91667 | 50.83333 | 49.33333 | 45.86667
| Median |  | 54.5 | 51.85 | 51.5 | 50 | 49 | 52 | 49 | 48.5 | 51 | 53 | 49.555 | 48 | 44 | 48 | 50 | 52.613 | 43.9045 | 51 | 49 | 45.85
| Std Dev. |  | 1.169045 | 0.5706721 | 1.169045 | 0.4082483 | 0.5163978 | 0.5163978 | 0.5163978 | 1.264911 | 0.4082483 | 0.7527727 | 0.8655865 | 0.8944272 | 2.258318 | 1.505545 | 0.5163978 | 0.3987355 | 0.1412128 | 0.4082483 | 0.8164966 | 0.3559026
| Rel.Std.Dev. |  | 2.158% | 1.097% | 2.255% | 0.8192% | 1.047% | 0.9995% | 1.057% | 2.581% | 0.7979% | 1.416% | 1.739% | 1.863% | 5.075% | 3.115% | 1.04% | 0.76% | 0.3215% | 0.8031% | 1.655% | 0.776%
| PDM3 |  | 8.423% | 4.12% | 3.753% | -0.2507% | -1.252% | 3.419% | -2.252% | -1.919% | 2.418% | 6.421% | -0.3575% | -3.92% | -10.93% | -3.253% | -0.5843% | 5.02% | -12.09% | 1.751% | -1.252% | -8.191%
| Z-Score (Absolute) |  | 1.89 | 0.98 | 0.9 | 0.05 | 0.17 | 0.83 | 0.38 | 0.31 | 0.61 | 1.47 | 0.02 | 0.73 | 2.22 | 0.59 | 0.02 | 1.17 | 2.47 | 0.47 | 0.17 | 1.64
| Analytical results for Cs in OREAS 503e (Certified Value 8 ppm) | [22 empty] | Certified
Cs | Round | Replicate | Lab | Lab | Lab | Lab | Lab | Lab | Lab | Lab | Lab | Lab | Lab | Lab | Lab | Lab | Lab | [6 empty] | 1
| No | No | 01 | 03 | 04 | 05 | 09 | 11 | 12 | 13 | 14 | 15 | 16 | 17 | 18 | 22 | 23 | [6 empty] | ppm
|  |  | AR*MS | AR*MS | AR*MS | AR*OES/MS | AR*OES/MS | AR*MS | AR*MS | AR*MS | AR*MS | AR*MS | AR*OES/MS | AR*OES/MS | AR*MS | AR*OES/MS | AR*MS | [6 empty] | 2
|  |  | 0.25g | 0.5g | 0.5g | 01g | 0.2g | 0.5g | 01g | 01g | 0.2g | 0.2g | 01g | 0.5g | 0.5g | 0.25g | 0.5g | [6 empty] | 3
| 1 | 1 | 7.62 | 7.82 | 8.06 | 7.53 | 7.53 | 8.28 | 8.14 | 7.82 | 9.63 | 8.36 | 8.28 | 7.37 | 8.04 | 8.55 | 7.76 | [6 empty] | 1
| 1 | 2 | 7.35 | 7.93 | 8.45 | 7.56 | 7.32 | 8.59 | 8.05 | 7.79 | 9.99 | 8.34 | 8.03 | 7.76 | 8.16 | 8.7 | 7.84 | [6 empty] | #N/A
| 1 | 3 | 7.48 | 7.73 | 8.4 | 7.58 | 7.39 | 8.47 | 8.07 | 7.89 | 9.67 | 8.34 | 8.28 | 7.72 | 8.11 | 8.55 | 7.94 | [6 empty] | 16
| 1 | 4 | 7.69 | 7.95 | 8.4 | 7.64 | 7.53 | 8.69 | 8.16 | 7.91 | 9.53 | 8.43 | 8.23 | 7.37 | 8.24 | 8.53 | 8.03 | [6 empty] | 7.999714
| 1 | 5 | 7.66 | 7.79 | 8.22 | 7.63 | 7.5 | 8.27 | 8.2 | 8.16 | 9.55 | 8.47 | 8.04 | 7.48 | 8.47 | 8.52 | 7.77 | [6 empty] | 84
| 1 | 6 | 7.89 | 7.76 | 8.22 | 7.54 | 7.56 | 8.55 | 8.15 | 7.87 | 9.73 | 8.48 | 8.03 | 7.63 | 7.93 | 8.2 | 8.14
| Mean |  | 7.615 | 7.83 | 8.291667 | 7.58 | 7.471667 | 8.475 | 8.128333 | 7.906667 | 9.683333 | 8.403333 | 8.148333 | 7.555 | 8.158333 | 8.508333 | 7.913333
| Median |  | 7.64 | 7.805 | 8.31 | 7.57 | 7.515 | 8.51 | 8.145 | 7.88 | 9.65 | 8.395 | 8.135 | 7.555 | 8.135 | 8.54 | 7.89
| Std Dev. |  | 0.1853375 | 0.09055385 | 0.1499889 | 0.04604346 | 0.09495613 | 0.1703819 | 0.05706721 | 0.1318585 | 0.1676504 | 0.06470446 | 0.1273447 | 0.1725978 | 0.1856251 | 0.1648535 | 0.1517454
| Rel.Std.Dev. |  | 2.434% | 1.156% | 1.809% | 0.6074% | 1.271% | 2.01% | 0.7021% | 1.668% | 1.731% | 0.77% | 1.563% | 2.285% | 2.275% | 1.938% | 1.918%
| PDM3 |  | -4.809% | -2.122% | 3.65% | -5.247% | -6.601% | 5.941% | 1.608% | -1.163% | 21.05% | 5.045% | 1.858% | -5.559% | 1.983% | 6.358% | -1.08%
| Z-Score (Absolute) |  | 1.16 | 0.67 | 0.37 | 1.24 | 1.48 | 0.78 | 0 | 0.5 | 3.51 | 0.62 | 0.05 | 1.3 | 0.07 | 0.86 | 0.49
| Analytical results for Cu in OREAS 503e (Certified Value 0.53 wt.%) | [22 empty] | Certified
Cu | Round | Replicate | Lab | Lab | Lab | Lab | Lab | Lab | Lab | Lab | Lab | Lab | Lab | Lab | Lab | Lab | Lab | Lab | Lab | Lab | Lab | Lab | Lab | 1
| No | No | 01 | 02 | 03 | 04 | 05 | 06 | 08 | 09 | 11 | 12 | 13 | 14 | 15 | 16 | 17 | 18 | 20 | 21 | 22 | 23 | 24 | wt.%
|  |  | AR*OES | AR*MS | AR*MS | AR*MS | AR*OES/MS | AR*OES | AR*OES | AR*OES/MS | AR*MS | AR*MS | AR*MS | AR*OES | AR*OES/MS | AR*OES/MS | AR*OES/MS | AR*MS | AR*OES | AR*OES | AR*OES/MS | AR*MS | AR*MS | 3
|  |  | 0.25g | 15g | 0.5g | 0.5g | 01g | 0.5g | 0.2g | 0.2g | 0.5g | 01g | 01g | 0.2g | 0.2g | 01g | 0.5g | 0.5g | 0.5g | 0.25g | 0.25g | 0.5g | 0.5g | 3
| 1 | 1 | 0.542 | 0.514951 | 0.553 | 0.534 | 0.5464 | 0.54 | 0.5134846 | 0.5341 | 0.518 | 0.52666 | 0.51852 | 0.5244 | 0.5201 | 0.545 | 0.514 | 0.534 | 0.549795 | 0.5109 | 0.5151 | 0.523 | 0.521581 | 1
| 1 | 2 | 0.541 | 0.508912 | 0.541 | 0.545 | 0.5546 | 0.536 | 0.5217415 | 0.5302 | 0.502 | 0.52595 | 0.53632 | 0.5186 | 0.5192 | 0.558 | 0.535 | 0.546 | 0.54598892 | 0.5328 | 0.5141 | 0.521 | 0.525792 | #N/A
| 1 | 3 | 0.539 | 0.52347 | 0.53 | 0.536 | 0.5365 | 0.546 | 0.5139607 | 0.5235 | 0.522 | 0.5195 | 0.53241 | 0.5348 | 0.5149 | 0.549 | 0.531 | 0.527 | 0.548789995 | 0.5234 | 0.5095 | 0.547 | 0.522233 | 16
| 1 | 4 | 0.538 | 0.509196 | 0.538 | 0.54 | 0.541 | 0.545 | 0.5209591 | 0.5268 | 0.5 | 0.51865 | 0.53609 | 0.5224 | 0.5182 | 0.562 | 0.514 | 0.526 | 0.544772 | 0.51 | 0.5101 | 0.535 | 0.519479 | 0.5300419
| 1 | 5 | 0.538 | 0.503167 | 0.534 | 0.54 | 0.5519 | 0.553 | 0.5238075 | 0.5329 | 0.513 | 0.52146 | 0.55649 | 0.5268 | 0.5179 | 0.548 | 0.509 | 0.558 | 0.5468168 | 0.5234 | 0.5147 | 0.528 | 0.512874 | 85
| 1 | 6 | 0.522 | 0.50965 | 0.532 | 0.531 | 0.5415 | 0.545 | 0.5204359 | 0.531 | 0.544 | 0.52098 | 0.5365 | 0.5284 | 0.5212 | 0.549 | 0.552 | 0.534 | 0.5460358 | 0.5278 | 0.5101 | 0.527 | 0.521056
| Mean |  | 0.5366667 | 0.5115577 | 0.538 | 0.5376667 | 0.5453167 | 0.5441667 | 0.5190649 | 0.52975 | 0.5165 | 0.5222 | 0.536055 | 0.5259 | 0.5185833 | 0.5518333 | 0.5258333 | 0.5375 | 0.5470331 | 0.5213833 | 0.5122667 | 0.5301667 | 0.5205025
| Median |  | 0.5385 | 0.509423 | 0.536 | 0.538 | 0.54395 | 0.545 | 0.5206975 | 0.5306 | 0.5155 | 0.52122 | 0.536205 | 0.5256 | 0.5187 | 0.549 | 0.5225 | 0.534 | 0.54642631 | 0.5234 | 0.5121 | 0.5275 | 0.5213185
| Std Dev. |  | 0.007366591 | 0.00692875 | 0.0083666 | 0.005006662 | 0.006951666 | 0.005776389 | 0.004296898 | 0.003959167 | 0.01602186 | 0.00334313 | 0.01215418 | 0.005550856 | 0.002177537 | 0.006615638 | 0.01648535 | 0.01232477 | 0.001895208 | 0.009155636 | 0.002621196 | 0.009558591 | 0.004282161
| Rel.Std.Dev. |  | 1.373% | 1.354% | 1.555% | 0.9312% | 1.275% | 1.062% | 0.8278% | 0.7474% | 3.102% | 0.6402% | 2.267% | 1.055% | 0.4199% | 1.199% | 3.135% | 2.293% | 0.3465% | 1.756% | 0.5117% | 1.803% | 0.8227%
| PDM3 |  | 1.25% | -3.487% | 1.501% | 1.439% | 2.882% | 2.665% | -2.071% | -0.05507% | -2.555% | -1.479% | 1.134% | -0.7814% | -2.162% | 4.111% | -0.794% | 1.407% | 3.206% | -1.634% | -3.354% | 0.02354% | -1.8%
| Z-Score (Absolute) |  | 0.56 | 1.47 | 0.66 | 0.64 | 1.25 | 1.16 | 0.86 | 0 | 1.07 | 0.61 | 0.51 | 0.31 | 0.9 | 1.78 | 0.32 | 0.62 | 1.39 | 0.67 | 1.41 | 0.03 | 0.75
| Analytical results for Dy in OREAS 503e (Indicative Value 2.3 ppm) | [22 empty] | Indicative
Dy | Round | Replicate | Lab | Lab | [19 empty] | 1
| No | No | 12 | 17 | [19 empty] | ppm
|  |  | AR*MS | AR*OES/MS | [19 empty] | 2
|  |  | 01g | 0.5g | [19 empty] | 2
| 1 | 1 | 2.426 | 2.1 | [19 empty] | 1
| 1 | 2 | 2.489 | 2.1 | [19 empty] | 3
| 1 | 3 | 2.466 | 2.2 | [19 empty] | 16
| 1 | 4 | 2.506 | 2 | [19 empty] | 2.29625
| 1 | 5 | 2.524 | 2.1 | [19 empty] | 9
| 1 | 6 | 2.544 | 2.1
| Mean |  | 2.4925 | 2.1
| Median |  | 2.4975 | 2.1
| Std Dev. |  | 0.04234029 | 0.06324555
| Rel.Std.Dev. |  | 1.699% | 3.012%
| PDM3 |  | 8.547% | -8.547%
| Z-Score (Absolute) |  | 0.67 | 0.67
| Analytical results for Er in OREAS 503e (Indicative Value 0.96 ppm) | [22 empty] | Indicative
Er | Round | Replicate | Lab | Lab | [19 empty] | 1
| No | No | 12 | 17 | [19 empty] | ppm
|  |  | AR*MS | AR*OES/MS | [19 empty] | 2
|  |  | 01g | 0.5g | [19 empty] | 2
| 1 | 1 | 0.993 | 0.9 | [19 empty] | 1
| 1 | 2 | 0.994 | 1 | [19 empty] | 4
| 1 | 3 | 0.998 | 1 | [19 empty] | 16
| 1 | 4 | 0.983 | 0.9 | [19 empty] | 0.9644167
| 1 | 5 | 1.004 | 0.9 | [19 empty] | 10
| 1 | 6 | 1.001 | 0.9
| Mean |  | 0.9955 | 0.9333333
| Median |  | 0.996 | 0.9
| Std Dev. |  | 0.007395945 | 0.05163978
| Rel.Std.Dev. |  | 0.7429% | 5.533%
| PDM3 |  | 3.223% | -3.223%
| Z-Score (Absolute) |  | 0.67 | 0.67
| Analytical results for Eu in OREAS 503e (Indicative Value 0.37 ppm) | [22 empty] | Indicative
Eu | Round | Replicate | Lab | Lab | [19 empty] | 1
| No | No | 12 | 17 | [19 empty] | ppm
|  |  | AR*MS | AR*OES/MS | [19 empty] | 2
|  |  | 01g | 0.5g | [19 empty] | 2
| 1 | 1 | 0.347 | 0.4 | [19 empty] | 1
| 1 | 2 | 0.348 | 0.4 | [19 empty] | 5
| 1 | 3 | 0.348 | 0.4 | [19 empty] | 16
| 1 | 4 | 0.365 | 0.4 | [19 empty] | 0.3684167
| 1 | 5 | 0.353 | 0.3 | [19 empty] | 11
| 1 | 6 | 0.36 | 0.4
| Mean |  | 0.3535 | 0.3833333
| Median |  | 0.3505 | 0.4
| Std Dev. |  | 0.007449832 | 0.04082483
| Rel.Std.Dev. |  | 2.107% | 10.65%
| PDM3 |  | -4.049% | 4.049%
| Z-Score (Absolute) |  | 0.67 | 0.67
| Analytical results for Fe in OREAS 503e (Certified Value 3.94 wt.%) | [22 empty] | Certified
Fe | Round | Replicate | Lab | Lab | Lab | Lab | Lab | Lab | Lab | Lab | Lab | Lab | Lab | Lab | Lab | Lab | Lab | Lab | Lab | Lab | Lab | Lab | Lab | 1
| No | No | 01 | 02 | 03 | 04 | 05 | 06 | 08 | 09 | 11 | 12 | 13 | 14 | 15 | 16 | 17 | 18 | 20 | 21 | 22 | 23 | 24 | wt.%
|  |  | AR*OES | AR*MS | AR*MS | AR*MS | AR*OES/MS | AR*OES | AR*OES | AR*OES/MS | AR*MS | AR*OES | AR*OES | AR*OES | AR*MS | AR*OES/MS | AR*OES/MS | AR*MS | AR*OES | AR*OES | AR*OES/MS | AR*MS | AR*MS | 2
|  |  | 0.25g | 15g | 0.5g | 0.5g | 01g | 0.5g | 0.2g | 0.2g | 0.5g | 01g | 01g | 0.2g | 0.2g | 01g | 0.5g | 0.5g | 0.5g | 0.25g | 0.25g | 0.5g | 0.5g | 3
| 1 | 1 | 4.04 | 3.72 | 3.97 | 3.96 | 3.91 | 3.99 | 3.9574506 | 3.9 | 3.8 | 4 | 4.18 | 3.89 | 3.99 | 4.04 | 4 | 3.94 | 3.85 | 3.8436 | 4 | 3.76 | 4 | 1
| 1 | 2 | 4.06 | 3.74 | 3.87 | 4 | 3.96 | 3.96 | 3.954022 | 3.88 | 3.7 | 4.07 | 4.27 | 3.86 | 3.82 | 4.08 | 4.1 | 3.93 | 3.854 | 3.9284 | 4 | 3.75 | 4.05 | #N/A
| 1 | 3 | 3.99 | 3.73 | 3.82 | 3.99 | 3.83 | 4.04 | 4.0063758 | 3.86 | 3.83 | 4 | 4.23 | 3.97 | 3.94 | 4.02 | 4.1 | 3.87 | 3.863 | 3.9216 | 4 | 3.9 | 4 | 16
| 1 | 4 | 4.01 | 3.72 | 3.87 | 3.98 | 3.83 | 4.02 | 3.94037795 | 3.9 | 3.67 | 3.94 | 4.2 | 3.87 | 3.96 | 4.07 | 4.04 | 3.84 | 3.867 | 3.9276 | 4.01 | 3.82 | 3.97 | 3.938626
| 1 | 5 | 4.01 | 3.73 | 3.8 | 3.99 | 3.97 | 4.06 | 4.0125556 | 3.91 | 3.74 | 3.98 | 4.34 | 3.92 | 3.98 | 4.05 | 3.93 | 4.1 | 3.861333 | 3.9258 | 4.04 | 3.79 | 3.95 | 86
| 1 | 6 | 3.9 | 3.68 | 3.83 | 3.94 | 3.88 | 4.03 | 3.95032145 | 3.93 | 3.96 | 4.01 | 4.24 | 3.92 | 3.94 | 3.93 | 4.26 | 3.94 | 3.866 | 3.8979 | 4.03 | 3.78 | 4.04
| Mean |  | 4.001667 | 3.72 | 3.86 | 3.976667 | 3.896667 | 4.016667 | 3.9701839 | 3.896667 | 3.783333 | 4 | 4.243333 | 3.905 | 3.938333 | 4.031667 | 4.071667 | 3.936667 | 3.860222 | 3.907483 | 4.013333 | 3.8 | 4.001667
| Median |  | 4.01 | 3.725 | 3.85 | 3.985 | 3.895 | 4.025 | 3.9557363 | 3.9 | 3.77 | 4 | 4.235 | 3.905 | 3.95 | 4.045 | 4.07 | 3.935 | 3.862167 | 3.9237 | 4.005 | 3.785 | 4
| Std Dev. |  | 0.0556477 | 0.02097618 | 0.060663 | 0.02250926 | 0.06121002 | 0.03614784 | 0.03102086 | 0.0242212 | 0.1051982 | 0.04242641 | 0.05680376 | 0.04037326 | 0.06145459 | 0.05419102 | 0.1125019 | 0.09003703 | 0.006804138 | 0.03331633 | 0.0175119 | 0.05477226 | 0.03868678
| Rel.Std.Dev. |  | 1.391% | 0.5639% | 1.572% | 0.566% | 1.571% | 0.8999% | 0.7813% | 0.6216% | 2.781% | 1.061% | 1.339% | 1.034% | 1.56% | 1.344% | 2.763% | 2.287% | 0.1763% | 0.8526% | 0.4363% | 1.441% | 0.9668%
| PDM3 |  | 1.601% | -5.551% | -1.996% | 0.9658% | -1.065% | 1.981% | 0.8012% | -1.065% | -3.943% | 1.558% | 7.736% | -0.8537% | -0.007425% | 2.362% | 3.378% | -0.04974% | -1.991% | -0.7907% | 1.897% | -3.52% | 1.601%
| Z-Score (Absolute) |  | 0.67 | 2.32 | 0.83 | 0.41 | 0.44 | 0.83 | 0.34 | 0.44 | 1.65 | 0.66 | 3.25 | 0.35 | 0 | 0.99 | 1.42 | 0.02 | 0.83 | 0.33 | 0.8 | 1.47 | 0.67
| Analytical results for Ga in OREAS 503e (Certified Value 9.44 ppm) | [22 empty] | Certified
Ga | Round | Replicate | Lab | Lab | Lab | Lab | Lab | Lab | Lab | Lab | Lab | Lab | Lab | Lab | Lab | Lab | Lab | Lab | Lab | Lab | Lab | Lab |  | 1
| No | No | 01 | 02 | 03 | 04 | 05 | 06 | 09 | 11 | 12 | 13 | 14 | 15 | 16 | 17 | 18 | 20 | 21 | 22 | 23 | 24 |  | ppm
|  |  | AR*MS | AR*MS | AR*MS | AR*MS | AR*OES/MS | AR*OES | AR*OES/MS | AR*MS | AR*MS | AR*MS | AR*MS | AR*MS | AR*OES/MS | AR*OES/MS | AR*MS | AR*OES | AR*OES | AR*OES/MS | AR*MS | AR*MS |  | 2
|  |  | 0.25g | 15g | 0.5g | 0.5g | 01g | 0.5g | 0.2g | 0.5g | 01g | 01g | 0.2g | 0.2g | 01g | 0.5g | 0.5g | 0.5g | 0.25g | 0.25g | 0.5g | 0.5g |  | 3
| 1 | 1 | 9 | 8.8 | 8.95 | 9.81 | 9.1 | 10 | 8.78 | 8.8 | 9.54 | 8.57 | 8.9 | 10.42 | 10 | 10.3 | 9.18 | 10.29333 | 9.58 | 9.9 | 9.68 | 8.6 |  | 1
| 1 | 2 | 9.2 | 8.5 | 9.05 | 10.05 | 9.2 | 10 | 8.54 | 9.07 | 9.39 | 8.7 | 9.2 | 10.04 | 10.5 | 10.5 | 9.76 | 10.312 | 9.28 | 10.4 | 9.58 | 8.6 |  | #N/A
| 1 | 3 | 8.9 | 9 | 8.97 | 10.05 | 9 | 10 | 8.63 | 9.11 | 9.14 | 8.51 | 8.9 | 10.26 | 10.3 | 10.7 | 9.52 | 10.224 | 9.453 | 10.3 | 9.83 | 8.2 |  | 16
| 1 | 4 | 9.1 | 8.6 | 9.32 | 9.95 | 9 | 10 | 8.67 | 8.98 | 9.19 | 8.88 | 8.9 | 10.38 | 10.3 | 10.1 | 9.39 | 10.384 | 9.561 | 10.2 | 9.71 | 8.6 |  | 9.441281
| 1 | 5 | 9.2 | 8.6 | 8.92 | 10.05 | 9.1 | 10 | 8.7 | 8.61 | 9.18 | 9.01 | 8.7 | 10.47 | 10.4 | 9.87 | 9.64 | 10.288 | 9.477 | 10.5 | 9.59 | 7.9 |  | 87
| 1 | 6 | 9.4 | 8.9 | 9.25 | 9.66 | 9 | 10 | 8.78 | 8.93 | 9.52 | 9.08 | 9 | 10.54 | 10.8 | 10.7 | 9.14 | 10.24267 | 9.351 | 10.2 | 9.86 | 8.8
| Mean |  | 9.133333 | 8.733333 | 9.076667 | 9.928333 | 9.066667 | 10 | 8.683333 | 8.916667 | 9.326667 | 8.791667 | 8.933333 | 10.35167 | 10.38333 | 10.36167 | 9.438333 | 10.29067 | 9.450333 | 10.25 | 9.708333 | 8.45
| Median |  | 9.15 | 8.7 | 9.01 | 10 | 9.05 | 10 | 8.685 | 8.955 | 9.29 | 8.79 | 8.9 | 10.4 | 10.35 | 10.4 | 9.455 | 10.29067 | 9.465 | 10.25 | 9.695 | 8.6
| Std Dev. |  | 0.175119 | 0.1966384 | 0.1684834 | 0.161792 | 0.08164966 | 0 | 0.09223159 | 0.1858673 | 0.179963 | 0.2347268 | 0.1632993 | 0.1791554 | 0.2639444 | 0.3352859 | 0.2485491 | 0.05644269 | 0.117183 | 0.2073644 | 0.1175443 | 0.3331666
| Rel.Std.Dev. |  | 1.917% | 2.252% | 1.856% | 1.63% | 0.9005% | 0% | 1.062% | 2.084% | 1.93% | 2.67% | 1.828% | 1.731% | 2.542% | 3.236% | 2.633% | 0.5485% | 1.24% | 2.023% | 1.211% | 3.943%
| PDM3 |  | -3.262% | -7.498% | -3.862% | 5.159% | -3.968% | 5.918% | -8.028% | -5.557% | -1.214% | -6.881% | -5.38% | 9.643% | 9.978% | 9.749% | -0.03122% | 8.997% | 0.09588% | 8.566% | 2.829% | -10.5%
| Z-Score (Absolute) |  | 0.24 | 0.75 | 0.32 | 0.76 | 0.33 | NA | 0.81 | 0.52 | 0 | 0.67 | 0.5 | 1.29 | 1.33 | 1.3 | 0.14 | 1.22 | 0.16 | 1.16 | 0.48 | 1.1
Results from laboratory 6 were removed due to their 10 ppm reading resolution.
| Analytical results for Gd in OREAS 503e (Indicative Value 3.01 ppm) | [22 empty] | Indicative
Gd | Round | Replicate | Lab | Lab | [19 empty] | 1
| No | No | 12 | 17 | [19 empty] | ppm
|  |  | AR*MS | AR*OES/MS | [19 empty] | 2
|  |  | 01g | 0.5g | [19 empty] | 2
| 1 | 1 | 3.174 | 2.8 | [19 empty] | 1
| 1 | 2 | 3.173 | 2.8 | [19 empty] | 6
| 1 | 3 | 3.076 | 3.1 | [19 empty] | 16
| 1 | 4 | 3.265 | 2.9 | [19 empty] | 3.010833
| 1 | 5 | 3.162 | 2.6 | [19 empty] | 12
| 1 | 6 | 3.28 | 2.8
| Mean |  | 3.188333 | 2.833333
| Median |  | 3.1735 | 2.8
| Std Dev. |  | 0.07487768 | 0.1632993
| Rel.Std.Dev. |  | 2.348% | 5.764%
| PDM3 |  | 5.895% | -5.895%
| Z-Score (Absolute) |  | 0.67 | 0.67
| Analytical results for Ge in OREAS 503e (Certified Value 0.11 ppm) | [22 empty] | Certified
Ge | Round | Replicate | Lab | Lab | Lab | Lab | Lab | Lab | Lab | Lab | Lab | Lab | [11 empty] | 1
| No | No | 01 | 03 | 04 | 11 | 14 | 15 | 17 | 18 | 22 | 23 | [11 empty] | ppm
|  |  | AR*MS | AR*MS | AR*MS | AR*MS | AR*MS | AR*MS | AR*OES/MS | AR*MS | AR*OES/MS | AR*MS | [11 empty] | 2
|  |  | 0.25g | 0.5g | 0.5g | 0.5g | 0.2g | 0.2g | 0.5g | 25g | 0.25g | 0.5g | [11 empty] | 2
| 1 | 1 | 0.2 | 0.22 | 0.12 | 0.12 | 0.2 | 0.11 | < 0.1 | 0.08 | < 0.1 | 0.11 | [11 empty] | 1
| 1 | 2 | 0.2 | 0.2 | 0.11 | 0.13 | 0.2 | 0.11 | < 0.1 | 0.09 | < 0.1 | 0.12 | [11 empty] | #N/A
| 1 | 3 | 0.1 | 0.19 | 0.11 | 0.13 | 0.2 | 0.11 | < 0.1 | 0.09 | < 0.1 | 0.12 | [11 empty] | 16
| 1 | 4 | 0.1 | 0.21 | 0.11 | 0.13 | 0.2 | 0.11 | < 0.1 | 0.09 | < 0.1 | 0.11 | [11 empty] | 0.111
| 1 | 5 | 0.2 | 0.2 | 0.11 | 0.14 | 0.3 | 0.11 | < 0.1 | 0.08 | < 0.1 | 0.12 | [11 empty] | 88
| 1 | 6 | 0.1 | 0.19 | 0.11 | 0.13 | 0.2 | 0.11 | < 0.1 | 0.08 | < 0.1 | 0.13
| Mean |  | 0.15 | 0.2016667 | 0.1116667 | 0.13 | 0.2166667 | 0.11 |  | 0.085 |  | 0.1183333
| Median |  | 0.15 | 0.2 | 0.11 | 0.13 | 0.2 | 0.11 |  | 0.085 |  | 0.12
| Std Dev. |  | 0.05477226 | 0.01169045 | 0.004082483 | 0.006324555 | 0.04082483 | 0 |  | 0.005477226 |  | 0.007527727
| Rel.Std.Dev. |  | 36.51% | 5.797% | 3.656% | 4.865% | 18.84% | 0% |  | 6.444% |  | 6.361%
| PDM3 |  | 35.14% | 81.68% | 0.6006% | 17.12% | 95.2% | -0.9009% |  | -23.42% |  | 6.607%
| Z-Score (Absolute) |  | NA | 2.72 | 0.02 | 0.57 | NA | 0.02 | 1.82 | 0.77 | 1.82 | 0.22
Results from laboratories 1 and 14 were removed due to their 0.1 ppm reading resolution.
| Analytical results for Hf in OREAS 503e (Certified Value 0.32 ppm) | [22 empty] | Certified
Hf | Round | Replicate | Lab | Lab | Lab | Lab | Lab | Lab | Lab | Lab | Lab | Lab | Lab | Lab | Lab | Lab | Lab | [6 empty] | 1
| No | No | 01 | 03 | 04 | 05 | 09 | 11 | 12 | 13 | 14 | 15 | 16 | 17 | 18 | 22 | 23 | [6 empty] | ppm
|  |  | AR*MS | AR*MS | AR*MS | AR*OES/MS | AR*OES/MS | AR*MS | AR*MS | AR*MS | AR*MS | AR*MS | AR*OES/MS | AR*OES/MS | AR*MS | AR*OES/MS | AR*MS | [6 empty] | 2
|  |  | 0.25g | 0.5g | 0.5g | 01g | 0.2g | 0.5g | 01g | 01g | 0.2g | 0.2g | 01g | 0.5g | 0.5g | 0.25g | 0.5g | [6 empty] | 3
| 1 | 1 | 0.36 | 0.31 | 0.29 | 0.33 | 0.31 | 0.3 | 0.34 | 0.34 | 0.3 | 0.32 | 0.35 | 0.3 | 0.29 | 0.33 | 0.31 | [6 empty] | 1
| 1 | 2 | 0.34 | 0.3 | 0.29 | 0.32 | 0.3 | 0.3 | 0.32 | 0.35 | 0.3 | 0.33 | 0.34 | 0.3 | 0.31 | 0.34 | 0.32 | [6 empty] | #N/A
| 1 | 3 | 0.34 | 0.28 | 0.29 | 0.33 | 0.31 | 0.3 | 0.32 | 0.35 | 0.3 | 0.34 | 0.36 | 0.3 | 0.3 | 0.34 | 0.3 | [6 empty] | 16
| 1 | 4 | 0.35 | 0.3 | 0.28 | 0.32 | 0.31 | 0.34 | 0.33 | 0.35 | 0.3 | 0.35 | 0.36 | 0.3 | 0.32 | 0.35 | 0.31 | [6 empty] | 0.3228205
| 1 | 5 | 0.36 | 0.31 | 0.27 | 0.33 | 0.31 | 0.3 | 0.36 | 0.35 | 0.3 | 0.34 | 0.36 | 0.2 | 0.32 | 0.35 | 0.3 | [6 empty] | 89
| 1 | 6 | 0.35 | 0.31 | 0.26 | 0.33 | 0.31 | 0.3 | 0.33 | 0.34 | 0.3 | 0.35 | 0.35 | 0.3 | 0.29 | 0.35 | 0.32
| Mean |  | 0.35 | 0.3016667 | 0.28 | 0.3266667 | 0.3083333 | 0.3066667 | 0.3333333 | 0.3466667 | 0.3 | 0.3383333 | 0.3533333 | 0.2833333 | 0.305 | 0.3433333 | 0.31
| Median |  | 0.35 | 0.305 | 0.285 | 0.33 | 0.31 | 0.3 | 0.33 | 0.35 | 0.3 | 0.34 | 0.355 | 0.3 | 0.305 | 0.345 | 0.31
| Std Dev. |  | 0.008944272 | 0.01169045 | 0.01264911 | 0.005163978 | 0.004082483 | 0.01632993 | 0.01505545 | 0.005163978 | 0 | 0.01169045 | 0.008164966 | 0.04082483 | 0.01378405 | 0.008164966 | 0.008944272
| Rel.Std.Dev. |  | 2.556% | 3.875% | 4.518% | 1.581% | 1.324% | 5.325% | 4.517% | 1.49% | 0% | 3.455% | 2.311% | 14.41% | 4.519% | 2.378% | 2.885%
| PDM3 |  | 8.419% | -6.553% | -13.26% | 1.191% | -4.488% | -5.004% | 3.257% | 7.387% | -7.069% | 4.805% | 9.452% | -12.23% | -5.52% | 6.354% | -3.971%
| Z-Score (Absolute) |  | 0.79 | 0.84 | 1.57 | 0 | 0.62 | 0.67 | 0.22 | 0.67 | NA | 0.39 | 0.9 | NA | 0.73 | 0.56 | 0.56
Results from laboratories 14 and 17 were removed due to their 0.1 ppm reading resolution.
| Analytical results for Hg in OREAS 503e (Certified Value 0.065 ppm) | [22 empty] | Certified
Hg | Round | Replicate | Lab | Lab | Lab | Lab | Lab | Lab | Lab | Lab | Lab | Lab | Lab | Lab | Lab | Lab | Lab | Lab | [5 empty] | 1
| No | No | 02 | 03 | 04 | 05 | 06 | 09 | 11 | 12 | 13 | 15 | 17 | 18 | 20 | 22 | 23 | 24 | [5 empty] | ppm
|  |  | AR*MS | AR*MS | AR*MS | AR*OES/MS | AR*OES | AR*OES/MS | AR*MS | AR*MS | AR*MS | AR*OES/MS | AR*OES/MS | AR*MS | AR*OES | AR*OES/MS | AR*MS | AR*MS | [5 empty] | 3
|  |  | 15g | 0.5g | 0.5g | 01g | 0.5g | 0.2g | 0.5g | 01g | 01g | 0.2g | 0.5g | 25g | 0.5g | 0.25g | 0.5g | 0.5g | [5 empty] | 3
| 1 | 1 | 0.065 | 0.08 | 0.05 | 0.07 | < 1 | < 1 | 0.06 | < 0.1 | 0.06 | < 2 | 0.15 | 0.07 | < 5 | < 0.1 | 0.06 | 0.231 | [5 empty] | 1
| 1 | 2 | 0.053 | 0.07 | 0.07 | 0.06 | < 1 | < 1 | 0.06 | < 0.1 | 0.09 | < 2 | 0.17 | 0.07 | < 5 | < 0.1 | 0.07 | 0.105 | [5 empty] | 1
| 1 | 3 | 0.051 | 0.06 | 0.07 | 0.06 | < 1 | < 1 | 0.06 | < 0.1 | 0.08 | < 2 | 0.14 | 0.07 | < 5 | < 0.1 | 0.05 | 0.158 | [5 empty] | 16
| 1 | 4 | 0.063 | 0.06 | 0.06 | 0.07 | < 1 | < 1 | 0.06 | < 0.1 | 0.07 | < 2 | 0.14 | 0.07 | < 5 | < 0.1 | 0.05 | 0.105 | [5 empty] | 0.0648125
| 1 | 5 | 0.066 | 0.06 | 0.06 | 0.06 | < 1 | < 1 | 0.06 | < 0.1 | 0.08 | < 2 | 0.13 | 0.07 | < 5 | < 0.1 | 0.06 | 0.126 | [5 empty] | 90
| 1 | 6 | 0.063 | 0.06 | 0.07 | 0.06 | < 1 | < 1 | 0.07 | < 0.1 | 0.08 | < 2 | 0.18 | 0.07 | < 5 | < 0.1 | 0.06 | 0.032
| Mean |  | 0.06016667 | 0.065 | 0.06333333 | 0.06333333 |  |  | 0.06166667 |  | 0.07666667 |  | 0.1516667 | 0.07 |  |  | 0.05833333 | 0.1261667
| Median |  | 0.063 | 0.06 | 0.065 | 0.06 |  |  | 0.06 |  | 0.08 |  | 0.145 | 0.07 |  |  | 0.06 | 0.1155
| Std Dev. |  | 0.006462714 | 0.0083666 | 0.008164966 | 0.005163978 |  |  | 0.004082483 |  | 0.01032796 |  | 0.0194079 | 0 |  |  | 0.007527727 | 0.06598005
| Rel.Std.Dev. |  | 10.74% | 12.87% | 12.89% | 8.154% |  |  | 6.62% |  | 13.47% |  | 12.8% | 0% |  |  | 12.9% | 52.3%
| PDM3 |  | -7.168% | 0.2893% | -2.282% | -2.282% |  |  | -4.854% |  | 18.29% |  | 134% | 8.004% |  |  | -9.997% | 94.66%
| Z-Score (Absolute) |  | 0.37 | 0.13 | 0.21 | 0.21 | 21.87 | 21.87 | 0.3 | 0.89 | 0.46 | 47.16 | 4.26 | 0.13 | 123.02 | 0.89 | 0.46 | 2.97
| Analytical results for Ho in OREAS 503e (Indicative Value 0.4 ppm) | [22 empty] | Indicative
Ho | Round | Replicate | Lab | Lab | [19 empty] | 1
| No | No | 12 | 17 | [19 empty] | ppm
|  |  | AR*MS | AR*OES/MS | [19 empty] | 2
|  |  | 01g | 0.5g | [19 empty] | 2
| 1 | 1 | 0.415 | 0.4 | [19 empty] | 1
| 1 | 2 | 0.405 | 0.4 | [19 empty] | 3
| 1 | 3 | 0.397 | 0.4 | [19 empty] | 16
| 1 | 4 | 0.397 | 0.4 | [19 empty] | 0.40175
| 1 | 5 | 0.399 | 0.4 | [19 empty] | 9
| 1 | 6 | 0.408 | 0.4
| Mean |  | 0.4035 | 0.4
| Median |  | 0.402 | 0.4
| Std Dev. |  | 0.007204165 | 6.080942e-17
| Rel.Std.Dev. |  | 1.785% | 1.52e-14%
| PDM3 |  | 0.4356% | -0.4356%
| Z-Score (Absolute) |  | 0.67 | 0.67
| Analytical results for In in OREAS 503e (Certified Value 0.38 ppm) | [22 empty] | Certified
In | Round | Replicate | Lab | Lab | Lab | Lab | Lab | Lab | Lab | Lab | Lab | Lab | Lab | Lab | Lab | Lab | Lab | Lab | [5 empty] | 1
| No | No | 01 | 03 | 04 | 05 | 09 | 11 | 12 | 13 | 14 | 15 | 16 | 17 | 18 | 20 | 22 | 23 | [5 empty] | ppm
|  |  | AR*MS | AR*MS | AR*MS | AR*OES/MS | AR*OES/MS | AR*MS | AR*MS | AR*MS | AR*MS | AR*MS | AR*OES/MS | AR*OES/MS | AR*MS | AR*OES | AR*OES/MS | AR*MS | [5 empty] | 2
|  |  | 0.25g | 0.5g | 0.5g | 01g | 0.2g | 0.5g | 01g | 01g | 0.2g | 0.2g | 01g | 0.5g | 25g | 0.5g | 0.25g | 0.5g | [5 empty] | 3
| 1 | 1 | 0.41 | 0.367 | 0.355 | 0.38 | 0.4 | 0.359 | 0.4 | 0.4 | 0.3 | 0.02905851 | 0.36 | 0.38 | 0.369 | < 5 | 0.39 | 0.367 | [5 empty] | 1
| 1 | 2 | 0.4 | 0.384 | 0.378 | 0.38 | 0.3 | 0.379 | 0.4 | 0.4 | 0.4 | 0.02916859 | 0.38 | 0.4 | 0.396 | < 5 | 0.38 | 0.363 | [5 empty] | #N/A
| 1 | 3 | 0.4 | 0.381 | 0.372 | 0.37 | 0.3 | 0.374 | 0.38 | 0.41 | 0.3 | 0.03039492 | 0.37 | 0.37 | 0.373 | < 5 | 0.38 | 0.375 | [5 empty] | 16
| 1 | 4 | 0.41 | 0.384 | 0.377 | 0.37 | 0.4 | 0.375 | 0.39 | 0.42 | 0.3 | 0.03001895 | 0.36 | 0.38 | 0.384 | < 5 | 0.39 | 0.377 | [5 empty] | 0.38
| 1 | 5 | 0.42 | 0.37 | 0.372 | 0.38 | 0.4 | 0.364 | 0.38 | 0.4 | 0.3 | 0.02848819 | 0.37 | 0.34 | 0.382 | < 5 | 0.4 | 0.368 | [5 empty] | 91
| 1 | 6 | 0.42 | 0.375 | 0.357 | 0.37 | 0.4 | 0.382 | 0.4 | 0.41 | 0.3 | 0.03041156 | 0.36 | 0.38 | 0.383 | < 5 | 0.39 | 0.376
| Mean |  | 0.41 | 0.3768333 | 0.3685 | 0.375 | 0.3666667 | 0.3721667 | 0.3916667 | 0.4066667 | 0.3166667 | 0.02959012 | 0.3666667 | 0.375 | 0.3811667 |  | 0.3883333 | 0.371
| Median |  | 0.41 | 0.378 | 0.372 | 0.375 | 0.4 | 0.3745 | 0.395 | 0.405 | 0.3 | 0.02959377 | 0.365 | 0.38 | 0.3825 |  | 0.39 | 0.3715
| Std Dev. |  | 0.008944272 | 0.007305249 | 0.01001499 | 0.005477226 | 0.05163978 | 0.008886319 | 0.009831921 | 0.008164966 | 0.04082483 | 0.0007976099 | 0.008164966 | 0.01974842 | 0.009453394 |  | 0.007527727 | 0.005761944
| Rel.Std.Dev. |  | 2.182% | 1.939% | 2.718% | 1.461% | 14.08% | 2.388% | 2.51% | 2.008% | 12.89% | 2.696% | 2.227% | 5.266% | 2.48% |  | 1.938% | 1.553%
| PDM3 |  | 7.895% | -0.8333% | -3.026% | -1.316% | -3.509% | -2.061% | 3.07% | 7.018% | -16.67% | -92.21% | -3.509% | -1.316% | 0.307% |  | 2.193% | -2.368%
| Z-Score (Absolute) |  | 2.76 | 0.07 | 0.6 | 0.07 | NA | 0.3 | 1.27 | 2.49 | NA | 28.02 | 0.75 | 0.07 | 0.42 | 171.87 | 1 | 0.4
Results from laboratories 9 and 14 were removed due to their 0.1 ppm reading resolution.
| Analytical results for K in OREAS 503e (Certified Value 0.841 wt.%) | [22 empty] | Certified
K | Round | Replicate | Lab | Lab | Lab | Lab | Lab | Lab | Lab | Lab | Lab | Lab | Lab | Lab | Lab | Lab | Lab | Lab | Lab | Lab | Lab | Lab | Lab | 1
| No | No | 01 | 02 | 03 | 04 | 05 | 06 | 08 | 09 | 11 | 12 | 13 | 14 | 15 | 16 | 17 | 18 | 20 | 21 | 22 | 23 | 24 | wt.%
|  |  | AR*OES | AR*MS | AR*MS | AR*MS | AR*OES/MS | AR*OES | AR*OES | AR*OES/MS | AR*MS | AR*OES | AR*OES | AR*OES | AR*MS | AR*OES/MS | AR*OES/MS | AR*MS | AR*OES | AR*OES | AR*OES/MS | AR*MS | AR*MS | 3
|  |  | 0.25g | 15g | 0.5g | 0.5g | 01g | 0.5g | 0.2g | 0.2g | 0.5g | 01g | 01g | 0.2g | 0.2g | 01g | 0.5g | 0.5g | 0.5g | 0.25g | 0.25g | 0.5g | 0.5g | 3
| 1 | 1 | 0.85 | 0.84 | 0.86 | 0.85 | 0.852 | 0.86 | 0.82947195 | 0.83 | 0.8 | 0.8573 | 0.793 | 0.84 | 0.84 | 0.865 | 0.77 | 0.85 | 0.873 | 0.7542 | 0.87 | 0.82 | 0.82 | 1
| 1 | 2 | 0.85 | 0.84 | 0.85 | 0.85 | 0.864 | 0.85 | 0.8191651 | 0.81 | 0.79 | 0.8725 | 0.8082 | 0.84 | 0.79 | 0.891 | 0.85 | 0.84 | 0.8709 | 0.7757 | 0.86 | 0.81 | 0.83 | #N/A
| 1 | 3 | 0.84 | 0.85 | 0.85 | 0.86 | 0.835 | 0.87 | 0.85021955 | 0.81 | 0.83 | 0.8578 | 0.808 | 0.87 | 0.83 | 0.865 | 0.84 | 0.84 | 0.874 | 0.7656 | 0.87 | 0.85 | 0.81 | 16
| 1 | 4 | 0.85 | 0.84 | 0.84 | 0.85 | 0.839 | 0.87 | 0.8454876 | 0.83 | 0.78 | 0.8477 | 0.8002 | 0.85 | 0.83 | 0.863 | 0.75 | 0.83 | 0.865 | 0.7689 | 0.87 | 0.83 | 0.81 | 0.841468
| 1 | 5 | 0.85 | 0.84 | 0.86 | 0.86 | 0.863 | 0.88 | 0.84919145 | 0.83 | 0.79 | 0.8514 | 0.8299 | 0.85 | 0.85 | 0.854 | 0.78 | 0.88 | 0.8695 | 0.7685 | 0.87 | 0.82 | 0.81 | 92
| 1 | 6 | 0.83 | 0.83 | 0.85 | 0.84 | 0.845 | 0.87 | 0.8432223 | 0.83 | 0.84 | 0.8569 | 0.8019 | 0.83 | 0.83 | 0.838 | 0.83 | 0.85 | 0.8782 | 0.7726 | 0.87 | 0.83 | 0.83
| Mean |  | 0.845 | 0.84 | 0.8516667 | 0.8516667 | 0.8496667 | 0.8666667 | 0.8394597 | 0.8233333 | 0.805 | 0.8572667 | 0.8068667 | 0.8466667 | 0.8283333 | 0.8626667 | 0.8033333 | 0.8483333 | 0.8717667 | 0.7675833 | 0.8683333 | 0.8266667 | 0.8183333
| Median |  | 0.85 | 0.84 | 0.85 | 0.85 | 0.8485 | 0.87 | 0.84435495 | 0.83 | 0.795 | 0.8571 | 0.80495 | 0.845 | 0.83 | 0.864 | 0.805 | 0.845 | 0.87195 | 0.7687 | 0.87 | 0.825 | 0.815
| Std Dev. |  | 0.0083666 | 0.006324555 | 0.007527727 | 0.007527727 | 0.01216004 | 0.01032796 | 0.01243061 | 0.01032796 | 0.02428992 | 0.008466562 | 0.01260947 | 0.0136626 | 0.02041241 | 0.01730511 | 0.04179314 | 0.01722401 | 0.004462585 | 0.00743866 | 0.004082483 | 0.0136626 | 0.009831921
| Rel.Std.Dev. |  | 0.9901% | 0.7529% | 0.8839% | 0.8839% | 1.431% | 1.192% | 1.481% | 1.254% | 3.017% | 0.9876% | 1.563% | 1.614% | 2.464% | 2.006% | 5.202% | 2.03% | 0.5119% | 0.9691% | 0.4702% | 1.653% | 1.201%
| PDM3 |  | 0.4197% | -0.1745% | 1.212% | 1.212% | 0.9743% | 2.995% | -0.2387% | -2.155% | -4.334% | 1.878% | -4.112% | 0.6178% | -1.561% | 2.519% | -4.532% | 0.8159% | 3.601% | -8.78% | 3.193% | -1.759% | -2.749%
| Z-Score (Absolute) |  | 0 | 0.19 | 0.25 | 0.25 | 0.18 | 0.83 | 0.21 | 0.83 | 1.53 | 0.47 | 1.46 | 0.06 | 0.64 | 0.67 | 1.59 | 0.13 | 1.02 | 2.95 | 0.89 | 0.7 | 1.02
| Analytical results for La in OREAS 503e (Certified Value 14.3 ppm) | [22 empty] | Certified
La | Round | Replicate | Lab | Lab | Lab | Lab | Lab | Lab | Lab | Lab | Lab | Lab | Lab | Lab | Lab | Lab | Lab | Lab | Lab | Lab | Lab | Lab | Lab | 1
| No | No | 01 | 02 | 03 | 04 | 05 | 06 | 08 | 09 | 11 | 12 | 13 | 14 | 15 | 16 | 17 | 18 | 20 | 21 | 22 | 23 | 24 | ppm
|  |  | AR*MS | AR*MS | AR*MS | AR*MS | AR*OES/MS | AR*OES | AR*OES | AR*OES/MS | AR*MS | AR*MS | AR*MS | AR*MS | AR*MS | AR*OES/MS | AR*OES/MS | AR*MS | AR*OES | AR*OES | AR*OES/MS | AR*MS | AR*MS | 1
|  |  | 0.25g | 15g | 0.5g | 0.5g | 01g | 0.5g | 0.2g | 0.2g | 0.5g | 01g | 01g | 0.2g | 0.2g | 01g | 0.5g | 0.5g | 0.5g | 0.25g | 0.25g | 0.5g | 0.5g | 1
| 1 | 1 | 10.2 | 12.7 | 14.7 | 14.5 | 19.74 | 10 | 12.844 | 13.5 | 15.5 | 14.774 | 21.52 | 16.75 | 12.9 | 22.3 | 10.9 | 14.4 | 15.83 | 17.208 | 14.1 | 14.3 | 13.5 | 1
| 1 | 2 | 10.7 | 12.6 | 14.4 | 14.8 | 19.66 | 10 | 12.91 | 13 | 16.7 | 14.517 | 21.8 | 17.01 | 12.1 | 21.8 | 10.6 | 14.4 | 15.3031 | 16.33 | 14.2 | 14.6 | 12.9 | #N/A
| 1 | 3 | 10.7 | 11.7 | 13.7 | 15.1 | 19.32 | 10 | 12.93 | 13.3 | 16.4 | 14.145 | 21.49 | 16.5 | 12 | 22.5 | 12.3 | 14.7 | 15.46143 | 16.879 | 14.2 | 13.7 | 12.2 | 16
| 1 | 4 | 11.1 | 12.4 | 15.2 | 14.2 | 19.22 | 10 | 12.923 | 13.6 | 16.1 | 15.063 | 21.81 | 16.06 | 12.6 | 21.6 | 12.6 | 14.7 | 15.08 | 16.978 | 13.9 | 14.2 | 11.7 | 14.283525
| 1 | 5 | 11.4 | 12.5 | 13.6 | 14.3 | 19.5 | 10 | 13.244 | 13.3 | 14.6 | 15.26 | 23.08 | 16.36 | 12.9 | 21.1 | 10.6 | 14.7 | 15.18367 | 17.246 | 14.4 | 14 | 12.7 | 93
| 1 | 6 | 12.3 | 12.1 | 14.2 | 14.5 | 19.21 | 10 | 13.606 | 13.6 | 14.7 | 15.33 | 22.88 | 16.76 | 12.8 | 20.6 | 10.1 | 13.5 | 15.3907 | 17.182 | 14.2 | 14.6 | 13.6
| Mean |  | 11.06667 | 12.33333 | 14.3 | 14.56667 | 19.44167 | 10 | 13.07617 | 13.38333 | 15.66667 | 14.84817 | 22.09667 | 16.57333 | 12.55 | 21.65 | 11.18333 | 14.4 | 15.37482 | 16.9705 | 14.16667 | 14.23333 | 12.76667
| Median |  | 10.9 | 12.45 | 14.3 | 14.5 | 19.41 | 10 | 12.9265 | 13.4 | 15.8 | 14.9185 | 21.805 | 16.625 | 12.7 | 21.7 | 10.75 | 14.55 | 15.3469 | 17.08 | 14.2 | 14.25 | 12.8
| Std Dev. |  | 0.7284687 | 0.3723797 | 0.60663 | 0.332666 | 0.2270169 | 0 | 0.2950352 | 0.2316607 | 0.8824209 | 0.4598997 | 0.7001905 | 0.3379744 | 0.4037326 | 0.717635 | 1.018659 | 0.464758 | 0.262124 | 0.3451688 | 0.1632993 | 0.350238 | 0.7366591
| Rel.Std.Dev. |  | 6.583% | 3.019% | 4.242% | 2.284% | 1.168% | 0% | 2.256% | 1.731% | 5.632% | 3.097% | 3.169% | 2.039% | 3.217% | 3.315% | 9.109% | 3.227% | 1.705% | 2.034% | 1.153% | 2.461% | 5.77%
| PDM3 |  | -22.52% | -13.65% | 0.1153% | 1.982% | 36.11% | -29.99% | -8.453% | -6.302% | 9.683% | 3.953% | 54.7% | 16.03% | -12.14% | 51.57% | -21.7% | 0.8154% | 7.64% | 18.81% | -0.8181% | -0.3514% | -10.62%
| Z-Score (Absolute) |  | 1.53 | 0.94 | 0.02 | 0.1 | 2.37 | NA | 0.59 | 0.45 | 0.61 | 0.23 | 3.6 | 1.03 | 0.84 | 3.39 | 1.47 | 0.02 | 0.48 | 1.22 | 0.09 | 0.05 | 0.74
Results from laboratory 6 were removed due to their 10 ppm reading resolution.
| Analytical results for Li in OREAS 503e (Certified Value 38.1 ppm) | [22 empty] | Certified
Li | Round | Replicate | Lab | Lab | Lab | Lab | Lab | Lab | Lab | Lab | Lab | Lab | Lab | Lab | Lab | Lab | Lab | Lab | Lab | Lab | Lab |  |  | 1
| No | No | 01 | 03 | 04 | 05 | 06 | 08 | 09 | 11 | 12 | 13 | 14 | 15 | 16 | 17 | 18 | 20 | 21 | 22 | 23 |  |  | ppm
|  |  | AR*OES | AR*MS | AR*MS | AR*OES/MS | AR*OES | AR*OES | AR*OES/MS | AR*MS | AR*MS | AR*MS | AR*MS | AR*MS | AR*OES/MS | AR*OES/MS | AR*MS | AR*OES | AR*OES | AR*OES/MS | AR*MS |  |  | 1
|  |  | 0.25g | 0.5g | 0.5g | 01g | 0.5g | 0.2g | 0.2g | 0.5g | 01g | 01g | 0.2g | 0.2g | 01g | 0.5g | 0.5g | 0.5g | 0.25g | 0.25g | 0.5g |  |  | 2
| 1 | 1 | 39 | 38.5 | 38.6 | 37 | 40 | 35.848 | 36.6 | 35.8 | 38.2 | 37 | 40.9 | 37.7 | 40.8 | 35.1 | 36.2 | 40.0386 | 43.177 | 38 | 40.3 |  |  | 1
| 1 | 2 | 39 | 40.1 | 38.4 | 36.5 | 40 | 36.215 | 34.6 | 37.5 | 39.1 | 36.1 | 43.8 | 35.5 | 42.6 | 35.4 | 37.7 | 40.52 | 43.483 | 40 | 39.2 |  |  | #N/A
| 1 | 3 | 39 | 37 | 37.9 | 37.2 | 40 | 35.601 | 35.8 | 36.9 | 39.7 | 37.9 | 40.3 | 37 | 41.9 | 36 | 36.9 | 40.3044 | 43.568 | 38 | 41.9 |  |  | 16
| 1 | 4 | 39 | 36 | 37.5 | 37.3 | 40 | 35.608 | 35.2 | 37.9 | 39.3 | 37.9 | 41.3 | 36.9 | 42 | 34.7 | 37.6 | 40.1 | 43.58 | 39 | 41.5 |  |  | 38.13495
| 1 | 5 | 39 | 34.1 | 37.8 | 37.1 | 40 | 36.3495 | 35.2 | 36.4 | 39.3 | 39.3 | 40 | 37.1 | 41.2 | 35.7 | 38.5 | 39.9864 | 43.672 | 39 | 41.5 |  |  | 94
| 1 | 6 | 38 | 35.6 | 38 | 36.3 | 40 | 36.794 | 35.3 | 37.3 | 40 | 37.7 | 41.1 | 36.5 | 41.2 | 36.8 | 36.3 | 40.12 | 43.677 | 38 | 42.1
| Mean |  | 38.83333 | 36.88333 | 38.03333 | 36.9 | 40 | 36.06925 | 35.45 | 36.96667 | 39.26667 | 37.65 | 41.23333 | 36.78333 | 41.61667 | 35.61667 | 37.2 | 40.17823 | 43.52617 | 38.66667 | 41.08333
| Median |  | 39 | 36.5 | 37.95 | 37.05 | 40 | 36.0315 | 35.25 | 37.1 | 39.3 | 37.8 | 41 | 36.95 | 41.55 | 35.55 | 37.25 | 40.11 | 43.574 | 38.5 | 41.5
| Std Dev. |  | 0.4082483 | 2.151666 | 0.4033196 | 0.4049691 | 0 | 0.4703205 | 0.680441 | 0.7685484 | 0.615359 | 1.065364 | 1.350062 | 0.7386925 | 0.6645801 | 0.7359801 | 0.8944272 | 0.1992644 | 0.1857131 | 0.8164966 | 1.114301
| Rel.Std.Dev. |  | 1.051% | 5.834% | 1.06% | 1.097% | 0% | 1.304% | 1.919% | 2.079% | 1.567% | 2.83% | 3.274% | 2.008% | 1.597% | 2.066% | 2.404% | 0.496% | 0.4267% | 2.112% | 2.712%
| PDM3 |  | 1.831% | -3.282% | -0.2665% | -3.238% | 4.891% | -5.417% | -7.041% | -3.064% | 2.968% | -1.272% | 8.125% | -3.544% | 9.13% | -6.604% | -2.452% | 5.358% | 14.14% | 1.394% | 7.731%
| Z-Score (Absolute) |  | 0.54 | 0.52 | 0.1 | 0.51 | NA | 0.96 | 1.3 | 0.48 | 0.77 | 0.1 | 1.84 | 0.57 | 2.05 | 1.21 | 0.35 | 1.27 | 3.09 | 0.45 | 1.76
Results from laboratory 6 were removed due to their 10 ppm reading resolution.
| Analytical results for Lu in OREAS 503e (Indicative Value 0.094 ppm) | [22 empty] | Indicative
Lu | Round | Replicate | Lab | Lab | Lab | Lab | [17 empty] | 1
| No | No | 01 | 12 | 17 | 22 | [17 empty] | ppm
|  |  | AR*MS | AR*MS | AR*OES/MS | AR*OES/MS | [17 empty] | 3
|  |  | 0.25g | 01g | 0.5g | 0.25g | [17 empty] | 3
| 1 | 1 | 0.11 | 0.103 | 0.1 | 0.1 | [17 empty] | 1
| 1 | 2 | 0.09 | 0.107 | 0.1 | 0.09 | [17 empty] | 4
| 1 | 3 | 0.1 | 0.107 | < 0.1 | 0.09 | [17 empty] | 16
| 1 | 4 | 0.1 | 0.109 | < 0.1 | 0.09 | [17 empty] | 0.09445833
| 1 | 5 | 0.11 | 0.107 | < 0.1 | 0.09 | [17 empty] | 10
| 1 | 6 | 0.15 | 0.112 | 0.1 | 0.1
| Mean |  | 0.11 | 0.1075 | 0.1 | 0.09333333
| Median |  | 0.105 | 0.107 | 0.1 | 0.09
| Std Dev. |  | 0.02097618 | 0.002949576 | 1.699675e-17 | 0.005163978
| Rel.Std.Dev. |  | 19.07% | 2.744% | 1.7e-14% | 5.533%
| PDM3 |  | 16.45% | 13.81% | 5.867% | -1.191%
| Z-Score (Absolute) |  | 0.78 | 0.57 | 2.06 | 0.57
| Analytical results for Mg in OREAS 503e (Certified Value 0.83 wt.%) | [22 empty] | Certified
Mg | Round | Replicate | Lab | Lab | Lab | Lab | Lab | Lab | Lab | Lab | Lab | Lab | Lab | Lab | Lab | Lab | Lab | Lab | Lab | Lab | Lab | Lab | Lab | 1
| No | No | 01 | 02 | 03 | 04 | 05 | 06 | 08 | 09 | 11 | 12 | 13 | 14 | 15 | 16 | 17 | 18 | 20 | 21 | 22 | 23 | 24 | wt.%
|  |  | AR*OES | AR*MS | AR*MS | AR*MS | AR*OES/MS | AR*OES | AR*OES | AR*OES/MS | AR*MS | AR*OES | AR*OES | AR*OES | AR*MS | AR*OES/MS | AR*OES/MS | AR*MS | AR*OES | AR*OES | AR*OES/MS | AR*MS | AR*MS | 3
|  |  | 0.25g | 15g | 0.5g | 0.5g | 01g | 0.5g | 0.2g | 0.2g | 0.5g | 01g | 01g | 0.2g | 0.2g | 01g | 0.5g | 25g | 0.5g | 0.25g | 0.25g | 0.5g | 0.5g | 3
| 1 | 1 | 0.87 | 0.83 | 0.83 | 0.8 | 0.84 | 0.83 | 0.8984549 | 0.82 | 0.81 | 0.84 | 0.84 | 0.81 | 0.82 | 0.86 | 0.79 | 0.82 | 0.8701333 | 0.8263 | 0.83 | 0.79 | 0.83 | 1
| 1 | 2 | 0.84 | 0.83 | 0.81 | 0.81 | 0.85 | 0.82 | 0.8901823 | 0.81 | 0.79 | 0.83 | 0.85 | 0.81 | 0.78 | 0.89 | 0.84 | 0.82 | 0.8737333 | 0.8427 | 0.83 | 0.78 | 0.84 | #N/A
| 1 | 3 | 0.89 | 0.82 | 0.8 | 0.81 | 0.83 | 0.84 | 0.9066907 | 0.81 | 0.82 | 0.84 | 0.85 | 0.83 | 0.82 | 0.86 | 0.87 | 0.82 | 0.8673333 | 0.8348 | 0.83 | 0.81 | 0.83 | 16
| 1 | 4 | 0.87 | 0.83 | 0.81 | 0.8 | 0.82 | 0.84 | 0.89458895 | 0.82 | 0.78 | 0.83 | 0.85 | 0.81 | 0.81 | 0.86 | 0.83 | 0.83 | 0.8638667 | 0.8375 | 0.83 | 0.79 | 0.83 | 0.8295889
| 1 | 5 | 0.9 | 0.82 | 0.8 | 0.81 | 0.86 | 0.84 | 0.9107134 | 0.81 | 0.8 | 0.84 | 0.87 | 0.81 | 0.83 | 0.86 | 0.84 | 0.81 | 0.8736 | 0.8412 | 0.83 | 0.79 | 0.82 | 95
| 1 | 6 | 0.82 | 0.83 | 0.8 | 0.79 | 0.84 | 0.84 | 0.8990689 | 0.82 | 0.85 | 0.84 | 0.85 | 0.81 | 0.81 | 0.84 | 0.86 | 0.83 | 0.8706 | 0.8429 | 0.83 | 0.79 | 0.84
| Mean |  | 0.865 | 0.8266667 | 0.8083333 | 0.8033333 | 0.84 | 0.835 | 0.8999499 | 0.815 | 0.8083333 | 0.8366667 | 0.8516667 | 0.8133333 | 0.8116667 | 0.8616667 | 0.8383333 | 0.8216667 | 0.8698778 | 0.8375667 | 0.83 | 0.7916667 | 0.8316667
| Median |  | 0.87 | 0.83 | 0.805 | 0.805 | 0.84 | 0.84 | 0.8987619 | 0.815 | 0.805 | 0.84 | 0.85 | 0.81 | 0.815 | 0.86 | 0.84 | 0.82 | 0.8703667 | 0.83935 | 0.83 | 0.79 | 0.83
| Std Dev. |  | 0.03016621 | 0.005163978 | 0.01169045 | 0.008164966 | 0.01414214 | 0.0083666 | 0.007595371 | 0.005477226 | 0.02483277 | 0.005163978 | 0.009831921 | 0.008164966 | 0.01722401 | 0.01602082 | 0.02786874 | 0.007527727 | 0.003792488 | 0.006365427 | 0 | 0.009831921 | 0.007527727
| Rel.Std.Dev. |  | 3.487% | 0.6247% | 1.446% | 1.016% | 1.684% | 1.002% | 0.844% | 0.6721% | 3.072% | 0.6172% | 1.154% | 1.004% | 2.122% | 1.859% | 3.324% | 0.9162% | 0.436% | 0.76% | 0% | 1.242% | 0.9051%
| PDM3 |  | 4.269% | -0.3522% | -2.562% | -3.165% | 1.255% | 0.6523% | 8.481% | -1.759% | -2.562% | 0.8532% | 2.661% | -1.959% | -2.16% | 3.867% | 1.054% | -0.955% | 4.856% | 0.9617% | 0.04956% | -4.571% | 0.2505%
| Z-Score (Absolute) |  | 1.23 | 0.18 | 0.86 | 1.04 | 0.31 | 0.12 | 2.51 | 0.61 | 0.86 | 0.18 | 0.74 | 0.67 | 0.74 | 1.1 | 0.25 | 0.37 | 1.41 | 0.22 | 0.06 | 1.47 | 0
| Analytical results for Mn in OREAS 503e (Certified Value 0.037 wt.%) | [22 empty] | Certified
Mn | Round | Replicate | Lab | Lab | Lab | Lab | Lab | Lab | Lab | Lab | Lab | Lab | Lab | Lab | Lab | Lab | Lab | Lab | Lab | Lab | Lab | Lab | Lab | 1
| No | No | 01 | 02 | 03 | 04 | 05 | 06 | 08 | 09 | 11 | 12 | 13 | 14 | 15 | 16 | 17 | 18 | 20 | 21 | 22 | 23 | 24 | wt.%
|  |  | AR*OES | AR*MS | AR*MS | AR*MS | AR*OES/MS | AR*OES | AR*OES | AR*OES/MS | AR*MS | AR*OES | AR*OES | AR*OES | AR*MS | AR*OES/MS | AR*OES/MS | AR*MS | AR*OES | AR*OES | AR*OES/MS | AR*MS | AR*MS | 3
|  |  | 0.25g | 15g | 0.5g | 0.5g | 01g | 0.5g | 0.2g | 0.2g | 0.5g | 01g | 01g | 0.2g | 0.2g | 01g | 0.5g | 25g | 0.5g | 0.25g | 0.25g | 0.5g | 0.5g | 3
| 1 | 1 | 0.0392 | 0.0374 | 0.0379 | 0.0352 | 0.0379 | 0.0378 | 0.0358539 | 0.0375 | 0.0354 | 0.0373 | 0.0362 | 0.03691 | 0.0374 | 0.0381 | 0.039 | 0.035 | 0.038267 | 0.0332989 | 0.0374 | 0.0356 | 0.0382 | 1
| 1 | 2 | 0.0387 | 0.0373 | 0.0371 | 0.0358 | 0.0375 | 0.0372 | 0.03596795 | 0.0361 | 0.0346 | 0.0379 | 0.037 | 0.0365 | 0.0371 | 0.0394 | 0.0398 | 0.0349 | 0.0384575 | 0.0331565 | 0.0373 | 0.0351 | 0.0385 | #N/A
| 1 | 3 | 0.0386 | 0.0378 | 0.0363 | 0.036 | 0.0368 | 0.038 | 0.0365112 | 0.0364 | 0.036 | 0.0372 | 0.037 | 0.03769 | 0.0369 | 0.0382 | 0.0398 | 0.0348 | 0.038523 | 0.0332466 | 0.0373 | 0.0364 | 0.0381 | 16
| 1 | 4 | 0.0388 | 0.0371 | 0.0371 | 0.0355 | 0.0366 | 0.0382 | 0.03584215 | 0.0365 | 0.0342 | 0.0369 | 0.0368 | 0.03656 | 0.0368 | 0.0382 | 0.0399 | 0.0355 | 0.03821 | 0.0332635 | 0.0373 | 0.0361 | 0.0378 | 0.03710517
| 1 | 5 | 0.0387 | 0.0369 | 0.0365 | 0.0356 | 0.0382 | 0.0378 | 0.0366765 | 0.0367 | 0.0346 | 0.037 | 0.0378 | 0.03714 | 0.0373 | 0.0376 | 0.0389 | 0.0341 | 0.03836 | 0.0332043 | 0.0374 | 0.0353 | 0.0378 | 96
| 1 | 6 | 0.0378 | 0.037 | 0.0366 | 0.0355 | 0.0374 | 0.0377 | 0.03651355 | 0.0372 | 0.0365 | 0.0373 | 0.0368 | 0.037 | 0.0369 | 0.0371 | 0.0415 | 0.0355 | 0.038458 | 0.033468 | 0.0376 | 0.0354 | 0.0385
| Mean |  | 0.03863333 | 0.03725 | 0.03691667 | 0.0356 | 0.0374 | 0.03778333 | 0.03622754 | 0.03673333 | 0.03521667 | 0.03726667 | 0.03693333 | 0.03696667 | 0.03706667 | 0.0381 | 0.03981667 | 0.03496667 | 0.03837925 | 0.03327297 | 0.03738333 | 0.03565 | 0.03815
| Median |  | 0.0387 | 0.0372 | 0.03685 | 0.03555 | 0.03745 | 0.0378 | 0.036239575 | 0.0366 | 0.035 | 0.03725 | 0.0369 | 0.036955 | 0.037 | 0.03815 | 0.0398 | 0.03495 | 0.03840875 | 0.03325505 | 0.03735 | 0.0355 | 0.03815
| Std Dev. |  | 0.0004589844 | 0.0003271085 | 0.0005810909 | 0.000275681 | 0.0006164414 | 0.0003371449 | 0.0003793017 | 0.0005240865 | 0.0009042492 | 0.000350238 | 0.0005163978 | 0.0004337588 | 0.000242212 | 0.0007694154 | 0.0009325592 | 0.0005202563 | 0.0001221514 | 0.0001074941 | 0.0001169045 | 0.000500999 | 0.0003146427
| Rel.Std.Dev. |  | 1.188% | 0.8781% | 1.574% | 0.7744% | 1.648% | 0.8923% | 1.047% | 1.427% | 2.568% | 0.9398% | 1.398% | 1.173% | 0.6534% | 2.019% | 2.342% | 1.488% | 0.3183% | 0.3231% | 0.3127% | 1.405% | 0.8248%
| PDM3 |  | 4.118% | 0.3903% | -0.508% | -4.057% | 0.7946% | 1.828% | -2.365% | -1.002% | -5.09% | 0.4352% | -0.4631% | -0.3733% | -0.1038% | 2.681% | 7.308% | -5.763% | 3.434% | -10.33% | 0.7497% | -3.922% | 2.816%
| Z-Score (Absolute) |  | 1.26 | 0.15 | 0.12 | 1.18 | 0.27 | 0.58 | 0.67 | 0.27 | 1.49 | 0.16 | 0.11 | 0.08 | 0 | 0.83 | 2.21 | 1.69 | 1.05 | 3.05 | 0.25 | 1.14 | 0.87
| Analytical results for Mo in OREAS 503e (Certified Value 333 ppm) | [22 empty] | Certified
Mo | Round | Replicate | Lab | Lab | Lab | Lab | Lab | Lab | Lab | Lab | Lab | Lab | Lab | Lab | Lab | Lab | Lab | Lab | Lab | Lab | Lab | Lab | Lab | 1
| No | No | 01 | 02 | 03 | 04 | 05 | 06 | 08 | 09 | 11 | 12 | 13 | 14 | 15 | 16 | 17 | 18 | 20 | 21 | 22 | 23 | 24 | ppm
|  |  | AR*MS | AR*MS | AR*MS | AR*MS | AR*OES/MS | AR*OES | AR*OES | AR*OES/MS | AR*MS | AR*MS | AR*MS | AR*OES | AR*OES/MS | AR*OES/MS | AR*OES/MS | AR*MS | AR*OES | AR*OES | AR*OES/MS | AR*MS | AR*MS | 0
|  |  | 0.25g | 15g | 0.5g | 0.5g | 01g | 0.5g | 0.2g | 0.2g | 0.5g | 01g | 01g | 0.2g | 0.2g | 01g | 0.5g | 25g | 0.5g | 0.25g | 0.25g | 0.5g | 0.5g | 0
| 1 | 1 | 314 | 321.96 | 341 | 318 | 352.2 | 339 | 333.7345 | 338 | 308 | 335.2 | 313.8 | 326.2 | 342 | 353 | 331 | 328 | 343.4249 | 330.06 | 357 | 314 | 341.75 | 1
| 1 | 2 | 315 | 322.92 | 332 | 322 | 350.7 | 337 | 337.27 | 328 | 299 | 341.2 | 319.6 | 327.3 | 357 | 356 | 339 | 327 | 338.6366 | 348.73 | 357 | 309 | 347.45 | #N/A
| 1 | 3 | 314 | 332.86 | 326 | 325 | 347 | 342 | 347.359 | 318 | 311 | 346.4 | 318 | 331 | 349 | 353 | 332 | 324 | 341.5209 | 339.82 | 355 | 321 | 338.84 | 16
| 1 | 4 | 321 | 323.5 | 330 | 321 | 340.2 | 344 | 333.5325 | 321 | 296 | 335 | 319.5 | 328.9 | 355 | 355 | 328 | 332 | 337.47 | 348.48 | 356 | 315 | 334.14 | 333.2963
| 1 | 5 | 326 | 320.63 | 325 | 321 | 356.1 | 347 | 343.425 | 321 | 303 | 335.1 | 330.3 | 325.5 | 353 | 345 | 330 | 324 | 342.7795 | 349.63 | 357 | 312 | 337.86 | 97
| 1 | 6 | 329 | 321.21 | 327 | 317 | 339.8 | 347 | 349.951 | 321 | 315 | 343.5 | 320.9 | 332.2 | 358 | 347 | 331 | 328 | 341.5291 | 349.41 | 354 | 314 | 344.65
| Mean |  | 319.8333 | 323.8467 | 330.1667 | 320.6667 | 347.6667 | 342.6667 | 340.8787 | 324.5 | 305.3333 | 339.4 | 320.35 | 328.5167 | 352.3333 | 351.5 | 331.8333 | 327.1667 | 340.8935 | 344.355 | 356 | 314.1667 | 340.7817
| Median |  | 318 | 322.44 | 328.5 | 321 | 348.85 | 343 | 340.3475 | 321 | 305.5 | 338.2 | 319.55 | 328.1 | 354 | 353 | 331 | 327.5 | 341.525 | 348.605 | 356.5 | 314 | 340.295
| Std Dev. |  | 6.554896 | 4.54043 | 5.913262 | 2.875181 | 6.617452 | 4.131182 | 7.054269 | 7.395945 | 7.284687 | 4.990792 | 5.459212 | 2.676876 | 5.988879 | 4.460942 | 3.763863 | 2.994439 | 2.348475 | 7.930298 | 1.264911 | 3.970726 | 4.832935
| Rel.Std.Dev. |  | 2.049% | 1.402% | 1.791% | 0.8966% | 1.903% | 1.206% | 2.069% | 2.279% | 2.386% | 1.47% | 1.704% | 0.8148% | 1.7% | 1.269% | 1.134% | 0.9153% | 0.6889% | 2.303% | 0.3553% | 1.264% | 1.418%
| PDM3 |  | -4.039% | -2.835% | -0.939% | -3.789% | 4.312% | 2.811% | 2.275% | -2.639% | -8.39% | 1.831% | -3.884% | -1.434% | 5.712% | 5.462% | -0.4389% | -1.839% | 2.279% | 3.318% | 6.812% | -5.74% | 2.246%
| Z-Score (Absolute) |  | 0.75 | 0.5 | 0.1 | 0.7 | 0.99 | 0.67 | 0.56 | 0.46 | 1.65 | 0.47 | 0.71 | 0.21 | 1.28 | 1.22 | 0 | 0.29 | 0.56 | 0.78 | 1.5 | 1.1 | 0.56
| Analytical results for Na in OREAS 503e (Certified Value 0.135 wt.%) | [22 empty] | Certified
Na | Round | Replicate | Lab | Lab | Lab | Lab | Lab | Lab | Lab | Lab | Lab | Lab | Lab | Lab | Lab | Lab | Lab | Lab | Lab | Lab | Lab | Lab | Lab | 1
| No | No | 01 | 02 | 03 | 04 | 05 | 06 | 08 | 09 | 11 | 12 | 13 | 14 | 15 | 16 | 17 | 18 | 20 | 21 | 22 | 23 | 24 | wt.%
|  |  | AR*OES | AR*MS | AR*MS | AR*MS | AR*OES/MS | AR*OES | AR*OES | AR*OES/MS | AR*MS | AR*OES | AR*OES | AR*OES | AR*MS | AR*OES/MS | AR*OES/MS | AR*MS | AR*OES | AR*OES | AR*OES/MS | AR*MS | AR*MS | 3
|  |  | 0.25g | 15g | 0.5g | 0.5g | 01g | 0.5g | 0.2g | 0.2g | 0.5g | 01g | 01g | 0.2g | 0.2g | 01g | 0.5g | 0.5g | 0.5g | 0.25g | 0.25g | 0.5g | 0.5g | 3
| 1 | 1 | 0.15 | 0.131 | 0.13 | 0.13 | 0.14 | 0.14 | 0.1021875 | 0.13 | 0.13 | 0.13 | 0.12 | 0.24 | 0.15 | 0.15 | 0.168 | 0.14 | 0.1554083 | 0.1383 | 0.12 | 0.14 | 0.135 | 1
| 1 | 2 | 0.15 | 0.132 | 0.13 | 0.14 | 0.14 | 0.14 | 0.1005692 | 0.13 | 0.13 | 0.13 | 0.12 | 0.24 | 0.14 | 0.15 | 0.174 | 0.13 | 0.1540307 | 0.1458 | 0.13 | 0.13 | 0.134 | #N/A
| 1 | 3 | 0.15 | 0.13 | 0.13 | 0.14 | 0.13 | 0.14 | 0.1071084 | 0.13 | 0.13 | 0.13 | 0.12 | 0.25 | 0.15 | 0.15 | 0.183 | 0.14 | 0.1564767 | 0.1431 | 0.13 | 0.13 | 0.128 | 16
| 1 | 4 | 0.15 | 0.129 | 0.13 | 0.13 | 0.13 | 0.14 | 0.1082638 | 0.13 | 0.12 | 0.12 | 0.12 | 0.24 | 0.15 | 0.15 | 0.182 | 0.13 | 0.1544873 | 0.1436 | 0.13 | 0.14 | 0.126 | 0.1345401
| 1 | 5 | 0.15 | 0.13 | 0.13 | 0.14 | 0.14 | 0.14 | 0.10763595 | 0.13 | 0.13 | 0.13 | 0.12 | 0.24 | 0.15 | 0.14 | 0.18 | 0.14 | 0.1549077 | 0.1441 | 0.13 | 0.13 | 0.131 | 98
| 1 | 6 | 0.15 | 0.13 | 0.13 | 0.13 | 0.13 | 0.14 | 0.1121278 | 0.13 | 0.12 | 0.13 | 0.12 | 0.23 | 0.15 | 0.14 | 0.175 | 0.14 | 0.1578853 | 0.1438 | 0.12 | 0.14 | 0.136
| Mean |  | 0.15 | 0.1303333 | 0.13 | 0.135 | 0.135 | 0.14 | 0.1063154 | 0.13 | 0.1266667 | 0.1283333 | 0.12 | 0.24 | 0.1483333 | 0.1466667 | 0.177 | 0.1366667 | 0.1555327 | 0.1431167 | 0.1266667 | 0.135 | 0.1316667
| Median |  | 0.15 | 0.13 | 0.13 | 0.135 | 0.135 | 0.14 | 0.107372175 | 0.13 | 0.13 | 0.13 | 0.12 | 0.24 | 0.15 | 0.15 | 0.1775 | 0.14 | 0.155158 | 0.1437 | 0.13 | 0.135 | 0.1325
| Std Dev. |  | 0 | 0.001032796 | 0 | 0.005477226 | 0.005477226 | 0 | 0.004242908 | 0 | 0.005163978 | 0.004082483 | 0 | 0.006324555 | 0.004082483 | 0.005163978 | 0.005727128 | 0.005163978 | 0.001426954 | 0.002532522 | 0.005163978 | 0.005477226 | 0.004033196
| Rel.Std.Dev. |  | 0% | 0.7924% | 0% | 4.057% | 4.057% | 0% | 3.991% | 0% | 4.077% | 3.181% | 0% | 2.635% | 2.752% | 3.521% | 3.236% | 3.779% | 0.9175% | 1.77% | 4.077% | 4.057% | 3.063%
| PDM3 |  | 11.49% | -3.127% | -3.375% | 0.3418% | 0.3418% | 4.058% | -20.98% | -3.375% | -5.852% | -4.613% | -10.81% | 78.39% | 10.25% | 9.013% | 31.56% | 1.581% | 15.6% | 6.375% | -5.852% | 0.3418% | -2.136%
| Z-Score (Absolute) |  | 1.25 | 0.39 | 0.42 | 0 | 0 | 0.42 | 2.38 | 0.42 | 0.69 | 0.55 | 1.25 | 8.72 | 1.11 | 0.97 | 3.49 | 0.14 | 1.71 | 0.67 | 0.69 | 0 | 0.28
| Analytical results for Nb in OREAS 503e (Certified Value 0.87 ppm) | [22 empty] | Certified
Nb | Round | Replicate | Lab | Lab | Lab | Lab | Lab | Lab | Lab | Lab | Lab | Lab | Lab | Lab | Lab | Lab | Lab | [6 empty] | 1
| No | No | 01 | 03 | 04 | 05 | 11 | 12 | 13 | 14 | 15 | 16 | 17 | 18 | 20 | 22 | 23 | [6 empty] | ppm
|  |  | AR*MS | AR*MS | AR*MS | AR*OES/MS | AR*MS | AR*MS | AR*MS | AR*MS | AR*MS | AR*OES/MS | AR*OES/MS | AR*MS | AR*OES | AR*OES/MS | AR*MS | [6 empty] | 2
|  |  | 0.25g | 0.5g | 0.5g | 01g | 0.5g | 01g | 01g | 0.2g | 0.2g | 01g | 0.5g | 0.5g | 0.5g | 0.25g | 0.5g | [6 empty] | 2
| 1 | 1 | 0.62 | 0.77 | 0.82 | 1.6 | 0.83 | 0.9 | 0.65 | 1 | 0.94 | 1.3 | 1.6 | 1.26 | 0.4066667 | 0.75 | 0.96 | [6 empty] | 1
| 1 | 2 | 0.69 | 0.78 | 0.83 | 1.6 | 0.84 | 0.93 | 0.68 | 1 | 0.88 | 1.3 | 2 | 1.54 | 0.3996667 | 0.76 | 1.15 | [6 empty] | #N/A
| 1 | 3 | 0.62 | 0.79 | 0.88 | 1.4 | 0.85 | 0.93 | 0.7 | 1 | 0.96 | 1.3 | 1.9 | 1.24 | 0.4089 | 0.73 | 1.21 | [6 empty] | 16
| 1 | 4 | 0.59 | 0.78 | 0.77 | 1.6 | 0.78 | 0.89 | 0.71 | 1 | 0.92 | 1.3 | 1.1 | 1.43 | 0.42 | 0.74 | 1.07 | [6 empty] | 0.8699894
| 1 | 5 | 0.66 | 0.72 | 0.91 | 1.4 | 0.71 | 0.93 | 0.67 | 1 | 0.93 | 1.3 | 2 | 1.32 | 0.42 | 0.75 | 1.02 | [6 empty] | 99
| 1 | 6 | 0.65 | 0.7 | 0.89 | 1.5 | 0.75 | 0.93 | 0.75 | 1 | 0.94 | 1.3 | 2.2 | 1.02 | 0.41 | 0.75 | 1.17
| Mean |  | 0.6383333 | 0.7566667 | 0.85 | 1.516667 | 0.7933333 | 0.9183333 | 0.6933333 | 1 | 0.9283333 | 1.3 | 1.8 | 1.301667 | 0.4108722 | 0.7466667 | 1.096667
| Median |  | 0.635 | 0.775 | 0.855 | 1.55 | 0.805 | 0.93 | 0.69 | 1 | 0.935 | 1.3 | 1.95 | 1.29 | 0.40945 | 0.75 | 1.11
| Std Dev. |  | 0.03544949 | 0.03723797 | 0.0525357 | 0.09831921 | 0.05609516 | 0.01834848 | 0.0350238 | 0 | 0.0271416 | 0 | 0.3949684 | 0.1780356 | 0.007931384 | 0.01032796 | 0.09626353
| Rel.Std.Dev. |  | 5.553% | 4.921% | 6.181% | 6.483% | 7.071% | 1.998% | 5.052% | 0% | 2.924% | 0% | 21.94% | 13.68% | 1.93% | 1.383% | 8.778%
| PDM3 |  | -26.63% | -13.03% | -2.298% | 74.33% | -8.811% | 5.557% | -20.31% | 14.94% | 6.706% | 49.43% | 106.9% | 49.62% | -52.77% | -14.18% | 26.06%
| Z-Score (Absolute) |  | 0.82 | 0.43 | 0.11 | 2.11 | 0.3 | 0.11 | 0.64 | NA | 0.15 | 1.39 | 3.06 | 1.4 | 1.58 | 0.46 | 0.71
Results from laboratory 14 were removed due to their 0.1 ppm reading resolution.
| Analytical results for Nd in OREAS 503e (Indicative Value 13.2 ppm) | [22 empty] | Indicative
Nd | Round | Replicate | Lab | Lab | [19 empty] | 1
| No | No | 12 | 17 | [19 empty] | ppm
|  |  | AR*MS | AR*OES/MS | [19 empty] | 1
|  |  | 01g | 0.5g | [19 empty] | 1
| 1 | 1 | 14.388 | 11.6 | [19 empty] | 1
| 1 | 2 | 14.238 | 11.6 | [19 empty] | 5
| 1 | 3 | 13.825 | 13.1 | [19 empty] | 16
| 1 | 4 | 14.655 | 13 | [19 empty] | 13.2
| 1 | 5 | 14.716 | 11.4 | [19 empty] | 11
| 1 | 6 | 14.778 | 11.1
| Mean |  | 14.43333 | 11.96667
| Median |  | 14.5215 | 11.6
| Std Dev. |  | 0.3627978 | 0.8594572
| Rel.Std.Dev. |  | 2.514% | 7.182%
| PDM3 |  | 9.343% | -9.343%
| Z-Score (Absolute) |  | 0.67 | 0.67
| Analytical results for Ni in OREAS 503e (Certified Value 46.4 ppm) | [22 empty] | Certified
Ni | Round | Replicate | Lab | Lab | Lab | Lab | Lab | Lab | Lab | Lab | Lab | Lab | Lab | Lab | Lab | Lab | Lab | Lab | Lab | Lab | Lab | Lab | Lab | 1
| No | No | 01 | 02 | 03 | 04 | 05 | 06 | 08 | 09 | 11 | 12 | 13 | 14 | 15 | 16 | 17 | 18 | 20 | 21 | 22 | 23 | 24 | ppm
|  |  | AR*OES | AR*MS | AR*MS | AR*MS | AR*OES/MS | AR*OES | AR*OES | AR*OES/MS | AR*MS | AR*MS | AR*MS | AR*OES | AR*MS | AR*OES/MS | AR*OES/MS | AR*MS | AR*OES | AR*OES | AR*OES/MS | AR*MS | AR*MS | 1
|  |  | 0.25g | 15g | 0.5g | 0.5g | 01g | 0.5g | 0.2g | 0.2g | 0.5g | 01g | 01g | 0.2g | 0.2g | 01g | 0.5g | 0.5g | 0.5g | 0.25g | 0.25g | 0.5g | 0.5g | 2
| 1 | 1 | 47.5 | 48.6 | 45.1 | 44.7 | 46 | 45 | 48.2085 | 46.5 | 47.2 | 46.5 | 52.7 | 45 | 47.5 | 44 | 45.8 | 43.9 | 46.53977 | 39.968 | 47.4 | 42.7 | 45.7 | 1
| 1 | 2 | 47.1 | 49.2 | 46.3 | 45.8 | 46 | 46 | 48.451 | 45.4 | 49.9 | 46.5 | 52.6 | 45 | 44.8 | 46 | 47.6 | 45.5 | 46.16063 | 39.716 | 48.6 | 42 | 46 | #N/A
| 1 | 3 | 47.2 | 48.7 | 44.9 | 45.7 | 46 | 46 | 49.0165 | 45.9 | 49.4 | 46.6 | 51.5 | 45 | 46.8 | 40 | 46.8 | 44.9 | 46.3965 | 39.056 | 48 | 45.1 | 46 | 16
| 1 | 4 | 47 | 48.8 | 44.6 | 46.1 | 46 | 48 | 48.0055 | 45.8 | 49.1 | 46.1 | 52.6 | 45 | 46.5 | 45 | 46.2 | 45.5 | 46.3 | 39.438 | 47.7 | 44.1 | 45.6 | 46.36019
| 1 | 5 | 49 | 47.5 | 44.2 | 46.3 | 46 | 47 | 49.8645 | 45.8 | 46.2 | 46.1 | 53.7 | 45 | 47.3 | 45 | 45.7 | 46.5 | 46.7309 | 39.776 | 47.8 | 43.4 | 45 | 100
| 1 | 6 | 44.6 | 47.9 | 44.2 | 44.5 | 46 | 47 | 48.3955 | 46.3 | 49.3 | 47 | 52.6 | 45 | 47.1 | 40 | 48.3 | 43.9 | 46.19243 | 39.87 | 47.4 | 44.8 | 45.6
| Mean |  | 47.06667 | 48.45 | 44.88333 | 45.51667 | 46 | 46.5 | 48.65692 | 45.95 | 48.51667 | 46.46667 | 52.61667 | 45 | 46.66667 | 43.33333 | 46.73333 | 45.03333 | 46.38671 | 39.63733 | 47.81667 | 43.68333 | 45.65
| Median |  | 47.15 | 48.65 | 44.75 | 45.75 | 46 | 46.5 | 48.42325 | 45.85 | 49.2 | 46.5 | 52.6 | 45 | 46.95 | 44.5 | 46.5 | 45.2 | 46.34825 | 39.746 | 47.75 | 43.75 | 45.65
| Std Dev. |  | 1.416569 | 0.6284903 | 0.7833688 | 0.7440878 | 0 | 1.048809 | 0.6817212 | 0.3937004 | 1.466174 | 0.3386247 | 0.6968979 | 0 | 0.9811558 | 2.65832 | 1.042433 | 1.017186 | 0.2183399 | 0.3366224 | 0.4490731 | 1.208994 | 0.3674235
| Rel.Std.Dev. |  | 3.01% | 1.297% | 1.745% | 1.635% | 0% | 2.256% | 1.401% | 0.8568% | 3.022% | 0.7287% | 1.324% | 0% | 2.102% | 6.135% | 2.231% | 2.259% | 0.4707% | 0.8493% | 0.9392% | 2.768% | 0.8049%
| PDM3 |  | 1.524% | 4.508% | -3.186% | -1.82% | -0.7769% | 0.3016% | 4.954% | -0.8848% | 4.652% | 0.2297% | 13.5% | -2.934% | 0.6611% | -6.529% | 0.8049% | -2.862% | 0.05719% | -14.5% | 3.142% | -5.774% | -1.532%
| Z-Score (Absolute) |  | 0.34 | 1.03 | 0.75 | 0.43 | 0.19 | 0.06 | 1.13 | 0.22 | 1.06 | 0.04 | 3.1 | 0.69 | 0.14 | 1.52 | 0.17 | 0.67 | 0 | 3.36 | 0.71 | 1.35 | 0.37
| Analytical results for P in OREAS 503e (Certified Value 0.069 wt.%) | [22 empty] | Certified
P | Round | Replicate | Lab | Lab | Lab | Lab | Lab | Lab | Lab | Lab | Lab | Lab | Lab | Lab | Lab | Lab | Lab | Lab | Lab | Lab | Lab | Lab | Lab | 1
| No | No | 01 | 02 | 03 | 04 | 05 | 06 | 08 | 09 | 11 | 12 | 13 | 14 | 15 | 16 | 17 | 18 | 20 | 21 | 22 | 23 | 24 | wt.%
|  |  | AR*OES | AR*MS | AR*MS | AR*MS | AR*OES/MS | AR*OES | AR*OES | AR*OES/MS | AR*MS | AR*OES | AR*OES | AR*OES | AR*MS | AR*OES/MS | AR*OES/MS | AR*MS | AR*OES | AR*OES | AR*OES/MS | AR*MS | AR*MS | 3
|  |  | 0.25g | 15g | 0.5g | 0.5g | 01g | 0.5g | 0.2g | 0.2g | 0.5g | 01g | 01g | 0.2g | 0.2g | 01g | 0.5g | 25g | 0.5g | 0.25g | 0.25g | 0.5g | 0.5g | 3
| 1 | 1 | 0.075 | 0.068 | 0.07 | 0.07 | 0.069 | 0.071 | 0.02348625 | 0.07 | 0.067 | 0.0681 | 0.0641 | 0.069 | 0.0681 | 0.0729 | 0.072 | 0.068 | 0.074119 | 0.0663 | 0.078 | 0.066 | 0.0677 | 1
| 1 | 2 | 0.0717 | 0.068 | 0.068 | 0.071 | 0.071 | 0.07 | 0.0236334 | 0.07 | 0.065 | 0.0691 | 0.0666 | 0.0665 | 0.068 | 0.0744 | 0.074 | 0.068 | 0.07534095 | 0.0659 | 0.0769 | 0.066 | 0.0689 | #N/A
| 1 | 3 | 0.072 | 0.072 | 0.067 | 0.07 | 0.068 | 0.071 | 0.02266175 | 0.07 | 0.068 | 0.0675 | 0.0663 | 0.069 | 0.0686 | 0.0712 | 0.075 | 0.068 | 0.075325 | 0.0662 | 0.0732 | 0.069 | 0.0679 | 16
| 1 | 4 | 0.0742 | 0.067 | 0.068 | 0.069 | 0.069 | 0.072 | 0.0231191 | 0.07 | 0.064 | 0.0674 | 0.0664 | 0.0685 | 0.0685 | 0.0728 | 0.074 | 0.07 | 0.0741895 | 0.0667 | 0.0714 | 0.067 | 0.0676 | 0.06901944
| 1 | 5 | 0.071 | 0.069 | 0.067 | 0.071 | 0.071 | 0.072 | 0.0231175 | 0.07 | 0.065 | 0.0675 | 0.0676 | 0.0675 | 0.0689 | 0.0713 | 0.072 | 0.067 | 0.0750769 | 0.0668 | 0.0764 | 0.066 | 0.0676 | 101
| 1 | 6 | 0.0683 | 0.07 | 0.068 | 0.07 | 0.069 | 0.072 | 0.0238259 | 0.07 | 0.069 | 0.0678 | 0.0671 | 0.067 | 0.0683 | 0.0713 | 0.072 | 0.069 | 0.07444505 | 0.0662 | 0.0712 | 0.067 | 0.0681
| Mean |  | 0.07203333 | 0.069 | 0.068 | 0.07016667 | 0.0695 | 0.07133333 | 0.02330732 | 0.07 | 0.06633333 | 0.0679 | 0.06635 | 0.06791667 | 0.0684 | 0.07231667 | 0.07316667 | 0.06833333 | 0.0747494 | 0.06635 | 0.07451667 | 0.06683333 | 0.06796667
| Median |  | 0.07185 | 0.0685 | 0.068 | 0.07 | 0.069 | 0.0715 | 0.023302675 | 0.07 | 0.066 | 0.06765 | 0.0665 | 0.068 | 0.0684 | 0.07205 | 0.073 | 0.068 | 0.074760975 | 0.06625 | 0.0748 | 0.0665 | 0.0678
| Std Dev. |  | 0.00239221 | 0.001788854 | 0.001095445 | 0.0007527727 | 0.001224745 | 0.0008164966 | 0.0004231993 | 0 | 0.001966384 | 0.0006418723 | 0.001204575 | 0.001068488 | 0.000334664 | 0.001282835 | 0.00132916 | 0.001032796 | 0.0005642737 | 0.0003391165 | 0.002960011 | 0.001169045 | 0.0004966555
| Rel.Std.Dev. |  | 3.321% | 2.593% | 1.611% | 1.073% | 1.762% | 1.145% | 1.816% | 0% | 2.964% | 0.9453% | 1.815% | 1.573% | 0.4893% | 1.774% | 1.817% | 1.511% | 0.7549% | 0.5111% | 3.972% | 1.749% | 0.7307%
| PDM3 |  | 4.367% | -0.02817% | -1.477% | 1.662% | 0.6963% | 3.353% | -66.23% | 1.421% | -3.892% | -1.622% | -3.868% | -1.598% | -0.8975% | 4.777% | 6.009% | -0.9941% | 8.302% | -3.868% | 7.965% | -3.167% | -1.525%
| Z-Score (Absolute) |  | 1.39 | 0.23 | 0.15 | 0.67 | 0.42 | 1.12 | 17.21 | 0.61 | 0.79 | 0.19 | 0.78 | 0.18 | 0 | 1.49 | 1.82 | 0.03 | 2.42 | 0.78 | 2.33 | 0.6 | 0.17
| Analytical results for Pb in OREAS 503e (Certified Value 62 ppm) | [22 empty] | Certified
Pb | Round | Replicate | Lab | Lab | Lab | Lab | Lab | Lab | Lab | Lab | Lab | Lab | Lab | Lab | Lab | Lab | Lab | Lab | Lab | Lab | Lab | Lab |  | 1
| No | No | 01 | 02 | 03 | 04 | 05 | 06 | 08 | 09 | 11 | 12 | 13 | 15 | 16 | 17 | 18 | 20 | 21 | 22 | 23 | 24 |  | ppm
|  |  | AR*MS | AR*MS | AR*MS | AR*MS | AR*OES/MS | AR*OES | AR*OES | AR*OES/MS | AR*MS | AR*MS | AR*MS | AR*OES/MS | AR*OES/MS | AR*OES/MS | AR*MS | AR*OES | AR*OES | AR*OES/MS | AR*MS | AR*MS |  | 0
|  |  | 0.25g | 15g | 0.5g | 0.5g | 01g | 0.5g | 0.2g | 0.2g | 0.5g | 01g | 01g | 0.2g | 01g | 0.5g | 25g | 0.5g | 0.25g | 0.25g | 0.5g | 0.5g |  | 1
| 1 | 1 | 63.1 | 63.15 | 63 | 61.1 | 64 | 63 | 59.1125 | 63.9 | 61.1 | 63.9 | 68.1 | 60 | 62.8 | 57.2 | 62.9 | 58.32 | 54.812 | 61.4 | 61 | 64.91 |  | 1
| 1 | 2 | 60.2 | 62.82 | 62.3 | 62.1 | 64.2 | 66 | 58.96 | 63.5 | 62.3 | 64.7 | 76.9 | 62 | 62.3 | 59.3 | 63.3 | 58.54667 | 52.38 | 61.2 | 59.9 | 66.27 |  | #N/A
| 1 | 3 | 61.7 | 63.88 | 61.2 | 61.7 | 62.4 | 65 | 60.072 | 64 | 62.4 | 64.3 | 70.5 | 62 | 60.8 | 59.7 | 61.2 | 58.46667 | 53.633 | 61.5 | 62.8 | 63.09 |  | 16
| 1 | 4 | 63.9 | 62.18 | 62.9 | 61.4 | 62.4 | 66 | 58.8325 | 64.1 | 64 | 66.2 | 69.8 | 63 | 60.9 | 58 | 60.6 | 58.04 | 54.276 | 61.5 | 62.5 | 63.57 |  | 62.04484
| 1 | 5 | 63.6 | 62.73 | 58.5 | 60.5 | 64.1 | 63 | 62.1475 | 64.9 | 57.6 | 64.7 | 71.5 | 59 | 61.1 | 58.1 | 57.7 | 58.07333 | 54.213 | 62 | 61.8 | 65.53 |  | 102
| 1 | 6 | 65.3 | 61.87 | 56.9 | 59.8 | 63.9 | 63 | 60.1885 | 64.8 | 63.3 | 65.1 | 71 | 63 | 63.4 | 59 | 61.4 | 58.18333 | 54.552 | 61.7 | 62.1 | 67.78
| Mean |  | 62.96667 | 62.77167 | 60.8 | 61.1 | 63.5 | 64.33333 | 59.8855 | 64.2 | 61.78333 | 64.81667 | 71.3 | 61.5 | 61.88333 | 58.55 | 61.18333 | 58.27167 | 53.97767 | 61.55 | 61.68333 | 65.19167
| Median |  | 63.35 | 62.775 | 61.75 | 61.25 | 63.95 | 64 | 59.59225 | 64.05 | 62.35 | 64.7 | 70.75 | 62 | 61.7 | 58.55 | 61.3 | 58.25167 | 54.2445 | 61.5 | 61.95 | 65.22
| Std Dev. |  | 1.788482 | 0.7125564 | 2.536139 | 0.83666 | 0.8579044 | 1.505545 | 1.24949 | 0.5440588 | 2.27281 | 0.7909909 | 2.987306 | 1.643168 | 1.101665 | 0.9396808 | 1.997415 | 0.208228 | 0.8765488 | 0.2738613 | 1.072225 | 1.737981
| Rel.Std.Dev. |  | 2.84% | 1.135% | 4.171% | 1.369% | 1.351% | 2.34% | 2.086% | 0.8474% | 3.679% | 1.22% | 4.19% | 2.672% | 1.78% | 1.605% | 3.265% | 0.3573% | 1.624% | 0.4449% | 1.738% | 2.666%
| PDM3 |  | 1.486% | 1.171% | -2.006% | -1.523% | 2.345% | 3.688% | -3.48% | 3.474% | -0.4215% | 4.467% | 14.92% | -0.8781% | -0.2603% | -5.633% | -1.389% | -6.081% | -13% | -0.7976% | -0.5827% | 5.072%
| Z-Score (Absolute) |  | 0.55 | 0.47 | 0.42 | 0.28 | 0.79 | 1.17 | 0.83 | 1.11 | 0.02 | 1.39 | 4.3 | 0.1 | 0.07 | 1.43 | 0.25 | 1.56 | 3.49 | 0.08 | 0.02 | 1.55
| Analytical results for Pd in OREAS 503e (Indicative Value 203 ppb) | [22 empty] | Indicative
Pd | Round | Replicate | Lab | Lab | Lab | [18 empty] | 1
| No | No | 05 | 12 | 13 | [18 empty] | ppb
|  |  | AR*OES/MS | AR*MS | AR*MS | [18 empty] | 0
|  |  | 01g | 01g | 01g | [18 empty] | 0
| 1 | 1 | 194 | 203 | 217 | [18 empty] | 1
| 1 | 2 | 187 | 201 | 211 | [18 empty] | 6
| 1 | 3 | 188 | 215 | 214 | [18 empty] | 16
| 1 | 4 | 187 | 202 | 214 | [18 empty] | 203.0556
| 1 | 5 | 195 | 201 | 219 | [18 empty] | 12
| 1 | 6 | 189 | 210 | 208
| Mean |  | 190 | 205.3333 | 213.8333
| Median |  | 188.5 | 202.5 | 214
| Std Dev. |  | 3.577709 | 5.819507 | 3.970726
| Rel.Std.Dev. |  | 1.883% | 2.834% | 1.857%
| PDM3 |  | -6.43% | 1.122% | 5.308%
| Z-Score (Absolute) |  | 1.22 | 0 | 0.67
| Analytical results for Pr in OREAS 503e (Indicative Value 3.34 ppm) | [22 empty] | Indicative
Pr | Round | Replicate | Lab | Lab | [19 empty] | 1
| No | No | 12 | 17 | [19 empty] | ppm
|  |  | AR*MS | AR*OES/MS | [19 empty] | 2
|  |  | 01g | 0.5g | [19 empty] | 2
| 1 | 1 | 3.731 | 2.8 | [19 empty] | 1
| 1 | 2 | 3.652 | 2.9 | [19 empty] | 3
| 1 | 3 | 3.551 | 3.2 | [19 empty] | 16
| 1 | 4 | 3.827 | 3.2 | [19 empty] | 3.335083
| 1 | 5 | 3.814 | 2.8 | [19 empty] | 9
| 1 | 6 | 3.846 | 2.7
| Mean |  | 3.736833 | 2.933333
| Median |  | 3.7725 | 2.85
| Std Dev. |  | 0.1164189 | 0.2160247
| Rel.Std.Dev. |  | 3.115% | 7.364%
| PDM3 |  | 12.05% | -12.05%
| Z-Score (Absolute) |  | 0.67 | 0.67
| Analytical results for Pt in OREAS 503e (Indicative Value 10.4 ppb) | [22 empty] | Indicative
Pt | Round | Replicate | Lab | Lab | Lab | [18 empty] | 1
| No | No | 05 | 12 | 13 | [18 empty] | ppb
|  |  | AR*OES/MS | AR*MS | AR*MS | [18 empty] | 1
|  |  | 01g | 01g | 01g | [18 empty] | 1
| 1 | 1 | 11 | 11 | < 5 | [18 empty] | 1
| 1 | 2 | 10 | 11 | 5 | [18 empty] | 4
| 1 | 3 | 10 | 12 | < 5 | [18 empty] | 16
| 1 | 4 | 11 | 10 | < 5 | [18 empty] | 10.41667
| 1 | 5 | 12 | 9 | < 5 | [18 empty] | 10
| 1 | 6 | 9 | 9 | < 5
| Mean |  | 10.5 | 10.33333 | 5
| Median |  | 10.5 | 10.5 | 5
| Std Dev. |  | 1.048809 | 1.21106
| Rel.Std.Dev. |  | 9.989% | 11.72%
| PDM3 |  | 0.8% | -0.8% | -52%
| Z-Score (Absolute) |  | 0.67 | 0 | 30.01
| Analytical results for Rb in OREAS 503e (Certified Value 86 ppm) | [22 empty] | Certified
Rb | Round | Replicate | Lab | Lab | Lab | Lab | Lab | Lab | Lab | Lab | Lab | Lab | Lab | Lab | Lab | Lab | Lab | Lab | [5 empty] | 1
| No | No | 01 | 03 | 04 | 05 | 09 | 11 | 12 | 13 | 14 | 15 | 16 | 17 | 18 | 21 | 22 | 23 | [5 empty] | ppm
|  |  | AR*MS | AR*MS | AR*MS | AR*OES/MS | AR*OES/MS | AR*MS | AR*MS | AR*MS | AR*MS | AR*MS | AR*OES/MS | AR*OES/MS | AR*MS | AR*OES | AR*OES/MS | AR*MS | [5 empty] | 0
|  |  | 0.25g | 0.5g | 0.5g | 01g | 0.2g | 0.5g | 01g | 01g | 0.2g | 0.2g | 01g | 0.5g | 0.5g | 0.25g | 0.25g | 0.5g | [5 empty] | 1
| 1 | 1 | 85.7 | 88.6 | 88.3 | 78.7 | 77.7 | 83.7 | 85.49 | 81.83 | 87.8 | 93.1 | 91.1 | 74.9 | 86 | 91.561 | 90 | 84.5 | [5 empty] | 1
| 1 | 2 | 84.3 | 87.9 | 91.8 | 79.22 | 75.8 | 89.3 | 86.37 | 82.82 | 93 | 90.9 | 95 | 76 | 90.4 | 90.45 | 91.7 | 82.4 | [5 empty] | #N/A
| 1 | 3 | 83.6 | 86 | 91.1 | 79.25 | 76.6 | 89 | 86.04 | 81.39 | 88.1 | 93.4 | 91.3 | 76.6 | 89.6 | 90.673 | 90.7 | 86.8 | [5 empty] | 16
| 1 | 4 | 85.3 | 88.7 | 91.3 | 77.43 | 77.1 | 86.7 | 85.31 | 82.4 | 87.9 | 94.1 | 94.6 | 75 | 89.9 | 90.653 | 91.2 | 85 | [5 empty] | 86.232125
| 1 | 5 | 87.4 | 88.7 | 92.4 | 79.88 | 77.4 | 80.8 | 84.91 | 86.14 | 87.6 | 94.2 | 93.2 | 75.1 | 92.2 | 90.211 | 89.5 | 83.4 | [5 empty] | 103
| 1 | 6 | 87.4 | 86.5 | 88.8 | 77.08 | 78.1 | 86.3 | 86.92 | 82.35 | 89.5 | 94.1 | 95.5 | 76.9 | 86.6 | 91.328 | 90.2 | 84.5
| Mean |  | 85.61667 | 87.73333 | 90.61667 | 78.59333 | 77.11667 | 85.96667 | 85.84 | 82.82167 | 88.98333 | 93.3 | 93.45 | 75.75 | 89.11667 | 90.81267 | 90.55 | 84.43333
| Median |  | 85.5 | 88.25 | 91.2 | 78.96 | 77.25 | 86.5 | 85.765 | 82.375 | 88 | 93.75 | 93.9 | 75.55 | 89.75 | 90.663 | 90.45 | 84.5
| Std Dev. |  | 1.566418 | 1.197776 | 1.67023 | 1.10764 | 0.8232051 | 3.24941 | 0.7423746 | 1.699687 | 2.081746 | 1.256981 | 1.904468 | 0.8734987 | 2.368473 | 0.522322 | 0.8117881 | 1.492202
| Rel.Std.Dev. |  | 1.83% | 1.365% | 1.843% | 1.409% | 1.067% | 3.78% | 0.8648% | 2.052% | 2.339% | 1.347% | 2.038% | 1.153% | 2.658% | 0.5752% | 0.8965% | 1.767%
| PDM3 |  | -0.7137% | 1.741% | 5.085% | -8.858% | -10.57% | -0.3078% | -0.4547% | -3.955% | 3.19% | 8.196% | 8.37% | -12.16% | 3.345% | 5.312% | 5.007% | -2.086%
| Z-Score (Absolute) |  | 0.22 | 0.16 | 0.68 | 1.49 | 1.76 | 0.16 | 0.18 | 0.73 | 0.39 | 1.16 | 1.19 | 2 | 0.41 | 0.72 | 0.67 | 0.44
| Analytical results for Re in OREAS 503e (Certified Value 0.016 ppm) | [22 empty] | Certified
Re | Round | Replicate | Lab | Lab | Lab | Lab | Lab | Lab | Lab | Lab | Lab | Lab | Lab | Lab | Lab | [8 empty] | 1
| No | No | 03 | 04 | 05 | 09 | 11 | 12 | 13 | 14 | 15 | 16 | 17 | 18 | 23 | [8 empty] | ppm
|  |  | AR*MS | AR*MS | AR*OES/MS | AR*OES/MS | AR*MS | AR*MS | AR*MS | AR*MS | AR*MS | AR*OES/MS | AR*OES/MS | AR*MS | AR*MS | [8 empty] | 3
|  |  | 0.5g | 0.5g | 01g | 0.2g | 0.5g | 01g | 01g | 0.2g | 0.2g | 01g | 0.5g | 25g | 0.5g | [8 empty] | 3
| 1 | 1 | 0.015 | 0.016 | < 0.05 | 0.016 | 0.016 | 0.018 | 0.019 | < 0.1 | 0.02389941 | < 0.05 | 0.013 | 0.016 | 0.014 | [8 empty] | 1
| 1 | 2 | 0.014 | 0.016 | < 0.05 | 0.014 | 0.016 | 0.018 | 0.021 | < 0.1 | 0.02372361 | < 0.05 | 0.014 | 0.017 | 0.016 | [8 empty] | #N/A
| 1 | 3 | 0.013 | 0.018 | < 0.05 | 0.015 | 0.016 | 0.018 | 0.016 | < 0.1 | 0.02073364 | < 0.05 | 0.014 | 0.017 | 0.016 | [8 empty] | 16
| 1 | 4 | 0.018 | 0.017 | < 0.05 | 0.016 | 0.014 | 0.018 | 0.017 | < 0.1 | 0.02320444 | < 0.05 | 0.013 | 0.016 | 0.017 | [8 empty] | 0.01566667
| 1 | 5 | 0.015 | 0.016 | < 0.05 | 0.015 | 0.014 | 0.019 | 0.02 | < 0.1 | 0.02350683 | < 0.05 | 0.013 | 0.015 | 0.015 | [8 empty] | 104
| 1 | 6 | 0.014 | 0.015 | < 0.05 | 0.016 | 0.016 | 0.018 | 0.019 | < 0.1 | 0.022 | < 0.05 | 0.014 | 0.016 | 0.016
| Mean |  | 0.01483333 | 0.01633333 |  | 0.01533333 | 0.01533333 | 0.01816667 | 0.01866667 |  | 0.02284465 |  | 0.0135 | 0.01616667 | 0.01566667
| Median |  | 0.0145 | 0.016 |  | 0.0155 | 0.016 | 0.018 | 0.019 |  | 0.02335563 |  | 0.0135 | 0.016 | 0.016
| Std Dev. |  | 0.001722401 | 0.001032796 |  | 0.0008164966 | 0.001032796 | 0.0004082483 | 0.001861899 |  | 0.001234731 |  | 0.0005477226 | 0.0007527727 | 0.001032796
| Rel.Std.Dev. |  | 11.61% | 6.323% |  | 5.325% | 6.736% | 2.247% | 9.974% |  | 5.405% |  | 4.057% | 4.656% | 6.592%
| PDM3 |  | -5.319% | 4.255% |  | -2.128% | -2.128% | 15.96% | 19.15% |  | 45.82% |  | -13.83% | 3.191% | 0%
| Z-Score (Absolute) |  | 0.55 | 0 | 3.19 | 0.37 | 0.37 | 0.67 | 0.86 | 12.38 | 2.39 | 3.19 | 1.04 | 0.06 | 0.25
| Analytical results for S in OREAS 503e (Certified Value 0.863 wt.%) | [22 empty] | Certified
S | Round | Replicate | Lab | Lab | Lab | Lab | Lab | Lab | Lab | Lab | Lab | Lab | Lab | Lab | Lab | Lab | Lab | Lab | Lab | Lab | Lab | Lab | Lab | 1
| No | No | 01 | 02 | 03 | 04 | 05 | 06 | 08 | 09 | 11 | 12 | 13 | 14 | 15 | 16 | 17 | 18 | 20 | 21 | 22 | 23 | 24 | wt.%
|  |  | AR*OES | AR*MS | AR*MS | AR*MS | AR*OES/MS | AR*OES | AR*OES | AR*OES/MS | AR*MS | AR*OES | AR*OES | AR*OES | AR*OES/MS | AR*OES/MS | AR*OES/MS | AR*MS | AR*OES | AR*OES | AR*OES/MS | AR*MS | AR*MS | 3
|  |  | 0.25g | 15g | 0.5g | 0.5g | 01g | 0.5g | 0.2g | 0.2g | 0.5g | 01g | 01g | 0.2g | 0.2g | 01g | 0.5g | 0.5g | 0.5g | 0.25g | 0.25g | 0.5g | 0.5g | 3
| 1 | 1 | 0.86 | 0.84 | 0.93 | 0.86 | 0.8 | 0.91 | 0.86694055 | 0.86 | 0.88 | 0.849 | 0.8038 | 0.85 | 0.79 | 0.84 | 0.783 | 0.89 | 0.9336667 | 0.862 | 0.89 | 0.86 | 0.87 | 1
| 1 | 2 | 0.84 | 0.84 | 0.9 | 0.87 | 0.82 | 0.9 | 0.8705287 | 0.85 | 0.85 | 0.8605 | 0.8378 | 0.84 | 0.77 | 0.87 | 0.809 | 0.88 | 0.9303333 | 0.874 | 0.88 | 0.86 | 0.92 | #N/A
| 1 | 3 | 0.85 | 0.84 | 0.88 | 0.87 | 0.8 | 0.91 | 0.8885452 | 0.83 | 0.89 | 0.8452 | 0.8325 | 0.86 | 0.71 | 0.84 | 0.81 | 0.87 | 0.934 | 0.883 | 0.89 | 0.88 | 0.88 | 16
| 1 | 4 | 0.84 | 0.83 | 0.9 | 0.87 | 0.81 | 0.91 | 0.8886968 | 0.85 | 0.84 | 0.8409 | 0.8307 | 0.84 | 0.76 | 0.84 | 0.796 | 0.87 | 0.9336667 | 0.886 | 0.88 | 0.87 | 0.8 | 0.8633821
| 1 | 5 | 0.86 | 0.83 | 0.88 | 0.87 | 0.82 | 0.92 | 0.9183677 | 0.85 | 0.86 | 0.8455 | 0.8448 | 0.85 | 0.79 | 0.84 | 0.792 | 0.92 | 0.937 | 0.887 | 0.89 | 0.86 | 0.86 | 105
| 1 | 6 | 0.82 | 0.83 | 0.89 | 0.86 | 0.81 | 0.91 | 0.9163342 | 0.86 | 0.91 | 0.8557 | 0.8364 | 0.86 | 0.78 | 0.83 | 0.786 | 0.89 | 0.9303333 | 0.886 | 0.89 | 0.86 | 0.89
| Mean |  | 0.845 | 0.835 | 0.8966667 | 0.8666667 | 0.81 | 0.91 | 0.8915689 | 0.85 | 0.8716667 | 0.8494667 | 0.831 | 0.85 | 0.7666667 | 0.8433333 | 0.796 | 0.8866667 | 0.9331667 | 0.8796667 | 0.8866667 | 0.865 | 0.87
| Median |  | 0.845 | 0.835 | 0.895 | 0.87 | 0.81 | 0.91 | 0.888621 | 0.85 | 0.87 | 0.84725 | 0.83445 | 0.85 | 0.775 | 0.84 | 0.794 | 0.885 | 0.9336667 | 0.8845 | 0.89 | 0.86 | 0.875
| Std Dev. |  | 0.01516575 | 0.005477226 | 0.01861899 | 0.005163978 | 0.008944272 | 0.006324555 | 0.02190038 | 0.01095445 | 0.02639444 | 0.007323023 | 0.01419873 | 0.008944272 | 0.03011091 | 0.0136626 | 0.01140175 | 0.01861899 | 0.002527625 | 0.009892758 | 0.005163978 | 0.0083666 | 0.04
| Rel.Std.Dev. |  | 1.795% | 0.656% | 2.076% | 0.5958% | 1.104% | 0.695% | 2.456% | 1.289% | 3.028% | 0.8621% | 1.709% | 1.052% | 3.928% | 1.62% | 1.432% | 2.1% | 0.2709% | 1.125% | 0.5824% | 0.9672% | 4.598%
| PDM3 |  | -2.129% | -3.287% | 3.855% | 0.3804% | -6.183% | 5.399% | 3.265% | -1.55% | 0.9595% | -1.612% | -3.751% | -1.55% | -11.2% | -2.322% | -7.804% | 2.697% | 8.083% | 1.886% | 2.697% | 0.1874% | 0.7665%
| Z-Score (Absolute) |  | 0.62 | 0.93 | 0.99 | 0.05 | 1.71 | 1.4 | 0.83 | 0.47 | 0.21 | 0.48 | 1.06 | 0.47 | 3.06 | 0.67 | 2.15 | 0.67 | 2.12 | 0.46 | 0.67 | 0 | 0.16
| Analytical results for Sb in OREAS 503e (Certified Value 186 ppm) | [22 empty] | Certified
Sb | Round | Replicate | Lab | Lab | Lab | Lab | Lab | Lab | Lab | Lab | Lab | Lab | Lab | Lab | Lab | Lab | Lab | Lab | Lab | Lab | Lab | Lab | Lab | 1
| No | No | 01 | 02 | 03 | 04 | 05 | 06 | 08 | 09 | 11 | 12 | 13 | 14 | 15 | 16 | 17 | 18 | 20 | 21 | 22 | 23 | 24 | ppm
|  |  | AR*MS | AR*MS | AR*MS | AR*MS | AR*OES/MS | AR*OES | AR*OES | AR*OES/MS | AR*MS | AR*MS | AR*MS | AR*OES | AR*OES/MS | AR*OES/MS | AR*OES/MS | AR*MS | AR*OES | AR*OES | AR*OES/MS | AR*MS | AR*MS | 0
|  |  | 0.25g | 15g | 0.5g | 0.5g | 01g | 0.5g | 0.2g | 0.2g | 0.5g | 01g | 01g | 0.2g | 0.2g | 01g | 0.5g | 25g | 0.5g | 0.25g | 0.25g | 0.5g | 0.5g | 0
| 1 | 1 | 136 | 195.76 | 208 | 203 | 199.36 | 180 | 172.0015 | 171 | 188.5 | 223.28 | 111.69 | 210 | 101 | 157 | 191 | 174 | 197.79 | 137.7 | 184 | 187.5 | 209.9 | 1
| 1 | 2 | 142 | 190.58 | 201 | 209 | 214.21 | 181 | 173.6365 | 168 | 186 | 219.86 | 115.08 | 210 | 107 | 158 | 194 | 177 | 196.2971 | 134.46 | 180 | 185 | 217.96 | #N/A
| 1 | 3 | 137 | 192.64 | 197.5 | 205 | 197.08 | 184 | 174.798 | 170 | 193 | 215.92 | 112.21 | 215 | 106 | 162 | 201 | 172.5 | 196.4849 | 136.43 | 184 | 190 | 218.68 | 16
| 1 | 4 | 142 | 190.52 | 203 | 204 | 214.13 | 183 | 161.4725 | 168 | 185 | 218.29 | 113.5 | 210 | 105 | 161 | 195 | 177.5 | 194.9141 | 138.76 | 176 | 189 | 217.32 | 186.0674
| 1 | 5 | 147 | 187.91 | 195 | 201 | 201.34 | 186 | 172.114 | 173 | 182 | 221.35 | 117.25 | 210 | 101 | 162 | 185 | 176.5 | 195.194 | 138.57 | 178 | 187 | 213.91 | 106
| 1 | 6 | 159 | 189.76 | 196 | 204 | 197.96 | 184 | 179.5585 | 173 | 189.5 | 223.25 | 119.01 | 210 | 110 | 157 | 185 | 178.5 | 197.88 | 138.71 | 183 | 188.5 | 215.49
| Mean |  | 143.8333 | 191.195 | 200.0833 | 204.3333 | 204.0133 | 183 | 172.2635 | 170.5 | 187.3333 | 220.325 | 114.79 | 210.8333 | 105 | 159.5 | 191.8333 | 176 | 196.4267 | 137.4383 | 180.8333 | 187.8333 | 215.5433
| Median |  | 142 | 190.55 | 199.25 | 204 | 200.35 | 183.5 | 172.87525 | 170.5 | 187.25 | 220.605 | 114.29 | 210 | 105.5 | 159.5 | 192.5 | 176.75 | 196.391 | 138.135 | 181.5 | 188 | 216.405
| Std Dev. |  | 8.424172 | 2.705977 | 4.923583 | 2.65832 | 7.997914 | 2.19089 | 5.967621 | 2.258318 | 3.842742 | 2.901715 | 2.893945 | 2.041241 | 3.521363 | 2.428992 | 6.210207 | 2.280351 | 1.248861 | 1.708817 | 3.371449 | 1.75119 | 3.266599
| Rel.Std.Dev. |  | 5.857% | 1.415% | 2.461% | 1.301% | 3.92% | 1.197% | 3.464% | 1.325% | 2.051% | 1.317% | 2.521% | 0.9682% | 3.354% | 1.523% | 3.237% | 1.296% | 0.6358% | 1.243% | 1.864% | 0.9323% | 1.516%
| PDM3 |  | -22.7% | 2.756% | 7.533% | 9.817% | 9.645% | -1.649% | -7.419% | -8.367% | 0.6804% | 18.41% | -38.31% | 13.31% | -43.57% | -14.28% | 3.099% | -5.411% | 5.568% | -26.14% | -2.813% | 0.9491% | 15.84%
| Z-Score (Absolute) |  | 1.76 | 0.16 | 0.52 | 0.69 | 0.67 | 0.18 | 0.61 | 0.68 | 0 | 1.33 | 2.93 | 0.95 | 3.33 | 1.13 | 0.18 | 0.46 | 0.37 | 2.02 | 0.26 | 0.02 | 1.14
| Analytical results for Sc in OREAS 503e (Certified Value 7.95 ppm) | [22 empty] | Certified
Sc | Round | Replicate | Lab | Lab | Lab | Lab | Lab | Lab | Lab | Lab | Lab | Lab | Lab | Lab | Lab | Lab | Lab | Lab | Lab | Lab | Lab | Lab |  | 1
| No | No | 01 | 02 | 03 | 04 | 05 | 06 | 08 | 09 | 11 | 12 | 13 | 14 | 15 | 16 | 17 | 18 | 20 | 22 | 23 | 24 |  | ppm
|  |  | AR*MS | AR*MS | AR*MS | AR*MS | AR*OES/MS | AR*OES | AR*OES | AR*OES/MS | AR*MS | AR*OES | AR*MS | AR*MS | AR*MS | AR*OES/MS | AR*OES/MS | AR*MS | AR*OES | AR*OES/MS | AR*MS | AR*MS |  | 2
|  |  | 0.25g | 15g | 0.5g | 0.5g | 01g | 0.5g | 0.2g | 0.2g | 0.5g | 01g | 01g | 0.2g | 0.2g | 01g | 0.5g | 25g | 0.5g | 0.25g | 0.5g | 0.5g |  | 3
| 1 | 1 | 8.1 | 8 | 8.2 | 8.1 | 8 | 8 | 7.525 | 7.3 | 8.7 | 7.9 | 7.6 | 8 | 7.8 | 9 | 7.5 | 7.7 | 8.12 | 5.7 | 8 | 7.6 |  | 1
| 1 | 2 | 8.3 | 7.9 | 8.2 | 8.4 | 8 | 8 | 7.5105 | 7.2 | 9.3 | 7.8 | 7.7 | 9 | 7.7 | 9 | 7.8 | 8 | 8.0002 | 5.6 | 7.7 | 7.6 |  | #N/A
| 1 | 3 | 8.3 | 7.9 | 8.2 | 8.3 | 8 | 8 | 7.645 | 7.3 | 9.1 | 7.9 | 7.7 | 8 | 7.8 | 9 | 8 | 8.1 | 8.057533 | 5.6 | 8.2 | 7.4 |  | 16
| 1 | 4 | 8.2 | 7.6 | 8.4 | 8.3 | 8 | 8 | 7.558 | 7.1 | 9.3 | 7.8 | 7.7 | 8 | 7.8 | 9 | 7.3 | 7.9 | 8 | 5.6 | 8.2 | 7.4 |  | 7.953766
| 1 | 5 | 8.6 | 8 | 8.2 | 8.3 | 8 | 8 | 7.6975 | 7.3 | 8.4 | 7.9 | 8 | 8 | 7.9 | 8 | 7.3 | 8.2 | 8.066667 | 5.7 | 8 | 7.4 |  | 107
| 1 | 6 | 8.6 | 7.7 | 8.3 | 7.9 | 8 | 8 | 7.7505 | 7.3 | 8.9 | 7.9 | 8 | 8 | 7.8 | 8 | 8.1 | 8.2 | 8.0958 | 5.6 | 8.2 | 7.6
| Mean |  | 8.35 | 7.85 | 8.25 | 8.216667 | 8 | 8 | 7.614417 | 7.25 | 8.95 | 7.866667 | 7.783333 | 8.166667 | 7.8 | 8.666667 | 7.666667 | 8.016667 | 8.0567 | 5.633333 | 8.05 | 7.5
| Median |  | 8.3 | 7.9 | 8.2 | 8.3 | 8 | 8 | 7.6015 | 7.3 | 9 | 7.9 | 7.7 | 8 | 7.8 | 9 | 7.65 | 8.05 | 8.0621 | 5.6 | 8.1 | 7.5
| Std Dev. |  | 0.2073644 | 0.1643168 | 0.083666 | 0.1834848 | 0 | 0 | 0.09831959 | 0.083666 | 0.3563706 | 0.05163978 | 0.1722401 | 0.4082483 | 0.06324555 | 0.5163978 | 0.350238 | 0.194079 | 0.04907722 | 0.05163978 | 0.1974842 | 0.1095445
| Rel.Std.Dev. |  | 2.483% | 2.093% | 1.014% | 2.233% | 0% | 0% | 1.291% | 1.154% | 3.982% | 0.6564% | 2.213% | 4.999% | 0.8108% | 5.958% | 4.568% | 2.421% | 0.6091% | 0.9167% | 2.453% | 1.461%
| PDM3 |  | 4.982% | -1.305% | 3.724% | 3.305% | 0.5813% | 0.5813% | -4.267% | -8.848% | 12.53% | -1.095% | -2.143% | 2.677% | -1.933% | 8.963% | -3.61% | 0.7908% | 1.294% | -29.17% | 1.21% | -5.705%
| Z-Score (Absolute) |  | 1.09 | 0.47 | 0.78 | 0.67 | 0 | 0 | 1.2 | 2.33 | 2.96 | 0.41 | 0.67 | 0.52 | 0.62 | 2.07 | 1.04 | 0.05 | 0.18 | 7.37 | 0.16 | 1.56
| Analytical results for Se in OREAS 503e (Certified Value 5.79 ppm) | [22 empty] | Certified
Se | Round | Replicate | Lab | Lab | Lab | Lab | Lab | Lab | Lab | Lab | Lab | Lab | Lab | Lab | Lab | Lab | Lab | Lab | Lab | Lab |  |  |  | 1
| No | No | 01 | 02 | 03 | 04 | 05 | 09 | 11 | 12 | 13 | 14 | 15 | 16 | 17 | 18 | 21 | 22 | 23 | 24 |  |  |  | ppm
|  |  | AR*MS | AR*MS | AR*MS | AR*MS | AR*OES/MS | AR*OES/MS | AR*MS | AR*MS | AR*MS | AR*MS | AR*OES/MS | AR*OES/MS | AR*OES/MS | AR*MS | AR*OES | AR*OES/MS | AR*MS | AR*MS |  |  |  | 2
|  |  | 0.25g | 15g | 0.5g | 0.5g | 01g | 0.2g | 0.5g | 01g | 01g | 0.2g | 0.2g | 01g | 0.5g | 0.5g | 0.25g | 0.25g | 0.5g | 0.5g |  |  |  | 3
| 1 | 1 | 6 | 5.4 | 5.9 | 6 | 6 | 5.3 | 5.4 | 6 | 6 | 6 | < 10 | 6 | 6 | 5.4 | < 10 | 5 | 5.6 | 4.7 |  |  |  | 1
| 1 | 2 | 6 | 5.5 | 6.4 | 6.8 | 5 | 5.1 | 5.2 | 6 | 7 | 6 | < 10 | 6 | 6.1 | 5.5 | < 10 | 6 | 5.8 | 4.3 |  |  |  | #N/A
| 1 | 3 | 5 | 5.8 | 5.9 | 6.1 | 6 | 5.2 | 5.3 | 6 | 6 | 6 | < 10 | 6 | 6 | 5.6 | < 10 | 5 | 6.3 | 4.8 |  |  |  | 16
| 1 | 4 | 5 | 5.6 | 6.1 | 6.4 | 6 | 5.3 | 6 | 6 | 6 | 6 | < 10 | 6 | 6.1 | 5.9 | < 10 | 6 | 6.1 | 4.9 |  |  |  | 5.788889
| 1 | 5 | 5 | 5.5 | 5.7 | 6.1 | 5 | 5.1 | 5.1 | 6 | 6 | 6 | < 10 | 7 | 6.2 | 5.6 | < 10 | 6 | 6.1 | 4.1 |  |  |  | 108
| 1 | 6 | 6 | 5.6 | 6.3 | 5.9 | 5 | 5.4 | 5.7 | 6 | 6 | 6 | < 10 | 6 | 5.8 | 5.5 | < 10 | 5 | 6 | 5.5
| Mean |  | 5.5 | 5.566667 | 6.05 | 6.216667 | 5.5 | 5.233333 | 5.45 | 6 | 6.166667 | 6 |  | 6.166667 | 6.033333 | 5.583333 |  | 5.5 | 5.983333 | 4.716667
| Median |  | 5.5 | 5.55 | 6 | 6.1 | 5.5 | 5.25 | 5.35 | 6 | 6 | 6 |  | 6 | 6.05 | 5.55 |  | 5.5 | 6.05 | 4.75
| Std Dev. |  | 0.5477226 | 0.136626 | 0.2664583 | 0.3311596 | 0.5477226 | 0.121106 | 0.3391165 | 0 | 0.4082483 | 0 |  | 0.4082483 | 0.136626 | 0.1722401 |  | 0.5477226 | 0.2483277 | 0.491596
| Rel.Std.Dev. |  | 9.959% | 2.454% | 4.404% | 5.327% | 9.959% | 2.314% | 6.222% | 0% | 6.62% | 0% |  | 6.62% | 2.265% | 3.085% |  | 9.959% | 4.15% | 10.42%
| PDM3 |  | -4.99% | -3.839% | 4.511% | 7.39% | -4.99% | -9.597% | -5.854% | 3.647% | 6.526% | 3.647% |  | 6.526% | 4.223% | -3.551% |  | -4.99% | 3.359% | -18.52%
| Z-Score (Absolute) |  | 0.12 | 0.01 | 0.75 | 1.02 | 0.12 | 0.54 | 0.2 | 0.67 | 0.94 | 0.67 | 0.91 | 0.94 | 0.73 | 0.01 | 0.91 | 0.12 | 0.65 | 1.36
| Analytical results for Sm in OREAS 503e (Indicative Value 3.07 ppm) | [22 empty] | Indicative
Sm | Round | Replicate | Lab | Lab | [19 empty] | 1
| No | No | 12 | 17 | [19 empty] | ppm
|  |  | AR*MS | AR*OES/MS | [19 empty] | 2
|  |  | 01g | 0.5g | [19 empty] | 2
| 1 | 1 | 3.343 | 2.9 | [19 empty] | 1
| 1 | 2 | 3.321 | 2.7 | [19 empty] | 5
| 1 | 3 | 3.277 | 3 | [19 empty] | 16
| 1 | 4 | 3.443 | 2.8 | [19 empty] | 3.067917
| 1 | 5 | 3.338 | 2.6 | [19 empty] | 11
| 1 | 6 | 3.493 | 2.6
| Mean |  | 3.369167 | 2.766667
| Median |  | 3.3405 | 2.75
| Std Dev. |  | 0.08155591 | 0.1632993
| Rel.Std.Dev. |  | 2.421% | 5.902%
| PDM3 |  | 9.819% | -9.819%
| Z-Score (Absolute) |  | 0.67 | 0.67
| Analytical results for Sn in OREAS 503e (Certified Value 3.3 ppm) | [22 empty] | Certified
Sn | Round | Replicate | Lab | Lab | Lab | Lab | Lab | Lab | Lab | Lab | Lab | Lab | Lab | Lab | Lab | Lab | Lab | Lab | Lab | Lab |  |  |  | 1
| No | No | 01 | 03 | 04 | 05 | 08 | 09 | 11 | 12 | 13 | 14 | 15 | 16 | 17 | 18 | 20 | 21 | 22 | 23 |  |  |  | ppm
|  |  | AR*MS | AR*MS | AR*MS | AR*OES/MS | AR*OES | AR*OES/MS | AR*MS | AR*MS | AR*MS | AR*MS | AR*MS | AR*OES/MS | AR*OES/MS | AR*MS | AR*OES | AR*OES | AR*OES/MS | AR*MS |  |  |  | 2
|  |  | 0.25g | 0.5g | 0.5g | 01g | 0.2g | 0.2g | 0.5g | 01g | 01g | 0.2g | 0.2g | 01g | 0.5g | 0.5g | 0.5g | 0.25g | 0.25g | 0.5g |  |  |  | 3
| 1 | 1 | 3.7 | 3.3 | 3.1 | 3.2 | 3.3875 | 3 | 3.2 | 3.37 | 3.39 | 3 | 3.6 | 4.1 | 3.17 | 3.5 | 5.215 | < 10 | 2.2 | 3.2 |  |  |  | 1
| 1 | 2 | 3.7 | 3.3 | 3.1 | 3.3 | 3.5635 | 3 | 3.3 | 3.45 | 3.37 | 3.2 | 3.5 | 4.1 | 3.31 | 3.6 | 5.245 | < 10 | 2.4 | 3.1 |  |  |  | #N/A
| 1 | 3 | 3.5 | 3.3 | 3.1 | 3.3 | 3.572 | 3 | 3.3 | 3.48 | 3.39 | 3 | 3.7 | 4.8 | 3.34 | 3.4 | 5.18 | < 10 | 2.7 | 3.3 |  |  |  | 16
| 1 | 4 | 3.5 | 3.3 | 3.2 | 3.2 | 3.2765 | 3 | 3.4 | 3.47 | 3.45 | 3 | 3.7 | 4.1 | 3.15 | 3.6 | 5.36 | < 10 | 2.6 | 3.3 |  |  |  | 3.296967
| 1 | 5 | 3.7 | 3.1 | 3.1 | 3.3 | 3.613 | 2.9 | 3.2 | 3.5 | 3.54 | 3 | 3.7 | 3.9 | 3.25 | 3.7 | 5.22 | < 10 | 3.3 | 3.2 |  |  |  | 109
| 1 | 6 | 3.6 | 3.3 | 3.1 | 3.3 | 3.4845 | 3 | 3.3 | 3.41 | 3.48 | 3 | 3.7 | 4 | 3.21 | 3.4 | 5.31 | < 10 | 2.4 | 3.3
| Mean |  | 3.616667 | 3.266667 | 3.116667 | 3.266667 | 3.482833 | 2.983333 | 3.283333 | 3.446667 | 3.436667 | 3.033333 | 3.65 | 4.166667 | 3.238333 | 3.533333 | 5.255 |  | 2.6 | 3.233333
| Median |  | 3.65 | 3.3 | 3.1 | 3.3 | 3.524 | 3 | 3.3 | 3.46 | 3.42 | 3 | 3.7 | 4.1 | 3.23 | 3.55 | 5.2325 |  | 2.5 | 3.25
| Std Dev. |  | 0.09831921 | 0.08164966 | 0.04082483 | 0.05163978 | 0.1288921 | 0.04082483 | 0.07527727 | 0.04844241 | 0.0656252 | 0.08164966 | 0.083666 | 0.3204164 | 0.07600439 | 0.121106 | 0.06723095 |  | 0.3847077 | 0.08164966
| Rel.Std.Dev. |  | 2.719% | 2.499% | 1.31% | 1.581% | 3.701% | 1.368% | 2.293% | 1.405% | 1.91% | 2.692% | 2.292% | 7.69% | 2.347% | 3.428% | 1.279% |  | 14.8% | 2.525%
| PDM3 |  | 9.697% | -0.919% | -5.469% | -0.919% | 5.638% | -9.513% | -0.4135% | 4.541% | 4.237% | -7.996% | 10.71% | 26.38% | -1.778% | 7.169% | 59.39% |  | -21.14% | -1.93%
| Z-Score (Absolute) |  | 0.83 | 0.3 | 0.79 | 0.3 | 0.4 | 1.22 | 0.25 | 0.28 | 0.25 | 1.06 | 0.94 | 2.61 | 0.39 | 0.56 | 6.13 | 5.31 | 2.46 | 0.41
| Analytical results for Sr in OREAS 503e (Certified Value 50 ppm) | [22 empty] | Certified
Sr | Round | Replicate | Lab | Lab | Lab | Lab | Lab | Lab | Lab | Lab | Lab | Lab | Lab | Lab | Lab | Lab | Lab | Lab | Lab | Lab | Lab | Lab | Lab | 1
| No | No | 01 | 02 | 03 | 04 | 05 | 06 | 08 | 09 | 11 | 12 | 13 | 14 | 15 | 16 | 17 | 18 | 20 | 21 | 22 | 23 | 24 | ppm
|  |  | AR*OES | AR*MS | AR*MS | AR*MS | AR*OES/MS | AR*OES | AR*OES | AR*OES/MS | AR*MS | AR*MS | AR*MS | AR*MS | AR*MS | AR*OES/MS | AR*OES/MS | AR*MS | AR*OES | AR*OES | AR*OES/MS | AR*MS | AR*MS | 0
|  |  | 0.25g | 15g | 0.5g | 0.5g | 01g | 0.5g | 0.2g | 0.2g | 0.5g | 01g | 01g | 0.2g | 0.2g | 01g | 0.5g | 0.5g | 0.5g | 0.25g | 0.25g | 0.5g | 0.5g | 1
| 1 | 1 | 59.5 | 50.7 | 50.7 | 47.7 | 50.5 | 53 | 46.9115 | 42.7 | 50.8 | 49.25 | 51.74 | 52 | 53.1 | 52.2 | 49.8 | 47.7 | 55.72 | 46.78 | 48.8 | 46 | 49.9 | 1
| 1 | 2 | 59.4 | 50.8 | 50.2 | 49.3 | 51.4 | 54 | 47.206 | 41.2 | 53.3 | 49.33 | 51.54 | 53.6 | 49.3 | 51.9 | 51.9 | 49.3 | 55 | 45.69 | 48.3 | 45.4 | 49.3 | #N/A
| 1 | 3 | 58.6 | 48.6 | 48.4 | 49.6 | 50 | 53 | 49.3325 | 42 | 53.7 | 48.64 | 51.22 | 51.5 | 51.5 | 52.2 | 53.1 | 49.2 | 55.5144 | 45.674 | 48.8 | 47.4 | 47 | 16
| 1 | 4 | 59.2 | 49.3 | 49.7 | 48.5 | 50.1 | 53 | 48.3575 | 42 | 51.5 | 49.15 | 51.83 | 51 | 52.7 | 51.1 | 51 | 49.5 | 55.3506 | 46.535 | 48.1 | 47.1 | 46.4 | 50.21826
| 1 | 5 | 60 | 48.2 | 49.7 | 47.7 | 51.6 | 53 | 48.8935 | 41.9 | 49.5 | 49.59 | 55 | 51.5 | 53.8 | 49.2 | 51.4 | 50.5 | 55.7121 | 46.247 | 48.2 | 46.4 | 48.2 | 110
| 1 | 6 | 58.8 | 49.6 | 49.8 | 47.4 | 50.5 | 53 | 49.347 | 42.5 | 51.3 | 50.69 | 52.64 | 52.9 | 53.2 | 51.1 | 48.9 | 47.4 | 55.3 | 46.437 | 48.3 | 47.3 | 50.4
| Mean |  | 59.25 | 49.53333 | 49.75 | 48.36667 | 50.68333 | 53.16667 | 48.34133 | 42.05 | 51.68333 | 49.44167 | 52.32833 | 52.08333 | 52.26667 | 51.28333 | 51.01667 | 48.93333 | 55.43285 | 46.22717 | 48.41667 | 46.6 | 48.53333
| Median |  | 59.3 | 49.45 | 49.75 | 48.1 | 50.5 | 53 | 48.6255 | 42 | 51.4 | 49.29 | 51.785 | 51.75 | 52.9 | 51.5 | 51.2 | 49.25 | 55.4325 | 46.342 | 48.3 | 46.75 | 48.75
| Std Dev. |  | 0.5049752 | 1.065207 | 0.7661593 | 0.9201449 | 0.6675827 | 0.4082483 | 1.061351 | 0.5244044 | 1.575331 | 0.686627 | 1.391351 | 0.9826834 | 1.642762 | 1.137395 | 1.498555 | 1.170755 | 0.2752669 | 0.4559278 | 0.3060501 | 0.8024961 | 1.609555
| Rel.Std.Dev. |  | 0.8523% | 2.15% | 1.54% | 1.902% | 1.317% | 0.7679% | 2.196% | 1.247% | 3.048% | 1.389% | 2.659% | 1.887% | 3.143% | 2.218% | 2.937% | 2.393% | 0.4966% | 0.9863% | 0.6321% | 1.722% | 3.316%
| PDM3 |  | 17.98% | -1.364% | -0.9325% | -3.687% | 0.9261% | 5.871% | -3.738% | -16.27% | 2.917% | -1.546% | 4.202% | 3.714% | 4.079% | 2.121% | 1.59% | -2.559% | 10.38% | -7.948% | -3.588% | -7.205% | -3.355%
| Z-Score (Absolute) |  | 4.18 | 0.1 | 0 | 0.61 | 0.41 | 1.5 | 0.62 | 3.39 | 0.85 | 0.14 | 1.13 | 1.03 | 1.11 | 0.67 | 0.56 | 0.36 | 2.5 | 1.55 | 0.59 | 1.39 | 0.54
| Analytical results for Ta in OREAS 503e (Certified Value < 0.01 ppm) | [22 empty] | Certified
Ta | Round | Replicate | Lab | Lab | Lab | Lab | Lab | Lab | Lab | Lab | Lab | Lab | Lab | Lab | Lab | Lab | Lab | Lab | [5 empty] | 1
| No | No | 01 | 03 | 04 | 05 | 09 | 11 | 12 | 13 | 14 | 15 | 16 | 17 | 18 | 20 | 22 | 23 | [5 empty] | ppm
|  |  | AR*MS | AR*MS | AR*MS | AR*OES/MS | AR*OES/MS | AR*MS | AR*MS | AR*MS | AR*MS | AR*MS | AR*OES/MS | AR*OES/MS | AR*MS | AR*OES | AR*OES/MS | AR*MS | [5 empty] | 3
|  |  | 0.25g | 0.5g | 0.5g | 01g | 0.2g | 0.5g | 01g | 01g | 0.2g | 0.2g | 01g | 0.5g | 0.5g | 0.5g | 0.25g | 0.5g | [5 empty] | 3
| 1 | 1 | < 0.05 | < 0.01 | < 0.01 | < 0.05 | < 0.3 | < 0.01 | < 0.01 | < 0.01 | < 0.05 | 0.01088639 | < 0.05 | < 0.05 | < 0.01 | < 5 | < 0.05 | 0.01 | [5 empty] | 1
| 1 | 2 | < 0.05 | < 0.01 | < 0.01 | < 0.05 | < 0.3 | < 0.01 | < 0.01 | < 0.01 | < 0.05 | 0.01143058 | < 0.05 | < 0.05 | < 0.01 | < 5 | < 0.05 | 0.01 | [5 empty] | #N/A
| 1 | 3 | < 0.05 | < 0.01 | < 0.01 | < 0.05 | < 0.3 | < 0.01 | < 0.01 | < 0.01 | < 0.05 | 0.0121903 | < 0.05 | < 0.05 | < 0.01 | < 5 | < 0.05 | 0.01 | [5 empty] | 16
| 1 | 4 | < 0.05 | < 0.01 | < 0.01 | < 0.05 | < 0.3 | < 0.01 | < 0.01 | < 0.01 | < 0.05 | 0.01318119 | < 0.05 | < 0.05 | < 0.01 | < 5 | < 0.05 | 0.01 | [5 empty] | < 0.01
| 1 | 5 | < 0.05 | < 0.01 | < 0.01 | < 0.05 | < 0.3 | < 0.01 | < 0.01 | < 0.01 | < 0.05 | 0.01057625 | < 0.05 | < 0.05 | < 0.01 | < 5 | < 0.05 | 0.01 | [5 empty] | 111
| 1 | 6 | < 0.05 | < 0.01 | < 0.01 | < 0.05 | < 0.3 | < 0.01 | < 0.01 | < 0.01 | < 0.05 | 0.011088 | < 0.05 | < 0.05 | < 0.01 | < 5 | < 0.05 | 0.01
| Mean | [10 empty] | 0.01155879 | [5 empty] | 0.01
| Median | [10 empty] | 0.01125929 | [5 empty] | 0.01
| Std Dev. | [10 empty] | 0.000968148 | [5 empty] | 0
| Rel.Std.Dev. | [10 empty] | 8.376% | [5 empty] | 0%
PDM3
| Z-Score (Absolute) |  | 0.42 | 0.83 | 0.83 | 0.42 | 8.24 | 0.83 | 0.83 | 0.83 | 0.42 | 0.42 | 0.42 | 0.42 | 0.83 | 155.24 | 0.42 | 0.52
| Analytical results for Tb in OREAS 503e (Certified Value 0.43 ppm) | [22 empty] | Certified
Tb | Round | Replicate | Lab | Lab | Lab | Lab | Lab | [16 empty] | 1
| No | No | 01 | 09 | 12 | 17 | 22 | [16 empty] | ppm
|  |  | AR*MS | AR*OES/MS | AR*MS | AR*OES/MS | AR*OES/MS | [16 empty] | 2
|  |  | 0.25g | 0.2g | 01g | 0.5g | 0.25g | [16 empty] | 3
| 1 | 1 | 0.42 | 0.4 | 0.475 | 0.4 | 0.45 | [16 empty] | 1
| 1 | 2 | 0.41 | 0.4 | 0.471 | 0.4 | 0.45 | [16 empty] | #N/A
| 1 | 3 | 0.41 | 0.4 | 0.471 | 0.5 | 0.47 | [16 empty] | 16
| 1 | 4 | 0.44 | 0.4 | 0.476 | 0.4 | 0.43 | [16 empty] | 0.4342667
| 1 | 5 | 0.43 | 0.4 | 0.476 | 0.4 | 0.46 | [16 empty] | 112
| 1 | 6 | 0.44 | 0.4 | 0.489 | 0.4 | 0.46
| Mean |  | 0.425 | 0.4 | 0.4763333 | 0.4166667 | 0.4533333
| Median |  | 0.425 | 0.4 | 0.4755 | 0.4 | 0.455
| Std Dev. |  | 0.01378405 | 6.080942e-17 | 0.006623192 | 0.04082483 | 0.0136626
| Rel.Std.Dev. |  | 3.243% | 1.52e-14% | 1.39% | 9.798% | 3.014%
| PDM3 |  | -2.134% | -7.891% | 9.687% | -4.053% | 4.391%
| Z-Score (Absolute) |  | 0 | 0.67 | 1.38 | 0.22 | 0.76
| Analytical results for Te in OREAS 503e (Certified Value 0.79 ppm) | [22 empty] | Certified
Te | Round | Replicate | Lab | Lab | Lab | Lab | Lab | Lab | Lab | Lab | Lab | Lab | Lab | Lab | Lab | Lab | Lab | Lab | Lab | Lab | Lab |  |  | 1
| No | No | 01 | 02 | 03 | 04 | 05 | 09 | 11 | 12 | 13 | 14 | 15 | 16 | 17 | 18 | 20 | 21 | 22 | 23 | 24 |  |  | ppm
|  |  | AR*MS | AR*MS | AR*MS | AR*MS | AR*OES/MS | AR*OES/MS | AR*MS | AR*MS | AR*MS | AR*MS | AR*MS | AR*OES/MS | AR*OES/MS | AR*MS | AR*OES | AR*OES | AR*OES/MS | AR*MS | AR*MS |  |  | 2
|  |  | 0.25g | 15g | 0.5g | 0.5g | 01g | 0.2g | 0.5g | 01g | 01g | 0.2g | 0.2g | 01g | 0.5g | 0.5g | 0.5g | 0.25g | 0.25g | 0.5g | 0.5g |  |  | 3
| 1 | 1 | 0.92 | 0.8 | 0.82 | 0.77 | 0.85 | 0.77 | 0.77 | 0.9 | 0.87 | 0.7 | 0.93 | 0.79 | 0.73 | 0.78 | < 5 | < 10 | 0.76 | 0.76 | 0.82 |  |  | 1
| 1 | 2 | 1.19 | 0.83 | 0.91 | 0.82 | 0.85 | 0.9 | 0.8 | 0.9 | 0.79 | 0.7 | 0.89 | 0.74 | 0.76 | 0.77 | < 5 | < 10 | 0.75 | 0.77 | 0.66 |  |  | #N/A
| 1 | 3 | 0.76 | 0.9 | 0.79 | 0.78 | 0.87 | 0.77 | 0.8 | 0.9 | 0.85 | 0.7 | 0.93 | 0.72 | 0.73 | 0.76 | < 5 | < 10 | 0.79 | 0.78 | 0.71 |  |  | 16
| 1 | 4 | 0.7 | 0.84 | 0.81 | 0.79 | 0.87 | 0.82 | 0.81 | 0.9 | 0.88 | 0.7 | 0.97 | 0.76 | 0.72 | 0.84 | < 5 | < 10 | 0.81 | 0.77 | 0.84 |  |  | 0.7921071
| 1 | 5 | 0.71 | 0.8 | 0.85 | 0.78 | 0.87 | 0.93 | 0.78 | 0.9 | 0.92 | 0.7 | 0.98 | 0.74 | 0.72 | 0.77 | < 5 | < 10 | 0.75 | 0.76 | 0.68 |  |  | 113
| 1 | 6 | 0.59 | 0.85 | 0.8 | 0.8 | 0.85 | 0.75 | 0.81 | 0.9 | 0.85 | 0.7 | 0.97 | 0.75 | 0.72 | 0.76 | < 5 | < 10 | 0.73 | 0.8 | 0.8
| Mean |  | 0.8116667 | 0.8366667 | 0.83 | 0.79 | 0.86 | 0.8233333 | 0.795 | 0.9 | 0.86 | 0.7 | 0.945 | 0.75 | 0.73 | 0.78 |  |  | 0.765 | 0.7733333 | 0.7516667
| Median |  | 0.735 | 0.835 | 0.815 | 0.785 | 0.86 | 0.795 | 0.8 | 0.9 | 0.86 | 0.7 | 0.95 | 0.745 | 0.725 | 0.77 |  |  | 0.755 | 0.77 | 0.755
| Std Dev. |  | 0.2142351 | 0.03723797 | 0.04427189 | 0.01788854 | 0.01095445 | 0.07527727 | 0.01643168 | 0 | 0.04289522 | 1.216188e-16 | 0.03449638 | 0.02366432 | 0.01549193 | 0.0303315 |  |  | 0.02949576 | 0.01505545 | 0.07756718
| Rel.Std.Dev. |  | 26.39% | 4.451% | 5.334% | 2.264% | 1.274% | 9.143% | 2.067% | 0% | 4.988% | 1.737e-14% | 3.65% | 3.155% | 2.122% | 3.889% |  |  | 3.856% | 1.947% | 10.32%
| PDM3 |  | 2.469% | 5.625% | 4.784% | -0.266% | 8.571% | 3.942% | 0.3652% | 13.62% | 8.571% | -11.63% | 19.3% | -5.316% | -7.841% | -1.528% |  |  | -3.422% | -2.37% | -5.105%
| Z-Score (Absolute) |  | 0 | 0.36 | 0.26 | 0.31 | 0.7 | 0.17 | 0.24 | NA | 0.7 | NA | 1.93 | 0.89 | 1.18 | 0.46 | 24.4 | 60.52 | 0.67 | 0.55 | 0.87
Results from laboratories 12 and 14 were removed due to their 0.1 ppm reading resolution.
| Analytical results for Th in OREAS 503e (Certified Value 5.16 ppm) | [22 empty] | Certified
Th | Round | Replicate | Lab | Lab | Lab | Lab | Lab | Lab | Lab | Lab | Lab | Lab | Lab | Lab | Lab | Lab | Lab | Lab | Lab |  |  |  |  | 1
| No | No | 01 | 02 | 03 | 04 | 05 | 06 | 11 | 12 | 13 | 14 | 15 | 16 | 17 | 18 | 22 | 23 | 24 |  |  |  |  | ppm
|  |  | AR*MS | AR*MS | AR*MS | AR*MS | AR*OES/MS | AR*OES | AR*MS | AR*MS | AR*MS | AR*MS | AR*OES/MS | AR*OES/MS | AR*OES/MS | AR*MS | AR*OES/MS | AR*MS | AR*MS |  |  |  |  | 2
|  |  | 0.25g | 15g | 0.5g | 0.5g | 01g | 0.5g | 0.5g | 01g | 01g | 0.2g | 0.2g | 01g | 0.5g | 0.5g | 0.25g | 0.5g | 0.5g |  |  |  |  | 2
| 1 | 1 | 4.2 | 4.9 | 5.4 | 5.3 | 7.84 | < 20 | 6.4 | 5.88 | 9.43 | 7 | < 10 | 9.2 | 3.4 | 5.4 | 5.3 | 5.5 | 5.5 |  |  |  |  | 1
| 1 | 2 | 4.3 | 5 | 5.2 | 5.3 | 7.76 | < 20 | 6.5 | 5.63 | 9.55 | 7 | < 10 | 9.27 | 3.3 | 5.4 | 5.3 | 5.5 | 4.9 |  |  |  |  | #N/A
| 1 | 3 | 5.6 | 4.4 | 4.9 | 5.4 | 7.46 | < 20 | 6.5 | 5.46 | 9.48 | 7 | < 10 | 9.02 | 4 | 5.6 | 5.2 | 5.3 | 4.7 |  |  |  |  | 16
| 1 | 4 | 4.9 | 4.6 | 5.3 | 5.2 | 7.58 | < 20 | 6.6 | 5.99 | 9.56 | 7 | < 10 | 9.75 | 4.3 | 5.5 | 5.3 | 5.5 | 4.8 |  |  |  |  | 5.160152
| 1 | 5 | 4.8 | 4.9 | 5.1 | 5.2 | 7.68 | < 20 | 5.7 | 5.88 | 9.98 | 7 | < 10 | 9.35 | 3.4 | 5.5 | 5.4 | 5.4 | 5 |  |  |  |  | 114
| 1 | 6 | 5.1 | 4.5 | 4.7 | 5.1 | 7.47 | < 20 | 6 | 6.03 | 9.92 | 7 | < 10 | 9.12 | 3.1 | 5.1 | 5.2 | 5.7 | 5.2
| Mean |  | 4.816667 | 4.716667 | 5.1 | 5.25 | 7.631667 |  | 6.283333 | 5.811667 | 9.653333 | 7 |  | 9.285 | 3.583333 | 5.416667 | 5.283333 | 5.483333 | 5.016667
| Median |  | 4.85 | 4.75 | 5.15 | 5.25 | 7.63 |  | 6.45 | 5.88 | 9.555 | 7 |  | 9.235 | 3.4 | 5.45 | 5.3 | 5.5 | 4.95
| Std Dev. |  | 0.5192944 | 0.2483277 | 0.2607681 | 0.1048809 | 0.155231 |  | 0.3544949 | 0.2215777 | 0.2354287 | 0 |  | 0.2550882 | 0.4622409 | 0.1722401 | 0.07527727 | 0.132916 | 0.2926887
| Rel.Std.Dev. |  | 10.78% | 5.265% | 5.113% | 1.998% | 2.034% |  | 5.642% | 3.813% | 2.439% | 0% |  | 2.747% | 12.9% | 3.18% | 1.425% | 2.424% | 5.834%
| PDM3 |  | -6.656% | -8.594% | -1.166% | 1.741% | 47.9% |  | 21.77% | 12.63% | 87.07% | 35.65% |  | 79.94% | -30.56% | 4.971% | 2.387% | 6.263% | -2.781%
| Z-Score (Absolute) |  | 0.72 | 0.86 | 0.34 | 0.14 | 3.09 | 6.3 | 1.27 | 0.63 | 5.83 | NA | 0.47 | 5.33 | 2.39 | 0.09 | 0.09 | 0.18 | 0.45
Results from laboratory 14 were removed due to their 1 ppm reading resolution.
| Analytical results for Ti in OREAS 503e (Certified Value 0.248 wt.%) | [22 empty] | Certified
Ti | Round | Replicate | Lab | Lab | Lab | Lab | Lab | Lab | Lab | Lab | Lab | Lab | Lab | Lab | Lab | Lab | Lab | Lab | Lab | Lab | Lab | Lab |  | 1
| No | No | 01 | 02 | 03 | 04 | 05 | 06 | 09 | 11 | 12 | 13 | 14 | 15 | 16 | 17 | 18 | 20 | 21 | 22 | 23 | 24 |  | wt.%
|  |  | AR*OES | AR*MS | AR*MS | AR*MS | AR*OES/MS | AR*OES | AR*OES/MS | AR*MS | AR*OES | AR*OES | AR*OES | AR*MS | AR*OES/MS | AR*OES/MS | AR*MS | AR*OES | AR*OES | AR*OES/MS | AR*MS | AR*MS |  | 3
|  |  | 0.25g | 15g | 0.5g | 0.5g | 01g | 0.5g | 0.2g | 0.5g | 01g | 01g | 0.2g | 0.2g | 01g | 0.5g | 0.5g | 0.5g | 0.25g | 0.25g | 0.5g | 0.5g |  | 3
| 1 | 1 | 0.25 | 0.258 | 0.262 | 0.244 | 0.2586 | 0.25 | 0.24 | 0.257 | 0.2492 | 0.2375 | 0.24 | 0.245 | 0.279 | 0.26 | 0.252 | 0.2443333 | 0.2324 | 0.28 | 0.24 | 0.245 |  | 1
| 1 | 2 | 0.26 | 0.251 | 0.254 | 0.247 | 0.2569 | 0.25 | 0.24 | 0.25 | 0.253 | 0.2415 | 0.24 | 0.238 | 0.277 | 0.27 | 0.249 | 0.2476667 | 0.2304 | 0.29 | 0.238 | 0.245 |  | #N/A
| 1 | 3 | 0.25 | 0.252 | 0.248 | 0.245 | 0.249 | 0.26 | 0.23 | 0.26 | 0.2476 | 0.2414 | 0.24 | 0.242 | 0.27 | 0.27 | 0.249 | 0.2406667 | 0.2322 | 0.29 | 0.245 | 0.24 |  | 16
| 1 | 4 | 0.25 | 0.256 | 0.253 | 0.244 | 0.2499 | 0.25 | 0.24 | 0.248 | 0.2467 | 0.2408 | 0.24 | 0.242 | 0.269 | 0.26 | 0.244 | 0.2443333 | 0.2338 | 0.29 | 0.242 | 0.24 |  | 0.2481921
| 1 | 5 | 0.26 | 0.25 | 0.251 | 0.247 | 0.2586 | 0.25 | 0.24 | 0.251 | 0.2477 | 0.2461 | 0.24 | 0.244 | 0.265 | 0.26 | 0.257 | 0.2476667 | 0.2339 | 0.29 | 0.241 | 0.242 |  | 115
| 1 | 6 | 0.25 | 0.253 | 0.251 | 0.241 | 0.252 | 0.25 | 0.24 | 0.264 | 0.2487 | 0.2422 | 0.23 | 0.243 | 0.262 | 0.26 | 0.245 | 0.2443333 | 0.2338 | 0.29 | 0.241 | 0.244
| Mean |  | 0.2533333 | 0.2533333 | 0.2531667 | 0.2446667 | 0.2541667 | 0.2516667 | 0.2383333 | 0.255 | 0.2488167 | 0.2415833 | 0.2383333 | 0.2423333 | 0.2703333 | 0.2633333 | 0.2493333 | 0.2448333 | 0.23275 | 0.2883333 | 0.2411667 | 0.2426667
| Median |  | 0.25 | 0.2525 | 0.252 | 0.2445 | 0.25445 | 0.25 | 0.24 | 0.254 | 0.2482 | 0.24145 | 0.24 | 0.2425 | 0.2695 | 0.26 | 0.249 | 0.2443333 | 0.2331 | 0.29 | 0.241 | 0.243
| Std Dev. |  | 0.005163978 | 0.003076795 | 0.004792355 | 0.002250926 | 0.004390292 | 0.004082483 | 0.004082483 | 0.006324555 | 0.002230172 | 0.002760737 | 0.004082483 | 0.00242212 | 0.006623192 | 0.005163978 | 0.004760952 | 0.002614065 | 0.00137659 | 0.004082483 | 0.002316607 | 0.00233809
| Rel.Std.Dev. |  | 2.038% | 1.215% | 1.893% | 0.92% | 1.727% | 1.622% | 1.713% | 2.48% | 0.8963% | 1.143% | 1.713% | 0.9995% | 2.45% | 1.961% | 1.909% | 1.068% | 0.5914% | 1.416% | 0.9606% | 0.9635%
| PDM3 |  | 2.071% | 2.071% | 2.004% | -1.42% | 2.407% | 1.4% | -3.972% | 2.743% | 0.2516% | -2.663% | -3.972% | -2.361% | 8.921% | 6.101% | 0.4598% | -1.353% | -6.222% | 16.17% | -2.831% | -2.226%
| Z-Score (Absolute) |  | 0.47 | 0.47 | 0.45 | 0.48 | 0.56 | 0.28 | 1.17 | 0.65 | 0.03 | 0.82 | 1.17 | 0.74 | 2.32 | 1.56 | 0.03 | 0.46 | 1.79 | 4.29 | 0.86 | 0.7
| Analytical results for Tl in OREAS 503e (Certified Value 0.56 ppm) | [22 empty] | Certified
Tl | Round | Replicate | Lab | Lab | Lab | Lab | Lab | Lab | Lab | Lab | Lab | Lab | Lab | Lab | Lab | Lab | Lab | Lab | Lab | Lab | Lab |  |  | 1
| No | No | 01 | 02 | 03 | 04 | 05 | 06 | 09 | 11 | 12 | 13 | 14 | 15 | 16 | 17 | 18 | 20 | 22 | 23 | 24 |  |  | ppm
|  |  | AR*MS | AR*MS | AR*MS | AR*MS | AR*OES/MS | AR*OES | AR*OES/MS | AR*MS | AR*MS | AR*MS | AR*MS | AR*OES/MS | AR*OES/MS | AR*OES/MS | AR*MS | AR*OES | AR*OES/MS | AR*MS | AR*MS |  |  | 2
|  |  | 0.25g | 15g | 0.5g | 0.5g | 01g | 0.5g | 0.2g | 0.5g | 01g | 01g | 0.2g | 0.2g | 01g | 0.5g | 0.5g | 0.5g | 0.25g | 0.5g | 0.5g |  |  | 3
| 1 | 1 | 0.57 | 0.57 | 0.54 | 0.55 | 0.53 | < 10 | 0.59 | 0.56 | 0.58 | 0.52 | 0.47 | < 5 | 0.6 | 0.55 | 0.55 | < 5 | 0.6 | 0.55 | 0.57 |  |  | 1
| 1 | 2 | 0.57 | 0.57 | 0.52 | 0.55 | 0.53 | < 10 | 0.59 | 0.55 | 0.58 | 0.56 | 0.5 | < 5 | 0.58 | 0.57 | 0.56 | < 5 | 0.59 | 0.54 | 0.54 |  |  | #N/A
| 1 | 3 | 0.59 | 0.58 | 0.56 | 0.54 | 0.53 | < 10 | 0.6 | 0.54 | 0.58 | 0.54 | 0.48 | < 5 | 0.55 | 0.57 | 0.56 | < 5 | 0.57 | 0.57 | 0.55 |  |  | 16
| 1 | 4 | 0.58 | 0.56 | 0.54 | 0.53 | 0.54 | < 10 | 0.58 | 0.57 | 0.59 | 0.52 | 0.48 | < 5 | 0.61 | 0.56 | 0.58 | < 5 | 0.6 | 0.55 | 0.55 |  |  | 0.5603333
| 1 | 5 | 0.55 | 0.56 | 0.55 | 0.54 | 0.54 | < 10 | 0.6 | 0.52 | 0.58 | 0.54 | 0.47 | < 5 | 0.6 | 0.56 | 0.56 | < 5 | 0.58 | 0.55 | 0.53 |  |  | 116
| 1 | 6 | 0.61 | 0.56 | 0.51 | 0.52 | 0.53 | < 10 | 0.6 | 0.55 | 0.6 | 0.53 | 0.47 | < 5 | 0.54 | 0.57 | 0.54 | < 5 | 0.58 | 0.55 | 0.56
| Mean |  | 0.5783333 | 0.5666667 | 0.5366667 | 0.5383333 | 0.5333333 |  | 0.5933333 | 0.5483333 | 0.585 | 0.535 | 0.4783333 |  | 0.58 | 0.5633333 | 0.5583333 |  | 0.5866667 | 0.5516667 | 0.55
| Median |  | 0.575 | 0.565 | 0.54 | 0.54 | 0.53 |  | 0.595 | 0.55 | 0.58 | 0.535 | 0.475 |  | 0.59 | 0.565 | 0.56 |  | 0.585 | 0.55 | 0.55
| Std Dev. |  | 0.02041241 | 0.008164966 | 0.01861899 | 0.01169045 | 0.005163978 |  | 0.008164966 | 0.01722401 | 0.0083666 | 0.01516575 | 0.01169045 |  | 0.02898275 | 0.008164966 | 0.0132916 |  | 0.0121106 | 0.009831921 | 0.01414214
| Rel.Std.Dev. |  | 3.53% | 1.441% | 3.469% | 2.172% | 0.9682% |  | 1.376% | 3.141% | 1.43% | 2.835% | 2.444% |  | 4.997% | 1.449% | 2.381% |  | 2.064% | 1.782% | 2.571%
| PDM3 |  | 3.212% | 1.13% | -4.224% | -3.926% | -4.819% |  | 5.889% | -2.142% | 4.402% | -4.521% | -14.63% |  | 3.51% | 0.5354% | -0.3569% |  | 4.7% | -1.547% | -1.844%
| Z-Score (Absolute) |  | 0.43 | 0.1 | 0.77 | 0.72 | 0.87 | 128.22 | 0.87 | 0.43 | 0.63 | 0.82 | 2.46 | 55.97 | 0.48 | 0 | 0.14 | 55.97 | 0.67 | 0.34 | 0.39
| Analytical results for Tm in OREAS 503e (Indicative Value 0.11 ppm) | [22 empty] | Indicative
Tm | Round | Replicate | Lab | Lab | [19 empty] | 1
| No | No | 12 | 17 | [19 empty] | ppm
|  |  | AR*MS | AR*OES/MS | [19 empty] | 2
|  |  | 01g | 0.5g | [19 empty] | 2
| 1 | 1 | 0.126 | 0.1 | [19 empty] | 1
| 1 | 2 | 0.129 | 0.1 | [19 empty] | 6
| 1 | 3 | 0.124 | 0.1 | [19 empty] | 16
| 1 | 4 | 0.127 | 0.1 | [19 empty] | 0.1136667
| 1 | 5 | 0.126 | 0.1 | [19 empty] | 12
| 1 | 6 | 0.132 | 0.1
| Mean |  | 0.1273333 | 0.1
| Median |  | 0.1265 | 0.1
| Std Dev. |  | 0.002804758 | 1.520235e-17
| Rel.Std.Dev. |  | 2.203% | 1.52e-14%
| PDM3 |  | 12.02% | -12.02%
| Z-Score (Absolute) |  | 0.67 | 0.67
| Analytical results for U in OREAS 503e (Certified Value 3.02 ppm) | [22 empty] | Certified
U | Round | Replicate | Lab | Lab | Lab | Lab | Lab | Lab | Lab | Lab | Lab | Lab | Lab | Lab | Lab | Lab | Lab | Lab | Lab | Lab | Lab |  |  | 1
| No | No | 01 | 02 | 03 | 04 | 05 | 06 | 08 | 09 | 11 | 12 | 13 | 14 | 15 | 16 | 17 | 18 | 22 | 23 | 24 |  |  | ppm
|  |  | AR*MS | AR*MS | AR*MS | AR*MS | AR*OES/MS | AR*OES | AR*OES | AR*OES/MS | AR*MS | AR*MS | AR*MS | AR*MS | AR*MS | AR*OES/MS | AR*OES/MS | AR*MS | AR*OES/MS | AR*MS | AR*MS |  |  | 2
|  |  | 0.25g | 15g | 0.5g | 0.5g | 01g | 0.5g | 0.2g | 0.2g | 0.5g | 01g | 01g | 0.2g | 0.2g | 01g | 0.5g | 0.5g | 0.25g | 0.5g | 0.5g |  |  | 3
| 1 | 1 | 2.39 | 3 | 3.22 | 2.68 | 2.93 | < 10 | 7.4095 | 3.38 | 3.06 | 3.09 | 3.22 | 3.67 | 2.81 | 3.26 | 2.4 | 2.84 | 3.23 | 2.9 | 3.14 |  |  | 1
| 1 | 2 | 2.85 | 3 | 2.89 | 2.79 | 3.17 | < 10 | 7.2275 | 2.92 | 2.86 | 3.09 | 3.69 | 3.32 | 3.04 | 3.26 | 2.8 | 3.31 | 3.01 | 3.21 | 3.15 |  |  | #N/A
| 1 | 3 | 2.6 | 3 | 2.72 | 2.52 | 2.96 | < 10 | 7.296 | 3.44 | 2.95 | 2.92 | 3.21 | 2.77 | 3.06 | 3.23 | 3.1 | 3.17 | 3.38 | 3.37 | 2.62 |  |  | 16
| 1 | 4 | 3.44 | 3 | 3.43 | 2.79 | 3.14 | < 10 | 7.1575 | 3.28 | 3.43 | 2.84 | 3.18 | 3.22 | 2.98 | 3.01 | 2.6 | 2.65 | 3.01 | 2.72 | 3.06 |  |  | 3.019373
| 1 | 5 | 2.52 | 3 | 2.9 | 2.48 | 2.98 | < 10 | 8.0985 | 3 | 3.32 | 2.85 | 3.12 | 2.69 | 3.03 | 3.21 | 2.6 | 3.02 | 3.34 | 3.01 | 2.63 |  |  | 117
| 1 | 6 | 3.39 | 2.9 | 2.75 | 2.4 | 2.86 | < 10 | 6.987 | 2.99 | 3.77 | 3.55 | 3.78 | 2.93 | 3.07 | 3.08 | 2.8 | 2.82 | 2.99 | 2.81 | 2.78
| Mean |  | 2.865 | 2.983333 | 2.985 | 2.61 | 3.006667 |  | 7.362667 | 3.168333 | 3.231667 | 3.056667 | 3.366667 | 3.1 | 2.998333 | 3.175 | 2.716667 | 2.968333 | 3.16 | 3.003333 | 2.896667
| Median |  | 2.725 | 3 | 2.895 | 2.6 | 2.97 |  | 7.26175 | 3.14 | 3.19 | 3.005 | 3.215 | 3.075 | 3.035 | 3.22 | 2.7 | 2.93 | 3.12 | 2.955 | 2.92
| Std Dev. |  | 0.4519624 | 0.04082483 | 0.2810516 | 0.1666133 | 0.1222566 |  | 0.3871892 | 0.2248926 | 0.341726 | 0.2660576 | 0.2888367 | 0.3724513 | 0.09745084 | 0.1048332 | 0.2401388 | 0.2449013 | 0.1786617 | 0.2471976 | 0.2495329
| Rel.Std.Dev. |  | 15.78% | 1.368% | 9.415% | 6.384% | 4.066% |  | 5.259% | 7.098% | 10.57% | 8.704% | 8.579% | 12.01% | 3.25% | 3.302% | 8.839% | 8.25% | 5.654% | 8.231% | 8.614%
| PDM3 |  | -5.113% | -1.194% | -1.138% | -13.56% | -0.4208% |  | 143.8% | 4.934% | 7.031% | 1.235% | 11.5% | 2.67% | -0.6968% | 5.154% | -10.03% | -1.69% | 4.658% | -0.5312% | -4.064%
| Z-Score (Absolute) |  | 0.67 | 0.11 | 0.1 | 1.89 | 0 | 9.49 | 20.73 | 0.77 | 1.07 | 0.24 | 1.71 | 0.44 | 0.04 | 0.8 | 1.38 | 0.18 | 0.73 | 0.02 | 0.52
| Analytical results for V in OREAS 503e (Certified Value 71 ppm) | [22 empty] | Certified
V | Round | Replicate | Lab | Lab | Lab | Lab | Lab | Lab | Lab | Lab | Lab | Lab | Lab | Lab | Lab | Lab | Lab | Lab | Lab | Lab | Lab | Lab | Lab | 1
| No | No | 01 | 02 | 03 | 04 | 05 | 06 | 08 | 09 | 11 | 12 | 13 | 14 | 15 | 16 | 17 | 18 | 20 | 21 | 22 | 23 | 24 | ppm
|  |  | AR*OES | AR*MS | AR*MS | AR*MS | AR*OES/MS | AR*OES | AR*OES | AR*OES/MS | AR*MS | AR*OES | AR*OES | AR*OES | AR*OES/MS | AR*OES/MS | AR*OES/MS | AR*MS | AR*OES | AR*OES | AR*OES/MS | AR*MS | AR*MS | 0
|  |  | 0.25g | 15g | 0.5g | 0.5g | 01g | 0.5g | 0.2g | 0.2g | 0.5g | 01g | 01g | 0.2g | 0.2g | 01g | 0.5g | 0.5g | 0.5g | 0.25g | 0.25g | 0.5g | 0.5g | 1
| 1 | 1 | 68 | 69 | 76 | 72 | 71 | 72 | 66.647 | 71 | 70 | 72 | 73 |  | 71 | 75 | 66 | 71 | 74.71523 | 67.19 | 80 | 70 | 73 | 1
| 1 | 2 | 68 | 69 | 74 | 73 | 71 | 72 | 66.809 | 69.5 | 69 | 73 | 75 |  | 71 | 77 | 69 | 71 | 74.91 | 66.95 | 79 | 69 | 75 | #N/A
| 1 | 3 | 67 | 71 | 73 | 73 | 70 | 73 | 68.017 | 69.5 | 71 | 72 | 75 |  | 70 | 75 | 68 | 70 | 74.91 | 67.243 | 80 | 72 | 73 | 16
| 1 | 4 | 68 | 70 | 74 | 72 | 70 | 73 | 66.852 | 70 | 68 | 71 | 75 |  | 72 | 74 | 65 | 69 | 74.43 | 67.201 | 80 | 70 | 73 | 71.0925
| 1 | 5 | 68 | 69 | 73 | 73 | 71 | 73 | 68.185 | 70.5 | 69 | 72 | 77 |  | 70 | 74 | 66 | 74 | 74.75617 | 66.887 | 79 | 70 | 73 | 118
| 1 | 6 | 65 | 69 | 73 | 72 | 71 | 73 | 67.9255 | 70.5 | 73 | 72 | 76 |  | 73 | 73 | 68 | 70 | 74.3314 | 66.786 | 79 | 70 | 74
| Mean |  | 67.33333 | 69.5 | 73.83333 | 72.5 | 70.66667 | 72.66667 | 67.40592 | 70.16667 | 70 | 72 | 75.16667 |  | 71.16667 | 74.66667 | 67 | 70.83333 | 74.67547 | 67.04283 | 79.5 | 70.16667 | 73.5
| Median |  | 68 | 69 | 73.5 | 72.5 | 71 | 73 | 67.38875 | 70.25 | 69.5 | 72 | 75 |  | 71 | 74.5 | 67 | 70.5 | 74.7357 | 67.07 | 79.5 | 70 | 73
| Std Dev. |  | 1.21106 | 0.83666 | 1.169045 | 0.5477226 | 0.5163978 | 0.5163978 | 0.705613 | 0.6055301 | 1.788854 | 0.6324555 | 1.32916 |  | 1.169045 | 1.36626 | 1.549193 | 1.722401 | 0.243615 | 0.1926691 | 0.5477226 | 0.9831921 | 0.83666
| Rel.Std.Dev. |  | 1.799% | 1.204% | 1.583% | 0.7555% | 0.7308% | 0.7106% | 1.047% | 0.863% | 2.556% | 0.8784% | 1.768% |  | 1.643% | 1.83% | 2.312% | 2.432% | 0.3262% | 0.2874% | 0.689% | 1.401% | 1.138%
| PDM3 |  | -5.288% | -2.24% | 3.855% | 1.98% | -0.599% | 2.214% | -5.186% | -1.302% | -1.537% | 1.277% | 5.731% |  | 0.1043% | 5.027% | -5.757% | -0.3646% | 5.04% | -5.696% | 11.83% | -1.302% | 3.386%
| Z-Score (Absolute) |  | 1.19 | 0.49 | 0.92 | 0.49 | 0.11 | 0.54 | 1.16 | 0.27 | 0.32 | 0.32 | 1.35 | NA | 0.05 | 1.19 | 1.29 | 0.05 | 1.19 | 1.28 | 2.75 | 0.27 | 0.81
| Analytical results for W in OREAS 503e (Certified Value 5.93 ppm) | [22 empty] | Certified
W | Round | Replicate | Lab | Lab | Lab | Lab | Lab | Lab | Lab | Lab | Lab | Lab | Lab | Lab | Lab | Lab | Lab | Lab | Lab | Lab | Lab | Lab |  | 1
| No | No | 01 | 02 | 03 | 04 | 05 | 06 | 08 | 09 | 11 | 12 | 13 | 14 | 15 | 16 | 17 | 18 | 20 | 22 | 23 | 24 |  | ppm
|  |  | AR*MS | AR*MS | AR*MS | AR*MS | AR*OES/MS | AR*OES | AR*OES | AR*OES/MS | AR*MS | AR*MS | AR*MS | AR*MS | AR*MS | AR*OES/MS | AR*OES/MS | AR*MS | AR*OES | AR*OES/MS | AR*MS | AR*MS |  | 2
|  |  | 0.25g | 15g | 0.5g | 0.5g | 01g | 0.5g | 0.2g | 0.2g | 0.5g | 01g | 01g | 0.2g | 0.2g | 01g | 0.5g | 0.5g | 0.5g | 0.25g | 0.5g | 0.5g |  | 2
| 1 | 1 | 3.3 | 4 | 6.15 | 5.88 | 7.5 | 10 | 14.052 | 7.3 | 6.6 | 5.76 | 6.84 | 5.5 | 5.14 | 8.1 | 5.6 | 6.43 | < 10 | 6.6 | 5.78 | 4.58 |  | 1
| 1 | 2 | 4 | 3.8 | 6.42 | 5.95 | 7.1 | 10 | 12.3085 | 6.6 | 6.6 | 5.45 | 6.45 | 5.7 | 5.45 | 7.6 | 6.4 | 6.61 | < 10 | 6.3 | 5.9 | 4.46 |  | #N/A
| 1 | 3 | 3.5 | 3.7 | 6.17 | 6.1 | 7.5 | 10 | 13.3085 | 6.7 | 6.95 | 5.39 | 6.67 | 5.7 | 5.36 | 7.2 | 6.4 | 6.21 | < 10 | 6.1 | 5.83 | 3.96 |  | 16
| 1 | 4 | 4.3 | 4.2 | 6.62 | 5.67 | 7.7 | 10 | 12.1095 | 6.5 | 6.6 | 5.85 | 6.83 | 5 | 5.18 | 7.7 | 5.9 | 6.6 | < 10 | 6 | 6.34 | 4.3 |  | 5.932451
| 1 | 5 | 4.4 | 3.7 | 6.55 | 5.86 | 7 | 10 | 12.096 | 7.2 | 6.4 | 5.71 | 6.97 | 6.3 | 5.51 | 7.8 | 6 | 6.67 | < 10 | 6 | 6.21 | 4.41 |  | 119
| 1 | 6 | 4.2 | 3.9 | 6.65 | 5.61 | 7.3 | 10 | 12.122 | 6.9 | 6.26 | 5.64 | 6.59 | 5.8 | 5.4 | 7.6 | 5.9 | 6.17 | < 10 | 6 | 6.17 | 4.27
| Mean |  | 3.95 | 3.883333 | 6.426667 | 5.845 | 7.35 | 10 | 12.66608 | 6.866667 | 6.568333 | 5.633333 | 6.725 | 5.666667 | 5.34 | 7.666667 | 6.033333 | 6.448333 |  | 6.166667 | 6.038333 | 4.33
| Median |  | 4.1 | 3.85 | 6.485 | 5.87 | 7.4 | 10 | 12.21525 | 6.8 | 6.6 | 5.675 | 6.75 | 5.7 | 5.38 | 7.65 | 5.95 | 6.515 |  | 6.05 | 6.035 | 4.355
| Std Dev. |  | 0.4505552 | 0.194079 | 0.2213293 | 0.1807484 | 0.2664583 | 0 | 0.823667 | 0.3265986 | 0.2332738 | 0.1798518 | 0.1903418 | 0.4226898 | 0.1487279 | 0.294392 | 0.3141125 | 0.2158163 |  | 0.242212 | 0.2311205 | 0.2131666
| Rel.Std.Dev. |  | 11.41% | 4.998% | 3.444% | 3.092% | 3.625% | 0% | 6.503% | 4.756% | 3.551% | 3.193% | 2.83% | 7.459% | 2.785% | 3.84% | 5.206% | 3.347% |  | 3.928% | 3.828% | 4.923%
| PDM3 |  | -33.42% | -34.54% | 8.331% | -1.474% | 23.89% | 68.56% | 113.5% | 15.75% | 10.72% | -5.042% | 13.36% | -4.48% | -9.987% | 29.23% | 1.701% | 8.696% |  | 3.948% | 1.785% | -27.01%
| Z-Score (Absolute) |  | 2.05 | 2.12 | 0.38 | 0.19 | 1.29 | NA | 6.51 | 0.81 | 0.52 | 0.4 | 0.67 | 0.36 | 0.69 | 1.6 | 0 | 0.4 | 1.02 | 0.13 | 0 | 1.68
Results from laboratory 6 were removed due to their 10 ppm reading resolution.
| Analytical results for Y in OREAS 503e (Certified Value 10.2 ppm) | [22 empty] | Certified
Y | Round | Replicate | Lab | Lab | Lab | Lab | Lab | Lab | Lab | Lab | Lab | Lab | Lab | Lab | Lab | Lab | Lab | Lab | Lab |  |  |  |  | 1
| No | No | 01 | 03 | 04 | 05 | 09 | 11 | 12 | 13 | 14 | 15 | 16 | 17 | 18 | 20 | 21 | 22 | 23 |  |  |  |  | ppm
|  |  | AR*MS | AR*MS | AR*MS | AR*OES/MS | AR*OES/MS | AR*MS | AR*MS | AR*MS | AR*MS | AR*MS | AR*OES/MS | AR*OES/MS | AR*MS | AR*OES | AR*OES | AR*OES/MS | AR*MS |  |  |  |  | 1
|  |  | 0.25g | 0.5g | 0.5g | 01g | 0.2g | 0.5g | 01g | 01g | 0.2g | 0.2g | 01g | 0.5g | 0.5g | 0.5g | 0.25g | 0.25g | 0.5g |  |  |  |  | 2
| 1 | 1 | 9.56 | 10.2 | 9.9 | 10.44 | 10.3 | 10.8 | 10.08 | 11.53 | 10.8 | 9.89 | 11.1 | 9.43 | 9.74 | 10.43923 | 10.029 | 10.6 | 10.1 |  |  |  |  | 1
| 1 | 2 | 9.51 | 10.2 | 10.35 | 10.47 | 10.1 | 11.3 | 10.42 | 11.8 | 11.1 | 9.98 | 11.7 | 9.59 | 10.05 | 10.42523 | 9.753 | 10.6 | 9.97 |  |  |  |  | #N/A
| 1 | 3 | 9.5 | 9.85 | 10.7 | 10.27 | 10 | 11.4 | 10.08 | 11.69 | 10.7 | 9.79 | 10.6 | 9.96 | 10.1 | 10.4286 | 9.766 | 10.4 | 10.25 |  |  |  |  | 16
| 1 | 4 | 9.85 | 10.2 | 10.45 | 10.31 | 10.3 | 11.15 | 9.99 | 11.59 | 10.6 | 9.83 | 11.7 | 9.64 | 10.2 | 10.33653 | 9.983 | 10.5 | 10.3 |  |  |  |  | 10.23954
| 1 | 5 | 9.84 | 10.4 | 10.3 | 10.38 | 10.1 | 10.55 | 10.12 | 12.13 | 10.5 | 10.07 | 11.5 | 9.55 | 10.1 | 10.40377 | 9.945 | 10.3 | 9.96 |  |  |  |  | 120
| 1 | 6 | 9.99 | 10.6 | 10.25 | 10.21 | 10 | 10.95 | 10.22 | 11.86 | 10.8 | 9.9 | 10.4 | 9.59 | 9.64 | 10.34347 | 9.845 | 10.1 | 10.4
| Mean |  | 9.708333 | 10.24167 | 10.325 | 10.34667 | 10.13333 | 11.025 | 10.15167 | 11.76667 | 10.75 | 9.91 | 11.16667 | 9.626667 | 9.971667 | 10.39614 | 9.886833 | 10.41667 | 10.16333
| Median |  | 9.7 | 10.2 | 10.325 | 10.345 | 10.1 | 11.05 | 10.1 | 11.745 | 10.75 | 9.895 | 11.3 | 9.59 | 10.075 | 10.4145 | 9.895 | 10.45 | 10.175
| Std Dev. |  | 0.2104677 | 0.2498333 | 0.2622022 | 0.100929 | 0.136626 | 0.3205464 | 0.1510519 | 0.2167641 | 0.2073644 | 0.1017841 | 0.5645057 | 0.1780637 | 0.2257801 | 0.04503934 | 0.1158489 | 0.194079 | 0.1816223
| Rel.Std.Dev. |  | 2.168% | 2.439% | 2.539% | 0.9755% | 1.348% | 2.907% | 1.488% | 1.842% | 1.929% | 1.027% | 5.055% | 1.85% | 2.264% | 0.4332% | 1.172% | 1.863% | 1.787%
| PDM3 |  | -5.188% | 0.02077% | 0.8346% | 1.046% | -1.037% | 7.671% | -0.8582% | 14.91% | 4.985% | -3.218% | 9.054% | -5.985% | -2.616% | 1.529% | -3.445% | 1.73% | -0.7442%
| Z-Score (Absolute) |  | 1.33 | 0 | 0.21 | 0.26 | 0.27 | 1.96 | 0.22 | 3.81 | 1.27 | 0.83 | 2.31 | 1.54 | 0.67 | 0.39 | 0.89 | 0.44 | 0.2
| Analytical results for Yb in OREAS 503e (Certified Value 0.75 ppm) | [22 empty] | Certified
Yb | Round | Replicate | Lab | Lab | Lab | Lab | Lab | [16 empty] | 1
| No | No | 01 | 09 | 12 | 17 | 22 | [16 empty] | ppm
|  |  | AR*MS | AR*OES/MS | AR*MS | AR*OES/MS | AR*OES/MS | [16 empty] | 2
|  |  | 0.25g | 0.2g | 01g | 0.5g | 0.25g | [16 empty] | 3
| 1 | 1 | 0.7 | 0.8 | 0.789 | 0.7 | 0.7 | [16 empty] | 1
| 1 | 2 | 0.7 | 0.8 | 0.763 | 0.7 | 0.7 | [16 empty] | #N/A
| 1 | 3 | 0.8 | 0.8 | 0.766 | 0.8 | 0.8 | [16 empty] | 16
| 1 | 4 | 0.7 | 0.8 | 0.795 | 0.7 | 0.7 | [16 empty] | 0.7519667
| 1 | 5 | 0.8 | 0.8 | 0.768 | 0.7 | 0.7 | [16 empty] | 121
| 1 | 6 | 0.8 | 0.8 | 0.778 | 0.7 | 0.7
| Mean |  | 0.75 | 0.8 | 0.7765 | 0.7166667 | 0.7166667
| Median |  | 0.75 | 0.8 | 0.773 | 0.7 | 0.7
| Std Dev. |  | 0.05477226 | 1.216188e-16 | 0.01315675 | 0.04082483 | 0.04082483
| Rel.Std.Dev. |  | 7.303% | 1.52e-14% | 1.694% | 5.696% | 5.696%
| PDM3 |  | -0.2615% | 6.388% | 3.263% | -4.694% | -4.694%
| Z-Score (Absolute) |  | 0 | 1.01 | 0.54 | 0.67 | 0.67
| Analytical results for Zn in OREAS 503e (Certified Value 255 ppm) | [22 empty] | Certified
Zn | Round | Replicate | Lab | Lab | Lab | Lab | Lab | Lab | Lab | Lab | Lab | Lab | Lab | Lab | Lab | Lab | Lab | Lab | Lab | Lab | Lab | Lab | Lab | 1
| No | No | 01 | 02 | 03 | 04 | 05 | 06 | 08 | 09 | 11 | 12 | 13 | 14 | 15 | 16 | 17 | 18 | 20 | 21 | 22 | 23 | 24 | ppm
|  |  | AR*OES | AR*MS | AR*MS | AR*MS | AR*OES/MS | AR*OES | AR*OES | AR*OES/MS | AR*MS | AR*MS | AR*MS | AR*OES | AR*OES/MS | AR*OES/MS | AR*OES/MS | AR*MS | AR*OES | AR*OES | AR*OES/MS | AR*MS | AR*MS | 0
|  |  | 0.25g | 15g | 0.5g | 0.5g | 01g | 0.5g | 0.2g | 0.2g | 0.5g | 01g | 01g | 0.2g | 0.2g | 01g | 0.5g | 25g | 0.5g | 0.25g | 0.25g | 0.5g | 0.5g | 0
| 1 | 1 | 267 | 254.2 | 266 | 246 | 248 | 258 | 271.336 | 261 | 246 | 254 | 265 | 253.4 | 256 | 251 | 254 | 250 | 249.3871 | 220.613 | 252 | 239 | 254.3 | 1
| 1 | 2 | 269 | 254.2 | 259 | 250 | 252 | 256 | 279.821 | 257 | 241 | 254 | 309 | 249.5 | 258 | 257 | 270 | 248 | 251.36065 | 215.312 | 253 | 237 | 257.3 | #N/A
| 1 | 3 | 269 | 269.9 | 253 | 249 | 254 | 261 | 276.871 | 258 | 247 | 252 | 270 | 256.7 | 253 | 252 | 262 | 246 | 249.07 | 218.652 | 252 | 245 | 256.2 | 16
| 1 | 4 | 268 | 257.6 | 257 | 248 | 251 | 261 | 275.122 | 261 | 236 | 251 | 273 | 250.3 | 260 | 252 | 257 | 250 | 253.45 | 218.786 | 253 | 242 | 253.8 | 254.6532
| 1 | 5 | 270 | 243.7 | 254 | 248 | 246 | 262 | 275.084 | 260 | 239 | 255 | 278 | 253.9 | 256 | 251 | 251 | 246 | 251.544 | 219.882 | 253 | 239 | 250.7 | 122
| 1 | 6 | 261 | 255.1 | 256 | 243 | 252 | 260 | 274.016 | 257 | 255 | 257 | 275 | 255 | 261 | 243 | 272 | 250 | 252.4577 | 219.642 | 252 | 240 | 256.6
| Mean |  | 267.3333 | 255.7833 | 257.5 | 247.3333 | 250.5 | 259.6667 | 275.375 | 259 | 244 | 253.8333 | 278.3333 | 253.1333 | 257.3333 | 251 | 261 | 248.3333 | 251.2116 | 218.8145 | 252.5 | 240.3333 | 254.8167
| Median |  | 268.5 | 254.65 | 256.5 | 248 | 251.5 | 260.5 | 275.103 | 259 | 243.5 | 254 | 274 | 253.65 | 257 | 251.5 | 259.5 | 249 | 251.4523 | 219.214 | 252.5 | 239.5 | 255.25
| Std Dev. |  | 3.265986 | 8.415086 | 4.679744 | 2.503331 | 2.949576 | 2.250926 | 2.839508 | 1.897367 | 6.811755 | 2.136976 | 15.66738 | 2.760193 | 2.94392 | 4.516636 | 8.579044 | 1.966384 | 1.709447 | 1.862989 | 0.5477226 | 2.804758 | 2.429335
| Rel.Std.Dev. |  | 1.222% | 3.29% | 1.817% | 1.012% | 1.177% | 0.8669% | 1.031% | 0.7326% | 2.792% | 0.8419% | 5.629% | 1.09% | 1.144% | 1.799% | 3.287% | 0.7918% | 0.6805% | 0.8514% | 0.2169% | 1.167% | 0.9534%
| PDM3 |  | 4.979% | 0.4438% | 1.118% | -2.874% | -1.631% | 1.969% | 8.137% | 1.707% | -4.183% | -0.322% | 9.299% | -0.5969% | 1.052% | -1.435% | 2.492% | -2.482% | -1.352% | -14.07% | -0.8456% | -5.623% | 0.06418%
| Z-Score (Absolute) |  | 1.76 | 0.25 | 0.48 | 0.85 | 0.44 | 0.76 | 2.81 | 0.67 | 1.28 | 0 | 3.2 | 0.09 | 0.46 | 0.37 | 0.94 | 0.72 | 0.34 | 4.57 | 0.17 | 1.76 | 0.13
| Analytical results for Zr in OREAS 503e (Certified Value 8.21 ppm) | [22 empty] | Certified
Zr | Round | Replicate | Lab | Lab | Lab | Lab | Lab | Lab | Lab | Lab | Lab | Lab | Lab | Lab | Lab | Lab | Lab | Lab | Lab |  |  |  |  | 1
| No | No | 01 | 03 | 04 | 05 | 09 | 11 | 12 | 13 | 14 | 15 | 16 | 17 | 18 | 20 | 21 | 22 | 23 |  |  |  |  | ppm
|  |  | AR*OES | AR*MS | AR*MS | AR*OES/MS | AR*OES/MS | AR*MS | AR*MS | AR*MS | AR*MS | AR*MS | AR*OES/MS | AR*OES/MS | AR*MS | AR*OES | AR*OES | AR*OES/MS | AR*MS |  |  |  |  | 2
|  |  | 0.25g | 0.5g | 0.5g | 01g | 0.2g | 0.5g | 01g | 01g | 0.2g | 0.2g | 01g | 0.5g | 0.5g | 0.5g | 0.25g | 0.25g | 0.5g |  |  |  |  | 2
| 1 | 1 | 8.6 | 7.7 | 7.4 | 7.3 | 9.9 | 8.1 | 8.1 | 9.5 | 8 | 6.5 | 9 | 7.7 | 7.8 | 9.58 | 8 | 7.4 | 7.9 |  |  |  |  | 1
| 1 | 2 | 8.7 | 7.7 | 7.6 | 7.1 | 9 | 8.5 | 8.3 | 9.7 | 8 | 6.2 | 9.3 | 7.8 | 8.1 | 9.656533 | 7.7 | 7.3 | 7.9 |  |  |  |  | #N/A
| 1 | 3 | 8.5 | 7.6 | 7.7 | 7.1 | 9.1 | 8.4 | 8.2 | 9.6 | 8 | 6.7 | 9.4 | 8.6 | 8.2 | 9.674533 | 8.13 | 7.3 | 8 |  |  |  |  | 16
| 1 | 4 | 8.6 | 7.8 | 7.5 | 7.2 | 10 | 8.3 | 8.1 | 9.7 | 8 | 6.9 | 9.4 | 8 | 8.3 | 9.610667 | 8.14 | 7.2 | 8.1 |  |  |  |  | 8.209139
| 1 | 5 | 8.9 | 7.6 | 7.5 | 7.3 | 9.1 | 7.9 | 8.2 | 10.2 | 8 | 6.7 | 9.2 | 7.4 | 8.2 | 9.626 | 8.18 | 7.2 | 7.8 |  |  |  |  | 123
| 1 | 6 | 8.4 | 7.9 | 7.4 | 7.1 | 8.9 | 8 | 8.4 | 9.9 | 9 | 6.9 | 9.5 | 7.4 | 7.7 | 9.6376 | 8.21 | 7.2 | 8
| Mean |  | 8.616667 | 7.716667 | 7.516667 | 7.183333 | 9.333333 | 8.2 | 8.216667 | 9.766667 | 8.166667 | 6.65 | 9.3 | 7.816667 | 8.05 | 9.630889 | 8.06 | 7.266667 | 7.95
| Median |  | 8.6 | 7.7 | 7.5 | 7.15 | 9.1 | 8.2 | 8.2 | 9.7 | 8 | 6.7 | 9.35 | 7.75 | 8.15 | 9.6318 | 8.135 | 7.25 | 7.95
| Std Dev. |  | 0.1722401 | 0.1169045 | 0.1169045 | 0.09831921 | 0.4844241 | 0.2366432 | 0.1169045 | 0.2503331 | 0.4082483 | 0.2664583 | 0.1788854 | 0.4490731 | 0.2428992 | 0.03355602 | 0.1904731 | 0.08164966 | 0.1048809
| Rel.Std.Dev. |  | 1.999% | 1.515% | 1.555% | 1.369% | 5.19% | 2.886% | 1.423% | 2.563% | 4.999% | 4.007% | 1.923% | 5.745% | 3.017% | 0.3484% | 2.363% | 1.124% | 1.319%
| PDM3 |  | 4.964% | -5.999% | -8.435% | -12.5% | 13.69% | -0.1113% | 0.0917% | 18.97% | -0.5174% | -18.99% | 13.29% | -4.781% | -1.939% | 17.32% | -1.817% | -11.48% | -3.157%
| Z-Score (Absolute) |  | 0.69 | 0.41 | 0.66 | 1.07 | 1.57 | 0.18 | 0.2 | 2.1 | NA | 1.72 | 1.53 | 0.29 | 0.01 | 1.93 | 0.01 | 0.97 | 0.13
Note on C17: Z-Scores have been calculated inclusive of individual outliers. In general, laboratory batches are rejected if Z-Score > 2.5.
Note on C36: Z-Scores have been calculated inclusive of individual outliers. In general, laboratory batches are rejected if Z-Score > 2.5.
Note on C54: Z-Scores have been calculated inclusive of individual outliers. In general, laboratory batches are rejected if Z-Score > 2.5.
Note on C72: Z-Scores have been calculated inclusive of individual outliers. In general, laboratory batches are rejected if Z-Score > 2.5.
Note on C90: Z-Scores have been calculated inclusive of individual outliers. In general, laboratory batches are rejected if Z-Score > 2.5.
Note on C108: Z-Scores have been calculated inclusive of individual outliers. In general, laboratory batches are rejected if Z-Score > 2.5.
Note on C126: Z-Scores have been calculated inclusive of individual outliers. In general, laboratory batches are rejected if Z-Score > 2.5.
Note on C145: Z-Scores have been calculated inclusive of individual outliers. In general, laboratory batches are rejected if Z-Score > 2.5.
Note on C163: Z-Scores have been calculated inclusive of individual outliers. In general, laboratory batches are rejected if Z-Score > 2.5.
Note on C182: Z-Scores have been calculated inclusive of individual outliers. In general, laboratory batches are rejected if Z-Score > 2.5.
Note on C200: Z-Scores have been calculated inclusive of individual outliers. In general, laboratory batches are rejected if Z-Score > 2.5.
Note on C219: Z-Scores have been calculated inclusive of individual outliers. In general, laboratory batches are rejected if Z-Score > 2.5.
Note on C237: Z-Scores have been calculated inclusive of individual outliers. In general, laboratory batches are rejected if Z-Score > 2.5.
Note on C255: Z-Scores have been calculated inclusive of individual outliers. In general, laboratory batches are rejected if Z-Score > 2.5.
Note on C273: Z-Scores have been calculated inclusive of individual outliers. In general, laboratory batches are rejected if Z-Score > 2.5.
Note on C291: Z-Scores have been calculated inclusive of individual outliers. In general, laboratory batches are rejected if Z-Score > 2.5.
Note on C309: Z-Scores have been calculated inclusive of individual outliers. In general, laboratory batches are rejected if Z-Score > 2.5.
Note on C327: Z-Scores have been calculated inclusive of individual outliers. In general, laboratory batches are rejected if Z-Score > 2.5.
Note on C345: Z-Scores have been calculated inclusive of individual outliers. In general, laboratory batches are rejected if Z-Score > 2.5.
Note on C364: Z-Scores have been calculated inclusive of individual outliers. In general, laboratory batches are rejected if Z-Score > 2.5.
Note on C382: Z-Scores have been calculated inclusive of individual outliers. In general, laboratory batches are rejected if Z-Score > 2.5.
Note on C401: Z-Scores have been calculated inclusive of individual outliers. In general, laboratory batches are rejected if Z-Score > 2.5.
Note on C420: Z-Scores have been calculated inclusive of individual outliers. In general, laboratory batches are rejected if Z-Score > 2.5.
Note on C438: Z-Scores have been calculated inclusive of individual outliers. In general, laboratory batches are rejected if Z-Score > 2.5.
Note on C456: Z-Scores have been calculated inclusive of individual outliers. In general, laboratory batches are rejected if Z-Score > 2.5.
Note on C475: Z-Scores have been calculated inclusive of individual outliers. In general, laboratory batches are rejected if Z-Score > 2.5.
Note on C493: Z-Scores have been calculated inclusive of individual outliers. In general, laboratory batches are rejected if Z-Score > 2.5.
Note on C512: Z-Scores have been calculated inclusive of individual outliers. In general, laboratory batches are rejected if Z-Score > 2.5.
Note on C531: Z-Scores have been calculated inclusive of individual outliers. In general, laboratory batches are rejected if Z-Score > 2.5.
Note on C549: Z-Scores have been calculated inclusive of individual outliers. In general, laboratory batches are rejected if Z-Score > 2.5.
Note on C567: Z-Scores have been calculated inclusive of individual outliers. In general, laboratory batches are rejected if Z-Score > 2.5.
Note on C585: Z-Scores have been calculated inclusive of individual outliers. In general, laboratory batches are rejected if Z-Score > 2.5.
Note on C603: Z-Scores have been calculated inclusive of individual outliers. In general, laboratory batches are rejected if Z-Score > 2.5.
Note on C621: Z-Scores have been calculated inclusive of individual outliers. In general, laboratory batches are rejected if Z-Score > 2.5.
Note on C640: Z-Scores have been calculated inclusive of individual outliers. In general, laboratory batches are rejected if Z-Score > 2.5.
Note on C658: Z-Scores have been calculated inclusive of individual outliers. In general, laboratory batches are rejected if Z-Score > 2.5.
Note on C676: Z-Scores have been calculated inclusive of individual outliers. In general, laboratory batches are rejected if Z-Score > 2.5.
Note on C694: Z-Scores have been calculated inclusive of individual outliers. In general, laboratory batches are rejected if Z-Score > 2.5.
Note on C712: Z-Scores have been calculated inclusive of individual outliers. In general, laboratory batches are rejected if Z-Score > 2.5.
Note on C730: Z-Scores have been calculated inclusive of individual outliers. In general, laboratory batches are rejected if Z-Score > 2.5.
Note on C748: Z-Scores have been calculated inclusive of individual outliers. In general, laboratory batches are rejected if Z-Score > 2.5.
Note on C766: Z-Scores have been calculated inclusive of individual outliers. In general, laboratory batches are rejected if Z-Score > 2.5.
Note on C784: Z-Scores have been calculated inclusive of individual outliers. In general, laboratory batches are rejected if Z-Score > 2.5.
Note on C802: Z-Scores have been calculated inclusive of individual outliers. In general, laboratory batches are rejected if Z-Score > 2.5.
Note on C820: Z-Scores have been calculated inclusive of individual outliers. In general, laboratory batches are rejected if Z-Score > 2.5.
Note on C838: Z-Scores have been calculated inclusive of individual outliers. In general, laboratory batches are rejected if Z-Score > 2.5.
Note on C856: Z-Scores have been calculated inclusive of individual outliers. In general, laboratory batches are rejected if Z-Score > 2.5.
Note on C874: Z-Scores have been calculated inclusive of individual outliers. In general, laboratory batches are rejected if Z-Score > 2.5.
Note on C892: Z-Scores have been calculated inclusive of individual outliers. In general, laboratory batches are rejected if Z-Score > 2.5.
Note on C910: Z-Scores have been calculated inclusive of individual outliers. In general, laboratory batches are rejected if Z-Score > 2.5.
Note on C928: Z-Scores have been calculated inclusive of individual outliers. In general, laboratory batches are rejected if Z-Score > 2.5.
Note on C946: Z-Scores have been calculated inclusive of individual outliers. In general, laboratory batches are rejected if Z-Score > 2.5.
Note on C964: Z-Scores have been calculated inclusive of individual outliers. In general, laboratory batches are rejected if Z-Score > 2.5.
Note on C983: Z-Scores have been calculated inclusive of individual outliers. In general, laboratory batches are rejected if Z-Score > 2.5.
Note on C1002: Z-Scores have been calculated inclusive of individual outliers. In general, laboratory batches are rejected if Z-Score > 2.5.
Note on C1020: Z-Scores have been calculated inclusive of individual outliers. In general, laboratory batches are rejected if Z-Score > 2.5.
Note on C1038: Z-Scores have been calculated inclusive of individual outliers. In general, laboratory batches are rejected if Z-Score > 2.5.
Note on C1056: Z-Scores have been calculated inclusive of individual outliers. In general, laboratory batches are rejected if Z-Score > 2.5.
Note on C1074: Z-Scores have been calculated inclusive of individual outliers. In general, laboratory batches are rejected if Z-Score > 2.5.
Note on C1092: Z-Scores have been calculated inclusive of individual outliers. In general, laboratory batches are rejected if Z-Score > 2.5.
Note on C1111: Z-Scores have been calculated inclusive of individual outliers. In general, laboratory batches are rejected if Z-Score > 2.5.
Note on C1129: Z-Scores have been calculated inclusive of individual outliers. In general, laboratory batches are rejected if Z-Score > 2.5.
Note on C1147: Z-Scores have been calculated inclusive of individual outliers. In general, laboratory batches are rejected if Z-Score > 2.5.
Note on C1165: Z-Scores have been calculated inclusive of individual outliers. In general, laboratory batches are rejected if Z-Score > 2.5.