## Performance Gates
Table 1. Certified Values and Performance Gates for OREAS 504d
Constituent | Certified Value | Absolute Standard Deviations |  |  |  |  | Relative Standard Deviations |  |  | 5% window
|  | 1SD | 2SD Low | 2SD High | 3SD Low | 3SD High | 1RSD | 2RSD | 3RSD | Low | High
Pb Fire Assay
Au, ppm | 1.457868 | 0.03518908 | 1.38749 | 1.528246 | 1.3523 | 1.563435 | 2.414% | 4.827% | 7.241% | 1.384974 | 1.530761
Aqua Regia Digestion (sample weights 10-50g)
Au, ppm | 1.457476 | 0.07452401 | 1.308428 | 1.606524 | 1.233904 | 1.681048 | 5.113% | 10.23% | 15.34% | 1.384603 | 1.53035
4-Acid Digestion
Ag, ppm | 2.688359 | 0.1143645 | 2.45963 | 2.917088 | 2.345266 | 3.031452 | 4.254% | 8.508% | 12.76% | 2.553941 | 2.822777
Al, wt.% | 7.364276 | 0.2830257 | 6.798224 | 7.930327 | 6.515199 | 8.213353 | 3.843% | 7.686% | 11.53% | 6.996062 | 7.732489
As, ppm | 49.59465 | 3.157695 | 43.27925 | 55.91004 | 40.12156 | 59.06773 | 6.367% | 12.73% | 19.1% | 47.11491 | 52.07438
Ba, ppm | 815.8646 | 38.78023 | 738.3041 | 893.425 | 699.5239 | 932.2052 | 4.753% | 9.507% | 14.26% | 775.0713 | 856.6578
Be, ppm | 2.066023 | 0.170579 | 1.724865 | 2.407181 | 1.554286 | 2.57776 | 8.256% | 16.51% | 24.77% | 1.962721 | 2.169324
Bi, ppm | 3.163456 | 0.2249636 | 2.713528 | 3.613383 | 2.488565 | 3.838346 | 7.111% | 14.22% | 21.33% | 3.005283 | 3.321628
Ca, wt.% | 2.011521 | 0.07753268 | 1.856455 | 2.166586 | 1.778923 | 2.244119 | 3.854% | 7.709% | 11.56% | 1.910945 | 2.112097
Cd, ppm | 1.303048 | 0.1300971 | 1.042854 | 1.563242 | 0.9127565 | 1.693339 | 9.984% | 19.97% | 29.95% | 1.237895 | 1.3682
Ce, ppm | 55.38144 | 5.770323 | 43.8408 | 66.92209 | 38.07048 | 72.69241 | 10.42% | 20.84% | 31.26% | 52.61237 | 58.15052
Co, ppm | 21.53605 | 1.140188 | 19.25568 | 23.81643 | 18.11549 | 24.95662 | 5.294% | 10.59% | 15.88% | 20.45925 | 22.61286
Cr, ppm | 41.08282 | 3.652707 | 33.7774 | 48.38823 | 30.1247 | 52.04094 | 8.891% | 17.78% | 26.67% | 39.02868 | 43.13696
Cs, ppm | 7.590069 | 0.2930245 | 7.00402 | 8.176118 | 6.710996 | 8.469143 | 3.861% | 7.721% | 11.58% | 7.210566 | 7.969573
Cu, wt.% | 1.099594 | 0.02406976 | 1.051455 | 1.147734 | 1.027385 | 1.171803 | 2.189% | 4.378% | 6.567% | 1.044614 | 1.154574
Dy, ppm | 3.229056 | 0.2319834 | 2.765089 | 3.693022 | 2.533105 | 3.925006 | 7.184% | 14.37% | 21.55% | 3.067603 | 3.390508
Er, ppm | 1.451056 | 0.1469848 | 1.157086 | 1.745025 | 1.010101 | 1.89201 | 10.13% | 20.26% | 30.39% | 1.378503 | 1.523608
Eu, ppm | 1.158333 | 0.07207373 | 1.014186 | 1.302481 | 0.9421122 | 1.374555 | 6.222% | 12.44% | 18.67% | 1.100417 | 1.21625
Fe, wt.% | 4.565633 | 0.1773454 | 4.210942 | 4.920324 | 4.033597 | 5.097669 | 3.884% | 7.769% | 11.65% | 4.337351 | 4.793915
Ga, ppm | 18.08691 | 0.6995963 | 16.68772 | 19.48611 | 15.98813 | 20.1857 | 3.868% | 7.736% | 11.6% | 17.18257 | 18.99126
Gd, ppm | 4.768611 | 0.3758938 | 4.016824 | 5.520399 | 3.64093 | 5.896292 | 7.883% | 15.77% | 23.65% | 4.530181 | 5.007042
Hf, ppm | 1.855595 | 0.1008106 | 1.653974 | 2.057216 | 1.553163 | 2.158027 | 5.433% | 10.87% | 16.3% | 1.762815 | 1.948375
Ho, ppm | 0.5455556 | 0.04225396 | 0.4610476 | 0.6300635 | 0.4187937 | 0.6723174 | 7.745% | 15.49% | 23.24% | 0.5182778 | 0.5728333
In, ppm | 0.7271077 | 0.03067096 | 0.6657658 | 0.7884496 | 0.6350948 | 0.8191206 | 4.218% | 8.436% | 12.65% | 0.6907523 | 0.7634631
K, wt.% | 2.971698 | 0.07818001 | 2.815338 | 3.128058 | 2.737158 | 3.206238 | 2.631% | 5.262% | 7.892% | 2.823113 | 3.120283
La, ppm | 27.64556 | 2.103379 | 23.4388 | 31.85231 | 21.33542 | 33.95569 | 7.608% | 15.22% | 22.83% | 26.26328 | 29.02783
Li, ppm | 39.5173 | 1.839386 | 35.83852 | 43.19607 | 33.99914 | 45.03546 | 4.655% | 9.309% | 13.96% | 37.54143 | 41.49316
Lu, ppm | 0.195 | 0.008695387 | 0.1776092 | 0.2123908 | 0.1689138 | 0.2210862 | 4.459% | 8.918% | 13.38% | 0.18525 | 0.20475
Mg, wt.% | 0.980359 | 0.03519683 | 0.9099653 | 1.050753 | 0.8747685 | 1.085949 | 3.59% | 7.18% | 10.77% | 0.931341 | 1.029377
Mn, wt.% | 0.03777644 | 0.001129136 | 0.03551817 | 0.04003471 | 0.03438903 | 0.04116385 | 2.989% | 5.978% | 8.967% | 0.03588762 | 0.03966526025
Mo, ppm | 506.8731 | 21.47216 | 463.9288 | 549.8174 | 442.4566 | 571.2896 | 4.236% | 8.472% | 12.71% | 481.5295 | 532.2168
Na, wt.% | 2.045574 | 0.06653174 | 1.912511 | 2.178638 | 1.845979 | 2.245169 | 3.252% | 6.505% | 9.757% | 1.943295 | 2.147852875
Nb, ppm | 9.772602 | 0.4634538 | 8.845695 | 10.69951 | 8.382241 | 11.16296 | 4.742% | 9.485% | 14.23% | 9.283972 | 10.26123
Nd, ppm | 26.76539 | 2.624366 | 21.51666 | 32.01412 | 18.89229 | 34.63849 | 9.805% | 19.61% | 29.42% | 25.42712 | 28.10366
Ni, ppm | 35.31135 | 1.564266 | 32.18282 | 38.43988 | 30.61855 | 40.00415 | 4.43% | 8.86% | 13.29% | 33.54578 | 37.07692
P, wt.% | 0.08668158 | 0.003262501 | 0.08015658 | 0.09320658 | 0.07689408 | 0.09646908 | 3.764% | 7.528% | 11.29% | 0.0823475 | 0.09101566
Pb, ppm | 116.1787 | 3.880481 | 108.4178 | 123.9397 | 104.5373 | 127.8202 | 3.34% | 6.68% | 10.02% | 110.3698 | 121.9877
Pr, ppm | 6.628667 | 0.5569375 | 5.514792 | 7.742542 | 4.957854 | 8.299479 | 8.402% | 16.8% | 25.21% | 6.297233 | 6.9601
Rb, ppm | 126.7691 | 8.323806 | 110.1215 | 143.4167 | 101.7977 | 151.7405 | 6.566% | 13.13% | 19.7% | 120.4306 | 133.1076
Re, ppm | 0.1112923 | 0.005449388 | 0.1003935 | 0.1221911 | 0.09494414 | 0.1276405 | 4.896% | 9.793% | 14.69% | 0.1057277 | 0.1168569
S, wt.% | 1.716921 | 0.07880809 | 1.559305 | 1.874537 | 1.480497 | 1.953345 | 4.59% | 9.18% | 13.77% | 1.631075 | 1.802767
Sb, ppm | 5.518444 | 0.2532894 | 5.011866 | 6.025023 | 4.758576 | 6.278313 | 4.59% | 9.18% | 13.77% | 5.242522 | 5.794367
Sc, ppm | 9.74148875 | 0.7524854 | 8.236518 | 11.24646 | 7.484032 | 11.99895 | 7.725% | 15.45% | 23.17% | 9.254414 | 10.22856
Se, ppm | 11.80333 | 0.7707375 | 10.26186 | 13.34481 | 9.491121 | 14.11555 | 6.53% | 13.06% | 19.59% | 11.21317 | 12.3935
Sm, ppm | 5.376111 | 0.44977 | 4.476571 | 6.275651 | 4.026801 | 6.725421 | 8.366% | 16.73% | 25.1% | 5.107306 | 5.644917
Sn, ppm | 4.218611 | 0.2031889 | 3.812233 | 4.624989 | 3.609045 | 4.828178 | 4.816% | 9.633% | 14.45% | 4.007681 | 4.429542
Sr, ppm | 278.9629 | 13.29912 | 252.3647 | 305.5612 | 239.0656 | 318.8603 | 4.767% | 9.535% | 14.3% | 265.0148 | 292.9111
Ta, ppm | 0.8380769 | 0.0540336 | 0.7300097 | 0.9461441 | 0.6759761 | 1.000178 | 6.447% | 12.89% | 19.34% | 0.7961731 | 0.8799808
Tb, ppm | 0.6222917 | 0.06043247 | 0.5014267 | 0.7431566 | 0.4409943 | 0.8035891 | 9.711% | 19.42% | 29.13% | 0.5911771 | 0.65340625
Te, ppm | 1.606846 | 0.08874386 | 1.429358 | 1.784334 | 1.340615 | 1.873078 | 5.523% | 11.05% | 16.57% | 1.526504 | 1.687188
Th, ppm | 10.00590625 | 0.9966902 | 8.012526 | 11.99929 | 7.015836 | 12.99598 | 9.961% | 19.92% | 29.88% | 9.505611 | 10.5062
Ti, wt.% | 0.3263569 | 0.01083312 | 0.3046906 | 0.3480231 | 0.2938575 | 0.3588562 | 3.319% | 6.639% | 9.958% | 0.310039 | 0.3426747
Tl, ppm | 0.717119 | 0.03907416 | 0.6389707 | 0.7952674 | 0.5998966 | 0.8343415 | 5.449% | 10.9% | 16.35% | 0.6812631 | 0.752975
Tm, ppm | 0.2023333 | 0.006789106 | 0.1887551 | 0.2159115 | 0.181966 | 0.2227006 | 3.355% | 6.711% | 10.07% | 0.1922167 | 0.21245
U, ppm | 2.935816 | 0.2641568 | 2.407502 | 3.464129 | 2.143345 | 3.728286 | 8.998% | 18% | 26.99% | 2.789025 | 3.082606
V, ppm | 88.25465 | 3.753277 | 80.74809 | 95.7612 | 76.99481 | 99.51448 | 4.253% | 8.506% | 12.76% | 83.84191 | 92.66738
W, ppm | 8.792222 | 0.8117636 | 7.168695 | 10.41575 | 6.356931 | 11.22751 | 9.233% | 18.47% | 27.7% | 8.352611 | 9.231833
Y, ppm | 14.24649 | 1.081275 | 12.08394 | 16.40904 | 11.00267 | 17.49032 | 7.59% | 15.18% | 22.77% | 13.53417 | 14.95882
Yb, ppm | 1.231875 | 0.1194049 | 0.9930651 | 1.470685 | 0.8736602 | 1.59009 | 9.693% | 19.39% | 29.08% | 1.17028125 | 1.29346875
Zn, ppm | 446.4757 | 16.34159 | 413.7925 | 479.1589 | 397.4509 | 495.5005 | 3.66% | 7.32% | 10.98% | 424.1519 | 468.7995
Zr, ppm | 59.26749 | 4.494684 | 50.27812 | 68.25685 | 45.78344 | 72.75154 | 7.584% | 15.17% | 22.75% | 56.30411 | 62.23086
Aqua Regia Digestion
Ag, ppm | 2.635411 | 0.1344574 | 2.366496 | 2.904326 | 2.232039 | 3.038783 | 5.102% | 10.2% | 15.31% | 2.503641 | 2.767182
Al, wt.% | 1.85194 | 0.06912363 | 1.713693 | 1.990188 | 1.644569 | 2.059311 | 3.732% | 7.465% | 11.2% | 1.759343 | 1.944537
As, ppm | 48.78783 | 2.934531 | 42.91877 | 54.65689 | 39.98424 | 57.59142 | 6.015% | 12.03% | 18.04% | 46.34844 | 51.22722
B, ppm | < 10 | IND | IND | IND | IND | IND | IND | IND | IND | IND | IND
Be, ppm | 1.167222 | 0.06909721 | 1.029028 | 1.305417 | 0.9599306 | 1.374514 | 5.92% | 11.84% | 17.76% | 1.108861 | 1.225583
Bi, ppm | 3.325824 | 0.2425951 | 2.840633 | 3.811014 | 2.598038 | 4.053609 | 7.294% | 14.59% | 21.88% | 3.159532 | 3.492115
Ca, wt.% | 1.00999 | 0.03164564 | 0.9466988 | 1.073281 | 0.9150531 | 1.104927 | 3.133% | 6.267% | 9.4% | 0.9594906 | 1.06049
Cd, ppm | 1.282647 | 0.1589361 | 0.9647748 | 1.600519 | 0.8058387 | 1.759455 | 12.39% | 24.78% | 37.17% | 1.218515 | 1.346779
Ce, ppm | 24.64764 | 3.773163 | 17.10132 | 32.19397 | 13.32815 | 35.96713 | 15.31% | 30.62% | 45.93% | 23.41526 | 25.880025
Co, ppm | 21.2172 | 0.5626174 | 20.09196 | 22.34243 | 19.52935 | 22.90505 | 2.652% | 5.303% | 7.955% | 20.15634 | 22.27806
Cr, ppm | 43.345 | 2.343001 | 38.659 | 48.031 | 36.316 | 50.374 | 5.405% | 10.81% | 16.22% | 41.17775 | 45.51225
Cs, ppm | 6.217857 | 0.26805 | 5.681757 | 6.753957 | 5.413707 | 7.022007 | 4.311% | 8.622% | 12.93% | 5.906964 | 6.52875
Cu, wt.% | 1.09521 | 0.0213907 | 1.052429 | 1.137992 | 1.031038 | 1.159382 | 1.953% | 3.906% | 5.859% | 1.04045 | 1.149971
Fe, wt.% | 4.381144 | 0.1257123 | 4.129719 | 4.632569 | 4.004007 | 4.758281 | 2.869% | 5.739% | 8.608% | 4.162087 | 4.600201
Ga, ppm | 8.657161 | 0.6674772 | 7.322206 | 9.992115 | 6.654729 | 10.65959 | 7.71% | 15.42% | 23.13% | 8.224303 | 9.090019
Ge, ppm | 0.1266667 | 0.01667816 | 0.09331035 | 0.160023 | 0.0766322 | 0.1767011 | 13.17% | 26.33% | 39.5% | 0.1203333 | 0.133
Hf, ppm | 0.3461282 | 0.03512258 | 0.2758831 | 0.4163734 | 0.2407605 | 0.4514959 | 10.15% | 20.29% | 30.44% | 0.3288218 | 0.3634346
Hg, ppm | 0.09625 | 0.008431198 | 0.0793876 | 0.1131124 | 0.0709564 | 0.1215436 | 8.76% | 17.52% | 26.28% | 0.0914375 | 0.1010625
In, ppm | 0.7320758 | 0.0258554 | 0.680365 | 0.7837866 | 0.6545095 | 0.809642 | 3.532% | 7.064% | 10.6% | 0.695472 | 0.7686795
K, wt.% | 0.7558996 | 0.02701859 | 0.7018625 | 0.8099368 | 0.6748439 | 0.8369554 | 3.574% | 7.149% | 10.72% | 0.7181047 | 0.7936946
La, ppm | 11.5265125 | 1.20788 | 9.110752 | 13.94227 | 7.902872 | 15.15015 | 10.48% | 20.96% | 31.44% | 10.95019 | 12.10284
Li, ppm | 31.39727 | 1.285677 | 28.82592 | 33.96863 | 27.54024 | 35.2543 | 4.095% | 8.19% | 12.28% | 29.82741 | 32.96714
Mg, wt.% | 0.8727669 | 0.02664706 | 0.8194728 | 0.9260611 | 0.7928258 | 0.9527081 | 3.053% | 6.106% | 9.16% | 0.8291286 | 0.9164053
Mn, wt.% | 0.03183563 | 0.00130019 | 0.02923525 | 0.03443601 | 0.02793506 | 0.0357362 | 4.084% | 8.168% | 12.25% | 0.03024385 | 0.03342741
Mo, ppm | 489.1138 | 18.95952 | 451.1948 | 527.0329 | 432.2352 | 545.9924 | 3.876% | 7.753% | 11.63% | 464.6581 | 513.5695
Na, wt.% | 0.1384278 | 0.01338013 | 0.1116675 | 0.1651881 | 0.09828741 | 0.1785682 | 9.666% | 19.33% | 29% | 0.1315064 | 0.1453492
Nb, ppm | 0.7921667 | 0.1278051 | 0.5365566 | 1.047777 | 0.4087515 | 1.175582 | 16.13% | 32.27% | 48.4% | 0.7525583 | 0.831775
Ni, ppm | 34.18237 | 1.110069 | 31.96223 | 36.40251 | 30.85216 | 37.51257 | 3.247% | 6.495% | 9.742% | 32.47325 | 35.89149
P, wt.% | 0.07196972 | 0.004207935 | 0.06355385 | 0.08038559 | 0.05934592 | 0.08459353 | 5.847% | 11.69% | 17.54% | 0.06837124 | 0.07556821
Pb, ppm | 104.3404 | 4.309096 | 95.72224 | 112.9586 | 91.41315 | 117.2677 | 4.13% | 8.26% | 12.39% | 99.1234125 | 109.5575
Rb, ppm | 70.41318 | 4.289659 | 61.83386 | 78.99249 | 57.5442 | 83.28215 | 6.092% | 12.18% | 18.28% | 66.89252 | 73.93384
Re, ppm | 0.1151028 | 0.009094651 | 0.09691348 | 0.1332921 | 0.08781882 | 0.1423867 | 7.901% | 15.8% | 23.7% | 0.1093476 | 0.1208579
S, wt.% | 1.684311 | 0.08023026 | 1.523851 | 1.844772 | 1.44362 | 1.925002 | 4.763% | 9.527% | 14.29% | 1.600096 | 1.768527
Sb, ppm | 4.097917 | 0.5566929 | 2.984531 | 5.211302 | 2.427838 | 5.767995 | 13.58% | 27.17% | 40.75% | 3.893021 | 4.3028125
Sc, ppm | 7.543592 | 0.3561884 | 6.831215 | 8.255969 | 6.475027 | 8.612157 | 4.722% | 9.443% | 14.17% | 7.166412 | 7.920772
Se, ppm | 11.98167 | 0.5983108 | 10.78504 | 13.17829 | 10.18673 | 13.7766 | 4.994% | 9.987% | 14.98% | 11.38258 | 12.58075
Sn, ppm | 3.137762 | 0.2450646 | 2.647633 | 3.627891 | 2.402568 | 3.872956 | 7.81% | 15.62% | 23.43% | 2.980874 | 3.29465
Sr, ppm | 73.15133 | 3.023594 | 67.10414 | 79.19851 | 64.08054 | 82.22211 | 4.133% | 8.267% | 12.4% | 69.49376 | 76.80889
Ta, ppm | < 0.01 | IND | IND | IND | IND | IND | IND | IND | IND | IND | IND
Tb, ppm | 0.4027667 | 0.02049 | 0.3617867 | 0.4437467 | 0.3412967 | 0.4642367 | 5.087% | 10.17% | 15.26% | 0.3826283 | 0.422905
Te, ppm | 1.599511 | 0.1099784 | 1.379554 | 1.819468 | 1.269576 | 1.929446 | 6.876% | 13.75% | 20.63% | 1.519536 | 1.679487
Th, ppm | 4.277121 | 0.3774404 | 3.52224 | 5.032002 | 3.1448 | 5.409443 | 8.825% | 17.65% | 26.47% | 4.063265 | 4.490977
Ti, wt.% | 0.214984 | 0.00733419 | 0.2003156 | 0.2296523 | 0.1929814 | 0.2369865 | 3.412% | 6.823% | 10.23% | 0.2042348 | 0.2257331
Tl, ppm | 0.4672917 | 0.02811552 | 0.4110606 | 0.5235227 | 0.3829451 | 0.5516382 | 6.017% | 12.03% | 18.05% | 0.4439271 | 0.49065625
U, ppm | 2.491157 | 0.2165763 | 2.058004 | 2.924309 | 1.841428 | 3.140886 | 8.694% | 17.39% | 26.08% | 2.366599 | 2.615715
V, ppm | 73.14171 | 3.462477 | 66.21676 | 80.06667 | 62.75428 | 83.52915 | 4.734% | 9.468% | 14.2% | 69.48463 | 76.798799
W, ppm | 4.971521 | 0.7600409 | 3.451439 | 6.491603 | 2.691398 | 7.251644 | 15.29% | 30.58% | 45.86% | 4.722945 | 5.220096875
Y, ppm | 9.97160625 | 0.4367589 | 9.098088 | 10.84512 | 8.66133 | 11.28188 | 4.38% | 8.76% | 13.14% | 9.473026 | 10.47019
Yb, ppm | 0.7998333 | 0.04803381 | 0.7037657 | 0.895901 | 0.6557319 | 0.9439348 | 6.005% | 12.01% | 18.02% | 0.7598417 | 0.839825
Zn, ppm | 444.7434 | 16.97511 | 410.7932 | 478.6936 | 393.8181 | 495.6687 | 3.817% | 7.634% | 11.45% | 422.5062 | 466.9806
Zr, ppm | 9.4296 | 1.06365 | 7.302299 | 11.5569 | 6.238649 | 12.62055 | 11.28% | 22.56% | 33.84% | 8.95812 | 9.90108
SI unit equivalents: ppm (parts per million; 1 x 10⁶) ≡ mg/kg; wt.% (weight per cent) ≡ % (mass fraction)

## Uncertainty & Tolerance Limits
Table 2. Certified Values, Expanded Uncertainty and Tolerance Limits for OREAS 504d
Constituent | Certified | Expanded Uncertainty |  | 95% Tolerance Limits
| Value | Low | High | Low | High
Pb Fire Assay
Au, Gold (ppm) | 1.457868 | 1.441705 | 1.47403 | 1.447325 | 1.46841
Aqua Regia Digestion (sample weights 10-50g)
Au, Gold (ppm) | 1.457476 | 1.418077 | 1.496876 | 1.445931 | 1.469022
4-Acid Digestion
Ag, Silver (ppm) | 2.688359 | 2.57016 | 2.806558 | 2.60078 | 2.775938
Al, Aluminium (wt.%) | 7.364276 | 7.04305 | 7.685502 | 7.207716 | 7.520835
As, Arsenic (ppm) | 49.59465 | 46.53805 | 52.65124 | 47.44426 | 51.74503
Ba, Barium (ppm) | 815.8646 | 782.4003 | 849.3288 | 795.6068 | 836.1223
Be, Beryllium (ppm) | 2.066023 | 1.921388 | 2.210658 | 2.002403 | 2.129642
Bi, Bismuth (ppm) | 3.163456 | 2.853566 | 3.473345 | 2.924914 | 3.401998
Ca, Calcium (wt.%) | 2.011521 | 1.939676 | 2.083366 | 1.967399 | 2.055643
Cd, Cadmium (ppm) | 1.303048 | 1.189467 | 1.416628 | 1.255431 | 1.350665
Ce, Cerium (ppm) | 55.38144 | 50.47267 | 60.29022 | 51.95008 | 58.81281
Co, Cobalt (ppm) | 21.53605 | 20.49432 | 22.57779 | 21.03938 | 22.03273
Cr, Chromium (ppm) | 41.08282 | 38.12516 | 44.04047 | 39.72288 | 42.44275
Cs, Caesium (ppm) | 7.590069 | 7.202878 | 7.977261 | 7.322702 | 7.857437
Cu, Copper (wt.%) | 1.099594 | 1.07382 | 1.125368 | 1.081676 | 1.117512
Dy, Dysprosium (ppm) | 3.229056 | 2.897106 | 3.561005 | 2.969773 | 3.488338
Er, Erbium (ppm) | 1.451056 | 1.270118 | 1.631993 | IND | IND
Eu, Europium (ppm) | 1.158333 | 1.076106 | 1.240561 | 1.116034 | 1.200633
Fe, Iron (wt.%) | 4.565633 | 4.418314 | 4.712952 | 4.478382 | 4.652884
Ga, Gallium (ppm) | 18.08691 | 17.21981 | 18.95402 | 17.54103 | 18.6328
Gd, Gadolinium (ppm) | 4.768611 | 4.248121 | 5.289101 | 4.40279 | 5.134432
Hf, Hafnium (ppm) | 1.855595 | 1.733351 | 1.97784 | 1.759852 | 1.951338
Ho, Holmium (ppm) | 0.5455556 | 0.499736 | 0.5913751 | IND | IND
In, Indium (ppm) | 0.7271077 | 0.6908788 | 0.7633365 | 0.7009154 | 0.7533
K, Potassium (wt.%) | 2.971698 | 2.891823 | 3.051573 | 2.904424 | 3.038972
La, Lanthanum (ppm) | 27.64556 | 25.31462 | 29.97649 | 26.42523 | 28.86588
Li, Lithium (ppm) | 39.5173 | 37.87755 | 41.15704 | 38.45753 | 40.57707
Lu, Lutetium (ppm) | 0.195 | 0.1801231 | 0.2098769 | IND | IND
Mg, Magnesium (wt.%) | 0.980359 | 0.9451798 | 1.015538 | 0.9581705 | 1.002547
Mn, Manganese (wt.%) | 0.03777644 | 0.036536 | 0.03901687 | 0.03696798 | 0.0385849
Mo, Molybdenum (ppm) | 506.8731 | 489.3421 | 524.4042 | 497.6557 | 516.0906
Na, Sodium (wt.%) | 2.045574 | 1.978569 | 2.112579 | 1.992987 | 2.098161
Nb, Niobium (ppm) | 9.772602 | 9.3898 | 10.15541 | 9.452813 | 10.09239
Nd, Neodymium (ppm) | 26.76539 | 23.64498 | 29.88579 | 24.98148 | 28.5493
Ni, Nickel (ppm) | 35.31135 | 33.6635 | 36.9592 | 34.23776 | 36.38494
P, Phosphorus (wt.%) | 0.08668158 | 0.08368088 | 0.08968228 | 0.08452398 | 0.08883919
Pb, Lead (ppm) | 116.1787 | 111.0966 | 121.2609 | 113.7248 | 118.6327
Pr, Praseodymium (ppm) | 6.628667 | 5.911107 | 7.346226 | 6.205025 | 7.052308
Rb, Rubidium (ppm) | 126.7691 | 120.309 | 133.2292 | 122.1519 | 131.3863
Re, Rhenium (ppm) | 0.1112923 | 0.1030948 | 0.1194898 | 0.1053427 | 0.1172419
S, Sulphur (wt.%) | 1.716921 | 1.652424 | 1.781418 | 1.68048 | 1.753362
Sb, Antimony (ppm) | 5.518444 | 5.16533 | 5.871559 | 5.311255 | 5.725633
Sc, Scandium (ppm) | 9.74148875 | 9.221212 | 10.26177 | 9.528701 | 9.954276
Se, Selenium (ppm) | 11.80333 | 10.94612 | 12.66054 | 11.27986 | 12.3268
Sm, Samarium (ppm) | 5.376111 | 4.78025 | 5.971972 | 4.895484 | 5.856739
Sn, Tin (ppm) | 4.218611 | 3.986471 | 4.450751 | 4.059694 | 4.377528
Sr, Strontium (ppm) | 278.9629 | 267.4032 | 290.5227 | 273.0142 | 284.9117
Ta, Tantalum (ppm) | 0.8380769 | 0.7807338 | 0.89542 | 0.8069237 | 0.8692302
Tb, Terbium (ppm) | 0.6222917 | 0.5282294 | 0.716354 | 0.5763045 | 0.6682789
Te, Tellurium (ppm) | 1.606846 | 1.50016 | 1.713533 | 1.529048 | 1.684644
Th, Thorium (ppm) | 10.00590625 | 9.179749 | 10.83206 | 9.402218 | 10.60959
Ti, Titanium (wt.%) | 0.3263569 | 0.3156579 | 0.3370558 | 0.3193542 | 0.3333595
Tl, Thallium (ppm) | 0.717119 | 0.6722243 | 0.7620138 | 0.6944111 | 0.739827
Tm, Thulium (ppm) | 0.2023333 | 0.1896522 | 0.2150145 | IND | IND
U, Uranium (ppm) | 2.935816 | 2.554854 | 3.316778 | 2.730311 | 3.14132
V, Vanadium (ppm) | 88.25465 | 85.26817 | 91.24112 | 86.77864 | 89.73066
W, Tungsten (ppm) | 8.792222 | 7.57641 | 10.00803 | 8.359853 | 9.224591
Y, Yttrium (ppm) | 14.24649 | 13.37156 | 15.12142 | 13.70678 | 14.78621
Yb, Ytterbium (ppm) | 1.231875 | 1.087847 | 1.375903 | IND | IND
Zn, Zinc (ppm) | 446.4757 | 431.5129 | 461.4385 | 437.2755 | 455.6759
Zr, Zirconium (ppm) | 59.26749 | 55.38595 | 63.14903 | 57.42659 | 61.10838
Aqua Regia Digestion
Ag, Silver (ppm) | 2.635411 | 2.508468 | 2.762355 | 2.56429 | 2.706532
Al, Aluminium (wt.%) | 1.85194 | 1.802397 | 1.901484 | 1.817529 | 1.886351
As, Arsenic (ppm) | 48.78783 | 46.40742 | 51.16824 | 47.40234 | 50.17332
B, Boron (ppm) | < 10 | IND | IND | IND | IND
Be, Beryllium (ppm) | 1.167222 | 1.068969 | 1.265475 | 1.13586 | 1.198585
Bi, Bismuth (ppm) | 3.325824 | 3.097587 | 3.55406 | 3.174072 | 3.477575
Ca, Calcium (wt.%) | 1.00999 | 0.9803035 | 1.039677 | 0.992108 | 1.027872
Cd, Cadmium (ppm) | 1.282647 | 1.14882 | 1.416474 | 1.225031 | 1.340263
Ce, Cerium (ppm) | 24.64764 | 22.10192 | 27.19337 | 24.13637 | 25.15891
Co, Cobalt (ppm) | 21.2172 | 20.4521 | 21.9823 | 20.87879 | 21.5556
Cr, Chromium (ppm) | 43.345 | 41.45386 | 45.23614 | 42.28387 | 44.40613
Cs, Caesium (ppm) | 6.217857 | 5.923367 | 6.512347 | 6.060896 | 6.374818
Cu, Copper (wt.%) | 1.09521 | 1.072244 | 1.118177 | 1.076874 | 1.113546
Fe, Iron (wt.%) | 4.381144 | 4.280586 | 4.481702 | 4.325888 | 4.436401
Ga, Gallium (ppm) | 8.657161 | 8.174034 | 9.140288 | 8.439857 | 8.874464
Ge, Germanium (ppm) | 0.1266667 | 0.1009505 | 0.1523828 | IND | IND
Hf, Hafnium (ppm) | 0.3461282 | 0.3129621 | 0.3792943 | 0.3264203 | 0.3658361
Hg, Mercury (ppm) | 0.09625 | 0.08073437 | 0.1117656 | IND | IND
In, Indium (ppm) | 0.7320758 | 0.6986743 | 0.7654772 | 0.7110523 | 0.7530993
K, Potassium (wt.%) | 0.7558996 | 0.7342885 | 0.7775108 | 0.7418827 | 0.7699166
La, Lanthanum (ppm) | 11.5265125 | 10.60038 | 12.45264 | 11.12031 | 11.93272
Li, Lithium (ppm) | 31.39727 | 29.95328 | 32.84126 | 30.79539 | 31.99916
Mg, Magnesium (wt.%) | 0.8727669 | 0.8473881 | 0.8981458 | 0.8578936 | 0.8876403
Mn, Manganese (wt.%) | 0.03183563 | 0.03094283 | 0.03272843 | 0.03144975 | 0.03222151
Mo, Molybdenum (ppm) | 489.1138 | 474.1075 | 504.1201 | 481.9341 | 496.2935
Na, Sodium (wt.%) | 0.1384278 | 0.1290318 | 0.1478238 | 0.1335961 | 0.1432595
Nb, Niobium (ppm) | 0.7921667 | 0.6729012 | 0.9114322 | 0.7529657 | 0.8313676
Ni, Nickel (ppm) | 34.18237 | 32.92553 | 35.4392 | 33.42833 | 34.9364
P, Phosphorus (wt.%) | 0.07196972 | 0.06934807 | 0.07459138 | 0.07026238 | 0.07367707
Pb, Lead (ppm) | 104.3404 | 101.1702 | 107.5107 | 102.7859 | 105.895
Rb, Rubidium (ppm) | 70.41318 | 67.16985 | 73.6565 | 69.10738 | 71.71898
Re, Rhenium (ppm) | 0.1151028 | 0.1051319 | 0.1250737 | 0.110474 | 0.1197316
S, Sulphur (wt.%) | 1.684311 | 1.634384 | 1.734239 | 1.653651 | 1.714972
Sb, Antimony (ppm) | 4.097917 | 3.745345 | 4.450489 | 3.932795 | 4.263038
Sc, Scandium (ppm) | 7.543592 | 7.204791 | 7.882393 | 7.373879 | 7.713305
Se, Selenium (ppm) | 11.98167 | 11.02558 | 12.93775 | 11.23475 | 12.72858
Sn, Tin (ppm) | 3.137762 | 2.924232 | 3.351292 | 3.002549 | 3.272975
Sr, Strontium (ppm) | 73.15133 | 70.2997 | 76.00295 | 71.65275 | 74.6499
Ta, Tantalum (ppm) | < 0.01 | IND | IND | IND | IND
Tb, Terbium (ppm) | 0.4027667 | 0.3635842 | 0.4419491 | IND | IND
Te, Tellurium (ppm) | 1.599511 | 1.476395 | 1.722627 | 1.526127 | 1.672895
Th, Thorium (ppm) | 4.277121 | 3.933596 | 4.620647 | 4.118794 | 4.435448
Ti, Titanium (wt.%) | 0.214984 | 0.2073444 | 0.2226235 | 0.2107309 | 0.219237
Tl, Thallium (ppm) | 0.4672917 | 0.442188 | 0.4923953 | 0.4515783 | 0.483005
U, Uranium (ppm) | 2.491157 | 2.13146 | 2.850854 | 2.310937 | 2.671377
V, Vanadium (ppm) | 73.14171 | 71.03344 | 75.24999 | 72.08852 | 74.1949
W, Tungsten (ppm) | 4.971521 | 4.417988 | 5.525053 | 4.679083 | 5.263958
Y, Yttrium (ppm) | 9.97160625 | 9.599265 | 10.34395 | 9.735125 | 10.20809
Yb, Ytterbium (ppm) | 0.7998333 | 0.7469783 | 0.8526883 | IND | IND
Zn, Zinc (ppm) | 444.7434 | 430.2503 | 459.2366 | 439.0864 | 450.4004
Zr, Zirconium (ppm) | 9.4296 | 8.717471 | 10.14173 | 9.174362 | 9.684838
SI unit equivalents: ppm (parts per million; 1 x 10⁶) ≡ mg/kg; wt.% (weight per cent) ≡ % (mass fraction)

## Indicative Values
Table 3. Indicative Values for OREAS 504d
Constituent | Unit | Value | Constituent | Unit | Value | Constituent | Unit | Value
4-Acid Digestion
B | ppm | 38.1348 | Ge | ppm | 0.269 | Hg | ppm | < 2
Aqua Regia Digestion
Ba | ppm | 189.8973 | Ho | ppm | 0.398 | Pt | ppb | 8.25
Dy | ppm | 2.141667 | Lu | ppm | 0.1087083 | Sm | ppm | 2.631833
Er | ppm | 0.9935 | Nd | ppm | 10.9765 | Tm | ppm | 0.1181667
Eu | ppm | 0.3964167 | Pd | ppb | 108.7222
Gd | ppm | 2.665583 | Pr | ppm | 2.716667
SI unit equivalents: ppb (parts per billion; 1 x 10⁹) ≡ µg/kg; ppm (parts per million; 1 x 10⁶) ≡ mg/kg

## Abbreviations
Table 4. Abbreviations used for OREAS 504d
Abbreviation | Explanation
< | ‘less than’
IND | indeterminate
NR | not reported
PDM3 | percent deviation of lab mean from corrected mean of means
Rel.Std.Dev. | one relative standard deviation
Std.Dev. | one standard deviation
Method Codes:
4A*AAS | 4-acid (HF-HNO3-HClO4-HCl) digestion with atomic absorption spectroscopy
4A*MS | 4-acid (HF-HNO3-HClO4-HCl) digestion with inductively coupled plasma mass spectroscopy
4A*OES | 4-acid (HF-HNO3-HClO4-HCl) digestion with inductively coupled plasma optical emission spectroscopy
4A*OES/AAS | 4-acid (HF-HNO3-HClO4-HCl) digestion with AAS or ICP-OES finish
4A*OES/MS | 4-acid (HF-HNO3-HClO4-HCl) digestion with ICP-OES or ICP-MS finish
AR*AAS | aqua regia digestion with atomic absorption spectroscopy
AR*MS | aqua regia digestion with inductively coupled plasma mass spectroscopy
AR*OES | aqua regia digestion with inductively coupled plasma optical emission spectroscopy
AR*OES/AAS | aqua regia digestion with ICP-OES or AAS finish
AR*OES/MS | aqua regia digestion with ICP-OES or ICP-MS finish
FA*AAS | fire assay with atomic absorption spectroscopy
FA*OES | fire assay with inductively coupled plasma optical emission spectroscopy
INAA | instrumental neutron activation analysis
Legend:- | (for Method Group Tabulated Results omitted in the determination of Certified Values)
Individual | - Outlying individual values
Batch & Limits | - Outlying laboratory batch data sets and superfluous limit values

## Laboratory List
Table 5. Participating Laboratory List used for OREAS 504d
Lab Slot | Laboratory Name and Location
Actlabs, Ancaster, Ontario, Canada
Alex Stewart International, Mendoza, Argentina
ALS, Johannesburg, South Africa
ALS, Lima, Peru
ALS, Loughrea, Galway, Ireland
ALS, Perth, WA, Australia
ALS, Ulaanbaatar, Khan-Uul District, Mongolia
ALS, Vancouver, BC, Canada
ANSTO, Lucas Heights, NSW, Australia
Bureau Veritas Commodities Canada Ltd, Vancouver, BC, Canada
CERTIMIN, Lima, Peru
ESAN Istanbul, Istanbul, Turkey
Inspectorate (BV), Lima, Peru
Intertek Genalysis, Perth, WA, Australia
Intertek Testing Services, Townsville, QLD, Australia
Intertek Testing Services Philippines, Cupang, Muntinlupa, Philippines
Laboratorio Tecnológico de Metalurgia LTM SA de CV, Hermosillo, Sonora, Mexico
Newcrest Laboratory Services, Orange, NSW, Australia
PT Geoservices Ltd, Cikarang, Jakarta Raya, Indonesia
PT Intertek Utama Services, Jakarta Timur, DKI Jakarta, Indonesia
SGS, Ankara, Anatolia, Turkey
SGS Mongolia, Ulaanbaatar, Bayangol District, Mongolia

## Upscaled Metrics
ORE - Lab-Upscaled RSD Results for CRM: OREAS 504d (Execution: 1) - Analyte Au - (Gold) by INAA
Branch | LabSlot | LabCode | Round | Smp# | Lot | SID | Response SmplMass(g) | Response | Upscaled Value
3 | 1 | ANSLu | 1 | 9 | 5 | 222957 | 0.085946 | 1.327314 | 1.480703
3 | 1 | ANSLu | 1 | 5 | 3 | 222958 | 0.087081 | 1.472686 | 1.488447
3 | 1 | ANSLu | 1 | 15 | 8 | 222959 | 0.087367 | 1.421987 | 1.485747
3 | 1 | ANSLu | 1 | 14 | 7 | 222960 | 0.082285 | 1.4127 | 1.485252
3 | 1 | ANSLu | 1 | 11 | 6 | 222961 | 0.085233 | 1.481971 | 1.488942
3 | 1 | ANSLu | 1 | 18 | 9 | 222962 | 0.084651 | 1.526707 | 1.491325
3 | 1 | ANSLu | 1 | 13 | 7 | 222963 | 0.087423 | 1.491079 | 1.489427
3 | 1 | ANSLu | 1 | 4 | 2 | 222964 | 0.085339 | 1.483087 | 1.489002
3 | 1 | ANSLu | 1 | 20 | 10 | 222965 | 0.082424 | 1.472552 | 1.48844
3 | 1 | ANSLu | 1 | 12 | 6 | 222966 | 0.085649 | 1.46916 | 1.48826
3 | 1 | ANSLu | 1 | 17 | 9 | 222967 | 0.083261 | 1.432064 | 1.486283
3 | 1 | ANSLu | 1 | 1 | 1 | 222968 | 0.083516 | 1.521436 | 1.491044
3 | 1 | ANSLu | 1 | 6 | 3 | 222969 | 0.082757 | 1.507554 | 1.490305
3 | 1 | ANSLu | 1 | 19 | 10 | 222970 | 0.086006 | 1.466916 | 1.48814
3 | 1 | ANSLu | 1 | 16 | 8 | 222971 | 0.086768 | 1.490773 | 1.489411017
3 | 1 | ANSLu | 1 | 7 | 4 | 222972 | 0.08759 | 1.532143 | 1.491615
3 | 1 | ANSLu | 1 | 8 | 4 | 222973 | 0.086161 | 1.516026 | 1.490756
3 | 1 | ANSLu | 1 | 10 | 5 | 222974 | 0.083769 | 1.568237 | 1.493538
3 | 1 | ANSLu | 1 | 2 | 1 | 222975 | 0.08335 | 1.622891 | 1.496449
3 | 1 | ANSLu | 1 | 3 | 2 | 222976 | 0.086125 | 1.569402 | 1.4936
Mean | [6 empty] | 0.08513505 | 1.489334 | 1.489334
Median | [7 empty] | 1.48693 | 1.489206
SD | [7 empty] | 0.06377763 | 0.00339752
RSD | [7 empty] | 4.282% | 0.2281%
RSD Upscale Factor | [7 empty] | 0.05327133
Parameters | :
Nominal Mass Value |  | 30 | gm

## Fire Assay
| Analytical results for Au in OREAS 504d (Certified Value 1.46 ppm) | [23 empty] | Certified
Au | Round | Replicate | Lab | Lab | Lab | Lab | Lab | Lab | Lab | Lab | Lab | Lab | Lab | Lab | Lab | Lab | Lab | Lab | Lab | Lab | Lab | Lab | Lab | Lab | 1
| No | No | 00 | 01 | 02 | 03 | 04 | 05 | 06 | 08 | 09 | 11 | 12 | 13 | 14 | 15 | 16 | 17 | 18 | 20 | 21 | 22 | 23 | 24 | ppm
|  |  | INAA | FA*AAS | FA*AAS | FA*AAS | FA*AAS | FA*AAS | FA*AAS | FA*AAS | FA*AAS | FA*AAS | FA*OES | FA*OES | FA*OES | FA*AAS | FA*AAS | FA*AAS | FA*AAS | FA*AAS | FA*OES | FA*AAS | FA*AAS | FA*AAS | 2
|  |  | 0.085g | 30g | 30g | 30g | 30g | 30g | 30g | 30g | 30g | 30g | 50g | 25g | 30g | 30g | 30g | 30g | 30g | 40g | 15g | 30g | 30g | 30g | 3
| 1 | 1 | 1.521436 | 1.41 | 1.474 | 1.415 | 1.515 | 1.49 | 1.45 | 1.45 | 1.435 | 1.505 | 1.454 | 1.471 | 1.47 | 1.36 | 1.43 | 1.43 | 1.465 | 1.45 | 1.436 | 1.46 | 1.47 | 1.477 | 1
| 1 | 2 | 1.622891 | 1.42 | 1.448 | 1.395 | 1.49 | 1.47 | 1.45 | 1.438333 | 1.452 | 1.48 | 1.433 | 1.485 | 1.46 | 1.37 | 1.47 | 1.44 | 1.47 | 1.46 | 1.529 | 1.48 | 1.49 | 1.52 | #N/A
| 1 | 3 | 1.569402 | 1.43 | 1.553 | 1.425 | 1.515 | 1.45 | 1.465 | 1.462167 | 1.449 | 1.495 | 1.443 | 1.467 | 1.46 | 1.39 | 1.43 | 1.43 | 1.49 | 1.46 | 1.482 | 1.47 | 1.49 | 1.517 | 16
| 1 | 4 | 1.483087 | 1.38 | 1.471 | 1.425 | 1.5 | 1.48 | 1.485 | 1.454833 | 1.43 | 1.515 | 1.418 | 1.486 | 1.44 | 1.39 | 1.43 | 1.42 | 1.48 | 1.46 | 1.493 | 1.44 | 1.465 | 1.501 | 1.457868
| 1 | 5 | 1.472686 | 1.42 | 1.533 | 1.415 | 1.515 | 1.44 | 1.475 | 1.436 | 1.442 | 1.48 | 1.421 | 1.492 | 1.47 | 1.4 | 1.44 | 1.44 | 1.485 | 1.46 | 1.467 | 1.46 | 1.45 | 1.495 | 7
| 1 | 6 | 1.507554 | 1.39 | 1.508 | 1.405 | 1.495 | 1.44 | 1.445 | 1.449 | 1.419 | 1.5 | 1.455 | 1.457 | 1.47 | 1.39 | 1.44 | 1.46 | 1.49 | 1.45 | 1.487 | 1.44 | 1.475 | 1.486
|  | 7 | 1.532143
|  | 8 | 1.516026
|  | 9 | 1.327314
|  | 10 | 1.568237
|  | 11 | 1.481971
|  | 12 | 1.46916
|  | 13 | 1.491079
|  | 14 | 1.4127
|  | 15 | 1.421987
|  | 16 | 1.490773
|  | 17 | 1.432064
|  | 18 | 1.526707
|  | 19 | 1.466916
|  | 20 | 1.472552
| Mean |  | 1.489334 | 1.408333 | 1.497833 | 1.413333 | 1.505 | 1.461667 | 1.461667 | 1.448389 | 1.437833 | 1.495833 | 1.437333 | 1.476333 | 1.461667 | 1.383333 | 1.44 | 1.436667 | 1.48 | 1.456667 | 1.482333 | 1.458333 | 1.473333 | 1.499333
| Median |  | 1.48693 | 1.415 | 1.491 | 1.415 | 1.5075 | 1.46 | 1.4575 | 1.4495 | 1.4385 | 1.4975 | 1.438 | 1.478 | 1.465 | 1.39 | 1.435 | 1.435 | 1.4825 | 1.46 | 1.4845 | 1.46 | 1.4725 | 1.498
| Std Dev. |  | 0.06377763 | 0.0194079 | 0.04038523 | 0.01169045 | 0.01140175 | 0.02136976 | 0.01602082 | 0.009888639 | 0.01238413 | 0.01393437 | 0.01600833 | 0.01344123 | 0.01169045 | 0.01505545 | 0.01549193 | 0.0136626 | 0.01048809 | 0.005163978 | 0.03064419 | 0.01602082 | 0.01538397 | 0.01695484
| Rel.Std.Dev. |  | 4.282% | 1.378% | 2.696% | 0.8272% | 0.7576% | 1.462% | 1.096% | 0.6827% | 0.8613% | 0.9315% | 1.114% | 0.9104% | 0.7998% | 1.088% | 1.076% | 0.951% | 0.7087% | 0.3545% | 2.067% | 1.099% | 1.044% | 1.131%
| PDM3 |  | 2.158% | -3.398% | 2.741% | -3.055% | 3.233% | 0.2606% | 0.2606% | -0.6502% | -1.374% | 2.604% | -1.409% | 1.267% | 0.2606% | -5.113% | -1.226% | -1.454% | 1.518% | -0.08238% | 1.678% | 0.03194% | 1.061% | 2.844%
| Z-Score (Absolute) |  | NA | 1.66 | 1.13 | 1.5 | 1.35 | 0 | 0 | 0.41 | 0.74 | 1.06 | 0.76 | 0.46 | 0 | 2.44 | 0.67 | 0.78 | 0.57 | 0.16 | 0.64 | 0.1 | 0.36 | 1.17
Note on C31: Z-Scores have been calculated inclusive of individual outliers. In general, laboratory batches are rejected if Z-Score > 2.5.

## AR Digest 10-50g
| Analytical results for Au in OREAS 504d (Certified Value 1.46 ppm) | [17 empty] | Certified
Au | Round | Replicate | Lab | Lab | Lab | Lab | Lab | Lab | Lab | Lab | Lab | Lab | Lab | Lab | Lab | Lab | Lab | Lab | 1
| No | No | 00 | 01 | 02 | 03 | 04 | 05 | 08 | 11 | 12 | 16 | 17 | 18 | 20 | 21 | 23 | 24 | ppm
|  |  | INAA | AR*AAS | AR*MS | AR*MS | AR*MS | AR*MS | AR*AAS | AR*MS | AR*MS | AR*AAS | AR*MS | AR*MS | AR*AAS | AR*AAS | AR*MS | AR*MS | 2
|  |  | 0.085g | 50g | 15g | 25g | 25g | 25g | 10g | 25g | 25g | 30g | 30g | 25g | 30g | 50g | 25g | 15g | 3
| 1 | 1 | 1.521436 | 1.4 | 1.3917 | 1.42 | 1.48 | 1.427 | 1.369904 | 1.58 | 1.46 | 1.38 | 1.38 | 1.55 | 1.34 | 1.51 | 1.56 | 1.53 | 1
| 1 | 2 | 1.622891 | 1.41 | 1.4193 | 1.46 | 1.48 | 1.464 | 1.32996 | 1.52 | 1.44 | 1.4 | 1.47 | 1.5 | 1.35 | 1.45 | 1.56 | 1.4708 | #N/A
| 1 | 3 | 1.569402 | 1.42 | 1.4049 | 1.46 | 1.47 | 1.472 | 1.364931 | 1.61 | 1.45 | 1.36 | 1.46 | 1.5 | 1.35 | 1.48 | 1.5 | 1.5814 | 16
| 1 | 4 | 1.483087 | 1.41 | 1.4732 | 1.48 | 1.4 | 1.434 | 1.289936 | 1.55 | 1.43 | 1.39 | 1.46 | 1.53 | 1.36 | 1.51 | 1.52 | 1.6294 | 1.457476
| 1 | 5 | 1.472686 | 1.4 | 1.4692 | 1.43 | 1.47 | 1.481 | 1.349905 | 1.6 | 1.45 | 1.36 | 1.42 | 1.49 | 1.34 | 1.51 | 1.46 | 1.5667 | 9
| 1 | 6 | 1.507554 | 1.42 | 1.4707 | 1.48 | 1.42 | 1.479 | 1.379945 | 1.56 | 1.47 | 1.37 | 1.4 | 1.55 | 1.37 | 1.52 | 1.66 | 1.518
|  | 7 | 1.532143
|  | 8 | 1.516026
|  | 9 | 1.327314
|  | 10 | 1.568237
|  | 11 | 1.481971
|  | 12 | 1.46916
|  | 13 | 1.491079
|  | 14 | 1.4127
|  | 15 | 1.421987
|  | 16 | 1.490773
|  | 17 | 1.432064
|  | 18 | 1.526707
|  | 19 | 1.466916
|  | 20 | 1.472552
| Mean |  | 1.489334 | 1.41 | 1.438167 | 1.455 | 1.453333 | 1.4595 | 1.34743 | 1.57 | 1.45 | 1.376667 | 1.431667 | 1.52 | 1.351667 | 1.496667 | 1.543333 | 1.549383
| Median |  | 1.48693 | 1.41 | 1.44425 | 1.46 | 1.47 | 1.468 | 1.357418 | 1.57 | 1.45 | 1.375 | 1.44 | 1.515 | 1.35 | 1.51 | 1.54 | 1.54835
| Std Dev. |  | 0.06377763 | 0.008944272 | 0.03706911 | 0.0250998 | 0.03444803 | 0.02334738 | 0.03312255 | 0.0334664 | 0.01414214 | 0.01632993 | 0.03710346 | 0.02683282 | 0.01169045 | 0.0265832 | 0.06860515 | 0.05525137
| Rel.Std.Dev. |  | 4.282% | 0.6343% | 2.578% | 1.725% | 2.37% | 1.6% | 2.458% | 2.132% | 0.9753% | 1.186% | 2.592% | 1.765% | 0.8649% | 1.776% | 4.445% | 3.566%
| PDM3 |  | 2.186% | -3.257% | -1.325% | -0.1699% | -0.2843% | 0.1388% | -7.55% | 7.72% | -0.513% | -5.545% | -1.771% | 4.29% | -7.26% | 2.689% | 5.891% | 6.306%
| Z-Score (Absolute) |  | NA | 0.67 | 0.24 | 0.03 | 0 | 0.1 | 1.65 | 1.82 | 0.05 | 1.19 | 0.34 | 1.04 | 1.58 | 0.67 | 1.4 | 1.49
Note on C31: Z-Scores have been calculated inclusive of individual outliers. In general, laboratory batches are rejected if Z-Score > 2.5.

## 4-Acid
| Analytical results for Ag in OREAS 504d (Certified Value 2.69 ppm) | [20 empty] | Certified
Ag | Round | Replicate | Lab | Lab | Lab | Lab | Lab | Lab | Lab | Lab | Lab | Lab | Lab | Lab | Lab | Lab | Lab | Lab | Lab | Lab | Lab | 1
| No | No | 01 | 02 | 03 | 04 | 05 | 08 | 09 | 11 | 12 | 13 | 14 | 15 | 16 | 17 | 18 | 20 | 22 | 23 | 24 | ppm
|  |  | 4A*OES | 4A*OES/MS | 4A*OES/MS | 4A*OES/MS | 4A*OES | 4A*OES | 4A*OES/MS | 4A*OES/MS | 4A*MS | 4A*OES | 4A*MS | 4A*OES/MS | 4A*MS | 4A*OES/MS | 4A*OES/MS | 4A*OES | 4A*OES/MS | 4A*OES/MS | 4A*MS | 2
3
| 1 | 1 | 2.29 | 2.515 | 2.79 | 2.59 | 2.7 | < 20 | 2.7 | 2.67 | 2.69 | 3 |  | 2.5 | 2.7 | 2.9 | 3.15 | 3.22475 | 2.61 | 2.57 | 2.86 | 1
| 1 | 2 | 2.51 | 2.514 | 2.79 | 2.64 | 2.8 | < 20 | 2.6 | 2.57 | 2.73 | 3 | 2.69 | 2.9 | 2.7 | 2.8 | 3.06 | 3.2 | 2.44 | 2.59 | 2.49 | #N/A
| 1 | 3 | 2.14 | 2.516 | 2.81 | 2.61 | 2.8 | < 20 | 2.6 | 2.62 | 2.67 | 3 | 2.3 | 2.4 | 2.8 | 2.9 | 3.18 | 3.22475 | 2.59 | 2.66 | 2.86 | 16
| 1 | 4 | 2.22 | 2.436 | 2.73 | 2.68 | 2.8 | < 20 | 2.7 | 2.6 | 2.71 | 3 | 2.32 | 2.8 | 2.7 | 2.9 | 3.23 | 3.233233 | 2.68 | 2.43 | 2.71 | 2.688359
| 1 | 5 | 2.36 | 2.46 | 2.71 | 2.82 | 2.8 | < 20 | 2.7 | 2.61 | 2.64 | 3 | 2.38 | 2.7 | 2.8 | 2.8 | 3.12 | 3.218367 | 2.61 | 2.6 | 2.79 | 11
| 1 | 6 | 2.27 | 2.503 | 2.64 | 2.71 | 2.7 | < 20 | 2.7 | 2.62 | 2.73 | 2.9 | 2.44 | 2.8 | 2.7 | 2.8 | 2.9 | 3.225 | 2.58 | 2.62 | 2.81
| Mean |  | 2.298333 | 2.490667 | 2.745 | 2.675 | 2.766667 |  | 2.666667 | 2.615 | 2.695 | 2.983333 | 2.426 | 2.683333 | 2.733333 | 2.85 | 3.106667 | 3.221017 | 2.585 | 2.578333 | 2.753333
| Median |  | 2.28 | 2.5085 | 2.76 | 2.66 | 2.8 |  | 2.7 | 2.615 | 2.7 | 3 | 2.38 | 2.75 | 2.7 | 2.85 | 3.135 | 3.22475 | 2.6 | 2.595 | 2.8
| Std Dev. |  | 0.1270302 | 0.03423254 | 0.06442049 | 0.08360622 | 0.05163978 |  | 0.05163978 | 0.03271085 | 0.03563706 | 0.04082483 | 0.1574166 | 0.194079 | 0.05163978 | 0.05477226 | 0.1162182 | 0.01132883 | 0.07918333 | 0.07884584 | 0.1403804
| Rel.Std.Dev. |  | 5.527% | 1.374% | 2.347% | 3.125% | 1.866% |  | 1.936% | 1.251% | 1.322% | 1.368% | 6.489% | 7.233% | 1.889% | 1.922% | 3.741% | 0.3517% | 3.063% | 3.058% | 5.099%
| PDM3 |  | -14.51% | -7.354% | 2.107% | -0.4969% | 2.913% |  | -0.8069% | -2.729% | 0.247% | 10.97% | -9.759% | -0.1869% | 1.673% | 6.013% | 15.56% | 19.81% | -3.845% | -4.093% | 2.417%
| Z-Score (Absolute) |  | 2.43 | 1.25 | 0.31 | 0.12 | 0.44 | 44.78 | 0.17 | 0.49 | 0 | 1.77 | 1.65 | 0.07 | 0.23 | 0.95 | 2.52 | 3.22 | 0.67 | 0.72 | 0.36
| Analytical results for Al in OREAS 504d (Certified Value 7.36 wt.%) | [20 empty] | Certified
Al | Round | Replicate | Lab | Lab | Lab | Lab | Lab | Lab | Lab | Lab | Lab | Lab | Lab | Lab | Lab | Lab | Lab | Lab | Lab | Lab |  | 1
| No | No | 01 | 02 | 03 | 04 | 05 | 08 | 11 | 12 | 13 | 14 | 15 | 16 | 17 | 18 | 20 | 22 | 23 | 24 |  | wt.%
|  |  | 4A*OES | 4A*OES/MS | 4A*OES/MS | 4A*OES/MS | 4A*OES | 4A*OES | 4A*OES/MS | 4A*OES | 4A*OES | 4A*OES | 4A*MS | 4A*OES | 4A*OES/MS | 4A*OES/MS | 4A*OES | 4A*OES/MS | 4A*OES/MS | 4A*MS |  | 2
3
| 1 | 1 | 6.9 | 7.06 | 7.1 | 7.05 | 7.445 | 7.67693775 | 7.29 | 7.6147 | 7.2915 | 6.33 | 5.24 | 7.68 | 7.3 | 7.64 | 7.531524 | 6.67 | 7.37 | 7.4567 |  | 1
| 1 | 2 | 8.13 | 6.81 | 7.17 | 7.03 | 6.815 | 7.7835951 | 7.48 | 7.4773 | 7.6635 | 6.76 | 5.29 | 7.7 | 7.34 | 7.58 | 7.4958 | 6.67 | 7.32 | 7.2419 |  | #N/A
| 1 | 3 | 7.58 | 6.86 | 7.18 | 7.49 | 6.85 | 7.70871475 | 7.39 | 7.4271 | 7.6444 | 6.91 | 5.72 | 7.55 | 7.58 | 7.48 | 7.4997 | 6.68 | 7.48 | 7.6279 |  | 16
| 1 | 4 | 7.5 | 6.68 | 7.07 | 7.51 | 6.932 | 7.86483865 | 7.32 | 7.4088 | 7.6274 | 7.26 | 5.66 | 7.36 | 7.24 | 7.82 | 7.514962 | 6.67 | 7.27 | 7.3916 |  | 7.364276
| 1 | 5 | 7.28 | 6.69 | 6.91 | 7.5 | 7.078 | 7.81884565 | 7.46 | 7.4686 | 7.4962 | 7.14 | 5.37 | 7.53 | 7.31 | 7.51 | 7.5014 | 6.67 | 7.3 | 7.3982 |  | 12
| 1 | 6 | 7.34 | 6.99 | 6.88 | 7.44 | 7.485 | 7.85914485 | 7.4 | 7.4641 | 7.4467 | 7.19 | 5.47 | 7.67 | 7.5 | 7.54 | 7.52 | 6.66 | 7.42 | 7.4214
| Mean |  | 7.455 | 6.848333 | 7.051667 | 7.336667 | 7.100833 | 7.785346125 | 7.39 | 7.476767 | 7.528283 | 6.931667 | 5.458333 | 7.581667 | 7.378333 | 7.595 | 7.510564 | 6.67 | 7.36 | 7.42295
| Median |  | 7.42 | 6.835 | 7.085 | 7.465 | 7.005 | 7.801220375 | 7.395 | 7.46635 | 7.5618 | 7.025 | 5.42 | 7.61 | 7.325 | 7.56 | 7.508181 | 6.67 | 7.345 | 7.4098
| Std Dev. |  | 0.4062388 | 0.154844 | 0.128595 | 0.2311421 | 0.2965397 | 0.07812214 | 0.07483315 | 0.07257999 | 0.1451498 | 0.3492516 | 0.1965112 | 0.1298332 | 0.1318206 | 0.1235718 | 0.01391174 | 0.006324555 | 0.07924645 | 0.1245154
| Rel.Std.Dev. |  | 5.449% | 2.261% | 1.824% | 3.151% | 4.176% | 1.003% | 1.013% | 0.9707% | 1.928% | 5.038% | 3.6% | 1.712% | 1.787% | 1.627% | 0.1852% | 0.09482% | 1.077% | 1.677%
| PDM3 |  | 1.232% | -7.006% | -4.245% | -0.3749% | -3.577% | 5.718% | 0.3493% | 1.528% | 2.227% | -5.874% | -25.88% | 2.952% | 0.1909% | 3.133% | 1.986% | -9.428% | -0.05806% | 0.7967%
| Z-Score (Absolute) |  | 0.28 | 2.12 | 1.31 | 0.19 | 1.12 | 1.58 | 0.02 | 0.37 | 0.57 | 1.79 | 7.6 | 0.78 | 0.02 | 0.83 | 0.5 | 2.82 | 0.1 | 0.15
| Analytical results for As in OREAS 504d (Certified Value 49.6 ppm) | [20 empty] | Certified
As | Round | Replicate | Lab | Lab | Lab | Lab | Lab | Lab | Lab | Lab | Lab | Lab | Lab | Lab | Lab | Lab | Lab | Lab | Lab | Lab | Lab | 1
| No | No | 01 | 02 | 03 | 04 | 05 | 08 | 09 | 11 | 12 | 13 | 14 | 15 | 16 | 17 | 18 | 20 | 22 | 23 | 24 | ppm
|  |  | 4A*MS | 4A*OES/MS | 4A*OES/MS | 4A*OES/MS | 4A*OES | 4A*OES | 4A*OES/MS | 4A*OES/MS | 4A*MS | 4A*OES | 4A*MS | 4A*OES/MS | 4A*MS | 4A*OES/MS | 4A*OES/MS | 4A*OES | 4A*OES/MS | 4A*OES/MS | 4A*MS | 1
2
| 1 | 1 | 47 | 39.1 | 49.7 | 48.9 | 50 | 43.555 | 52.8 | 52.5 | 53.3 | 51 | 46 | 49 | 49 | 50.3 | 61.3 | 47.20897 | 52 | 54.4 | 46.2 | 1
| 1 | 2 | 48 | 37.8 | 50.8 | 51.2 | 50 | 44.8395 | 51.5 | 50.6 | 52.5 | 52 | 43 | 48 | 47 | 50.6 | 57.4 | 46.358541 | 50 | 53.5 | 47.3 | #N/A
| 1 | 3 | 44 | 37.6 | 50.1 | 52.4 | 50 | 44.2295 | 51.7 | 51.6 | 51.4 | 53 | 43 | 45 | 53 | 51.6 | 55.1 | 46.07917 | 52 | 55.9 | 51.1 | 16
| 1 | 4 | 43 | 36.6 | 49.8 | 52.2 | 50 | 45.3955 | 54.1 | 50.7 | 51.2 | 52 | 44 | 50 | 50 | 49.5 | 58.6 | 47.5437 | 54 | 51.2 | 49.6 | 49.59465
| 1 | 5 | 46 | 38.6 | 48.9 | 50.6 | 50 | 43.805 | 52 | 52.2 | 51.5 | 52 | 46 | 48 | 50 | 50.4 | 58.8 | 47.05 | 53 | 56.2 | 49.4 | 13
| 1 | 6 | 47 | 38.2 | 47.4 | 54.7 | 50 | 41.992 | 51.1 | 53.2 | 52.5 | 51 | 45 | 46 | 49 | 52.3 | 56.5 | 46.497 | 50 | 54.7 | 48.8
| Mean |  | 45.83333 | 37.98333 | 49.45 | 51.66667 | 50 | 43.96942 | 52.2 | 51.8 | 52.06667 | 51.83333 | 44.5 | 47.66667 | 49.66667 | 50.78333 | 57.95 | 46.78956 | 51.83333 | 54.31667 | 48.73333
| Median |  | 46.5 | 38 | 49.75 | 51.7 | 50 | 44.01725 | 51.85 | 51.9 | 52 | 52 | 44.5 | 48 | 49.5 | 50.5 | 58 | 46.7735 | 52 | 54.55 | 49.1
| Std Dev. |  | 1.94079 | 0.8681398 | 1.17771 | 1.951068 | 0 | 1.180454 | 1.091788 | 1.029563 | 0.8262364 | 0.7527727 | 1.378405 | 1.861899 | 1.966384 | 1.002829 | 2.13986 | 0.5636463 | 1.602082 | 1.821446 | 1.74776
| Rel.Std.Dev. |  | 4.234% | 2.286% | 2.382% | 3.776% | 0% | 2.685% | 2.092% | 1.988% | 1.587% | 1.452% | 3.098% | 3.906% | 3.959% | 1.975% | 3.693% | 1.205% | 3.091% | 3.353% | 3.586%
| PDM3 |  | -7.584% | -23.41% | -0.2917% | 4.178% | 0.8173% | -11.34% | 5.253% | 4.447% | 4.984% | 4.514% | -10.27% | -3.887% | 0.1452% | 2.397% | 16.85% | -5.656% | 4.514% | 9.521% | -1.737%
| Z-Score (Absolute) |  | 1.36 | 3.92 | 0.18 | 0.54 | 0 | 1.97 | 0.72 | 0.59 | 0.67 | 0.6 | 1.79 | 0.76 | 0.11 | 0.26 | 2.59 | 1.05 | 0.6 | 1.41 | 0.41
| Analytical results for B in OREAS 504d (Indicative Value 38.1 ppm) | [20 empty] | Indicative
B | Round | Replicate | Lab | [18 empty] | 1
| No | No | 20 | [18 empty] | ppm
|  |  | 4A*OES | [18 empty] | 1
1
| 1 | 1 | 37.67 | [18 empty] | 1
| 1 | 2 | 38.324 | [18 empty] | 1
| 1 | 3 | 37.91 | [18 empty] | 16
| 1 | 4 | 37.53 | [18 empty] | 38.1348
| 1 | 5 | 38.4748 | [18 empty] | 7
| 1 | 6 | 38.9
| Mean |  | 38.1348
| Median |  | 38.117
| Std Dev. |  | 0.5233134
| Rel.Std.Dev. |  | 1.372%
| PDM3 |  | 0%
| Z-Score (Absolute) |  | NA
| Analytical results for Ba in OREAS 504d (Certified Value 816 ppm) | [20 empty] | Certified
Ba | Round | Replicate | Lab | Lab | Lab | Lab | Lab | Lab | Lab | Lab | Lab | Lab | Lab | Lab | Lab | Lab | Lab | Lab | Lab | Lab |  | 1
| No | No | 01 | 02 | 03 | 04 | 05 | 09 | 11 | 12 | 13 | 14 | 15 | 16 | 17 | 18 | 20 | 22 | 23 | 24 |  | ppm
|  |  | 4A*OES | 4A*OES/MS | 4A*OES/MS | 4A*OES/MS | 4A*OES | 4A*OES/MS | 4A*OES/MS | 4A*MS | 4A*OES | 4A*OES | 4A*OES/MS | 4A*MS | 4A*OES/MS | 4A*OES/MS | 4A*OES | 4A*OES/MS | 4A*OES/MS | 4A*MS |  | 0
0
| 1 | 1 | 773 | 81 | 810 | 820 | 849 | 732 | 830 | 780.3 | 827 | 771.7 | 827 | 793 | 179 | 890 | 830.8897 | 761 | 840 | 115 |  | 1
| 1 | 2 | 865 | 91 | 820 | 830 | 833 | 736 | 850 | 775.1 | 850 | 792.2 | 809 | 783 | 193 | 880 | 832.18 | 760 | 820 | 270 |  | 3
| 1 | 3 | 768 | 82 | 830 | 870 | 860 | 742 | 840 | 782.6 | 857 | 795.1 | 816 | 828 | 189 | 870 | 832.31 | 761 | 850 | 156 |  | 16
| 1 | 4 | 803 | 78 | 820 | 860 | 823 | 762 | 840 | 798.8 | 854 | 805 | 805 | 806 | 141 | 910 | 832.535388 | 760 | 820 | 245 |  | 815.8646
| 1 | 5 | 831 | 83 | 800 | 860 | 823 | 737 | 840 | 788.6 | 836 | 795.4 | 837 | 798 | 167 | 880 | 833.5846 | 760 | 830 | 272 |  | 14
| 1 | 6 | 845 | 85 | 790 | 860 | 863 | 731 | 840 | 785.4 | 831 | 767.4 | 837 | 779 | 153 | 870 | 834.11 | 760 | 840 | 171
| Mean |  | 814.1667 | 83.33333 | 811.6667 | 850 | 841.8333 | 740 | 840 | 785.1333 | 842.5 | 787.8 | 821.8333 | 797.8333 | 170.3333 | 883.3333 | 832.6016 | 760.3333 | 833.3333 | 204.8333
| Median |  | 817 | 82.5 | 815 | 860 | 841 | 736.5 | 840 | 784 | 843 | 793.65 | 821.5 | 795.5 | 173 | 880 | 832.422694 | 760 | 835 | 208
| Std Dev. |  | 39.41785 | 4.412105 | 14.7196 | 20 | 17.9824 | 11.4717 | 6.324555 | 8.115582 | 12.75539 | 14.84331 | 13.92001 | 17.7473 | 20.53939 | 15.05545 | 1.134835 | 0.5163978 | 12.1106 | 66.28851
| Rel.Std.Dev. |  | 4.841% | 5.295% | 1.814% | 2.353% | 2.136% | 1.55% | 0.7529% | 1.034% | 1.514% | 1.884% | 1.694% | 2.224% | 12.06% | 1.704% | 0.1363% | 0.06792% | 1.453% | 32.36%
| PDM3 |  | -0.2081% | -89.79% | -0.5145% | 4.184% | 3.183% | -9.299% | 2.958% | -3.767% | 3.265% | -3.44% | 0.7316% | -2.21% | -79.12% | 8.27% | 2.051% | -6.806% | 2.141% | -74.89%
| Z-Score (Absolute) |  | 0.03 | 17.35 | 0.03 | 0.88 | 0.69 | 1.73 | 0.64 | 0.66 | 0.7 | 0.6 | 0.21 | 0.36 | 15.28 | 1.67 | 0.47 | 1.25 | 0.49 | 14.46
| Analytical results for Be in OREAS 504d (Certified Value 2.07 ppm) | [20 empty] | Certified
Be | Round | Replicate | Lab | Lab | Lab | Lab | Lab | Lab | Lab | Lab | Lab | Lab | Lab | Lab | Lab | Lab | Lab | Lab | Lab | Lab | Lab | 1
| No | No | 01 | 02 | 03 | 04 | 05 | 08 | 09 | 11 | 12 | 13 | 14 | 15 | 16 | 17 | 18 | 20 | 22 | 23 | 24 | ppm
|  |  | 4A*MS | 4A*OES/MS | 4A*OES/MS | 4A*OES/MS | 4A*OES | 4A*OES | 4A*OES/MS | 4A*OES/MS | 4A*MS | 4A*MS | 4A*MS | 4A*MS | 4A*MS | 4A*OES/MS | 4A*OES/MS | 4A*OES | 4A*OES/MS | 4A*OES/MS | 4A*MS | 2
3
| 1 | 1 | 1.9 | 2 | 1.96 | 2.06 | 2.1 | 1.744 | 2.2 | 2.12 | 2.06 | 2.18 | 2.06 | 2.29 | 2 | 1.9 | 2.31 | 1.86 | 2 | 2.32 | 2 | 1
| 1 | 2 | 2 | 2 | 2 | 2.15 | 2.1 | 1.753 | 2 | 2.07 | 2.04 | 2.17 | 1.85 | 2.36 | 2 | 1.9 | 2.18 | 1.903333 | 2 | 2.31 | 2 | #N/A
| 1 | 3 | 1.9 | 2 | 2.06 | 2.02 | 2.1 | 1.728 | 2.1 | 2.11 | 2.02 | 2.3 | 1.8 | 2.43 | 2.1 | 2 | 2.17 | 1.843333 | 2 | 2.32 | 2 | 16
| 1 | 4 | 1.8 | 2 | 1.97 | 2.27 | 2.1 | 1.749 | 2.2 | 2.08 | 1.99 | 2.2 | 1.97 | 2.34 | 2 | 2 | 2.32 | 1.814333 | 2 | 2.12 | 2 | 2.066023
| 1 | 5 | 2 | 2 | 1.91 | 2.2 | 2.1 | 1.7485 | 2.2 | 2.11 | 2.03 | 2.18 | 1.85 | 2.42 | 2 | 2.1 | 2.28 | 1.876667 | 2 | 2.35 | 2 | 15
| 1 | 6 | 2 | 2 | 1.87 | 2.26 | 2.1 | 1.732 | 2.1 | 2.13 | 2.06 | 2.17 | 1.93 | 2.33 | 2 | 2.2 | 2.16 | 1.87 | 2 | 2.23 | 2
| Mean |  | 1.933333 | 2 | 1.961667 | 2.16 | 2.1 | 1.742417 | 2.133333 | 2.103333 | 2.033333 | 2.2 | 1.91 | 2.361667 | 2.016667 | 2.016667 | 2.236667 | 1.861278 | 2 | 2.275 | 2
| Median |  | 1.95 | 2 | 1.965 | 2.175 | 2.1 | 1.74625 | 2.15 | 2.11 | 2.035 | 2.18 | 1.89 | 2.35 | 2 | 2 | 2.23 | 1.865 | 2 | 2.315 | 2
| Std Dev. |  | 0.08164966 | 0 | 0.06675827 | 0.1033441 | 0 | 0.01011146 | 0.08164966 | 0.0233809 | 0.0265832 | 0.0501996 | 0.09570789 | 0.05419102 | 0.04082483 | 0.1169045 | 0.07447595 | 0.0303611 | 0 | 0.08596511 | 0
| Rel.Std.Dev. |  | 4.223% | 0% | 3.403% | 4.784% | 0% | 0.5803% | 3.827% | 1.112% | 1.307% | 2.282% | 5.011% | 2.295% | 2.024% | 5.797% | 3.33% | 1.631% | 0% | 3.779% | 0%
| PDM3 |  | -6.422% | -3.196% | -5.051% | 4.549% | 1.645% | -15.66% | 3.258% | 1.806% | -1.582% | 6.485% | -7.552% | 14.31% | -2.389% | -2.389% | 8.26% | -9.91% | -3.196% | 10.11% | -3.196%
| Z-Score (Absolute) |  | 0.75 | NA | 0.59 | 0.53 | 0.19 | 1.83 | 0.38 | 0.21 | 0.19 | 0.75 | 0.89 | 1.67 | 0.28 | 0.28 | 0.96 | 1.16 | NA | 1.18 | NA
Results from laboratories 2, 22 and 24 were removed due to their 1 ppm reading resolution.
| Analytical results for Bi in OREAS 504d (Certified Value 3.16 ppm) | [20 empty] | Certified
Bi | Round | Replicate | Lab | Lab | Lab | Lab | Lab | Lab | Lab | Lab | Lab | Lab | Lab | Lab | Lab | Lab | Lab | Lab | Lab | Lab | Lab | 1
| No | No | 01 | 02 | 03 | 04 | 05 | 08 | 09 | 11 | 12 | 13 | 14 | 15 | 16 | 17 | 18 | 20 | 22 | 23 | 24 | ppm
|  |  | 4A*MS | 4A*OES/MS | 4A*OES/MS | 4A*OES/MS | 4A*OES | 4A*OES | 4A*OES/MS | 4A*OES/MS | 4A*MS | 4A*OES | 4A*MS | 4A*OES/MS | 4A*MS | 4A*OES/MS | 4A*OES/MS | 4A*OES | 4A*OES/MS | 4A*OES/MS | 4A*MS | 2
3
| 1 | 1 | 2.78 | 2.96 | 2.93 | 2.8 | 3.19 | 2.31 | 3.37 | 3.32 | 3.15 | < 5 | 3.269 | < 5 | 3.21 | 3.58 | 3.63 | < 5 | 3.2 | 3.16 | 2.92 | 1
| 1 | 2 | 2.96 | 3.08 | 3.01 | 2.93 | 3.43 | 2.23 | 3.29 | 3.4 | 3.18 | < 5 | 2.853 | < 5 | 3.63 | 3.26 | 3.55 | < 5 | 3.03 | 2.94 | 2.79 | #N/A
| 1 | 3 | 3.41 | 2.99 | 3.11 | 2.99 | 3.17 | 2.497 | 3.24 | 3.49 | 3.38 | < 5 | 2.908 | < 5 | 3.16 | 3.34 | 3.67 | < 5 | 3.17 | 3.1 | 3.23 | 16
| 1 | 4 | 2.71 | 2.86 | 4.35 | 2.98 | 3.51 | 2.383 | 3.51 | 3.37 | 3.34 | 5 | 2.897 | < 5 | 3.21 | 3.13 | 3.51 | < 5 | 3.34 | 2.94 | 3.17 | 3.163456
| 1 | 5 | 2.87 | 2.96 | 2.94 | 3.27 | 3.06 | 2.727 | 3.35 | 3.67 | 3.26 | 5 | 2.937 | < 5 | 3.06 | 3.19 | 3.52 | < 5 | 3.21 | 2.96 | 2.91 | 16
| 1 | 6 | 3 | 2.9 | 3.07 | 3 | 3.28 | 2.0355 | 3.16 | 3.35 | 3.35 | 5 | 3.315 | < 5 | 3.06 | 3.24 | 3.37 | < 5 | 3.07 | 3.32 | 2.9
| Mean |  | 2.955 | 2.958333 | 3.235 | 2.995 | 3.273333 | 2.36375 | 3.32 | 3.433333 | 3.276667 | 5 | 3.029833 |  | 3.221667 | 3.29 | 3.541667 |  | 3.17 | 3.07 | 2.986667
| Median |  | 2.915 | 2.96 | 3.04 | 2.985 | 3.235 | 2.3465 | 3.32 | 3.385 | 3.3 | 5 | 2.9225 |  | 3.185 | 3.25 | 3.535 |  | 3.185 | 3.03 | 2.915
| Std Dev. |  | 0.2477701 | 0.07600439 | 0.5507722 | 0.1537205 | 0.1695484 | 0.2360521 | 0.1203329 | 0.1297176 | 0.09563821 | 0 | 0.2053762 |  | 0.2112266 | 0.1584929 | 0.1051507 |  | 0.1104536 | 0.1532319 | 0.1728198
| Rel.Std.Dev. |  | 8.385% | 2.569% | 17.03% | 5.133% | 5.18% | 9.986% | 3.624% | 3.778% | 2.919% | 0% | 6.778% |  | 6.556% | 4.817% | 2.969% |  | 3.484% | 4.991% | 5.786%
| PDM3 |  | -6.589% | -6.484% | 2.262% | -5.325% | 3.473% | -25.28% | 4.949% | 8.531% | 3.579% | 58.06% | -4.224% |  | 1.84% | 4% | 11.96% |  | 0.2069% | -2.954% | -5.588%
| Z-Score (Absolute) |  | 0.7 | 0.68 | 0.49 | 0.53 | 0.65 | 3.2 | 0.85 | 1.33 | 0.66 | NA | 0.38 | 2.63 | 0.43 | 0.72 | 1.79 | 2.63 | 0.21 | 0.21 | 0.56
Results from laboratory 13 were removed due to their 1 ppm reading resolution.
| Analytical results for Ca in OREAS 504d (Certified Value 2.01 wt.%) | [20 empty] | Certified
Ca | Round | Replicate | Lab | Lab | Lab | Lab | Lab | Lab | Lab | Lab | Lab | Lab | Lab | Lab | Lab | Lab | Lab | Lab | Lab | Lab | Lab | 1
| No | No | 01 | 02 | 03 | 04 | 05 | 08 | 09 | 11 | 12 | 13 | 14 | 15 | 16 | 17 | 18 | 20 | 22 | 23 | 24 | wt.%
|  |  | 4A*OES | 4A*OES/MS | 4A*OES/MS | 4A*OES/MS | 4A*OES | 4A*OES | 4A*OES/MS | 4A*OES/MS | 4A*OES | 4A*OES | 4A*OES | 4A*MS | 4A*OES | 4A*OES/MS | 4A*OES/MS | 4A*OES | 4A*OES/MS | 4A*OES/MS | 4A*MS | 2
3
| 1 | 1 | 1.87 | 1.94 | 2 | 1.96 | 2.021 | 2.2192856 | 1.97 | 2.1 | 2.0307 | 2.0438 | 1.89 | 1.78 | 2.03 | 1.98 | 2.18 | 2.0456 | 1.9 | 2.06 | 2.0176 | 1
| 1 | 2 | 2.16 | 1.87 | 2.04 | 1.99 | 1.951 | 2.35200045 | 1.93 | 2.11 | 1.9987 | 2.1013 | 1.96 | 1.76 | 2.02 | 1.96 | 2.15 | 2.051 | 1.9 | 2.05 | 1.9914 | #N/A
| 1 | 3 | 1.88 | 1.91 | 2.02 | 2.09 | 1.953 | 2.2253428 | 1.93 | 2.08 | 1.9814 | 2.1274 | 1.96 | 1.82 | 2.06 | 2 | 2.13 | 2.05 | 1.9 | 2.13 | 2.0671 | 16
| 1 | 4 | 1.96 | 1.83 | 2.04 | 2.09 | 1.983 | 2.2469189 | 2.02 | 2.07 | 1.9833 | 2.1053 | 2.02 | 1.84 | 2 | 1.87 | 2.24 | 2.044952 | 1.91 | 2.06 | 2.0331 | 2.011521
| 1 | 5 | 1.98 | 1.86 | 2 | 2.1 | 1.99 | 2.3253989 | 1.93 | 2.11 | 1.995 | 2.0671 | 2.01 | 1.86 | 2.01 | 1.93 | 2.15 | 2.06235 | 1.91 | 2.07 | 2.0186 | 17
| 1 | 6 | 2.02 | 1.92 | 1.94 | 2.08 | 2.033 | 2.4151134 | 1.9 | 2.08 | 1.992 | 2.0511 | 2.06 | 1.82 | 2.05 | 2.02 | 2.15 | 2.0295 | 1.9 | 2.12 | 2.0118
| Mean |  | 1.978333 | 1.888333 | 2.006667 | 2.051667 | 1.9885 | 2.297343 | 1.946667 | 2.091667 | 1.99685 | 2.082667 | 1.983333 | 1.813333 | 2.028333 | 1.96 | 2.166667 | 2.047234 | 1.903333 | 2.081667 | 2.023267
| Median |  | 1.97 | 1.89 | 2.01 | 2.085 | 1.9865 | 2.2861589 | 1.93 | 2.09 | 1.9935 | 2.0842 | 1.985 | 1.82 | 2.025 | 1.97 | 2.15 | 2.0478 | 1.9 | 2.065 | 2.0181
| Std Dev. |  | 0.1062858 | 0.04167333 | 0.03723797 | 0.06047038 | 0.03386886 | 0.07932719 | 0.04226898 | 0.01722401 | 0.01788013 | 0.03349607 | 0.0595539 | 0.03723797 | 0.02316607 | 0.05403702 | 0.03932768 | 0.01070233 | 0.005163978 | 0.03430258 | 0.02537287
| Rel.Std.Dev. |  | 5.372% | 2.207% | 1.856% | 2.947% | 1.703% | 3.453% | 2.171% | 0.8235% | 0.8954% | 1.608% | 3.003% | 2.054% | 1.142% | 2.757% | 1.815% | 0.5228% | 0.2713% | 1.648% | 1.254%
| PDM3 |  | -1.65% | -6.124% | -0.2413% | 1.996% | -1.144% | 14.21% | -3.224% | 3.984% | -0.7293% | 3.537% | -1.401% | -9.853% | 0.8358% | -2.561% | 7.713% | 1.775% | -5.378% | 3.487% | 0.5839%
| Z-Score (Absolute) |  | 0.41 | 1.71 | 0 | 0.65 | 0.26 | 4.2 | 0.87 | 1.23 | 0.14 | 1.1 | 0.34 | 2.79 | 0.31 | 0.67 | 2.31 | 0.59 | 1.49 | 1.08 | 0.24
| Analytical results for Cd in OREAS 504d (Certified Value 1.3 ppm) | [20 empty] | Certified
Cd | Round | Replicate | Lab | Lab | Lab | Lab | Lab | Lab | Lab | Lab | Lab | Lab | Lab | Lab | Lab | Lab | Lab | Lab | Lab | Lab | Lab | 1
| No | No | 01 | 02 | 03 | 04 | 05 | 08 | 09 | 11 | 12 | 13 | 14 | 15 | 16 | 17 | 18 | 20 | 22 | 23 | 24 | ppm
|  |  | 4A*MS | 4A*OES/MS | 4A*OES/MS | 4A*OES/MS | 4A*OES | 4A*OES | 4A*OES/MS | 4A*OES/MS | 4A*MS | 4A*OES | 4A*MS | 4A*MS | 4A*MS | 4A*OES/MS | 4A*OES/MS | 4A*OES | 4A*OES/MS | 4A*OES/MS | 4A*MS | 2
3
| 1 | 1 | 0.71 | 1.31 | 1.2 | 1.22 | 1.33 | 1.728 | 1.5 | 1.27 | 1.27 | 1.3 | 1.67 | 1.07 | 1.65 | 1.3 | 1.39 | 1.79568 | 1.78 | 1.27 | 1.07 | 1
| 1 | 2 | 0.81 | 1.3 | 1.25 | 1.26 | 1.27 | 1.7465 | 1.5 | 1.22 | 1.21 | 1.3 | 1.57 | 1.1 | 1.67 | 1.2 | 1.46 | 1.84 | 1.52 | 1.22 | 1.15 | #N/A
| 1 | 3 | 0.73 | 1.27 | 1.25 | 1.26 | 1.4 | 1.654 | 1.51 | 1.28 | 1.26 | 1.3 | 1.5 | 1.1 | 1.72 | 1.5 | 1.31 | 1.77504 | 1.73 | 1.23 | 1.16 | 16
| 1 | 4 | 0.72 | 1.26 | 1.3 | 1.27 | 1.24 | 1.6755 | 1.56 | 1.25 | 1.32 | 1.3 | 1.62 | 1.09 | 1.76 | 1.3 | 1.4 | 1.84728 | 1.75 | 1.18 | 1.23 | 1.303048
| 1 | 5 | 0.77 | 1.29 | 1.18 | 1.2 | 1.4 | 1.69 | 1.5 | 1.25 | 1.36 | 1.3 | 1.61 | 1.1 | 1.68 | 1.3 | 1.4 | 1.79 | 1.81 | 1.28 | 1.18 | 18
| 1 | 6 | 0.76 | 1.32 | 1.19 | 1.34 | 1.37 | 1.7255 | 1.52 | 1.34 | 1.3 | 1.3 | 1.54 | 1.09 | 1.64 | 1.3 | 1.35 | 1.86792 | 1.7 | 1.25 | 1.12
| Mean |  | 0.75 | 1.291667 | 1.228333 | 1.258333 | 1.335 | 1.70325 | 1.515 | 1.268333 | 1.286667 | 1.3 | 1.585 | 1.091667 | 1.686667 | 1.316667 | 1.385 | 1.81932 | 1.715 | 1.238333 | 1.151667
| Median |  | 0.745 | 1.295 | 1.225 | 1.26 | 1.35 | 1.70775 | 1.505 | 1.26 | 1.285 | 1.3 | 1.59 | 1.095 | 1.675 | 1.3 | 1.395 | 1.81784 | 1.74 | 1.24 | 1.155
| Std Dev. |  | 0.03741657 | 0.02316607 | 0.04622409 | 0.04833908 | 0.06774954 | 0.03563531 | 0.02345208 | 0.04070217 | 0.05202563 | 0 | 0.06090977 | 0.01169045 | 0.04546061 | 0.09831921 | 0.05089204 | 0.03728435 | 0.1029077 | 0.03656045 | 0.05419102
| Rel.Std.Dev. |  | 4.989% | 1.794% | 3.763% | 3.842% | 5.075% | 2.092% | 1.548% | 3.209% | 4.043% | 0% | 3.843% | 1.071% | 2.695% | 7.467% | 3.675% | 2.049% | 6% | 2.952% | 4.705%
| PDM3 |  | -42.44% | -0.8734% | -5.734% | -3.432% | 2.452% | 30.71% | 16.27% | -2.664% | -1.257% | -0.2339% | 21.64% | -16.22% | 29.44% | 1.045% | 6.289% | 39.62% | 31.61% | -4.966% | -11.62%
| Z-Score (Absolute) |  | 4.36 | 0.07 | 0.57 | 0.33 | 0.28 | 3.2 | 1.71 | 0.25 | 0.11 | 0 | 2.26 | 1.65 | 3.07 | 0.13 | 0.67 | 4.12 | 3.29 | 0.49 | 1.18
| Analytical results for Ce in OREAS 504d (Certified Value 55 ppm) | [20 empty] | Certified
Ce | Round | Replicate | Lab | Lab | Lab | Lab | Lab | Lab | Lab | Lab | Lab | Lab | Lab | Lab | Lab | Lab | Lab |  |  |  |  | 1
| No | No | 01 | 02 | 03 | 04 | 09 | 11 | 12 | 13 | 14 | 15 | 17 | 18 | 22 | 23 | 24 |  |  |  |  | ppm
|  |  | 4A*MS | 4A*OES/MS | 4A*OES/MS | 4A*OES/MS | 4A*OES/MS | 4A*OES/MS | 4A*MS | 4A*OES | 4A*MS | 4A*MS | 4A*OES/MS | 4A*OES/MS | 4A*OES/MS | 4A*OES/MS | 4A*MS |  |  |  |  | 0
0
| 1 | 1 | 53.6 | 53.13 | 57.7 | 55 | 44.2 | 56.4 | 60.22 | 53 | 52.9 | 45.36 | 58.1 | 64 | 57.5 | 51.4 | 64.57 |  |  |  |  | 1
| 1 | 2 | 55.4 | 53.36 | 57.2 | 56.2 | 44.8 | 56.8 | 63.82 | 59 | 50.42 | 46.62 | 56.4 | 58.8 | 56.5 | 56.5 | 59.76 |  |  |  |  | #N/A
| 1 | 3 | 51.7 | 52.21 | 58.2 | 55.8 | 46.5 | 58 | 60.13 | 59 | 53.54 | 41.09 | 58.3 | 62.4 | 58.5 | 54.2 | 60.53 |  |  |  |  | 16
| 1 | 4 | 52.8 | 48.37 | 54.2 | 56.6 | 45.8 | 59.5 | 61.35 | 58 | 55.97 | 44.68 | 57.5 | 65.1 | 59.6 | 49.3 | 62.21 |  |  |  |  | 55.38144
| 1 | 5 | 53.1 | 50.5 | 54 | 57.9 | 42.1 | 62.6 | 62.9 | 60 | 53.49 | 45.19 | 59.7 | 61.2 | 56.8 | 53.4 | 64.04 |  |  |  |  | 19
| 1 | 6 | 53.4 | 51.24 | 53.2 | 59.6 | 42.5 | 59.9 | 63.91 | 56 | 50.59 | 43.42 | 57.8 | 61 | 57 | 53.7 | 64.41
| Mean |  | 53.33333 | 51.46833 | 55.75 | 56.85 | 44.31667 | 58.86667 | 62.055 | 57.5 | 52.81833 | 44.39333 | 57.96667 | 62.08333 | 57.65 | 53.08333 | 62.58667
| Median |  | 53.25 | 51.725 | 55.7 | 56.4 | 44.5 | 58.75 | 62.125 | 58.5 | 53.195 | 44.935 | 57.95 | 61.8 | 57.25 | 53.55 | 63.125
| Std Dev. |  | 1.21271 | 1.86971 | 2.185177 | 1.653784 | 1.756607 | 2.302752 | 1.722797 | 2.588436 | 2.07986 | 1.921912 | 1.080123 | 2.26311 | 1.184483 | 2.471774 | 2.084809
| Rel.Std.Dev. |  | 2.274% | 3.633% | 3.92% | 2.909% | 3.964% | 3.912% | 2.776% | 4.502% | 3.938% | 4.329% | 1.863% | 3.645% | 2.055% | 4.656% | 3.331%
| PDM3 |  | -3.698% | -7.066% | 0.6655% | 2.652% | -19.98% | 6.293% | 12.05% | 3.825% | -4.628% | -19.84% | 4.668% | 12.1% | 4.096% | -4.15% | 13.01%
| Z-Score (Absolute) |  | 0.63 | 0.96 | 0.2 | 0 | 2.24 | 0.36 | 0.93 | 0.12 | 0.72 | 2.23 | 0.2 | 0.94 | 0.14 | 0.67 | 1.03
| Analytical results for Co in OREAS 504d (Certified Value 21.5 ppm) | [20 empty] | Certified
Co | Round | Replicate | Lab | Lab | Lab | Lab | Lab | Lab | Lab | Lab | Lab | Lab | Lab | Lab | Lab | Lab | Lab | Lab | Lab | Lab | Lab | 1
| No | No | 01 | 02 | 03 | 04 | 05 | 08 | 09 | 11 | 12 | 13 | 14 | 15 | 16 | 17 | 18 | 20 | 22 | 23 | 24 | ppm
|  |  | 4A*MS | 4A*OES/MS | 4A*OES/MS | 4A*OES/MS | 4A*OES | 4A*OES | 4A*OES/MS | 4A*OES/MS | 4A*MS | 4A*OES | 4A*OES | 4A*MS | 4A*MS | 4A*OES/MS | 4A*OES/MS | 4A*OES | 4A*OES/MS | 4A*OES/MS | 4A*MS | 1
2
| 1 | 1 | 20.9 | 19.8 | 21.8 | 21 | 21.2 | 24.4285 | 21.85 | 23.4 | 22.1 | 21 | 19.9 | 20.6 | 22 | 21 | 24.8 | 21.525 | 22.3 | 20.7 | 22.6 | 1
| 1 | 2 | 21.9 | 19.4 | 22.6 | 21.4 | 21.1 | 24.304 | 21.43 | 22.3 | 21.8 | 22 | 20.4 | 21.4 | 22 | 20 | 23.4 | 21.23232 | 21.7 | 20.1 | 23.2 | #N/A
| 1 | 3 | 20.2 | 19.6 | 22.6 | 21.4 | 21.3 | 24.486 | 21.56 | 22.9 | 21.4 | 22 | 20.4 | 21.8 | 23 | 20 | 23.5 | 21.0065 | 22.5 | 21.3 | 23.4 | 16
| 1 | 4 | 20.1 | 18.9 | 22.3 | 21.4 | 21.5 | 24.4695 | 22.07 | 23.1 | 21.5 | 22 | 20.4 | 21.1 | 22 | 20 | 24.3 | 21.44 | 22.5 | 19.3 | 23.9 | 21.53605
| 1 | 5 | 21.2 | 21 | 21.6 | 21.5 | 21.4 | 24.212 | 21.69 | 23.4 | 21.2 | 21 | 20.4 | 21.5 | 22 | 20 | 23.6 | 21.13 | 22.4 | 21 | 23.1 | 20
| 1 | 6 | 21.2 | 19.7 | 21.4 | 23.1 | 21.6 | 24.445 | 21.52 | 23.7 | 21.6 | 21 | 20.3 | 20.3 | 22 | 20 | 22.8 | 21.32 | 21.7 | 20.8 | 22.5
| Mean |  | 20.91667 | 19.73333 | 22.05 | 21.63333 | 21.35 | 24.39083 | 21.68667 | 23.13333 | 21.6 | 21.5 | 20.3 | 21.11667 | 22.16667 | 20.16667 | 23.73333 | 21.27564 | 22.18333 | 20.53333 | 23.11667
| Median |  | 21.05 | 19.65 | 22.05 | 21.4 | 21.35 | 24.43675 | 21.625 | 23.25 | 21.55 | 21.5 | 20.4 | 21.25 | 22 | 20 | 23.55 | 21.27616 | 22.35 | 20.75 | 23.15
| Std Dev. |  | 0.6794606 | 0.697615 | 0.5205766 | 0.7393691 | 0.1870829 | 0.1087376 | 0.2380476 | 0.4926121 | 0.3162278 | 0.5477226 | 0.2 | 0.5706721 | 0.4082483 | 0.4082483 | 0.7089899 | 0.1932286 | 0.381663 | 0.7229569 | 0.5192944
| Rel.Std.Dev. |  | 3.248% | 3.535% | 2.361% | 3.418% | 0.8763% | 0.4458% | 1.098% | 2.129% | 1.464% | 2.548% | 0.9852% | 2.702% | 1.842% | 2.024% | 2.987% | 0.9082% | 1.72% | 3.521% | 2.246%
| PDM3 |  | -2.876% | -8.371% | 2.386% | 0.4517% | -0.8639% | 13.26% | 0.6994% | 7.417% | 0.2969% | -0.1674% | -5.739% | -1.947% | 2.928% | -6.359% | 10.2% | -1.209% | 3.006% | -4.656% | 7.339%
| Z-Score (Absolute) |  | 0.79 | 2.16 | 0.52 | 0.04 | 0.29 | 3.23 | 0.1 | 1.77 | 0 | 0.12 | 1.5 | 0.56 | 0.66 | 1.66 | 2.47 | 0.37 | 0.67 | 1.23 | 1.75
| Analytical results for Cr in OREAS 504d (Certified Value 41.1 ppm) | [20 empty] | Certified
Cr | Round | Replicate | Lab | Lab | Lab | Lab | Lab | Lab | Lab | Lab | Lab | Lab | Lab | Lab | Lab | Lab | Lab | Lab | Lab | Lab |  | 1
| No | No | 01 | 02 | 03 | 04 | 05 | 09 | 11 | 12 | 13 | 14 | 15 | 16 | 17 | 18 | 20 | 22 | 23 | 24 |  | ppm
|  |  | 4A*OES | 4A*OES/MS | 4A*OES/MS | 4A*OES/MS | 4A*OES | 4A*OES/MS | 4A*OES/MS | 4A*OES | 4A*OES | 4A*MS | 4A*OES/MS | 4A*OES | 4A*OES/MS | 4A*OES/MS | 4A*OES | 4A*OES/MS | 4A*OES/MS | 4A*MS |  | 1
2
| 1 | 1 | 35 | 41 | 42 | 45 | 43 | 44.3 | 40 | 45 | 37 | 37.4 | 41 | 39 | 36 | 41 | 47.49932 | 44 | 43 | 43 |  | 1
| 1 | 2 | 39 | 43 | 44 | 40 | 44 | 47 | 41 | 44 | 37 | 34.1 | 40 | 39 | 38 | 41 | 47.6845 | 45 | 43 | 41 |  | #N/A
| 1 | 3 | 33 | 40 | 42 | 41 | 45 | 43.3 | 41 | 43 | 35 | 32.7 | 41 | 39 | 59 | 42 | 47.66 | 44 | 45 | 44 |  | 16
| 1 | 4 | 36 | 40 | 43 | 42 | 44 | 44.8 | 41 | 43 | 35 | 34 | 39 | 36 | 40 | 42 | 47.805694 | 44 | 43 | 45 |  | 41.08282
| 1 | 5 | 38 | 43 | 41 | 43 | 43 | 43.3 | 41 | 44 | 34 | 33.8 | 41 | 36 | 38 | 41 | 47.19 | 44 | 43 | 44 |  | 21
| 1 | 6 | 37 | 42 | 41 | 41 | 44 | 44.8 | 40 | 45 | 33 | 35.1 | 38 | 39 | 37 | 40 | 47.1648 | 44 | 43 | 43
| Mean |  | 36.33333 | 41.5 | 42.16667 | 42 | 43.83333 | 44.58333 | 40.66667 | 44 | 35.16667 | 34.51667 | 40 | 38 | 41.33333 | 41.16667 | 47.500719 | 44.16667 | 43.33333 | 43.33333
| Median |  | 36.5 | 41.5 | 42 | 41.5 | 44 | 44.55 | 41 | 44 | 35 | 34.05 | 40.5 | 39 | 38 | 41 | 47.57966 | 44 | 43 | 43.5
| Std Dev. |  | 2.160247 | 1.378405 | 1.169045 | 1.788854 | 0.7527727 | 1.364429 | 0.5163978 | 0.8944272 | 1.602082 | 1.606757 | 1.264911 | 1.549193 | 8.75595 | 0.7527727 | 0.2689035 | 0.4082483 | 0.8164966 | 1.36626
| Rel.Std.Dev. |  | 5.946% | 3.321% | 2.772% | 4.259% | 1.717% | 3.06% | 1.27% | 2.033% | 4.556% | 4.655% | 3.162% | 4.077% | 21.18% | 1.829% | 0.5661% | 0.9243% | 1.884% | 3.153%
| PDM3 |  | -11.56% | 1.015% | 2.638% | 2.233% | 6.695% | 8.521% | -1.013% | 7.101% | -14.4% | -15.98% | -2.636% | -7.504% | 0.6098% | 0.2041% | 15.62% | 7.506% | 5.478% | 5.478%
| Z-Score (Absolute) |  | 1.91 | 0.09 | 0.15 | 0.09 | 0.73 | 1 | 0.38 | 0.79 | 2.32 | 2.54 | 0.62 | 1.32 | 0.15 | 0.21 | 2.02 | 0.85 | 0.56 | 0.56
| Analytical results for Cs in OREAS 504d (Certified Value 7.59 ppm) | [20 empty] | Certified
Cs | Round | Replicate | Lab | Lab | Lab | Lab | Lab | Lab | Lab | Lab | Lab | Lab | Lab | Lab | Lab | Lab | Lab | Lab | Lab |  |  | 1
| No | No | 01 | 02 | 03 | 04 | 05 | 09 | 11 | 12 | 13 | 14 | 15 | 16 | 17 | 18 | 22 | 23 | 24 |  |  | ppm
|  |  | 4A*MS | 4A*OES/MS | 4A*OES/MS | 4A*OES/MS | 4A*OES | 4A*OES/MS | 4A*OES/MS | 4A*MS | 4A*MS | 4A*MS | 4A*MS | 4A*MS | 4A*OES/MS | 4A*OES/MS | 4A*OES/MS | 4A*OES/MS | 4A*MS |  |  | 2
3
| 1 | 1 | 7 | 7.3 | 7.78 | 7.43 | 8.2 | 7.61 | 7.5 | 7.65 | 8.05 | 7.408 | 6.95 | 7.7 | 7.63 | 8.72 | 8 | 7.79 | 7.5 |  |  | 1
| 1 | 2 | 8 | 7.4 | 7.95 | 7.47 | 7.9 | 7.34 | 7.37 | 7.79 | 8.71 | 7.048 | 7.23 | 7.7 | 7.71 | 8.46 | 7 | 7.85 | 5.9 |  |  | #N/A
| 1 | 3 | 7 | 7.3 | 7.96 | 7.57 | 7.8 | 7.29 | 7.58 | 7.56 | 8.7 | 6.934 | 7.11 | 7.8 | 7.88 | 8.4 | 8 | 8.07 | 6.4 |  |  | 16
| 1 | 4 | 7 | 6.9 | 8.04 | 7.55 | 7.8 | 7.61 | 7.61 | 7.75 | 8.84 | 7.475 | 7.46 | 7.9 | 7.46 | 8.85 | 8 | 7.55 | 7.3 |  |  | 7.590069
| 1 | 5 | 8 | 7.2 | 7.69 | 7.62 | 7.7 | 7.68 | 7.62 | 7.62 | 8.69 | 7.383 | 7.03 | 7.7 | 7.89 | 8.48 | 8 | 7.97 | 6.6 |  |  | 22
| 1 | 6 | 8 | 7.2 | 7.53 | 8.03 | 8.3 | 7.72 | 7.71 | 7.76 | 8.64 | 7.239 | 7.51 | 7.6 | 7.68 | 8.21 | 7 | 7.94 | 7.2
| Mean |  | 7.5 | 7.216667 | 7.825 | 7.611667 | 7.95 | 7.541667 | 7.565 | 7.688333 | 8.605 | 7.247833 | 7.215 | 7.733333 | 7.708333 | 8.52 | 7.666667 | 7.861667 | 6.816667
| Median |  | 7.5 | 7.25 | 7.865 | 7.56 | 7.85 | 7.61 | 7.595 | 7.7 | 8.695 | 7.311 | 7.17 | 7.7 | 7.695 | 8.47 | 8 | 7.895 | 6.9
| Std Dev. |  | 0.5477226 | 0.1722401 | 0.1935717 | 0.2161866 | 0.2428992 | 0.1812641 | 0.1170897 | 0.09152413 | 0.2799107 | 0.2163473 | 0.2292379 | 0.1032796 | 0.1619156 | 0.2300435 | 0.5163978 | 0.1809328 | 0.6177918
| Rel.Std.Dev. |  | 7.303% | 2.387% | 2.474% | 2.84% | 3.055% | 2.404% | 1.548% | 1.19% | 3.253% | 2.985% | 3.177% | 1.336% | 2.101% | 2.7% | 6.736% | 2.301% | 9.063%
| PDM3 |  | -1.187% | -4.92% | 3.095% | 0.2845% | 4.742% | -0.6377% | -0.3303% | 1.295% | 13.37% | -4.509% | -4.942% | 1.888% | 1.558% | 12.25% | 1.009% | 3.578% | -10.19%
| Z-Score (Absolute) |  | NA | 1.83 | 0.53 | 0.3 | 1.02 | 0.57 | 0.48 | 0 | 3.57 | 1.71 | 1.84 | 0.18 | 0.08 | 3.24 | NA | 0.67 | 3.39
Results from laboratories 1 and 22 were removed due to their 1 ppm reading resolution.
| Analytical results for Cu in OREAS 504d (Certified Value 1.1 wt.%) | [20 empty] | Certified
Cu | Round | Replicate | Lab | Lab | Lab | Lab | Lab | Lab | Lab | Lab | Lab | Lab | Lab | Lab | Lab | Lab | Lab | Lab | Lab | Lab | Lab | 1
| No | No | 01 | 02 | 03 | 04 | 05 | 08 | 09 | 11 | 12 | 13 | 14 | 15 | 16 | 17 | 18 | 20 | 22 | 23 | 24 | wt.%
|  |  | 4A*AAS | 4A*OES | 4A*OES/AAS | 4A*OES/AAS | 4A*OES | 4A*OES | 4A*AAS | 4A*OES/AAS | 4A*MS | 4A*OES | 4A*OES | 4A*OES/MS | 4A*OES | 4A*OES | 4A*OES/AAS | 4A*AAS | 4A*AAS | 4A*OES/AAS | 4A*MS | 2
3
| 1 | 1 | 1.08 | 1.116 | 1.11 | 1.1 | 1.1068 | 1.1257125 | 1.112 | 1.115 | 1.0889 | 1.0502 | 1.0287 | > 1 | 1.13 | 1.04 | 1.12 | 1.17513 | 1.1 | 1.105 | > 1 | 1
| 1 | 2 | 1.11 | 1.118 | 1.095 | 1.1 | 1.1047 | 1.1257335 | 1.111 | 1.11 | 1.09685 | 1.0608 | 1.0606 | > 1 | 1.13 | 1.04 | 1.095 | 1.18494 | 1.1 | 1.09 | > 1 | #N/A
| 1 | 3 | 1.09 | 1.108 | 1.105 | 1.105 | 1.1323 | 1.1050614 | 1.115 | 1.08 | 1.09486 | 1.0796 | 1.0421 | > 1 | 1.15 | 1.04 | 1.115 | 1.17769 | 1.11 | 1.09 | > 1 | 16
| 1 | 4 | 1.08 | 1.104 | 1.1 | 1.095 | 1.1296 | 1.129551 | 1.117 | 1.125 | 1.07298 | 1.0626 | 1.0642 | > 1 | 1.14 | 1.08 | 1.11 | 1.16696 | 1.11 | 1.1 | > 1 | 1.099594
| 1 | 5 | 1.08 | 1.113 | 1.11 | 1.12 | 1.123 | 1.12558145 | 1.115 | 1.09 | 1.05366 | 1.0514 | 1.0547 | > 1 | 1.13 | 1.06 | 1.085 | 1.17323 | 1.11 | 1.11 | > 1 | 23
| 1 | 6 | 1.1 | 1.118 | 1.1 | 1.115 | 1.1152 | 1.11388335 | 1.081 | 1.09 | 1.10229 | 1.0378 | 1.0961 | > 1 | 1.12 | 1.06 | 1.055 | 1.1702 | 1.1 | 1.09 | > 1
| Mean |  | 1.09 | 1.112833 | 1.103333 | 1.105833 | 1.1186 | 1.120921 | 1.1085 | 1.101667 | 1.084923 | 1.057067 | 1.057733 |  | 1.133333 | 1.053333 | 1.096667 | 1.174692 | 1.105 | 1.0975
| Median |  | 1.085 | 1.1145 | 1.1025 | 1.1025 | 1.1191 | 1.125646975 | 1.1135 | 1.1 | 1.09188 | 1.0561 | 1.05765 |  | 1.13 | 1.05 | 1.1025 | 1.17418 | 1.105 | 1.095
| Std Dev. |  | 0.01264911 | 0.005741661 | 0.006055301 | 0.009703951 | 0.01159362 | 0.009416695 | 0.01364918 | 0.0175119 | 0.01832177 | 0.01416173 | 0.02288481 |  | 0.01032796 | 0.01632993 | 0.0242212 | 0.006265791 | 0.005477226 | 0.008803408
| Rel.Std.Dev. |  | 1.16% | 0.5159% | 0.5488% | 0.8775% | 1.036% | 0.8401% | 1.231% | 1.59% | 1.689% | 1.34% | 2.164% |  | 0.9113% | 1.55% | 2.209% | 0.5334% | 0.4957% | 0.8021%
| PDM3 |  | -0.8725% | 1.204% | 0.3401% | 0.5674% | 1.728% | 1.939% | 0.8099% | 0.1885% | -1.334% | -3.868% | -3.807% |  | 3.068% | -4.207% | -0.2662% | 6.83% | 0.4916% | -0.1904%
| Z-Score (Absolute) |  | 0.67 | 0.48 | 0 | 0.13 | 0.77 | 0.89 | 0.26 | 0.08 | 0.93 | 2.34 | 2.31 | NA | 1.52 | 2.53 | 0.34 | 3.61 | 0.08 | 0.3 | NA
| Analytical results for Dy in OREAS 504d (Certified Value 3.23 ppm) | [20 empty] | Certified
Dy | Round | Replicate | Lab | Lab | Lab | Lab | Lab | Lab | [13 empty] | 1
| No | No | 01 | 02 | 12 | 13 | 17 | 24 | [13 empty] | ppm
|  |  | 4A*MS | 4A*OES/MS | 4A*MS | 4A*MS | 4A*OES/MS | 4A*MS | [13 empty] | 2
3
| 1 | 1 | 3.03 | 3 | 3.21 | 3.31 | 3.1 | 3.2 | [13 empty] | 1
| 1 | 2 | 3.11 | 3 | 3.42 | 3.55 | 3 | 3.2 | [13 empty] | 4
| 1 | 3 | 3.02 | 3 | 3.34 | 3.55 | 3.2 | 3.4 | [13 empty] | 16
| 1 | 4 | 2.91 | 2.8 | 3.3 | 3.57 | 3.4 | 3.8 | [13 empty] | 3.229056
| 1 | 5 | 3.13 | 2.9 | 3.28 | 3.83 | 3.3 | 3.3 | [13 empty] | 24
| 1 | 6 | 3.04 | 2.9 | 3.22 | 3.55 | 3.2 | 3.5
| Mean |  | 3.04 | 2.933333 | 3.295 | 3.56 | 3.2 | 3.4
| Median |  | 3.035 | 2.95 | 3.29 | 3.55 | 3.2 | 3.35
| Std Dev. |  | 0.07797435 | 0.08164966 | 0.07842194 | 0.1648029 | 0.1414214 | 0.2280351
| Rel.Std.Dev. |  | 2.565% | 2.784% | 2.38% | 4.629% | 4.419% | 6.707%
| PDM3 |  | -5.855% | -9.158% | 2.042% | 10.25% | -0.8998% | 5.294%
| Z-Score (Absolute) |  | 0.78 | 1.18 | 0.18 | 1.17 | 0.18 | 0.57
| Analytical results for Er in OREAS 504d (Certified Value 1.45 ppm) | [20 empty] | Certified
Er | Round | Replicate | Lab | Lab | Lab | Lab | Lab | Lab | [13 empty] | 1
| No | No | 01 | 02 | 12 | 13 | 17 | 24 | [13 empty] | ppm
|  |  | 4A*MS | 4A*OES/MS | 4A*MS | 4A*MS | 4A*OES/MS | 4A*MS | [13 empty] | 2
2
| 1 | 1 | 1.28 | 1.3 | 1.45 | 1.42 | 1.6 | 1.7 | [13 empty] | 1
| 1 | 2 | 1.29 | 1.3 | 1.46 | 1.53 | 1.5 | 1.6 | [13 empty] | 5
| 1 | 3 | 1.33 | 1.3 | 1.44 | 1.54 | 1.5 | 1.5 | [13 empty] | 16
| 1 | 4 | 1.28 | 1.2 | 1.45 | 1.53 | 1.7 | 1.8 | [13 empty] | 1.451056
| 1 | 5 | 1.31 | 1.3 | 1.42 | 1.54 | 1.6 | 1.4 | [13 empty] | 25
| 1 | 6 | 1.31 | 1.2 | 1.45 | 1.5 | 1.5 | 1.6
| Mean |  | 1.3 | 1.266667 | 1.445 | 1.51 | 1.566667 | 1.6
| Median |  | 1.3 | 1.3 | 1.45 | 1.53 | 1.55 | 1.6
| Std Dev. |  | 0.02 | 0.05163978 | 0.01378405 | 0.0464758 | 0.08164966 | 0.1414214
| Rel.Std.Dev. |  | 1.538% | 4.077% | 0.9539% | 3.078% | 5.212% | 8.839%
| PDM3 |  | -10.41% | -12.71% | -0.4173% | 4.062% | 7.967% | 10.26%
| Z-Score (Absolute) |  | 1.13 | 1.34 | 0.21 | 0.21 | 0.57 | 0.78
| Analytical results for Eu in OREAS 504d (Certified Value 1.16 ppm) | [20 empty] | Certified
Eu | Round | Replicate | Lab | Lab | Lab | Lab | Lab | Lab | [13 empty] | 1
| No | No | 01 | 02 | 12 | 13 | 17 | 24 | [13 empty] | ppm
|  |  | 4A*MS | 4A*OES/MS | 4A*MS | 4A*MS | 4A*OES/MS | 4A*MS | [13 empty] | 2
3
| 1 | 1 | 1.13 | 1.1 | 1.22 | 1.15 | 1.11 | 1.2 | [13 empty] | 1
| 1 | 2 | 1.15 | 1.1 | 1.2 | 1.24 | 1.12 | 1.2 | [13 empty] | 6
| 1 | 3 | 1.15 | 1.1 | 1.18 | 1.24 | 1.12 | 1.1 | [13 empty] | 16
| 1 | 4 | 1.12 | 1 | 1.25 | 1.23 | 1.14 | 1.3 | [13 empty] | 1.158333
| 1 | 5 | 1.16 | 1 | 1.24 | 1.23 | 1.14 | 1.1 | [13 empty] | 26
| 1 | 6 | 1.13 | 1 | 1.21 | 1.21 | 1.15 | 1.2
| Mean |  | 1.14 | 1.05 | 1.216667 | 1.216667 | 1.13 | 1.183333
| Median |  | 1.14 | 1.05 | 1.215 | 1.23 | 1.13 | 1.2
| Std Dev. |  | 0.01549193 | 0.05477226 | 0.02581989 | 0.03444803 | 0.01549193 | 0.07527727
| Rel.Std.Dev. |  | 1.359% | 5.216% | 2.122% | 2.831% | 1.371% | 6.361%
| PDM3 |  | -1.583% | -9.353% | 5.036% | 5.036% | -2.446% | 2.158%
| Z-Score (Absolute) |  | 0.34 | 1.74 | 0.86 | 0.86 | 0.49 | 0.34
| Analytical results for Fe in OREAS 504d (Certified Value 4.57 wt.%) | [20 empty] | Certified
Fe | Round | Replicate | Lab | Lab | Lab | Lab | Lab | Lab | Lab | Lab | Lab | Lab | Lab | Lab | Lab | Lab | Lab | Lab | Lab | Lab | Lab | 1
| No | No | 01 | 02 | 03 | 04 | 05 | 08 | 09 | 11 | 12 | 13 | 14 | 15 | 16 | 17 | 18 | 20 | 22 | 23 | 24 | wt.%
|  |  | 4A*OES | 4A*OES/MS | 4A*OES/MS | 4A*OES/MS | 4A*OES | 4A*OES | 4A*OES/MS | 4A*OES/MS | 4A*OES | 4A*OES | 4A*OES | 4A*OES/MS | 4A*OES | 4A*OES/MS | 4A*OES/MS | 4A*OES | 4A*OES/MS | 4A*OES/MS | 4A*MS | 2
3
| 1 | 1 | 4.21 | 4.46 | 4.62 | 4.32 | 4.66 | 4.85754325 | 4.26 | 4.68 | 4.66 | 4.67 | 4.27 | 4.46 | 4.66 | 4.6 | 4.82 | 4.428233 | 4.61 | 4.58 | 4.466 | 1
| 1 | 2 | 4.87 | 4.41 | 4.63 | 4.35 | 4.62 | 4.9159335 | 4.27 | 4.71 | 4.59 | 4.88 | 4.39 | 4.35 | 4.68 | 4.56 | 4.77 | 4.463367 | 4.61 | 4.48 | 4.4394 | #N/A
| 1 | 3 | 4.25 | 4.39 | 4.71 | 4.56 | 4.68 | 4.91209035 | 4.31 | 4.63 | 4.54 | 4.83 | 4.34 | 4.21 | 4.72 | 4.8 | 4.73 | 4.4412 | 4.61 | 4.59 | 4.5324 | 16
| 1 | 4 | 4.39 | 4.41 | 4.65 | 4.55 | 4.67 | 4.9793074 | 4.43 | 4.65 | 4.53 | 4.82 | 4.49 | 4.2 | 4.53 | 4.55 | 4.92 | 4.41675 | 4.61 | 4.46 | 4.4982 | 4.565633
| 1 | 5 | 4.44 | 4.46 | 4.52 | 4.53 | 4.65 | 4.94251215 | 4.34 | 4.74 | 4.56 | 4.75 | 4.43 | 4.32 | 4.59 | 4.61 | 4.78 | 4.51 | 4.62 | 4.57 | 4.4973 | 27
| 1 | 6 | 4.53 | 4.51 | 4.47 | 4.54 | 4.63 | 5.0023263 | 4.19 | 4.68 | 4.57 | 4.7 | 4.57 | 4.44 | 4.69 | 4.65 | 4.73 | 4.51 | 4.61 | 4.59 | 4.3956
| Mean |  | 4.448333 | 4.44 | 4.6 | 4.475 | 4.651667 | 4.934952 | 4.3 | 4.681667 | 4.575 | 4.775 | 4.415 | 4.33 | 4.645 | 4.628333 | 4.791667 | 4.461592 | 4.611667 | 4.545 | 4.471483
| Median |  | 4.415 | 4.435 | 4.625 | 4.535 | 4.655 | 4.929222825 | 4.29 | 4.68 | 4.565 | 4.785 | 4.41 | 4.335 | 4.67 | 4.605 | 4.775 | 4.452283 | 4.61 | 4.575 | 4.48165
| Std Dev. |  | 0.2383625 | 0.04472136 | 0.08854377 | 0.1093161 | 0.02316607 | 0.05184656 | 0.0814862 | 0.03970726 | 0.04679744 | 0.08167007 | 0.1069112 | 0.1102724 | 0.07120393 | 0.09152413 | 0.07139094 | 0.0405691 | 0.004082483 | 0.05890671 | 0.0488033
| Rel.Std.Dev. |  | 5.358% | 1.007% | 1.925% | 2.443% | 0.498% | 1.051% | 1.895% | 0.8481% | 1.023% | 1.71% | 2.422% | 2.547% | 1.533% | 1.977% | 1.49% | 0.9093% | 0.08853% | 1.296% | 1.091%
| PDM3 |  | -2.569% | -2.752% | 0.7527% | -1.985% | 1.884% | 8.089% | -5.818% | 2.541% | 0.2052% | 4.586% | -3.299% | -5.161% | 1.738% | 1.373% | 4.951% | -2.279% | 1.008% | -0.4519% | -2.062%
| Z-Score (Absolute) |  | 0.8 | 0.85 | 0.16 | 0.63 | 0.48 | 2.28 | 1.74 | 0.67 | 0 | 1.26 | 1.01 | 1.55 | 0.44 | 0.34 | 1.37 | 0.72 | 0.23 | 0.19 | 0.65
| Analytical results for Ga in OREAS 504d (Certified Value 18.1 ppm) | [20 empty] | Certified
Ga | Round | Replicate | Lab | Lab | Lab | Lab | Lab | Lab | Lab | Lab | Lab | Lab | Lab | Lab | Lab | Lab | Lab | Lab | Lab | Lab |  | 1
| No | No | 01 | 02 | 03 | 04 | 05 | 09 | 11 | 12 | 13 | 14 | 15 | 16 | 17 | 18 | 20 | 22 | 23 | 24 |  | ppm
|  |  | 4A*MS | 4A*OES/MS | 4A*OES/MS | 4A*OES/MS | 4A*OES | 4A*OES/MS | 4A*OES/MS | 4A*MS | 4A*MS | 4A*MS | 4A*MS | 4A*MS | 4A*OES/MS | 4A*OES/MS | 4A*OES | 4A*OES/MS | 4A*OES/MS | 4A*MS |  | 1
2
| 1 | 1 | 18.6 | 16.99 | 18.25 | 18.3 | 18 | 17.78 | 18.15 | 18.42 | 18.03 | 18.45 | 16.58 | 18.3 | 17.6 | 21.4 | 18.44799 | 18.9 | 17.9 | 16.63 |  | 1
| 1 | 2 | 19.1 | 16.68 | 18.55 | 18.7 | 17.8 | 17.31 | 17.5 | 18.52 | 18.51 | 16.97 | 17.16 | 18.2 | 17.1 | 20.4 | 18.75823 | 18.5 | 18.1 | 15.53 |  | #N/A
| 1 | 3 | 18.2 | 16.84 | 18.7 | 18.65 | 18 | 17.49 | 18.05 | 18.08 | 19.04 | 16.79 | 17.6 | 19.4 | 18 | 19.95 | 18.34224 | 19.3 | 18.75 | 15.58 |  | 16
| 1 | 4 | 18 | 16.3 | 18.65 | 18.6 | 18.2 | 18.27 | 18.1 | 18 | 18.72 | 17.89 | 17.17 | 19 | 18.1 | 21.4 | 18.7581 | 19.5 | 17.1 | 16.92 |  | 18.08691
| 1 | 5 | 18.8 | 16.64 | 18 | 18.75 | 18 | 17.56 | 18.3 | 17.97 | 18.63 | 17.45 | 17.38 | 18.5 | 17.8 | 20.5 | 18.58648 | 19 | 18.6 | 16.01 |  | 28
| 1 | 6 | 18.9 | 17.14 | 17.8 | 19.85 | 17.7 | 17.15 | 18.7 | 18.21 | 18 | 17.64 | 16.5 | 18.2 | 18.5 | 20 | 18.39078 | 19.2 | 18 | 16.98
| Mean |  | 18.6 | 16.765 | 18.325 | 18.80833 | 17.95 | 17.59333 | 18.13333 | 18.2 | 18.48833 | 17.53167 | 17.065 | 18.6 | 17.85 | 20.60833 | 18.5473 | 19.06667 | 18.075 | 16.275
| Median |  | 18.7 | 16.76 | 18.4 | 18.675 | 18 | 17.525 | 18.125 | 18.145 | 18.57 | 17.545 | 17.165 | 18.4 | 17.9 | 20.45 | 18.51723 | 19.1 | 18.05 | 16.32
| Std Dev. |  | 0.4242641 | 0.2952795 | 0.3697972 | 0.534244 | 0.1760682 | 0.3953058 | 0.389444 | 0.2272444 | 0.4067145 | 0.6092099 | 0.4381666 | 0.4939636 | 0.4764452 | 0.6499359 | 0.1826879 | 0.350238 | 0.586302 | 0.6553396
| Rel.Std.Dev. |  | 2.281% | 1.761% | 2.018% | 2.84% | 0.9809% | 2.247% | 2.148% | 1.249% | 2.2% | 3.475% | 2.568% | 2.656% | 2.669% | 3.154% | 0.985% | 1.837% | 3.244% | 4.027%
| PDM3 |  | 2.837% | -7.309% | 1.316% | 3.989% | -0.757% | -2.729% | 0.2566% | 0.6252% | 2.219% | -3.07% | -5.65% | 2.837% | -1.31% | 13.94% | 2.545% | 5.417% | -0.06588% | -10.02%
| Z-Score (Absolute) |  | 0.67 | 2.18 | 0.25 | 1 | 0.34 | 0.89 | 0.05 | 0.05 | 0.5 | 0.99 | 1.71 | 0.67 | 0.49 | 3.8 | 0.59 | 1.4 | 0.14 | 2.94
| Analytical results for Gd in OREAS 504d (Certified Value 4.77 ppm) | [20 empty] | Certified
Gd | Round | Replicate | Lab | Lab | Lab | Lab | Lab | Lab | [13 empty] | 1
| No | No | 01 | 02 | 12 | 13 | 17 | 24 | [13 empty] | ppm
|  |  | 4A*MS | 4A*OES/MS | 4A*MS | 4A*MS | 4A*OES/MS | 4A*MS | [13 empty] | 2
3
| 1 | 1 | 4.3 | 4.4 | 4.94 | 4.67 | 4.9 | 5.2 | [13 empty] | 1
| 1 | 2 | 4.5 | 4.4 | 5.07 | 5.15 | 4.5 | 5.3 | [13 empty] | 7
| 1 | 3 | 4.2 | 4.4 | 4.87 | 5.15 | 4.6 | 5.1 | [13 empty] | 16
| 1 | 4 | 4.4 | 4.1 | 4.97 | 5.1 | 4.8 | 6.2 | [13 empty] | 4.768611
| 1 | 5 | 4.4 | 4.2 | 4.95 | 5.06 | 4.8 | 5.5 | [13 empty] | 29
| 1 | 6 | 4.3 | 4.3 | 5.12 | 4.96 | 4.6 | 5.2
| Mean |  | 4.35 | 4.3 | 4.986667 | 5.015 | 4.7 | 5.416667
| Median |  | 4.35 | 4.35 | 4.96 | 5.08 | 4.7 | 5.25
| Std Dev. |  | 0.1048809 | 0.1264911 | 0.09179688 | 0.1831666 | 0.1549193 | 0.4070217
| Rel.Std.Dev. |  | 2.411% | 2.942% | 1.841% | 3.652% | 3.296% | 7.514%
| PDM3 |  | -8.778% | -9.827% | 4.573% | 5.167% | -1.439% | 13.59%
| Z-Score (Absolute) |  | 1 | 1.1 | 0.29 | 0.35 | 0.29 | 1.16
| Analytical results for Ge in OREAS 504d (Indicative Value 0.27 ppm) | [20 empty] | Indicative
Ge | Round | Replicate | Lab | Lab | Lab | Lab | Lab | Lab | Lab | Lab | Lab | Lab | Lab | Lab | Lab | Lab | [5 empty] | 1
| No | No | 01 | 03 | 04 | 05 | 11 | 12 | 13 | 14 | 15 | 16 | 17 | 18 | 23 | 24 | [5 empty] | ppm
|  |  | 4A*MS | 4A*OES/MS | 4A*OES/MS | 4A*OES | 4A*OES/MS | 4A*MS | 4A*MS | 4A*MS | 4A*MS | 4A*MS | 4A*OES/MS | 4A*OES/MS | 4A*OES/MS | 4A*MS | [5 empty] | 2
2
| 1 | 1 | 0.2 | 0.23 | 0.12 | 0.9 | 0.12 | 1.6 | 1.2 | 0.43 | 0.18 | 1.8 | 0.2 | 0.75 | 0.2 | 0.37 | [5 empty] | 1
| 1 | 2 | 0.2 | 0.24 | 0.12 | 0.9 | 0.12 | 1.5 | 1 | 0.39 | 0.18 | 1.8 | 0.2 | 0.75 | 0.18 | 0.31 | [5 empty] | 1
| 1 | 3 | 0.1 | 0.25 | 0.11 | 1 | 0.12 | 1.5 | 1.4 | 0.35 | 0.17 | 1.8 | 0.2 | 0.66 | 0.19 | 0.62 | [5 empty] | 16
| 1 | 4 | 0.1 | 0.23 | 0.1 | 1 | 0.12 | 1.6 | 1 | 0.4 | 0.17 | 1.8 | 0.2 | 0.67 | 0.2 | 0.44 | [5 empty] | 0.269
| 1 | 5 | 0.2 | 0.24 | 0.12 | 1 | 0.12 | 1.4 | 1 | 0.37 | 0.17 | 1.8 | 0.1 | 0.72 | 0.21 | 0.24 | [5 empty] | 7
| 1 | 6 | 0.2 | 0.22 | 0.11 | 1 | 0.12 | 1.5 | 1.1 | 0.38 | 0.18 | 1.7 | 0.2 | 0.81 | 0.18 | 0.36
| Mean |  | 0.1666667 | 0.235 | 0.1133333 | 0.9666667 | 0.12 | 1.516667 | 1.116667 | 0.3866667 | 0.175 | 1.783333 | 0.1833333 | 0.7266667 | 0.1933333 | 0.39
| Median |  | 0.2 | 0.235 | 0.115 | 1 | 0.12 | 1.5 | 1.05 | 0.385 | 0.175 | 1.8 | 0.2 | 0.735 | 0.195 | 0.365
| Std Dev. |  | 0.05163978 | 0.01048809 | 0.008164966 | 0.05163978 | 0 | 0.07527727 | 0.1602082 | 0.0273252 | 0.005477226 | 0.04082483 | 0.04082483 | 0.05609516 | 0.0121106 | 0.1308434
| Rel.Std.Dev. |  | 30.98% | 4.463% | 7.204% | 5.342% | 0% | 4.963% | 14.35% | 7.067% | 3.13% | 2.289% | 22.27% | 7.72% | 6.264% | 33.55%
| PDM3 |  | -38.04% | -12.64% | -57.87% | 259.4% | -55.39% | 463.8% | 315.1% | 43.74% | -34.94% | 562.9% | -31.85% | 170.1% | -28.13% | 44.98%
| Z-Score (Absolute) |  | 0.58 | 0.31 | 0.8 | 2.64 | 0.77 | 4.85 | 3.24 | 0.31 | 0.55 | 5.93 | 0.51 | 1.67 | 0.47 | 0.32
| Analytical results for Hf in OREAS 504d (Certified Value 1.86 ppm) | [20 empty] | Certified
Hf | Round | Replicate | Lab | Lab | Lab | Lab | Lab | Lab | Lab | Lab | Lab | Lab | Lab | Lab | Lab | Lab | Lab | Lab | Lab |  |  | 1
| No | No | 01 | 02 | 03 | 04 | 05 | 09 | 11 | 12 | 13 | 14 | 15 | 16 | 17 | 18 | 22 | 23 | 24 |  |  | ppm
|  |  | 4A*MS | 4A*OES/MS | 4A*OES/MS | 4A*OES/MS | 4A*OES | 4A*OES/MS | 4A*OES/MS | 4A*MS | 4A*MS | 4A*MS | 4A*MS | 4A*MS | 4A*OES/MS | 4A*OES/MS | 4A*OES/MS | 4A*OES/MS | 4A*MS |  |  | 2
3
| 1 | 1 | 1.72 | 1.43 | 1.8 | 1.7 | 1.8 | 1.77 | 1.8 | 1.91 | 1.95 | 2.07 | 1.8 | 2 | 2.2 | 2.1 | 1.81 | 1.9 | 1.7 |  |  | 1
| 1 | 2 | 1.77 | 1.51 | 1.8 | 1.7 | 1.9 | 2.14 | 1.9 | 1.95 | 2.03 | 1.94 | 1.9 | 1.9 | 2.1 | 2 | 1.82 | 1.9 | 1.76 |  |  | #N/A
| 1 | 3 | 1.77 | 1.49 | 1.8 | 1.6 | 1.8 | 1.84 | 1.9 | 1.85 | 1.95 | 1.87 | 1.8 | 2 | 2.4 | 2.2 | 1.8 | 2 | 1.99 |  |  | 16
| 1 | 4 | 1.73 | 1.38 | 1.8 | 2 | 1.9 | 1.94 | 1.9 | 1.9 | 2.03 | 1.97 | 1.9 | 1.9 | 2.3 | 2.2 | 1.84 | 1.8 | 2.25 |  |  | 1.855595
| 1 | 5 | 1.82 | 1.45 | 1.7 | 1.7 | 1.8 | 1.93 | 2 | 1.83 | 2.07 | 1.96 | 1.9 | 1.9 | 2.3 | 2.1 | 1.81 | 1.8 | 1.82 |  |  | 30
| 1 | 6 | 1.73 | 1.47 | 1.7 | 1.8 | 1.8 | 1.79 | 1.9 | 1.86 | 1.83 | 1.97 | 1.9 | 1.9 | 2.3 | 2.2 | 1.71 | 1.8 | 1.8
| Mean |  | 1.756667 | 1.455 | 1.766667 | 1.75 | 1.833333 | 1.901667 | 1.9 | 1.883333 | 1.976667 | 1.963333 | 1.866667 | 1.933333 | 2.266667 | 2.133333 | 1.798333 | 1.866667 | 1.886667
| Median |  | 1.75 | 1.46 | 1.8 | 1.7 | 1.8 | 1.885 | 1.9 | 1.88 | 1.99 | 1.965 | 1.9 | 1.9 | 2.3 | 2.15 | 1.81 | 1.85 | 1.81
| Std Dev. |  | 0.03777124 | 0.04636809 | 0.05163978 | 0.1378405 | 0.05163978 | 0.1361494 | 0.06324555 | 0.04457204 | 0.08640988 | 0.06439462 | 0.05163978 | 0.05163978 | 0.1032796 | 0.08164966 | 0.04535049 | 0.08164966 | 0.2027478
| Rel.Std.Dev. |  | 2.15% | 3.187% | 2.923% | 7.877% | 2.817% | 7.159% | 3.329% | 2.367% | 4.371% | 3.28% | 2.766% | 2.671% | 4.556% | 3.827% | 2.522% | 4.374% | 10.75%
| PDM3 |  | -5.331% | -21.59% | -4.792% | -5.691% | -1.2% | 2.483% | 2.393% | 1.495% | 6.525% | 5.806% | 0.5967% | 4.189% | 22.15% | 14.97% | -3.086% | 0.5967% | 1.674%
| Z-Score (Absolute) |  | 1.07 | 3.61 | 0.98 | 1.12 | 0.42 | 0.15 | 0.14 | 0 | 0.79 | 0.67 | 0.14 | 0.42 | 3.23 | 2.11 | 0.72 | 0.14 | 0.03
| Analytical results for Hg in OREAS 504d (Indicative Value < 2 ppm) | [20 empty] | Indicative
Hg | Round | Replicate | Lab | [18 empty] | 1
| No | No | 15 | [18 empty] | ppm
|  |  | 4A*OES/MS | [18 empty] | 2
2
| 1 | 1 | < 2 | [18 empty] | 1
| 1 | 2 | < 2 | [18 empty] | 1
| 1 | 3 | < 2 | [18 empty] | 16
| 1 | 4 | < 2 | [18 empty] | < 2
| 1 | 5 | < 2 | [18 empty] | 7
| 1 | 6 | < 2
Mean
Median
Std Dev.
Rel.Std.Dev.
PDM3
| Z-Score (Absolute) |  | NA
| Analytical results for Ho in OREAS 504d (Certified Value 0.55 ppm) | [20 empty] | Certified
Ho | Round | Replicate | Lab | Lab | Lab | Lab | Lab | Lab | [13 empty] | 1
| No | No | 01 | 02 | 12 | 13 | 17 | 24 | [13 empty] | ppm
|  |  | 4A*MS | 4A*OES/MS | 4A*MS | 4A*MS | 4A*OES/MS | 4A*MS | [13 empty] | 2
3
| 1 | 1 | 0.51 | 0.5 | 0.58 | 0.55 | 0.5 | 0.6 | [13 empty] | 1
| 1 | 2 | 0.54 | 0.5 | 0.59 | 0.58 | 0.5 | 0.5 | [13 empty] | 3
| 1 | 3 | 0.51 | 0.5 | 0.61 | 0.56 | 0.6 | 0.6 | [13 empty] | 16
| 1 | 4 | 0.5 | 0.5 | 0.59 | 0.57 | 0.5 | 0.6 | [13 empty] | 0.5455556
| 1 | 5 | 0.54 | 0.5 | 0.58 | 0.57 | 0.5 | 0.5 | [13 empty] | 31
| 1 | 6 | 0.52 | 0.5 | 0.58 | 0.56 | 0.6 | 0.6
| Mean |  | 0.52 | 0.5 | 0.5883333 | 0.565 | 0.5333333 | 0.5666667
| Median |  | 0.515 | 0.5 | 0.585 | 0.565 | 0.5 | 0.6
| Std Dev. |  | 0.0167332 | 0 | 0.01169045 | 0.01048809 | 0.05163978 | 0.05163978
| Rel.Std.Dev. |  | 3.218% | 0% | 1.987% | 1.856% | 9.682% | 9.113%
| PDM3 |  | -4.684% | -8.35% | 7.841% | 3.564% | -2.24% | 3.87%
| Z-Score (Absolute) |  | 0.84 | 1.42 | 1.13 | 0.46 | 0.46 | 0.51
| Analytical results for In in OREAS 504d (Certified Value 0.73 ppm) | [20 empty] | Certified
In | Round | Replicate | Lab | Lab | Lab | Lab | Lab | Lab | Lab | Lab | Lab | Lab | Lab | Lab | Lab | Lab | Lab | Lab | Lab | Lab |  | 1
| No | No | 01 | 02 | 03 | 04 | 05 | 09 | 11 | 12 | 13 | 14 | 15 | 16 | 17 | 18 | 20 | 22 | 23 | 24 |  | ppm
|  |  | 4A*MS | 4A*OES/MS | 4A*OES/MS | 4A*OES/MS | 4A*OES | 4A*OES/MS | 4A*OES/MS | 4A*MS | 4A*MS | 4A*MS | 4A*MS | 4A*MS | 4A*OES/MS | 4A*OES/MS | 4A*OES | 4A*OES/MS | 4A*OES/MS | 4A*MS |  | 2
3
| 1 | 1 | 0.76 | 0.69 | 0.729 | 0.703 | 0.72 | 0.7 | 0.737 | 0.71 | 0.73 | 0.733 | 0.032 | 0.72 | 0.7 | 0.785 | < 2 | 0.73 | 0.716 | 0.75 |  | 1
| 1 | 2 | 0.78 | 0.69 | 0.741 | 0.723 | 0.72 | 0.7 | 0.722 | 0.71 | 0.76 | 0.662 | 0.037 | 0.74 | 0.8 | 0.787 | < 2 | 0.71 | 0.723 | 0.67 |  | #N/A
| 1 | 3 | 0.77 | 0.69 | 0.735 | 0.712 | 0.71 | 0.7 | 0.717 | 0.7 | 0.81 | 0.659 | 0.038 | 0.75 | 0.8 | 0.76 | < 2 | 0.74 | 0.702 | 0.78 |  | 16
| 1 | 4 | 0.75 | 0.68 | 0.732 | 0.725 | 0.73 | 0.7 | 0.734 | 0.71 | 0.81 | 0.696 | 0.036 | 0.76 | 0.7 | 0.822 | < 2 | 0.73 | 0.681 | 0.73 |  | 0.7271077
| 1 | 5 | 0.78 | 0.69 | 0.719 | 0.724 | 0.71 | 0.7 | 0.759 | 0.72 | 0.78 | 0.694 | 0.032 | 0.72 | 0.8 | 0.835 | < 2 | 0.73 | 0.738 | 0.78 |  | 32
| 1 | 6 | 0.78 | 0.71 | 0.706 | 0.764 | 0.73 | 0.7 | 0.767 | 0.7 | 0.74 | 0.718 | 0.034 | 0.71 | 0.7 | 0.753 | < 2 | 0.72 | 0.72 | 0.73
| Mean |  | 0.77 | 0.6916667 | 0.727 | 0.7251667 | 0.72 | 0.7 | 0.7393333 | 0.7083333 | 0.7716667 | 0.6936667 | 0.03483333 | 0.7333333 | 0.75 | 0.7903333 |  | 0.7266667 | 0.7133333 | 0.74
| Median |  | 0.775 | 0.69 | 0.7305 | 0.7235 | 0.72 | 0.7 | 0.7355 | 0.71 | 0.77 | 0.695 | 0.035 | 0.73 | 0.75 | 0.786 |  | 0.73 | 0.718 | 0.74
| Std Dev. |  | 0.01264911 | 0.009831921 | 0.01260159 | 0.02087502 | 0.008944272 | 1.216188e-16 | 0.01992653 | 0.007527727 | 0.03430258 | 0.0294935 | 0.002562551 | 0.01966384 | 0.05477226 | 0.03271493 |  | 0.01032796 | 0.01963331 | 0.0409878
| Rel.Std.Dev. |  | 1.643% | 1.421% | 1.733% | 2.879% | 1.242% | 1.737e-14% | 2.695% | 1.063% | 4.445% | 4.252% | 7.357% | 2.681% | 7.303% | 4.139% |  | 1.421% | 2.752% | 5.539%
| PDM3 |  | 5.899% | -4.874% | -0.01481% | -0.267% | -0.9775% | -3.728% | 1.681% | -2.582% | 6.128% | -4.599% | -95.21% | 0.8562% | 3.148% | 8.695% |  | -0.06065% | -1.894% | 1.773%
| Z-Score (Absolute) |  | 1.82 | 1.48 | 0.01 | 0.07 | 0.29 | NA | 0.53 | 0.78 | 1.89 | 1.4 | 29.16 | 0.27 | NA | 2.68 | 11.51 | 0.01 | 0.57 | 0.55
Results from laboratories 9 and 17 were removed due to their 0.1 ppm reading resolution.
| Analytical results for K in OREAS 504d (Certified Value 2.97 wt.%) | [20 empty] | Certified
K | Round | Replicate | Lab | Lab | Lab | Lab | Lab | Lab | Lab | Lab | Lab | Lab | Lab | Lab | Lab | Lab | Lab | Lab | Lab | Lab | Lab | 1
| No | No | 01 | 02 | 03 | 04 | 05 | 08 | 09 | 11 | 12 | 13 | 14 | 15 | 16 | 17 | 18 | 20 | 22 | 23 | 24 | wt.%
|  |  | 4A*OES | 4A*OES/MS | 4A*OES/MS | 4A*OES/MS | 4A*OES | 4A*OES | 4A*OES/MS | 4A*OES/MS | 4A*OES | 4A*OES | 4A*OES | 4A*OES/MS | 4A*OES | 4A*OES/MS | 4A*OES/MS | 4A*OES | 4A*OES/MS | 4A*OES/MS | 4A*MS | 2
3
| 1 | 1 | 2.91 | 3.04 | 2.87 | 2.8 | 3.02 | 3.0899352 | 2.89 | 3.03 | 3.027 | 2.9756 | 2.83 | 2.99 | 2.94 | 2.14 | 3.24 | 3.021 | 3 | 2.99 | 2.9159 | 1
| 1 | 2 | 3.37 | 3.06 | 2.99 | 2.85 | 3.011 | 3.1331753 | 2.85 | 3.06 | 2.9758 | 3.0244 | 2.92 | 2.96 | 2.87 | 2.04 | 3.19 | 3.00953 | 3.01 | 2.94 | 2.929 | #N/A
| 1 | 3 | 2.87 | 2.96 | 2.91 | 3.01 | 3.053 | 3.12663515 | 2.79 | 2.99 | 2.9503 | 3.0624 | 2.85 | 2.92 | 2.96 | 1.96 | 3.15 | 3.0422 | 3.03 | 3.03 | 2.9845 | 16
| 1 | 4 | 2.83 | 2.94 | 3 | 2.99 | 3.057 | 3.17818605 | 2.91 | 3 | 2.9405 | 3.0301 | 2.92 | 2.91 | 2.9 | 1.93 | 3.28 | 2.9912 | 3.07 | 2.94 | 2.9582 | 2.971698
| 1 | 5 | 2.96 | 2.99 | 2.83 | 2.97 | 3.054 | 3.14516465 | 2.88 | 3.09 | 2.9586 | 2.9875 | 2.89 | 2.97 | 2.96 | 2.1 | 3.21 | 3.01885 | 3 | 2.97 | 2.9657 | 33
| 1 | 6 | 2.93 | 3.06 | 2.81 | 2.94 | 3.071 | 3.1392469 | 2.85 | 3 | 2.9598 | 2.9609 | 2.97 | 2.97 | 2.94 | 2.07 | 3.14 | 3.000961 | 3.01 | 3.01 | 2.9149
| Mean |  | 2.978333 | 3.008333 | 2.901667 | 2.926667 | 3.044333 | 3.135391 | 2.861667 | 3.028333 | 2.968667 | 3.006817 | 2.896667 | 2.953333 | 2.928333 | 2.04 | 3.201667 | 3.013957 | 3.02 | 2.98 | 2.9447
| Median |  | 2.92 | 3.015 | 2.89 | 2.955 | 3.0535 | 3.1362111 | 2.865 | 3.015 | 2.9592 | 3.00595 | 2.905 | 2.965 | 2.94 | 2.055 | 3.2 | 3.01419 | 3.01 | 2.98 | 2.9436
| Std Dev. |  | 0.1972224 | 0.05231316 | 0.0801041 | 0.08358628 | 0.02342363 | 0.02859934 | 0.04215052 | 0.03970726 | 0.03086847 | 0.03846231 | 0.05125102 | 0.03141125 | 0.03600926 | 0.08124038 | 0.05344779 | 0.01776281 | 0.02683282 | 0.03687818 | 0.02888342
| Rel.Std.Dev. |  | 6.622% | 1.739% | 2.761% | 2.856% | 0.7694% | 0.9121% | 1.473% | 1.311% | 1.04% | 1.279% | 1.769% | 1.064% | 1.23% | 3.982% | 1.669% | 0.5894% | 0.8885% | 1.238% | 0.9809%
| PDM3 |  | 0.2233% | 1.233% | -2.357% | -1.515% | 2.444% | 5.508% | -3.703% | 1.906% | -0.102% | 1.182% | -2.525% | -0.618% | -1.459% | -31.35% | 7.739% | 1.422% | 1.625% | 0.2794% | -0.9085%
| Z-Score (Absolute) |  | 0 | 0.4 | 1.03 | 0.7 | 0.89 | 2.12 | 1.57 | 0.67 | 0.13 | 0.38 | 1.1 | 0.34 | 0.67 | 12.65 | 3.01 | 0.48 | 0.56 | 0.02 | 0.45
| Analytical results for La in OREAS 504d (Certified Value 27.6 ppm) | [20 empty] | Certified
La | Round | Replicate | Lab | Lab | Lab | Lab | Lab | Lab | Lab | Lab | Lab | Lab | Lab | Lab | Lab | Lab | Lab | Lab | Lab |  |  | 1
| No | No | 01 | 02 | 03 | 04 | 08 | 09 | 11 | 12 | 13 | 14 | 15 | 17 | 18 | 20 | 22 | 23 | 24 |  |  | ppm
|  |  | 4A*MS | 4A*OES/MS | 4A*OES/MS | 4A*OES/MS | 4A*OES | 4A*OES/MS | 4A*OES/MS | 4A*MS | 4A*OES | 4A*MS | 4A*MS | 4A*OES/MS | 4A*OES/MS | 4A*OES | 4A*OES/MS | 4A*OES/MS | 4A*MS |  |  | 1
2
| 1 | 1 | 27.4 | 26.2 | 28.2 | 27.6 | 17.285 | 27.2 | 26.9 | 29.98 | 26 | 25.26 | 24.9 | 27.6 | 32.7 | 20.057 | 27.5 | 25.4 | 27.9 |  |  | 1
| 1 | 2 | 28.1 | 26.6 | 28.2 | 27.1 | 16.267 | 25.8 | 27.4 | 31.73 | 31 | 25.08 | 22.5 | 26.6 | 30.6 | 20.22333 | 26.8 | 29.1 | 25.3 |  |  | #N/A
| 1 | 3 | 26.9 | 26.3 | 28.6 | 27.1 | 14.43 | 26.6 | 28 | 30.02 | 30 | 25.72 | 23.9 | 27.8 | 31.6 | 20.26 | 29.1 | 26.5 | 25.6 |  |  | 16
| 1 | 4 | 26.9 | 23.8 | 26.2 | 27.7 | 16.459 | 27.7 | 29.4 | 30.88 | 30 | 27.36 | 25.2 | 27.2 | 33.5 | 19.87 | 29.5 | 25 | 25.5 |  |  | 27.64556
| 1 | 5 | 27.2 | 24.6 | 26.2 | 28.3 | 18.749 | 27.4 | 30.1 | 31.12 | 29 | 26.15 | 25.1 | 27.9 | 31.5 | 20.1 | 28 | 26.8 | 27 |  |  | 34
| 1 | 6 | 27.5 | 25.1 | 26 | 28.7 | 20.97465 | 28 | 29.4 | 31.66 | 29 | 24 | 25 | 27.6 | 31.2 | 20.135 | 28.3 | 26.4 | 28.3
| Mean |  | 27.33333 | 25.43333 | 27.23333 | 27.75 | 17.360775 | 27.11667 | 28.53333 | 30.89833 | 29.16667 | 25.595 | 24.43333 | 27.45 | 31.85 | 20.10756 | 28.2 | 26.53333 | 26.6
| Median |  | 27.3 | 25.65 | 27.2 | 27.65 | 16.872 | 27.3 | 28.7 | 31 | 29.5 | 25.49 | 24.95 | 27.6 | 31.55 | 20.1175 | 28.15 | 26.45 | 26.3
| Std Dev. |  | 0.4501851 | 1.111156 | 1.216004 | 0.6442049 | 2.262388 | 0.801041 | 1.280104 | 0.7663006 | 1.722401 | 1.127861 | 1.05767 | 0.4806246 | 1.059717 | 0.1388831 | 1 | 1.436199 | 1.314534
| Rel.Std.Dev. |  | 1.647% | 4.369% | 4.465% | 2.321% | 13.03% | 2.954% | 4.486% | 2.48% | 5.905% | 4.407% | 4.329% | 1.751% | 3.327% | 0.6907% | 3.546% | 5.413% | 4.942%
| PDM3 |  | -1.129% | -8.002% | -1.491% | 0.3778% | -37.2% | -1.913% | 3.211% | 11.77% | 5.502% | -7.417% | -11.62% | -0.7074% | 15.21% | -27.27% | 2.006% | -4.023% | -3.782%
| Z-Score (Absolute) |  | 0.05 | 0.93 | 0 | 0.27 | 5.12 | 0.06 | 0.67 | 1.9 | 1 | 0.85 | 1.45 | 0.11 | 2.39 | 3.7 | 0.5 | 0.36 | 0.33
| Analytical results for Li in OREAS 504d (Certified Value 39.5 ppm) | [20 empty] | Certified
Li | Round | Replicate | Lab | Lab | Lab | Lab | Lab | Lab | Lab | Lab | Lab | Lab | Lab | Lab | Lab | Lab | Lab | Lab | Lab | Lab | Lab | 1
| No | No | 01 | 02 | 03 | 04 | 05 | 08 | 09 | 11 | 12 | 13 | 14 | 15 | 16 | 17 | 18 | 20 | 22 | 23 | 24 | ppm
|  |  | 4A*OES | 4A*OES/MS | 4A*OES/MS | 4A*OES/MS | 4A*OES | 4A*OES | 4A*OES/MS | 4A*OES/MS | 4A*MS | 4A*OES | 4A*MS | 4A*MS | 4A*MS | 4A*OES/MS | 4A*OES/MS | 4A*OES | 4A*OES/MS | 4A*OES/MS | 4A*MS | 1
2
| 1 | 1 | 40 | 35.9 | 39.3 | 39 | 39.5 | 37.063 | 40.6 | 40.6 | 42.4 | 38 | 39.26 | 39.5 | 39.8 | 40 | 40.4 | 39.28 | 39 | 42.3 | 40 | 1
| 1 | 2 | 44 | 36.1 | 39.7 | 40.1 | 39.3 | 37.027 | 38.6 | 38.5 | 41.7 | 38 | 36.06 | 41.5 | 40.2 | 39 | 38.9 | 39.3748 | 39 | 42.2 | 39.8 | #N/A
| 1 | 3 | 38 | 36.3 | 40.5 | 39.5 | 39.4 | 36.5115 | 38.5 | 40.5 | 41.5 | 39 | 35.76 | 42.7 | 41.9 | 40 | 38.9 | 38.94057 | 40 | 43.4 | 48.2 | 16
| 1 | 4 | 40 | 35.1 | 40.9 | 40.6 | 39.5 | 37.9605 | 39.4 | 40.5 | 40.1 | 39 | 37.16 | 41.3 | 40.6 | 40 | 40.5 | 38.75 | 40 | 39.5 | 40.8 | 39.5173
| 1 | 5 | 42 | 36 | 39.1 | 41.3 | 39.2 | 36.9425 | 38.3 | 39.9 | 40.1 | 38 | 36.04 | 42.7 | 40.9 | 40 | 39 | 39.0649 | 41 | 43.5 | 40.1 | 35
| 1 | 6 | 43 | 37 | 38.2 | 42.1 | 39.1 | 36.515 | 38 | 40.2 | 41.3 | 38 | 37.5 | 38.2 | 40.2 | 39 | 38.9 | 39.26193 | 37 | 42.3 | 39.1
| Mean |  | 41.16667 | 36.06667 | 39.61667 | 40.43333 | 39.33333 | 37.00325 | 38.9 | 40.03333 | 41.18333 | 38.33333 | 36.96333 | 40.98333 | 40.6 | 39.66667 | 39.43333 | 39.11203 | 39.33333 | 42.2 | 41.33333
| Median |  | 41 | 36.05 | 39.5 | 40.35 | 39.35 | 36.98475 | 38.55 | 40.35 | 41.4 | 38 | 36.61 | 41.4 | 40.4 | 40 | 38.95 | 39.16342 | 39.5 | 42.3 | 40.05
| Std Dev. |  | 2.228602 | 0.615359 | 0.980646 | 1.148332 | 0.1632993 | 0.5299733 | 0.9549869 | 0.7941452 | 0.9174239 | 0.5163978 | 1.320449 | 1.800463 | 0.7402702 | 0.5163978 | 0.7890923 | 0.2376635 | 1.36626 | 1.444991 | 3.40803
| Rel.Std.Dev. |  | 5.414% | 1.706% | 2.475% | 2.84% | 0.4152% | 1.432% | 2.455% | 1.984% | 2.228% | 1.347% | 3.572% | 4.393% | 1.823% | 1.302% | 2.001% | 0.6076% | 3.474% | 3.424% | 8.245%
| PDM3 |  | 4.174% | -8.732% | 0.2515% | 2.318% | -0.4655% | -6.362% | -1.562% | 1.306% | 4.216% | -2.996% | -6.463% | 3.71% | 2.74% | 0.378% | -0.2125% | -1.026% | -0.4655% | 6.789% | 4.596%
| Z-Score (Absolute) |  | 1.06 | 2.43 | 0 | 0.56 | 0.19 | 1.79 | 0.49 | 0.29 | 1.07 | 0.88 | 1.82 | 0.94 | 0.67 | 0.03 | 0.13 | 0.35 | 0.19 | 1.77 | 1.18
| Analytical results for Lu in OREAS 504d (Certified Value 0.2 ppm) | [20 empty] | Certified
Lu | Round | Replicate | Lab | Lab | Lab | Lab | Lab | Lab | Lab | [12 empty] | 1
| No | No | 01 | 02 | 12 | 13 | 17 | 22 | 24 | [12 empty] | ppm
|  |  | 4A*MS | 4A*OES/MS | 4A*MS | 4A*MS | 4A*OES/MS | 4A*OES/MS | 4A*MS | [12 empty] | 2
3
| 1 | 1 | 0.17 | 0.2 | 0.19 | 0.19 | 0.2 | 0.2 | 0.2 | [12 empty] | 1
| 1 | 2 | 0.19 | 0.2 | 0.2 | 0.19 | 0.2 | 0.19 | 0.2 | [12 empty] | 4
| 1 | 3 | 0.17 | 0.2 | 0.19 | 0.19 | 0.2 | 0.2 | 0.2 | [12 empty] | 16
| 1 | 4 | 0.18 | 0.1 | 0.2 | 0.19 | 0.2 | 0.2 | 0.2 | [12 empty] | 0.195
| 1 | 5 | 0.19 | 0.2 | 0.19 | 0.21 | 0.2 | 0.2 | 0.2 | [12 empty] | 36
| 1 | 6 | 0.18 | 0.2 | 0.2 | 0.18 | 0.2 | 0.2 | 0.2
| Mean |  | 0.18 | 0.1833333 | 0.195 | 0.1916667 | 0.2 | 0.1983333 | 0.2
| Median |  | 0.18 | 0.2 | 0.195 | 0.19 | 0.2 | 0.2 | 0.2
| Std Dev. |  | 0.008944272 | 0.04082483 | 0.005477226 | 0.009831921 | 3.040471e-17 | 0.004082483 | 3.040471e-17
| Rel.Std.Dev. |  | 4.969% | 22.27% | 2.809% | 5.13% | 1.52e-14% | 2.058% | 1.52e-14%
| PDM3 |  | -7.692% | -5.983% | 0% | -1.709% | 2.564% | 1.709% | 2.564%
| Z-Score (Absolute) |  | 2.02 | 1.57 | 0 | 0.45 | 0.67 | 0.45 | 0.67
| Analytical results for Mg in OREAS 504d (Certified Value 0.98 wt.%) | [20 empty] | Certified
Mg | Round | Replicate | Lab | Lab | Lab | Lab | Lab | Lab | Lab | Lab | Lab | Lab | Lab | Lab | Lab | Lab | Lab | Lab | Lab | Lab | Lab | 1
| No | No | 01 | 02 | 03 | 04 | 05 | 08 | 09 | 11 | 12 | 13 | 14 | 15 | 16 | 17 | 18 | 20 | 22 | 23 | 24 | wt.%
|  |  | 4A*OES | 4A*OES/MS | 4A*OES/MS | 4A*OES/MS | 4A*OES | 4A*OES | 4A*OES/MS | 4A*OES/MS | 4A*OES | 4A*OES | 4A*OES | 4A*MS | 4A*OES | 4A*OES/MS | 4A*OES/MS | 4A*OES | 4A*OES/MS | 4A*OES/MS | 4A*MS | 3
3
| 1 | 1 | 0.96 | 0.95 | 0.92 | 0.92 | 1.031 | 1.11525 | 0.98 | 0.96 | 1.0116 | 1.013 | 0.89 | 0.95 | 0.97 | 0.87 | 1.02 | 1.0009989 | 0.99 | 0.96 | 0.9756 | 1
| 1 | 2 | 1.08 | 0.96 | 0.93 | 0.93 | 1.022 | 1.18217145 | 0.96 | 0.97 | 0.9954 | 1.0445 | 0.94 | 0.98 | 0.955 | 0.9 | 1.01 | 1.02 | 1 | 0.95 | 0.9684 | #N/A
| 1 | 3 | 0.94 | 0.93 | 0.94 | 0.98 | 1.03 | 1.11354375 | 0.95 | 0.96 | 0.9873 | 1.0515 | 0.93 | 1.02 | 0.978 | 0.88 | 0.99 | 1.0055 | 0.99 | 0.98 | 0.9882 | 16
| 1 | 4 | 0.98 | 0.94 | 0.93 | 0.98 | 1.029 | 1.1337803 | 0.99 | 0.95 | 0.9868 | 1.0468 | 0.95 | 0.99 | 0.954 | 0.81 | 1.04 | 1.00197 | 1 | 0.95 | 0.9747 | 0.980359
| 1 | 5 | 1.02 | 0.95 | 0.9 | 0.98 | 1.023 | 1.16611095 | 0.97 | 0.97 | 0.9923 | 1.026 | 0.94 | 1.03 | 0.942 | 0.81 | 1 | 1.0029947 | 1 | 0.96 | 0.9819 | 37
| 1 | 6 | 1.03 | 0.97 | 0.88 | 0.98 | 1.029 | 1.2181388 | 0.95 | 0.96 | 0.9952 | 1.0176 | 0.96 | 0.95 | 0.973 | 0.86 | 1.01 | 1.01265 | 0.99 | 0.97 | 0.9657
| Mean |  | 1.001667 | 0.95 | 0.9166667 | 0.9616667 | 1.027333 | 1.154833 | 0.9666667 | 0.9616667 | 0.9947667 | 1.033233 | 0.935 | 0.9866667 | 0.962 | 0.855 | 1.011667 | 1.007352 | 0.995 | 0.9616667 | 0.97575
| Median |  | 1 | 0.95 | 0.925 | 0.98 | 1.029 | 1.149945625 | 0.965 | 0.96 | 0.99375 | 1.03525 | 0.94 | 0.985 | 0.9625 | 0.865 | 1.01 | 1.00424735 | 0.995 | 0.96 | 0.97515
| Std Dev. |  | 0.05154286 | 0.01414214 | 0.02250926 | 0.02857738 | 0.003829708 | 0.04146574 | 0.01632993 | 0.007527727 | 0.009047136 | 0.01643638 | 0.02428992 | 0.03386247 | 0.01381304 | 0.0372827 | 0.01722401 | 0.007480434 | 0.005477226 | 0.01169045 | 0.00835434
| Rel.Std.Dev. |  | 5.146% | 1.489% | 2.456% | 2.972% | 0.3728% | 3.591% | 1.689% | 0.7828% | 0.9095% | 1.591% | 2.598% | 3.432% | 1.436% | 4.361% | 1.703% | 0.7426% | 0.5505% | 1.216% | 0.8562%
| PDM3 |  | 2.173% | -3.097% | -6.497% | -1.907% | 4.792% | 17.8% | -1.397% | -1.907% | 1.47% | 5.393% | -4.627% | 0.6434% | -1.873% | -12.79% | 3.193% | 2.753% | 1.493% | -1.907% | -0.4701%
| Z-Score (Absolute) |  | 0.68 | 0.67 | 1.55 | 0.37 | 1.35 | 4.69 | 0.24 | 0.37 | 0.5 | 1.51 | 1.07 | 0.29 | 0.36 | 3.16 | 0.94 | 0.83 | 0.5 | 0.37 | 0
| Analytical results for Mn in OREAS 504d (Certified Value 0.038 wt.%) | [20 empty] | Certified
Mn | Round | Replicate | Lab | Lab | Lab | Lab | Lab | Lab | Lab | Lab | Lab | Lab | Lab | Lab | Lab | Lab | Lab | Lab | Lab | Lab | Lab | 1
| No | No | 01 | 02 | 03 | 04 | 05 | 08 | 09 | 11 | 12 | 13 | 14 | 15 | 16 | 17 | 18 | 20 | 22 | 23 | 24 | wt.%
|  |  | 4A*OES | 4A*OES/MS | 4A*OES/MS | 4A*OES/MS | 4A*OES | 4A*OES | 4A*OES/MS | 4A*OES/MS | 4A*OES | 4A*OES | 4A*OES | 4A*OES/MS | 4A*OES | 4A*OES/MS | 4A*OES/MS | 4A*OES | 4A*OES/MS | 4A*OES/MS | 4A*MS | 3
3
| 1 | 1 | 0.0345 | 0.038 | 0.0372 | 0.0357 | 0.0388 | 0.0383647 | 0.0359 | 0.0372 | 0.0375 | 0.0389 | 0.03611 | 0.0376 | 0.0381 | 0.035 | 0.0399 | 0.03918843 | 0.0369 | 0.0379 | 0.0384 | 1
| 1 | 2 | 0.0389 | 0.0379 | 0.0377 | 0.0364 | 0.0375 | 0.0376552 | 0.0365 | 0.0378 | 0.0376 | 0.04 | 0.03686 | 0.0369 | 0.0383 | 0.035 | 0.0392 | 0.03900528 | 0.0368 | 0.0374 | 0.0385 | #N/A
| 1 | 3 | 0.0343 | 0.0372 | 0.0381 | 0.0384 | 0.0375 | 0.03764275 | 0.0358 | 0.0367 | 0.0375 | 0.0395 | 0.0362 | 0.0378 | 0.0387 | 0.0389 | 0.0389 | 0.03891228 | 0.0369 | 0.0387 | 0.039 | 16
| 1 | 4 | 0.0352 | 0.037 | 0.0384 | 0.0382 | 0.0376 | 0.03785345 | 0.038 | 0.0366 | 0.0372 | 0.0394 | 0.03747 | 0.0369 | 0.0373 | 0.0362 | 0.0407 | 0.03892 | 0.0369 | 0.0374 | 0.0388 | 0.03777644
| 1 | 5 | 0.0337 | 0.0383 | 0.0367 | 0.0384 | 0.0375 | 0.0381413 | 0.036 | 0.038 | 0.0377 | 0.0389 | 0.0371 | 0.0392 | 0.0377 | 0.0351 | 0.0392 | 0.0393715 | 0.0367 | 0.0379 | 0.0388 | 38
| 1 | 6 | 0.0365 | 0.0389 | 0.0363 | 0.0381 | 0.0388 | 0.03771445 | 0.035 | 0.0374 | 0.038 | 0.0384 | 0.03835 | 0.0382 | 0.0383 | 0.0368 | 0.0397 | 0.039256 | 0.0367 | 0.0384 | 0.0379
| Mean |  | 0.03551667 | 0.03788333 | 0.0374 | 0.03753333 | 0.03795 | 0.03789531 | 0.0362 | 0.03728333 | 0.03758333 | 0.03918333 | 0.037015 | 0.03776667 | 0.03806667 | 0.03616667 | 0.0396 | 0.039108915 | 0.03681667 | 0.03795 | 0.03856667
| Median |  | 0.03485 | 0.03795 | 0.03745 | 0.03815 | 0.03755 | 0.03778395 | 0.03595 | 0.0373 | 0.03755 | 0.03915 | 0.03698 | 0.0377 | 0.0382 | 0.03565 | 0.03945 | 0.039096855 | 0.03685 | 0.0379 | 0.03865
| Std Dev. |  | 0.001914593 | 0.0007026142 | 0.000814862 | 0.001175868 | 0.0006595453 | 0.000295547 | 0.001005982 | 0.0005671567 | 0.0002639444 | 0.0005636193 | 0.0008371081 | 0.0008687155 | 0.0004966555 | 0.001531883 | 0.0006511528 | 0.0001907889 | 9.831921e-05 | 0.0005244044 | 0.0003932768
| Rel.Std.Dev. |  | 5.391% | 1.855% | 2.179% | 3.133% | 1.738% | 0.7799% | 2.779% | 1.521% | 0.7023% | 1.438% | 2.262% | 2.3% | 1.305% | 4.236% | 1.644% | 0.4878% | 0.2671% | 1.382% | 1.02%
| PDM3 |  | -5.982% | 0.283% | -0.9965% | -0.6435% | 0.4594% | 0.3147% | -4.173% | -1.305% | -0.5112% | 3.724% | -2.016% | -0.02587% | 0.7683% | -4.261% | 4.827% | 3.527% | -2.541% | 0.4594% | 2.092%
| Z-Score (Absolute) |  | 3.14 | 0.16 | 0.51 | 0.33 | 0.26 | 0.18 | 2.19 | 0.67 | 0.26 | 1.98 | 1.05 | 0 | 0.42 | 2.23 | 2.56 | 1.87 | 1.33 | 0.26 | 1.12
| Analytical results for Mo in OREAS 504d (Certified Value 507 ppm) | [20 empty] | Certified
Mo | Round | Replicate | Lab | Lab | Lab | Lab | Lab | Lab | Lab | Lab | Lab | Lab | Lab | Lab | Lab | Lab | Lab | Lab | Lab | Lab | Lab | 1
| No | No | 01 | 02 | 03 | 04 | 05 | 08 | 09 | 11 | 12 | 13 | 14 | 15 | 16 | 17 | 18 | 20 | 22 | 23 | 24 | ppm
|  |  | 4A*MS | 4A*OES/MS | 4A*OES/MS | 4A*OES/MS | 4A*OES | 4A*OES | 4A*OES/MS | 4A*OES/MS | 4A*MS | 4A*OES | 4A*OES | 4A*MS | 4A*MS | 4A*OES/MS | 4A*OES/MS | 4A*OES | 4A*OES/MS | 4A*OES/MS | 4A*MS | 0
0
| 1 | 1 | 503 | 478.93 | 508 | 485 | 509.6 | 495.644 | 527 | 487 | 528.2 | 519 | 454 | 503.35 | 505 | 553 | 526 | 529.68 | 508 | 493 | 475.64 | 1
| 1 | 2 | 517 | 475.86 | 515 | 484 | 511.9 | 497.585 | 517 | 497 | 540.2 | 526 | 466 | 493.62 | 505 | 544 | 518 | 531.12 | 506 | 484 | 479.81 | #N/A
| 1 | 3 | 501 | 481.08 | 517 | 510 | 507.2 | 499.607 | 521 | 488 | 527.1 | 535 | 472 | 494.66 | 526 | 555 | 511 | 533.835 | 511 | 510 | 497.88 | 16
| 1 | 4 | 499 | 468.1 | 515 | 508 | 506.5 | 505.42 | 535 | 488 | 526 | 528 | 466 | 489.11 | 518 | 557 | 538 | 533.99 | 506 | 490 | 485.21 | 506.8731
| 1 | 5 | 511 | 475.63 | 501 | 513 | 513.5 | 500.99 | 524 | 499 | 517 | 522 | 464 | 491.08 | 513 | 549 | 519 | 534.3503 | 498 | 495 | 483.01 | 39
| 1 | 6 | 502 | 493.82 | 496 | 508 | 513.1 | 499.6385 | 520 | 486 | 531.4 | 515 | 464 | 497.51 | 503 | 553 | 515 | 534.9852 | 499 | 499 | 470.69
| Mean |  | 505.5 | 478.9033 | 508.6667 | 501.3333 | 510.3 | 499.8141 | 524 | 490.8333 | 528.3167 | 524.1667 | 464.3333 | 494.8883 | 511.6667 | 551.8333 | 521.1667 | 532.9934 | 504.6667 | 495.1667 | 482.04
| Median |  | 502.5 | 477.395 | 511.5 | 508 | 510.75 | 499.62275 | 522.5 | 488 | 527.65 | 524 | 465 | 494.14 | 509 | 553 | 518.5 | 533.9125 | 506 | 494 | 481.41
| Std Dev. |  | 6.978539 | 8.53152 | 8.594572 | 13.17067 | 3.005994 | 3.323889 | 6.387488 | 5.636193 | 7.558417 | 7.082843 | 5.853774 | 5.060164 | 9.070097 | 4.665476 | 9.621157 | 2.097527 | 5.125102 | 8.841191 | 9.345061
| Rel.Std.Dev. |  | 1.381% | 1.781% | 1.69% | 2.627% | 0.5891% | 0.665% | 1.219% | 1.148% | 1.431% | 1.351% | 1.261% | 1.022% | 1.773% | 0.8455% | 1.846% | 0.3935% | 1.016% | 1.785% | 1.939%
| PDM3 |  | -0.2709% | -5.518% | 0.3538% | -1.093% | 0.6761% | -1.393% | 3.379% | -3.164% | 4.231% | 3.412% | -8.393% | -2.364% | 0.9457% | 8.87% | 2.82% | 5.153% | -0.4353% | -2.31% | -4.899%
| Z-Score (Absolute) |  | 0 | 1.22 | 0.15 | 0.19 | 0.22 | 0.26 | 0.85 | 0.67 | 1.05 | 0.86 | 1.89 | 0.49 | 0.28 | 2.13 | 0.72 | 1.26 | 0.04 | 0.48 | 1.08
| Analytical results for Na in OREAS 504d (Certified Value 2.05 wt.%) | [20 empty] | Certified
Na | Round | Replicate | Lab | Lab | Lab | Lab | Lab | Lab | Lab | Lab | Lab | Lab | Lab | Lab | Lab | Lab | Lab | Lab | Lab | Lab | Lab | 1
| No | No | 01 | 02 | 03 | 04 | 05 | 08 | 09 | 11 | 12 | 13 | 14 | 15 | 16 | 17 | 18 | 20 | 22 | 23 | 24 | wt.%
|  |  | 4A*OES | 4A*OES/MS | 4A*OES/MS | 4A*OES/MS | 4A*OES | 4A*OES | 4A*OES/MS | 4A*OES/MS | 4A*OES | 4A*OES | 4A*OES | 4A*MS | 4A*OES | 4A*OES/MS | 4A*OES/MS | 4A*OES | 4A*OES/MS | 4A*OES/MS | 4A*MS | 2
3
| 1 | 1 | 1.94 | 2.129 | 2.13 | 1.95 | 1.944 | 1.721755 | 2.03 | 2.05 | 2.0451 | 2.0079 | 1.9 | 2.12 | 2.15 | 1.86 | 2.28 | 2.046 | 2.08 | 2.03 | 2.0282 | 1
| 1 | 2 | 2.2 | 2.086 | 2.12 | 1.97 | 1.896 | 1.7978675 | 2.13 | 2.06 | 2.0786 | 2.0364 | 1.94 | 2.08 | 2.15 | 1.82 | 2.24 | 2.0116 | 2.08 | 1.99 | 2.0416 | #N/A
| 1 | 3 | 1.9 | 2.106 | 2.15 | 2.06 | 1.935 | 1.761862 | 2.02 | 2.03 | 2.0603 | 2.0624 | 1.89 | 2.15 | 2.16 | 1.88 | 2.23 | 2.0367 | 2.08 | 2.06 | 2.1052 | 16
| 1 | 4 | 1.99 | 1.974 | 2.1 | 2.06 | 1.972 | 1.785234 | 2.1 | 2.03 | 2.058 | 2.036 | 1.95 | 2.09 | 2.09 | 1.78 | 2.29 | 2.0088 | 2.08 | 1.99 | 2.0767 | 2.045574
| 1 | 5 | 2.03 | 2.072 | 2.08 | 2.07 | 1.911 | 1.744116 | 2 | 2.06 | 2.0741 | 2.0041 | 1.92 | 2.16 | 2.09 | 1.81 | 2.24 | 2.0088 | 2.08 | 2.01 | 2.0615 | 40
| 1 | 6 | 2.07 | 2.108 | 2.09 | 2.05 | 1.954 | 1.778382 | 2.01 | 2.05 | 2.0714 | 1.9867 | 1.99 | 2.09 | 2.13 | 1.83 | 2.19 | 1.99902 | 2.08 | 2.04 | 2.0368
| Mean |  | 2.021667 | 2.079167 | 2.111667 | 2.026667 | 1.935333 | 1.764869 | 2.048333 | 2.046667 | 2.064583 | 2.02225 | 1.931667 | 2.115 | 2.128333 | 1.83 | 2.245 | 2.018487 | 2.08 | 2.02 | 2.058333
| Median |  | 2.01 | 2.096 | 2.11 | 2.055 | 1.9395 | 1.770122 | 2.025 | 2.05 | 2.06585 | 2.02195 | 1.93 | 2.105 | 2.14 | 1.825 | 2.24 | 2.0102 | 2.08 | 2.02 | 2.05155
| Std Dev. |  | 0.1064738 | 0.0551232 | 0.02639444 | 0.05240865 | 0.02795473 | 0.02823041 | 0.05344779 | 0.0136626 | 0.0124482 | 0.02756975 | 0.03656045 | 0.03391165 | 0.03125167 | 0.03577709 | 0.03619392 | 0.01845399 | 0 | 0.02828427 | 0.02896741
| Rel.Std.Dev. |  | 5.267% | 2.651% | 1.25% | 2.586% | 1.444% | 1.6% | 2.609% | 0.6676% | 0.6029% | 1.363% | 1.893% | 1.603% | 1.468% | 1.955% | 1.612% | 0.9142% | 0% | 1.4% | 1.407%
| PDM3 |  | -1.169% | 1.642% | 3.231% | -0.9243% | -5.389% | -13.72% | 0.1349% | 0.05341% | 0.9293% | -1.14% | -5.568% | 3.394% | 4.046% | -10.54% | 9.749% | -1.324% | 1.683% | -1.25% | 0.6237%
| Z-Score (Absolute) |  | 0.52 | 0.67 | 1.35 | 0.41 | 2.31 | 5.85 | 0.03 | 0 | 0.37 | 0.51 | 2.39 | 1.42 | 1.69 | 4.5 | 4.12 | 0.58 | 0.69 | 0.55 | 0.24
| Analytical results for Nb in OREAS 504d (Certified Value 9.77 ppm) | [20 empty] | Certified
Nb | Round | Replicate | Lab | Lab | Lab | Lab | Lab | Lab | Lab | Lab | Lab | Lab | Lab | Lab | Lab | Lab | Lab | Lab | Lab | Lab |  | 1
| No | No | 01 | 02 | 03 | 04 | 05 | 09 | 11 | 12 | 13 | 14 | 15 | 16 | 17 | 18 | 20 | 22 | 23 | 24 |  | ppm
|  |  | 4A*MS | 4A*OES/MS | 4A*OES/MS | 4A*OES/MS | 4A*OES | 4A*OES/MS | 4A*OES/MS | 4A*MS | 4A*MS | 4A*MS | 4A*OES/MS | 4A*MS | 4A*OES/MS | 4A*OES/MS | 4A*OES | 4A*OES/MS | 4A*OES/MS | 4A*MS |  | 2
3
| 1 | 1 | 9 | 8.98 | 10.1 | 9.7 | 9.7 | 9.6 | 9.8 | 10.28 | 10.18 | 10.09 | 9 | 10.2 | 10.4 | 11.5 | 10.37453 | 9.9 | 9.8 | 9.98 |  | 1
| 1 | 2 | 9.6 | 8.96 | 10.2 | 10.1 | 9.7 | 9.8 | 9.5 | 10.47 | 10.34 | 9.05 | 9 | 10.1 | 10.2 | 11 | 9.9995 | 9.9 | 9.8 | 8.56 |  | #N/A
| 1 | 3 | 9.2 | 8.97 | 10.2 | 10 | 9.9 | 9.6 | 9.6 | 10.33 | 10.35 | 8.93 | 9 | 10.5 | 10.8 | 11.1 | 9.9444 | 10.2 | 10.1 | 9.49 |  | 16
| 1 | 4 | 9.1 | 8.64 | 10.4 | 10.2 | 9.9 | 9.9 | 9.7 | 10.2 | 10.27 | 9.36 | 9 | 10.1 | 10.1 | 11.6 | 10.28 | 10.1 | 9.2 | 10.12 |  | 9.772602
| 1 | 5 | 9.3 | 8.9 | 9.9 | 10 | 9.9 | 9.6 | 9.5 | 10.21 | 10.21 | 9.52 | 9 | 10.1 | 10.2 | 11 | 9.8784 | 10.1 | 9.9 | 9.43 |  | 41
| 1 | 6 | 9.4 | 9.13 | 9.6 | 10.8 | 9.9 | 9.4 | 9.7 | 10.26 | 9.96 | 9.52 | 8 | 10 | 10.2 | 11.1 | 9.87862 | 9.6 | 9.7 | 9.78
| Mean |  | 9.266667 | 8.93 | 10.06667 | 10.13333 | 9.833333 | 9.65 | 9.633333 | 10.29167 | 10.21833 | 9.411667 | 8.833333 | 10.16667 | 10.31667 | 11.21667 | 10.05924 | 9.966667 | 9.75 | 9.56
| Median |  | 9.25 | 8.965 | 10.15 | 10.05 | 9.9 | 9.6 | 9.65 | 10.27 | 10.24 | 9.44 | 9 | 10.1 | 10.2 | 11.1 | 9.97195 | 10 | 9.8 | 9.635
| Std Dev. |  | 0.2160247 | 0.1612452 | 0.2804758 | 0.3669696 | 0.1032796 | 0.1760682 | 0.121106 | 0.09948199 | 0.1435851 | 0.4120882 | 0.4082483 | 0.175119 | 0.2562551 | 0.2639444 | 0.2145827 | 0.2160247 | 0.3016621 | 0.5586054
| Rel.Std.Dev. |  | 2.331% | 1.806% | 2.786% | 3.621% | 1.05% | 1.825% | 1.257% | 0.9666% | 1.405% | 4.378% | 4.622% | 1.722% | 2.484% | 2.353% | 2.133% | 2.167% | 3.094% | 5.843%
| PDM3 |  | -5.177% | -8.622% | 3.009% | 3.691% | 0.6214% | -1.255% | -1.425% | 5.311% | 4.561% | -3.693% | -9.611% | 4.032% | 5.567% | 14.78% | 2.933% | 1.986% | -0.2313% | -2.175%
| Z-Score (Absolute) |  | 1.46 | 2.24 | 0.38 | 0.54 | 0.15 | 0.58 | 0.61 | 0.9 | 0.73 | 1.13 | 2.46 | 0.61 | 0.96 | 3.04 | 0.37 | 0.15 | 0.35 | 0.78
| Analytical results for Nd in OREAS 504d (Certified Value 26.8 ppm) | [20 empty] | Certified
Nd | Round | Replicate | Lab | Lab | Lab | Lab | Lab | Lab | [13 empty] | 1
| No | No | 01 | 02 | 12 | 13 | 17 | 24 | [13 empty] | ppm
|  |  | 4A*MS | 4A*OES/MS | 4A*MS | 4A*MS | 4A*OES/MS | 4A*MS | [13 empty] | 1
2
| 1 | 1 | 25.5 | 24.2 | 26.62 | 26.47 | 24.7 | 31.1 | [13 empty] | 1
| 1 | 2 | 26.7 | 24.8 | 28.22 | 29.84 | 23.9 | 27.9 | [13 empty] | 5
| 1 | 3 | 25.6 | 24.2 | 26.7 | 28.4 | 24.4 | 28 | [13 empty] | 16
| 1 | 4 | 25.6 | 22.2 | 28.02 | 28.58 | 24.3 | 34.6 | [13 empty] | 26.76539
| 1 | 5 | 25.5 | 23.2 | 27.61 | 28.42 | 25.4 | 28.7 | [13 empty] | 42
| 1 | 6 | 25.4 | 23.6 | 28.44 | 28.13 | 24.9 | 31.5
| Mean |  | 25.71667 | 23.7 | 27.60167 | 28.30667 | 24.6 | 30.3
| Median |  | 25.55 | 23.9 | 27.815 | 28.41 | 24.55 | 29.9
| Std Dev. |  | 0.4875107 | 0.9186947 | 0.7793437 | 1.081844 | 0.5215362 | 2.614575
| Rel.Std.Dev. |  | 1.896% | 3.876% | 2.824% | 3.822% | 2.12% | 8.629%
| PDM3 |  | -3.918% | -11.45% | 3.124% | 5.758% | -8.09% | 13.21%
| Z-Score (Absolute) |  | 0.34 | 1.08 | 0.34 | 0.6 | 0.75 | 1.32
| Analytical results for Ni in OREAS 504d (Certified Value 35.3 ppm) | [20 empty] | Certified
Ni | Round | Replicate | Lab | Lab | Lab | Lab | Lab | Lab | Lab | Lab | Lab | Lab | Lab | Lab | Lab | Lab | Lab | Lab | Lab | Lab | Lab | 1
| No | No | 01 | 02 | 03 | 04 | 05 | 08 | 09 | 11 | 12 | 13 | 14 | 15 | 16 | 17 | 18 | 20 | 22 | 23 | 24 | ppm
|  |  | 4A*OES | 4A*OES/MS | 4A*OES/MS | 4A*OES/MS | 4A*OES | 4A*OES | 4A*OES/MS | 4A*OES/MS | 4A*MS | 4A*OES | 4A*OES | 4A*OES/MS | 4A*OES | 4A*OES/MS | 4A*OES/MS | 4A*OES | 4A*OES/MS | 4A*OES/MS | 4A*MS | 1
2
| 1 | 1 | 27.6 | 34.2 | 34.3 | 34 | 34 | 38.272 | 35.8 | 35.4 | 36 | 35 | 33 | 34 | 37 | 40 | 39.4 | 43.795 | 34.1 | 37.1 | 32.9 | 1
| 1 | 2 | 31.8 | 33.9 | 34.6 | 34.5 | 34 | 37.015 | 35 | 34.4 | 35.4 | 36 | 34 | 33 | 35 | 38 | 36.9 | 44.41 | 34.2 | 36 | 32.3 | #N/A
| 1 | 3 | 26.4 | 34.2 | 35.5 | 34.8 | 35 | 36.863 | 35 | 35.3 | 34.5 | 36 | 35 | 34 | 38 | 36 | 37.6 | 44.52 | 35 | 37.7 | 33.8 | 16
| 1 | 4 | 28.9 | 32.7 | 35.1 | 34.6 | 34 | 36.735 | 35.8 | 35.4 | 34.5 | 36 | 34 | 36 | 36 | 38 | 38.4 | 43.52333 | 35.5 | 34.7 | 33.7 | 35.31135
| 1 | 5 | 30.8 | 33.5 | 33.7 | 35 | 34 | 37.542 | 35.3 | 36.5 | 34.9 | 35 | 34 | 35 | 36 | 36 | 38.2 | 43.849 | 35.1 | 37.7 | 32.7 | 43
| 1 | 6 | 30.3 | 34.3 | 33.7 | 36.6 | 34 | 37.3305 | 35.1 | 36.4 | 35.1 | 34 | 33 | 37 | 35 | 36 | 37 | 44.04 | 34.4 | 37 | 32.3
| Mean |  | 29.3 | 33.8 | 34.48333 | 34.91667 | 34.16667 | 37.29292 | 35.33333 | 35.56667 | 35.06667 | 35.33333 | 33.83333 | 34.83333 | 36.16667 | 37.33333 | 37.91667 | 44.02289 | 34.71667 | 36.7 | 32.95
| Median |  | 29.6 | 34.05 | 34.45 | 34.7 | 34 | 37.17275 | 35.2 | 35.4 | 35 | 35.5 | 34 | 34.5 | 36 | 37 | 37.9 | 43.9445 | 34.7 | 37.05 | 32.8
| Std Dev. |  | 2.047437 | 0.6131884 | 0.7332576 | 0.8908797 | 0.4082483 | 0.564871 | 0.3777124 | 0.7814516 | 0.5750362 | 0.8164966 | 0.7527727 | 1.47196 | 1.169045 | 1.632993 | 0.9474527 | 0.381836 | 0.5636193 | 1.161034 | 0.6625708
| Rel.Std.Dev. |  | 6.988% | 1.814% | 2.126% | 2.551% | 1.195% | 1.515% | 1.069% | 2.197% | 1.64% | 2.311% | 2.225% | 4.226% | 3.232% | 4.374% | 2.499% | 0.8674% | 1.623% | 3.164% | 2.011%
| PDM3 |  | -17.02% | -4.28% | -2.345% | -1.118% | -3.242% | 5.612% | 0.06226% | 0.723% | -0.6929% | 0.06226% | -4.186% | -1.354% | 2.422% | 5.726% | 7.378% | 24.67% | -1.684% | 3.933% | -6.687%
| Z-Score (Absolute) |  | 3.54 | 0.78 | 0.36 | 0.09 | 0.55 | 1.36 | 0.16 | 0.31 | 0 | 0.16 | 0.76 | 0.14 | 0.67 | 1.39 | 1.75 | 5.49 | 0.21 | 1 | 1.3
| Analytical results for P in OREAS 504d (Certified Value 0.087 wt.%) | [20 empty] | Certified
P | Round | Replicate | Lab | Lab | Lab | Lab | Lab | Lab | Lab | Lab | Lab | Lab | Lab | Lab | Lab | Lab | Lab | Lab | Lab | Lab | Lab | 1
| No | No | 01 | 02 | 03 | 04 | 05 | 08 | 09 | 11 | 12 | 13 | 14 | 15 | 16 | 17 | 18 | 20 | 22 | 23 | 24 | wt.%
|  |  | 4A*OES | 4A*OES/MS | 4A*OES/MS | 4A*OES/MS | 4A*OES | 4A*OES | 4A*OES/MS | 4A*OES/MS | 4A*OES | 4A*OES | 4A*OES | 4A*MS | 4A*OES | 4A*OES/MS | 4A*OES/MS | 4A*OES | 4A*OES/MS | 4A*OES/MS | 4A*MS | 3
3
| 1 | 1 | 0.1034 | 0.085 | 0.085 | 0.085 | 0.088 | 0.0274997 | 0.09 | 0.085 | 0.0855 | 0.0885 | 0.081 | 0.0841 | 0.105 | 0.093 | 0.092 | 0.084623 | 0.08 | 0.086 | 0.085 | 1
| 1 | 2 | 0.1159 | 0.086 | 0.088 | 0.085 | 0.087 | 0.0278572 | 0.09 | 0.084 | 0.0872 | 0.0901 | 0.0825 | 0.0842 | 0.103 | 0.091 | 0.091 | 0.08466517 | 0.08 | 0.084 | 0.0873 | #N/A
| 1 | 3 | 0.096 | 0.084 | 0.088 | 0.09 | 0.089 | 0.0280209 | 0.09 | 0.084 | 0.0863 | 0.0916 | 0.084 | 0.0863 | 0.105 | 0.092 | 0.091 | 0.085236 | 0.08 | 0.088 | 0.0897 | 16
| 1 | 4 | 0.1049 | 0.083 | 0.089 | 0.089 | 0.087 | 0.02840425 | 0.09 | 0.084 | 0.0867 | 0.0907 | 0.0855 | 0.0857 | 0.099 | 0.093 | 0.094 | 0.08447407 | 0.08 | 0.085 | 0.0876 | 0.08668158
| 1 | 5 | 0.1095 | 0.085 | 0.086 | 0.09 | 0.087 | 0.02912135 | 0.09 | 0.084 | 0.0866 | 0.0893 | 0.0825 | 0.0843 | 0.101 | 0.092 | 0.091 | 0.08504382 | 0.08 | 0.086 | 0.0873 | 44
| 1 | 6 | 0.1054 | 0.086 | 0.085 | 0.089 | 0.089 | 0.0284306 | 0.09 | 0.085 | 0.0862 | 0.0889 | 0.082 | 0.0851 | 0.101 | 0.09 | 0.089 | 0.08478988 | 0.08 | 0.087 | 0.0849
| Mean |  | 0.10585 | 0.08483333 | 0.08683333 | 0.088 | 0.08783333 | 0.02822233 | 0.09 | 0.08433333 | 0.08641667 | 0.08985 | 0.08291667 | 0.08495 | 0.1023333 | 0.09183333 | 0.09133333 | 0.08480532 | 0.08 | 0.086 | 0.08696667
| Median |  | 0.10515 | 0.085 | 0.087 | 0.089 | 0.0875 | 0.028212575 | 0.09 | 0.084 | 0.08645 | 0.0897 | 0.0825 | 0.0847 | 0.102 | 0.092 | 0.091 | 0.084727525 | 0.08 | 0.086 | 0.0873
| Std Dev. |  | 0.006609917 | 0.001169045 | 0.001722401 | 0.002366432 | 0.0009831921 | 0.0005622804 | 1.520235e-17 | 0.0005163978 | 0.0005706721 | 0.001172604 | 0.001594261 | 0.0009071935 | 0.00242212 | 0.001169045 | 0.001632993 | 0.0002846805 | 0 | 0.001414214 | 0.001801851
| Rel.Std.Dev. |  | 6.245% | 1.378% | 1.984% | 2.689% | 1.119% | 1.992% | 1.689e-14% | 0.6123% | 0.6604% | 1.305% | 1.923% | 1.068% | 2.367% | 1.273% | 1.788% | 0.3357% | 0% | 1.644% | 2.072%
| PDM3 |  | 22.11% | -2.132% | 0.1751% | 1.521% | 1.329% | -67.44% | 3.828% | -2.709% | -0.3056% | 3.655% | -4.343% | -1.998% | 18.06% | 5.943% | 5.366% | -2.165% | -7.708% | -0.7863% | 0.3289%
| Z-Score (Absolute) |  | 5.13 | 0.54 | 0 | 0.31 | 0.27 | 15.81 | 0.85 | 0.67 | 0.11 | 0.81 | 1.06 | 0.51 | 4.18 | 1.35 | 1.21 | 0.55 | 1.84 | 0.22 | 0.04
| Analytical results for Pb in OREAS 504d (Certified Value 116 ppm) | [20 empty] | Certified
Pb | Round | Replicate | Lab | Lab | Lab | Lab | Lab | Lab | Lab | Lab | Lab | Lab | Lab | Lab | Lab | Lab | Lab | Lab | Lab | Lab |  | 1
| No | No | 01 | 02 | 03 | 04 | 05 | 08 | 09 | 11 | 12 | 13 | 15 | 16 | 17 | 18 | 20 | 22 | 23 | 24 |  | ppm
|  |  | 4A*MS | 4A*OES/MS | 4A*OES/MS | 4A*OES/MS | 4A*OES | 4A*OES | 4A*OES/MS | 4A*OES/MS | 4A*MS | 4A*OES | 4A*OES/MS | 4A*MS | 4A*OES/MS | 4A*OES/MS | 4A*OES | 4A*OES/MS | 4A*OES/MS | 4A*MS |  | 0
0
| 1 | 1 | 119 | 112.35 | 117 | 113.5 | 121 | 110.1565 | 115 | 119 | 114.2 | 114 | 111 | 120 | 115 | 129 | 115.928 | 119 | 119 | 111.79 |  | 1
| 1 | 2 | 124 | 113.66 | 121 | 116 | 122 | 109.2555 | 119 | 118 | 115.1 | 116 | 112 | 120 | 113 | 127.5 | 118.882 | 118 | 113 | 123.84 |  | #N/A
| 1 | 3 | 118 | 111.67 | 118 | 120 | 118 | 109.2565 | 115 | 117.5 | 113.5 | 119 | 111 | 126 | 111 | 124.5 | 116.426 | 119 | 117 | 121.38 |  | 16
| 1 | 4 | 113 | 106.06 | 122 | 119 | 118 | 110.0255 | 120 | 118 | 114.3 | 116 | 109 | 122 | 114 | 129.5 | 117.386 | 119 | 115 | 123.56 |  | 116.1787
| 1 | 5 | 124 | 109.79 | 115 | 116 | 120 | 111.0965 | 115 | 118 | 112.7 | 114 | 112 | 120 | 114 | 125.5 | 117.95 | 118 | 117 | 121.45 |  | 45
| 1 | 6 | 117 | 109.66 | 115.5 | 120.5 | 120 | 110.966 | 113 | 119.5 | 114 | 112 | 114 | 118 | 110 | 125.5 | 117.4007 | 118 | 118 | 114.99
| Mean |  | 119.1667 | 110.5317 | 118.0833 | 117.5 | 119.8333 | 110.1261 | 116.1667 | 118.3333 | 113.9667 | 115.1667 | 111.5 | 121 | 112.8333 | 126.9167 | 117.3288 | 118.5 | 116.5 | 119.5017
| Median |  | 118.5 | 110.73 | 117.5 | 117.5 | 120 | 110.091 | 115 | 118 | 114.1 | 115 | 111.5 | 120 | 113.5 | 126.5 | 117.3933 | 118.5 | 117 | 121.415
| Std Dev. |  | 4.262237 | 2.671864 | 2.87083 | 2.75681 | 1.602082 | 0.7965301 | 2.71416 | 0.7527727 | 0.8091147 | 2.401388 | 1.643168 | 2.75681 | 1.94079 | 2.059531 | 1.056792 | 0.5477226 | 2.167948 | 4.948541
| Rel.Std.Dev. |  | 3.577% | 2.417% | 2.431% | 2.346% | 1.337% | 0.7233% | 2.336% | 0.6361% | 0.71% | 2.085% | 1.474% | 2.278% | 1.72% | 1.623% | 0.9007% | 0.4622% | 1.861% | 4.141%
| PDM3 |  | 2.572% | -4.861% | 1.639% | 1.137% | 3.146% | -5.21% | -0.01037% | 1.855% | -1.904% | -0.8711% | -4.027% | 4.15% | -2.88% | 9.243% | 0.9899% | 1.998% | 0.2765% | 2.86%
| Z-Score (Absolute) |  | 0.55 | 2.14 | 0.21 | 0.03 | 0.75 | 2.27 | 0.39 | 0.29 | 1.07 | 0.7 | 1.84 | 1.12 | 1.43 | 2.96 | 0.03 | 0.34 | 0.28 | 0.65
| Analytical results for Pr in OREAS 504d (Certified Value 6.63 ppm) | [20 empty] | Certified
Pr | Round | Replicate | Lab | Lab | Lab | Lab | Lab | Lab | [13 empty] | 1
| No | No | 01 | 02 | 12 | 13 | 17 | 24 | [13 empty] | ppm
|  |  | 4A*MS | 4A*OES/MS | 4A*MS | 4A*MS | 4A*OES/MS | 4A*MS | [13 empty] | 2
3
| 1 | 1 | 6.45 | 6.1 | 7.03 | 6.58 | 6.2 | 6.9 | [13 empty] | 1
| 1 | 2 | 6.62 | 6.2 | 7.4 | 7.49 | 6 | 6.2 | [13 empty] | 7
| 1 | 3 | 6.27 | 6.1 | 7.02 | 7.27 | 6.3 | 6.5 | [13 empty] | 16
| 1 | 4 | 6.4 | 5.5 | 7.21 | 7.35 | 6.2 | 7.4 | [13 empty] | 6.628667
| 1 | 5 | 6.3 | 5.8 | 7.35 | 7.22 | 6.4 | 6.3 | [13 empty] | 46
| 1 | 6 | 6.33 | 5.9 | 7.5 | 7.13 | 6.2 | 6.8
| Mean |  | 6.395 | 5.933333 | 7.251667 | 7.173333 | 6.216667 | 6.683333
| Median |  | 6.365 | 6 | 7.28 | 7.245 | 6.2 | 6.65
| Std Dev. |  | 0.1284912 | 0.2581989 | 0.1989389 | 0.3152565 | 0.132916 | 0.4445972
| Rel.Std.Dev. |  | 2.009% | 4.352% | 2.743% | 4.395% | 2.138% | 6.652%
| PDM3 |  | -3.525% | -10.49% | 9.399% | 8.217% | -6.215% | 0.8247%
| Z-Score (Absolute) |  | 0.21 | 0.88 | 1.04 | 0.92 | 0.47 | 0.21
| Analytical results for Rb in OREAS 504d (Certified Value 127 ppm) | [20 empty] | Certified
Rb | Round | Replicate | Lab | Lab | Lab | Lab | Lab | Lab | Lab | Lab | Lab | Lab | Lab | Lab | Lab | Lab | Lab | Lab | Lab |  |  | 1
| No | No | 01 | 02 | 03 | 04 | 05 | 09 | 11 | 12 | 13 | 14 | 15 | 16 | 17 | 18 | 22 | 23 | 24 |  |  | ppm
|  |  | 4A*MS | 4A*OES/MS | 4A*OES/MS | 4A*OES/MS | 4A*OES | 4A*OES/MS | 4A*OES/MS | 4A*MS | 4A*MS | 4A*MS | 4A*MS | 4A*MS | 4A*OES/MS | 4A*OES/MS | 4A*OES/MS | 4A*OES/MS | 4A*MS |  |  | 0
0
| 1 | 1 | 123 | 130.5 | 127.5 | 125 | 128 | 131 | 126.5 | 131.48 | 126.25 | 116.53 | 133.9 | 124 | 116 | 153.5 | 139 | 120.5 | 117.9 |  |  | 1
| 1 | 2 | 125 | 126.7 | 129 | 125.5 | 121.7 | 125 | 128 | 131.71 | 138.27 | 120.68 | 137.7 | 123 | 110 | 147 | 131 | 131 | 106.9 |  |  | #N/A
| 1 | 3 | 122 | 130.3 | 130.5 | 129 | 111.3 | 125 | 132 | 127.98 | 134.34 | 118.99 | 138.9 | 127 | 110 | 145.5 | 140 | 126 | 112.7 |  |  | 16
| 1 | 4 | 128 | 123.9 | 128 | 128.5 | 115.8 | 132 | 133 | 127.09 | 141.36 | 125.9 | 138.4 | 127 | 109 | 152.5 | 140 | 121 | 118.1 |  |  | 126.7691
| 1 | 5 | 126 | 125.5 | 124.5 | 129 | 117.6 | 132 | 133 | 129.15 | 138.72 | 123 | 136.2 | 125 | 112 | 149.5 | 141 | 123 | 110.2 |  |  | 47
| 1 | 6 | 135 | 128.8 | 125.5 | 137 | 131.9 | 132 | 133.5 | 131.1 | 138.38 | 118.24 | 139.5 | 122 | 111 | 144 | 139 | 121 | 116.3
| Mean |  | 126.5 | 127.6167 | 127.5 | 129 | 121.05 | 129.5 | 131 | 129.7517 | 136.22 | 120.5567 | 137.4333 | 124.6667 | 111.3333 | 148.6667 | 138.3333 | 123.75 | 113.6833
| Median |  | 125.5 | 127.75 | 127.75 | 128.75 | 119.65 | 131.5 | 132.5 | 130.125 | 138.325 | 119.835 | 138.05 | 124.5 | 110.5 | 148.25 | 139.5 | 122 | 114.5
| Std Dev. |  | 4.679744 | 2.685082 | 2.213594 | 4.301163 | 7.758544 | 3.507136 | 2.983287 | 1.960892 | 5.37537 | 3.422623 | 2.070427 | 2.065591 | 2.503331 | 3.829708 | 3.669696 | 4.095729 | 4.54419
| Rel.Std.Dev. |  | 3.699% | 2.104% | 1.736% | 3.334% | 6.409% | 2.708% | 2.277% | 1.511% | 3.946% | 2.839% | 1.506% | 1.657% | 2.249% | 2.576% | 2.653% | 3.31% | 3.997%
| PDM3 |  | -0.2123% | 0.6686% | 0.5766% | 1.76% | -4.511% | 2.154% | 3.337% | 2.353% | 7.455% | -4.901% | 8.412% | -1.658% | -12.18% | 17.27% | 9.122% | -2.382% | -10.32%
| Z-Score (Absolute) |  | 0.19 | 0 | 0.02 | 0.24 | 1.15 | 0.33 | 0.59 | 0.37 | 1.5 | 1.23 | 1.71 | 0.51 | 2.84 | 3.67 | 1.87 | 0.67 | 2.43
| Analytical results for Re in OREAS 504d (Certified Value 0.11 ppm) | [20 empty] | Certified
Re | Round | Replicate | Lab | Lab | Lab | Lab | Lab | Lab | Lab | Lab | Lab | Lab | Lab | Lab | Lab | Lab | Lab |  |  |  |  | 1
| No | No | 02 | 03 | 04 | 05 | 09 | 11 | 12 | 13 | 14 | 15 | 16 | 17 | 18 | 23 | 24 |  |  |  |  | ppm
|  |  | 4A*OES/MS | 4A*OES/MS | 4A*OES/MS | 4A*OES | 4A*OES/MS | 4A*OES/MS | 4A*MS | 4A*MS | 4A*MS | 4A*MS | 4A*MS | 4A*OES/MS | 4A*OES/MS | 4A*OES/MS | 4A*MS |  |  |  |  | 2
3
| 1 | 1 | 0.11 | 0.115 | 0.099 | 0.11 | 0.112 | 0.108 | 0.112 | 0.105 | 0.124 | 0.018 | 0.12 | 0.114 | 0.122 | 0.11 | 0.1 |  |  |  |  | 1
| 1 | 2 | 0.113 | 0.11 | 0.107 | 0.11 | 0.108 | 0.12 | 0.111 | 0.112 | 0.114 | 0.017 | 0.11 | 0.114 | 0.127 | 0.105 | 14.755 |  |  |  |  | #N/A
| 1 | 3 | 0.103 | 0.111 | 0.107 | 0.11 | 0.113 | 0.112 | 0.11 | 0.108 | 0.112 | 0.015 | 0.12 | 0.116 | 0.126 | 0.116 | 0.115 |  |  |  |  | 16
| 1 | 4 | 0.1 | 0.113 | 0.11 | 0.11 | 0.108 | 0.11 | 0.119 | 0.122 | 0.116 | 0.016 | 0.11 | 0.112 | 0.133 | 0.103 | 0.122 |  |  |  |  | 0.1112923
| 1 | 5 | 0.105 | 0.112 | 0.109 | 0.11 | 0.11 | 0.12 | 0.108 | 0.112 | 0.118 | 0.016 | 0.11 | 0.112 | 0.131 | 0.113 | 0.096 |  |  |  |  | 48
| 1 | 6 | 0.104 | 0.113 | 0.112 | 0.11 | 0.108 | 0.119 | 0.121 | 0.108 | 0.119 | 0.017 | 0.11 | 0.113 | 0.128 | 0.108 | 0.111
| Mean |  | 0.1058333 | 0.1123333 | 0.1073333 | 0.11 | 0.1098333 | 0.1148333 | 0.1135 | 0.1111667 | 0.1171667 | 0.0165 | 0.1133333 | 0.1135 | 0.1278333 | 0.1091667 | 2.549833
| Median |  | 0.1045 | 0.1125 | 0.108 | 0.11 | 0.109 | 0.1155 | 0.1115 | 0.11 | 0.117 | 0.0165 | 0.11 | 0.1135 | 0.1275 | 0.109 | 0.113
| Std Dev. |  | 0.004792355 | 0.00175119 | 0.004501851 | 0 | 0.002228602 | 0.005455884 | 0.005244044 | 0.005946988 | 0.004215052 | 0.001048809 | 0.005163978 | 0.001516575 | 0.003868678 | 0.004875107 | 5.979294
| Rel.Std.Dev. |  | 4.528% | 1.559% | 4.194% | 0% | 2.029% | 4.751% | 4.62% | 5.35% | 3.597% | 6.356% | 4.556% | 1.336% | 3.026% | 4.466% | 234.5%
| PDM3 |  | -4.905% | 0.9354% | -3.557% | -1.161% | -1.311% | 3.182% | 1.984% | -0.1129% | 5.278% | -85.17% | 1.834% | 1.984% | 14.86% | -1.91% | 2191%
| Z-Score (Absolute) |  | 1.75 | 0 | 1.35 | 0.63 | 0.67 | 0.67 | 0.31 | 0.31 | 1.3 | 25.85 | 0.27 | 0.31 | 4.18 | 0.85 | 657.45
| Analytical results for S in OREAS 504d (Certified Value 1.72 wt.%) | [20 empty] | Certified
S | Round | Replicate | Lab | Lab | Lab | Lab | Lab | Lab | Lab | Lab | Lab | Lab | Lab | Lab | Lab | Lab | Lab | Lab | Lab | Lab | Lab | 1
| No | No | 01 | 02 | 03 | 04 | 05 | 08 | 09 | 11 | 12 | 13 | 14 | 15 | 16 | 17 | 18 | 20 | 22 | 23 | 24 | wt.%
|  |  | 4A*OES | 4A*OES/MS | 4A*OES/MS | 4A*OES/MS | 4A*OES | 4A*OES | 4A*OES/MS | 4A*OES/MS | 4A*OES | 4A*OES | 4A*OES | 4A*OES/MS | 4A*OES | 4A*OES/MS | 4A*OES/MS | 4A*OES | 4A*OES/MS | 4A*OES/MS | 4A*MS | 2
3
| 1 | 1 | 1.7 | 1.48 | 1.71 | 1.6 | 1.689 | 1.8222164 | 1.61 | 1.77 | 1.6756 | 1.617 | 1.54 | 1.66 | 1.75 | 1.7 | 1.77 | 1.8231 | 1.79 | 1.7 | 1.7052 | 1
| 1 | 2 | 1.94 | 1.46 | 1.74 | 1.61 | 1.693 | 1.862061 | 1.6 | 1.78 | 1.7093 | 1.6412 | 1.6 | 1.64 | 1.76 | 1.7 | 1.75 | 1.826062 | 1.79 | 1.67 | 1.6023 | #N/A
| 1 | 3 | 1.65 | 1.44 | 1.72 | 1.69 | 1.711 | 1.83976655 | 1.63 | 1.75 | 1.6961 | 1.6744 | 1.55 | 1.6 | 1.78 | 1.73 | 1.74 | 1.837108 | 1.79 | 1.74 | 1.7091 | 16
| 1 | 4 | 1.77 | 1.46 | 1.76 | 1.7 | 1.712 | 1.88668675 | 1.67 | 1.75 | 1.6913 | 1.6466 | 1.6 | 1.58 | 1.7 | 1.76 | 1.8 | 1.853 | 1.79 | 1.68 | 1.6689 | 1.716921
| 1 | 5 | 1.85 | 1.48 | 1.72 | 1.7 | 1.701 | 1.85570505 | 1.62 | 1.79 | 1.6914 | 1.6353 | 1.58 | 1.69 | 1.71 | 1.72 | 1.76 | 1.827735 | 1.8 | 1.7 | 1.6768 | 49
| 1 | 6 | 1.81 | 1.51 | 1.66 | 1.69 | 1.717 | 1.8153107 | 1.58 | 1.76 | 1.7014 | 1.5962 | 1.64 | 1.71 | 1.76 | 1.68 | 1.73 | 1.848746 | 1.79 | 1.72 | 1.6993
| Mean |  | 1.786667 | 1.471667 | 1.718333 | 1.665 | 1.703833 | 1.846958 | 1.618333 | 1.766667 | 1.694183 | 1.635117 | 1.585 | 1.646667 | 1.743333 | 1.715 | 1.758333 | 1.8359585 | 1.791667 | 1.701667 | 1.676933
| Median |  | 1.79 | 1.47 | 1.72 | 1.69 | 1.706 | 1.8477358 | 1.615 | 1.765 | 1.69375 | 1.63825 | 1.59 | 1.65 | 1.755 | 1.71 | 1.755 | 1.8324215 | 1.79 | 1.7 | 1.68805
| Std Dev. |  | 0.104435 | 0.02401388 | 0.03371449 | 0.04679744 | 0.01128568 | 0.02663982 | 0.03060501 | 0.01632993 | 0.0113637 | 0.02666386 | 0.03674235 | 0.05046451 | 0.03141125 | 0.02810694 | 0.02483277 | 0.01253923 | 0.004082483 | 0.02562551 | 0.03992156
| Rel.Std.Dev. |  | 5.845% | 1.632% | 1.962% | 2.811% | 0.6624% | 1.442% | 1.891% | 0.9243% | 0.6707% | 1.631% | 2.318% | 3.065% | 1.802% | 1.639% | 1.412% | 0.683% | 0.2279% | 1.506% | 2.381%
| PDM3 |  | 4.062% | -14.28% | 0.08227% | -3.024% | -0.7623% | 7.574% | -5.742% | 2.897% | -1.324% | -4.765% | -7.684% | -4.092% | 1.538% | -0.1119% | 2.412% | 6.933% | 4.353% | -0.8885% | -2.329%
| Z-Score (Absolute) |  | 0.98 | 2.74 | 0.17 | 0.46 | 0 | 1.69 | 1.01 | 0.74 | 0.11 | 0.81 | 1.4 | 0.67 | 0.47 | 0.13 | 0.64 | 1.56 | 1.04 | 0.03 | 0.32
| Analytical results for Sb in OREAS 504d (Certified Value 5.52 ppm) | [20 empty] | Certified
Sb | Round | Replicate | Lab | Lab | Lab | Lab | Lab | Lab | Lab | Lab | Lab | Lab | Lab | Lab | Lab | Lab | Lab | Lab | Lab | Lab | Lab | 1
| No | No | 01 | 02 | 03 | 04 | 05 | 08 | 09 | 11 | 12 | 13 | 14 | 15 | 16 | 17 | 18 | 20 | 22 | 23 | 24 | ppm
|  |  | 4A*MS | 4A*OES/MS | 4A*OES/MS | 4A*OES/MS | 4A*OES | 4A*OES | 4A*OES/MS | 4A*OES/MS | 4A*MS | 4A*OES | 4A*MS | 4A*MS | 4A*MS | 4A*OES/MS | 4A*OES/MS | 4A*OES | 4A*OES/MS | 4A*OES/MS | 4A*MS | 2
3
| 1 | 1 | 5.62 | 5.25 | 5.48 | 5.67 | 5.6 | 6.265 | 5.96 | 5.45 | 5.72 | 7 | 7.41 | 5.32 | 5.8 | 5.6 | 6.4 | < 5 | 5.32 | 5.92 | 5.5 | 1
| 1 | 2 | 5.45 | 5.06 | 5.61 | 5.6 | 5.5 | 5.335 | 5.66 | 5.28 | 5.61 | 7 | 5.76 | 5.58 | 5.5 | 5.6 | 5.88 | < 5 | 5.02 | 5.59 | 4.84 | #N/A
| 1 | 3 | 5.33 | 4.97 | 5.58 | 5.57 | 5.6 | 6.1735 | 5.66 | 5.22 | 5.59 | 7 | 4.99 | 5.56 | 6 | 6 | 5.82 | < 5 | 5.41 | 5.65 | 4.79 | 16
| 1 | 4 | 5.35 | 4.86 | 5.39 | 5.63 | 5.5 | 6.659 | 5.86 | 5.34 | 5.62 | 7 | 5.17 | 5.59 | 5.6 | 5.7 | 6.19 | < 5 | 5.34 | 5.2 | 5.4 | 5.518444
| 1 | 5 | 5.71 | 4.92 | 5.33 | 5.46 | 5.6 | 5.9915 | 5.68 | 5.46 | 5.51 | 8 | 5.16 | 5.49 | 5.5 | 5.6 | 6.06 | < 5 | 5.37 | 5.65 | 5.16 | 50
| 1 | 6 | 5.34 | 5.11 | 5.17 | 5.86 | 5.5 | 6.285 | 5.56 | 5.46 | 5.55 | 7 | 5.18 | 5.34 | 5.7 | 5.7 | 5.84 | < 5 | 5.04 | 5.44 | 5.3
| Mean |  | 5.466667 | 5.028333 | 5.426667 | 5.631667 | 5.55 | 6.118167 | 5.73 | 5.368333 | 5.6 | 7.166667 | 5.611667 | 5.48 | 5.683333 | 5.7 | 6.031667 |  | 5.25 | 5.575 | 5.165
| Median |  | 5.4 | 5.015 | 5.435 | 5.615 | 5.55 | 6.21925 | 5.67 | 5.395 | 5.6 | 7 | 5.175 | 5.525 | 5.65 | 5.65 | 5.97 |  | 5.33 | 5.62 | 5.23
| Std Dev. |  | 0.1620699 | 0.1416216 | 0.1652473 | 0.132577 | 0.05477226 | 0.4414409 | 0.1489966 | 0.1040032 | 0.07155418 | 0.4082483 | 0.9195524 | 0.1214907 | 0.194079 | 0.1549193 | 0.2306874 |  | 0.1732051 | 0.2405618 | 0.2939218
| Rel.Std.Dev. |  | 2.965% | 2.816% | 3.045% | 2.354% | 0.9869% | 7.215% | 2.6% | 1.937% | 1.278% | 5.696% | 16.39% | 2.217% | 3.415% | 2.718% | 3.825% |  | 3.299% | 4.315% | 5.691%
| PDM3 |  | -0.9383% | -8.881% | -1.663% | 2.052% | 0.5718% | 10.87% | 3.834% | -2.72% | 1.478% | 29.87% | 1.689% | -0.6967% | 2.988% | 3.29% | 9.3% |  | -4.864% | 1.025% | -6.405%
| Z-Score (Absolute) |  | 0.47 | 2.64 | 0.67 | 0.34 | 0.06 | 2.74 | 0.83 | 0.96 | 0.19 | NA | 0.24 | 0.41 | 0.6 | 0.68 | 2.31 | 15.11 | 1.54 | 0.06 | 1.96
Results from laboratory 13 were removed due to their 1 ppm reading resolution.
| Analytical results for Sc in OREAS 504d (Certified Value 9.74 ppm) | [20 empty] | Certified
Sc | Round | Replicate | Lab | Lab | Lab | Lab | Lab | Lab | Lab | Lab | Lab | Lab | Lab | Lab | Lab | Lab | Lab | Lab | Lab | Lab | Lab | 1
| No | No | 01 | 02 | 03 | 04 | 05 | 08 | 09 | 11 | 12 | 13 | 14 | 15 | 16 | 17 | 18 | 20 | 22 | 23 | 24 | ppm
|  |  | 4A*MS | 4A*OES/MS | 4A*OES/MS | 4A*OES/MS | 4A*OES | 4A*OES | 4A*OES/MS | 4A*OES/MS | 4A*MS | 4A*OES | 4A*MS | 4A*MS | 4A*OES | 4A*OES/MS | 4A*OES/MS | 4A*OES | 4A*OES/MS | 4A*OES/MS | 4A*MS | 2
3
| 1 | 1 | 8.9 | 9.2 | 10.3 | 9.5 | 10 | 9.3795 | 8.6 | 9.6 | 10.1 | 10 | 8.71 | 8.3 | 11 | 10 | 11.6 | 9.75 | 10.1 | 10.5 | 10.4 | 1
| 1 | 2 | 9.6 | 9 | 10.5 | 9.9 | 10 | 9.328 | 9.3 | 9.3 | 10.2 | 10.5 | 8.57 | 8.6 | 11 | 10 | 11 | 9.780167 | 10.1 | 10.6 | 10.1 | #N/A
| 1 | 3 | 8.9 | 9.1 | 10.6 | 9.7 | 8 | 9.3385 | 8.5 | 9.6 | 10 | 10.5 | 8.45 | 9 | 11 | 9 | 10.9 | 9.710167 | 10.4 | 10.8 | 10.6 | 16
| 1 | 4 | 9.1 | 8.9 | 10.3 | 9.8 | 9 | 9.4095 | 9.1 | 9.5 | 9.9 | 10.5 | 8.86 | 8.5 | 10 | 10 | 11.3 | 9.69 | 10.3 | 9.9 | 10.2 | 9.74148875
| 1 | 5 | 9.4 | 9 | 10.2 | 9.8 | 9 | 9.3915 | 8.4 | 9.6 | 9.8 | 10.3 | 8.65 | 9.2 | 10 | 10 | 11.2 | 9.74262 | 10.5 | 10.6 | 10.3 | 51
| 1 | 6 | 9.8 | 9.2 | 10.1 | 10.5 | 10 | 9.4185 | 8.4 | 9.7 | 10 | 10.2 | 8.61 | 8.7 | 11 | 10 | 10.9 | 9.734467 | 10 | 10.6 | 10.3
| Mean |  | 9.283333 | 9.066667 | 10.33333 | 9.866667 | 9.333333 | 9.377583 | 8.716667 | 9.55 | 10 | 10.33333 | 8.641667 | 8.716667 | 10.66667 | 9.833333 | 11.15 | 9.73457 | 10.23333 | 10.5 | 10.31667
| Median |  | 9.25 | 9.05 | 10.3 | 9.8 | 9.5 | 9.3855 | 8.55 | 9.6 | 10 | 10.4 | 8.63 | 8.65 | 11 | 10 | 11.1 | 9.738543 | 10.2 | 10.6 | 10.3
| Std Dev. |  | 0.3763863 | 0.121106 | 0.1861899 | 0.3386247 | 0.8164966 | 0.03708425 | 0.3868678 | 0.1378405 | 0.1414214 | 0.2065591 | 0.1380459 | 0.3311596 | 0.5163978 | 0.4082483 | 0.2738613 | 0.03150861 | 0.1966384 | 0.3098387 | 0.1722401
| Rel.Std.Dev. |  | 4.054% | 1.336% | 1.802% | 3.432% | 8.748% | 0.3955% | 4.438% | 1.443% | 1.414% | 1.999% | 1.597% | 3.799% | 4.841% | 4.152% | 2.456% | 0.3237% | 1.922% | 2.951% | 1.67%
| PDM3 |  | -4.703% | -6.927% | 6.076% | 1.285% | -4.19% | -3.736% | -10.52% | -1.966% | 2.654% | 6.076% | -11.29% | -10.52% | 9.497% | 0.9428% | 14.46% | -0.07102% | 5.049% | 7.786% | 5.904%
| Z-Score (Absolute) |  | 0.66 | 0.94 | 0.68 | 0.08 | NA | 0.54 | 1.39 | 0.32 | 0.26 | 0.68 | 1.49 | 1.39 | NA | NA | 1.73 | 0.08 | 0.56 | 0.9 | 0.66
Results from laboratories 5, 16 and 17 were removed due to their 1 ppm reading resolution.
| Analytical results for Se in OREAS 504d (Certified Value 11.8 ppm) | [20 empty] | Certified
Se | Round | Replicate | Lab | Lab | Lab | Lab | Lab | Lab | Lab | Lab | Lab | Lab | Lab | Lab | Lab | Lab | Lab | Lab | Lab |  |  | 1
| No | No | 01 | 02 | 03 | 04 | 05 | 09 | 11 | 12 | 13 | 14 | 15 | 16 | 17 | 18 | 22 | 23 | 24 |  |  | ppm
|  |  | 4A*MS | 4A*OES/MS | 4A*OES/MS | 4A*OES/MS | 4A*OES | 4A*OES/MS | 4A*OES/MS | 4A*MS | 4A*MS | 4A*MS | 4A*MS | 4A*MS | 4A*OES/MS | 4A*OES/MS | 4A*OES/MS | 4A*OES/MS | 4A*MS |  |  | 1
2
| 1 | 1 | 14 | 11.9 | 14 | 12 | 12 | 10.5 | 12 | 12.4 | 12.1 | 12.3 | 10 | 12 | 11.9 | 17 | 12 | 13 | 8.4 |  |  | 1
| 1 | 2 | 14 | 11.6 | 13 | 12 | 13 | 10.5 | 12 | 12.3 | 12.3 | 11.6 | 11 | 12 | 11.7 | 16 | 11 | 13 | 10.6 |  |  | #N/A
| 1 | 3 | 14 | 11.6 | 14 | 11 | 12 | 10.5 | 12 | 11.8 | 12.9 | 11.3 | 11 | 12 | 12.1 | 15 | 12 | 14 | 10.1 |  |  | 16
| 1 | 4 | 13 | 10.9 | 14 | 12 | 11 | 11 | 12 | 12.4 | 12.9 | 11.8 | 11 | 12 | 11.2 | 16 | 12 | 12 | 13.7 |  |  | 11.80333
| 1 | 5 | 14 | 11.5 | 14 | 12 | 13 | 10.4 | 11 | 12.1 | 12.1 | 11.6 | 11 | 12 | 11.6 | 15 | 12 | 13 | 10 |  |  | 52
| 1 | 6 | 15 | 11.2 | 13 | 12 | 12 | 10.4 | 12 | 11.7 | 12.1 | 11.7 | 10 | 12 | 12.3 | 15 | 12 | 14 | 10.5
| Mean |  | 14 | 11.45 | 13.66667 | 11.83333 | 12.16667 | 10.55 | 11.83333 | 12.11667 | 12.4 | 11.71667 | 10.66667 | 12 | 11.8 | 15.66667 | 11.83333 | 13.16667 | 10.55
| Median |  | 14 | 11.55 | 14 | 12 | 12 | 10.5 | 12 | 12.2 | 12.2 | 11.65 | 11 | 12 | 11.8 | 15.5 | 12 | 13 | 10.3
| Std Dev. |  | 0.6324555 | 0.3507136 | 0.5163978 | 0.4082483 | 0.7527727 | 0.2258318 | 0.4082483 | 0.3060501 | 0.3949684 | 0.3311596 | 0.5163978 | 0 | 0.3898718 | 0.8164966 | 0.4082483 | 0.7527727 | 1.735223
| Rel.Std.Dev. |  | 4.518% | 3.063% | 3.779% | 3.45% | 6.187% | 2.141% | 3.45% | 2.526% | 3.185% | 2.826% | 4.841% | 0% | 3.304% | 5.212% | 3.45% | 5.717% | 16.45%
| PDM3 |  | 18.61% | -2.994% | 15.79% | 0.2542% | 3.078% | -10.62% | 0.2542% | 2.655% | 5.055% | -0.7343% | -9.63% | 1.666% | -0.02824% | 32.73% | 0.2542% | 11.55% | -10.62%
| Z-Score (Absolute) |  | 3.81 | 0.67 | 3.22 | 0 | 0.59 | 2.26 | 0 | 0.5 | 1 | 0.21 | 2.05 | 0.29 | 0.06 | 6.74 | 0 | 2.35 | 2.26
| Analytical results for Sm in OREAS 504d (Certified Value 5.38 ppm) | [20 empty] | Certified
Sm | Round | Replicate | Lab | Lab | Lab | Lab | Lab | Lab | [13 empty] | 1
| No | No | 01 | 02 | 12 | 13 | 17 | 24 | [13 empty] | ppm
|  |  | 4A*MS | 4A*OES/MS | 4A*MS | 4A*MS | 4A*OES/MS | 4A*MS | [13 empty] | 2
3
| 1 | 1 | 5.3 | 5 | 5.4 | 5.41 | 5.2 | 6.1 | [13 empty] | 1
| 1 | 2 | 5.5 | 5.1 | 5.8 | 5.87 | 4.3 | 5.5 | [13 empty] | 4
| 1 | 3 | 5.1 | 5 | 5.54 | 5.84 | 4.9 | 5.6 | [13 empty] | 16
| 1 | 4 | 5.3 | 4.6 | 5.64 | 5.83 | 5.1 | 6.3 | [13 empty] | 5.376111
| 1 | 5 | 5.3 | 4.8 | 5.65 | 5.8 | 5.2 | 5.5 | [13 empty] | 53
| 1 | 6 | 5.2 | 4.9 | 5.86 | 5.5 | 4.6 | 6
| Mean |  | 5.283333 | 4.9 | 5.648333 | 5.708333 | 4.883333 | 5.833333
| Median |  | 5.3 | 4.95 | 5.645 | 5.815 | 5 | 5.8
| Std Dev. |  | 0.132916 | 0.1788854 | 0.1680972 | 0.1995411 | 0.3656045 | 0.3444803
| Rel.Std.Dev. |  | 2.516% | 3.651% | 2.976% | 3.496% | 7.487% | 5.905%
| PDM3 |  | -1.726% | -8.856% | 5.064% | 6.18% | -9.166% | 8.505%
| Z-Score (Absolute) |  | 0.4 | 1.25 | 0.4 | 0.54 | 1.29 | 0.81
| Analytical results for Sn in OREAS 504d (Certified Value 4.22 ppm) | [20 empty] | Certified
Sn | Round | Replicate | Lab | Lab | Lab | Lab | Lab | Lab | Lab | Lab | Lab | Lab | Lab | Lab | Lab | Lab | Lab | Lab | Lab | Lab | Lab | 1
| No | No | 01 | 02 | 03 | 04 | 05 | 08 | 09 | 11 | 12 | 13 | 14 | 15 | 16 | 17 | 18 | 20 | 22 | 23 | 24 | ppm
|  |  | 4A*MS | 4A*OES/MS | 4A*OES/MS | 4A*OES/MS | 4A*OES | 4A*OES | 4A*OES/MS | 4A*OES/MS | 4A*MS | 4A*OES | 4A*MS | 4A*MS | 4A*MS | 4A*OES/MS | 4A*OES/MS | 4A*OES | 4A*OES/MS | 4A*OES/MS | 4A*MS | 2
3
| 1 | 1 | 4.2 | 3.6 | 4.3 | 4.2 | 4.3 | 6.265 | 4.3 | 4 | 4.2 | < 5 | 4.1 | 2.9 | 4.6 | 4 | 4.6 | 8.02 | 1.7 | 4.3 | 4.3 | 1
| 1 | 2 | 4.4 | 3.6 | 4.3 | 4.1 | 4.3 | 5.335 | 4.7 | 3.9 | 4.2 | < 5 | 3.8 | 2.9 | 4.2 | 4 | 4.5 | 8.31 | 1.7 | 4.3 | 4 | #N/A
| 1 | 3 | 4.2 | 3.6 | 4.4 | 4.3 | 4.3 | 6.1735 | 4.1 | 4.5 | 4.1 | < 5 | 3.7 | 2.8 | 4.4 | 4 | 4.5 | 8.4 | 1.8 | 4.3 | 4.3 | 16
| 1 | 4 | 4.2 | 3.5 | 4.4 | 4.1 | 4.3 | 6.659 | 4.1 | 3.9 | 4.2 | < 5 | 3.9 | 3.2 | 4.2 | 4 | 4.5 | 8.328 | 1.7 | 4 | 4.3 | 4.218611
| 1 | 5 | 4.4 | 3.6 | 4.3 | 4.3 | 4.4 | 5.9915 | 4.1 | 3.9 | 4.1 | < 5 | 3.8 | 2.8 | 4.4 | 4 | 4.6 | 8.328 | 1.7 | 4.3 | 4.2 | 54
| 1 | 6 | 4.3 | 3.7 | 4.2 | 4.4 | 4.4 | 6.285 | 4 | 3.9 | 4.3 | < 5 | 3.8 | 3.3 | 4.4 | 4 | 4.5 | 8.164 | 1.8 | 4.2 | 4.4
| Mean |  | 4.283333 | 3.6 | 4.316667 | 4.233333 | 4.333333 | 6.118167 | 4.216667 | 4.016667 | 4.183333 |  | 3.85 | 2.983333 | 4.366667 | 4 | 4.533333 | 8.258333 | 1.733333 | 4.233333 | 4.25
| Median |  | 4.25 | 3.6 | 4.3 | 4.25 | 4.3 | 6.21925 | 4.1 | 3.9 | 4.2 |  | 3.8 | 2.9 | 4.4 | 4 | 4.5 | 8.319 | 1.7 | 4.3 | 4.3
| Std Dev. |  | 0.09831921 | 0.06324555 | 0.07527727 | 0.121106 | 0.05163978 | 0.4414409 | 0.2562551 | 0.2401388 | 0.07527727 |  | 0.1378405 | 0.2136976 | 0.1505545 | 0 | 0.05163978 | 0.1401052 | 0.05163978 | 0.121106 | 0.1378405
| Rel.Std.Dev. |  | 2.295% | 1.757% | 1.744% | 2.861% | 1.192% | 7.215% | 6.077% | 5.979% | 1.799% |  | 3.58% | 7.163% | 3.448% | 0% | 1.139% | 1.697% | 2.979% | 2.861% | 3.243%
| PDM3 |  | 1.534% | -14.66% | 2.324% | 0.349% | 2.719% | 45.03% | -0.04609% | -4.787% | -0.8362% |  | -8.738% | -29.28% | 3.51% | -5.182% | 7.46% | 95.76% | -58.91% | 0.349% | 0.7441%
| Z-Score (Absolute) |  | 0.19 | 2.44 | 0.32 | 0 | 0.39 | 7.26 | 0.06 | 0.83 | 0.19 | 6.68 | 1.48 | 4.82 | 0.51 | NA | 1.16 | 15.51 | 9.63 | 0 | 0.06
Results from laboratory 17 were removed due to their 1 ppm reading resolution.
| Analytical results for Sr in OREAS 504d (Certified Value 279 ppm) | [20 empty] | Certified
Sr | Round | Replicate | Lab | Lab | Lab | Lab | Lab | Lab | Lab | Lab | Lab | Lab | Lab | Lab | Lab | Lab | Lab | Lab | Lab | Lab | Lab | 1
| No | No | 01 | 02 | 03 | 04 | 05 | 08 | 09 | 11 | 12 | 13 | 14 | 15 | 16 | 17 | 18 | 20 | 22 | 23 | 24 | ppm
|  |  | 4A*OES | 4A*OES/MS | 4A*OES/MS | 4A*OES/MS | 4A*OES | 4A*OES | 4A*OES/MS | 4A*OES/MS | 4A*MS | 4A*OES | 4A*OES | 4A*MS | 4A*MS | 4A*OES/MS | 4A*OES/MS | 4A*OES | 4A*OES/MS | 4A*OES/MS | 4A*MS | 0
0
| 1 | 1 | 258 | 259 | 280 | 268 | 273.5 | 282.606 | 250 | 285 | 272.84 | 279 | 260 | 248.4 | 271 | 291 | 305 | 298.14 | 245 | 284 | 278 | 1
| 1 | 2 | 297 | 254 | 286 | 271 | 271.8 | 284.6115 | 239 | 288 | 271.42 | 292 | 270 | 255.3 | 273 | 278 | 302 | 294.9482 | 249 | 279 | 278 | #N/A
| 1 | 3 | 261 | 254 | 289 | 285 | 268.2 | 283.2135 | 244 | 285 | 267.44 | 291 | 270 | 265 | 277 | 299 | 302 | 293.915 | 250 | 289 | 279 | 16
| 1 | 4 | 271 | 247 | 283 | 282 | 271 | 284.0255 | 259 | 284 | 267.57 | 289 | 280 | 261 | 280 | 286 | 310 | 295.72 | 250 | 281 | 277 | 278.9629
| 1 | 5 | 274 | 246 | 275 | 285 | 266.7 | 285.025 | 230 | 290 | 268.53 | 287 | 280 | 273.3 | 281 | 282 | 303 | 297.07 | 249 | 286 | 280 | 55
| 1 | 6 | 280 | 255 | 277 | 282 | 266.5 | 286.245 | 232 | 288 | 274.27 | 283 | 280 | 254.5 | 271 | 283 | 299 | 299.4308 | 248 | 288 | 280
| Mean |  | 273.5 | 252.5 | 281.6667 | 278.8333 | 269.6167 | 284.28775 | 242.3333 | 286.6667 | 270.345 | 286.8333 | 273.3333 | 259.5833 | 275.5 | 286.5 | 303.5 | 296.5373 | 248.5 | 284.5 | 278.6667
| Median |  | 272.5 | 254 | 281.5 | 282 | 269.6 | 284.3185 | 241.5 | 286.5 | 269.975 | 288 | 275 | 258.15 | 275 | 284.5 | 302.5 | 296.395 | 249 | 285 | 278.5
| Std Dev. |  | 14.12445 | 5.00999 | 5.354126 | 7.413951 | 2.897873 | 1.306159 | 11.03932 | 2.33809 | 2.905861 | 4.996666 | 8.164966 | 8.817577 | 4.460942 | 7.503333 | 3.72827 | 2.063707 | 1.870829 | 3.937004 | 1.21106
| Rel.Std.Dev. |  | 5.164% | 1.984% | 1.901% | 2.659% | 1.075% | 0.4594% | 4.555% | 0.8156% | 1.075% | 1.742% | 2.987% | 3.397% | 1.619% | 2.619% | 1.228% | 0.6959% | 0.7528% | 1.384% | 0.4346%
| PDM3 |  | -1.958% | -9.486% | 0.9692% | -0.04646% | -3.35% | 1.909% | -13.13% | 2.762% | -3.089% | 2.821% | -2.018% | -6.947% | -1.241% | 2.702% | 8.796% | 6.3% | -10.92% | 1.985% | -0.1062%
| Z-Score (Absolute) |  | 0.44 | 2.21 | 0.25 | 0.01 | 0.76 | 0.47 | 3.06 | 0.67 | 0.7 | 0.69 | 0.45 | 1.61 | 0.27 | 0.66 | 2.09 | 1.51 | 2.54 | 0.49 | 0
| Analytical results for Ta in OREAS 504d (Certified Value 0.84 ppm) | [20 empty] | Certified
Ta | Round | Replicate | Lab | Lab | Lab | Lab | Lab | Lab | Lab | Lab | Lab | Lab | Lab | Lab | Lab | Lab | Lab | Lab | Lab | Lab |  | 1
| No | No | 01 | 02 | 03 | 04 | 05 | 09 | 11 | 12 | 13 | 14 | 15 | 16 | 17 | 18 | 20 | 22 | 23 | 24 |  | ppm
|  |  | 4A*MS | 4A*OES/MS | 4A*OES/MS | 4A*OES/MS | 4A*OES | 4A*OES/MS | 4A*OES/MS | 4A*MS | 4A*MS | 4A*MS | 4A*MS | 4A*MS | 4A*OES/MS | 4A*OES/MS | 4A*OES | 4A*OES/MS | 4A*OES/MS | 4A*MS |  | 2
3
| 1 | 1 | 0.77 | 0.7 | 0.86 | 0.82 | 0.83 | 0.85 | 0.81 | 0.85 | 0.9 | 0.81 | 1.03 | 0.82 | 0.8 | 0.96 | < 5 | 0.82 | 0.81 | 0.9 |  | 1
| 1 | 2 | 0.82 | 0.7 | 0.94 | 0.81 | 0.84 | 0.85 | 0.81 | 0.88 | 0.9 | 0.75 | 1.02 | 0.78 | 0.8 | 0.92 | < 5 | 0.8 | 0.81 | 0.9 |  | #N/A
| 1 | 3 | 0.82 | 0.7 | 0.9 | 0.79 | 0.83 | 0.95 | 0.78 | 0.83 | 0.88 | 0.73 | 0.89 | 0.84 | 0.9 | 0.92 | < 5 | 0.87 | 0.82 | 0.9 |  | 16
| 1 | 4 | 0.78 | 0.7 | 0.89 | 0.82 | 0.84 | 0.95 | 0.82 | 0.86 | 0.88 | 0.77 | 0.91 | 0.8 | 0.8 | 0.97 | < 5 | 0.87 | 0.76 | 1 |  | 0.8380769
| 1 | 5 | 0.86 | 0.7 | 0.86 | 0.8 | 0.83 | 0.8 | 0.82 | 0.83 | 0.88 | 0.77 | 0.97 | 0.79 | 0.8 | 0.97 | < 5 | 0.83 | 0.79 | 0.9 |  | 56
| 1 | 6 | 0.78 | 0.7 | 0.86 | 0.87 | 0.83 | 0.75 | 0.83 | 0.84 | 0.88 | 0.78 | 0.99 | 0.78 | 0.8 | 0.92 | < 5 | 0.84 | 0.79 | 0.9
| Mean |  | 0.805 | 0.7 | 0.885 | 0.8183333 | 0.8333333 | 0.8583333 | 0.8116667 | 0.8483333 | 0.8866667 | 0.7683333 | 0.9683333 | 0.8016667 | 0.8166667 | 0.9433333 |  | 0.8383333 | 0.7966667 | 0.9166667
| Median |  | 0.8 | 0.7 | 0.875 | 0.815 | 0.83 | 0.85 | 0.815 | 0.845 | 0.88 | 0.77 | 0.98 | 0.795 | 0.8 | 0.94 |  | 0.835 | 0.8 | 0.9
| Std Dev. |  | 0.03449638 | 1.216188e-16 | 0.03209361 | 0.02786874 | 0.005163978 | 0.0801041 | 0.01722401 | 0.0194079 | 0.01032796 | 0.0271416 | 0.05741661 | 0.02401388 | 0.04082483 | 0.02581989 |  | 0.02786874 | 0.02160247 | 0.04082483
| Rel.Std.Dev. |  | 4.285% | 1.737e-14% | 3.626% | 3.406% | 0.6197% | 9.333% | 2.122% | 2.288% | 1.165% | 3.533% | 5.929% | 2.995% | 4.999% | 2.737% |  | 3.324% | 2.712% | 4.454%
| PDM3 |  | -3.947% | -16.48% | 5.599% | -2.356% | -0.566% | 2.417% | -3.151% | 1.224% | 5.798% | -8.322% | 15.54% | -4.345% | -2.555% | 12.56% |  | 0.0306% | -4.941% | 9.377%
| Z-Score (Absolute) |  | 0.61 | NA | 0.86 | 0.37 | 0.09 | 0.37 | 0.49 | 0.18 | 0.89 | 1.29 | 2.39 | 0.67 | NA | 1.93 | 30.56 | 0 | 0.77 | NA
Results from laboratories 2, 17 and 24 were removed due to their 0.1 ppm reading resolution.
| Analytical results for Tb in OREAS 504d (Certified Value 0.62 ppm) | [20 empty] | Certified
Tb | Round | Replicate | Lab | Lab | Lab | Lab | Lab | Lab | Lab | Lab | [11 empty] | 1
| No | No | 01 | 02 | 09 | 12 | 13 | 17 | 22 | 24 | [11 empty] | ppm
|  |  | 4A*MS | 4A*OES/MS | 4A*OES/MS | 4A*MS | 4A*MS | 4A*OES/MS | 4A*OES/MS | 4A*MS | [11 empty] | 2
3
| 1 | 1 | 0.64 | 0.6 | 0.6 | 0.64 | 0.64 | 0.6 | 0.58 | 0.7 | [11 empty] | 1
| 1 | 2 | 0.66 | 0.6 | 0.6 | 0.67 | 0.69 | 0.5 | 0.56 | 0.6 | [11 empty] | #N/A
| 1 | 3 | 0.66 | 0.6 | 0.6 | 0.63 | 0.69 | 0.6 | 0.58 | 0.7 | [11 empty] | 16
| 1 | 4 | 0.62 | 0.5 | 0.6 | 0.65 | 0.67 | 0.6 | 0.64 | 0.8 | [11 empty] | 0.6222917
| 1 | 5 | 0.66 | 0.5 | 0.6 | 0.65 | 0.66 | 0.6 | 0.61 | 0.7 | [11 empty] | 57
| 1 | 6 | 0.63 | 0.5 | 0.5 | 0.65 | 0.68 | 0.6 | 0.61 | 0.7
| Mean |  | 0.645 | 0.55 | 0.5833333 | 0.6483333 | 0.6716667 | 0.5833333 | 0.5966667 | 0.7
| Median |  | 0.65 | 0.55 | 0.6 | 0.65 | 0.675 | 0.6 | 0.595 | 0.7
| Std Dev. |  | 0.01760682 | 0.05477226 | 0.04082483 | 0.0132916 | 0.0194079 | 0.04082483 | 0.02875181 | 0.06324555
| Rel.Std.Dev. |  | 2.73% | 9.959% | 6.999% | 2.05% | 2.89% | 6.999% | 4.819% | 9.035%
| PDM3 |  | 3.649% | -11.62% | -6.26% | 4.185% | 7.934% | -6.26% | -4.118% | 12.49%
| Z-Score (Absolute) |  | 0.43 | 1.27 | 0.67 | 0.49 | 0.91 | 0.67 | 0.43 | 1.42
| Analytical results for Te in OREAS 504d (Certified Value 1.61 ppm) | [20 empty] | Certified
Te | Round | Replicate | Lab | Lab | Lab | Lab | Lab | Lab | Lab | Lab | Lab | Lab | Lab | Lab | Lab | Lab | Lab | Lab | Lab | Lab |  | 1
| No | No | 01 | 02 | 03 | 04 | 05 | 09 | 11 | 12 | 13 | 14 | 15 | 16 | 17 | 18 | 20 | 22 | 23 | 24 |  | ppm
|  |  | 4A*MS | 4A*OES/MS | 4A*OES/MS | 4A*OES/MS | 4A*OES | 4A*OES/MS | 4A*OES/MS | 4A*MS | 4A*OES | 4A*MS | 4A*MS | 4A*MS | 4A*OES/MS | 4A*OES/MS | 4A*OES | 4A*OES/MS | 4A*OES/MS | 4A*MS |  | 2
3
| 1 | 1 | 1.06 | 1.61 | 1.74 | 1.56 | 1.5 | 1.8 | 1.77 | 1.6 | < 5 | 1.55 | 1.37 | 1.6 | 1.5 | 2.03 | < 5 | 1.68 | 1.65 | 1.52 |  | 1
| 1 | 2 | 0.97 | 1.61 | 1.73 | 1.5 | 1.6 | 1.75 | 1.61 | 1.6 | < 5 | 1.54 | 1.38 | 1.7 | 1.6 | 1.96 | < 5 | 1.59 | 1.65 | 1.25 |  | #N/A
| 1 | 3 | 0.88 | 1.55 | 1.68 | 1.57 | 1.5 | 1.84 | 1.62 | 1.5 | < 5 | 1.46 | 1.34 | 1.6 | 1.6 | 2.03 | < 5 | 1.63 | 1.66 | 1.49 |  | 16
| 1 | 4 | 0.78 | 1.54 | 1.69 | 1.52 | 1.6 | 1.82 | 1.63 | 1.6 | < 5 | 1.53 | 1.29 | 1.6 | 1.6 | 2.07 | < 5 | 1.64 | 1.58 | 1.57 |  | 1.606846
| 1 | 5 | 1.05 | 1.57 | 1.63 | 1.69 | 1.5 | 1.74 | 1.69 | 1.5 | < 5 | 1.54 | 1.36 | 1.5 | 1.6 | 2.03 | < 5 | 1.71 | 1.66 | 1.79 |  | 58
| 1 | 6 | 0.94 | 1.64 | 1.63 | 1.65 | 1.5 | 1.68 | 1.64 | 1.6 | < 5 | 1.56 | 1.36 | 1.6 | 1.6 | 1.95 | < 5 | 1.46 | 1.81 | 1.34
| Mean |  | 0.9466667 | 1.586667 | 1.683333 | 1.581667 | 1.533333 | 1.771667 | 1.66 | 1.566667 |  | 1.53 | 1.35 | 1.6 | 1.583333 | 2.011667 |  | 1.618333 | 1.668333 | 1.493333
| Median |  | 0.955 | 1.59 | 1.685 | 1.565 | 1.5 | 1.775 | 1.635 | 1.6 |  | 1.54 | 1.36 | 1.6 | 1.6 | 2.03 |  | 1.635 | 1.655 | 1.505
| Std Dev. |  | 0.1061446 | 0.03932768 | 0.04718757 | 0.07413951 | 0.05163978 | 0.05946988 | 0.060663 | 0.05163978 |  | 0.03577709 | 0.03224903 | 0.06324555 | 0.04082483 | 0.04665476 |  | 0.08795832 | 0.07574079 | 0.188326
| Rel.Std.Dev. |  | 11.21% | 2.479% | 2.803% | 4.687% | 3.368% | 3.357% | 3.654% | 3.296% |  | 2.338% | 2.389% | 3.953% | 2.578% | 2.319% |  | 5.435% | 4.54% | 12.61%
| PDM3 |  | -41.09% | -1.256% | 4.76% | -1.567% | -4.575% | 10.26% | 3.308% | -2.501% |  | -4.782% | -15.98% | -0.4261% | -1.463% | 25.19% |  | 0.7149% | 3.827% | -7.064%
| Z-Score (Absolute) |  | 6.16 | 0.06 | 0.86 | 0.11 | 0.57 | 1.7 | 0.63 | 0.25 | 8.63 | 0.6 | 2.32 | 0.06 | 0.1 | 3.98 | 8.63 | 0.24 | 0.71 | 0.95
| Analytical results for Th in OREAS 504d (Certified Value 10 ppm) | [20 empty] | Certified
Th | Round | Replicate | Lab | Lab | Lab | Lab | Lab | Lab | Lab | Lab | Lab | Lab | Lab | Lab | Lab | Lab | Lab | Lab |  |  |  | 1
| No | No | 01 | 02 | 03 | 04 | 05 | 11 | 12 | 13 | 14 | 15 | 16 | 17 | 18 | 22 | 23 | 24 |  |  |  | ppm
|  |  | 4A*MS | 4A*OES/MS | 4A*OES/MS | 4A*OES/MS | 4A*OES | 4A*OES/MS | 4A*MS | 4A*MS | 4A*MS | 4A*MS | 4A*MS | 4A*OES/MS | 4A*OES/MS | 4A*OES/MS | 4A*OES/MS | 4A*MS |  |  |  | 1
2
| 1 | 1 | 9.3 | 8.9 | 10.5 | 8.75 | 10.16 | 11.2 | 9.73 | 10.5 | 9.778 | 8.68 | 10.2 | 8.6 | 11.65 | 11 | 10.15 | 9.9 |  |  |  | 1
| 1 | 2 | 9.9 | 9.1 | 10.2 | 9.14 | 9.04 | 11.3 | 10.18 | 11.92 | 9.105 | 8.93 | 10.9 | 8.7 | 10.55 | 10.7 | 10.95 | 9.1 |  |  |  | #N/A
| 1 | 3 | 9.7 | 8.8 | 10.4 | 8.99 | 7.81 | 11.25 | 9.54 | 11.72 | 9.447 | 9.45 | 10.8 | 9.8 | 11.15 | 11.2 | 10.35 | 8.8 |  |  |  | 16
| 1 | 4 | 9.7 | 8.1 | 10 | 9.13 | 8.79 | 11.6 | 9.76 | 11.56 | 9.876 | 9.49 | 10.2 | 8.7 | 11.75 | 11.2 | 9.74 | 10.7 |  |  |  | 10.00590625
| 1 | 5 | 9.6 | 8.6 | 10 | 9.29 | 8.85 | 12.15 | 10.23 | 11.29 | 9.693 | 9.87 | 10.1 | 9.1 | 11.25 | 11 | 10.35 | 9 |  |  |  | 59
| 1 | 6 | 9.6 | 8.7 | 10.25 | 9.77 | 10.39 | 12.25 | 10.46 | 11.1 | 9.208 | 9.02 | 10.8 | 8.8 | 10.85 | 11.3 | 10.5 | 10
| Mean |  | 9.633333 | 8.7 | 10.225 | 9.178333 | 9.173333 | 11.625 | 9.983333 | 11.34833 | 9.517833 | 9.24 | 10.5 | 8.95 | 11.2 | 11.06667 | 10.34 | 9.583333
| Median |  | 9.65 | 8.75 | 10.225 | 9.135 | 8.945 | 11.45 | 9.97 | 11.425 | 9.57 | 9.235 | 10.5 | 8.75 | 11.2 | 11.1 | 10.35 | 9.5
| Std Dev. |  | 0.1966384 | 0.3405877 | 0.2043282 | 0.3421355 | 0.95726 | 0.4677072 | 0.3570247 | 0.5088189 | 0.315626 | 0.438543 | 0.3687818 | 0.4505552 | 0.4593474 | 0.2160247 | 0.3984972 | 0.7359801
| Rel.Std.Dev. |  | 2.041% | 3.915% | 1.998% | 3.728% | 10.44% | 4.023% | 3.576% | 4.484% | 3.316% | 4.746% | 3.512% | 5.034% | 4.101% | 1.952% | 3.854% | 7.68%
| PDM3 |  | -3.724% | -13.05% | 2.19% | -8.271% | -8.321% | 16.18% | -0.2256% | 13.42% | -4.878% | -7.655% | 4.938% | -10.55% | 11.93% | 10.6% | 3.339% | -4.223%
| Z-Score (Absolute) |  | 0.19 | 1.18 | 0.44 | 0.67 | 0.68 | 1.94 | 0.19 | 1.64 | 0.31 | 0.61 | 0.74 | 0.92 | 1.48 | 1.34 | 0.57 | 0.24
| Analytical results for Ti in OREAS 504d (Certified Value 0.326 wt.%) | [20 empty] | Certified
Ti | Round | Replicate | Lab | Lab | Lab | Lab | Lab | Lab | Lab | Lab | Lab | Lab | Lab | Lab | Lab | Lab | Lab | Lab | Lab | Lab |  | 1
| No | No | 01 | 02 | 03 | 04 | 05 | 09 | 11 | 12 | 13 | 14 | 15 | 16 | 17 | 18 | 20 | 22 | 23 | 24 |  | wt.%
|  |  | 4A*OES | 4A*OES/MS | 4A*OES/MS | 4A*OES/MS | 4A*OES | 4A*OES/MS | 4A*OES/MS | 4A*OES | 4A*OES | 4A*OES | 4A*MS | 4A*OES | 4A*OES/MS | 4A*OES/MS | 4A*OES | 4A*OES/MS | 4A*OES/MS | 4A*MS |  | 3
3
| 1 | 1 | 0.3 | 0.327 | 0.328 | 0.306 | 0.331 | 0.31 | 0.319 | 0.3303 | 0.3407 | 0.3 | 0.329 | 0.33 | 0.353 | 0.335 | 0.32 | 0.34 | 0.325 | 0.3269 |  | 1
| 1 | 2 | 0.33 | 0.329 | 0.33 | 0.313 | 0.335 | 0.31 | 0.328 | 0.3318 | 0.3451 | 0.3 | 0.335 | 0.329 | 0.348 | 0.334 | 0.316 | 0.33 | 0.323 | 0.3269 |  | #N/A
| 1 | 3 | 0.29 | 0.332 | 0.334 | 0.327 | 0.334 | 0.32 | 0.322 | 0.3327 | 0.3468 | 0.31 | 0.342 | 0.329 | 0.357 | 0.33 | 0.32 | 0.34 | 0.338 | 0.3376 |  | 16
| 1 | 4 | 0.3 | 0.317 | 0.332 | 0.327 | 0.34 | 0.32 | 0.324 | 0.3311 | 0.3452 | 0.31 | 0.334 | 0.313 | 0.357 | 0.346 | 0.31 | 0.34 | 0.323 | 0.3327 |  | 0.3263569
| 1 | 5 | 0.31 | 0.327 | 0.323 | 0.33 | 0.339 | 0.32 | 0.328 | 0.3307 | 0.3394 | 0.31 | 0.337 | 0.317 | 0.355 | 0.335 | 0.323 | 0.34 | 0.324 | 0.3288 |  | 60
| 1 | 6 | 0.32 | 0.334 | 0.32 | 0.327 | 0.337 | 0.31 | 0.322 | 0.3321 | 0.3361 | 0.3 | 0.334 | 0.328 | 0.348 | 0.335 | 0.31 | 0.32 | 0.332 | 0.3259
| Mean |  | 0.3083333 | 0.3276667 | 0.3278333 | 0.3216667 | 0.336 | 0.315 | 0.3238333 | 0.33145 | 0.3422167 | 0.305 | 0.3351667 | 0.3243333 | 0.353 | 0.3358333 | 0.3165 | 0.335 | 0.3275 | 0.3298
| Median |  | 0.305 | 0.328 | 0.329 | 0.327 | 0.336 | 0.315 | 0.323 | 0.33145 | 0.3429 | 0.305 | 0.3345 | 0.3285 | 0.354 | 0.335 | 0.318 | 0.34 | 0.3245 | 0.32785
| Std Dev. |  | 0.0147196 | 0.005921711 | 0.005382069 | 0.009750214 | 0.00334664 | 0.005477226 | 0.003600926 | 0.0009071935 | 0.004144112 | 0.005477226 | 0.004262237 | 0.007366591 | 0.004147288 | 0.005344779 | 0.005504544 | 0.0083666 | 0.006156298 | 0.004522831
| Rel.Std.Dev. |  | 4.774% | 1.807% | 1.642% | 3.031% | 0.996% | 1.739% | 1.112% | 0.2737% | 1.211% | 1.796% | 1.272% | 2.271% | 1.175% | 1.591% | 1.739% | 2.497% | 1.88% | 1.371%
| PDM3 |  | -5.523% | 0.4013% | 0.4524% | -1.437% | 2.955% | -3.48% | -0.7732% | 1.561% | 4.86% | -6.544% | 2.699% | -0.62% | 8.164% | 2.904% | -3.02% | 2.648% | 0.3503% | 1.055%
| Z-Score (Absolute) |  | 1.79 | 0.01 | 0.01 | 0.56 | 0.76 | 1.17 | 0.36 | 0.34 | 1.33 | 2.09 | 0.68 | 0.31 | 2.32 | 0.74 | 1.03 | 0.67 | 0.02 | 0.19
| Analytical results for Tl in OREAS 504d (Certified Value 0.72 ppm) | [20 empty] | Certified
Tl | Round | Replicate | Lab | Lab | Lab | Lab | Lab | Lab | Lab | Lab | Lab | Lab | Lab | Lab | Lab | Lab | Lab | Lab | Lab |  |  | 1
| No | No | 01 | 02 | 03 | 04 | 05 | 09 | 11 | 12 | 13 | 14 | 15 | 16 | 17 | 18 | 22 | 23 | 24 |  |  | ppm
|  |  | 4A*MS | 4A*OES/MS | 4A*OES/MS | 4A*OES/MS | 4A*OES | 4A*OES/MS | 4A*OES/MS | 4A*MS | 4A*OES | 4A*MS | 4A*MS | 4A*MS | 4A*OES/MS | 4A*OES/MS | 4A*OES/MS | 4A*OES/MS | 4A*MS |  |  | 2
3
| 1 | 1 | 0.71 | 0.71 | 0.69 | 0.66 | 0.74 | 0.74 | 0.7 | 0.74 | < 10 | 0.69 | 0.45 | 0.69 | 0.71 | 0.9 | 0.71 | 0.72 | 0.75 |  |  | 1
| 1 | 2 | 0.76 | 0.72 | 0.67 | 0.66 | 0.75 | 0.81 | 0.75 | 0.75 | < 10 | 0.63 | 0.51 | 0.71 | 0.71 | 0.77 | 0.7 | 0.68 | 0.74 |  |  | #N/A
| 1 | 3 | 0.74 | 0.71 | 0.72 | 0.68 | 0.74 | 0.78 | 0.74 | 0.74 | < 10 | 0.62 | 0.47 | 0.72 | 0.76 | 0.78 | 0.71 | 0.7 | 0.77 |  |  | 16
| 1 | 4 | 0.73 | 0.68 | 0.72 | 0.65 | 0.73 | 0.79 | 0.69 | 0.75 | < 10 | 0.64 | 0.49 | 0.72 | 0.72 | 0.9 | 0.72 | 0.72 | 0.82 |  |  | 0.717119
| 1 | 5 | 0.77 | 0.71 | 0.69 | 0.66 | 0.75 | 0.77 | 0.76 | 0.75 | < 10 | 0.65 | 0.49 | 0.73 | 0.72 | 0.79 | 0.7 | 0.69 | 0.73 |  |  | 61
| 1 | 6 | 0.71 | 0.7 | 0.68 | 0.71 | 0.74 | 0.76 | 0.77 | 0.75 | < 10 | 0.67 | 0.52 | 0.69 | 0.72 | 0.8 | 0.68 | 0.67 | 0.76
| Mean |  | 0.7366667 | 0.705 | 0.695 | 0.67 | 0.7416667 | 0.775 | 0.735 | 0.7466667 |  | 0.65 | 0.4883333 | 0.71 | 0.7233333 | 0.8233333 | 0.7033333 | 0.6966667 | 0.7616667
| Median |  | 0.735 | 0.71 | 0.69 | 0.66 | 0.74 | 0.775 | 0.745 | 0.75 |  | 0.645 | 0.49 | 0.715 | 0.72 | 0.795 | 0.705 | 0.695 | 0.755
| Std Dev. |  | 0.02503331 | 0.01378405 | 0.02073644 | 0.0219089 | 0.007527727 | 0.02428992 | 0.03271085 | 0.005163978 |  | 0.02607681 | 0.02562551 | 0.0167332 | 0.01861899 | 0.06022181 | 0.0136626 | 0.02065591 | 0.03188521
| Rel.Std.Dev. |  | 3.398% | 1.955% | 2.984% | 3.27% | 1.015% | 3.134% | 4.45% | 0.6916% |  | 4.012% | 5.248% | 2.357% | 2.574% | 7.314% | 1.943% | 2.965% | 4.186%
| PDM3 |  | 2.726% | -1.69% | -3.084% | -6.571% | 3.423% | 8.071% | 2.493% | 4.12% |  | -9.36% | -31.9% | -0.9927% | 0.8666% | 14.81% | -1.922% | -2.852% | 6.212%
| Z-Score (Absolute) |  | 0.34 | 0.46 | 0.72 | 1.35 | 0.46 | 1.31 | 0.3 | 0.59 | 108.14 | 1.85 | 5.94 | 0.34 | 0 | 2.53 | 0.51 | 0.67 | 0.97
| Analytical results for Tm in OREAS 504d (Certified Value 0.2 ppm) | [20 empty] | Certified
Tm | Round | Replicate | Lab | Lab | Lab | Lab | Lab | Lab | [13 empty] | 1
| No | No | 01 | 02 | 12 | 13 | 17 | 24 | [13 empty] | ppm
|  |  | 4A*MS | 4A*OES/MS | 4A*MS | 4A*MS | 4A*OES/MS | 4A*MS | [13 empty] | 2
3
| 1 | 1 | 0.17 | 0.2 | 0.19 | 0.2 | 0.2 | 0.2 | [13 empty] | 1
| 1 | 2 | 0.17 | 0.2 | 0.2 | 0.22 | 0.2 | 0.2 | [13 empty] | 5
| 1 | 3 | 0.17 | 0.2 | 0.2 | 0.22 | 0.2 | 0.2 | [13 empty] | 16
| 1 | 4 | 0.17 | 0.2 | 0.2 | 0.21 | 0.2 | 0.2 | [13 empty] | 0.2023333
| 1 | 5 | 0.19 | 0.2 | 0.2 | 0.22 | 0.2 | 0.2 | [13 empty] | 62
| 1 | 6 | 0.18 | 0.2 | 0.2 | 0.21 | 0.2 | 0.2
| Mean |  | 0.175 | 0.2 | 0.1983333 | 0.2133333 | 0.2 | 0.2
| Median |  | 0.17 | 0.2 | 0.2 | 0.215 | 0.2 | 0.2
| Std Dev. |  | 0.0083666 | 3.040471e-17 | 0.004082483 | 0.008164966 | 3.040471e-17 | 3.040471e-17
| Rel.Std.Dev. |  | 4.781% | 1.52e-14% | 2.058% | 3.827% | 1.52e-14% | 1.52e-14%
| PDM3 |  | -13.51% | -1.153% | -1.977% | 5.437% | -1.153% | -1.153%
| Z-Score (Absolute) |  | 20.23 | 0 | 1.35 | 10.79 | 0 | 0
| Analytical results for U in OREAS 504d (Certified Value 2.94 ppm) | [20 empty] | Certified
U | Round | Replicate | Lab | Lab | Lab | Lab | Lab | Lab | Lab | Lab | Lab | Lab | Lab | Lab | Lab | Lab | Lab | Lab | Lab | Lab |  | 1
| No | No | 01 | 02 | 03 | 04 | 05 | 08 | 09 | 11 | 12 | 13 | 14 | 15 | 16 | 17 | 18 | 22 | 23 | 24 |  | ppm
|  |  | 4A*MS | 4A*OES/MS | 4A*OES/MS | 4A*OES/MS | 4A*OES | 4A*OES | 4A*OES/MS | 4A*OES/MS | 4A*MS | 4A*MS | 4A*MS | 4A*MS | 4A*MS | 4A*OES/MS | 4A*OES/MS | 4A*OES/MS | 4A*OES/MS | 4A*MS |  | 2
3
| 1 | 1 | 2.59 | 2.5 | 2.8 | 2.9 | 2.95 | 7.6005 | 2.75 | 2.9 | 2.96 | 2.99 | 2.735 | 2.9 | 3 | 3 | 3.4 | 3.32 | 2.5 | 2.8 |  | 1
| 1 | 2 | 3.05 | 2.7 | 2.7 | 2.7 | 3.14 | 7.6355 | 2.74 | 3 | 3.04 | 2.9 | 2.994 | 3.1 | 3.07 | 3 | 2.9 | 3.24 | 3.2 | 2.7 |  | #N/A
| 1 | 3 | 2.99 | 2.8 | 2.7 | 2.8 | 2.96 | 7.109 | 2.8 | 2.9 | 3.08 | 3.57 | 3.44 | 3.2 | 3.5 | 3.7 | 3.7 | 3.22 | 2.6 | 2.3 |  | 16
| 1 | 4 | 2.49 | 2.4 | 2.8 | 2.9 | 2.95 | 7.657 | 2.84 | 3.5 | 3.21 | 3.2 | 2.891 | 3 | 3.45 | 2.5 | 3.5 | 3.23 | 2.4 | 3 |  | 2.935816
| 1 | 5 | 2.85 | 2.4 | 3.1 | 2.8 | 3.12 | 7.3485 | 3.09 | 3 | 2.94 | 2.88 | 2.897 | 3.1 | 3.08 | 3.1 | 3.2 | 3.26 | 2.9 | 2.7 |  | 63
| 1 | 6 | 2.91 | 2.5 | 3 | 3.1 | 2.95 | 7.489 | 2.81 | 3.2 | 2.73 | 2.98 | 2.854 | 2.8 | 3.05 | 3 | 2.7 | 3.29 | 2.7 | 3.5
| Mean |  | 2.813333 | 2.55 | 2.85 | 2.866667 | 3.011667 | 7.47325 | 2.838333 | 3.083333 | 2.993333 | 3.086667 | 2.9685 | 3.016667 | 3.191667 | 3.05 | 3.233333 | 3.26 | 2.716667 | 2.833333
| Median |  | 2.88 | 2.5 | 2.8 | 2.85 | 2.955 | 7.54475 | 2.805 | 3 | 3 | 2.985 | 2.894 | 3.05 | 3.075 | 3 | 3.3 | 3.25 | 2.65 | 2.75
| Std Dev. |  | 0.2246479 | 0.1643168 | 0.1643168 | 0.136626 | 0.09196014 | 0.2120238 | 0.1289057 | 0.2316607 | 0.1612038 | 0.262577 | 0.2456475 | 0.147196 | 0.2217581 | 0.3834058 | 0.3777124 | 0.03847077 | 0.2926887 | 0.3983298
| Rel.Std.Dev. |  | 7.985% | 6.444% | 5.766% | 4.766% | 3.053% | 2.837% | 4.542% | 7.513% | 5.385% | 8.507% | 8.275% | 4.879% | 6.948% | 12.57% | 11.68% | 1.18% | 10.77% | 14.06%
| PDM3 |  | -4.172% | -13.14% | -2.923% | -2.355% | 2.584% | 154.6% | -3.32% | 5.025% | 1.959% | 5.138% | 1.113% | 2.754% | 8.715% | 3.889% | 10.13% | 11.04% | -7.465% | -3.491%
| Z-Score (Absolute) |  | 0.81 | 1.93 | 0.65 | 0.58 | 0.04 | 19.04 | 0.7 | 0.34 | 0.04 | 0.36 | 0.14 | 0.06 | 0.81 | 0.2 | 0.98 | 1.1 | 1.22 | 0.72
| Analytical results for V in OREAS 504d (Certified Value 88 ppm) | [20 empty] | Certified
V | Round | Replicate | Lab | Lab | Lab | Lab | Lab | Lab | Lab | Lab | Lab | Lab | Lab | Lab | Lab | Lab | Lab | Lab | Lab | Lab | Lab | 1
| No | No | 01 | 02 | 03 | 04 | 05 | 08 | 09 | 11 | 12 | 13 | 14 | 15 | 16 | 17 | 18 | 20 | 22 | 23 | 24 | ppm
|  |  | 4A*OES | 4A*OES/MS | 4A*OES/MS | 4A*OES/MS | 4A*OES | 4A*OES | 4A*OES/MS | 4A*OES/MS | 4A*OES | 4A*OES | 4A*OES | 4A*OES/MS | 4A*OES | 4A*OES/MS | 4A*OES/MS | 4A*OES | 4A*OES/MS | 4A*OES/MS | 4A*MS | 0
1
| 1 | 1 | 83 | 83 | 88 | 84 | 93 | 83.76 | 90.8 | 90 | 91 | 90 | 76 | 96 | 86 | 83 | 95 | 90.3167 | 86 | 89 | 88 | 1
| 1 | 2 | 93 | 82 | 89 | 84 | 92 | 83.005 | 89.3 | 92 | 87 | 86 | 78 | 94 | 85 | 83 | 92 | 89.94 | 86 | 88 | 88 | #N/A
| 1 | 3 | 79 | 83 | 89 | 89 | 95 | 83.415 | 89.8 | 89 | 87 | 89 | 78 | 95 | 86 | 88 | 92 | 89.8701 | 86 | 92 | 91 | 16
| 1 | 4 | 85 | 81 | 90 | 88 | 94 | 83.96 | 91.8 | 89 | 88 | 89 | 78 | 92 | 85 | 83 | 96 | 90.27 | 86 | 89 | 90 | 88.25465
| 1 | 5 | 88 | 81 | 87 | 89 | 93 | 83.755 | 90.5 | 92 | 87 | 89 | 78 | 96 | 84 | 84 | 93 | 89.94 | 87 | 89 | 89 | 64
| 1 | 6 | 86 | 85 | 86 | 88 | 95 | 83.7 | 89.3 | 89 | 86 | 90 | 78 | 93 | 86 | 84 | 92 | 90.27 | 87 | 91 | 86
| Mean |  | 85.66667 | 82.5 | 88.16667 | 87 | 93.66667 | 83.59917 | 90.25 | 90.16667 | 87.66667 | 88.83333 | 77.66667 | 94.33333 | 85.33333 | 84.16667 | 93.33333 | 90.10113 | 86.33333 | 89.66667 | 88.66667
| Median |  | 85.5 | 82.5 | 88.5 | 88 | 93.5 | 83.7275 | 90.15 | 89.5 | 87 | 89 | 78 | 94.5 | 85.5 | 83.5 | 92.5 | 90.105 | 86 | 89 | 88.5
| Std Dev. |  | 4.718757 | 1.516575 | 1.47196 | 2.366432 | 1.21106 | 0.3398443 | 0.977241 | 1.47196 | 1.75119 | 1.47196 | 0.8164966 | 1.632993 | 0.8164966 | 1.94079 | 1.75119 | 0.2043552 | 0.5163978 | 1.505545 | 1.75119
| Rel.Std.Dev. |  | 5.508% | 1.838% | 1.67% | 2.72% | 1.293% | 0.4065% | 1.083% | 1.632% | 1.998% | 1.657% | 1.051% | 1.731% | 0.9568% | 2.306% | 1.876% | 0.2268% | 0.5981% | 1.679% | 1.975%
| PDM3 |  | -2.932% | -6.521% | -0.09969% | -1.422% | 6.132% | -5.275% | 2.261% | 2.166% | -0.6662% | 0.6557% | -12% | 6.888% | -3.31% | -4.632% | 5.755% | 2.092% | -2.177% | 1.6% | 0.4669%
| Z-Score (Absolute) |  | 0.81 | 1.83 | 0 | 0.38 | 1.78 | 1.48 | 0.67 | 0.65 | 0.16 | 0.22 | 3.4 | 2 | 0.92 | 1.29 | 1.67 | 0.63 | 0.59 | 0.49 | 0.16
| Analytical results for W in OREAS 504d (Certified Value 8.79 ppm) | [20 empty] | Certified
W | Round | Replicate | Lab | Lab | Lab | Lab | Lab | Lab | Lab | Lab | Lab | Lab | Lab | Lab | Lab | Lab | Lab | Lab | Lab | Lab | Lab | 1
| No | No | 01 | 02 | 03 | 04 | 05 | 08 | 09 | 11 | 12 | 13 | 14 | 15 | 16 | 17 | 18 | 20 | 22 | 23 | 24 | ppm
|  |  | 4A*MS | 4A*OES/MS | 4A*OES/MS | 4A*OES/MS | 4A*OES | 4A*OES | 4A*OES/MS | 4A*OES/MS | 4A*MS | 4A*OES | 4A*MS | 4A*MS | 4A*MS | 4A*OES/MS | 4A*OES/MS | 4A*OES | 4A*OES/MS | 4A*OES/MS | 4A*MS | 2
3
| 1 | 1 | 8.9 | 7.8 | 9.2 | 8.6 | 9.3 | 26.819 | 8.6 | 9.1 | 7.6 | 11 | 9 | 7.7 | 9.5 | 9.1 | 10 | < 10 | 10 | 10 | 8 | 1
| 1 | 2 | 8.5 | 8 | 11 | 7.9 | 7.8 | 26.823 | 8.8 | 9.1 | 8.9 | 9 | 7.4 | 7.8 | 9.9 | 10.8 | 10.2 | < 10 | 11 | 8.6 | 8.8 | #N/A
| 1 | 3 | 8.9 | 8.1 | 10.7 | 9.1 | 8.5 | 27.614 | 8.8 | 9.1 | 8.2 | 9 | 7.7 | 7.8 | 9.7 | 8.9 | 9.5 | < 10 | 11 | 8.9 | 8.1 | 16
| 1 | 4 | 8.3 | 7.4 | 8.8 | 8.7 | 7.7 | 26.7175 | 8.7 | 9 | 8.6 | 11 | 9 | 8 | 9.9 | 8.9 | 10.4 | < 10 | 10 | 9.4 | 9.2 | 8.792222
| 1 | 5 | 9.5 | 7.5 | 9.4 | 7.9 | 7.9 | 27.554 | 8.8 | 8.8 | 8.7 | 10 | 13.8 | 8.2 | 10 | 9 | 8.7 | < 10 | 10 | 10.4 | 7.4 | 65
| 1 | 6 | 8.8 | 7.8 | 8.7 | 9 | 9.8 | 27.0335 | 8.4 | 9 | 8 | 8 | 8.1 | 8.1 | 9.3 | 9.1 | 12.9 | < 10 | 10 | 10.4 | 8.5
| Mean |  | 8.816667 | 7.766667 | 9.633333 | 8.533333 | 8.5 | 27.0935 | 8.683333 | 9.016667 | 8.333333 | 9.666667 | 9.166667 | 7.933333 | 9.716667 | 9.3 | 10.28333 |  | 10.33333 | 9.616667 | 8.333333
| Median |  | 8.85 | 7.8 | 9.3 | 8.65 | 8.2 | 26.92825 | 8.75 | 9.05 | 8.4 | 9.5 | 8.55 | 7.9 | 9.8 | 9.05 | 10.1 |  | 10 | 9.7 | 8.3
| Std Dev. |  | 0.4119061 | 0.273252 | 0.9811558 | 0.5240865 | 0.8740709 | 0.3940754 | 0.1602082 | 0.1169045 | 0.4885352 | 1.21106 | 2.363613 | 0.1966384 | 0.271416 | 0.7402702 | 1.419037 |  | 0.5163978 | 0.7704977 | 0.6377042
| Rel.Std.Dev. |  | 4.672% | 3.518% | 10.19% | 6.142% | 10.28% | 1.455% | 1.845% | 1.297% | 5.862% | 12.53% | 25.78% | 2.479% | 2.793% | 7.96% | 13.8% |  | 4.997% | 8.012% | 7.652%
| PDM3 |  | 0.278% | -11.66% | 9.567% | -2.945% | -3.324% | 208.2% | -1.238% | 2.553% | -5.219% | 9.946% | 4.259% | -9.769% | 10.51% | 5.775% | 16.96% |  | 17.53% | 9.377% | -5.219%
| Z-Score (Absolute) |  | 0 | 1.46 | 1.14 | 0.4 | 0.44 | 25.5 | 0.19 | 0.28 | 0.67 | NA | 0.49 | 1.23 | 1.26 | 0.67 | 2.05 | 5.32 | NA | 1.12 | 0.67
Results from laboratories 13 and 22 were removed due to their 1 ppm reading resolution.
| Analytical results for Y in OREAS 504d (Certified Value 14.2 ppm) | [20 empty] | Certified
Y | Round | Replicate | Lab | Lab | Lab | Lab | Lab | Lab | Lab | Lab | Lab | Lab | Lab | Lab | Lab | Lab | Lab | Lab | Lab | Lab |  | 1
| No | No | 01 | 02 | 03 | 04 | 05 | 09 | 11 | 12 | 13 | 14 | 15 | 16 | 17 | 18 | 20 | 22 | 23 | 24 |  | ppm
|  |  | 4A*MS | 4A*OES/MS | 4A*OES/MS | 4A*OES/MS | 4A*OES | 4A*OES/MS | 4A*OES/MS | 4A*MS | 4A*MS | 4A*MS | 4A*MS | 4A*MS | 4A*OES/MS | 4A*OES/MS | 4A*OES | 4A*OES/MS | 4A*OES/MS | 4A*MS |  | 1
2
| 1 | 1 | 12.8 | 14.4 | 15.7 | 14.7 | 15.1 | 13.5 | 14.6 | 13.99 | 14.63 | 13.4 | 11.1 | 15.1 | 15.2 | 16.7 | 13.13 | 14.2 | 13.2 | 14.3 |  | 1
| 1 | 2 | 13.7 | 14.3 | 15.9 | 14.8 | 14.4 | 13.1 | 14.4 | 13.86 | 15.59 | 12.82 | 11.7 | 15.1 | 14.3 | 15.8 | 13.0704 | 13.7 | 14.2 | 13.6 |  | #N/A
| 1 | 3 | 12.7 | 14 | 15.9 | 14.9 | 12.8 | 13.2 | 14.4 | 13.66 | 15.62 | 13.01 | 12.3 | 15.5 | 15.5 | 15.9 | 13.205 | 14.7 | 14.2 | 14 |  | 16
| 1 | 4 | 13.4 | 13.4 | 15.5 | 15.1 | 13.2 | 13.9 | 14.6 | 13.64 | 16.01 | 13.47 | 13.1 | 15.2 | 15.1 | 16.8 | 13.1 | 14.6 | 12.8 | 14 |  | 14.24649
| 1 | 5 | 13.8 | 13.9 | 15.3 | 15.1 | 13.7 | 13.8 | 14.8 | 13.6 | 15.76 | 13.24 | 12.5 | 15 | 15 | 16.2 | 13.26 | 14.7 | 13.8 | 14.2 |  | 66
| 1 | 6 | 13.4 | 14 | 15.2 | 15.7 | 15.9 | 13.7 | 15 | 13.89 | 17.42 | 13.07 | 12.8 | 14.9 | 14.7 | 15.6 | 13.2738 | 13.9 | 13.6 | 14.3
| Mean |  | 13.3 | 14 | 15.58333 | 15.05 | 14.18333 | 13.53333 | 14.63333 | 13.77333 | 15.83833 | 13.16833 | 12.25 | 15.13333 | 14.96667 | 16.16667 | 13.1732 | 14.3 | 13.63333 | 14.06667
| Median |  | 13.4 | 14 | 15.6 | 15 | 14.05 | 13.6 | 14.6 | 13.76 | 15.69 | 13.155 | 12.4 | 15.1 | 15.05 | 16.05 | 13.1675 | 14.4 | 13.7 | 14.1
| Std Dev. |  | 0.4560702 | 0.3521363 | 0.2994439 | 0.3563706 | 1.178841 | 0.3265986 | 0.233809 | 0.1604577 | 0.9062763 | 0.2473392 | 0.7368853 | 0.2065591 | 0.4179314 | 0.4926121 | 0.08539105 | 0.4335897 | 0.5573748 | 0.265832
| Rel.Std.Dev. |  | 3.429% | 2.515% | 1.922% | 2.368% | 8.311% | 2.413% | 1.598% | 1.165% | 5.722% | 1.878% | 6.015% | 1.365% | 2.792% | 3.047% | 0.6482% | 3.032% | 4.088% | 1.89%
| PDM3 |  | -6.644% | -1.73% | 9.384% | 5.64% | -0.4433% | -5.006% | 2.715% | -3.321% | 11.17% | -7.568% | -14.01% | 6.225% | 5.055% | 13.48% | -7.534% | 0.3756% | -4.304% | -1.262%
| Z-Score (Absolute) |  | 0.67 | 0.1 | 1.18 | 0.75 | 0.05 | 0.48 | 0.41 | 0.28 | 1.39 | 0.77 | 1.52 | 0.82 | 0.68 | 1.65 | 0.77 | 0.14 | 0.4 | 0.05
| Analytical results for Yb in OREAS 504d (Certified Value 1.23 ppm) | [20 empty] | Certified
Yb | Round | Replicate | Lab | Lab | Lab | Lab | Lab | Lab | Lab | Lab | [11 empty] | 1
| No | No | 01 | 02 | 09 | 12 | 13 | 17 | 22 | 24 | [11 empty] | ppm
|  |  | 4A*MS | 4A*OES/MS | 4A*OES/MS | 4A*MS | 4A*MS | 4A*OES/MS | 4A*OES/MS | 4A*MS | [11 empty] | 2
3
| 1 | 1 | 1.1 | 1.1 | 1.1 | 1.24 | 1.29 | 1.3 | 1.3 | 1.3 | [11 empty] | 1
| 1 | 2 | 1.2 | 1.1 | 1.1 | 1.28 | 1.28 | 1.3 | 1.3 | 1.3 | [11 empty] | #N/A
| 1 | 3 | 1.1 | 1.1 | 1.1 | 1.26 | 1.39 | 1.4 | 1.3 | 1.1 | [11 empty] | 16
| 1 | 4 | 1.1 | 1 | 1.2 | 1.27 | 2.56 | 1.4 | 1.4 | 1.4 | [11 empty] | 1.231875
| 1 | 5 | 1.2 | 1.1 | 1.1 | 1.22 | 1.39 | 1.3 | 1.3 | 1.2 | [11 empty] | 67
| 1 | 6 | 1.1 | 1.1 | 1 | 1.24 | 1.5 | 1.3 | 1.3 | 1.3
| Mean |  | 1.133333 | 1.083333 | 1.1 | 1.251667 | 1.568333 | 1.333333 | 1.316667 | 1.266667
| Median |  | 1.1 | 1.1 | 1.1 | 1.25 | 1.39 | 1.3 | 1.3 | 1.3
| Std Dev. |  | 0.05163978 | 0.04082483 | 0.06324555 | 0.02228602 | 0.4923989 | 0.05163978 | 0.04082483 | 0.1032796
| Rel.Std.Dev. |  | 4.556% | 3.768% | 5.75% | 1.781% | 31.4% | 3.873% | 3.101% | 8.154%
| PDM3 |  | -7.999% | -12.06% | -10.71% | 1.607% | 27.31% | 8.236% | 6.883% | 2.824%
| Z-Score (Absolute) |  | 0.85 | 1.19 | 1.07 | 0.05 | 2.08 | 0.5 | 0.39 | 0.05
| Analytical results for Zn in OREAS 504d (Certified Value 446 ppm) | [20 empty] | Certified
Zn | Round | Replicate | Lab | Lab | Lab | Lab | Lab | Lab | Lab | Lab | Lab | Lab | Lab | Lab | Lab | Lab | Lab | Lab | Lab | Lab | Lab | 1
| No | No | 01 | 02 | 03 | 04 | 05 | 08 | 09 | 11 | 12 | 13 | 14 | 15 | 16 | 17 | 18 | 20 | 22 | 23 | 24 | ppm
|  |  | 4A*OES | 4A*OES/MS | 4A*OES/MS | 4A*OES/MS | 4A*OES | 4A*OES | 4A*OES/MS | 4A*OES/MS | 4A*MS | 4A*OES | 4A*OES | 4A*OES/MS | 4A*OES | 4A*OES/MS | 4A*OES/MS | 4A*OES | 4A*OES/MS | 4A*OES/MS | 4A*MS | 0
0
| 1 | 1 | 421 | 443.5 | 479 | 414 | 445 | 477.387 | 464 | 454 | 447 | 455 | 416.6 | 447 | 436 | 456 | 467 | 429.24 | 431 | 443 | 449.2 | 1
| 1 | 2 | 458 | 434.3 | 484 | 416 | 440 | 450.3295 | 462 | 457 | 443 | 466 | 428.6 | 441 | 431 | 455 | 462 | 430.8482 | 434 | 433 | 452.9 | #N/A
| 1 | 3 | 413 | 438.7 | 487 | 438 | 440 | 456.9065 | 459 | 448 | 440 | 471 | 419.2 | 444 | 446 | 460 | 457 | 434.3492 | 432 | 445 | 460.4 | 16
| 1 | 4 | 427 | 417.4 | 486 | 435 | 438 | 464.558 | 473 | 448 | 438 | 466 | 429.3 | 452 | 429 | 467 | 477 | 435.1764 | 433 | 433 | 457.9 | 446.4757
| 1 | 5 | 440 | 427.4 | 473 | 432 | 441 | 475.568 | 460 | 457 | 433 | 459 | 424 | 449 | 420 | 459 | 461 | 434.37 | 430 | 443 | 457.2 | 68
| 1 | 6 | 449 | 444.7 | 465 | 432 | 447 | 467.951 | 456 | 449 | 443 | 452 | 441.1 | 437 | 438 | 454 | 462 | 430.5461 | 430 | 444 | 445.8
| Mean |  | 434.6667 | 434.3333 | 479 | 427.8333 | 441.8333 | 465.45 | 462.3333 | 452.1667 | 440.6667 | 461.5 | 426.4667 | 445 | 433.3333 | 458.5 | 464.3333 | 432.4216 | 431.6667 | 440.1667 | 453.9
| Median |  | 433.5 | 436.5 | 481.5 | 432 | 440.5 | 466.2545 | 461 | 451.5 | 441.5 | 462.5 | 426.3 | 445.5 | 433.5 | 457.5 | 462 | 432.5987 | 431.5 | 443 | 455.05
| Std Dev. |  | 17.28198 | 10.44388 | 8.602325 | 10.20621 | 3.430258 | 10.52176 | 5.887841 | 4.355074 | 4.844241 | 7.341662 | 8.751609 | 5.477226 | 8.846845 | 4.764452 | 6.97615 | 2.498664 | 1.632993 | 5.600595 | 5.618541
| Rel.Std.Dev. |  | 3.976% | 2.405% | 1.796% | 2.386% | 0.7764% | 2.261% | 1.274% | 0.9632% | 1.099% | 1.591% | 2.052% | 1.231% | 2.042% | 1.039% | 1.502% | 0.5778% | 0.3783% | 1.272% | 1.238%
| PDM3 |  | -2.645% | -2.72% | 7.285% | -4.175% | -1.04% | 4.25% | 3.552% | 1.275% | -1.301% | 3.365% | -4.482% | -0.3305% | -2.944% | 2.693% | 4% | -3.148% | -3.317% | -1.413% | 1.663%
| Z-Score (Absolute) |  | 0.47 | 0.49 | 2.43 | 0.91 | 0 | 1.54 | 1.34 | 0.67 | 0.08 | 1.28 | 1 | 0.21 | 0.55 | 1.09 | 1.47 | 0.61 | 0.66 | 0.11 | 0.79
| Analytical results for Zr in OREAS 504d (Certified Value 59 ppm) | [20 empty] | Certified
Zr | Round | Replicate | Lab | Lab | Lab | Lab | Lab | Lab | Lab | Lab | Lab | Lab | Lab | Lab | Lab | Lab | Lab | Lab | Lab | Lab |  | 1
| No | No | 01 | 02 | 03 | 04 | 05 | 09 | 11 | 12 | 13 | 14 | 15 | 16 | 17 | 18 | 20 | 22 | 23 | 24 |  | ppm
|  |  | 4A*OES | 4A*OES/MS | 4A*OES/MS | 4A*OES/MS | 4A*OES | 4A*OES/MS | 4A*OES/MS | 4A*MS | 4A*MS | 4A*MS | 4A*MS | 4A*MS | 4A*OES/MS | 4A*OES/MS | 4A*OES | 4A*OES/MS | 4A*OES/MS | 4A*MS |  | 0
1
| 1 | 1 | 50.4 | 53.1 | 66.6 | 58.6 | 61.2 | 56.6 | 59.3 | 64.2 | 60.6 | 59.07 | 56.3 | 63 | 78 | 69.9 | 55.3635 | 54.8 | 61.6 | 57.3 |  | 1
| 1 | 2 | 55.7 | 53.2 | 66.8 | 57.8 | 62.7 | 65.9 | 58.4 | 62.8 | 60.3 | 54.24 | 56.7 | 62 | 74 | 67.6 | 55.67565 | 54.3 | 63.3 | 58.9 |  | #N/A
| 1 | 3 | 47.5 | 53.2 | 65.1 | 56.6 | 63 | 59.4 | 58.3 | 61.9 | 63.7 | 52.99 | 56 | 63.8 | 80 | 67.8 | 55.831 | 54.6 | 65.2 | 60.9 |  | 16
| 1 | 4 | 51.2 | 51.1 | 66.2 | 59.5 | 62 | 63.6 | 60.4 | 61.5 | 62.7 | 56.4 | 57.4 | 61.1 | 79 | 71.1 | 54.9632 | 54.9 | 59.7 | 57.5 |  | 59.26749
| 1 | 5 | 53.7 | 52.1 | 63.9 | 62.4 | 61 | 63.3 | 62.4 | 59.4 | 60.6 | 55.6 | 56.3 | 61 | 77 | 67 | 55.6303 | 55.2 | 60.2 | 60.8 |  | 69
| 1 | 6 | 51.4 | 54 | 62.8 | 62 | 60.9 | 56.4 | 61 | 62.2 | 58.6 | 56.1 | 53.8 | 60.7 | 75 | 67.5 | 55.12 | 54.4 | 59.1 | 57.8
| Mean |  | 51.65 | 52.78333 | 65.23333 | 59.48333 | 61.8 | 60.86667 | 59.96667 | 62 | 61.08333 | 55.73333 | 56.08333 | 61.93333 | 77.16667 | 68.48333 | 55.43061 | 54.7 | 61.51667 | 58.86667
| Median |  | 51.3 | 53.15 | 65.65 | 59.05 | 61.6 | 61.35 | 59.85 | 62.05 | 60.6 | 55.85 | 56.3 | 61.55 | 77.5 | 67.7 | 55.4969 | 54.7 | 60.9 | 58.35
| Std Dev. |  | 2.816203 | 1.022578 | 1.610797 | 2.313799 | 0.9055385 | 3.97576 | 1.60333 | 1.583667 | 1.828023 | 2.072966 | 1.218879 | 1.242041 | 2.316607 | 1.629008 | 0.3404959 | 0.334664 | 2.350674 | 1.632993
| Rel.Std.Dev. |  | 5.452% | 1.937% | 2.469% | 3.89% | 1.465% | 6.532% | 2.674% | 2.554% | 2.993% | 3.719% | 2.173% | 2.005% | 3.002% | 2.379% | 0.6143% | 0.6118% | 3.821% | 2.774%
| PDM3 |  | -12.85% | -10.94% | 10.07% | 0.3642% | 4.273% | 2.698% | 1.18% | 4.61% | 3.064% | -5.963% | -5.373% | 4.498% | 30.2% | 15.55% | -6.474% | -7.707% | 3.795% | -0.6763%
| Z-Score (Absolute) |  | 2 | 1.74 | 1.1 | 0.21 | 0.32 | 0.1 | 0.1 | 0.36 | 0.15 | 1.07 | 0.99 | 0.35 | 3.82 | 1.84 | 1.14 | 1.3 | 0.25 | 0.35
Note on C17: Z-Scores have been calculated inclusive of individual outliers. In general, laboratory batches are rejected if Z-Score > 2.5.
Note on C35: Z-Scores have been calculated inclusive of individual outliers. In general, laboratory batches are rejected if Z-Score > 2.5.
Note on C53: Z-Scores have been calculated inclusive of individual outliers. In general, laboratory batches are rejected if Z-Score > 2.5.
Note on C71: Z-Scores have been calculated inclusive of individual outliers. In general, laboratory batches are rejected if Z-Score > 2.5.
Note on C89: Z-Scores have been calculated inclusive of individual outliers. In general, laboratory batches are rejected if Z-Score > 2.5.
Note on C107: Z-Scores have been calculated inclusive of individual outliers. In general, laboratory batches are rejected if Z-Score > 2.5.
Note on C126: Z-Scores have been calculated inclusive of individual outliers. In general, laboratory batches are rejected if Z-Score > 2.5.
Note on C145: Z-Scores have been calculated inclusive of individual outliers. In general, laboratory batches are rejected if Z-Score > 2.5.
Note on C163: Z-Scores have been calculated inclusive of individual outliers. In general, laboratory batches are rejected if Z-Score > 2.5.
Note on C181: Z-Scores have been calculated inclusive of individual outliers. In general, laboratory batches are rejected if Z-Score > 2.5.
Note on C199: Z-Scores have been calculated inclusive of individual outliers. In general, laboratory batches are rejected if Z-Score > 2.5.
Note on C217: Z-Scores have been calculated inclusive of individual outliers. In general, laboratory batches are rejected if Z-Score > 2.5.
Note on C235: Z-Scores have been calculated inclusive of individual outliers. In general, laboratory batches are rejected if Z-Score > 2.5.
Note on C254: Z-Scores have been calculated inclusive of individual outliers. In general, laboratory batches are rejected if Z-Score > 2.5.
Note on C272: Z-Scores have been calculated inclusive of individual outliers. In general, laboratory batches are rejected if Z-Score > 2.5.
Note on C290: Z-Scores have been calculated inclusive of individual outliers. In general, laboratory batches are rejected if Z-Score > 2.5.
Note on C308: Z-Scores have been calculated inclusive of individual outliers. In general, laboratory batches are rejected if Z-Score > 2.5.
Note on C326: Z-Scores have been calculated inclusive of individual outliers. In general, laboratory batches are rejected if Z-Score > 2.5.
Note on C344: Z-Scores have been calculated inclusive of individual outliers. In general, laboratory batches are rejected if Z-Score > 2.5.
Note on C362: Z-Scores have been calculated inclusive of individual outliers. In general, laboratory batches are rejected if Z-Score > 2.5.
Note on C380: Z-Scores have been calculated inclusive of individual outliers. In general, laboratory batches are rejected if Z-Score > 2.5.
Note on C398: Z-Scores have been calculated inclusive of individual outliers. In general, laboratory batches are rejected if Z-Score > 2.5.
Note on C416: Z-Scores have been calculated inclusive of individual outliers. In general, laboratory batches are rejected if Z-Score > 2.5.
Note on C434: Z-Scores have been calculated inclusive of individual outliers. In general, laboratory batches are rejected if Z-Score > 2.5.
Note on C452: Z-Scores have been calculated inclusive of individual outliers. In general, laboratory batches are rejected if Z-Score > 2.5.
Note on C471: Z-Scores have been calculated inclusive of individual outliers. In general, laboratory batches are rejected if Z-Score > 2.5.
Note on C489: Z-Scores have been calculated inclusive of individual outliers. In general, laboratory batches are rejected if Z-Score > 2.5.
Note on C507: Z-Scores have been calculated inclusive of individual outliers. In general, laboratory batches are rejected if Z-Score > 2.5.
Note on C525: Z-Scores have been calculated inclusive of individual outliers. In general, laboratory batches are rejected if Z-Score > 2.5.
Note on C543: Z-Scores have been calculated inclusive of individual outliers. In general, laboratory batches are rejected if Z-Score > 2.5.
Note on C561: Z-Scores have been calculated inclusive of individual outliers. In general, laboratory batches are rejected if Z-Score > 2.5.
Note on C579: Z-Scores have been calculated inclusive of individual outliers. In general, laboratory batches are rejected if Z-Score > 2.5.
Note on C597: Z-Scores have been calculated inclusive of individual outliers. In general, laboratory batches are rejected if Z-Score > 2.5.
Note on C615: Z-Scores have been calculated inclusive of individual outliers. In general, laboratory batches are rejected if Z-Score > 2.5.
Note on C633: Z-Scores have been calculated inclusive of individual outliers. In general, laboratory batches are rejected if Z-Score > 2.5.
Note on C651: Z-Scores have been calculated inclusive of individual outliers. In general, laboratory batches are rejected if Z-Score > 2.5.
Note on C669: Z-Scores have been calculated inclusive of individual outliers. In general, laboratory batches are rejected if Z-Score > 2.5.
Note on C687: Z-Scores have been calculated inclusive of individual outliers. In general, laboratory batches are rejected if Z-Score > 2.5.
Note on C705: Z-Scores have been calculated inclusive of individual outliers. In general, laboratory batches are rejected if Z-Score > 2.5.
Note on C723: Z-Scores have been calculated inclusive of individual outliers. In general, laboratory batches are rejected if Z-Score > 2.5.
Note on C741: Z-Scores have been calculated inclusive of individual outliers. In general, laboratory batches are rejected if Z-Score > 2.5.
Note on C759: Z-Scores have been calculated inclusive of individual outliers. In general, laboratory batches are rejected if Z-Score > 2.5.
Note on C777: Z-Scores have been calculated inclusive of individual outliers. In general, laboratory batches are rejected if Z-Score > 2.5.
Note on C796: Z-Scores have been calculated inclusive of individual outliers. In general, laboratory batches are rejected if Z-Score > 2.5.
Note on C815: Z-Scores have been calculated inclusive of individual outliers. In general, laboratory batches are rejected if Z-Score > 2.5.
Note on C833: Z-Scores have been calculated inclusive of individual outliers. In general, laboratory batches are rejected if Z-Score > 2.5.
Note on C851: Z-Scores have been calculated inclusive of individual outliers. In general, laboratory batches are rejected if Z-Score > 2.5.
Note on C870: Z-Scores have been calculated inclusive of individual outliers. In general, laboratory batches are rejected if Z-Score > 2.5.
Note on C888: Z-Scores have been calculated inclusive of individual outliers. In general, laboratory batches are rejected if Z-Score > 2.5.
Note on C907: Z-Scores have been calculated inclusive of individual outliers. In general, laboratory batches are rejected if Z-Score > 2.5.
Note on C925: Z-Scores have been calculated inclusive of individual outliers. In general, laboratory batches are rejected if Z-Score > 2.5.
Note on C943: Z-Scores have been calculated inclusive of individual outliers. In general, laboratory batches are rejected if Z-Score > 2.5.
Note on C961: Z-Scores have been calculated inclusive of individual outliers. In general, laboratory batches are rejected if Z-Score > 2.5.
Note on C979: Z-Scores have been calculated inclusive of individual outliers. In general, laboratory batches are rejected if Z-Score > 2.5.
Note on C997: Z-Scores have been calculated inclusive of individual outliers. In general, laboratory batches are rejected if Z-Score > 2.5.
Note on C1015: Z-Scores have been calculated inclusive of individual outliers. In general, laboratory batches are rejected if Z-Score > 2.5.
Note on C1033: Z-Scores have been calculated inclusive of individual outliers. In general, laboratory batches are rejected if Z-Score > 2.5.
Note on C1051: Z-Scores have been calculated inclusive of individual outliers. In general, laboratory batches are rejected if Z-Score > 2.5.
Note on C1070: Z-Scores have been calculated inclusive of individual outliers. In general, laboratory batches are rejected if Z-Score > 2.5.
Note on C1088: Z-Scores have been calculated inclusive of individual outliers. In general, laboratory batches are rejected if Z-Score > 2.5.
Note on C1106: Z-Scores have been calculated inclusive of individual outliers. In general, laboratory batches are rejected if Z-Score > 2.5.
Note on C1124: Z-Scores have been calculated inclusive of individual outliers. In general, laboratory batches are rejected if Z-Score > 2.5.

## Aqua Regia
| Analytical results for Ag in OREAS 504d (Certified Value 2.64 ppm) | [22 empty] | Certified
Ag | Round | Replicate | Lab | Lab | Lab | Lab | Lab | Lab | Lab | Lab | Lab | Lab | Lab | Lab | Lab | Lab | Lab | Lab | Lab | Lab | Lab | Lab | Lab | 1
| No | No | 01 | 02 | 03 | 04 | 05 | 06 | 08 | 09 | 11 | 12 | 13 | 14 | 15 | 16 | 17 | 18 | 20 | 21 | 22 | 23 | 24 | ppm
|  |  | AR*OES | AR*MS | AR*MS | AR*MS | AR*OES/MS | AR*OES | AR*OES | AR*OES/MS | AR*MS | AR*MS | AR*MS | AR*MS | AR*MS | AR*OES/MS | AR*OES/MS | AR*MS | AR*OES | AR*OES | AR*OES/MS | AR*MS | AR*MS | 2
|  |  | 0.25g | 15g | 0.5g | 0.5g | 01g | 0.5g | 0.2g | 0.2g | 0.5g | 01g | 01g | 0.2g | 0.2g | 01g | 0.5g | 0.5g | 0.5g | 0.25g | 0.25g | 0.5g | 0.5g | 3
| 1 | 1 | 3.66 | 2.624 | 2.65 | 2.64 | 2.73 | 2.7 | 5.566 | 2.7 | 2.5 | 2.73 | 2.26 | 2.2 | 2.62 | 2.6 | 2.73 | 2.7 | 2.45 | < 5 | 2.45 | 2.76 | 2.456 | 1
| 1 | 2 | 3.81 | 2.66 | 2.72 | 2.65 | 2.77 | 2.8 | 6.7235 | 2.6 | 2.59 | 2.82 | 2.26 | 2.3 | 2.61 | 2.61 | 2.69 | 2.59 | 2.471433 | < 5 | 2.42 | 2.72 | 2.475 | #N/A
| 1 | 3 | 3.7 | 2.627 | 2.84 | 2.59 | 2.74 | 2.7 | 5.572 | 2.7 | 2.57 | 2.75 | 2.31 | 2.3 | 2.68 | 2.5 | 2.7 | 2.68 | 2.4645 | < 5 | 2.51 | 2.76 | 2.459 | 16
| 1 | 4 | 3.74 | 2.745 | 2.64 | 2.66 | 2.77 | 2.9 | 5.7815 | 2.7 | 2.5 | 2.78 | 2.4 | 2.2 | 2.58 | 2.7 | 2.78 | 2.74 | 2.46 | < 5 | 2.61 | 2.72 | 2.62 | 2.635411
| 1 | 5 | 3.74 | 2.712 | 2.65 | 2.64 | 2.77 | 2.9 | 5.1635 | 2.7 | 2.55 | 2.8 | 2.4 | 2.3 | 2.73 | 2.54 | 2.79 | 2.61 | 2.49 | < 5 | 2.57 | 2.75 | 2.539 | 71
| 1 | 6 | 3.55 | 2.754 | 2.75 | 2.62 | 2.74 | 2.8 | 5.676 | 2.7 | 2.46 | 2.81 | 2.31 | 2.3 | 2.64 | 2.64 | 2.72 | 2.61 | 2.475 | < 5 | 2.54 | 2.87 | 2.718
| Mean |  | 3.7 | 2.687 | 2.708333 | 2.633333 | 2.753333 | 2.8 | 5.747083 | 2.683333 | 2.528333 | 2.781667 | 2.323333 | 2.266667 | 2.643333 | 2.598333 | 2.735 | 2.655 | 2.468489 |  | 2.516667 | 2.763333 | 2.5445
| Median |  | 3.72 | 2.686 | 2.685 | 2.64 | 2.755 | 2.8 | 5.624 | 2.7 | 2.525 | 2.79 | 2.31 | 2.3 | 2.63 | 2.605 | 2.725 | 2.645 | 2.467967 |  | 2.525 | 2.755 | 2.507
| Std Dev. |  | 0.08876936 | 0.05792409 | 0.07833688 | 0.02503331 | 0.01861899 | 0.08944272 | 0.522234 | 0.04082483 | 0.04956477 | 0.03544949 | 0.06345602 | 0.05163978 | 0.05391351 | 0.07111024 | 0.04135215 | 0.06024948 | 0.01373757 |  | 0.07201852 | 0.05537749 | 0.1056461
| Rel.Std.Dev. |  | 2.399% | 2.156% | 2.892% | 0.9506% | 0.6762% | 3.194% | 9.087% | 1.521% | 1.96% | 1.274% | 2.731% | 2.278% | 2.04% | 2.737% | 1.512% | 2.269% | 0.5565% |  | 2.862% | 2.004% | 4.152%
| PDM3 |  | 40.4% | 1.958% | 2.767% | -0.07884% | 4.475% | 6.245% | 118.1% | 1.818% | -4.063% | 5.55% | -11.84% | -13.99% | 0.3006% | -1.407% | 3.779% | 0.7433% | -6.334% |  | -4.506% | 4.854% | -3.45%
| Z-Score (Absolute) |  | 6.38 | 0.2 | 0.33 | 0.13 | 0.6 | 0.88 | 18.87 | 0.17 | 0.77 | 0.77 | 2.02 | 2.37 | 0.07 | 0.35 | 0.49 | 0 | 1.14 | 0.95 | 0.84 | 0.66 | 0.67
| Analytical results for Al in OREAS 504d (Certified Value 1.85 wt.%) | [22 empty] | Certified
Al | Round | Replicate | Lab | Lab | Lab | Lab | Lab | Lab | Lab | Lab | Lab | Lab | Lab | Lab | Lab | Lab | Lab | Lab | Lab | Lab | Lab | Lab | Lab | 1
| No | No | 01 | 02 | 03 | 04 | 05 | 06 | 08 | 09 | 11 | 12 | 13 | 14 | 15 | 16 | 17 | 18 | 20 | 21 | 22 | 23 | 24 | wt.%
|  |  | AR*OES | AR*MS | AR*MS | AR*MS | AR*OES/MS | AR*OES | AR*OES | AR*OES/MS | AR*MS | AR*OES | AR*OES | AR*OES | AR*OES/MS | AR*OES/MS | AR*OES/MS | AR*MS | AR*OES | AR*OES | AR*OES/MS | AR*MS | AR*MS | 2
|  |  | 0.25g | 15g | 0.5g | 0.5g | 01g | 0.5g | 0.2g | 0.2g | 0.5g | 01g | 01g | 0.2g | 0.2g | 01g | 0.5g | 25g | 0.5g | 0.25g | 0.25g | 0.5g | 0.5g | 3
| 1 | 1 | 1.95 | 1.82 | 1.9 | 1.81 | 1.881 | 1.86 | 1.72312675 | 1.75 | 1.81 | 1.8993 | 1.8 | 1.98 | 1.88 | 2.03 | 1.86 | 1.86 | 1.965 | 1.8872 | 1.84 | 1.84 | 1.69 | 1
| 1 | 2 | 1.96 | 1.81 | 1.92 | 1.85 | 1.858 | 1.86 | 1.7692382 | 1.72 | 1.85 | 1.944 | 1.8223 | 1.94 | 1.78 | 2.01 | 1.73 | 1.82 | 1.985 | 1.8967 | 1.84 | 1.82 | 1.76 | #N/A
| 1 | 3 | 1.93 | 1.82 | 1.83 | 1.83 | 1.886 | 1.84 | 1.70432085 | 1.75 | 1.83 | 1.9268 | 1.7916 | 1.94 | 1.8 | 2.01 | 1.77 | 1.8 | 1.96 | 1.8494 | 1.85 | 1.8 | 1.76 | 16
| 1 | 4 | 1.97 | 1.82 | 1.93 | 1.82 | 1.854 | 1.89 | 1.76850035 | 1.75 | 1.82 | 1.9098 | 1.8401 | 1.92 | 1.79 | 2.06 | 1.87 | 1.87 | 1.97 | 1.9568 | 1.85 | 1.8 | 1.85 | 1.85194
| 1 | 5 | 1.99 | 1.8 | 1.92 | 1.82 | 1.896 | 1.92 | 1.8029476 | 1.75 | 1.82 | 1.9224 | 1.8545 | 1.93 | 1.81 | 2.03 | 1.83 | 1.81 | 1.99 | 1.9127 | 1.84 | 1.82 | 1.76 | 72
| 1 | 6 | 1.85 | 1.83 | 1.9 | 1.84 | 1.854 | 1.92 | 1.798698 | 1.75 | 1.82 | 1.9171 | 1.8002 | 1.94 | 1.78 | 2.03 | 1.85 | 1.82 | 1.985 | 1.9051 | 1.88 | 1.83 | 1.8
| Mean |  | 1.941667 | 1.816667 | 1.9 | 1.828333 | 1.8715 | 1.881667 | 1.761138625 | 1.745 | 1.825 | 1.9199 | 1.818117 | 1.941667 | 1.806667 | 2.028333 | 1.818333 | 1.83 | 1.975833 | 1.901317 | 1.85 | 1.818333 | 1.77
| Median |  | 1.955 | 1.82 | 1.91 | 1.825 | 1.8695 | 1.875 | 1.768869275 | 1.75 | 1.82 | 1.91975 | 1.81125 | 1.94 | 1.795 | 2.03 | 1.84 | 1.82 | 1.9775 | 1.9009 | 1.845 | 1.82 | 1.76
| Std Dev. |  | 0.0491596 | 0.01032796 | 0.0363318 | 0.0147196 | 0.01841467 | 0.03371449 | 0.03987896 | 0.01224745 | 0.01378405 | 0.01528974 | 0.02520662 | 0.02041241 | 0.03777124 | 0.01834848 | 0.05600595 | 0.02828427 | 0.01241639 | 0.03503777 | 0.01549193 | 0.01602082 | 0.05291503
| Rel.Std.Dev. |  | 2.532% | 0.5685% | 1.912% | 0.8051% | 0.984% | 1.792% | 2.264% | 0.7019% | 0.7553% | 0.7964% | 1.386% | 1.051% | 2.091% | 0.9046% | 3.08% | 1.546% | 0.6284% | 1.843% | 0.8374% | 0.8811% | 2.99%
| PDM3 |  | 4.845% | -1.905% | 2.595% | -1.275% | 1.056% | 1.605% | -4.903% | -5.774% | -1.455% | 3.67% | -1.826% | 4.845% | -2.445% | 9.525% | -1.815% | -1.185% | 6.69% | 2.666% | -0.1048% | -1.815% | -4.425%
| Z-Score (Absolute) |  | 1.46 | 0.17 | 0.91 | 0.02 | 0.54 | 0.67 | 0.9 | 1.11 | 0.07 | 1.17 | 0.16 | 1.46 | 0.3 | 2.59 | 0.15 | 0 | 1.9 | 0.93 | 0.26 | 0.15 | 0.78
| Analytical results for As in OREAS 504d (Certified Value 48.8 ppm) | [22 empty] | Certified
As | Round | Replicate | Lab | Lab | Lab | Lab | Lab | Lab | Lab | Lab | Lab | Lab | Lab | Lab | Lab | Lab | Lab | Lab | Lab | Lab | Lab | Lab | Lab | 1
| No | No | 01 | 02 | 03 | 04 | 05 | 06 | 08 | 09 | 11 | 12 | 13 | 14 | 15 | 16 | 17 | 18 | 20 | 21 | 22 | 23 | 24 | ppm
|  |  | AR*MS | AR*MS | AR*MS | AR*MS | AR*OES/MS | AR*OES | AR*OES | AR*OES/MS | AR*MS | AR*MS | AR*MS | AR*MS | AR*MS | AR*OES/MS | AR*OES/MS | AR*MS | AR*OES | AR*OES | AR*OES/MS | AR*MS | AR*MS | 1
|  |  | 0.25g | 15g | 0.5g | 0.5g | 01g | 0.5g | 0.2g | 0.2g | 0.5g | 01g | 01g | 0.2g | 0.2g | 01g | 0.5g | 0.5g | 0.5g | 0.25g | 0.25g | 0.5g | 0.5g | 2
| 1 | 1 | 51 | 46.8 | 48.2 | 52.1 | 50 | 50 | 44.502 | 47.5 | 48.6 | 50 | 52 | 42 | 50.2 | 46 | 51.6 | 52.5 | 45.6857 | 43.144 | 46 | 53.5 | 49.3 | 1
| 1 | 2 | 51 | 47.9 | 47.6 | 52.8 | 50 | 48 | 43.7865 | 46.3 | 50.3 | 50 | 51 | 46 | 48.9 | 44 | 50 | 51.2 | 45.52197 | 43.641 | 47 | 51.4 | 50 | #N/A
| 1 | 3 | 47 | 47.4 | 48.8 | 53.1 | 50 | 50 | 45.013 | 48.2 | 50.6 | 51 | 52 | 47 | 49.5 | 44 | 49.8 | 51.9 | 45.14 | 43.656 | 47 | 50.9 | 49.5 | 16
| 1 | 4 | 49 | 47.6 | 46.1 | 53.8 | 51 | 50 | 42.984 | 48.7 | 47.3 | 51 | 54 | 44 | 46.5 | 46 | 51.3 | 52.8 | 45.8505 | 43.065 | 48 | 50.4 | 51.7 | 48.78783
| 1 | 5 | 51 | 49.4 | 48.7 | 53.6 | 51 | 53 | 44.3 | 48.8 | 49.8 | 50 | 54 | 46 | 49.2 | 47 | 50.6 | 51.6 | 46.4162 | 43.459 | 49 | 51.3 | 49.4 | 73
| 1 | 6 | 51 | 49 | 52.6 | 52.9 | 49 | 49 | 44.6875 | 46.7 | 47.6 | 50 | 52 | 45 | 48.8 | 44 | 51.2 | 50.9 | 46.35717 | 43.557 | 48 | 53.6 | 52.5
| Mean |  | 50 | 48.01667 | 48.66667 | 53.05 | 50.16667 | 50 | 44.21217 | 47.7 | 49.03333 | 50.33333 | 52.5 | 45 | 48.85 | 45.16667 | 50.75 | 51.81667 | 45.82859 | 43.42033 | 47.5 | 51.85 | 50.4
| Median |  | 51 | 47.75 | 48.45 | 53 | 50 | 50 | 44.401 | 47.85 | 49.2 | 50 | 52 | 45.5 | 49.05 | 45 | 50.9 | 51.75 | 45.7681 | 43.508 | 47.5 | 51.35 | 49.75
| Std Dev. |  | 1.67332 | 0.9928075 | 2.164871 | 0.6090977 | 0.7527727 | 1.67332 | 0.7278158 | 1.044988 | 1.406651 | 0.5163978 | 1.224745 | 1.788854 | 1.256583 | 1.32916 | 0.7368853 | 0.7359801 | 0.4926968 | 0.2557449 | 1.048809 | 1.363452 | 1.362351
| Rel.Std.Dev. |  | 3.347% | 2.068% | 4.448% | 1.148% | 1.501% | 3.347% | 1.646% | 2.191% | 2.869% | 1.026% | 2.333% | 3.975% | 2.572% | 2.943% | 1.452% | 1.42% | 1.075% | 0.589% | 2.208% | 2.63% | 2.703%
| PDM3 |  | 2.485% | -1.581% | -0.2483% | 8.736% | 2.826% | 2.485% | -9.379% | -2.23% | 0.5032% | 3.168% | 7.609% | -7.764% | 0.1274% | -7.422% | 4.022% | 6.208% | -6.066% | -11% | -2.64% | 6.277% | 3.304%
| Z-Score (Absolute) |  | 0.43 | 0.45 | 0.16 | 1.77 | 0.5 | 0.43 | 2.12 | 0.59 | 0 | 0.57 | 1.52 | 1.77 | 0.08 | 1.7 | 0.75 | 1.22 | 1.41 | 2.47 | 0.67 | 1.24 | 0.6
| Analytical results for B in OREAS 504d (Certified Value < 10 ppm) | [22 empty] | Certified
B | Round | Replicate | Lab | Lab | Lab | Lab | Lab | Lab | Lab | Lab | Lab | Lab | Lab | Lab | Lab | [8 empty] | 1
| No | No | 02 | 03 | 04 | 05 | 06 | 11 | 12 | 13 | 17 | 18 | 20 | 23 | 24 | [8 empty] | ppm
|  |  | AR*MS | AR*MS | AR*MS | AR*OES/MS | AR*OES | AR*MS | AR*OES | AR*OES | AR*OES/MS | AR*MS | AR*OES | AR*MS | AR*MS | [8 empty] | 1
|  |  | 15g | 0.5g | 0.5g | 01g | 0.5g | 0.5g | 01g | 01g | 0.5g | 0.5g | 0.5g | 0.5g | 0.5g | [8 empty] | 1
| 1 | 1 | 3 | < 10 | < 10 | < 10 | < 10 | < 10 | < 10 | < 10 | 5 | 10 | 34.2 | < 10 | < 20 | [8 empty] | 1
| 1 | 2 | 2 | < 10 | < 10 | < 10 | < 10 | < 10 | < 10 | < 10 | 5 | < 10 | 34.24 | < 10 | < 20 | [8 empty] | 1
| 1 | 3 | 2 | < 10 | < 10 | < 10 | < 10 | < 10 | < 10 | < 10 | 5 | < 10 | 33.88 | < 10 | < 20 | [8 empty] | 16
| 1 | 4 | 2 | < 10 | < 10 | < 10 | < 10 | < 10 | < 10 | < 10 | 5 | < 10 | 33.82333 | < 10 | < 20 | [8 empty] | < 10
| 1 | 5 | 2 | < 10 | < 10 | < 10 | < 10 | < 10 | < 10 | < 10 | 5 | < 10 | 33.69333 | < 10 | < 20 | [8 empty] | 74
| 1 | 6 | 2 | < 10 | < 10 | < 10 | < 10 | < 10 | < 10 | < 10 | 5 | 10 | 34.27 | < 10 | < 20
| Mean |  | 2.166667 | [7 empty] | 5 | 10 | 34.01778
| Median |  | 2 | [7 empty] | 5 | 10 | 34.04
| Std Dev. |  | 0.4082483 | [7 empty] | 0 | 0 | 0.2482979
| Rel.Std.Dev. |  | 18.84% | [7 empty] | 0% | 0% | 0.7299%
PDM3
| Z-Score (Absolute) |  | NA | NA | NA | NA | NA | NA | NA | NA | NA | NA | NA | NA | NA
| Analytical results for Ba in OREAS 504d (Indicative Value 190 ppm) | [22 empty] | Indicative
Ba | Round | Replicate | Lab | Lab | Lab | Lab | Lab | Lab | Lab | Lab | Lab | Lab | Lab | Lab | Lab | Lab | Lab | Lab | Lab | Lab | Lab | Lab |  | 1
| No | No | 01 | 02 | 03 | 04 | 05 | 06 | 09 | 11 | 12 | 13 | 14 | 15 | 16 | 17 | 18 | 20 | 21 | 22 | 23 | 24 |  | ppm
|  |  | AR*OES | AR*MS | AR*MS | AR*MS | AR*OES/MS | AR*OES | AR*OES/MS | AR*MS | AR*MS | AR*MS | AR*MS | AR*OES/MS | AR*OES/MS | AR*OES/MS | AR*MS | AR*OES | AR*OES | AR*OES/MS | AR*MS | AR*MS |  | 0
|  |  | 0.25g | 15g | 0.5g | 0.5g | 01g | 0.5g | 0.2g | 0.5g | 01g | 01g | 0.2g | 0.2g | 01g | 0.5g | 0.5g | 0.5g | 0.25g | 0.25g | 0.5g | 0.5g |  | 0
| 1 | 1 | 330 | 61.5 | 120 | 130 | 322 | 70 | 314 | 80 | 42 | 354 | 296 | 236 | 340 | 11.7 | 70 | 70.41 | 311.472 | 328 | 100 | 105.5 |  | 1
| 1 | 2 | 331 | 63 | 110 | 150 | 325 | 60 | 310 | 130 | 48 | 365 | 312 | 232 | 340 | 8.6 | 90 | 69.75867 | 312.673 | 328 | 150 | 124.7 |  | 3
| 1 | 3 | 314 | 94.2 | 90 | 140 | 311 | 70 | 311 | 90 | 46 | 350 | 318 | 233 | 341 | 7.8 | 80 | 68.98667 | 310.453 | 328 | 150 | 133.5 |  | 16
| 1 | 4 | 320 | 88.9 | 120 | 130 | 307 | 50 | 327 | 60 | 41 | 365 | 297 | 239 | 361 | 8.4 | 130 | 70.186 | 314.584 | 329 | 160 | 112.3 |  | 189.8973
| 1 | 5 | 326 | 80.1 | 120 | 130 | 315 | 70 | 320 | 110 | 51 | 382 | 310 | 237 | 368 | 8.9 | 100 | 68.62 | 313.522 | 330 | 120 | 111.6 |  | 9
| 1 | 6 | 318 | 87 | 100 | 130 | 309 | 50 | 315 | 80 | 54 | 347 | 307 | 233 | 364 | 11.6 | 110 | 69.448 | 313.463 | 330 | 120 | 97.8
| Mean |  | 323.1667 | 79.11667 | 110 | 135 | 314.8333 | 61.66667 | 316.1667 | 91.66667 | 47 | 360.5 | 306.6667 | 235 | 352.3333 | 9.5 | 96.66667 | 69.56822 | 312.6945 | 328.8333 | 133.3333 | 114.2333
| Median |  | 323 | 83.55 | 115 | 130 | 313 | 65 | 314.5 | 85 | 47 | 359.5 | 308.5 | 234.5 | 351 | 8.75 | 95 | 69.60333 | 313.068 | 328.5 | 135 | 111.95
| Std Dev. |  | 6.882345 | 13.83061 | 12.64911 | 8.3666 | 7.27782 | 9.831921 | 6.369197 | 24.83277 | 5.059644 | 12.94218 | 8.664102 | 2.75681 | 13.33667 | 1.704113 | 21.60247 | 0.6896802 | 1.507637 | 0.9831921 | 23.3809 | 12.94414
| Rel.Std.Dev. |  | 2.13% | 17.48% | 11.5% | 6.197% | 2.312% | 15.94% | 2.015% | 27.09% | 10.77% | 3.59% | 2.825% | 1.173% | 3.785% | 17.94% | 22.35% | 0.9914% | 0.4821% | 0.299% | 17.54% | 11.33%
| PDM3 |  | 70.18% | -58.34% | -42.07% | -28.91% | 65.79% | -67.53% | 66.49% | -51.73% | -75.25% | 89.84% | 61.49% | 23.75% | 85.54% | -95% | -49.1% | -63.37% | 64.67% | 73.16% | -29.79% | -39.84%
| Z-Score (Absolute) |  | 1.36 | 0.39 | 0.17 | 0.01 | 1.3 | 0.52 | 1.31 | 0.3 | 0.63 | 1.62 | 1.24 | 0.72 | 1.57 | 0.89 | 0.27 | 0.46 | 1.28 | 1.4 | 0.01 | 0.14
| Analytical results for Be in OREAS 504d (Certified Value 1.17 ppm) | [22 empty] | Certified
Be | Round | Replicate | Lab | Lab | Lab | Lab | Lab | Lab | Lab | Lab | Lab | Lab | Lab | Lab | Lab | Lab | Lab | Lab | Lab | Lab | Lab |  |  | 1
| No | No | 01 | 03 | 04 | 05 | 06 | 08 | 09 | 11 | 12 | 13 | 14 | 15 | 16 | 17 | 18 | 20 | 21 | 22 | 23 |  |  | ppm
|  |  | AR*MS | AR*MS | AR*MS | AR*OES/MS | AR*OES | AR*OES | AR*OES/MS | AR*MS | AR*MS | AR*MS | AR*MS | AR*MS | AR*OES/MS | AR*OES/MS | AR*MS | AR*OES | AR*OES | AR*OES/MS | AR*MS |  |  | 2
|  |  | 0.25g | 0.5g | 0.5g | 01g | 0.5g | 0.2g | 0.2g | 0.5g | 01g | 01g | 0.2g | 0.2g | 01g | 0.5g | 0.5g | 0.5g | 0.25g | 0.25g | 0.5g |  |  | 3
| 1 | 1 | 1.2 | 1.1 | 1.16 | 1.1 | 1.1 | 0.8095 | 1.1 | 1.15 | 1.28 | 1.21 | 1 | 1.11 | 1.4 | 1.2 | 1.24 | 1.17 | < 5 | 1.2 | 1.17 |  |  | 1
| 1 | 2 | 1.3 | 1.18 | 1.16 | 1.1 | 1.1 | 0.7695 | 1.1 | 1.22 | 1.25 | 1.2 | 1.1 | 1.1 | 1.4 | 1.2 | 1.12 | 1.19 | < 5 | 1.1 | 1.21 |  |  | #N/A
| 1 | 3 | 1.2 | 1.12 | 1.14 | 1.2 | 1.1 | 0.758 | 1.1 | 1.21 | 1.35 | 1.26 | 1.1 | 1.09 | 1.4 | 1.3 | 1.16 | 1.186667 | < 5 | 1.2 | 1.19 |  |  | 16
| 1 | 4 | 1.2 | 1.1 | 1.16 | 1.2 | 1.1 | 0.764 | 1.2 | 1.14 | 1.22 | 1.16 | 1 | 1.09 | 1.4 | 1.3 | 1.19 | 1.186667 | < 5 | 1.2 | 1.09 |  |  | 1.167222
| 1 | 5 | 1.2 | 1.16 | 1.14 | 1.1 | 1.2 | 0.779 | 1.2 | 1.17 | 1.32 | 1.19 | 1.1 | 1.08 | 1.5 | 1.3 | 1.15 | 1.183333 | < 5 | 1.2 | 1.15 |  |  | 75
| 1 | 6 | 1.1 | 1.18 | 1.14 | 1.1 | 1.2 | 0.765 | 1.1 | 1.18 | 1.22 | 1.13 | 1 | 1.09 | 1.4 | 1.2 | 1.29 | 1.186667 | < 5 | 1.3 | 1.23
| Mean |  | 1.2 | 1.14 | 1.15 | 1.133333 | 1.133333 | 0.7741667 | 1.133333 | 1.178333 | 1.273333 | 1.191667 | 1.05 | 1.093333 | 1.416667 | 1.25 | 1.191667 | 1.183889 |  | 1.2 | 1.173333
| Median |  | 1.2 | 1.14 | 1.15 | 1.1 | 1.1 | 0.76725 | 1.1 | 1.175 | 1.265 | 1.195 | 1.05 | 1.09 | 1.4 | 1.25 | 1.175 | 1.186667 |  | 1.2 | 1.18
| Std Dev. |  | 0.06324555 | 0.03794733 | 0.01095445 | 0.05163978 | 0.05163978 | 0.01866726 | 0.05163978 | 0.03188521 | 0.05354126 | 0.04445972 | 0.05477226 | 0.01032796 | 0.04082483 | 0.05477226 | 0.06306082 | 0.007123254 |  | 0.06324555 | 0.04966555
| Rel.Std.Dev. |  | 5.27% | 3.329% | 0.9526% | 4.556% | 4.556% | 2.411% | 4.556% | 2.706% | 4.205% | 3.731% | 5.216% | 0.9446% | 2.882% | 4.382% | 5.292% | 0.6017% |  | 5.27% | 4.233%
| PDM3 |  | 2.808% | -2.332% | -1.475% | -2.903% | -2.903% | -33.67% | -2.903% | 0.9519% | 9.091% | 2.094% | -10.04% | -6.33% | 21.37% | 7.092% | 2.094% | 1.428% |  | 2.808% | 0.5236%
| Z-Score (Absolute) |  | 0.32 | 0.57 | 0.42 | 0.67 | 0.67 | 6.06 | 0.67 | 0 | 1.42 | 0.2 | 1.92 | 1.27 | 3.57 | 1.07 | 0.2 | 0.08 | 19.8 | 0.32 | 0.07
| Analytical results for Bi in OREAS 504d (Certified Value 3.33 ppm) | [22 empty] | Certified
Bi | Round | Replicate | Lab | Lab | Lab | Lab | Lab | Lab | Lab | Lab | Lab | Lab | Lab | Lab | Lab | Lab | Lab | Lab | Lab | Lab | Lab | Lab | Lab | 1
| No | No | 01 | 02 | 03 | 04 | 05 | 06 | 08 | 09 | 11 | 12 | 13 | 14 | 15 | 16 | 17 | 18 | 20 | 21 | 22 | 23 | 24 | ppm
|  |  | AR*MS | AR*MS | AR*MS | AR*MS | AR*OES/MS | AR*OES | AR*OES | AR*OES/MS | AR*MS | AR*MS | AR*MS | AR*MS | AR*MS | AR*OES/MS | AR*OES/MS | AR*MS | AR*OES | AR*OES | AR*OES/MS | AR*MS | AR*MS | 2
|  |  | 0.25g | 15g | 0.5g | 0.5g | 01g | 0.5g | 0.2g | 0.2g | 0.5g | 01g | 01g | 0.2g | 0.2g | 01g | 0.5g | 25g | 0.5g | 0.25g | 0.25g | 0.5g | 0.5g | 3
| 1 | 1 | 4.2 | 3.57 | 3.28 | 3.08 | 3.49 | 5 | 4.854 | 3.82 | 3.27 | 3.55 | 3.38 | 3.1 | 3.02 | 3.24 | 3.41 | 3.25 | < 2 | < 5 | 3.28 | 3.52 | 3.28 | 1
| 1 | 2 | 3.57 | 3.6 | 3.15 | 3.19 | 3.44 | 5 | 4.9875 | 3.47 | 3.42 | 3.76 | 3.32 | 3.2 | 2.9 | 3.06 | 3.28 | 3.21 | < 2 | < 5 | 3.11 | 3.43 | 2.94 | #N/A
| 1 | 3 | 3.51 | 3.77 | 3.21 | 3.16 | 3.2 | 3 | 4.722 | 3.57 | 3.36 | 3.59 | 3.31 | 3.3 | 2.81 | 3.16 | 3.04 | 3.21 | < 2 | < 5 | 3.12 | 3.31 | 3.34 | 16
| 1 | 4 | 3.96 | 3.71 | 3.11 | 3.19 | 3.28 | 3 | 4.5935 | 3.71 | 3.38 | 3.6 | 3.38 | 3.1 | 2.69 | 3.22 | 3.12 | 3.36 | < 2 | < 5 | 3.69 | 3.37 | 3.31 | 3.325824
| 1 | 5 | 3.76 | 3.71 | 3.15 | 3.55 | 3.34 | 4 | 4.2385 | 3.63 | 3.3 | 3.59 | 3.45 | 3.2 | 2.95 | 2.97 | 3.19 | 3.3 | < 2 | < 5 | 3.42 | 3.31 | 3.22 | 76
| 1 | 6 | 3.77 | 3.67 | 3.14 | 3.07 | 3.38 | 2 | 5.404 | 3.57 | 3.29 | 3.52 | 3.42 | 3.1 | 3.07 | 2.95 | 3.08 | 3.33 | < 2 | < 5 | 3.69 | 3.46 | 2.96
| Mean |  | 3.795 | 3.671667 | 3.173333 | 3.206667 | 3.355 | 3.666667 | 4.799917 | 3.628333 | 3.336667 | 3.601667 | 3.376667 | 3.166667 | 2.906667 | 3.1 | 3.186667 | 3.276667 |  |  | 3.385 | 3.4 | 3.175
| Median |  | 3.765 | 3.69 | 3.15 | 3.175 | 3.36 | 3.5 | 4.788 | 3.6 | 3.33 | 3.59 | 3.38 | 3.15 | 2.925 | 3.11 | 3.155 | 3.275 |  |  | 3.35 | 3.4 | 3.25
| Std Dev. |  | 0.2549314 | 0.07494442 | 0.0615359 | 0.1762574 | 0.1057828 | 1.21106 | 0.3916367 | 0.1227056 | 0.05887841 | 0.08328665 | 0.0546504 | 0.08164966 | 0.1398094 | 0.1253794 | 0.1385159 | 0.06314006 |  |  | 0.2623547 | 0.08485281 | 0.1788575
| Rel.Std.Dev. |  | 6.718% | 2.041% | 1.939% | 5.497% | 3.153% | 33.03% | 8.159% | 3.382% | 1.765% | 2.312% | 1.618% | 2.578% | 4.81% | 4.044% | 4.347% | 1.927% |  |  | 7.751% | 2.496% | 5.633%
| PDM3 |  | 14.11% | 10.4% | -4.585% | -3.583% | 0.8773% | 10.25% | 44.32% | 9.096% | 0.326% | 8.294% | 1.529% | -4.785% | -12.6% | -6.79% | -4.184% | -1.478% |  |  | 1.779% | 2.23% | -4.535%
| Z-Score (Absolute) |  | 2.41 | 1.8 | 0.66 | 0.49 | 0.24 | NA | 7.37 | 1.59 | 0.15 | 1.46 | 0.35 | 0.69 | 1.97 | 1.02 | 0.59 | 0.15 | 11.38 | 3.98 | 0.39 | 0.46 | 0.65
Results from laboratory 6 were removed due to their 1 ppm reading resolution.
| Analytical results for Ca in OREAS 504d (Certified Value 1.01 wt.%) | [22 empty] | Certified
Ca | Round | Replicate | Lab | Lab | Lab | Lab | Lab | Lab | Lab | Lab | Lab | Lab | Lab | Lab | Lab | Lab | Lab | Lab | Lab | Lab | Lab | Lab | Lab | 1
| No | No | 01 | 02 | 03 | 04 | 05 | 06 | 08 | 09 | 11 | 12 | 13 | 14 | 15 | 16 | 17 | 18 | 20 | 21 | 22 | 23 | 24 | wt.%
|  |  | AR*OES | AR*MS | AR*MS | AR*MS | AR*OES/MS | AR*OES | AR*OES | AR*OES/MS | AR*MS | AR*OES | AR*OES | AR*OES | AR*OES/MS | AR*OES/MS | AR*OES/MS | AR*MS | AR*OES | AR*OES | AR*OES/MS | AR*MS | AR*MS | 2
|  |  | 0.25g | 15g | 0.5g | 0.5g | 01g | 0.5g | 0.2g | 0.2g | 0.5g | 01g | 01g | 0.2g | 0.2g | 01g | 0.5g | 25g | 0.5g | 0.25g | 0.25g | 0.5g | 0.5g | 3
| 1 | 1 | 1.1 | 0.97 | 1 | 0.99 | 1.03 | 1.02 | 1.1316035 | 1 | 0.99 | 0.98 | 1.05 | 1.03 | 1.03 | 1.02 | 1.11 | 1 | 1.048333 | 0.9978 | 1 | 0.96 | 0.93 | 1
| 1 | 2 | 1.11 | 0.97 | 1 | 1 | 1.01 | 1.02 | 1.12956385 | 1 | 1.02 | 1.02 | 1.07 | 1.04 | 1.01 | 1.01 | 1.04 | 0.99 | 1.055333 | 0.9999 | 1 | 0.96 | 0.97 | #N/A
| 1 | 3 | 1.09 | 0.97 | 0.97 | 1.01 | 1.03 | 1.01 | 1.0588866 | 1.01 | 1 | 1.01 | 1.05 | 1.03 | 0.99 | 1.01 | 1.04 | 0.98 | 1.055 | 0.9913 | 1.01 | 0.95 | 0.96 | 16
| 1 | 4 | 1.12 | 0.97 | 1.02 | 1 | 1.02 | 1.02 | 1.0831737 | 1 | 0.99 | 1 | 1.08 | 1.01 | 0.99 | 1.03 | 1.13 | 1 | 1.06 | 1.0679 | 1 | 0.95 | 1.01 | 1.00999
| 1 | 5 | 1.13 | 0.97 | 1.02 | 1.01 | 1.04 | 1.05 | 1.12403865 | 1 | 1 | 1.01 | 1.09 | 1.02 | 0.99 | 1 | 1.09 | 0.97 | 1.052 | 1.0251 | 1 | 0.96 | 0.97 | 77
| 1 | 6 | 1.05 | 0.98 | 1 | 1 | 1.01 | 1.04 | 1.0546517 | 1 | 1 | 1.01 | 1.06 | 1.03 | 1 | 1.02 | 1.01 | 0.98 | 1.046 | 1.0322 | 1 | 0.96 | 1
| Mean |  | 1.1 | 0.9716667 | 1.001667 | 1.001667 | 1.023333 | 1.026667 | 1.096986 | 1.001667 | 1 | 1.005 | 1.066667 | 1.026667 | 1.001667 | 1.015 | 1.07 | 0.9866667 | 1.052778 | 1.019033 | 1.001667 | 0.9566667 | 0.9733333
| Median |  | 1.105 | 0.97 | 1 | 1 | 1.025 | 1.02 | 1.103606175 | 1 | 1 | 1.01 | 1.065 | 1.03 | 0.995 | 1.015 | 1.065 | 0.985 | 1.0535 | 1.0125 | 1 | 0.96 | 0.97
| Std Dev. |  | 0.02828427 | 0.004082483 | 0.01834848 | 0.007527727 | 0.0121106 | 0.01505545 | 0.03584988 | 0.004082483 | 0.01095445 | 0.01378405 | 0.01632993 | 0.01032796 | 0.01602082 | 0.01048809 | 0.04690416 | 0.0121106 | 0.005097567 | 0.02892816 | 0.004082483 | 0.005163978 | 0.02875181
| Rel.Std.Dev. |  | 2.571% | 0.4202% | 1.832% | 0.7515% | 1.183% | 1.466% | 3.268% | 0.4076% | 1.095% | 1.372% | 1.531% | 1.006% | 1.599% | 1.033% | 4.384% | 1.227% | 0.4842% | 2.839% | 0.4076% | 0.5398% | 2.954%
| PDM3 |  | 8.912% | -3.794% | -0.8241% | -0.8241% | 1.321% | 1.651% | 8.614% | -0.8241% | -0.9891% | -0.4941% | 5.612% | 1.651% | -0.8241% | 0.496% | 5.942% | -2.309% | 4.236% | 0.8954% | -0.8241% | -5.28% | -3.629%
| Z-Score (Absolute) |  | 3.49 | 1.23 | 0.12 | 0.12 | 0.67 | 0.8 | 3.38 | 0.12 | 0.18 | 0 | 2.27 | 0.8 | 0.12 | 0.37 | 2.39 | 0.67 | 1.76 | 0.52 | 0.12 | 1.78 | 1.16
| Analytical results for Cd in OREAS 504d (Certified Value 1.28 ppm) | [22 empty] | Certified
Cd | Round | Replicate | Lab | Lab | Lab | Lab | Lab | Lab | Lab | Lab | Lab | Lab | Lab | Lab | Lab | Lab | Lab | Lab | Lab | Lab | Lab | Lab | Lab | 1
| No | No | 01 | 02 | 03 | 04 | 05 | 06 | 08 | 09 | 11 | 12 | 13 | 14 | 15 | 16 | 17 | 18 | 20 | 21 | 22 | 23 | 24 | ppm
|  |  | AR*MS | AR*MS | AR*MS | AR*MS | AR*OES/MS | AR*OES | AR*OES | AR*OES/MS | AR*MS | AR*MS | AR*MS | AR*MS | AR*MS | AR*OES/MS | AR*OES/MS | AR*MS | AR*OES | AR*OES | AR*OES/MS | AR*MS | AR*MS | 2
|  |  | 0.25g | 15g | 0.5g | 0.5g | 01g | 0.5g | 0.2g | 0.2g | 0.5g | 01g | 01g | 0.2g | 0.2g | 01g | 0.5g | 0.5g | 0.5g | 0.25g | 0.25g | 0.5g | 0.5g | 2
| 1 | 1 | 1.36 | 1.88 | 1.07 | 1.16 | 1.34 | 1.2 | 1.3675 | 1.29 | 1.19 | 1.38 | 1.26 | 1.5 | 1.46 | 1.44 | 1.69 | 1.2 | < 0.5 | < 5 | 1.82 | 1.19 | 0.97 | 1
| 1 | 2 | 1.3 | 1.84 | 1.06 | 1.16 | 1.27 | 1.1 | 1.412 | 1.31 | 1.19 | 1.42 | 1.22 | 1.6 | 1.45 | 1.36 | 1.42 | 1.18 | < 0.5 | < 5 | 1.84 | 1.19 | 0.86 | #N/A
| 1 | 3 | 1.15 | 1.74 | 1.12 | 1.15 | 1.21 | 1.2 | 1.373 | 1.34 | 1.22 | 1.42 | 1.16 | 1.6 | 1.46 | 1.39 | 1.53 | 1.18 | < 0.5 | < 5 | 1.78 | 1.19 | 0.96 | 16
| 1 | 4 | 1.27 | 1.91 | 1.04 | 1.16 | 1.19 | 1.1 | 1.4135 | 1.39 | 1.24 | 1.39 | 1.25 | 1.5 | 1.39 | 1.34 | 1.63 | 1.22 | < 0.5 | < 5 | 1.8 | 1.13 | 1.06 | 1.282647
| 1 | 5 | 1.25 | 1.8 | 1.11 | 1.2 | 1.35 | 1.2 | 1.295 | 1.39 | 1.2 | 1.33 | 1.26 | 1.5 | 1.46 | 1.41 | 1.55 | 1.2 | < 0.5 | < 5 | 1.68 | 1.18 | 1.09 | 78
| 1 | 6 | 1.33 | 1.94 | 1.11 | 1.19 | 1.11 | 1.2 | 1.287 | 1.35 | 1.16 | 1.27 | 1.2 | 1.5 | 1.45 | 1.45 | 1.66 | 1.17 | < 0.5 | < 5 | 1.86 | 1.23 | 1.12
| Mean |  | 1.276667 | 1.851667 | 1.085 | 1.17 | 1.245 | 1.166667 | 1.358 | 1.345 | 1.2 | 1.368333 | 1.225 | 1.533333 | 1.445 | 1.398333 | 1.58 | 1.191667 |  |  | 1.796667 | 1.185 | 1.01
| Median |  | 1.285 | 1.86 | 1.09 | 1.16 | 1.24 | 1.2 | 1.37025 | 1.345 | 1.195 | 1.385 | 1.235 | 1.5 | 1.455 | 1.4 | 1.59 | 1.19 |  |  | 1.81 | 1.19 | 1.015
| Std Dev. |  | 0.07366591 | 0.07386925 | 0.03271085 | 0.02 | 0.09289779 | 0.05163978 | 0.05535612 | 0.04086563 | 0.0275681 | 0.05845226 | 0.0398748 | 0.05163978 | 0.02738613 | 0.04355074 | 0.1 | 0.01834848 |  |  | 0.06377042 | 0.03209361 | 0.09757049
| Rel.Std.Dev. |  | 5.77% | 3.989% | 3.015% | 1.709% | 7.462% | 4.426% | 4.076% | 3.038% | 2.297% | 4.272% | 3.255% | 3.368% | 1.895% | 3.114% | 6.329% | 1.54% |  |  | 3.549% | 2.708% | 9.66%
| PDM3 |  | -0.4663% | 44.36% | -15.41% | -8.782% | -2.935% | -9.042% | 5.875% | 4.861% | -6.443% | 6.68% | -4.494% | 19.54% | 12.66% | 9.019% | 23.18% | -7.093% |  |  | 40.07% | -7.613% | -21.26%
| Z-Score (Absolute) |  | 0 | 3.52 | 1.17 | 0.65 | 0.19 | 0.67 | 0.5 | 0.42 | 0.47 | 0.56 | 0.32 | 1.57 | 1.03 | 0.75 | 1.86 | 0.52 | 6.29 | 7.5 | 3.19 | 0.56 | 1.63
| Analytical results for Ce in OREAS 504d (Certified Value 24.6 ppm) | [22 empty] | Certified
Ce | Round | Replicate | Lab | Lab | Lab | Lab | Lab | Lab | Lab | Lab | Lab | Lab | Lab | Lab | Lab | Lab | Lab | Lab | [5 empty] | 1
| No | No | 01 | 03 | 04 | 05 | 09 | 11 | 12 | 13 | 14 | 15 | 16 | 17 | 18 | 21 | 22 | 23 | [5 empty] | ppm
|  |  | AR*MS | AR*MS | AR*MS | AR*OES/MS | AR*OES/MS | AR*MS | AR*MS | AR*MS | AR*MS | AR*MS | AR*OES/MS | AR*OES/MS | AR*MS | AR*OES | AR*OES/MS | AR*MS | [5 empty] | 1
|  |  | 0.25g | 0.5g | 0.5g | 01g | 0.2g | 0.5g | 01g | 01g | 0.2g | 0.2g | 01g | 0.5g | 0.5g | 0.25g | 0.25g | 0.5g | [5 empty] | 1
| 1 | 1 | 22.4 | 24.7 | 25.1 | 30.89 | 23 | 26.2 | 25.566 | 36.69 | 27.62 | 20.35 | 37.6 | 18.2 | 24.1 | 30.283 | 23.4 | 23 | [5 empty] | 1
| 1 | 2 | 21.2 | 25 | 25.5 | 31.33 | 22.4 | 27.6 | 25.639 | 36.93 | 29.64 | 20.9 | 37.6 | 17.7 | 23.7 | 30.562 | 22.3 | 23.2 | [5 empty] | #N/A
| 1 | 3 | 19.6 | 25.3 | 25.1 | 31.03 | 22.8 | 27.1 | 25.827 | 36.1 | 30.29 | 20.71 | 37.8 | 16.4 | 23.8 | 30.098 | 23.6 | 23.3 | [5 empty] | 16
| 1 | 4 | 18.8 | 24.1 | 24.3 | 31.3 | 23.1 | 25.9 | 25.637 | 36.88 | 27.27 | 20.7 | 37.2 | 17.5 | 24.7 | 30.413 | 24.6 | 23.4 | [5 empty] | 24.64764
| 1 | 5 | 19 | 25.9 | 25 | 31.31 | 23.8 | 26.8 | 25.805 | 38.23 | 28.94 | 21.47 | 37.3 | 17.9 | 23.6 | 30.312 | 23.6 | 23.5 | [5 empty] | 79
| 1 | 6 | 19.3 | 26.5 | 24.7 | 30.99 | 22.9 | 25.4 | 25.775 | 35.45 | 29.6 | 21.01 | 37.1 | 18.9 | 23.8 | 30.355 | 23.7 | 24.6
| Mean |  | 20.05 | 25.25 | 24.95 | 31.14167 | 23 | 26.5 | 25.70817 | 36.71333 | 28.89333 | 20.85667 | 37.43333 | 17.76667 | 23.95 | 30.33717 | 23.53333 | 23.5
| Median |  | 19.45 | 25.15 | 25.05 | 31.165 | 22.95 | 26.5 | 25.707 | 36.785 | 29.27 | 20.805 | 37.45 | 17.8 | 23.8 | 30.3335 | 23.6 | 23.35
| Std Dev. |  | 1.433527 | 0.8573214 | 0.4086563 | 0.1937438 | 0.4604346 | 0.814862 | 0.1077264 | 0.9324949 | 1.205515 | 0.3753221 | 0.273252 | 0.8286535 | 0.4037326 | 0.1532233 | 0.7366591 | 0.5656854
| Rel.Std.Dev. |  | 7.15% | 3.395% | 1.638% | 0.6221% | 2.002% | 3.075% | 0.419% | 2.54% | 4.172% | 1.8% | 0.73% | 4.664% | 1.686% | 0.5051% | 3.13% | 2.407%
| PDM3 |  | -18.65% | 2.444% | 1.227% | 26.35% | -6.685% | 7.515% | 4.303% | 48.95% | 17.23% | -15.38% | 51.87% | -27.92% | -2.83% | 23.08% | -4.521% | -4.656%
| Z-Score (Absolute) |  | 1.16 | 0.03 | 0.03 | 1.38 | 0.48 | 0.32 | 0.14 | 2.66 | 0.87 | 0.97 | 2.82 | 1.68 | 0.26 | 1.2 | 0.36 | 0.37
| Analytical results for Co in OREAS 504d (Certified Value 21.2 ppm) | [22 empty] | Certified
Co | Round | Replicate | Lab | Lab | Lab | Lab | Lab | Lab | Lab | Lab | Lab | Lab | Lab | Lab | Lab | Lab | Lab | Lab | Lab | Lab | Lab | Lab | Lab | 1
| No | No | 01 | 02 | 03 | 04 | 05 | 06 | 08 | 09 | 11 | 12 | 13 | 14 | 15 | 16 | 17 | 18 | 20 | 21 | 22 | 23 | 24 | ppm
|  |  | AR*MS | AR*MS | AR*MS | AR*MS | AR*OES/MS | AR*OES | AR*OES | AR*OES/MS | AR*MS | AR*MS | AR*MS | AR*OES | AR*OES/MS | AR*OES/MS | AR*OES/MS | AR*MS | AR*OES | AR*OES | AR*OES/MS | AR*MS | AR*MS | 1
|  |  | 0.25g | 15g | 0.5g | 0.5g | 01g | 0.5g | 0.2g | 0.2g | 0.5g | 01g | 01g | 0.2g | 0.2g | 01g | 0.5g | 0.5g | 0.5g | 0.25g | 0.25g | 0.5g | 0.5g | 2
| 1 | 1 | 21.5 | 20.6 | 20.5 | 20.6 | 21.9 | 21 | 23.315 | 20.85 | 21 | 21.1 | 20.8 | 20.8 | 20 | 21.7 | 22.7 | 21.6 | 20.78167 | 21.648 | 21.2 | 20.6 | 19.8 | 1
| 1 | 2 | 21.9 | 20.9 | 20.9 | 21.4 | 20.6 | 21 | 23.4625 | 20.61 | 21.7 | 21.4 | 20.8 | 20.7 | 20 | 21.5 | 22.8 | 21.1 | 20.82457 | 21.597 | 20.9 | 20.5 | 20 | #N/A
| 1 | 3 | 19.9 | 21.3 | 20.3 | 21.1 | 20.8 | 20 | 23.0595 | 21.17 | 22 | 21.4 | 21 | 20.7 | 20 | 20.3 | 22.2 | 20.9 | 20.7911 | 21.581 | 21.6 | 20.4 | 18.3 | 16
| 1 | 4 | 21.9 | 21.9 | 19.2 | 21.1 | 21.5 | 21 | 23.245 | 21.31 | 21.2 | 21.4 | 21.6 | 20.7 | 19 | 20.7 | 22.3 | 21.3 | 20.94 | 21.898 | 21.9 | 19.8 | 23.5 | 21.2172
| 1 | 5 | 22.1 | 21.6 | 20.7 | 21.6 | 21.4 | 21 | 23.1015 | 21.41 | 21.5 | 21.2 | 21.7 | 20.9 | 20 | 21.4 | 22.6 | 21 | 20.7074 | 21.643 | 22 | 20.3 | 19.5 | 80
| 1 | 6 | 21 | 21.9 | 20.9 | 20.9 | 21.3 | 22 | 23.2545 | 20.6 | 20.7 | 21.4 | 21.2 | 20.8 | 20 | 21.2 | 21.6 | 21 | 20.8206 | 21.635 | 22.1 | 21.3 | 19.8
| Mean |  | 21.38333 | 21.36667 | 20.41667 | 21.11667 | 21.25 | 21 | 23.23967 | 20.99167 | 21.35 | 21.31667 | 21.18333 | 20.76667 | 19.83333 | 21.13333 | 22.36667 | 21.15 | 20.81089 | 21.667 | 21.61667 | 20.48333 | 20.15
| Median |  | 21.7 | 21.45 | 20.6 | 21.1 | 21.35 | 21 | 23.24975 | 21.01 | 21.35 | 21.4 | 21.1 | 20.75 | 20 | 21.3 | 22.45 | 21.05 | 20.80585 | 21.639 | 21.75 | 20.45 | 19.8
| Std Dev. |  | 0.8256311 | 0.5354126 | 0.6400521 | 0.3544949 | 0.4764452 | 0.6324555 | 0.1463751 | 0.3541986 | 0.4764452 | 0.132916 | 0.3920034 | 0.08164966 | 0.4082483 | 0.5316641 | 0.4412105 | 0.2588436 | 0.07603493 | 0.116291 | 0.4792355 | 0.4875107 | 1.751285
| Rel.Std.Dev. |  | 3.861% | 2.506% | 3.135% | 1.679% | 2.242% | 3.012% | 0.6299% | 1.687% | 2.232% | 0.6235% | 1.851% | 0.3932% | 2.058% | 2.516% | 1.973% | 1.224% | 0.3654% | 0.5367% | 2.217% | 2.38% | 8.691%
| PDM3 |  | 0.783% | 0.7045% | -3.773% | -0.4738% | 0.1546% | -1.024% | 9.532% | -1.063% | 0.6259% | 0.4688% | -0.1596% | -2.123% | -6.522% | -0.3953% | 5.418% | -0.3167% | -1.915% | 2.12% | 1.883% | -3.459% | -5.03%
| Z-Score (Absolute) |  | 0.67 | 0.63 | 2.12 | 0.1 | 0.29 | 0.43 | 6.04 | 0.46 | 0.58 | 0.48 | 0.1 | 1.11 | 3.81 | 0.05 | 3.52 | 0 | 0.98 | 1.49 | 1.35 | 1.93 | 2.89
| Analytical results for Cr in OREAS 504d (Certified Value 43.3 ppm) | [22 empty] | Certified
Cr | Round | Replicate | Lab | Lab | Lab | Lab | Lab | Lab | Lab | Lab | Lab | Lab | Lab | Lab | Lab | Lab | Lab | Lab | Lab | Lab | Lab | Lab |  | 1
| No | No | 01 | 02 | 03 | 04 | 05 | 06 | 09 | 11 | 12 | 13 | 14 | 15 | 16 | 17 | 18 | 20 | 21 | 22 | 23 | 24 |  | ppm
|  |  | AR*OES | AR*MS | AR*MS | AR*MS | AR*OES/MS | AR*OES | AR*OES/MS | AR*MS | AR*OES | AR*OES | AR*MS | AR*MS | AR*OES/MS | AR*OES/MS | AR*MS | AR*OES | AR*OES | AR*OES/MS | AR*MS | AR*MS |  | 1
|  |  | 0.25g | 15g | 0.5g | 0.5g | 01g | 0.5g | 0.2g | 0.5g | 01g | 01g | 0.2g | 0.2g | 01g | 0.5g | 25g | 0.5g | 0.25g | 0.25g | 0.5g | 0.5g |  | 2
| 1 | 1 | 47 | 43.1 | 45 | 43 | 45 | 45 | 43 | 42 | 44 | 45 | 38.91 | 45 | 39 | 44 | 44 | 46.43 | 39.349 | 45 | 42 | 38.9 |  | 1
| 1 | 2 | 52 | 44.6 | 45 | 44 | 43 | 44 | 42 | 43 | 46 | 46 | 41.06 | 44 | 38 | 43 | 43 | 46.60067 | 39.231 | 44 | 43 | 39.9 |  | #N/A
| 1 | 3 | 48 | 44.6 | 43 | 44 | 42 | 44 | 43 | 42 | 45 | 45 | 43.04 | 44 | 38 | 42 | 43 | 46.65343 | 39.147 | 45 | 42 | 39.4 |  | 16
| 1 | 4 | 48 | 44.5 | 46 | 44 | 44 | 45 | 43.5 | 42 | 45 | 46 | 39.05 | 42 | 40 | 44 | 44 | 46.9386 | 38.765 | 44 | 42 | 41 |  | 43.345
| 1 | 5 | 47 | 46.7 | 45 | 44 | 44 | 46 | 44 | 42 | 45 | 47 | 40.44 | 44 | 41 | 43 | 43 | 46.5353 | 38.967 | 44 | 42 | 39.6 |  | 81
| 1 | 6 | 45 | 45.5 | 45 | 44 | 43 | 45 | 42.5 | 42 | 45 | 46 | 40.11 | 43 | 41 | 42 | 43 | 46.92 | 38.653 | 44 | 42 | 40.8
| Mean |  | 47.83333 | 44.83333 | 44.83333 | 43.83333 | 43.5 | 44.83333 | 43 | 42.16667 | 45 | 45.83333 | 40.435 | 43.66667 | 39.5 | 43 | 43.33333 | 46.67967 | 39.01867 | 44.33333 | 42.16667 | 39.93333
| Median |  | 47.5 | 44.6 | 45 | 44 | 43.5 | 45 | 43 | 42 | 45 | 46 | 40.275 | 44 | 39.5 | 43 | 43 | 46.62705 | 39.057 | 44 | 42 | 39.75
| Std Dev. |  | 2.316607 | 1.196105 | 0.9831921 | 0.4082483 | 1.048809 | 0.7527727 | 0.7071068 | 0.4082483 | 0.6324555 | 0.7527727 | 1.518298 | 1.032796 | 1.378405 | 0.8944272 | 0.5163978 | 0.2073215 | 0.2725448 | 0.5163978 | 0.4082483 | 0.8189424
| Rel.Std.Dev. |  | 4.843% | 2.668% | 2.193% | 0.9314% | 2.411% | 1.679% | 1.644% | 0.9682% | 1.405% | 1.642% | 3.755% | 2.365% | 3.49% | 2.08% | 1.192% | 0.4441% | 0.6985% | 1.165% | 0.9682% | 2.051%
| PDM3 |  | 10.35% | 3.434% | 3.434% | 1.127% | 0.3576% | 3.434% | -0.7959% | -2.718% | 3.818% | 5.741% | -6.714% | 0.7421% | -8.871% | -0.7959% | -0.02692% | 7.693% | -9.981% | 2.28% | -2.718% | -7.871%
| Z-Score (Absolute) |  | 2.15 | 0.63 | 0.63 | 0.13 | 0.04 | 0.63 | 0.3 | 0.72 | 0.72 | 1.14 | 1.59 | 0.04 | 2.07 | 0.3 | 0.13 | 1.57 | 2.31 | 0.38 | 0.72 | 1.85
| Analytical results for Cs in OREAS 504d (Certified Value 6.22 ppm) | [22 empty] | Certified
Cs | Round | Replicate | Lab | Lab | Lab | Lab | Lab | Lab | Lab | Lab | Lab | Lab | Lab | Lab | Lab | Lab | Lab | [6 empty] | 1
| No | No | 01 | 03 | 04 | 05 | 09 | 11 | 12 | 13 | 14 | 15 | 16 | 17 | 18 | 22 | 23 | [6 empty] | ppm
|  |  | AR*MS | AR*MS | AR*MS | AR*OES/MS | AR*OES/MS | AR*MS | AR*MS | AR*MS | AR*MS | AR*MS | AR*OES/MS | AR*OES/MS | AR*MS | AR*OES/MS | AR*MS | [6 empty] | 2
|  |  | 0.25g | 0.5g | 0.5g | 01g | 0.2g | 0.5g | 01g | 01g | 0.2g | 0.2g | 01g | 0.5g | 25g | 0.25g | 0.5g | [6 empty] | 3
| 1 | 1 | 6.22 | 5.73 | 5.99 | 6.22 | 5.99 | 6.67 | 6.53 | 6.26 | 7.02 | 6.27 | 6.59 | 6.05 | 5.98 | 6.21 | 6.03 | [6 empty] | 1
| 1 | 2 | 6.16 | 5.99 | 6.13 | 6.16 | 5.91 | 6.94 | 6.53 | 6.24 | 7.36 | 6.16 | 6.45 | 5.82 | 5.95 | 6.14 | 5.97 | [6 empty] | #N/A
| 1 | 3 | 5.67 | 6.34 | 6.06 | 6.11 | 6.04 | 6.85 | 6.58 | 6.26 | 7.54 | 6.12 | 6.22 | 5.66 | 5.87 | 6.29 | 6.01 | [6 empty] | 16
| 1 | 4 | 6.23 | 6 | 6.13 | 6.05 | 6.05 | 6.62 | 6.57 | 6.41 | 7.06 | 6.17 | 6.41 | 5.93 | 6.46 | 6.52 | 5.84 | [6 empty] | 6.217857
| 1 | 5 | 6.25 | 6.06 | 6.07 | 6.27 | 6.1 | 6.97 | 6.54 | 6.42 | 7.3 | 6.31 | 6.47 | 6.09 | 6.2 | 6.54 | 5.89 | [6 empty] | 82
| 1 | 6 | 6.04 | 6.13 | 6.06 | 6.07 | 5.88 | 6.74 | 6.54 | 6.07 | 7.26 | 6.18 | 6.43 | 5.86 | 6.16 | 6.42 | 6.27
| Mean |  | 6.095 | 6.041667 | 6.073333 | 6.146667 | 5.995 | 6.798333 | 6.548333 | 6.276667 | 7.256667 | 6.201667 | 6.428333 | 5.901667 | 6.103333 | 6.353333 | 6.001667
| Median |  | 6.19 | 6.03 | 6.065 | 6.135 | 6.015 | 6.795 | 6.54 | 6.26 | 7.28 | 6.175 | 6.44 | 5.895 | 6.07 | 6.355 | 5.99
| Std Dev. |  | 0.221698 | 0.1993406 | 0.05240865 | 0.08640988 | 0.08549854 | 0.1441411 | 0.02136976 | 0.1287892 | 0.1936664 | 0.07250287 | 0.1200694 | 0.1581666 | 0.2158394 | 0.16561 | 0.1499889
| Rel.Std.Dev. |  | 3.637% | 3.299% | 0.8629% | 1.406% | 1.426% | 2.12% | 0.3263% | 2.052% | 2.669% | 1.169% | 1.868% | 2.68% | 3.536% | 2.607% | 2.499%
| PDM3 |  | -1.976% | -2.834% | -2.324% | -1.145% | -3.584% | 9.336% | 5.315% | 0.9458% | 16.71% | -0.2604% | 3.385% | -5.085% | -1.842% | 2.179% | -3.477%
| Z-Score (Absolute) |  | 0.24 | 0.49 | 0.34 | 0 | 0.71 | 3.03 | 1.87 | 0.6 | 5.16 | 0.26 | 1.31 | 1.14 | 0.2 | 0.96 | 0.67
| Analytical results for Cu in OREAS 504d (Certified Value 1.1 wt.%) | [22 empty] | Certified
Cu | Round | Replicate | Lab | Lab | Lab | Lab | Lab | Lab | Lab | Lab | Lab | Lab | Lab | Lab | Lab | Lab | Lab | Lab | Lab | Lab | Lab | Lab | Lab | 1
| No | No | 01 | 02 | 03 | 04 | 05 | 06 | 08 | 09 | 11 | 12 | 13 | 14 | 15 | 16 | 17 | 18 | 20 | 21 | 22 | 23 | 24 | wt.%
|  |  | AR*OES | AR*OES | AR*OES/AAS | AR*OES/AAS | AR*OES | AR*OES/AAS | AR*OES | AR*AAS | AR*OES/AAS | AR*MS | AR*MS | AR*OES | AR*OES/MS | AR*OES/MS | AR*OES | AR*OES/AAS | AR*AAS | AR*OES | AR*OES/MS | AR*OES/AAS | AR*MS | 2
|  |  | 0.25g | 01g | 0.5g | 0.5g | 01g | 0.4g | 0.2g | 0.25g | 0.5g | 01g | 01g | 0.2g | 0.2g | 01g | 0.5g | 0.5g | 0.2g | 0.25g | 0.25g | 0.5g | 0.5g | 3
| 1 | 1 | > 1 | 1.056 | 1.1 | 1.09 | 1.1034 | 1.065 | 1.11097115 | 1.115 | 1.095 | 1.07524 | > 1 | 1.1015 | > 1 | 1.1 | 1.09 | 1.065 | 1.10298 | 1.0987 | > 1 | 1.12 | 1.037555 | 1
| 1 | 2 | > 1 | 1.073 | 1.09 | 1.095 | 1.117 | 1.12 | 1.13187655 | 1.117 | 1.08 | 1.09232 | > 1 | 1.1024 | > 1 | 1.11 | 1.06 | 1.085 | 1.11321 | 1.0788 | > 1 | 1.105 | 1.068053 | #N/A
| 1 | 3 | > 1 | 1.079 | 1.105 | 1.105 | 1.144 | 1.1 | 1.1130613 | 1.12 | 1.035 | 1.08614 | > 1 | 1.1036 | > 1 | 1.1 | 1.1 | 1.08 | 1.09833 | 1.0344 | > 1 | 1.1 | 1.062692 | 16
| 1 | 4 | > 1 | 1.011 | 1.095 | 1.095 | 1.1134 | 1.12 | 1.13194475 | 1.102 | 1.085 | 1.09344 | > 1 | 1.093 | > 1 | 1.09 | 1.06 | 1.09 | 1.11414 | 1.0889 | > 1 | 1.095 | 1.098198 | 1.09521
| 1 | 5 | > 1 | 1.072 | 1.085 | 1.105 | 1.134 | 1.135 | 1.1259637 | 1.102 | 1.09 | 1.08932 | > 1 | 1.1129 | > 1 | 1.1 | 1.06 | 1.105 | 1.09926 | 1.0564 | > 1 | 1.11 | 1.045229 | 83
| 1 | 6 | > 1 | 1.058 | 1.095 | 1.095 | 1.0946 | 1.12 | 1.11964255 | 1.111 | 1.11 | 1.07872 | > 1 | 1.1013 | > 1 | 1.1 | 1.07 | 1.1 | 1.09647 | 1.0489 | > 1 | 1.1 | 1.110889
| Mean |  |  | 1.058167 | 1.095 | 1.0975 | 1.117733 | 1.11 | 1.122243 | 1.111167 | 1.0825 | 1.085863 |  | 1.10245 |  | 1.1 | 1.073333 | 1.0875 | 1.104065 | 1.067683 |  | 1.105 | 1.070436
| Median |  |  | 1.065 | 1.095 | 1.095 | 1.1152 | 1.12 | 1.122803125 | 1.113 | 1.0875 | 1.08773 |  | 1.10195 |  | 1.1 | 1.065 | 1.0875 | 1.10112 | 1.0676 |  | 1.1025 | 1.0653725
| Std Dev. |  |  | 0.02479852 | 0.007071068 | 0.006123724 | 0.01851731 | 0.02469818 | 0.009153069 | 0.007678976 | 0.02544602 | 0.007416225 |  | 0.006356965 |  | 0.006324555 | 0.0175119 | 0.01440486 | 0.007745659 | 0.02499467 |  | 0.008944272 | 0.02894607
| Rel.Std.Dev. |  |  | 2.344% | 0.6458% | 0.558% | 1.657% | 2.225% | 0.8156% | 0.6911% | 2.351% | 0.683% |  | 0.5766% |  | 0.575% | 1.632% | 1.325% | 0.7016% | 2.341% |  | 0.8094% | 2.704%
| PDM3 |  |  | -3.382% | -0.0192% | 0.2091% | 2.057% | 1.35% | 2.468% | 1.457% | -1.161% | -0.8534% |  | 0.661% |  | 0.4373% | -1.998% | -0.704% | 0.8085% | -2.513% |  | 0.8939% | -2.262%
| Z-Score (Absolute) |  | NA | 2.12 | 0.13 | 0 | 1.09 | 0.67 | 1.33 | 0.74 | 0.81 | 0.63 | NA | 0.27 | NA | 0.13 | 1.3 | 0.54 | 0.35 | 1.61 | NA | 0.4 | 1.46
| Analytical results for Dy in OREAS 504d (Indicative Value 2.14 ppm) | [22 empty] | Indicative
Dy | Round | Replicate | Lab | Lab | [19 empty] | 1
| No | No | 12 | 17 | [19 empty] | ppm
|  |  | AR*MS | AR*OES/MS | [19 empty] | 2
|  |  | 01g | 0.5g | [19 empty] | 2
| 1 | 1 | 2.347 | 2 | [19 empty] | 1
| 1 | 2 | 2.371 | 2 | [19 empty] | 4
| 1 | 3 | 2.368 | 1.9 | [19 empty] | 16
| 1 | 4 | 2.29 | 2 | [19 empty] | 2.141667
| 1 | 5 | 2.353 | 1.9 | [19 empty] | 10
| 1 | 6 | 2.271 | 1.9
| Mean |  | 2.333333 | 1.95
| Median |  | 2.35 | 1.95
| Std Dev. |  | 0.04232572 | 0.05477226
| Rel.Std.Dev. |  | 1.814% | 2.809%
| PDM3 |  | 8.949% | -8.949%
| Z-Score (Absolute) |  | 0.67 | 0.67
| Analytical results for Er in OREAS 504d (Indicative Value 0.99 ppm) | [22 empty] | Indicative
Er | Round | Replicate | Lab | Lab | [19 empty] | 1
| No | No | 12 | 17 | [19 empty] | ppm
|  |  | AR*MS | AR*OES/MS | [19 empty] | 2
|  |  | 01g | 0.5g | [19 empty] | 2
| 1 | 1 | 1.014 | 1 | [19 empty] | 1
| 1 | 2 | 1.027 | 1 | [19 empty] | 5
| 1 | 3 | 1.021 | 0.9 | [19 empty] | 16
| 1 | 4 | 1.015 | 1 | [19 empty] | 0.9935
| 1 | 5 | 1.036 | 1 | [19 empty] | 11
| 1 | 6 | 1.009 | 0.9
| Mean |  | 1.020333 | 0.9666667
| Median |  | 1.018 | 1
| Std Dev. |  | 0.009872521 | 0.05163978
| Rel.Std.Dev. |  | 0.9676% | 5.342%
| PDM3 |  | 2.701% | -2.701%
| Z-Score (Absolute) |  | 0.67 | 0.67
| Analytical results for Eu in OREAS 504d (Indicative Value 0.4 ppm) | [22 empty] | Indicative
Eu | Round | Replicate | Lab | Lab | [19 empty] | 1
| No | No | 12 | 17 | [19 empty] | ppm
|  |  | AR*MS | AR*OES/MS | [19 empty] | 2
|  |  | 01g | 0.5g | [19 empty] | 2
| 1 | 1 | 0.377 | 0.4 | [19 empty] | 1
| 1 | 2 | 0.394 | 0.4 | [19 empty] | 6
| 1 | 3 | 0.391 | 0.4 | [19 empty] | 16
| 1 | 4 | 0.391 | 0.4 | [19 empty] | 0.3964167
| 1 | 5 | 0.408 | 0.4 | [19 empty] | 12
| 1 | 6 | 0.396 | 0.4
| Mean |  | 0.3928333 | 0.4
| Median |  | 0.3925 | 0.4
| Std Dev. |  | 0.009988327 | 6.080942e-17
| Rel.Std.Dev. |  | 2.543% | 1.52e-14%
| PDM3 |  | -0.9039% | 0.9039%
| Z-Score (Absolute) |  | 0.67 | 0.67
| Analytical results for Fe in OREAS 504d (Certified Value 4.38 wt.%) | [22 empty] | Certified
Fe | Round | Replicate | Lab | Lab | Lab | Lab | Lab | Lab | Lab | Lab | Lab | Lab | Lab | Lab | Lab | Lab | Lab | Lab | Lab | Lab | Lab | Lab | Lab | 1
| No | No | 01 | 02 | 03 | 04 | 05 | 06 | 08 | 09 | 11 | 12 | 13 | 14 | 15 | 16 | 17 | 18 | 20 | 21 | 22 | 23 | 24 | wt.%
|  |  | AR*OES | AR*MS | AR*MS | AR*MS | AR*OES/MS | AR*OES | AR*OES | AR*OES/MS | AR*MS | AR*OES | AR*OES | AR*OES | AR*MS | AR*OES/MS | AR*OES/MS | AR*MS | AR*OES | AR*OES | AR*OES/MS | AR*MS | AR*MS | 2
|  |  | 0.25g | 15g | 0.5g | 0.5g | 01g | 0.5g | 0.2g | 0.2g | 0.5g | 01g | 01g | 0.2g | 0.2g | 01g | 0.5g | 0.5g | 0.5g | 0.25g | 0.25g | 0.5g | 0.5g | 3
| 1 | 1 | 4.47 | 4.02 | 4.25 | 4.38 | 4.35 | 4.39 | 4.4354951 | 4.34 | 4.13 | 4.4 | 4.51 | 4.45 | 4.33 | 4.49 | 4.65 | 4.4 | 4.3115 | 4.3671 | 4.46 | 4.23 | 4.34 | 1
| 1 | 2 | 4.52 | 4.04 | 4.24 | 4.38 | 4.31 | 4.36 | 4.4326905 | 4.32 | 4.22 | 4.48 | 4.55 | 4.45 | 4.2 | 4.44 | 4.7 | 4.31 | 4.318 | 4.3983 | 4.47 | 4.2 | 4.46 | #N/A
| 1 | 3 | 4.42 | 4.04 | 4.14 | 4.42 | 4.39 | 4.33 | 4.35984805 | 4.37 | 4.14 | 4.46 | 4.48 | 4.44 | 4.28 | 4.45 | 4.46 | 4.29 | 4.3135 | 4.3977 | 4.46 | 4.16 | 4.4 | 16
| 1 | 4 | 4.55 | 4.05 | 4.32 | 4.4 | 4.3 | 4.43 | 4.4129789 | 4.33 | 4.14 | 4.42 | 4.62 | 4.38 | 4.13 | 4.52 | 4.49 | 4.35 | 4.275 | 4.4052 | 4.46 | 4.14 | 4.57 | 4.381144
| 1 | 5 | 4.6 | 4.08 | 4.27 | 4.43 | 4.39 | 4.51 | 4.44427375 | 4.36 | 4.14 | 4.45 | 4.72 | 4.49 | 4.21 | 4.47 | 4.55 | 4.26 | 4.293333 | 4.4013 | 4.45 | 4.19 | 4.41 | 84
| 1 | 6 | 4.33 | 4.06 | 4.23 | 4.42 | 4.26 | 4.5 | 4.4015834 | 4.36 | 4.15 | 4.44 | 4.57 | 4.44 | 4.16 | 4.49 | 4.45 | 4.31 | 4.28 | 4.4395 | 4.46 | 4.18 | 4.58
| Mean |  | 4.481667 | 4.048333 | 4.241667 | 4.405 | 4.333333 | 4.42 | 4.414478 | 4.346667 | 4.153333 | 4.441667 | 4.575 | 4.441667 | 4.218333 | 4.476667 | 4.55 | 4.32 | 4.298556 | 4.401517 | 4.46 | 4.183333 | 4.46
| Median |  | 4.495 | 4.045 | 4.245 | 4.41 | 4.33 | 4.41 | 4.4228347 | 4.35 | 4.14 | 4.445 | 4.56 | 4.445 | 4.205 | 4.48 | 4.52 | 4.31 | 4.302417 | 4.3998 | 4.46 | 4.185 | 4.435
| Std Dev. |  | 0.09703951 | 0.02041241 | 0.05913262 | 0.02167948 | 0.05240865 | 0.07375636 | 0.0310295 | 0.01966384 | 0.0332666 | 0.02857738 | 0.08596511 | 0.03544949 | 0.07467708 | 0.0294392 | 0.1041153 | 0.04898979 | 0.01841427 | 0.02309012 | 0.006324555 | 0.03141125 | 0.0969536
| Rel.Std.Dev. |  | 2.165% | 0.5042% | 1.394% | 0.4922% | 1.209% | 1.669% | 0.7029% | 0.4524% | 0.801% | 0.6434% | 1.879% | 0.7981% | 1.77% | 0.6576% | 2.288% | 1.134% | 0.4284% | 0.5246% | 0.1418% | 0.7509% | 2.174%
| PDM3 |  | 2.294% | -7.596% | -3.184% | 0.5445% | -1.091% | 0.8869% | 0.7609% | -0.787% | -5.2% | 1.381% | 4.425% | 1.381% | -3.716% | 2.18% | 3.854% | -1.396% | -1.885% | 0.465% | 1.8% | -4.515% | 1.8%
| Z-Score (Absolute) |  | 0.72 | 3.36 | 1.54 | 0 | 0.67 | 0.14 | 0.09 | 0.55 | 2.37 | 0.34 | 1.6 | 0.34 | 1.76 | 0.67 | 1.36 | 0.8 | 1 | 0.03 | 0.52 | 2.09 | 0.52
| Analytical results for Ga in OREAS 504d (Certified Value 8.66 ppm) | [22 empty] | Certified
Ga | Round | Replicate | Lab | Lab | Lab | Lab | Lab | Lab | Lab | Lab | Lab | Lab | Lab | Lab | Lab | Lab | Lab | Lab | Lab | Lab | Lab | Lab |  | 1
| No | No | 01 | 02 | 03 | 04 | 05 | 06 | 09 | 11 | 12 | 13 | 14 | 15 | 16 | 17 | 18 | 20 | 21 | 22 | 23 | 24 |  | ppm
|  |  | AR*MS | AR*MS | AR*MS | AR*MS | AR*OES/MS | AR*OES | AR*OES/MS | AR*MS | AR*MS | AR*MS | AR*MS | AR*MS | AR*OES/MS | AR*OES/MS | AR*MS | AR*OES | AR*OES | AR*OES/MS | AR*MS | AR*MS |  | 2
|  |  | 0.25g | 15g | 0.5g | 0.5g | 01g | 0.5g | 0.2g | 0.5g | 01g | 01g | 0.2g | 0.2g | 01g | 0.5g | 0.5g | 0.5g | 0.25g | 0.25g | 0.5g | 0.5g |  | 3
| 1 | 1 | 8.9 | 8 | 8.11 | 9.01 | 8.9 | 10 | 7.95 | 8.1 | 8.55 | 7.91 | 7.4 | 8.67 | 9.5 | 9.66 | 8.91 | 10.144 | 9.172 | 9.2 | 8.54 | 7.9 |  | 1
| 1 | 2 | 9 | 8 | 8.67 | 9.18 | 8.4 | 10 | 7.86 | 8.41 | 8.69 | 8.11 | 7.8 | 8.24 | 9.5 | 9.81 | 8.76 | 10.17 | 9.182 | 9.1 | 8.52 | 7.9 |  | #N/A
| 1 | 3 | 8.2 | 8 | 8.56 | 9.11 | 8.3 | 10 | 7.96 | 8.4 | 8.86 | 8.04 | 8.1 | 8.34 | 8.9 | 9.9 | 8.56 | 10.008 | 9.221 | 9.2 | 8.48 | 7.6 |  | 16
| 1 | 4 | 8.7 | 8 | 8.31 | 9.15 | 8.5 | 10 | 8.15 | 8.03 | 8.65 | 8.18 | 7.5 | 8.03 | 9 | 10.1 | 8.65 | 10.10933 | 8.844 | 9.5 | 8.19 | 8 |  | 8.657161
| 1 | 5 | 8.8 | 8.1 | 8.36 | 9.21 | 8.8 | 10 | 8.14 | 8.28 | 8.77 | 8.47 | 7.8 | 8.29 | 9.5 | 10.1 | 8.49 | 10.064 | 8.921 | 9.5 | 8.45 | 8.5 |  | 85
| 1 | 6 | 8.4 | 8 | 8.7 | 9.11 | 8.3 | 10 | 7.93 | 7.93 | 8.53 | 8.02 | 7.7 | 8.23 | 9.3 | 9.73 | 8.54 | 10.01 | 8.915 | 9.6 | 8.71 | 8
| Mean |  | 8.666667 | 8.016667 | 8.451667 | 9.128333 | 8.533333 | 10 | 7.998333 | 8.191667 | 8.675 | 8.121667 | 7.716667 | 8.3 | 9.283333 | 9.883333 | 8.651667 | 10.08422 | 9.0425 | 9.35 | 8.481667 | 7.983333
| Median |  | 8.75 | 8 | 8.46 | 9.13 | 8.45 | 10 | 7.955 | 8.19 | 8.67 | 8.075 | 7.75 | 8.265 | 9.4 | 9.855 | 8.605 | 10.08667 | 9.0465 | 9.35 | 8.5 | 7.95
| Std Dev. |  | 0.3076795 | 0.04082483 | 0.2307741 | 0.06997619 | 0.2581989 | 0 | 0.1188977 | 0.2009395 | 0.1270827 | 0.193227 | 0.2483277 | 0.2097618 | 0.271416 | 0.1859749 | 0.1584193 | 0.06824878 | 0.1664413 | 0.2073644 | 0.1691646 | 0.2926887
| Rel.Std.Dev. |  | 3.55% | 0.5092% | 2.731% | 0.7666% | 3.026% | 0% | 1.487% | 2.453% | 1.465% | 2.379% | 3.218% | 2.527% | 2.924% | 1.882% | 1.831% | 0.6768% | 1.841% | 2.218% | 1.994% | 3.666%
| PDM3 |  | 0.1098% | -7.398% | -2.374% | 5.443% | -1.43% | 15.51% | -7.61% | -5.377% | 0.2061% | -6.186% | -10.86% | -4.126% | 7.233% | 14.16% | -0.06346% | 16.48% | 4.451% | 8.003% | -2.027% | -7.783%
| Z-Score (Absolute) |  | 0.18 | 0.68 | 0.11 | 0.79 | 0 | NA | 0.71 | 0.45 | 0.19 | 0.55 | 1.08 | 0.31 | 0.99 | 1.79 | 0.16 | 2.05 | 0.67 | 1.08 | 0.07 | 0.73
Results from laboratory 6 were removed due to their 10 ppm reading resolution.
| Analytical results for Gd in OREAS 504d (Indicative Value 2.67 ppm) | [22 empty] | Indicative
Gd | Round | Replicate | Lab | Lab | [19 empty] | 1
| No | No | 12 | 17 | [19 empty] | ppm
|  |  | AR*MS | AR*OES/MS | [19 empty] | 2
|  |  | 01g | 0.5g | [19 empty] | 2
| 1 | 1 | 2.819 | 2.4 | [19 empty] | 1
| 1 | 2 | 2.951 | 2.5 | [19 empty] | 7
| 1 | 3 | 2.873 | 2.4 | [19 empty] | 16
| 1 | 4 | 2.827 | 2.5 | [19 empty] | 2.665583
| 1 | 5 | 2.978 | 2.5 | [19 empty] | 13
| 1 | 6 | 2.839 | 2.4
| Mean |  | 2.881167 | 2.45
| Median |  | 2.856 | 2.45
| Std Dev. |  | 0.06767102 | 0.05477226
| Rel.Std.Dev. |  | 2.349% | 2.236%
| PDM3 |  | 8.088% | -8.088%
| Z-Score (Absolute) |  | 0.67 | 0.67
| Analytical results for Ge in OREAS 504d (Certified Value 0.13 ppm) | [22 empty] | Certified
Ge | Round | Replicate | Lab | Lab | Lab | Lab | Lab | Lab | Lab | Lab | Lab | Lab | [11 empty] | 1
| No | No | 01 | 03 | 04 | 11 | 14 | 15 | 17 | 18 | 22 | 23 | [11 empty] | ppm
|  |  | AR*MS | AR*MS | AR*MS | AR*MS | AR*MS | AR*MS | AR*OES/MS | AR*MS | AR*OES/MS | AR*MS | [11 empty] | 2
|  |  | 0.25g | 0.5g | 0.5g | 0.5g | 0.2g | 0.2g | 0.5g | 0.5g | 0.25g | 0.5g | [11 empty] | 2
| 1 | 1 | 0.1 | 0.21 | 0.11 | 0.13 | 0.2 | 0.12 | < 0.1 | 0.16 | < 0.1 | 0.14 | [11 empty] | 1
| 1 | 2 | 0.1 | 0.2 | 0.11 | 0.14 | 0.2 | 0.11 | < 0.1 | 0.15 | < 0.1 | 0.13 | [11 empty] | 1
| 1 | 3 | 0.1 | 0.2 | 0.12 | 0.13 | 0.2 | 0.12 | < 0.1 | 0.15 | < 0.1 | 0.13 | [11 empty] | 16
| 1 | 4 | 0.1 | 0.21 | 0.11 | 0.14 | 0.2 | 0.11 | < 0.1 | 0.16 | < 0.1 | 0.11 | [11 empty] | 0.1266667
| 1 | 5 | 0.2 | 0.22 | 0.1 | 0.13 | 0.2 | 0.12 | < 0.1 | 0.15 | < 0.1 | 0.11 | [11 empty] | 86
| 1 | 6 | 0.1 | 0.21 | 0.11 | 0.12 | 0.2 | 0.11 | 0.1 | 0.14 | < 0.1 | 0.13
| Mean |  | 0.1166667 | 0.2083333 | 0.11 | 0.1316667 | 0.2 | 0.115 | 0.1 | 0.1516667 |  | 0.125
| Median |  | 0.1 | 0.21 | 0.11 | 0.13 | 0.2 | 0.115 | 0.1 | 0.15 |  | 0.13
| Std Dev. |  | 0.04082483 | 0.007527727 | 0.006324555 | 0.007527727 | 3.040471e-17 | 0.005477226 |  | 0.007527727 |  | 0.01224745
| Rel.Std.Dev. |  | 34.99% | 3.613% | 5.75% | 5.717% | 1.52e-14% | 4.763% |  | 4.963% |  | 9.798%
| PDM3 |  | -7.895% | 64.47% | -13.16% | 3.947% | 57.89% | -9.211% | -21.05% | 19.74% |  | -1.316%
| Z-Score (Absolute) |  | NA | 2.59 | 0.59 | 0.11 | 2.32 | 0.43 | NA | 0.76 | 2.54 | 0.11
Results from laboratories 1 and 17 were removed due to their 0.1 ppm reading resolution.
| Analytical results for Hf in OREAS 504d (Certified Value 0.35 ppm) | [22 empty] | Certified
Hf | Round | Replicate | Lab | Lab | Lab | Lab | Lab | Lab | Lab | Lab | Lab | Lab | Lab | Lab | Lab | Lab | Lab | [6 empty] | 1
| No | No | 01 | 03 | 04 | 05 | 09 | 11 | 12 | 13 | 14 | 15 | 16 | 17 | 18 | 22 | 23 | [6 empty] | ppm
|  |  | AR*MS | AR*MS | AR*MS | AR*OES/MS | AR*OES/MS | AR*MS | AR*MS | AR*MS | AR*MS | AR*MS | AR*OES/MS | AR*OES/MS | AR*MS | AR*OES/MS | AR*MS | [6 empty] | 2
|  |  | 0.25g | 0.5g | 0.5g | 01g | 0.2g | 0.5g | 01g | 01g | 0.2g | 0.2g | 01g | 0.5g | 0.5g | 0.25g | 0.5g | [6 empty] | 2
| 1 | 1 | 0.4 | 0.31 | 0.29 | 0.36 | 0.35 | 0.32 | 0.34 | 0.37 | 0.3 | 0.37 | 0.4 | 0.4 | 0.31 | 0.34 | 0.31 | [6 empty] | 1
| 1 | 2 | 0.4 | 0.33 | 0.31 | 0.34 | 0.31 | 0.35 | 0.35 | 0.37 | 0.4 | 0.37 | 0.41 | 0.3 | 0.32 | 0.39 | 0.29 | [6 empty] | #N/A
| 1 | 3 | 0.35 | 0.32 | 0.29 | 0.37 | 0.34 | 0.33 | 0.36 | 0.36 | 0.4 | 0.37 | 0.4 | 0.3 | 0.32 | 0.37 | 0.3 | [6 empty] | 16
| 1 | 4 | 0.37 | 0.33 | 0.3 | 0.34 | 0.33 | 0.31 | 0.35 | 0.37 | 0.4 | 0.35 | 0.42 | 0.3 | 0.32 | 0.4 | 0.29 | [6 empty] | 0.3461282
| 1 | 5 | 0.36 | 0.33 | 0.29 | 0.35 | 0.32 | 0.33 | 0.36 | 0.38 | 0.4 | 0.38 | 0.41 | 0.3 | 0.32 | 0.4 | 0.29 | [6 empty] | 87
| 1 | 6 | 0.36 | 0.33 | 0.3 | 0.35 | 0.32 | 0.31 | 0.36 | 0.36 | 0.4 | 0.39 | 0.43 | 0.3 | 0.35 | 0.36 | 0.32
| Mean |  | 0.3733333 | 0.325 | 0.2966667 | 0.3516667 | 0.3283333 | 0.325 | 0.3533333 | 0.3683333 | 0.3833333 | 0.3716667 | 0.4116667 | 0.3166667 | 0.3233333 | 0.3766667 | 0.3
| Median |  | 0.365 | 0.33 | 0.295 | 0.35 | 0.325 | 0.325 | 0.355 | 0.37 | 0.4 | 0.37 | 0.41 | 0.3 | 0.32 | 0.38 | 0.295
| Std Dev. |  | 0.02160247 | 0.0083666 | 0.008164966 | 0.01169045 | 0.0147196 | 0.01516575 | 0.008164966 | 0.007527727 | 0.04082483 | 0.0132916 | 0.01169045 | 0.04082483 | 0.0136626 | 0.0242212 | 0.01264911
| Rel.Std.Dev. |  | 5.786% | 2.574% | 2.752% | 3.324% | 4.483% | 4.666% | 2.311% | 2.044% | 10.65% | 3.576% | 2.84% | 12.89% | 4.226% | 6.43% | 4.216%
| PDM3 |  | 7.86% | -6.104% | -14.29% | 1.6% | -5.141% | -6.104% | 2.082% | 6.415% | 10.75% | 7.378% | 18.93% | -8.512% | -6.586% | 8.823% | -13.33%
| Z-Score (Absolute) |  | 0.58 | 0.72 | 1.48 | 0 | 0.63 | 0.72 | 0.04 | 0.45 | NA | 0.54 | 1.62 | NA | 0.76 | 0.67 | 1.39
Results from laboratories 14 and 17 were removed due to their 0.1 ppm reading resolution.
| Analytical results for Hg in OREAS 504d (Certified Value 0.096 ppm) | [22 empty] | Certified
Hg | Round | Replicate | Lab | Lab | Lab | Lab | Lab | Lab | Lab | Lab | Lab | Lab | Lab | Lab | Lab | Lab | Lab | Lab | [5 empty] | 1
| No | No | 02 | 03 | 04 | 05 | 06 | 09 | 11 | 12 | 13 | 15 | 17 | 18 | 20 | 22 | 23 | 24 | [5 empty] | ppm
|  |  | AR*MS | AR*MS | AR*MS | AR*OES/MS | AR*OES | AR*OES/MS | AR*MS | AR*MS | AR*MS | AR*OES/MS | AR*OES/MS | AR*MS | AR*OES | AR*OES/MS | AR*MS | AR*MS | [5 empty] | 3
|  |  | 15g | 0.5g | 0.5g | 01g | 0.5g | 0.2g | 0.5g | 01g | 01g | 0.2g | 0.5g | 0.5g | 0.5g | 0.25g | 0.5g | 0.5g | [5 empty] | 3
| 1 | 1 | 0.093 | 0.1 | 0.11 | 0.09 | < 1 | < 1 | 0.08 | 0.1 | 0.1 | < 2 | 0.16 | 0.1 | < 5 | < 0.1 | 0.09 | 0.074 | [5 empty] | 1
| 1 | 2 | 0.088 | 0.1 | 0.11 | 0.09 | 1 | < 1 | 0.09 | 0.1 | 0.11 | < 2 | 0.17 | 0.09 | < 5 | < 0.1 | 0.08 | 0.032 | [5 empty] | 1
| 1 | 3 | 0.079 | 0.11 | 0.1 | 0.1 | < 1 | < 1 | 0.1 | 0.1 | 0.09 | < 2 | 0.18 | 0.09 | < 5 | < 0.1 | 0.1 | 0.042 | [5 empty] | 16
| 1 | 4 | 0.109 | 0.1 | 0.1 | 0.1 | < 1 | < 1 | 0.08 | 0.1 | 0.1 | < 2 | 0.17 | 0.1 | < 5 | < 0.1 | 0.08 | 0.042 | [5 empty] | 0.09625
| 1 | 5 | 0.101 | 0.1 | 0.1 | 0.09 | < 1 | < 1 | 0.1 | < 0.1 | 0.1 | < 2 | 0.17 | 0.1 | < 5 | < 0.1 | 0.08 | 0.063 | [5 empty] | 88
| 1 | 6 | 0.1 | 0.1 | 0.1 | 0.09 | < 1 | < 1 | 0.1 | 0.1 | 0.1 | < 2 | 0.18 | 0.1 | < 5 | < 0.1 | 0.1 | 0.042
| Mean |  | 0.095 | 0.1016667 | 0.1033333 | 0.09333333 | 1 |  | 0.09166667 | 0.1 | 0.1 |  | 0.1716667 | 0.09666667 |  |  | 0.08833333 | 0.04916667
| Median |  | 0.0965 | 0.1 | 0.1 | 0.09 | 1 |  | 0.095 | 0.1 | 0.1 |  | 0.17 | 0.1 |  |  | 0.085 | 0.042
| Std Dev. |  | 0.01063955 | 0.004082483 | 0.005163978 | 0.005163978 |  |  | 0.009831921 | 0 | 0.006324555 |  | 0.007527727 | 0.005163978 |  |  | 0.009831921 | 0.01585455
| Rel.Std.Dev. |  | 11.2% | 4.016% | 4.997% | 5.533% |  |  | 10.73% | 0% | 6.325% |  | 4.385% | 5.342% |  |  | 11.13% | 32.25%
| PDM3 |  | -1.299% | 5.628% | 7.359% | -3.03% | 939% |  | -4.762% | 3.896% | 3.896% |  | 78.35% | 0.4329% |  |  | -8.225% | -48.92%
| Z-Score (Absolute) |  | 0.29 | 0.1 | 0.19 | 0.39 | 27.94 | 23.12 | 0.48 | NA | 0 | 52.02 | 4.14 | 0.19 | 138.71 | 2.89 | 0.67 | 2.94
Results from laboratory 12 were removed due to their 0.1 ppm reading resolution.
| Analytical results for Ho in OREAS 504d (Indicative Value 0.4 ppm) | [22 empty] | Indicative
Ho | Round | Replicate | Lab | Lab | [19 empty] | 1
| No | No | 12 | 17 | [19 empty] | ppm
|  |  | AR*MS | AR*OES/MS | [19 empty] | 2
|  |  | 01g | 0.5g | [19 empty] | 2
| 1 | 1 | 0.387 | 0.4 | [19 empty] | 1
| 1 | 2 | 0.405 | 0.4 | [19 empty] | 3
| 1 | 3 | 0.39 | 0.3 | [19 empty] | 16
| 1 | 4 | 0.393 | 0.4 | [19 empty] | 0.398
| 1 | 5 | 0.405 | 0.4 | [19 empty] | 9
| 1 | 6 | 0.396 | 0.4
| Mean |  | 0.396 | 0.3833333
| Median |  | 0.3945 | 0.4
| Std Dev. |  | 0.007589466 | 0.04082483
| Rel.Std.Dev. |  | 1.917% | 10.65%
| PDM3 |  | -0.5025% | -3.685%
| Z-Score (Absolute) |  | 0.67 | 0.67
| Analytical results for In in OREAS 504d (Certified Value 0.73 ppm) | [22 empty] | Certified
In | Round | Replicate | Lab | Lab | Lab | Lab | Lab | Lab | Lab | Lab | Lab | Lab | Lab | Lab | Lab | Lab | Lab | Lab | [5 empty] | 1
| No | No | 01 | 03 | 04 | 05 | 09 | 11 | 12 | 13 | 14 | 15 | 16 | 17 | 18 | 20 | 22 | 23 | [5 empty] | ppm
|  |  | AR*MS | AR*MS | AR*MS | AR*OES/MS | AR*OES/MS | AR*MS | AR*MS | AR*MS | AR*MS | AR*MS | AR*OES/MS | AR*OES/MS | AR*MS | AR*OES | AR*OES/MS | AR*MS | [5 empty] | 2
|  |  | 0.25g | 0.5g | 0.5g | 01g | 0.2g | 0.5g | 01g | 01g | 0.2g | 0.2g | 01g | 0.5g | 25g | 0.5g | 0.25g | 0.5g | [5 empty] | 3
| 1 | 1 | 0.84 | 0.693 | 0.697 | 0.74 | 0.7 | 0.703 | 0.78 | 0.76 | 0.6 | 0.0362989 | 0.71 | 0.72 | 0.748 | < 5 | 0.72 | 0.715 | [5 empty] | 1
| 1 | 2 | 0.82 | 0.74 | 0.708 | 0.72 | 0.7 | 0.729 | 0.8 | 0.75 | 0.6 | 0.03738239 | 0.71 | 0.74 | 0.733 | < 5 | 0.73 | 0.714 | [5 empty] | #N/A
| 1 | 3 | 0.75 | 0.749 | 0.714 | 0.73 | 0.7 | 0.727 | 0.78 | 0.76 | 0.6 | 0.03606976 | 0.72 | 0.7 | 0.726 | < 5 | 0.73 | 0.706 | [5 empty] | 16
| 1 | 4 | 0.82 | 0.709 | 0.711 | 0.73 | 0.7 | 0.693 | 0.78 | 0.77 | 0.6 | 0.0348642 | 0.74 | 0.72 | 0.773 | < 5 | 0.73 | 0.693 | [5 empty] | 0.7320758
| 1 | 5 | 0.81 | 0.745 | 0.721 | 0.74 | 0.7 | 0.719 | 0.77 | 0.77 | 0.6 | 0.03706907 | 0.75 | 0.71 | 0.768 | < 5 | 0.72 | 0.705 | [5 empty] | 89
| 1 | 6 | 0.8 | 0.735 | 0.693 | 0.72 | 0.7 | 0.683 | 0.77 | 0.76 | 0.6 | 0.03754561 | 0.74 | 0.72 | 0.754 | < 5 | 0.73 | 0.743
| Mean |  | 0.8066667 | 0.7285 | 0.7073333 | 0.73 | 0.7 | 0.709 | 0.78 | 0.7616667 | 0.6 | 0.03653832 | 0.7283333 | 0.7183333 | 0.7503333 |  | 0.7266667 | 0.7126667
| Median |  | 0.815 | 0.7375 | 0.7095 | 0.73 | 0.7 | 0.711 | 0.78 | 0.76 | 0.6 | 0.03668399 | 0.73 | 0.72 | 0.751 |  | 0.73 | 0.71
| Std Dev. |  | 0.03076795 | 0.0223942 | 0.01055778 | 0.008944272 | 1.216188e-16 | 0.01893146 | 0.01095445 | 0.007527727 | 0 | 0.001008795 | 0.01722401 | 0.0132916 | 0.01864046 |  | 0.005163978 | 0.01683647
| Rel.Std.Dev. |  | 3.814% | 3.074% | 1.493% | 1.225% | 1.737e-14% | 2.67% | 1.404% | 0.9883% | 0% | 2.761% | 2.365% | 1.85% | 2.484% |  | 0.7106% | 2.362%
| PDM3 |  | 10.19% | -0.4884% | -3.38% | -0.2835% | -4.381% | -3.152% | 6.546% | 4.042% | -18.04% | -95.01% | -0.5112% | -1.877% | 2.494% |  | -0.7389% | -2.651%
| Z-Score (Absolute) |  | 2.61 | 0 | 0.7 | 0.05 | NA | 0.65 | 1.72 | 1.11 | NA | 23.04 | 0 | 0.34 | 0.73 | 58.99 | 0.06 | 0.52
Results from laboratories 9 and 14 were removed due to their 0.1 ppm reading resolution.
| Analytical results for K in OREAS 504d (Certified Value 0.756 wt.%) | [22 empty] | Certified
K | Round | Replicate | Lab | Lab | Lab | Lab | Lab | Lab | Lab | Lab | Lab | Lab | Lab | Lab | Lab | Lab | Lab | Lab | Lab | Lab | Lab | Lab | Lab | 1
| No | No | 01 | 02 | 03 | 04 | 05 | 06 | 08 | 09 | 11 | 12 | 13 | 14 | 15 | 16 | 17 | 18 | 20 | 21 | 22 | 23 | 24 | wt.%
|  |  | AR*OES | AR*MS | AR*MS | AR*MS | AR*OES/MS | AR*OES | AR*OES | AR*OES/MS | AR*MS | AR*OES | AR*OES | AR*OES | AR*OES/MS | AR*OES/MS | AR*OES/MS | AR*MS | AR*OES | AR*OES | AR*OES/MS | AR*MS | AR*MS | 3
|  |  | 0.25g | 15g | 0.5g | 0.5g | 01g | 0.5g | 0.2g | 0.2g | 0.5g | 01g | 01g | 0.2g | 0.2g | 01g | 0.5g | 0.5g | 0.5g | 0.25g | 0.25g | 0.5g | 0.5g | 3
| 1 | 1 | 0.77 | 0.74 | 0.74 | 0.75 | 0.775 | 0.75 | 0.77973825 | 0.74 | 0.72 | 0.7576 | 0.7233 | 0.81 | 0.75 | 0.805 | 0.76 | 0.77 | 0.7905 | 0.7179 | 0.77 | 0.76 | 0.71 | 1
| 1 | 2 | 0.77 | 0.74 | 0.75 | 0.77 | 0.752 | 0.76 | 0.760027 | 0.73 | 0.73 | 0.7855 | 0.7309 | 0.8 | 0.71 | 0.804 | 0.71 | 0.75 | 0.7971 | 0.7215 | 0.77 | 0.75 | 0.73 | #N/A
| 1 | 3 | 0.75 | 0.74 | 0.74 | 0.77 | 0.781 | 0.76 | 0.7519049 | 0.74 | 0.72 | 0.7816 | 0.7196 | 0.8 | 0.72 | 0.803 | 0.73 | 0.75 | 0.7919 | 0.698 | 0.77 | 0.74 | 0.72 | 16
| 1 | 4 | 0.77 | 0.74 | 0.77 | 0.75 | 0.765 | 0.76 | 0.78620335 | 0.73 | 0.72 | 0.7762 | 0.7417 | 0.79 | 0.71 | 0.827 | 0.76 | 0.75 | 0.797 | 0.7279 | 0.77 | 0.74 | 0.76 | 0.7558996
| 1 | 5 | 0.78 | 0.75 | 0.75 | 0.76 | 0.781 | 0.77 | 0.80378875 | 0.73 | 0.72 | 0.7781 | 0.7479 | 0.81 | 0.72 | 0.803 | 0.77 | 0.75 | 0.7971 | 0.7243 | 0.77 | 0.75 | 0.73 | 90
| 1 | 6 | 0.74 | 0.74 | 0.75 | 0.77 | 0.754 | 0.77 | 0.76009225 | 0.74 | 0.72 | 0.7756 | 0.7255 | 0.79 | 0.71 | 0.816 | 0.74 | 0.75 | 0.7829 | 0.7264 | 0.77 | 0.75 | 0.75
| Mean |  | 0.7633333 | 0.7416667 | 0.75 | 0.7616667 | 0.768 | 0.7616667 | 0.77362575 | 0.735 | 0.7216667 | 0.7757667 | 0.7314833 | 0.8 | 0.72 | 0.8096667 | 0.745 | 0.7533333 | 0.79275 | 0.7193333 | 0.77 | 0.7483333 | 0.7333333
| Median |  | 0.77 | 0.74 | 0.75 | 0.765 | 0.77 | 0.76 | 0.76991525 | 0.735 | 0.72 | 0.77715 | 0.7282 | 0.8 | 0.715 | 0.8045 | 0.75 | 0.75 | 0.79445 | 0.7229 | 0.77 | 0.75 | 0.73
| Std Dev. |  | 0.01505545 | 0.004082483 | 0.01095445 | 0.009831921 | 0.01302306 | 0.007527727 | 0.01972431 | 0.005477226 | 0.004082483 | 0.00963798 | 0.01111943 | 0.008944272 | 0.01549193 | 0.009831921 | 0.02258318 | 0.008164966 | 0.005634093 | 0.01104403 | 0 | 0.007527727 | 0.01861899
| Rel.Std.Dev. |  | 1.972% | 0.5504% | 1.461% | 1.291% | 1.696% | 0.9883% | 2.55% | 0.7452% | 0.5657% | 1.242% | 1.52% | 1.118% | 2.152% | 1.214% | 3.031% | 1.084% | 0.7107% | 1.535% | 0% | 1.006% | 2.539%
| PDM3 |  | 0.9834% | -1.883% | -0.7805% | 0.7629% | 1.601% | 0.7629% | 2.345% | -2.765% | -4.529% | 2.628% | -3.23% | 5.834% | -4.749% | 7.113% | -1.442% | -0.3395% | 4.875% | -4.837% | 1.865% | -1.001% | -2.985%
| Z-Score (Absolute) |  | 0.37 | 0.43 | 0.12 | 0.31 | 0.54 | 0.31 | 0.75 | 0.67 | 1.16 | 0.83 | 0.8 | 1.72 | 1.23 | 2.07 | 0.31 | 0 | 1.45 | 1.25 | 0.61 | 0.18 | 0.74
| Analytical results for La in OREAS 504d (Certified Value 11.5 ppm) | [22 empty] | Certified
La | Round | Replicate | Lab | Lab | Lab | Lab | Lab | Lab | Lab | Lab | Lab | Lab | Lab | Lab | Lab | Lab | Lab | Lab | Lab | Lab | Lab | Lab | Lab | 1
| No | No | 01 | 02 | 03 | 04 | 05 | 06 | 08 | 09 | 11 | 12 | 13 | 14 | 15 | 16 | 17 | 18 | 20 | 21 | 22 | 23 | 24 | ppm
|  |  | AR*MS | AR*MS | AR*MS | AR*MS | AR*OES/MS | AR*OES | AR*OES | AR*OES/MS | AR*MS | AR*MS | AR*MS | AR*MS | AR*MS | AR*OES/MS | AR*OES/MS | AR*MS | AR*OES | AR*OES | AR*OES/MS | AR*MS | AR*MS | 1
|  |  | 0.25g | 15g | 0.5g | 0.5g | 01g | 0.5g | 0.2g | 0.2g | 0.5g | 01g | 01g | 0.2g | 0.2g | 01g | 0.5g | 0.5g | 0.5g | 0.25g | 0.25g | 0.5g | 0.5g | 1
| 1 | 1 | 10.8 | 10 | 11.8 | 12.2 | 15.64 | 10 | 11.176 | 11.2 | 12.6 | 12.246 | 17.97 | 12.24 | 10.7 | 18.3 | 8.4 | 11.6 | 12.00787 | 13.398 | 11.6 | 11.3 | 9 | 1
| 1 | 2 | 9.8 | 9.7 | 12.1 | 12.4 | 15.82 | 10 | 12.91 | 10.9 | 13.4 | 12.388 | 18.4 | 13.24 | 10 | 18 | 7.9 | 11.5 | 12.33293 | 13.673 | 11.4 | 11.5 | 9.6 | #N/A
| 1 | 3 | 9 | 10.3 | 11.8 | 11.8 | 15.6 | 10 | 10.8285 | 11.1 | 13.1 | 12.186 | 17.84 | 13.41 | 10 | 18.2 | 7.3 | 11.6 | 11.89533 | 12.907 | 11.8 | 11.4 | 10.1 | 16
| 1 | 4 | 9.1 | 10.8 | 11.6 | 11.8 | 15.87 | 10 | 11.5035 | 11.1 | 12.3 | 12.057 | 18.05 | 12.08 | 10 | 19 | 7.8 | 12.2 | 12.33 | 13.723 | 11.8 | 11.2 | 10.5 | 11.5265125
| 1 | 5 | 8.9 | 10.3 | 12.8 | 11.8 | 15.68 | 10 | 10.9155 | 11.6 | 13.2 | 12.481 | 18.66 | 12.73 | 10.3 | 19 | 7.9 | 11.7 | 11.84577 | 13.562 | 11.6 | 11.3 | 10 | 91
| 1 | 6 | 8.9 | 10.5 | 12.1 | 12 | 15.48 | 10 | 13.606 | 10.9 | 12.5 | 12.207 | 17.48 | 12.99 | 10.1 | 18.2 | 8.7 | 11.8 | 12 | 13.543 | 11.5 | 11.8 | 9.2
| Mean |  | 9.416667 | 10.26667 | 12.03333 | 12 | 15.68167 | 10 | 11.82325 | 11.13333 | 12.85 | 12.26083 | 18.06667 | 12.78167 | 10.18333 | 18.45 | 8 | 11.73333 | 12.06865 | 13.46767 | 11.61667 | 11.41667 | 9.733333
| Median |  | 9.05 | 10.3 | 11.95 | 11.9 | 15.66 | 10 | 11.33975 | 11.1 | 12.85 | 12.2265 | 18.01 | 12.86 | 10.05 | 18.25 | 7.9 | 11.65 | 12.00393 | 13.5525 | 11.6 | 11.35 | 9.8
| Std Dev. |  | 0.7574079 | 0.3829708 | 0.4226898 | 0.2529822 | 0.1440023 | 0 | 1.157059 | 0.2581989 | 0.441588 | 0.1515987 | 0.4167333 | 0.5360379 | 0.2786874 | 0.4370355 | 0.4898979 | 0.2503331 | 0.2127311 | 0.2970291 | 0.1602082 | 0.2136976 | 0.5715476
| Rel.Std.Dev. |  | 8.043% | 3.73% | 3.513% | 2.108% | 0.9183% | 0% | 9.786% | 2.319% | 3.436% | 1.236% | 2.307% | 4.194% | 2.737% | 2.369% | 6.124% | 2.134% | 1.763% | 2.205% | 1.379% | 1.872% | 5.872%
| PDM3 |  | -18.3% | -10.93% | 4.397% | 4.108% | 36.05% | -13.24% | 2.574% | -3.411% | 11.48% | 6.371% | 56.74% | 10.89% | -11.65% | 60.07% | -30.59% | 1.794% | 4.703% | 16.84% | 0.7821% | -0.953% | -15.56%
| Z-Score (Absolute) |  | 1.86 | 1.23 | 0.09 | 0.07 | 2.81 | NA | 0.07 | 0.58 | 0.7 | 0.26 | 4.59 | 0.65 | 1.29 | 4.88 | 2.92 | 0.13 | 0.12 | 1.16 | 0.22 | 0.37 | 1.62
| Analytical results for Li in OREAS 504d (Certified Value 31.4 ppm) | [22 empty] | Certified
Li | Round | Replicate | Lab | Lab | Lab | Lab | Lab | Lab | Lab | Lab | Lab | Lab | Lab | Lab | Lab | Lab | Lab | Lab | Lab | Lab | Lab |  |  | 1
| No | No | 01 | 03 | 04 | 05 | 06 | 08 | 09 | 11 | 12 | 13 | 14 | 15 | 16 | 17 | 18 | 20 | 21 | 22 | 23 |  |  | ppm
|  |  | AR*OES | AR*MS | AR*MS | AR*OES/MS | AR*OES | AR*OES | AR*OES/MS | AR*MS | AR*MS | AR*MS | AR*MS | AR*OES/MS | AR*OES/MS | AR*OES/MS | AR*MS | AR*OES | AR*OES | AR*OES/MS | AR*MS |  |  | 1
|  |  | 0.25g | 0.5g | 0.5g | 01g | 0.5g | 0.2g | 0.2g | 0.5g | 01g | 01g | 0.2g | 0.2g | 01g | 0.5g | 0.5g | 0.5g | 0.25g | 0.25g | 0.5g |  |  | 2
| 1 | 1 | 34 | 31.1 | 31.4 | 32 | 30 | 31.817 | 30.3 | 31.4 | 33.1 | 30.6 | 30.9 | 31 | 35.6 | 30.5 | 32 | 35.84867 | 37.651 | 32 | 33.1 |  |  | 1
| 1 | 2 | 34 | 30.7 | 30.6 | 31.7 | 30 | 29.301 | 29.7 | 32.1 | 33.3 | 29.8 | 32.8 | 31 | 35.4 | 29.6 | 31.1 | 35.99027 | 37.544 | 31 | 32.6 |  |  | #N/A
| 1 | 3 | 33 | 30.5 | 29.9 | 31.4 | 30 | 29.434 | 30.3 | 32.5 | 33.4 | 31.6 | 33.7 | 31 | 35.6 | 29.5 | 31.2 | 35.86053 | 37.836 | 32 | 32.7 |  |  | 16
| 1 | 4 | 34 | 29.5 | 30.1 | 31.8 | 30 | 29.0415 | 30.3 | 30.1 | 33 | 31 | 31.4 | 31 | 37.7 | 30.9 | 31.4 | 36.14 | 37.612 | 32 | 32 |  |  | 31.39727
| 1 | 5 | 35 | 31.5 | 29.3 | 31.8 | 30 | 30.0035 | 30.6 | 31.9 | 33.3 | 31.1 | 32.4 | 31 | 37.9 | 31.2 | 30.8 | 35.83707 | 37.589 | 32 | 32.4 |  |  | 92
| 1 | 6 | 32 | 32.2 | 28.9 | 31.5 | 30 | 30.2975 | 29.6 | 31.1 | 32.9 | 29.5 | 32.4 | 31 | 38 | 30.1 | 31.2 | 35.79827 | 37.746 | 32 | 34.3
| Mean |  | 33.66667 | 30.91667 | 30.03333 | 31.7 | 30 | 29.98242 | 30.13333 | 31.51667 | 33.16667 | 30.6 | 32.26667 | 31 | 36.7 | 30.3 | 31.28333 | 35.91247 | 37.663 | 31.83333 | 32.85
| Median |  | 34 | 30.9 | 30 | 31.75 | 30 | 29.71875 | 30.3 | 31.65 | 33.2 | 30.8 | 32.4 | 31 | 36.65 | 30.3 | 31.2 | 35.8546 | 37.6315 | 32 | 32.65
| Std Dev. |  | 1.032796 | 0.9217737 | 0.8981462 | 0.219089 | 0 | 1.011517 | 0.3932768 | 0.8542053 | 0.1966384 | 0.8074652 | 0.9993331 | 0 | 1.283745 | 0.6899275 | 0.4020779 | 0.129088 | 0.1088118 | 0.4082483 | 0.7968689
| Rel.Std.Dev. |  | 3.068% | 2.981% | 2.99% | 0.6911% | 0% | 3.374% | 1.305% | 2.71% | 0.5929% | 2.639% | 3.097% | 0% | 3.498% | 2.277% | 1.285% | 0.3595% | 0.2889% | 1.282% | 2.426%
| PDM3 |  | 7.228% | -1.531% | -4.344% | 0.9642% | -4.45% | -4.506% | -4.026% | 0.3803% | 5.636% | -2.539% | 2.769% | -1.265% | 16.89% | -3.495% | -0.3629% | 14.38% | 19.96% | 1.389% | 4.627%
| Z-Score (Absolute) |  | 1.09 | 0.37 | 0.83 | 0.05 | NA | 0.86 | 0.78 | 0.05 | 0.82 | 0.53 | 0.35 | 0.32 | 2.69 | 0.69 | 0.17 | 2.28 | 3.2 | 0.12 | 0.66
Results from laboratory 6 were removed due to their 10 ppm reading resolution.
| Analytical results for Lu in OREAS 504d (Indicative Value 0.11 ppm) | [22 empty] | Indicative
Lu | Round | Replicate | Lab | Lab | Lab | Lab | [17 empty] | 1
| No | No | 01 | 12 | 17 | 22 | [17 empty] | ppm
|  |  | AR*MS | AR*MS | AR*OES/MS | AR*OES/MS | [17 empty] | 2
|  |  | 0.25g | 01g | 0.5g | 0.25g | [17 empty] | 2
| 1 | 1 | 0.13 | 0.109 | 0.1 | 0.1 | [17 empty] | 1
| 1 | 2 | 0.12 | 0.123 | 0.1 | 0.11 | [17 empty] | 4
| 1 | 3 | 0.11 | 0.114 | 0.1 | 0.11 | [17 empty] | 16
| 1 | 4 | 0.11 | 0.12 | 0.1 | 0.11 | [17 empty] | 0.1087083
| 1 | 5 | 0.1 | 0.117 | 0.1 | 0.11 | [17 empty] | 10
| 1 | 6 | 0.1 | 0.116 | 0.1 | 0.1
| Mean |  | 0.1116667 | 0.1165 | 0.1 | 0.1066667
| Median |  | 0.11 | 0.1165 | 0.1 | 0.11
| Std Dev. |  | 0.01169045 | 0.00484768 | 1.520235e-17 | 0.005163978
| Rel.Std.Dev. |  | 10.47% | 4.161% | 1.52e-14% | 4.841%
| PDM3 |  | 2.721% | 7.167% | -8.011% | -1.878%
| Z-Score (Absolute) |  | 0.34 | 1.01 | 1.26 | 0.34
| Analytical results for Mg in OREAS 504d (Certified Value 0.873 wt.%) | [22 empty] | Certified
Mg | Round | Replicate | Lab | Lab | Lab | Lab | Lab | Lab | Lab | Lab | Lab | Lab | Lab | Lab | Lab | Lab | Lab | Lab | Lab | Lab | Lab | Lab | Lab | 1
| No | No | 01 | 02 | 03 | 04 | 05 | 06 | 08 | 09 | 11 | 12 | 13 | 14 | 15 | 16 | 17 | 18 | 20 | 21 | 22 | 23 | 24 | wt.%
|  |  | AR*OES | AR*MS | AR*MS | AR*MS | AR*OES/MS | AR*OES | AR*OES | AR*OES/MS | AR*MS | AR*OES | AR*OES | AR*OES | AR*OES/MS | AR*OES/MS | AR*OES/MS | AR*MS | AR*OES | AR*OES | AR*OES/MS | AR*MS | AR*MS | 3
|  |  | 0.25g | 15g | 0.5g | 0.5g | 01g | 0.5g | 0.2g | 0.2g | 0.5g | 01g | 01g | 0.2g | 0.2g | 01g | 0.5g | 25g | 0.5g | 0.25g | 0.25g | 0.5g | 0.5g | 3
| 1 | 1 | 0.92 | 0.85 | 0.84 | 0.84 | 0.89 | 0.87 | 0.96130775 | 0.87 | 0.83 | 0.87 | 0.87 | 0.88 | 0.91 | 0.92 | 0.9 | 0.89 | 0.9065333 | 0.8674 | 0.86 | 0.83 | 0.85 | 1
| 1 | 2 | 0.94 | 0.84 | 0.84 | 0.84 | 0.87 | 0.86 | 0.95514295 | 0.86 | 0.85 | 0.89 | 0.88 | 0.87 | 0.88 | 0.92 | 0.83 | 0.87 | 0.9132 | 0.8742 | 0.86 | 0.83 | 0.87 | #N/A
| 1 | 3 | 0.91 | 0.86 | 0.82 | 0.85 | 0.9 | 0.85 | 0.93863785 | 0.87 | 0.84 | 0.9 | 0.87 | 0.88 | 0.89 | 0.9 | 0.85 | 0.86 | 0.9097333 | 0.8525 | 0.86 | 0.82 | 0.86 | 16
| 1 | 4 | 0.94 | 0.86 | 0.86 | 0.85 | 0.89 | 0.87 | 0.9508194 | 0.86 | 0.84 | 0.89 | 0.89 | 0.86 | 0.87 | 0.93 | 0.88 | 0.88 | 0.9098667 | 0.901 | 0.86 | 0.82 | 0.89 | 0.8727669
| 1 | 5 | 0.91 | 0.88 | 0.85 | 0.85 | 0.89 | 0.89 | 0.962704 | 0.86 | 0.84 | 0.9 | 0.9 | 0.88 | 0.89 | 0.91 | 0.87 | 0.86 | 0.9032 | 0.8895 | 0.86 | 0.83 | 0.87 | 93
| 1 | 6 | 0.89 | 0.87 | 0.84 | 0.85 | 0.88 | 0.88 | 0.93929585 | 0.87 | 0.84 | 0.9 | 0.88 | 0.88 | 0.88 | 0.92 | 0.85 | 0.86 | 0.907 | 0.8679 | 0.86 | 0.83 | 0.89
| Mean |  | 0.9183333 | 0.86 | 0.8416667 | 0.8466667 | 0.8866667 | 0.87 | 0.951318 | 0.865 | 0.84 | 0.8916667 | 0.8816667 | 0.875 | 0.8866667 | 0.9166667 | 0.8633333 | 0.87 | 0.9082556 | 0.8754167 | 0.86 | 0.8266667 | 0.8716667
| Median |  | 0.915 | 0.86 | 0.84 | 0.85 | 0.89 | 0.87 | 0.952981175 | 0.865 | 0.84 | 0.895 | 0.88 | 0.88 | 0.885 | 0.92 | 0.86 | 0.865 | 0.9083667 | 0.87105 | 0.86 | 0.83 | 0.87
| Std Dev. |  | 0.0194079 | 0.01414214 | 0.0132916 | 0.005163978 | 0.01032796 | 0.01414214 | 0.01048459 | 0.005477226 | 0.006324555 | 0.01169045 | 0.01169045 | 0.0083666 | 0.0136626 | 0.01032796 | 0.02503331 | 0.01264911 | 0.003444652 | 0.01732206 | 0 | 0.005163978 | 0.01602082
| Rel.Std.Dev. |  | 2.113% | 1.644% | 1.579% | 0.6099% | 1.165% | 1.626% | 1.102% | 0.6332% | 0.7529% | 1.311% | 1.326% | 0.9562% | 1.541% | 1.127% | 2.9% | 1.454% | 0.3793% | 1.979% | 0% | 0.6247% | 1.838%
| PDM3 |  | 5.221% | -1.463% | -3.563% | -2.991% | 1.593% | -0.317% | 9% | -0.8899% | -3.754% | 2.165% | 1.02% | 0.2559% | 1.593% | 5.03% | -1.081% | -0.317% | 4.066% | 0.3036% | -1.463% | -5.282% | -0.1261%
| Z-Score (Absolute) |  | 2.1 | 0.52 | 1.35 | 1.12 | 0.67 | 0.07 | 3.58 | 0.3 | 1.42 | 0.9 | 0.45 | 0.15 | 0.67 | 2.02 | 0.37 | 0.07 | 1.64 | 0.17 | 0.52 | 2.02 | 0
| Analytical results for Mn in OREAS 504d (Certified Value 0.032 wt.%) | [22 empty] | Certified
Mn | Round | Replicate | Lab | Lab | Lab | Lab | Lab | Lab | Lab | Lab | Lab | Lab | Lab | Lab | Lab | Lab | Lab | Lab | Lab | Lab | Lab | Lab | Lab | 1
| No | No | 01 | 02 | 03 | 04 | 05 | 06 | 08 | 09 | 11 | 12 | 13 | 14 | 15 | 16 | 17 | 18 | 20 | 21 | 22 | 23 | 24 | wt.%
|  |  | AR*OES | AR*MS | AR*MS | AR*MS | AR*OES/MS | AR*OES | AR*OES | AR*OES/MS | AR*MS | AR*OES | AR*OES | AR*OES | AR*OES/MS | AR*OES/MS | AR*OES/MS | AR*MS | AR*OES | AR*OES | AR*OES/MS | AR*MS | AR*MS | 3
|  |  | 0.25g | 15g | 0.5g | 0.5g | 01g | 0.5g | 0.2g | 0.2g | 0.5g | 01g | 01g | 0.2g | 0.2g | 01g | 0.5g | 25g | 0.5g | 0.25g | 0.25g | 0.5g | 0.5g | 3
| 1 | 1 | 0.0333 | 0.0321 | 0.0316 | 0.0306 | 0.032 | 0.0324 | 0.0320352 | 0.0316 | 0.0298 | 0.0317 | 0.0312 | 0.03274 | 0.0316 | 0.0336 | 0.0353 | 0.0311 | 0.034149 | 0.0291675 | 0.0324 | 0.0304 | 0.0321 | 1
| 1 | 2 | 0.0337 | 0.0323 | 0.032 | 0.0309 | 0.0313 | 0.032 | 0.0316223 | 0.0317 | 0.0308 | 0.0329 | 0.0316 | 0.03275 | 0.0311 | 0.0333 | 0.0359 | 0.0307 | 0.0343315 | 0.0292531 | 0.0324 | 0.0305 | 0.033 | #N/A
| 1 | 3 | 0.0332 | 0.0318 | 0.031 | 0.0308 | 0.031 | 0.032 | 0.031401 | 0.0322 | 0.0301 | 0.0328 | 0.031 | 0.03284 | 0.0313 | 0.0331 | 0.0341 | 0.0303 | 0.034165 | 0.0291458 | 0.0323 | 0.03 | 0.0327 | 16
| 1 | 4 | 0.0342 | 0.032 | 0.0325 | 0.0307 | 0.0313 | 0.0322 | 0.0312577 | 0.0319 | 0.0301 | 0.0324 | 0.032 | 0.03226 | 0.0312 | 0.0339 | 0.0355 | 0.031 | 0.034274 | 0.029282 | 0.0323 | 0.0299 | 0.0338 | 0.03183563
| 1 | 5 | 0.0346 | 0.0324 | 0.0317 | 0.031 | 0.0319 | 0.0328 | 0.03140275 | 0.0327 | 0.0299 | 0.0326 | 0.0326 | 0.03299 | 0.0314 | 0.0332 | 0.0351 | 0.03 | 0.0344385 | 0.0292879 | 0.0323 | 0.0298 | 0.0327 | 94
| 1 | 6 | 0.0319 | 0.0322 | 0.0316 | 0.0309 | 0.0311 | 0.033 | 0.0313585 | 0.0314 | 0.03 | 0.0326 | 0.0314 | 0.03283 | 0.031 | 0.0337 | 0.0343 | 0.0302 | 0.0343725 | 0.0292213 | 0.0323 | 0.0303 | 0.0338
| Mean |  | 0.03348333 | 0.03213333 | 0.03173333 | 0.03081667 | 0.03143333 | 0.0324 | 0.03151291 | 0.03191667 | 0.03011667 | 0.0325 | 0.03163333 | 0.032735 | 0.03126667 | 0.03346667 | 0.03503333 | 0.03055 | 0.03428842 | 0.02922627 | 0.03233333 | 0.03015 | 0.03301667
| Median |  | 0.0335 | 0.03215 | 0.03165 | 0.03085 | 0.0313 | 0.0323 | 0.031401875 | 0.0318 | 0.03005 | 0.0326 | 0.0315 | 0.03279 | 0.03125 | 0.03345 | 0.0352 | 0.0305 | 0.03430275 | 0.0292372 | 0.0323 | 0.03015 | 0.03285
| Std Dev. |  | 0.0009410986 | 0.0002160247 | 0.0004966555 | 0.000147196 | 0.0004179314 | 0.0004195235 | 0.0002822717 | 0.0004708149 | 0.0003544949 | 0.0004289522 | 0.0005853774 | 0.0002493792 | 0.0002160247 | 0.0003141125 | 0.000700476 | 0.0004505552 | 0.0001151761 | 5.929245e-05 | 5.163978e-05 | 0.0002880972 | 0.0006735478
| Rel.Std.Dev. |  | 2.811% | 0.6723% | 1.565% | 0.4777% | 1.33% | 1.295% | 0.8957% | 1.475% | 1.177% | 1.32% | 1.851% | 0.7618% | 0.6909% | 0.9386% | 1.999% | 1.475% | 0.3359% | 0.2029% | 0.1597% | 0.9555% | 2.04%
| PDM3 |  | 5.176% | 0.9351% | -0.3213% | -3.201% | -1.264% | 1.773% | -1.014% | 0.2545% | -5.399% | 2.087% | -0.6354% | 2.825% | -1.787% | 5.123% | 10.04% | -4.038% | 7.705% | -8.196% | 1.563% | -5.295% | 3.71%
| Z-Score (Absolute) |  | 1.29 | 0.18 | 0.15 | 0.91 | 0.4 | 0.4 | 0.33 | 0 | 1.48 | 0.48 | 0.23 | 0.67 | 0.54 | 1.28 | 2.57 | 1.13 | 1.95 | 2.22 | 0.34 | 1.46 | 0.91
| Analytical results for Mo in OREAS 504d (Certified Value 489 ppm) | [22 empty] | Certified
Mo | Round | Replicate | Lab | Lab | Lab | Lab | Lab | Lab | Lab | Lab | Lab | Lab | Lab | Lab | Lab | Lab | Lab | Lab | Lab | Lab | Lab | Lab | Lab | 1
| No | No | 01 | 02 | 03 | 04 | 05 | 06 | 08 | 09 | 11 | 12 | 13 | 14 | 15 | 16 | 17 | 18 | 20 | 21 | 22 | 23 | 24 | ppm
|  |  | AR*MS | AR*MS | AR*MS | AR*MS | AR*OES/MS | AR*OES | AR*OES | AR*OES/MS | AR*MS | AR*MS | AR*MS | AR*OES | AR*OES/MS | AR*OES/MS | AR*OES/MS | AR*MS | AR*OES | AR*OES | AR*OES/MS | AR*MS | AR*MS | 0
|  |  | 0.25g | 15g | 0.5g | 0.5g | 01g | 0.5g | 0.2g | 0.2g | 0.5g | 01g | 01g | 0.2g | 0.2g | 01g | 0.5g | 25g | 0.5g | 0.25g | 0.25g | 0.5g | 0.5g | 0
| 1 | 1 | 493 | 478.36 | 488 | 471 | 516.9 | 504 | 519.015 | 471 | 451 | 490.5 | 456.7 | 494.1 | 498 | 506 | 507 | 495 | 496.4066 | 472.25 | 505 | 457 | 487.38 | 1
| 1 | 2 | 492 | 474.25 | 493 | 473 | 515 | 497 | 524.099 | 471 | 458 | 503.8 | 448.4 | 496.4 | 490 | 499 | 498 | 489 | 495.8514 | 473.56 | 507 | 458 | 500.97 | #N/A
| 1 | 3 | 462 | 471.68 | 474 | 477 | 515.4 | 496 | 517.456 | 478 | 456 | 502.8 | 463.3 | 493.2 | 498 | 503 | 488 | 485 | 498.6433 | 481.44 | 508 | 450 | 499.17 | 16
| 1 | 4 | 483 | 475.59 | 498 | 475 | 507.9 | 499 | 524.6205 | 489 | 453 | 500.1 | 469.6 | 493.7 | 487 | 508 | 497 | 497 | 499.21 | 485.5 | 500 | 449 | 521.45 | 489.1138
| 1 | 5 | 479 | 477.66 | 491 | 478 | 510.8 | 514 | 511.4875 | 499 | 451 | 501.2 | 474.8 | 497.6 | 492 | 520 | 505 | 482 | 497.3241 | 484.65 | 504 | 452 | 498.31 | 95
| 1 | 6 | 472 | 477.7 | 483 | 475 | 507.7 | 510 | 523.6955 | 492 | 452 | 494.1 | 453.9 | 496 | 485 | 518 | 494 | 481 | 494.3 | 485.66 | 502 | 456 | 508.75
| Mean |  | 480.1667 | 475.8733 | 487.8333 | 474.8333 | 512.2833 | 503.3333 | 520.06225 | 483.3333 | 453.5 | 498.75 | 461.1167 | 495.1667 | 491.6667 | 509 | 498.1667 | 488.1667 | 496.9559 | 480.51 | 504.3333 | 453.6667 | 502.6717
| Median |  | 481 | 476.625 | 489.5 | 475 | 512.9 | 501.5 | 521.35525 | 483.5 | 452.5 | 500.65 | 460 | 495.05 | 491 | 507 | 497.5 | 487 | 496.8654 | 483.045 | 504.5 | 454 | 500.07
| Std Dev. |  | 11.92337 | 2.569511 | 8.424172 | 2.562551 | 4.020655 | 7.366591 | 5.132039 | 11.70755 | 2.880972 | 5.280436 | 9.972646 | 1.748904 | 5.46504 | 8.342661 | 7.026142 | 6.705719 | 1.82425 | 6.098478 | 3.011091 | 3.829708 | 11.46812
| Rel.Std.Dev. |  | 2.483% | 0.54% | 1.727% | 0.5397% | 0.7848% | 1.464% | 0.9868% | 2.422% | 0.6353% | 1.059% | 2.163% | 0.3532% | 1.112% | 1.639% | 1.41% | 1.374% | 0.3671% | 1.269% | 0.597% | 0.8442% | 2.281%
| PDM3 |  | -1.829% | -2.707% | -0.2618% | -2.92% | 4.737% | 2.907% | 6.327% | -1.182% | -7.281% | 1.97% | -5.724% | 1.238% | 0.5219% | 4.066% | 1.851% | -0.1936% | 1.603% | -1.759% | 3.112% | -7.247% | 2.772%
| Z-Score (Absolute) |  | 0.67 | 0.93 | 0.22 | 0.99 | 1.21 | 0.68 | 1.66 | 0.49 | 2.24 | 0.42 | 1.79 | 0.21 | 0 | 1.02 | 0.38 | 0.21 | 0.31 | 0.65 | 0.74 | 2.23 | 0.65
| Analytical results for Na in OREAS 504d (Certified Value 0.138 wt.%) | [22 empty] | Certified
Na | Round | Replicate | Lab | Lab | Lab | Lab | Lab | Lab | Lab | Lab | Lab | Lab | Lab | Lab | Lab | Lab | Lab | Lab | Lab | Lab | Lab | Lab | Lab | 1
| No | No | 01 | 02 | 03 | 04 | 05 | 06 | 08 | 09 | 11 | 12 | 13 | 14 | 15 | 16 | 17 | 18 | 20 | 21 | 22 | 23 | 24 | wt.%
|  |  | AR*OES | AR*MS | AR*MS | AR*MS | AR*OES/MS | AR*OES | AR*OES | AR*OES/MS | AR*MS | AR*OES | AR*OES | AR*OES | AR*MS | AR*OES/MS | AR*OES/MS | AR*MS | AR*OES | AR*OES | AR*OES/MS | AR*MS | AR*MS | 3
|  |  | 0.25g | 15g | 0.5g | 0.5g | 01g | 0.5g | 0.2g | 0.2g | 0.5g | 01g | 01g | 0.2g | 0.2g | 01g | 0.5g | 0.5g | 0.5g | 0.25g | 0.25g | 0.5g | 0.5g | 3
| 1 | 1 | 0.17 | 0.135 | 0.13 | 0.14 | 0.15 | 0.14 | 0.1308336 | 0.13 | 0.12 | 0.13 | 0.12 | 0.26 | 0.15 | 0.16 | 0.169 | 0.15 | 0.1561553 | 0.1243 | 0.13 | 0.14 | 0.129 | 1
| 1 | 2 | 0.16 | 0.133 | 0.13 | 0.14 | 0.14 | 0.14 | 0.11370425 | 0.13 | 0.13 | 0.14 | 0.13 | 0.25 | 0.14 | 0.15 | 0.165 | 0.14 | 0.1560047 | 0.1236 | 0.13 | 0.14 | 0.133 | #N/A
| 1 | 3 | 0.16 | 0.131 | 0.13 | 0.14 | 0.14 | 0.14 | 0.11023095 | 0.13 | 0.12 | 0.13 | 0.12 | 0.25 | 0.14 | 0.15 | 0.166 | 0.14 | 0.155008 | 0.1206 | 0.13 | 0.14 | 0.135 | 16
| 1 | 4 | 0.16 | 0.134 | 0.14 | 0.14 | 0.15 | 0.14 | 0.12025 | 0.13 | 0.12 | 0.13 | 0.13 | 0.25 | 0.14 | 0.16 | 0.171 | 0.14 | 0.1528167 | 0.1294 | 0.13 | 0.14 | 0.143 | 0.1384278
| 1 | 5 | 0.17 | 0.134 | 0.13 | 0.14 | 0.14 | 0.15 | 0.11854765 | 0.13 | 0.12 | 0.13 | 0.13 | 0.25 | 0.14 | 0.15 | 0.167 | 0.14 | 0.15319 | 0.1267 | 0.13 | 0.14 | 0.135 | 96
| 1 | 6 | 0.15 | 0.134 | 0.13 | 0.14 | 0.15 | 0.14 | 0.11210255 | 0.13 | 0.12 | 0.13 | 0.12 | 0.25 | 0.14 | 0.15 | 0.166 | 0.14 | 0.154092 | 0.1288 | 0.13 | 0.14 | 0.135
| Mean |  | 0.1616667 | 0.1335 | 0.1316667 | 0.14 | 0.145 | 0.1416667 | 0.1176115 | 0.13 | 0.1216667 | 0.1316667 | 0.125 | 0.2516667 | 0.1416667 | 0.1533333 | 0.1673333 | 0.1416667 | 0.1545444 | 0.1255667 | 0.13 | 0.14 | 0.135
| Median |  | 0.16 | 0.134 | 0.13 | 0.14 | 0.145 | 0.14 | 0.11612595 | 0.13 | 0.12 | 0.13 | 0.125 | 0.25 | 0.14 | 0.15 | 0.1665 | 0.14 | 0.15455 | 0.1255 | 0.13 | 0.14 | 0.135
| Std Dev. |  | 0.007527727 | 0.001378405 | 0.004082483 | 0 | 0.005477226 | 0.004082483 | 0.007519969 | 0 | 0.004082483 | 0.004082483 | 0.005477226 | 0.004082483 | 0.004082483 | 0.005163978 | 0.002250926 | 0.004082483 | 0.001411845 | 0.003363728 | 0 | 0 | 0.004560702
| Rel.Std.Dev. |  | 4.656% | 1.033% | 3.101% | 0% | 3.777% | 2.882% | 6.394% | 0% | 3.355% | 3.101% | 4.382% | 1.622% | 2.882% | 3.368% | 1.345% | 2.882% | 0.9136% | 2.679% | 0% | 0% | 3.378%
| PDM3 |  | 16.79% | -3.56% | -4.884% | 1.136% | 4.748% | 2.34% | -15.04% | -6.088% | -12.11% | -4.884% | -9.7% | 81.8% | 2.34% | 10.77% | 20.88% | 2.34% | 11.64% | -9.291% | -6.088% | 1.136% | -2.476%
| Z-Score (Absolute) |  | 1.46 | 0.44 | 0.56 | 0 | 0.34 | 0.11 | 1.51 | 0.67 | 1.24 | 0.56 | 1.01 | 7.53 | 0.11 | 0.9 | 1.84 | 0.11 | 0.98 | 0.97 | 0.67 | 0 | 0.34
| Analytical results for Nb in OREAS 504d (Certified Value 0.79 ppm) | [22 empty] | Certified
Nb | Round | Replicate | Lab | Lab | Lab | Lab | Lab | Lab | Lab | Lab | Lab | Lab | Lab | Lab | Lab | Lab | Lab | [6 empty] | 1
| No | No | 01 | 03 | 04 | 05 | 11 | 12 | 13 | 14 | 15 | 16 | 17 | 18 | 20 | 22 | 23 | [6 empty] | ppm
|  |  | AR*MS | AR*MS | AR*MS | AR*OES/MS | AR*MS | AR*MS | AR*MS | AR*MS | AR*MS | AR*OES/MS | AR*OES/MS | AR*MS | AR*OES | AR*OES/MS | AR*MS | [6 empty] | 2
|  |  | 0.25g | 0.5g | 0.5g | 01g | 0.5g | 01g | 01g | 0.2g | 0.2g | 01g | 0.5g | 0.5g | 0.5g | 0.25g | 0.5g | [6 empty] | 2
| 1 | 1 | 0.78 | 0.75 | 0.87 | 1.4 | 0.82 | 0.96 | 0.66 | 1 | 0.71 | 1.2 | 1 | 1 | 0.3406667 | 0.63 | 0.79 | [6 empty] | 1
| 1 | 2 | 0.71 | 0.76 | 0.92 | 1.3 | 0.83 | 0.92 | 0.69 | 1 | 0.7 | 1.3 | 1.3 | 1.01 | 0.34 | 0.61 | 0.86 | [6 empty] | #N/A
| 1 | 3 | 0.64 | 0.78 | 0.8 | 1.3 | 0.91 | 0.92 | 0.66 | 1 | 0.69 | 1.2 | 1.3 | 0.98 | 0.3366667 | 0.59 | 0.81 | [6 empty] | 16
| 1 | 4 | 0.67 | 0.74 | 0.83 | 1.4 | 0.89 | 0.88 | 0.71 | 1 | 0.7 | 1.4 | 1.3 | 1.06 | 0.3416667 | 0.62 | 0.83 | [6 empty] | 0.7921667
| 1 | 5 | 0.6 | 0.8 | 0.87 | 1.4 | 0.82 | 0.92 | 0.77 | 1 | 0.7 | 1.4 | 1.1 | 1.09 | 0.3333333 | 0.61 | 0.78 | [6 empty] | 97
| 1 | 6 | 0.68 | 0.78 | 0.84 | 1.3 | 0.81 | 0.9 | 0.66 | 1 | 0.73 | 1.4 | 0.9 | 1.06 | 0.336 | 0.58 | 0.87
| Mean |  | 0.68 | 0.7683333 | 0.855 | 1.35 | 0.8466667 | 0.9166667 | 0.6916667 | 1 | 0.705 | 1.316667 | 1.15 | 1.033333 | 0.3380556 | 0.6066667 | 0.8233333
| Median |  | 0.675 | 0.77 | 0.855 | 1.35 | 0.825 | 0.92 | 0.675 | 1 | 0.7 | 1.35 | 1.2 | 1.035 | 0.3383333 | 0.61 | 0.82
| Std Dev. |  | 0.06164414 | 0.02228602 | 0.04135215 | 0.05477226 | 0.04226898 | 0.0265832 | 0.04355074 | 0 | 0.01378405 | 0.09831921 | 0.1760682 | 0.04273952 | 0.003227773 | 0.01861899 | 0.03669696
| Rel.Std.Dev. |  | 9.065% | 2.901% | 4.837% | 4.057% | 4.992% | 2.9% | 6.296% | 0% | 1.955% | 7.467% | 15.31% | 4.136% | 0.9548% | 3.069% | 4.457%
| PDM3 |  | -14.16% | -3.009% | 7.932% | 70.42% | 6.88% | 15.72% | -12.69% | 26.24% | -11% | 66.21% | 45.17% | 30.44% | -57.33% | -23.42% | 3.934%
| Z-Score (Absolute) |  | 0.69 | 0 | 0.67 | NA | 0.61 | 1.15 | 0.6 | NA | 0.49 | NA | NA | 2.06 | 3.35 | 1.26 | 0.43
Results from laboratories 5, 14, 16 and 17 were removed due to their 0.1 ppm reading resolution.
| Analytical results for Nd in OREAS 504d (Indicative Value 11 ppm) | [22 empty] | Indicative
Nd | Round | Replicate | Lab | Lab | [19 empty] | 1
| No | No | 12 | 17 | [19 empty] | ppm
|  |  | AR*MS | AR*OES/MS | [19 empty] | 1
|  |  | 01g | 0.5g | [19 empty] | 1
| 1 | 1 | 12.5 | 9.63 | [19 empty] | 1
| 1 | 2 | 12.585 | 9.5 | [19 empty] | 5
| 1 | 3 | 12.804 | 8.77 | [19 empty] | 16
| 1 | 4 | 12.281 | 9.3 | [19 empty] | 10.9765
| 1 | 5 | 12.721 | 9.16 | [19 empty] | 11
| 1 | 6 | 12.697 | 9.77
| Mean |  | 12.598 | 9.355
| Median |  | 12.641 | 9.4
| Std Dev. |  | 0.1884824 | 0.3611509
| Rel.Std.Dev. |  | 1.496% | 3.861%
| PDM3 |  | 14.77% | -14.77%
| Z-Score (Absolute) |  | 0.67 | 0.67
| Analytical results for Ni in OREAS 504d (Certified Value 34.2 ppm) | [22 empty] | Certified
Ni | Round | Replicate | Lab | Lab | Lab | Lab | Lab | Lab | Lab | Lab | Lab | Lab | Lab | Lab | Lab | Lab | Lab | Lab | Lab | Lab | Lab | Lab | Lab | 1
| No | No | 01 | 02 | 03 | 04 | 05 | 06 | 08 | 09 | 11 | 12 | 13 | 14 | 15 | 16 | 17 | 18 | 20 | 21 | 22 | 23 | 24 | ppm
|  |  | AR*OES | AR*MS | AR*MS | AR*MS | AR*OES/MS | AR*OES | AR*OES | AR*OES/MS | AR*MS | AR*MS | AR*MS | AR*OES | AR*OES/MS | AR*OES/MS | AR*OES/MS | AR*MS | AR*OES | AR*OES | AR*OES/MS | AR*MS | AR*MS | 1
|  |  | 0.25g | 15g | 0.5g | 0.5g | 01g | 0.5g | 0.2g | 0.2g | 0.5g | 01g | 01g | 0.2g | 0.2g | 01g | 0.5g | 25g | 0.5g | 0.25g | 0.25g | 0.5g | 0.5g | 2
| 1 | 1 | 34.8 | 33.9 | 33.5 | 32.9 | 34 | 33 | 36.7225 | 33.6 | 35.6 | 34.2 | 37.6 | 34 | 34 | 33 | 34.9 | 34.4 | 33.538 | 29.455 | 34.4 | 36.6 | 32.8 | 1
| 1 | 2 | 36.7 | 34.8 | 32.8 | 33.6 | 35 | 32 | 37.037 | 33.3 | 36.9 | 35.1 | 37.6 | 34 | 34 | 33 | 34.6 | 33.7 | 33.53903 | 29.782 | 33.9 | 36.1 | 33.7 | #N/A
| 1 | 3 | 34.3 | 35.2 | 32.7 | 33.7 | 34 | 33 | 36.708 | 34.2 | 36.5 | 34.7 | 37.8 | 34 | 33 | 31 | 34.4 | 33.6 | 33.7673 | 29.602 | 34.3 | 36.4 | 33.3 | 16
| 1 | 4 | 34.9 | 35.8 | 31.8 | 34 | 34 | 32 | 36.3495 | 34.7 | 36 | 34.4 | 38.9 | 34 | 33 | 33 | 35.6 | 34 | 33.7 | 29.16 | 35 | 35.2 | 34.6 | 34.18237
| 1 | 5 | 35.2 | 34 | 33.2 | 34 | 35 | 33 | 36.2 | 34.7 | 36 | 34.5 | 38.8 | 34 | 34 | 34 | 36.6 | 34.9 | 33.5357 | 29.632 | 35.4 | 35.9 | 33.4 | 98
| 1 | 6 | 34.1 | 35.3 | 33.7 | 33.7 | 34 | 34 | 37.3225 | 33.5 | 34.9 | 34.3 | 37.9 | 34 | 33 | 33 | 33.4 | 33 | 33.75573 | 29.652 | 35.3 | 37.2 | 34.6
| Mean |  | 35 | 34.83333 | 32.95 | 33.65 | 34.33333 | 32.83333 | 36.72325 | 34 | 35.98333 | 34.53333 | 38.1 | 34 | 33.5 | 32.83333 | 34.91667 | 33.93333 | 33.63929 | 29.54717 | 34.71667 | 36.23333 | 33.73333
| Median |  | 34.85 | 35 | 33 | 33.7 | 34 | 33 | 36.71525 | 33.9 | 36 | 34.45 | 37.85 | 34 | 33.5 | 33 | 34.75 | 33.85 | 33.61952 | 29.617 | 34.7 | 36.25 | 33.55
| Std Dev. |  | 0.9252027 | 0.7554248 | 0.683374 | 0.4037326 | 0.5163978 | 0.7527727 | 0.4174332 | 0.6196773 | 0.6968979 | 0.3265986 | 0.5932959 | 0 | 0.5477226 | 0.9831921 | 1.092551 | 0.6623192 | 0.1137306 | 0.2166716 | 0.6047038 | 0.6772493 | 0.731209
| Rel.Std.Dev. |  | 2.643% | 2.169% | 2.074% | 1.2% | 1.504% | 2.293% | 1.137% | 1.823% | 1.937% | 0.9457% | 1.557% | 0% | 1.635% | 2.994% | 3.129% | 1.952% | 0.3381% | 0.7333% | 1.742% | 1.869% | 2.168%
| PDM3 |  | 2.392% | 1.904% | -3.605% | -1.557% | 0.4416% | -3.947% | 7.433% | -0.5335% | 5.269% | 1.027% | 11.46% | -0.5335% | -1.996% | -3.947% | 2.148% | -0.7285% | -1.589% | -13.56% | 1.563% | 6% | -1.314%
| Z-Score (Absolute) |  | 0.81 | 0.67 | 0.85 | 0.28 | 0.27 | 0.94 | 2.2 | 0 | 1.6 | 0.43 | 3.32 | 0 | 0.4 | 0.94 | 0.74 | 0.05 | 0.29 | 3.6 | 0.58 | 1.81 | 0.22
| Analytical results for P in OREAS 504d (Certified Value 0.072 wt.%) | [22 empty] | Certified
P | Round | Replicate | Lab | Lab | Lab | Lab | Lab | Lab | Lab | Lab | Lab | Lab | Lab | Lab | Lab | Lab | Lab | Lab | Lab | Lab | Lab | Lab | Lab | 1
| No | No | 01 | 02 | 03 | 04 | 05 | 06 | 08 | 09 | 11 | 12 | 13 | 14 | 15 | 16 | 17 | 18 | 20 | 21 | 22 | 23 | 24 | wt.%
|  |  | AR*OES | AR*MS | AR*MS | AR*MS | AR*OES/MS | AR*OES | AR*OES | AR*OES/MS | AR*MS | AR*OES | AR*OES | AR*OES | AR*OES/MS | AR*OES/MS | AR*OES/MS | AR*MS | AR*OES | AR*OES | AR*OES/MS | AR*MS | AR*MS | 3
|  |  | 0.25g | 15g | 0.5g | 0.5g | 01g | 0.5g | 0.2g | 0.2g | 0.5g | 01g | 01g | 0.2g | 0.2g | 01g | 0.5g | 25g | 0.5g | 0.25g | 0.25g | 0.5g | 0.5g | 3
| 1 | 1 | 0.0858 | 0.069 | 0.07 | 0.072 | 0.072 | 0.073 | < 0.0001 | 0.09 | 0.067 | 0.0686 | 0.0666 | 0.0725 | 0.068 | 0.0786 | 0.076 | 0.072 | 0.081106 | 0.0721 | 0.072 | 0.068 | 0.0684 | 1
| 1 | 2 | 0.089 | 0.067 | 0.07 | 0.072 | 0.071 | 0.072 | < 0.0001 | 0.08 | 0.069 | 0.0708 | 0.0672 | 0.0715 | 0.0676 | 0.0765 | 0.076 | 0.071 | 0.08167 | 0.0719 | 0.0732 | 0.068 | 0.0701 | #N/A
| 1 | 3 | 0.0854 | 0.072 | 0.068 | 0.073 | 0.074 | 0.072 | < 0.0001 | 0.09 | 0.067 | 0.0705 | 0.0661 | 0.071 | 0.0668 | 0.0818 | 0.075 | 0.071 | 0.081107 | 0.0713 | 0.0797 | 0.066 | 0.0688 | 16
| 1 | 4 | 0.0886 | 0.072 | 0.071 | 0.074 | 0.072 | 0.073 | < 0.0001 | 0.08 | 0.067 | 0.0695 | 0.0679 | 0.0705 | 0.0664 | 0.0846 | 0.077 | 0.072 | 0.081498 | 0.0727 | 0.0745 | 0.067 | 0.072 | 0.07196972
| 1 | 5 | 0.0862 | 0.07 | 0.07 | 0.073 | 0.074 | 0.075 | < 0.0001 | 0.08 | 0.067 | 0.0704 | 0.0687 | 0.071 | 0.0673 | 0.082 | 0.077 | 0.07 | 0.081678 | 0.0715 | 0.0766 | 0.067 | 0.0693 | 99
| 1 | 6 | 0.0824 | 0.071 | 0.07 | 0.073 | 0.07 | 0.074 | < 0.0001 | 0.09 | 0.067 | 0.0701 | 0.0675 | 0.071 | 0.0684 | 0.0852 | 0.076 | 0.07 | 0.08117115 | 0.0716 | 0.0764 | 0.068 | 0.0723
| Mean |  | 0.08623333 | 0.07016667 | 0.06983333 | 0.07283333 | 0.07216667 | 0.07316667 |  | 0.085 | 0.06733333 | 0.06998333 | 0.06733333 | 0.07125 | 0.06741667 | 0.08145 | 0.07616667 | 0.071 | 0.08137169 | 0.07185 | 0.0754 | 0.06733333 | 0.07015
| Median |  | 0.086 | 0.0705 | 0.07 | 0.073 | 0.072 | 0.073 |  | 0.085 | 0.067 | 0.07025 | 0.06735 | 0.071 | 0.06745 | 0.0819 | 0.076 | 0.071 | 0.081334575 | 0.07175 | 0.07545 | 0.0675 | 0.0697
| Std Dev. |  | 0.002401388 | 0.00194079 | 0.0009831921 | 0.0007527727 | 0.001602082 | 0.001169045 |  | 0.005477226 | 0.0008164966 | 0.0008084965 | 0.0009266427 | 0.0006892024 | 0.0007440878 | 0.003377425 | 0.0007527727 | 0.0008944272 | 0.0002755493 | 0.0005049752 | 0.002761883 | 0.0008164966 | 0.001652574
| Rel.Std.Dev. |  | 2.785% | 2.766% | 1.408% | 1.034% | 2.22% | 1.598% |  | 6.444% | 1.213% | 1.155% | 1.376% | 0.9673% | 1.104% | 4.147% | 0.9883% | 1.26% | 0.3386% | 0.7028% | 3.663% | 1.213% | 2.356%
| PDM3 |  | 19.82% | -2.505% | -2.968% | 1.2% | 0.2736% | 1.663% |  | 18.11% | -6.442% | -2.76% | -6.442% | -1% | -6.326% | 13.17% | 5.832% | -1.347% | 13.06% | -0.1664% | 4.766% | -6.442% | -2.528%
| Z-Score (Absolute) |  | 2.64 | 0.19 | 0.25 | 0.28 | 0.16 | 0.34 | 12.52 | 2.42 | 0.69 | 0.22 | 0.69 | 0 | 0.67 | 1.79 | 0.86 | 0.04 | 1.78 | 0.11 | 0.73 | 0.69 | 0.19
| Analytical results for Pb in OREAS 504d (Certified Value 104 ppm) | [22 empty] | Certified
Pb | Round | Replicate | Lab | Lab | Lab | Lab | Lab | Lab | Lab | Lab | Lab | Lab | Lab | Lab | Lab | Lab | Lab | Lab | Lab | Lab | Lab | Lab |  | 1
| No | No | 01 | 02 | 03 | 04 | 05 | 06 | 08 | 09 | 11 | 12 | 13 | 15 | 16 | 17 | 18 | 20 | 21 | 22 | 23 | 24 |  | ppm
|  |  | AR*MS | AR*MS | AR*MS | AR*MS | AR*OES/MS | AR*OES | AR*OES | AR*OES/MS | AR*MS | AR*MS | AR*MS | AR*OES/MS | AR*OES/MS | AR*OES/MS | AR*MS | AR*OES | AR*OES | AR*OES/MS | AR*MS | AR*MS |  | 0
|  |  | 0.25g | 15g | 0.5g | 0.5g | 01g | 0.5g | 0.2g | 0.2g | 0.5g | 01g | 01g | 0.2g | 01g | 0.5g | 25g | 0.5g | 0.25g | 0.25g | 0.5g | 0.5g |  | 0
| 1 | 1 | 112 | 101.04 | 100 | 101 | 108.5 | 108 | 98.873 | 108 | 101 | 108.4 | 110.2 | 103 | 105 | 99.8 | 106.5 | 96.94667 | 89.212 | 103 | 99.8 | 103.35 |  | 1
| 1 | 2 | 110 | 102.97 | 102.5 | 101.5 | 105.7 | 104 | 100.2155 | 107 | 104 | 110.2 | 110.3 | 103 | 103 | 97.5 | 103.5 | 96.91333 | 89.344 | 102 | 99.3 | 109.72 |  | #N/A
| 1 | 3 | 103 | 103.57 | 99.4 | 102 | 105.1 | 105 | 101.396 | 109 | 104.5 | 109.3 | 110.3 | 104 | 101 | 97 | 103.5 | 96.65 | 89.411 | 103 | 98.1 | 107.96 |  | 16
| 1 | 4 | 110 | 106.47 | 100.5 | 100.5 | 106 | 106 | 100.1545 | 109 | 101 | 109.9 | 111.8 | 103 | 109 | 99.4 | 107.5 | 97.24 | 89.406 | 102 | 96.3 | 111.4 |  | 104.3404
| 1 | 5 | 108 | 106.04 | 102.5 | 103 | 108.9 | 108 | 100.278 | 110 | 104.5 | 110.6 | 114.7 | 105 | 110 | 98.5 | 107 | 97.15667 | 89.312 | 103 | 99.3 | 109.77 |  | 100
| 1 | 6 | 108 | 106.95 | 103.5 | 101 | 107 | 107 | 99.9485 | 109 | 101 | 108.3 | 110.5 | 105 | 109 | 97.9 | 104 | 97.29333 | 89.211 | 102 | 98.7 | 111.22
| Mean |  | 108.5 | 104.5067 | 101.4 | 101.5 | 106.8667 | 106.3333 | 100.14425 | 108.6667 | 102.6667 | 109.45 | 111.3 | 103.8333 | 106.1667 | 98.35 | 105.3333 | 97.03333 | 89.316 | 102.5 | 98.58333 | 108.9033
| Median |  | 109 | 104.805 | 101.5 | 101.25 | 106.5 | 106.5 | 100.185 | 109 | 102.5 | 109.6 | 110.4 | 103.5 | 107 | 98.2 | 105.25 | 97.05167 | 89.328 | 102.5 | 99 | 109.745
| Std Dev. |  | 3.082207 | 2.342312 | 1.649242 | 0.8944272 | 1.552632 | 1.632993 | 0.8055239 | 1.032796 | 1.834848 | 0.9523655 | 1.769746 | 0.9831921 | 3.710346 | 1.093161 | 1.861899 | 0.2426429 | 0.08918072 | 0.5477226 | 1.262405 | 2.991579
| Rel.Std.Dev. |  | 2.841% | 2.241% | 1.626% | 0.8812% | 1.453% | 1.536% | 0.8044% | 0.9504% | 1.787% | 0.8701% | 1.59% | 0.9469% | 3.495% | 1.112% | 1.768% | 0.2501% | 0.09985% | 0.5344% | 1.281% | 2.747%
| PDM3 |  | 3.987% | 0.1593% | -2.818% | -2.722% | 2.421% | 1.91% | -4.022% | 4.146% | -1.604% | 4.897% | 6.67% | -0.486% | 1.75% | -5.741% | 0.9516% | -7.003% | -14.4% | -1.764% | -5.518% | 4.373%
| Z-Score (Absolute) |  | 0.86 | 0.07 | 0.55 | 0.53 | 0.54 | 0.43 | 0.8 | 0.89 | 0.3 | 1.05 | 1.41 | 0.07 | 0.4 | 1.15 | 0.23 | 1.42 | 2.95 | 0.33 | 1.11 | 0.94
| Analytical results for Pd in OREAS 504d (Indicative Value 109 ppb) | [22 empty] | Indicative
Pd | Round | Replicate | Lab | Lab | Lab | [18 empty] | 1
| No | No | 05 | 12 | 13 | [18 empty] | ppb
|  |  | AR*OES/MS | AR*MS | AR*MS | [18 empty] | 0
|  |  | 01g | 01g | 01g | [18 empty] | 0
| 1 | 1 | 110 | 110 | 102 | [18 empty] | 1
| 1 | 2 | 105 | 106 | 102 | [18 empty] | 6
| 1 | 3 | 117 | 113 | 110 | [18 empty] | 16
| 1 | 4 | 115 | 110 | 105 | [18 empty] | 108.7222
| 1 | 5 | 111 | 108 | 111 | [18 empty] | 12
| 1 | 6 | 106 | 110 | 106
| Mean |  | 110.6667 | 109.5 | 106
| Median |  | 110.5 | 110 | 105.5
| Std Dev. |  | 4.760952 | 2.345208 | 3.847077
| Rel.Std.Dev. |  | 4.302% | 2.142% | 3.629%
| PDM3 |  | 1.788% | 0.7154% | -2.504%
| Z-Score (Absolute) |  | 0.67 | 0 | 2.02
| Analytical results for Pr in OREAS 504d (Indicative Value 2.72 ppm) | [22 empty] | Indicative
Pr | Round | Replicate | Lab | Lab | [19 empty] | 1
| No | No | 12 | 17 | [19 empty] | ppm
|  |  | AR*MS | AR*OES/MS | [19 empty] | 2
|  |  | 01g | 0.5g | [19 empty] | 2
| 1 | 1 | 3.198 | 2.3 | [19 empty] | 1
| 1 | 2 | 3.198 | 2.2 | [19 empty] | 7
| 1 | 3 | 3.254 | 2.1 | [19 empty] | 16
| 1 | 4 | 3.094 | 2.2 | [19 empty] | 2.716667
| 1 | 5 | 3.249 | 2.2 | [19 empty] | 13
| 1 | 6 | 3.207 | 2.4
| Mean |  | 3.2 | 2.233333
| Median |  | 3.2025 | 2.2
| Std Dev. |  | 0.05763679 | 0.1032796
| Rel.Std.Dev. |  | 1.801% | 4.624%
| PDM3 |  | 17.79% | -17.79%
| Z-Score (Absolute) |  | 0.67 | 0.67
| Analytical results for Pt in OREAS 504d (Indicative Value 8.25 ppb) | [22 empty] | Indicative
Pt | Round | Replicate | Lab | Lab | Lab | [18 empty] | 1
| No | No | 05 | 12 | 13 | [18 empty] | ppb
|  |  | AR*OES/MS | AR*MS | AR*MS | [18 empty] | 2
|  |  | 01g | 01g | 01g | [18 empty] | 2
| 1 | 1 | 8 | 8 | < 5 | [18 empty] | 1
| 1 | 2 | 8 | 9 | < 5 | [18 empty] | 3
| 1 | 3 | 8 | 9 | < 5 | [18 empty] | 16
| 1 | 4 | 8 | 9 | < 5 | [18 empty] | 8.25
| 1 | 5 | 7 | 9 | < 5 | [18 empty] | 9
| 1 | 6 | 7 | 9 | < 5
| Mean |  | 7.666667 | 8.833333
| Median |  | 8 | 9
| Std Dev. |  | 0.5163978 | 0.4082483
| Rel.Std.Dev. |  | 6.736% | 4.622%
| PDM3 |  | -7.071% | 7.071%
| Z-Score (Absolute) |  | 0 | 0.67 | 2.99
| Analytical results for Rb in OREAS 504d (Certified Value 70 ppm) | [22 empty] | Certified
Rb | Round | Replicate | Lab | Lab | Lab | Lab | Lab | Lab | Lab | Lab | Lab | Lab | Lab | Lab | Lab | Lab | Lab | Lab | [5 empty] | 1
| No | No | 01 | 03 | 04 | 05 | 09 | 11 | 12 | 13 | 14 | 15 | 16 | 17 | 18 | 21 | 22 | 23 | [5 empty] | ppm
|  |  | AR*MS | AR*MS | AR*MS | AR*OES/MS | AR*OES/MS | AR*MS | AR*MS | AR*MS | AR*MS | AR*MS | AR*OES/MS | AR*OES/MS | AR*MS | AR*OES | AR*OES/MS | AR*MS | [5 empty] | 0
|  |  | 0.25g | 0.5g | 0.5g | 01g | 0.2g | 0.5g | 01g | 01g | 0.2g | 0.2g | 01g | 0.5g | 0.5g | 0.25g | 0.25g | 0.5g | [5 empty] | 1
| 1 | 1 | 73.7 | 69.6 | 74.1 | 66.64 | 63 | 69.3 | 70.34 | 68.47 | 66.3 | 72.6 | 77.6 | 63.8 | 74 | 78.213 | 71.4 | 67.3 | [5 empty] | 1
| 1 | 2 | 71.8 | 68.6 | 74.2 | 65.05 | 62.3 | 71.6 | 71.72 | 66.96 | 69.3 | 73.1 | 74.5 | 62.4 | 72 | 78.602 | 70.6 | 66.8 | [5 empty] | #N/A
| 1 | 3 | 65.9 | 70 | 75 | 64.14 | 64.4 | 72 | 72.3 | 68.25 | 71.8 | 73.6 | 73.7 | 63.8 | 72.7 | 78.563 | 71 | 67.7 | [5 empty] | 16
| 1 | 4 | 72.5 | 69 | 75.3 | 65.23 | 64.6 | 69.6 | 71.48 | 70.42 | 67.4 | 70.7 | 72.2 | 63.3 | 72.7 | 78.58 | 72.6 | 65.6 | [5 empty] | 70.41318
| 1 | 5 | 72.7 | 70 | 74.9 | 66.93 | 64.7 | 70 | 71.31 | 70.47 | 70.1 | 74 | 76.1 | 64.4 | 71.8 | 78.355 | 74.4 | 66.2 | [5 empty] | 101
| 1 | 6 | 70.4 | 74 | 74.9 | 64.63 | 62.7 | 67.8 | 70.51 | 67.4 | 68.7 | 73 | 76.5 | 62.2 | 72 | 78.482 | 74.7 | 69.1
| Mean |  | 71.16667 | 70.2 | 74.73333 | 65.43667 | 63.61667 | 70.05 | 71.27667 | 68.66167 | 68.93333 | 72.83333 | 75.1 | 63.31667 | 72.53333 | 78.46583 | 72.45 | 67.11667
| Median |  | 72.15 | 69.8 | 74.9 | 65.14 | 63.7 | 69.8 | 71.395 | 68.36 | 69 | 73.05 | 75.3 | 63.55 | 72.35 | 78.5225 | 72 | 67.05
| Std Dev. |  | 2.802618 | 1.943193 | 0.4760952 | 1.113762 | 1.068488 | 1.551451 | 0.7417996 | 1.486976 | 1.952093 | 1.153545 | 1.996998 | 0.8635199 | 0.8140434 | 0.1532885 | 1.761533 | 1.228685
| Rel.Std.Dev. |  | 3.938% | 2.768% | 0.6371% | 1.702% | 1.68% | 2.215% | 1.041% | 2.166% | 2.832% | 1.584% | 2.659% | 1.364% | 1.122% | 0.1954% | 2.431% | 1.831%
| PDM3 |  | 1.07% | -0.3028% | 6.135% | -7.068% | -9.652% | -0.5158% | 1.226% | -2.487% | -2.102% | 3.437% | 6.656% | -10.08% | 3.011% | 11.44% | 2.893% | -4.682%
| Z-Score (Absolute) |  | 0.16 | 0.16 | 1.31 | 1.7 | 2.28 | 0.2 | 0.19 | 0.65 | 0.57 | 0.7 | 1.43 | 2.38 | 0.6 | 2.52 | 0.57 | 1.15
| Analytical results for Re in OREAS 504d (Certified Value 0.12 ppm) | [22 empty] | Certified
Re | Round | Replicate | Lab | Lab | Lab | Lab | Lab | Lab | Lab | Lab | Lab | Lab | Lab | Lab | Lab | [8 empty] | 1
| No | No | 03 | 04 | 05 | 09 | 11 | 12 | 13 | 14 | 15 | 16 | 17 | 18 | 23 | [8 empty] | ppm
|  |  | AR*MS | AR*MS | AR*OES/MS | AR*OES/MS | AR*MS | AR*MS | AR*MS | AR*MS | AR*MS | AR*OES/MS | AR*OES/MS | AR*MS | AR*MS | [8 empty] | 2
|  |  | 0.5g | 0.5g | 01g | 0.2g | 0.5g | 01g | 01g | 0.2g | 0.2g | 01g | 0.5g | 25g | 0.5g | [8 empty] | 3
| 1 | 1 | 0.112 | 0.115 | 0.11 | 0.109 | 0.111 | 0.115 | 0.125 | 0.1 | 0.126 | 0.12 | 0.101 | 0.118 | 0.11 | [8 empty] | 1
| 1 | 2 | 0.111 | 0.115 | 0.1 | 0.109 | 0.114 | 0.124 | 0.119 | 0.1 | 0.125 | 0.13 | 0.098 | 0.114 | 0.11 | [8 empty] | #N/A
| 1 | 3 | 0.107 | 0.113 | 0.1 | 0.112 | 0.117 | 0.129 | 0.126 | 0.1 | 0.124 | 0.12 | 0.098 | 0.113 | 0.112 | [8 empty] | 16
| 1 | 4 | 0.113 | 0.111 | 0.11 | 0.109 | 0.112 | 0.113 | 0.134 | 0.1 | 0.12 | 0.13 | 0.1 | 0.12 | 0.108 | [8 empty] | 0.1151028
| 1 | 5 | 0.105 | 0.116 | 0.11 | 0.112 | 0.116 | 0.122 | 0.137 | 0.1 | 0.13 | 0.13 | 0.098 | 0.111 | 0.112 | [8 empty] | 102
| 1 | 6 | 0.114 | 0.116 | 0.11 | 0.111 | 0.111 | 0.124 | 0.126 | 0.1 | 0.128 | 0.13 | 0.098 | 0.117 | 0.114
| Mean |  | 0.1103333 | 0.1143333 | 0.1066667 | 0.1103333 | 0.1135 | 0.1211667 | 0.1278333 | 0.1 | 0.1255 | 0.1266667 | 0.09883333 | 0.1155 | 0.111
| Median |  | 0.1115 | 0.115 | 0.11 | 0.11 | 0.113 | 0.123 | 0.126 | 0.1 | 0.1255 | 0.13 | 0.098 | 0.1155 | 0.111
| Std Dev. |  | 0.003559026 | 0.001966384 | 0.005163978 | 0.001505545 | 0.002588436 | 0.006047038 | 0.006554896 | 1.520235e-17 | 0.003449638 | 0.005163978 | 0.00132916 | 0.003391165 | 0.002097618
| Rel.Std.Dev. |  | 3.226% | 1.72% | 4.841% | 1.365% | 2.281% | 4.991% | 5.128% | 1.52e-14% | 2.749% | 4.077% | 1.345% | 2.936% | 1.89%
| PDM3 |  | -4.144% | -0.6685% | -7.329% | -4.144% | -1.392% | 5.268% | 11.06% | -13.12% | 9.033% | 10.05% | -14.13% | 0.3451% | -3.564%
| Z-Score (Absolute) |  | 0.45 | 0.05 | 0.9 | 0.45 | 0.05 | 0.9 | 1.73 | NA | 1.44 | 1.59 | 1.88 | 0.2 | 0.36
Results from laboratory 14 were removed due to their 0.1 ppm reading resolution.
| Analytical results for S in OREAS 504d (Certified Value 1.68 wt.%) | [22 empty] | Certified
S | Round | Replicate | Lab | Lab | Lab | Lab | Lab | Lab | Lab | Lab | Lab | Lab | Lab | Lab | Lab | Lab | Lab | Lab | Lab | Lab | Lab | Lab | Lab | 1
| No | No | 01 | 02 | 03 | 04 | 05 | 06 | 08 | 09 | 11 | 12 | 13 | 14 | 15 | 16 | 17 | 18 | 20 | 21 | 22 | 23 | 24 | wt.%
|  |  | AR*OES | AR*MS | AR*MS | AR*MS | AR*OES/MS | AR*OES | AR*OES | AR*OES/MS | AR*MS | AR*OES | AR*OES | AR*OES | AR*OES/MS | AR*OES/MS | AR*OES/MS | AR*MS | AR*OES | AR*OES | AR*OES/MS | AR*MS | AR*MS | 2
|  |  | 0.25g | 15g | 0.5g | 0.5g | 01g | 0.5g | 0.2g | 0.2g | 0.5g | 01g | 01g | 0.2g | 0.2g | 01g | 0.5g | 0.5g | 0.5g | 0.25g | 0.25g | 0.5g | 0.5g | 3
| 1 | 1 | 1.66 | 1.59 | 1.74 | 1.68 | 1.63 | 1.74 | 1.8081406 | 1.65 | 1.68 | 1.6246 | 1.5706 | 1.7 | 1.35 | 1.69 | 1.537 | 1.72 | 1.809 | 1.824 | 1.65 | 1.6 | 1.61 | 1
| 1 | 2 | 1.69 | 1.6 | 1.74 | 1.67 | 1.61 | 1.73 | 1.84534225 | 1.64 | 1.73 | 1.6854 | 1.5838 | 1.7 | 1.3 | 1.68 | 1.534 | 1.68 | 1.819333 | 1.817 | 1.67 | 1.61 | 1.7 | #N/A
| 1 | 3 | 1.7 | 1.57 | 1.68 | 1.68 | 1.61 | 1.72 | 1.82997355 | 1.68 | 1.7 | 1.6756 | 1.5732 | 1.7 | 1.27 | 1.66 | 1.514 | 1.68 | 1.812333 | 1.757 | 1.67 | 1.57 | 1.58 | 16
| 1 | 4 | 1.71 | 1.59 | 1.76 | 1.68 | 1.6 | 1.74 | 1.8665209 | 1.64 | 1.69 | 1.6641 | 1.6119 | 1.67 | 1.33 | 1.64 | 1.563 | 1.7 | 1.83 | 1.8 | 1.68 | 1.58 | 1.83 | 1.684311
| 1 | 5 | 1.7 | 1.61 | 1.74 | 1.69 | 1.63 | 1.78 | 1.82201875 | 1.67 | 1.7 | 1.6735 | 1.6262 | 1.71 | 1.34 | 1.69 | 1.54 | 1.66 | 1.816 | 1.813 | 1.68 | 1.59 | 1.68 | 103
| 1 | 6 | 1.64 | 1.6 | 1.72 | 1.67 | 1.61 | 1.77 | 1.8172694 | 1.67 | 1.7 | 1.666 | 1.5989 | 1.7 | 1.3 | 1.69 | 1.526 | 1.69 | 1.816 | 1.819 | 1.68 | 1.59 | 1.75
| Mean |  | 1.683333 | 1.593333 | 1.73 | 1.678333 | 1.615 | 1.746667 | 1.831544 | 1.658333 | 1.7 | 1.664867 | 1.5941 | 1.696667 | 1.315 | 1.675 | 1.535667 | 1.688333 | 1.817111 | 1.805 | 1.671667 | 1.59 | 1.691667
| Median |  | 1.695 | 1.595 | 1.74 | 1.68 | 1.61 | 1.74 | 1.82599615 | 1.66 | 1.7 | 1.66975 | 1.59135 | 1.7 | 1.315 | 1.685 | 1.5355 | 1.685 | 1.816 | 1.815 | 1.675 | 1.59 | 1.69
| Std Dev. |  | 0.0273252 | 0.0136626 | 0.0275681 | 0.007527727 | 0.01224745 | 0.0233809 | 0.02125302 | 0.01722401 | 0.0167332 | 0.02114064 | 0.02220558 | 0.0136626 | 0.03016621 | 0.02073644 | 0.01632993 | 0.02041241 | 0.007240831 | 0.02487569 | 0.01169045 | 0.01414214 | 0.09152413
| Rel.Std.Dev. |  | 1.623% | 0.8575% | 1.594% | 0.4485% | 0.7584% | 1.339% | 1.16% | 1.039% | 0.9843% | 1.27% | 1.393% | 0.8053% | 2.294% | 1.238% | 1.063% | 1.209% | 0.3985% | 1.378% | 0.6993% | 0.8894% | 5.41%
| PDM3 |  | -0.05805% | -5.401% | 2.713% | -0.3549% | -4.115% | 3.702% | 8.741% | -1.542% | 0.9315% | -1.154% | -5.356% | 0.7336% | -21.93% | -0.5528% | -8.825% | 0.2388% | 7.885% | 7.165% | -0.7507% | -5.599% | 0.4367%
| Z-Score (Absolute) |  | 0.07 | 1.11 | 0.67 | 0 | 0.83 | 0.89 | 2 | 0.26 | 0.28 | 0.18 | 1.1 | 0.24 | 4.74 | 0.04 | 1.86 | 0.13 | 1.81 | 1.65 | 0.09 | 1.15 | 0.17
| Analytical results for Sb in OREAS 504d (Certified Value 4.1 ppm) | [22 empty] | Certified
Sb | Round | Replicate | Lab | Lab | Lab | Lab | Lab | Lab | Lab | Lab | Lab | Lab | Lab | Lab | Lab | Lab | Lab | Lab | Lab | Lab | Lab | Lab |  | 1
| No | No | 01 | 02 | 03 | 04 | 05 | 06 | 08 | 09 | 11 | 12 | 13 | 14 | 15 | 16 | 17 | 18 | 21 | 22 | 23 | 24 |  | ppm
|  |  | AR*MS | AR*MS | AR*MS | AR*MS | AR*OES/MS | AR*OES | AR*OES | AR*OES/MS | AR*MS | AR*MS | AR*MS | AR*MS | AR*MS | AR*OES/MS | AR*OES/MS | AR*MS | AR*OES | AR*OES/MS | AR*MS | AR*MS |  | 2
|  |  | 0.25g | 15g | 0.5g | 0.5g | 01g | 0.5g | 0.2g | 0.2g | 0.5g | 01g | 01g | 0.2g | 0.2g | 01g | 0.5g | 0.5g | 0.25g | 0.25g | 0.5g | 0.5g |  | 2
| 1 | 1 | 3.92 | 4.18 | 4.34 | 4.21 | 4.18 | 5 | 12.776 | 3.47 | 4.28 | 5.21 | 2.46 | 3.8 | 5.06 | 3.62 | 4.47 | 4.28 | < 10 | 3.34 | 4.53 | 3.9 |  | 1
| 1 | 2 | 3.64 | 4.38 | 4.2 | 4.23 | 4.1 | 5 | 13.31 | 3.54 | 4.44 | 5.26 | 2.32 | 4 | 5.15 | 3.34 | 4.15 | 4.24 | < 10 | 3.28 | 4.5 | 3.72 |  | #N/A
| 1 | 3 | 3.01 | 4.32 | 4.24 | 4.14 | 4.31 | 2 | 11.906 | 3.56 | 4.41 | 5.28 | 2.23 | 4.1 | 4.9 | 3.67 | 4.04 | 4.19 | < 10 | 3.13 | 4.39 | 3.68 |  | 16
| 1 | 4 | 3.29 | 4.42 | 4.17 | 4.17 | 3.98 | 3 | 11.775 | 3.56 | 4.24 | 5.26 | 2.34 | 3.8 | 4.82 | 3.6 | 4.01 | 4.21 | < 10 | 3.23 | 4.3 | 3.91 |  | 4.097917
| 1 | 5 | 3.1 | 4.43 | 4.31 | 4.23 | 4.36 | 3 | 12.231 | 3.59 | 4.39 | 5.17 | 2.34 | 4 | 5 | 3.54 | 4.04 | 4.13 | < 10 | 3.1 | 4.25 | 3.89 |  | 104
| 1 | 6 | 2.96 | 4.38 | 4.26 | 4.14 | 4.16 | 2 | 11.9915 | 3.6 | 4.2 | 5.16 | 2.28 | 3.9 | 5 | 3.14 | 4.13 | 4.12 | < 10 | 3.02 | 4.6 | 3.99
| Mean |  | 3.32 | 4.351667 | 4.253333 | 4.186667 | 4.181667 | 3.333333 | 12.33158 | 3.553333 | 4.326667 | 5.223333 | 2.328333 | 3.933333 | 4.988333 | 3.485 | 4.14 | 4.195 |  | 3.183333 | 4.428333 | 3.848333
| Median |  | 3.195 | 4.38 | 4.25 | 4.19 | 4.17 | 3 | 12.11125 | 3.56 | 4.335 | 5.235 | 2.33 | 3.95 | 5 | 3.57 | 4.085 | 4.2 |  | 3.18 | 4.445 | 3.895
| Std Dev. |  | 0.3840312 | 0.09261029 | 0.06439462 | 0.04226898 | 0.1386242 | 1.36626 | 0.5952286 | 0.04633213 | 0.09953224 | 0.05085928 | 0.07704977 | 0.121106 | 0.1163472 | 0.2043282 | 0.1708801 | 0.06220932 |  | 0.1204436 | 0.1376106 | 0.1208994
| Rel.Std.Dev. |  | 11.57% | 2.128% | 1.514% | 1.01% | 3.315% | 40.99% | 4.827% | 1.304% | 2.3% | 0.9737% | 3.309% | 3.079% | 2.332% | 5.863% | 4.128% | 1.483% |  | 3.784% | 3.108% | 3.142%
| PDM3 |  | -18.98% | 6.192% | 3.793% | 2.166% | 2.044% | -18.66% | 200.9% | -13.29% | 5.582% | 27.46% | -43.18% | -4.016% | 21.73% | -14.96% | 1.027% | 2.369% |  | -22.32% | 8.063% | -6.09%
| Z-Score (Absolute) |  | 1.73 | 0.33 | 0.13 | 0 | 0.01 | NA | 16.23 | 1.26 | 0.28 | 2.07 | 3.7 | 0.5 | 1.6 | 1.4 | 0.09 | 0.02 | 1.62 | 2 | 0.48 | 0.67
Results from laboratory 6 were removed due to their 1 ppm reading resolution.
| Analytical results for Sc in OREAS 504d (Certified Value 7.54 ppm) | [22 empty] | Certified
Sc | Round | Replicate | Lab | Lab | Lab | Lab | Lab | Lab | Lab | Lab | Lab | Lab | Lab | Lab | Lab | Lab | Lab | Lab | Lab | Lab | Lab | Lab |  | 1
| No | No | 01 | 02 | 03 | 04 | 05 | 06 | 08 | 09 | 11 | 12 | 13 | 14 | 15 | 16 | 17 | 18 | 20 | 22 | 23 | 24 |  | ppm
|  |  | AR*MS | AR*MS | AR*MS | AR*MS | AR*OES/MS | AR*OES | AR*OES | AR*OES/MS | AR*MS | AR*OES | AR*MS | AR*MS | AR*MS | AR*OES/MS | AR*OES/MS | AR*MS | AR*OES | AR*OES/MS | AR*MS | AR*MS |  | 2
|  |  | 0.25g | 15g | 0.5g | 0.5g | 01g | 0.5g | 0.2g | 0.2g | 0.5g | 01g | 01g | 0.2g | 0.2g | 01g | 0.5g | 25g | 0.5g | 0.25g | 0.5g | 0.5g |  | 3
| 1 | 1 | 8.1 | 7.2 | 7.5 | 7.7 | 8 | 7 | 7.478 | 6.9 | 8.7 | 7.4 | 7.4 | 7 | 7.4 | 9 | 7.7 | 7.7 | 7.761467 | 5.5 | 8.1 | 6.9 |  | 1
| 1 | 2 | 8.1 | 7.3 | 7.7 | 7.9 | 8 | 7 | 7.365 | 6.8 | 8.9 | 7.7 | 7.3 | 8 | 7.1 | 8 | 7.6 | 7.5 | 7.815167 | 5.5 | 8.1 | 7.1 |  | #N/A
| 1 | 3 | 7.5 | 7.6 | 7.8 | 7.8 | 7 | 7 | 7.2515 | 6.8 | 8.6 | 7.7 | 7.6 | 8 | 7.2 | 8 | 7.3 | 7.5 | 7.777833 | 5.5 | 8.1 | 7.1 |  | 16
| 1 | 4 | 8 | 7.8 | 7.5 | 7.9 | 7 | 7 | 7.3045 | 6.9 | 8.3 | 7.6 | 7.7 | 7 | 7 | 9 | 7.4 | 7.5 | 7.8 | 5.6 | 7.9 | 7.4 |  | 7.543592
| 1 | 5 | 8 | 7.7 | 7.5 | 7.9 | 8 | 8 | 7.3495 | 6.9 | 8.8 | 7.7 | 7.9 | 8 | 7.1 | 8 | 7.8 | 7.7 | 7.820767 | 5.7 | 8.1 | 7.1 |  | 105
| 1 | 6 | 7.6 | 7.8 | 8.2 | 7.9 | 7 | 8 | 7.268 | 6.8 | 8.4 | 7.7 | 7.4 | 7 | 7.1 | 9 | 7.6 | 7.3 | 7.73 | 5.6 | 8.4 | 7.3
| Mean |  | 7.883333 | 7.566667 | 7.7 | 7.85 | 7.5 | 7.333333 | 7.336083 | 6.85 | 8.616667 | 7.633333 | 7.55 | 7.5 | 7.15 | 8.5 | 7.566667 | 7.533333 | 7.784206 | 5.566667 | 8.116667 | 7.15
| Median |  | 8 | 7.65 | 7.6 | 7.9 | 7.5 | 7 | 7.327 | 6.85 | 8.65 | 7.7 | 7.5 | 7.5 | 7.1 | 8.5 | 7.6 | 7.5 | 7.788917 | 5.55 | 8.1 | 7.1
| Std Dev. |  | 0.2639444 | 0.2581989 | 0.275681 | 0.083666 | 0.5477226 | 0.5163978 | 0.08239382 | 0.05477226 | 0.2316607 | 0.121106 | 0.2258318 | 0.5477226 | 0.1378405 | 0.5477226 | 0.1861899 | 0.1505545 | 0.03475823 | 0.08164966 | 0.1602082 | 0.1760682
| Rel.Std.Dev. |  | 3.348% | 3.412% | 3.58% | 1.066% | 7.303% | 7.042% | 1.123% | 0.7996% | 2.689% | 1.587% | 2.991% | 7.303% | 1.928% | 6.444% | 2.461% | 1.999% | 0.4465% | 1.467% | 1.974% | 2.462%
| PDM3 |  | 4.504% | 0.3059% | 2.073% | 4.062% | -0.5779% | -2.787% | -2.751% | -9.194% | 14.22% | 1.19% | 0.08495% | -0.5779% | -5.218% | 12.68% | 0.3059% | -0.136% | 3.19% | -26.21% | 7.597% | -5.218%
| Z-Score (Absolute) |  | 0.83 | 0 | 0.35 | 0.74 | NA | NA | 0.61 | 1.88 | 2.76 | 0.17 | 0.04 | NA | 1.09 | NA | 0 | 0.09 | 0.57 | 5.25 | 1.44 | 1.09
Results from laboratories 5, 6, 14 and 16 were removed due to their 1 ppm reading resolution.
| Analytical results for Se in OREAS 504d (Certified Value 12 ppm) | [22 empty] | Certified
Se | Round | Replicate | Lab | Lab | Lab | Lab | Lab | Lab | Lab | Lab | Lab | Lab | Lab | Lab | Lab | Lab | Lab | Lab | Lab | Lab |  |  |  | 1
| No | No | 01 | 02 | 03 | 04 | 05 | 09 | 11 | 12 | 13 | 14 | 15 | 16 | 17 | 18 | 21 | 22 | 23 | 24 |  |  |  | ppm
|  |  | AR*MS | AR*MS | AR*MS | AR*MS | AR*OES/MS | AR*OES/MS | AR*MS | AR*MS | AR*MS | AR*MS | AR*MS | AR*OES/MS | AR*OES/MS | AR*MS | AR*OES | AR*OES/MS | AR*MS | AR*MS |  |  |  | 1
|  |  | 0.25g | 15g | 0.5g | 0.5g | 01g | 0.2g | 0.5g | 01g | 01g | 0.2g | 0.2g | 01g | 0.5g | 0.5g | 0.25g | 0.25g | 0.5g | 0.5g |  |  |  | 2
| 1 | 1 | 11 | 11.5 | 12 | 13.2 | 12 | 10.1 | 11 | 12 | 13 | 10 | 13.1 | 12 | 11.7 | 11.7 | < 10 | 12 | 13.4 | 10.5 |  |  |  | 1
| 1 | 2 | 12 | 10.9 | 11.4 | 12.4 | 12 | 9.3 | 11.2 | 13 | 13 | 10 | 13.7 | 12 | 11.3 | 11.3 | < 10 | 12 | 12.1 | 9.4 |  |  |  | #N/A
| 1 | 3 | 12 | 12.1 | 12.4 | 13.2 | 12 | 9.9 | 11.4 | 13 | 13 | 10 | 13.6 | 12 | 11.4 | 11.9 | < 10 | 12 | 12.1 | 9.9 |  |  |  | 16
| 1 | 4 | 12 | 12.6 | 10.8 | 13.4 | 13 | 10.3 | 11.3 | 12 | 13 | 10 | 12.8 | 11 | 11.7 | 12.2 | < 10 | 12 | 12.8 | 10.8 |  |  |  | 11.98167
| 1 | 5 | 12 | 11.5 | 12.6 | 13.4 | 12 | 10.1 | 11.4 | 12 | 14 | 10 | 13.6 | 12 | 12.1 | 11.8 | < 10 | 11 | 12 | 8.8 |  |  |  | 106
| 1 | 6 | 13 | 11.7 | 12.7 | 12.6 | 12 | 9.9 | 11.4 | 12 | 13 | 10 | 13.8 | 12 | 11.8 | 11.6 | < 10 | 12 | 11.9 | 10.3
| Mean |  | 12 | 11.71667 | 11.98333 | 13.03333 | 12.16667 | 9.933333 | 11.28333 | 12.33333 | 13.16667 | 10 | 13.43333 | 11.83333 | 11.66667 | 11.75 |  | 11.83333 | 12.38333 | 9.95
| Median |  | 12 | 11.6 | 12.2 | 13.2 | 12 | 10 | 11.35 | 12 | 13 | 10 | 13.6 | 12 | 11.7 | 11.75 |  | 12 | 12.1 | 10.1
| Std Dev. |  | 0.6324555 | 0.5810909 | 0.7494442 | 0.4273952 | 0.4082483 | 0.3444803 | 0.1602082 | 0.5163978 | 0.4082483 | 0 | 0.3932768 | 0.4082483 | 0.2875181 | 0.3016621 |  | 0.4082483 | 0.5913262 | 0.7449832
| Rel.Std.Dev. |  | 5.27% | 4.96% | 6.254% | 3.279% | 3.355% | 3.468% | 1.42% | 4.187% | 3.101% | 0% | 2.928% | 3.45% | 2.464% | 2.567% |  | 3.45% | 4.775% | 7.487%
| PDM3 |  | 0.153% | -2.212% | 0.01391% | 8.777% | 1.544% | -17.1% | -5.828% | 2.935% | 9.89% | -16.54% | 12.12% | -1.238% | -2.629% | -1.934% |  | -1.238% | 3.352% | -16.96%
| Z-Score (Absolute) |  | 0.21 | 0.15 | 0.19 | 1.54 | 0.43 | 2.44 | 0.71 | 0.64 | 1.71 | 2.35 | 2.06 | 0 | 0.21 | 0.11 | 8.78 | 0 | 0.71 | 2.42
| Analytical results for Sm in OREAS 504d (Indicative Value 2.63 ppm) | [22 empty] | Indicative
Sm | Round | Replicate | Lab | Lab | [19 empty] | 1
| No | No | 12 | 17 | [19 empty] | ppm
|  |  | AR*MS | AR*OES/MS | [19 empty] | 2
|  |  | 01g | 0.5g | [19 empty] | 2
| 1 | 1 | 2.959 | 2.4 | [19 empty] | 1
| 1 | 2 | 2.958 | 2.2 | [19 empty] | 4
| 1 | 3 | 3.024 | 2.2 | [19 empty] | 16
| 1 | 4 | 2.921 | 2.1 | [19 empty] | 2.631833
| 1 | 5 | 2.983 | 2.5 | [19 empty] | 10
| 1 | 6 | 3.037 | 2.3
| Mean |  | 2.980333 | 2.283333
| Median |  | 2.971 | 2.25
| Std Dev. |  | 0.04381628 | 0.147196
| Rel.Std.Dev. |  | 1.47% | 6.447%
| PDM3 |  | 13.24% | -13.24%
| Z-Score (Absolute) |  | 0.67 | 0.67
| Analytical results for Sn in OREAS 504d (Certified Value 3.14 ppm) | [22 empty] | Certified
Sn | Round | Replicate | Lab | Lab | Lab | Lab | Lab | Lab | Lab | Lab | Lab | Lab | Lab | Lab | Lab | Lab | Lab | Lab | Lab | Lab |  |  |  | 1
| No | No | 01 | 03 | 04 | 05 | 08 | 09 | 11 | 12 | 13 | 14 | 15 | 16 | 17 | 18 | 20 | 21 | 22 | 23 |  |  |  | ppm
|  |  | AR*MS | AR*MS | AR*MS | AR*OES/MS | AR*OES | AR*OES/MS | AR*MS | AR*MS | AR*MS | AR*OES | AR*MS | AR*OES/MS | AR*OES/MS | AR*MS | AR*OES | AR*OES | AR*OES/MS | AR*MS |  |  |  | 2
|  |  | 0.25g | 0.5g | 0.5g | 01g | 0.2g | 0.2g | 0.5g | 01g | 01g | 0.2g | 0.2g | 01g | 0.5g | 0.5g | 0.5g | 0.25g | 0.25g | 0.5g |  |  |  | 3
| 1 | 1 | 3.5 | 2.9 | 2.8 | 3.1 | 4.043 | 2.8 | 3 | 3.13 | 3.05 | 2 | 3.3 | 3.9 | 3.01 | 3.2 | 3.17 | < 10 | 2.3 | 3.1 |  |  |  | 1
| 1 | 2 | 3.4 | 3.1 | 2.8 | 3 | 3.504 | 2.7 | 3.1 | 3.22 | 3.02 | 2 | 3.3 | 3.7 | 3.02 | 3.1 | 3.08 | < 10 | 2.2 | 3 |  |  |  | #N/A
| 1 | 3 | 3.2 | 3.1 | 2.8 | 3.1 | 3.791 | 2.8 | 3 | 3.24 | 3.1 | 4 | 3.2 | 3.9 | 3 | 3.1 | 3.0915 | < 10 | 2.7 | 3.1 |  |  |  | 16
| 1 | 4 | 3.4 | 2.9 | 2.9 | 3.1 | 3.359 | 2.8 | 2.9 | 3.19 | 3.15 | 4 | 3.2 | 4 | 2.96 | 3.2 | 3.1105 | < 10 | 2.4 | 3 |  |  |  | 3.137762
| 1 | 5 | 3.3 | 3 | 2.8 | 3 | 3.881 | 2.7 | 3 | 3.21 | 3.27 | 4 | 3.3 | 4.1 | 2.97 | 3.1 | 3.22 | < 10 | 2.4 | 3.1 |  |  |  | 107
| 1 | 6 | 3.3 | 3.2 | 2.8 | 3.1 | 3.168 | 2.7 | 2.9 | 3.19 | 3.06 | 2 | 3.3 | 4.1 | 2.93 | 3.1 | 3.28 | < 10 | 2.1 | 3.2
| Mean |  | 3.35 | 3.033333 | 2.816667 | 3.066667 | 3.624333 | 2.75 | 2.983333 | 3.196667 | 3.108333 | 3 | 3.266667 | 3.95 | 2.981667 | 3.133333 | 3.158667 |  | 2.35 | 3.083333
| Median |  | 3.35 | 3.05 | 2.8 | 3.1 | 3.6475 | 2.75 | 3 | 3.2 | 3.08 | 3 | 3.3 | 3.95 | 2.985 | 3.1 | 3.14025 |  | 2.35 | 3.1
| Std Dev. |  | 0.1048809 | 0.121106 | 0.04082483 | 0.05163978 | 0.3352788 | 0.05477226 | 0.07527727 | 0.03777124 | 0.09108604 | 1.095445 | 0.05163978 | 0.1516575 | 0.03430258 | 0.05163978 | 0.07953846 |  | 0.2073644 | 0.07527727
| Rel.Std.Dev. |  | 3.131% | 3.993% | 1.449% | 1.684% | 9.251% | 1.992% | 2.523% | 1.182% | 2.93% | 36.51% | 1.581% | 3.839% | 1.15% | 1.648% | 2.518% |  | 8.824% | 2.441%
| PDM3 |  | 6.764% | -3.328% | -10.23% | -2.266% | 15.51% | -12.36% | -4.922% | 1.877% | -0.9379% | -4.39% | 4.108% | 25.89% | -4.975% | -0.1411% | 0.6662% |  | -25.11% | -1.735%
| Z-Score (Absolute) |  | 1.51 | 0.37 | 1.66 | 0.17 | 3.14 | 2.06 | 0.67 | 0.6 | 0.07 | 0.57 | 1.02 | 5.08 | 0.68 | 0.22 | 0.37 | 11.33 | 4.44 | 0.07
| Analytical results for Sr in OREAS 504d (Certified Value 73 ppm) | [22 empty] | Certified
Sr | Round | Replicate | Lab | Lab | Lab | Lab | Lab | Lab | Lab | Lab | Lab | Lab | Lab | Lab | Lab | Lab | Lab | Lab | Lab | Lab | Lab | Lab | Lab | 1
| No | No | 01 | 02 | 03 | 04 | 05 | 06 | 08 | 09 | 11 | 12 | 13 | 14 | 15 | 16 | 17 | 18 | 20 | 21 | 22 | 23 | 24 | ppm
|  |  | AR*OES | AR*MS | AR*MS | AR*MS | AR*OES/MS | AR*OES | AR*OES | AR*OES/MS | AR*MS | AR*MS | AR*MS | AR*MS | AR*MS | AR*OES/MS | AR*OES/MS | AR*MS | AR*OES | AR*OES | AR*OES/MS | AR*MS | AR*MS | 0
|  |  | 0.25g | 15g | 0.5g | 0.5g | 01g | 0.5g | 0.2g | 0.2g | 0.5g | 01g | 01g | 0.2g | 0.2g | 01g | 0.5g | 0.5g | 0.5g | 0.25g | 0.25g | 0.5g | 0.5g | 1
| 1 | 1 | 97 | 70.4 | 72.3 | 72.8 | 76.5 | 77 | 74.246 | 64.5 | 73.7 | 71.23 | 77.83 | 68.2 | 77.5 | 73.9 | 70.5 | 73.4 | 73.37 | 68.342 | 72.9 | 68.6 | 68 | 1
| 1 | 2 | 96.8 | 68.6 | 72.4 | 73.8 | 75.5 | 77 | 77.3745 | 63.8 | 76.9 | 72.63 | 77.26 | 72.5 | 74 | 71.9 | 67.7 | 71.6 | 73.7319 | 68.573 | 72.2 | 69.2 | 70.2 | #N/A
| 1 | 3 | 94.5 | 68.8 | 74 | 75.1 | 77 | 76 | 75.8055 | 65.3 | 76.8 | 72.77 | 78.65 | 74.4 | 74.3 | 73.1 | 69.1 | 72.2 | 73.5771 | 68.36 | 73 | 68.6 | 71.5 | 16
| 1 | 4 | 96.7 | 73.9 | 71.5 | 73.5 | 75.7 | 77 | 77.6835 | 65.7 | 74.4 | 70.91 | 79.18 | 69.8 | 76.5 | 75.4 | 68 | 74.3 | 73.9191 | 69.86 | 73.3 | 67 | 74.8 | 73.15133
| 1 | 5 | 98 | 71.7 | 73.8 | 74 | 77.1 | 79 | 77.439 | 66.3 | 75 | 72.77 | 79.73 | 72.2 | 75 | 71.2 | 68.7 | 71.2 | 73.6395 | 69.577 | 73.6 | 67.8 | 70.9 | 108
| 1 | 6 | 91.4 | 72.5 | 75 | 74.6 | 75.7 | 79 | 76.471 | 64.1 | 72.8 | 71.54 | 76.93 | 71.6 | 73.6 | 72.7 | 69.6 | 72.5 | 73.7 | 69.352 | 73 | 69.8 | 71
| Mean |  | 95.73333 | 70.98333 | 73.16667 | 73.96667 | 76.25 | 77.5 | 76.50325 | 64.95 | 74.93333 | 71.975 | 78.26333 | 71.45 | 75.15 | 73.03333 | 68.93333 | 72.53333 | 73.65627 | 69.01067 | 73 | 68.5 | 71.06667
| Median |  | 96.75 | 71.05 | 73.1 | 73.9 | 76.1 | 77 | 76.92275 | 64.9 | 74.7 | 72.085 | 78.24 | 71.9 | 74.65 | 72.9 | 68.9 | 72.35 | 73.66975 | 68.9625 | 73 | 68.6 | 70.95
| Std Dev. |  | 2.41302 | 2.102776 | 1.309453 | 0.8115828 | 0.7092249 | 1.224745 | 1.312308 | 0.9751923 | 1.6561 | 0.8451686 | 1.105724 | 2.176006 | 1.537205 | 1.490861 | 1.036661 | 1.15181 | 0.1817754 | 0.6664298 | 0.4690416 | 0.9939819 | 2.205145
| Rel.Std.Dev. |  | 2.521% | 2.962% | 1.79% | 1.097% | 0.9301% | 1.58% | 1.715% | 1.501% | 2.21% | 1.174% | 1.413% | 3.045% | 2.046% | 2.041% | 1.504% | 1.588% | 0.2468% | 0.9657% | 0.6425% | 1.451% | 3.103%
| PDM3 |  | 30.87% | -2.964% | 0.02097% | 1.115% | 4.236% | 5.945% | 4.582% | -11.21% | 2.436% | -1.608% | 6.988% | -2.326% | 2.732% | -0.1613% | -5.766% | -0.8448% | 0.6903% | -5.66% | -0.2069% | -6.358% | -2.85%
| Z-Score (Absolute) |  | 7.47 | 0.67 | 0.04 | 0.31 | 1.06 | 1.47 | 1.14 | 2.66 | 0.62 | 0.35 | 1.72 | 0.52 | 0.7 | 0 | 1.35 | 0.16 | 0.2 | 1.32 | 0.01 | 1.49 | 0.65
| Analytical results for Ta in OREAS 504d (Certified Value < 0.01 ppm) | [22 empty] | Certified
Ta | Round | Replicate | Lab | Lab | Lab | Lab | Lab | Lab | Lab | Lab | Lab | Lab | Lab | Lab | Lab | Lab | Lab | Lab | [5 empty] | 1
| No | No | 01 | 03 | 04 | 05 | 09 | 11 | 12 | 13 | 14 | 15 | 16 | 17 | 18 | 20 | 22 | 23 | [5 empty] | ppm
|  |  | AR*MS | AR*MS | AR*MS | AR*OES/MS | AR*OES/MS | AR*MS | AR*MS | AR*MS | AR*MS | AR*MS | AR*OES/MS | AR*OES/MS | AR*MS | AR*OES | AR*OES/MS | AR*MS | [5 empty] | 3
|  |  | 0.25g | 0.5g | 0.5g | 01g | 0.2g | 0.5g | 01g | 01g | 0.2g | 0.2g | 01g | 0.5g | 0.5g | 0.5g | 0.25g | 0.5g | [5 empty] | 3
| 1 | 1 | < 0.05 | < 0.01 | < 0.01 | < 0.05 | < 0.3 | < 0.01 | < 0.01 | < 0.01 | < 0.05 | < 0.01 | < 0.05 | < 0.05 | < 0.01 | < 5 | < 0.05 | 0.01 | [5 empty] | 1
| 1 | 2 | < 0.05 | < 0.01 | 0.01 | < 0.05 | < 0.3 | 0.01 | < 0.01 | < 0.01 | < 0.05 | < 0.01 | < 0.05 | < 0.05 | < 0.01 | < 5 | < 0.05 | 0.01 | [5 empty] | #N/A
| 1 | 3 | < 0.05 | < 0.01 | < 0.01 | < 0.05 | < 0.3 | < 0.01 | < 0.01 | < 0.01 | < 0.05 | < 0.01 | < 0.05 | < 0.05 | < 0.01 | < 5 | < 0.05 | 0.01 | [5 empty] | 16
| 1 | 4 | < 0.05 | < 0.01 | < 0.01 | < 0.05 | < 0.3 | < 0.01 | < 0.01 | < 0.01 | < 0.05 | < 0.01 | < 0.05 | < 0.05 | < 0.01 | < 5 | < 0.05 | < 0.01 | [5 empty] | < 0.01
| 1 | 5 | < 0.05 | < 0.01 | < 0.01 | < 0.05 | < 0.3 | < 0.01 | < 0.01 | < 0.01 | < 0.05 | < 0.01 | < 0.05 | < 0.05 | < 0.01 | < 5 | < 0.05 | < 0.01 | [5 empty] | 109
| 1 | 6 | < 0.05 | < 0.01 | 0.01 | < 0.05 | < 0.3 | < 0.01 | < 0.01 | < 0.01 | < 0.05 | < 0.01 | < 0.05 | < 0.05 | < 0.01 | < 5 | < 0.05 | 0.01
| Mean |  |  |  | 0.01 |  |  | 0.01 | [9 empty] | 0.01
| Median |  |  |  | 0.01 |  |  | 0.01 | [9 empty] | 0.01
| Std Dev. |  |  |  | 0 | [12 empty] | 0
| Rel.Std.Dev. |  |  |  | 0% | [12 empty] | 0%
PDM3
| Z-Score (Absolute) |  | 0.54 | 0.76 | 0.65 | 0.54 | 8.63 | 0.7 | 0.76 | 0.76 | 0.54 | 0.76 | 0.54 | 0.54 | 0.76 | 160.76 | 0.54 | 0.54
| Analytical results for Tb in OREAS 504d (Certified Value 0.4 ppm) | [22 empty] | Certified
Tb | Round | Replicate | Lab | Lab | Lab | Lab | Lab | [16 empty] | 1
| No | No | 01 | 09 | 12 | 17 | 22 | [16 empty] | ppm
|  |  | AR*MS | AR*OES/MS | AR*MS | AR*OES/MS | AR*OES/MS | [16 empty] | 2
|  |  | 0.25g | 0.2g | 01g | 0.5g | 0.25g | [16 empty] | 3
| 1 | 1 | 0.42 | 0.4 | 0.427 | 0.4 | 0.39 | [16 empty] | 1
| 1 | 2 | 0.41 | 0.4 | 0.44 | 0.4 | 0.38 | [16 empty] | #N/A
| 1 | 3 | 0.37 | 0.4 | 0.439 | 0.4 | 0.37 | [16 empty] | 16
| 1 | 4 | 0.38 | 0.4 | 0.429 | 0.4 | 0.41 | [16 empty] | 0.4027667
| 1 | 5 | 0.36 | 0.4 | 0.435 | 0.4 | 0.4 | [16 empty] | 110
| 1 | 6 | 0.38 | 0.4 | 0.433 | 0.4 | 0.41
| Mean |  | 0.3866667 | 0.4 | 0.4338333 | 0.4 | 0.3933333
| Median |  | 0.38 | 0.4 | 0.434 | 0.4 | 0.395
| Std Dev. |  | 0.0233809 | 6.080942e-17 | 0.005231316 | 6.080942e-17 | 0.01632993
| Rel.Std.Dev. |  | 6.047% | 1.52e-14% | 1.206% | 1.52e-14% | 4.152%
| PDM3 |  | -3.997% | -0.6869% | 7.713% | -0.6869% | -2.342%
| Z-Score (Absolute) |  | 1.35 | 0 | 3.42 | 0 | 0.67
| Analytical results for Te in OREAS 504d (Certified Value 1.6 ppm) | [22 empty] | Certified
Te | Round | Replicate | Lab | Lab | Lab | Lab | Lab | Lab | Lab | Lab | Lab | Lab | Lab | Lab | Lab | Lab | Lab | Lab | Lab | Lab | Lab |  |  | 1
| No | No | 01 | 02 | 03 | 04 | 05 | 09 | 11 | 12 | 13 | 14 | 15 | 16 | 17 | 18 | 20 | 21 | 22 | 23 | 24 |  |  | ppm
|  |  | AR*MS | AR*MS | AR*MS | AR*MS | AR*OES/MS | AR*OES/MS | AR*MS | AR*MS | AR*MS | AR*MS | AR*MS | AR*OES/MS | AR*OES/MS | AR*MS | AR*OES | AR*OES | AR*OES/MS | AR*MS | AR*MS |  |  | 2
|  |  | 0.25g | 15g | 0.5g | 0.5g | 01g | 0.2g | 0.5g | 01g | 01g | 0.2g | 0.2g | 01g | 0.5g | 0.5g | 0.5g | 0.25g | 0.25g | 0.5g | 0.5g |  |  | 3
| 1 | 1 | 1.48 | 1.53 | 1.55 | 1.52 | 1.68 | 1.71 | 1.56 | 1.6 | 1.58 | 1.2 | 1.75 | 1.46 | 1.44 | 1.62 | < 5 | < 10 | 1.86 | 1.6 | 1.34 |  |  | 1
| 1 | 2 | 1.67 | 1.5 | 1.62 | 1.54 | 1.72 | 1.48 | 1.58 | 1.7 | 1.61 | 1.3 | 1.78 | 1.46 | 1.46 | 1.64 | < 5 | < 10 | 1.64 | 1.58 | 1.34 |  |  | #N/A
| 1 | 3 | 1.48 | 1.47 | 1.66 | 1.54 | 1.68 | 1.72 | 1.58 | 1.7 | 1.65 | 1.3 | 1.81 | 1.34 | 1.47 | 1.58 | < 5 | < 10 | 1.57 | 1.57 | 1.35 |  |  | 16
| 1 | 4 | 1.67 | 1.65 | 1.56 | 1.53 | 1.75 | 1.6 | 1.49 | 1.8 | 1.75 | 1.2 | 1.71 | 1.34 | 1.44 | 1.62 | < 5 | < 10 | 1.6 | 1.6 | 1.3 |  |  | 1.599511
| 1 | 5 | 1.32 | 1.66 | 1.59 | 1.53 | 1.76 | 1.64 | 1.59 | 1.8 | 1.64 | 1.3 | 1.82 | 1.41 | 1.49 | 1.58 | < 5 | < 10 | 1.53 | 1.56 | 1.38 |  |  | 111
| 1 | 6 | 1.73 | 1.67 | 1.7 | 1.52 | 1.71 | 1.63 | 1.54 | 1.6 | 1.67 | 1.3 | 1.83 | 1.54 | 1.49 | 1.54 | < 5 | < 10 | 1.64 | 1.64 | 1.38
| Mean |  | 1.558333 | 1.58 | 1.613333 | 1.53 | 1.716667 | 1.63 | 1.556667 | 1.7 | 1.65 | 1.266667 | 1.783333 | 1.425 | 1.465 | 1.596667 |  |  | 1.64 | 1.591667 | 1.348333
| Median |  | 1.575 | 1.59 | 1.605 | 1.53 | 1.715 | 1.635 | 1.57 | 1.7 | 1.645 | 1.3 | 1.795 | 1.435 | 1.465 | 1.6 |  |  | 1.62 | 1.59 | 1.345
| Std Dev. |  | 0.1571517 | 0.08988882 | 0.05853774 | 0.008944272 | 0.03386247 | 0.08717798 | 0.03723797 | 0.08944272 | 0.05830952 | 0.05163978 | 0.04633213 | 0.0779102 | 0.02258318 | 0.03669696 |  |  | 0.1157584 | 0.02857738 | 0.02994439
| Rel.Std.Dev. |  | 10.08% | 5.689% | 3.628% | 0.5846% | 1.973% | 5.348% | 2.392% | 5.261% | 3.534% | 4.077% | 2.598% | 5.467% | 1.542% | 2.298% |  |  | 7.058% | 1.795% | 2.221%
| PDM3 |  | -2.574% | -1.22% | 0.8642% | -4.346% | 7.324% | 1.906% | -2.679% | 6.282% | 3.157% | -20.81% | 11.49% | -10.91% | -8.41% | -0.1778% |  |  | 2.531% | -0.4904% | -15.7%
| Z-Score (Absolute) |  | 0.39 | 0.17 | 0.17 | 0.67 | 1.21 | 0.34 | 0.4 | 1.05 | 0.54 | 3.34 | 1.89 | 1.74 | 1.33 | 0 | 9.14 | 34.42 | 0.44 | 0.05 | 2.51
| Analytical results for Th in OREAS 504d (Certified Value 4.28 ppm) | [22 empty] | Certified
Th | Round | Replicate | Lab | Lab | Lab | Lab | Lab | Lab | Lab | Lab | Lab | Lab | Lab | Lab | Lab | Lab | Lab | Lab | Lab |  |  |  |  | 1
| No | No | 01 | 02 | 03 | 04 | 05 | 06 | 11 | 12 | 13 | 14 | 15 | 16 | 17 | 18 | 22 | 23 | 24 |  |  |  |  | ppm
|  |  | AR*MS | AR*MS | AR*MS | AR*MS | AR*OES/MS | AR*OES | AR*MS | AR*MS | AR*MS | AR*MS | AR*MS | AR*OES/MS | AR*OES/MS | AR*MS | AR*OES/MS | AR*MS | AR*MS |  |  |  |  | 2
|  |  | 0.25g | 15g | 0.5g | 0.5g | 01g | 0.5g | 0.5g | 01g | 01g | 0.2g | 0.2g | 01g | 0.5g | 0.5g | 0.25g | 0.5g | 0.5g |  |  |  |  | 3
| 1 | 1 | 4.8 | 3.6 | 4.4 | 4.3 | 6.15 | < 20 | 4.9 | 4.6 | 7.53 | 6 | 4.1 | 7.93 | 2.6 | 4.3 | 4.3 | 4.1 | 3.7 |  |  |  |  | 1
| 1 | 2 | 4.4 | 3.5 | 4.5 | 4.4 | 6.21 | < 20 | 5.2 | 4.79 | 7.82 | 6 | 3.8 | 7.55 | 2.4 | 4.3 | 4.3 | 4.3 | 3.9 |  |  |  |  | #N/A
| 1 | 3 | 4 | 3.9 | 4.4 | 4.3 | 6.17 | < 20 | 5.1 | 4.58 | 7.44 | 6 | 3.8 | 7.42 | 2.2 | 4.3 | 4.3 | 4.1 | 4.3 |  |  |  |  | 16
| 1 | 4 | 3.9 | 3.9 | 4.4 | 4.1 | 6.16 | < 20 | 4.8 | 4.6 | 7.54 | 5 | 3.8 | 7.82 | 2.3 | 4.6 | 4.5 | 4.2 | 4.4 |  |  |  |  | 4.277121
| 1 | 5 | 3.9 | 3.9 | 4.4 | 4.3 | 6.2 | < 20 | 5.3 | 4.71 | 7.76 | 6 | 4 | 7.34 | 2.3 | 4.2 | 4.4 | 4.2 | 4.4 |  |  |  |  | 112
| 1 | 6 | 3.9 | 3.8 | 4.5 | 4.3 | 6.17 | < 20 | 5 | 4.69 | 7.32 | 6 | 3.9 | 7.58 | 2.8 | 4.4 | 4.4 | 4.2 | 3.8
| Mean |  | 4.15 | 3.766667 | 4.433333 | 4.283333 | 6.176667 |  | 5.05 | 4.661667 | 7.568333 | 5.833333 | 3.9 | 7.606667 | 2.433333 | 4.35 | 4.366667 | 4.183333 | 4.083333
| Median |  | 3.95 | 3.85 | 4.4 | 4.3 | 6.17 |  | 5.05 | 4.645 | 7.535 | 6 | 3.85 | 7.565 | 2.35 | 4.3 | 4.35 | 4.2 | 4.1
| Std Dev. |  | 0.372827 | 0.175119 | 0.05163978 | 0.09831921 | 0.0233809 |  | 0.1870829 | 0.08232051 | 0.1899912 | 0.4082483 | 0.1264911 | 0.2280058 | 0.2250926 | 0.1378405 | 0.08164966 | 0.07527727 | 0.3188521
| Rel.Std.Dev. |  | 8.984% | 4.649% | 1.165% | 2.295% | 0.3785% |  | 3.705% | 1.766% | 2.51% | 6.999% | 3.243% | 2.997% | 9.25% | 3.169% | 1.87% | 1.799% | 7.809%
| PDM3 |  | -2.972% | -11.93% | 3.652% | 0.1452% | 44.41% |  | 18.07% | 8.991% | 76.95% | 36.38% | -8.817% | 77.85% | -43.11% | 1.704% | 2.094% | -2.193% | -4.531%
| Z-Score (Absolute) |  | 0.37 | 1.05 | 0.13 | 0.13 | 3.22 | 9.99 | 1.22 | 0.54 | 5.68 | NA | 0.81 | 5.75 | 3.41 | 0.01 | 0.01 | 0.31 | 0.49
Results from laboratory 14 were removed due to their 1 ppm reading resolution.
| Analytical results for Ti in OREAS 504d (Certified Value 0.215 wt.%) | [22 empty] | Certified
Ti | Round | Replicate | Lab | Lab | Lab | Lab | Lab | Lab | Lab | Lab | Lab | Lab | Lab | Lab | Lab | Lab | Lab | Lab | Lab | Lab | Lab | Lab |  | 1
| No | No | 01 | 02 | 03 | 04 | 05 | 06 | 09 | 11 | 12 | 13 | 14 | 15 | 16 | 17 | 18 | 20 | 21 | 22 | 23 | 24 |  | wt.%
|  |  | AR*OES | AR*MS | AR*MS | AR*MS | AR*OES/MS | AR*OES | AR*OES/MS | AR*MS | AR*OES | AR*OES | AR*OES | AR*MS | AR*OES/MS | AR*OES/MS | AR*MS | AR*OES | AR*OES | AR*OES/MS | AR*MS | AR*MS |  | 3
|  |  | 0.25g | 15g | 0.5g | 0.5g | 01g | 0.5g | 0.2g | 0.5g | 01g | 01g | 0.2g | 0.2g | 01g | 0.5g | 0.5g | 0.5g | 0.25g | 0.25g | 0.5g | 0.5g |  | 3
| 1 | 1 | 0.22 | 0.213 | 0.218 | 0.213 | 0.2232 | 0.22 | 0.2 | 0.218 | 0.2161 | 0.2058 | 0.22 | 0.208 | 0.239 | 0.23 | 0.218 | 0.2166667 | 0.2089 | 0.25 | 0.214 | 0.201 |  | 1
| 1 | 2 | 0.22 | 0.214 | 0.221 | 0.214 | 0.2259 | 0.21 | 0.2 | 0.227 | 0.2242 | 0.2089 | 0.21 | 0.201 | 0.237 | 0.23 | 0.213 | 0.22 | 0.2099 | 0.25 | 0.216 | 0.21 |  | #N/A
| 1 | 3 | 0.22 | 0.223 | 0.209 | 0.213 | 0.2279 | 0.21 | 0.21 | 0.222 | 0.2208 | 0.2049 | 0.21 | 0.201 | 0.238 | 0.22 | 0.214 | 0.2166667 | 0.2039 | 0.26 | 0.212 | 0.21 |  | 16
| 1 | 4 | 0.22 | 0.226 | 0.222 | 0.213 | 0.2228 | 0.22 | 0.21 | 0.218 | 0.2175 | 0.2118 | 0.21 | 0.2 | 0.244 | 0.23 | 0.216 | 0.22 | 0.2068 | 0.25 | 0.212 | 0.218 |  | 0.214984
| 1 | 5 | 0.22 | 0.218 | 0.22 | 0.214 | 0.2288 | 0.22 | 0.21 | 0.221 | 0.2209 | 0.215 | 0.21 | 0.201 | 0.238 | 0.22 | 0.213 | 0.2166667 | 0.2096 | 0.25 | 0.213 | 0.209 |  | 113
| 1 | 6 | 0.2 | 0.225 | 0.219 | 0.214 | 0.2202 | 0.22 | 0.21 | 0.22 | 0.2203 | 0.2076 | 0.21 | 0.197 | 0.241 | 0.22 | 0.215 | 0.2166667 | 0.2079 | 0.26 | 0.217 | 0.215
| Mean |  | 0.2166667 | 0.2198333 | 0.2181667 | 0.2135 | 0.2248 | 0.2166667 | 0.2066667 | 0.221 | 0.2199667 | 0.209 | 0.2116667 | 0.2013333 | 0.2395 | 0.225 | 0.2148333 | 0.2177778 | 0.2078333 | 0.2533333 | 0.214 | 0.2105
| Median |  | 0.22 | 0.2205 | 0.2195 | 0.2135 | 0.22455 | 0.22 | 0.21 | 0.2205 | 0.22055 | 0.20825 | 0.21 | 0.201 | 0.2385 | 0.225 | 0.2145 | 0.2166667 | 0.2084 | 0.25 | 0.2135 | 0.21
| Std Dev. |  | 0.008164966 | 0.005636193 | 0.004708149 | 0.0005477226 | 0.003302726 | 0.005163978 | 0.005163978 | 0.00334664 | 0.002850731 | 0.003817329 | 0.004082483 | 0.003614784 | 0.002588436 | 0.005477226 | 0.00194079 | 0.001721326 | 0.002239345 | 0.005163978 | 0.002097618 | 0.005822371
| Rel.Std.Dev. |  | 3.768% | 2.564% | 2.158% | 0.2565% | 1.469% | 2.383% | 2.499% | 1.514% | 1.296% | 1.826% | 1.929% | 1.795% | 1.081% | 2.434% | 0.9034% | 0.7904% | 1.077% | 2.038% | 0.9802% | 2.766%
| PDM3 |  | 0.7827% | 2.256% | 1.48% | -0.6903% | 4.566% | 0.7827% | -3.869% | 2.798% | 2.318% | -2.783% | -1.543% | -6.35% | 11.4% | 4.659% | -0.07006% | 1.3% | -3.326% | 17.84% | -0.4577% | -2.086%
| Z-Score (Absolute) |  | 0 | 0.46 | 0.22 | 0.46 | 1.18 | 0 | 1.44 | 0.63 | 0.48 | 1.11 | 0.72 | 2.22 | 3.3 | 1.2 | 0.26 | 0.16 | 1.28 | 5.3 | 0.39 | 0.89
| Analytical results for Tl in OREAS 504d (Certified Value 0.47 ppm) | [22 empty] | Certified
Tl | Round | Replicate | Lab | Lab | Lab | Lab | Lab | Lab | Lab | Lab | Lab | Lab | Lab | Lab | Lab | Lab | Lab | Lab | Lab | Lab | Lab |  |  | 1
| No | No | 01 | 02 | 03 | 04 | 05 | 06 | 09 | 11 | 12 | 13 | 14 | 15 | 16 | 17 | 18 | 20 | 22 | 23 | 24 |  |  | ppm
|  |  | AR*MS | AR*MS | AR*MS | AR*MS | AR*OES/MS | AR*OES | AR*OES/MS | AR*MS | AR*MS | AR*MS | AR*MS | AR*OES/MS | AR*OES/MS | AR*OES/MS | AR*MS | AR*OES | AR*OES/MS | AR*MS | AR*MS |  |  | 2
|  |  | 0.25g | 15g | 0.5g | 0.5g | 01g | 0.5g | 0.2g | 0.5g | 01g | 01g | 0.2g | 0.2g | 01g | 0.5g | 0.5g | 0.5g | 0.25g | 0.5g | 0.5g |  |  | 3
| 1 | 1 | 0.51 | 0.46 | 0.45 | 0.42 | 0.45 | < 10 | 0.49 | 0.46 | 0.51 | 0.45 | 0.4 | < 5 | 0.49 | 0.49 | 0.47 | < 5 | 0.49 | 0.46 | 0.47 |  |  | 1
| 1 | 2 | 0.5 | 0.5 | 0.46 | 0.44 | 0.45 | < 10 | 0.49 | 0.45 | 0.5 | 0.43 | 0.41 | < 5 | 0.51 | 0.47 | 0.48 | < 5 | 0.49 | 0.45 | 0.44 |  |  | #N/A
| 1 | 3 | 0.45 | 0.46 | 0.44 | 0.45 | 0.45 | < 10 | 0.5 | 0.48 | 0.51 | 0.43 | 0.41 | < 5 | 0.49 | 0.47 | 0.44 | < 5 | 0.5 | 0.46 | 0.48 |  |  | 16
| 1 | 4 | 0.5 | 0.47 | 0.43 | 0.44 | 0.46 | < 10 | 0.5 | 0.46 | 0.51 | 0.44 | 0.41 | < 5 | 0.5 | 0.48 | 0.46 | < 5 | 0.48 | 0.45 | 0.48 |  |  | 0.4672917
| 1 | 5 | 0.49 | 0.49 | 0.44 | 0.45 | 0.45 | < 10 | 0.5 | 0.48 | 0.5 | 0.44 | 0.42 | < 5 | 0.5 | 0.48 | 0.47 | < 5 | 0.49 | 0.47 | 0.5 |  |  | 114
| 1 | 6 | 0.47 | 0.46 | 0.46 | 0.45 | 0.46 | < 10 | 0.5 | 0.46 | 0.51 | 0.44 | 0.39 | < 5 | 0.5 | 0.47 | 0.5 | < 5 | 0.49 | 0.46 | 0.44
| Mean |  | 0.4866667 | 0.4733333 | 0.4466667 | 0.4416667 | 0.4533333 |  | 0.4966667 | 0.465 | 0.5066667 | 0.4383333 | 0.4066667 |  | 0.4983333 | 0.4766667 | 0.47 |  | 0.49 | 0.4583333 | 0.4683333
| Median |  | 0.495 | 0.465 | 0.445 | 0.445 | 0.45 |  | 0.5 | 0.46 | 0.51 | 0.44 | 0.41 |  | 0.5 | 0.475 | 0.47 |  | 0.49 | 0.46 | 0.475
| Std Dev. |  | 0.02250926 | 0.0175119 | 0.0121106 | 0.01169045 | 0.005163978 |  | 0.005163978 | 0.01224745 | 0.005163978 | 0.007527727 | 0.01032796 |  | 0.007527727 | 0.008164966 | 0.02 |  | 0.006324555 | 0.007527727 | 0.02401388
| Rel.Std.Dev. |  | 4.625% | 3.7% | 2.711% | 2.647% | 1.139% |  | 1.04% | 2.634% | 1.019% | 1.717% | 2.54% |  | 1.511% | 1.713% | 4.255% |  | 1.291% | 1.642% | 5.128%
| PDM3 |  | 4.146% | 1.293% | -4.414% | -5.484% | -2.987% |  | 6.286% | -0.4904% | 8.426% | -6.197% | -12.97% |  | 6.643% | 2.006% | 0.5796% |  | 4.86% | -1.917% | 0.2229%
| Z-Score (Absolute) |  | 0.39 | 0 | 0.77 | 0.92 | 0.58 | 130.82 | 0.67 | 0.24 | 0.96 | 1.01 | 1.93 | 58.57 | 0.72 | 0.1 | 0.1 | 58.57 | 0.48 | 0.43 | 0.14
| Analytical results for Tm in OREAS 504d (Indicative Value 0.12 ppm) | [22 empty] | Indicative
Tm | Round | Replicate | Lab | Lab | [19 empty] | 1
| No | No | 12 | 17 | [19 empty] | ppm
|  |  | AR*MS | AR*OES/MS | [19 empty] | 2
|  |  | 01g | 0.5g | [19 empty] | 2
| 1 | 1 | 0.137 | 0.1 | [19 empty] | 1
| 1 | 2 | 0.138 | 0.1 | [19 empty] | 5
| 1 | 3 | 0.134 | 0.1 | [19 empty] | 16
| 1 | 4 | 0.135 | 0.1 | [19 empty] | 0.1181667
| 1 | 5 | 0.137 | 0.1 | [19 empty] | 11
| 1 | 6 | 0.137 | 0.1
| Mean |  | 0.1363333 | 0.1
| Median |  | 0.137 | 0.1
| Std Dev. |  | 0.001505545 | 1.520235e-17
| Rel.Std.Dev. |  | 1.104% | 1.52e-14%
| PDM3 |  | 15.37% | -15.37%
| Z-Score (Absolute) |  | 0.67 | 0.67
| Analytical results for U in OREAS 504d (Certified Value 2.49 ppm) | [22 empty] | Certified
U | Round | Replicate | Lab | Lab | Lab | Lab | Lab | Lab | Lab | Lab | Lab | Lab | Lab | Lab | Lab | Lab | Lab | Lab | Lab | Lab | Lab |  |  | 1
| No | No | 01 | 02 | 03 | 04 | 05 | 06 | 08 | 09 | 11 | 12 | 13 | 14 | 15 | 16 | 17 | 18 | 22 | 23 | 24 |  |  | ppm
|  |  | AR*MS | AR*MS | AR*MS | AR*MS | AR*OES/MS | AR*OES | AR*OES | AR*OES/MS | AR*MS | AR*MS | AR*MS | AR*MS | AR*MS | AR*OES/MS | AR*OES/MS | AR*MS | AR*OES/MS | AR*MS | AR*MS |  |  | 2
|  |  | 0.25g | 15g | 0.5g | 0.5g | 01g | 0.5g | 0.2g | 0.2g | 0.5g | 01g | 01g | 0.2g | 0.2g | 01g | 0.5g | 0.5g | 0.25g | 0.5g | 0.5g |  |  | 3
| 1 | 1 | 2.29 | 2.4 | 2.54 | 2.76 | 2.52 | < 10 | 8.2695 | 2.22 | 2.44 | 2.54 | 2.64 | 2.94 | 2.45 | 2.56 | 2.6 | 2.59 | 2.33 | 2.53 | 2.51 |  |  | 1
| 1 | 2 | 2.97 | 2.4 | 2.29 | 2.44 | 2.48 | < 10 | 8.1695 | 2.2 | 2.89 | 2.53 | 2.72 | 3.04 | 2.41 | 2.68 | 2.6 | 2.37 | 2.59 | 2.21 | 2.77 |  |  | #N/A
| 1 | 3 | 2.23 | 2.4 | 2.17 | 2.34 | 2.5 | < 10 | 7.0925 | 2.7 | 3.2 | 2.52 | 2.89 | 2.92 | 2.26 | 2.57 | 2.6 | 2.47 | 2.73 | 2.26 | 2.67 |  |  | 16
| 1 | 4 | 2.22 | 2.6 | 2.34 | 2.26 | 2.51 | < 10 | 7.0365 | 2.36 | 2.96 | 2.41 | 2.77 | 2.62 | 2.35 | 2.59 | 2.4 | 2.75 | 2.88 | 2.43 | 2.98 |  |  | 2.491157
| 1 | 5 | 2.26 | 2.4 | 2.22 | 2.59 | 2.5 | < 10 | 7.0665 | 2.45 | 2.5 | 2.81 | 2.53 | 2.67 | 2.3 | 2.6 | 2.1 | 2.49 | 1.91 | 2.59 | 2.52 |  |  | 115
| 1 | 6 | 2.21 | 2.4 | 2.37 | 2.43 | 2.52 | < 10 | 7.8745 | 2.31 | 2.29 | 2.23 | 2.66 | 2.71 | 2.5 | 2.5 | 2.1 | 2.16 | 2.29 | 2.41 | 2.57
| Mean |  | 2.363333 | 2.433333 | 2.321667 | 2.47 | 2.505 |  | 7.584833 | 2.373333 | 2.713333 | 2.506667 | 2.701667 | 2.816667 | 2.378333 | 2.583333 | 2.4 | 2.471667 | 2.455 | 2.405 | 2.67
| Median |  | 2.245 | 2.4 | 2.315 | 2.435 | 2.505 |  | 7.4835 | 2.335 | 2.695 | 2.525 | 2.69 | 2.815 | 2.38 | 2.58 | 2.5 | 2.48 | 2.46 | 2.42 | 2.62
| Std Dev. |  | 0.2986414 | 0.08164966 | 0.1301409 | 0.18 | 0.01516575 |  | 0.5841646 | 0.1845716 | 0.3544949 | 0.1895961 | 0.1228685 | 0.1716586 | 0.09152413 | 0.05887841 | 0.244949 | 0.1996413 | 0.3505282 | 0.1480203 | 0.1812181
| Rel.Std.Dev. |  | 12.64% | 3.355% | 5.605% | 7.287% | 0.6054% |  | 7.702% | 7.777% | 13.06% | 7.564% | 4.548% | 6.094% | 3.848% | 2.279% | 10.21% | 8.077% | 14.28% | 6.155% | 6.787%
| PDM3 |  | -5.131% | -2.321% | -6.804% | -0.8493% | 0.5557% |  | 204.5% | -4.73% | 8.919% | 0.6226% | 8.45% | 13.07% | -4.529% | 3.7% | -3.659% | -0.7824% | -1.451% | -3.459% | 7.179%
| Z-Score (Absolute) |  | 0.74 | 0.26 | 1.03 | 0.01 | 0.23 | 17.34 | 35.06 | 0.67 | 1.66 | 0.24 | 1.58 | 2.37 | 0.64 | 0.77 | 0.49 | 0 | 0.11 | 0.46 | 1.36
| Analytical results for V in OREAS 504d (Certified Value 73 ppm) | [22 empty] | Certified
V | Round | Replicate | Lab | Lab | Lab | Lab | Lab | Lab | Lab | Lab | Lab | Lab | Lab | Lab | Lab | Lab | Lab | Lab | Lab | Lab | Lab | Lab | Lab | 1
| No | No | 01 | 02 | 03 | 04 | 05 | 06 | 08 | 09 | 11 | 12 | 13 | 14 | 15 | 16 | 17 | 18 | 20 | 21 | 22 | 23 | 24 | ppm
|  |  | AR*OES | AR*MS | AR*MS | AR*MS | AR*OES/MS | AR*OES | AR*OES | AR*OES/MS | AR*MS | AR*OES | AR*OES | AR*OES | AR*OES/MS | AR*OES/MS | AR*OES/MS | AR*MS | AR*OES | AR*OES | AR*OES/MS | AR*MS | AR*MS | 0
|  |  | 0.25g | 15g | 0.5g | 0.5g | 01g | 0.5g | 0.2g | 0.2g | 0.5g | 01g | 01g | 0.2g | 0.2g | 01g | 0.5g | 0.5g | 0.5g | 0.25g | 0.25g | 0.5g | 0.5g | 1
| 1 | 1 | 68 | 72 | 75 | 74 | 76 | 73 | 70.3305 | 71 | 71 | 72 | 77 |  | 73 | 79 | 71 | 72 | 76.01 | 69.284 | 80 | 71 | 72 | 1
| 1 | 2 | 68 | 71 | 75 | 74 | 74 | 73 | 69.6075 | 70 | 73 | 75 | 77 |  | 72 | 79 | 68 | 70 | 76.26607 | 69.642 | 80 | 70 | 75 | #N/A
| 1 | 3 | 67 | 71 | 72 | 75 | 73 | 72 | 68.745 | 72 | 72 | 75 | 76 |  | 72 | 79 | 68 | 71 | 76.23303 | 69.01 | 81 | 70 | 74 | 16
| 1 | 4 | 69 | 71 | 76 | 74 | 73 | 73 | 68.9285 | 72.5 | 71 | 74 | 78 |  | 72 | 80 | 69 | 72 | 76.75 | 69.79 | 81 | 69 | 77 | 73.14171
| 1 | 5 | 68 | 71 | 75 | 75 | 75 | 75 | 69.296 | 73 | 72 | 75 | 79 |  | 72 | 79 | 69 | 70 | 76.13507 | 69.864 | 80 | 70 | 74 | 116
| 1 | 6 | 64 | 71 | 75 | 74 | 73 | 74 | 68.941 | 70.5 | 72 | 75 | 77 |  | 71 | 80 | 68 | 71 | 76.41993 | 69.753 | 80 | 70 | 76
| Mean |  | 67.33333 | 71.16667 | 74.66667 | 74.33333 | 74 | 73.33333 | 69.30808 | 71.5 | 71.83333 | 74.33333 | 77.33333 |  | 72 | 79.33333 | 68.83333 | 71 | 76.30235 | 69.55717 | 80.33333 | 70 | 74.66667
| Median |  | 68 | 71 | 75 | 74 | 73.5 | 73 | 69.1185 | 71.5 | 72 | 75 | 77 |  | 72 | 79 | 68.5 | 71 | 76.24955 | 69.6975 | 80 | 70 | 74.5
| Std Dev. |  | 1.75119 | 0.4082483 | 1.36626 | 0.5163978 | 1.264911 | 1.032796 | 0.5883925 | 1.183216 | 0.7527727 | 1.21106 | 1.032796 |  | 0.6324555 | 0.5163978 | 1.169045 | 0.8944272 | 0.2583756 | 0.3370213 | 0.5163978 | 0.6324555 | 1.75119
| Rel.Std.Dev. |  | 2.601% | 0.5737% | 1.83% | 0.6947% | 1.709% | 1.408% | 0.849% | 1.655% | 1.048% | 1.629% | 1.336% |  | 0.8784% | 0.6509% | 1.698% | 1.26% | 0.3386% | 0.4845% | 0.6428% | 0.9035% | 2.345%
| PDM3 |  | -7.941% | -2.7% | 2.085% | 1.629% | 1.173% | 0.262% | -5.241% | -2.245% | -1.789% | 1.629% | 5.731% |  | -1.561% | 8.465% | -5.89% | -2.928% | 4.321% | -4.901% | 9.832% | -4.295% | 2.085%
| Z-Score (Absolute) |  | 1.8 | 0.51 | 0.67 | 0.56 | 0.45 | 0.22 | 1.13 | 0.39 | 0.28 | 0.56 | 1.57 | NA | 0.22 | 2.25 | 1.29 | 0.56 | 1.23 | 1.05 | 2.58 | 0.9 | 0.67
| Analytical results for W in OREAS 504d (Certified Value 4.97 ppm) | [22 empty] | Certified
W | Round | Replicate | Lab | Lab | Lab | Lab | Lab | Lab | Lab | Lab | Lab | Lab | Lab | Lab | Lab | Lab | Lab | Lab | Lab | Lab | Lab | Lab |  | 1
| No | No | 01 | 02 | 03 | 04 | 05 | 06 | 08 | 09 | 11 | 12 | 13 | 14 | 15 | 16 | 17 | 18 | 20 | 22 | 23 | 24 |  | ppm
|  |  | AR*MS | AR*MS | AR*MS | AR*MS | AR*OES/MS | AR*OES | AR*OES | AR*OES/MS | AR*MS | AR*MS | AR*MS | AR*MS | AR*MS | AR*OES/MS | AR*OES/MS | AR*MS | AR*OES | AR*OES/MS | AR*MS | AR*MS |  | 2
|  |  | 0.25g | 15g | 0.5g | 0.5g | 01g | 0.5g | 0.2g | 0.2g | 0.5g | 01g | 01g | 0.2g | 0.2g | 01g | 0.5g | 0.5g | 0.5g | 0.25g | 0.5g | 0.5g |  | 2
| 1 | 1 | 4 | 3.6 | 5.24 | 4.77 | 5.3 | 10 | 14.088 | 5.3 | 5.14 | 4.89 | 5.2 | 4.1 | 3.73 | 6.3 | 5.4 | 5.22 | < 10 | 5 | 5.6 | 3.49 |  | 1
| 1 | 2 | 3.8 | 3.4 | 5.67 | 4.79 | 6 | < 10 | 13.0105 | 5.3 | 5.15 | 4.87 | 4.86 | 4.7 | 3.68 | 6.1 | 5.1 | 5.22 | < 10 | 5.2 | 6.35 | 3.34 |  | #N/A
| 1 | 3 | 3.2 | 3.5 | 5.45 | 4.9 | 6 | < 10 | 12.9375 | 5.1 | 5.33 | 4.64 | 5.24 | 5 | 3.67 | 6.5 | 5.2 | 5.29 | < 10 | 5 | 5.25 | 3.84 |  | 16
| 1 | 4 | 3.2 | 4 | 5.29 | 4.92 | 5.6 | < 10 | 14.5655 | 5.5 | 4.87 | 4.31 | 5.12 | 4.8 | 3.73 | 6.6 | 5 | 5.37 | < 10 | 5 | 5.76 | 3.78 |  | 4.971521
| 1 | 5 | 3.2 | 3.6 | 5.35 | 5.28 | 5.6 | 10 | 12.769 | 5.4 | 5.57 | 4.89 | 5.89 | 4.9 | 3.97 | 6.6 | 4.8 | 5.2 | < 10 | 5 | 5.03 | 3.79 |  | 117
| 1 | 6 | 3.4 | 3.8 | 5.43 | 5.18 | 5.6 | 10 | 12.3475 | 5.6 | 5.47 | 4.78 | 5.2 | 4.6 | 3.83 | 6 | 4.7 | 5.35 | < 10 | 5 | 5.17 | 3.62
| Mean |  | 3.466667 | 3.65 | 5.405 | 4.973333 | 5.683333 | 10 | 13.28633 | 5.366667 | 5.255 | 4.73 | 5.251667 | 4.683333 | 3.768333 | 6.35 | 5.033333 | 5.275 |  | 5.033333 | 5.526667 | 3.643333
| Median |  | 3.3 | 3.6 | 5.39 | 4.91 | 5.6 | 10 | 12.974 | 5.35 | 5.24 | 4.825 | 5.2 | 4.75 | 3.73 | 6.4 | 5.05 | 5.255 |  | 5 | 5.425 | 3.7
| Std Dev. |  | 0.350238 | 0.2167948 | 0.1525451 | 0.20973 | 0.271416 | 0 | 0.8515571 | 0.175119 | 0.2543816 | 0.2270683 | 0.3416675 | 0.3188521 | 0.1139152 | 0.2588436 | 0.2581989 | 0.07286975 |  | 0.08164966 | 0.4874697 | 0.1974504
| Rel.Std.Dev. |  | 10.1% | 5.94% | 2.822% | 4.217% | 4.776% | 0% | 6.409% | 3.263% | 4.841% | 4.801% | 6.506% | 6.808% | 3.023% | 4.076% | 5.13% | 1.381% |  | 1.622% | 8.82% | 5.419%
| PDM3 |  | -30.27% | -26.58% | 8.719% | 0.03646% | 14.32% | 101.1% | 167.2% | 7.948% | 5.702% | -4.858% | 5.635% | -5.797% | -24.2% | 27.73% | 1.243% | 6.104% |  | 1.243% | 11.17% | -26.72%
| Z-Score (Absolute) |  | 2.84 | 2.53 | 0.44 | 0.29 | 0.92 | 3.99 | 13.79 | 0.38 | 0.19 | 0.7 | 0.18 | 0.78 | 2.33 | 2.04 | 0.18 | 0.22 | 0.24 | 0.18 | 0.65 | 2.54
| Analytical results for Y in OREAS 504d (Certified Value 9.97 ppm) | [22 empty] | Certified
Y | Round | Replicate | Lab | Lab | Lab | Lab | Lab | Lab | Lab | Lab | Lab | Lab | Lab | Lab | Lab | Lab | Lab | Lab | Lab |  |  |  |  | 1
| No | No | 01 | 03 | 04 | 05 | 09 | 11 | 12 | 13 | 14 | 15 | 16 | 17 | 18 | 20 | 21 | 22 | 23 |  |  |  |  | ppm
|  |  | AR*MS | AR*MS | AR*MS | AR*OES/MS | AR*OES/MS | AR*MS | AR*MS | AR*MS | AR*MS | AR*MS | AR*OES/MS | AR*OES/MS | AR*MS | AR*OES | AR*OES | AR*OES/MS | AR*MS |  |  |  |  | 2
|  |  | 0.25g | 0.5g | 0.5g | 01g | 0.2g | 0.5g | 01g | 01g | 0.2g | 0.2g | 01g | 0.5g | 0.5g | 0.5g | 0.25g | 0.25g | 0.5g |  |  |  |  | 3
| 1 | 1 | 10.1 | 10.25 | 10.3 | 10.18 | 10 | 10.75 | 9.82 | 11.13 | 9.4 | 9.61 | 11 | 9.28 | 9.82 | 10.17717 | 9.563 | 9.81 | 9.89 |  |  |  |  | 1
| 1 | 2 | 9.87 | 10.35 | 10.3 | 10.05 | 9.7 | 10.9 | 10.24 | 11.09 | 10.1 | 9.33 | 10.7 | 9.36 | 9.56 | 10.21683 | 9.627 | 9.67 | 9.86 |  |  |  |  | #N/A
| 1 | 3 | 9.12 | 10.1 | 10.35 | 9.85 | 9.9 | 10.8 | 10.25 | 11.09 | 10.3 | 9.37 | 10.3 | 9.42 | 9.68 | 10.1247 | 9.534 | 9.98 | 9.69 |  |  |  |  | 16
| 1 | 4 | 9.76 | 9.71 | 10.1 | 10.01 | 9.9 | 10.6 | 10.07 | 11.24 | 9.5 | 9.52 | 10.7 | 9.32 | 9.82 | 10.28833 | 9.724 | 10.1 | 9.84 |  |  |  |  | 9.97160625
| 1 | 5 | 9.7 | 9.97 | 10.15 | 10.29 | 10.2 | 11 | 10.07 | 11.61 | 9.9 | 9.46 | 10.8 | 9.81 | 9.54 | 10.14833 | 9.358 | 10.4 | 9.8 |  |  |  |  | 118
| 1 | 6 | 9.55 | 10.65 | 10.2 | 10.04 | 9.7 | 10.75 | 9.97 | 11.08 | 9.9 | 9.42 | 10.8 | 9.15 | 9.64 | 10.13683 | 9.644 | 10.3 | 10.35
| Mean |  | 9.683333 | 10.17167 | 10.23333 | 10.07 | 9.9 | 10.8 | 10.07 | 11.20667 | 9.85 | 9.451667 | 10.71667 | 9.39 | 9.676667 | 10.18203 | 9.575 | 10.04333 | 9.905
| Median |  | 9.73 | 10.175 | 10.25 | 10.045 | 9.9 | 10.775 | 10.07 | 11.11 | 9.9 | 9.44 | 10.75 | 9.34 | 9.66 | 10.16275 | 9.595 | 10.04 | 9.85
| Std Dev. |  | 0.3315821 | 0.3242478 | 0.09831921 | 0.1508642 | 0.1897367 | 0.1378405 | 0.1635848 | 0.2063654 | 0.3449638 | 0.1022578 | 0.2316607 | 0.2248555 | 0.1222566 | 0.06164455 | 0.1253635 | 0.2807609 | 0.2288012
| Rel.Std.Dev. |  | 3.424% | 3.188% | 0.9608% | 1.498% | 1.917% | 1.276% | 1.624% | 1.841% | 3.502% | 1.082% | 2.162% | 2.395% | 1.263% | 0.6054% | 1.309% | 2.795% | 2.31%
| PDM3 |  | -2.891% | 2.006% | 2.625% | 0.9867% | -0.7181% | 8.308% | 0.9867% | 12.39% | -1.22% | -5.214% | 7.472% | -5.833% | -2.958% | 2.11% | -3.977% | 0.7193% | -0.668%
| Z-Score (Absolute) |  | 1.26 | 0.45 | 0.66 | 0.09 | 0.5 | 2.64 | 0.09 | 4.06 | 0.67 | 2.06 | 2.35 | 2.28 | 1.28 | 0.48 | 1.63 | 0 | 0.48
| Analytical results for Yb in OREAS 504d (Certified Value 0.8 ppm) | [22 empty] | Certified
Yb | Round | Replicate | Lab | Lab | Lab | Lab | Lab | [16 empty] | 1
| No | No | 01 | 09 | 12 | 17 | 22 | [16 empty] | ppm
|  |  | AR*MS | AR*OES/MS | AR*MS | AR*OES/MS | AR*OES/MS | [16 empty] | 2
|  |  | 0.25g | 0.2g | 01g | 0.5g | 0.25g | [16 empty] | 3
| 1 | 1 | 0.8 | 0.8 | 0.815 | 0.8 | 0.8 | [16 empty] | 1
| 1 | 2 | 0.8 | 0.8 | 0.834 | 0.8 | 0.8 | [16 empty] | #N/A
| 1 | 3 | 0.8 | 0.8 | 0.843 | 0.8 | 0.7 | [16 empty] | 16
| 1 | 4 | 0.8 | 0.9 | 0.828 | 0.8 | 0.7 | [16 empty] | 0.7998333
| 1 | 5 | 0.8 | 0.9 | 0.844 | 0.8 | 0.7 | [16 empty] | 119
| 1 | 6 | 0.8 | 0.8 | 0.831 | 0.8 | 0.7
| Mean |  | 0.8 | 0.8333333 | 0.8325 | 0.8 | 0.7333333
| Median |  | 0.8 | 0.8 | 0.8325 | 0.8 | 0.7
| Std Dev. |  | 1.216188e-16 | 0.05163978 | 0.01070981 | 1.216188e-16 | 0.05163978
| Rel.Std.Dev. |  | 1.52e-14% | 6.197% | 1.286% | 1.52e-14% | 7.042%
| PDM3 |  | 0.02084% | 4.188% | 4.084% | 0.02084% | -8.314%
| Z-Score (Absolute) |  | 0 | 0.69 | 0.67 | 0 | 1.38
| Analytical results for Zn in OREAS 504d (Certified Value 445 ppm) | [22 empty] | Certified
Zn | Round | Replicate | Lab | Lab | Lab | Lab | Lab | Lab | Lab | Lab | Lab | Lab | Lab | Lab | Lab | Lab | Lab | Lab | Lab | Lab | Lab | Lab | Lab | 1
| No | No | 01 | 02 | 03 | 04 | 05 | 06 | 08 | 09 | 11 | 12 | 13 | 14 | 15 | 16 | 17 | 18 | 20 | 21 | 22 | 23 | 24 | ppm
|  |  | AR*OES | AR*MS | AR*MS | AR*MS | AR*OES/MS | AR*OES | AR*OES | AR*OES/MS | AR*MS | AR*MS | AR*MS | AR*OES | AR*OES/MS | AR*OES/MS | AR*OES/MS | AR*MS | AR*OES | AR*OES | AR*OES/MS | AR*MS | AR*MS | 0
|  |  | 0.25g | 15g | 0.5g | 0.5g | 01g | 0.5g | 0.2g | 0.2g | 0.5g | 01g | 01g | 0.2g | 0.2g | 01g | 0.5g | 25g | 0.5g | 0.25g | 0.25g | 0.5g | 0.5g | 0
| 1 | 1 | 465 | 421.3 | 449 | 428 | 436 | 448 | 454.976 | 454 | 417 | 442 | 466 | 450.3 | 451 | 425 | 464 | 444 | 428.32 | 377.629 | 442 | 419 | 439.3 | 1
| 1 | 2 | 479 | 437.6 | 447 | 428 | 446 | 442 | 462.016 | 447 | 428 | 443 | 454 | 449.9 | 445 | 427 | 464 | 439 | 428.2451415 | 377.762 | 442 | 420 | 450.9 | #N/A
| 1 | 3 | 459 | 430.2 | 435 | 433 | 437 | 440 | 465.151 | 454 | 420 | 446 | 461 | 452.1 | 446 | 423 | 470 | 436 | 426.95195 | 376.949 | 442 | 415 | 444.1 | 16
| 1 | 4 | 484 | 436 | 456 | 433 | 448 | 448 | 478.331 | 456 | 418 | 443 | 474 | 443.1 | 441 | 427 | 478 | 444 | 427.55 | 379.692 | 442 | 413 | 461.4 | 444.7434
| 1 | 5 | 485 | 431 | 451 | 432 | 451 | 459 | 467.865 | 463 | 421 | 445 | 482 | 451.4 | 448 | 423 | 492 | 433 | 427.4652 | 378.544 | 442 | 417 | 445.7 | 120
| 1 | 6 | 455 | 440.5 | 446 | 428 | 446 | 457 | 458.6175 | 453 | 421 | 445 | 460 | 451.2 | 443 | 429 | 477 | 431 | 427.12 | 379.353 | 442 | 418 | 462.6
| Mean |  | 471.1667 | 432.7667 | 447.3333 | 430.3333 | 444 | 449 | 464.49275 | 454.5 | 420.8333 | 444 | 466.1667 | 449.6667 | 445.6667 | 425.6667 | 474.1667 | 437.8333 | 427.6087 | 378.3215 | 442 | 417 | 450.6667
| Median |  | 472 | 433.5 | 448 | 430 | 446 | 448 | 463.5835 | 454 | 420.5 | 444 | 463.5 | 450.75 | 445.5 | 426 | 473.5 | 437.5 | 427.5076 | 378.153 | 442 | 417.5 | 448.3
| Std Dev. |  | 13.15168 | 6.852931 | 7.00476 | 2.581989 | 6.09918 | 7.694154 | 8.179534 | 5.167204 | 3.868678 | 1.549193 | 10.24532 | 3.3122 | 3.559026 | 2.42212 | 10.62858 | 5.492419 | 0.5666024 | 1.064718 | 0 | 2.607681 | 9.535757
| Rel.Std.Dev. |  | 2.791% | 1.584% | 1.566% | 0.6% | 1.374% | 1.714% | 1.761% | 1.137% | 0.9193% | 0.3489% | 2.198% | 0.7366% | 0.7986% | 0.569% | 2.242% | 1.254% | 0.1325% | 0.2814% | 0% | 0.6253% | 2.116%
| PDM3 |  | 5.941% | -2.693% | 0.5823% | -3.24% | -0.1672% | 0.9571% | 4.441% | 2.194% | -5.376% | -0.1672% | 4.817% | 1.107% | 0.2076% | -4.289% | 6.616% | -1.554% | -3.853% | -14.93% | -0.6169% | -6.238% | 1.332%
| Z-Score (Absolute) |  | 1.63 | 0.67 | 0.2 | 0.82 | 0 | 0.3 | 1.23 | 0.63 | 1.39 | 0 | 1.33 | 0.34 | 0.1 | 1.1 | 1.81 | 0.37 | 0.98 | 3.94 | 0.12 | 1.62 | 0.4
| Analytical results for Zr in OREAS 504d (Certified Value 9.43 ppm) | [22 empty] | Certified
Zr | Round | Replicate | Lab | Lab | Lab | Lab | Lab | Lab | Lab | Lab | Lab | Lab | Lab | Lab | Lab | Lab | Lab | Lab | Lab |  |  |  |  | 1
| No | No | 01 | 03 | 04 | 05 | 09 | 11 | 12 | 13 | 14 | 15 | 16 | 17 | 18 | 20 | 21 | 22 | 23 |  |  |  |  | ppm
|  |  | AR*OES | AR*MS | AR*MS | AR*OES/MS | AR*OES/MS | AR*MS | AR*MS | AR*MS | AR*MS | AR*MS | AR*OES/MS | AR*OES/MS | AR*MS | AR*OES | AR*OES | AR*OES/MS | AR*MS |  |  |  |  | 2
|  |  | 0.25g | 0.5g | 0.5g | 01g | 0.2g | 0.5g | 01g | 01g | 0.2g | 0.2g | 01g | 0.5g | 0.5g | 0.5g | 0.25g | 0.25g | 0.5g |  |  |  |  | 2
| 1 | 1 | 10.1 | 8.7 | 8.5 | 8.2 | 11.1 | 9.5 | 9.4 | 11.1 | 9 | 7.8 | 10.6 | 10.7 | 9 | 11.41533 | 8.81 | 8 | 8.9 |  |  |  |  | 1
| 1 | 2 | 9.9 | 9.1 | 8.6 | 8.2 | 10.5 | 9.5 | 9.7 | 11.3 | 9 | 7.7 | 10.3 | 9.8 | 9 | 11.43 | 8.82 | 8.3 | 8.8 |  |  |  |  | #N/A
| 1 | 3 | 9.8 | 8.9 | 8.6 | 8.2 | 10.9 | 9.9 | 9.8 | 11 | 9 | 7.7 | 10.2 | 9.9 | 9.1 | 11.22 | 8.53 | 8.5 | 8.8 |  |  |  |  | 16
| 1 | 4 | 9.7 | 8.6 | 8.4 | 8.3 | 10.8 | 10 | 9.5 | 11.3 | 9 | 7.4 | 10.9 | 9.7 | 9.2 | 11.37587 | 8.84 | 8.6 | 8.7 |  |  |  |  | 9.4296
| 1 | 5 | 9.7 | 8.9 | 8.5 | 8.3 | 11.1 | 9.4 | 9.6 | 11.3 | 9 | 7.9 | 10 | 9.2 | 8.8 | 11.24 | 8.89 | 8.2 | 8.9 |  |  |  |  | 121
| 1 | 6 | 9.2 | 9.2 | 8.5 | 8.1 | 10.3 | 9.3 | 9.4 | 10.7 | 9 | 7.8 | 10.3 | 10.1 | 9 | 11.2764 | 8.96 | 8.5 | 9.2
| Mean |  | 9.733333 | 8.9 | 8.516667 | 8.216667 | 10.78333 | 9.6 | 9.566667 | 11.11667 | 9 | 7.716667 | 10.38333 | 9.9 | 9.016667 | 11.32627 | 8.808333 | 8.35 | 8.883333
| Median |  | 9.75 | 8.9 | 8.5 | 8.2 | 10.85 | 9.5 | 9.55 | 11.2 | 9 | 7.75 | 10.3 | 9.85 | 9 | 11.32613 | 8.83 | 8.4 | 8.85
| Std Dev. |  | 0.3011091 | 0.2280351 | 0.07527727 | 0.07527727 | 0.3250641 | 0.2828427 | 0.1632993 | 0.2401388 | 0 | 0.1722401 | 0.3188521 | 0.4939636 | 0.132916 | 0.09205961 | 0.147162 | 0.2258318 | 0.1722401
| Rel.Std.Dev. |  | 3.094% | 2.562% | 0.8839% | 0.9162% | 3.015% | 2.946% | 1.707% | 2.16% | 0% | 2.232% | 3.071% | 4.99% | 1.474% | 0.8128% | 1.671% | 2.705% | 1.939%
| PDM3 |  | 3.221% | -5.616% | -9.682% | -12.86% | 14.36% | 1.807% | 1.454% | 17.89% | -4.556% | -18.17% | 10.11% | 4.989% | -4.379% | 20.11% | -6.588% | -11.45% | -5.793%
| Z-Score (Absolute) |  | 0.43 | 0.38 | 0.76 | 1.05 | 1.45 | 0.3 | 0.27 | 1.78 | NA | 1.54 | 1.06 | 0.59 | 0.27 | 1.98 | 0.47 | 0.92 | 0.4
Results from laboratory 14 were removed due to their 1 ppm reading resolution.
Note on C17: Z-Scores have been calculated inclusive of individual outliers. In general, laboratory batches are rejected if Z-Score > 2.5.
Note on C35: Z-Scores have been calculated inclusive of individual outliers. In general, laboratory batches are rejected if Z-Score > 2.5.
Note on C53: Z-Scores have been calculated inclusive of individual outliers. In general, laboratory batches are rejected if Z-Score > 2.5.
Note on C71: Z-Scores have been calculated inclusive of individual outliers. In general, laboratory batches are rejected if Z-Score > 2.5.
Note on C89: Z-Scores have been calculated inclusive of individual outliers. In general, laboratory batches are rejected if Z-Score > 2.5.
Note on C107: Z-Scores have been calculated inclusive of individual outliers. In general, laboratory batches are rejected if Z-Score > 2.5.
Note on C125: Z-Scores have been calculated inclusive of individual outliers. In general, laboratory batches are rejected if Z-Score > 2.5.
Note on C144: Z-Scores have been calculated inclusive of individual outliers. In general, laboratory batches are rejected if Z-Score > 2.5.
Note on C162: Z-Scores have been calculated inclusive of individual outliers. In general, laboratory batches are rejected if Z-Score > 2.5.
Note on C180: Z-Scores have been calculated inclusive of individual outliers. In general, laboratory batches are rejected if Z-Score > 2.5.
Note on C198: Z-Scores have been calculated inclusive of individual outliers. In general, laboratory batches are rejected if Z-Score > 2.5.
Note on C216: Z-Scores have been calculated inclusive of individual outliers. In general, laboratory batches are rejected if Z-Score > 2.5.
Note on C234: Z-Scores have been calculated inclusive of individual outliers. In general, laboratory batches are rejected if Z-Score > 2.5.
Note on C252: Z-Scores have been calculated inclusive of individual outliers. In general, laboratory batches are rejected if Z-Score > 2.5.
Note on C270: Z-Scores have been calculated inclusive of individual outliers. In general, laboratory batches are rejected if Z-Score > 2.5.
Note on C288: Z-Scores have been calculated inclusive of individual outliers. In general, laboratory batches are rejected if Z-Score > 2.5.
Note on C306: Z-Scores have been calculated inclusive of individual outliers. In general, laboratory batches are rejected if Z-Score > 2.5.
Note on C324: Z-Scores have been calculated inclusive of individual outliers. In general, laboratory batches are rejected if Z-Score > 2.5.
Note on C342: Z-Scores have been calculated inclusive of individual outliers. In general, laboratory batches are rejected if Z-Score > 2.5.
Note on C361: Z-Scores have been calculated inclusive of individual outliers. In general, laboratory batches are rejected if Z-Score > 2.5.
Note on C379: Z-Scores have been calculated inclusive of individual outliers. In general, laboratory batches are rejected if Z-Score > 2.5.
Note on C398: Z-Scores have been calculated inclusive of individual outliers. In general, laboratory batches are rejected if Z-Score > 2.5.
Note on C417: Z-Scores have been calculated inclusive of individual outliers. In general, laboratory batches are rejected if Z-Score > 2.5.
Note on C436: Z-Scores have been calculated inclusive of individual outliers. In general, laboratory batches are rejected if Z-Score > 2.5.
Note on C454: Z-Scores have been calculated inclusive of individual outliers. In general, laboratory batches are rejected if Z-Score > 2.5.
Note on C473: Z-Scores have been calculated inclusive of individual outliers. In general, laboratory batches are rejected if Z-Score > 2.5.
Note on C491: Z-Scores have been calculated inclusive of individual outliers. In general, laboratory batches are rejected if Z-Score > 2.5.
Note on C509: Z-Scores have been calculated inclusive of individual outliers. In general, laboratory batches are rejected if Z-Score > 2.5.
Note on C528: Z-Scores have been calculated inclusive of individual outliers. In general, laboratory batches are rejected if Z-Score > 2.5.
Note on C546: Z-Scores have been calculated inclusive of individual outliers. In general, laboratory batches are rejected if Z-Score > 2.5.
Note on C564: Z-Scores have been calculated inclusive of individual outliers. In general, laboratory batches are rejected if Z-Score > 2.5.
Note on C582: Z-Scores have been calculated inclusive of individual outliers. In general, laboratory batches are rejected if Z-Score > 2.5.
Note on C600: Z-Scores have been calculated inclusive of individual outliers. In general, laboratory batches are rejected if Z-Score > 2.5.
Note on C618: Z-Scores have been calculated inclusive of individual outliers. In general, laboratory batches are rejected if Z-Score > 2.5.
Note on C637: Z-Scores have been calculated inclusive of individual outliers. In general, laboratory batches are rejected if Z-Score > 2.5.
Note on C655: Z-Scores have been calculated inclusive of individual outliers. In general, laboratory batches are rejected if Z-Score > 2.5.
Note on C673: Z-Scores have been calculated inclusive of individual outliers. In general, laboratory batches are rejected if Z-Score > 2.5.
Note on C691: Z-Scores have been calculated inclusive of individual outliers. In general, laboratory batches are rejected if Z-Score > 2.5.
Note on C709: Z-Scores have been calculated inclusive of individual outliers. In general, laboratory batches are rejected if Z-Score > 2.5.
Note on C727: Z-Scores have been calculated inclusive of individual outliers. In general, laboratory batches are rejected if Z-Score > 2.5.
Note on C745: Z-Scores have been calculated inclusive of individual outliers. In general, laboratory batches are rejected if Z-Score > 2.5.
Note on C763: Z-Scores have been calculated inclusive of individual outliers. In general, laboratory batches are rejected if Z-Score > 2.5.
Note on C781: Z-Scores have been calculated inclusive of individual outliers. In general, laboratory batches are rejected if Z-Score > 2.5.
Note on C800: Z-Scores have been calculated inclusive of individual outliers. In general, laboratory batches are rejected if Z-Score > 2.5.
Note on C818: Z-Scores have been calculated inclusive of individual outliers. In general, laboratory batches are rejected if Z-Score > 2.5.
Note on C837: Z-Scores have been calculated inclusive of individual outliers. In general, laboratory batches are rejected if Z-Score > 2.5.
Note on C856: Z-Scores have been calculated inclusive of individual outliers. In general, laboratory batches are rejected if Z-Score > 2.5.
Note on C874: Z-Scores have been calculated inclusive of individual outliers. In general, laboratory batches are rejected if Z-Score > 2.5.
Note on C892: Z-Scores have been calculated inclusive of individual outliers. In general, laboratory batches are rejected if Z-Score > 2.5.
Note on C910: Z-Scores have been calculated inclusive of individual outliers. In general, laboratory batches are rejected if Z-Score > 2.5.
Note on C928: Z-Scores have been calculated inclusive of individual outliers. In general, laboratory batches are rejected if Z-Score > 2.5.
Note on C946: Z-Scores have been calculated inclusive of individual outliers. In general, laboratory batches are rejected if Z-Score > 2.5.
Note on C964: Z-Scores have been calculated inclusive of individual outliers. In general, laboratory batches are rejected if Z-Score > 2.5.
Note on C982: Z-Scores have been calculated inclusive of individual outliers. In general, laboratory batches are rejected if Z-Score > 2.5.
Note on C1001: Z-Scores have been calculated inclusive of individual outliers. In general, laboratory batches are rejected if Z-Score > 2.5.
Note on C1019: Z-Scores have been calculated inclusive of individual outliers. In general, laboratory batches are rejected if Z-Score > 2.5.
Note on C1037: Z-Scores have been calculated inclusive of individual outliers. In general, laboratory batches are rejected if Z-Score > 2.5.
Note on C1055: Z-Scores have been calculated inclusive of individual outliers. In general, laboratory batches are rejected if Z-Score > 2.5.
Note on C1073: Z-Scores have been calculated inclusive of individual outliers. In general, laboratory batches are rejected if Z-Score > 2.5.
Note on C1091: Z-Scores have been calculated inclusive of individual outliers. In general, laboratory batches are rejected if Z-Score > 2.5.
Note on C1109: Z-Scores have been calculated inclusive of individual outliers. In general, laboratory batches are rejected if Z-Score > 2.5.
Note on C1127: Z-Scores have been calculated inclusive of individual outliers. In general, laboratory batches are rejected if Z-Score > 2.5.
Note on C1145: Z-Scores have been calculated inclusive of individual outliers. In general, laboratory batches are rejected if Z-Score > 2.5.
Note on C1163: Z-Scores have been calculated inclusive of individual outliers. In general, laboratory batches are rejected if Z-Score > 2.5.