## Performance Gates
Table 1. Certified Values and Performance Gates for OREAS 508
Constituent | Certified Value | Absolute Standard Deviations |  |  |  |  | Relative Standard Deviations |  |  | 5% window
|  | 1SD | 2SD Low | 2SD High | 3SD Low | 3SD High | 1RSD | 2RSD | 3RSD | Low | High
Pb Fire Assay
Au, ppm | 0.4701669 | 0.01555172 | 0.4390635 | 0.5012704 | 0.4235118 | 0.5168221 | 3.308% | 6.615% | 9.923% | 0.4466586 | 0.4936753
Aqua Regia Digestion (sample weights 10-50g)
Au, ppm | 0.4769712 | 0.02466979 | 0.4276317 | 0.5263108 | 0.4029619 | 0.5509806 | 5.172% | 10.34% | 15.52% | 0.4531227 | 0.5008198
4-Acid Digestion
Ag, ppm | 1.396717 | 0.124781 | 1.147155 | 1.646279 | 1.022374 | 1.77106 | 8.934% | 17.87% | 26.8% | 1.326881 | 1.466553
Al, wt.% | 7.474299 | 0.431455 | 6.611389 | 8.337209 | 6.179935 | 8.768664 | 5.773% | 11.55% | 17.32% | 7.100584 | 7.848014
As, ppm | 14.31996 | 1.330539 | 11.65889 | 16.98104 | 10.32835 | 18.31158 | 9.291% | 18.58% | 27.87% | 13.60397 | 15.03596
Ba, ppm | 934.3982 | 37.23632 | 859.9256 | 1008.871 | 822.6893 | 1046.107 | 3.985% | 7.97% | 11.96% | 887.6783 | 981.1181
Be, ppm | 2.442231 | 0.1795625 | 2.083106 | 2.801356 | 1.903543 | 2.980918 | 7.352% | 14.7% | 22.06% | 2.320119 | 2.564342
Bi, ppm | 1.125131 | 0.1127511 | 0.8996289 | 1.350633 | 0.7868778 | 1.463384 | 10.02% | 20.04% | 30.06% | 1.068874 | 1.1813875
Ca, wt.% | 1.725326 | 0.06684834 | 1.591629 | 1.859023 | 1.524781 | 1.925871 | 3.875% | 7.749% | 11.62% | 1.63906 | 1.811592
Cd, ppm | 0.3844444 | 0.04496913 | 0.2945062 | 0.4743827 | 0.2495371 | 0.5193518 | 11.7% | 23.39% | 35.09% | 0.3652222 | 0.4036667
Ce, ppm | 63.55619 | 4.765032 | 54.02613 | 73.08626 | 49.26109 | 77.85129 | 7.497% | 14.99% | 22.49% | 60.37838 | 66.734
Co, ppm | 9.41631 | 0.4922716 | 8.431766 | 10.40085 | 7.939495 | 10.89312 | 5.228% | 10.46% | 15.68% | 8.945494 | 9.887125
Cr, ppm | 39.58282 | 4.166392 | 31.25004 | 47.91561 | 27.08365 | 52.082 | 10.53% | 21.05% | 31.58% | 37.60368 | 41.56197
Cs, ppm | 8.373548 | 0.5432573 | 7.287033 | 9.460062 | 6.743776 | 10.00332 | 6.488% | 12.98% | 19.46% | 7.95487 | 8.792225
Cu, wt.% | 0.5477936 | 0.01329031 | 0.521213 | 0.5743742 | 0.5079226 | 0.5876645 | 2.426% | 4.852% | 7.278% | 0.5204039 | 0.5751832
Dy, ppm | 3.227778 | 0.3002391 | 2.6273 | 3.828256 | 2.327061 | 4.128495 | 9.302% | 18.6% | 27.91% | 3.066389 | 3.389167
Er, ppm | 1.347833 | 0.174068 | 0.9996974 | 1.695969 | 0.8256294 | 1.870037 | 12.91% | 25.83% | 38.74% | 1.280442 | 1.415225
Eu, ppm | 1.196944 | 0.08651406 | 1.023916 | 1.369973 | 0.9374023 | 1.456487 | 7.228% | 14.46% | 21.68% | 1.137097 | 1.256792
Fe, wt.% | 2.931335 | 0.08423666 | 2.762862 | 3.099809 | 2.678625 | 3.184045 | 2.874% | 5.747% | 8.621% | 2.784768 | 3.077902
Ga, ppm | 18.71819 | 0.8128134 | 17.09256 | 20.34382 | 16.27975 | 21.15663 | 4.342% | 8.685% | 13.03% | 17.78228 | 19.6541
Gd, ppm | 5.108278 | 0.6086743 | 3.890929 | 6.325626 | 3.282255 | 6.934301 | 11.92% | 23.83% | 35.75% | 4.852864 | 5.363692
Hf, ppm | 2.130784 | 0.242284 | 1.646216 | 2.615352 | 1.403932 | 2.857636 | 11.37% | 22.74% | 34.11% | 2.024245 | 2.237324
Ho, ppm | 0.5241667 | 0.06741662 | 0.3893334 | 0.6589999 | 0.3219168 | 0.7264165 | 12.86% | 25.72% | 38.59% | 0.4979583 | 0.550375
In, ppm | 0.1692857 | 0.01100371 | 0.1472783 | 0.1912931 | 0.1362746 | 0.2022969 | 6.5% | 13% | 19.5% | 0.1608214 | 0.17775
K, wt.% | 3.3811 | 0.1064156 | 3.168269 | 3.593932 | 3.061854 | 3.700347 | 3.147% | 6.295% | 9.442% | 3.212045 | 3.550155
La, ppm | 30.75479375 | 2.87495 | 25.00489 | 36.50469 | 22.12994 | 39.37964 | 9.348% | 18.7% | 28.04% | 29.21705 | 32.29253
Li, ppm | 43.82642 | 1.590182 | 40.64606 | 47.00679 | 39.05587 | 48.59697 | 3.628% | 7.257% | 10.89% | 41.6351 | 46.01774
Lu, ppm | 0.1833333 | 0.01582467 | 0.151684 | 0.2149827 | 0.1358593 | 0.2308073 | 8.632% | 17.26% | 25.89% | 0.1741667 | 0.1925
Mg, wt.% | 0.6939233 | 0.03187635 | 0.6301706 | 0.757676 | 0.5982943 | 0.7895524 | 4.594% | 9.187% | 13.78% | 0.6592272 | 0.7286195
Mn, wt.% | 0.0325423 | 0.001059099 | 0.0304241 | 0.03466049 | 0.029365 | 0.03571959 | 3.255% | 6.509% | 9.764% | 0.03091518 | 0.03416941
Mo, ppm | 152.1546 | 3.573507 | 145.0075 | 159.3016 | 141.434 | 162.8751 | 2.349% | 4.697% | 7.046% | 144.5468 | 159.7623
Na, wt.% | 2.151857 | 0.07679439 | 1.998269 | 2.305446 | 1.921474 | 2.382241 | 3.569% | 7.137% | 10.71% | 2.044265 | 2.25945
Nb, ppm | 10.76847 | 0.6679145 | 9.432643 | 12.1043 | 8.764729 | 12.77222 | 6.203% | 12.41% | 18.61% | 10.23005 | 11.3069
Nd, ppm | 29.28444 | 3.008911 | 23.26662 | 35.30227 | 20.25771 | 38.31118 | 10.27% | 20.55% | 30.82% | 27.82022 | 30.74867
Ni, ppm | 18.76059 | 0.8993504 | 16.96189 | 20.55929 | 16.06254 | 21.45864 | 4.794% | 9.588% | 14.38% | 17.82256 | 19.69862
P, wt.% | 0.08472527 | 0.003895578 | 0.07693411 | 0.09251642 | 0.07303853 | 0.096412 | 4.598% | 9.196% | 13.79% | 0.080489 | 0.08896153
Pb, ppm | 41.65833 | 2.537005 | 36.58433 | 46.73234 | 34.04732 | 49.26935 | 6.09% | 12.18% | 18.27% | 39.57542 | 43.74125
Pr, ppm | 7.333333 | 0.7875532 | 5.758227 | 8.90844 | 4.970674 | 9.695993 | 10.74% | 21.48% | 32.22% | 6.966667 | 7.7
Rb, ppm | 139.263 | 10.49016 | 118.2827 | 160.2433 | 107.7925 | 170.7335 | 7.533% | 15.07% | 22.6% | 132.29985 | 146.22615
Re, ppm | 0.02508611 | 0.002824948 | 0.01943622 | 0.03073601 | 0.01661127 | 0.03356096 | 11.26% | 22.52% | 33.78% | 0.02383181 | 0.02634042
S, wt.% | 0.8141981 | 0.026497 | 0.7612041 | 0.8671921 | 0.7347071 | 0.8936891 | 3.254% | 6.509% | 9.763% | 0.7734882 | 0.854908
Sb, ppm | 182.6525 | 7.648277 | 167.356 | 197.9491 | 159.7077 | 205.5974 | 4.187% | 8.375% | 12.56% | 173.5199 | 191.7852
Sc, ppm | 7.471017 | 0.5118839 | 6.447249 | 8.494784 | 5.935365 | 9.006668 | 6.852% | 13.7% | 20.55% | 7.097466 | 7.8445675
Se, ppm | 6.155729 | 0.5702623 | 5.015205 | 7.296254 | 4.444942 | 7.866516 | 9.264% | 18.53% | 27.79% | 5.847943 | 6.463515625
Sm, ppm | 5.754611 | 0.6191824 | 4.516246 | 6.992976 | 3.897064 | 7.612158 | 10.76% | 21.52% | 32.28% | 5.466881 | 6.042342
Sn, ppm | 4.108462 | 0.2467579 | 3.614946 | 4.601977 | 3.368188 | 4.848735 | 6.006% | 12.01% | 18.02% | 3.903038 | 4.313885
Sr, ppm | 299.1994 | 14.10098 | 270.9974 | 327.4014 | 256.8965 | 341.5023 | 4.713% | 9.426% | 14.14% | 284.23943 | 314.15937
Ta, ppm | 1.0028125 | 0.1023678 | 0.7980769 | 1.207548 | 0.695709 | 1.309916 | 10.21% | 20.42% | 30.62% | 0.952671875 | 1.052953125
Tb, ppm | 0.64125 | 0.06194112 | 0.5173678 | 0.7651322 | 0.4554266 | 0.8270734 | 9.659% | 19.32% | 28.98% | 0.6091875 | 0.6733125
Te, ppm | 0.3925152 | 0.05336904 | 0.2857771 | 0.4992532 | 0.232408 | 0.5526223 | 13.6% | 27.19% | 40.79% | 0.3728894 | 0.4121409
Th, ppm | 11.6797 | 1.105255 | 9.46919 | 13.89021 | 8.363934 | 14.99547 | 9.463% | 18.93% | 28.39% | 11.095715 | 12.263685
Ti, wt.% | 0.3131521 | 0.008726053 | 0.2957 | 0.3306042 | 0.286974 | 0.3393303 | 2.787% | 5.573% | 8.36% | 0.2974945 | 0.3288097
Tl, ppm | 0.7859231 | 0.03370772 | 0.7185076 | 0.8533385 | 0.6847999 | 0.8870462 | 4.289% | 8.578% | 12.87% | 0.7466269 | 0.8252192
Tm, ppm | 0.18 | 0.03079889 | 0.1184022 | 0.2415978 | 0.08760334 | 0.2723967 | 17.11% | 34.22% | 51.33% | 0.171 | 0.189
U, ppm | 3.373157 | 0.3651293 | 2.642898 | 4.103415 | 2.277769 | 4.468545 | 10.82% | 21.65% | 32.47% | 3.204499 | 3.541815
V, ppm | 64.65297 | 3.681585 | 57.28979 | 72.01614 | 53.60821 | 75.69772 | 5.694% | 11.39% | 17.08% | 61.42032 | 67.88561
W, ppm | 9.547381 | 0.9079118 | 7.731557 | 11.3632 | 6.823646 | 12.27112 | 9.51% | 19.02% | 28.53% | 9.070012 | 10.02475
Y, ppm | 13.88923 | 1.336883 | 11.21547 | 16.563 | 9.878583 | 17.89988 | 9.625% | 19.25% | 28.88% | 13.19477 | 14.58369
Yb, ppm | 1.127042 | 0.1348498 | 0.8573421 | 1.396741 | 0.7224924 | 1.531591 | 11.96% | 23.93% | 35.89% | 1.07069 | 1.18339375
Zn, ppm | 132.2374 | 4.389128 | 123.4592 | 141.0157 | 119.0701 | 145.4048 | 3.319% | 6.638% | 9.957% | 125.6256 | 138.8493
Zr, ppm | 68.92666 | 5.061019 | 58.80462 | 79.0487 | 53.7436 | 84.10972 | 7.343% | 14.69% | 22.03% | 65.48032 | 72.37299
Aqua Regia Digestion
Ag, ppm | 1.345059 | 0.06594328 | 1.213173 | 1.476946 | 1.14723 | 1.542889 | 4.903% | 9.805% | 14.71% | 1.277807 | 1.412312
Al, wt.% | 1.695921 | 0.07118661 | 1.553547 | 1.838294 | 1.482361 | 1.909481 | 4.198% | 8.395% | 12.59% | 1.611125 | 1.780717
As, ppm | 14.20333 | 0.6584254 | 12.88648 | 15.52018 | 12.22806 | 16.17861 | 4.636% | 9.271% | 13.91% | 13.49317 | 14.9135
B, ppm | < 10 | IND | IND | IND | IND | IND | IND | IND | IND | IND | IND
Be, ppm | 1.369281 | 0.07243329 | 1.224414 | 1.514148 | 1.151981 | 1.586581 | 5.29% | 10.58% | 15.87% | 1.300817 | 1.437745
Bi, ppm | 1.1695625 | 0.1139928 | 0.9415768 | 1.397548 | 0.827584 | 1.511541 | 9.747% | 19.49% | 29.24% | 1.111084375 | 1.228040625
Ca, wt.% | 0.7470968 | 0.02138037 | 0.704336 | 0.7898575 | 0.6829557 | 0.8112379 | 2.862% | 5.724% | 8.585% | 0.7097419 | 0.7844516
Cd, ppm | 0.306119 | 0.0422515 | 0.221616 | 0.3906221 | 0.1793645 | 0.4328736 | 13.8% | 27.6% | 41.41% | 0.2908131 | 0.321425
Ce, ppm | 27.66026 | 4.281254 | 19.09775 | 36.22277 | 14.8165 | 40.50402 | 15.48% | 30.96% | 46.43% | 26.27725 | 29.043275
Co, ppm | 9.528929 | 0.2779945 | 8.97294 | 10.08492 | 8.694945 | 10.36291 | 2.917% | 5.835% | 8.752% | 9.052482 | 10.005375
Cr, ppm | 45.88131 | 1.321103 | 43.23911 | 48.52352 | 41.918 | 49.84462 | 2.879% | 5.759% | 8.638% | 43.58725 | 48.17538
Cs, ppm | 7.084595 | 0.3187124 | 6.44717 | 7.72202 | 6.128458 | 8.040733 | 4.499% | 8.997% | 13.5% | 6.730365 | 7.438825
Cu, wt.% | 0.5490419 | 0.01367261 | 0.5216967 | 0.5763871 | 0.5080241 | 0.5900597 | 2.49% | 4.981% | 7.471% | 0.5215898 | 0.576494
Fe, wt.% | 2.833139 | 0.06596401 | 2.701211 | 2.965068 | 2.635247 | 3.031032 | 2.328% | 4.657% | 6.985% | 2.691483 | 2.974796
Ga, ppm | 7.979228 | 0.4897262 | 6.999776 | 8.958681 | 6.51005 | 9.448407 | 6.138% | 12.28% | 18.41% | 7.580267 | 8.37819
Ge, ppm | 0.08833333 | 0.0113241 | 0.06568513 | 0.1109815 | 0.05436103 | 0.1223056 | 12.82% | 25.64% | 38.46% | 0.08391667 | 0.09275
Hf, ppm | 0.3265 | 0.02448279 | 0.2775344 | 0.3754656 | 0.2530516 | 0.3999484 | 7.499% | 15% | 22.5% | 0.310175 | 0.342825
Hg, ppm | 0.03077778 | 0.006573154 | 0.01763147 | 0.04392409 | 0.01105832 | 0.05049724 | 21.36% | 42.71% | 64.07% | 0.02923889 | 0.03231667
In, ppm | 0.166303 | 0.008784549 | 0.1487339 | 0.1838721 | 0.1399494 | 0.1926567 | 5.282% | 10.56% | 15.85% | 0.1579879 | 0.1746182
K, wt.% | 0.8438722 | 0.0305853 | 0.7827016 | 0.9050427 | 0.7521163 | 0.935628 | 3.624% | 7.249% | 10.87% | 0.8016785 | 0.8860658
La, ppm | 12.82847 | 2.06541 | 8.697645 | 16.95929 | 6.632235 | 19.0247 | 16.1% | 32.2% | 48.3% | 12.18704 | 13.46989
Li, ppm | 34.65094 | 2.693276 | 29.26439 | 40.0375 | 26.57112 | 42.73077 | 7.773% | 15.55% | 23.32% | 32.9184 | 36.38349
Mg, wt.% | 0.6545632 | 0.0132876 | 0.627988 | 0.6811384 | 0.6147003 | 0.694426 | 2.03% | 4.06% | 6.09% | 0.621835 | 0.6872913
Mn, wt.% | 0.02846972 | 0.0007928875 | 0.02688395 | 0.0300555 | 0.02609106 | 0.03084838 | 2.785% | 5.57% | 8.355% | 0.02704624 | 0.02989320775
Mo, ppm | 147.0528 | 5.178658 | 136.6955 | 157.4101 | 131.5168 | 162.5888 | 3.522% | 7.043% | 10.56% | 139.7002 | 154.4055
Na, wt.% | 0.128475 | 0.01051066 | 0.1074536 | 0.1494963 | 0.09694299 | 0.1600069 | 8.181% | 16.36% | 24.54% | 0.1220512 | 0.1348987
Nb, ppm | 0.8698333 | 0.1277377 | 0.6143579 | 1.125309 | 0.4866202 | 1.253046 | 14.69% | 29.37% | 44.06% | 0.8263417 | 0.913325
Ni, ppm | 18.93291 | 0.6034207 | 17.72607 | 20.13975 | 17.12265 | 20.74317 | 3.187% | 6.374% | 9.561% | 17.98626 | 19.87955
P, wt.% | 0.0665537 | 0.002344083 | 0.06186554 | 0.07124187 | 0.05952146 | 0.07358595 | 3.522% | 7.044% | 10.57% | 0.06322602 | 0.06988139
Pb, ppm | 27.609775 | 1.666591 | 24.27659 | 30.94296 | 22.61 | 32.60955 | 6.036% | 12.07% | 18.11% | 26.22928625 | 28.99026375
Rb, ppm | 81.04940625 | 5.217788 | 70.61383 | 91.48498 | 65.39604 | 96.70277 | 6.438% | 12.88% | 19.31% | 76.99694 | 85.10188
Re, ppm | 0.02418148 | 0.001948817 | 0.02028385 | 0.02807912 | 0.01833503 | 0.03002793 | 8.059% | 16.12% | 24.18% | 0.02297241 | 0.02539056
S, wt.% | 0.8179381 | 0.03267253 | 0.752593 | 0.8832831 | 0.7199205 | 0.9159557 | 3.994% | 7.989% | 11.98% | 0.7770412 | 0.858835
Sb, ppm | 151.5853 | 15.78526 | 120.0148 | 183.1558 | 104.2295 | 198.9411 | 10.41% | 20.83% | 31.24% | 144.00601 | 159.1645
Sc, ppm | 6.650509 | 0.4240544 | 5.8024 | 7.498618 | 5.378346 | 7.922672 | 6.376% | 12.75% | 19.13% | 6.317984 | 6.983035
Se, ppm | 5.835417 | 0.4885177 | 4.858381 | 6.812452 | 4.369864 | 7.30097 | 8.372% | 16.74% | 25.11% | 5.543646 | 6.1271875
Sn, ppm | 2.895769 | 0.188979 | 2.517811 | 3.273727 | 2.328832 | 3.462706 | 6.526% | 13.05% | 19.58% | 2.750981 | 3.040558
Sr, ppm | 104.4293 | 6.132013 | 92.16526 | 116.6933 | 86.03325 | 122.8253 | 5.872% | 11.74% | 17.62% | 99.20782 | 109.6508
Ta, ppm | < 0.01 | IND | IND | IND | IND | IND | IND | IND | IND | IND | IND
Tb, ppm | 0.4140667 | 0.02173498 | 0.3705967 | 0.4575366 | 0.3488617 | 0.4792716 | 5.249% | 10.5% | 15.75% | 0.3933633 | 0.43477
Te, ppm | 0.3927381 | 0.03319715 | 0.3263438 | 0.4591324 | 0.2931466 | 0.4923296 | 8.453% | 16.91% | 25.36% | 0.3731012 | 0.412375
Th, ppm | 4.994242 | 0.6198697 | 3.754503 | 6.233982 | 3.134633 | 6.853852 | 12.41% | 24.82% | 37.24% | 4.74453 | 5.243955
Ti, wt.% | 0.2161345 | 0.008478247 | 0.199178 | 0.233091 | 0.1906998 | 0.2415692 | 3.923% | 7.845% | 11.77% | 0.2053278 | 0.2269412
Tl, ppm | 0.5054444 | 0.02756651 | 0.4503114 | 0.5605775 | 0.4227449 | 0.588144 | 5.454% | 10.91% | 16.36% | 0.4801722 | 0.5307167
U, ppm | 2.862118 | 0.3067177 | 2.248682 | 3.475553 | 1.941965 | 3.782271 | 10.72% | 21.43% | 32.15% | 2.719012 | 3.005224
V, ppm | 55.46037 | 2.058936 | 51.3425 | 59.57824 | 49.28356 | 61.63718 | 3.712% | 7.425% | 11.14% | 52.68735 | 58.23339
W, ppm | 6.045778 | 0.7592352 | 4.527307 | 7.564248 | 3.768072 | 8.323484 | 12.56% | 25.12% | 37.67% | 5.743489 | 6.348067
Y, ppm | 9.46568 | 0.3887251 | 8.68823 | 10.24313 | 8.299505 | 10.63186 | 4.107% | 8.213% | 12.32% | 8.992396 | 9.938964
Yb, ppm | 0.7044 | 0.009225282 | 0.6859494 | 0.7228506 | 0.6767242 | 0.7320758 | 1.31% | 2.619% | 3.929% | 0.66918 | 0.73962
Zn, ppm | 128.1464 | 3.800033 | 120.5463 | 135.7465 | 116.7463 | 139.5465 | 2.965% | 5.931% | 8.896% | 121.7391 | 134.5537
Zr, ppm | 8.867564 | 0.6072021 | 7.65316 | 10.08197 | 7.045958 | 10.68917 | 6.847% | 13.69% | 20.54% | 8.424186 | 9.310942
SI unit equivalents: ppm (parts per million; 1 x 10⁶) ≡ mg/kg; wt.% (weight per cent) ≡ % (mass fraction)

## Uncertainty & Tolerance Limits
Table 2. Certified Values, Expanded Uncertainty and Tolerance Limits for OREAS 508
Constituent | Certified | Expanded Uncertainty |  | 95% Tolerance Limits
| Value | Low | High | Low | High
Pb Fire Assay
Au, Gold (ppm) | 0.4701669 | 0.4635991 | 0.4767347 | 0.4667854 | 0.4735484
Aqua Regia Digestion (sample weights 10-50g)
Au, Gold (ppm) | 0.4769712 | 0.4652386 | 0.4887039 | 0.4732134 | 0.4807291
4-Acid Digestion
Ag, Silver (ppm) | 1.396717 | 1.265408 | 1.528025 | 1.326728 | 1.466705
Al, Aluminium (wt.%) | 7.474299 | 7.145809 | 7.80279 | 7.301633 | 7.646966
As, Arsenic (ppm) | 14.31996 | 12.94781 | 15.69212 | 13.46703 | 15.1729
Ba, Barium (ppm) | 934.3982 | 893.5789 | 975.2175 | 912.5476 | 956.2489
Be, Beryllium (ppm) | 2.442231 | 2.241632 | 2.64283 | 2.331854 | 2.552608
Bi, Bismuth (ppm) | 1.125131 | 0.9144484 | 1.335813 | 0.9776378 | 1.272624
Ca, Calcium (wt.%) | 1.725326 | 1.654498 | 1.796154 | 1.684506 | 1.766146
Cd, Cadmium (ppm) | 0.3844444 | 0.3419223 | 0.4269666 | 0.353961 | 0.4149279
Ce, Cerium (ppm) | 63.55619 | 59.1797 | 67.93268 | 59.98147 | 67.13091
Co, Cobalt (ppm) | 9.41631 | 8.986083 | 9.846536 | 9.112721 | 9.719898
Cr, Chromium (ppm) | 39.58282 | 36.49472 | 42.67093 | 38.07181 | 41.09383
Cs, Caesium (ppm) | 8.373548 | 7.706512 | 9.040583 | 8.035027 | 8.712068
Cu, Copper (wt.%) | 0.5477936 | 0.5323688 | 0.5632184 | 0.5399509 | 0.5556362
Dy, Dysprosium (ppm) | 3.227778 | 2.854193 | 3.601363 | 2.986547 | 3.469009
Er, Erbium (ppm) | 1.347833 | 1.095215 | 1.600451 | IND | IND
Eu, Europium (ppm) | 1.196944 | 1.095584 | 1.298305 | 1.109225 | 1.284664
Fe, Iron (wt.%) | 2.931335 | 2.837177 | 3.025493 | 2.855636 | 3.007034
Ga, Gallium (ppm) | 18.71819 | 17.80879 | 19.62759 | 18.19064 | 19.24574
Gd, Gadolinium (ppm) | 5.108278 | 4.435554 | 5.781001 | 4.904636 | 5.31192
Hf, Hafnium (ppm) | 2.130784 | 1.921858 | 2.339711 | 2.007214 | 2.254354
Ho, Holmium (ppm) | 0.5241667 | 0.4133782 | 0.6349551 | IND | IND
In, Indium (ppm) | 0.1692857 | 0.154864 | 0.1837074 | 0.155914 | 0.1826574
K, Potassium (wt.%) | 3.3811 | 3.27357 | 3.48863 | 3.278363 | 3.483838
La, Lanthanum (ppm) | 30.75479375 | 28.31028 | 33.1993 | 29.3139 | 32.19569
Li, Lithium (ppm) | 43.82642 | 42.181 | 45.47184 | 42.35556 | 45.29729
Lu, Lutetium (ppm) | 0.1833333 | 0.1624176 | 0.204249 | IND | IND
Mg, Magnesium (wt.%) | 0.6939233 | 0.6700744 | 0.7177723 | 0.6790966 | 0.7087501
Mn, Manganese (wt.%) | 0.0325423 | 0.03151363 | 0.03357096 | 0.03189788 | 0.03318671
Mo, Molybdenum (ppm) | 152.1546 | 146.8706 | 157.4385 | 148.961 | 155.3481
Na, Sodium (wt.%) | 2.151857 | 2.0813 | 2.222415 | 2.107195 | 2.19652
Nb, Niobium (ppm) | 10.76847 | 10.00131 | 11.53563 | 10.31848 | 11.21846
Nd, Neodymium (ppm) | 29.28444 | 25.77094 | 32.79795 | 27.37735 | 31.19154
Ni, Nickel (ppm) | 18.76059 | 17.53063 | 19.99055 | 18.29064 | 19.23053
P, Phosphorus (wt.%) | 0.08472527 | 0.08177175 | 0.08767878 | 0.08293695 | 0.08651358
Pb, Lead (ppm) | 41.65833 | 38.88569 | 44.43098 | 40.25051 | 43.06616
Pr, Praseodymium (ppm) | 7.333333 | 6.412898 | 8.253769 | 6.865195 | 7.801471
Rb, Rubidium (ppm) | 139.263 | 130.7867 | 147.7393 | 133.6557 | 144.8703
Re, Rhenium (ppm) | 0.02508611 | 0.02135899 | 0.02881323 | 0.0226005 | 0.02757173
S, Sulphur (wt.%) | 0.8141981 | 0.7883135 | 0.8400827 | 0.7979966 | 0.8303996
Sb, Antimony (ppm) | 182.6525 | 177.1893 | 188.1158 | 178.7115 | 186.5936
Sc, Scandium (ppm) | 7.471017 | 7.005781 | 7.936253 | 7.203532 | 7.738501
Se, Selenium (ppm) | 6.155729 | 5.458483 | 6.852975 | 5.637865 | 6.673594
Sm, Samarium (ppm) | 5.754611 | 5.006192 | 6.50303 | 5.438472 | 6.07075
Sn, Tin (ppm) | 4.108462 | 3.815884 | 4.401039 | 3.838914 | 4.378009
Sr, Strontium (ppm) | 299.1994 | 283.7843 | 314.6145 | 290.6512 | 307.7476
Ta, Tantalum (ppm) | 1.0028125 | 0.9157222 | 1.089903 | 0.9664585 | 1.039167
Tb, Terbium (ppm) | 0.64125 | 0.5816438 | 0.7008562 | 0.5965839 | 0.6859161
Te, Tellurium (ppm) | 0.3925152 | 0.3164494 | 0.4685809 | 0.3521401 | 0.4328902
Th, Thorium (ppm) | 11.6797 | 10.72829 | 12.63111 | 10.84104 | 12.51836
Ti, Titanium (wt.%) | 0.3131521 | 0.2984677 | 0.3278366 | 0.3054046 | 0.3208996
Tl, Thallium (ppm) | 0.7859231 | 0.730266 | 0.8415802 | 0.7532642 | 0.818582
Tm, Thulium (ppm) | 0.18 | 0.1519005 | 0.2080995 | IND | IND
U, Uranium (ppm) | 3.373157 | 2.863233 | 3.88308 | 2.95008 | 3.796233
V, Vanadium (ppm) | 64.65297 | 62.17219 | 67.13374 | 63.06414 | 66.24179
W, Tungsten (ppm) | 9.547381 | 8.360222 | 10.73454 | 8.752291 | 10.34247
Y, Yttrium (ppm) | 13.88923 | 12.63959 | 15.13887 | 13.13798 | 14.64048
Yb, Ytterbium (ppm) | 1.127042 | 1.011052 | 1.243032 | IND | IND
Zn, Zinc (ppm) | 132.2374 | 127.461 | 137.0139 | 128.9632 | 135.5117
Zr, Zirconium (ppm) | 68.92666 | 64.57103 | 73.28228 | 66.79787 | 71.05545
Aqua Regia Digestion
Ag, Silver (ppm) | 1.345059 | 1.26564 | 1.424479 | 1.28144 | 1.408679
Al, Aluminium (wt.%) | 1.695921 | 1.647971 | 1.74387 | 1.669656 | 1.722185
As, Arsenic (ppm) | 14.20333 | 13.18612 | 15.22055 | 13.74729 | 14.65937
B, Boron (ppm) | < 10 | IND | IND | IND | IND
Be, Beryllium (ppm) | 1.369281 | 1.262804 | 1.475758 | 1.313704 | 1.424858
Bi, Bismuth (ppm) | 1.1695625 | 0.9840354 | 1.35509 | 1.032625 | 1.3065
Ca, Calcium (wt.%) | 0.7470968 | 0.7260966 | 0.768097 | 0.7341291 | 0.7600645
Cd, Cadmium (ppm) | 0.306119 | 0.2654619 | 0.3467762 | 0.2827565 | 0.3294816
Ce, Cerium (ppm) | 27.66026 | 24.8994 | 30.42112 | 26.87406 | 28.44646
Co, Cobalt (ppm) | 9.528929 | 9.140713 | 9.917144 | 9.338175 | 9.719682
Cr, Chromium (ppm) | 45.88131 | 44.42252 | 47.34011 | 44.81606 | 46.94657
Cs, Caesium (ppm) | 7.084595 | 6.715897 | 7.453293 | 6.872522 | 7.296669
Cu, Copper (wt.%) | 0.5490419 | 0.5356834 | 0.5624003 | 0.5425484 | 0.5555354
Fe, Iron (wt.%) | 2.833139 | 2.761802 | 2.904477 | 2.793197 | 2.873082
Ga, Gallium (ppm) | 7.979228 | 7.488048 | 8.470409 | 7.747597 | 8.21086
Ge, Germanium (ppm) | 0.08833333 | 0.07125532 | 0.1054113 | IND | IND
Hf, Hafnium (ppm) | 0.3265 | 0.2972566 | 0.3557434 | 0.3005287 | 0.3524713
Hg, Mercury (ppm) | 0.03077778 | 0.01674364 | 0.04481191 | IND | IND
In, Indium (ppm) | 0.166303 | 0.1531606 | 0.1794454 | 0.1568201 | 0.175786
K, Potassium (wt.%) | 0.8438722 | 0.8205513 | 0.867193 | 0.8325247 | 0.8552196
La, Lanthanum (ppm) | 12.82847 | 11.69849 | 13.95844 | 12.45806 | 13.19887
Li, Lithium (ppm) | 34.65094 | 32.53569 | 36.7662 | 33.50892 | 35.79297
Mg, Magnesium (wt.%) | 0.6545632 | 0.6419432 | 0.6671831 | 0.6432979 | 0.6658284
Mn, Manganese (wt.%) | 0.02846972 | 0.02775643 | 0.02918301 | 0.02810893 | 0.02883051
Mo, Molybdenum (ppm) | 147.0528 | 142.309 | 151.7967 | 144.0846 | 150.021
Na, Sodium (wt.%) | 0.128475 | 0.1208251 | 0.1361248 | 0.1233454 | 0.1336045
Nb, Niobium (ppm) | 0.8698333 | 0.7433443 | 0.9963224 | 0.785343 | 0.9543237
Ni, Nickel (ppm) | 18.93291 | 18.0293 | 19.83652 | 18.37884 | 19.48698
P, Phosphorus (wt.%) | 0.0665537 | 0.06434504 | 0.06876237 | 0.06529835 | 0.06780906
Pb, Lead (ppm) | 27.609775 | 26.35448 | 28.86507 | 26.80348 | 28.41607
Rb, Rubidium (ppm) | 81.04940625 | 77.20562 | 84.89319 | 79.04211 | 83.0567
Re, Rhenium (ppm) | 0.02418148 | 0.02116696 | 0.027196 | 0.02266485 | 0.02569811
S, Sulphur (wt.%) | 0.8179381 | 0.7886782 | 0.847198 | 0.8036265 | 0.8322497
Sb, Antimony (ppm) | 151.5853 | 142.5044 | 160.6662 | 148.0211 | 155.1494
Sc, Scandium (ppm) | 6.650509 | 6.350092 | 6.950926 | 6.475967 | 6.825051
Se, Selenium (ppm) | 5.835417 | 5.214517 | 6.456317 | 5.469326 | 6.201508
Sn, Tin (ppm) | 2.895769 | 2.713912 | 3.077626 | 2.716932 | 3.074607
Sr, Strontium (ppm) | 104.4293 | 99.36824 | 109.4903 | 102.522 | 106.3366
Ta, Tantalum (ppm) | < 0.01 | IND | IND | IND | IND
Tb, Terbium (ppm) | 0.4140667 | 0.3774323 | 0.450701 | IND | IND
Te, Tellurium (ppm) | 0.3927381 | 0.3407419 | 0.4447342 | 0.3722946 | 0.4131816
Th, Thorium (ppm) | 4.994242 | 4.428951 | 5.559534 | 4.746773 | 5.241711
Ti, Titanium (wt.%) | 0.2161345 | 0.2081233 | 0.2241457 | 0.2114515 | 0.2208175
Tl, Thallium (ppm) | 0.5054444 | 0.4734922 | 0.5373967 | 0.4878509 | 0.523038
U, Uranium (ppm) | 2.862118 | 2.491059 | 3.233176 | 2.589658 | 3.134577
V, Vanadium (ppm) | 55.46037 | 53.60818 | 57.31255 | 54.59885 | 56.32189
W, Tungsten (ppm) | 6.045778 | 5.340449 | 6.751107 | 5.62528 | 6.466276
Y, Yttrium (ppm) | 9.46568 | 9.086527 | 9.844833 | 9.279892 | 9.651468
Yb, Ytterbium (ppm) | 0.7044 | 0.6883474 | 0.7204526 | IND | IND
Zn, Zinc (ppm) | 128.1464 | 124.4989 | 131.7939 | 125.4087 | 130.8841
Zr, Zirconium (ppm) | 8.867564 | 8.292658 | 9.44247 | 8.532946 | 9.202182
SI unit equivalents: ppm (parts per million; 1 x 10⁶) ≡ mg/kg; wt.% (weight per cent) ≡ % (mass fraction)

## Indicative Values
Table 3. Indicative Values for OREAS 508
Constituent | Unit | Value | Constituent | Unit | Value | Constituent | Unit | Value
4-Acid Digestion
B | ppm | 31.12623 | Ge | ppm | 0.2821667 | Hg | ppm | < 2
Aqua Regia Digestion
Ba | ppm | 334.7393 | Ho | ppm | 0.3583333 | Pt | ppb | < 5
Dy | ppm | 2.122083 | Lu | ppm | 0.1061111 | Sm | ppm | 2.922917
Er | ppm | 0.8909167 | Nd | ppm | 12.44858 | Tm | ppm | 0.1091667
Eu | ppm | 0.3315 | Pd | ppb | 27.71111
Gd | ppm | 2.874583 | Pr | ppm | 3.116917
SI unit equivalents: ppb (parts per billion; 1 x 10⁹) ≡ µg/kg; ppm (parts per million; 1 x 10⁶) ≡ mg/kg

## Abbreviations
Table 4. Abbreviations used for OREAS 508
Abbreviation | Explanation
< | ‘less than’
IND | indeterminate
NR | not reported
PDM3 | percent deviation of lab mean from corrected mean of means
Rel.Std.Dev. | one relative standard deviation
Std.Dev. | one standard deviation
Method Codes:
4A*MS | 4-acid (HF-HNO3-HClO4-HCl) digestion with inductively coupled plasma mass spectroscopy
4A*OES | 4-acid (HF-HNO3-HClO4-HCl) digestion with inductively coupled plasma optical emission spectroscopy
4A*OES/MS | 4-acid (HF-HNO3-HClO4-HCl) digestion with ICP-OES or ICP-MS finish
AR*AAS | aqua regia digestion with atomic absorption spectroscopy
AR*MS | aqua regia digestion with inductively coupled plasma mass spectroscopy
AR*OES | aqua regia digestion with inductively coupled plasma optical emission spectroscopy
AR*OES/MS | aqua regia digestion with ICP-OES or ICP-MS finish
FA*AAS | fire assay with atomic absorption spectroscopy
FA*OES | fire assay with inductively coupled plasma optical emission spectroscopy
INAA | instrumental neutron activation analysis
Legend:- | (for Method Group Tabulated Results omitted in the determination of Certified Values)
Individual | - Outlying individual values
Batch & Limits | - Outlying laboratory batch data sets and superfluous limit values

## Laboratory List
Table 5. Participating Laboratory List used for OREAS 508
Lab Slot | Laboratory Name and Location
Actlabs, Ancaster, Ontario, Canada
Alex Stewart International, Mendoza, Argentina
ALS, Johannesburg, South Africa
ALS, Lima, Peru
ALS, Loughrea, Galway, Ireland
ALS, Perth, WA, Australia
ALS, Ulaanbaatar, Khan-Uul District, Mongolia
ALS, Vancouver, BC, Canada
ANSTO, Lucas Heights, NSW, Australia
Bureau Veritas Commodities Canada Ltd, Vancouver, BC, Canada
CERTIMIN, Lima, Peru
ESAN Istanbul, Istanbul, Turkey
Inspectorate (BV), Lima, Peru
Intertek Genalysis, Perth, WA, Australia
Intertek Testing Services, Townsville, QLD, Australia
Intertek Testing Services Philippines, Cupang, Muntinlupa, Philippines
Laboratorio Tecnológico de Metalurgia LTM SA de CV, Hermosillo, Sonora, Mexico
Newcrest Laboratory Services, Orange, NSW, Australia
PT Geoservices Ltd, Cikarang, Jakarta Raya, Indonesia
PT Intertek Utama Services, Jakarta Timur, DKI Jakarta, Indonesia
SGS, Ankara, Anatolia, Turkey
SGS Mongolia, Ulaanbaatar, Bayangol District, Mongolia

## Upscaled Metrics
ORE - Lab-Upscaled RSD Results for CRM: OREAS 508 (Execution: 1) - Analyte Au - (Gold) by INAA
Branch | LabSlot | LabCode | Round | Smp# | Lot | SID | Response SmplMass(g) | Response | Upscaled Value
3 | 1 | ANSLu | 1 | 2 | 1 | 222897 | 0.086565 | 0.5096391 | 0.464827
3 | 1 | ANSLu | 1 | 1 | 1 | 222898 | 0.087262 | 0.4647808 | 0.4624235
3 | 1 | ANSLu | 1 | 18 | 9 | 222899 | 0.084401 | 0.4615839 | 0.4622522
3 | 1 | ANSLu | 1 | 15 | 8 | 222900 | 0.086929 | 0.434923 | 0.4608237
3 | 1 | ANSLu | 1 | 3 | 2 | 222901 | 0.086619 | 0.4548896 | 0.4618935
3 | 1 | ANSLu | 1 | 20 | 10 | 222902 | 0.085422 | 0.4784703 | 0.463157
3 | 1 | ANSLu | 1 | 6 | 3 | 222903 | 0.083595 | 0.4653634 | 0.4624547
3 | 1 | ANSLu | 1 | 4 | 2 | 222904 | 0.087034 | 0.4612998 | 0.462237
3 | 1 | ANSLu | 1 | 16 | 8 | 222905 | 0.086322 | 0.4980181 | 0.4642044
3 | 1 | ANSLu | 1 | 7 | 4 | 222906 | 0.087963 | 0.4409435 | 0.4611462
3 | 1 | ANSLu | 1 | 10 | 5 | 222907 | 0.087659 | 0.4441979 | 0.4613206
3 | 1 | ANSLu | 1 | 5 | 3 | 222908 | 0.084705 | 0.4594783 | 0.4621394
3 | 1 | ANSLu | 1 | 12 | 6 | 222909 | 0.087322 | 0.445292 | 0.4613792
3 | 1 | ANSLu | 1 | 11 | 6 | 222910 | 0.085804 | 0.4404189 | 0.4611181
3 | 1 | ANSLu | 1 | 8 | 4 | 222911 | 0.084879 | 0.4593831 | 0.4621343
3 | 1 | ANSLu | 1 | 9 | 5 | 222912 | 0.083239 | 0.452641 | 0.461773
3 | 1 | ANSLu | 1 | 19 | 10 | 222913 | 0.087401 | 0.4714724 | 0.462782
3 | 1 | ANSLu | 1 | 17 | 9 | 222914 | 0.084405 | 0.478939 | 0.4631821
3 | 1 | ANSLu | 1 | 14 | 7 | 222915 | 0.087645 | 0.4438972 | 0.4613045
3 | 1 | ANSLu | 1 | 13 | 7 | 222916 | 0.087402 | 0.4801693 | 0.463248
Mean | [6 empty] | 0.08612865 | 0.46229 | 0.46229
Median | [7 empty] | 0.460389 | 0.4621882
SD | [7 empty] | 0.01957479 | 0.001048843
RSD | [7 empty] | 4.234% | 0.2269%
RSD Upscale Factor | [7 empty] | 0.05358129
Parameters | :
Nominal Mass Value |  | 30 | gm

## Fire Assay
| Analytical results for Au in OREAS 508 (Certified Value 0.47 ppm) | [23 empty] | Certified
Au | Round | Replicate | Lab | Lab | Lab | Lab | Lab | Lab | Lab | Lab | Lab | Lab | Lab | Lab | Lab | Lab | Lab | Lab | Lab | Lab | Lab | Lab | Lab | Lab | 1
| No | No | 00 | 01 | 02 | 03 | 04 | 05 | 06 | 08 | 09 | 11 | 12 | 13 | 14 | 15 | 16 | 17 | 18 | 20 | 21 | 22 | 23 | 24 | ppm
|  |  | INAA | FA*AAS | FA*AAS | FA*AAS | FA*AAS | FA*AAS | FA*AAS | FA*AAS | FA*AAS | FA*AAS | FA*OES | FA*OES | FA*OES | FA*AAS | FA*AAS | FA*AAS | FA*AAS | FA*AAS | FA*OES | FA*AAS | FA*AAS | FA*AAS | 3
|  |  | 0.085g | 30g | 30g | 30g | 30g | 30g | 30g | 30g | 30g | 30g | 50g | 25g | 30g | 30g | 30g | 30g | 30g | 40g | 15g | 30g | 30g | 30g | 3
| 1 | 1 | 0.4647808 | 0.48 | 0.498 | 0.455 | 0.495 | 0.47 | 0.467 | 0.4911667 | 0.455 | 0.473 | 0.462 | 0.466 | 0.49 | 0.43 | 0.47 | 0.457 | 0.463 | 0.49 | 0.498 | 0.47 | 0.467 | 0.46 | 1
| 1 | 2 | 0.5096391 | 0.5 | 0.468 | 0.45 | 0.493 | 0.49 | 0.466 | 0.4776667 | 0.447 | 0.448 | 0.457 | 0.466 | 0.46 | 0.43 | 0.46 | 0.462 | 0.463 | 0.49 | 0.465 | 0.48 | 0.473 | 0.456 | #N/A
| 1 | 3 | 0.4548896 | 0.51 | 0.468 | 0.476 | 0.489 | 0.48 | 0.475 | 0.458 | 0.47 | 0.474 | 0.468 | 0.461 | 0.46 | 0.44 | 0.46 | 0.457 | 0.464 | 0.48 | 0.467 | 0.47 | 0.47 | 0.454 | 16
| 1 | 4 | 0.4612998 | 0.48 | 0.469 | 0.447 | 0.485 | 0.47 | 0.469 | 0.4753333 | 0.455 | 0.482 | 0.462 | 0.468 | 0.48 | 0.44 | 0.48 | 0.457 | 0.462 | 0.48 | 0.493 | 0.48 | 0.473 | 0.462 | 0.4701669
| 1 | 5 | 0.4594783 | 0.5 | 0.475 | 0.464 | 0.486 | 0.49 | 0.464 | 0.485 | 0.449 | 0.477 | 0.453 | 0.456 | 0.46 | 0.44 | 0.47 | 0.466 | 0.463 | 0.49 | 0.492 | 0.5 | 0.485 | 0.457 | 7
| 1 | 6 | 0.4653634 | 0.5 | 0.466 | 0.456 | 0.484 | 0.48 | 0.457 | 0.4986667 | 0.461 | 0.472 | 0.489 | 0.455 | 0.42 | 0.44 | 0.48 | 0.467 | 0.466 | 0.49 | 0.486 | 0.48 | 0.469 | 0.453
|  | 7 | 0.4409435
|  | 8 | 0.4593831
|  | 9 | 0.452641
|  | 10 | 0.4441979
|  | 11 | 0.4404189
|  | 12 | 0.445292
|  | 13 | 0.4801693
|  | 14 | 0.4438972
|  | 15 | 0.434923
|  | 16 | 0.4980181
|  | 17 | 0.478939
|  | 18 | 0.4615839
|  | 19 | 0.4714724
|  | 20 | 0.4784703
| Mean |  | 0.46229 | 0.495 | 0.474 | 0.458 | 0.4886667 | 0.48 | 0.4663333 | 0.4809722 | 0.4561667 | 0.471 | 0.4651667 | 0.462 | 0.4616667 | 0.4366667 | 0.47 | 0.461 | 0.4635 | 0.4866667 | 0.4835 | 0.48 | 0.4728333 | 0.457
| Median |  | 0.460389 | 0.5 | 0.4685 | 0.4555 | 0.4875 | 0.48 | 0.4665 | 0.4813333 | 0.455 | 0.4735 | 0.462 | 0.4635 | 0.46 | 0.44 | 0.47 | 0.4595 | 0.463 | 0.49 | 0.489 | 0.48 | 0.4715 | 0.4565
| Std Dev. |  | 0.01957479 | 0.01224745 | 0.01214907 | 0.01056409 | 0.004501851 | 0.008944272 | 0.005921711 | 0.0141682 | 0.008400397 | 0.01183216 | 0.01273447 | 0.005549775 | 0.02401388 | 0.005163978 | 0.008944272 | 0.004690416 | 0.001378405 | 0.005163978 | 0.0140961 | 0.01095445 | 0.006400521 | 0.003464102
| Rel.Std.Dev. |  | 4.234% | 2.474% | 2.563% | 2.307% | 0.9213% | 1.863% | 1.27% | 2.946% | 1.842% | 2.512% | 2.738% | 1.201% | 5.202% | 1.183% | 1.903% | 1.017% | 0.2974% | 1.061% | 2.915% | 2.282% | 1.354% | 0.758%
| PDM3 |  | -1.675% | 5.282% | 0.8153% | -2.588% | 3.935% | 2.091% | -0.8154% | 2.298% | -2.978% | 0.1772% | -1.064% | -1.737% | -1.808% | -7.125% | -0.0355% | -1.95% | -1.418% | 3.509% | 2.836% | 2.091% | 0.5671% | -2.8%
| Z-Score (Absolute) |  | NA | 1.69 | 0.27 | 0.81 | 1.26 | 0.67 | 0.25 | 0.74 | 0.93 | 0.07 | 0.33 | 0.54 | 0.56 | 2.25 | 0 | 0.61 | 0.44 | 1.12 | 0.91 | 0.67 | 0.19 | 0.88
Note on C31: Z-Scores have been calculated inclusive of individual outliers. In general, laboratory batches are rejected if Z-Score > 2.5.

## AR Digest 10-50g
| Analytical results for Au in OREAS 508 (Certified Value 0.477 ppm) | [17 empty] | Certified
Au | Round | Replicate | Lab | Lab | Lab | Lab | Lab | Lab | Lab | Lab | Lab | Lab | Lab | Lab | Lab | Lab | Lab | Lab | 1
| No | No | 00 | 01 | 02 | 03 | 04 | 05 | 08 | 11 | 12 | 16 | 17 | 18 | 20 | 21 | 23 | 24 | ppm
|  |  | INAA | AR*AAS | AR*MS | AR*MS | AR*MS | AR*MS | AR*AAS | AR*MS | AR*MS | AR*AAS | AR*MS | AR*MS | AR*AAS | AR*AAS | AR*MS | AR*MS | 3
|  |  | 0.085g | 50g | 15g | 25g | 25g | 25g | 10g | 25g | 25g | 30g | 30g | 25g | 30g | 50g | 25g | 15g | 3
| 1 | 1 | 0.4647808 | 0.48 | 0.4662 | 0.45 | 0.47 | 0.471 | 0.5249739 | 0.48 | 0.43 | 0.46 | 0.478 | 0.479 | 0.45 | 0.49 | 0.49 | 0.5104 | 1
| 1 | 2 | 0.5096391 | 0.46 | 0.4923 | 0.44 | 0.48 | 0.478 | 0.514969 | 0.48 | 0.45 | 0.46 | 0.493 | 0.477 | 0.44 | 0.48 | 0.47 | 0.5466 | #N/A
| 1 | 3 | 0.4548896 | 0.54 | 0.4721 | 0.46 | 0.47 | 0.469 | 0.5099821 | 0.49 | 0.45 | 0.46 | 0.45 | 0.466 | 0.44 | 0.49 | 0.45 | 0.5168 | 16
| 1 | 4 | 0.4612998 | 0.48 | 0.4843 | 0.45 | 0.45 | 0.476 | 0.4849903 | 0.5 | 0.49 | 0.45 | 0.447 | 0.476 | 0.44 | 0.47 | 0.51 | 0.4922 | 0.4769712
| 1 | 5 | 0.4594783 | 0.54 | 0.4718 | 0.45 | 0.48 | 0.489 | 0.5099771 | 0.51 | 0.45 | 0.42 | 0.473 | 0.467 | 0.44 | 0.46 | 0.49 | 0.5773 | 9
| 1 | 6 | 0.4653634 | 0.48 | 0.4872 | 0.47 | 0.46 | 0.488 | 0.5299786 | 0.48 | 0.47 | 0.46 | 0.464 | 0.477 | 0.45 | 0.47 | 0.5 | 0.5112
|  | 7 | 0.4409435
|  | 8 | 0.4593831
|  | 9 | 0.452641
|  | 10 | 0.4441979
|  | 11 | 0.4404189
|  | 12 | 0.445292
|  | 13 | 0.4801693
|  | 14 | 0.4438972
|  | 15 | 0.434923
|  | 16 | 0.4980181
|  | 17 | 0.478939
|  | 18 | 0.4615839
|  | 19 | 0.4714724
|  | 20 | 0.4784703
| Mean |  | 0.46229 | 0.4966667 | 0.4789833 | 0.4533333 | 0.4683333 | 0.4785 | 0.5124785 | 0.49 | 0.4566667 | 0.4516667 | 0.4675 | 0.4736667 | 0.4433333 | 0.4766667 | 0.485 | 0.52575
| Median |  | 0.460389 | 0.48 | 0.4782 | 0.45 | 0.47 | 0.477 | 0.5124755 | 0.485 | 0.45 | 0.46 | 0.4685 | 0.4765 | 0.44 | 0.475 | 0.49 | 0.514
| Std Dev. |  | 0.01957479 | 0.03444803 | 0.01034899 | 0.01032796 | 0.01169045 | 0.008408329 | 0.01572693 | 0.01264911 | 0.02065591 | 0.01602082 | 0.01749 | 0.005645057 | 0.005163978 | 0.0121106 | 0.02167948 | 0.03080635
| Rel.Std.Dev. |  | 4.234% | 6.936% | 2.161% | 2.278% | 2.496% | 1.757% | 3.069% | 2.581% | 4.523% | 3.547% | 3.741% | 1.192% | 1.165% | 2.541% | 4.47% | 5.86%
| PDM3 |  | -3.078% | 4.129% | 0.4218% | -4.956% | -1.811% | 0.3205% | 7.444% | 2.732% | -4.257% | -5.305% | -1.986% | -0.6928% | -7.052% | -0.06385% | 1.683% | 10.23%
| Z-Score (Absolute) |  | NA | 1.01 | 0.12 | 1.18 | 0.42 | 0.09 | 1.81 | 0.67 | 1.01 | 1.26 | 0.46 | 0.15 | 1.69 | 0 | 0.42 | 2.48
Note on C31: Z-Scores have been calculated inclusive of individual outliers. In general, laboratory batches are rejected if Z-Score > 2.5.

## 4-Acid
| Analytical results for Ag in OREAS 508 (Certified Value 1.4 ppm) | [20 empty] | Certified
Ag | Round | Replicate | Lab | Lab | Lab | Lab | Lab | Lab | Lab | Lab | Lab | Lab | Lab | Lab | Lab | Lab | Lab | Lab | Lab | Lab | Lab | 1
| No | No | 01 | 02 | 03 | 04 | 05 | 08 | 09 | 11 | 12 | 13 | 14 | 15 | 16 | 17 | 18 | 20 | 22 | 23 | 24 | ppm
|  |  | 4A*OES | 4A*OES/MS | 4A*OES/MS | 4A*OES/MS | 4A*OES | 4A*OES | 4A*OES/MS | 4A*OES/MS | 4A*MS | 4A*OES | 4A*MS | 4A*OES/MS | 4A*MS | 4A*OES/MS | 4A*OES/MS | 4A*OES | 4A*OES/MS | 4A*OES/MS | 4A*MS | 2
3
| 1 | 1 | 1.22 | 1.311 | 1.34 | 1.27 | 1.5 | < 20 | 1.4 | 1.28 | 1.36 | 1.6 | 1.42 | 1.5 | 1.5 | 1.6 | 1.46 | 1.53 | 1.37 | 1.33 | 1.58 | 1
| 1 | 2 | 1.2 | 1.251 | 1.34 | 1.25 | 1.4 | < 20 | 1.4 | 1.4 | 1.39 | 1.5 | 1.31 | 1.2 | 1.6 | 1.6 | 1.45 | 1.56265 | 1.39 | 1.22 | 1.3 | #N/A
| 1 | 3 | 1.07 | 1.176 | 1.33 | 1.31 | 1.5 | < 20 | 1.4 | 1.4 | 1.37 | 1.5 | 1.54 | 1.5 | 1.6 | 1.5 | 1.57 | 1.54 | 1.35 | 1.22 | 1.4 | 16
| 1 | 4 | 1.21 | 1.174 | 1.32 | 1.23 | 1.4 | < 20 | 1.4 | 1.41 | 1.37 | 1.4 | 1.65 | 1.4 | 1.6 | 1.6 | 1.53 | 1.561967 | 1.39 | 1.25 | 1.24 | 1.396717
| 1 | 5 | 1.12 | 1.306 | 1.38 | 1.31 | 1.4 | < 20 | 1.4 | 1.44 | 1.38 | 1.6 | 1.96 | 1.5 | 1.4 | 1.6 | 1.45 | 1.554 | 1.32 | 1.35 | 1.35 | 11
| 1 | 6 | 1.19 | 1.3 | 1.37 | 1.26 | 1.4 | < 20 | 1.4 | 1.36 | 1.39 | 1.5 | 1.4 | 1.2 | 1.5 | 1.5 | 1.45 | 1.534794 | 1.32 | 1.31 | 1.37
| Mean |  | 1.168333 | 1.253 | 1.346667 | 1.271667 | 1.433333 |  | 1.4 | 1.381667 | 1.376667 | 1.516667 | 1.546667 | 1.383333 | 1.533333 | 1.566667 | 1.485 | 1.547235 | 1.356667 | 1.28 | 1.373333
| Median |  | 1.195 | 1.2755 | 1.34 | 1.265 | 1.4 |  | 1.4 | 1.4 | 1.375 | 1.5 | 1.48 | 1.45 | 1.55 | 1.6 | 1.455 | 1.547 | 1.36 | 1.28 | 1.36
| Std Dev. |  | 0.05980524 | 0.06411864 | 0.0233809 | 0.03250641 | 0.05163978 |  | 2.432377e-16 | 0.05600595 | 0.0121106 | 0.07527727 | 0.2345776 | 0.147196 | 0.08164966 | 0.05163978 | 0.05205766 | 0.01417447 | 0.03204164 | 0.05727128 | 0.1158735
| Rel.Std.Dev. |  | 5.119% | 5.117% | 1.736% | 2.556% | 3.603% |  | 1.737e-14% | 4.054% | 0.8797% | 4.963% | 15.17% | 10.64% | 5.325% | 3.296% | 3.506% | 0.9161% | 2.362% | 4.474% | 8.437%
| PDM3 |  | -16.35% | -10.29% | -3.583% | -8.953% | 2.622% |  | 0.2351% | -1.078% | -1.436% | 8.588% | 10.74% | -0.9582% | 9.781% | 12.17% | 6.321% | 10.78% | -2.867% | -8.357% | -1.674%
| Z-Score (Absolute) |  | 1.4 | 0.85 | 0.24 | 0.73 | 0.33 | 56.23 | 0.11 | 0.01 | 0.04 | 0.87 | 1.07 | 0 | 0.98 | 1.2 | 0.66 | 1.07 | 0.17 | 0.67 | 0.07
| Analytical results for Al in OREAS 508 (Certified Value 7.47 wt.%) | [20 empty] | Certified
Al | Round | Replicate | Lab | Lab | Lab | Lab | Lab | Lab | Lab | Lab | Lab | Lab | Lab | Lab | Lab | Lab | Lab | Lab | Lab | Lab |  | 1
| No | No | 01 | 02 | 03 | 04 | 05 | 08 | 11 | 12 | 13 | 14 | 15 | 16 | 17 | 18 | 20 | 22 | 23 | 24 |  | wt.%
|  |  | 4A*OES | 4A*OES/MS | 4A*OES/MS | 4A*OES/MS | 4A*OES | 4A*OES | 4A*OES/MS | 4A*OES | 4A*OES | 4A*OES | 4A*MS | 4A*OES | 4A*OES/MS | 4A*OES/MS | 4A*OES | 4A*OES/MS | 4A*OES/MS | 4A*MS |  | 2
3
| 1 | 1 | 7.1 | 6.65 | 7.15 | 7.49 | 7.639 | 7.89538695 | 7.49 | 7.4703 | 7.8401 | 6.89 | 6.48 | 7.76 | 8.11 | 7.38 | 7.6999 | 6.47 | 7.64 | 7.1498 |  | 1
| 1 | 2 | 6.96 | 6.84 | 7.05 | 7.53 | 7.522 | 7.80453575 | 7.68 | 7.4282 | 7.996 | 6.61 | 7.07 | 7.81 | 8.03 | 7.49 | 7.73 | 6.47 | 7.43 | 7.2717 |  | #N/A
| 1 | 3 | 6.49 | 6.23 | 7.26 | 7.82 | 7.56 | 7.9292265 | 7.65 | 7.552 | 8.0951 | 7.37 | 6.75 | 7.81 | 7.96 | 7.61 | 7.7562 | 6.46 | 7.49 | 7.6381 |  | 16
| 1 | 4 | 7.1 | 6.21 | 7.28 | 7.72 | 7.563 | 7.97855435 | 7.25 | 7.5713 | 7.7791 | 7.77 | 6.78 | 7.7 | 8.06 | 7.37 | 7.74385 | 6.47 | 7.51 | 7.4251 |  | 7.474299
| 1 | 5 | 7.54 | 6.94 | 7.31 | 7.51 | 7.62 | 7.6657189 | 7.3 | 7.3354 | 7.8026 | 8.41 | 6.32 | 7.85 | 8.15 | 7.52 | 7.750164 | 6.47 | 7.59 | 7.6651 |  | 12
| 1 | 6 | 7.31 | 7.02 | 6.92 | 7.45 | 7.57 | 7.69868865 | 7.61 | 7.7339 | 7.958 | 7.63 | 6.98 | 7.82 | 7.95 | 7.44 | 7.7455125 | 6.47 | 7.65 | 7.745
| Mean |  | 7.083333 | 6.648333 | 7.161667 | 7.586667 | 7.579 | 7.828685 | 7.496667 | 7.515183 | 7.911817 | 7.446667 | 6.73 | 7.791667 | 8.043333 | 7.468333 | 7.737604 | 6.468333 | 7.551667 | 7.482467
| Median |  | 7.1 | 6.745 | 7.205 | 7.52 | 7.5665 | 7.84996135 | 7.55 | 7.51115 | 7.89905 | 7.5 | 6.765 | 7.81 | 8.045 | 7.465 | 7.74468125 | 6.47 | 7.55 | 7.5316
| Std Dev. |  | 0.3543257 | 0.3541422 | 0.1527634 | 0.1478738 | 0.04296045 | 0.1273254 | 0.1841376 | 0.1372911 | 0.1244972 | 0.6452803 | 0.2869146 | 0.05344779 | 0.07991662 | 0.09108604 | 0.0204183 | 0.004082483 | 0.08863784 | 0.2386969
| Rel.Std.Dev. |  | 5.002% | 5.327% | 2.133% | 1.949% | 0.5668% | 1.626% | 2.456% | 1.827% | 1.574% | 8.665% | 4.263% | 0.686% | 0.9936% | 1.22% | 0.2639% | 0.06311% | 1.174% | 3.19%
| PDM3 |  | -5.231% | -11.05% | -4.183% | 1.503% | 1.401% | 4.741% | 0.2993% | 0.547% | 5.854% | -0.3697% | -9.958% | 4.246% | 7.613% | -0.07982% | 3.523% | -13.46% | 1.035% | 0.1093%
| Z-Score (Absolute) |  | 1.1 | 2.24 | 0.9 | 0.21 | 0.19 | 0.84 | 0.02 | 0.02 | 1.06 | 0.15 | 2.02 | 0.74 | 1.4 | 0.1 | 0.6 | 2.7 | 0.12 | 0.06
| Analytical results for As in OREAS 508 (Certified Value 14.3 ppm) | [20 empty] | Certified
As | Round | Replicate | Lab | Lab | Lab | Lab | Lab | Lab | Lab | Lab | Lab | Lab | Lab | Lab | Lab | Lab | Lab | Lab | Lab | Lab | Lab | 1
| No | No | 01 | 02 | 03 | 04 | 05 | 08 | 09 | 11 | 12 | 13 | 14 | 15 | 16 | 17 | 18 | 20 | 22 | 23 | 24 | ppm
|  |  | 4A*MS | 4A*OES/MS | 4A*OES/MS | 4A*OES/MS | 4A*OES | 4A*OES | 4A*OES/MS | 4A*OES/MS | 4A*MS | 4A*OES | 4A*MS | 4A*MS | 4A*MS | 4A*OES/MS | 4A*OES/MS | 4A*OES | 4A*OES/MS | 4A*OES/MS | 4A*MS | 1
2
| 1 | 1 | 15 | 10.7 | 15 | 12.7 | 15 | 12.439 | 15.5 | 14.5 | 14.3 | 16 | 13 | 13.5 | 15 | 14.2 | 17.4 | 14.06 | 15 | 15.8 | 14.1 | 1
| 1 | 2 | 15 | 10.8 | 13.2 | 13.1 | 15 | 11.975 | 14.9 | 14.6 | 14.9 | 14 | 12 | 13 | 16 | 13.6 | 15.7 | 14.47825 | 15 | 15 | 16 | #N/A
| 1 | 3 | 14 | 9.7 | 13 | 16.2 | 14 | 12.3225 | 15.5 | 15.1 | 15.2 | 15 | 13 | 11.5 | 14 | 14.4 | 17.2 | 14.54113 | 16 | 14.7 | 14.6 | 16
| 1 | 4 | 14 | 9.5 | 13.8 | 14.1 | 15 | 13.582 | 16 | 13.9 | 15.1 | 14 | 14 | 13.2 | 15 | 14.2 | 16.4 | 14.287 | 15 | 14 | 14.6 | 14.31996
| 1 | 5 | 15 | 10.7 | 13.4 | 13.2 | 14 | 11.7615 | 15.4 | 16 | 15.3 | 14 | 16 | 11.2 | 14 | 14.4 | 16.5 | 14.71385 | 14 | 15.2 | 15.2 | 13
| 1 | 6 | 15 | 10.9 | 14 | 13.4 | 14 | 11.958 | 15.5 | 15.3 | 14.9 | 15 | 15 | 12 | 13 | 13.6 | 15.3 | 14.51 | 15 | 14.9 | 16.4
| Mean |  | 14.66667 | 10.38333 | 13.73333 | 13.78333 | 14.5 | 12.33967 | 15.46667 | 14.9 | 14.95 | 14.66667 | 13.83333 | 12.4 | 14.5 | 14.06667 | 16.41667 | 14.43171 | 15 | 14.93333 | 15.15
| Median |  | 15 | 10.7 | 13.6 | 13.3 | 14.5 | 12.14875 | 15.5 | 14.85 | 15 | 14.5 | 13.5 | 12.5 | 14.5 | 14.2 | 16.45 | 14.494125 | 15 | 14.95 | 14.9
| Std Dev. |  | 0.5163978 | 0.6145459 | 0.7229569 | 1.270302 | 0.5477226 | 0.6582525 | 0.350238 | 0.7293833 | 0.3563706 | 0.8164966 | 1.47196 | 0.9612492 | 1.048809 | 0.3723797 | 0.8183316 | 0.2275878 | 0.6324555 | 0.5921711 | 0.893868
| Rel.Std.Dev. |  | 3.521% | 5.919% | 5.264% | 9.216% | 3.777% | 5.334% | 2.264% | 4.895% | 2.384% | 5.567% | 10.64% | 7.752% | 7.233% | 2.647% | 4.985% | 1.577% | 4.216% | 3.965% | 5.9%
| PDM3 |  | 2.421% | -27.49% | -4.097% | -3.747% | 1.257% | -13.83% | 8.008% | 4.051% | 4.4% | 2.421% | -3.398% | -13.41% | 1.257% | -1.769% | 14.64% | 0.7803% | 4.749% | 4.283% | 5.796%
| Z-Score (Absolute) |  | NA | 3.91 | 0.67 | 0.63 | NA | 2.02 | 1 | 0.45 | 0.5 | NA | NA | 1.96 | NA | 0.35 | 1.92 | 0 | NA | 0.48 | 0.69
| Analytical results for B in OREAS 508 (Indicative Value 31.1 ppm) | [20 empty] | Indicative
B | Round | Replicate | Lab | [18 empty] | 1
| No | No | 20 | [18 empty] | ppm
|  |  | 4A*OES | [18 empty] | 1
1
| 1 | 1 | 30.8745 | [18 empty] | 1
| 1 | 2 | 31.3 | [18 empty] | 1
| 1 | 3 | 31.1304 | [18 empty] | 16
| 1 | 4 | 31.2 | [18 empty] | 31.12623
| 1 | 5 | 31.4525 | [18 empty] | 7
| 1 | 6 | 30.8
| Mean |  | 31.12623
| Median |  | 31.1652
| Std Dev. |  | 0.2497605
| Rel.Std.Dev. |  | 0.8024%
| PDM3 |  | 1.11e-13%
| Z-Score (Absolute) |  | NA
| Analytical results for Ba in OREAS 508 (Certified Value 934 ppm) | [20 empty] | Certified
Ba | Round | Replicate | Lab | Lab | Lab | Lab | Lab | Lab | Lab | Lab | Lab | Lab | Lab | Lab | Lab | Lab | Lab | Lab | Lab | Lab |  | 1
| No | No | 01 | 02 | 03 | 04 | 05 | 09 | 11 | 12 | 13 | 14 | 15 | 16 | 17 | 18 | 20 | 22 | 23 | 24 |  | ppm
|  |  | 4A*OES | 4A*OES/MS | 4A*OES/MS | 4A*OES/MS | 4A*OES | 4A*OES/MS | 4A*OES/MS | 4A*MS | 4A*OES | 4A*OES | 4A*MS | 4A*MS | 4A*OES/MS | 4A*OES/MS | 4A*OES | 4A*OES/MS | 4A*OES/MS | 4A*MS |  | 0
0
| 1 | 1 | 937 | 268 | 920 | 960 | 976 | 866 | 940 | 868.6 | 960 | 924 | 962 | 933 | 723 | 950 | 959.4286 | 876 | 950 | 495 |  | 1
| 1 | 2 | 940 | 306 | 920 | 960 | 958 | 867 | 960 | 894.2 | 978 | 908 | 942 | 974 | 638 | 960 | 951.1448 | 874 | 920 | 494 |  | 3
| 1 | 3 | 890 | 391 | 920 | 1000 | 974 | 869 | 960 | 887.9 | 992 | 916.3 | 875 | 958 | 651 | 970 | 953.9299 | 873 | 930 | 505 |  | 16
| 1 | 4 | 971 | 266 | 930 | 990 | 938 | 871 | 900 | 863.2 | 953 | 940.5 | 941 | 959 | 605 | 950 | 952.97 | 874 | 920 | 683 |  | 934.3982
| 1 | 5 | 946 | 287 | 930 | 980 | 930 | 872 | 900 | 887.4 | 956 | 1025 | 940 | 913 | 763 | 970 | 954.9865 | 874 | 950 | 521 |  | 14
| 1 | 6 | 1014 | 298 | 920 | 970 | 986 | 874 | 950 | 894.2 | 978 | 953.9 | 966 | 929 | 548 | 960 | 959.44 | 873 | 950 | 615
| Mean |  | 949.6667 | 302.6667 | 923.3333 | 976.6667 | 960.3333 | 869.8333 | 935 | 882.5833 | 969.5 | 944.6167 | 937.6667 | 944.3333 | 654.6667 | 960 | 955.3166 | 874 | 936.6667 | 552.1667
| Median |  | 943 | 292.5 | 920 | 975 | 966 | 870 | 945 | 887.65 | 969 | 932.25 | 941.5 | 945.5 | 644.5 | 960 | 954.4582 | 874 | 940 | 513
| Std Dev. |  | 41.03982 | 46.10278 | 5.163978 | 16.32993 | 22.42915 | 3.060501 | 28.10694 | 13.3612 | 15.46286 | 42.73703 | 32.73327 | 22.92306 | 78.1554 | 8.944272 | 3.430848 | 1.095445 | 15.05545 | 78.6293
| Rel.Std.Dev. |  | 4.321% | 15.23% | 0.5593% | 1.672% | 2.336% | 0.3518% | 3.006% | 1.514% | 1.595% | 4.524% | 3.491% | 2.427% | 11.94% | 0.9317% | 0.3591% | 0.1253% | 1.607% | 14.24%
| PDM3 |  | 1.634% | -67.61% | -1.184% | 4.524% | 2.776% | -6.91% | 0.0644% | -5.545% | 3.757% | 1.094% | 0.3498% | 1.063% | -29.94% | 2.74% | 2.239% | -6.464% | 0.2428% | -40.91%
| Z-Score (Absolute) |  | 0.37 | 18.6 | 0.41 | 1.16 | 0.68 | 1.97 | 0.06 | 1.6 | 0.95 | 0.22 | 0.01 | 0.21 | 8.28 | 0.67 | 0.53 | 1.85 | 0.01 | 11.29
| Analytical results for Be in OREAS 508 (Certified Value 2.44 ppm) | [20 empty] | Certified
Be | Round | Replicate | Lab | Lab | Lab | Lab | Lab | Lab | Lab | Lab | Lab | Lab | Lab | Lab | Lab | Lab | Lab | Lab | Lab | Lab | Lab | 1
| No | No | 01 | 02 | 03 | 04 | 05 | 08 | 09 | 11 | 12 | 13 | 14 | 15 | 16 | 17 | 18 | 20 | 22 | 23 | 24 | ppm
|  |  | 4A*MS | 4A*OES/MS | 4A*OES/MS | 4A*OES/MS | 4A*OES | 4A*OES | 4A*OES/MS | 4A*OES/MS | 4A*MS | 4A*MS | 4A*MS | 4A*MS | 4A*MS | 4A*OES/MS | 4A*OES/MS | 4A*OES | 4A*OES/MS | 4A*OES/MS | 4A*MS | 2
3
| 1 | 1 | 2.4 | 2 | 2.39 | 2.34 | 2.5 | 2.0625 | 2.5 | 2.37 | 2.4 | 2.42 | 2.4 | 2.7 | 2.5 | 2.6 | 2.39 | 2.325 | 2 | 2.73 | 2 | 1
| 1 | 2 | 2.4 | 2 | 2.23 | 2.26 | 2.5 | 2.0835 | 2.4 | 2.3 | 2.47 | 2.5 | 2.23 | 2.71 | 2.8 | 2.5 | 2.41 | 2.376667 | 2 | 2.51 | 2 | #N/A
| 1 | 3 | 2.3 | 2 | 2.24 | 2.45 | 2.6 | 2.0895 | 2.4 | 2.31 | 2.5 | 2.6 | 2.27 | 2.63 | 2.7 | 2.3 | 2.56 | 2.336667 | 2 | 2.49 | 2 | 16
| 1 | 4 | 2.2 | 2 | 2.31 | 2.55 | 2.5 | 2.1025 | 2.4 | 2.36 | 2.39 | 2.49 | 2.42 | 2.89 | 2.7 | 2.6 | 2.68 | 2.266667 | 2 | 2.52 | 2 | 2.442231
| 1 | 5 | 2.4 | 2 | 2.29 | 2.46 | 2.6 | 2.0915 | 2.3 | 2.37 | 2.33 | 2.66 | 2.59 | 2.76 | 2.4 | 2.4 | 2.46 | 2.24 | 2 | 2.72 | 2 | 15
| 1 | 6 | 2.4 | 2 | 2.3 | 2.5 | 2.5 | 2.071 | 2.5 | 2.51 | 2.36 | 2.67 | 2.39 | 2.9 | 2.6 | 2.3 | 2.68 | 2.316667 | 2 | 2.69 | 2
| Mean |  | 2.35 | 2 | 2.293333 | 2.426667 | 2.533333 | 2.083417 | 2.416667 | 2.37 | 2.408333 | 2.556667 | 2.383333 | 2.765 | 2.616667 | 2.45 | 2.53 | 2.310278 | 2 | 2.61 | 2
| Median |  | 2.4 | 2 | 2.295 | 2.455 | 2.5 | 2.0865 | 2.4 | 2.365 | 2.395 | 2.55 | 2.395 | 2.735 | 2.65 | 2.45 | 2.51 | 2.320833 | 2 | 2.605 | 2
| Std Dev. |  | 0.083666 | 0 | 0.05750362 | 0.1072691 | 0.05163978 | 0.01454791 | 0.07527727 | 0.07509993 | 0.06493587 | 0.1017186 | 0.1270695 | 0.1089495 | 0.147196 | 0.1378405 | 0.1302306 | 0.04940104 | 0 | 0.1143678 | 0
| Rel.Std.Dev. |  | 3.56% | 0% | 2.507% | 4.42% | 2.038% | 0.6983% | 3.115% | 3.169% | 2.696% | 3.979% | 5.332% | 3.94% | 5.625% | 5.626% | 5.147% | 2.138% | 0% | 4.382% | 0%
| PDM3 |  | -3.777% | -18.11% | -6.097% | -0.6373% | 3.73% | -14.69% | -1.047% | -2.958% | -1.388% | 4.686% | -2.412% | 13.22% | 7.142% | 0.3181% | 3.594% | -5.403% | -18.11% | 6.87% | -18.11%
| Z-Score (Absolute) |  | 0.44 | NA | 0.79 | 0.03 | 0.69 | 2.08 | 0.03 | 0.32 | 0.08 | 0.83 | 0.24 | 2.11 | 1.2 | 0.17 | 0.66 | 0.68 | NA | 1.16 | NA
Results from laboratories 2, 22 and 24 were removed due to their 1 ppm reading resolution.
| Analytical results for Bi in OREAS 508 (Certified Value 1.13 ppm) | [20 empty] | Certified
Bi | Round | Replicate | Lab | Lab | Lab | Lab | Lab | Lab | Lab | Lab | Lab | Lab | Lab | Lab | Lab | Lab | Lab | Lab | Lab | Lab | Lab | 1
| No | No | 01 | 02 | 03 | 04 | 05 | 08 | 09 | 11 | 12 | 13 | 14 | 15 | 16 | 17 | 18 | 20 | 22 | 23 | 24 | ppm
|  |  | 4A*MS | 4A*OES/MS | 4A*OES/MS | 4A*OES/MS | 4A*OES | 4A*OES | 4A*OES/MS | 4A*OES/MS | 4A*MS | 4A*OES | 4A*MS | 4A*MS | 4A*MS | 4A*OES/MS | 4A*OES/MS | 4A*OES | 4A*OES/MS | 4A*OES/MS | 4A*MS | 2
2
| 1 | 1 | 1.11 | 1.18 | 1.14 | 0.9 | 1.02 | 1.2845 | 1.15 | 1.13 | 1.1 | < 5 | 1.348 | 1.3 | 1.3 | 1.15 | 2.06 | < 5 | 1.13 | 1.06 | 1.26 | 1
| 1 | 2 | 0.96 | 0.96 | 1.05 | 1.06 | 1.24 | 1.3835 | 1.13 | 1.1 | 1.24 | < 5 | 0.909 | 1.4 | 1.19 | 1.03 | 1.11 | < 5 | 1.14 | 0.93 | 1.16 | #N/A
| 1 | 3 | 1.01 | 1.33 | 0.89 | 1.19 | 1.18 | 1.2355 | 1.21 | 1.06 | 1.4 | < 5 | 0.906 | 1.32 | 1.38 | 1.08 | 2.73 | < 5 | 1.06 | 1.15 | 1 | 16
| 1 | 4 | 1.06 | 1.08 | 1.17 | 1.02 | 0.99 | 1.3025 | 1.22 | 1.25 | 1.15 | < 5 | 1.089 | 1.25 | 1.26 | 1.31 | 1.21 | < 5 | 1.26 | 1.04 | 1.21 | 1.125131
| 1 | 5 | 0.95 | 1.01 | 1.26 | 1.37 | 1.15 | 1.339 | 1.23 | 1.04 | 1.19 | < 5 | 1.151 | 1.28 | 1.19 | 1.2 | 1.34 | < 5 | 1.14 | 0.92 | 1.17 | 16
| 1 | 6 | 1.23 | 1.14 | 1.05 | 1.22 | 1.2 | 1.2085 | 1.18 | 1.22 | 1.15 | < 5 | 0.998 | 1.43 | 1.08 | 1.06 | 1.19 | < 5 | 1.15 | 1.15 | 1.05
| Mean |  | 1.053333 | 1.116667 | 1.093333 | 1.126667 | 1.13 | 1.29225 | 1.186667 | 1.133333 | 1.205 |  | 1.066833 | 1.33 | 1.233333 | 1.138333 | 1.606667 |  | 1.146667 | 1.041667 | 1.141667
| Median |  | 1.035 | 1.11 | 1.095 | 1.125 | 1.165 | 1.2935 | 1.195 | 1.115 | 1.17 |  | 1.0435 | 1.31 | 1.225 | 1.115 | 1.275 |  | 1.14 | 1.05 | 1.165
| Std Dev. |  | 0.1055778 | 0.1321615 | 0.1272268 | 0.1668133 | 0.1015874 | 0.06467128 | 0.04033196 | 0.08524475 | 0.1063485 |  | 0.1686101 | 0.07042727 | 0.1038589 | 0.1045785 | 0.6505587 |  | 0.06439462 | 0.1010775 | 0.09826834
| Rel.Std.Dev. |  | 10.02% | 11.84% | 11.64% | 14.81% | 8.99% | 5.005% | 3.399% | 7.522% | 8.826% |  | 15.8% | 5.295% | 8.421% | 9.187% | 40.49% |  | 5.616% | 9.703% | 8.607%
| PDM3 |  | -6.381% | -0.7523% | -2.826% | 0.1365% | 0.4328% | 14.85% | 5.469% | 0.729% | 7.099% |  | -5.181% | 18.21% | 9.617% | 1.173% | 42.8% |  | 1.914% | -7.418% | 1.47%
| Z-Score (Absolute) |  | 0.94 | 0.27 | 0.51 | 0.16 | 0.12 | 1.6 | 0.48 | 0.09 | 0.67 | 14.46 | 0.8 | 2.01 | 0.98 | 0.04 | 4.95 | 14.46 | 0.05 | 1.06 | 0
| Analytical results for Ca in OREAS 508 (Certified Value 1.73 wt.%) | [20 empty] | Certified
Ca | Round | Replicate | Lab | Lab | Lab | Lab | Lab | Lab | Lab | Lab | Lab | Lab | Lab | Lab | Lab | Lab | Lab | Lab | Lab | Lab | Lab | 1
| No | No | 01 | 02 | 03 | 04 | 05 | 08 | 09 | 11 | 12 | 13 | 14 | 15 | 16 | 17 | 18 | 20 | 22 | 23 | 24 | wt.%
|  |  | 4A*OES | 4A*OES/MS | 4A*OES/MS | 4A*OES/MS | 4A*OES | 4A*OES | 4A*OES/MS | 4A*OES/MS | 4A*OES | 4A*OES | 4A*OES | 4A*MS | 4A*OES | 4A*OES/MS | 4A*OES/MS | 4A*OES | 4A*OES/MS | 4A*OES/MS | 4A*MS | 2
3
| 1 | 1 | 1.66 | 1.53 | 1.7 | 1.74 | 1.77 | 1.92363195 | 1.74 | 1.77 | 1.6677 | 1.8053 | 1.67 | 1.7 | 1.68 | 1.69 | 1.77 | 1.79 | 1.6 | 1.79 | 1.649 | 1
| 1 | 2 | 1.63 | 1.55 | 1.69 | 1.77 | 1.74 | 1.97481665 | 1.6 | 1.84 | 1.6601 | 1.8414 | 1.61 | 1.66 | 1.71 | 1.8 | 1.78 | 1.78715 | 1.59 | 1.76 | 1.6723 | #N/A
| 1 | 3 | 1.58 | 1.42 | 1.71 | 1.82 | 1.754 | 1.9523575 | 1.71 | 1.83 | 1.6805 | 1.8629 | 1.7 | 1.5 | 1.7 | 1.75 | 1.8 | 1.81 | 1.6 | 1.76 | 1.7538 | 16
| 1 | 4 | 1.66 | 1.45 | 1.7 | 1.81 | 1.734 | 1.9164507 | 1.73 | 1.68 | 1.6741 | 1.797 | 1.79 | 1.67 | 1.73 | 1.74 | 1.75 | 1.809 | 1.6 | 1.76 | 1.7305 | 1.725326
| 1 | 5 | 1.71 | 1.61 | 1.71 | 1.76 | 1.751 | 1.90620505 | 1.71 | 1.7 | 1.6483 | 1.7998 | 1.95 | 1.6 | 1.74 | 1.75 | 1.79 | 1.78776 | 1.6 | 1.78 | 1.7285 | 17
| 1 | 6 | 1.67 | 1.62 | 1.65 | 1.75 | 1.761 | 1.98908865 | 1.66 | 1.81 | 1.7224 | 1.8365 | 1.79 | 1.71 | 1.69 | 1.7 | 1.78 | 1.8099 | 1.6 | 1.8 | 1.7256
| Mean |  | 1.651667 | 1.53 | 1.693333 | 1.775 | 1.751667 | 1.943758 | 1.691667 | 1.771667 | 1.675517 | 1.823817 | 1.751667 | 1.64 | 1.708333 | 1.738333 | 1.778333 | 1.798968 | 1.598333 | 1.775 | 1.70995
| Median |  | 1.66 | 1.54 | 1.7 | 1.765 | 1.7525 | 1.937994725 | 1.71 | 1.79 | 1.6709 | 1.8209 | 1.745 | 1.665 | 1.705 | 1.745 | 1.78 | 1.7995 | 1.6 | 1.77 | 1.72705
| Std Dev. |  | 0.04355074 | 0.08173127 | 0.02250926 | 0.03271085 | 0.01324638 | 0.03362865 | 0.05269409 | 0.06794606 | 0.02555155 | 0.02696794 | 0.1197358 | 0.07874008 | 0.02316607 | 0.03970726 | 0.01722401 | 0.01172659 | 0.004082483 | 0.01760682 | 0.04016609
| Rel.Std.Dev. |  | 2.637% | 5.342% | 1.329% | 1.843% | 0.7562% | 1.73% | 3.115% | 3.835% | 1.525% | 1.479% | 6.836% | 4.801% | 1.356% | 2.284% | 0.9685% | 0.6519% | 0.2554% | 0.9919% | 2.349%
| PDM3 |  | -4.269% | -11.32% | -1.854% | 2.879% | 1.527% | 12.66% | -1.951% | 2.686% | -2.887% | 5.709% | 1.527% | -4.945% | -0.9849% | 0.7539% | 3.072% | 4.268% | -7.361% | 2.879% | -0.8912%
| Z-Score (Absolute) |  | 1.3 | 3.12 | 0.67 | 0.55 | 0.2 | 3.08 | 0.7 | 0.5 | 0.94 | 1.28 | 0.2 | 1.47 | 0.45 | 0 | 0.6 | 0.91 | 2.1 | 0.55 | 0.43
| Analytical results for Cd in OREAS 508 (Certified Value 0.38 ppm) | [20 empty] | Certified
Cd | Round | Replicate | Lab | Lab | Lab | Lab | Lab | Lab | Lab | Lab | Lab | Lab | Lab | Lab | Lab | Lab | Lab | Lab | Lab | Lab | Lab | 1
| No | No | 01 | 02 | 03 | 04 | 05 | 08 | 09 | 11 | 12 | 13 | 14 | 15 | 16 | 17 | 18 | 20 | 22 | 23 | 24 | ppm
|  |  | 4A*MS | 4A*OES/MS | 4A*OES/MS | 4A*OES/MS | 4A*OES | 4A*OES | 4A*OES/MS | 4A*OES/MS | 4A*MS | 4A*OES | 4A*MS | 4A*OES/MS | 4A*MS | 4A*OES/MS | 4A*OES/MS | 4A*OES | 4A*OES/MS | 4A*OES/MS | 4A*MS | 2
2
| 1 | 1 | 0.2 | 0.4 | 0.36 | 0.32 | 0.39 | < 1 | 0.47 | 0.35 | 0.37 | < 0.5 | 0.43 | < 1 | 0.34 | 0.5 | 0.37 | 0.747 | 0.68 | 0.37 | 0.42 | 1
| 1 | 2 | 0.21 | 0.37 | 0.34 | 0.35 | 0.37 | < 1 | 0.44 | 0.33 | 0.35 | < 0.5 | 0.38 | < 1 | 0.35 | 0.3 | 0.38 | 0.728 | 0.55 | 0.36 | 0.44 | #N/A
| 1 | 3 | 0.21 | 0.35 | 0.34 | 0.33 | 0.38 | < 1 | 0.45 | 0.35 | 0.38 | < 0.5 | 0.4 | < 1 | 0.41 | 0.4 | 0.4 | 0.774 | 0.57 | 0.34 | 0.39 | 16
| 1 | 4 | 0.2 | 0.35 | 0.34 | 0.33 | 0.4 | < 1 | 0.45 | 0.34 | 0.34 | < 0.5 | 0.44 | < 1 | 0.41 | 0.3 | 0.4 | 0.712 | 0.61 | 0.33 | 0.51 | 0.3844444
| 1 | 5 | 0.21 | 0.39 | 0.34 | 0.33 | 0.41 | < 1 | 0.48 | 0.39 | 0.34 | < 0.5 | 0.49 | < 1 | 0.42 | 0.4 | 0.43 | 0.75962 | 0.66 | 0.34 | 0.44 | 18
| 1 | 6 | 0.21 | 0.39 | 0.35 | 0.33 | 0.41 | < 1 | 0.46 | 0.36 | 0.35 | < 0.5 | 0.43 | < 1 | 0.43 | 0.4 | 0.42 | 0.73176 | 0.58 | 0.34 | 0.4
| Mean |  | 0.2066667 | 0.375 | 0.345 | 0.3316667 | 0.3933333 |  | 0.4583333 | 0.3533333 | 0.355 |  | 0.4283333 |  | 0.3933333 | 0.3833333 | 0.4 | 0.7420633 | 0.6083333 | 0.3466667 | 0.4333333
| Median |  | 0.21 | 0.38 | 0.34 | 0.33 | 0.395 |  | 0.455 | 0.35 | 0.35 |  | 0.43 |  | 0.41 | 0.4 | 0.4 | 0.73938 | 0.595 | 0.34 | 0.43
| Std Dev. |  | 0.005163978 | 0.02167948 | 0.0083666 | 0.009831921 | 0.01632993 |  | 0.0147196 | 0.02065591 | 0.01643168 |  | 0.03763863 |  | 0.03829708 | 0.07527727 | 0.02280351 | 0.02262873 | 0.05192944 | 0.01505545 | 0.04273952
| Rel.Std.Dev. |  | 2.499% | 5.781% | 2.425% | 2.964% | 4.152% |  | 3.212% | 5.846% | 4.629% |  | 8.787% |  | 9.737% | 19.64% | 5.701% | 3.049% | 8.536% | 4.343% | 9.863%
| PDM3 |  | -46.24% | -2.457% | -10.26% | -13.73% | 2.312% |  | 19.22% | -8.092% | -7.659% |  | 11.42% |  | 2.312% | -0.289% | 4.046% | 93.02% | 58.24% | -9.827% | 12.72%
| Z-Score (Absolute) |  | 2.65 | 0.26 | 0.69 | 0.88 | 0 | 1.51 | 0.92 | 0.57 | 0.54 | 2.03 | 0.5 | 1.51 | 0 | NA | 0.09 | 4.95 | 3.05 | 0.66 | 0.57
Results from laboratory 17 were removed due to their 0.1 ppm reading resolution.
| Analytical results for Ce in OREAS 508 (Certified Value 64 ppm) | [20 empty] | Certified
Ce | Round | Replicate | Lab | Lab | Lab | Lab | Lab | Lab | Lab | Lab | Lab | Lab | Lab | Lab | Lab | Lab | Lab |  |  |  |  | 1
| No | No | 01 | 02 | 03 | 04 | 09 | 11 | 12 | 13 | 14 | 15 | 17 | 18 | 22 | 23 | 24 |  |  |  |  | ppm
|  |  | 4A*MS | 4A*OES/MS | 4A*OES/MS | 4A*OES/MS | 4A*OES/MS | 4A*OES/MS | 4A*MS | 4A*OES | 4A*MS | 4A*MS | 4A*OES/MS | 4A*OES/MS | 4A*OES/MS | 4A*OES/MS | 4A*MS |  |  |  |  | 0
1
| 1 | 1 | 56.7 | 56.85 | 62.4 | 61.8 | 46.8 | 64.6 | 67.08 | 67 | 65.59 | 57.94 | 66.8 | 65.7 | 63.3 | 69.4 | 60.78 |  |  |  |  | 1
| 1 | 2 | 55.3 | 55.36 | 60.6 | 60.4 | 47.2 | 66.4 | 68.9 | 72 | 59.94 | 58.86 | 68.7 | 68 | 63.9 | 60.7 | 63.14 |  |  |  |  | #N/A
| 1 | 3 | 53.4 | 54.31 | 61.2 | 62.5 | 44.7 | 70.1 | 70.29 | 70 | 63.1 | 61.57 | 68.6 | 67.1 | 64.7 | 57.7 | 66.19 |  |  |  |  | 16
| 1 | 4 | 58.3 | 52.75 | 59.2 | 61.1 | 47 | 64.1 | 69.78 | 66 | 67.46 | 68.83 | 70.3 | 67.8 | 63.1 | 62.6 | 68.94 |  |  |  |  | 63.55619
| 1 | 5 | 56.5 | 56.55 | 60.5 | 63.9 | 44 | 66.9 | 65.58 | 65 | 70.76 | 61.75 | 69 | 69.4 | 63.8 | 61.6 | 62.56 |  |  |  |  | 19
| 1 | 6 | 54.4 | 56.48 | 63.1 | 60 | 47.9 | 66.3 | 70.52 | 70 | 64.66 | 70.52 | 66.1 | 65.2 | 65.2 | 60.3 | 61.8
| Mean |  | 55.76667 | 55.38333 | 61.16667 | 61.61667 | 46.26667 | 66.4 | 68.69167 | 68.33333 | 65.25167 | 63.245 | 68.25 | 67.2 | 64 | 62.05 | 63.90167
| Median |  | 55.9 | 55.92 | 60.9 | 61.45 | 46.9 | 66.35 | 69.34 | 68.5 | 65.125 | 61.66 | 68.65 | 67.45 | 63.85 | 61.15 | 62.85
| Std Dev. |  | 1.761439 | 1.600121 | 1.406651 | 1.441411 | 1.546178 | 2.120377 | 1.97004 | 2.73252 | 3.702067 | 5.22551 | 1.537205 | 1.555635 | 0.8099383 | 3.958156 | 3.071263
| Rel.Std.Dev. |  | 3.159% | 2.889% | 2.3% | 2.339% | 3.342% | 3.193% | 2.868% | 3.999% | 5.674% | 8.262% | 2.252% | 2.315% | 1.266% | 6.379% | 4.806%
| PDM3 |  | -12.26% | -12.86% | -3.76% | -3.052% | -27.2% | 4.474% | 8.08% | 7.516% | 2.668% | -0.4896% | 7.385% | 5.733% | 0.6983% | -2.37% | 0.5436%
| Z-Score (Absolute) |  | 2.01 | 2.1 | 0.67 | 0.56 | 4.35 | 0.62 | 1.18 | 1.09 | 0.33 | 0.16 | 1.07 | 0.81 | 0.02 | 0.46 | 0
| Analytical results for Co in OREAS 508 (Certified Value 9.42 ppm) | [20 empty] | Certified
Co | Round | Replicate | Lab | Lab | Lab | Lab | Lab | Lab | Lab | Lab | Lab | Lab | Lab | Lab | Lab | Lab | Lab | Lab | Lab | Lab | Lab | 1
| No | No | 01 | 02 | 03 | 04 | 05 | 08 | 09 | 11 | 12 | 13 | 14 | 15 | 16 | 17 | 18 | 20 | 22 | 23 | 24 | ppm
|  |  | 4A*MS | 4A*OES/MS | 4A*OES/MS | 4A*OES/MS | 4A*OES | 4A*OES | 4A*OES/MS | 4A*OES/MS | 4A*MS | 4A*OES | 4A*OES | 4A*MS | 4A*MS | 4A*OES/MS | 4A*OES/MS | 4A*OES | 4A*OES/MS | 4A*OES/MS | 4A*MS | 2
3
| 1 | 1 | 9.8 | 8.9 | 9.7 | 8.8 | 9.6 | 13.06 | 9.55 | 9.4 | 9.6 | 9 | 9.7 | 9.5 | 10 | 9 | 9.8 | 11.17 | 9.9 | 9.2 | 10.2 | 1
| 1 | 2 | 9.9 | 9 | 9.3 | 8.8 | 9.5 | 13.0785 | 9.31 | 8.7 | 9.5 | 9 | 9.3 | 9.6 | 11 | 10 | 10 | 11.208 | 9.7 | 8.2 | 9.1 | #N/A
| 1 | 3 | 9.8 | 8.1 | 9.3 | 9.2 | 9.6 | 13.242 | 9.48 | 9 | 9.4 | 9 | 9.5 | 9.2 | 11 | 9 | 10 | 11.20317 | 10.1 | 8.5 | 10 | 16
| 1 | 4 | 9.5 | 8.1 | 9.4 | 9.1 | 9.4 | 13.332 | 9.75 | 8.5 | 9.2 | 9 | 9.9 | 9.9 | 11 | 9 | 10.1 | 11.06 | 9.9 | 8.6 | 9.5 | 9.41631
| 1 | 5 | 9.9 | 8.9 | 9.6 | 9.1 | 9.4 | 13.1485 | 9.6 | 8.8 | 9.3 | 9 | 10.6 | 9.8 | 10 | 9 | 10 | 11.25 | 10.1 | 9.3 | 9.3 | 20
| 1 | 6 | 9.7 | 8.8 | 9.4 | 8.9 | 9.5 | 13.05 | 9.66 | 9.9 | 9.5 | 9 | 9.7 | 10.1 | 10 | 9 | 9.9 | 11.38 | 10.2 | 8.6 | 8.8
| Mean |  | 9.766667 | 8.633333 | 9.45 | 8.983333 | 9.5 | 13.15183 | 9.558333 | 9.05 | 9.416667 | 9 | 9.783333 | 9.683333 | 10.5 | 9.166667 | 9.966667 | 11.21186 | 9.983333 | 8.733333 | 9.483333
| Median |  | 9.8 | 8.85 | 9.4 | 9 | 9.5 | 13.1135 | 9.575 | 8.9 | 9.45 | 9 | 9.7 | 9.7 | 10.5 | 9 | 10 | 11.20558 | 10 | 8.6 | 9.4
| Std Dev. |  | 0.1505545 | 0.4179314 | 0.1643168 | 0.1722401 | 0.08944272 | 0.1138265 | 0.1527634 | 0.5167204 | 0.147196 | 0 | 0.4490731 | 0.3188521 | 0.5477226 | 0.4082483 | 0.1032796 | 0.1045274 | 0.1834848 | 0.4273952 | 0.5344779
| Rel.Std.Dev. |  | 1.542% | 4.841% | 1.739% | 1.917% | 0.9415% | 0.8655% | 1.598% | 5.71% | 1.563% | 0% | 4.59% | 3.293% | 5.216% | 4.454% | 1.036% | 0.9323% | 1.838% | 4.894% | 5.636%
| PDM3 |  | 3.721% | -8.315% | 0.3578% | -4.598% | 0.8888% | 39.67% | 1.508% | -3.89% | 0.003793% | -4.421% | 3.898% | 2.836% | 11.51% | -2.651% | 5.845% | 19.07% | 6.022% | -7.253% | 0.7118%
| Z-Score (Absolute) |  | 0.46 | 1.75 | 0.15 | 1.06 | 0.06 | 7.06 | 0.06 | 0.93 | 0.22 | NA | 0.5 | 0.3 | NA | NA | 0.85 | 3.28 | 0.89 | 1.55 | 0.09
Results from laboratories 13, 16 and 17 were removed due to their 1 ppm reading resolution.
| Analytical results for Cr in OREAS 508 (Certified Value 39.6 ppm) | [20 empty] | Certified
Cr | Round | Replicate | Lab | Lab | Lab | Lab | Lab | Lab | Lab | Lab | Lab | Lab | Lab | Lab | Lab | Lab | Lab | Lab | Lab | Lab |  | 1
| No | No | 01 | 02 | 03 | 04 | 05 | 09 | 11 | 12 | 13 | 14 | 15 | 16 | 17 | 18 | 20 | 22 | 23 | 24 |  | ppm
|  |  | 4A*OES | 4A*OES/MS | 4A*OES/MS | 4A*OES/MS | 4A*OES | 4A*OES/MS | 4A*OES/MS | 4A*OES | 4A*OES | 4A*MS | 4A*MS | 4A*OES | 4A*OES/MS | 4A*OES/MS | 4A*OES | 4A*OES/MS | 4A*OES/MS | 4A*MS |  | 1
1
| 1 | 1 | 37 | 38 | 42 | 39 | 46 | 46.3 | 39 | 41 | 38 | 32.6 | 39 | 45 | 36 | 40 | 48.52 | 34 | 42 | 37 |  | 1
| 1 | 2 | 36 | 37 | 42 | 40 | 43 | 42.8 | 40 | 37 | 35 | 31.9 | 40 | 40 | 33 | 41 | 48.153 | 34 | 41 | 39 |  | #N/A
| 1 | 3 | 32 | 32 | 42 | 40 | 44 | 43.8 | 41 | 41 | 38 | 30.9 | 37 | 40 | 35 | 40 | 48.58 | 34 | 42 | 40 |  | 16
| 1 | 4 | 35 | 36 | 43 | 40 | 45 | 44 | 40 | 39 | 34 | 33.2 | 40 | 40 | 41 | 40 | 48.52 | 34 | 41 | 39 |  | 39.58282
| 1 | 5 | 35 | 39 | 43 | 42 | 43 | 46.3 | 40 | 40 | 35 | 36.7 | 41 | 45 | 42 | 40 | 48.658848 | 34 | 42 | 39 |  | 21
| 1 | 6 | 35 | 38 | 42 | 41 | 44 | 44.3 | 39 | 40 | 35 | 32.2 | 41 | 41 | 32 | 40 | 48.45319 | 34 | 42 | 38
| Mean |  | 35 | 36.66667 | 42.33333 | 40.33333 | 44.16667 | 44.58333 | 39.83333 | 39.66667 | 35.83333 | 32.91667 | 39.66667 | 41.83333 | 36.5 | 40.16667 | 48.48084 | 34 | 41.66667 | 38.66667
| Median |  | 35 | 37.5 | 42 | 40 | 44 | 44.15 | 40 | 40 | 35 | 32.4 | 40 | 40.5 | 35.5 | 40 | 48.52 | 34 | 42 | 39
| Std Dev. |  | 1.67332 | 2.503331 | 0.5163978 | 1.032796 | 1.169045 | 1.421853 | 0.7527727 | 1.505545 | 1.722401 | 2.005409 | 1.505545 | 2.483277 | 4.135215 | 0.4082483 | 0.1748313 | 0 | 0.5163978 | 1.032796
| Rel.Std.Dev. |  | 4.781% | 6.827% | 1.22% | 2.561% | 2.647% | 3.189% | 1.89% | 3.795% | 4.807% | 6.092% | 3.795% | 5.936% | 11.33% | 1.016% | 0.3606% | 0% | 1.239% | 2.671%
| PDM3 |  | -11.58% | -7.367% | 6.949% | 1.896% | 11.58% | 12.63% | 0.6329% | 0.2118% | -9.473% | -16.84% | 0.2118% | 5.686% | -7.788% | 1.475% | 22.48% | -14.1% | 5.265% | -2.315%
| Z-Score (Absolute) |  | 1.13 | 0.73 | 0.61 | 0.14 | 1.05 | 1.15 | 0.02 | 0.02 | 0.93 | 1.63 | 0.02 | 0.5 | 0.77 | 0.1 | 2.08 | 1.37 | 0.46 | 0.26
| Analytical results for Cs in OREAS 508 (Certified Value 8.37 ppm) | [20 empty] | Certified
Cs | Round | Replicate | Lab | Lab | Lab | Lab | Lab | Lab | Lab | Lab | Lab | Lab | Lab | Lab | Lab | Lab | Lab | Lab | Lab |  |  | 1
| No | No | 01 | 02 | 03 | 04 | 05 | 09 | 11 | 12 | 13 | 14 | 15 | 16 | 17 | 18 | 22 | 23 | 24 |  |  | ppm
|  |  | 4A*MS | 4A*OES/MS | 4A*OES/MS | 4A*OES/MS | 4A*OES | 4A*OES/MS | 4A*OES/MS | 4A*MS | 4A*MS | 4A*MS | 4A*MS | 4A*MS | 4A*OES/MS | 4A*OES/MS | 4A*OES/MS | 4A*OES/MS | 4A*MS |  |  | 2
3
| 1 | 1 | 8 | 7.6 | 8.45 | 7.85 | 8.9 | 8.38 | 8.14 | 8.27 | 9.44 | 8.336 | 8.21 | 8.8 | 8.49 | 8.78 | 9 | 8.91 | 7.8 |  |  | 1
| 1 | 2 | 8 | 7.5 | 8.39 | 7.8 | 8.7 | 7.94 | 8.56 | 8.17 | 9.72 | 7.932 | 8.91 | 9.3 | 8.85 | 8.78 | 9 | 7.97 | 7.3 |  |  | #N/A
| 1 | 3 | 8 | 7.1 | 8.46 | 8.17 | 9.2 | 8.25 | 9.34 | 8.42 | 9.79 | 8.319 | 8.08 | 9.3 | 8.45 | 9 | 9 | 8.22 | 7.7 |  |  | 16
| 1 | 4 | 8 | 7.1 | 8.48 | 8.18 | 8.3 | 8.27 | 8.27 | 8.29 | 9.49 | 8.861 | 8.79 | 9.4 | 8.64 | 8.99 | 9 | 8.17 | 7.9 |  |  | 8.373548
| 1 | 5 | 8 | 8.1 | 8.43 | 8.15 | 8.6 | 8.28 | 8.47 | 8.15 | 9.52 | 9.405 | 8.86 | 8.6 | 8.94 | 8.96 | 9 | 8.86 | 7.1 |  |  | 22
| 1 | 6 | 9 | 7.7 | 8.79 | 7.93 | 9.4 | 7.91 | 8.46 | 8.45 | 9.91 | 8.433 | 8.98 | 9 | 8.28 | 8.64 | 9 | 8.24 | 6.9
| Mean |  | 8.166667 | 7.516667 | 8.5 | 8.013333 | 8.85 | 8.171667 | 8.54 | 8.291667 | 9.645 | 8.547667 | 8.638333 | 9.066667 | 8.608333 | 8.858333 | 9 | 8.395 | 7.45
| Median |  | 8 | 7.55 | 8.455 | 8.04 | 8.8 | 8.26 | 8.465 | 8.28 | 9.62 | 8.3845 | 8.825 | 9.15 | 8.565 | 8.87 | 9 | 8.23 | 7.5
| Std Dev. |  | 0.4082483 | 0.381663 | 0.1453272 | 0.173282 | 0.4037326 | 0.1965112 | 0.4206186 | 0.1240027 | 0.1889709 | 0.5142924 | 0.3893285 | 0.3204164 | 0.2515088 | 0.1467538 | 0 | 0.3917525 | 0.4086563
| Rel.Std.Dev. |  | 4.999% | 5.078% | 1.71% | 2.162% | 4.562% | 2.405% | 4.925% | 1.496% | 1.959% | 6.017% | 4.507% | 3.534% | 2.922% | 1.657% | 0% | 4.666% | 5.485%
| PDM3 |  | -2.471% | -10.23% | 1.51% | -4.302% | 5.69% | -2.411% | 1.988% | -0.9779% | 15.18% | 2.079% | 3.162% | 8.277% | 2.804% | 5.789% | 7.481% | 0.2562% | -11.03%
| Z-Score (Absolute) |  | NA | 2.23 | 0.09 | 1.15 | 0.67 | 0.8 | 0 | 0.54 | 2.4 | 0.02 | 0.21 | 1.15 | 0.15 | 0.69 | NA | 0.32 | 2.37
Results from laboratories 1 and 22 were removed due to their 1 ppm reading resolution.
| Analytical results for Cu in OREAS 508 (Certified Value 0.548 wt.%) | [20 empty] | Certified
Cu | Round | Replicate | Lab | Lab | Lab | Lab | Lab | Lab | Lab | Lab | Lab | Lab | Lab | Lab | Lab | Lab | Lab | Lab | Lab | Lab | Lab | 1
| No | No | 01 | 02 | 03 | 04 | 05 | 08 | 09 | 11 | 12 | 13 | 14 | 15 | 16 | 17 | 18 | 20 | 22 | 23 | 24 | wt.%
|  |  | 4A*OES | 4A*OES/MS | 4A*OES/MS | 4A*OES/MS | 4A*OES | 4A*OES | 4A*OES/MS | 4A*OES/MS | 4A*MS | 4A*OES | 4A*OES | 4A*OES/MS | 4A*OES | 4A*OES/MS | 4A*OES/MS | 4A*OES | 4A*OES/MS | 4A*OES/MS | 4A*MS | 3
3
| 1 | 1 | 0.555 | 0.52531 | 0.554 | 0.546 | 0.557 | 0.56314445 | 0.5444 | 0.559 | 0.5441 | 0.5196 | 0.5352 | 0.5425 | 0.573 | 0.551 | 0.532 | 0.58683085 | 0.6034 | 0.547 | 0.52895 | 1
| 1 | 2 | 0.544 | 0.52085 | 0.561 | 0.545 | 0.5522 | 0.56790325 | 0.5452 | 0.559 | 0.5348 | 0.5367 | 0.5252 | 0.5342 | 0.572 | 0.541 | 0.539 | 0.5835774 | 0.6034 | 0.542 | 0.53127 | #N/A
| 1 | 3 | 0.529 | 0.47957 | 0.558 | 0.568 | 0.5541 | 0.56993935 | 0.5469 | 0.556 | 0.54338 | 0.5442 | 0.5242 | 0.5448 | 0.572 | 0.542 | 0.546 | 0.58775075 | 0.5986 | 0.544 | 0.55312 | 16
| 1 | 4 | 0.545 | 0.48996 | 0.561 | 0.569 | 0.5526 | 0.56832835 | 0.5523 | 0.529 | 0.54161 | 0.5222 | 0.544 | 0.5396 | 0.582 | 0.541 | 0.525 | 0.584716 | 0.601 | 0.536 | 0.54653 | 0.5477936
| 1 | 5 | 0.563 | 0.53499 | 0.556 | 0.557 | 0.5575 | 0.5676313 | 0.5497 | 0.533 | 0.53841 | 0.5237 | 0.5938 | 0.5453 | 0.575 | 0.544 | 0.537 | 0.587778 | 0.5969 | 0.547 | 0.54307 | 23
| 1 | 6 | 0.553 | 0.53497 | 0.554 | 0.545 | 0.5538 | 0.5648659 | 0.5469 | 0.551 | 0.54307 | 0.5389 | 0.5466 | 0.5411 | 0.573 | 0.518 | 0.538 | 0.58992115 | 0.5968 | 0.551 | 0.53862
| Mean |  | 0.5481667 | 0.514275 | 0.5573333 | 0.555 | 0.5545333 | 0.5669688 | 0.5475667 | 0.5478333 | 0.540895 | 0.5308833 | 0.5448333 | 0.54125 | 0.5745 | 0.5395 | 0.5361667 | 0.5867624 | 0.6000167 | 0.5445 | 0.54026
| Median |  | 0.549 | 0.52308 | 0.557 | 0.5515 | 0.55395 | 0.567767275 | 0.5469 | 0.5535 | 0.54234 | 0.5302 | 0.5396 | 0.5418 | 0.573 | 0.5415 | 0.5375 | 0.5872908 | 0.5998 | 0.5455 | 0.540845
| Std Dev. |  | 0.01170328 | 0.02374048 | 0.003204164 | 0.01140175 | 0.002226806 | 0.002491284 | 0.002948672 | 0.01342262 | 0.003605922 | 0.01029319 | 0.02571207 | 0.004074678 | 0.003834058 | 0.01118481 | 0.007082843 | 0.002294456 | 0.003030786 | 0.005167204 | 0.009208848
| Rel.Std.Dev. |  | 2.135% | 4.616% | 0.5749% | 2.054% | 0.4016% | 0.4394% | 0.5385% | 2.45% | 0.6667% | 1.939% | 4.719% | 0.7528% | 0.6674% | 2.073% | 1.321% | 0.391% | 0.5051% | 0.949% | 1.705%
| PDM3 |  | 0.06811% | -6.119% | 1.741% | 1.316% | 1.23% | 3.5% | -0.04142% | 0.007259% | -1.259% | -3.087% | -0.5404% | -1.195% | 4.875% | -1.514% | -2.122% | 7.114% | 9.533% | -0.6012% | -1.375%
| Z-Score (Absolute) |  | 0.05 | 3.02 | 0.89 | 0.67 | 0.63 | 1.76 | 0 | 0.02 | 0.61 | 1.51 | 0.25 | 0.57 | 2.44 | 0.73 | 1.03 | 3.56 | 4.76 | 0.28 | 0.66
| Analytical results for Dy in OREAS 508 (Certified Value 3.23 ppm) | [20 empty] | Certified
Dy | Round | Replicate | Lab | Lab | Lab | Lab | Lab | Lab | [13 empty] | 1
| No | No | 01 | 02 | 12 | 13 | 17 | 24 | [13 empty] | ppm
|  |  | 4A*MS | 4A*OES/MS | 4A*MS | 4A*MS | 4A*OES/MS | 4A*MS | [13 empty] | 2
3
| 1 | 1 | 2.97 | 2.9 | 3.27 | 3.56 | 3.5 | 3.2 | [13 empty] | 1
| 1 | 2 | 2.89 | 2.9 | 3.26 | 3.82 | 3.4 | 3.1 | [13 empty] | 4
| 1 | 3 | 2.85 | 2.8 | 3.25 | 3.74 | 3.4 | 3.5 | [13 empty] | 16
| 1 | 4 | 2.86 | 2.8 | 3.25 | 3.6 | 3.5 | 3.5 | [13 empty] | 3.227778
| 1 | 5 | 2.96 | 3 | 3.12 | 3.52 | 3.5 | 3 | [13 empty] | 24
| 1 | 6 | 2.73 | 3 | 3.37 | 3.68 | 3.3 | 3.2
| Mean |  | 2.876667 | 2.9 | 3.253333 | 3.653333 | 3.433333 | 3.25
| Median |  | 2.875 | 2.9 | 3.255 | 3.64 | 3.45 | 3.2
| Std Dev. |  | 0.0875595 | 0.08944272 | 0.07966597 | 0.1143095 | 0.08164966 | 0.2073644
| Rel.Std.Dev. |  | 3.044% | 3.084% | 2.449% | 3.129% | 2.378% | 6.38%
| PDM3 |  | -10.88% | -10.15% | 0.7917% | 13.18% | 6.368% | 0.6885%
| Z-Score (Absolute) |  | 0.95 | 0.89 | 0 | 1.02 | 0.46 | 0
| Analytical results for Er in OREAS 508 (Certified Value 1.35 ppm) | [20 empty] | Certified
Er | Round | Replicate | Lab | Lab | Lab | Lab | Lab | Lab | [13 empty] | 1
| No | No | 01 | 02 | 12 | 13 | 17 | 24 | [13 empty] | ppm
|  |  | 4A*MS | 4A*OES/MS | 4A*MS | 4A*MS | 4A*OES/MS | 4A*MS | [13 empty] | 2
2
| 1 | 1 | 1.15 | 1.1 | 1.39 | 1.43 | 1.6 | 1.4 | [13 empty] | 1
| 1 | 2 | 1.11 | 1.2 | 1.33 | 1.48 | 1.5 | 1.3 | [13 empty] | 5
| 1 | 3 | 1.15 | 1.1 | 1.33 | 1.51 | 1.5 | 1.5 | [13 empty] | 16
| 1 | 4 | 1.17 | 1.1 | 1.36 | 1.41 | 1.7 | 1.6 | [13 empty] | 1.347833
| 1 | 5 | 1.15 | 1.2 | 1.35 | 1.47 | 1.6 | 1.3 | [13 empty] | 25
| 1 | 6 | 1.14 | 1.1 | 1.36 | 1.49 | 1.6 | 1.3
| Mean |  | 1.145 | 1.133333 | 1.353333 | 1.465 | 1.583333 | 1.4
| Median |  | 1.15 | 1.1 | 1.355 | 1.475 | 1.6 | 1.35
| Std Dev. |  | 0.01974842 | 0.05163978 | 0.02250926 | 0.03781534 | 0.07527727 | 0.1264911
| Rel.Std.Dev. |  | 1.725% | 4.556% | 1.663% | 2.581% | 4.754% | 9.035%
| PDM3 |  | -15.05% | -15.91% | 0.4081% | 8.693% | 17.47% | 3.87%
| Z-Score (Absolute) |  | 1.06 | 1.11 | 0.11 | 0.4 | 0.94 | 0.11
| Analytical results for Eu in OREAS 508 (Certified Value 1.2 ppm) | [20 empty] | Certified
Eu | Round | Replicate | Lab | Lab | Lab | Lab | Lab | Lab | [13 empty] | 1
| No | No | 01 | 02 | 12 | 13 | 17 | 24 | [13 empty] | ppm
|  |  | 4A*MS | 4A*OES/MS | 4A*MS | 4A*MS | 4A*OES/MS | 4A*MS | [13 empty] | 2
3
| 1 | 1 | 1.17 | 1.1 | 1.26 | 1.29 | 1.23 | 1.2 | [13 empty] | 1
| 1 | 2 | 1.14 | 1.1 | 1.22 | 1.33 | 1.21 | 1.1 | [13 empty] | 6
| 1 | 3 | 1.14 | 1 | 1.26 | 1.34 | 1.24 | 1.3 | [13 empty] | 16
| 1 | 4 | 1.16 | 1 | 1.23 | 1.27 | 1.19 | 1.3 | [13 empty] | 1.196944
| 1 | 5 | 1.14 | 1.1 | 1.23 | 1.3 | 1.23 | 1.1 | [13 empty] | 26
| 1 | 6 | 1.16 | 1.1 | 1.28 | 1.29 | 1.18 | 1.2
| Mean |  | 1.151667 | 1.066667 | 1.246667 | 1.303333 | 1.213333 | 1.2
| Median |  | 1.15 | 1.1 | 1.245 | 1.295 | 1.22 | 1.2
| Std Dev. |  | 0.0132916 | 0.05163978 | 0.0233809 | 0.0265832 | 0.0242212 | 0.08944272
| Rel.Std.Dev. |  | 1.154% | 4.841% | 1.875% | 2.04% | 1.996% | 7.454%
| PDM3 |  | -3.783% | -10.88% | 4.154% | 8.888% | 1.369% | 0.2553%
| Z-Score (Absolute) |  | 0.78 | 1.99 | 0.57 | 1.37 | 0.09 | 0.09
| Analytical results for Fe in OREAS 508 (Certified Value 2.93 wt.%) | [20 empty] | Certified
Fe | Round | Replicate | Lab | Lab | Lab | Lab | Lab | Lab | Lab | Lab | Lab | Lab | Lab | Lab | Lab | Lab | Lab | Lab | Lab | Lab | Lab | 1
| No | No | 01 | 02 | 03 | 04 | 05 | 08 | 09 | 11 | 12 | 13 | 14 | 15 | 16 | 17 | 18 | 20 | 22 | 23 | 24 | wt.%
|  |  | 4A*OES | 4A*OES/MS | 4A*OES/MS | 4A*OES/MS | 4A*OES | 4A*OES | 4A*OES/MS | 4A*OES/MS | 4A*OES | 4A*OES | 4A*OES | 4A*OES/MS | 4A*OES | 4A*OES/MS | 4A*OES/MS | 4A*OES | 4A*OES/MS | 4A*OES/MS | 4A*MS | 2
3
| 1 | 1 | 2.95 | 2.91 | 2.92 | 2.85 | 3.04 | 3.15853015 | 2.74 | 2.94 | 2.86 | 3.06 | 2.86 | 3.09 | 2.91 | 2.96 | 2.91 | 3.012 | 2.93 | 2.91 | 2.7968 | 1
| 1 | 2 | 2.93 | 2.82 | 2.91 | 2.87 | 2.97 | 3.24506825 | 2.76 | 2.9 | 2.83 | 3.13 | 2.79 | 3.02 | 2.93 | 3.02 | 2.96 | 3 | 2.93 | 2.84 | 2.8168 | #N/A
| 1 | 3 | 2.75 | 2.58 | 2.94 | 2.97 | 3 | 3.2024171 | 2.81 | 2.9 | 2.88 | 3.17 | 2.89 | 2.84 | 2.92 | 2.92 | 2.98 | 3.007086 | 2.93 | 2.86 | 2.926 | 16
| 1 | 4 | 2.94 | 2.63 | 2.97 | 2.94 | 2.96 | 3.19174255 | 2.85 | 2.8 | 2.81 | 3.05 | 2.98 | 2.9 | 3.01 | 3.03 | 2.91 | 2.997061 | 2.93 | 2.85 | 2.8823 | 2.931335
| 1 | 5 | 2.98 | 2.89 | 2.99 | 2.9 | 3.02 | 3.19290675 | 2.82 | 2.81 | 2.84 | 3.07 | 3.26 | 2.99 | 3.04 | 3.12 | 2.96 | 3.001788 | 2.93 | 2.93 | 2.9004 | 27
| 1 | 6 | 2.95 | 2.87 | 2.91 | 2.87 | 3.05 | 3.296644 | 2.8 | 2.95 | 2.95 | 3.15 | 3 | 2.87 | 2.94 | 3.01 | 2.93 | 3.004567 | 2.93 | 2.92 | 2.8604
| Mean |  | 2.916667 | 2.783333 | 2.94 | 2.9 | 3.006667 | 3.214551 | 2.796667 | 2.883333 | 2.861667 | 3.105 | 2.963333 | 2.951667 | 2.958333 | 3.01 | 2.941667 | 3.00375 | 2.93 | 2.885 | 2.863783
| Median |  | 2.945 | 2.845 | 2.93 | 2.885 | 3.01 | 3.197661925 | 2.805 | 2.9 | 2.85 | 3.1 | 2.935 | 2.945 | 2.935 | 3.015 | 2.945 | 3.003177 | 2.93 | 2.885 | 2.87135
| Std Dev. |  | 0.08334667 | 0.1422205 | 0.0334664 | 0.0464758 | 0.03669696 | 0.04887705 | 0.04033196 | 0.06408328 | 0.04956477 | 0.05128353 | 0.1647625 | 0.09703951 | 0.05344779 | 0.06811755 | 0.02926887 | 0.005338761 | 0 | 0.03937004 | 0.04951809
| Rel.Std.Dev. |  | 2.858% | 5.11% | 1.138% | 1.603% | 1.221% | 1.52% | 1.442% | 2.223% | 1.732% | 1.652% | 5.56% | 3.288% | 1.807% | 2.263% | 0.995% | 0.1777% | 0% | 1.365% | 1.729%
| PDM3 |  | -0.5004% | -5.049% | 0.2956% | -1.069% | 2.57% | 9.662% | -4.594% | -1.638% | -2.377% | 5.924% | 1.092% | 0.6936% | 0.921% | 2.684% | 0.3524% | 2.47% | -0.04555% | -1.581% | -2.304%
| Z-Score (Absolute) |  | 0.28 | 1.86 | 0 | 0.48 | 0.79 | 3.27 | 1.71 | 0.67 | 0.93 | 1.96 | 0.28 | 0.14 | 0.22 | 0.83 | 0.02 | 0.76 | 0.12 | 0.65 | 0.91
| Analytical results for Ga in OREAS 508 (Certified Value 18.7 ppm) | [20 empty] | Certified
Ga | Round | Replicate | Lab | Lab | Lab | Lab | Lab | Lab | Lab | Lab | Lab | Lab | Lab | Lab | Lab | Lab | Lab | Lab | Lab | Lab |  | 1
| No | No | 01 | 02 | 03 | 04 | 05 | 09 | 11 | 12 | 13 | 14 | 15 | 16 | 17 | 18 | 20 | 22 | 23 | 24 |  | ppm
|  |  | 4A*MS | 4A*OES/MS | 4A*OES/MS | 4A*OES/MS | 4A*OES | 4A*OES/MS | 4A*OES/MS | 4A*MS | 4A*MS | 4A*MS | 4A*OES/MS | 4A*MS | 4A*OES/MS | 4A*OES/MS | 4A*OES | 4A*OES/MS | 4A*OES/MS | 4A*MS |  | 1
2
| 1 | 1 | 19.1 | 17.16 | 18.55 | 18.65 | 18.8 | 18.29 | 18.35 | 18.19 | 18.67 | 18.93 | 17 | 19.5 | 10.3 | 19.85 | 18.76111 | 19 | 18.7 | 17.43 |  | 1
| 1 | 2 | 19.6 | 16.71 | 18.25 | 18.45 | 18.7 | 17.67 | 17.6 | 18.02 | 19.17 | 17.55 | 18 | 19 | 12 | 19.3 | 18.88799 | 18.5 | 17.35 | 15.43 |  | #N/A
| 1 | 3 | 19.2 | 15.48 | 18.2 | 19.1 | 18.5 | 18.16 | 17.95 | 18.25 | 19.6 | 18.68 | 17 | 20.9 | 10.8 | 20.6 | 19.2404 | 19 | 17 | 17.12 |  | 16
| 1 | 4 | 18.8 | 15.78 | 18.25 | 19.3 | 18.7 | 18.51 | 17.15 | 18.04 | 18.75 | 19.37 | 19 | 20 | 12.6 | 20.2 | 18.91011 | 18.8 | 17.4 | 15.85 |  | 18.71819
| 1 | 5 | 19.1 | 17.3 | 18.8 | 19.3 | 18.5 | 18.39 | 17.65 | 18.2 | 18.66 | 21.03 | 16 | 19.2 | 9.8 | 20.1 | 19.05105 | 18.9 | 18.85 | 16.04 |  | 28
| 1 | 6 | 19.2 | 17.2 | 18.5 | 18.8 | 18.8 | 18.38 | 18.65 | 18.4 | 19.24 | 19.18 | 17 | 20 | 12.5 | 19.8 | 19.03028 | 19 | 17.7 | 16.14
| Mean |  | 19.16667 | 16.605 | 18.425 | 18.93333 | 18.66667 | 18.23333 | 17.89167 | 18.18333 | 19.015 | 19.12333 | 17.33333 | 19.76667 | 11.33333 | 19.975 | 18.98016 | 18.86667 | 17.83333 | 16.335
| Median |  | 19.15 | 16.935 | 18.375 | 18.95 | 18.7 | 18.335 | 17.8 | 18.195 | 18.96 | 19.055 | 17 | 19.75 | 11.4 | 19.975 | 18.9702 | 18.95 | 17.55 | 16.09
| Std Dev. |  | 0.2581989 | 0.7876992 | 0.2339872 | 0.3544949 | 0.136626 | 0.2995107 | 0.5444416 | 0.1406651 | 0.3826617 | 1.132143 | 1.032796 | 0.6889606 | 1.192756 | 0.4378927 | 0.1653164 | 0.1966384 | 0.7639808 | 0.7738928
| Rel.Std.Dev. |  | 1.347% | 4.744% | 1.27% | 1.872% | 0.7319% | 1.643% | 3.043% | 0.7736% | 2.012% | 5.92% | 5.958% | 3.485% | 10.52% | 2.192% | 0.871% | 1.042% | 4.284% | 4.738%
| PDM3 |  | 2.396% | -11.29% | -1.566% | 1.149% | -0.2752% | -2.59% | -4.416% | -2.857% | 1.586% | 2.164% | -7.398% | 5.601% | -39.45% | 6.714% | 1.4% | 0.7932% | -4.727% | -12.73%
| Z-Score (Absolute) |  | 0.7 | 2.18 | 0.14 | 0.44 | 0.14 | 0.35 | 0.74 | 0.41 | 0.53 | 0.65 | 1.36 | 1.37 | 8.12 | 1.61 | 0.49 | 0.36 | 0.8 | 2.49
| Analytical results for Gd in OREAS 508 (Certified Value 5.11 ppm) | [20 empty] | Certified
Gd | Round | Replicate | Lab | Lab | Lab | Lab | Lab | Lab | [13 empty] | 1
| No | No | 01 | 02 | 12 | 13 | 17 | 24 | [13 empty] | ppm
|  |  | 4A*MS | 4A*OES/MS | 4A*MS | 4A*MS | 4A*OES/MS | 4A*MS | [13 empty] | 2
2
| 1 | 1 | 4.3 | 4.5 | 5.3 | 5.38 | 5.2 | 5.8 | [13 empty] | 1
| 1 | 2 | 4.3 | 4.5 | 5.3 | 5.65 | 5.3 | 5.5 | [13 empty] | 7
| 1 | 3 | 4.4 | 4.3 | 5.28 | 5.49 | 5.3 | 6.4 | [13 empty] | 16
| 1 | 4 | 4.4 | 4.2 | 5.29 | 5.44 | 5.3 | 6.8 | [13 empty] | 5.108278
| 1 | 5 | 4.4 | 4.7 | 5.26 | 6.19 | 5.2 | 5.4 | [13 empty] | 29
| 1 | 6 | 4.2 | 4.6 | 5.24 | 5.48 | 5.2 | 5.1
| Mean |  | 4.333333 | 4.466667 | 5.278333 | 5.605 | 5.25 | 5.833333
| Median |  | 4.35 | 4.5 | 5.285 | 5.485 | 5.25 | 5.65
| Std Dev. |  | 0.08164966 | 0.1861899 | 0.02401388 | 0.3003165 | 0.05477226 | 0.6470446
| Rel.Std.Dev. |  | 1.884% | 4.168% | 0.455% | 5.358% | 1.043% | 11.09%
| PDM3 |  | -15.17% | -12.56% | 3.329% | 9.724% | 2.774% | 14.19%
| Z-Score (Absolute) |  | 1.38 | 1.18 | 0.02 | 0.51 | 0.02 | 0.84
| Analytical results for Ge in OREAS 508 (Indicative Value 0.28 ppm) | [20 empty] | Indicative
Ge | Round | Replicate | Lab | Lab | Lab | Lab | Lab | Lab | Lab | Lab | Lab | Lab | Lab | Lab | Lab | Lab | [5 empty] | 1
| No | No | 01 | 03 | 04 | 05 | 11 | 12 | 13 | 14 | 15 | 16 | 17 | 18 | 23 | 24 | [5 empty] | ppm
|  |  | 4A*MS | 4A*OES/MS | 4A*OES/MS | 4A*OES | 4A*OES/MS | 4A*MS | 4A*MS | 4A*MS | 4A*MS | 4A*MS | 4A*OES/MS | 4A*OES/MS | 4A*OES/MS | 4A*MS | [5 empty] | 2
2
| 1 | 1 | 0.3 | 0.24 | 0.1 | 1 | 0.1 | 1.5 | 1.1 | 0.43 | 0.16 | 1.6 | 0.3 | 0.72 | 0.22 | 0.39 | [5 empty] | 1
| 1 | 2 | 0.2 | 0.25 | 0.13 | 1 | 0.17 | 1.5 | 1.2 | 0.42 | 0.16 | 1.8 | 0.2 | 0.68 | 0.22 | 0.26 | [5 empty] | 1
| 1 | 3 | 0.2 | 0.28 | 0.11 | 0.9 | 0.18 | 1.5 | 1.2 | 0.45 | 0.16 | 1.7 | 0.2 | 0.8 | 0.18 | 0.28 | [5 empty] | 16
| 1 | 4 | 0.2 | 0.24 | 0.12 | 1 | 0.11 | 1.4 | 1.1 | 0.47 | 0.17 | 1.8 | 0.3 | 0.76 | 0.2 | 0.2 | [5 empty] | 0.2821667
| 1 | 5 | 0.2 | 0.26 | 0.11 | 1 | 0.13 | 1.3 | 1.1 | 0.51 | 0.18 | 1.6 | 0.2 | 0.65 | 0.21 | 0.25 | [5 empty] | 7
| 1 | 6 | 0.2 | 0.22 | 0.12 | 1 | 0.1 | 1.4 | 1.1 | 0.45 | 0.17 | 1.7 | 0.3 | 0.78 | 0.19 | 0.44
| Mean |  | 0.2166667 | 0.2483333 | 0.115 | 0.9833333 | 0.1316667 | 1.433333 | 1.133333 | 0.455 | 0.1666667 | 1.7 | 0.25 | 0.7316667 | 0.2033333 | 0.3033333
| Median |  | 0.2 | 0.245 | 0.115 | 1 | 0.12 | 1.45 | 1.1 | 0.45 | 0.165 | 1.7 | 0.25 | 0.74 | 0.205 | 0.27
| Std Dev. |  | 0.04082483 | 0.02041241 | 0.01048809 | 0.04082483 | 0.03544949 | 0.08164966 | 0.05163978 | 0.03209361 | 0.008164966 | 0.08944272 | 0.05477226 | 0.05879342 | 0.01632993 | 0.09179688
| Rel.Std.Dev. |  | 18.84% | 8.22% | 9.12% | 4.152% | 26.92% | 5.696% | 4.556% | 7.054% | 4.899% | 5.261% | 21.91% | 8.036% | 8.031% | 30.26%
| PDM3 |  | -23.21% | -11.99% | -59.24% | 248.5% | -53.34% | 408% | 301.7% | 61.25% | -40.93% | 502.5% | -11.4% | 159.3% | -27.94% | 7.501%
| Z-Score (Absolute) |  | 0.26 | 0.12 | 0.71 | 3.11 | 0.64 | 5.09 | 3.77 | 0.78 | 0.48 | 6.26 | 0.12 | 2 | 0.32 | 0.12
| Analytical results for Hf in OREAS 508 (Certified Value 2.13 ppm) | [20 empty] | Certified
Hf | Round | Replicate | Lab | Lab | Lab | Lab | Lab | Lab | Lab | Lab | Lab | Lab | Lab | Lab | Lab | Lab | Lab | Lab | Lab |  |  | 1
| No | No | 01 | 02 | 03 | 04 | 05 | 09 | 11 | 12 | 13 | 14 | 15 | 16 | 17 | 18 | 22 | 23 | 24 |  |  | ppm
|  |  | 4A*MS | 4A*OES/MS | 4A*OES/MS | 4A*OES/MS | 4A*OES | 4A*OES/MS | 4A*OES/MS | 4A*MS | 4A*MS | 4A*MS | 4A*MS | 4A*MS | 4A*OES/MS | 4A*OES/MS | 4A*OES/MS | 4A*OES/MS | 4A*MS |  |  | 2
2
| 1 | 1 | 1.88 | 1.67 | 2.1 | 2 | 2.3 | 2.29 | 2.1 | 2.14 | 2.3 | 2.26 | 2.2 | 2.4 | 2.6 | 2.3 | 2.04 | 2.1 | 2.84 |  |  | 1
| 1 | 2 | 1.9 | 1.67 | 2 | 2 | 2.2 | 1.92 | 2.1 | 2.09 | 2.41 | 2.04 | 2 | 2.7 | 2.7 | 2.3 | 2.01 | 2 | 2.02 |  |  | #N/A
| 1 | 3 | 1.87 | 1.58 | 2 | 2 | 2.1 | 1.97 | 2 | 1.99 | 2.34 | 2.28 | 2.2 | 2.7 | 2.5 | 2.2 | 2.02 | 2.1 | 2.41 |  |  | 16
| 1 | 4 | 1.95 | 1.55 | 2 | 1.9 | 2.1 | 1.89 | 2.2 | 2 | 2.32 | 2.37 | 2.2 | 2.6 | 2.6 | 2.4 | 2.05 | 2 | 2.18 |  |  | 2.130784
| 1 | 5 | 1.89 | 1.77 | 2.1 | 2 | 2 | 1.78 | 2.2 | 1.95 | 2.3 | 2.62 | 2.4 | 2.2 | 2.6 | 2.3 | 2.09 | 2.3 | 2.02 |  |  | 30
| 1 | 6 | 1.8 | 1.71 | 2.1 | 1.9 | 2.1 | 1.99 | 2.2 | 2.1 | 2.29 | 2.32 | 2.2 | 2.3 | 2.5 | 2.2 | 2.18 | 2.1 | 2.01
| Mean |  | 1.881667 | 1.658333 | 2.05 | 1.966667 | 2.133333 | 1.973333 | 2.133333 | 2.045 | 2.326667 | 2.315 | 2.2 | 2.483333 | 2.583333 | 2.283333 | 2.065 | 2.1 | 2.246667
| Median |  | 1.885 | 1.67 | 2.05 | 2 | 2.1 | 1.945 | 2.15 | 2.045 | 2.31 | 2.3 | 2.2 | 2.5 | 2.6 | 2.3 | 2.045 | 2.1 | 2.1
| Std Dev. |  | 0.04875107 | 0.0815884 | 0.05477226 | 0.05163978 | 0.1032796 | 0.1718914 | 0.08164966 | 0.07503333 | 0.04457204 | 0.18759 | 0.1264911 | 0.2136976 | 0.07527727 | 0.07527727 | 0.06284903 | 0.1095445 | 0.3292213
| Rel.Std.Dev. |  | 2.591% | 4.92% | 2.672% | 2.626% | 4.841% | 8.711% | 3.827% | 3.669% | 1.916% | 8.103% | 5.75% | 8.605% | 2.914% | 3.297% | 3.044% | 5.216% | 14.65%
| PDM3 |  | -11.69% | -22.17% | -3.791% | -7.702% | 0.1196% | -7.389% | 0.1196% | -4.026% | 9.193% | 8.645% | 3.248% | 16.55% | 21.24% | 7.159% | -3.087% | -1.445% | 5.438%
| Z-Score (Absolute) |  | 1.13 | 2.14 | 0.37 | 0.75 | 0 | 0.72 | 0 | 0.4 | 0.87 | 0.82 | 0.3 | 1.57 | 2.02 | 0.67 | 0.31 | 0.15 | 0.51
| Analytical results for Hg in OREAS 508 (Indicative Value < 2 ppm) | [20 empty] | Indicative
Hg | Round | Replicate | Lab | [18 empty] | 1
| No | No | 15 | [18 empty] | ppm
|  |  | 4A*OES/MS | [18 empty] | 2
2
| 1 | 1 | < 2 | [18 empty] | 1
| 1 | 2 | < 2 | [18 empty] | 1
| 1 | 3 | < 2 | [18 empty] | 16
| 1 | 4 | < 2 | [18 empty] | < 2
| 1 | 5 | < 2 | [18 empty] | 7
| 1 | 6 | < 2
Mean
Median
Std Dev.
Rel.Std.Dev.
PDM3
| Z-Score (Absolute) |  | NA
| Analytical results for Ho in OREAS 508 (Certified Value 0.52 ppm) | [20 empty] | Certified
Ho | Round | Replicate | Lab | Lab | Lab | Lab | Lab | Lab | [13 empty] | 1
| No | No | 01 | 02 | 12 | 13 | 17 | 24 | [13 empty] | ppm
|  |  | 4A*MS | 4A*OES/MS | 4A*MS | 4A*MS | 4A*OES/MS | 4A*MS | [13 empty] | 2
2
| 1 | 1 | 0.48 | 0.4 | 0.54 | 0.54 | 0.6 | 0.5 | [13 empty] | 1
| 1 | 2 | 0.47 | 0.4 | 0.56 | 0.57 | 0.6 | 0.5 | [13 empty] | 3
| 1 | 3 | 0.47 | 0.4 | 0.57 | 0.61 | 0.6 | 0.6 | [13 empty] | 16
| 1 | 4 | 0.49 | 0.4 | 0.56 | 0.54 | 0.6 | 0.6 | [13 empty] | 0.5241667
| 1 | 5 | 0.48 | 0.5 | 0.54 | 0.55 | 0.6 | 0.5 | [13 empty] | 31
| 1 | 6 | 0.47 | 0.5 | 0.57 | 0.56 | 0.6 | 0.4
| Mean |  | 0.4766667 | 0.4333333 | 0.5566667 | 0.5616667 | 0.6 | 0.5166667
| Median |  | 0.475 | 0.4 | 0.56 | 0.555 | 0.6 | 0.5
| Std Dev. |  | 0.008164966 | 0.05163978 | 0.0136626 | 0.02639444 | 0 | 0.07527727
| Rel.Std.Dev. |  | 1.713% | 11.92% | 2.454% | 4.699% | 0% | 14.57%
| PDM3 |  | -9.062% | -17.33% | 6.2% | 7.154% | 14.47% | -1.431%
| Z-Score (Absolute) |  | 0.95 | 1.64 | 0.32 | 0.4 | 1 | 0.32
| Analytical results for In in OREAS 508 (Certified Value 0.17 ppm) | [20 empty] | Certified
In | Round | Replicate | Lab | Lab | Lab | Lab | Lab | Lab | Lab | Lab | Lab | Lab | Lab | Lab | Lab | Lab | Lab | Lab | Lab | Lab |  | 1
| No | No | 01 | 02 | 03 | 04 | 05 | 09 | 11 | 12 | 13 | 14 | 15 | 16 | 17 | 18 | 20 | 22 | 23 | 24 |  | ppm
|  |  | 4A*MS | 4A*OES/MS | 4A*OES/MS | 4A*OES/MS | 4A*OES | 4A*OES/MS | 4A*OES/MS | 4A*MS | 4A*MS | 4A*MS | 4A*MS | 4A*MS | 4A*OES/MS | 4A*OES/MS | 4A*OES | 4A*OES/MS | 4A*OES/MS | 4A*MS |  | 2
3
| 1 | 1 | 0.17 | 0.16 | 0.162 | 0.155 | 0.17 | 0.2 | 0.164 | 0.16 | 0.17 | 0.167 | 0.037 | 0.17 | 0.2 | 0.155 | < 2 | 0.17 | 0.168 | 0.2 |  | 1
| 1 | 2 | 0.18 | 0.16 | 0.166 | 0.163 | 0.17 | 0.2 | 0.171 | 0.16 | 0.18 | 0.159 | 0.046 | 0.18 | 0.2 | 0.169 | < 2 | 0.17 | 0.151 | 0.19 |  | #N/A
| 1 | 3 | 0.17 | 0.14 | 0.165 | 0.165 | 0.17 | 0.2 | 0.172 | 0.16 | 0.18 | 0.163 | 0.039 | 0.18 | 0.2 | 0.179 | < 2 | 0.17 | 0.147 | 0.18 |  | 16
| 1 | 4 | 0.16 | 0.15 | 0.171 | 0.167 | 0.17 | 0.2 | 0.166 | 0.15 | 0.18 | 0.172 | 0.033 | 0.19 | 0.2 | 0.175 | < 2 | 0.17 | 0.149 | 0.18 |  | 0.1692857
| 1 | 5 | 0.17 | 0.16 | 0.168 | 0.158 | 0.17 | 0.2 | 0.17 | 0.16 | 0.18 | 0.184 | 0.038 | 0.17 | 0.2 | 0.175 | < 2 | 0.18 | 0.168 | 0.19 |  | 32
| 1 | 6 | 0.18 | 0.15 | 0.169 | 0.158 | 0.17 | 0.2 | 0.177 | 0.16 | 0.19 | 0.167 | 0.035 | 0.18 | 0.2 | 0.168 | < 2 | 0.19 | 0.169 | 0.14
| Mean |  | 0.1716667 | 0.1533333 | 0.1668333 | 0.161 | 0.17 | 0.2 | 0.17 | 0.1583333 | 0.18 | 0.1686667 | 0.038 | 0.1783333 | 0.2 | 0.1701667 |  | 0.175 | 0.1586667 | 0.18
| Median |  | 0.17 | 0.155 | 0.167 | 0.1605 | 0.17 | 0.2 | 0.1705 | 0.16 | 0.18 | 0.167 | 0.0375 | 0.18 | 0.2 | 0.172 |  | 0.17 | 0.1595 | 0.185
| Std Dev. |  | 0.007527727 | 0.008164966 | 0.003188521 | 0.004690416 | 0 | 3.040471e-17 | 0.004604346 | 0.004082483 | 0.006324555 | 0.008687155 | 0.004472136 | 0.007527727 | 3.040471e-17 | 0.008495097 |  | 0.0083666 | 0.01067083 | 0.02097618
| Rel.Std.Dev. |  | 4.385% | 5.325% | 1.911% | 2.913% | 0% | 1.52e-14% | 2.708% | 2.578% | 3.514% | 5.15% | 11.77% | 4.221% | 1.52e-14% | 4.992% |  | 4.781% | 6.725% | 11.65%
| PDM3 |  | 1.406% | -9.423% | -1.449% | -4.895% | 0.4219% | 18.14% | 0.4219% | -6.47% | 6.329% | -0.3657% | -77.55% | 5.345% | 18.14% | 0.5204% |  | 3.376% | -6.273% | 6.329%
| Z-Score (Absolute) |  | 0.13 | 1.3 | 0.25 | 0.7 | 0 | NA | 0 | 0.91 | 0.78 | 0.1 | 10.27 | 0.65 | NA | 0.01 | 64.58 | 0.39 | 0.88 | 0.78
Results from laboratories 9 and 17 were removed due to their 0.1 ppm reading resolution.
| Analytical results for K in OREAS 508 (Certified Value 3.38 wt.%) | [20 empty] | Certified
K | Round | Replicate | Lab | Lab | Lab | Lab | Lab | Lab | Lab | Lab | Lab | Lab | Lab | Lab | Lab | Lab | Lab | Lab | Lab | Lab | Lab | 1
| No | No | 01 | 02 | 03 | 04 | 05 | 08 | 09 | 11 | 12 | 13 | 14 | 15 | 16 | 17 | 18 | 20 | 22 | 23 | 24 | wt.%
|  |  | 4A*OES | 4A*OES/MS | 4A*OES/MS | 4A*OES/MS | 4A*OES | 4A*OES | 4A*OES/MS | 4A*OES/MS | 4A*OES | 4A*OES | 4A*OES | 4A*MS | 4A*OES | 4A*OES/MS | 4A*OES/MS | 4A*OES | 4A*OES/MS | 4A*OES/MS | 4A*MS | 2
3
| 1 | 1 | 2.7 | 3.36 | 3.3 | 3.33 | 3.447 | 3.51953725 | 3.33 | 3.39 | 3.2686 | 3.4037 | 3.34 | 3.39 | 3.41 | 2.19 | 3.49 | 3.468 | 3.42 | 3.36 | 2.366 | 1
| 1 | 2 | 2.95 | 3.38 | 3.21 | 3.3 | 3.395 | 3.549857 | 3.26 | 3.51 | 3.2397 | 3.4763 | 3.26 | 3.41 | 3.41 | 2.24 | 3.48 | 3.46 | 3.42 | 3.31 | 3.0371 | #N/A
| 1 | 3 | 3.23 | 3.06 | 3.28 | 3.45 | 3.395 | 3.58183745 | 3.22 | 3.47 | 3.2908 | 3.525 | 3.27 | 3.28 | 3.41 | 2.14 | 3.5 | 3.4896 | 3.42 | 3.33 | 3.4084 | 16
| 1 | 4 | 3.41 | 3.14 | 3.27 | 3.45 | 3.346 | 3.5756002 | 3.26 | 3.11 | 3.244 | 3.3839 | 3.38 | 3.47 | 3.5 | 2.37 | 3.4 | 3.492 | 3.42 | 3.31 | 3.3539 | 3.3811
| 1 | 5 | 3.13 | 3.47 | 3.31 | 3.37 | 3.477 | 3.5825346 | 3.3 | 3.12 | 3.2195 | 3.3901 | 3.66 | 3.41 | 3.48 | 2.33 | 3.48 | 3.47 | 3.42 | 3.38 | 3.3605 | 33
| 1 | 6 | 2.89 | 3.46 | 3.36 | 3.3 | 3.503 | 3.5131713 | 3.22 | 3.39 | 3.3634 | 3.4669 | 3.37 | 3.54 | 3.43 | 2.49 | 3.43 | 3.4623 | 3.42 | 3.39 | 3.2298
| Mean |  | 3.051667 | 3.311667 | 3.288333 | 3.366667 | 3.427167 | 3.5537563 | 3.265 | 3.331667 | 3.271 | 3.440983 | 3.38 | 3.416667 | 3.44 | 2.293333 | 3.463333 | 3.47365 | 3.42 | 3.346667 | 3.12595
| Median |  | 3.04 | 3.37 | 3.29 | 3.35 | 3.421 | 3.5627286 | 3.26 | 3.39 | 3.2563 | 3.4353 | 3.355 | 3.41 | 3.42 | 2.285 | 3.48 | 3.469 | 3.42 | 3.345 | 3.29185
| Std Dev. |  | 0.2555321 | 0.1713962 | 0.04956477 | 0.06947422 | 0.05879597 | 0.03139168 | 0.04370355 | 0.1741742 | 0.0515684 | 0.05694806 | 0.1460137 | 0.08664102 | 0.04 | 0.1287892 | 0.03932768 | 0.01379504 | 4.864754e-16 | 0.0350238 | 0.3957161
| Rel.Std.Dev. |  | 8.374% | 5.176% | 1.507% | 2.064% | 1.716% | 0.8833% | 1.339% | 5.228% | 1.577% | 1.655% | 4.32% | 2.536% | 1.163% | 5.616% | 1.136% | 0.3971% | 1.422e-14% | 1.047% | 12.66%
| PDM3 |  | -9.743% | -2.054% | -2.744% | -0.4269% | 1.362% | 5.107% | -3.434% | -1.462% | -3.256% | 1.771% | -0.03254% | 1.052% | 1.742% | -32.17% | 2.432% | 2.737% | 1.151% | -1.018% | -7.546%
| Z-Score (Absolute) |  | 2.86 | 0.5 | 0.71 | 0 | 0.55 | 1.7 | 0.92 | 0.32 | 0.87 | 0.67 | 0.12 | 0.45 | 0.67 | 9.74 | 0.88 | 0.97 | 0.48 | 0.18 | 2.18
| Analytical results for La in OREAS 508 (Certified Value 30.8 ppm) | [20 empty] | Certified
La | Round | Replicate | Lab | Lab | Lab | Lab | Lab | Lab | Lab | Lab | Lab | Lab | Lab | Lab | Lab | Lab | Lab | Lab | Lab |  |  | 1
| No | No | 01 | 02 | 03 | 04 | 08 | 09 | 11 | 12 | 13 | 14 | 15 | 17 | 18 | 20 | 22 | 23 | 24 |  |  | ppm
|  |  | 4A*MS | 4A*OES/MS | 4A*OES/MS | 4A*OES/MS | 4A*OES | 4A*OES/MS | 4A*OES/MS | 4A*MS | 4A*OES | 4A*MS | 4A*MS | 4A*OES/MS | 4A*OES/MS | 4A*OES | 4A*OES/MS | 4A*OES/MS | 4A*MS |  |  | 1
2
| 1 | 1 | 29 | 27.5 | 29.4 | 29.9 | 17.488 | 32.3 | 31.5 | 33.33 | 33 | 30.34 | 28.5 | 33.3 | 33.5 | 25.825 | 34.3 | 35.2 | 29.1 |  |  | 1
| 1 | 2 | 28.7 | 27.5 | 29.4 | 29.7 | 17.9845 | 29.7 | 32.8 | 34.17 | 36 | 27.78 | 26 | 33.8 | 35.3 | 25.84 | 31.2 | 29.8 | 30.4 |  |  | #N/A
| 1 | 3 | 27 | 27.2 | 31 | 31 | 17.067 | 31.9 | 34.5 | 34.77 | 36 | 30 | 22.7 | 33 | 34.4 | 25.85 | 32.7 | 29.2 | 30.3 |  |  | 16
| 1 | 4 | 29.9 | 25.5 | 28.6 | 30 | 18.1345 | 31.3 | 30.8 | 33.9 | 34 | 31.88 | 29.7 | 34.4 | 35 | 25.985 | 30.9 | 31.6 | 31.8 |  |  | 30.75479375
| 1 | 5 | 29.3 | 27 | 29.7 | 31 | 18.1335 | 30.6 | 32 | 32.43 | 34 | 33.58 | 26.6 | 33.5 | 36.4 | 25.52 | 32.9 | 30.7 | 28.4 |  |  | 34
| 1 | 6 | 28.2 | 27.9 | 31 | 28.8 | 17.8285 | 29.8 | 32.9 | 34.69 | 35 | 29.52 | 30.5 | 32.8 | 33.4 | 25.6302 | 33.3 | 29.2 | 28.5
| Mean |  | 28.68333 | 27.1 | 29.85 | 30.06667 | 17.77267 | 30.93333 | 32.41667 | 33.88167 | 34.66667 | 30.51667 | 27.33333 | 33.46667 | 34.66667 | 25.77503 | 32.55 | 30.95 | 29.75
| Median |  | 28.85 | 27.35 | 29.55 | 29.95 | 17.9065 | 30.95 | 32.4 | 34.035 | 34.5 | 30.17 | 27.55 | 33.4 | 34.7 | 25.8325 | 32.8 | 30.25 | 29.7
| Std Dev. |  | 1.002829 | 0.8414274 | 0.9628084 | 0.8382521 | 0.4214535 | 1.081974 | 1.292156 | 0.8874326 | 1.21106 | 2.001176 | 2.855638 | 0.5785038 | 1.144844 | 0.1687851 | 1.289574 | 2.280132 | 1.321741
| Rel.Std.Dev. |  | 3.496% | 3.105% | 3.225% | 2.788% | 2.371% | 3.498% | 3.986% | 2.619% | 3.493% | 6.558% | 10.45% | 1.729% | 3.302% | 0.6548% | 3.962% | 7.367% | 4.443%
| PDM3 |  | -6.735% | -11.88% | -2.942% | -2.237% | -42.21% | 0.5805% | 5.404% | 10.17% | 12.72% | -0.7743% | -11.12% | 8.818% | 12.72% | -16.19% | 5.837% | 0.6347% | -3.267%
| Z-Score (Absolute) |  | 0.61 | 1.13 | 0.22 | 0.15 | 4.23 | 0.14 | 0.63 | 1.12 | 1.38 | 0 | 1.06 | 0.98 | 1.38 | 1.57 | 0.67 | 0.14 | 0.25
| Analytical results for Li in OREAS 508 (Certified Value 43.8 ppm) | [20 empty] | Certified
Li | Round | Replicate | Lab | Lab | Lab | Lab | Lab | Lab | Lab | Lab | Lab | Lab | Lab | Lab | Lab | Lab | Lab | Lab | Lab | Lab | Lab | 1
| No | No | 01 | 02 | 03 | 04 | 05 | 08 | 09 | 11 | 12 | 13 | 14 | 15 | 16 | 17 | 18 | 20 | 22 | 23 | 24 | ppm
|  |  | 4A*OES | 4A*OES/MS | 4A*OES/MS | 4A*OES/MS | 4A*OES | 4A*OES | 4A*OES/MS | 4A*OES/MS | 4A*MS | 4A*OES | 4A*MS | 4A*OES/MS | 4A*MS | 4A*OES/MS | 4A*OES/MS | 4A*OES | 4A*OES/MS | 4A*OES/MS | 4A*MS | 1
2
| 1 | 1 | 47 | 41.4 | 45.8 | 42.8 | 44.8 | 41.085 | 45.3 | 42 | 45.7 | 42 | 43.92 | 45 | 44 | 45 | 42.1 | 42.96925 | 44 | 47.2 | 43.3 | 1
| 1 | 2 | 46 | 41.2 | 44.6 | 42 | 44.6 | 44.0505 | 41.2 | 40.8 | 46.6 | 43 | 41.31 | 43 | 45.1 | 44 | 42.1 | 42.89997 | 43 | 44.8 | 43.5 | #N/A
| 1 | 3 | 44 | 37.8 | 43.7 | 45.2 | 43.5 | 43.9395 | 42.5 | 42.6 | 47.2 | 44 | 42.77 | 41 | 45.5 | 44 | 43.7 | 43.1327 | 44 | 43.7 | 45 | 16
| 1 | 4 | 46 | 38.2 | 44.3 | 45.6 | 45.1 | 44.372 | 43 | 40.4 | 46 | 42 | 44.22 | 41 | 44.4 | 44 | 43.6 | 43.08375 | 43 | 45.5 | 44.3 | 43.82642
| 1 | 5 | 46 | 41.9 | 43.7 | 44.2 | 43.6 | 43.62 | 42.8 | 41.4 | 45 | 42 | 47.49 | 43 | 45.9 | 44 | 42.7 | 42.69263 | 43 | 49.5 | 44.7 | 35
| 1 | 6 | 46 | 41.2 | 43.3 | 45.8 | 44.6 | 42.814 | 42.2 | 43.3 | 47 | 43 | 43.97 | 39 | 44.1 | 43 | 41.7 | 43.08 | 44 | 45.9 | 43.7
| Mean |  | 45.83333 | 40.28333 | 44.23333 | 44.26667 | 44.36667 | 43.3135 | 42.83333 | 41.75 | 46.25 | 42.66667 | 43.94667 | 42 | 44.83333 | 44 | 42.65 | 42.97638 | 43.5 | 46.1 | 44.08333
| Median |  | 46 | 41.2 | 44 | 44.7 | 44.6 | 43.77975 | 42.65 | 41.7 | 46.3 | 42.5 | 43.945 | 42 | 44.75 | 44 | 42.4 | 43.024625 | 43.5 | 45.7 | 44
| Std Dev. |  | 0.9831921 | 1.791554 | 0.8981462 | 1.568014 | 0.6592926 | 1.213682 | 1.363329 | 1.098636 | 0.838451 | 0.8164966 | 2.047815 | 2.097618 | 0.7840068 | 0.6324555 | 0.838451 | 0.1631584 | 0.5477226 | 2.030763 | 0.6882345
| Rel.Std.Dev. |  | 2.145% | 4.447% | 2.03% | 3.542% | 1.486% | 2.802% | 3.183% | 2.631% | 1.813% | 1.914% | 4.66% | 4.994% | 1.749% | 1.437% | 1.966% | 0.3796% | 1.259% | 4.405% | 1.561%
| PDM3 |  | 4.579% | -8.084% | 0.9285% | 1.005% | 1.233% | -1.17% | -2.266% | -4.738% | 5.53% | -2.646% | 0.2744% | -4.167% | 2.298% | 0.3961% | -2.684% | -1.94% | -0.7448% | 5.188% | 0.5862%
| Z-Score (Absolute) |  | 1.31 | 2.55 | 0.2 | 0.22 | 0.29 | 0.44 | 0.77 | 1.53 | 1.6 | 0.89 | 0 | 1.35 | 0.62 | 0.04 | 0.9 | 0.67 | 0.31 | 1.5 | 0.09
| Analytical results for Lu in OREAS 508 (Certified Value 0.18 ppm) | [20 empty] | Certified
Lu | Round | Replicate | Lab | Lab | Lab | Lab | Lab | Lab | Lab | [12 empty] | 1
| No | No | 01 | 02 | 12 | 13 | 17 | 22 | 24 | [12 empty] | ppm
|  |  | 4A*MS | 4A*OES/MS | 4A*MS | 4A*MS | 4A*OES/MS | 4A*OES/MS | 4A*MS | [12 empty] | 2
3
| 1 | 1 | 0.16 | 0.1 | 0.18 | 0.18 | 0.2 | 0.19 | 0.2 | [12 empty] | 1
| 1 | 2 | 0.15 | 0.1 | 0.18 | 0.18 | 0.2 | 0.18 | 0.2 | [12 empty] | 4
| 1 | 3 | 0.16 | 0.1 | 0.18 | 0.18 | 0.2 | 0.18 | 0.2 | [12 empty] | 16
| 1 | 4 | 0.15 | 0.1 | 0.17 | 0.18 | 0.2 | 0.19 | 0.2 | [12 empty] | 0.1833333
| 1 | 5 | 0.16 | 0.1 | 0.17 | 0.17 | 0.2 | 0.19 | 0.1 | [12 empty] | 36
| 1 | 6 | 0.16 | 0.1 | 0.18 | 0.18 | 0.2 | 0.2 | 0.2
| Mean |  | 0.1566667 | 0.1 | 0.1766667 | 0.1783333 | 0.2 | 0.1883333 | 0.1833333
| Median |  | 0.16 | 0.1 | 0.18 | 0.18 | 0.2 | 0.19 | 0.2
| Std Dev. |  | 0.005163978 | 1.520235e-17 | 0.005163978 | 0.004082483 | 3.040471e-17 | 0.007527727 | 0.04082483
| Rel.Std.Dev. |  | 3.296% | 1.52e-14% | 2.923% | 2.289% | 1.52e-14% | 3.997% | 22.27%
| PDM3 |  | -14.55% | -45.45% | -3.636% | -2.727% | 9.091% | 2.727% | 0%
| Z-Score (Absolute) |  | 1.46 | 5.28 | 0.11 | 0 | 1.46 | 0.67 | 0.34
| Analytical results for Mg in OREAS 508 (Certified Value 0.694 wt.%) | [20 empty] | Certified
Mg | Round | Replicate | Lab | Lab | Lab | Lab | Lab | Lab | Lab | Lab | Lab | Lab | Lab | Lab | Lab | Lab | Lab | Lab | Lab | Lab | Lab | 1
| No | No | 01 | 02 | 03 | 04 | 05 | 08 | 09 | 11 | 12 | 13 | 14 | 15 | 16 | 17 | 18 | 20 | 22 | 23 | 24 | wt.%
|  |  | 4A*OES | 4A*OES/MS | 4A*OES/MS | 4A*OES/MS | 4A*OES | 4A*OES | 4A*OES/MS | 4A*OES/MS | 4A*OES | 4A*OES | 4A*OES | 4A*OES/MS | 4A*OES | 4A*OES/MS | 4A*OES/MS | 4A*OES | 4A*OES/MS | 4A*OES/MS | 4A*MS | 3
3
| 1 | 1 | 0.69 | 0.68 | 0.64 | 0.67 | 0.742 | 0.79127915 | 0.69 | 0.67 | 0.6783 | 0.7337 | 0.68 | 0.78 | 0.708 | 0.53 | 0.68 | 0.708 | 0.72 | 0.68 | 0.6732 | 1
| 1 | 2 | 0.68 | 0.67 | 0.64 | 0.68 | 0.73 | 0.79834005 | 0.66 | 0.7 | 0.6764 | 0.747 | 0.66 | 0.75 | 0.707 | 0.56 | 0.68 | 0.72155 | 0.72 | 0.67 | 0.6822 | #N/A
| 1 | 3 | 0.64 | 0.61 | 0.64 | 0.7 | 0.727 | 0.7958699 | 0.67 | 0.69 | 0.6873 | 0.7588 | 0.67 | 0.73 | 0.706 | 0.54 | 0.69 | 0.71675 | 0.72 | 0.68 | 0.7065 | 16
| 1 | 4 | 0.68 | 0.62 | 0.65 | 0.7 | 0.727 | 0.797328 | 0.68 | 0.63 | 0.6831 | 0.7279 | 0.7 | 0.73 | 0.718 | 0.55 | 0.68 | 0.7123 | 0.72 | 0.68 | 0.6912 | 0.6939233
| 1 | 5 | 0.69 | 0.68 | 0.65 | 0.68 | 0.738 | 0.80831655 | 0.69 | 0.63 | 0.6733 | 0.7315 | 0.76 | 0.76 | 0.718 | 0.55 | 0.68 | 0.709 | 0.72 | 0.69 | 0.7074 | 37
| 1 | 6 | 0.68 | 0.67 | 0.65 | 0.67 | 0.741 | 0.7846466 | 0.68 | 0.68 | 0.7082 | 0.7508 | 0.69 | 0.72 | 0.715 | 0.54 | 0.68 | 0.7168 | 0.72 | 0.69 | 0.7065
| Mean |  | 0.6766667 | 0.655 | 0.645 | 0.6833333 | 0.7341667 | 0.795963375 | 0.6783333 | 0.6666667 | 0.6844333 | 0.7416167 | 0.6933333 | 0.745 | 0.712 | 0.545 | 0.6816667 | 0.7140667 | 0.72 | 0.6816667 | 0.6945
| Median |  | 0.68 | 0.67 | 0.645 | 0.68 | 0.734 | 0.79659895 | 0.68 | 0.675 | 0.6807 | 0.74035 | 0.685 | 0.74 | 0.7115 | 0.545 | 0.68 | 0.714525 | 0.72 | 0.68 | 0.69885
| Std Dev. |  | 0.01861899 | 0.03146427 | 0.005477226 | 0.0136626 | 0.006968979 | 0.007875682 | 0.01169045 | 0.03011091 | 0.01265665 | 0.012343 | 0.03559026 | 0.02258318 | 0.005621388 | 0.01048809 | 0.004082483 | 0.005220504 | 1.216188e-16 | 0.007527727 | 0.01463065
| Rel.Std.Dev. |  | 2.752% | 4.804% | 0.8492% | 1.999% | 0.9492% | 0.9895% | 1.723% | 4.517% | 1.849% | 1.664% | 5.133% | 3.031% | 0.7895% | 1.924% | 0.5989% | 0.7311% | 1.689e-14% | 1.104% | 2.107%
| PDM3 |  | -2.487% | -5.609% | -7.05% | -1.526% | 5.799% | 14.7% | -2.247% | -3.928% | -1.368% | 6.873% | -0.08502% | 7.361% | 2.605% | -21.46% | -1.766% | 2.903% | 3.758% | -1.766% | 0.0831%
| Z-Score (Absolute) |  | 0.19 | 0.72 | 0.96 | 0.03 | 1.22 | 2.73 | 0.15 | 0.43 | 0 | 1.4 | 0.22 | 1.48 | 0.67 | 3.41 | 0.07 | 0.72 | 0.87 | 0.07 | 0.25
| Analytical results for Mn in OREAS 508 (Certified Value 0.033 wt.%) | [20 empty] | Certified
Mn | Round | Replicate | Lab | Lab | Lab | Lab | Lab | Lab | Lab | Lab | Lab | Lab | Lab | Lab | Lab | Lab | Lab | Lab | Lab | Lab | Lab | 1
| No | No | 01 | 02 | 03 | 04 | 05 | 08 | 09 | 11 | 12 | 13 | 14 | 15 | 16 | 17 | 18 | 20 | 22 | 23 | 24 | wt.%
|  |  | 4A*OES | 4A*OES/MS | 4A*OES/MS | 4A*OES/MS | 4A*OES | 4A*OES | 4A*OES/MS | 4A*OES/MS | 4A*OES | 4A*OES | 4A*OES | 4A*MS | 4A*OES | 4A*OES/MS | 4A*OES/MS | 4A*OES | 4A*OES/MS | 4A*OES/MS | 4A*MS | 3
3
| 1 | 1 | 0.0346 | 0.0326 | 0.032 | 0.0322 | 0.034 | 0.0322694 | 0.0312 | 0.032 | 0.0318 | 0.0339 | 0.03217 | 0.0334 | 0.0321 | 0.0316 | 0.0329 | 0.03165069 | 0.0305 | 0.0331 | 0.0324 | 1
| 1 | 2 | 0.0344 | 0.0318 | 0.0321 | 0.0323 | 0.033 | 0.03278525 | 0.0311 | 0.0327 | 0.0316 | 0.0345 | 0.03142 | 0.0334 | 0.0324 | 0.0322 | 0.0329 | 0.03185248 | 0.0306 | 0.0325 | 0.0324 | #N/A
| 1 | 3 | 0.0317 | 0.0291 | 0.0325 | 0.0335 | 0.0333 | 0.0326485 | 0.0318 | 0.033 | 0.032 | 0.035 | 0.03225 | 0.0324 | 0.0323 | 0.0308 | 0.0337 | 0.031821305 | 0.0306 | 0.0325 | 0.034 | 16
| 1 | 4 | 0.0339 | 0.0296 | 0.0327 | 0.0334 | 0.0329 | 0.03294685 | 0.0318 | 0.0304 | 0.0315 | 0.0338 | 0.03317 | 0.0333 | 0.0329 | 0.0326 | 0.0322 | 0.03192219 | 0.0306 | 0.0324 | 0.0334 | 0.0325423
| 1 | 5 | 0.0345 | 0.0327 | 0.0325 | 0.0325 | 0.0341 | 0.0330928 | 0.0316 | 0.0308 | 0.0317 | 0.0339 | 0.03619 | 0.0329 | 0.0332 | 0.0317 | 0.0328 | 0.03163 | 0.0305 | 0.0333 | 0.0335 | 38
| 1 | 6 | 0.0343 | 0.033 | 0.0321 | 0.032 | 0.0343 | 0.0327198 | 0.0319 | 0.0321 | 0.0324 | 0.0347 | 0.03339 | 0.0337 | 0.0323 | 0.0314 | 0.033 | 0.0319226 | 0.0306 | 0.0332 | 0.0332
| Mean |  | 0.0339 | 0.03146667 | 0.03231667 | 0.03265 | 0.0336 | 0.03274377 | 0.03156667 | 0.03183333 | 0.03183333 | 0.0343 | 0.03309833 | 0.03318333 | 0.03253333 | 0.03171667 | 0.03291667 | 0.03179988 | 0.03056667 | 0.03283333 | 0.03315
| Median |  | 0.03435 | 0.0322 | 0.0323 | 0.0324 | 0.03365 | 0.032752525 | 0.0317 | 0.03205 | 0.03175 | 0.0342 | 0.03271 | 0.03335 | 0.03235 | 0.03165 | 0.0329 | 0.03183689 | 0.0306 | 0.0328 | 0.0333
| Std Dev. |  | 0.001104536 | 0.001694304 | 0.0002857738 | 0.0006410928 | 0.00060663 | 0.0002826524 | 0.0003386247 | 0.001032796 | 0.0003265986 | 0.000501996 | 0.00167612 | 0.0004622409 | 0.0004226898 | 0.0006274286 | 0.0004792355 | 0.000129894 | 5.163978e-05 | 0.0004082483 | 0.0006379655
| Rel.Std.Dev. |  | 3.258% | 5.384% | 0.8843% | 1.964% | 1.805% | 0.8632% | 1.073% | 3.244% | 1.026% | 1.464% | 5.064% | 1.393% | 1.299% | 1.978% | 1.456% | 0.4085% | 0.1689% | 1.243% | 1.924%
| PDM3 |  | 4.172% | -3.305% | -0.6933% | 0.331% | 3.25% | 0.6191% | -2.998% | -2.179% | -2.179% | 5.401% | 1.709% | 1.97% | -0.02754% | -2.537% | 1.15% | -2.281% | -6.071% | 0.8943% | 1.867%
| Z-Score (Absolute) |  | 1.03 | 0.98 | 0.28 | 0 | 0.78 | 0.08 | 0.89 | 0.67 | 0.67 | 1.36 | 0.37 | 0.44 | 0.1 | 0.77 | 0.22 | 0.7 | 1.72 | 0.15 | 0.41
| Analytical results for Mo in OREAS 508 (Certified Value 152 ppm) | [20 empty] | Certified
Mo | Round | Replicate | Lab | Lab | Lab | Lab | Lab | Lab | Lab | Lab | Lab | Lab | Lab | Lab | Lab | Lab | Lab | Lab | Lab | Lab | Lab | 1
| No | No | 01 | 02 | 03 | 04 | 05 | 08 | 09 | 11 | 12 | 13 | 14 | 15 | 16 | 17 | 18 | 20 | 22 | 23 | 24 | ppm
|  |  | 4A*MS | 4A*OES/MS | 4A*OES/MS | 4A*OES/MS | 4A*OES | 4A*OES | 4A*OES/MS | 4A*OES/MS | 4A*MS | 4A*OES | 4A*MS | 4A*MS | 4A*MS | 4A*OES/MS | 4A*OES/MS | 4A*OES | 4A*OES/MS | 4A*OES/MS | 4A*MS | 0
0
| 1 | 1 | 149 | 144.27 | 152.5 | 149 | 152.4 | 153.1605 | 154 | 146.5 | 153.1 | 155 | 152.88 | 150.49 | 155 | 151 | 149 | 157.998 | 155 | 151.5 | 148.39 | 1
| 1 | 2 | 153 | 144.2 | 150 | 148.5 | 153.6 | 155.155 | 151 | 151.5 | 151.1 | 158 | 144.48 | 156.51 | 159 | 149 | 148.5 | 159.085 | 154 | 145 | 151.48 | #N/A
| 1 | 3 | 152 | 128.49 | 151.5 | 155 | 153 | 155.6385 | 153 | 151.5 | 155.7 | 157 | 147.3 | 148.01 | 156 | 149 | 151.5 | 159.6857 | 157 | 148.5 | 155.25 | 16
| 1 | 4 | 145 | 132.56 | 151 | 155.5 | 154.1 | 153.995 | 156 | 142 | 147.8 | 154 | 153.54 | 153.49 | 158 | 145 | 152 | 160.41 | 156 | 147 | 152.42 | 152.1546
| 1 | 5 | 152 | 145.46 | 154 | 152.5 | 153.6 | 153.7005 | 154 | 145.5 | 152.9 | 158 | 165.96 | 154.52 | 151 | 145 | 151.5 | 159.2416 | 155 | 153 | 154.56 | 39
| 1 | 6 | 154 | 144.8 | 152.5 | 151 | 152.3 | 152.123 | 155 | 151 | 155.6 | 159 | 152.26 | 145.32 | 158 | 143 | 150 | 159.6995 | 156 | 151 | 152.3
| Mean |  | 150.8333 | 139.9633 | 151.9167 | 151.9167 | 153.1667 | 153.9621 | 153.8333 | 148 | 152.7 | 156.8333 | 152.7367 | 151.39 | 156.1667 | 147 | 150.4167 | 159.3533 | 155.5 | 149.3333 | 152.4
| Median |  | 152 | 144.235 | 152 | 151.75 | 153.3 | 153.84775 | 154 | 148.75 | 153 | 157.5 | 152.57 | 151.99 | 157 | 147 | 150.75 | 159.4637 | 155.5 | 149.75 | 152.36
| Std Dev. |  | 3.311596 | 7.437071 | 1.393437 | 2.956631 | 0.7229569 | 1.290558 | 1.722401 | 3.949684 | 2.972541 | 1.94079 | 7.395668 | 4.230853 | 2.926887 | 3.098387 | 1.463443 | 0.8084872 | 1.048809 | 3.02765 | 2.438237
| Rel.Std.Dev. |  | 2.196% | 5.314% | 0.9172% | 1.946% | 0.472% | 0.8382% | 1.12% | 2.669% | 1.947% | 1.237% | 4.842% | 2.795% | 1.874% | 2.108% | 0.9729% | 0.5074% | 0.6745% | 2.027% | 1.6%
| PDM3 |  | -0.8683% | -8.012% | -0.1563% | -0.1563% | 0.6652% | 1.188% | 1.103% | -2.73% | 0.3585% | 3.075% | 0.3826% | -0.5025% | 2.637% | -3.388% | -1.142% | 4.731% | 2.199% | -1.854% | 0.1613%
| Z-Score (Absolute) |  | 0.67 | 5.35 | 0.21 | 0.21 | 0.33 | 0.67 | 0.62 | 1.89 | 0.13 | 1.91 | 0.14 | 0.43 | 1.62 | 2.32 | 0.85 | 2.99 | 1.33 | 1.32 | 0
| Analytical results for Na in OREAS 508 (Certified Value 2.15 wt.%) | [20 empty] | Certified
Na | Round | Replicate | Lab | Lab | Lab | Lab | Lab | Lab | Lab | Lab | Lab | Lab | Lab | Lab | Lab | Lab | Lab | Lab | Lab | Lab | Lab | 1
| No | No | 01 | 02 | 03 | 04 | 05 | 08 | 09 | 11 | 12 | 13 | 14 | 15 | 16 | 17 | 18 | 20 | 22 | 23 | 24 | wt.%
|  |  | 4A*OES | 4A*OES/MS | 4A*OES/MS | 4A*OES/MS | 4A*OES | 4A*OES | 4A*OES/MS | 4A*OES/MS | 4A*OES | 4A*OES | 4A*OES | 4A*OES/MS | 4A*OES | 4A*OES/MS | 4A*OES/MS | 4A*OES | 4A*OES/MS | 4A*OES/MS | 4A*MS | 2
3
| 1 | 1 | 2.14 | 2.212 | 2.14 | 2.14 | 2.022 | 2.0041355 | 2.19 | 2.15 | 2.1759 | 2.1411 | 2.07 | 2.37 | 2.24 | 2.07 | 2.26 | 2.139 | 2.23 | 2.13 | 2.1252 | 1
| 1 | 2 | 2.09 | 2.216 | 2.16 | 2.14 | 2.081 | 2.0619355 | 2.12 | 2.2 | 2.152 | 2.1873 | 2.02 | 2.41 | 2.24 | 2.06 | 2.28 | 2.14365 | 2.22 | 2.1 | 2.1366 | #N/A
| 1 | 3 | 2.03 | 2.066 | 2.23 | 2.23 | 2.007 | 2.0252215 | 2.19 | 2.2 | 2.1708 | 2.2141 | 2.02 | 2.36 | 2.24 | 2.05 | 2.31 | 2.1548 | 2.22 | 2.13 | 2.2468 | 16
| 1 | 4 | 2.08 | 2.104 | 2.16 | 2.22 | 2.057 | 2.06256 | 2.19 | 2.05 | 2.1196 | 2.1249 | 2.09 | 2.27 | 2.3 | 2.11 | 2.28 | 2.1362 | 2.22 | 2.09 | 2.2106 | 2.151857
| 1 | 5 | 2.14 | 2.297 | 2.26 | 2.16 | 2.069 | 2.077226 | 2.19 | 2.06 | 2.1554 | 2.139 | 2.26 | 2.4 | 2.36 | 2.09 | 2.3 | 2.1511 | 2.22 | 2.15 | 2.1954 | 40
| 1 | 6 | 2.1 | 2.287 | 2.16 | 2.16 | 2.112 | 1.9982785 | 2.19 | 2.15 | 2.2142 | 2.1762 | 2.09 | 2.21 | 2.26 | 2.02 | 2.29 | 2.1576 | 2.23 | 2.16 | 2.1698
| Mean |  | 2.096667 | 2.197 | 2.185 | 2.175 | 2.058 | 2.038226 | 2.178333 | 2.135 | 2.16465 | 2.163767 | 2.091667 | 2.336667 | 2.273333 | 2.066667 | 2.286667 | 2.147058 | 2.223333 | 2.126667 | 2.180733
| Median |  | 2.095 | 2.214 | 2.16 | 2.16 | 2.063 | 2.0435785 | 2.19 | 2.15 | 2.1631 | 2.15865 | 2.08 | 2.365 | 2.25 | 2.065 | 2.285 | 2.147375 | 2.22 | 2.13 | 2.1826
| Std Dev. |  | 0.04131182 | 0.09433557 | 0.04806246 | 0.0398748 | 0.03863677 | 0.03347347 | 0.02857738 | 0.06595453 | 0.03128794 | 0.03429179 | 0.08841191 | 0.07941452 | 0.04844241 | 0.03141125 | 0.0175119 | 0.008739017 | 0.005163978 | 0.0273252 | 0.04609376
| Rel.Std.Dev. |  | 1.97% | 4.294% | 2.2% | 1.833% | 1.877% | 1.642% | 1.312% | 3.089% | 1.445% | 1.585% | 4.227% | 3.399% | 2.131% | 1.52% | 0.7658% | 0.407% | 0.2323% | 1.285% | 2.114%
| PDM3 |  | -2.565% | 2.098% | 1.54% | 1.075% | -4.362% | -5.281% | 1.23% | -0.7834% | 0.5945% | 0.5534% | -2.797% | 8.588% | 5.645% | -3.959% | 6.265% | -0.223% | 3.322% | -1.171% | 1.342%
| Z-Score (Absolute) |  | 1.21 | 0.57 | 0.36 | 0.18 | 1.89 | 2.24 | 0.24 | 0.53 | 0 | 0.02 | 1.3 | 3.05 | 1.93 | 1.74 | 2.17 | 0.31 | 1.04 | 0.67 | 0.29
| Analytical results for Nb in OREAS 508 (Certified Value 10.8 ppm) | [20 empty] | Certified
Nb | Round | Replicate | Lab | Lab | Lab | Lab | Lab | Lab | Lab | Lab | Lab | Lab | Lab | Lab | Lab | Lab | Lab | Lab | Lab | Lab |  | 1
| No | No | 01 | 02 | 03 | 04 | 05 | 09 | 11 | 12 | 13 | 14 | 15 | 16 | 17 | 18 | 20 | 22 | 23 | 24 |  | ppm
|  |  | 4A*MS | 4A*OES/MS | 4A*OES/MS | 4A*OES/MS | 4A*OES | 4A*OES/MS | 4A*OES/MS | 4A*MS | 4A*MS | 4A*MS | 4A*MS | 4A*MS | 4A*OES/MS | 4A*OES/MS | 4A*OES | 4A*OES/MS | 4A*OES/MS | 4A*MS |  | 1
2
| 1 | 1 | 9.7 | 9.91 | 11.2 | 11.3 | 10.8 | 10.5 | 10.1 | 11.7 | 11.21 | 10.89 | 10.2 | 11.9 | 9.5 | 11.7 | 10.2537 | 10.8 | 10.8 | 10.84 |  | 1
| 1 | 2 | 10.1 | 9.74 | 10.7 | 10.5 | 11 | 10.3 | 11.4 | 11.41 | 11.35 | 10.59 | 10.6 | 11.7 | 9.3 | 11.5 | 10.2879 | 10.6 | 9.9 | 10.14 |  | #N/A
| 1 | 3 | 10.1 | 8.97 | 10.9 | 11.6 | 10.9 | 10.6 | 11.7 | 11.27 | 11.53 | 10.79 | 9.1 | 11.5 | 8.4 | 11.7 | 10.6444 | 10.9 | 10.1 | 11.24 |  | 16
| 1 | 4 | 9.7 | 9.12 | 10.8 | 11.5 | 10.9 | 10.8 | 10.6 | 10.91 | 10.94 | 11.38 | 9.9 | 11.6 | 9.2 | 12 | 10.82 | 10.7 | 10.2 | 10.22 |  | 10.76847
| 1 | 5 | 9.7 | 9.91 | 11.3 | 11.6 | 10.7 | 10.6 | 10.9 | 10.85 | 11.22 | 12.26 | 10.2 | 10.8 | 8.6 | 11.7 | 10.396 | 10.8 | 11.1 | 10.37 |  | 41
| 1 | 6 | 9.5 | 9.92 | 11.3 | 11.3 | 10.9 | 10.6 | 10.6 | 11.11 | 11.38 | 11.23 | 9.9 | 11.3 | 7.3 | 11.3 | 10.6642 | 11 | 10.3 | 10.32
| Mean |  | 9.8 | 9.595 | 11.03333 | 11.3 | 10.86667 | 10.56667 | 10.88333 | 11.20833 | 11.27167 | 11.19 | 9.983333 | 11.46667 | 8.716667 | 11.65 | 10.51103 | 10.8 | 10.4 | 10.52167
| Median |  | 9.7 | 9.825 | 11.05 | 11.4 | 10.9 | 10.6 | 10.75 | 11.19 | 11.285 | 11.06 | 10.05 | 11.55 | 8.9 | 11.7 | 10.5202 | 10.8 | 10.25 | 10.345
| Std Dev. |  | 0.244949 | 0.4339009 | 0.265832 | 0.4147288 | 0.1032796 | 0.1632993 | 0.5845226 | 0.3204008 | 0.2005409 | 0.5987654 | 0.5036533 | 0.3829708 | 0.813429 | 0.2345208 | 0.230629 | 0.1414214 | 0.4560702 | 0.4284118
| Rel.Std.Dev. |  | 2.499% | 4.522% | 2.409% | 3.67% | 0.9504% | 1.545% | 5.371% | 2.859% | 1.779% | 5.351% | 5.045% | 3.34% | 9.332% | 2.013% | 2.194% | 1.309% | 4.385% | 4.072%
| PDM3 |  | -8.994% | -10.9% | 2.46% | 4.936% | 0.9119% | -1.874% | 1.067% | 4.085% | 4.673% | 3.914% | -7.291% | 6.484% | -19.05% | 8.186% | -2.391% | 0.2928% | -3.422% | -2.292%
| Z-Score (Absolute) |  | 1.72 | 2.07 | 0.33 | 0.78 | 0.06 | 0.44 | 0.08 | 0.63 | 0.73 | 0.6 | 1.42 | 1.06 | 3.53 | 1.36 | 0.54 | 0.06 | 0.72 | 0.52
| Analytical results for Nd in OREAS 508 (Certified Value 29.3 ppm) | [20 empty] | Certified
Nd | Round | Replicate | Lab | Lab | Lab | Lab | Lab | Lab | [13 empty] | 1
| No | No | 01 | 02 | 12 | 13 | 17 | 24 | [13 empty] | ppm
|  |  | 4A*MS | 4A*OES/MS | 4A*MS | 4A*MS | 4A*OES/MS | 4A*MS | [13 empty] | 1
1
| 1 | 1 | 26.9 | 25.9 | 29.86 | 32.18 | 28.7 | 32 | [13 empty] | 1
| 1 | 2 | 26.8 | 25.4 | 30.9 | 34.33 | 28.9 | 30.6 | [13 empty] | 5
| 1 | 3 | 26.7 | 24.4 | 30.76 | 33.36 | 29 | 35.8 | [13 empty] | 16
| 1 | 4 | 27.5 | 24.4 | 30.76 | 31.98 | 29 | 34.9 | [13 empty] | 29.28444
| 1 | 5 | 26.6 | 25.9 | 30.49 | 31.57 | 28.7 | 28.9 | [13 empty] | 42
| 1 | 6 | 25.4 | 26 | 31.01 | 32.84 | 27.2 | 28.6
| Mean |  | 26.65 | 25.33333 | 30.63 | 32.71 | 28.58333 | 31.8
| Median |  | 26.75 | 25.65 | 30.76 | 32.51 | 28.8 | 31.3
| Std Dev. |  | 0.6892024 | 0.7527727 | 0.415596 | 1.017566 | 0.6911343 | 3.024566
| Rel.Std.Dev. |  | 2.586% | 2.971% | 1.357% | 3.111% | 2.418% | 9.511%
| PDM3 |  | -8.996% | -13.49% | 4.595% | 11.7% | -2.394% | 8.59%
| Z-Score (Absolute) |  | 0.77 | 1.12 | 0.27 | 0.81 | 0.27 | 0.57
| Analytical results for Ni in OREAS 508 (Certified Value 18.8 ppm) | [20 empty] | Certified
Ni | Round | Replicate | Lab | Lab | Lab | Lab | Lab | Lab | Lab | Lab | Lab | Lab | Lab | Lab | Lab | Lab | Lab | Lab | Lab | Lab | Lab | 1
| No | No | 01 | 02 | 03 | 04 | 05 | 08 | 09 | 11 | 12 | 13 | 14 | 15 | 16 | 17 | 18 | 20 | 22 | 23 | 24 | ppm
|  |  | 4A*OES | 4A*OES/MS | 4A*OES/MS | 4A*OES/MS | 4A*OES | 4A*OES | 4A*OES/MS | 4A*OES/MS | 4A*MS | 4A*OES | 4A*OES | 4A*OES/MS | 4A*OES | 4A*OES/MS | 4A*OES/MS | 4A*OES | 4A*OES/MS | 4A*OES/MS | 4A*MS | 1
2
| 1 | 1 | 17.5 | 19 | 19.2 | 18.4 | 19 | 20.877 | 19.2 | 18.6 | 19.1 | 19 | 20 | 18 | 18 | 23 | 19.6 | 23.88 | 18.6 | 20.5 | 17.4 | 1
| 1 | 2 | 17.3 | 18.6 | 18.3 | 18.3 | 19 | 21.986 | 18.7 | 17.2 | 18.9 | 20 | 18 | 19 | 18 | 20 | 19.6 | 23.98 | 18.8 | 18.4 | 17.8 | #N/A
| 1 | 3 | 17.8 | 17.2 | 18.4 | 19 | 19 | 21.2275 | 19.1 | 17.5 | 18.8 | 20 | 23 | 19 | 18 | 22 | 20 | 23.35 | 19 | 18.6 | 17.5 | 16
| 1 | 4 | 17.5 | 17.5 | 18.3 | 18.6 | 19 | 21.187 | 19.3 | 17.7 | 19 | 19 | 18 | 17 | 19 | 19 | 20 | 23.97 | 19 | 19 | 17.4 | 18.76059
| 1 | 5 | 17.4 | 18.9 | 18.4 | 18.8 | 18 | 21.815 | 19.1 | 17.9 | 18.9 | 19 | 20 | 19 | 19 | 20 | 19.6 | 23.68333 | 19 | 20.3 | 17.9 | 43
| 1 | 6 | 17.1 | 18.8 | 18.5 | 18.1 | 18 | 20.373 | 19.3 | 19.6 | 19.1 | 20 | 19 | 19 | 19 | 21 | 19.6 | 23.62 | 18.8 | 19 | 17.7
| Mean |  | 17.43333 | 18.33333 | 18.51667 | 18.53333 | 18.66667 | 21.24425 | 19.11667 | 18.08333 | 18.96667 | 19.5 | 19.66667 | 18.5 | 18.5 | 20.83333 | 19.73333 | 23.74722 | 18.86667 | 19.3 | 17.61667
| Median |  | 17.45 | 18.7 | 18.4 | 18.5 | 19 | 21.20725 | 19.15 | 17.8 | 18.95 | 19.5 | 19.5 | 19 | 18.5 | 20.5 | 19.6 | 23.78167 | 18.9 | 19 | 17.6
| Std Dev. |  | 0.233809 | 0.7788881 | 0.3430258 | 0.332666 | 0.5163978 | 0.5955595 | 0.2228602 | 0.8795832 | 0.121106 | 0.5477226 | 1.861899 | 0.83666 | 0.5477226 | 1.47196 | 0.2065591 | 0.244744 | 0.1632993 | 0.8854377 | 0.2136976
| Rel.Std.Dev. |  | 1.341% | 4.248% | 1.853% | 1.795% | 2.766% | 2.803% | 1.166% | 4.864% | 0.6385% | 2.809% | 9.467% | 4.522% | 2.961% | 7.065% | 1.047% | 1.031% | 0.8655% | 4.588% | 1.213%
| PDM3 |  | -7.075% | -2.277% | -1.3% | -1.211% | -0.5006% | 13.24% | 1.898% | -3.61% | 1.098% | 3.941% | 4.83% | -1.389% | -1.389% | 11.05% | 5.185% | 26.58% | 0.5654% | 2.875% | -6.097%
| Z-Score (Absolute) |  | 1.81 | 0.67 | 0.44 | 0.42 | 0.25 | 3.01 | 0.32 | 0.99 | 0.13 | 0.8 | 1.01 | 0.46 | 0.46 | 2.49 | 1.1 | 6.17 | 0 | 0.55 | 1.58
| Analytical results for P in OREAS 508 (Certified Value 0.085 wt.%) | [20 empty] | Certified
P | Round | Replicate | Lab | Lab | Lab | Lab | Lab | Lab | Lab | Lab | Lab | Lab | Lab | Lab | Lab | Lab | Lab | Lab | Lab | Lab | Lab | 1
| No | No | 01 | 02 | 03 | 04 | 05 | 08 | 09 | 11 | 12 | 13 | 14 | 15 | 16 | 17 | 18 | 20 | 22 | 23 | 24 | wt.%
|  |  | 4A*OES | 4A*OES/MS | 4A*OES/MS | 4A*OES/MS | 4A*OES | 4A*OES | 4A*OES/MS | 4A*OES/MS | 4A*OES | 4A*OES | 4A*OES | 4A*OES/MS | 4A*OES | 4A*OES/MS | 4A*OES/MS | 4A*OES | 4A*OES/MS | 4A*OES/MS | 4A*MS | 3
3
| 1 | 1 | 0.0932 | 0.082 | 0.082 | 0.085 | 0.087 | 0.0571771 | 0.08 | 0.082 | 0.0822 | 0.0872 | 0.0845 | 0.0852 | 0.087 | 0.092 | 0.084 | 0.0798102 | 0.08 | 0.084 | 0.0832 | 1
| 1 | 2 | 0.0916 | 0.082 | 0.083 | 0.086 | 0.085 | 0.0575896 | 0.08 | 0.084 | 0.082 | 0.088 | 0.0825 | 0.0834 | 0.088 | 0.091 | 0.085 | 0.080055 | 0.08 | 0.083 | 0.0842 | #N/A
| 1 | 3 | 0.0861 | 0.074 | 0.083 | 0.089 | 0.085 | 0.0568165 | 0.08 | 0.083 | 0.0829 | 0.0879 | 0.082 | 0.0836 | 0.09 | 0.091 | 0.085 | 0.080220225 | 0.08 | 0.085 | 0.0883 | 16
| 1 | 4 | 0.0932 | 0.077 | 0.083 | 0.088 | 0.087 | 0.0568526 | 0.08 | 0.078 | 0.0814 | 0.0866 | 0.085 | 0.0828 | 0.09 | 0.092 | 0.085 | 0.080382895 | 0.08 | 0.084 | 0.0864 | 0.08472527
| 1 | 5 | 0.0926 | 0.087 | 0.085 | 0.086 | 0.086 | 0.0568937 | 0.08 | 0.08 | 0.0816 | 0.0891 | 0.091 | 0.0839 | 0.092 | 0.09 | 0.085 | 0.079941 | 0.08 | 0.085 | 0.0872 | 44
| 1 | 6 | 0.092 | 0.085 | 0.085 | 0.086 | 0.088 | 0.0560711 | 0.08 | 0.082 | 0.0843 | 0.0896 | 0.085 | 0.0843 | 0.089 | 0.089 | 0.085 | 0.07999939 | 0.08 | 0.085 | 0.0857
| Mean |  | 0.09145 | 0.08116667 | 0.0835 | 0.08666667 | 0.08633333 | 0.0569001 | 0.08 | 0.0815 | 0.0824 | 0.08806667 | 0.085 | 0.08386667 | 0.08933333 | 0.09083333 | 0.08483333 | 0.08006812 | 0.08 | 0.08433333 | 0.08583333
| Median |  | 0.0923 | 0.082 | 0.083 | 0.086 | 0.0865 | 0.05687315 | 0.08 | 0.082 | 0.0821 | 0.08795 | 0.08475 | 0.08375 | 0.0895 | 0.091 | 0.085 | 0.08002719 | 0.08 | 0.0845 | 0.08605
| Std Dev. |  | 0.002697962 | 0.004875107 | 0.001224745 | 0.001505545 | 0.00121106 | 0.0004997332 | 0 | 0.002167948 | 0.001067708 | 0.001127239 | 0.003209361 | 0.0008238123 | 0.00175119 | 0.001169045 | 0.0004082483 | 0.0002048404 | 0 | 0.0008164966 | 0.001891736
| Rel.Std.Dev. |  | 2.95% | 6.006% | 1.467% | 1.737% | 1.403% | 0.8783% | 0% | 2.66% | 1.296% | 1.28% | 3.776% | 0.9823% | 1.96% | 1.287% | 0.4812% | 0.2558% | 0% | 0.9682% | 2.204%
| PDM3 |  | 7.937% | -4.2% | -1.446% | 2.291% | 1.898% | -32.84% | -5.577% | -3.807% | -2.744% | 3.944% | 0.3243% | -1.013% | 5.439% | 7.209% | 0.1276% | -5.497% | -5.577% | -0.4626% | 1.308%
| Z-Score (Absolute) |  | 1.69 | 0.75 | 0.2 | 0.56 | 0.48 | 6.53 | 1.03 | 0.67 | 0.46 | 0.89 | 0.16 | 0.11 | 1.19 | 1.55 | 0.12 | 1.02 | 1.03 | 0 | 0.36
| Analytical results for Pb in OREAS 508 (Certified Value 41.7 ppm) | [20 empty] | Certified
Pb | Round | Replicate | Lab | Lab | Lab | Lab | Lab | Lab | Lab | Lab | Lab | Lab | Lab | Lab | Lab | Lab | Lab | Lab | Lab | Lab |  | 1
| No | No | 01 | 02 | 03 | 04 | 05 | 08 | 09 | 11 | 12 | 13 | 15 | 16 | 17 | 18 | 20 | 22 | 23 | 24 |  | ppm
|  |  | 4A*MS | 4A*OES/MS | 4A*OES/MS | 4A*OES/MS | 4A*OES | 4A*OES | 4A*OES/MS | 4A*OES/MS | 4A*MS | 4A*OES | 4A*OES/MS | 4A*MS | 4A*OES/MS | 4A*OES/MS | 4A*OES | 4A*OES/MS | 4A*OES/MS | 4A*MS |  | 1
2
| 1 | 1 | 43.9 | 39.93 | 44.1 | 41 | 44 | 43.123 | 41.6 | 40.8 | 40.7 | 39 | 37 | 43 | 41 | 42.8 | 40.66933 | 44 | 39.1 | 42.08 |  | 1
| 1 | 2 | 42.2 | 39.28 | 42.1 | 40.5 | 43 | 43.327 | 39.6 | 41.5 | 40 | 40 | 43 | 47 | 38 | 43.9 | 40.43 | 45 | 36.6 | 43.77 |  | #N/A
| 1 | 3 | 44.9 | 36.95 | 40.3 | 43.5 | 44 | 43.983 | 39.9 | 41.5 | 40.6 | 40 | 37 | 47 | 38 | 43.6 | 39.726 | 44 | 36.6 | 46.57 |  | 16
| 1 | 4 | 43.1 | 37.65 | 42.8 | 41.4 | 44 | 42.017 | 40.3 | 41.3 | 40.9 | 39 | 40 | 47 | 42 | 45.8 | 39.85 | 45 | 36.3 | 49.03 |  | 41.65833
| 1 | 5 | 43.1 | 41.01 | 42.6 | 43.4 | 43 | 43.563 | 40.2 | 42 | 41 | 40 | 37 | 43 | 43 | 43.7 | 39.89933 | 44 | 39.4 | 41.7 |  | 45
| 1 | 6 | 42.9 | 39.35 | 43.4 | 40.9 | 44 | 41.7885 | 40.5 | 41.5 | 41.3 | 39 | 41 | 45 | 37 | 42.7 | 40.784 | 44 | 37.5 | 42.32
| Mean |  | 43.35 | 39.02833 | 42.55 | 41.78333 | 43.66667 | 42.96692 | 40.35 | 41.43333 | 40.75 | 39.5 | 39.16667 | 45.33333 | 39.83333 | 43.75 | 40.22644 | 44.33333 | 37.58333 | 44.245
| Median |  | 43.1 | 39.315 | 42.7 | 41.2 | 44 | 43.225 | 40.25 | 41.5 | 40.8 | 39.5 | 38.5 | 46 | 39.5 | 43.65 | 40.16467 | 44 | 37.05 | 43.045
| Std Dev. |  | 0.9332738 | 1.491716 | 1.300385 | 1.32275 | 0.5163978 | 0.8755307 | 0.6892024 | 0.388158 | 0.441588 | 0.5477226 | 2.562551 | 1.966384 | 2.483277 | 1.118481 | 0.4577358 | 0.5163978 | 1.355606 | 2.946094
| Rel.Std.Dev. |  | 2.153% | 3.822% | 3.056% | 3.166% | 1.183% | 2.038% | 1.708% | 0.9368% | 1.084% | 1.387% | 6.543% | 4.338% | 6.234% | 2.557% | 1.138% | 1.165% | 3.607% | 6.659%
| PDM3 |  | 4.061% | -6.313% | 2.14% | 0.3001% | 4.821% | 3.141% | -3.141% | -0.5401% | -2.18% | -5.181% | -5.981% | 8.822% | -4.381% | 5.021% | -3.437% | 6.421% | -9.782% | 6.209%
| Z-Score (Absolute) |  | 0.61 | 0.91 | 0.33 | 0.06 | 0.72 | 0.48 | 0.44 | 0.06 | 0.3 | 0.74 | 0.86 | 1.31 | 0.62 | 0.75 | 0.49 | 0.96 | 1.42 | 0.93
| Analytical results for Pr in OREAS 508 (Certified Value 7.33 ppm) | [20 empty] | Certified
Pr | Round | Replicate | Lab | Lab | Lab | Lab | Lab | Lab | [13 empty] | 1
| No | No | 01 | 02 | 12 | 13 | 17 | 24 | [13 empty] | ppm
|  |  | 4A*MS | 4A*OES/MS | 4A*MS | 4A*MS | 4A*OES/MS | 4A*MS | [13 empty] | 2
2
| 1 | 1 | 6.82 | 6.4 | 7.88 | 8.12 | 7.2 | 7.4 | [13 empty] | 1
| 1 | 2 | 6.74 | 6.3 | 8.13 | 8.74 | 7.2 | 7.3 | [13 empty] | 7
| 1 | 3 | 6.6 | 6.1 | 8.15 | 8.44 | 7.4 | 8.3 | [13 empty] | 16
| 1 | 4 | 6.92 | 6 | 8.05 | 8.23 | 7.4 | 8.2 | [13 empty] | 7.333333
| 1 | 5 | 6.69 | 6.5 | 7.97 | 8.05 | 7.3 | 6.4 | [13 empty] | 46
| 1 | 6 | 6.55 | 6.5 | 8.16 | 8.36 | 6.9 | 6.6
| Mean |  | 6.72 | 6.3 | 8.056667 | 8.323333 | 7.233333 | 7.366667
| Median |  | 6.715 | 6.35 | 8.09 | 8.295 | 7.25 | 7.35
| Std Dev. |  | 0.13755 | 0.2097618 | 0.1127239 | 0.2503331 | 0.1861899 | 0.7865537
| Rel.Std.Dev. |  | 2.047% | 3.33% | 1.399% | 3.008% | 2.574% | 10.68%
| PDM3 |  | -8.364% | -14.09% | 9.864% | 13.5% | -1.364% | 0.4545%
| Z-Score (Absolute) |  | 0.59 | 1.01 | 0.76 | 1.03 | 0.07 | 0.07
| Analytical results for Rb in OREAS 508 (Certified Value 139 ppm) | [20 empty] | Certified
Rb | Round | Replicate | Lab | Lab | Lab | Lab | Lab | Lab | Lab | Lab | Lab | Lab | Lab | Lab | Lab | Lab | Lab | Lab | Lab |  |  | 1
| No | No | 01 | 02 | 03 | 04 | 05 | 09 | 11 | 12 | 13 | 14 | 15 | 16 | 17 | 18 | 22 | 23 | 24 |  |  | ppm
|  |  | 4A*MS | 4A*OES/MS | 4A*OES/MS | 4A*OES/MS | 4A*OES | 4A*OES/MS | 4A*OES/MS | 4A*MS | 4A*MS | 4A*MS | 4A*MS | 4A*MS | 4A*OES/MS | 4A*OES/MS | 4A*OES/MS | 4A*OES/MS | 4A*MS |  |  | 0
0
| 1 | 1 | 97.2 | 135.8 | 139.5 | 139 | 141.3 | 138 | 140 | 136.03 | 151.4 | 140.34 | 163.4 | 140 | 118 | 152.5 | 148 | 141.5 | 103.5 |  |  | 1
| 1 | 2 | 111 | 133.9 | 136.5 | 138.5 | 127.7 | 132 | 145 | 135.35 | 152.72 | 130.56 | 157.7 | 146 | 121 | 152 | 150 | 132.5 | 118.5 |  |  | #N/A
| 1 | 3 | 115 | 125.9 | 139 | 143.5 | 150.3 | 137 | 149.5 | 138.16 | 155.32 | 140.01 | 158.4 | 148 | 117 | 155 | 149 | 127 | 142.4 |  |  | 16
| 1 | 4 | 116 | 127.1 | 137.5 | 143.5 | 117.5 | 143 | 140.5 | 136.86 | 148.32 | 147.02 | 158.7 | 142 | 126 | 158 | 148 | 132 | 141.8 |  |  | 139.263
| 1 | 5 | 108 | 139 | 139 | 142.5 | 119 | 142 | 143 | 135.63 | 152.13 | 158.59 | 160.4 | 141 | 121 | 155.5 | 149 | 142 | 121.2 |  |  | 47
| 1 | 6 | 109 | 138.6 | 140 | 137 | 151.1 | 135 | 148 | 139.62 | 153.56 | 135.71 | 165.1 | 144 | 122 | 151.5 | 148 | 131.5 | 110.8
| Mean |  | 109.3667 | 133.3833 | 138.5833 | 140.6667 | 134.4833 | 137.8333 | 144.3333 | 136.9417 | 152.2417 | 142.0383 | 160.6167 | 143.5 | 120.8333 | 154.0833 | 148.6667 | 134.4167 | 123.0333
| Median |  | 110 | 134.85 | 139 | 140.75 | 134.5 | 137.5 | 144 | 136.445 | 152.425 | 140.175 | 159.55 | 143 | 121 | 153.75 | 148.5 | 132.25 | 119.85
| Std Dev. |  | 6.759191 | 5.663009 | 1.319722 | 2.840188 | 15.14548 | 4.167333 | 3.89444 | 1.658281 | 2.347053 | 9.773158 | 2.999611 | 3.082207 | 3.188521 | 2.518267 | 0.8164966 | 6.011794 | 16.01483
| Rel.Std.Dev. |  | 6.18% | 4.246% | 0.9523% | 2.019% | 11.26% | 3.023% | 2.698% | 1.211% | 1.542% | 6.881% | 1.868% | 2.148% | 2.639% | 1.634% | 0.5492% | 4.473% | 13.02%
| PDM3 |  | -21.47% | -4.222% | -0.488% | 1.008% | -3.432% | -1.027% | 3.641% | -1.667% | 9.32% | 1.993% | 15.33% | 3.042% | -13.23% | 10.64% | 6.752% | -3.48% | -11.65%
| Z-Score (Absolute) |  | 3.79 | 0.67 | 0 | 0.27 | 0.53 | 0.1 | 0.75 | 0.21 | 1.77 | 0.45 | 2.86 | 0.64 | 2.3 | 2.01 | 1.31 | 0.54 | 2.02
| Analytical results for Re in OREAS 508 (Certified Value 0.025 ppm) | [20 empty] | Certified
Re | Round | Replicate | Lab | Lab | Lab | Lab | Lab | Lab | Lab | Lab | Lab | Lab | Lab | Lab | Lab | Lab | Lab |  |  |  |  | 1
| No | No | 02 | 03 | 04 | 05 | 09 | 11 | 12 | 13 | 14 | 15 | 16 | 17 | 18 | 23 | 24 |  |  |  |  | ppm
|  |  | 4A*OES/MS | 4A*OES/MS | 4A*OES/MS | 4A*OES | 4A*OES/MS | 4A*OES/MS | 4A*MS | 4A*MS | 4A*MS | 4A*MS | 4A*MS | 4A*OES/MS | 4A*OES/MS | 4A*OES/MS | 4A*MS |  |  |  |  | 3
3
| 1 | 1 | 0.024 | 0.024 | 0.023 | < 0.05 | 0.026 | 0.019 | 0.024 | 0.024 | 0.032 | 0.008 | < 0.05 | 0.025 | 0.024 | 0.025 | 0.024 |  |  |  |  | 1
| 1 | 2 | 0.023 | 0.025 | 0.022 | < 0.05 | 0.025 | 0.026 | 0.026 | 0.023 | 0.03 | 0.009 | < 0.05 | 0.025 | 0.027 | 0.025 | 0.015 |  |  |  |  | #N/A
| 1 | 3 | 0.019 | 0.021 | 0.024 | < 0.05 | 0.027 | 0.027 | 0.025 | 0.026 | 0.03 | 0.008 | < 0.05 | 0.026 | 0.029 | 0.024 | 0.024 |  |  |  |  | 16
| 1 | 4 | 0.021 | 0.024 | 0.022 | < 0.05 | 0.026 | 0.025 | 0.02 | 0.025 | 0.029 | 0.006 | < 0.05 | 0.025 | 0.025 | 0.022 | 0.026 |  |  |  |  | 0.02508611
| 1 | 5 | 0.023 | 0.025 | 0.023 | < 0.05 | 0.023 | 0.027 | 0.024 | 0.025 | 0.033 | 0.008 | < 0.05 | 0.026 | 0.023 | 0.027 | 0.022 |  |  |  |  | 48
| 1 | 6 | 0.024 | 0.027 | 0.021 | < 0.05 | 0.026 | 0.031 | 0.026 | 0.028 | 0.025 | 0.006 | < 0.05 | 0.024 | 0.03 | 0.022 | 0.03
| Mean |  | 0.02233333 | 0.02433333 | 0.0225 |  | 0.0255 | 0.02583333 | 0.02416667 | 0.02516667 | 0.02983333 | 0.0075 |  | 0.02516667 | 0.02633333 | 0.02416667 | 0.0235
| Median |  | 0.023 | 0.0245 | 0.0225 |  | 0.026 | 0.0265 | 0.0245 | 0.025 | 0.03 | 0.008 |  | 0.025 | 0.026 | 0.0245 | 0.024
| Std Dev. |  | 0.001966384 | 0.001966384 | 0.001048809 |  | 0.001378405 | 0.003920034 | 0.002228602 | 0.001722401 | 0.002786874 | 0.001224745 |  | 0.0007527727 | 0.002804758 | 0.00194079 | 0.004969909
| Rel.Std.Dev. |  | 8.805% | 8.081% | 4.661% |  | 5.406% | 15.17% | 9.222% | 6.844% | 9.341% | 16.33% |  | 2.991% | 10.65% | 8.031% | 21.15%
| PDM3 |  | -10.97% | -3.001% | -10.31% |  | 1.65% | 2.979% | -3.665% | 0.3211% | 18.92% | -70.1% |  | 0.3211% | 4.972% | -3.665% | -6.323%
| Z-Score (Absolute) |  | 2.16 | 0.54 | 2.02 | 0 | 0.4 | 0.67 | 0.67 | 0.13 | 3.91 | 14.16 | 0 | 0.13 | 1.08 | 0.67 | 1.21
| Analytical results for S in OREAS 508 (Certified Value 0.814 wt.%) | [20 empty] | Certified
S | Round | Replicate | Lab | Lab | Lab | Lab | Lab | Lab | Lab | Lab | Lab | Lab | Lab | Lab | Lab | Lab | Lab | Lab | Lab | Lab | Lab | 1
| No | No | 01 | 02 | 03 | 04 | 05 | 08 | 09 | 11 | 12 | 13 | 14 | 15 | 16 | 17 | 18 | 20 | 22 | 23 | 24 | wt.%
|  |  | 4A*OES | 4A*OES/MS | 4A*OES/MS | 4A*OES/MS | 4A*OES | 4A*OES | 4A*OES/MS | 4A*OES/MS | 4A*OES | 4A*OES | 4A*OES | 4A*OES/MS | 4A*OES | 4A*OES/MS | 4A*OES/MS | 4A*OES | 4A*OES/MS | 4A*OES/MS | 4A*MS | 3
3
| 1 | 1 | 0.91 | 0.71 | 0.83 | 0.8 | 0.832 | 0.8042014 | 0.81 | 0.85 | 0.7856 | 0.7846 | 0.78 | 0.8 | 0.822 | 0.86 | 0.81 | 0.894948 | 0.84 | 0.82 | 0.783 | 1
| 1 | 2 | 0.9 | 0.7 | 0.83 | 0.8 | 0.825 | 0.8062578 | 0.78 | 0.85 | 0.7774 | 0.8008 | 0.77 | 0.79 | 0.824 | 0.82 | 0.82 | 0.896 | 0.84 | 0.81 | 0.8124 | #N/A
| 1 | 3 | 0.85 | 0.64 | 0.83 | 0.84 | 0.815 | 0.79038 | 0.77 | 0.84 | 0.7994 | 0.795 | 0.78 | 0.76 | 0.832 | 0.85 | 0.82 | 0.89 | 0.83 | 0.82 | 0.8869 | 16
| 1 | 4 | 0.91 | 0.65 | 0.85 | 0.83 | 0.815 | 0.80454445 | 0.79 | 0.77 | 0.7792 | 0.7834 | 0.81 | 0.75 | 0.837 | 0.85 | 0.82 | 0.89 | 0.84 | 0.81 | 0.8742 | 0.8141981
| 1 | 5 | 0.9 | 0.69 | 0.84 | 0.81 | 0.827 | 0.87456495 | 0.8 | 0.78 | 0.7827 | 0.8033 | 0.87 | 0.78 | 0.854 | 0.85 | 0.82 | 0.896018 | 0.84 | 0.83 | 0.8163 | 49
| 1 | 6 | 0.9 | 0.71 | 0.84 | 0.81 | 0.839 | 0.8076328 | 0.78 | 0.85 | 0.8106 | 0.8028 | 0.8 | 0.73 | 0.839 | 0.81 | 0.82 | 0.89 | 0.84 | 0.83 | 0.8448
| Mean |  | 0.895 | 0.6833333 | 0.8366667 | 0.815 | 0.8255 | 0.8145969 | 0.7883333 | 0.8233333 | 0.78915 | 0.7949833 | 0.8016667 | 0.7683333 | 0.8346667 | 0.84 | 0.8183333 | 0.8928277 | 0.8383333 | 0.82 | 0.8362667
| Median |  | 0.9 | 0.695 | 0.835 | 0.81 | 0.826 | 0.805401125 | 0.785 | 0.845 | 0.78415 | 0.7979 | 0.79 | 0.77 | 0.8345 | 0.85 | 0.82 | 0.892474 | 0.84 | 0.82 | 0.83055
| Std Dev. |  | 0.02258318 | 0.03076795 | 0.008164966 | 0.01643168 | 0.009460444 | 0.03003259 | 0.0147196 | 0.03777124 | 0.01308767 | 0.009012084 | 0.03656045 | 0.02639444 | 0.01165619 | 0.02 | 0.004082483 | 0.003121693 | 0.004082483 | 0.008944272 | 0.03970167
| Rel.Std.Dev. |  | 2.523% | 4.503% | 0.9759% | 2.016% | 1.146% | 3.687% | 1.867% | 4.588% | 1.658% | 1.134% | 4.561% | 3.435% | 1.397% | 2.381% | 0.4989% | 0.3496% | 0.487% | 1.091% | 4.747%
| PDM3 |  | 9.924% | -16.07% | 2.76% | 0.09849% | 1.388% | 0.04898% | -3.177% | 1.122% | -3.076% | -2.36% | -1.539% | -5.633% | 2.514% | 3.169% | 0.5079% | 9.657% | 2.964% | 0.7126% | 2.71%
| Z-Score (Absolute) |  | 2.76 | 5.03 | 0.61 | 0.18 | 0.2 | 0.2 | 1.16 | 0.12 | 1.13 | 0.92 | 0.67 | 1.9 | 0.54 | 0.74 | 0.06 | 2.68 | 0.67 | 0 | 0.6
| Analytical results for Sb in OREAS 508 (Certified Value 183 ppm) | [20 empty] | Certified
Sb | Round | Replicate | Lab | Lab | Lab | Lab | Lab | Lab | Lab | Lab | Lab | Lab | Lab | Lab | Lab | Lab | Lab | Lab | Lab | Lab | Lab | 1
| No | No | 01 | 02 | 03 | 04 | 05 | 08 | 09 | 11 | 12 | 13 | 14 | 15 | 16 | 17 | 18 | 20 | 22 | 23 | 24 | ppm
|  |  | 4A*MS | 4A*OES/MS | 4A*OES/MS | 4A*OES/MS | 4A*OES | 4A*OES | 4A*OES/MS | 4A*OES/MS | 4A*MS | 4A*OES | 4A*MS | 4A*OES/MS | 4A*MS | 4A*OES/MS | 4A*OES/MS | 4A*OES | 4A*OES/MS | 4A*OES/MS | 4A*MS | 0
0
| 1 | 1 | 176 | 183.23 | 184.5 | 184 | 179.4 | 170.388 | 180 | 181.5 | 177.72 | 182 | 192.7 | 202 | 173 | 34.4 | 187 | 179.5669 | 189 | 184 | 183.82 | 1
| 1 | 2 | 181 | 178.88 | 184 | 185 | 179.7 | 168.631 | 178 | 179.5 | 172.64 | 187 | 181.65 | 190 | 178 | 32 | 190 | 183.0115 | 187 | 178.5 | 192.7 | #N/A
| 1 | 3 | 175 | 166.18 | 178.5 | 194 | 178.3 | 168.795 | 180 | 181.5 | 180.55 | 185 | 182.31 | 194 | 173 | 31.3 | 191 | 183.43 | 187 | 185 | 193.03 | 16
| 1 | 4 | 173 | 167.82 | 185 | 190.5 | 181 | 165.588 | 183 | 181 | 169.94 | 183 | 193.82 | 202 | 170 | 34.8 | 187.5 | 181 | 187 | 181.5 | 189.15 | 182.6525
| 1 | 5 | 176 | 183.27 | 182.5 | 186 | 178.6 | 165.9735 | 179 | 184 | 181.65 | 188 | > 200 | 205 | 170 | 30.1 | 190 | 180 | 188 | 187 | 192.92 | 50
| 1 | 6 | 174 | 182.02 | 185 | 185.5 | 181.7 | 165.726 | 182 | 182.5 | 185.74 | 188 | 189.94 | 188 | 178 | 34.7 | 186 | 181 | 187 | 186.5 | 192.3
| Mean |  | 175.8333 | 176.9 | 183.25 | 187.5 | 179.7833 | 167.5169 | 180.3333 | 181.6667 | 178.04 | 185.5 | 188.084 | 196.8333 | 173.6667 | 32.88333 | 188.5833 | 181.3347 | 187.5 | 183.75 | 190.6533
| Median |  | 175.5 | 180.45 | 184.25 | 185.75 | 179.55 | 167.30225 | 180 | 181.5 | 179.135 | 186 | 189.94 | 198 | 173 | 33.2 | 188.75 | 181 | 187 | 184.5 | 192.5
| Std Dev. |  | 2.786874 | 7.850419 | 2.504995 | 3.898718 | 1.334791 | 2.021288 | 1.861899 | 1.505545 | 5.890579 | 2.588436 | 5.753028 | 7.111024 | 3.614784 | 2.015358 | 2.01039 | 1.570504 | 0.83666 | 3.23651 | 3.650784
| Rel.Std.Dev. |  | 1.585% | 4.438% | 1.367% | 2.079% | 0.7424% | 1.207% | 1.032% | 0.8287% | 3.309% | 1.395% | 3.059% | 3.613% | 2.081% | 6.129% | 1.066% | 0.8661% | 0.4462% | 1.761% | 1.915%
| PDM3 |  | -3.733% | -3.149% | 0.3271% | 2.654% | -1.571% | -8.287% | -1.27% | -0.5398% | -2.525% | 1.559% | 2.974% | 7.764% | -4.92% | -82% | 3.247% | -0.7215% | 2.654% | 0.6008% | 4.38%
| Z-Score (Absolute) |  | 0.67 | 0.55 | 0.18 | 0.67 | 0.22 | 1.64 | 0.15 | 0 | 0.42 | 0.44 | 0.74 | 1.75 | 0.92 | 17.2 | 0.8 | 0.04 | 0.67 | 0.24 | 1.04
| Analytical results for Sc in OREAS 508 (Certified Value 7.47 ppm) | [20 empty] | Certified
Sc | Round | Replicate | Lab | Lab | Lab | Lab | Lab | Lab | Lab | Lab | Lab | Lab | Lab | Lab | Lab | Lab | Lab | Lab | Lab | Lab | Lab | 1
| No | No | 01 | 02 | 03 | 04 | 05 | 08 | 09 | 11 | 12 | 13 | 14 | 15 | 16 | 17 | 18 | 20 | 22 | 23 | 24 | ppm
|  |  | 4A*MS | 4A*OES/MS | 4A*OES/MS | 4A*OES/MS | 4A*OES | 4A*OES | 4A*OES/MS | 4A*OES/MS | 4A*MS | 4A*OES | 4A*MS | 4A*MS | 4A*OES | 4A*OES/MS | 4A*OES/MS | 4A*OES | 4A*OES/MS | 4A*OES/MS | 4A*MS | 2
3
| 1 | 1 | 6.5 | 6.8 | 8 | 7.5 | 7 | 7.078 | 6.7 | 7.1 | 7.3 | 8.1 | 6.9 | 8.1 | 8 | 8 | 8.1 | 7.649 | 7.8 | 8.3 | 7.4 | 1
| 1 | 2 | 7.1 | 6.8 | 7.7 | 7.4 | 7 | 7.131 | 6.6 | 7.3 | 7.4 | 8.2 | 6.41 | 8.3 | 8 | 8 | 8 | 7.6147 | 8 | 7.5 | 7.5 | #N/A
| 1 | 3 | 6.8 | 6.2 | 7.6 | 7.6 | 8 | 7.1325 | 7.1 | 7.4 | 7.5 | 8.3 | 6.9 | 7.5 | 8 | 8 | 8.1 | 7.7901 | 7.8 | 7.4 | 7.9 | 16
| 1 | 4 | 7.1 | 6.3 | 7.8 | 7.7 | 7 | 7.195 | 6.9 | 7.3 | 7.5 | 8 | 7.32 | 7.4 | 8 | 8 | 8.1 | 7.5192 | 8 | 7.7 | 7.6 | 7.471017
| 1 | 5 | 6.6 | 6.9 | 7.9 | 7.6 | 7 | 7.211 | 7 | 7.5 | 7.2 | 8 | 7.98 | 7.2 | 8 | 8 | 7.9 | 7.64 | 7.9 | 8.1 | 8 | 51
| 1 | 6 | 6.1 | 6.9 | 8 | 7.4 | 8 | 7.101 | 7 | 7.4 | 7.5 | 8.3 | 7.03 | 7.7 | 8 | 8 | 8 | 7.7161 | 8.1 | 7.6 | 8
| Mean |  | 6.7 | 6.65 | 7.833333 | 7.533333 | 7.333333 | 7.141417 | 6.883333 | 7.333333 | 7.4 | 8.15 | 7.09 | 7.7 | 8 | 8 | 8.033333 | 7.65485 | 7.933333 | 7.766667 | 7.733333
| Median |  | 6.7 | 6.8 | 7.85 | 7.55 | 7 | 7.13175 | 6.95 | 7.35 | 7.45 | 8.15 | 6.965 | 7.6 | 8 | 8 | 8.05 | 7.6445 | 7.95 | 7.65 | 7.75
| Std Dev. |  | 0.3847077 | 0.3146427 | 0.1632993 | 0.121106 | 0.5163978 | 0.05206958 | 0.194079 | 0.136626 | 0.1264911 | 0.1378405 | 0.5259658 | 0.4242641 | 0 | 0 | 0.08164966 | 0.0919911 | 0.121106 | 0.3559026 | 0.265832
| Rel.Std.Dev. |  | 5.742% | 4.731% | 2.085% | 1.608% | 7.042% | 0.7291% | 2.82% | 1.863% | 1.709% | 1.691% | 7.418% | 5.51% | 0% | 0% | 1.016% | 1.202% | 1.527% | 4.582% | 3.437%
| PDM3 |  | -10.32% | -10.99% | 4.85% | 0.8341% | -1.843% | -4.412% | -7.866% | -1.843% | -0.9506% | 9.088% | -5.1% | 3.065% | 7.08% | 7.08% | 7.527% | 2.461% | 6.188% | 3.957% | 3.511%
| Z-Score (Absolute) |  | 2.01 | 2.12 | 0.54 | 0.14 | NA | 1.02 | 1.6 | 0.59 | 0.44 | 1.25 | 1.13 | 0.24 | NA | NA | 0.99 | 0.14 | 0.76 | 0.39 | 0.31
Results from laboratories 5, 16 and 17 were removed due to their 1 ppm reading resolution.
| Analytical results for Se in OREAS 508 (Certified Value 6.16 ppm) | [20 empty] | Certified
Se | Round | Replicate | Lab | Lab | Lab | Lab | Lab | Lab | Lab | Lab | Lab | Lab | Lab | Lab | Lab | Lab | Lab | Lab | Lab |  |  | 1
| No | No | 01 | 02 | 03 | 04 | 05 | 09 | 11 | 12 | 13 | 14 | 15 | 16 | 17 | 18 | 22 | 23 | 24 |  |  | ppm
|  |  | 4A*MS | 4A*OES/MS | 4A*OES/MS | 4A*OES/MS | 4A*OES | 4A*OES/MS | 4A*OES/MS | 4A*MS | 4A*MS | 4A*MS | 4A*MS | 4A*MS | 4A*OES/MS | 4A*OES/MS | 4A*OES/MS | 4A*OES/MS | 4A*MS |  |  | 2
3
| 1 | 1 | 7 | 5.8 | 7 | 6 | 6 | 5.7 | 5 | 6.3 | 6.4 | 6.6 | 6 | 7 | 5.5 | 8 | 6 | 7 | 6 |  |  | 1
| 1 | 2 | 7 | 5.8 | 7 | 5 | 6 | 5.6 | 6 | 5.9 | 6.4 | 6.2 | 6 | 7 | 5.7 | 8 | 6 | 6 | 5.5 |  |  | #N/A
| 1 | 3 | 7 | 5.4 | 7 | 7 | 6 | 5.7 | 6 | 6.5 | 5.7 | 6.3 | 6 | 7 | 5.4 | 8 | 6 | 7 | 5.1 |  |  | 16
| 1 | 4 | 6 | 5.4 | 7 | 6 | 6 | 5.7 | 6 | 5.7 | 6.2 | 6.5 | 6 | 7 | 5.7 | 8 | 6 | 7 | 4.2 |  |  | 6.155729
| 1 | 5 | 7 | 6 | 7 | 6 | 6 | 5.6 | 6 | 5.9 | 5.8 | 7.1 | 6 | 6 | 5.8 | 7 | 6 | 7 | 4.1 |  |  | 52
| 1 | 6 | 7 | 5.7 | 7 | 6 | 6 | 5.9 | 6 | 6.5 | 6.5 | 6.6 | 6 | 7 | 5.5 | 8 | 6 | 7 | 4.7
| Mean |  | 6.833333 | 5.683333 | 7 | 6 | 6 | 5.7 | 5.833333 | 6.133333 | 6.166667 | 6.55 | 6 | 6.833333 | 5.6 | 7.833333 | 6 | 6.833333 | 4.933333
| Median |  | 7 | 5.75 | 7 | 6 | 6 | 5.7 | 6 | 6.1 | 6.3 | 6.55 | 6 | 7 | 5.6 | 8 | 6 | 7 | 4.9
| Std Dev. |  | 0.4082483 | 0.2401388 | 0 | 0.6324555 | 0 | 0.1095445 | 0.4082483 | 0.3444803 | 0.3386247 | 0.3146427 | 0 | 0.4082483 | 0.1549193 | 0.4082483 | 0 | 0.4082483 | 0.7447595
| Rel.Std.Dev. |  | 5.974% | 4.225% | 0% | 10.54% | 0% | 1.922% | 6.999% | 5.617% | 5.491% | 4.804% | 0% | 5.974% | 2.766% | 5.212% | 0% | 5.974% | 15.1%
| PDM3 |  | 11.01% | -7.674% | 13.72% | -2.53% | -2.53% | -7.403% | -5.237% | -0.3638% | 0.1777% | 6.405% | -2.53% | 11.01% | -9.028% | 27.25% | -2.53% | 11.01% | -19.86%
| Z-Score (Absolute) |  | 1.77 | 0.67 | 2.13 | 0 | 0 | 0.64 | 0.35 | 0.28 | 0.35 | 1.17 | 0 | 1.77 | 0.85 | 3.9 | 0 | 1.77 | 2.27
| Analytical results for Sm in OREAS 508 (Certified Value 5.75 ppm) | [20 empty] | Certified
Sm | Round | Replicate | Lab | Lab | Lab | Lab | Lab | Lab | [13 empty] | 1
| No | No | 01 | 02 | 12 | 13 | 17 | 24 | [13 empty] | ppm
|  |  | 4A*MS | 4A*OES/MS | 4A*MS | 4A*MS | 4A*OES/MS | 4A*MS | [13 empty] | 2
2
| 1 | 1 | 5.4 | 5.3 | 6.05 | 6.47 | 5.1 | 6.3 | [13 empty] | 1
| 1 | 2 | 5.4 | 5.2 | 6.18 | 6.84 | 4.9 | 5.8 | [13 empty] | 4
| 1 | 3 | 5.4 | 5 | 6.17 | 6.65 | 4.9 | 6.7 | [13 empty] | 16
| 1 | 4 | 5.5 | 5 | 6.15 | 6.62 | 5.1 | 6.6 | [13 empty] | 5.754611
| 1 | 5 | 5.5 | 5.4 | 5.92 | 6.51 | 5.5 | 5.4 | [13 empty] | 53
| 1 | 6 | 5.2 | 5.3 | 6.23 | 6.54 | 5 | 5.7
| Mean |  | 5.4 | 5.2 | 6.116667 | 6.605 | 5.083333 | 6.083333
| Median |  | 5.4 | 5.25 | 6.16 | 6.58 | 5.05 | 6.05
| Std Dev. |  | 0.1095445 | 0.167332 | 0.1130781 | 0.1333792 | 0.2228602 | 0.5269409
| Rel.Std.Dev. |  | 2.029% | 3.218% | 1.849% | 2.019% | 4.384% | 8.662%
| PDM3 |  | -6.162% | -9.638% | 6.292% | 14.78% | -11.67% | 5.712%
| Z-Score (Absolute) |  | 0.5 | 0.8 | 0.55 | 1.27 | 0.97 | 0.5
| Analytical results for Sn in OREAS 508 (Certified Value 4.11 ppm) | [20 empty] | Certified
Sn | Round | Replicate | Lab | Lab | Lab | Lab | Lab | Lab | Lab | Lab | Lab | Lab | Lab | Lab | Lab | Lab | Lab | Lab | Lab | Lab | Lab | 1
| No | No | 01 | 02 | 03 | 04 | 05 | 08 | 09 | 11 | 12 | 13 | 14 | 15 | 16 | 17 | 18 | 20 | 22 | 23 | 24 | ppm
|  |  | 4A*MS | 4A*OES/MS | 4A*OES/MS | 4A*OES/MS | 4A*OES | 4A*OES | 4A*OES/MS | 4A*OES/MS | 4A*MS | 4A*OES | 4A*MS | 4A*MS | 4A*MS | 4A*OES/MS | 4A*OES/MS | 4A*OES | 4A*OES/MS | 4A*OES/MS | 4A*MS | 2
3
| 1 | 1 | 4.2 | 3.8 | 4.3 | 3.9 | 4.3 | 3.428 | 3.9 | 3.8 | 4.1 | < 5 | 4 | 4.7 | 4.5 | 4 | 4.2 | 6.932 | 1.9 | 4.2 | 4.7 | 1
| 1 | 2 | 4.3 | 3.7 | 4.2 | 3.8 | 4.4 | 3.0375 | 4.1 | 3.9 | 4.1 | < 5 | 3.8 | 4.6 | 4.8 | 4 | 4.2 | 6.116 | 2 | 3.9 | 4.3 | #N/A
| 1 | 3 | 4.3 | 3.5 | 4.1 | 4.1 | 4.4 | 2.8165 | 3.9 | 3.9 | 4.2 | < 5 | 4 | 5 | 4.4 | 4 | 4.4 | 6.38612 | 2 | 3.9 | 4.3 | 16
| 1 | 4 | 4.1 | 3.4 | 4.3 | 4.1 | 4.3 | 4.521 | 3.9 | 4.1 | 3.9 | < 5 | 4.2 | 4.1 | 5 | 4 | 4.3 | 6.15 | 2 | 4 | 4.6 | 4.108462
| 1 | 5 | 4.2 | 3.8 | 4.2 | 4.1 | 4.2 | 3.1065 | 3.8 | 4.2 | 4.1 | < 5 | 4.5 | 4.5 | 4.5 | 4 | 4.2 | 6.916 | 1.9 | 4.3 | 4.3 | 54
| 1 | 6 | 4 | 3.7 | 4.4 | 4 | 4.3 | 3.022 | 4.1 | 3.9 | 4.1 | < 5 | 4 | 3.9 | 4.4 | 4 | 4.1 | 6.61 | 2 | 4 | 4
| Mean |  | 4.183333 | 3.65 | 4.25 | 4 | 4.316667 | 3.321917 | 3.95 | 3.966667 | 4.083333 |  | 4.083333 | 4.466667 | 4.6 | 4 | 4.233333 | 6.518353 | 1.966667 | 4.05 | 4.366667
| Median |  | 4.2 | 3.7 | 4.25 | 4.05 | 4.3 | 3.072 | 3.9 | 3.9 | 4.1 |  | 4 | 4.55 | 4.5 | 4 | 4.2 | 6.49806 | 2 | 4 | 4.3
| Std Dev. |  | 0.1169045 | 0.1643168 | 0.1048809 | 0.1264911 | 0.07527727 | 0.6199593 | 0.1224745 | 0.1505545 | 0.09831921 |  | 0.2401388 | 0.4033196 | 0.244949 | 0 | 0.1032796 | 0.3612987 | 0.05163978 | 0.1643168 | 0.2503331
| Rel.Std.Dev. |  | 2.795% | 4.502% | 2.468% | 3.162% | 1.744% | 18.66% | 3.101% | 3.795% | 2.408% |  | 5.881% | 9.03% | 5.325% | 0% | 2.44% | 5.543% | 2.626% | 4.057% | 5.733%
| PDM3 |  | 1.822% | -11.16% | 3.445% | -2.64% | 5.068% | -19.14% | -3.857% | -3.451% | -0.6116% |  | -0.6116% | 8.719% | 11.96% | -2.64% | 3.039% | 58.66% | -52.13% | -1.423% | 6.285%
| Z-Score (Absolute) |  | 0.34 | 1.46 | 0.56 | 0.28 | 0.79 | 2.57 | 0.45 | 0.39 | 0 | 5.34 | 0 | 1.29 | 1.74 | NA | 0.51 | 8.21 | 7.14 | 0.11 | 0.96
Results from laboratory 17 were removed due to their 1 ppm reading resolution.
| Analytical results for Sr in OREAS 508 (Certified Value 299 ppm) | [20 empty] | Certified
Sr | Round | Replicate | Lab | Lab | Lab | Lab | Lab | Lab | Lab | Lab | Lab | Lab | Lab | Lab | Lab | Lab | Lab | Lab | Lab | Lab | Lab | 1
| No | No | 01 | 02 | 03 | 04 | 05 | 08 | 09 | 11 | 12 | 13 | 14 | 15 | 16 | 17 | 18 | 20 | 22 | 23 | 24 | ppm
|  |  | 4A*OES | 4A*OES/MS | 4A*OES/MS | 4A*OES/MS | 4A*OES | 4A*OES | 4A*OES/MS | 4A*OES/MS | 4A*MS | 4A*OES | 4A*OES | 4A*MS | 4A*MS | 4A*OES/MS | 4A*OES/MS | 4A*OES | 4A*OES/MS | 4A*OES/MS | 4A*MS | 0
0
| 1 | 1 | 298 | 281 | 301 | 293 | 291.8 | 296.4535 | 258 | 300 | 280.45 | 308 | 280 | 287.3 | 305 | 325 | 304 | 313.32 | 255 | 302 | 288 | 1
| 1 | 2 | 289 | 273 | 291 | 296 | 288.6 | 298.7145 | 225 | 309 | 277.11 | 316 | 280 | 299.5 | 310 | 317 | 311 | 316.02 | 256 | 296 | 291 | #N/A
| 1 | 3 | 281 | 259 | 296 | 307 | 301.6 | 300.218 | 286 | 311 | 285.1 | 320 | 290 | 281.3 | 306 | 315 | 313 | 315.49 | 257 | 301 | 302 | 16
| 1 | 4 | 296 | 261 | 291 | 307 | 274.2 | 302.8975 | 268 | 283 | 278.67 | 305 | 310 | 298.5 | 328 | 323 | 305 | 314.23 | 257 | 299 | 305 | 299.1994
| 1 | 5 | 307 | 285 | 300 | 296 | 277.5 | 303.1465 | 243 | 286 | 281.39 | 308 | 340 | 288.5 | 302 | 326 | 310 | 315.7173 | 255 | 303 | 300 | 55
| 1 | 6 | 303 | 283 | 290 | 296 | 300.1 | 300.0315 | 227 | 303 | 285.94 | 314 | 310 | 280.8 | 313 | 315 | 308 | 317.54 | 255 | 306 | 305
| Mean |  | 295.6667 | 273.6667 | 294.8333 | 299.1667 | 288.9667 | 300.2436 | 251.1667 | 298.6667 | 281.4433 | 311.8333 | 301.6667 | 289.3167 | 310.6667 | 320.1667 | 308.5 | 315.3862 | 255.8333 | 301.1667 | 298.5
| Median |  | 297 | 277 | 293.5 | 296 | 290.2 | 300.12475 | 250.5 | 301.5 | 280.92 | 311 | 300 | 287.9 | 308 | 320 | 309 | 315.60365 | 255.5 | 301.5 | 301
| Std Dev. |  | 9.458682 | 11.36075 | 4.875107 | 6.177918 | 11.32478 | 2.538451 | 23.99514 | 11.70755 | 3.494279 | 5.741661 | 23.16607 | 8.118723 | 9.330952 | 5.076088 | 3.507136 | 1.467443 | 0.9831921 | 3.430258 | 7.286975
| Rel.Std.Dev. |  | 3.199% | 4.151% | 1.654% | 2.065% | 3.919% | 0.8455% | 9.553% | 3.92% | 1.242% | 1.841% | 7.679% | 2.806% | 3.004% | 1.585% | 1.137% | 0.4653% | 0.3843% | 1.139% | 2.441%
| PDM3 |  | -1.181% | -8.534% | -1.459% | -0.01094% | -3.42% | 0.349% | -16.05% | -0.1781% | -5.935% | 4.223% | 0.8246% | -3.303% | 3.833% | 7.008% | 3.108% | 5.41% | -14.49% | 0.6575% | -0.2338%
| Z-Score (Absolute) |  | 0.21 | 1.74 | 0.27 | 0.03 | 0.67 | 0.11 | 3.3 | 0 | 1.2 | 0.92 | 0.21 | 0.65 | 0.83 | 1.49 | 0.68 | 1.16 | 2.98 | 0.17 | 0.01
| Analytical results for Ta in OREAS 508 (Certified Value 1 ppm) | [20 empty] | Certified
Ta | Round | Replicate | Lab | Lab | Lab | Lab | Lab | Lab | Lab | Lab | Lab | Lab | Lab | Lab | Lab | Lab | Lab | Lab | Lab | Lab |  | 1
| No | No | 01 | 02 | 03 | 04 | 05 | 09 | 11 | 12 | 13 | 14 | 15 | 16 | 17 | 18 | 20 | 22 | 23 | 24 |  | ppm
|  |  | 4A*MS | 4A*OES/MS | 4A*OES/MS | 4A*OES/MS | 4A*OES | 4A*OES/MS | 4A*OES/MS | 4A*MS | 4A*MS | 4A*MS | 4A*MS | 4A*MS | 4A*OES/MS | 4A*OES/MS | 4A*OES | 4A*OES/MS | 4A*OES/MS | 4A*MS |  | 2
2
| 1 | 1 | 0.88 | 0.8 | 1.06 | 1.01 | 1.01 | 1.15 | 0.96 | 0.99 | 1.04 | 0.9 | 1.11 | 1.1 | 0.2 | 1.06 | < 5 | 1.12 | 0.93 | 1.1 |  | 1
| 1 | 2 | 0.88 | 0.8 | 1.04 | 0.95 | 1.02 | 1.15 | 0.99 | 0.97 | 1.08 | 0.86 | 1.16 | 1.15 | 0.2 | 1.01 | < 5 | 1.01 | 0.88 | 1 |  | #N/A
| 1 | 3 | 0.9 | 0.8 | 1.06 | 0.98 | 1 | 1.2 | 0.97 | 0.96 | 1.07 | 0.88 | 1.22 | 1.17 | 0.2 | 1.03 | < 5 | 1.03 | 0.89 | 1.1 |  | 16
| 1 | 4 | 0.86 | 0.8 | 1.06 | 0.95 | 0.96 | 1.2 | 0.91 | 0.96 | 1.05 | 0.97 | 1.15 | 1.15 | 0.2 | 1.04 | < 5 | 1.01 | 0.87 | 1.1 |  | 1.0028125
| 1 | 5 | 0.85 | 0.9 | 1.06 | 0.99 | 0.94 | 1.1 | 0.93 | 0.96 | 1.04 | 1 | 1.22 | 1.13 | 0.1 | 1.03 | < 5 | 1.02 | 0.95 | 1 |  | 56
| 1 | 6 | 0.81 | 0.8 | 1.05 | 0.94 | 0.99 | 1.1 | 0.9 | 0.99 | 1.09 | 0.93 | 1.11 | 1.06 | 0.1 | 1.06 | < 5 | 1.03 | 0.92 | 1
| Mean |  | 0.8633333 | 0.8166667 | 1.055 | 0.97 | 0.9866667 | 1.15 | 0.9433333 | 0.9716667 | 1.061667 | 0.9233333 | 1.161667 | 1.126667 | 0.1666667 | 1.038333 |  | 1.036667 | 0.9066667 | 1.05
| Median |  | 0.87 | 0.8 | 1.06 | 0.965 | 0.995 | 1.15 | 0.945 | 0.965 | 1.06 | 0.915 | 1.155 | 1.14 | 0.2 | 1.035 |  | 1.025 | 0.905 | 1.05
| Std Dev. |  | 0.03141125 | 0.04082483 | 0.0083666 | 0.0275681 | 0.03076795 | 0.04472136 | 0.03559026 | 0.0147196 | 0.02136976 | 0.05391351 | 0.04956477 | 0.04033196 | 0.05163978 | 0.0194079 |  | 0.04179314 | 0.03141125 | 0.05477226
| Rel.Std.Dev. |  | 3.638% | 4.999% | 0.793% | 2.842% | 3.118% | 3.889% | 3.773% | 1.515% | 2.013% | 5.839% | 4.267% | 3.58% | 30.98% | 1.869% |  | 4.031% | 3.464% | 5.216%
| PDM3 |  | -13.91% | -18.56% | 5.204% | -3.272% | -1.61% | 14.68% | -5.931% | -3.106% | 5.869% | -7.926% | 15.84% | 12.35% | -83.38% | 3.542% |  | 3.376% | -9.588% | 4.706%
| Z-Score (Absolute) |  | 1.28 | 1.68 | 0.37 | 0.36 | 0.22 | 1.19 | 0.59 | 0.34 | 0.43 | 0.76 | 1.29 | 0.99 | 7.27 | 0.23 | 12.81 | 0.22 | 0.9 | 0.33
| Analytical results for Tb in OREAS 508 (Certified Value 0.64 ppm) | [20 empty] | Certified
Tb | Round | Replicate | Lab | Lab | Lab | Lab | Lab | Lab | Lab | Lab | [11 empty] | 1
| No | No | 01 | 02 | 09 | 12 | 13 | 17 | 22 | 24 | [11 empty] | ppm
|  |  | 4A*MS | 4A*OES/MS | 4A*OES/MS | 4A*MS | 4A*MS | 4A*OES/MS | 4A*OES/MS | 4A*MS | [11 empty] | 2
3
| 1 | 1 | 0.64 | 0.6 | 0.6 | 0.67 | 0.7 | 0.6 | 0.65 | 0.7 | [11 empty] | 1
| 1 | 2 | 0.62 | 0.6 | 0.6 | 0.68 | 0.73 | 0.6 | 0.61 | 0.6 | [11 empty] | #N/A
| 1 | 3 | 0.62 | 0.5 | 0.6 | 0.68 | 0.72 | 0.6 | 0.63 | 0.8 | [11 empty] | 16
| 1 | 4 | 0.64 | 0.5 | 0.6 | 0.66 | 0.75 | 0.6 | 0.59 | 0.8 | [11 empty] | 0.64125
| 1 | 5 | 0.63 | 0.6 | 0.6 | 0.64 | 0.7 | 0.6 | 0.65 | 0.7 | [11 empty] | 57
| 1 | 6 | 0.61 | 0.6 | 0.6 | 0.67 | 0.72 | 0.6 | 0.67 | 0.7
| Mean |  | 0.6266667 | 0.5666667 | 0.6 | 0.6666667 | 0.72 | 0.6 | 0.6333333 | 0.7166667
| Median |  | 0.625 | 0.6 | 0.6 | 0.67 | 0.72 | 0.6 | 0.64 | 0.7
| Std Dev. |  | 0.0121106 | 0.05163978 | 0 | 0.01505545 | 0.01897367 | 0 | 0.0294392 | 0.07527727
| Rel.Std.Dev. |  | 1.933% | 9.113% | 0% | 2.258% | 2.635% | 0% | 4.648% | 10.5%
| PDM3 |  | -2.274% | -11.63% | -6.433% | 3.964% | 12.28% | -6.433% | -1.235% | 11.76%
| Z-Score (Absolute) |  | 0.07 | 1.28 | 0.61 | 0.74 | 1.82 | 0.61 | 0.07 | 1.75
| Analytical results for Te in OREAS 508 (Certified Value 0.39 ppm) | [20 empty] | Certified
Te | Round | Replicate | Lab | Lab | Lab | Lab | Lab | Lab | Lab | Lab | Lab | Lab | Lab | Lab | Lab | Lab | Lab | Lab | Lab | Lab |  | 1
| No | No | 01 | 02 | 03 | 04 | 05 | 09 | 11 | 12 | 13 | 14 | 15 | 16 | 17 | 18 | 20 | 22 | 23 | 24 |  | ppm
|  |  | 4A*MS | 4A*OES/MS | 4A*OES/MS | 4A*OES/MS | 4A*OES | 4A*OES/MS | 4A*OES/MS | 4A*MS | 4A*OES | 4A*MS | 4A*MS | 4A*MS | 4A*OES/MS | 4A*OES/MS | 4A*OES | 4A*OES/MS | 4A*OES/MS | 4A*MS |  | 2
2
| 1 | 1 | 0.32 | 0.39 | 0.41 | 0.35 | 0.4 | 0.47 | 0.36 | 0.3 | < 5 | 0.43 | 0.36 | 0.4 | 0.2 | 0.56 | < 5 | 0.33 | 0.37 | 0.17 |  | 1
| 1 | 2 | 0.32 | 0.36 | 0.41 | 0.34 | 0.4 | 0.38 | 0.38 | 0.4 | < 5 | 0.4 | 0.36 | 0.4 | 0.1 | 0.45 | < 5 | 0.36 | 0.41 | 0.24 |  | #N/A
| 1 | 3 | 0.34 | 0.39 | 0.4 | 0.36 | 0.4 | 0.5 | 0.45 | 0.4 | < 5 | 0.37 | 0.36 | 0.4 | 0.2 | 0.5 | < 5 | 0.4 | 0.37 | 0.35 |  | 16
| 1 | 4 | 0.21 | 0.41 | 0.4 | 0.36 | 0.4 | 0.4 | 0.35 | 0.3 | < 5 | 0.42 | 0.36 | 0.4 | 0.1 | 0.51 | < 5 | 0.4 | 0.35 | 0.39 |  | 0.3925152
| 1 | 5 | 0.22 | 0.39 | 0.41 | 0.38 | 0.4 | 0.44 | 0.37 | 0.3 | < 5 | 0.44 | 0.39 | 0.4 | 0.1 | 0.45 | < 5 | 0.33 | 0.46 | 0.32 |  | 58
| 1 | 6 | 0.18 | 0.39 | 0.41 | 0.43 | 0.4 | 0.42 | 0.41 | 0.4 | < 5 | 0.41 | 0.36 | 0.4 | 0.1 | 0.49 | < 5 | 0.32 | 0.39 | 0.32
| Mean |  | 0.265 | 0.3883333 | 0.4066667 | 0.37 | 0.4 | 0.435 | 0.3866667 | 0.35 |  | 0.4116667 | 0.365 | 0.4 | 0.1333333 | 0.4933333 |  | 0.3566667 | 0.3916667 | 0.2983333
| Median |  | 0.27 | 0.39 | 0.41 | 0.36 | 0.4 | 0.43 | 0.375 | 0.35 |  | 0.415 | 0.36 | 0.4 | 0.1 | 0.495 |  | 0.345 | 0.38 | 0.32
| Std Dev. |  | 0.06920983 | 0.01602082 | 0.005163978 | 0.03224903 | 6.080942e-17 | 0.04460942 | 0.03723797 | 0.05477226 |  | 0.02483277 | 0.01224745 | 6.080942e-17 | 0.05163978 | 0.04131182 |  | 0.03614784 | 0.03920034 | 0.07985403
| Rel.Std.Dev. |  | 26.12% | 4.126% | 1.27% | 8.716% | 1.52e-14% | 10.26% | 9.631% | 15.65% |  | 6.032% | 3.355% | 1.52e-14% | 38.73% | 8.374% |  | 10.13% | 10.01% | 26.77%
| PDM3 |  | -32.49% | -1.065% | 3.605% | -5.736% | 1.907% | 10.82% | -1.49% | -10.83% |  | 4.879% | -7.01% | 1.907% | -66.03% | 25.69% |  | -9.133% | -0.2162% | -23.99%
| Z-Score (Absolute) |  | 2.89 | 0.04 | 0.39 | 0.46 | NA | 1.04 | 0.08 | NA | 48.78 | 0.5 | 0.58 | NA | NA | 2.39 | 48.78 | 0.77 | 0.04 | 2.12
Results from laboratories 5, 12, 16 and 17 were removed due to their 0.1 ppm reading resolution.
| Analytical results for Th in OREAS 508 (Certified Value 11.7 ppm) | [20 empty] | Certified
Th | Round | Replicate | Lab | Lab | Lab | Lab | Lab | Lab | Lab | Lab | Lab | Lab | Lab | Lab | Lab | Lab | Lab | Lab |  |  |  | 1
| No | No | 01 | 02 | 03 | 04 | 05 | 11 | 12 | 13 | 14 | 15 | 16 | 17 | 18 | 22 | 23 | 24 |  |  |  | ppm
|  |  | 4A*MS | 4A*OES/MS | 4A*OES/MS | 4A*OES/MS | 4A*OES | 4A*OES/MS | 4A*MS | 4A*MS | 4A*MS | 4A*MS | 4A*MS | 4A*OES/MS | 4A*OES/MS | 4A*OES/MS | 4A*OES/MS | 4A*MS |  |  |  | 1
2
| 1 | 1 | 10.2 | 10.6 | 12.15 | 11.7 | 11.82 | 12.95 | 11.58 | 13.13 | 10.664 | 7.92 | 12.3 | 11.9 | 12.25 | 12.3 | 13.5 | 11.3 |  |  |  | 1
| 1 | 2 | 10.3 | 10.3 | 11.95 | 10.25 | 10.23 | 11.4 | 11.96 | 14.1 | 10.056 | 8.53 | 12.5 | 11.7 | 12.9 | 12.5 | 11.95 | 11.2 |  |  |  | #N/A
| 1 | 3 | 10.4 | 10 | 11.45 | 12.25 | 11.69 | 12.05 | 12.09 | 14.02 | 10.87 | 8.6 | 12.9 | 11.7 | 12.7 | 12.9 | 11.55 | 12.2 |  |  |  | 16
| 1 | 4 | 10.7 | 9.9 | 11.4 | 11.15 | 8.92 | 12.25 | 11.74 | 13.56 | 11.364 | 8.58 | 11.5 | 12.1 | 12.9 | 12.1 | 11.9 | 13 |  |  |  | 11.6797
| 1 | 5 | 10.3 | 10.6 | 11.5 | 11.9 | 9.07 | 12.2 | 11.18 | 13.23 | 11.953 | 7.64 | 11.8 | 11.6 | 13.1 | 12.9 | 12.3 | 9.3 |  |  |  | 59
| 1 | 6 | 9.9 | 10.5 | 12.25 | 10.5 | 11.79 | 13.55 | 11.96 | 13.78 | 11.246 | 8.77 | 12 | 11.2 | 12.15 | 12.8 | 11.65 | 9.7
| Mean |  | 10.3 | 10.31667 | 11.78333 | 11.29167 | 10.58667 | 12.4 | 11.75167 | 13.63667 | 11.0255 | 8.34 | 12.16667 | 11.7 | 12.66667 | 12.58333 | 12.14167 | 11.11667
| Median |  | 10.3 | 10.4 | 11.725 | 11.425 | 10.96 | 12.225 | 11.85 | 13.67 | 11.058 | 8.555 | 12.15 | 11.7 | 12.8 | 12.65 | 11.925 | 11.25
| Std Dev. |  | 0.2607681 | 0.3060501 | 0.3790339 | 0.7983838 | 1.370528 | 0.7496666 | 0.3339711 | 0.4025254 | 0.6508842 | 0.4500222 | 0.5046451 | 0.303315 | 0.3842742 | 0.3371449 | 0.715134 | 1.419037
| Rel.Std.Dev. |  | 2.532% | 2.967% | 3.217% | 7.071% | 12.95% | 6.046% | 2.842% | 2.952% | 5.903% | 5.396% | 4.148% | 2.592% | 3.034% | 2.679% | 5.89% | 12.76%
| PDM3 |  | -11.81% | -11.67% | 0.8873% | -3.322% | -9.358% | 6.167% | 0.6162% | 16.76% | -5.601% | -28.59% | 4.169% | 0.1738% | 8.45% | 7.737% | 3.955% | -4.821%
| Z-Score (Absolute) |  | 1.4 | 1.38 | 0.06 | 0.43 | 1.12 | 0.66 | 0.03 | 1.87 | 0.69 | 3.32 | 0.43 | 0.03 | 0.92 | 0.84 | 0.41 | 0.6
| Analytical results for Ti in OREAS 508 (Certified Value 0.313 wt.%) | [20 empty] | Certified
Ti | Round | Replicate | Lab | Lab | Lab | Lab | Lab | Lab | Lab | Lab | Lab | Lab | Lab | Lab | Lab | Lab | Lab | Lab | Lab | Lab |  | 1
| No | No | 01 | 02 | 03 | 04 | 05 | 09 | 11 | 12 | 13 | 14 | 15 | 16 | 17 | 18 | 20 | 22 | 23 | 24 |  | wt.%
|  |  | 4A*OES | 4A*OES/MS | 4A*OES/MS | 4A*OES/MS | 4A*OES | 4A*OES/MS | 4A*OES/MS | 4A*OES | 4A*OES | 4A*OES | 4A*OES/MS | 4A*OES | 4A*OES/MS | 4A*OES/MS | 4A*OES | 4A*OES/MS | 4A*OES/MS | 4A*MS |  | 3
3
| 1 | 1 | 0.3 | 0.325 | 0.316 | 0.309 | 0.332 | 0.27 | 0.303 | 0.3117 | 0.3329 | 0.3 | 0.31 | 0.306 | 0.357 | 0.312 | 0.3026667 | 0.32 | 0.319 | 0.3104 |  | 1
| 1 | 2 | 0.29 | 0.319 | 0.317 | 0.308 | 0.328 | 0.26 | 0.328 | 0.309 | 0.3359 | 0.3 | 0.31 | 0.303 | 0.351 | 0.311 | 0.3053333 | 0.32 | 0.314 | 0.3123 |  | #N/A
| 1 | 3 | 0.28 | 0.294 | 0.318 | 0.318 | 0.327 | 0.27 | 0.329 | 0.3134 | 0.3436 | 0.3 | 0.31 | 0.301 | 0.349 | 0.317 | 0.305 | 0.33 | 0.317 | 0.3259 |  | 16
| 1 | 4 | 0.29 | 0.302 | 0.32 | 0.319 | 0.327 | 0.28 | 0.305 | 0.3084 | 0.328 | 0.31 | 0.32 | 0.31 | 0.354 | 0.304 | 0.305 | 0.32 | 0.316 | 0.322 |  | 0.3131521
| 1 | 5 | 0.3 | 0.33 | 0.322 | 0.309 | 0.33 | 0.27 | 0.303 | 0.3058 | 0.3304 | 0.33 | 0.33 | 0.31 | 0.352 | 0.309 | 0.3056667 | 0.32 | 0.32 | 0.3201 |  | 60
| 1 | 6 | 0.3 | 0.323 | 0.317 | 0.307 | 0.332 | 0.27 | 0.308 | 0.32 | 0.3391 | 0.31 | 0.3 | 0.302 | 0.338 | 0.307 | 0.309 | 0.33 | 0.32 | 0.3172
| Mean |  | 0.2933333 | 0.3155 | 0.3183333 | 0.3116667 | 0.3293333 | 0.27 | 0.3126667 | 0.3113833 | 0.3349833 | 0.3083333 | 0.3133333 | 0.3053333 | 0.3501667 | 0.31 | 0.3054444 | 0.3233333 | 0.3176667 | 0.3179833
| Median |  | 0.295 | 0.321 | 0.3175 | 0.309 | 0.329 | 0.27 | 0.3065 | 0.31035 | 0.3344 | 0.305 | 0.31 | 0.3045 | 0.3515 | 0.31 | 0.3051667 | 0.32 | 0.318 | 0.31865
| Std Dev. |  | 0.008164966 | 0.01423728 | 0.002250926 | 0.005354126 | 0.00233809 | 0.006324555 | 0.0124043 | 0.004983339 | 0.005764518 | 0.01169045 | 0.01032796 | 0.003983298 | 0.006554896 | 0.004472136 | 0.002040334 | 0.005163978 | 0.00242212 | 0.005894206
| Rel.Std.Dev. |  | 2.784% | 4.513% | 0.7071% | 1.718% | 0.7099% | 2.342% | 3.967% | 1.6% | 1.721% | 3.791% | 3.296% | 1.305% | 1.872% | 1.443% | 0.668% | 1.597% | 0.7625% | 1.854%
| PDM3 |  | -6.329% | 0.7498% | 1.655% | -0.4744% | 5.167% | -13.78% | -0.155% | -0.5648% | 6.971% | -1.539% | 0.05786% | -2.497% | 11.82% | -1.007% | -2.461% | 3.251% | 1.442% | 1.543%
| Z-Score (Absolute) |  | 2.57 | 0.33 | 0.7 | 0.17 | 2.14 | 5.62 | 0.04 | 0.21 | 2.87 | 0.61 | 0.04 | 1 | 4.86 | 0.39 | 0.99 | 1.35 | 0.61 | 0.65
| Analytical results for Tl in OREAS 508 (Certified Value 0.79 ppm) | [20 empty] | Certified
Tl | Round | Replicate | Lab | Lab | Lab | Lab | Lab | Lab | Lab | Lab | Lab | Lab | Lab | Lab | Lab | Lab | Lab | Lab | Lab |  |  | 1
| No | No | 01 | 02 | 03 | 04 | 05 | 09 | 11 | 12 | 13 | 14 | 15 | 16 | 17 | 18 | 22 | 23 | 24 |  |  | ppm
|  |  | 4A*MS | 4A*OES/MS | 4A*OES/MS | 4A*OES/MS | 4A*OES | 4A*OES/MS | 4A*OES/MS | 4A*MS | 4A*OES | 4A*MS | 4A*MS | 4A*MS | 4A*OES/MS | 4A*OES/MS | 4A*OES/MS | 4A*OES/MS | 4A*MS |  |  | 2
3
| 1 | 1 | 0.84 | 0.8 | 0.74 | 0.7 | 0.8 | 0.86 | 0.8 | 0.8 | < 10 | 0.73 | 0.68 | 0.75 | 0.76 | 0.78 | 0.78 | 0.79 | 0.76 |  |  | 1
| 1 | 2 | 0.78 | 0.78 | 0.75 | 0.71 | 0.78 | 0.81 | 0.76 | 0.79 | < 10 | 0.68 | 0.7 | 0.84 | 0.77 | 0.76 | 0.79 | 0.69 | 0.77 |  |  | #N/A
| 1 | 3 | 0.83 | 0.73 | 0.71 | 0.72 | 0.82 | 0.82 | 0.79 | 0.8 | < 10 | 0.68 | 0.57 | 0.81 | 0.76 | 0.84 | 0.79 | 0.74 | 0.85 |  |  | 16
| 1 | 4 | 0.77 | 0.75 | 0.72 | 0.71 | 0.8 | 0.8 | 0.81 | 0.78 | < 10 | 0.69 | 0.56 | 0.84 | 0.8 | 0.8 | 0.8 | 0.75 | 0.84 |  |  | 0.7859231
| 1 | 5 | 0.79 | 0.81 | 0.78 | 0.7 | 0.77 | 0.79 | 0.79 | 0.82 | < 10 | 0.76 | 0.62 | 0.75 | 0.76 | 0.86 | 0.8 | 0.76 | 0.78 |  |  | 61
| 1 | 6 | 0.82 | 0.78 | 0.76 | 0.69 | 0.78 | 0.8 | 0.78 | 0.82 | < 10 | 0.73 | 0.57 | 0.82 | 0.74 | 0.83 | 0.8 | 0.73 | 0.8
| Mean |  | 0.805 | 0.775 | 0.7433333 | 0.705 | 0.7916667 | 0.8133333 | 0.7883333 | 0.8016667 |  | 0.7116667 | 0.6166667 | 0.8016667 | 0.765 | 0.8116667 | 0.7933333 | 0.7433333 | 0.8
| Median |  | 0.805 | 0.78 | 0.745 | 0.705 | 0.79 | 0.805 | 0.79 | 0.8 |  | 0.71 | 0.595 | 0.815 | 0.76 | 0.815 | 0.795 | 0.745 | 0.79
| Std Dev. |  | 0.02880972 | 0.03016621 | 0.02581989 | 0.01048809 | 0.01834848 | 0.02503331 | 0.01722401 | 0.01602082 |  | 0.03311596 | 0.0608824 | 0.04167333 | 0.01974842 | 0.0381663 | 0.008164966 | 0.0332666 | 0.03741657
| Rel.Std.Dev. |  | 3.579% | 3.892% | 3.474% | 1.488% | 2.318% | 3.078% | 2.185% | 1.998% |  | 4.653% | 9.873% | 5.198% | 2.581% | 4.702% | 1.029% | 4.475% | 4.677%
| PDM3 |  | 2.427% | -1.39% | -5.419% | -10.3% | 0.7308% | 3.488% | 0.3067% | 2.003% |  | -9.448% | -21.54% | 2.003% | -2.662% | 3.276% | 0.9429% | -5.419% | 1.791%
| Z-Score (Absolute) |  | 0.45 | 0.56 | 1.63 | 2.92 | 0 | 0.73 | 0.11 | 0.34 | 141.89 | 2.7 | 5.9 | 0.34 | 0.9 | 0.67 | 0.06 | 1.63 | 0.28
| Analytical results for Tm in OREAS 508 (Certified Value 0.18 ppm) | [20 empty] | Certified
Tm | Round | Replicate | Lab | Lab | Lab | Lab | Lab | Lab | [13 empty] | 1
| No | No | 01 | 02 | 12 | 13 | 17 | 24 | [13 empty] | ppm
|  |  | 4A*MS | 4A*OES/MS | 4A*MS | 4A*MS | 4A*OES/MS | 4A*MS | [13 empty] | 2
2
| 1 | 1 | 0.15 | 0.1 | 0.18 | 0.2 | 0.2 | 0.2 | [13 empty] | 1
| 1 | 2 | 0.15 | 0.2 | 0.18 | 0.2 | 0.2 | 0.2 | [13 empty] | 5
| 1 | 3 | 0.15 | 0.1 | 0.19 | 0.19 | 0.2 | 0.2 | [13 empty] | 16
| 1 | 4 | 0.16 | 0.1 | 0.18 | 0.19 | 0.2 | 0.2 | [13 empty] | 0.18
| 1 | 5 | 0.15 | 0.2 | 0.18 | 0.21 | 0.2 | 0.2 | [13 empty] | 62
| 1 | 6 | 0.14 | 0.2 | 0.18 | 0.2 | 0.2 | 0.2
| Mean |  | 0.15 | 0.15 | 0.1816667 | 0.1983333 | 0.2 | 0.2
| Median |  | 0.15 | 0.15 | 0.18 | 0.2 | 0.2 | 0.2
| Std Dev. |  | 0.006324555 | 0.05477226 | 0.004082483 | 0.007527727 | 3.040471e-17 | 3.040471e-17
| Rel.Std.Dev. |  | 4.216% | 36.51% | 2.247% | 3.795% | 1.52e-14% | 1.52e-14%
| PDM3 |  | -16.67% | -16.67% | 0.9259% | 10.19% | 11.11% | 11.11%
| Z-Score (Absolute) |  | 2.7 | 2.7 | 0.56 | 0.56 | 0.67 | 0.67
| Analytical results for U in OREAS 508 (Certified Value 3.37 ppm) | [20 empty] | Certified
U | Round | Replicate | Lab | Lab | Lab | Lab | Lab | Lab | Lab | Lab | Lab | Lab | Lab | Lab | Lab | Lab | Lab | Lab | Lab | Lab |  | 1
| No | No | 01 | 02 | 03 | 04 | 05 | 08 | 09 | 11 | 12 | 13 | 14 | 15 | 16 | 17 | 18 | 22 | 23 | 24 |  | ppm
|  |  | 4A*MS | 4A*OES/MS | 4A*OES/MS | 4A*OES/MS | 4A*OES | 4A*OES | 4A*OES/MS | 4A*OES/MS | 4A*MS | 4A*MS | 4A*MS | 4A*MS | 4A*MS | 4A*OES/MS | 4A*OES/MS | 4A*OES/MS | 4A*OES/MS | 4A*MS |  | 2
2
| 1 | 1 | 2.76 | 2.9 | 3.3 | 3 | 4.35 | 4.7875 | 3.18 | 3.2 | 2.98 | 4.03 | 3.751 | 3.2 | 3.91 | 4.3 | 3.5 | 3.95 | 3.6 | 3.6 |  | 1
| 1 | 2 | 3.48 | 3.1 | 3.5 | 3.1 | 3 | 4.2395 | 3.6 | 3.3 | 2.92 | 3.75 | 2.794 | 3.6 | 3.81 | 3.4 | 3.6 | 3.75 | 3 | 2.9 |  | #N/A
| 1 | 3 | 2.75 | 2.8 | 4.2 | 3.3 | 3.62 | 4.845 | 3.13 | 3.1 | 3.33 | 3.81 | 2.966 | 3.6 | 3.66 | 3.2 | 3.4 | 3.51 | 3.1 | 3.4 |  | 16
| 1 | 4 | 2.83 | 2.6 | 3 | 2.9 | 3.37 | 4.753 | 3.37 | 2.9 | 3.44 | 4.1 | 3.623 | 3.4 | 3.69 | 3.8 | 3.2 | 3.49 | 3.6 | 3.5 |  | 3.373157
| 1 | 5 | 3.11 | 3.1 | 3 | 3.1 | 4.07 | 4.584 | 3.17 | 3.1 | 3.51 | 3.5 | 3.224 | 3.7 | 3.56 | 3.6 | 3.6 | 3.66 | 3.6 | 2.9 |  | 63
| 1 | 6 | 3 | 3.2 | 3.1 | 2.9 | 3.62 | 4.114 | 3.28 | 3.7 | 3.6 | 3.67 | 3.404 | 3 | 3.65 | 3.3 | 4 | 3.75 | 3 | 3.6
| Mean |  | 2.988333 | 2.95 | 3.35 | 3.05 | 3.671667 | 4.553833 | 3.288333 | 3.216667 | 3.296667 | 3.81 | 3.293667 | 3.416667 | 3.713333 | 3.6 | 3.55 | 3.685 | 3.316667 | 3.316667
| Median |  | 2.915 | 3 | 3.2 | 3.05 | 3.62 | 4.6685 | 3.23 | 3.15 | 3.385 | 3.78 | 3.314 | 3.5 | 3.675 | 3.5 | 3.55 | 3.705 | 3.35 | 3.45
| Std Dev. |  | 0.2795294 | 0.2258318 | 0.4593474 | 0.1516575 | 0.4829665 | 0.3073156 | 0.1758882 | 0.271416 | 0.2833137 | 0.2244103 | 0.3719337 | 0.271416 | 0.125645 | 0.4049691 | 0.2664583 | 0.1720174 | 0.3125167 | 0.3311596
| Rel.Std.Dev. |  | 9.354% | 7.655% | 13.71% | 4.972% | 13.15% | 6.749% | 5.349% | 8.438% | 8.594% | 5.89% | 11.29% | 7.944% | 3.384% | 11.25% | 7.506% | 4.668% | 9.423% | 9.985%
| PDM3 |  | -11.41% | -12.54% | -0.6865% | -9.58% | 8.85% | 35% | -2.515% | -4.639% | -2.268% | 12.95% | -2.357% | 1.29% | 10.08% | 6.725% | 5.243% | 9.245% | -1.675% | -1.675%
| Z-Score (Absolute) |  | 0.96 | 1.07 | 0.05 | 0.79 | 0.94 | 3.41 | 0.13 | 0.33 | 0.1 | 1.33 | 0.11 | 0.23 | 1.06 | 0.74 | 0.6 | 0.98 | 0.05 | 0.05
| Analytical results for V in OREAS 508 (Certified Value 65 ppm) | [20 empty] | Certified
V | Round | Replicate | Lab | Lab | Lab | Lab | Lab | Lab | Lab | Lab | Lab | Lab | Lab | Lab | Lab | Lab | Lab | Lab | Lab | Lab | Lab | 1
| No | No | 01 | 02 | 03 | 04 | 05 | 08 | 09 | 11 | 12 | 13 | 14 | 15 | 16 | 17 | 18 | 20 | 22 | 23 | 24 | ppm
|  |  | 4A*OES | 4A*OES/MS | 4A*OES/MS | 4A*OES/MS | 4A*OES | 4A*OES | 4A*OES/MS | 4A*OES/MS | 4A*OES | 4A*OES | 4A*OES | 4A*OES/MS | 4A*OES | 4A*OES/MS | 4A*OES/MS | 4A*OES | 4A*OES/MS | 4A*OES/MS | 4A*MS | 0
1
| 1 | 1 | 68 | 60 | 65 | 63 | 71 | 59.46 | 65.3 | 66 | 61 | 67 | 58 | 73 | 62 | 62 | 66 | 68.51 | 61 | 66 | 65 | 1
| 1 | 2 | 67 | 60 | 65 | 64 | 70 | 59.945 | 64 | 67 | 62 | 67 | 58 | 70 | 65 | 62 | 67 | 67.76345 | 62 | 65 | 66 | #N/A
| 1 | 3 | 64 | 54 | 66 | 65 | 71 | 60.255 | 65 | 67 | 63 | 68 | 58 | 70 | 64 | 61 | 67 | 68.4395 | 61 | 65 | 66 | 16
| 1 | 4 | 68 | 55 | 66 | 66 | 69 | 60.56 | 67 | 60 | 62 | 67 | 58 | 70 | 65 | 62 | 67 | 68.24 | 61 | 65 | 66 | 64.65297
| 1 | 5 | 67 | 62 | 66 | 65 | 68 | 60.825 | 65.5 | 61 | 63 | 69 | 62 | 74 | 64 | 61 | 66 | 67.59 | 61 | 66 | 67 | 64
| 1 | 6 | 66 | 61 | 67 | 64 | 72 | 59.69 | 66.3 | 66 | 65 | 69 | 60 | 68 | 64 | 60 | 66 | 68.4601 | 65 | 66 | 66
| Mean |  | 66.66667 | 58.66667 | 65.83333 | 64.5 | 70.16667 | 60.1225 | 65.51667 | 64.5 | 62.66667 | 67.83333 | 59 | 70.83333 | 64 | 61.33333 | 66.5 | 68.167175 | 61.83333 | 65.5 | 66
| Median |  | 67 | 60 | 66 | 64.5 | 70.5 | 60.1 | 65.4 | 66 | 62.5 | 67.5 | 58 | 70 | 64 | 61.5 | 66.5 | 68.33975 | 61 | 65.5 | 66
| Std Dev. |  | 1.505545 | 3.32666 | 0.7527727 | 1.048809 | 1.47196 | 0.5215242 | 1.041953 | 3.146427 | 1.36626 | 0.9831921 | 1.67332 | 2.228602 | 1.095445 | 0.8164966 | 0.5477226 | 0.3946956 | 1.602082 | 0.5477226 | 0.6324555
| Rel.Std.Dev. |  | 2.258% | 5.67% | 1.143% | 1.626% | 2.098% | 0.8674% | 1.59% | 4.878% | 2.18% | 1.449% | 2.836% | 3.146% | 1.712% | 1.331% | 0.8236% | 0.579% | 2.591% | 0.8362% | 0.9583%
| PDM3 |  | 3.115% | -9.259% | 1.826% | -0.2366% | 8.528% | -7.007% | 1.336% | -0.2366% | -3.072% | 4.919% | -8.744% | 9.559% | -1.01% | -5.135% | 2.857% | 5.435% | -4.361% | 1.31% | 2.083%
| Z-Score (Absolute) |  | 0.34 | 1.97 | 0.1 | 0.29 | 1.35 | 1.55 | 0 | 0.29 | 0.82 | 0.67 | 1.88 | 1.54 | 0.43 | 1.2 | 0.29 | 0.77 | 1.06 | 0 | 0.14
| Analytical results for W in OREAS 508 (Certified Value 9.55 ppm) | [20 empty] | Certified
W | Round | Replicate | Lab | Lab | Lab | Lab | Lab | Lab | Lab | Lab | Lab | Lab | Lab | Lab | Lab | Lab | Lab | Lab | Lab | Lab | Lab | 1
| No | No | 01 | 02 | 03 | 04 | 05 | 08 | 09 | 11 | 12 | 13 | 14 | 15 | 16 | 17 | 18 | 20 | 22 | 23 | 24 | ppm
|  |  | 4A*MS | 4A*OES/MS | 4A*OES/MS | 4A*OES/MS | 4A*OES | 4A*OES | 4A*OES/MS | 4A*OES/MS | 4A*MS | 4A*OES | 4A*MS | 4A*MS | 4A*MS | 4A*OES/MS | 4A*OES/MS | 4A*OES | 4A*OES/MS | 4A*OES/MS | 4A*MS | 2
3
| 1 | 1 | 8.5 | 9.7 | 11.6 | 9.5 | 8.1 | 26.2165 | 8.9 | 10.2 | 9.1 | 10 | 9.6 | 9.7 | 9 | 6.8 | 10.5 | < 10 | 10 | 11.2 | 8.7 | 1
| 1 | 2 | 8.6 | 8.5 | 9.7 | 10.2 | 9.5 | 23.617 | 8.5 | 9.2 | 9.1 | 14 | 8.1 | 10.3 | 10 | 5.9 | 9.3 | < 10 | 10 | 7.4 | 8.7 | #N/A
| 1 | 3 | 8.8 | 8.2 | 10 | 10.2 | 10.3 | 22.459 | 8.7 | 9.8 | 9.2 | 11 | 11.8 | 10.1 | 9.3 | 6.1 | 10.4 | < 10 | 10 | 11.2 | 9.3 | 16
| 1 | 4 | 9.9 | 9 | 10.2 | 8.7 | 10.1 | 22.3825 | 9.6 | 10.6 | 9.8 | 11 | 9.9 | 9.6 | 9.3 | 5.8 | 10.8 | < 10 | 10 | 9.5 | 8.5 | 9.547381
| 1 | 5 | 8.7 | 8.2 | 10.3 | 8.9 | 10 | 22.4075 | 8.7 | 10.6 | 9.2 | 10 | 13.4 | 10.8 | 9.6 | 5.4 | 11.3 | < 10 | 11 | 11.3 | 8.1 | 65
| 1 | 6 | 9.1 | 8.9 | 9.9 | 10.2 | 8.3 | 21.9345 | 9.6 | 11.4 | 9.5 | 12 | 10.6 | 9.8 | 10 | 4.9 | 10.1 | < 10 | 11 | 9.7 | 8.3
| Mean |  | 8.933333 | 8.75 | 10.28333 | 9.616667 | 9.383333 | 23.1695 | 9 | 10.3 | 9.316667 | 11.33333 | 10.56667 | 10.05 | 9.533333 | 5.816667 | 10.4 |  | 10.33333 | 10.05 | 8.6
| Median |  | 8.75 | 8.7 | 10.1 | 9.85 | 9.75 | 22.43325 | 8.8 | 10.4 | 9.2 | 11 | 10.25 | 9.95 | 9.45 | 5.85 | 10.45 |  | 10 | 10.45 | 8.6
| Std Dev. |  | 0.5163978 | 0.575326 | 0.6794606 | 0.6911343 | 0.9558591 | 1.594648 | 0.4816638 | 0.7563068 | 0.2786874 | 1.505545 | 1.844632 | 0.4505552 | 0.4082483 | 0.6431692 | 0.6752777 |  | 0.5163978 | 1.526761 | 0.4147288
| Rel.Std.Dev. |  | 5.781% | 6.575% | 6.607% | 7.187% | 10.19% | 6.883% | 5.352% | 7.343% | 2.991% | 13.28% | 17.46% | 4.483% | 4.282% | 11.06% | 6.493% |  | 4.997% | 15.19% | 4.822%
| PDM3 |  | -6.432% | -8.352% | 7.708% | 0.7257% | -1.718% | 142.7% | -5.733% | 7.883% | -2.417% | 18.71% | 10.68% | 5.264% | -0.1471% | -39.08% | 8.93% |  | 8.232% | 5.264% | -9.923%
| Z-Score (Absolute) |  | 0.54 | 0.7 | 0.67 | 0.07 | 0.13 | 12.26 | 0.48 | 0.69 | 0.19 | NA | 0.93 | 0.46 | 0 | 3.34 | 0.78 | 4.08 | NA | 0.46 | 0.84
Results from laboratories 13 and 22 were removed due to their 1 ppm reading resolution.
| Analytical results for Y in OREAS 508 (Certified Value 13.9 ppm) | [20 empty] | Certified
Y | Round | Replicate | Lab | Lab | Lab | Lab | Lab | Lab | Lab | Lab | Lab | Lab | Lab | Lab | Lab | Lab | Lab | Lab | Lab | Lab |  | 1
| No | No | 01 | 02 | 03 | 04 | 05 | 09 | 11 | 12 | 13 | 14 | 15 | 16 | 17 | 18 | 20 | 22 | 23 | 24 |  | ppm
|  |  | 4A*MS | 4A*OES/MS | 4A*OES/MS | 4A*OES/MS | 4A*OES | 4A*OES/MS | 4A*OES/MS | 4A*MS | 4A*MS | 4A*MS | 4A*MS | 4A*MS | 4A*OES/MS | 4A*OES/MS | 4A*OES | 4A*OES/MS | 4A*OES/MS | 4A*MS |  | 1
2
| 1 | 1 | 11.5 | 13.2 | 15.2 | 14.4 | 14.8 | 13.5 | 13.6 | 13.04 | 16.23 | 13.67 | 12.7 | 15.7 | 15.5 | 14.8 | 12.885 | 14.6 | 13.6 | 12.7 |  | 1
| 1 | 2 | 12.3 | 12.9 | 14.7 | 14.2 | 13.7 | 12.6 | 14.5 | 13.09 | 17.63 | 12.41 | 11 | 16.3 | 15.6 | 14.9 | 13.33 | 13.5 | 12.5 | 13 |  | #N/A
| 1 | 3 | 11.1 | 11 | 15 | 14.3 | 15.7 | 13.1 | 14.6 | 13.21 | 15.98 | 13.75 | 11.8 | 16.2 | 15.4 | 14.9 | 12.50947 | 14 | 12.4 | 13.8 |  | 16
| 1 | 4 | 12 | 11.7 | 14.3 | 14.2 | 12 | 13.5 | 13.6 | 13.14 | 15.24 | 14.55 | 13.4 | 16.4 | 15.6 | 15.2 | 13.17 | 13.4 | 12.8 | 13.9 |  | 13.88923
| 1 | 5 | 12.1 | 13.1 | 14.9 | 14.2 | 12.5 | 13.2 | 14.3 | 12.77 | 15.3 | 15.68 | 12.8 | 15 | 15.8 | 15 | 12.49 | 13.7 | 13.6 | 13.4 |  | 66
| 1 | 6 | 12.2 | 13.3 | 15.1 | 13.9 | 16.8 | 12.9 | 14.4 | 13.39 | 15.39 | 13.81 | 13.7 | 15.4 | 15 | 14.6 | 13.07267 | 14.7 | 12.6 | 13.3
| Mean |  | 11.86667 | 12.53333 | 14.86667 | 14.2 | 14.25 | 13.13333 | 14.16667 | 13.10667 | 15.96167 | 13.97833 | 12.56667 | 15.83333 | 15.48333 | 14.9 | 12.90952 | 13.98333 | 12.91667 | 13.35
| Median |  | 12.05 | 13 | 14.95 | 14.2 | 14.25 | 13.15 | 14.35 | 13.115 | 15.685 | 13.78 | 12.75 | 15.95 | 15.55 | 14.9 | 12.97883 | 13.85 | 12.7 | 13.35
| Std Dev. |  | 0.4676181 | 0.9521905 | 0.3265986 | 0.167332 | 1.861988 | 0.350238 | 0.4501851 | 0.2050041 | 0.9100641 | 1.082375 | 1.00929 | 0.5609516 | 0.271416 | 0.2 | 0.3486864 | 0.556477 | 0.5455884 | 0.4593474
| Rel.Std.Dev. |  | 3.941% | 7.597% | 2.197% | 1.178% | 13.07% | 2.667% | 3.178% | 1.564% | 5.702% | 7.743% | 8.031% | 3.543% | 1.753% | 1.342% | 2.701% | 3.98% | 4.224% | 3.441%
| PDM3 |  | -14.56% | -9.762% | 7.037% | 2.237% | 2.597% | -5.442% | 1.997% | -5.634% | 14.92% | 0.6415% | -9.522% | 14% | 11.48% | 7.277% | -7.054% | 0.6775% | -7.002% | -3.882%
| Z-Score (Absolute) |  | 1.58 | 1.08 | 0.66 | 0.16 | 0.2 | 0.63 | 0.14 | 0.65 | 1.48 | 0 | 1.06 | 1.38 | 1.12 | 0.69 | 0.8 | 0 | 0.8 | 0.47
| Analytical results for Yb in OREAS 508 (Certified Value 1.13 ppm) | [20 empty] | Certified
Yb | Round | Replicate | Lab | Lab | Lab | Lab | Lab | Lab | Lab | Lab | [11 empty] | 1
| No | No | 01 | 02 | 09 | 12 | 13 | 17 | 22 | 24 | [11 empty] | ppm
|  |  | 4A*MS | 4A*OES/MS | 4A*OES/MS | 4A*MS | 4A*MS | 4A*OES/MS | 4A*OES/MS | 4A*MS | [11 empty] | 2
2
| 1 | 1 | 1 | 1 | 1 | 1.12 | 1.3 | 1.3 | 1.2 | 1.2 | [11 empty] | 1
| 1 | 2 | 1 | 1 | 1 | 1.13 | 1.38 | 1.3 | 1.2 | 1 | [11 empty] | #N/A
| 1 | 3 | 1 | 0.9 | 1 | 1.14 | 1.29 | 1.3 | 1.2 | 1.2 | [11 empty] | 16
| 1 | 4 | 1 | 0.9 | 1 | 1.13 | 1.27 | 1.4 | 1.2 | 1.1 | [11 empty] | 1.127042
| 1 | 5 | 1 | 1 | 1 | 1.11 | 1.29 | 1.4 | 1.2 | 1 | [11 empty] | 67
| 1 | 6 | 1 | 1 | 1 | 1.14 | 1.29 | 1.3 | 1.2 | 1.1
| Mean |  | 1 | 0.9666667 | 1 | 1.128333 | 1.303333 | 1.333333 | 1.2 | 1.1
| Median |  | 1 | 1 | 1 | 1.13 | 1.29 | 1.3 | 1.2 | 1.1
| Std Dev. |  | 0 | 0.05163978 | 0 | 0.01169045 | 0.0388158 | 0.05163978 | 0 | 0.08944272
| Rel.Std.Dev. |  | 0% | 5.342% | 0% | 1.036% | 2.978% | 3.873% | 0% | 8.131%
| PDM3 |  | -11.27% | -14.23% | -11.27% | 0.1146% | 15.64% | 18.3% | 6.473% | -2.399%
| Z-Score (Absolute) |  | 0.67 | 0.87 | 0.67 | 0.08 | 1.12 | 1.29 | 0.51 | 0.08
| Analytical results for Zn in OREAS 508 (Certified Value 132 ppm) | [20 empty] | Certified
Zn | Round | Replicate | Lab | Lab | Lab | Lab | Lab | Lab | Lab | Lab | Lab | Lab | Lab | Lab | Lab | Lab | Lab | Lab | Lab | Lab | Lab | 1
| No | No | 01 | 02 | 03 | 04 | 05 | 08 | 09 | 11 | 12 | 13 | 14 | 15 | 16 | 17 | 18 | 20 | 22 | 23 | 24 | ppm
|  |  | 4A*OES | 4A*OES/MS | 4A*OES/MS | 4A*OES/MS | 4A*OES | 4A*OES | 4A*OES/MS | 4A*OES/MS | 4A*MS | 4A*OES | 4A*OES | 4A*OES/MS | 4A*OES | 4A*OES/MS | 4A*OES/MS | 4A*OES | 4A*OES/MS | 4A*OES/MS | 4A*MS | 0
0
| 1 | 1 | 132 | 123.5 | 137 | 134 | 132 | 144.766 | 138 | 132 | 128 | 135 | 126.4 | 134 | 128 | 137 | 131 | 133.4638 | 128 | 133 | 132.9 | 1
| 1 | 2 | 129 | 120 | 139 | 135 | 131 | 157.243 | 134 | 130 | 126 | 138 | 125.5 | 126 | 132 | 137 | 128 | 136.1488 | 128 | 130 | 133.2 | #N/A
| 1 | 3 | 125 | 111.9 | 139 | 127 | 135 | 147.0525 | 139 | 130 | 130 | 140 | 124.8 | 127 | 133 | 137 | 131 | 134.9355 | 127 | 126 | 137.2 | 16
| 1 | 4 | 135 | 112.7 | 139 | 125 | 136 | 162.716 | 139 | 130 | 124 | 134 | 131.2 | 127 | 133 | 137 | 131 | 136.42134 | 129 | 131 | 135.5 | 132.2374
| 1 | 5 | 133 | 123.4 | 141 | 123 | 129 | 150.872 | 139 | 130 | 130 | 135 | 143.1 | 134 | 134 | 138 | 129 | 136.9 | 129 | 129 | 135.7 | 68
| 1 | 6 | 130 | 121.8 | 141 | 123 | 132 | 165.9955 | 138 | 132 | 129 | 137 | 130.2 | 132 | 131 | 133 | 129 | 135.33 | 129 | 129 | 134.2
| Mean |  | 130.6667 | 118.8833 | 139.3333 | 127.8333 | 132.5 | 154.7742 | 137.8333 | 130.6667 | 127.8333 | 136.5 | 130.2 | 130 | 131.8333 | 136.5 | 129.8333 | 135.53324 | 128.3333 | 129.6667 | 134.7833
| Median |  | 131 | 120.9 | 139 | 126 | 132 | 154.0575 | 138.5 | 130 | 128.5 | 136 | 128.3 | 129.5 | 132.5 | 137 | 130 | 135.7394 | 128.5 | 129.5 | 134.85
| Std Dev. |  | 3.50238 | 5.262477 | 1.505545 | 5.382069 | 2.588436 | 8.603495 | 1.94079 | 1.032796 | 2.401388 | 2.258318 | 6.827884 | 3.741657 | 2.136976 | 1.760682 | 1.32916 | 1.242324 | 0.8164966 | 2.33809 | 1.648535
| Rel.Std.Dev. |  | 2.68% | 4.427% | 1.081% | 4.21% | 1.954% | 5.559% | 1.408% | 0.7904% | 1.879% | 1.654% | 5.244% | 2.878% | 1.621% | 1.29% | 1.024% | 0.9166% | 0.6362% | 1.803% | 1.223%
| PDM3 |  | -1.188% | -10.1% | 5.366% | -3.33% | 0.1985% | 17.04% | 4.232% | -1.188% | -3.33% | 3.223% | -1.541% | -1.692% | -0.3056% | 3.223% | -1.818% | 2.492% | -2.952% | -1.944% | 1.925%
| Z-Score (Absolute) |  | 0 | 2.8 | 2.06 | 0.67 | 0.44 | 5.74 | 1.71 | 0 | 0.67 | 1.39 | 0.11 | 0.16 | 0.28 | 1.39 | 0.2 | 1.16 | 0.56 | 0.24 | 0.98
| Analytical results for Zr in OREAS 508 (Certified Value 69 ppm) | [20 empty] | Certified
Zr | Round | Replicate | Lab | Lab | Lab | Lab | Lab | Lab | Lab | Lab | Lab | Lab | Lab | Lab | Lab | Lab | Lab | Lab | Lab | Lab |  | 1
| No | No | 01 | 02 | 03 | 04 | 05 | 09 | 11 | 12 | 13 | 14 | 15 | 16 | 17 | 18 | 20 | 22 | 23 | 24 |  | ppm
|  |  | 4A*OES | 4A*OES/MS | 4A*OES/MS | 4A*OES/MS | 4A*OES | 4A*OES/MS | 4A*OES/MS | 4A*MS | 4A*MS | 4A*MS | 4A*OES/MS | 4A*MS | 4A*OES/MS | 4A*OES/MS | 4A*OES | 4A*OES/MS | 4A*OES/MS | 4A*MS |  | 0
1
| 1 | 1 | 66.1 | 62.3 | 75.7 | 67.8 | 72.1 | 60.2 | 67.6 | 71.8 | 75 | 68.06 | 79 | 79 | 89 | 75.6 | 66.85 | 66.8 | 69.7 | 65.8 |  | 1
| 1 | 2 | 66.9 | 62.3 | 75.1 | 66.7 | 73.3 | 58.2 | 71.3 | 68.9 | 74.4 | 61.99 | 70 | 78.8 | 91 | 75.6 | 66.8154 | 66.5 | 65.9 | 63.7 |  | #N/A
| 1 | 3 | 62 | 59 | 71.7 | 67.3 | 71.4 | 60.1 | 71.3 | 68.1 | 79.1 | 69.02 | 67 | 80.2 | 88 | 74.7 | 66.11525 | 66.4 | 67.6 | 69.1 |  | 16
| 1 | 4 | 68.9 | 56.8 | 71 | 66.7 | 72.2 | 60.2 | 67.9 | 68.1 | 71.7 | 70.62 | 64 | 78.5 | 89 | 76.3 | 66.02685 | 66 | 67.1 | 68.6 |  | 68.92666
| 1 | 5 | 67.4 | 64.1 | 74.8 | 68.7 | 70.8 | 57.6 | 69.2 | 71.1 | 75.9 | 79.55 | 69 | 75.8 | 91 | 74.6 | 66.6316 | 66.4 | 72.8 | 67.3 |  | 69
| 1 | 6 | 64.8 | 63.7 | 76.1 | 66.6 | 70.2 | 63.8 | 71 | 69.2 | 72.5 | 69.59 | 69 | 73.9 | 87 | 72.6 | 66.09 | 66.2 | 66.5 | 67.1
| Mean |  | 66.01667 | 61.36667 | 74.06667 | 67.3 | 71.66667 | 60.01667 | 69.71667 | 69.53333 | 74.76667 | 69.805 | 69.66667 | 77.7 | 89.16667 | 74.9 | 66.42152 | 66.38333 | 68.26667 | 66.93333
| Median |  | 66.5 | 62.3 | 74.95 | 67 | 71.75 | 60.15 | 70.1 | 69.05 | 74.7 | 69.305 | 69 | 78.65 | 89 | 75.15 | 66.373425 | 66.4 | 67.35 | 67.2
| Std Dev. |  | 2.392837 | 2.867519 | 2.163947 | 0.8270429 | 1.105743 | 2.169255 | 1.715129 | 1.562903 | 2.637928 | 5.664114 | 5.046451 | 2.359661 | 1.602082 | 1.293058 | 0.3853158 | 0.271416 | 2.574231 | 1.968417
| Rel.Std.Dev. |  | 3.625% | 4.673% | 2.922% | 1.229% | 1.543% | 3.614% | 2.46% | 2.248% | 3.528% | 8.114% | 7.244% | 3.037% | 1.797% | 1.726% | 0.5801% | 0.4089% | 3.771% | 2.941%
| PDM3 |  | -4.222% | -10.97% | 7.457% | -2.36% | 3.975% | -12.93% | 1.146% | 0.8802% | 8.473% | 1.274% | 1.074% | 12.73% | 29.36% | 8.666% | -3.635% | -3.69% | -0.9575% | -2.892%
| Z-Score (Absolute) |  | 0.76 | 1.74 | 0.94 | 0.49 | 0.44 | 2.02 | 0.02 | 0.01 | 1.09 | 0.04 | 0.01 | 1.71 | 4.13 | 1.12 | 0.67 | 0.68 | 0.28 | 0.56
Note on C17: Z-Scores have been calculated inclusive of individual outliers. In general, laboratory batches are rejected if Z-Score > 2.5.
Note on C35: Z-Scores have been calculated inclusive of individual outliers. In general, laboratory batches are rejected if Z-Score > 2.5.
Note on C53: Z-Scores have been calculated inclusive of individual outliers. In general, laboratory batches are rejected if Z-Score > 2.5.
Note on C71: Z-Scores have been calculated inclusive of individual outliers. In general, laboratory batches are rejected if Z-Score > 2.5.
Note on C89: Z-Scores have been calculated inclusive of individual outliers. In general, laboratory batches are rejected if Z-Score > 2.5.
Note on C107: Z-Scores have been calculated inclusive of individual outliers. In general, laboratory batches are rejected if Z-Score > 2.5.
Note on C126: Z-Scores have been calculated inclusive of individual outliers. In general, laboratory batches are rejected if Z-Score > 2.5.
Note on C144: Z-Scores have been calculated inclusive of individual outliers. In general, laboratory batches are rejected if Z-Score > 2.5.
Note on C162: Z-Scores have been calculated inclusive of individual outliers. In general, laboratory batches are rejected if Z-Score > 2.5.
Note on C181: Z-Scores have been calculated inclusive of individual outliers. In general, laboratory batches are rejected if Z-Score > 2.5.
Note on C199: Z-Scores have been calculated inclusive of individual outliers. In general, laboratory batches are rejected if Z-Score > 2.5.
Note on C218: Z-Scores have been calculated inclusive of individual outliers. In general, laboratory batches are rejected if Z-Score > 2.5.
Note on C236: Z-Scores have been calculated inclusive of individual outliers. In general, laboratory batches are rejected if Z-Score > 2.5.
Note on C255: Z-Scores have been calculated inclusive of individual outliers. In general, laboratory batches are rejected if Z-Score > 2.5.
Note on C273: Z-Scores have been calculated inclusive of individual outliers. In general, laboratory batches are rejected if Z-Score > 2.5.
Note on C291: Z-Scores have been calculated inclusive of individual outliers. In general, laboratory batches are rejected if Z-Score > 2.5.
Note on C309: Z-Scores have been calculated inclusive of individual outliers. In general, laboratory batches are rejected if Z-Score > 2.5.
Note on C327: Z-Scores have been calculated inclusive of individual outliers. In general, laboratory batches are rejected if Z-Score > 2.5.
Note on C345: Z-Scores have been calculated inclusive of individual outliers. In general, laboratory batches are rejected if Z-Score > 2.5.
Note on C363: Z-Scores have been calculated inclusive of individual outliers. In general, laboratory batches are rejected if Z-Score > 2.5.
Note on C381: Z-Scores have been calculated inclusive of individual outliers. In general, laboratory batches are rejected if Z-Score > 2.5.
Note on C399: Z-Scores have been calculated inclusive of individual outliers. In general, laboratory batches are rejected if Z-Score > 2.5.
Note on C417: Z-Scores have been calculated inclusive of individual outliers. In general, laboratory batches are rejected if Z-Score > 2.5.
Note on C435: Z-Scores have been calculated inclusive of individual outliers. In general, laboratory batches are rejected if Z-Score > 2.5.
Note on C453: Z-Scores have been calculated inclusive of individual outliers. In general, laboratory batches are rejected if Z-Score > 2.5.
Note on C472: Z-Scores have been calculated inclusive of individual outliers. In general, laboratory batches are rejected if Z-Score > 2.5.
Note on C490: Z-Scores have been calculated inclusive of individual outliers. In general, laboratory batches are rejected if Z-Score > 2.5.
Note on C508: Z-Scores have been calculated inclusive of individual outliers. In general, laboratory batches are rejected if Z-Score > 2.5.
Note on C526: Z-Scores have been calculated inclusive of individual outliers. In general, laboratory batches are rejected if Z-Score > 2.5.
Note on C544: Z-Scores have been calculated inclusive of individual outliers. In general, laboratory batches are rejected if Z-Score > 2.5.
Note on C562: Z-Scores have been calculated inclusive of individual outliers. In general, laboratory batches are rejected if Z-Score > 2.5.
Note on C580: Z-Scores have been calculated inclusive of individual outliers. In general, laboratory batches are rejected if Z-Score > 2.5.
Note on C598: Z-Scores have been calculated inclusive of individual outliers. In general, laboratory batches are rejected if Z-Score > 2.5.
Note on C616: Z-Scores have been calculated inclusive of individual outliers. In general, laboratory batches are rejected if Z-Score > 2.5.
Note on C634: Z-Scores have been calculated inclusive of individual outliers. In general, laboratory batches are rejected if Z-Score > 2.5.
Note on C652: Z-Scores have been calculated inclusive of individual outliers. In general, laboratory batches are rejected if Z-Score > 2.5.
Note on C670: Z-Scores have been calculated inclusive of individual outliers. In general, laboratory batches are rejected if Z-Score > 2.5.
Note on C688: Z-Scores have been calculated inclusive of individual outliers. In general, laboratory batches are rejected if Z-Score > 2.5.
Note on C706: Z-Scores have been calculated inclusive of individual outliers. In general, laboratory batches are rejected if Z-Score > 2.5.
Note on C724: Z-Scores have been calculated inclusive of individual outliers. In general, laboratory batches are rejected if Z-Score > 2.5.
Note on C742: Z-Scores have been calculated inclusive of individual outliers. In general, laboratory batches are rejected if Z-Score > 2.5.
Note on C760: Z-Scores have been calculated inclusive of individual outliers. In general, laboratory batches are rejected if Z-Score > 2.5.
Note on C778: Z-Scores have been calculated inclusive of individual outliers. In general, laboratory batches are rejected if Z-Score > 2.5.
Note on C796: Z-Scores have been calculated inclusive of individual outliers. In general, laboratory batches are rejected if Z-Score > 2.5.
Note on C815: Z-Scores have been calculated inclusive of individual outliers. In general, laboratory batches are rejected if Z-Score > 2.5.
Note on C833: Z-Scores have been calculated inclusive of individual outliers. In general, laboratory batches are rejected if Z-Score > 2.5.
Note on C851: Z-Scores have been calculated inclusive of individual outliers. In general, laboratory batches are rejected if Z-Score > 2.5.
Note on C870: Z-Scores have been calculated inclusive of individual outliers. In general, laboratory batches are rejected if Z-Score > 2.5.
Note on C888: Z-Scores have been calculated inclusive of individual outliers. In general, laboratory batches are rejected if Z-Score > 2.5.
Note on C906: Z-Scores have been calculated inclusive of individual outliers. In general, laboratory batches are rejected if Z-Score > 2.5.
Note on C924: Z-Scores have been calculated inclusive of individual outliers. In general, laboratory batches are rejected if Z-Score > 2.5.
Note on C943: Z-Scores have been calculated inclusive of individual outliers. In general, laboratory batches are rejected if Z-Score > 2.5.
Note on C961: Z-Scores have been calculated inclusive of individual outliers. In general, laboratory batches are rejected if Z-Score > 2.5.
Note on C979: Z-Scores have been calculated inclusive of individual outliers. In general, laboratory batches are rejected if Z-Score > 2.5.
Note on C997: Z-Scores have been calculated inclusive of individual outliers. In general, laboratory batches are rejected if Z-Score > 2.5.
Note on C1015: Z-Scores have been calculated inclusive of individual outliers. In general, laboratory batches are rejected if Z-Score > 2.5.
Note on C1033: Z-Scores have been calculated inclusive of individual outliers. In general, laboratory batches are rejected if Z-Score > 2.5.
Note on C1051: Z-Scores have been calculated inclusive of individual outliers. In general, laboratory batches are rejected if Z-Score > 2.5.
Note on C1070: Z-Scores have been calculated inclusive of individual outliers. In general, laboratory batches are rejected if Z-Score > 2.5.
Note on C1088: Z-Scores have been calculated inclusive of individual outliers. In general, laboratory batches are rejected if Z-Score > 2.5.
Note on C1106: Z-Scores have been calculated inclusive of individual outliers. In general, laboratory batches are rejected if Z-Score > 2.5.
Note on C1124: Z-Scores have been calculated inclusive of individual outliers. In general, laboratory batches are rejected if Z-Score > 2.5.

## Aqua Regia
| Analytical results for Ag in OREAS 508 (Certified Value 1.35 ppm) | [22 empty] | Certified
Ag | Round | Replicate | Lab | Lab | Lab | Lab | Lab | Lab | Lab | Lab | Lab | Lab | Lab | Lab | Lab | Lab | Lab | Lab | Lab | Lab | Lab | Lab | Lab | 1
| No | No | 01 | 02 | 03 | 04 | 05 | 06 | 08 | 09 | 11 | 12 | 13 | 14 | 15 | 16 | 17 | 18 | 20 | 21 | 22 | 23 | 24 | ppm
|  |  | AR*OES | AR*MS | AR*MS | AR*MS | AR*OES/MS | AR*OES | AR*OES | AR*OES/MS | AR*MS | AR*MS | AR*MS | AR*MS | AR*MS | AR*OES/MS | AR*OES/MS | AR*MS | AR*OES | AR*OES | AR*OES/MS | AR*MS | AR*MS | 2
|  |  | 0.25g | 15g | 0.5g | 0.5g | 01g | 0.5g | 0.2g | 0.2g | 0.5g | 01g | 01g | 0.2g | 0.2g | 01g | 0.5g | 0.5g | 0.5g | 0.25g | 0.25g | 0.5g | 0.5g | 3
| 1 | 1 | 1.69 | 1.442 | 1.34 | 1.38 | 1.42 | 1.3 | 6.7785 | 1.4 | 1.24 | 1.46 | 1.06 |  | 1.24 | 1.42 | 1.34 | 1.36 | 1.225 | < 5 | 1.31 | 1.28 | 1.279 | 1
| 1 | 2 | 1.81 | 1.478 | 1.36 | 1.33 | 1.43 | 1.3 | 6.477 | 1.3 | 1.3 | 1.39 | 1.11 | 1.4 | 1.31 | 1.41 | 1.43 | 1.41 | 1.24 | < 5 | 1.31 | 1.35 | 1.254 | #N/A
| 1 | 3 | 1.71 | 1.417 | 1.36 | 1.32 | 1.4 | 1.3 | 6.356 | 1.3 | 1.24 | 1.36 | 1.12 | 1.3 | 1.35 | 1.45 | 1.39 | 1.25 | 1.217 | < 5 | 1.3 | 1.34 | 1.35 | 16
| 1 | 4 | 1.73 | 1.47 | 1.38 | 1.35 | 1.4 | 1.4 | 8.8135 | 1.3 | 1.3 | 1.39 | 1.09 | 1.3 | 1.33 | 1.43 | 1.41 | 1.25 | 1.21 | < 5 | 1.28 | 1.33 | 1.323 | 1.345059
| 1 | 5 | 1.85 | 1.415 | 1.42 | 1.37 | 1.39 | 1.4 | 9.994 | 1.4 | 1.3 | 1.38 | 1.12 | 1.2 | 1.32 | 1.46 | 1.33 | 1.37 | 1.223067 | < 5 | 1.31 | 1.33 | 1.294 | 71
| 1 | 6 | 1.8 | 1.457 | 1.38 | 1.33 | 1.44 | 1.4 | 6.93 | 1.4 | 1.26 | 1.36 | 1.14 | 1.3 | 1.31 | 1.45 | 1.33 | 1.34 | 1.23 | < 5 | 1.29 | 1.32 | 1.398
| Mean |  | 1.765 | 1.4465 | 1.373333 | 1.346667 | 1.413333 | 1.35 | 7.558167 | 1.35 | 1.273333 | 1.39 | 1.106667 | 1.3 | 1.31 | 1.436667 | 1.371667 | 1.33 | 1.224178 |  | 1.3 | 1.325 | 1.316333
| Median |  | 1.765 | 1.4495 | 1.37 | 1.34 | 1.41 | 1.35 | 6.85425 | 1.35 | 1.28 | 1.385 | 1.115 | 1.3 | 1.315 | 1.44 | 1.365 | 1.35 | 1.224033 |  | 1.305 | 1.33 | 1.3085
| Std Dev. |  | 0.06379655 | 0.02659887 | 0.0273252 | 0.0242212 | 0.01966384 | 0.05477226 | 1.491693 | 0.05477226 | 0.03011091 | 0.03687818 | 0.02804758 | 0.07071068 | 0.03741657 | 0.01966384 | 0.04400758 | 0.0660303 | 0.01037961 |  | 0.01264911 | 0.02428992 | 0.05220217
| Rel.Std.Dev. |  | 3.615% | 1.839% | 1.99% | 1.799% | 1.391% | 4.057% | 19.74% | 4.057% | 2.365% | 2.653% | 2.534% | 5.439% | 2.856% | 1.369% | 3.208% | 4.965% | 0.8479% |  | 0.973% | 1.833% | 3.966%
| PDM3 |  | 31.22% | 7.542% | 2.102% | 0.1195% | 5.076% | 0.3673% | 461.9% | 0.3673% | -5.333% | 3.341% | -17.72% | -3.35% | -2.607% | 6.811% | 1.978% | -1.12% | -8.987% |  | -3.35% | -1.491% | -2.136%
| Z-Score (Absolute) |  | 5.6 | 1.3 | 0.31 | 0.04 | 0.85 | 0 | 83.72 | 0 | 1.03 | 0.54 | 3.28 | 0.67 | 0.54 | 1.17 | 0.29 | 0.27 | 1.7 | 15.51 | 0.67 | 0.34 | 0.45
| Analytical results for Al in OREAS 508 (Certified Value 1.7 wt.%) | [22 empty] | Certified
Al | Round | Replicate | Lab | Lab | Lab | Lab | Lab | Lab | Lab | Lab | Lab | Lab | Lab | Lab | Lab | Lab | Lab | Lab | Lab | Lab | Lab | Lab | Lab | 1
| No | No | 01 | 02 | 03 | 04 | 05 | 06 | 08 | 09 | 11 | 12 | 13 | 14 | 15 | 16 | 17 | 18 | 20 | 21 | 22 | 23 | 24 | wt.%
|  |  | AR*OES | AR*MS | AR*MS | AR*MS | AR*OES/MS | AR*OES | AR*OES | AR*OES/MS | AR*MS | AR*OES | AR*OES | AR*OES | AR*OES/MS | AR*OES/MS | AR*OES/MS | AR*MS | AR*OES | AR*OES | AR*OES/MS | AR*MS | AR*MS | 2
|  |  | 0.25g | 15g | 0.5g | 0.5g | 01g | 0.5g | 0.2g | 0.2g | 0.5g | 01g | 01g | 0.2g | 0.2g | 01g | 0.5g | 25g | 0.5g | 0.25g | 0.25g | 0.5g | 0.5g | 3
| 1 | 1 | 1.78 | 1.64 | 1.8 | 1.68 | 1.653 | 1.71 | 1.62323825 | 1.59 | 1.69 | 1.7214 | 1.6528 | 1.8 | 1.72 | 1.78 | 1.57 | 1.68 | 1.843333 | 1.7434 | 1.7 | 1.61 | 1.59 | 1
| 1 | 2 | 1.73 | 1.66 | 1.78 | 1.68 | 1.652 | 1.71 | 1.62536545 | 1.56 | 1.69 | 1.6943 | 1.6488 | 1.75 | 1.66 | 1.8 | 1.72 | 1.6 | 1.82 | 1.7627 | 1.7 | 1.64 | 1.61 | #N/A
| 1 | 3 | 1.73 | 1.64 | 1.77 | 1.7 | 1.659 | 1.7 | 1.6123569 | 1.59 | 1.71 | 1.7227 | 1.6684 | 1.82 | 1.76 | 1.79 | 1.67 | 1.56 | 1.856333 | 1.7543 | 1.7 | 1.65 | 1.61 | 16
| 1 | 4 | 1.73 | 1.59 | 1.79 | 1.69 | 1.661 | 1.73 | 1.65134235 | 1.61 | 1.73 | 1.7346 | 1.6253 | 1.8 | 1.69 | 1.78 | 1.75 | 1.66 | 1.852667 | 1.7531 | 1.69 | 1.66 | 1.62 | 1.695921
| 1 | 5 | 1.72 | 1.61 | 1.8 | 1.69 | 1.664 | 1.75 | 1.58518255 | 1.57 | 1.67 | 1.7249 | 1.6372 | 1.74 | 1.69 | 1.77 | 1.75 | 1.66 | 1.852333 | 1.7521 | 1.7 | 1.65 | 1.61 | 72
| 1 | 6 | 1.77 | 1.62 | 1.76 | 1.69 | 1.663 | 1.74 | 1.58742215 | 1.6 | 1.74 | 1.6978 | 1.6851 | 1.8 | 1.69 | 1.74 | 1.63 | 1.7 | 1.845333 | 1.7502 | 1.69 | 1.64 | 1.58
| Mean |  | 1.743333 | 1.626667 | 1.783333 | 1.688333 | 1.658667 | 1.723333 | 1.614151275 | 1.586667 | 1.705 | 1.71595 | 1.652933 | 1.785 | 1.701667 | 1.776667 | 1.681667 | 1.643333 | 1.845 | 1.752633 | 1.696667 | 1.641667 | 1.603333
| Median |  | 1.73 | 1.63 | 1.785 | 1.69 | 1.66 | 1.72 | 1.617797575 | 1.59 | 1.7 | 1.72205 | 1.6508 | 1.8 | 1.69 | 1.78 | 1.695 | 1.66 | 1.848833 | 1.7526 | 1.7 | 1.645 | 1.61
| Std Dev. |  | 0.02503331 | 0.02503331 | 0.01632993 | 0.007527727 | 0.005085928 | 0.01966384 | 0.02509327 | 0.01861899 | 0.02664583 | 0.01613279 | 0.02145765 | 0.03209361 | 0.03430258 | 0.02065591 | 0.0722265 | 0.05278889 | 0.01318248 | 0.006257689 | 0.005163978 | 0.01722401 | 0.01505545
| Rel.Std.Dev. |  | 1.436% | 1.539% | 0.9157% | 0.4459% | 0.3066% | 1.141% | 1.555% | 1.173% | 1.563% | 0.9402% | 1.298% | 1.798% | 2.016% | 1.163% | 4.295% | 3.212% | 0.7145% | 0.357% | 0.3044% | 1.049% | 0.939%
| PDM3 |  | 2.796% | -4.084% | 5.154% | -0.4474% | -2.197% | 1.616% | -4.822% | -6.442% | 0.5354% | 1.181% | -2.535% | 5.253% | 0.3388% | 4.761% | -0.8405% | -3.101% | 8.79% | 3.344% | 0.04399% | -3.199% | -5.459%
| Z-Score (Absolute) |  | 0.59 | 0.89 | 1.1 | 0.11 | 0.48 | 0.34 | 1.04 | 1.39 | 0.11 | 0.24 | 0.55 | 1.12 | 0.06 | 1.01 | 0.19 | 0.67 | 1.88 | 0.71 | 0 | 0.7 | 1.18
| Analytical results for As in OREAS 508 (Certified Value 14.2 ppm) | [22 empty] | Certified
As | Round | Replicate | Lab | Lab | Lab | Lab | Lab | Lab | Lab | Lab | Lab | Lab | Lab | Lab | Lab | Lab | Lab | Lab | Lab | Lab | Lab | Lab | Lab | 1
| No | No | 01 | 02 | 03 | 04 | 05 | 06 | 08 | 09 | 11 | 12 | 13 | 14 | 15 | 16 | 17 | 18 | 20 | 21 | 22 | 23 | 24 | ppm
|  |  | AR*MS | AR*MS | AR*MS | AR*MS | AR*OES/MS | AR*OES | AR*OES | AR*OES/MS | AR*MS | AR*MS | AR*MS | AR*MS | AR*MS | AR*OES/MS | AR*OES/MS | AR*MS | AR*OES | AR*OES | AR*OES/MS | AR*MS | AR*MS | 1
|  |  | 0.25g | 15g | 0.5g | 0.5g | 01g | 0.5g | 0.2g | 0.2g | 0.5g | 01g | 01g | 0.2g | 0.2g | 01g | 0.5g | 0.5g | 0.5g | 0.25g | 0.25g | 0.5g | 0.5g | 2
| 1 | 1 | 14 | 14.2 | 14 | 14.1 | 14 | 14 | 12.11 | 14.5 | 13.4 | 15 | 14 | 14 | 13.6 | 13 | 14.3 | 14.9 | 13.2696 | 12.785 | 14 | 13.7 | 14.8 | 1
| 1 | 2 | 15 | 14.4 | 14.1 | 13.7 | 15 | 15 | 12.299 | 14.5 | 14.2 | 14 | 14 | 14 | 14.3 | 12 | 15.1 | 15.2 | 13.68 | 12.7 | 13 | 13.9 | 15 | #N/A
| 1 | 3 | 15 | 14 | 14.4 | 14 | 14 | 15 | 12.3175 | 14.6 | 13.6 | 14 | 14 | 14 | 14.5 | 13 | 15.5 | 13.6 | 13.5475 | 12.554 | 15 | 14.3 | 14.6 | 16
| 1 | 4 | 15 | 13.6 | 14.6 | 15 | 14 | 13 | 12.235 | 13.6 | 14.6 | 15 | 14 | 14 | 13.9 | 14 | 14.5 | 13.8 | 13.362 | 12.653 | 14 | 13.7 | 15.1 | 14.20333
| 1 | 5 | 14 | 13.7 | 14 | 15.2 | 15 | 13 | 12.1155 | 13.6 | 14 | 15 | 15 | 13 | 14.8 | 13 | 15.3 | 15 | 13.48073 | 12.342 | 15 | 13.7 | 14.3 | 73
| 1 | 6 | 15 | 13.9 | 14.8 | 14.9 | 15 | 13 | 12.1715 | 14.4 | 13.6 | 15 | 15 | 15 | 14.2 | 13 | 13.6 | 14.8 | 13.2 | 12.446 | 15 | 13.7 | 15.1
| Mean |  | 14.66667 | 13.96667 | 14.31667 | 14.48333 | 14.5 | 13.83333 | 12.20808 | 14.2 | 13.9 | 14.66667 | 14.33333 | 14 | 14.21667 | 13 | 14.71667 | 14.55 | 13.42331 | 12.58 | 14.33333 | 13.83333 | 14.81667
| Median |  | 15 | 13.95 | 14.25 | 14.5 | 14.5 | 13.5 | 12.20325 | 14.45 | 13.8 | 15 | 14 | 14 | 14.25 | 13 | 14.8 | 14.85 | 13.42137 | 12.6035 | 14.5 | 13.7 | 14.9
| Std Dev. |  | 0.5163978 | 0.3011091 | 0.3371449 | 0.6242329 | 0.5477226 | 0.9831921 | 0.0899919 | 0.4690416 | 0.4516636 | 0.5163978 | 0.5163978 | 0.6324555 | 0.4262237 | 0.6324555 | 0.7167054 | 0.6745369 | 0.1799241 | 0.1655476 | 0.8164966 | 0.242212 | 0.3188521
| Rel.Std.Dev. |  | 3.521% | 2.156% | 2.355% | 4.31% | 3.777% | 7.107% | 0.7372% | 3.303% | 3.249% | 3.521% | 3.603% | 4.518% | 2.998% | 4.865% | 4.87% | 4.636% | 1.34% | 1.316% | 5.696% | 1.751% | 2.152%
| PDM3 |  | 3.262% | -1.666% | 0.7979% | 1.971% | 2.089% | -2.605% | -14.05% | -0.02346% | -2.136% | 3.262% | 0.9153% | -1.432% | 0.09388% | -8.472% | 3.614% | 2.441% | -5.492% | -11.43% | 0.9153% | -2.605% | 4.318%
| Z-Score (Absolute) |  | 0.91 | 0.51 | 0.2 | 0.54 | 0.57 | 0.78 | 4.06 | 0.03 | 0.64 | 0.91 | 0.24 | 0.44 | 0 | 2.46 | 1.01 | 0.67 | 1.6 | 3.31 | 0.24 | 0.78 | 1.21
| Analytical results for B in OREAS 508 (Certified Value < 10 ppm) | [22 empty] | Certified
B | Round | Replicate | Lab | Lab | Lab | Lab | Lab | Lab | Lab | Lab | Lab | Lab | Lab | Lab | Lab | [8 empty] | 1
| No | No | 02 | 03 | 04 | 05 | 06 | 11 | 12 | 13 | 17 | 18 | 20 | 23 | 24 | [8 empty] | ppm
|  |  | AR*MS | AR*MS | AR*MS | AR*OES/MS | AR*OES | AR*MS | AR*OES | AR*OES | AR*OES/MS | AR*MS | AR*OES | AR*MS | AR*MS | [8 empty] | 1
|  |  | 15g | 0.5g | 0.5g | 01g | 0.5g | 0.5g | 01g | 01g | 0.5g | 0.5g | 0.5g | 0.5g | 0.5g | [8 empty] | 1
| 1 | 1 | 2 | < 10 | < 10 | < 10 | < 10 | < 10 | < 10 | < 10 | 13 | < 10 | 30.06333 | < 10 | < 20 | [8 empty] | 1
| 1 | 2 | 4 | < 10 | < 10 | < 10 | < 10 | < 10 | < 10 | < 10 | 4 | < 10 | 30.52 | < 10 | < 20 | [8 empty] | 1
| 1 | 3 | 2 | < 10 | < 10 | < 10 | < 10 | < 10 | < 10 | < 10 | 4 | < 10 | 29.78 | < 10 | < 20 | [8 empty] | 16
| 1 | 4 | 3 | < 10 | < 10 | < 10 | < 10 | < 10 | < 10 | < 10 | 4 | < 10 | 30.60667 | < 10 | < 20 | [8 empty] | < 10
| 1 | 5 | 2 | < 10 | < 10 | < 10 | < 10 | < 10 | < 10 | < 10 | 5 | < 10 | 30.79 | < 10 | < 20 | [8 empty] | 74
| 1 | 6 | 2 | < 10 | < 10 | < 10 | < 10 | < 10 | < 10 | < 10 | 12 | < 10 | 29.83667 | < 10 | < 20
| Mean |  | 2.5 | [7 empty] | 7 |  | 30.26611
| Median |  | 2 | [7 empty] | 4.5 |  | 30.29167
| Std Dev. |  | 0.83666 | [7 empty] | 4.289522 |  | 0.4281922
| Rel.Std.Dev. |  | 33.47% | [7 empty] | 61.28% |  | 1.415%
PDM3
| Z-Score (Absolute) |  | NA | NA | NA | NA | NA | NA | NA | NA | NA | NA | NA | NA | NA
| Analytical results for Ba in OREAS 508 (Indicative Value 335 ppm) | [22 empty] | Indicative
Ba | Round | Replicate | Lab | Lab | Lab | Lab | Lab | Lab | Lab | Lab | Lab | Lab | Lab | Lab | Lab | Lab | Lab | Lab | Lab | Lab | Lab | Lab |  | 1
| No | No | 01 | 02 | 03 | 04 | 05 | 06 | 09 | 11 | 12 | 13 | 14 | 15 | 16 | 17 | 18 | 20 | 21 | 22 | 23 | 24 |  | ppm
|  |  | AR*OES | AR*MS | AR*MS | AR*MS | AR*OES/MS | AR*OES | AR*OES/MS | AR*MS | AR*MS | AR*MS | AR*MS | AR*MS | AR*OES/MS | AR*OES/MS | AR*MS | AR*OES | AR*OES | AR*OES/MS | AR*MS | AR*MS |  | 0
|  |  | 0.25g | 15g | 0.5g | 0.5g | 01g | 0.5g | 0.2g | 0.5g | 01g | 01g | 0.2g | 0.2g | 01g | 0.5g | 0.5g | 0.5g | 0.25g | 0.25g | 0.5g | 0.5g |  | 0
| 1 | 1 | 429 | 242.7 | 210 | 370 | 411 | 170 | 403 | 280 | 371 | 464 | 404 | 384 | 420 | 50.6 | 290 | 184.58 | 386.402 | 462 | 230 | 357.2 |  | 1
| 1 | 2 | 426 | 265.6 | 230 | 360 | 413 | 180 | 407 | 270 | 317 | 432 | 399 | 396 | 404 | 15.9 | 250 | 186.852 | 386.923 | 468 | 190 | 365.2 |  | 3
| 1 | 3 | 433 | 180 | 160 | 400 | 419 | 140 | 403 | 320 | 350 | 445 | 396 | 396 | 435 | 15.7 | 260 | 185.592 | 387 | 462 | 210 | 365.9 |  | 16
| 1 | 4 | 441 | 161.6 | 210 | 380 | 400 | 120 | 386 | 310 | 346 | 445 | 398 | 399 | 413 | 18.2 | 260 | 188.79 | 386.578 | 467 | 240 | 387.2 |  | 334.7393
| 1 | 5 | 435 | 144.7 | 150 | 170 | 410 | 160 | 386 | 320 | 339 | 454 | 397 | 419 | 411 | 22 | 260 | 187.206 | 386.887 | 469 | 210 | 360.8 |  | 9
| 1 | 6 | 445 | 193.2 | 170 | 370 | 404 | 150 | 416 | 320 | 356 | 455 | 430 | 417 | 409 | 33 | 290 | 186.648 | 387.025 | 467 | 220 | 351.5
| Mean |  | 434.8333 | 197.9667 | 188.3333 | 341.6667 | 409.5 | 153.3333 | 400.1667 | 303.3333 | 346.5 | 449.1667 | 404 | 401.8333 | 415.3333 | 25.9 | 268.3333 | 186.6113 | 386.8025 | 465.8333 | 216.6667 | 364.6333
| Median |  | 434 | 186.6 | 190 | 370 | 410.5 | 155 | 403 | 315 | 348 | 449.5 | 398.5 | 397.5 | 412 | 20.1 | 260 | 186.75 | 386.905 | 467 | 215 | 363
| Std Dev. |  | 7.167054 | 47.07597 | 32.50641 | 85.18607 | 6.715653 | 21.60247 | 11.95687 | 22.50926 | 18.0527 | 11.01665 | 13.0384 | 13.55606 | 10.96662 | 13.70431 | 17.22401 | 1.436999 | 0.2533667 | 3.060501 | 17.5119 | 12.27692
| Rel.Std.Dev. |  | 1.648% | 23.78% | 17.26% | 24.93% | 1.64% | 14.09% | 2.988% | 7.421% | 5.21% | 2.453% | 3.227% | 3.374% | 2.64% | 52.91% | 6.419% | 0.77% | 0.0655% | 0.657% | 8.082% | 3.367%
| PDM3 |  | 29.9% | -40.86% | -43.74% | 2.069% | 22.33% | -54.19% | 19.55% | -9.382% | 3.513% | 34.18% | 20.69% | 20.04% | 24.08% | -92.26% | -19.84% | -44.25% | 15.55% | 39.16% | -35.27% | 8.931%
| Z-Score (Absolute) |  | 0.77 | 1.53 | 1.62 | 0.13 | 0.52 | 1.96 | 0.43 | 0.51 | 0.09 | 0.91 | 0.47 | 0.45 | 0.58 | 3.2 | 0.85 | 1.64 | 0.3 | 1.07 | 1.35 | 0.09
| Analytical results for Be in OREAS 508 (Certified Value 1.37 ppm) | [22 empty] | Certified
Be | Round | Replicate | Lab | Lab | Lab | Lab | Lab | Lab | Lab | Lab | Lab | Lab | Lab | Lab | Lab | Lab | Lab | Lab | Lab | Lab | Lab |  |  | 1
| No | No | 01 | 03 | 04 | 05 | 06 | 08 | 09 | 11 | 12 | 13 | 14 | 15 | 16 | 17 | 18 | 20 | 21 | 22 | 23 |  |  | ppm
|  |  | AR*MS | AR*MS | AR*MS | AR*OES/MS | AR*OES | AR*OES | AR*OES/MS | AR*MS | AR*MS | AR*MS | AR*MS | AR*MS | AR*OES/MS | AR*OES/MS | AR*MS | AR*OES | AR*OES | AR*OES/MS | AR*MS |  |  | 2
|  |  | 0.25g | 0.5g | 0.5g | 01g | 0.5g | 0.2g | 0.2g | 0.5g | 01g | 01g | 0.2g | 0.2g | 01g | 0.5g | 0.5g | 0.5g | 0.25g | 0.25g | 0.5g |  |  | 3
| 1 | 1 | 1.3 | 1.36 | 1.28 | 1.3 | 1.3 | 0.939 | 1.4 | 1.25 | 1.52 | 1.55 | 1.4 | 1.39 | 1.5 | 1.4 | 1.4 | 1.35 | < 5 | 1.4 | 1.26 |  |  | 1
| 1 | 2 | 1.4 | 1.3 | 1.32 | 1.4 | 1.3 | 0.945 | 1.4 | 1.36 | 1.45 | 1.45 | 1.3 | 1.4 | 1.4 | 1.5 | 1.36 | 1.333333 | < 5 | 1.5 | 1.3 |  |  | #N/A
| 1 | 3 | 1.5 | 1.36 | 1.32 | 1.4 | 1.3 | 0.92 | 1.3 | 1.27 | 1.45 | 1.47 | 1.3 | 1.4 | 1.5 | 1.4 | 1.27 | 1.383333 | < 5 | 1.5 | 1.28 |  |  | 16
| 1 | 4 | 1.3 | 1.38 | 1.36 | 1.3 | 1.3 | 0.9285 | 1.3 | 1.29 | 1.5 | 1.42 | 1.3 | 1.42 | 1.4 | 1.4 | 1.24 | 1.37 | < 5 | 1.4 | 1.31 |  |  | 1.369281
| 1 | 5 | 1.4 | 1.4 | 1.32 | 1.2 | 1.3 | 0.909 | 1.3 | 1.35 | 1.46 | 1.38 | 1.3 | 1.4 | 1.6 | 1.3 | 1.41 | 1.38 | < 5 | 1.4 | 1.3 |  |  | 75
| 1 | 6 | 1.4 | 1.36 | 1.37 | 1.4 | 1.3 | 0.9205 | 1.4 | 1.29 | 1.47 | 1.43 | 1.4 | 1.43 | 1.5 | 1.3 | 1.37 | 1.34 | < 5 | 1.3 | 1.32
| Mean |  | 1.383333 | 1.36 | 1.328333 | 1.333333 | 1.3 | 0.927 | 1.35 | 1.301667 | 1.475 | 1.45 | 1.333333 | 1.406667 | 1.483333 | 1.383333 | 1.341667 | 1.359444 |  | 1.416667 | 1.295
| Median |  | 1.4 | 1.36 | 1.32 | 1.35 | 1.3 | 0.9245 | 1.35 | 1.29 | 1.465 | 1.44 | 1.3 | 1.4 | 1.5 | 1.4 | 1.365 | 1.36 |  | 1.4 | 1.3
| Std Dev. |  | 0.07527727 | 0.0334664 | 0.03250641 | 0.08164966 | 0 | 0.01330789 | 0.05477226 | 0.04400758 | 0.02880972 | 0.05761944 | 0.05163978 | 0.01505545 | 0.07527727 | 0.07527727 | 0.07026142 | 0.02123066 |  | 0.07527727 | 0.02167948
| Rel.Std.Dev. |  | 5.442% | 2.461% | 2.447% | 6.124% | 0% | 1.436% | 4.057% | 3.381% | 1.953% | 3.974% | 3.873% | 1.07% | 5.075% | 5.442% | 5.237% | 1.562% |  | 5.314% | 1.674%
| PDM3 |  | 1.026% | -0.6778% | -2.99% | -2.625% | -5.06% | -32.3% | -1.408% | -4.938% | 7.721% | 5.895% | -2.625% | 2.73% | 8.329% | 1.026% | -2.017% | -0.7184% |  | 3.461% | -5.425%
| Z-Score (Absolute) |  | 0.34 | 0.01 | 0.44 | 0.37 | 0.85 | 6.18 | 0.13 | 0.83 | 1.65 | 1.29 | 0.37 | 0.67 | 1.77 | 0.34 | 0.25 | 0 | 16.29 | 0.82 | 0.92
| Analytical results for Bi in OREAS 508 (Certified Value 1.17 ppm) | [22 empty] | Certified
Bi | Round | Replicate | Lab | Lab | Lab | Lab | Lab | Lab | Lab | Lab | Lab | Lab | Lab | Lab | Lab | Lab | Lab | Lab | Lab | Lab | Lab | Lab | Lab | 1
| No | No | 01 | 02 | 03 | 04 | 05 | 06 | 08 | 09 | 11 | 12 | 13 | 14 | 15 | 16 | 17 | 18 | 20 | 21 | 22 | 23 | 24 | ppm
|  |  | AR*MS | AR*MS | AR*MS | AR*MS | AR*OES/MS | AR*OES | AR*OES | AR*OES/MS | AR*MS | AR*MS | AR*MS | AR*MS | AR*MS | AR*OES/MS | AR*OES/MS | AR*MS | AR*OES | AR*OES | AR*OES/MS | AR*MS | AR*MS | 2
|  |  | 0.25g | 15g | 0.5g | 0.5g | 01g | 0.5g | 0.2g | 0.2g | 0.5g | 01g | 01g | 0.2g | 0.2g | 01g | 0.5g | 0.5g | 0.5g | 0.25g | 0.25g | 0.5g | 0.5g | 3
| 1 | 1 | 2.05 | 1.56 | 1.06 | 1.22 | 1.23 | 2 | < 1 | 1.25 | 1.01 | 1.31 | 1.15 | 1.1 | 1 | 1.23 | 1.06 | 1.06 | < 2 | < 5 | 1.04 | 1.25 | 1.52 | 1
| 1 | 2 | 1.46 | 1.44 | 1.37 | 1.18 | 1.15 | 2 | < 1 | 1.28 | 2.55 | 1.17 | 1.23 | 1.1 | 1.03 | 1.16 | 1.08 | 1.19 | < 2 | < 5 | 1.12 | 1.12 | 1.13 | #N/A
| 1 | 3 | 1.33 | 1.44 | 0.98 | 1.04 | 1.34 | 3 | < 1 | 1.21 | 1.26 | 1.15 | 1.29 | 1 | 0.92 | 1.23 | 1.3 | 1.06 | < 2 | < 5 | 1.04 | 1.14 | 1.02 | 16
| 1 | 4 | 1.19 | 1.37 | 1.25 | 1.19 | 1.31 | 3 | < 1 | 1.63 | 1.14 | 1.33 | 1.27 | 1.6 | 1.12 | 1.18 | 1.15 | 1.26 | < 2 | < 5 | 1.07 | 1.36 | 1.07 | 1.1695625
| 1 | 5 | 1.21 | 1.33 | 1.18 | 0.96 | 1.12 | 2 | < 1 | 1.23 | 1.19 | 1.14 | 1.23 | 1.1 | 1.04 | 1.22 | 1.13 | 1.2 | < 2 | < 5 | 1.2 | 1.22 | 1.02 | 76
| 1 | 6 | 1.26 | 1.44 | 1.27 | 1.16 | 1.16 | < 2 | < 1 | 1.39 | 1.15 | 1.51 | 1.13 | 1.3 | 0.98 | 1.25 | 1.02 | 1.22 | < 2 | < 5 | 1.65 | 1.09 | 1.07
| Mean |  | 1.416667 | 1.43 | 1.185 | 1.125 | 1.218333 | 2.4 |  | 1.331667 | 1.383333 | 1.268333 | 1.216667 | 1.2 | 1.015 | 1.211667 | 1.123333 | 1.165 |  |  | 1.186667 | 1.196667 | 1.138333
| Median |  | 1.295 | 1.44 | 1.215 | 1.17 | 1.195 | 2 |  | 1.265 | 1.17 | 1.24 | 1.23 | 1.1 | 1.015 | 1.225 | 1.105 | 1.195 |  |  | 1.095 | 1.18 | 1.07
| Std Dev. |  | 0.3253101 | 0.07848567 | 0.1437707 | 0.1019313 | 0.09064583 | 0.5477226 |  | 0.1593006 | 0.5773618 | 0.1442798 | 0.06408328 | 0.219089 | 0.06685806 | 0.03430258 | 0.09852242 | 0.08479387 |  |  | 0.2349184 | 0.1005319 | 0.1913548
| Rel.Std.Dev. |  | 22.96% | 5.489% | 12.13% | 9.061% | 7.44% | 22.82% |  | 11.96% | 41.74% | 11.38% | 5.267% | 18.26% | 6.587% | 2.831% | 8.771% | 7.278% |  |  | 19.8% | 8.401% | 16.81%
| PDM3 |  | 21.13% | 22.27% | 1.32% | -3.81% | 4.17% | 105.2% |  | 13.86% | 18.28% | 8.445% | 4.028% | 2.602% | -13.22% | 3.6% | -3.953% | -0.3901% |  |  | 1.462% | 2.317% | -2.67%
| Z-Score (Absolute) |  | 2.05 | 2.18 | 0.13 | 0.69 | 0.19 | NA | 6.57 | 1.25 | 1.74 | 0.66 | 0.17 | 0.02 | 1.72 | 0.13 | 0.71 | 0.31 | 1.87 | 12.25 | 0.11 | 0.02 | 0.56
Results from laboratory 6 were removed due to their 1 ppm reading resolution.
| Analytical results for Ca in OREAS 508 (Certified Value 0.747 wt.%) | [22 empty] | Certified
Ca | Round | Replicate | Lab | Lab | Lab | Lab | Lab | Lab | Lab | Lab | Lab | Lab | Lab | Lab | Lab | Lab | Lab | Lab | Lab | Lab | Lab | Lab | Lab | 1
| No | No | 01 | 02 | 03 | 04 | 05 | 06 | 08 | 09 | 11 | 12 | 13 | 14 | 15 | 16 | 17 | 18 | 20 | 21 | 22 | 23 | 24 | wt.%
|  |  | AR*OES | AR*MS | AR*MS | AR*MS | AR*OES/MS | AR*OES | AR*OES | AR*OES/MS | AR*MS | AR*OES | AR*OES | AR*OES | AR*OES/MS | AR*OES/MS | AR*OES/MS | AR*MS | AR*OES | AR*OES | AR*OES/MS | AR*MS | AR*MS | 3
|  |  | 0.25g | 15g | 0.5g | 0.5g | 01g | 0.5g | 0.2g | 0.2g | 0.5g | 01g | 01g | 0.2g | 0.2g | 01g | 0.5g | 25g | 0.5g | 0.25g | 0.25g | 0.5g | 0.5g | 3
| 1 | 1 | 0.82 | 0.72 | 0.77 | 0.75 | 0.74 | 0.76 | 0.8743605 | 0.74 | 0.76 | 0.75 | 0.77 | 0.75 | 0.76 | 0.72 | 0.77 | 0.76 | 0.7696667 | 0.7298 | 0.75 | 0.71 | 0.71 | 1
| 1 | 2 | 0.8 | 0.72 | 0.76 | 0.74 | 0.74 | 0.76 | 0.8464891 | 0.74 | 0.76 | 0.73 | 0.77 | 0.73 | 0.74 | 0.72 | 0.78 | 0.74 | 0.76 | 0.736 | 0.75 | 0.73 | 0.72 | #N/A
| 1 | 3 | 0.81 | 0.72 | 0.77 | 0.75 | 0.74 | 0.76 | 0.882807 | 0.74 | 0.76 | 0.74 | 0.78 | 0.75 | 0.78 | 0.73 | 0.79 | 0.72 | 0.7696667 | 0.7325 | 0.75 | 0.73 | 0.71 | 16
| 1 | 4 | 0.83 | 0.71 | 0.77 | 0.74 | 0.74 | 0.77 | 0.91213055 | 0.75 | 0.77 | 0.75 | 0.76 | 0.75 | 0.74 | 0.72 | 0.8 | 0.76 | 0.7696667 | 0.7354 | 0.75 | 0.74 | 0.72 | 0.7470968
| 1 | 5 | 0.82 | 0.71 | 0.78 | 0.77 | 0.74 | 0.79 | 0.85775495 | 0.73 | 0.75 | 0.74 | 0.76 | 0.73 | 0.74 | 0.72 | 0.8 | 0.76 | 0.7666667 | 0.7341 | 0.75 | 0.73 | 0.72 | 77
| 1 | 6 | 0.84 | 0.71 | 0.77 | 0.75 | 0.74 | 0.79 | 0.8367774 | 0.74 | 0.78 | 0.73 | 0.78 | 0.75 | 0.73 | 0.72 | 0.75 | 0.78 | 0.7606667 | 0.7329 | 0.75 | 0.73 | 0.71
| Mean |  | 0.82 | 0.715 | 0.77 | 0.75 | 0.74 | 0.7716667 | 0.8683866 | 0.74 | 0.7633333 | 0.74 | 0.77 | 0.7433333 | 0.7483333 | 0.7216667 | 0.7816667 | 0.7533333 | 0.7660556 | 0.73345 | 0.75 | 0.7283333 | 0.715
| Median |  | 0.82 | 0.715 | 0.77 | 0.75 | 0.74 | 0.765 | 0.866057725 | 0.74 | 0.76 | 0.74 | 0.77 | 0.75 | 0.74 | 0.72 | 0.785 | 0.76 | 0.7681667 | 0.7335 | 0.75 | 0.73 | 0.715
| Std Dev. |  | 0.01414214 | 0.005477226 | 0.006324555 | 0.01095445 | 1.216188e-16 | 0.0147196 | 0.0273819 | 0.006324555 | 0.01032796 | 0.008944272 | 0.008944272 | 0.01032796 | 0.01834848 | 0.004082483 | 0.0194079 | 0.02065591 | 0.004587019 | 0.002247443 | 0 | 0.009831921 | 0.005477226
| Rel.Std.Dev. |  | 1.725% | 0.766% | 0.8214% | 1.461% | 1.643e-14% | 1.908% | 3.153% | 0.8547% | 1.353% | 1.209% | 1.162% | 1.389% | 2.452% | 0.5657% | 2.483% | 2.742% | 0.5988% | 0.3064% | 0% | 1.35% | 0.766%
| PDM3 |  | 9.758% | -4.296% | 3.066% | 0.3886% | -0.9499% | 3.289% | 16.23% | -0.9499% | 2.173% | -0.9499% | 3.066% | -0.5037% | 0.1655% | -3.404% | 4.627% | 0.8348% | 2.538% | -1.827% | 0.3886% | -2.512% | -4.296%
| Z-Score (Absolute) |  | 2.85 | 1.43 | 0.81 | 0 | 0.41 | 0.88 | 4.82 | 0.41 | 0.54 | 0.41 | 0.81 | 0.27 | 0.07 | 1.15 | 1.29 | 0.14 | 0.65 | 0.67 | 0 | 0.88 | 1.43
| Analytical results for Cd in OREAS 508 (Certified Value 0.31 ppm) | [22 empty] | Certified
Cd | Round | Replicate | Lab | Lab | Lab | Lab | Lab | Lab | Lab | Lab | Lab | Lab | Lab | Lab | Lab | Lab | Lab | Lab | Lab | Lab | Lab | Lab | Lab | 1
| No | No | 01 | 02 | 03 | 04 | 05 | 06 | 08 | 09 | 11 | 12 | 13 | 14 | 15 | 16 | 17 | 18 | 20 | 21 | 22 | 23 | 24 | ppm
|  |  | AR*MS | AR*MS | AR*MS | AR*MS | AR*OES/MS | AR*OES | AR*OES | AR*OES/MS | AR*MS | AR*MS | AR*MS | AR*MS | AR*MS | AR*OES/MS | AR*OES/MS | AR*MS | AR*OES | AR*OES | AR*OES/MS | AR*MS | AR*MS | 2
|  |  | 0.25g | 15g | 0.5g | 0.5g | 01g | 0.5g | 0.2g | 0.2g | 0.5g | 01g | 01g | 0.2g | 0.2g | 01g | 0.5g | 0.5g | 0.5g | 0.25g | 0.25g | 0.5g | 0.5g | 2
| 1 | 1 | 0.31 | 0.47 | 0.25 | 0.3 | 0.28 | < 0.5 | 0.402 | 0.32 | 0.26 | 0.33 | 0.31 | 0.4 | 0.46 | 0.35 | 0.05 | 0.25 | < 0.5 | < 5 | 0.43 | 0.27 | 0.28 | 1
| 1 | 2 | 0.32 | 0.48 | 0.24 | 0.26 | 0.3 | < 0.5 | 0.358 | 0.34 | 0.27 | 0.3 | 0.27 | 0.4 | 0.47 | 0.35 | 0.37 | 0.28 | < 0.5 | < 5 | 0.4 | 0.28 | 0.28 | #N/A
| 1 | 3 | 0.33 | 0.53 | 0.24 | 0.26 | 0.29 | < 0.5 | 0.3545 | 0.31 | 0.27 | 0.33 | 0.27 | 0.4 | 0.46 | 0.37 | 0.43 | 0.25 | < 0.5 | < 5 | 0.44 | 0.28 | 0.29 | 16
| 1 | 4 | 0.3 | 0.52 | 0.25 | 0.29 | 0.28 | < 0.5 | 0.3285 | 0.31 | 0.28 | 0.35 | 0.26 | 0.4 | 0.44 | 0.36 | 0.39 | 0.25 | < 0.5 | < 5 | 0.51 | 0.28 | 0.32 | 0.306119
| 1 | 5 | 0.31 | 0.48 | 0.27 | 0.27 | 0.31 | < 0.5 | 0.331 | 0.31 | 0.27 | 0.36 | 0.3 | 0.4 | 0.47 | 0.38 | 0.37 | 0.28 | < 0.5 | < 5 | 0.42 | 0.27 | 0.29 | 78
| 1 | 6 | 0.33 | 0.47 | 0.26 | 0.28 | 0.31 | < 0.5 | 0.346 | 0.34 | 0.27 | 0.34 | 0.32 | 0.4 | 0.48 | 0.39 | 0.07 | 0.27 | < 0.5 | < 5 | 0.46 | 0.26 | 0.28
| Mean |  | 0.3166667 | 0.4916667 | 0.2516667 | 0.2766667 | 0.295 |  | 0.3533333 | 0.3216667 | 0.27 | 0.335 | 0.2883333 | 0.4 | 0.4633333 | 0.3666667 | 0.28 | 0.2633333 |  |  | 0.4433333 | 0.2733333 | 0.29
| Median |  | 0.315 | 0.48 | 0.25 | 0.275 | 0.295 |  | 0.35025 | 0.315 | 0.27 | 0.335 | 0.285 | 0.4 | 0.465 | 0.365 | 0.37 | 0.26 |  |  | 0.435 | 0.275 | 0.285
| Std Dev. |  | 0.0121106 | 0.02639444 | 0.01169045 | 0.01632993 | 0.01378405 |  | 0.02668645 | 0.0147196 | 0.006324555 | 0.02073644 | 0.02483277 | 6.080942e-17 | 0.0136626 | 0.01632993 | 0.1719302 | 0.01505545 |  |  | 0.03829708 | 0.008164966 | 0.01549193
| Rel.Std.Dev. |  | 3.824% | 5.368% | 4.645% | 5.902% | 4.673% |  | 7.553% | 4.576% | 2.342% | 6.19% | 8.613% | 1.52e-14% | 2.949% | 4.454% | 61.4% | 5.717% |  |  | 8.638% | 2.987% | 5.342%
| PDM3 |  | 3.446% | 60.61% | -17.79% | -9.621% | -3.632% |  | 15.42% | 5.079% | -11.8% | 9.435% | -5.81% | 30.67% | 51.36% | 19.78% | -8.532% | -13.98% |  |  | 44.82% | -10.71% | -5.266%
| Z-Score (Absolute) |  | 0.47 | 3.84 | 0.79 | 0.31 | 0.05 | 0.82 | 1.17 | 0.56 | 0.43 | 0.82 | 0.08 | NA | 3.29 | 1.43 | 0.24 | 0.56 | 0.82 | 42.53 | 2.91 | 0.37 | 0.05
Results from laboratory 14 were removed due to their 0.1 ppm reading resolution.
| Analytical results for Ce in OREAS 508 (Certified Value 27.7 ppm) | [22 empty] | Certified
Ce | Round | Replicate | Lab | Lab | Lab | Lab | Lab | Lab | Lab | Lab | Lab | Lab | Lab | Lab | Lab | Lab | Lab | Lab | [5 empty] | 1
| No | No | 01 | 03 | 04 | 05 | 09 | 11 | 12 | 13 | 14 | 15 | 16 | 17 | 18 | 21 | 22 | 23 | [5 empty] | ppm
|  |  | AR*MS | AR*MS | AR*MS | AR*OES/MS | AR*OES/MS | AR*MS | AR*MS | AR*MS | AR*MS | AR*MS | AR*OES/MS | AR*OES/MS | AR*MS | AR*OES | AR*OES/MS | AR*MS | [5 empty] | 1
|  |  | 0.25g | 0.5g | 0.5g | 01g | 0.2g | 0.5g | 01g | 01g | 0.2g | 0.2g | 01g | 0.5g | 0.5g | 0.25g | 0.25g | 0.5g | [5 empty] | 1
| 1 | 1 | 21.9 | 27.4 | 27.9 | 35.28 | 24 | 27.2 | 27.652 | 39.19 | 33.99 | 25.91 | 41.3 | 27.3 | 25.4 | 34.081 | 26.4 | 26.2 | [5 empty] | 1
| 1 | 2 | 21.1 | 27.5 | 26.8 | 35.6 | 23.9 | 28.5 | 27.568 | 37.49 | 33.63 | 26.43 | 40.8 | 21.5 | 25.7 | 34.004 | 26.9 | 27 | [5 empty] | #N/A
| 1 | 3 | 20.6 | 27.2 | 28.3 | 35.83 | 24.5 | 27.3 | 27.118 | 40.12 | 32.83 | 27.64 | 41.5 | 20.3 | 23.9 | 34.102 | 26.4 | 26.1 | [5 empty] | 16
| 1 | 4 | 17.7 | 28.8 | 28.3 | 35.81 | 23.6 | 28.8 | 27.193 | 39.7 | 34.06 | 28.14 | 41 | 22.3 | 23.8 | 34.113 | 26.6 | 27.2 | [5 empty] | 27.66026
| 1 | 5 | 17.2 | 28.3 | 27.3 | 35.48 | 23.9 | 29.1 | 27.974 | 40.47 | 33.44 | 28.72 | 40.4 | 24.2 | 25.6 | 34.152 | 26.8 | 26.2 | [5 empty] | 79
| 1 | 6 | 19.2 | 27 | 27.6 | 35.1 | 25.4 | 28.7 | 27.967 | 39.45 | 35.97 | 27.96 | 41.6 | 26 | 25.6 | 34.118 | 26.4 | 26.6
| Mean |  | 19.61667 | 27.7 | 27.7 | 35.51667 | 24.21667 | 28.26667 | 27.57867 | 39.40333 | 33.98667 | 27.46667 | 41.1 | 23.6 | 25 | 34.095 | 26.58333 | 26.55
| Median |  | 19.9 | 27.45 | 27.75 | 35.54 | 23.95 | 28.6 | 27.61 | 39.575 | 33.81 | 27.8 | 41.15 | 23.25 | 25.5 | 34.1075 | 26.5 | 26.4
| Std Dev. |  | 1.900965 | 0.69857 | 0.5899152 | 0.2905627 | 0.6493587 | 0.8115828 | 0.3670246 | 1.043833 | 1.067983 | 1.076618 | 0.4560702 | 2.712932 | 0.8966605 | 0.05025535 | 0.2228602 | 0.4636809
| Rel.Std.Dev. |  | 9.691% | 2.522% | 2.13% | 0.8181% | 2.681% | 2.871% | 1.331% | 2.649% | 3.142% | 3.92% | 1.11% | 11.5% | 3.587% | 0.1474% | 0.8383% | 1.746%
| PDM3 |  | -29.08% | 0.1437% | 0.1437% | 28.4% | -12.45% | 2.192% | -0.295% | 42.45% | 22.87% | -0.6999% | 48.59% | -14.68% | -9.618% | 23.26% | -3.893% | -4.014%
| Z-Score (Absolute) |  | 1.78 | 0.01 | 0.01 | 1.75 | 0.76 | 0.14 | 0.01 | 2.62 | 1.41 | 0.04 | 2.99 | 0.9 | 0.59 | 1.44 | 0.23 | 0.24
| Analytical results for Co in OREAS 508 (Certified Value 9.53 ppm) | [22 empty] | Certified
Co | Round | Replicate | Lab | Lab | Lab | Lab | Lab | Lab | Lab | Lab | Lab | Lab | Lab | Lab | Lab | Lab | Lab | Lab | Lab | Lab | Lab | Lab | Lab | 1
| No | No | 01 | 02 | 03 | 04 | 05 | 06 | 08 | 09 | 11 | 12 | 13 | 14 | 15 | 16 | 17 | 18 | 20 | 21 | 22 | 23 | 24 | ppm
|  |  | AR*MS | AR*MS | AR*MS | AR*MS | AR*OES/MS | AR*OES | AR*OES | AR*OES/MS | AR*MS | AR*MS | AR*MS | AR*OES | AR*MS | AR*OES/MS | AR*OES/MS | AR*MS | AR*OES | AR*OES | AR*OES/MS | AR*MS | AR*MS | 2
|  |  | 0.25g | 15g | 0.5g | 0.5g | 01g | 0.5g | 0.2g | 0.2g | 0.5g | 01g | 01g | 0.2g | 0.2g | 01g | 0.5g | 25g | 0.5g | 0.25g | 0.25g | 0.5g | 0.5g | 3
| 1 | 1 | 9.4 | 9.6 | 9.1 | 8.2 | 9.4 | 10 | 12.158 | 9.58 | 9.4 | 9.4 | 9.2 | 9.7 | 8.8 | 9 | 9.1 | 9.9 | 10.98 | 11.423 | 9.9 | 9.5 | 8.8 | 1
| 1 | 2 | 9.6 | 10.2 | 9.4 | 8 | 9.8 | 9 | 12.267 | 9.53 | 9.9 | 9.3 | 8.9 | 9.4 | 8.9 | 8.9 | 9.5 | 9.6 | 11.1465 | 11.49 | 9.7 | 9.8 | 8.8 | #N/A
| 1 | 3 | 9.6 | 9.9 | 9.6 | 8.2 | 9.6 | 9 | 12.3175 | 9.49 | 9.4 | 9.3 | 9.1 | 9.5 | 8.9 | 9.3 | 10 | 9.5 | 11.03643 | 11.562 | 9.7 | 9.5 | 9.3 | 16
| 1 | 4 | 9.1 | 9.8 | 9.7 | 8.5 | 9.5 | 9 | 12.235 | 9.28 | 10.1 | 9.4 | 9 | 9.6 | 9 | 9.3 | 10.2 | 9.6 | 10.99177 | 11.532 | 9.4 | 9.5 | 8.8 | 9.528929
| 1 | 5 | 9.5 | 9.9 | 9.6 | 9.1 | 9.6 | 8 | 12.215 | 9.14 | 9.9 | 9.5 | 9.1 | 9.5 | 9.1 | 9.8 | 9.6 | 9.3 | 10.96977 | 11.483 | 9.6 | 9.5 | 8.8 | 80
| 1 | 6 | 9.6 | 10.1 | 9.6 | 8.5 | 9.5 | 10 | 12.1715 | 9.71 | 9.4 | 9.3 | 9.2 | 9.6 | 8.9 | 9.7 | 9.1 | 9.8 | 11.06287 | 11.496 | 9.6 | 9.4 | 9.2
| Mean |  | 9.466667 | 9.916667 | 9.5 | 8.416667 | 9.566667 | 9.166667 | 12.22733 | 9.455 | 9.683333 | 9.366667 | 9.083333 | 9.55 | 8.933333 | 9.333333 | 9.583333 | 9.616667 | 11.03122 | 11.49767 | 9.65 | 9.533333 | 8.95
| Median |  | 9.55 | 9.9 | 9.6 | 8.35 | 9.55 | 9 | 12.225 | 9.51 | 9.65 | 9.35 | 9.1 | 9.55 | 8.9 | 9.3 | 9.55 | 9.6 | 11.0141 | 11.493 | 9.65 | 9.5 | 8.8
| Std Dev. |  | 0.1966384 | 0.2136976 | 0.219089 | 0.3868678 | 0.136626 | 0.7527727 | 0.05973078 | 0.2084946 | 0.3188521 | 0.08164966 | 0.1169045 | 0.1048809 | 0.1032796 | 0.3614784 | 0.4535049 | 0.2136976 | 0.06674539 | 0.0472638 | 0.1643168 | 0.136626 | 0.2345208
| Rel.Std.Dev. |  | 2.077% | 2.155% | 2.306% | 4.596% | 1.428% | 8.212% | 0.4885% | 2.205% | 3.293% | 0.8717% | 1.287% | 1.098% | 1.156% | 3.873% | 4.732% | 2.222% | 0.6051% | 0.4111% | 1.703% | 1.433% | 2.62%
| PDM3 |  | -0.6534% | 4.069% | -0.3036% | -11.67% | 0.396% | -3.802% | 28.32% | -0.7758% | 1.62% | -1.703% | -4.676% | 0.2211% | -6.25% | -2.053% | 0.5709% | 0.9208% | 15.77% | 20.66% | 1.271% | 0.04623% | -6.075%
| Z-Score (Absolute) |  | 0.32 | 1.6 | 0.18 | 4.79 | 0.11 | NA | 11.44 | 0.37 | 0.6 | 0.75 | 1.95 | 0.04 | 2.59 | 0.89 | 0.18 | 0.32 | 6.34 | 8.33 | 0.46 | 0.04 | 2.52
Results from laboratory 6 were removed due to their 1 ppm reading resolution.
| Analytical results for Cr in OREAS 508 (Certified Value 45.9 ppm) | [22 empty] | Certified
Cr | Round | Replicate | Lab | Lab | Lab | Lab | Lab | Lab | Lab | Lab | Lab | Lab | Lab | Lab | Lab | Lab | Lab | Lab | Lab | Lab | Lab | Lab |  | 1
| No | No | 01 | 02 | 03 | 04 | 05 | 06 | 09 | 11 | 12 | 13 | 14 | 15 | 16 | 17 | 18 | 20 | 21 | 22 | 23 | 24 |  | ppm
|  |  | AR*OES | AR*MS | AR*MS | AR*MS | AR*OES/MS | AR*OES | AR*OES/MS | AR*MS | AR*OES | AR*OES | AR*MS | AR*MS | AR*OES/MS | AR*OES/MS | AR*MS | AR*OES | AR*OES | AR*OES/MS | AR*MS | AR*MS |  | 1
|  |  | 0.25g | 15g | 0.5g | 0.5g | 01g | 0.5g | 0.2g | 0.5g | 01g | 01g | 0.2g | 0.2g | 01g | 0.5g | 25g | 0.5g | 0.25g | 0.25g | 0.5g | 0.5g |  | 2
| 1 | 1 | 50 | 46.3 | 48 | 45 | 44 | 47 | 46 | 44 | 47 | 51 | 46.73 | 46 | 40 | 42 | 46 | 46.686 | 40.683 | 46 | 44 | 41.3 |  | 1
| 1 | 2 | 49 | 47.6 | 48 | 45 | 45 | 46 | 45.5 | 44 | 46 | 47 | 46.84 | 46 | 38 | 45 | 44 | 46.09 | 40.563 | 46 | 45 | 41.6 |  | #N/A
| 1 | 3 | 49 | 45.8 | 48 | 46 | 45 | 46 | 45 | 45 | 47 | 48 | 46.58 | 47 | 41 | 45 | 44 | 46.61937 | 41.225 | 46 | 45 | 41.3 |  | 16
| 1 | 4 | 50 | 46.2 | 48 | 45 | 44 | 46 | 44 | 46 | 47 | 47 | 46.91 | 47 | 39 | 45 | 46 | 46.47987 | 40.967 | 46 | 45 | 42 |  | 45.88131
| 1 | 5 | 50 | 45.6 | 48 | 45 | 44 | 47 | 43.5 | 44 | 47 | 47 | 45.05 | 48 | 39 | 44 | 45 | 46.50693 | 41.766 | 46 | 45 | 42.3 |  | 81
| 1 | 6 | 51 | 46.5 | 48 | 46 | 44 | 48 | 45.5 | 46 | 46 | 48 | 49.27 | 46 | 40 | 42 | 46 | 46.79197 | 41.872 | 47 | 45 | 41.7
| Mean |  | 49.83333 | 46.33333 | 48 | 45.33333 | 44.33333 | 46.66667 | 44.91667 | 44.83333 | 46.66667 | 48 | 46.89667 | 46.66667 | 39.5 | 43.83333 | 45.16667 | 46.52902 | 41.17933 | 46.16667 | 44.83333 | 41.7
| Median |  | 50 | 46.25 | 48 | 45 | 44 | 46.5 | 45.25 | 44.5 | 47 | 47.5 | 46.785 | 46.5 | 39.5 | 44.5 | 45.5 | 46.56315 | 41.096 | 46 | 45 | 41.65
| Std Dev. |  | 0.7527727 | 0.7033254 | 0 | 0.5163978 | 0.5163978 | 0.8164966 | 0.9703951 | 0.9831921 | 0.5163978 | 1.549193 | 1.354573 | 0.8164966 | 1.048809 | 1.47196 | 0.9831921 | 0.2439625 | 0.5472384 | 0.4082483 | 0.4082483 | 0.3949684
| Rel.Std.Dev. |  | 1.511% | 1.518% | 0% | 1.139% | 1.165% | 1.75% | 2.16% | 2.193% | 1.107% | 3.227% | 2.888% | 1.75% | 2.655% | 3.358% | 2.177% | 0.5243% | 1.329% | 0.8843% | 0.9106% | 0.9472%
| PDM3 |  | 8.614% | 0.9852% | 4.618% | -1.194% | -3.374% | 1.712% | -2.102% | -2.284% | 1.712% | 4.618% | 2.213% | 1.712% | -13.91% | -4.464% | -1.558% | 1.412% | -10.25% | 0.6219% | -2.284% | -9.113%
| Z-Score (Absolute) |  | 3 | 0.43 | 1.66 | 0.31 | 1.04 | 0.67 | 0.61 | 0.67 | 0.67 | 1.66 | 0.84 | 0.67 | 4.6 | 1.41 | 0.43 | 0.57 | 3.36 | 0.31 | 0.67 | 2.98
| Analytical results for Cs in OREAS 508 (Certified Value 7.08 ppm) | [22 empty] | Certified
Cs | Round | Replicate | Lab | Lab | Lab | Lab | Lab | Lab | Lab | Lab | Lab | Lab | Lab | Lab | Lab | Lab | Lab | [6 empty] | 1
| No | No | 01 | 03 | 04 | 05 | 09 | 11 | 12 | 13 | 14 | 15 | 16 | 17 | 18 | 22 | 23 | [6 empty] | ppm
|  |  | AR*MS | AR*MS | AR*MS | AR*OES/MS | AR*OES/MS | AR*MS | AR*MS | AR*MS | AR*MS | AR*MS | AR*OES/MS | AR*OES/MS | AR*MS | AR*OES/MS | AR*MS | [6 empty] | 2
|  |  | 0.25g | 0.5g | 0.5g | 01g | 0.2g | 0.5g | 01g | 01g | 0.2g | 0.2g | 01g | 0.5g | 0.5g | 0.25g | 0.5g | [6 empty] | 3
| 1 | 1 | 6.81 | 6.89 | 7.36 | 6.82 | 6.7 | 7.01 | 7.29 | 6.92 | 8.75 | 7.19 | 7 | 6.4 | 6.96 | 7.85 | 7.08 | [6 empty] | 1
| 1 | 2 | 6.89 | 6.74 | 7.38 | 6.9 | 6.7 | 7.52 | 7.28 | 6.87 | 8.74 | 7.08 | 7.19 | 7.03 | 7.24 | 7.92 | 7.34 | [6 empty] | #N/A
| 1 | 3 | 6.75 | 7.04 | 7.26 | 6.95 | 6.69 | 7.35 | 7.3 | 7.08 | 8.59 | 7.21 | 7.34 | 6.89 | 6.76 | 7.55 | 7.11 | [6 empty] | 16
| 1 | 4 | 6.62 | 6.93 | 7.4 | 6.68 | 6.55 | 7.74 | 7.18 | 6.96 | 8.62 | 7.33 | 7.46 | 6.8 | 6.68 | 7.5 | 7.16 | [6 empty] | 7.084595
| 1 | 5 | 6.6 | 7.23 | 6.62 | 6.76 | 6.49 | 7.63 | 7.38 | 7.14 | 8.61 | 7.31 | 7.21 | 6.67 | 7.25 | 7.45 | 7.16 | [6 empty] | 82
| 1 | 6 | 6.68 | 6.99 | 7.23 | 6.75 | 6.94 | 7.43 | 7.28 | 7.21 | 9.32 | 7.22 | 7.24 | 6.42 | 7.21 | 7.17 | 7.1
| Mean |  | 6.725 | 6.97 | 7.208333 | 6.81 | 6.678333 | 7.446667 | 7.285 | 7.03 | 8.771667 | 7.223333 | 7.24 | 6.701667 | 7.016667 | 7.573333 | 7.158333
| Median |  | 6.715 | 6.96 | 7.31 | 6.79 | 6.695 | 7.475 | 7.285 | 7.02 | 8.68 | 7.215 | 7.225 | 6.735 | 7.085 | 7.525 | 7.135
| Std Dev. |  | 0.1129159 | 0.1635848 | 0.2961362 | 0.1007968 | 0.1558739 | 0.2550817 | 0.06379655 | 0.1338656 | 0.2772303 | 0.09025889 | 0.1545316 | 0.2546697 | 0.2546108 | 0.2758744 | 0.09474527
| Rel.Std.Dev. |  | 1.679% | 2.347% | 4.108% | 1.48% | 2.334% | 3.425% | 0.8757% | 1.904% | 3.161% | 1.25% | 2.134% | 3.8% | 3.629% | 3.643% | 1.324%
| PDM3 |  | -5.076% | -1.618% | 1.747% | -3.876% | -5.734% | 5.111% | 2.829% | -0.7706% | 23.81% | 1.958% | 2.194% | -5.405% | -0.9588% | 6.899% | 1.041%
| Z-Score (Absolute) |  | 1.55 | 0.67 | 0.18 | 1.25 | 1.72 | 1.03 | 0.45 | 0.46 | 5.78 | 0.23 | 0.29 | 1.64 | 0.51 | 1.49 | 0
| Analytical results for Cu in OREAS 508 (Certified Value 0.549 wt.%) | [22 empty] | Certified
Cu | Round | Replicate | Lab | Lab | Lab | Lab | Lab | Lab | Lab | Lab | Lab | Lab | Lab | Lab | Lab | Lab | Lab | Lab | Lab | Lab | Lab | Lab | Lab | 1
| No | No | 01 | 02 | 03 | 04 | 05 | 06 | 08 | 09 | 11 | 12 | 13 | 14 | 15 | 16 | 17 | 18 | 20 | 21 | 22 | 23 | 24 | wt.%
|  |  | AR*OES | AR*MS | AR*MS | AR*MS | AR*OES/MS | AR*OES | AR*OES | AR*OES/MS | AR*MS | AR*MS | AR*MS | AR*OES | AR*MS | AR*OES/MS | AR*OES/MS | AR*MS | AR*OES | AR*OES | AR*OES/MS | AR*MS | AR*MS | 3
|  |  | 0.25g | 15g | 0.5g | 0.5g | 01g | 0.5g | 0.2g | 0.2g | 0.5g | 01g | 01g | 0.2g | 0.2g | 01g | 0.5g | 25g | 0.5g | 0.25g | 0.25g | 0.5g | 0.5g | 3
| 1 | 1 | 0.55 | 0.521492 | 0.56 | 0.555 | 0.5596 | 0.552 | 0.56404205 | 0.5453 | 0.533 | 0.54027 | 0.53197 | 0.5444 | 0.57068 | 0.555 | 0.55 | 0.554 | 0.55146 | 0.5834 | 0.5932 | 0.526 | 0.532833 | 1
| 1 | 2 | 0.537 | 0.525743 | 0.552 | 0.551 | 0.5578 | 0.554 | 0.5688197 | 0.5425 | 0.541 | 0.54473 | 0.51164 | 0.5332 | 0.56187 | 0.564 | 0.55 | 0.544 | 0.554203332 | 0.615 | 0.5946 | 0.542 | 0.537345 | #N/A
| 1 | 3 | 0.544 | 0.524758 | 0.558 | 0.554 | 0.5563 | 0.553 | 0.5741174 | 0.5424 | 0.539 | 0.53826 | 0.5276 | 0.5468 | 0.5625 | 0.561 | 0.552 | 0.545 | 0.55510001 | 0.5899 | 0.5929 | 0.546 | 0.531666 | 16
| 1 | 4 | 0.561 | 0.521473 | 0.569 | 0.551 | 0.5592 | 0.553 | 0.573398 | 0.5505 | 0.55 | 0.53863 | 0.51999 | 0.5414 | 0.56086 | 0.564 | 0.547 | 0.558 | 0.555521 | 0.6167 | 0.5918 | 0.557 | 0.540686 | 0.5490419
| 1 | 5 | 0.561 | 0.523231 | 0.565 | 0.554 | 0.5539 | 0.57 | 0.56510485 | 0.5348 | 0.529 | 0.54341 | 0.53796 | 0.53 | 0.55992 | 0.566 | 0.544 | 0.551 | 0.552129 | 0.5987 | 0.5921 | 0.55 | 0.538588 | 83
| 1 | 6 | 0.57 | 0.520909 | 0.569 | 0.555 | 0.5539 | 0.567 | 0.56701265 | 0.5431 | 0.556 | 0.53263 | 0.52802 | 0.5482 | 0.56412 | 0.563 | 0.561 | 0.568 | 0.55298612 | 0.5966 | 0.5915 | 0.554 | 0.534796
| Mean |  | 0.5538333 | 0.5229343 | 0.5621667 | 0.5533333 | 0.5567833 | 0.5581667 | 0.5687491 | 0.5431 | 0.5413333 | 0.539655 | 0.5261967 | 0.5406667 | 0.563325 | 0.5621667 | 0.5506667 | 0.5533333 | 0.5535666 | 0.60005 | 0.5926833 | 0.5458333 | 0.5359857
| Median |  | 0.5555 | 0.5223615 | 0.5625 | 0.554 | 0.55705 | 0.5535 | 0.567916175 | 0.5428 | 0.54 | 0.53945 | 0.52781 | 0.5429 | 0.562185 | 0.5635 | 0.55 | 0.5525 | 0.553594726 | 0.59765 | 0.5925 | 0.548 | 0.5360705
| Std Dev. |  | 0.01231936 | 0.001980918 | 0.006735478 | 0.001861899 | 0.002516678 | 0.008084965 | 0.00421635 | 0.005086059 | 0.01017186 | 0.004303049 | 0.009245762 | 0.007461546 | 0.003878039 | 0.003868678 | 0.005785038 | 0.008936815 | 0.001638164 | 0.01337681 | 0.001140906 | 0.01110705 | 0.003485031
| Rel.Std.Dev. |  | 2.224% | 0.3788% | 1.198% | 0.3365% | 0.452% | 1.448% | 0.7413% | 0.9365% | 1.879% | 0.7974% | 1.757% | 1.38% | 0.6884% | 0.6882% | 1.051% | 1.615% | 0.2959% | 2.229% | 0.1925% | 2.035% | 0.6502%
| PDM3 |  | 0.8727% | -4.755% | 2.39% | 0.7816% | 1.41% | 1.662% | 3.589% | -1.082% | -1.404% | -1.71% | -4.161% | -1.525% | 2.601% | 2.39% | 0.2959% | 0.7816% | 0.8241% | 9.29% | 7.949% | -0.5844% | -2.378%
| Z-Score (Absolute) |  | 0.03 | 2.05 | 0.6 | 0 | 0.23 | 0.33 | 1.04 | 0.69 | 0.81 | 0.92 | 1.83 | 0.85 | 0.67 | 0.6 | 0.18 | 0 | 0.02 | 3.15 | 2.66 | 0.51 | 1.17
| Analytical results for Dy in OREAS 508 (Indicative Value 2.12 ppm) | [22 empty] | Indicative
Dy | Round | Replicate | Lab | Lab | [19 empty] | 1
| No | No | 12 | 17 | [19 empty] | ppm
|  |  | AR*MS | AR*OES/MS | [19 empty] | 2
|  |  | 01g | 0.5g | [19 empty] | 2
| 1 | 1 | 2.216 | 2 | [19 empty] | 1
| 1 | 2 | 2.29 | 2 | [19 empty] | 4
| 1 | 3 | 2.268 | 1.9 | [19 empty] | 16
| 1 | 4 | 2.277 | 2 | [19 empty] | 2.122083
| 1 | 5 | 2.323 | 1.9 | [19 empty] | 10
| 1 | 6 | 2.291 | 2
| Mean |  | 2.2775 | 1.966667
| Median |  | 2.2835 | 2
| Std Dev. |  | 0.03544432 | 0.05163978
| Rel.Std.Dev. |  | 1.556% | 2.626%
| PDM3 |  | 7.324% | -7.324%
| Z-Score (Absolute) |  | 0.67 | 0.67
| Analytical results for Er in OREAS 508 (Indicative Value 0.89 ppm) | [22 empty] | Indicative
Er | Round | Replicate | Lab | Lab | [19 empty] | 1
| No | No | 12 | 17 | [19 empty] | ppm
|  |  | AR*MS | AR*OES/MS | [19 empty] | 2
|  |  | 01g | 0.5g | [19 empty] | 2
| 1 | 1 | 0.909 | 0.9 | [19 empty] | 1
| 1 | 2 | 0.914 | 0.9 | [19 empty] | 5
| 1 | 3 | 0.904 | 0.8 | [19 empty] | 16
| 1 | 4 | 0.927 | 0.9 | [19 empty] | 0.8909167
| 1 | 5 | 0.928 | 0.9 | [19 empty] | 11
| 1 | 6 | 0.909 | 0.8
| Mean |  | 0.9151667 | 0.8666667
| Median |  | 0.9115 | 0.9
| Std Dev. |  | 0.0100681 | 0.05163978
| Rel.Std.Dev. |  | 1.1% | 5.958%
| PDM3 |  | 2.722% | -2.722%
| Z-Score (Absolute) |  | 0.67 | 0.67
| Analytical results for Eu in OREAS 508 (Indicative Value 0.33 ppm) | [22 empty] | Indicative
Eu | Round | Replicate | Lab | Lab | [19 empty] | 1
| No | No | 12 | 17 | [19 empty] | ppm
|  |  | AR*MS | AR*OES/MS | [19 empty] | 2
|  |  | 01g | 0.5g | [19 empty] | 2
| 1 | 1 | 0.343 | 0.3 | [19 empty] | 1
| 1 | 2 | 0.346 | 0.4 | [19 empty] | 6
| 1 | 3 | 0.34 | 0.3 | [19 empty] | 16
| 1 | 4 | 0.347 | 0.3 | [19 empty] | 0.3315
| 1 | 5 | 0.366 | 0.3 | [19 empty] | 12
| 1 | 6 | 0.336 | 0.3
| Mean |  | 0.3463333 | 0.3166667
| Median |  | 0.3445 | 0.3
| Std Dev. |  | 0.0104435 | 0.04082483
| Rel.Std.Dev. |  | 3.015% | 12.89%
| PDM3 |  | 4.475% | -4.475%
| Z-Score (Absolute) |  | 0.67 | 0.67
| Analytical results for Fe in OREAS 508 (Certified Value 2.83 wt.%) | [22 empty] | Certified
Fe | Round | Replicate | Lab | Lab | Lab | Lab | Lab | Lab | Lab | Lab | Lab | Lab | Lab | Lab | Lab | Lab | Lab | Lab | Lab | Lab | Lab | Lab | Lab | 1
| No | No | 01 | 02 | 03 | 04 | 05 | 06 | 08 | 09 | 11 | 12 | 13 | 14 | 15 | 16 | 17 | 18 | 20 | 21 | 22 | 23 | 24 | wt.%
|  |  | AR*OES | AR*MS | AR*MS | AR*MS | AR*OES/MS | AR*OES | AR*OES | AR*OES/MS | AR*MS | AR*OES | AR*OES | AR*OES | AR*OES/MS | AR*OES/MS | AR*OES/MS | AR*MS | AR*OES | AR*OES | AR*OES/MS | AR*MS | AR*MS | 2
|  |  | 0.25g | 15g | 0.5g | 0.5g | 01g | 0.5g | 0.2g | 0.2g | 0.5g | 01g | 01g | 0.2g | 0.2g | 01g | 0.5g | 0.5g | 0.5g | 0.25g | 0.25g | 0.5g | 0.5g | 3
| 1 | 1 | 2.91 | 2.73 | 2.85 | 2.86 | 2.82 | 2.8 | 2.94684705 | 2.8 | 2.73 | 2.93 | 3.07 | 2.8 | 2.78 | 2.82 | 2.83 | 2.82 | 2.81 | 2.8317 | 2.89 | 2.71 | 2.82 | 1
| 1 | 2 | 2.87 | 2.76 | 2.86 | 2.87 | 2.87 | 2.79 | 2.88976655 | 2.79 | 2.74 | 2.91 | 3.04 | 2.77 | 2.74 | 2.87 | 2.9 | 2.82 | 2.78 | 2.8686 | 2.88 | 2.76 | 2.89 | #N/A
| 1 | 3 | 2.85 | 2.75 | 2.84 | 2.83 | 2.82 | 2.79 | 2.97134325 | 2.82 | 2.77 | 2.91 | 3.12 | 2.83 | 2.82 | 2.89 | 2.99 | 2.69 | 2.79 | 2.8567 | 2.89 | 2.76 | 2.84 | 16
| 1 | 4 | 2.91 | 2.69 | 2.83 | 2.86 | 2.86 | 2.87 | 2.9369567 | 2.85 | 2.8 | 2.93 | 3.02 | 2.84 | 2.7 | 2.82 | 3.06 | 2.7 | 2.791667 | 2.8678 | 2.89 | 2.78 | 2.89 | 2.833139
| 1 | 5 | 2.92 | 2.7 | 2.86 | 2.87 | 2.81 | 2.91 | 2.89727515 | 2.78 | 2.72 | 2.92 | 3.04 | 2.77 | 2.75 | 2.79 | 2.92 | 2.77 | 2.782 | 2.8762 | 2.88 | 2.78 | 2.9 | 84
| 1 | 6 | 2.98 | 2.72 | 2.83 | 2.87 | 2.82 | 2.92 | 2.89478425 | 2.83 | 2.83 | 2.88 | 3.11 | 2.83 | 2.73 | 2.81 | 2.87 | 2.8 | 2.81 | 2.8831 | 2.89 | 2.76 | 2.87
| Mean |  | 2.906667 | 2.725 | 2.845 | 2.86 | 2.833333 | 2.846667 | 2.922828825 | 2.811667 | 2.765 | 2.913333 | 3.066667 | 2.806667 | 2.753333 | 2.833333 | 2.928333 | 2.766667 | 2.793944 | 2.864017 | 2.886667 | 2.758333 | 2.868333
| Median |  | 2.91 | 2.725 | 2.845 | 2.865 | 2.82 | 2.835 | 2.917115925 | 2.81 | 2.755 | 2.915 | 3.055 | 2.815 | 2.745 | 2.82 | 2.91 | 2.785 | 2.790833 | 2.8682 | 2.89 | 2.76 | 2.88
| Std Dev. |  | 0.04501851 | 0.02738613 | 0.01378405 | 0.01549193 | 0.02503331 | 0.0608824 | 0.0336533 | 0.02639444 | 0.0432435 | 0.01861899 | 0.04082483 | 0.03141125 | 0.04179314 | 0.03829708 | 0.08376555 | 0.05853774 | 0.01321685 | 0.01814292 | 0.005163978 | 0.02562551 | 0.03188521
| Rel.Std.Dev. |  | 1.549% | 1.005% | 0.4845% | 0.5417% | 0.8835% | 2.139% | 1.151% | 0.9387% | 1.564% | 0.6391% | 1.331% | 1.119% | 1.518% | 1.352% | 2.861% | 2.116% | 0.4731% | 0.6335% | 0.1789% | 0.929% | 1.112%
| PDM3 |  | 2.595% | -3.817% | 0.4186% | 0.9481% | 0.006842% | 0.4775% | 3.166% | -0.7579% | -2.405% | 2.831% | 8.243% | -0.9344% | -2.817% | 0.006842% | 3.36% | -2.346% | -1.383% | 1.09% | 1.889% | -2.64% | 1.242%
| Z-Score (Absolute) |  | 0.81 | 1.58 | 0 | 0.2 | 0.15 | 0.02 | 1.03 | 0.44 | 1.06 | 0.9 | 2.93 | 0.51 | 1.21 | 0.15 | 1.1 | 1.03 | 0.67 | 0.25 | 0.55 | 1.14 | 0.31
| Analytical results for Ga in OREAS 508 (Certified Value 7.98 ppm) | [22 empty] | Certified
Ga | Round | Replicate | Lab | Lab | Lab | Lab | Lab | Lab | Lab | Lab | Lab | Lab | Lab | Lab | Lab | Lab | Lab | Lab | Lab | Lab | Lab | Lab |  | 1
| No | No | 01 | 02 | 03 | 04 | 05 | 06 | 09 | 11 | 12 | 13 | 14 | 15 | 16 | 17 | 18 | 20 | 21 | 22 | 23 | 24 |  | ppm
|  |  | AR*MS | AR*MS | AR*MS | AR*MS | AR*OES/MS | AR*OES | AR*OES/MS | AR*MS | AR*MS | AR*MS | AR*MS | AR*MS | AR*OES/MS | AR*OES/MS | AR*MS | AR*OES | AR*OES | AR*OES/MS | AR*MS | AR*MS |  | 2
|  |  | 0.25g | 15g | 0.5g | 0.5g | 01g | 0.5g | 0.2g | 0.5g | 01g | 01g | 0.2g | 0.2g | 01g | 0.5g | 0.5g | 0.5g | 0.25g | 0.25g | 0.5g | 0.5g |  | 3
| 1 | 1 | 7.8 | 7.6 | 8.13 | 8.08 | 7.7 | 10 | 7.68 | 7.23 | 8 | 7.07 | 7.8 | 9.22 | 8.5 | 8.12 | 7.98 | 8.324667 | 8.21 | 9 | 8.15 | 7.8 |  | 1
| 1 | 2 | 8 | 8 | 8.06 | 8.14 | 8.2 | 10 | 7.7 | 7.78 | 7.79 | 6.93 | 7.8 | 9.52 | 8 | 8.75 | 8.06 | 8.21 | 8.034 | 8.8 | 8.6 | 7.3 |  | #N/A
| 1 | 3 | 7.8 | 7.4 | 8.13 | 8.14 | 8 | 10 | 7.55 | 7.26 | 7.78 | 7.19 | 7.7 | 9.32 | 8.9 | 8.77 | 7.4 | 8.352 | 8.152 | 8.9 | 8.46 | 7.6 |  | 16
| 1 | 4 | 7.6 | 7.3 | 8.25 | 8.48 | 7.5 | 10 | 7.5 | 7.83 | 8.21 | 7.16 | 7.8 | 9.49 | 8.4 | 9.3 | 7.53 | 8.36 | 8.166 | 8.6 | 8.48 | 7.3 |  | 7.979228
| 1 | 5 | 7.7 | 7.3 | 8.17 | 8.3 | 7.5 | 10 | 7.41 | 7.76 | 8.12 | 7.18 | 7.7 | 9.69 | 8.9 | 8.96 | 8.27 | 8.304 | 8.115 | 8.7 | 8.42 | 7.7 |  | 85
| 1 | 6 | 7.7 | 7.4 | 8.09 | 8.29 | 7.8 | 10 | 7.74 | 7.5 | 7.82 | 7.45 | 8.4 | 9.58 | 8.8 | 8.26 | 8.15 | 8.388 | 8.201 | 8.3 | 8.32 | 7.3
| Mean |  | 7.766667 | 7.5 | 8.138333 | 8.238333 | 7.783333 | 10 | 7.596667 | 7.56 | 7.953333 | 7.163333 | 7.866667 | 9.47 | 8.583333 | 8.693333 | 7.898333 | 8.323111 | 8.146333 | 8.716667 | 8.405 | 7.5
| Median |  | 7.75 | 7.4 | 8.13 | 8.215 | 7.75 | 10 | 7.615 | 7.63 | 7.91 | 7.17 | 7.8 | 9.505 | 8.65 | 8.76 | 8.02 | 8.338333 | 8.159 | 8.75 | 8.44 | 7.45
| Std Dev. |  | 0.136626 | 0.2683282 | 0.06645801 | 0.14784 | 0.2786874 | 0 | 0.1300256 | 0.2697406 | 0.1845716 | 0.171075 | 0.265832 | 0.1722788 | 0.3544949 | 0.4392569 | 0.3516485 | 0.0625583 | 0.06490198 | 0.2483277 | 0.1543697 | 0.2280351
| Rel.Std.Dev. |  | 1.759% | 3.578% | 0.8166% | 1.795% | 3.581% | 0% | 1.712% | 3.568% | 2.321% | 2.388% | 3.379% | 1.819% | 4.13% | 5.053% | 4.452% | 0.7516% | 0.7967% | 2.849% | 1.837% | 3.04%
| PDM3 |  | -2.664% | -6.006% | 1.994% | 3.247% | -2.455% | 25.33% | -4.794% | -5.254% | -0.3245% | -10.23% | -1.411% | 18.68% | 7.571% | 8.95% | -1.014% | 4.31% | 2.094% | 9.242% | 5.336% | -6.006%
| Z-Score (Absolute) |  | 0.34 | 0.83 | 0.34 | 0.52 | 0.31 | NA | 0.65 | 0.72 | 0 | 1.44 | 0.16 | 2.77 | 1.15 | 1.35 | 0.1 | 0.67 | 0.35 | 1.39 | 0.82 | 0.83
Results from laboratory 6 were removed due to their 10 ppm reading resolution.
| Analytical results for Gd in OREAS 508 (Indicative Value 2.87 ppm) | [22 empty] | Indicative
Gd | Round | Replicate | Lab | Lab | [19 empty] | 1
| No | No | 12 | 17 | [19 empty] | ppm
|  |  | AR*MS | AR*OES/MS | [19 empty] | 2
|  |  | 01g | 0.5g | [19 empty] | 2
| 1 | 1 | 2.955 | 2.8 | [19 empty] | 1
| 1 | 2 | 2.985 | 2.8 | [19 empty] | 7
| 1 | 3 | 2.945 | 2.7 | [19 empty] | 16
| 1 | 4 | 2.928 | 2.7 | [19 empty] | 2.874583
| 1 | 5 | 3.015 | 2.9 | [19 empty] | 13
| 1 | 6 | 3.067 | 2.7
| Mean |  | 2.9825 | 2.766667
| Median |  | 2.97 | 2.75
| Std Dev. |  | 0.05164397 | 0.08164966
| Rel.Std.Dev. |  | 1.732% | 2.951%
| PDM3 |  | 3.754% | -3.754%
| Z-Score (Absolute) |  | 0.67 | 0.67
| Analytical results for Ge in OREAS 508 (Certified Value 0.088 ppm) | [22 empty] | Certified
Ge | Round | Replicate | Lab | Lab | Lab | Lab | Lab | Lab | Lab | Lab | Lab | Lab | [11 empty] | 1
| No | No | 01 | 03 | 04 | 11 | 14 | 15 | 17 | 18 | 22 | 23 | [11 empty] | ppm
|  |  | AR*MS | AR*MS | AR*MS | AR*MS | AR*MS | AR*MS | AR*OES/MS | AR*MS | AR*OES/MS | AR*MS | [11 empty] | 3
|  |  | 0.25g | 0.5g | 0.5g | 0.5g | 0.2g | 0.2g | 0.5g | 25g | 0.25g | 0.5g | [11 empty] | 3
| 1 | 1 | < 0.1 | 0.18 | 0.08 | 0.09 | 0.2 | 0.08 | < 0.1 | 0.07 | < 0.1 | 0.1 | [11 empty] | 1
| 1 | 2 | 0.1 | 0.18 | 0.09 | 0.09 | 0.2 | 0.08 | < 0.1 | 0.07 | < 0.1 | 0.1 | [11 empty] | 1
| 1 | 3 | 0.1 | 0.17 | 0.07 | 0.09 | 0.2 | 0.08 | < 0.1 | 0.07 | < 0.1 | 0.09 | [11 empty] | 16
| 1 | 4 | 0.1 | 0.18 | 0.09 | 0.09 | 0.2 | 0.08 | < 0.1 | 0.08 | < 0.1 | 0.1 | [11 empty] | 0.08833333
| 1 | 5 | 0.1 | 0.18 | 0.09 | 0.1 | 0.2 | 0.08 | < 0.1 | 0.08 | < 0.1 | 0.1 | [11 empty] | 86
| 1 | 6 | 0.1 | 0.19 | 0.08 | 0.11 | 0.2 | 0.08 | < 0.1 | 0.07 | < 0.1 | 0.1
| Mean |  | 0.1 | 0.18 | 0.08333333 | 0.095 | 0.2 | 0.08 |  | 0.07333333 |  | 0.09833333
| Median |  | 0.1 | 0.18 | 0.085 | 0.09 | 0.2 | 0.08 |  | 0.07 |  | 0.1
| Std Dev. |  | 0 | 0.006324555 | 0.008164966 | 0.0083666 | 3.040471e-17 | 0 |  | 0.005163978 |  | 0.004082483
| Rel.Std.Dev. |  | 0% | 3.514% | 9.798% | 8.807% | 1.52e-14% | 0% |  | 7.042% |  | 4.152%
| PDM3 |  | 13.21% | 103.8% | -5.66% | 7.547% | 126.4% | -9.434% |  | -16.98% |  | 11.32%
| Z-Score (Absolute) |  | 0.22 | 4.99 | 0.22 | 0.4 | 6.07 | 0.4 | 2.02 | 0.76 | 2.02 | 0.58
| Analytical results for Hf in OREAS 508 (Certified Value 0.33 ppm) | [22 empty] | Certified
Hf | Round | Replicate | Lab | Lab | Lab | Lab | Lab | Lab | Lab | Lab | Lab | Lab | Lab | Lab | Lab | Lab | Lab | [6 empty] | 1
| No | No | 01 | 03 | 04 | 05 | 09 | 11 | 12 | 13 | 14 | 15 | 16 | 17 | 18 | 22 | 23 | [6 empty] | ppm
|  |  | AR*MS | AR*MS | AR*MS | AR*OES/MS | AR*OES/MS | AR*MS | AR*MS | AR*MS | AR*MS | AR*MS | AR*OES/MS | AR*OES/MS | AR*MS | AR*OES/MS | AR*MS | [6 empty] | 2
|  |  | 0.25g | 0.5g | 0.5g | 01g | 0.2g | 0.5g | 01g | 01g | 0.2g | 0.2g | 01g | 0.5g | 0.5g | 0.25g | 0.5g | [6 empty] | 3
| 1 | 1 | 0.76 | 0.34 | 0.29 | 0.34 | 0.28 | 0.3 | 0.32 | 0.36 | 0.4 | 0.3 | 0.39 | 0.4 | 0.32 | 0.4 | 0.3 | [6 empty] | 1
| 1 | 2 | 0.61 | 0.32 | 0.29 | 0.36 | 0.31 | 0.34 | 0.34 | 0.37 | 0.4 | 0.32 | 0.4 | 0.3 | 0.33 | 0.39 | 0.31 | [6 empty] | #N/A
| 1 | 3 | 0.52 | 0.34 | 0.3 | 0.36 | 0.31 | 0.32 | 0.34 | 0.37 | 0.4 | 0.33 | 0.41 | 0.2 | 0.28 | 0.4 | 0.31 | [6 empty] | 16
| 1 | 4 | 0.5 | 0.32 | 0.3 | 0.36 | 0.35 | 0.33 | 0.33 | 0.37 | 0.4 | 0.33 | 0.4 | 0.3 | 0.3 | 0.38 | 0.33 | [6 empty] | 0.3265
| 1 | 5 | 0.43 | 0.34 | 0.29 | 0.35 | 0.34 | 0.32 | 0.3 | 0.37 | 0.4 | 0.33 | 0.38 | 0.3 | 0.31 | 0.39 | 0.32 | [6 empty] | 87
| 1 | 6 | 0.41 | 0.33 | 0.28 | 0.34 | 0.34 | 0.33 | 0.33 | 0.37 | 0.4 | 0.35 | 0.39 | 0.4 | 0.33 | 0.39 | 0.3
| Mean |  | 0.5383333 | 0.3316667 | 0.2916667 | 0.3516667 | 0.3216667 | 0.3233333 | 0.3266667 | 0.3683333 | 0.4 | 0.3266667 | 0.395 | 0.3166667 | 0.3116667 | 0.3916667 | 0.3116667
| Median |  | 0.51 | 0.335 | 0.29 | 0.355 | 0.325 | 0.325 | 0.33 | 0.37 | 0.4 | 0.33 | 0.395 | 0.3 | 0.315 | 0.39 | 0.31
| Std Dev. |  | 0.1298332 | 0.009831921 | 0.007527727 | 0.009831921 | 0.02639444 | 0.0136626 | 0.01505545 | 0.004082483 | 6.080942e-17 | 0.01632993 | 0.01048809 | 0.07527727 | 0.0194079 | 0.007527727 | 0.01169045
| Rel.Std.Dev. |  | 24.12% | 2.964% | 2.581% | 2.796% | 8.206% | 4.226% | 4.609% | 1.108% | 1.52e-14% | 4.999% | 2.655% | 23.77% | 6.227% | 1.922% | 3.751%
| PDM3 |  | 64.88% | 1.582% | -10.67% | 7.708% | -1.48% | -0.9699% | 0.05105% | 12.81% | 22.51% | 0.05105% | 20.98% | -3.012% | -4.543% | 19.96% | -4.543%
| Z-Score (Absolute) |  | 9.52 | 0.22 | 1.57 | 1.12 | 0.22 | 0.15 | 0 | 1.87 | NA | 0 | 3.07 | NA | 0.67 | 2.92 | 0.67
Results from laboratories 14 and 17 were removed due to their 0.1 ppm reading resolution.
| Analytical results for Hg in OREAS 508 (Certified Value 0.031 ppm) | [22 empty] | Certified
Hg | Round | Replicate | Lab | Lab | Lab | Lab | Lab | Lab | Lab | Lab | Lab | Lab | Lab | Lab | Lab | Lab | Lab | Lab | [5 empty] | 1
| No | No | 02 | 03 | 04 | 05 | 06 | 09 | 11 | 12 | 13 | 15 | 17 | 18 | 20 | 22 | 23 | 24 | [5 empty] | ppm
|  |  | AR*MS | AR*MS | AR*MS | AR*OES/MS | AR*OES | AR*OES/MS | AR*MS | AR*MS | AR*MS | AR*OES/MS | AR*OES/MS | AR*MS | AR*OES | AR*OES/MS | AR*MS | AR*MS | [5 empty] | 3
|  |  | 15g | 0.5g | 0.5g | 01g | 0.5g | 0.2g | 0.5g | 01g | 01g | 0.2g | 0.5g | 0.5g | 0.5g | 0.25g | 0.5g | 0.5g | [5 empty] | 3
| 1 | 1 | 0.035 | 0.02 | 0.03 | < 0.05 | < 1 | < 1 | 0.03 | < 0.1 | < 0.05 | < 2 | 0.07 | 0.04 | < 5 | < 0.1 | 0.03 | 0.346 | [5 empty] | 1
| 1 | 2 | 0.036 | 0.03 | 0.02 | < 0.05 | < 1 | < 1 | 0.03 | < 0.1 | < 0.05 | < 2 | 0.12 | 0.04 | < 5 | < 0.1 | 0.03 | 0.304 | [5 empty] | 1
| 1 | 3 | 0.027 | 0.03 | 0.02 | < 0.05 | < 1 | < 1 | 0.02 | < 0.1 | < 0.05 | < 2 | 0.11 | 0.03 | < 5 | < 0.1 | 0.03 | 0.273 | [5 empty] | 16
| 1 | 4 | 0.026 | 0.04 | 0.02 | < 0.05 | < 1 | < 1 | 0.04 | < 0.1 | < 0.05 | < 2 | 0.11 | 0.03 | < 5 | < 0.1 | 0.03 | 0.252 | [5 empty] | 0.03077778
| 1 | 5 | 0.032 | 0.03 | 0.03 | < 0.05 | < 1 | < 1 | 0.03 | < 0.1 | < 0.05 | < 2 | 0.1 | 0.05 | < 5 | < 0.1 | 0.03 | 0.273 | [5 empty] | 88
| 1 | 6 | 0.042 | 0.03 | 0.03 | < 0.05 | < 1 | < 1 | 0.03 | < 0.1 | < 0.05 | < 2 | 0.06 | 0.03 | < 5 | < 0.1 | 0.03 | 0.242
| Mean |  | 0.033 | 0.03 | 0.025 |  |  |  | 0.03 |  |  |  | 0.095 | 0.03666667 |  |  | 0.03 | 0.2816667
| Median |  | 0.0335 | 0.03 | 0.025 |  |  |  | 0.03 |  |  |  | 0.105 | 0.035 |  |  | 0.03 | 0.273
| Std Dev. |  | 0.006 | 0.006324555 | 0.005477226 |  |  |  | 0.006324555 |  |  |  | 0.02428992 | 0.008164966 |  |  | 0 | 0.0380561
| Rel.Std.Dev. |  | 18.18% | 21.08% | 21.91% |  |  |  | 21.08% |  |  |  | 25.57% | 22.27% |  |  | 0% | 13.51%
| PDM3 |  | 7.22% | -2.527% | -18.77% |  |  |  | -2.527% |  |  |  | 208.7% | 19.13% |  |  | -2.527% | 815.2%
| Z-Score (Absolute) |  | 0.38 | 0.49 | 0.67 | 0.67 | 16.8 | 16.8 | 0.49 | 0.25 | 0.67 | 35.19 | 1.9 | 0.25 | 90.36 | 0.25 | 0.49 | 8.77
| Analytical results for Ho in OREAS 508 (Indicative Value 0.36 ppm) | [22 empty] | Indicative
Ho | Round | Replicate | Lab | Lab | [19 empty] | 1
| No | No | 12 | 17 | [19 empty] | ppm
|  |  | AR*MS | AR*OES/MS | [19 empty] | 2
|  |  | 01g | 0.5g | [19 empty] | 2
| 1 | 1 | 0.366 | 0.4 | [19 empty] | 1
| 1 | 2 | 0.368 | 0.3 | [19 empty] | 3
| 1 | 3 | 0.37 | 0.3 | [19 empty] | 16
| 1 | 4 | 0.358 | 0.4 | [19 empty] | 0.3583333
| 1 | 5 | 0.369 | 0.4 | [19 empty] | 9
| 1 | 6 | 0.369 | 0.3
| Mean |  | 0.3666667 | 0.35
| Median |  | 0.3685 | 0.35
| Std Dev. |  | 0.004457204 | 0.05477226
| Rel.Std.Dev. |  | 1.216% | 15.65%
| PDM3 |  | 2.326% | -2.326%
| Z-Score (Absolute) |  | 0.67 | 0.67
| Analytical results for In in OREAS 508 (Certified Value 0.17 ppm) | [22 empty] | Certified
In | Round | Replicate | Lab | Lab | Lab | Lab | Lab | Lab | Lab | Lab | Lab | Lab | Lab | Lab | Lab | Lab | Lab | Lab | [5 empty] | 1
| No | No | 01 | 03 | 04 | 05 | 09 | 11 | 12 | 13 | 14 | 15 | 16 | 17 | 18 | 20 | 22 | 23 | [5 empty] | ppm
|  |  | AR*MS | AR*MS | AR*MS | AR*OES/MS | AR*OES/MS | AR*MS | AR*MS | AR*MS | AR*MS | AR*MS | AR*OES/MS | AR*OES/MS | AR*MS | AR*OES | AR*OES/MS | AR*MS | [5 empty] | 2
|  |  | 0.25g | 0.5g | 0.5g | 01g | 0.2g | 0.5g | 01g | 01g | 0.2g | 0.2g | 01g | 0.5g | 25g | 0.5g | 0.25g | 0.5g | [5 empty] | 3
| 1 | 1 | 0.18 | 0.171 | 0.159 | 0.16 | 0.2 | 0.154 | 0.19 | 0.17 | 0.2 | 0.0233 | 0.16 | 0.16 | 0.165 | < 5 | 0.18 | 0.16 | [5 empty] | 1
| 1 | 2 | 0.18 | 0.164 | 0.16 | 0.16 | 0.2 | 0.165 | 0.18 | 0.17 | 0.1 | 0.02192972 | 0.16 | 0.15 | 0.163 | < 5 | 0.18 | 0.172 | [5 empty] | #N/A
| 1 | 3 | 0.18 | 0.163 | 0.166 | 0.16 | 0.2 | 0.153 | 0.17 | 0.19 | 0.1 | 0.02371484 | 0.17 | 0.17 | 0.16 | < 5 | 0.17 | 0.166 | [5 empty] | 16
| 1 | 4 | 0.18 | 0.17 | 0.166 | 0.16 | 0.2 | 0.165 | 0.17 | 0.17 | 0.1 | 0.021 | 0.16 | 0.17 | 0.164 | < 5 | 0.17 | 0.168 | [5 empty] | 0.166303
| 1 | 5 | 0.19 | 0.177 | 0.162 | 0.16 | 0.2 | 0.163 | 0.18 | 0.17 | 0.1 | 0.02312 | 0.15 | 0.17 | 0.163 | < 5 | 0.17 | 0.168 | [5 empty] | 89
| 1 | 6 | 0.18 | 0.159 | 0.16 | 0.16 | 0.2 | 0.156 | 0.18 | 0.19 | 0.2 | 0.02273566 | 0.15 | 0.16 | 0.167 | < 5 | 0.17 | 0.167
| Mean |  | 0.1816667 | 0.1673333 | 0.1621667 | 0.16 | 0.2 | 0.1593333 | 0.1783333 | 0.1766667 | 0.1333333 | 0.02263337 | 0.1583333 | 0.1633333 | 0.1636667 |  | 0.1733333 | 0.1668333
| Median |  | 0.18 | 0.167 | 0.161 | 0.16 | 0.2 | 0.1595 | 0.18 | 0.17 | 0.1 | 0.02292783 | 0.16 | 0.165 | 0.1635 |  | 0.17 | 0.1675
| Std Dev. |  | 0.004082483 | 0.006531973 | 0.003125167 | 0 | 3.040471e-17 | 0.005609516 | 0.007527727 | 0.01032796 | 0.05163978 | 0.001002423 | 0.007527727 | 0.008164966 | 0.00233809 |  | 0.005163978 | 0.003920034
| Rel.Std.Dev. |  | 2.247% | 3.904% | 1.927% | 0% | 1.52e-14% | 3.521% | 4.221% | 5.846% | 38.73% | 4.429% | 4.754% | 4.999% | 1.429% |  | 2.979% | 2.35%
| PDM3 |  | 9.238% | 0.6195% | -2.487% | -3.79% | 20.26% | -4.191% | 7.234% | 6.232% | -19.83% | -86.39% | -4.792% | -1.786% | -1.585% |  | 4.227% | 0.3189%
| Z-Score (Absolute) |  | 1.73 | 0.22 | 0.32 | 0.55 | NA | 0.62 | 1.37 | 1.2 | NA | 14.99 | 0.73 | 0.2 | 0.17 | 245.35 | 0.85 | 0.17
Results from laboratories 9 and 14 were removed due to their 0.1 ppm reading resolution.
| Analytical results for K in OREAS 508 (Certified Value 0.844 wt.%) | [22 empty] | Certified
K | Round | Replicate | Lab | Lab | Lab | Lab | Lab | Lab | Lab | Lab | Lab | Lab | Lab | Lab | Lab | Lab | Lab | Lab | Lab | Lab | Lab | Lab | Lab | 1
| No | No | 01 | 02 | 03 | 04 | 05 | 06 | 08 | 09 | 11 | 12 | 13 | 14 | 15 | 16 | 17 | 18 | 20 | 21 | 22 | 23 | 24 | wt.%
|  |  | AR*OES | AR*MS | AR*MS | AR*MS | AR*OES/MS | AR*OES | AR*OES | AR*OES/MS | AR*MS | AR*OES | AR*OES | AR*OES | AR*MS | AR*OES/MS | AR*OES/MS | AR*MS | AR*OES | AR*OES | AR*OES/MS | AR*MS | AR*MS | 3
|  |  | 0.25g | 15g | 0.5g | 0.5g | 01g | 0.5g | 0.2g | 0.2g | 0.5g | 01g | 01g | 0.2g | 0.2g | 01g | 0.5g | 0.5g | 0.5g | 0.25g | 0.25g | 0.5g | 0.5g | 3
| 1 | 1 | 0.84 | 0.84 | 0.86 | 0.87 | 0.849 | 0.85 | 0.86401885 | 0.83 | 0.82 | 0.8718 | 0.8179 | 0.92 | 0.82 | 0.854 | 0.77 | 0.84 | 0.8744 | 0.7816 | 0.87 | 0.81 | 0.81 | 1
| 1 | 2 | 0.83 | 0.85 | 0.86 | 0.85 | 0.857 | 0.86 | 0.86255495 | 0.82 | 0.81 | 0.8598 | 0.8169 | 0.9 | 0.83 | 0.859 | 0.81 | 0.84 | 0.8702 | 0.7857 | 0.87 | 0.83 | 0.82 | #N/A
| 1 | 3 | 0.83 | 0.86 | 0.87 | 0.87 | 0.855 | 0.84 | 0.8677247 | 0.83 | 0.83 | 0.8693 | 0.8277 | 0.93 | 0.82 | 0.865 | 0.82 | 0.8 | 0.8785 | 0.7832 | 0.87 | 0.83 | 0.81 | 16
| 1 | 4 | 0.84 | 0.84 | 0.85 | 0.87 | 0.849 | 0.86 | 0.8834472 | 0.83 | 0.84 | 0.8706 | 0.8037 | 0.92 | 0.85 | 0.854 | 0.83 | 0.81 | 0.874 | 0.7856 | 0.87 | 0.84 | 0.82 | 0.8438722
| 1 | 5 | 0.84 | 0.83 | 0.89 | 0.86 | 0.856 | 0.87 | 0.85739345 | 0.81 | 0.82 | 0.866 | 0.8092 | 0.89 | 0.84 | 0.85 | 0.79 | 0.83 | 0.8792 | 0.7843 | 0.87 | 0.84 | 0.82 | 90
| 1 | 6 | 0.86 | 0.84 | 0.86 | 0.86 | 0.855 | 0.87 | 0.8448526 | 0.82 | 0.85 | 0.8703 | 0.8321 | 0.93 | 0.84 | 0.844 | 0.77 | 0.84 | 0.8747 | 0.7842 | 0.87 | 0.83 | 0.81
| Mean |  | 0.84 | 0.8433333 | 0.865 | 0.8633333 | 0.8535 | 0.8583333 | 0.863332 | 0.8233333 | 0.8283333 | 0.8679667 | 0.8179167 | 0.915 | 0.8333333 | 0.8543333 | 0.7983333 | 0.8266667 | 0.8751667 | 0.7841 | 0.87 | 0.83 | 0.815
| Median |  | 0.84 | 0.84 | 0.86 | 0.865 | 0.855 | 0.86 | 0.8632869 | 0.825 | 0.825 | 0.8698 | 0.8174 | 0.92 | 0.835 | 0.854 | 0.8 | 0.835 | 0.87455 | 0.78425 | 0.87 | 0.83 | 0.815
| Std Dev. |  | 0.01095445 | 0.01032796 | 0.01378405 | 0.008164966 | 0.003563706 | 0.01169045 | 0.01266292 | 0.008164966 | 0.0147196 | 0.004458998 | 0.0107332 | 0.01643168 | 0.0121106 | 0.007229569 | 0.02562551 | 0.0175119 | 0.00329282 | 0.001544021 | 1.216188e-16 | 0.01095445 | 0.005477226
| Rel.Std.Dev. |  | 1.304% | 1.225% | 1.594% | 0.9457% | 0.4175% | 1.362% | 1.467% | 0.9917% | 1.777% | 0.5137% | 1.312% | 1.796% | 1.453% | 0.8462% | 3.21% | 2.118% | 0.3763% | 0.1969% | 1.398e-14% | 1.32% | 0.6721%
| PDM3 |  | -0.4589% | -0.06385% | 2.504% | 2.306% | 1.141% | 1.714% | 2.306% | -2.434% | -1.841% | 2.855% | -3.076% | 8.429% | -1.249% | 1.24% | -5.396% | -2.039% | 3.708% | -7.083% | 3.096% | -1.644% | -3.421%
| Z-Score (Absolute) |  | 0.11 | 0 | 0.73 | 0.67 | 0.34 | 0.51 | 0.67 | 0.67 | 0.51 | 0.83 | 0.86 | 2.42 | 0.34 | 0.37 | 1.52 | 0.56 | 1.07 | 2 | 0.9 | 0.45 | 0.96
| Analytical results for La in OREAS 508 (Certified Value 12.8 ppm) | [22 empty] | Certified
La | Round | Replicate | Lab | Lab | Lab | Lab | Lab | Lab | Lab | Lab | Lab | Lab | Lab | Lab | Lab | Lab | Lab | Lab | Lab | Lab | Lab | Lab | Lab | 1
| No | No | 01 | 02 | 03 | 04 | 05 | 06 | 08 | 09 | 11 | 12 | 13 | 14 | 15 | 16 | 17 | 18 | 20 | 21 | 22 | 23 | 24 | ppm
|  |  | AR*MS | AR*MS | AR*MS | AR*MS | AR*OES/MS | AR*OES | AR*OES | AR*OES/MS | AR*MS | AR*MS | AR*MS | AR*MS | AR*MS | AR*OES/MS | AR*OES/MS | AR*MS | AR*OES | AR*OES | AR*OES/MS | AR*MS | AR*MS | 1
|  |  | 0.25g | 15g | 0.5g | 0.5g | 01g | 0.5g | 0.2g | 0.2g | 0.5g | 01g | 01g | 0.2g | 0.2g | 01g | 0.5g | 0.5g | 0.5g | 0.25g | 0.25g | 0.5g | 0.5g | 1
| 1 | 1 | 10.4 | 10.9 | 13.3 | 13.1 | 17.68 | 10 | 13.8805 | 11.6 | 13 | 12.964 | 19.01 | 15.23 | 11.3 | 19.7 | 12.6 | 12.5 | 14.04673 | 15.369 | 13 | 12.6 | 10.1 | 1
| 1 | 2 | 9.7 | 11.2 | 12.8 | 12.8 | 18.07 | 10 | 14.015 | 11.4 | 13.8 | 13.003 | 18.56 | 15.08 | 11.6 | 19.3 | 9.7 | 12.5 | 14 | 15.447 | 13.2 | 12.6 | 11 | #N/A
| 1 | 3 | 9.8 | 10.3 | 13 | 13 | 18.04 | 10 | 12.757 | 11.7 | 13.4 | 12.803 | 19.44 | 14.76 | 11.5 | 19.7 | 9.1 | 11.6 | 14.08523 | 15.353 | 13.1 | 12.4 | 10.8 | 16
| 1 | 4 | 8.2 | 9.7 | 13.2 | 13.3 | 18.07 | 10 | 14.208 | 11.4 | 14 | 12.671 | 19.62 | 15.12 | 11.8 | 19.7 | 10.2 | 11.6 | 14.09793 | 15.655 | 13.2 | 13.4 | 11.4 | 12.82847
| 1 | 5 | 7.9 | 9.4 | 13.1 | 13 | 17.85 | 10 | 12.8275 | 11.6 | 14.1 | 13.182 | 19.81 | 14.81 | 12 | 19.3 | 11.1 | 12.5 | 14.2 | 15.432 | 13.3 | 12.6 | 11.3 | 91
| 1 | 6 | 9 | 10.2 | 12.8 | 13 | 17.64 | 10 | 12.8835 | 12.3 | 13.8 | 13.326 | 19.34 | 16.03 | 12.4 | 19.8 | 11.8 | 12.5 | 13.89587 | 15.382 | 13.1 | 12.8 | 10.8
| Mean |  | 9.166667 | 10.28333 | 13.03333 | 13.03333 | 17.89167 | 10 | 13.42858 | 11.66667 | 13.68333 | 12.9915 | 19.29667 | 15.17167 | 11.76667 | 19.58333 | 10.75 | 12.2 | 14.05429 | 15.43967 | 13.15 | 12.73333 | 10.9
| Median |  | 9.35 | 10.25 | 13.05 | 13 | 17.945 | 10 | 13.382 | 11.6 | 13.8 | 12.9835 | 19.39 | 15.1 | 11.7 | 19.7 | 10.65 | 12.5 | 14.06598 | 15.407 | 13.15 | 12.6 | 10.9
| Std Dev. |  | 0.9770705 | 0.6853223 | 0.2065591 | 0.1632993 | 0.1977288 | 0 | 0.6730594 | 0.332666 | 0.4119061 | 0.2397171 | 0.4506292 | 0.4585811 | 0.3932768 | 0.2228602 | 1.324764 | 0.464758 | 0.1021725 | 0.1116345 | 0.1048809 | 0.350238 | 0.464758
| Rel.Std.Dev. |  | 10.66% | 6.664% | 1.585% | 1.253% | 1.105% | 0% | 5.012% | 2.851% | 3.01% | 1.845% | 2.335% | 3.023% | 3.342% | 1.138% | 12.32% | 3.809% | 0.727% | 0.723% | 0.7976% | 2.751% | 4.264%
| PDM3 |  | -28.54% | -19.84% | 1.597% | 1.597% | 39.47% | -22.05% | 4.678% | -9.056% | 6.664% | 1.271% | 50.42% | 18.27% | -8.277% | 52.66% | -16.2% | -4.899% | 9.556% | 20.35% | 2.506% | -0.7416% | -15.03%
| Z-Score (Absolute) |  | 1.98 | 1.41 | 0 | 0 | 2.49 | NA | 0.2 | 0.7 | 0.33 | 0.02 | 3.21 | 1.1 | 0.65 | 3.35 | 1.17 | 0.43 | 0.52 | 1.23 | 0.06 | 0.15 | 1.09
Results from laboratory 6 were removed due to their 10 ppm reading resolution.
| Analytical results for Li in OREAS 508 (Certified Value 34.7 ppm) | [22 empty] | Certified
Li | Round | Replicate | Lab | Lab | Lab | Lab | Lab | Lab | Lab | Lab | Lab | Lab | Lab | Lab | Lab | Lab | Lab | Lab | Lab | Lab | Lab |  |  | 1
| No | No | 01 | 03 | 04 | 05 | 06 | 08 | 09 | 11 | 12 | 13 | 14 | 15 | 16 | 17 | 18 | 20 | 21 | 22 | 23 |  |  | ppm
|  |  | AR*OES | AR*MS | AR*MS | AR*OES/MS | AR*OES | AR*OES | AR*OES/MS | AR*MS | AR*MS | AR*MS | AR*MS | AR*MS | AR*OES/MS | AR*OES/MS | AR*MS | AR*OES | AR*OES | AR*OES/MS | AR*MS |  |  | 1
|  |  | 0.25g | 0.5g | 0.5g | 01g | 0.5g | 0.2g | 0.2g | 0.5g | 01g | 01g | 0.2g | 0.2g | 01g | 0.5g | 0.5g | 0.5g | 0.25g | 0.25g | 0.5g |  |  | 2
| 1 | 1 | 35 | 31.4 | 36.6 | 34.1 | 30 | 31.838 | 32.9 | 30.4 | 36.5 | 38.4 | 38.2 | 35.4 | 37.6 | 34.1 | 32.2 | 35.65 | 39.936 | 32 | 34.7 |  |  | 1
| 1 | 2 | 34 | 32.5 | 35.5 | 34.7 | 30 | 33.6585 | 31.8 | 33 | 35.3 | 37.2 | 38.2 | 35.6 | 37.1 | 32.1 | 33.6 | 35.3972 | 40.009 | 32 | 37 |  |  | #N/A
| 1 | 3 | 34 | 33.9 | 36.5 | 34.8 | 30 | 32.5715 | 31.5 | 31.8 | 36.1 | 36.8 | 36.9 | 35.5 | 38 | 31.7 | 30.6 | 36.24 | 41.232 | 32 | 36.9 |  |  | 16
| 1 | 4 | 34 | 34.6 | 37.4 | 34.1 | 30 | 33.387 | 31.5 | 33 | 35.7 | 34.4 | 37.3 | 35 | 37.8 | 32.8 | 31 | 35.5004 | 41.027 | 32 | 37.6 |  |  | 34.65094
| 1 | 5 | 34 | 35.6 | 32.8 | 34.8 | 30 | 32.273 | 31 | 33.2 | 35.7 | 35.4 | 37.5 | 35.7 | 36.6 | 31.7 | 33.5 | 36.0526 | 41.022 | 32 | 37.3 |  |  | 92
| 1 | 6 | 35 | 34.8 | 34.5 | 33.8 | 30 | 33.009 | 32 | 31.7 | 34.2 | 36.2 | 40 | 35.4 | 36 | 34.2 | 33.6 | 35.5374 | 40.467 | 32 | 38.2
| Mean |  | 34.33333 | 33.8 | 35.55 | 34.38333 | 30 | 32.7895 | 31.78333 | 32.18333 | 35.58333 | 36.4 | 38.01667 | 35.43333 | 37.18333 | 32.76667 | 32.41667 | 35.7296 | 40.6155 | 32 | 36.95
| Median |  | 34 | 34.25 | 36 | 34.4 | 30 | 32.79025 | 31.65 | 32.4 | 35.7 | 36.5 | 37.85 | 35.45 | 37.35 | 32.45 | 32.85 | 35.5937 | 40.7445 | 32 | 37.15
| Std Dev. |  | 0.5163978 | 1.570987 | 1.678988 | 0.4355074 | 0 | 0.689927 | 0.6431692 | 1.088883 | 0.7909909 | 1.402854 | 1.098029 | 0.242212 | 0.7704977 | 1.144844 | 1.365894 | 0.3379753 | 0.5596895 | 0 | 1.197915
| Rel.Std.Dev. |  | 1.504% | 4.648% | 4.723% | 1.267% | 0% | 2.104% | 2.024% | 3.383% | 2.223% | 3.854% | 2.888% | 0.6836% | 2.072% | 3.494% | 4.214% | 0.9459% | 1.378% | 0% | 3.242%
| PDM3 |  | -0.9166% | -2.456% | 2.595% | -0.7723% | -13.42% | -5.372% | -8.276% | -7.121% | 2.691% | 5.048% | 9.713% | 2.258% | 7.308% | -5.438% | -6.448% | 3.113% | 17.21% | -7.65% | 6.635%
| Z-Score (Absolute) |  | 0.02 | 0.2 | 0.4 | 0 | 1.5 | 0.55 | 0.89 | 0.75 | 0.41 | 0.69 | 1.25 | 0.36 | 0.96 | 0.55 | 0.67 | 0.46 | 2.14 | 0.82 | 0.88
| Analytical results for Lu in OREAS 508 (Indicative Value 0.11 ppm) | [22 empty] | Indicative
Lu | Round | Replicate | Lab | Lab | Lab | Lab | [17 empty] | 1
| No | No | 01 | 12 | 17 | 22 | [17 empty] | ppm
|  |  | AR*MS | AR*MS | AR*OES/MS | AR*OES/MS | [17 empty] | 2
|  |  | 0.25g | 01g | 0.5g | 0.25g | [17 empty] | 2
| 1 | 1 | 0.1 | 0.094 | < 0.1 | 0.09 | [17 empty] | 1
| 1 | 2 | 0.15 | 0.102 | < 0.1 | 0.09 | [17 empty] | 4
| 1 | 3 | 0.13 | 0.102 | < 0.1 | 0.09 | [17 empty] | 16
| 1 | 4 | 0.11 | 0.093 | < 0.1 | 0.09 | [17 empty] | 0.1061111
| 1 | 5 | 0.17 | 0.093 | < 0.1 | 0.09 | [17 empty] | 10
| 1 | 6 | 0.28 | 0.094 | < 0.1 | 0.09
| Mean |  | 0.1566667 | 0.09633333 |  | 0.09
| Median |  | 0.14 | 0.094 |  | 0.09
| Std Dev. |  | 0.0656252 | 0.004412105 |  | 1.520235e-17
| Rel.Std.Dev. |  | 41.89% | 4.58% |  | 1.689e-14%
| PDM3 |  | 47.64% | -9.215% |  | -15.18%
| Z-Score (Absolute) |  | 1.85 | 0.09 | 1.26 | 0.09
| Analytical results for Mg in OREAS 508 (Certified Value 0.655 wt.%) | [22 empty] | Certified
Mg | Round | Replicate | Lab | Lab | Lab | Lab | Lab | Lab | Lab | Lab | Lab | Lab | Lab | Lab | Lab | Lab | Lab | Lab | Lab | Lab | Lab | Lab | Lab | 1
| No | No | 01 | 02 | 03 | 04 | 05 | 06 | 08 | 09 | 11 | 12 | 13 | 14 | 15 | 16 | 17 | 18 | 20 | 21 | 22 | 23 | 24 | wt.%
|  |  | AR*OES | AR*MS | AR*MS | AR*MS | AR*OES/MS | AR*OES | AR*OES | AR*OES/MS | AR*MS | AR*OES | AR*OES | AR*OES | AR*MS | AR*OES/MS | AR*OES/MS | AR*MS | AR*OES | AR*OES | AR*OES/MS | AR*MS | AR*MS | 3
|  |  | 0.25g | 15g | 0.5g | 0.5g | 01g | 0.5g | 0.2g | 0.2g | 0.5g | 01g | 01g | 0.2g | 0.2g | 01g | 0.5g | 25g | 0.5g | 0.25g | 0.25g | 0.5g | 0.5g | 3
| 1 | 1 | 0.66 | 0.65 | 0.65 | 0.63 | 0.66 | 0.64 | 0.7175802 | 0.64 | 0.64 | 0.67 | 0.67 | 0.65 | 0.64 | 0.67 | 0.62 | 0.66 | 0.658 | 0.6666 | 0.66 | 0.62 | 0.65 | 1
| 1 | 2 | 0.65 | 0.66 | 0.64 | 0.63 | 0.66 | 0.63 | 0.7160665 | 0.64 | 0.64 | 0.66 | 0.67 | 0.64 | 0.65 | 0.67 | 0.66 | 0.64 | 0.66 | 0.6729 | 0.66 | 0.63 | 0.66 | #N/A
| 1 | 3 | 0.65 | 0.66 | 0.65 | 0.63 | 0.66 | 0.63 | 0.72762055 | 0.64 | 0.65 | 0.67 | 0.68 | 0.65 | 0.65 | 0.67 | 0.65 | 0.62 | 0.66 | 0.6721 | 0.66 | 0.63 | 0.65 | 16
| 1 | 4 | 0.66 | 0.65 | 0.65 | 0.63 | 0.66 | 0.65 | 0.7310405 | 0.65 | 0.65 | 0.67 | 0.66 | 0.65 | 0.66 | 0.66 | 0.68 | 0.66 | 0.66 | 0.6735 | 0.66 | 0.63 | 0.66 | 0.6545632
| 1 | 5 | 0.66 | 0.65 | 0.66 | 0.65 | 0.66 | 0.66 | 0.7167962 | 0.63 | 0.64 | 0.67 | 0.66 | 0.64 | 0.66 | 0.66 | 0.67 | 0.65 | 0.66 | 0.6732 | 0.66 | 0.63 | 0.66 | 93
| 1 | 6 | 0.68 | 0.65 | 0.65 | 0.63 | 0.66 | 0.66 | 0.71628555 | 0.64 | 0.66 | 0.66 | 0.68 | 0.65 | 0.65 | 0.66 | 0.62 | 0.67 | 0.665 | 0.6689 | 0.66 | 0.63 | 0.66
| Mean |  | 0.66 | 0.6533333 | 0.65 | 0.6333333 | 0.66 | 0.645 | 0.72089825 | 0.64 | 0.6466667 | 0.6666667 | 0.67 | 0.6466667 | 0.6516667 | 0.665 | 0.65 | 0.65 | 0.6605 | 0.6712 | 0.66 | 0.6283333 | 0.6566667
| Median |  | 0.66 | 0.65 | 0.65 | 0.63 | 0.66 | 0.645 | 0.7171882 | 0.64 | 0.645 | 0.67 | 0.67 | 0.65 | 0.65 | 0.665 | 0.655 | 0.655 | 0.66 | 0.6725 | 0.66 | 0.63 | 0.66
| Std Dev. |  | 0.01095445 | 0.005163978 | 0.006324555 | 0.008164966 | 0 | 0.01378405 | 0.006640988 | 0.006324555 | 0.008164966 | 0.005163978 | 0.008944272 | 0.005163978 | 0.007527727 | 0.005477226 | 0.02529822 | 0.01788854 | 0.002345208 | 0.002808558 | 0 | 0.004082483 | 0.005163978
| Rel.Std.Dev. |  | 1.66% | 0.7904% | 0.973% | 1.289% | 0% | 2.137% | 0.9212% | 0.9882% | 1.263% | 0.7746% | 1.335% | 0.7986% | 1.155% | 0.8236% | 3.892% | 2.752% | 0.3551% | 0.4184% | 0% | 0.6497% | 0.7864%
| PDM3 |  | 0.8306% | -0.1879% | -0.6971% | -3.243% | 0.8306% | -1.461% | 10.13% | -2.225% | -1.206% | 1.849% | 2.358% | -1.206% | -0.4425% | 1.594% | -0.6971% | -0.6971% | 0.907% | 2.542% | 0.8306% | -4.007% | 0.3214%
| Z-Score (Absolute) |  | 0.67 | 0 | 0.34 | 2.02 | 0.67 | 0.84 | 6.83 | 1.35 | 0.67 | 1.35 | 1.69 | 0.67 | 0.17 | 1.18 | 0.34 | 0.34 | 0.72 | 1.81 | 0.67 | 2.53 | 0.34
| Analytical results for Mn in OREAS 508 (Certified Value 0.028 wt.%) | [22 empty] | Certified
Mn | Round | Replicate | Lab | Lab | Lab | Lab | Lab | Lab | Lab | Lab | Lab | Lab | Lab | Lab | Lab | Lab | Lab | Lab | Lab | Lab | Lab | Lab | Lab | 1
| No | No | 01 | 02 | 03 | 04 | 05 | 06 | 08 | 09 | 11 | 12 | 13 | 14 | 15 | 16 | 17 | 18 | 20 | 21 | 22 | 23 | 24 | wt.%
|  |  | AR*OES | AR*MS | AR*MS | AR*MS | AR*OES/MS | AR*OES | AR*OES | AR*OES/MS | AR*MS | AR*OES | AR*OES | AR*OES | AR*OES/MS | AR*OES/MS | AR*OES/MS | AR*MS | AR*OES | AR*OES | AR*OES/MS | AR*MS | AR*MS | 3
|  |  | 0.25g | 15g | 0.5g | 0.5g | 01g | 0.5g | 0.2g | 0.2g | 0.5g | 01g | 01g | 0.2g | 0.2g | 01g | 0.5g | 25g | 0.5g | 0.25g | 0.25g | 0.5g | 0.5g | 3
| 1 | 1 | 0.0294 | 0.0283 | 0.0291 | 0.0274 | 0.0279 | 0.0288 | 0.02778435 | 0.0293 | 0.0273 | 0.0291 | 0.0281 | 0.02847 | 0.0281 | 0.0285 | 0.0291 | 0.0273 | 0.030286 | 0.025998 | 0.0285 | 0.0274 | 0.0285 | 1
| 1 | 2 | 0.0287 | 0.0287 | 0.0288 | 0.0272 | 0.0285 | 0.0286 | 0.02793625 | 0.029 | 0.0272 | 0.0288 | 0.0282 | 0.02793 | 0.0277 | 0.0286 | 0.0305 | 0.0267 | 0.030027 | 0.0259848 | 0.0285 | 0.0277 | 0.0293 | #N/A
| 1 | 3 | 0.0295 | 0.029 | 0.029 | 0.0274 | 0.0285 | 0.0281 | 0.02802575 | 0.0288 | 0.0275 | 0.0288 | 0.0285 | 0.02861 | 0.028 | 0.029 | 0.0303 | 0.025 | 0.029973 | 0.0260674 | 0.0285 | 0.0275 | 0.0288 | 16
| 1 | 4 | 0.0299 | 0.0283 | 0.0291 | 0.0272 | 0.0276 | 0.0286 | 0.02819305 | 0.028 | 0.0277 | 0.0291 | 0.0277 | 0.02852 | 0.0279 | 0.0284 | 0.031 | 0.0273 | 0.030286 | 0.0259675 | 0.0287 | 0.0281 | 0.0293 | 0.02846972
| 1 | 5 | 0.0295 | 0.0282 | 0.0292 | 0.0288 | 0.0277 | 0.0291 | 0.02788455 | 0.028 | 0.0274 | 0.0289 | 0.0279 | 0.02792 | 0.0282 | 0.0282 | 0.0293 | 0.0273 | 0.030008 | 0.0261421 | 0.0286 | 0.0278 | 0.0293 | 94
| 1 | 6 | 0.0299 | 0.0283 | 0.0288 | 0.0274 | 0.0278 | 0.0292 | 0.02804365 | 0.0293 | 0.0279 | 0.0286 | 0.0288 | 0.02863 | 0.0278 | 0.0289 | 0.0286 | 0.0279 | 0.029959 | 0.0260854 | 0.0284 | 0.0277 | 0.0289
| Mean |  | 0.02948333 | 0.02846667 | 0.029 | 0.02756667 | 0.028 | 0.02873333 | 0.02797793 | 0.02873333 | 0.0275 | 0.02888333 | 0.0282 | 0.02834667 | 0.02795 | 0.0286 | 0.0298 | 0.02691667 | 0.03008983 | 0.02604087 | 0.02853333 | 0.0277 | 0.02901667
| Median |  | 0.0295 | 0.0283 | 0.02905 | 0.0274 | 0.02785 | 0.0287 | 0.027981 | 0.0289 | 0.02745 | 0.02885 | 0.02815 | 0.028495 | 0.02795 | 0.02855 | 0.0298 | 0.0273 | 0.0300175 | 0.0260327 | 0.0285 | 0.0277 | 0.0291
| Std Dev. |  | 0.0004400758 | 0.0003141125 | 0.000167332 | 0.0006121002 | 0.0004 | 0.0003983298 | 0.0001419949 | 0.0005988879 | 0.0002607681 | 0.000194079 | 0.0004 | 0.0003318232 | 0.0001870829 | 0.000303315 | 0.0009338094 | 0.001012752 | 0.0001538667 | 6.826289e-05 | 0.0001032796 | 0.000244949 | 0.0003371449
| Rel.Std.Dev. |  | 1.493% | 1.103% | 0.577% | 2.22% | 1.429% | 1.386% | 0.5075% | 2.084% | 0.9482% | 0.6719% | 1.418% | 1.171% | 0.6693% | 1.061% | 3.134% | 3.763% | 0.5114% | 0.2621% | 0.362% | 0.8843% | 1.162%
| PDM3 |  | 3.56% | -0.01073% | 1.863% | -3.172% | -1.65% | 0.9259% | -1.727% | 0.9259% | -3.406% | 1.453% | -0.9474% | -0.4322% | -1.826% | 0.4576% | 4.673% | -5.455% | 5.691% | -8.531% | 0.2234% | -2.704% | 1.921%
| Z-Score (Absolute) |  | 1.33 | 0 | 0.7 | 1.17 | 0.61 | 0.35 | 0.64 | 0.35 | 1.26 | 0.54 | 0.35 | 0.16 | 0.67 | 0.17 | 1.74 | 2.02 | 2.12 | 3.17 | 0.09 | 1 | 0.72
| Analytical results for Mo in OREAS 508 (Certified Value 147 ppm) | [22 empty] | Certified
Mo | Round | Replicate | Lab | Lab | Lab | Lab | Lab | Lab | Lab | Lab | Lab | Lab | Lab | Lab | Lab | Lab | Lab | Lab | Lab | Lab | Lab | Lab | Lab | 1
| No | No | 01 | 02 | 03 | 04 | 05 | 06 | 08 | 09 | 11 | 12 | 13 | 14 | 15 | 16 | 17 | 18 | 20 | 21 | 22 | 23 | 24 | ppm
|  |  | AR*MS | AR*MS | AR*MS | AR*MS | AR*OES/MS | AR*OES | AR*OES | AR*OES/MS | AR*MS | AR*MS | AR*MS | AR*OES | AR*MS | AR*OES/MS | AR*OES/MS | AR*MS | AR*OES | AR*OES | AR*OES/MS | AR*MS | AR*MS | 0
|  |  | 0.25g | 15g | 0.5g | 0.5g | 01g | 0.5g | 0.2g | 0.2g | 0.5g | 01g | 01g | 0.2g | 0.2g | 01g | 0.5g | 25g | 0.5g | 0.25g | 0.25g | 0.5g | 0.5g | 0
| 1 | 1 | 131 | 136.52 | 141 | 144 | 150.9 | 148 | 150.788 | 146 | 125.5 | 148.4 | 142.9 | 144 | 147.33 | 152 | 151 | 149.5 | 150.5322 | 154.63 | 151 | 133.5 | 147.04 | 1
| 1 | 2 | 141 | 142.87 | 140.5 | 143 | 153 | 147 | 151.331 | 145 | 131 | 149.6 | 142.2 | 141.5 | 147.35 | 158 | 152 | 145.5 | 149.48 | 154.83 | 156 | 138.5 | 150.97 | #N/A
| 1 | 3 | 139 | 139.91 | 143.5 | 144 | 153.2 | 146 | 149.232 | 142 | 127.5 | 147.6 | 145.2 | 144.7 | 141.52 | 155 | 149 | 144 | 151.2705 | 165.43 | 152 | 136 | 152.02 | 16
| 1 | 4 | 141 | 140.92 | 143.5 | 145 | 149.1 | 147 | 153.587 | 143 | 130 | 149.7 | 141.7 | 142.3 | 150.82 | 153 | 147 | 150 | 152.6 | 155.21 | 155 | 139.5 | 154.8 | 147.0528
| 1 | 5 | 142 | 140.85 | 146 | 143 | 149.1 | 149 | 150.1445 | 140 | 129 | 149 | 145.9 | 141.6 | 143.27 | 150 | 143 | 150 | 152.4765 | 155.16 | 152 | 137.5 | 152.98 | 95
| 1 | 6 | 139 | 141.09 | 145 | 144.5 | 150.4 | 152 | 149.209 | 142 | 130.5 | 148.3 | 140.3 | 145.4 | 144.39 | 152 | 149 | 153.5 | 151.1045 | 165.26 | 155 | 136.5 | 151.18
| Mean |  | 138.8333 | 140.36 | 143.25 | 143.9167 | 150.95 | 148.1667 | 150.71525 | 143 | 128.9167 | 148.7667 | 143.0333 | 143.25 | 145.78 | 153.3333 | 148.5 | 148.75 | 151.24395 | 158.42 | 153.5 | 136.9167 | 151.4983
| Median |  | 140 | 140.885 | 143.5 | 144 | 150.65 | 147.5 | 150.46625 | 142.5 | 129.5 | 148.7 | 142.55 | 143.15 | 145.86 | 152.5 | 149 | 149.75 | 151.1875 | 155.185 | 153.5 | 137 | 151.6
| Std Dev. |  | 4.020779 | 2.113518 | 2.162175 | 0.801041 | 1.811905 | 2.136976 | 1.638656 | 2.19089 | 2.083667 | 0.8164966 | 2.138847 | 1.671825 | 3.365971 | 2.804758 | 3.209361 | 3.446012 | 1.182904 | 5.368605 | 2.073644 | 2.107526 | 2.593287
| Rel.Std.Dev. |  | 2.896% | 1.506% | 1.509% | 0.5566% | 1.2% | 1.442% | 1.087% | 1.532% | 1.616% | 0.5488% | 1.495% | 1.167% | 2.309% | 1.829% | 2.161% | 2.317% | 0.7821% | 3.389% | 1.351% | 1.539% | 1.712%
| PDM3 |  | -5.589% | -4.551% | -2.586% | -2.133% | 2.65% | 0.7574% | 2.491% | -2.756% | -12.33% | 1.165% | -2.733% | -2.586% | -0.8656% | 4.271% | 0.9841% | 1.154% | 2.85% | 7.73% | 4.384% | -6.893% | 3.023%
| Z-Score (Absolute) |  | 1.28 | 1.07 | 0.67 | 0.58 | 0.38 | 0 | 0.35 | 0.71 | 2.64 | 0.08 | 0.7 | 0.67 | 0.33 | 0.71 | 0.05 | 0.08 | 0.42 | 1.41 | 0.73 | 1.54 | 0.46
| Analytical results for Na in OREAS 508 (Certified Value 0.128 wt.%) | [22 empty] | Certified
Na | Round | Replicate | Lab | Lab | Lab | Lab | Lab | Lab | Lab | Lab | Lab | Lab | Lab | Lab | Lab | Lab | Lab | Lab | Lab | Lab | Lab | Lab | Lab | 1
| No | No | 01 | 02 | 03 | 04 | 05 | 06 | 08 | 09 | 11 | 12 | 13 | 14 | 15 | 16 | 17 | 18 | 20 | 21 | 22 | 23 | 24 | wt.%
|  |  | AR*OES | AR*MS | AR*MS | AR*MS | AR*OES/MS | AR*OES | AR*OES | AR*OES/MS | AR*MS | AR*OES | AR*OES | AR*OES | AR*MS | AR*OES/MS | AR*OES/MS | AR*MS | AR*OES | AR*OES | AR*OES/MS | AR*MS | AR*MS | 3
|  |  | 0.25g | 15g | 0.5g | 0.5g | 01g | 0.5g | 0.2g | 0.2g | 0.5g | 01g | 01g | 0.2g | 0.2g | 01g | 0.5g | 0.5g | 0.5g | 0.25g | 0.25g | 0.5g | 0.5g | 3
| 1 | 1 | 0.15 | 0.124 | 0.13 | 0.13 | 0.13 | 0.13 | 0.11117615 | 0.12 | 0.12 | 0.12 | 0.12 | 0.27 | 0.14 | 0.14 | 0.157 | 0.13 | 0.1466947 | 0.1157 | 0.13 | 0.13 | 0.12 | 1
| 1 | 2 | 0.15 | 0.125 | 0.13 | 0.13 | 0.13 | 0.13 | 0.11391855 | 0.12 | 0.12 | 0.12 | 0.12 | 0.26 | 0.14 | 0.14 | 0.173 | 0.12 | 0.1445963 | 0.1237 | 0.13 | 0.13 | 0.124 | #N/A
| 1 | 3 | 0.15 | 0.127 | 0.13 | 0.13 | 0.13 | 0.13 | 0.1058834 | 0.12 | 0.13 | 0.12 | 0.12 | 0.27 | 0.15 | 0.15 | 0.166 | 0.12 | 0.146188 | 0.1224 | 0.12 | 0.13 | 0.125 | 16
| 1 | 4 | 0.14 | 0.121 | 0.13 | 0.13 | 0.13 | 0.13 | 0.1101394 | 0.12 | 0.13 | 0.12 | 0.12 | 0.27 | 0.14 | 0.14 | 0.174 | 0.12 | 0.144775 | 0.1235 | 0.12 | 0.13 | 0.127 | 0.128475
| 1 | 5 | 0.15 | 0.12 | 0.13 | 0.13 | 0.13 | 0.13 | 0.1048012 | 0.12 | 0.12 | 0.12 | 0.12 | 0.25 | 0.15 | 0.14 | 0.17 | 0.12 | 0.1481083 | 0.1209 | 0.12 | 0.13 | 0.125 | 96
| 1 | 6 | 0.15 | 0.121 | 0.13 | 0.13 | 0.13 | 0.13 | 0.1063588 | 0.12 | 0.13 | 0.12 | 0.12 | 0.27 | 0.15 | 0.14 | 0.153 | 0.13 | 0.1463453 | 0.1238 | 0.12 | 0.13 | 0.121
| Mean |  | 0.1483333 | 0.123 | 0.13 | 0.13 | 0.13 | 0.13 | 0.1087129 | 0.12 | 0.125 | 0.12 | 0.12 | 0.265 | 0.145 | 0.1416667 | 0.1655 | 0.1233333 | 0.1461179 | 0.1216667 | 0.1233333 | 0.13 | 0.1236667
| Median |  | 0.15 | 0.1225 | 0.13 | 0.13 | 0.13 | 0.13 | 0.1082491 | 0.12 | 0.125 | 0.12 | 0.12 | 0.27 | 0.145 | 0.14 | 0.168 | 0.12 | 0.1462667 | 0.12295 | 0.12 | 0.13 | 0.1245
| Std Dev. |  | 0.004082483 | 0.00275681 | 0 | 0 | 0 | 0 | 0.003579121 | 0 | 0.005477226 | 0 | 0 | 0.0083666 | 0.005477226 | 0.004082483 | 0.008689074 | 0.005163978 | 0.00130152 | 0.003123246 | 0.005163978 | 0 | 0.00265832
| Rel.Std.Dev. |  | 2.752% | 2.241% | 0% | 0% | 0% | 0% | 3.292% | 0% | 4.382% | 0% | 0% | 3.157% | 3.777% | 2.882% | 5.25% | 4.187% | 0.8907% | 2.567% | 4.187% | 0% | 2.15%
| PDM3 |  | 15.46% | -4.261% | 1.187% | 1.187% | 1.187% | 1.187% | -15.38% | -6.597% | -2.705% | -6.597% | -6.597% | 106.3% | 12.86% | 10.27% | 28.82% | -4.002% | 13.73% | -5.299% | -4.002% | 1.187% | -3.743%
| Z-Score (Absolute) |  | 1.48 | 0.57 | 0 | 0 | 0 | 0 | 1.72 | 0.81 | 0.4 | 0.81 | 0.81 | 10.92 | 1.21 | 0.94 | 2.87 | 0.54 | 1.3 | 0.67 | 0.54 | 0 | 0.51
| Analytical results for Nb in OREAS 508 (Certified Value 0.87 ppm) | [22 empty] | Certified
Nb | Round | Replicate | Lab | Lab | Lab | Lab | Lab | Lab | Lab | Lab | Lab | Lab | Lab | Lab | Lab | Lab | Lab | [6 empty] | 1
| No | No | 01 | 03 | 04 | 05 | 11 | 12 | 13 | 14 | 15 | 16 | 17 | 18 | 20 | 22 | 23 | [6 empty] | ppm
|  |  | AR*MS | AR*MS | AR*MS | AR*OES/MS | AR*MS | AR*MS | AR*MS | AR*MS | AR*MS | AR*OES/MS | AR*OES/MS | AR*MS | AR*OES | AR*OES/MS | AR*MS | [6 empty] | 2
|  |  | 0.25g | 0.5g | 0.5g | 01g | 0.5g | 01g | 01g | 0.2g | 0.2g | 01g | 0.5g | 0.5g | 0.5g | 0.25g | 0.5g | [6 empty] | 2
| 1 | 1 | 1.13 | 0.77 | 0.8 | 1.7 | 0.87 | 1.03 | 0.86 | 1 | 0.88 | 1.5 | 0.7 | 1.06 | 0.42 | 0.69 | 0.93 | [6 empty] | 1
| 1 | 2 | 1.08 | 0.73 | 0.83 | 1.8 | 0.84 | 0.99 | 0.77 | 1 | 0.86 | 1.5 | 2 | 1 | 0.44 | 0.73 | 0.89 | [6 empty] | #N/A
| 1 | 3 | 1.04 | 0.75 | 0.85 | 1.8 | 0.75 | 1.01 | 0.78 | 1 | 0.9 | 1.6 | 1.6 | 0.93 | 0.4166667 | 0.71 | 0.86 | [6 empty] | 16
| 1 | 4 | 0.95 | 0.79 | 0.86 | 1.9 | 0.91 | 1 | 0.84 | 1 | 0.95 | 1.4 | 1.6 | 1.02 | 0.4766667 | 0.65 | 0.8 | [6 empty] | 0.8698333
| 1 | 5 | 0.85 | 0.66 | 0.69 | 1.7 | 0.79 | 0.97 | 0.81 | 1 | 0.92 | 1.6 | 1.4 | 1.2 | 0.4266667 | 0.67 | 0.93 | [6 empty] | 97
| 1 | 6 | 0.79 | 0.73 | 0.79 | 1.8 | 0.88 | 0.96 | 0.76 | 1 | 0.98 | 1.6 | 0.7 | 1.16 | 0.4333333 | 0.72 | 0.84
| Mean |  | 0.9733333 | 0.7383333 | 0.8033333 | 1.783333 | 0.84 | 0.9933333 | 0.8033333 | 1 | 0.915 | 1.533333 | 1.333333 | 1.061667 | 0.4355556 | 0.695 | 0.875
| Median |  | 0.995 | 0.74 | 0.815 | 1.8 | 0.855 | 0.995 | 0.795 | 1 | 0.91 | 1.55 | 1.5 | 1.04 | 0.43 | 0.7 | 0.875
| Std Dev. |  | 0.1339652 | 0.04490731 | 0.06186006 | 0.07527727 | 0.06 | 0.02581989 | 0.04033196 | 0 | 0.04460942 | 0.08164966 | 0.5278889 | 0.1016694 | 0.02187507 | 0.03082207 | 0.05167204
| Rel.Std.Dev. |  | 13.76% | 6.082% | 7.7% | 4.221% | 7.143% | 2.599% | 5.021% | 0% | 4.875% | 5.325% | 39.59% | 9.576% | 5.022% | 4.435% | 5.905%
| PDM3 |  | 11.9% | -15.12% | -7.645% | 105% | -3.43% | 14.2% | -7.645% | 14.96% | 5.193% | 76.28% | 53.29% | 22.05% | -49.93% | -20.1% | 0.594%
| Z-Score (Absolute) |  | 0.88 | 0.67 | 0.24 | NA | 0 | 1.02 | 0.24 | NA | 0.5 | NA | NA | 1.47 | 2.68 | 0.96 | 0.23
Results from laboratories 5, 14, 16 and 17 were removed due to their 0.1 ppm reading resolution.
| Analytical results for Nd in OREAS 508 (Indicative Value 12.4 ppm) | [22 empty] | Indicative
Nd | Round | Replicate | Lab | Lab | [19 empty] | 1
| No | No | 12 | 17 | [19 empty] | ppm
|  |  | AR*MS | AR*OES/MS | [19 empty] | 1
|  |  | 01g | 0.5g | [19 empty] | 1
| 1 | 1 | 13.154 | 13.1 | [19 empty] | 1
| 1 | 2 | 13.188 | 10.9 | [19 empty] | 5
| 1 | 3 | 13.2 | 10.2 | [19 empty] | 16
| 1 | 4 | 13.047 | 11.1 | [19 empty] | 12.44858
| 1 | 5 | 13.413 | 11.9 | [19 empty] | 11
| 1 | 6 | 13.581 | 12.6
| Mean |  | 13.26383 | 11.63333
| Median |  | 13.194 | 11.5
| Std Dev. |  | 0.195832 | 1.098484
| Rel.Std.Dev. |  | 1.476% | 9.443%
| PDM3 |  | 6.549% | -6.549%
| Z-Score (Absolute) |  | 0.67 | 0.67
| Analytical results for Ni in OREAS 508 (Certified Value 18.9 ppm) | [22 empty] | Certified
Ni | Round | Replicate | Lab | Lab | Lab | Lab | Lab | Lab | Lab | Lab | Lab | Lab | Lab | Lab | Lab | Lab | Lab | Lab | Lab | Lab | Lab | Lab | Lab | 1
| No | No | 01 | 02 | 03 | 04 | 05 | 06 | 08 | 09 | 11 | 12 | 13 | 14 | 15 | 16 | 17 | 18 | 20 | 21 | 22 | 23 | 24 | ppm
|  |  | AR*OES | AR*MS | AR*MS | AR*MS | AR*OES/MS | AR*OES | AR*OES | AR*OES/MS | AR*MS | AR*MS | AR*MS | AR*OES | AR*MS | AR*OES/MS | AR*OES/MS | AR*MS | AR*OES | AR*OES | AR*OES/MS | AR*MS | AR*MS | 1
|  |  | 0.25g | 15g | 0.5g | 0.5g | 01g | 0.5g | 0.2g | 0.2g | 0.5g | 01g | 01g | 0.2g | 0.2g | 01g | 0.5g | 25g | 0.5g | 0.25g | 0.25g | 0.5g | 0.5g | 2
| 1 | 1 | 18.9 | 19.7 | 18.4 | 16.9 | 19 | 16 | 20.916 | 19.2 | 19 | 19 | 22.5 | 18 | 19.3 | 17 | 17.6 | 19.4 | 18.77 | 15.846 | 19.2 | 18 | 18.5 | 1
| 1 | 2 | 18.6 | 19.8 | 18.3 | 16.9 | 19 | 16 | 20.715 | 18.9 | 20 | 19.1 | 19.7 | 18 | 19.3 | 16 | 19.5 | 18.9 | 18.73833 | 15.833 | 19.5 | 18.8 | 18.3 | #N/A
| 1 | 3 | 18.8 | 20.2 | 18.8 | 17.2 | 19 | 18 | 20.6325 | 18.9 | 19.2 | 18.9 | 20.4 | 18 | 19.2 | 18 | 19.5 | 18.5 | 18.4855 | 15.482 | 19.1 | 18.4 | 17.9 | 16
| 1 | 4 | 19 | 20.2 | 18.8 | 17.8 | 19 | 18 | 21.393 | 18.5 | 20.2 | 19.1 | 20.1 | 19 | 19.4 | 17 | 18.4 | 19 | 18.54453 | 15.851 | 18.6 | 18.6 | 18.4 | 18.93291
| 1 | 5 | 19.5 | 20 | 19.2 | 18.3 | 18 | 18 | 20.754 | 18.2 | 19.9 | 18.5 | 20.5 | 18 | 19 | 19 | 19 | 18.3 | 18.52223 | 15.432 | 18.5 | 18.2 | 18.6 | 98
| 1 | 6 | 19.2 | 20.5 | 18.6 | 17.7 | 18 | 18 | 20.9775 | 19.6 | 19.6 | 18.6 | 20.5 | 18 | 19.1 | 19 | 17.7 | 19.6 | 18.70627 | 15.367 | 18.2 | 18.2 | 18.4
| Mean |  | 19 | 20.06667 | 18.68333 | 17.46667 | 18.66667 | 17.33333 | 20.898 | 18.88333 | 19.65 | 18.86667 | 20.61667 | 18.16667 | 19.21667 | 17.66667 | 18.61667 | 18.95 | 18.62781 | 15.63517 | 18.85 | 18.36667 | 18.35
| Median |  | 18.95 | 20.1 | 18.7 | 17.45 | 19 | 18 | 20.835 | 18.9 | 19.75 | 18.95 | 20.45 | 18 | 19.25 | 17.5 | 18.7 | 18.95 | 18.6254 | 15.6575 | 18.85 | 18.3 | 18.4
| Std Dev. |  | 0.3162278 | 0.294392 | 0.3250641 | 0.5609516 | 0.5163978 | 1.032796 | 0.2743664 | 0.4956477 | 0.4722288 | 0.2581989 | 0.9724539 | 0.4082483 | 0.147196 | 1.21106 | 0.8518607 | 0.500999 | 0.1240342 | 0.2310077 | 0.4929503 | 0.294392 | 0.2428992
| Rel.Std.Dev. |  | 1.664% | 1.467% | 1.74% | 3.212% | 2.766% | 5.958% | 1.313% | 2.625% | 2.403% | 1.369% | 4.717% | 2.247% | 0.766% | 6.855% | 4.576% | 2.644% | 0.6659% | 1.477% | 2.615% | 1.603% | 1.324%
| PDM3 |  | 0.3544% | 5.988% | -1.318% | -7.744% | -1.406% | -8.449% | 10.38% | -0.2618% | 3.788% | -0.3499% | 8.893% | -4.047% | 1.499% | -6.688% | -1.67% | 0.09027% | -1.611% | -17.42% | -0.4379% | -2.991% | -3.079%
| Z-Score (Absolute) |  | 0.26 | 2.31 | 0.35 | 2.7 | NA | NA | 3.91 | 0.03 | 1.51 | 0 | 3.37 | NA | 0.67 | NA | 0.48 | 0.16 | 0.46 | 6.23 | 0.03 | 0.96 | 1
Results from laboratories 5, 6, 14 and 16 were removed due to their 1 ppm reading resolution.
| Analytical results for P in OREAS 508 (Certified Value 0.067 wt.%) | [22 empty] | Certified
P | Round | Replicate | Lab | Lab | Lab | Lab | Lab | Lab | Lab | Lab | Lab | Lab | Lab | Lab | Lab | Lab | Lab | Lab | Lab | Lab | Lab | Lab | Lab | 1
| No | No | 01 | 02 | 03 | 04 | 05 | 06 | 08 | 09 | 11 | 12 | 13 | 14 | 15 | 16 | 17 | 18 | 20 | 21 | 22 | 23 | 24 | wt.%
|  |  | AR*OES | AR*MS | AR*MS | AR*MS | AR*OES/MS | AR*OES | AR*OES | AR*OES/MS | AR*MS | AR*OES | AR*OES | AR*OES | AR*MS | AR*OES/MS | AR*OES/MS | AR*MS | AR*OES | AR*OES | AR*OES/MS | AR*MS | AR*MS | 3
|  |  | 0.25g | 15g | 0.5g | 0.5g | 01g | 0.5g | 0.2g | 0.2g | 0.5g | 01g | 01g | 0.2g | 0.2g | 01g | 0.5g | 0.5g | 0.5g | 0.25g | 0.25g | 0.5g | 0.5g | 3
| 1 | 1 | 0.071 | 0.067 | 0.067 | 0.067 | 0.067 | 0.067 | 0.01742305 | 0.07 | 0.063 | 0.0663 | 0.063 | 0.0665 | 0.0651 | 0.0689 | 0.068 | 0.068 | 0.0756315 | 0.0647 | 0.0775 | 0.063 | 0.0644 | 1
| 1 | 2 | 0.0685 | 0.064 | 0.066 | 0.068 | 0.066 | 0.067 | 0.016218 | 0.07 | 0.064 | 0.0651 | 0.0629 | 0.0665 | 0.0649 | 0.0707 | 0.07 | 0.067 | 0.075795 | 0.065 | 0.0788 | 0.064 | 0.0653 | #N/A
| 1 | 3 | 0.0687 | 0.063 | 0.067 | 0.068 | 0.067 | 0.067 | 0.016197 | 0.07 | 0.064 | 0.0657 | 0.0634 | 0.066 | 0.0652 | 0.0706 | 0.071 | 0.064 | 0.0750891 | 0.0651 | 0.0794 | 0.065 | 0.0638 | 16
| 1 | 4 | 0.0726 | 0.064 | 0.067 | 0.068 | 0.066 | 0.068 | 0.01651215 | 0.07 | 0.066 | 0.0656 | 0.0624 | 0.0665 | 0.0653 | 0.0681 | 0.07 | 0.065 | 0.0746595 | 0.0648 | 0.0735 | 0.064 | 0.0658 | 0.0665537
| 1 | 5 | 0.071 | 0.064 | 0.068 | 0.064 | 0.066 | 0.069 | 0.01627365 | 0.07 | 0.064 | 0.0655 | 0.0634 | 0.0655 | 0.0659 | 0.0691 | 0.072 | 0.066 | 0.07563 | 0.0655 | 0.0725 | 0.065 | 0.0651 | 99
| 1 | 6 | 0.073 | 0.066 | 0.066 | 0.068 | 0.066 | 0.068 | 0.0173725 | 0.07 | 0.066 | 0.065 | 0.0643 | 0.0665 | 0.0657 | 0.0673 | 0.068 | 0.066 | 0.074373 | 0.0652 | 0.0745 | 0.064 | 0.0646
| Mean |  | 0.0708 | 0.06466667 | 0.06683333 | 0.06716667 | 0.06633333 | 0.06766667 | 0.01666606 | 0.07 | 0.0645 | 0.06553333 | 0.06323333 | 0.06625 | 0.06535 | 0.06911667 | 0.06983333 | 0.066 | 0.07519635 | 0.06505 | 0.07603333 | 0.06416667 | 0.06483333
| Median |  | 0.071 | 0.064 | 0.067 | 0.068 | 0.066 | 0.0675 | 0.0163929 | 0.07 | 0.064 | 0.06555 | 0.0632 | 0.0665 | 0.06525 | 0.069 | 0.07 | 0.066 | 0.07535955 | 0.06505 | 0.076 | 0.064 | 0.06485
| Std Dev. |  | 0.001889974 | 0.001505545 | 0.0007527727 | 0.001602082 | 0.0005163978 | 0.0008164966 | 0.0005780208 | 0 | 0.001224745 | 0.0004676181 | 0.0006408328 | 0.00041833 | 0.0003781534 | 0.001348209 | 0.001602082 | 0.001414214 | 0.0005853897 | 0.0002880972 | 0.002911815 | 0.0007527727 | 0.0007118052
| Rel.Std.Dev. |  | 2.669% | 2.328% | 1.126% | 2.385% | 0.7785% | 1.207% | 3.468% | 0% | 1.899% | 0.7136% | 1.013% | 0.6314% | 0.5787% | 1.951% | 2.294% | 2.143% | 0.7785% | 0.4429% | 3.83% | 1.173% | 1.098%
| PDM3 |  | 6.38% | -2.835% | 0.4202% | 0.921% | -0.3311% | 1.672% | -74.96% | 5.178% | -3.086% | -1.533% | -4.989% | -0.4563% | -1.809% | 3.851% | 4.928% | -0.832% | 12.99% | -2.259% | 14.24% | -3.587% | -2.585%
| Z-Score (Absolute) |  | 1.94 | 0.67 | 0.25 | 0.39 | 0.04 | 0.6 | 21.12 | 1.6 | 0.75 | 0.31 | 1.28 | 0 | 0.38 | 1.22 | 1.53 | 0.11 | 3.81 | 0.51 | 4.17 | 0.89 | 0.6
| Analytical results for Pb in OREAS 508 (Certified Value 27.6 ppm) | [22 empty] | Certified
Pb | Round | Replicate | Lab | Lab | Lab | Lab | Lab | Lab | Lab | Lab | Lab | Lab | Lab | Lab | Lab | Lab | Lab | Lab | Lab | Lab | Lab | Lab |  | 1
| No | No | 01 | 02 | 03 | 04 | 05 | 06 | 08 | 09 | 11 | 12 | 13 | 15 | 16 | 17 | 18 | 20 | 21 | 22 | 23 | 24 |  | ppm
|  |  | AR*MS | AR*MS | AR*MS | AR*MS | AR*OES/MS | AR*OES | AR*OES | AR*OES/MS | AR*MS | AR*MS | AR*MS | AR*MS | AR*OES/MS | AR*OES/MS | AR*MS | AR*OES | AR*OES | AR*OES/MS | AR*MS | AR*MS |  | 1
|  |  | 0.25g | 15g | 0.5g | 0.5g | 01g | 0.5g | 0.2g | 0.2g | 0.5g | 01g | 01g | 0.2g | 01g | 0.5g | 25g | 0.5g | 0.25g | 0.25g | 0.5g | 0.5g |  | 2
| 1 | 1 | 27.5 | 28.44 | 26.5 | 27 | 26.8 | 25 | 31.554 | 28.1 | 26.1 | 28.5 | 30.1 | 23.2 | 27.5 | 26.9 | 26.3 | 25.85667 | 30.786 | 27.2 | 27.2 | 29.72 |  | 1
| 1 | 2 | 27.3 | 28.83 | 26.9 | 26.1 | 27.8 | 26 | 27.636 | 28.5 | 28.2 | 28.4 | 30.1 | 25.3 | 26.5 | 26.2 | 26.2 | 26.01 | 29.072 | 27.1 | 26.8 | 31.72 |  | #N/A
| 1 | 3 | 27.3 | 28.15 | 26.5 | 26.6 | 27.7 | 27 | 27.627 | 28 | 28.1 | 28.1 | 31.1 | 26.1 | 27.5 | 26 | 25.7 | 25.84667 | 29.562 | 27.4 | 26.7 | 30.42 |  | 16
| 1 | 4 | 26.7 | 28.28 | 27.5 | 26.3 | 26.7 | 30 | 31.768 | 27.9 | 27.6 | 28.1 | 30.2 | 24.7 | 26.5 | 25.5 | 26 | 26.14667 | 29.441 | 27.4 | 27.6 | 22.96 |  | 27.609775
| 1 | 5 | 27 | 27.24 | 26.3 | 26.4 | 26.9 | 30 | 28.3365 | 27.8 | 27.7 | 27.6 | 30.9 | 24.5 | 26.2 | 25 | 25.2 | 25.85 | 29.998 | 27.2 | 27.3 | 31.36 |  | 100
| 1 | 6 | 27.8 | 28.26 | 27.2 | 26.1 | 27.2 | 29 | 27.5725 | 28.4 | 27.4 | 29 | 31.1 | 22.1 | 26.5 | 26.8 | 27.3 | 25.79 | 29.672 | 27.5 | 27.1 | 29.81
| Mean |  | 27.26667 | 28.2 | 26.81667 | 26.41667 | 27.18333 | 27.83333 | 29.08233 | 28.11667 | 27.51667 | 28.28333 | 30.58333 | 24.31667 | 26.78333 | 26.06667 | 26.11667 | 25.91667 | 29.75517 | 27.3 | 27.11667 | 29.33167
| Median |  | 27.3 | 28.27 | 26.7 | 26.35 | 27.05 | 28 | 27.98625 | 28.05 | 27.65 | 28.25 | 30.55 | 24.6 | 26.5 | 26.1 | 26.1 | 25.85333 | 29.617 | 27.3 | 27.15 | 30.115
| Std Dev. |  | 0.3829708 | 0.5269915 | 0.4665476 | 0.3430258 | 0.4708149 | 2.136976 | 2.0183 | 0.2786874 | 0.7574079 | 0.4708149 | 0.4996666 | 1.448332 | 0.5671567 | 0.7366591 | 0.7026142 | 0.1346105 | 0.5884272 | 0.1549193 | 0.3311596 | 3.224298
| Rel.Std.Dev. |  | 1.405% | 1.869% | 1.74% | 1.299% | 1.732% | 7.678% | 6.94% | 0.9912% | 2.753% | 1.665% | 1.634% | 5.956% | 2.118% | 2.826% | 2.69% | 0.5194% | 1.978% | 0.5675% | 1.221% | 10.99%
| PDM3 |  | -1.243% | 2.138% | -2.873% | -4.321% | -1.545% | 0.8097% | 5.333% | 1.836% | -0.3372% | 2.44% | 10.77% | -11.93% | -2.993% | -5.589% | -5.408% | -6.132% | 7.77% | -1.122% | -1.786% | 6.237%
| Z-Score (Absolute) |  | 0.01 | 0.69 | 0.35 | 0.66 | 0.08 | 0.42 | 1.36 | 0.63 | 0.18 | 0.76 | 2.5 | 2.24 | 0.38 | 0.92 | 0.88 | 1.03 | 1.87 | 0.01 | 0.13 | 1.55
| Analytical results for Pd in OREAS 508 (Indicative Value 27.7 ppb) | [22 empty] | Indicative
Pd | Round | Replicate | Lab | Lab | Lab | [18 empty] | 1
| No | No | 05 | 12 | 13 | [18 empty] | ppb
|  |  | AR*OES/MS | AR*MS | AR*MS | [18 empty] | 1
|  |  | 01g | 01g | 01g | [18 empty] | 1
| 1 | 1 | 25 | 26 | 29 | [18 empty] | 1
| 1 | 2 | 26 | 29 | 27 | [18 empty] | 6
| 1 | 3 | 26 | 29 | 28 | [18 empty] | 16
| 1 | 4 | 27 | 29 | 23 | [18 empty] | 27.71111
| 1 | 5 | 28 | 32 | 28 | [18 empty] | 12
| 1 | 6 | 25 | 30 | 27
| Mean |  | 26.16667 | 29.16667 | 27
| Median |  | 26 | 29 | 27.5
| Std Dev. |  | 1.169045 | 1.94079 | 2.097618
| Rel.Std.Dev. |  | 4.468% | 6.654% | 7.769%
| PDM3 |  | -5.573% | 5.253% | -2.566%
| Z-Score (Absolute) |  | 0.67 | 1.75 | 0
| Analytical results for Pr in OREAS 508 (Indicative Value 3.12 ppm) | [22 empty] | Indicative
Pr | Round | Replicate | Lab | Lab | [19 empty] | 1
| No | No | 12 | 17 | [19 empty] | ppm
|  |  | AR*MS | AR*OES/MS | [19 empty] | 2
|  |  | 01g | 0.5g | [19 empty] | 2
| 1 | 1 | 3.387 | 3.3 | [19 empty] | 1
| 1 | 2 | 3.356 | 2.6 | [19 empty] | 7
| 1 | 3 | 3.306 | 2.4 | [19 empty] | 16
| 1 | 4 | 3.331 | 2.7 | [19 empty] | 3.116917
| 1 | 5 | 3.483 | 2.9 | [19 empty] | 13
| 1 | 6 | 3.44 | 3.2
| Mean |  | 3.383833 | 2.85
| Median |  | 3.3715 | 2.8
| Std Dev. |  | 0.0672649 | 0.3507136
| Rel.Std.Dev. |  | 1.988% | 12.31%
| PDM3 |  | 8.563% | -8.563%
| Z-Score (Absolute) |  | 0.67 | 0.67
| Analytical results for Pt in OREAS 508 (Indicative Value < 5 ppb) | [22 empty] | Indicative
Pt | Round | Replicate | Lab | Lab | Lab | [18 empty] | 1
| No | No | 05 | 12 | 13 | [18 empty] | ppb
|  |  | AR*OES/MS | AR*MS | AR*MS | [18 empty] | 2
|  |  | 01g | 01g | 01g | [18 empty] | 2
| 1 | 1 | < 5 | < 5 | < 5 | [18 empty] | 1
| 1 | 2 | < 5 | < 5 | < 5 | [18 empty] | 3
| 1 | 3 | < 5 | < 5 | < 5 | [18 empty] | 16
| 1 | 4 | < 5 | < 5 | < 5 | [18 empty] | < 5
| 1 | 5 | < 5 | < 5 | < 5 | [18 empty] | 9
| 1 | 6 | < 5 | < 5 | < 5
Mean
Median
Std Dev.
Rel.Std.Dev.
PDM3
| Z-Score (Absolute) |  | NA | NA | NA
| Analytical results for Rb in OREAS 508 (Certified Value 81 ppm) | [22 empty] | Certified
Rb | Round | Replicate | Lab | Lab | Lab | Lab | Lab | Lab | Lab | Lab | Lab | Lab | Lab | Lab | Lab | Lab | Lab | Lab | [5 empty] | 1
| No | No | 01 | 03 | 04 | 05 | 09 | 11 | 12 | 13 | 14 | 15 | 16 | 17 | 18 | 21 | 22 | 23 | [5 empty] | ppm
|  |  | AR*MS | AR*MS | AR*MS | AR*OES/MS | AR*OES/MS | AR*MS | AR*MS | AR*MS | AR*MS | AR*MS | AR*OES/MS | AR*OES/MS | AR*MS | AR*OES | AR*OES/MS | AR*MS | [5 empty] | 0
|  |  | 0.25g | 0.5g | 0.5g | 01g | 0.2g | 0.5g | 01g | 01g | 0.2g | 0.2g | 01g | 0.5g | 0.5g | 0.25g | 0.25g | 0.5g | [5 empty] | 1
| 1 | 1 | 81.1 | 81.7 | 83.6 | 73.98 | 74.2 | 76.2 | 82.63 | 73.25 | 83.5 | 85.5 | 82.3 | 71.2 | 82.6 | 91.368 | 85.5 | 77.7 | [5 empty] | 1
| 1 | 2 | 81.7 | 84.8 | 83.2 | 74.64 | 74.2 | 80.7 | 80.12 | 72.3 | 83.4 | 85.8 | 82.2 | 76 | 85.7 | 88.27 | 84.2 | 82.6 | [5 empty] | #N/A
| 1 | 3 | 79.7 | 84.9 | 84.1 | 74.78 | 73.3 | 77.3 | 80.03 | 74.56 | 83.9 | 86 | 85.7 | 72.4 | 78 | 90.322 | 85.4 | 80.9 | [5 empty] | 16
| 1 | 4 | 78.7 | 83.8 | 86.7 | 73.66 | 72.2 | 81.7 | 80.67 | 73.9 | 83.7 | 88.1 | 85.6 | 73.9 | 78.5 | 91.271 | 83.5 | 81.6 | [5 empty] | 81.04940625
| 1 | 5 | 78.9 | 86 | 84.4 | 74.07 | 71.8 | 81.3 | 82.72 | 76.14 | 82.8 | 88 | 81.6 | 71.5 | 84.3 | 89.784 | 85.8 | 79.8 | [5 empty] | 101
| 1 | 6 | 80.2 | 85.9 | 84.6 | 74.42 | 74.9 | 78.6 | 80.33 | 77.48 | 89.1 | 87.7 | 87.8 | 71.5 | 84.4 | 89.988 | 84.5 | 81.1
| Mean |  | 80.05 | 84.51667 | 84.43333 | 74.25833 | 73.43333 | 79.3 | 81.08333 | 74.605 | 84.4 | 86.85 | 84.2 | 72.75 | 82.25 | 90.16717 | 84.81667 | 80.61667
| Median |  | 79.95 | 84.85 | 84.25 | 74.245 | 73.75 | 79.65 | 80.5 | 74.23 | 83.6 | 86.85 | 83.95 | 71.95 | 83.45 | 90.155 | 84.95 | 81
| Std Dev. |  | 1.192896 | 1.599271 | 1.2242 | 0.4277577 | 1.227464 | 2.272444 | 1.252736 | 1.911541 | 2.332381 | 1.204575 | 2.511573 | 1.872699 | 3.254996 | 1.136889 | 0.8931219 | 1.696369
| Rel.Std.Dev. |  | 1.49% | 1.892% | 1.45% | 0.576% | 1.672% | 2.866% | 1.545% | 2.562% | 2.763% | 1.387% | 2.983% | 2.574% | 3.957% | 1.261% | 1.053% | 2.104%
| PDM3 |  | -1.233% | 4.278% | 4.175% | -8.379% | -9.397% | -2.158% | 0.04186% | -7.951% | 4.134% | 7.157% | 3.887% | -10.24% | 1.481% | 11.25% | 4.648% | -0.5339%
| Z-Score (Absolute) |  | 0.39 | 0.68 | 0.66 | 1.78 | 1.98 | 0.57 | 0.14 | 1.7 | 0.66 | 1.24 | 0.61 | 2.14 | 0.14 | 2.04 | 0.76 | 0.25
| Analytical results for Re in OREAS 508 (Certified Value 0.024 ppm) | [22 empty] | Certified
Re | Round | Replicate | Lab | Lab | Lab | Lab | Lab | Lab | Lab | Lab | Lab | Lab | Lab | Lab | Lab | [8 empty] | 1
| No | No | 03 | 04 | 05 | 09 | 11 | 12 | 13 | 14 | 15 | 16 | 17 | 18 | 23 | [8 empty] | ppm
|  |  | AR*MS | AR*MS | AR*OES/MS | AR*OES/MS | AR*MS | AR*MS | AR*MS | AR*MS | AR*MS | AR*OES/MS | AR*OES/MS | AR*MS | AR*MS | [8 empty] | 3
|  |  | 0.5g | 0.5g | 01g | 0.2g | 0.5g | 01g | 01g | 0.2g | 0.2g | 01g | 0.5g | 25g | 0.5g | [8 empty] | 3
| 1 | 1 | 0.023 | 0.025 | < 0.05 | 0.024 | 0.021 | 0.027 | 0.027 | < 0.1 | 0.032 | < 0.05 | 0.023 | 0.024 | 0.021 | [8 empty] | 1
| 1 | 2 | 0.026 | 0.024 | < 0.05 | 0.025 | 0.023 | 0.023 | 0.028 | < 0.1 | 0.03058017 | < 0.05 | 0.022 | 0.024 | 0.023 | [8 empty] | #N/A
| 1 | 3 | 0.025 | 0.025 | < 0.05 | 0.024 | 0.022 | 0.028 | 0.031 | < 0.1 | 0.03079419 | < 0.05 | 0.021 | 0.023 | 0.023 | [8 empty] | 16
| 1 | 4 | 0.026 | 0.023 | < 0.05 | 0.024 | 0.025 | 0.027 | 0.026 | < 0.1 | 0.0306497 | < 0.05 | 0.021 | 0.025 | 0.025 | [8 empty] | 0.02418148
| 1 | 5 | 0.021 | 0.022 | < 0.05 | 0.024 | 0.024 | 0.027 | 0.027 | < 0.1 | 0.03213136 | < 0.05 | 0.02 | 0.023 | 0.024 | [8 empty] | 102
| 1 | 6 | 0.023 | 0.024 | < 0.05 | 0.024 | 0.024 | 0.027 | 0.025 | < 0.1 | 0.03183063 | < 0.05 | 0.023 | 0.025 | 0.022
| Mean |  | 0.024 | 0.02383333 |  | 0.02416667 | 0.02316667 | 0.0265 | 0.02733333 |  | 0.03133101 |  | 0.02166667 | 0.024 | 0.023
| Median |  | 0.024 | 0.024 |  | 0.024 | 0.0235 | 0.027 | 0.027 |  | 0.03131241 |  | 0.0215 | 0.024 | 0.023
| Std Dev. |  | 0.002 | 0.001169045 |  | 0.0004082483 | 0.00147196 | 0.001760682 | 0.002065591 |  | 0.0007285406 |  | 0.00121106 | 0.0008944272 | 0.001414214
| Rel.Std.Dev. |  | 8.333% | 4.905% |  | 1.689% | 6.354% | 6.644% | 7.557% |  | 2.325% |  | 5.59% | 3.727% | 6.149%
| PDM3 |  | -0.7505% | -1.44% |  | -0.06127% | -4.197% | 9.588% | 13.03% |  | 29.57% |  | -10.4% | -0.7505% | -4.886%
| Z-Score (Absolute) |  | 0.11 | 0.22 | 0.56 | 0 | 0.67 | 1.57 | 2.14 | 17.42 | 4.83 | 0.56 | 1.69 | 0.11 | 0.79
| Analytical results for S in OREAS 508 (Certified Value 0.818 wt.%) | [22 empty] | Certified
S | Round | Replicate | Lab | Lab | Lab | Lab | Lab | Lab | Lab | Lab | Lab | Lab | Lab | Lab | Lab | Lab | Lab | Lab | Lab | Lab | Lab | Lab | Lab | 1
| No | No | 01 | 02 | 03 | 04 | 05 | 06 | 08 | 09 | 11 | 12 | 13 | 14 | 15 | 16 | 17 | 18 | 20 | 21 | 22 | 23 | 24 | wt.%
|  |  | AR*OES | AR*MS | AR*MS | AR*MS | AR*OES/MS | AR*OES | AR*OES | AR*OES/MS | AR*MS | AR*OES | AR*OES | AR*OES | AR*OES/MS | AR*OES/MS | AR*OES/MS | AR*MS | AR*OES | AR*OES | AR*OES/MS | AR*MS | AR*MS | 3
|  |  | 0.25g | 15g | 0.5g | 0.5g | 01g | 0.5g | 0.2g | 0.2g | 0.5g | 01g | 01g | 0.2g | 0.2g | 01g | 0.5g | 0.5g | 0.5g | 0.25g | 0.25g | 0.5g | 0.5g | 3
| 1 | 1 | 0.82 | 0.79 | 0.87 | 0.83 | 0.77 | 0.84 | 0.83947495 | 0.81 | 0.84 | 0.8181 | 0.7812 | 0.82 | 0.79 | 0.78 | 0.822 | 0.85 | 0.8846667 | 0.772 | 0.82 | 0.8 | 0.83 | 1
| 1 | 2 | 0.81 | 0.8 | 0.86 | 0.83 | 0.78 | 0.84 | 0.8663098 | 0.8 | 0.84 | 0.8043 | 0.7806 | 0.8 | 0.76 | 0.78 | 0.773 | 0.84 | 0.8823333 | 0.786 | 0.82 | 0.82 | 0.81 | #N/A
| 1 | 3 | 0.8 | 0.8 | 0.87 | 0.84 | 0.79 | 0.83 | 0.86521335 | 0.81 | 0.85 | 0.8132 | 0.7864 | 0.82 | 0.8 | 0.8 | 0.781 | 0.81 | 0.883 | 0.814 | 0.82 | 0.83 | 0.79 | 16
| 1 | 4 | 0.82 | 0.79 | 0.87 | 0.82 | 0.75 | 0.86 | 0.8562975 | 0.81 | 0.86 | 0.8157 | 0.7721 | 0.81 | 0.78 | 0.77 | 0.761 | 0.81 | 0.8856667 | 0.802 | 0.83 | 0.83 | 0.84 | 0.8179381
| 1 | 5 | 0.82 | 0.8 | 0.88 | 0.8 | 0.76 | 0.87 | 0.8479434 | 0.79 | 0.83 | 0.813 | 0.7871 | 0.8 | 0.78 | 0.76 | 0.767 | 0.82 | 0.8893333 | 0.821 | 0.82 | 0.83 | 0.83 | 103
| 1 | 6 | 0.85 | 0.79 | 0.87 | 0.83 | 0.79 | 0.87 | 0.8505028 | 0.81 | 0.87 | 0.8125 | 0.7975 | 0.82 | 0.78 | 0.77 | 0.825 | 0.83 | 0.8827567 | 0.821 | 0.82 | 0.82 | 0.8
| Mean |  | 0.82 | 0.795 | 0.87 | 0.825 | 0.7733333 | 0.8516667 | 0.8542903 | 0.805 | 0.8483333 | 0.8128 | 0.78415 | 0.8116667 | 0.7816667 | 0.7766667 | 0.7881667 | 0.8266667 | 0.8846261 | 0.8026667 | 0.8216667 | 0.8216667 | 0.8166667
| Median |  | 0.82 | 0.795 | 0.87 | 0.83 | 0.775 | 0.85 | 0.85340015 | 0.81 | 0.845 | 0.8131 | 0.7838 | 0.815 | 0.78 | 0.775 | 0.777 | 0.825 | 0.8838333 | 0.808 | 0.82 | 0.825 | 0.82
| Std Dev. |  | 0.0167332 | 0.005477226 | 0.006324555 | 0.01378405 | 0.01632993 | 0.01722401 | 0.01041089 | 0.0083666 | 0.0147196 | 0.004669904 | 0.008467526 | 0.009831921 | 0.0132916 | 0.0136626 | 0.02817386 | 0.01632993 | 0.002632042 | 0.02009643 | 0.004082483 | 0.01169045 | 0.01966384
| Rel.Std.Dev. |  | 2.041% | 0.689% | 0.727% | 1.671% | 2.112% | 2.022% | 1.219% | 1.039% | 1.735% | 0.5745% | 1.08% | 1.211% | 1.7% | 1.759% | 3.575% | 1.975% | 0.2975% | 2.504% | 0.4969% | 1.423% | 2.408%
| PDM3 |  | 0.2521% | -2.804% | 6.365% | 0.8634% | -5.453% | 4.124% | 4.444% | -1.582% | 3.716% | -0.6282% | -4.131% | -0.7667% | -4.434% | -5.046% | -3.64% | 1.067% | 8.153% | -1.867% | 0.4559% | 0.4559% | -0.1554%
| Z-Score (Absolute) |  | 0.1 | 0.67 | 1.66 | 0.26 | 1.35 | 1.09 | 1.17 | 0.36 | 0.99 | 0.12 | 1.01 | 0.16 | 1.09 | 1.24 | 0.89 | 0.31 | 2.12 | 0.44 | 0.16 | 0.16 | 0
| Analytical results for Sb in OREAS 508 (Certified Value 152 ppm) | [22 empty] | Certified
Sb | Round | Replicate | Lab | Lab | Lab | Lab | Lab | Lab | Lab | Lab | Lab | Lab | Lab | Lab | Lab | Lab | Lab | Lab | Lab | Lab | Lab | Lab | Lab | 1
| No | No | 01 | 02 | 03 | 04 | 05 | 06 | 08 | 09 | 11 | 12 | 13 | 14 | 15 | 16 | 17 | 18 | 20 | 21 | 22 | 23 | 24 | ppm
|  |  | AR*MS | AR*MS | AR*MS | AR*MS | AR*OES/MS | AR*OES | AR*OES | AR*OES/MS | AR*MS | AR*MS | AR*MS | AR*OES | AR*OES/MS | AR*OES/MS | AR*OES/MS | AR*MS | AR*OES | AR*OES | AR*OES/MS | AR*MS | AR*MS | 0
|  |  | 0.25g | 15g | 0.5g | 0.5g | 01g | 0.5g | 0.2g | 0.2g | 0.5g | 01g | 01g | 0.2g | 0.2g | 01g | 0.5g | 25g | 0.5g | 0.25g | 0.25g | 0.5g | 0.5g | 0
| 1 | 1 | 123 | 148.58 | 159.5 | 164 | 149.21 | 153 | 144.541 | 137 | 145 | 180.96 | 89.37 | 170 | 91 | 133 | 162 | 149.5 | 156.64 | 116.89 | 157 | 151 | 168.54 | 1
| 1 | 2 | 131 | 158.79 | 155.5 | 162.5 | 150.88 | 153 | 143.4175 | 139 | 152 | 178.25 | 88.86 | 170 | 89 | 139 | 154 | 146 | 156.7608 | 111.39 | 154 | 155 | 171.25 | #N/A
| 1 | 3 | 124 | 153.53 | 162.5 | 165 | 149.07 | 150 | 140.326 | 138 | 151 | 179.78 | 89.6 | 170 | 85 | 136 | 153 | 142 | 159.3463 | 115.64 | 150 | 153 | 171.48 | 16
| 1 | 4 | 118 | 154.98 | 162 | 161 | 155.2 | 148 | 146.407 | 135 | 153 | 179.25 | 91.17 | 170 | 91 | 134 | 154 | 149 | 157.2517 | 114.67 | 152 | 155.5 | 175.57 | 151.5853
| 1 | 5 | 119 | 139.7 | 164 | 150 | 154.11 | 152 | 142.0435 | 136 | 152 | 179.2 | 90.42 | 170 | 88 | 142 | 156 | 147.5 | 158.1857 | 118.21 | 153 | 154.5 | 174.52 | 104
| 1 | 6 | 119 | 156.15 | 161 | 162 | 155.88 | 151 | 138.001 | 142 | 154.5 | 180.76 | 91.26 | 170 | 88 | 139 | 157 | 153 | 158.9047 | 118.43 | 151 | 153 | 173.42
| Mean |  | 122.3333 | 151.955 | 160.75 | 160.75 | 152.3917 | 151.1667 | 142.456 | 137.8333 | 151.25 | 179.7 | 90.11333 | 170 | 88.66667 | 137.1667 | 156 | 147.8333 | 157.8482 | 115.8717 | 152.8333 | 153.6667 | 172.4633
| Median |  | 121 | 154.255 | 161.5 | 162.25 | 152.495 | 151.5 | 142.7305 | 137.5 | 152 | 179.515 | 90.01 | 170 | 88.5 | 137.5 | 155 | 148.25 | 157.7187 | 116.265 | 152.5 | 153.75 | 172.45
| Std Dev. |  | 4.885352 | 6.892346 | 2.979094 | 5.456647 | 3.047933 | 1.94079 | 3.014505 | 2.483277 | 3.28253 | 1.026898 | 0.9911946 | 0 | 2.250926 | 3.430258 | 3.286335 | 3.696846 | 1.137736 | 2.631839 | 2.483277 | 1.66333 | 2.554531
| Rel.Std.Dev. |  | 3.993% | 4.536% | 1.853% | 3.394% | 2% | 1.284% | 2.116% | 1.802% | 2.17% | 0.5715% | 1.1% | 0% | 2.539% | 2.501% | 2.107% | 2.501% | 0.7208% | 2.271% | 1.625% | 1.082% | 1.481%
| PDM3 |  | -19.3% | 0.2439% | 6.046% | 6.046% | 0.532% | -0.2762% | -6.023% | -9.072% | -0.2212% | 18.55% | -40.55% | 12.15% | -41.51% | -9.512% | 2.912% | -2.475% | 4.132% | -23.56% | 0.8233% | 1.373% | 13.77%
| Z-Score (Absolute) |  | 2.27 | 0 | 0.67 | 0.67 | 0.03 | 0.06 | 0.73 | 1.08 | 0.05 | 2.13 | 4.74 | 1.38 | 4.85 | 1.13 | 0.31 | 0.32 | 0.45 | 2.77 | 0.07 | 0.13 | 1.57
| Analytical results for Sc in OREAS 508 (Certified Value 6.65 ppm) | [22 empty] | Certified
Sc | Round | Replicate | Lab | Lab | Lab | Lab | Lab | Lab | Lab | Lab | Lab | Lab | Lab | Lab | Lab | Lab | Lab | Lab | Lab | Lab | Lab | Lab |  | 1
| No | No | 01 | 02 | 03 | 04 | 05 | 06 | 08 | 09 | 11 | 12 | 13 | 14 | 15 | 16 | 17 | 18 | 20 | 22 | 23 | 24 |  | ppm
|  |  | AR*MS | AR*MS | AR*MS | AR*MS | AR*OES/MS | AR*OES | AR*OES | AR*OES/MS | AR*MS | AR*OES | AR*MS | AR*MS | AR*MS | AR*OES/MS | AR*OES/MS | AR*MS | AR*OES | AR*OES/MS | AR*MS | AR*MS |  | 2
|  |  | 0.25g | 15g | 0.5g | 0.5g | 01g | 0.5g | 0.2g | 0.2g | 0.5g | 01g | 01g | 0.2g | 0.2g | 01g | 0.5g | 0.5g | 0.5g | 0.25g | 0.5g | 0.5g |  | 3
| 1 | 1 | 7.1 | 6.8 | 7.1 | 6.5 | 6 | 7 | 6.512 | 5.7 | 7.2 | 6.7 | 5.9 | 7 | 6.4 | 7 | 5.6 | 6.5 | 6.549067 | 5 | 6.5 | 6.3 |  | 1
| 1 | 2 | 7.2 | 6.6 | 7 | 6.5 | 7 | 6 | 6.5355 | 6.2 | 7.4 | 6.6 | 5.7 | 7 | 6.5 | 7 | 6.1 | 6.6 | 6.49 | 5 | 7.1 | 6.4 |  | #N/A
| 1 | 3 | 7.2 | 6.6 | 7.3 | 6.5 | 7 | 6 | 6.5595 | 6.3 | 7.4 | 6.7 | 6 | 7 | 6.4 | 7 | 6.8 | 6 | 6.582867 | 5 | 6.9 | 6.3 |  | 16
| 1 | 4 | 7 | 6.5 | 7.2 | 6.8 | 7 | 7 | 6.547 | 5.9 | 7.5 | 6.7 | 5.8 | 7 | 6.5 | 7 | 6.4 | 6.1 | 6.568567 | 4.9 | 6.8 | 6.4 |  | 6.650509
| 1 | 5 | 7.1 | 6.6 | 7.1 | 6.6 | 7 | 7 | 6.494 | 6.1 | 7.5 | 6.7 | 6.1 | 7 | 6.6 | 7 | 6.2 | 6.6 | 6.63 | 5 | 6.8 | 6.5 |  | 105
| 1 | 6 | 7.1 | 6.5 | 7.3 | 6.7 | 7 | 7 | 6.5355 | 6.4 | 7.2 | 6.6 | 6.1 | 7 | 6.5 | 7 | 5.6 | 6.6 | 6.554033 | 5.1 | 6.9 | 6.4
| Mean |  | 7.116667 | 6.6 | 7.166667 | 6.6 | 6.833333 | 6.666667 | 6.530583 | 6.1 | 7.366667 | 6.666667 | 5.933333 | 7 | 6.483333 | 7 | 6.116667 | 6.4 | 6.562422 | 5 | 6.833333 | 6.383333
| Median |  | 7.1 | 6.6 | 7.15 | 6.55 | 7 | 7 | 6.5355 | 6.15 | 7.4 | 6.7 | 5.95 | 7 | 6.5 | 7 | 6.15 | 6.55 | 6.5613 | 5 | 6.85 | 6.4
| Std Dev. |  | 0.07527727 | 0.1095445 | 0.121106 | 0.1264911 | 0.4082483 | 0.5163978 | 0.02382313 | 0.2607681 | 0.136626 | 0.05163978 | 0.1632993 | 0 | 0.07527727 | 0 | 0.4665476 | 0.275681 | 0.04586111 | 0.06324555 | 0.1966384 | 0.07527727
| Rel.Std.Dev. |  | 1.058% | 1.66% | 1.69% | 1.917% | 5.974% | 7.746% | 0.3648% | 4.275% | 1.855% | 0.7746% | 2.752% | 0% | 1.161% | 0% | 7.627% | 4.308% | 0.6988% | 1.265% | 2.878% | 1.179%
| PDM3 |  | 7.009% | -0.7595% | 7.761% | -0.7595% | 2.749% | 0.243% | -1.803% | -8.278% | 10.77% | 0.243% | -10.78% | 5.255% | -2.514% | 5.255% | -8.027% | -3.767% | -1.325% | -24.82% | 2.749% | -4.017%
| Z-Score (Absolute) |  | 1.49 | 0 | 1.64 | 0 | 0.67 | 0.19 | 0.2 | 1.44 | 2.22 | 0.19 | 1.93 | 1.16 | 0.34 | 1.16 | 1.4 | 0.58 | 0.11 | 4.62 | 0.67 | 0.63
| Analytical results for Se in OREAS 508 (Certified Value 5.84 ppm) | [22 empty] | Certified
Se | Round | Replicate | Lab | Lab | Lab | Lab | Lab | Lab | Lab | Lab | Lab | Lab | Lab | Lab | Lab | Lab | Lab | Lab | Lab | Lab |  |  |  | 1
| No | No | 01 | 02 | 03 | 04 | 05 | 09 | 11 | 12 | 13 | 14 | 15 | 16 | 17 | 18 | 21 | 22 | 23 | 24 |  |  |  | ppm
|  |  | AR*MS | AR*MS | AR*MS | AR*MS | AR*OES/MS | AR*OES/MS | AR*MS | AR*MS | AR*MS | AR*MS | AR*OES/MS | AR*OES/MS | AR*OES/MS | AR*MS | AR*OES | AR*OES/MS | AR*MS | AR*MS |  |  |  | 2
|  |  | 0.25g | 15g | 0.5g | 0.5g | 01g | 0.2g | 0.5g | 01g | 01g | 0.2g | 0.2g | 01g | 0.5g | 0.5g | 0.25g | 0.25g | 0.5g | 0.5g |  |  |  | 3
| 1 | 1 | 6 | 6.1 | 6.1 | 5.6 | 6 | 5.6 | 5.5 | 6 | 6 | 6 | < 10 | 6 | 6.4 | 6.2 | < 10 | 5 | 6.1 | 5.1 |  |  |  | 1
| 1 | 2 | 5 | 5.7 | 6.7 | 6.2 | 5 | 5.4 | 5.9 | 7 | 6 | 6 | < 10 | 6 | 6.5 | 5.6 | < 10 | 5 | 6.4 | 4.8 |  |  |  | #N/A
| 1 | 3 | 6 | 5.9 | 6.3 | 6 | 6 | 5.2 | 5.7 | 6 | 6 | 6 | < 10 | 6 | 6.3 | 5.2 | < 10 | 5 | 6.2 | 5.4 |  |  |  | 16
| 1 | 4 | 5 | 6 | 6.7 | 6.3 | 5 | 5.2 | 6 | 6 | 6 | 6 | < 10 | 6 | 6.4 | 4.9 | < 10 | 5 | 6.1 | 5.1 |  |  |  | 5.835417
| 1 | 5 | 6 | 5.6 | 6.4 | 6.1 | 6 | 5.1 | 5.7 | 6 | 6 | 6 | < 10 | 6 | 6.2 | 5.6 | < 10 | 5 | 6 | 5.1 |  |  |  | 106
| 1 | 6 | 6 | 6.2 | 6.6 | 6.9 | 5 | 5.8 | 5.6 | 6 | 6 | 6 | < 10 | 6 | 6.3 | 5.9 | < 10 | 6 | 6.2 | 4.2
| Mean |  | 5.666667 | 5.916667 | 6.466667 | 6.183333 | 5.5 | 5.383333 | 5.733333 | 6.166667 | 6 | 6 |  | 6 | 6.35 | 5.566667 |  | 5.166667 | 6.166667 | 4.95
| Median |  | 6 | 5.95 | 6.5 | 6.15 | 5.5 | 5.3 | 5.7 | 6 | 6 | 6 |  | 6 | 6.35 | 5.6 |  | 5 | 6.15 | 5.1
| Std Dev. |  | 0.5163978 | 0.2316607 | 0.242212 | 0.4262237 | 0.5477226 | 0.271416 | 0.1861899 | 0.4082483 | 0 | 0 |  | 0 | 0.1048809 | 0.4676181 |  | 0.4082483 | 0.136626 | 0.4135215
| Rel.Std.Dev. |  | 9.113% | 3.915% | 3.746% | 6.893% | 9.959% | 5.042% | 3.247% | 6.62% | 0% | 0% |  | 0% | 1.652% | 8.4% |  | 7.902% | 2.216% | 8.354%
| PDM3 |  | -2.892% | 1.392% | 10.82% | 5.962% | -5.748% | -7.747% | -1.749% | 5.677% | 2.82% | 2.82% |  | 2.82% | 8.818% | -4.605% |  | -11.46% | 5.677% | -15.17%
| Z-Score (Absolute) |  | 0.31 | 0.18 | 1.27 | 0.71 | 0.64 | 0.87 | 0.18 | 0.67 | 0.35 | 0.35 | 1.63 | 0.35 | 1.04 | 0.51 | 1.63 | 1.3 | 0.67 | 1.73
| Analytical results for Sm in OREAS 508 (Indicative Value 2.92 ppm) | [22 empty] | Indicative
Sm | Round | Replicate | Lab | Lab | [19 empty] | 1
| No | No | 12 | 17 | [19 empty] | ppm
|  |  | AR*MS | AR*OES/MS | [19 empty] | 2
|  |  | 01g | 0.5g | [19 empty] | 2
| 1 | 1 | 3.114 | 2.7 | [19 empty] | 1
| 1 | 2 | 3.112 | 2.8 | [19 empty] | 4
| 1 | 3 | 3.111 | 2.7 | [19 empty] | 16
| 1 | 4 | 3.083 | 2.9 | [19 empty] | 2.922917
| 1 | 5 | 3.136 | 2.6 | [19 empty] | 10
| 1 | 6 | 3.119 | 2.7
| Mean |  | 3.1125 | 2.733333
| Median |  | 3.113 | 2.7
| Std Dev. |  | 0.01714351 | 0.1032796
| Rel.Std.Dev. |  | 0.5508% | 3.779%
| PDM3 |  | 6.486% | -6.486%
| Z-Score (Absolute) |  | 0.67 | 0.67
| Analytical results for Sn in OREAS 508 (Certified Value 2.9 ppm) | [22 empty] | Certified
Sn | Round | Replicate | Lab | Lab | Lab | Lab | Lab | Lab | Lab | Lab | Lab | Lab | Lab | Lab | Lab | Lab | Lab | Lab | Lab | Lab |  |  |  | 1
| No | No | 01 | 03 | 04 | 05 | 08 | 09 | 11 | 12 | 13 | 14 | 15 | 16 | 17 | 18 | 20 | 21 | 22 | 23 |  |  |  | ppm
|  |  | AR*MS | AR*MS | AR*MS | AR*OES/MS | AR*OES | AR*OES/MS | AR*MS | AR*MS | AR*MS | AR*MS | AR*MS | AR*OES/MS | AR*OES/MS | AR*MS | AR*OES | AR*OES | AR*OES/MS | AR*MS |  |  |  | 2
|  |  | 0.25g | 0.5g | 0.5g | 01g | 0.2g | 0.2g | 0.5g | 01g | 01g | 0.2g | 0.2g | 01g | 0.5g | 0.5g | 0.5g | 0.25g | 0.25g | 0.5g |  |  |  | 3
| 1 | 1 | 3.6 | 2.9 | 2.7 | 2.9 | 5.534 | 2.7 | 2.7 | 3.12 | 2.87 | 2.6 | 3 | 4.1 | 2.79 | 3 | 4.43 | < 10 | 2 | 2.8 |  |  |  | 1
| 1 | 2 | 3.6 | 2.8 | 2.7 | 2.9 | 4.1775 | 2.7 | 2.9 | 2.97 | 2.85 | 2.6 | 3.1 | 3.7 | 2.85 | 3.1 | 4.285 | < 10 | 2 | 3 |  |  |  | #N/A
| 1 | 3 | 3.4 | 3 | 2.7 | 2.9 | 3.582 | 2.7 | 2.7 | 3.02 | 2.97 | 2.6 | 3.1 | 3.8 | 2.78 | 2.9 | 4.115 | < 10 | 2 | 2.9 |  |  |  | 16
| 1 | 4 | 3.3 | 2.8 | 2.7 | 2.9 | 4.107 | 2.5 | 2.9 | 3.09 | 2.92 | 2.6 | 3.2 | 3.8 | 2.84 | 2.8 | 4.365 | < 10 | 2 | 2.9 |  |  |  | 2.895769
| 1 | 5 | 3.3 | 2.9 | 2.7 | 2.9 | 4.301 | 2.5 | 2.9 | 2.99 | 2.89 | 2.6 | 3.2 | 3.7 | 2.79 | 3 | 4.33 | < 10 | 2.2 | 2.9 |  |  |  | 107
| 1 | 6 | 3.3 | 2.9 | 2.7 | 2.9 | 3.523 | 2.7 | 2.8 | 3.04 | 2.97 | 2.8 | 3.2 | 3.6 | 2.77 | 3 | 4.29 | < 10 | 2 | 2.9
| Mean |  | 3.416667 | 2.883333 | 2.7 | 2.9 | 4.204083 | 2.633333 | 2.816667 | 3.038333 | 2.911667 | 2.633333 | 3.133333 | 3.783333 | 2.803333 | 2.966667 | 4.3025 |  | 2.033333 | 2.9
| Median |  | 3.35 | 2.9 | 2.7 | 2.9 | 4.14225 | 2.7 | 2.85 | 3.03 | 2.905 | 2.6 | 3.15 | 3.75 | 2.79 | 3 | 4.31 |  | 2 | 2.9
| Std Dev. |  | 0.147196 | 0.07527727 | 4.864754e-16 | 0 | 0.7265074 | 0.1032796 | 0.09831921 | 0.05776389 | 0.05076088 | 0.08164966 | 0.08164966 | 0.1722401 | 0.0332666 | 0.1032796 | 0.1063367 |  | 0.08164966 | 0.06324555
| Rel.Std.Dev. |  | 4.308% | 2.611% | 1.802e-14% | 0% | 17.28% | 3.922% | 3.491% | 1.901% | 1.743% | 3.101% | 2.606% | 4.553% | 1.187% | 3.481% | 2.472% |  | 4.016% | 2.181%
| PDM3 |  | 17.99% | -0.4295% | -6.761% | 0.1461% | 45.18% | -9.063% | -2.732% | 4.923% | 0.549% | -9.063% | 8.204% | 30.65% | -3.192% | 2.448% | 48.58% |  | -29.78% | 0.1461%
| Z-Score (Absolute) |  | 1.59 | 0.07 | 0.64 | 0.02 | 4.04 | 0.85 | 0.28 | 0.41 | 0.02 | 0.85 | 0.71 | 2.73 | 0.32 | 0.19 | 4.35 | 6.52 | 2.72 | 0.02
| Analytical results for Sr in OREAS 508 (Certified Value 104 ppm) | [22 empty] | Certified
Sr | Round | Replicate | Lab | Lab | Lab | Lab | Lab | Lab | Lab | Lab | Lab | Lab | Lab | Lab | Lab | Lab | Lab | Lab | Lab | Lab | Lab | Lab | Lab | 1
| No | No | 01 | 02 | 03 | 04 | 05 | 06 | 08 | 09 | 11 | 12 | 13 | 14 | 15 | 16 | 17 | 18 | 20 | 21 | 22 | 23 | 24 | ppm
|  |  | AR*OES | AR*MS | AR*MS | AR*MS | AR*OES/MS | AR*OES | AR*OES | AR*OES/MS | AR*MS | AR*MS | AR*MS | AR*OES | AR*MS | AR*OES/MS | AR*OES/MS | AR*MS | AR*OES | AR*OES | AR*OES/MS | AR*MS | AR*MS | 0
|  |  | 0.25g | 15g | 0.5g | 0.5g | 01g | 0.5g | 0.2g | 0.2g | 0.5g | 01g | 01g | 0.2g | 0.2g | 01g | 0.5g | 0.5g | 0.5g | 0.25g | 0.25g | 0.5g | 0.5g | 0
| 1 | 1 | 151 | 108.7 | 108.5 | 106 | 106.5 | 108 | 112.5915 | 100 | 104 | 108.9 | 98.79 | 110 | 105.1 | 96.7 | 104 | 106.5 | 92.77 | 95.37 | 111 | 101.5 | 105 | 1
| 1 | 2 | 147 | 111.2 | 111 | 106.5 | 107.7 | 107 | 112.9765 | 99.5 | 108 | 102.48 | 98.51 | 110 | 105.5 | 93.9 | 95.8 | 107.5 | 92.93 | 95 | 111 | 105.5 | 107.8 | #N/A
| 1 | 3 | 149 | 109.7 | 111 | 105.5 | 106.3 | 108 | 111.539 | 98.1 | 104.5 | 103.43 | 100.29 | 110 | 106.4 | 98.1 | 89.4 | 101.5 | 92.7997 | 95.762 | 112 | 104.5 | 107.4 | 16
| 1 | 4 | 153 | 104.1 | 109 | 108.5 | 102.9 | 112 | 112.9375 | 96 | 109.5 | 104.63 | 100.09 | 110 | 108 | 96.3 | 92.2 | 101 | 93.0162 | 95.283 | 112 | 105.5 | 109.8 | 104.4293
| 1 | 5 | 152 | 101.4 | 113.5 | 108.5 | 103.2 | 115 | 111.878 | 95.2 | 107 | 108.31 | 101.39 | 100 | 107.8 | 100 | 91.7 | 106.5 | 93.18 | 95.252 | 111 | 104 | 108.4 | 108
| 1 | 6 | 154 | 108.8 | 112.5 | 106 | 104.6 | 115 | 112.131 | 101 | 108 | 103.1 | 103.84 | 110 | 107.9 | 99.7 | 100 | 106.5 | 93.1143 | 95.324 | 111 | 104.5 | 106.6
| Mean |  | 151 | 107.3167 | 110.9167 | 106.8333 | 105.2 | 110.8333 | 112.34225 | 98.3 | 106.8333 | 105.1417 | 100.485 | 108.3333 | 106.7833 | 97.45 | 95.51667 | 104.9167 | 92.96837 | 95.33183 | 111.3333 | 104.25 | 107.5
| Median |  | 151.5 | 108.75 | 111 | 106.25 | 105.45 | 110 | 112.36125 | 98.8 | 107.5 | 104.03 | 100.19 | 110 | 107.1 | 97.4 | 94 | 106.5 | 92.9731 | 95.3035 | 111 | 104.5 | 107.6
| Std Dev. |  | 2.607681 | 3.747755 | 1.934339 | 1.32916 | 1.939072 | 3.656045 | 0.5872114 | 2.304778 | 2.160247 | 2.778773 | 1.951551 | 4.082483 | 1.295248 | 2.301087 | 5.570069 | 2.87083 | 0.1659175 | 0.247157 | 0.5163978 | 1.474788 | 1.628496
| Rel.Std.Dev. |  | 1.727% | 3.492% | 1.744% | 1.244% | 1.843% | 3.299% | 0.5227% | 2.345% | 2.022% | 2.643% | 1.942% | 3.768% | 1.213% | 2.361% | 5.832% | 2.736% | 0.1785% | 0.2593% | 0.4638% | 1.415% | 1.515%
| PDM3 |  | 44.6% | 2.765% | 6.212% | 2.302% | 0.738% | 6.132% | 7.577% | -5.869% | 2.302% | 0.6822% | -3.777% | 3.738% | 2.254% | -6.683% | -8.535% | 0.4667% | -10.97% | -8.712% | 6.611% | -0.1717% | 2.94%
| Z-Score (Absolute) |  | 7.36 | 0.09 | 0.69 | 0.01 | 0.26 | 0.67 | 0.93 | 1.41 | 0.01 | 0.27 | 1.05 | 0.26 | 0 | 1.55 | 1.88 | 0.31 | 2.3 | 1.91 | 0.76 | 0.42 | 0.12
| Analytical results for Ta in OREAS 508 (Certified Value < 0.01 ppm) | [22 empty] | Certified
Ta | Round | Replicate | Lab | Lab | Lab | Lab | Lab | Lab | Lab | Lab | Lab | Lab | Lab | Lab | Lab | Lab | Lab | Lab | [5 empty] | 1
| No | No | 01 | 03 | 04 | 05 | 09 | 11 | 12 | 13 | 14 | 15 | 16 | 17 | 18 | 20 | 22 | 23 | [5 empty] | ppm
|  |  | AR*MS | AR*MS | AR*MS | AR*OES/MS | AR*OES/MS | AR*MS | AR*MS | AR*MS | AR*MS | AR*MS | AR*OES/MS | AR*OES/MS | AR*MS | AR*OES | AR*OES/MS | AR*MS | [5 empty] | 3
|  |  | 0.25g | 0.5g | 0.5g | 01g | 0.2g | 0.5g | 01g | 01g | 0.2g | 0.2g | 01g | 0.5g | 0.5g | 0.5g | 0.25g | 0.5g | [5 empty] | 3
| 1 | 1 | 0.14 | < 0.01 | < 0.01 | < 0.05 | < 0.3 | < 0.01 | < 0.01 | < 0.01 | < 0.05 | < 0.01 | < 0.05 | < 0.05 | < 0.01 | < 5 | < 0.05 | 0.01 | [5 empty] | 1
| 1 | 2 | 0.09 | < 0.01 | < 0.01 | < 0.05 | < 0.3 | < 0.01 | < 0.01 | < 0.01 | < 0.05 | < 0.01 | < 0.05 | < 0.05 | < 0.01 | < 5 | < 0.05 | < 0.01 | [5 empty] | #N/A
| 1 | 3 | 0.1 | < 0.01 | < 0.01 | < 0.05 | < 0.3 | < 0.01 | < 0.01 | < 0.01 | < 0.05 | < 0.01 | < 0.05 | < 0.05 | < 0.01 | < 5 | < 0.05 | 0.01 | [5 empty] | 16
| 1 | 4 | 0.07 | < 0.01 | < 0.01 | < 0.05 | < 0.3 | < 0.01 | < 0.01 | < 0.01 | < 0.05 | < 0.01 | < 0.05 | < 0.05 | < 0.01 | < 5 | < 0.05 | 0.01 | [5 empty] | < 0.01
| 1 | 5 | 0.07 | < 0.01 | < 0.01 | < 0.05 | < 0.3 | < 0.01 | < 0.01 | < 0.01 | < 0.05 | < 0.01 | < 0.05 | < 0.05 | < 0.01 | < 5 | < 0.05 | < 0.01 | [5 empty] | 109
| 1 | 6 | 0.06 | < 0.01 | < 0.01 | < 0.05 | < 0.3 | < 0.01 | < 0.01 | < 0.01 | < 0.05 | < 0.01 | < 0.05 | < 0.05 | < 0.01 | < 5 | < 0.05 | 0.01
| Mean |  | 0.08833333 | [14 empty] | 0.01
| Median |  | 0.08 | [14 empty] | 0.01
| Std Dev. |  | 0.02926887 | [14 empty] | 0
| Rel.Std.Dev. |  | 33.13% | [14 empty] | 0%
PDM3
| Z-Score (Absolute) |  | 4.14 | 0.67 | 0.67 | 0.48 | 7.71 | 0.67 | 0.67 | 0.67 | 0.48 | 0.67 | 0.48 | 0.48 | 0.67 | 143.53 | 0.48 | 0.48
| Analytical results for Tb in OREAS 508 (Certified Value 0.41 ppm) | [22 empty] | Certified
Tb | Round | Replicate | Lab | Lab | Lab | Lab | Lab | [16 empty] | 1
| No | No | 01 | 09 | 12 | 17 | 22 | [16 empty] | ppm
|  |  | AR*MS | AR*OES/MS | AR*MS | AR*OES/MS | AR*OES/MS | [16 empty] | 2
|  |  | 0.25g | 0.2g | 01g | 0.5g | 0.25g | [16 empty] | 3
| 1 | 1 | 0.41 | 0.4 | 0.442 | 0.4 | 0.42 | [16 empty] | 1
| 1 | 2 | 0.41 | 0.4 | 0.437 | 0.4 | 0.43 | [16 empty] | #N/A
| 1 | 3 | 0.4 | 0.4 | 0.446 | 0.4 | 0.43 | [16 empty] | 16
| 1 | 4 | 0.37 | 0.4 | 0.431 | 0.4 | 0.44 | [16 empty] | 0.4140667
| 1 | 5 | 0.38 | 0.4 | 0.451 | 0.4 | 0.44 | [16 empty] | 110
| 1 | 6 | 0.4 | 0.4 | 0.455 | 0.4 | 0.43
| Mean |  | 0.395 | 0.4 | 0.4436667 | 0.4 | 0.4316667
| Median |  | 0.4 | 0.4 | 0.444 | 0.4 | 0.43
| Std Dev. |  | 0.01643168 | 6.080942e-17 | 0.008891944 | 6.080942e-17 | 0.007527727
| Rel.Std.Dev. |  | 4.16% | 1.52e-14% | 2.004% | 1.52e-14% | 1.744%
| PDM3 |  | -4.605% | -3.397% | 7.149% | -3.397% | 4.251%
| Z-Score (Absolute) |  | 0.67 | 0 | 5.89 | 0 | 4.27
| Analytical results for Te in OREAS 508 (Certified Value 0.39 ppm) | [22 empty] | Certified
Te | Round | Replicate | Lab | Lab | Lab | Lab | Lab | Lab | Lab | Lab | Lab | Lab | Lab | Lab | Lab | Lab | Lab | Lab | Lab | Lab | Lab |  |  | 1
| No | No | 01 | 02 | 03 | 04 | 05 | 09 | 11 | 12 | 13 | 14 | 15 | 16 | 17 | 18 | 20 | 21 | 22 | 23 | 24 |  |  | ppm
|  |  | AR*MS | AR*MS | AR*MS | AR*MS | AR*OES/MS | AR*OES/MS | AR*MS | AR*MS | AR*MS | AR*MS | AR*MS | AR*OES/MS | AR*OES/MS | AR*MS | AR*OES | AR*OES | AR*OES/MS | AR*MS | AR*MS |  |  | 2
|  |  | 0.25g | 15g | 0.5g | 0.5g | 01g | 0.2g | 0.5g | 01g | 01g | 0.2g | 0.2g | 01g | 0.5g | 25g | 0.5g | 0.25g | 0.25g | 0.5g | 0.5g |  |  | 3
| 1 | 1 | 4.54 | 0.36 | 0.37 | 0.38 | 0.43 | 0.43 | 0.35 | 0.4 | 0.4 | 0.3 | 0.42 | 0.32 | 0.38 | 0.41 | 5.858833 | < 10 | 0.45 | 0.34 | 0.35 |  |  | 1
| 1 | 2 | 3.71 | 0.42 | 0.38 | 0.36 | 0.39 | 0.39 | 0.4 | 0.4 | 0.35 | 0.4 | 0.42 | 0.36 | 0.36 | 0.41 | 5.9491 | < 10 | 0.46 | 0.4 | 0.42 |  |  | #N/A
| 1 | 3 | 3.13 | 0.45 | 0.4 | 0.36 | 0.39 | 0.44 | 0.36 | 0.4 | 0.42 | 0.3 | 0.41 | 0.39 | 0.4 | 0.4 | < 5 | < 10 | 0.42 | 0.39 | 0.39 |  |  | 16
| 1 | 4 | 2.48 | 0.37 | 0.42 | 0.36 | 0.39 | 0.44 | 0.39 | 0.4 | 0.34 | 0.3 | 0.44 | 0.32 | 0.33 | 0.41 | < 5 | < 10 | 0.42 | 0.38 | 0.36 |  |  | 0.3927381
| 1 | 5 | 1.71 | 0.37 | 0.4 | 0.38 | 0.46 | 0.39 | 0.41 | 0.4 | 0.37 | 0.3 | 0.43 | 0.34 | 0.34 | 0.41 | < 5 | < 10 | 0.43 | 0.39 | 0.42 |  |  | 111
| 1 | 6 | 1.41 | 0.38 | 0.39 | 0.33 | 0.45 | 0.39 | 0.4 | 0.4 | 0.43 | 0.4 | 0.43 | 0.37 | 0.39 | 0.42 | < 5 | < 10 | 0.4 | 0.37 | 0.4
| Mean |  | 2.83 | 0.3916667 | 0.3933333 | 0.3616667 | 0.4183333 | 0.4133333 | 0.385 | 0.4 | 0.385 | 0.3333333 | 0.425 | 0.35 | 0.3666667 | 0.41 | 5.903967 |  | 0.43 | 0.3783333 | 0.39
| Median |  | 2.805 | 0.375 | 0.395 | 0.36 | 0.41 | 0.41 | 0.395 | 0.4 | 0.385 | 0.3 | 0.425 | 0.35 | 0.37 | 0.41 | 5.903967 |  | 0.425 | 0.385 | 0.395
| Std Dev. |  | 1.198482 | 0.03544949 | 0.0175119 | 0.01834848 | 0.03250641 | 0.02581989 | 0.02428992 | 6.080942e-17 | 0.0372827 | 0.05163978 | 0.01048809 | 0.02828427 | 0.02804758 | 0.006324555 | 0.06382817 |  | 0.0219089 | 0.02136976 | 0.02966479
| Rel.Std.Dev. |  | 42.35% | 9.051% | 4.452% | 5.073% | 7.77% | 6.247% | 6.309% | 1.52e-14% | 9.684% | 15.49% | 2.468% | 8.081% | 7.649% | 1.543% | 1.081% |  | 5.095% | 5.648% | 7.606%
| PDM3 |  | 620.6% | -0.2728% | 0.1516% | -7.911% | 6.517% | 5.244% | -1.97% | 1.849% | -1.97% | -15.13% | 8.215% | -10.88% | -6.638% | 4.395% | 1403% |  | 9.488% | -3.668% | -0.6972%
| Z-Score (Absolute) |  | 65.72 | 0.04 | 0 | 0.85 | 0.67 | 0.54 | 0.22 | NA | 0.22 | NA | 0.85 | 1.17 | 0.72 | 0.45 | 87.43 | 124.25 | 0.99 | 0.4 | 0.09
Results from laboratories 12 and 14 were removed due to their 0.1 ppm reading resolution.
| Analytical results for Th in OREAS 508 (Certified Value 4.99 ppm) | [22 empty] | Certified
Th | Round | Replicate | Lab | Lab | Lab | Lab | Lab | Lab | Lab | Lab | Lab | Lab | Lab | Lab | Lab | Lab | Lab | Lab | Lab |  |  |  |  | 1
| No | No | 01 | 02 | 03 | 04 | 05 | 06 | 11 | 12 | 13 | 14 | 15 | 16 | 17 | 18 | 22 | 23 | 24 |  |  |  |  | ppm
|  |  | AR*MS | AR*MS | AR*MS | AR*MS | AR*OES/MS | AR*OES | AR*MS | AR*MS | AR*MS | AR*MS | AR*OES/MS | AR*OES/MS | AR*OES/MS | AR*MS | AR*OES/MS | AR*MS | AR*MS |  |  |  |  | 2
|  |  | 0.25g | 15g | 0.5g | 0.5g | 01g | 0.5g | 0.5g | 01g | 01g | 0.2g | 0.2g | 01g | 0.5g | 0.5g | 0.25g | 0.5g | 0.5g |  |  |  |  | 2
| 1 | 1 | 6.5 | 4.7 | 5.1 | 5 | 6.96 | < 20 | 5.5 | 5.48 | 9.13 | 7 | < 10 | 8.25 | 5 | 5 | 5.3 | 5.2 | 4.7 |  |  |  |  | 1
| 1 | 2 | 5.6 | 4.7 | 5.4 | 4.8 | 7.33 | < 20 | 6.3 | 5.58 | 9.14 | 7 | < 10 | 8.7 | 3.1 | 4.9 | 5.4 | 5.1 | 5 |  |  |  |  | #N/A
| 1 | 3 | 5 | 4.3 | 4.9 | 5.1 | 7.42 | < 20 | 6 | 5.62 | 9.34 | 7 | < 10 | 8.71 | 2.9 | 4.7 | 5.1 | 5 | 5.1 |  |  |  |  | 16
| 1 | 4 | 4.2 | 4.2 | 5.4 | 5 | 7.42 | < 20 | 6.1 | 5.56 | 9.14 | 7 | < 10 | 8.54 | 3.5 | 4.7 | 5.2 | 5.5 | 4.8 |  |  |  |  | 4.994242
| 1 | 5 | 4 | 3.9 | 4.9 | 4.6 | 7.34 | < 20 | 6 | 5.52 | 9.22 | 7 | < 10 | 8.63 | 3.9 | 4.9 | 5.1 | 5 | 4.9 |  |  |  |  | 112
| 1 | 6 | 4.2 | 4.5 | 4.9 | 4.9 | 7.05 | < 20 | 5.9 | 5.54 | 9.1 | 7 | < 10 | 8.63 | 4.6 | 5 | 5.2 | 5.3 | 4.5
| Mean |  | 4.916667 | 4.383333 | 5.1 | 4.9 | 7.253333 |  | 5.966667 | 5.55 | 9.178333 | 7 |  | 8.576667 | 3.833333 | 4.866667 | 5.216667 | 5.183333 | 4.833333
| Median |  | 4.6 | 4.4 | 5 | 4.95 | 7.335 |  | 6 | 5.55 | 9.14 | 7 |  | 8.63 | 3.7 | 4.9 | 5.2 | 5.15 | 4.85
| Std Dev. |  | 0.9847165 | 0.3125167 | 0.244949 | 0.1788854 | 0.1981582 |  | 0.265832 | 0.04857983 | 0.08863784 | 0 |  | 0.1713087 | 0.8334667 | 0.136626 | 0.1169045 | 0.194079 | 0.2160247
| Rel.Std.Dev. |  | 20.03% | 7.13% | 4.803% | 3.651% | 2.732% |  | 4.455% | 0.8753% | 0.9657% | 0% |  | 1.997% | 21.74% | 2.807% | 2.241% | 3.744% | 4.469%
| PDM3 |  | -1.553% | -12.23% | 2.118% | -1.887% | 45.23% |  | 19.47% | 11.13% | 83.78% | 40.16% |  | 71.73% | -23.24% | -2.554% | 4.454% | 3.786% | -3.222%
| Z-Score (Absolute) |  | 0.42 | 1.43 | 0.08 | 0.45 | 3.97 | 9.14 | 1.55 | 0.77 | 7.6 | NA | 0.27 | 6.46 | 2.46 | 0.52 | 0.14 | 0.08 | 0.58
Results from laboratory 14 were removed due to their 1 ppm reading resolution.
| Analytical results for Ti in OREAS 508 (Certified Value 0.216 wt.%) | [22 empty] | Certified
Ti | Round | Replicate | Lab | Lab | Lab | Lab | Lab | Lab | Lab | Lab | Lab | Lab | Lab | Lab | Lab | Lab | Lab | Lab | Lab | Lab | Lab | Lab |  | 1
| No | No | 01 | 02 | 03 | 04 | 05 | 06 | 09 | 11 | 12 | 13 | 14 | 15 | 16 | 17 | 18 | 20 | 21 | 22 | 23 | 24 |  | wt.%
|  |  | AR*OES | AR*MS | AR*MS | AR*MS | AR*OES/MS | AR*OES | AR*OES/MS | AR*MS | AR*OES | AR*OES | AR*OES | AR*OES/MS | AR*OES/MS | AR*OES/MS | AR*MS | AR*OES | AR*OES | AR*OES/MS | AR*MS | AR*MS |  | 3
|  |  | 0.25g | 15g | 0.5g | 0.5g | 01g | 0.5g | 0.2g | 0.5g | 01g | 01g | 0.2g | 0.2g | 01g | 0.5g | 0.5g | 0.5g | 0.25g | 0.25g | 0.5g | 0.5g |  | 3
| 1 | 1 | 0.22 | 0.225 | 0.227 | 0.214 | 0.2167 | 0.22 | 0.21 | 0.222 | 0.2188 | 0.2057 | 0.2 | 0.21 | 0.226 | 0.23 | 0.22 | 0.2133333 | 0.2005 | 0.25 | 0.204 | 0.212 |  | 1
| 1 | 2 | 0.22 | 0.228 | 0.225 | 0.213 | 0.2149 | 0.22 | 0.21 | 0.223 | 0.2178 | 0.2044 | 0.21 | 0.21 | 0.226 | 0.23 | 0.221 | 0.2033333 | 0.2006 | 0.26 | 0.211 | 0.213 |  | #N/A
| 1 | 3 | 0.22 | 0.216 | 0.226 | 0.215 | 0.2192 | 0.22 | 0.21 | 0.225 | 0.2186 | 0.2084 | 0.2 | 0.22 | 0.23 | 0.23 | 0.21 | 0.2166667 | 0.2024 | 0.25 | 0.212 | 0.21 |  | 16
| 1 | 4 | 0.22 | 0.216 | 0.23 | 0.215 | 0.2174 | 0.22 | 0.21 | 0.23 | 0.2217 | 0.2029 | 0.2 | 0.21 | 0.225 | 0.22 | 0.21 | 0.2166667 | 0.2028 | 0.25 | 0.214 | 0.213 |  | 0.2161345
| 1 | 5 | 0.22 | 0.215 | 0.228 | 0.22 | 0.2175 | 0.22 | 0.21 | 0.221 | 0.2182 | 0.2037 | 0.2 | 0.21 | 0.222 | 0.23 | 0.216 | 0.22 | 0.2031 | 0.26 | 0.212 | 0.213 |  | 113
| 1 | 6 | 0.23 | 0.224 | 0.226 | 0.215 | 0.2207 | 0.22 | 0.21 | 0.231 | 0.2151 | 0.2091 | 0.21 | 0.2 | 0.221 | 0.24 | 0.218 | 0.2133333 | 0.2056 | 0.25 | 0.212 | 0.211
| Mean |  | 0.2216667 | 0.2206667 | 0.227 | 0.2153333 | 0.2177333 | 0.22 | 0.21 | 0.2253333 | 0.2183667 | 0.2057 | 0.2033333 | 0.21 | 0.225 | 0.23 | 0.2158333 | 0.2138889 | 0.2025 | 0.2533333 | 0.2108333 | 0.212
| Median |  | 0.22 | 0.22 | 0.2265 | 0.215 | 0.21745 | 0.22 | 0.21 | 0.224 | 0.2184 | 0.20505 | 0.2 | 0.21 | 0.2255 | 0.23 | 0.217 | 0.215 | 0.2026 | 0.25 | 0.212 | 0.2125
| Std Dev. |  | 0.004082483 | 0.005645057 | 0.001788854 | 0.00242212 | 0.002010638 | 0 | 0 | 0.004226898 | 0.002115341 | 0.002544799 | 0.005163978 | 0.006324555 | 0.003224903 | 0.006324555 | 0.004833908 | 0.005741338 | 0.001880425 | 0.005163978 | 0.003488075 | 0.001264911
| Rel.Std.Dev. |  | 1.842% | 2.558% | 0.788% | 1.125% | 0.9234% | 0% | 0% | 1.876% | 0.9687% | 1.237% | 2.54% | 3.012% | 1.433% | 2.75% | 2.24% | 2.684% | 0.9286% | 2.038% | 1.654% | 0.5967%
| PDM3 |  | 2.56% | 2.097% | 5.027% | -0.3707% | 0.7397% | 1.788% | -2.838% | 4.256% | 1.033% | -4.828% | -5.923% | -2.838% | 4.102% | 6.415% | -0.1393% | -1.039% | -6.308% | 17.21% | -2.453% | -1.913%
| Z-Score (Absolute) |  | 0.52 | 0.41 | 1.08 | 0.15 | 0.1 | 0.34 | 0.72 | 0.91 | 0.17 | 1.17 | 1.42 | 0.72 | 0.87 | 1.4 | 0.1 | 0.31 | 1.51 | 3.87 | 0.63 | 0.51
| Analytical results for Tl in OREAS 508 (Certified Value 0.51 ppm) | [22 empty] | Certified
Tl | Round | Replicate | Lab | Lab | Lab | Lab | Lab | Lab | Lab | Lab | Lab | Lab | Lab | Lab | Lab | Lab | Lab | Lab | Lab | Lab | Lab |  |  | 1
| No | No | 01 | 02 | 03 | 04 | 05 | 06 | 09 | 11 | 12 | 13 | 14 | 15 | 16 | 17 | 18 | 20 | 22 | 23 | 24 |  |  | ppm
|  |  | AR*MS | AR*MS | AR*MS | AR*MS | AR*OES/MS | AR*OES | AR*OES/MS | AR*MS | AR*MS | AR*MS | AR*MS | AR*OES/MS | AR*OES/MS | AR*OES/MS | AR*MS | AR*OES | AR*OES/MS | AR*MS | AR*MS |  |  | 2
|  |  | 0.25g | 15g | 0.5g | 0.5g | 01g | 0.5g | 0.2g | 0.5g | 01g | 01g | 0.2g | 0.2g | 01g | 0.5g | 0.5g | 0.5g | 0.25g | 0.5g | 0.5g |  |  | 3
| 1 | 1 | 0.55 | 0.52 | 0.5 | 0.49 | 0.48 | < 10 | 0.54 | 0.47 | 0.54 | 0.46 | 0.47 | < 5 | 0.53 | 0.49 | 0.5 | < 5 | 0.59 | 0.5 | 0.51 |  |  | 1
| 1 | 2 | 0.53 | 0.54 | 0.51 | 0.48 | 0.5 | < 10 | 0.56 | 0.52 | 0.54 | 0.47 | 0.45 | < 5 | 0.51 | 0.53 | 0.51 | < 5 | 0.59 | 0.5 | 0.51 |  |  | #N/A
| 1 | 3 | 0.51 | 0.54 | 0.47 | 0.49 | 0.5 | < 10 | 0.56 | 0.5 | 0.53 | 0.5 | 0.46 | < 5 | 0.55 | 0.53 | 0.48 | < 5 | 0.59 | 0.49 | 0.51 |  |  | 16
| 1 | 4 | 0.51 | 0.52 | 0.5 | 0.48 | 0.47 | < 10 | 0.56 | 0.49 | 0.54 | 0.47 | 0.44 | < 5 | 0.5 | 0.52 | 0.48 | < 5 | 0.59 | 0.51 | 0.49 |  |  | 0.5054444
| 1 | 5 | 0.49 | 0.51 | 0.48 | 0.48 | 0.5 | < 10 | 0.55 | 0.5 | 0.53 | 0.5 | 0.44 | < 5 | 0.52 | 0.52 | 0.53 | < 5 | 0.57 | 0.51 | 0.5 |  |  | 114
| 1 | 6 | 0.52 | 0.54 | 0.49 | 0.49 | 0.47 | < 10 | 0.56 | 0.49 | 0.54 | 0.51 | 0.47 | < 5 | 0.52 | 0.5 | 0.49 | < 5 | 0.58 | 0.5 | 0.53
| Mean |  | 0.5183333 | 0.5283333 | 0.4916667 | 0.485 | 0.4866667 |  | 0.555 | 0.495 | 0.5366667 | 0.485 | 0.455 |  | 0.5216667 | 0.515 | 0.4983333 |  | 0.585 | 0.5016667 | 0.5083333
| Median |  | 0.515 | 0.53 | 0.495 | 0.485 | 0.49 |  | 0.56 | 0.495 | 0.54 | 0.485 | 0.455 |  | 0.52 | 0.52 | 0.495 |  | 0.59 | 0.5 | 0.51
| Std Dev. |  | 0.02041241 | 0.0132916 | 0.0147196 | 0.005477226 | 0.01505545 |  | 0.0083666 | 0.01643168 | 0.005163978 | 0.02073644 | 0.01378405 |  | 0.01722401 | 0.01643168 | 0.0194079 |  | 0.0083666 | 0.007527727 | 0.0132916
| Rel.Std.Dev. |  | 3.938% | 2.516% | 2.994% | 1.129% | 3.094% |  | 1.507% | 3.32% | 0.9622% | 4.276% | 3.029% |  | 3.302% | 3.191% | 3.895% |  | 1.43% | 1.501% | 2.615%
| PDM3 |  | 2.55% | 4.528% | -2.726% | -4.045% | -3.715% |  | 9.804% | -2.066% | 6.177% | -4.045% | -9.98% |  | 3.209% | 1.891% | -1.407% |  | 15.74% | -0.7474% | 0.5716%
| Z-Score (Absolute) |  | 0.1 | 0.39 | 0.67 | 0.87 | 0.82 | 129.61 | 1.16 | 0.58 | 0.63 | 0.87 | 1.73 | 57.36 | 0.19 | 0 | 0.48 | 57.36 | 2.02 | 0.39 | 0.19
| Analytical results for Tm in OREAS 508 (Indicative Value 0.11 ppm) | [22 empty] | Indicative
Tm | Round | Replicate | Lab | Lab | [19 empty] | 1
| No | No | 12 | 17 | [19 empty] | ppm
|  |  | AR*MS | AR*OES/MS | [19 empty] | 2
|  |  | 01g | 0.5g | [19 empty] | 2
| 1 | 1 | 0.12 | 0.1 | [19 empty] | 1
| 1 | 2 | 0.119 | 0.1 | [19 empty] | 5
| 1 | 3 | 0.12 | 0.1 | [19 empty] | 16
| 1 | 4 | 0.114 | 0.1 | [19 empty] | 0.1091667
| 1 | 5 | 0.12 | 0.1 | [19 empty] | 11
| 1 | 6 | 0.117 | 0.1
| Mean |  | 0.1183333 | 0.1
| Median |  | 0.1195 | 0.1
| Std Dev. |  | 0.00242212 | 1.520235e-17
| Rel.Std.Dev. |  | 2.047% | 1.52e-14%
| PDM3 |  | 8.397% | -8.397%
| Z-Score (Absolute) |  | 0.67 | 0.67
| Analytical results for U in OREAS 508 (Certified Value 2.86 ppm) | [22 empty] | Certified
U | Round | Replicate | Lab | Lab | Lab | Lab | Lab | Lab | Lab | Lab | Lab | Lab | Lab | Lab | Lab | Lab | Lab | Lab | Lab | Lab | Lab |  |  | 1
| No | No | 01 | 02 | 03 | 04 | 05 | 06 | 08 | 09 | 11 | 12 | 13 | 14 | 15 | 16 | 17 | 18 | 22 | 23 | 24 |  |  | ppm
|  |  | AR*MS | AR*MS | AR*MS | AR*MS | AR*OES/MS | AR*OES | AR*OES | AR*OES/MS | AR*MS | AR*MS | AR*MS | AR*MS | AR*MS | AR*OES/MS | AR*OES/MS | AR*MS | AR*OES/MS | AR*MS | AR*MS |  |  | 2
|  |  | 0.25g | 15g | 0.5g | 0.5g | 01g | 0.5g | 0.2g | 0.2g | 0.5g | 01g | 01g | 0.2g | 0.2g | 01g | 0.5g | 25g | 0.25g | 0.5g | 0.5g |  |  | 2
| 1 | 1 | 2.81 | 3 | 2.91 | 2.78 | 3.23 | < 10 | 5.582 | 2.72 | 2.76 | 3.36 | 2.99 | 3.88 | 2.5 | 3.03 | 2.5 | 3.04 | 2.66 | 3.23 | 2.38 |  |  | 1
| 1 | 2 | 2.4 | 3 | 2.66 | 2.53 | 2.83 | < 10 | 4.485 | 2.66 | 3.26 | 2.88 | 2.99 | 3.11 | 2.48 | 3.25 | 2.5 | 2.96 | 3.56 | 3.19 | 2.89 |  |  | #N/A
| 1 | 3 | 2.35 | 2.9 | 2.87 | 2.3 | 3.17 | < 10 | 5.114 | 2.95 | 2.81 | 3.23 | 3.04 | 3.67 | 2.36 | 3.06 | 2.8 | 2.91 | 3.01 | 2.5 | 2.69 |  |  | 16
| 1 | 4 | 2.51 | 2.9 | 2.68 | 2.6 | 2.72 | < 10 | 5.19 | 2.61 | 2.86 | 3.06 | 3.28 | 3.22 | 2.56 | 3.02 | 2.4 | 2.95 | 3.18 | 2.69 | 3.83 |  |  | 2.862118
| 1 | 5 | 2.29 | 2.7 | 2.96 | 2.76 | 2.97 | < 10 | 5.069 | 2.36 | 3.18 | 2.85 | 3.28 | 3.2 | 2.39 | 3.24 | 2.9 | 2.85 | 2.57 | 2.84 | 2.64 |  |  | 115
| 1 | 6 | 2.76 | 2.9 | 2.68 | 2.51 | 2.99 | < 10 | 4.466 | 2.97 | 3.27 | 2.82 | 3.49 | 3.31 | 2.43 | 3.43 | 2.4 | 2.98 | 2.87 | 2.67 | 2.62
| Mean |  | 2.52 | 2.9 | 2.793333 | 2.58 | 2.985 |  | 4.984333 | 2.711667 | 3.023333 | 3.033333 | 3.178333 | 3.398333 | 2.453333 | 3.171667 | 2.583333 | 2.948333 | 2.975 | 2.853333 | 2.841667
| Median |  | 2.455 | 2.9 | 2.775 | 2.565 | 2.98 |  | 5.0915 | 2.69 | 3.02 | 2.97 | 3.16 | 3.265 | 2.455 | 3.15 | 2.5 | 2.955 | 2.94 | 2.765 | 2.665
| Std Dev. |  | 0.2181742 | 0.1095445 | 0.1347096 | 0.1781011 | 0.1942936 |  | 0.433933 | 0.2281593 | 0.2378795 | 0.2230396 | 0.2039036 | 0.305903 | 0.07420692 | 0.1631462 | 0.2136976 | 0.06431692 | 0.3632492 | 0.2968277 | 0.5108979
| Rel.Std.Dev. |  | 8.658% | 3.777% | 4.823% | 6.903% | 6.509% |  | 8.706% | 8.414% | 7.868% | 7.353% | 6.415% | 9.002% | 3.025% | 5.144% | 8.272% | 2.181% | 12.21% | 10.4% | 17.98%
| PDM3 |  | -11.95% | 1.324% | -2.403% | -9.857% | 4.293% |  | 74.15% | -5.257% | 5.633% | 5.982% | 11.05% | 18.73% | -14.28% | 10.82% | -9.74% | 3.012% | 3.944% | -0.3069% | -0.7145%
| Z-Score (Absolute) |  | 1.29 | 0.15 | 0.47 | 1.11 | 0.11 | 6.19 | 6.15 | 0.71 | 0.23 | 0.26 | 0.69 | 1.36 | 1.49 | 0.67 | 1.1 | 0 | 0.08 | 0.29 | 0.32
| Analytical results for V in OREAS 508 (Certified Value 55 ppm) | [22 empty] | Certified
V | Round | Replicate | Lab | Lab | Lab | Lab | Lab | Lab | Lab | Lab | Lab | Lab | Lab | Lab | Lab | Lab | Lab | Lab | Lab | Lab | Lab | Lab | Lab | 1
| No | No | 01 | 02 | 03 | 04 | 05 | 06 | 08 | 09 | 11 | 12 | 13 | 14 | 15 | 16 | 17 | 18 | 20 | 21 | 22 | 23 | 24 | ppm
|  |  | AR*OES | AR*MS | AR*MS | AR*MS | AR*OES/MS | AR*OES | AR*OES | AR*OES/MS | AR*MS | AR*OES | AR*OES | AR*OES | AR*OES/MS | AR*OES/MS | AR*OES/MS | AR*MS | AR*OES | AR*OES | AR*OES/MS | AR*MS | AR*MS | 0
|  |  | 0.25g | 15g | 0.5g | 0.5g | 01g | 0.5g | 0.2g | 0.2g | 0.5g | 01g | 01g | 0.2g | 0.2g | 01g | 0.5g | 0.5g | 0.5g | 0.25g | 0.25g | 0.5g | 0.5g | 1
| 1 | 1 | 55 | 52 | 59 | 57 | 55 | 57 | 52.42 | 57 | 54 | 56 | 58 |  | 56 | 56 | 51 | 56 | 57.84587 | 53.28 | 62 | 54 | 56 | 1
| 1 | 2 | 53 | 54 | 58 | 57 | 56 | 57 | 52.7255 | 57 | 54 | 56 | 58 |  | 54 | 56 | 54 | 56 | 57.66 | 53.32 | 62 | 55 | 57 | #N/A
| 1 | 3 | 52 | 53 | 59 | 57 | 56 | 56 | 52.765 | 56 | 55 | 56 | 59 |  | 58 | 57 | 51 | 53 | 58.09443 | 53.324 | 63 | 55 | 56 | 16
| 1 | 4 | 54 | 54 | 59 | 57 | 55 | 56 | 52.9 | 55 | 56 | 56 | 58 |  | 55 | 56 | 52 | 53 | 58.1131 | 53.564 | 62 | 55 | 58 | 55.46037
| 1 | 5 | 54 | 53 | 59 | 56 | 55 | 57 | 52.508 | 54.5 | 54 | 56 | 59 |  | 55 | 56 | 52 | 55 | 57.94923 | 53.243 | 62 | 55 | 58 | 116
| 1 | 6 | 55 | 54 | 59 | 57 | 55 | 57 | 52.5565 | 57 | 56 | 55 | 60 |  | 54 | 55 | 51 | 55 | 58.03947 | 52.674 | 63 | 55 | 57
| Mean |  | 53.83333 | 53.33333 | 58.83333 | 56.83333 | 55.33333 | 56.66667 | 52.64583 | 56.08333 | 54.83333 | 55.83333 | 58.66667 |  | 55.33333 | 56 | 51.83333 | 54.66667 | 57.95035 | 53.23417 | 62.33333 | 54.83333 | 57
| Median |  | 54 | 53.5 | 59 | 57 | 55 | 57 | 52.641 | 56.5 | 54.5 | 56 | 58.5 |  | 55 | 56 | 51.5 | 55 | 57.99435 | 53.3 | 62 | 55 | 57
| Std Dev. |  | 1.169045 | 0.8164966 | 0.4082483 | 0.4082483 | 0.5163978 | 0.5163978 | 0.1806252 | 1.114301 | 0.9831921 | 0.4082483 | 0.8164966 |  | 1.505545 | 0.6324555 | 1.169045 | 1.36626 | 0.1734419 | 0.2967129 | 0.5163978 | 0.4082483 | 0.8944272
| Rel.Std.Dev. |  | 2.172% | 1.531% | 0.6939% | 0.7183% | 0.9332% | 0.9113% | 0.3431% | 1.987% | 1.793% | 0.7312% | 1.392% |  | 2.721% | 1.129% | 2.255% | 2.499% | 0.2993% | 0.5574% | 0.8284% | 0.7445% | 1.569%
| PDM3 |  | -2.934% | -3.835% | 6.082% | 2.476% | -0.2291% | 2.175% | -5.075% | 1.123% | -1.131% | 0.6725% | 5.781% |  | -0.2291% | 0.973% | -6.54% | -1.431% | 4.49% | -4.014% | 12.39% | -1.131% | 2.776%
| Z-Score (Absolute) |  | 0.89 | 1.14 | 1.64 | 0.63 | 0.13 | 0.55 | 1.49 | 0.25 | 0.38 | 0.13 | 1.56 | NA | 0.13 | 0.21 | 1.9 | 0.46 | 1.2 | 1.19 | 3.41 | 0.38 | 0.72
| Analytical results for W in OREAS 508 (Certified Value 6.05 ppm) | [22 empty] | Certified
W | Round | Replicate | Lab | Lab | Lab | Lab | Lab | Lab | Lab | Lab | Lab | Lab | Lab | Lab | Lab | Lab | Lab | Lab | Lab | Lab | Lab | Lab |  | 1
| No | No | 01 | 02 | 03 | 04 | 05 | 06 | 08 | 09 | 11 | 12 | 13 | 14 | 15 | 16 | 17 | 18 | 20 | 22 | 23 | 24 |  | ppm
|  |  | AR*MS | AR*MS | AR*MS | AR*MS | AR*OES/MS | AR*OES | AR*OES | AR*OES/MS | AR*MS | AR*MS | AR*MS | AR*MS | AR*MS | AR*OES/MS | AR*OES/MS | AR*MS | AR*OES | AR*OES/MS | AR*MS | AR*MS |  | 2
|  |  | 0.25g | 15g | 0.5g | 0.5g | 01g | 0.5g | 0.2g | 0.2g | 0.5g | 01g | 01g | 0.2g | 0.2g | 01g | 0.5g | 0.5g | 0.5g | 0.25g | 0.5g | 0.5g |  | 2
| 1 | 1 | 4.2 | 3.8 | 7.05 | 6.07 | 6.9 | 10 | 19.3875 | 6.3 | 5.67 | 5.44 | 6.45 | 6.5 | 5.6 | 7.2 | 6.6 | 6.5 | < 10 | 6.2 | 5.6 | 4.21 |  | 1
| 1 | 2 | 4.4 | 4.2 | 6.88 | 5.35 | 7.3 | 10 | 13.225 | 5.9 | 6.14 | 5.48 | 6.71 | 5.7 | 5.3 | 7.2 | 6.5 | 6.67 | < 10 | 6 | 5.4 | 4.47 |  | #N/A
| 1 | 3 | 4 | 3.4 | 6.62 | 5.53 | 7.4 | 10 | 12.7215 | 6.8 | 6.43 | 5.54 | 6.89 | 5.8 | 5.27 | 7.6 | 6.1 | 5.43 | < 10 | 6.1 | 5.97 | 4.56 |  | 16
| 1 | 4 | 3.4 | 3.7 | 6.67 | 5.89 | 6.8 | 10 | 11.7855 | 6.6 | 6.01 | 5.52 | 6.13 | 5.6 | 5.47 | 7.2 | 5.7 | 5.51 | < 10 | 6.1 | 5.65 | 4.11 |  | 6.045778
| 1 | 5 | 3.5 | 3.4 | 6.26 | 5.83 | 6.7 | 10 | 14.062 | 6.3 | 5.79 | 5.23 | 6.99 | 5.5 | 5.22 | 7.4 | 6 | 6.19 | < 10 | 6 | 5.7 | 4.48 |  | 117
| 1 | 6 | 3.8 | 3.8 | 6.35 | 5.37 | 7.1 | 10 | 11.39 | 6.8 | 5.92 | 5.41 | 6.41 | 6.4 | 5.56 | 7.3 | 5.7 | 6.24 | < 10 | 6.1 | 5.4 | 4.18
| Mean |  | 3.883333 | 3.716667 | 6.638333 | 5.673333 | 7.033333 | 10 | 13.76192 | 6.45 | 5.993333 | 5.436667 | 6.596667 | 5.916667 | 5.403333 | 7.316667 | 6.1 | 6.09 |  | 6.083333 | 5.62 | 4.335
| Median |  | 3.9 | 3.75 | 6.645 | 5.68 | 7 | 10 | 12.97325 | 6.45 | 5.965 | 5.46 | 6.58 | 5.75 | 5.385 | 7.25 | 6.05 | 6.215 |  | 6.1 | 5.625 | 4.34
| Std Dev. |  | 0.3920034 | 0.2994439 | 0.3018222 | 0.2986414 | 0.2804758 | 0 | 2.920281 | 0.3507136 | 0.2697159 | 0.1121903 | 0.3248795 | 0.4262237 | 0.1610797 | 0.1602082 | 0.3847077 | 0.511664 |  | 0.07527727 | 0.2130728 | 0.1898157
| Rel.Std.Dev. |  | 10.09% | 8.057% | 4.547% | 5.264% | 3.988% | 0% | 21.22% | 5.437% | 4.5% | 2.064% | 4.925% | 7.204% | 2.981% | 2.19% | 6.307% | 8.402% |  | 1.237% | 3.791% | 4.379%
| PDM3 |  | -35.77% | -38.52% | 9.801% | -6.16% | 16.33% | 65.4% | 127.6% | 6.686% | -0.8675% | -10.07% | 9.112% | -2.136% | -10.63% | 21.02% | 0.8969% | 0.7315% |  | 0.6212% | -7.043% | -28.3%
| Z-Score (Absolute) |  | 2.41 | 2.6 | 0.74 | 0.37 | 1.19 | NA | 8.88 | 0.52 | 0 | 0.64 | 0.69 | 0.09 | 0.67 | 1.51 | 0.12 | 0.11 | 1.14 | 0.1 | 0.43 | 1.9
Results from laboratory 6 were removed due to their 10 ppm reading resolution.
| Analytical results for Y in OREAS 508 (Certified Value 9.47 ppm) | [22 empty] | Certified
Y | Round | Replicate | Lab | Lab | Lab | Lab | Lab | Lab | Lab | Lab | Lab | Lab | Lab | Lab | Lab | Lab | Lab | Lab | Lab |  |  |  |  | 1
| No | No | 01 | 03 | 04 | 05 | 09 | 11 | 12 | 13 | 14 | 15 | 16 | 17 | 18 | 20 | 21 | 22 | 23 |  |  |  |  | ppm
|  |  | AR*MS | AR*MS | AR*MS | AR*OES/MS | AR*OES/MS | AR*MS | AR*MS | AR*MS | AR*MS | AR*MS | AR*OES/MS | AR*OES/MS | AR*MS | AR*OES | AR*OES | AR*OES/MS | AR*MS |  |  |  |  | 2
|  |  | 0.25g | 0.5g | 0.5g | 01g | 0.2g | 0.5g | 01g | 01g | 0.2g | 0.2g | 01g | 0.5g | 25g | 0.5g | 0.25g | 0.25g | 0.5g |  |  |  |  | 3
| 1 | 1 | 8.97 | 9.8 | 9.3 | 9.49 | 9.3 | 9.57 | 9.62 | 10.34 | 10.1 | 8.95 | 9.82 | 8.78 | 9.46 | 9.5443 | 9.302 | 9.83 | 9.17 |  |  |  |  | 1
| 1 | 2 | 9.11 | 9.53 | 9.3 | 9.6 | 9.4 | 10.2 | 9.31 | 10.2 | 9.8 | 8.92 | 9.71 | 9.22 | 9.22 | 9.57 | 9.291 | 9.94 | 9.58 |  |  |  |  | #N/A
| 1 | 3 | 9.07 | 9.85 | 9.28 | 9.59 | 9.5 | 9.81 | 9.26 | 10.42 | 9.9 | 9.12 | 10.3 | 8.95 | 8.95 | 9.6219 | 9.265 | 9.75 | 9.28 |  |  |  |  | 16
| 1 | 4 | 8.74 | 9.92 | 9.8 | 9.49 | 9 | 10.25 | 9.32 | 10.48 | 9.9 | 9.09 | 10 | 8.89 | 9.19 | 9.612167 | 9.344 | 9.61 | 9.35 |  |  |  |  | 9.46568
| 1 | 5 | 8.85 | 10.05 | 9.53 | 9.42 | 8.9 | 10.2 | 9.61 | 10.62 | 9.7 | 9.05 | 10.8 | 8.7 | 9.33 | 9.61 | 9.367 | 9.58 | 9.59 |  |  |  |  | 118
| 1 | 6 | 8.9 | 10.05 | 9.35 | 9.45 | 9.5 | 10.1 | 9.26 | 10.78 | 10.6 | 9.04 | 10.5 | 8.76 | 9.31 | 9.587933 | 9.402 | 9.39 | 9.41
| Mean |  | 8.94 | 9.866667 | 9.426667 | 9.506667 | 9.266667 | 10.02167 | 9.396667 | 10.47333 | 10 | 9.028333 | 10.18833 | 8.883333 | 9.243333 | 9.59105 | 9.3285 | 9.683333 | 9.396667
| Median |  | 8.935 | 9.885 | 9.325 | 9.49 | 9.35 | 10.15 | 9.315 | 10.45 | 9.9 | 9.045 | 10.15 | 8.835 | 9.265 | 9.598967 | 9.323 | 9.68 | 9.38
| Std Dev. |  | 0.1388524 | 0.1939759 | 0.2047112 | 0.07339391 | 0.2581989 | 0.2722805 | 0.1709581 | 0.2053939 | 0.3224903 | 0.07833688 | 0.4204006 | 0.188326 | 0.1722401 | 0.02964833 | 0.05150825 | 0.1969433 | 0.166333
| Rel.Std.Dev. |  | 1.553% | 1.966% | 2.172% | 0.772% | 2.786% | 2.717% | 1.819% | 1.961% | 3.225% | 0.8677% | 4.126% | 2.12% | 1.863% | 0.3091% | 0.5522% | 2.034% | 1.77%
| PDM3 |  | -5.554% | 4.236% | -0.4122% | 0.433% | -2.102% | 5.874% | -0.7291% | 10.65% | 5.645% | -4.62% | 7.634% | -6.152% | -2.349% | 1.324% | -1.449% | 2.299% | -0.7291%
| Z-Score (Absolute) |  | 1.28 | 1.16 | 0 | 0.21 | 0.42 | 1.56 | 0.08 | 2.75 | 1.51 | 1.05 | 2 | 1.43 | 0.48 | 0.43 | 0.26 | 0.67 | 0.08
| Analytical results for Yb in OREAS 508 (Certified Value 0.7 ppm) | [22 empty] | Certified
Yb | Round | Replicate | Lab | Lab | Lab | Lab | Lab | [16 empty] | 1
| No | No | 01 | 09 | 12 | 17 | 22 | [16 empty] | ppm
|  |  | AR*MS | AR*OES/MS | AR*MS | AR*OES/MS | AR*OES/MS | [16 empty] | 2
|  |  | 0.25g | 0.2g | 01g | 0.5g | 0.25g | [16 empty] | 3
| 1 | 1 | 0.7 | 0.7 | 0.724 | 0.7 | 0.7 | [16 empty] | 1
| 1 | 2 | 0.7 | 0.8 | 0.708 | 0.7 | 0.7 | [16 empty] | #N/A
| 1 | 3 | 0.7 | 0.7 | 0.721 | 0.7 | 0.7 | [16 empty] | 16
| 1 | 4 | 0.7 | 0.7 | 0.732 | 0.7 | 0.7 | [16 empty] | 0.7044
| 1 | 5 | 0.7 | 0.7 | 0.69 | 0.7 | 0.7 | [16 empty] | 119
| 1 | 6 | 0.7 | 0.7 | 0.725 | 0.7 | 0.7
| Mean |  | 0.7 | 0.7166667 | 0.7166667 | 0.7 | 0.7
| Median |  | 0.7 | 0.7 | 0.7225 | 0.7 | 0.7
| Std Dev. |  | 1.216188e-16 | 0.04082483 | 0.01525341 | 1.216188e-16 | 1.216188e-16
| Rel.Std.Dev. |  | 1.737e-14% | 5.696% | 2.128% | 1.737e-14% | 1.737e-14%
| PDM3 |  | -0.6246% | 1.741% | 1.741% | -0.6246% | -0.6246%
| Z-Score (Absolute) |  | NA | NA | NA | NA | NA
| Analytical results for Zn in OREAS 508 (Certified Value 128 ppm) | [22 empty] | Certified
Zn | Round | Replicate | Lab | Lab | Lab | Lab | Lab | Lab | Lab | Lab | Lab | Lab | Lab | Lab | Lab | Lab | Lab | Lab | Lab | Lab | Lab | Lab | Lab | 1
| No | No | 01 | 02 | 03 | 04 | 05 | 06 | 08 | 09 | 11 | 12 | 13 | 14 | 15 | 16 | 17 | 18 | 20 | 21 | 22 | 23 | 24 | ppm
|  |  | AR*OES | AR*MS | AR*MS | AR*MS | AR*OES/MS | AR*OES | AR*OES | AR*OES/MS | AR*MS | AR*MS | AR*MS | AR*OES | AR*OES/MS | AR*OES/MS | AR*OES/MS | AR*MS | AR*OES | AR*OES | AR*OES/MS | AR*MS | AR*MS | 0
|  |  | 0.25g | 15g | 0.5g | 0.5g | 01g | 0.5g | 0.2g | 0.2g | 0.5g | 01g | 01g | 0.2g | 0.2g | 01g | 0.5g | 25g | 0.5g | 0.25g | 0.25g | 0.5g | 0.5g | 0
| 1 | 1 | 133 | 128.1 | 133 | 131 | 128 | 128 | 151.804 | 132 | 123 | 126 | 130 | 129.1 | 123 | 120 | 133 | 126 | 129.6012 | 114.7 | 127 | 119 | 127.5 | 1
| 1 | 2 | 130 | 135.6 | 131 | 125 | 130 | 126 | 139.0315 | 132 | 123 | 126 | 127 | 126.4 | 129 | 122 | 131 | 123 | 129.615 | 114.518 | 128 | 122 | 130.1 | #N/A
| 1 | 3 | 133 | 133 | 131 | 125 | 131 | 126 | 144.33 | 131 | 125 | 127 | 130 | 128.8 | 128 | 123 | 133 | 119 | 126.58 | 115.221 | 128 | 122 | 128.5 | 16
| 1 | 4 | 137 | 128.5 | 133 | 124 | 128 | 131 | 153.2915 | 130 | 126 | 128 | 129 | 128.9 | 130 | 122 | 136 | 127 | 129.4 | 114.766 | 128 | 122 | 131.6 | 128.1464
| 1 | 5 | 134 | 129.8 | 133 | 122 | 127 | 132 | 163.5805 | 128 | 122 | 126 | 132 | 126.1 | 127 | 121 | 133 | 126 | 130.3537 | 115.026 | 127 | 123 | 131.1 | 120
| 1 | 6 | 135 | 128.7 | 132 | 125 | 131 | 132 | 146.8175 | 133 | 127 | 125 | 132 | 130.2 | 128 | 120 | 130 | 128 | 126.84 | 114.652 | 127 | 121 | 129.7
| Mean |  | 133.6667 | 130.6167 | 132.1667 | 125.3333 | 129.1667 | 129.1667 | 149.8092 | 131 | 124.3333 | 126.3333 | 130 | 128.25 | 127.5 | 121.3333 | 132.6667 | 124.8333 | 128.7316 | 114.8138 | 127.5 | 121.5 | 129.75
| Median |  | 133.5 | 129.25 | 132.5 | 125 | 129 | 129.5 | 149.31075 | 131.5 | 124 | 126 | 130 | 128.85 | 128 | 121.5 | 133 | 126 | 129.5006 | 114.733 | 127.5 | 122 | 129.9
| Std Dev. |  | 2.33809 | 3.022196 | 0.9831921 | 3.011091 | 1.722401 | 2.857738 | 8.495706 | 1.788854 | 1.966384 | 1.032796 | 1.897367 | 1.630644 | 2.428992 | 1.21106 | 2.065591 | 3.311596 | 1.601377 | 0.2606733 | 0.5477226 | 1.378405 | 1.548871
| Rel.Std.Dev. |  | 1.749% | 2.314% | 0.7439% | 2.402% | 1.333% | 2.212% | 5.671% | 1.366% | 1.582% | 0.8175% | 1.46% | 1.271% | 1.905% | 0.9981% | 1.557% | 2.653% | 1.244% | 0.227% | 0.4296% | 1.134% | 1.194%
| PDM3 |  | 4.308% | 1.928% | 3.137% | -2.195% | 0.7962% | 0.7962% | 16.9% | 2.227% | -2.976% | -1.415% | 1.446% | 0.08084% | -0.5044% | -5.317% | 3.527% | -2.585% | 0.4567% | -10.4% | -0.5044% | -5.187% | 1.251%
| Z-Score (Absolute) |  | 1.39 | 0.53 | 0.97 | 0.96 | 0.12 | 0.12 | 5.93 | 0.64 | 1.24 | 0.67 | 0.36 | 0.14 | 0.35 | 2.08 | 1.11 | 1.1 | 0 | 3.91 | 0.35 | 2.03 | 0.29
| Analytical results for Zr in OREAS 508 (Certified Value 8.87 ppm) | [22 empty] | Certified
Zr | Round | Replicate | Lab | Lab | Lab | Lab | Lab | Lab | Lab | Lab | Lab | Lab | Lab | Lab | Lab | Lab | Lab | Lab | Lab |  |  |  |  | 1
| No | No | 01 | 03 | 04 | 05 | 09 | 11 | 12 | 13 | 14 | 15 | 16 | 17 | 18 | 20 | 21 | 22 | 23 |  |  |  |  | ppm
|  |  | AR*OES | AR*MS | AR*MS | AR*OES/MS | AR*OES/MS | AR*MS | AR*MS | AR*MS | AR*MS | AR*MS | AR*OES/MS | AR*OES/MS | AR*MS | AR*OES | AR*OES | AR*OES/MS | AR*MS |  |  |  |  | 2
|  |  | 0.25g | 0.5g | 0.5g | 01g | 0.2g | 0.5g | 01g | 01g | 0.2g | 0.2g | 01g | 0.5g | 0.5g | 0.5g | 0.25g | 0.25g | 0.5g |  |  |  |  | 3
| 1 | 1 | 9.3 | 9 | 8.1 | 7.8 | 8.6 | 8.9 | 8.9 | 10.6 | 10 | 7.7 | 9.8 | 10.1 | 8.7 | 10.88853 | 8.8 | 8.2 | 8.4 |  |  |  |  | 1
| 1 | 2 | 9 | 8.5 | 8.1 | 8.2 | 9.3 | 9.8 | 8.9 | 10.5 | 10 | 7.3 | 10.1 | 8.3 | 8.8 | 10.71 | 8.82 | 8.6 | 9 |  |  |  |  | #N/A
| 1 | 3 | 8.7 | 9 | 8.1 | 8.3 | 10.3 | 9 | 9 | 10.7 | 10 | 7.3 | 10 | 7.7 | 8.1 | 11.0444 | 9.12 | 8.2 | 8.7 |  |  |  |  | 16
| 1 | 4 | 8.5 | 9.1 | 8.4 | 8 | 9 | 9.8 | 9.2 | 10.7 | 10 | 7.6 | 9.7 | 8.9 | 8.2 | 11.1316 | 9.15 | 8.1 | 8.7 |  |  |  |  | 8.867564
| 1 | 5 | 8.6 | 9.3 | 8.4 | 8.1 | 8.9 | 9.2 | 9.2 | 10.9 | 10 | 7.5 | 9.7 | 9.6 | 8.9 | 11.0588 | 9.17 | 8.3 | 8.7 |  |  |  |  | 121
| 1 | 6 | 8.8 | 9.1 | 8.1 | 7.9 | 10 | 9 | 9.2 | 11.1 | 10 | 7.9 | 9.7 | 9.6 | 8.9 | 11.12147 | 9.21 | 8.2 | 8.7
| Mean |  | 8.816667 | 9 | 8.2 | 8.05 | 9.35 | 9.283333 | 9.066667 | 10.75 | 10 | 7.55 | 9.833333 | 9.033333 | 8.6 | 10.99247 | 9.045 | 8.266667 | 8.7
| Median |  | 8.75 | 9.05 | 8.1 | 8.05 | 9.15 | 9.1 | 9.1 | 10.7 | 10 | 7.55 | 9.75 | 9.25 | 8.75 | 11.0516 | 9.135 | 8.2 | 8.7
| Std Dev. |  | 0.2926887 | 0.2683282 | 0.1549193 | 0.1870829 | 0.6655825 | 0.4119061 | 0.1505545 | 0.2167948 | 0 | 0.2345208 | 0.175119 | 0.9070097 | 0.3577709 | 0.163515 | 0.1844722 | 0.175119 | 0.1897367
| Rel.Std.Dev. |  | 3.32% | 2.981% | 1.889% | 2.324% | 7.119% | 4.437% | 1.661% | 2.017% | 0% | 3.106% | 1.781% | 10.04% | 4.16% | 1.488% | 2.039% | 2.118% | 2.181%
| PDM3 |  | -0.574% | 1.493% | -7.528% | -9.22% | 5.44% | 4.689% | 2.245% | 21.23% | 12.77% | -14.86% | 10.89% | 1.869% | -3.017% | 23.96% | 2.001% | -6.776% | -1.89%
| Z-Score (Absolute) |  | 0.36 | 0.03 | 1.47 | 1.74 | 0.6 | 0.48 | 0.09 | 3.12 | NA | 2.64 | 1.47 | 0.03 | 0.75 | 3.55 | 0.05 | 1.35 | 0.57
Results from laboratory 14 were removed due to their 1 ppm reading resolution.
Note on C17: Z-Scores have been calculated inclusive of individual outliers. In general, laboratory batches are rejected if Z-Score > 2.5.
Note on C35: Z-Scores have been calculated inclusive of individual outliers. In general, laboratory batches are rejected if Z-Score > 2.5.
Note on C53: Z-Scores have been calculated inclusive of individual outliers. In general, laboratory batches are rejected if Z-Score > 2.5.
Note on C71: Z-Scores have been calculated inclusive of individual outliers. In general, laboratory batches are rejected if Z-Score > 2.5.
Note on C89: Z-Scores have been calculated inclusive of individual outliers. In general, laboratory batches are rejected if Z-Score > 2.5.
Note on C107: Z-Scores have been calculated inclusive of individual outliers. In general, laboratory batches are rejected if Z-Score > 2.5.
Note on C125: Z-Scores have been calculated inclusive of individual outliers. In general, laboratory batches are rejected if Z-Score > 2.5.
Note on C144: Z-Scores have been calculated inclusive of individual outliers. In general, laboratory batches are rejected if Z-Score > 2.5.
Note on C162: Z-Scores have been calculated inclusive of individual outliers. In general, laboratory batches are rejected if Z-Score > 2.5.
Note on C181: Z-Scores have been calculated inclusive of individual outliers. In general, laboratory batches are rejected if Z-Score > 2.5.
Note on C199: Z-Scores have been calculated inclusive of individual outliers. In general, laboratory batches are rejected if Z-Score > 2.5.
Note on C218: Z-Scores have been calculated inclusive of individual outliers. In general, laboratory batches are rejected if Z-Score > 2.5.
Note on C236: Z-Scores have been calculated inclusive of individual outliers. In general, laboratory batches are rejected if Z-Score > 2.5.
Note on C254: Z-Scores have been calculated inclusive of individual outliers. In general, laboratory batches are rejected if Z-Score > 2.5.
Note on C272: Z-Scores have been calculated inclusive of individual outliers. In general, laboratory batches are rejected if Z-Score > 2.5.
Note on C290: Z-Scores have been calculated inclusive of individual outliers. In general, laboratory batches are rejected if Z-Score > 2.5.
Note on C308: Z-Scores have been calculated inclusive of individual outliers. In general, laboratory batches are rejected if Z-Score > 2.5.
Note on C326: Z-Scores have been calculated inclusive of individual outliers. In general, laboratory batches are rejected if Z-Score > 2.5.
Note on C344: Z-Scores have been calculated inclusive of individual outliers. In general, laboratory batches are rejected if Z-Score > 2.5.
Note on C363: Z-Scores have been calculated inclusive of individual outliers. In general, laboratory batches are rejected if Z-Score > 2.5.
Note on C381: Z-Scores have been calculated inclusive of individual outliers. In general, laboratory batches are rejected if Z-Score > 2.5.
Note on C399: Z-Scores have been calculated inclusive of individual outliers. In general, laboratory batches are rejected if Z-Score > 2.5.
Note on C418: Z-Scores have been calculated inclusive of individual outliers. In general, laboratory batches are rejected if Z-Score > 2.5.
Note on C436: Z-Scores have been calculated inclusive of individual outliers. In general, laboratory batches are rejected if Z-Score > 2.5.
Note on C454: Z-Scores have been calculated inclusive of individual outliers. In general, laboratory batches are rejected if Z-Score > 2.5.
Note on C473: Z-Scores have been calculated inclusive of individual outliers. In general, laboratory batches are rejected if Z-Score > 2.5.
Note on C491: Z-Scores have been calculated inclusive of individual outliers. In general, laboratory batches are rejected if Z-Score > 2.5.
Note on C510: Z-Scores have been calculated inclusive of individual outliers. In general, laboratory batches are rejected if Z-Score > 2.5.
Note on C528: Z-Scores have been calculated inclusive of individual outliers. In general, laboratory batches are rejected if Z-Score > 2.5.
Note on C546: Z-Scores have been calculated inclusive of individual outliers. In general, laboratory batches are rejected if Z-Score > 2.5.
Note on C564: Z-Scores have been calculated inclusive of individual outliers. In general, laboratory batches are rejected if Z-Score > 2.5.
Note on C582: Z-Scores have been calculated inclusive of individual outliers. In general, laboratory batches are rejected if Z-Score > 2.5.
Note on C600: Z-Scores have been calculated inclusive of individual outliers. In general, laboratory batches are rejected if Z-Score > 2.5.
Note on C618: Z-Scores have been calculated inclusive of individual outliers. In general, laboratory batches are rejected if Z-Score > 2.5.
Note on C637: Z-Scores have been calculated inclusive of individual outliers. In general, laboratory batches are rejected if Z-Score > 2.5.
Note on C655: Z-Scores have been calculated inclusive of individual outliers. In general, laboratory batches are rejected if Z-Score > 2.5.
Note on C674: Z-Scores have been calculated inclusive of individual outliers. In general, laboratory batches are rejected if Z-Score > 2.5.
Note on C692: Z-Scores have been calculated inclusive of individual outliers. In general, laboratory batches are rejected if Z-Score > 2.5.
Note on C710: Z-Scores have been calculated inclusive of individual outliers. In general, laboratory batches are rejected if Z-Score > 2.5.
Note on C728: Z-Scores have been calculated inclusive of individual outliers. In general, laboratory batches are rejected if Z-Score > 2.5.
Note on C746: Z-Scores have been calculated inclusive of individual outliers. In general, laboratory batches are rejected if Z-Score > 2.5.
Note on C764: Z-Scores have been calculated inclusive of individual outliers. In general, laboratory batches are rejected if Z-Score > 2.5.
Note on C782: Z-Scores have been calculated inclusive of individual outliers. In general, laboratory batches are rejected if Z-Score > 2.5.
Note on C800: Z-Scores have been calculated inclusive of individual outliers. In general, laboratory batches are rejected if Z-Score > 2.5.
Note on C818: Z-Scores have been calculated inclusive of individual outliers. In general, laboratory batches are rejected if Z-Score > 2.5.
Note on C836: Z-Scores have been calculated inclusive of individual outliers. In general, laboratory batches are rejected if Z-Score > 2.5.
Note on C854: Z-Scores have been calculated inclusive of individual outliers. In general, laboratory batches are rejected if Z-Score > 2.5.
Note on C872: Z-Scores have been calculated inclusive of individual outliers. In general, laboratory batches are rejected if Z-Score > 2.5.
Note on C890: Z-Scores have been calculated inclusive of individual outliers. In general, laboratory batches are rejected if Z-Score > 2.5.
Note on C908: Z-Scores have been calculated inclusive of individual outliers. In general, laboratory batches are rejected if Z-Score > 2.5.
Note on C926: Z-Scores have been calculated inclusive of individual outliers. In general, laboratory batches are rejected if Z-Score > 2.5.
Note on C944: Z-Scores have been calculated inclusive of individual outliers. In general, laboratory batches are rejected if Z-Score > 2.5.
Note on C962: Z-Scores have been calculated inclusive of individual outliers. In general, laboratory batches are rejected if Z-Score > 2.5.
Note on C981: Z-Scores have been calculated inclusive of individual outliers. In general, laboratory batches are rejected if Z-Score > 2.5.
Note on C1000: Z-Scores have been calculated inclusive of individual outliers. In general, laboratory batches are rejected if Z-Score > 2.5.
Note on C1018: Z-Scores have been calculated inclusive of individual outliers. In general, laboratory batches are rejected if Z-Score > 2.5.
Note on C1036: Z-Scores have been calculated inclusive of individual outliers. In general, laboratory batches are rejected if Z-Score > 2.5.
Note on C1054: Z-Scores have been calculated inclusive of individual outliers. In general, laboratory batches are rejected if Z-Score > 2.5.
Note on C1072: Z-Scores have been calculated inclusive of individual outliers. In general, laboratory batches are rejected if Z-Score > 2.5.
Note on C1090: Z-Scores have been calculated inclusive of individual outliers. In general, laboratory batches are rejected if Z-Score > 2.5.
Note on C1109: Z-Scores have been calculated inclusive of individual outliers. In general, laboratory batches are rejected if Z-Score > 2.5.
Note on C1127: Z-Scores have been calculated inclusive of individual outliers. In general, laboratory batches are rejected if Z-Score > 2.5.
Note on C1145: Z-Scores have been calculated inclusive of individual outliers. In general, laboratory batches are rejected if Z-Score > 2.5.
Note on C1163: Z-Scores have been calculated inclusive of individual outliers. In general, laboratory batches are rejected if Z-Score > 2.5.