## Performance Gates
Table 1. Certified Values and Performance Gates for OREAS 241
Constituent | Certified Value | Absolute Standard Deviations |  |  |  |  | Relative Standard Deviations |  |  | 5% window
|  | 1SD | 2SD Low | 2SD High | 3SD Low | 3SD High | 1RSD | 2RSD | 3RSD | Low | High
Pb Fire Assay
Au, ppm | 6.9087 | 0.3094821 | 6.289735 | 7.527664 | 5.980253 | 7.837146 | 4.48% | 8.959% | 13.44% | 6.563265 | 7.254135
Aqua Regia Digestion (sample weights 10-50g)
Au, ppm | 6.73089 | 0.1959146 | 6.339061 | 7.12272 | 6.143147 | 7.318634 | 2.911% | 5.821% | 8.732% | 6.394346 | 7.067435
Cyanide Leach
Au, ppm | 6.766767 | 0.2886181 | 6.18953 | 7.344003 | 5.900912 | 7.632621 | 4.265% | 8.53% | 12.8% | 6.428428 | 7.105105
PhotonAssay
Au, ppm | 7.057681 | 0.1477472 | 6.762186 | 7.353175 | 6.614439 | 7.500922 | 2.093% | 4.187% | 6.28% | 6.704797 | 7.410565
4-Acid Digestion
Ag, ppm | 1.733802 | 0.1199672 | 1.493867 | 1.973736 | 1.3739 | 2.093703 | 6.919% | 13.84% | 20.76% | 1.647111 | 1.820492
Al, wt.% | 6.504577 | 0.1422134 | 6.22015 | 6.789004 | 6.077937 | 6.931217 | 2.186% | 4.373% | 6.559% | 6.179348 | 6.829806
As, ppm | 71.33495 | 4.817517 | 61.69992 | 80.96998 | 56.8824 | 85.7875 | 6.753% | 13.51% | 20.26% | 67.7682025 | 74.9016975
Ba, ppm | 240.9946 | 9.709659 | 221.5752 | 260.4139 | 211.8656 | 270.1235 | 4.029% | 8.058% | 12.09% | 228.9448 | 253.0443
Be, ppm | 0.47651 | 0.02984486 | 0.4168203 | 0.5361998 | 0.3869755 | 0.5660446 | 6.263% | 12.53% | 18.79% | 0.4526845 | 0.5003355
Bi, ppm | 0.06740476 | 0.008455515 | 0.05049373 | 0.08431579 | 0.04203822 | 0.09277131 | 12.54% | 25.09% | 37.63% | 0.06403452 | 0.070775
Ca, wt.% | 5.825935 | 0.2376369 | 5.350661 | 6.301209 | 5.113024 | 6.538846 | 4.079% | 8.158% | 12.24% | 5.534638 | 6.117232
Cd, ppm | 0.6436667 | 0.04742829 | 0.5488101 | 0.7385233 | 0.5013818 | 0.7859515 | 7.368% | 14.74% | 22.11% | 0.6114833 | 0.67585
Ce, ppm | 13.92762 | 1.173501 | 11.58062 | 16.27462 | 10.40712 | 17.44813 | 8.426% | 16.85% | 25.28% | 13.23124 | 14.624
Co, ppm | 40.88385 | 1.639528 | 37.60479 | 44.1629 | 35.96527 | 45.80243 | 4.01% | 8.02% | 12.03% | 38.83966 | 42.92804
Cr, ppm | 82.71763 | 5.089173 | 72.53929 | 92.89598 | 67.45012 | 97.98515 | 6.152% | 12.3% | 18.46% | 78.58175 | 86.85352
Cs, ppm | 1.074804 | 0.07298419 | 0.9288357 | 1.220772 | 0.8558515 | 1.293757 | 6.79% | 13.58% | 20.37% | 1.021064 | 1.128544
Cu, ppm | 169.4908 | 4.874995 | 159.7408 | 179.2408 | 154.8658 | 184.1158 | 2.876% | 5.753% | 8.629% | 161.0162 | 177.9653
Dy, ppm | 3.859348 | 0.2026732 | 3.454001 | 4.264694 | 3.251328 | 4.467367 | 5.251% | 10.5% | 15.75% | 3.66638 | 4.052315
Er, ppm | 2.346071 | 0.1433541 | 2.059363 | 2.632779 | 1.916009 | 2.776133 | 6.11% | 12.22% | 18.33% | 2.228768 | 2.463375
Eu, ppm | 0.955252 | 0.03456416 | 0.8861237 | 1.02438 | 0.8515595 | 1.058944 | 3.618% | 7.237% | 10.85% | 0.9074894 | 1.003015
Fe, wt.% | 7.825987 | 0.2513177 | 7.323352 | 8.328623 | 7.072034 | 8.57994 | 3.211% | 6.423% | 9.634% | 7.4346877 | 8.217286
Ga, ppm | 15.81031 | 1.54987 | 12.71057 | 18.91005 | 11.1607 | 20.45992 | 9.803% | 19.61% | 29.41% | 15.0198 | 16.60083
Gd, ppm | 3.405389 | 0.2029133 | 2.999563 | 3.811216 | 2.796649 | 4.014129 | 5.959% | 11.92% | 17.88% | 3.23512 | 3.575659
Hf, ppm | 1.806294 | 0.06356923 | 1.679155 | 1.933432 | 1.615586 | 1.997002 | 3.519% | 7.039% | 10.56% | 1.715979 | 1.896609
Ho, ppm | 0.8291667 | 0.02729469 | 0.7745773 | 0.883756 | 0.7472826 | 0.9110507 | 3.292% | 6.584% | 9.875% | 0.7877083 | 0.870625
In, ppm | 0.07796154 | 0.005105236 | 0.06775107 | 0.08817201 | 0.06264583 | 0.09327725 | 6.548% | 13.1% | 19.65% | 0.07406346 | 0.08185962
K, wt.% | 0.5783142 | 0.02274127 | 0.5328317 | 0.6237968 | 0.5100904 | 0.646538 | 3.932% | 7.865% | 11.8% | 0.5493985 | 0.6072299
La, ppm | 6.181002 | 0.3481299 | 5.484742 | 6.877261 | 5.136612 | 7.225391 | 5.632% | 11.26% | 16.9% | 5.871951 | 6.490052
Li, ppm | 11.53089 | 0.8464133 | 9.838059 | 13.22371 | 8.991646 | 14.07013 | 7.34% | 14.68% | 22.02% | 10.95434 | 12.10743
Lu, ppm | 0.3540476 | 0.016239 | 0.3215696 | 0.3865256 | 0.3053306 | 0.4027646 | 4.587% | 9.173% | 13.76% | 0.3363452 | 0.37175
Mg, wt.% | 3.338554 | 0.08964463 | 3.159265 | 3.517843 | 3.06962 | 3.607488 | 2.685% | 5.37% | 8.055% | 3.171626 | 3.505482
Mn, wt.% | 0.1302558 | 0.004745681 | 0.1207644 | 0.1397472 | 0.1160188 | 0.1444928 | 3.643% | 7.287% | 10.93% | 0.123743 | 0.1367686
Mo, ppm | 1.632868 | 0.2150556 | 1.202757 | 2.06298 | 0.9877016 | 2.278035 | 13.17% | 26.34% | 39.51% | 1.551225 | 1.714512
Na, wt.% | 2.122768 | 0.07458561 | 1.973596 | 2.271939 | 1.899011 | 2.346525 | 3.514% | 7.027% | 10.54% | 2.016629 | 2.228906071
Nb, ppm | 3.687745 | 0.3138583 | 3.060028 | 4.315462 | 2.74617 | 4.62932 | 8.511% | 17.02% | 25.53% | 3.503358 | 3.872132
Nd, ppm | 9.094739 | 0.3968347 | 8.301069 | 9.888408 | 7.904235 | 10.28524 | 4.363% | 8.727% | 13.09% | 8.640002 | 9.549476
Ni, ppm | 66.56894 | 3.377839 | 59.81326 | 73.32462 | 56.43542 | 76.70246 | 5.074% | 10.15% | 15.22% | 63.24049 | 69.8973875
P, wt.% | 0.04476922 | 0.001867448 | 0.04103432 | 0.04850412 | 0.03916687 | 0.05037156 | 4.171% | 8.343% | 12.51% | 0.04253076 | 0.04700768
Pb, ppm | 32.23827 | 2.434969 | 27.36834 | 37.10821 | 24.93337 | 39.54318 | 7.553% | 15.11% | 22.66% | 30.62636 | 33.85019
Pr, ppm | 1.978119 | 0.1227377 | 1.732644 | 2.223594 | 1.609906 | 2.346332 | 6.205% | 12.41% | 18.61% | 1.879213 | 2.077025
Rb, ppm | 15.27862 | 0.9491825 | 13.38026 | 17.17699 | 12.43108 | 18.12617 | 6.212% | 12.42% | 18.64% | 14.51469 | 16.04256
Re, ppm | 0.002608333 | 0.0006550953 | 0.001298143 | 0.003918524 | 0.0006430476 | 0.004573619 | 25.12% | 50.23% | 75.35% | 0.002477917 | 0.00273875
S, wt.% | 0.4663696 | 0.01727454 | 0.4318205 | 0.5009187 | 0.414546 | 0.5181932 | 3.704% | 7.408% | 11.11% | 0.4430511 | 0.4896881
Sb, ppm | 1.898463 | 0.1842781 | 1.529907 | 2.267019 | 1.345629 | 2.451297 | 9.707% | 19.41% | 29.12% | 1.80354 | 1.993386
Sc, ppm | 37.42184 | 1.62098 | 34.17988 | 40.6638 | 32.5589 | 42.28478 | 4.332% | 8.663% | 12.99% | 35.55075 | 39.29293
Se, ppm | 0.9303704 | 0.1815792 | 0.5672119 | 1.293529 | 0.3856327 | 1.475108 | 19.52% | 39.03% | 58.55% | 0.8838519 | 0.9768889
Sm, ppm | 2.607125 | 0.1310189 | 2.345088 | 2.869163 | 2.214069 | 3.000182 | 5.025% | 10.05% | 15.08% | 2.476769 | 2.737482
Sn, ppm | 1.128571 | 0.1419073 | 0.8447567 | 1.412386 | 0.7028494 | 1.554293 | 12.57% | 25.15% | 37.72% | 1.072143 | 1.185
Sr, ppm | 95.83714 | 5.05454 | 85.72806 | 105.9462 | 80.67352 | 111.0008 | 5.274% | 10.55% | 15.82% | 91.04529 | 100.629
Ta, ppm | 0.2575 | 0.02314336 | 0.2112133 | 0.3037867 | 0.1880699 | 0.3269301 | 8.988% | 17.98% | 26.96% | 0.244625 | 0.270375
Tb, ppm | 0.6059485 | 0.0300009 | 0.5459466 | 0.6659503 | 0.5159457 | 0.6959512 | 4.951% | 9.902% | 14.85% | 0.575651 | 0.6362459
Te, ppm | 0.1152083 | 0.01725769 | 0.08069294 | 0.1497237 | 0.06343525 | 0.1669814 | 14.98% | 29.96% | 44.94% | 0.1094479 | 0.12096875
Th, ppm | 1.1785 | 0.127382 | 0.9237355 | 1.433264 | 0.7963534 | 1.560646 | 10.81% | 21.62% | 32.43% | 1.119575 | 1.237425
Ti, wt.% | 0.6258825 | 0.02445625 | 0.57697 | 0.674795 | 0.5525138 | 0.6992512 | 3.907% | 7.815% | 11.72% | 0.594588375 | 0.657176625
Tl, ppm | 0.2645556 | 0.01392131 | 0.2367129 | 0.2923982 | 0.2227916 | 0.3063195 | 5.262% | 10.52% | 15.79% | 0.2513278 | 0.2777833
Tm, ppm | 0.3496369 | 0.01812199 | 0.3133929 | 0.3858808 | 0.2952709 | 0.4040028 | 5.183% | 10.37% | 15.55% | 0.332155 | 0.3671187
U, ppm | 0.3698624 | 0.04004827 | 0.2897658 | 0.4499589 | 0.2497176 | 0.4900072 | 10.83% | 21.66% | 32.48% | 0.3513693 | 0.3883555
V, ppm | 270.0266 | 11.05248 | 247.9217 | 292.1316 | 236.8692 | 303.184 | 4.093% | 8.186% | 12.28% | 256.5253 | 283.5279
W, ppm | 32.74402 | 1.914575 | 28.91487 | 36.57317 | 27.00029 | 38.48775 | 5.847% | 11.69% | 17.54% | 31.10682 | 34.38122
Y, ppm | 21.01082 | 0.7314064 | 19.54801 | 22.47364 | 18.8166 | 23.20504 | 3.481% | 6.962% | 10.44% | 19.96028 | 22.06137
Yb, ppm | 2.275356 | 0.1643203 | 1.946716 | 2.603997 | 1.782395 | 2.768317 | 7.222% | 14.44% | 21.67% | 2.161588 | 2.389124
Zn, ppm | 146.8491 | 6.930837 | 132.9874 | 160.7107 | 126.0566 | 167.6416 | 4.72% | 9.439% | 14.16% | 139.5066 | 154.1915
Zr, ppm | 58.06912 | 6.489061 | 45.091 | 71.04724 | 38.60194 | 77.5363 | 11.17% | 22.35% | 33.52% | 55.16567 | 60.97258
Aqua Regia Digestion
Ag, ppm | 1.709095 | 0.09115457 | 1.526786 | 1.891404 | 1.435632 | 1.982559 | 5.333% | 10.67% | 16% | 1.62364 | 1.79455
Al, wt.% | 3.141012 | 0.1710924 | 2.798828 | 3.483197 | 2.627735 | 3.654289 | 5.447% | 10.89% | 16.34% | 2.983962 | 3.298063
As, ppm | 70.49367 | 4.534419 | 61.42483 | 79.56251 | 56.89041 | 84.09693 | 6.432% | 12.86% | 19.3% | 66.96899 | 74.01835
B, ppm | 91.54951 | 5.803847 | 79.94182 | 103.1572 | 74.13797 | 108.9611 | 6.34% | 12.68% | 19.02% | 86.97204 | 96.12699
Ba, ppm | 36.2174 | 2.526977 | 31.16344 | 41.27135 | 28.63647 | 43.79833 | 6.977% | 13.95% | 20.93% | 34.40653 | 38.02827
Be, ppm | 0.2676861 | 0.01959609 | 0.2284939 | 0.3068783 | 0.2088978 | 0.3264744 | 7.321% | 14.64% | 21.96% | 0.2543018 | 0.2810704
Bi, ppm | 0.06422222 | 0.007052988 | 0.05011625 | 0.0783282 | 0.04306326 | 0.08538119 | 10.98% | 21.96% | 32.95% | 0.06101111 | 0.06743333
Ca, wt.% | 2.61504 | 0.2390542 | 2.136931 | 3.093148 | 1.897877 | 3.332202 | 9.142% | 18.28% | 27.42% | 2.484288 | 2.745792
Cd, ppm | 0.6444271 | 0.05187057 | 0.5406859 | 0.7481682 | 0.4888154 | 0.8000388 | 8.049% | 16.1% | 24.15% | 0.6122057 | 0.6766484375
Ce, ppm | 10.95452 | 0.4461841 | 10.06215 | 11.84688 | 9.615964 | 12.29307 | 4.073% | 8.146% | 12.22% | 10.40679 | 11.50224
Co, ppm | 29.85475 | 1.896906 | 26.06094 | 33.64856 | 24.16403 | 35.54547 | 6.354% | 12.71% | 19.06% | 28.36201 | 31.34749
Cr, ppm | 31.45613 | 1.886765 | 27.6826 | 35.22966 | 25.79584 | 37.11643 | 5.998% | 12% | 17.99% | 29.88332 | 33.02894
Cs, ppm | 0.7719106 | 0.04597972 | 0.6799511 | 0.86387 | 0.6339714 | 0.9098498 | 5.957% | 11.91% | 17.87% | 0.7333151 | 0.8105061
Cu, ppm | 170.6489 | 7.036353 | 156.5762 | 184.7216 | 149.5398 | 191.758 | 4.123% | 8.247% | 12.37% | 162.1165 | 179.1813
Dy, ppm | 2.533526 | 0.1948557 | 2.143814 | 2.923237 | 1.948958 | 3.118093 | 7.691% | 15.38% | 23.07% | 2.406849 | 2.660202
Er, ppm | 1.491893 | 0.1638816 | 1.16413 | 1.819657 | 1.000249 | 1.983538 | 10.98% | 21.97% | 32.95% | 1.417299 | 1.566488
Eu, ppm | 0.5710496 | 0.07498993 | 0.4210697 | 0.7210295 | 0.3460798 | 0.7960194 | 13.13% | 26.26% | 39.4% | 0.5424971 | 0.5996021
Fe, wt.% | 5.879461 | 0.2390332 | 5.401394 | 6.357527 | 5.162361 | 6.59656 | 4.066% | 8.131% | 12.2% | 5.585488 | 6.173434
Ga, ppm | 11.50707 | 0.729261 | 10.04855 | 12.9656 | 9.319291 | 13.69486 | 6.338% | 12.68% | 19.01% | 10.93172 | 12.08243
Gd, ppm | 2.232259 | 0.1555765 | 1.921106 | 2.543412 | 1.765529 | 2.698989 | 6.969% | 13.94% | 20.91% | 2.120646 | 2.343872
Ge, ppm | 0.1294444 | 0.01749424 | 0.09445597 | 0.1644329 | 0.07696173 | 0.1819272 | 13.51% | 27.03% | 40.54% | 0.1229722 | 0.1359167
Hf, ppm | 0.529 | 0.0463114 | 0.4363772 | 0.6216228 | 0.3900658 | 0.6679342 | 8.755% | 17.51% | 26.26% | 0.50255 | 0.55545
Hg, ppm | 0.05713939 | 0.01686086 | 0.02341767 | 0.09086112 | 0.006556803 | 0.107722 | 29.51% | 59.02% | 88.52% | 0.05428242 | 0.05999636
Ho, ppm | 0.5163611 | 0.06312693 | 0.3901073 | 0.642615 | 0.3269803 | 0.7057419 | 12.23% | 24.45% | 36.68% | 0.4905431 | 0.5421792
In, ppm | 0.0393 | 0.003585025 | 0.03212995 | 0.04647005 | 0.02854493 | 0.05005507 | 9.122% | 18.24% | 27.37% | 0.037335 | 0.041265
K, wt.% | 0.1479339 | 0.01405211 | 0.1198296 | 0.1760381 | 0.1057775 | 0.1900902 | 9.499% | 19% | 28.5% | 0.1405372 | 0.1553305
La, ppm | 4.895689 | 0.2307557 | 4.434177 | 5.3572 | 4.203421 | 5.587956 | 4.713% | 9.427% | 14.14% | 4.650904 | 5.140473
Li, ppm | 9.693116445 | 0.6072371 | 8.478642 | 10.90759 | 7.871405 | 11.51483 | 6.265% | 12.53% | 18.79% | 9.208461 | 10.17777
Lu, ppm | 0.1782799 | 0.01663332 | 0.1450132 | 0.2115465 | 0.1283799 | 0.2281799 | 9.33% | 18.66% | 27.99% | 0.1693659 | 0.1871939
Mg, wt.% | 1.69202 | 0.05583408 | 1.580352 | 1.803688 | 1.524518 | 1.859522 | 3.3% | 6.6% | 9.9% | 1.607419 | 1.776621
Mn, wt.% | 0.07097487 | 0.004143835 | 0.0626872 | 0.07926254 | 0.05854336 | 0.08340637 | 5.838% | 11.68% | 17.52% | 0.06742613 | 0.07452361
Mo, ppm | 1.585863 | 0.06924315 | 1.447376 | 1.724349 | 1.378133 | 1.793592 | 4.366% | 8.733% | 13.1% | 1.50657 | 1.665156
Na, wt.% | 0.2655557 | 0.01527316 | 0.2350094 | 0.2961021 | 0.2197363 | 0.3113752 | 5.751% | 11.5% | 17.25% | 0.252278 | 0.2788335
Nb, ppm | 0.152037 | 0.04532398 | 0.06138909 | 0.242685 | 0.01606511 | 0.288009 | 29.81% | 59.62% | 89.43% | 0.1444352 | 0.1596389
Nd, ppm | 6.894577 | 0.2641001 | 6.366377 | 7.422777 | 6.102277 | 7.686877 | 3.831% | 7.661% | 11.49% | 6.549848 | 7.239306
Ni, ppm | 46.50708 | 3.126295 | 40.25449 | 52.75967 | 37.12819 | 55.88596 | 6.722% | 13.44% | 20.17% | 44.18173 | 48.83243
P, wt.% | 0.04444235 | 0.002083386 | 0.04027558 | 0.04860912 | 0.03819219 | 0.05069251 | 4.688% | 9.376% | 14.06% | 0.04222023 | 0.04666447
Pb, ppm | 32.23543 | 2.192493 | 27.85044 | 36.62041 | 25.65795 | 38.8129 | 6.802% | 13.6% | 20.4% | 30.62365 | 33.8472
Pr, ppm | 1.442163 | 0.1520997 | 1.137964 | 1.746363 | 0.9858644 | 1.898462 | 10.55% | 21.09% | 31.64% | 1.370055 | 1.514272
Rb, ppm | 6.326952 | 0.5731623 | 5.180628 | 7.473277 | 4.607466 | 8.046439 | 9.059% | 18.12% | 27.18% | 6.010605 | 6.6433
Re, ppm | 0.002116667 | 0.0004942687 | 0.001128129 | 0.003105204 | 0.0006338605 | 0.003599473 | 23.35% | 46.7% | 70.05% | 0.002010833 | 0.0022225
S, wt.% | 0.4701423 | 0.03174668 | 0.406649 | 0.5336357 | 0.3749023 | 0.5653823 | 6.753% | 13.51% | 20.26% | 0.4466352 | 0.4936494
Sb, ppm | 0.9909245 | 0.3352379 | 0.3204487 | 1.6614 | 0 | 1.996638 | 33.83% | 67.66% | 101.5% | 0.9413783 | 1.040471
Sc, ppm | 6.565335 | 0.7588034 | 5.047729 | 8.082942 | 4.288925 | 8.841745 | 11.56% | 23.12% | 34.67% | 6.237068 | 6.893602
Se, ppm | < 1 | IND | IND | IND | IND | IND | IND | IND | IND | IND | IND
Sm, ppm | 1.886389 | 0.1958759 | 1.494637 | 2.278141 | 1.298761 | 2.474016 | 10.38% | 20.77% | 31.15% | 1.792069 | 1.980708
Sn, ppm | 0.6984615 | 0.05247329 | 0.593515 | 0.8034081 | 0.5410417 | 0.8558814 | 7.513% | 15.03% | 22.54% | 0.6635385 | 0.7333846
Sr, ppm | 30.7402 | 2.853688 | 25.03282 | 36.44758 | 22.17914 | 39.30126 | 9.283% | 18.57% | 27.85% | 29.20319 | 32.27721
Ta, ppm | < 0.01 | IND | IND | IND | IND | IND | IND | IND | IND | IND | IND
Tb, ppm | 0.3842599 | 0.02255455 | 0.3391508 | 0.429369 | 0.3165963 | 0.4519235 | 5.87% | 11.74% | 17.61% | 0.3650469 | 0.4034729
Te, ppm | 0.1076515 | 0.01738269 | 0.07288615 | 0.1424169 | 0.05550346 | 0.1597996 | 16.15% | 32.29% | 48.44% | 0.1022689 | 0.1130341
Th, ppm | 0.9415343 | 0.06785997 | 0.8058144 | 1.077254 | 0.7379544 | 1.145114 | 7.207% | 14.41% | 21.62% | 0.8944576 | 0.9886111
Ti, wt.% | 0.3775711 | 0.06338763 | 0.2507959 | 0.5043464 | 0.1874082 | 0.567734 | 16.79% | 33.58% | 50.36% | 0.3586926 | 0.3964497
Tl, ppm | 0.139881 | 0.007027321 | 0.1258263 | 0.1539356 | 0.118799 | 0.1609629 | 5.024% | 10.05% | 15.07% | 0.1328869 | 0.146875
Tm, ppm | 0.1946505 | 0.02003551 | 0.1545795 | 0.2347215 | 0.134544 | 0.254757 | 10.29% | 20.59% | 30.88% | 0.184918 | 0.204383
U, ppm | 0.2588673 | 0.01741802 | 0.2240312 | 0.2937033 | 0.2066132 | 0.3111213 | 6.729% | 13.46% | 20.19% | 0.2459239 | 0.2718106
V, ppm | 152.4357 | 13.20836 | 126.019 | 178.8524 | 112.8106 | 192.0607 | 8.665% | 17.33% | 25.99% | 144.8139 | 160.0575
W, ppm | 23.89238 | 3.365525 | 17.16133 | 30.62343 | 13.79581 | 33.98896 | 14.09% | 28.17% | 42.26% | 22.69777 | 25.087
Y, ppm | 12.74177 | 0.8981741 | 10.94543 | 14.53812 | 10.04725 | 15.4363 | 7.049% | 14.1% | 21.15% | 12.10469 | 13.37886
Yb, ppm | 1.255718 | 0.1298928 | 0.9959321 | 1.515503 | 0.8660394 | 1.645396 | 10.34% | 20.69% | 31.03% | 1.192932 | 1.318504
Zn, ppm | 136.3878 | 8.094795 | 120.1982 | 152.5774 | 112.1034 | 160.6722 | 5.935% | 11.87% | 17.81% | 129.5684 | 143.2072
Zr, ppm | 18.12323 | 1.864397 | 14.39443 | 21.85202 | 12.53003 | 23.71642 | 10.29% | 20.57% | 30.86% | 17.21706 | 19.02939
SI unit equivalents: ppm (parts per million; 1 x 10⁶) ≡ mg/kg; wt.% (weight per cent) ≡ % (mass fraction)

## Uncertainty & Tolerance Limits
Table 2. Certified Values, Expanded Uncertainty and Tolerance Limits for OREAS 241
Constituent | Certified | Expanded Uncertainty |  | 95% Tolerance Limits
| Value | Low | High | Low | High
Pb Fire Assay
Au, Gold (ppm) | 6.9087 | 6.790639 | 7.02676 | 6.888801 | 6.928598
Aqua Regia Digestion (sample weights 10-50g)
Au, Gold (ppm) | 6.73089 | 6.650228 | 6.811553 | 6.709654 | 6.752127
Cyanide Leach
Au, Gold (ppm) | 6.766767 | 6.622041 | 6.911493 | 6.759218 | 6.774315
PhotonAssay
Au, Gold (ppm) | 7.057681 | 7.002639 | 7.112722 | 7.051729 | 7.063632
4-Acid Digestion
Ag, Silver (ppm) | 1.733802 | 1.640403 | 1.8272 | 1.665475 | 1.802129
Al, Aluminium (wt.%) | 6.504577 | 6.335007 | 6.674146 | 6.407528 | 6.601625
As, Arsenic (ppm) | 71.33495 | 68.03824 | 74.63166 | 69.56909 | 73.10081
Ba, Barium (ppm) | 240.9946 | 233.2919 | 248.6972 | 236.6166 | 245.3725
Be, Beryllium (ppm) | 0.47651 | 0.4399294 | 0.5130907 | 0.4402021 | 0.512818
Bi, Bismuth (ppm) | 0.06740476 | 0.05745009 | 0.07735944 | IND | IND
Ca, Calcium (wt.%) | 5.825935 | 5.651043 | 6.000827 | 5.756169 | 5.8957
Cd, Cadmium (ppm) | 0.6436667 | 0.601132 | 0.6862013 | 0.6154471 | 0.6718863
Ce, Cerium (ppm) | 13.92762 | 13.124 | 14.73125 | 13.62867 | 14.22658
Co, Cobalt (ppm) | 40.88385 | 39.55656 | 42.21114 | 40.14893 | 41.61876
Cr, Chromium (ppm) | 82.71763 | 79.32225 | 86.11302 | 80.01034 | 85.42492
Cs, Caesium (ppm) | 1.074804 | 1.001644 | 1.147965 | 1.02319 | 1.126418
Cu, Copper (ppm) | 169.4908 | 164.6278 | 174.3537 | 166.2962 | 172.6853
Dy, Dysprosium (ppm) | 3.859348 | 3.612598 | 4.106098 | 3.757793 | 3.960902
Er, Erbium (ppm) | 2.346071 | 2.207975 | 2.484167 | 2.289687 | 2.402455
Eu, Europium (ppm) | 0.955252 | 0.9024631 | 1.008041 | 0.9174493 | 0.9930547
Fe, Iron (wt.%) | 7.825987 | 7.574204 | 8.07777 | 7.700849 | 7.951125
Ga, Gallium (ppm) | 15.81031 | 14.91401 | 16.70661 | 15.4723 | 16.14832
Gd, Gadolinium (ppm) | 3.405389 | 3.188305 | 3.622473 | 3.316133 | 3.494645
Hf, Hafnium (ppm) | 1.806294 | 1.705914 | 1.906673 | 1.696449 | 1.916139
Ho, Holmium (ppm) | 0.8291667 | 0.783706 | 0.8746273 | 0.8090153 | 0.8493181
In, Indium (ppm) | 0.07796154 | 0.06849671 | 0.08742637 | 0.07041611 | 0.08550696
K, Potassium (wt.%) | 0.5783142 | 0.5596579 | 0.5969705 | 0.5671866 | 0.5894418
La, Lanthanum (ppm) | 6.181002 | 5.912217 | 6.449786 | 6.029746 | 6.332257
Li, Lithium (ppm) | 11.53089 | 10.97907 | 12.0827 | 11.16796 | 11.89381
Lu, Lutetium (ppm) | 0.3540476 | 0.3323023 | 0.3757929 | 0.3344799 | 0.3736154
Mg, Magnesium (wt.%) | 3.338554 | 3.250134 | 3.426975 | 3.29463 | 3.382478
Mn, Manganese (wt.%) | 0.1302558 | 0.1263696 | 0.134142 | 0.1276985 | 0.1328131
Mo, Molybdenum (ppm) | 1.632868 | 1.487671 | 1.778066 | 1.520372 | 1.745365
Na, Sodium (wt.%) | 2.122768 | 2.058398 | 2.187138 | 2.093847 | 2.151688
Nb, Niobium (ppm) | 3.687745 | 3.427157 | 3.948333 | 3.478617 | 3.896874
Nd, Neodymium (ppm) | 9.094739 | 8.717472 | 9.472005 | 8.865361 | 9.324116
Ni, Nickel (ppm) | 66.56894 | 64.10905 | 69.02883 | 65.10507 | 68.03281
P, Phosphorus (wt.%) | 0.04476922 | 0.04323563 | 0.04630281 | 0.04392182 | 0.04561662
Pb, Lead (ppm) | 32.23827 | 30.65784 | 33.8187 | 31.40151 | 33.07504
Pr, Praseodymium (ppm) | 1.978119 | 1.854565 | 2.101673 | 1.929347 | 2.026891
Rb, Rubidium (ppm) | 15.27862 | 14.64555 | 15.9117 | 14.8913 | 15.66595
Re, Rhenium (ppm) | 0.002608333 | 0.001375875 | 0.003840792 | IND | IND
S, Sulphur (wt.%) | 0.4663696 | 0.4480424 | 0.4846968 | 0.4520728 | 0.4806665
Sb, Antimony (ppm) | 1.898463 | 1.786521 | 2.010405 | 1.826195 | 1.970731
Sc, Scandium (ppm) | 37.42184 | 36.09166 | 38.75202 | 36.51736 | 38.32632
Se, Selenium (ppm) | 0.9303704 | 0.6449423 | 1.215798 | IND | IND
Sm, Samarium (ppm) | 2.607125 | 2.490317 | 2.723934 | 2.526084 | 2.688167
Sn, Tin (ppm) | 1.128571 | 0.9951329 | 1.26201 | IND | IND
Sr, Strontium (ppm) | 95.83714 | 92.4234 | 99.25088 | 93.64108 | 98.0332
Ta, Tantalum (ppm) | 0.2575 | 0.2363425 | 0.2786575 | 0.2442596 | 0.2707404
Tb, Terbium (ppm) | 0.6059485 | 0.571166 | 0.6407309 | 0.5867886 | 0.6251083
Te, Tellurium (ppm) | 0.1152083 | 0.09426944 | 0.1361472 | IND | IND
Th, Thorium (ppm) | 1.1785 | 1.088612 | 1.268387 | 1.142139 | 1.21486
Ti, Titanium (wt.%) | 0.6258825 | 0.605918 | 0.645847 | 0.6094732 | 0.6422918
Tl, Thallium (ppm) | 0.2645556 | 0.2463536 | 0.2827575 | 0.2501407 | 0.2789704
Tm, Thulium (ppm) | 0.3496369 | 0.3304355 | 0.3688382 | 0.3321874 | 0.3670863
U, Uranium (ppm) | 0.3698624 | 0.3495333 | 0.3901914 | 0.3561203 | 0.3836044
V, Vanadium (ppm) | 270.0266 | 261.1128 | 278.9404 | 260.9146 | 279.1386
W, Tungsten (ppm) | 32.74402 | 31.06503 | 34.423 | 31.77025 | 33.71779
Y, Yttrium (ppm) | 21.01082 | 20.39733 | 21.62432 | 20.4683 | 21.55335
Yb, Ytterbium (ppm) | 2.275356 | 2.134667 | 2.416046 | 2.180709 | 2.370003
Zn, Zinc (ppm) | 146.8491 | 141.4953 | 152.2028 | 143.286 | 150.4121
Zr, Zirconium (ppm) | 58.06912 | 53.33955 | 62.7987 | 55.54821 | 60.59003
Aqua Regia Digestion
Ag, Silver (ppm) | 1.709095 | 1.64017 | 1.778021 | 1.662535 | 1.755655
Al, Aluminium (wt.%) | 3.141012 | 3.033029 | 3.248996 | 3.090916 | 3.191109
As, Arsenic (ppm) | 70.49367 | 67.84343 | 73.14391 | 69.05655 | 71.93079
B, Boron (ppm) | 91.54951 | 85.45117 | 97.64786 | 89.17393 | 93.9251
Ba, Barium (ppm) | 36.2174 | 34.45794 | 37.97686 | 35.0888 | 37.346
Be, Beryllium (ppm) | 0.2676861 | 0.2383176 | 0.2970546 | 0.2457714 | 0.2896009
Bi, Bismuth (ppm) | 0.06422222 | 0.05766242 | 0.07078202 | IND | IND
Ca, Calcium (wt.%) | 2.61504 | 2.48448 | 2.7456 | 2.556824 | 2.673255
Cd, Cadmium (ppm) | 0.6444271 | 0.6006427 | 0.6882114 | 0.6078862 | 0.680968
Ce, Cerium (ppm) | 10.95452 | 10.59338 | 11.31565 | 10.62801 | 11.28102
Co, Cobalt (ppm) | 29.85475 | 28.56422 | 31.14527 | 29.12996 | 30.57953
Cr, Chromium (ppm) | 31.45613 | 30.19538 | 32.71689 | 30.50273 | 32.40953
Cs, Caesium (ppm) | 0.7719106 | 0.7345756 | 0.8092455 | 0.7484229 | 0.7953983
Cu, Copper (ppm) | 170.6489 | 166.0238 | 175.274 | 167.7867 | 173.5111
Dy, Dysprosium (ppm) | 2.533526 | 2.257538 | 2.809514 | 2.407396 | 2.659655
Er, Erbium (ppm) | 1.491893 | 1.268794 | 1.714993 | 1.374936 | 1.60885
Eu, Europium (ppm) | 0.5710496 | 0.4651631 | 0.6769361 | 0.5228434 | 0.6192558
Fe, Iron (wt.%) | 5.879461 | 5.714322 | 6.044599 | 5.782151 | 5.97677
Ga, Gallium (ppm) | 11.50707 | 10.96966 | 12.04449 | 11.16817 | 11.84598
Gd, Gadolinium (ppm) | 2.232259 | 1.991671 | 2.472847 | 2.099115 | 2.365403
Ge, Germanium (ppm) | 0.1294444 | 0.1031174 | 0.1557715 | IND | IND
Hf, Hafnium (ppm) | 0.529 | 0.4843759 | 0.5736241 | 0.4993727 | 0.5586273
Hg, Mercury (ppm) | 0.05713939 | 0.04140385 | 0.07287494 | IND | IND
Ho, Holmium (ppm) | 0.5163611 | 0.4346926 | 0.5980296 | IND | IND
In, Indium (ppm) | 0.0393 | 0.03479903 | 0.04380097 | 0.03598295 | 0.04261705
K, Potassium (wt.%) | 0.1479339 | 0.1398079 | 0.1560598 | 0.1449993 | 0.1508684
La, Lanthanum (ppm) | 4.895689 | 4.711867 | 5.07951 | 4.732843 | 5.058535
Li, Lithium (ppm) | 9.693116445 | 9.140446 | 10.24579 | 9.471739 | 9.914494
Lu, Lutetium (ppm) | 0.1782799 | 0.158699 | 0.1978608 | IND | IND
Mg, Magnesium (wt.%) | 1.69202 | 1.647964 | 1.736076 | 1.662766 | 1.721274
Mn, Manganese (wt.%) | 0.07097487 | 0.0687744 | 0.07317534 | 0.0698097 | 0.07214004
Mo, Molybdenum (ppm) | 1.585863 | 1.519403 | 1.652322 | 1.529225 | 1.6425
Na, Sodium (wt.%) | 0.2655557 | 0.2529771 | 0.2781344 | 0.2543578 | 0.2767537
Nb, Niobium (ppm) | 0.152037 | 0.112602 | 0.191472 | IND | IND
Nd, Neodymium (ppm) | 6.894577 | 6.475497 | 7.313657 | 6.52567 | 7.263484
Ni, Nickel (ppm) | 46.50708 | 44.6976 | 48.31655 | 45.45653 | 47.55763
P, Phosphorus (wt.%) | 0.04444235 | 0.04313764 | 0.04574705 | 0.04364484 | 0.04523986
Pb, Lead (ppm) | 32.23543 | 30.8221 | 33.64876 | 30.95429 | 33.51656
Pr, Praseodymium (ppm) | 1.442163 | 1.216003 | 1.668324 | 1.341394 | 1.542933
Rb, Rubidium (ppm) | 6.326952 | 5.941026 | 6.712879 | 6.132705 | 6.5212
Re, Rhenium (ppm) | 0.002116667 | 0.001294712 | 0.002938621 | IND | IND
S, Sulphur (wt.%) | 0.4701423 | 0.4485036 | 0.491781 | 0.4599312 | 0.4803534
Sb, Antimony (ppm) | 0.9909245 | 0.8073756 | 1.174473 | 0.9087067 | 1.073142
Sc, Scandium (ppm) | 6.565335 | 6.010284 | 7.120387 | 6.301919 | 6.828752
Se, Selenium (ppm) | < 1 | IND | IND | IND | IND
Sm, Samarium (ppm) | 1.886389 | 1.590429 | 2.182349 | 1.809531 | 1.963246
Sn, Tin (ppm) | 0.6984615 | 0.6379784 | 0.7589447 | IND | IND
Sr, Strontium (ppm) | 30.7402 | 29.16418 | 32.31622 | 29.78483 | 31.69557
Ta, Tantalum (ppm) | < 0.01 | IND | IND | IND | IND
Tb, Terbium (ppm) | 0.3842599 | 0.3527926 | 0.4157272 | 0.3641156 | 0.4044042
Te, Tellurium (ppm) | 0.1076515 | 0.08989684 | 0.1254062 | IND | IND
Th, Thorium (ppm) | 0.9415343 | 0.8846115 | 0.9984572 | 0.9106424 | 0.9724262
Ti, Titanium (wt.%) | 0.3775711 | 0.3457467 | 0.4093955 | 0.3627039 | 0.3924383
Tl, Thallium (ppm) | 0.139881 | 0.1301738 | 0.1495881 | IND | IND
Tm, Thulium (ppm) | 0.1946505 | 0.1654098 | 0.2238913 | 0.1807583 | 0.2085427
U, Uranium (ppm) | 0.2588673 | 0.2433802 | 0.2743543 | 0.2467515 | 0.270983
V, Vanadium (ppm) | 152.4357 | 145.1901 | 159.6813 | 148.4319 | 156.4395
W, Tungsten (ppm) | 23.89238 | 21.77276 | 26.01201 | 23.11565 | 24.66912
Y, Yttrium (ppm) | 12.74177 | 12.13409 | 13.34946 | 12.43484 | 13.04871
Yb, Ytterbium (ppm) | 1.255718 | 1.125044 | 1.386391 | 1.152015 | 1.359421
Zn, Zinc (ppm) | 136.3878 | 131.2838 | 141.4917 | 133.4202 | 139.3554
Zr, Zirconium (ppm) | 18.12323 | 16.69489 | 19.55156 | 17.31829 | 18.92816
SI unit equivalents: ppm (parts per million; 1 x 10⁶) ≡ mg/kg; wt.% (weight per cent) ≡ % (mass fraction)

## Indicative Values
Table 3. Indicative Values for OREAS 241
Constituent | Unit | Value | Constituent | Unit | Value | Constituent | Unit | Value
4-Acid Digestion
Ge | ppm | 0.1593333 | Hg | ppm | < 2
Aqua Regia Digestion
Pd | ppb | 8.611111 | Pt | ppb | 8.611111
Borate Fusion XRF
Al2O3 | wt.% | 12.46 | Fe2O3 | wt.% | 11.565 | S | wt.% | 0.4605175
As | ppm | 70 | K2O | wt.% | 0.6845 | SiO2 | wt.% | 53.57
BaO | ppm | 295 | MgO | wt.% | 5.705 | Sn | ppm | 7.5
CaO | wt.% | 8.38 | MnO | wt.% | 0.174 | Sr | ppm | 169.1189
Cl | ppm | 2495 | Na2O | wt.% | 2.815 | TiO2 | wt.% | 1.081
Co | ppm | 50 | Ni | ppm | 80 | V2O5 | ppm | 555
Cr2O3 | ppm | 150 | P2O5 | wt.% | 0.1075 | Zn | ppm | 160
Cu | ppm | 190 | Pb | ppm | 40 | Zr | ppm | 81.43542
Thermogravimetry
LOI1000 | wt.% | 3.26
Infrared Combustion
C | wt.% | 0.19 | S | wt.% | 0.425
Laser Ablation ICP-MS
Ag | ppm | 1.65 | Hf | ppm | 2.25 | Sm | ppm | 2.775
As | ppm | 69.9 | Ho | ppm | 0.9 | Sn | ppm | 1.2
Ba | ppm | 254.5 | In | ppm | 0.075 | Sr | ppm | 95.9
Be | ppm | 0.5 | La | ppm | 6.26 | Ta | ppm | 0.27
Bi | ppm | 0.07 | Lu | ppm | 0.375 | Tb | ppm | 0.625
Cd | ppm | 0.75 | Mn | wt.% | 0.136 | Te | ppm | < 0.2
Ce | ppm | 14.15 | Mo | ppm | 1.7 | Th | ppm | 1.24
Co | ppm | 43.05 | Nb | ppm | 3.84 | Ti | wt.% | 0.649
Cr | ppm | 107 | Nd | ppm | 9.56 | Tl | ppm | < 0.2
Cs | ppm | 1.135 | Ni | ppm | 70 | Tm | ppm | 0.405
Cu | ppm | 171 | Pb | ppm | 33 | U | ppm | 0.39
Dy | ppm | 3.97 | Pr | ppm | 2.035 | V | ppm | 293.5
Er | ppm | 2.635 | Rb | ppm | 15.2 | W | ppm | 35
Eu | ppm | 0.96 | Re | ppm | < 0.01 | Y | ppm | 22.6
Ga | ppm | 15.45 | Sb | ppm | 2 | Yb | ppm | 2.57
Gd | ppm | 3.47 | Sc | ppm | 38 | Zn | ppm | 147.5
Ge | ppm | 1.475 | Se | ppm | < 5 | Zr | ppm | 76.5
SI unit equivalents: ppb (parts per billion; 1 x 10⁹) ≡ µg/kg; ppm (parts per million; 1 x 10⁶) ≡ mg/kg; wt.% (weight per cent) ≡ % (mass fraction)

## Abbreviations
Table 4. Abbreviations used for OREAS 241
Abbreviation | Explanation
< | ‘less than’
IND | indeterminate
NR | not reported
PDM3 | percent deviation of lab mean from corrected mean of means
Rel.Std.Dev. | one relative standard deviation
Std.Dev. | one standard deviation
Method Codes:
4A*MS | 4-acid (HF-HNO3-HClO4-HCl) digestion with inductively coupled plasma mass spectroscopy
4A*OES | 4-acid (HF-HNO3-HClO4-HCl) digestion with inductively coupled plasma optical emission spectroscopy
4A*OES/MS | 4-acid (HF-HNO3-HClO4-HCl) digestion with ICP-OES or ICP-MS finish
ABL*MS | laser ablation with inductively coupled plasma mass spectroscopy
AR*AAS | aqua regia digestion with atomic absorption spectroscopy
AR*MS | aqua regia digestion with inductively coupled plasma mass spectroscopy
AR*OES | aqua regia digestion with inductively coupled plasma optical emission spectroscopy
AR*OES/MS | aqua regia digestion with ICP-OES or ICP-MS finish
BF*XRF | lithium borate fusion with X-ray fluorescence spectroscopy
CNL*AAS | cyanide leach with atomic absorption spectroscopy
CNL*MS | cyanide leach with inductively coupled plasma mass spectroscopy
FA*AAS | fire assay with atomic absorption spectroscopy
FA*GRAV | fire assay with gravimetric finish
FA*OES | fire assay with inductively coupled plasma optical emission spectroscopy
INAA | instrumental neutron activation analysis
IRC | infrared combustion
LOI*TGA | loss on ignition by thermogravimetric analysis
Raw*PA | Raw ~350g sample packed into 300cc jar analysed by PhotonAssay (high-power X-ray activation)
Text Values:
I.S. | Insufficient Sample (Lab 1.20)
Legend:- | (for Method Group Tabulated Results omitted in the determination of Certified Values)
Individual | - Outlying individual values
Batch & Limits | - Outlying laboratory batch data sets and superfluous limit values

## Laboratory List
Table 5. Participating Laboratory List used for OREAS 241
Lab Slot | Laboratory Name and Location
Actlabs, Ancaster, Ontario, Canada
Alex Stewart International, Mendoza, Argentina
ALS, Canning Vale, WA, Australia
ALS, Kalgoorlie, WA, Australia
ALS, Lima, Peru
ALS, Loughrea, Galway, Ireland
ALS, Perth, WA, Australia
ALS, Vancouver, BC, Canada
ANSTO, Lucas Heights, NSW, Australia
Bureau Veritas Commodities Canada Ltd, Vancouver, BC, Canada
Bureau Veritas Geoanalytical, Perth, WA, Australia
CRS Laboratories Oy, Kempele, Northern Ostrobothnia, Finland
ESAN Istanbul, Istanbul, Turkey
Inspectorate (BV), Lima, Peru
Intertek Genalysis, Adelaide, SA, Australia
Intertek Genalysis, Perth, WA, Australia
Intertek Tarkwa, Tarkwa, Ghana
Intertek Testing Services Philippines, Cupang, Muntinlupa, Philippines
MinAnalytical Services, Perth, WA, Australia
MSA ENVAL Laboratories, Yamoussoukro, Côte d'Ivoire
MSALABS, Val-d'Or, Quebec, Canada
MSALABS, Vancouver, BC, Canada
On Site Laboratory Services, Bendigo, VIC, Australia
Ostrea Mineral Laboratories, Inc., Laguna, Philippines
PT Geoservices Ltd, Cikarang, Jakarta Raya, Indonesia
PT Intertek Utama Services, Jakarta Timur, DKI Jakarta, Indonesia
Ravenswood Gold, Ravenswood, QLD, Australia
Reminex Centre de Recherche, Marrakesh, Marrakesh-Safi, Morocco
SGS, Randfontein, Gauteng, South Africa
SGS Canada Inc., Vancouver, BC, Canada
SGS del Peru, Lima, Peru
SGS Tarkwa, Tarkwa, Western Region, Ghana
Shiva Analyticals Ltd, Bangalore North, Karnataka, India
Skyline Assayers & Laboratories, Tucson, Arizona, USA

## Upscaled Metrics
ORE - Lab-Upscaled RSD Results for CRM: OREAS 241 (Execution: 1) - Analyte Au - (Gold) by INAA
Branch | LabSlot | LabCode | Round | Smp# | Lot | SID | Response SmplMass(g) | Response | Upscaled Value
2 | 1 | ANSLu | 1 | 11 | 11 | 207054 | 0.08829 | 7.196251 | 7.119765
2 | 1 | ANSLu | 1 | 20 | 20 | 207055 | 0.087371 | 7.174684 | 7.118611
2 | 1 | ANSLu | 1 | 6 | 6 | 207056 | 0.086151 | 6.820017 | 7.099634
2 | 1 | ANSLu | 1 | 4 | 4 | 207057 | 0.085355 | 7.229493 | 7.121543
2 | 1 | ANSLu | 1 | 19 | 19 | 207058 | 0.085151 | 6.996039 | 7.109052
2 | 1 | ANSLu | 1 | 2 | 2 | 207059 | 0.082363 | 6.914493 | 7.104689
2 | 1 | ANSLu | 1 | 12 | 12 | 207060 | 0.086002 | 7.007823 | 7.109683
2 | 1 | ANSLu | 1 | 5 | 5 | 207061 | 0.082136 | 7.148184 | 7.117193
2 | 1 | ANSLu | 1 | 18 | 18 | 207062 | 0.086686 | 7.110845 | 7.115195
2 | 1 | ANSLu | 1 | 15 | 15 | 207063 | 0.082992 | 7.063266 | 7.112649
2 | 1 | ANSLu | 1 | 1 | 1 | 207064 | 0.088197 | 7.064744 | 7.112728
2 | 1 | ANSLu | 1 | 7 | 7 | 207065 | 0.08695 | 7.106183 | 7.114946
2 | 1 | ANSLu | 1 | 10 | 10 | 207066 | 0.08515 | 7.214379 | 7.120735
2 | 1 | ANSLu | 1 | 13 | 13 | 207067 | 0.088374 | 7.167975 | 7.118252
2 | 1 | ANSLu | 1 | 8 | 8 | 207068 | 0.086643 | 7.195416 | 7.11972
2 | 1 | ANSLu | 1 | 17 | 17 | 207069 | 0.086117 | 7.097721 | 7.114493
2 | 1 | ANSLu | 1 | 3 | 3 | 207070 | 0.086658 | 7.349158 | 7.127946
2 | 1 | ANSLu | 1 | 16 | 16 | 207071 | 0.087572 | 7.192574 | 7.119568
2 | 1 | ANSLu | 1 | 14 | 14 | 207072 | 0.085524 | 7.213864 | 7.120707
2 | 1 | ANSLu | 1 | 9 | 9 | 207073 | 0.084011 | 7.045707 | 7.11171
Mean | [6 empty] | 0.08588465 | 7.115441 | 7.115441
Median | [7 empty] | 7.129515 | 7.116194
SD | [7 empty] | 0.1208292 | 0.006465007
RSD | [7 empty] | 1.698% | 0.09086%
RSD Upscale Factor | [7 empty] | 0.05350534
Parameters | :
Nominal Mass Value |  | 30 | gm
Note: Upscaled Metrics are also available in this CSG for analytes with INAA results for Au

## Fire Assay
| Analytical results for Au in OREAS 241 (Certified Value 6.91 ppm) | [28 empty] | Certified
Au | Round | Replicate | Lab | Lab | Lab | Lab | Lab | Lab | Lab | Lab | Lab | Lab | Lab | Lab | Lab | Lab | Lab | Lab | Lab | Lab | Lab | Lab | Lab | Lab | Lab | Lab | Lab | Lab | Lab | 1
| No | No | 2.00 | 1.01 | 1.02 | 1.03 | 1.04 | 1.05 | 1.06 | 1.07 | 1.08 | 1.09 | 1.10 | 1.11 | 1.12 | 1.13 | 1.14 | 1.15 | 1.16 | 1.17 | 1.18 | 1.19 | 1.20 | 1.22 | 1.23 | 1.24 | 1.25 | 1.26 | 1.27 | ppm
|  |  | INAA | FA*AAS | FA*OES | FA*AAS | FA*AAS | FA*AAS | FA*AAS | FA*GRAV | FA*OES | FA*AAS | FA*AAS | FA*AAS | FA*OES | FA*OES | FA*AAS | FA*AAS | FA*AAS | FA*AAS | FA*AAS | FA*AAS | FA*AAS | FA*AAS | FA*AAS | FA*AAS | FA*AAS | FA*AAS | FA*OES | 2
|  |  | 0.085g | 30g | 40g | 40g | 30g | 30g | 30g | 30g | 25g | 50g | 25g | 30g | 25g | 25g | 30g | 50g | 30g | 50g | 30g | 50g | 30g | 50g | 30g | 30g | 30g | 30g | 30g | 3
| 1 | 1 | 7.064744 | 7.1 | 7.15 | 7.47 | 6.791 | 6.13 | 6.67 | 6.75 | 7.335 | 6.86 | 7.11 | 6.83 | 6.619 | 7.039 | 6.92 | 6.788 | 7.11 | 6.38 | 7.26 | 7.25 | 6.88 | 6.78 | 7.259 | 7.14 | 7.28 | 6.855 | 6.92 | 1
| 1 | 2 | 6.914493 | 6.83 | 7.13 | 7.502195 | 6.819 | 6.23 | 6.73 | 6.41 | 7.521 | 6.232604208 | 6.84 | 6.81 | 6.532 | 7.156 | 6.94 | 6.821 | 6.35 | 6.27 | 7.33 | 7.21 | 7.085 | 6.8 | 7.194 | 7.08 | 7.17 | 6.672 | 7.18 | #N/A
| 1 | 3 | 7.349158 | 7.03 | 6.97 | 7.415543 | 6.786 | 6.26 | 6.7 | 6.96 | 7.353 | 6.54229799 | 6.78 | 6.83 | 6.616 | 6.917 | 6.62 | 6.798 | 7.01 | 6.34 | 7.3 | 7.22 | 6.908 | 6.74 | 7.129 | 7.08 | 7.22 | 6.649 | 6.91 | 16
| 1 | 4 | 7.229493 | 7.01 | 7.12 | 7.428401 | 6.909 | 6.21 | 6.68 | 6.96 | 7.308 | 6.753622131 | 7.07 | 6.82 | 6.542 | 6.961 | 6.82 | 6.489 | 7.05 | 6.39 | 7.29 | 7.21 | 6.672 | 6.87 | 7.187 | 7.26 | 7.11 | 6.821 | 6.83 | 6.9087
| 1 | 5 | 7.148184 | 6.94 | 7.2 | 7.548238 | 6.807 | 6.38 | 6.65 | 6.93 | 7.224 | 6.74 | 7.28 | 6.81 | 6.606 | 7.037 | 6.87 | 6.677 | 7.08 | 6.38 | 7.32 | 7.2 | 6.606 | 6.84 | 7.081 | 7.19 | 7.15 | 6.832 | 6.83 | 7
| 1 | 6 | 6.820017 | 6.81 | 6.98 | 7.492652 | 6.872 | 6.11 | 6.77 | 6.58 | 7.431 | 6.9 | 7.21 | 6.81 | 6.634 | 7.142 | 7.02 | 6.594 | 6.39 | 6.29 | 7.26 | 7.23 | 6.703 | 6.92 | 7.087 | 7.12 | 6.96 | 6.781 | 6.86
|  | 7 | 7.106183
|  | 8 | 7.195416
|  | 9 | 7.045707
|  | 10 | 7.214379
|  | 11 | 7.196251
|  | 12 | 7.007823
|  | 13 | 7.167975
|  | 14 | 7.213864
|  | 15 | 7.063266
|  | 16 | 7.192574
|  | 17 | 7.097721
|  | 18 | 7.110845
|  | 19 | 6.996039
|  | 20 | 7.174684
| Mean |  | 7.115441 | 6.953333 | 7.091667 | 7.476172 | 6.830667 | 6.22 | 6.7 | 6.765 | 7.362 | 6.671421 | 7.048333 | 6.818333 | 6.5915 | 7.042 | 6.865 | 6.6945 | 6.831667 | 6.341667 | 7.293333 | 7.22 | 6.809 | 6.825 | 7.156167 | 7.145 | 7.148333 | 6.768333 | 6.921667
| Median |  | 7.129515 | 6.975 | 7.125 | 7.481326 | 6.813 | 6.22 | 6.69 | 6.84 | 7.344 | 6.746811 | 7.09 | 6.815 | 6.611 | 7.038 | 6.895 | 6.7325 | 7.03 | 6.36 | 7.295 | 7.215 | 6.7915 | 6.82 | 7.158 | 7.13 | 7.16 | 6.801 | 6.885
| Std Dev. |  | 0.1208292 | 0.1153545 | 0.09453394 | 0.04927139 | 0.04921246 | 0.09757049 | 0.0438178 | 0.2296737 | 0.1027735 | 0.2483962 | 0.1997415 | 0.009831921 | 0.0432747 | 0.09509574 | 0.137659 | 0.1327355 | 0.3593559 | 0.05115336 | 0.0294392 | 0.01788854 | 0.1801288 | 0.06503845 | 0.06946774 | 0.06978539 | 0.109438 | 0.08720015 | 0.132275
| Rel.Std.Dev. |  | 1.698% | 1.659% | 1.333% | 0.659% | 0.7205% | 1.569% | 0.654% | 3.395% | 1.396% | 3.723% | 2.834% | 0.1442% | 0.6565% | 1.35% | 2.005% | 1.983% | 5.26% | 0.8066% | 0.4036% | 0.2478% | 2.645% | 0.9529% | 0.9707% | 0.9767% | 1.531% | 1.288% | 1.911%
| PDM3 |  | 2.992% | 0.6461% | 2.648% | 8.214% | -1.129% | -9.969% | -3.021% | -2.08% | 6.561% | -3.434% | 2.021% | -1.308% | -4.591% | 1.929% | -0.6325% | -3.1% | -1.115% | -8.208% | 5.567% | 4.506% | -1.443% | -1.212% | 3.582% | 3.42% | 3.469% | -2.032% | 0.1877%
| Z-Score (Absolute) |  | NA | 0.38 | 0.89 | 2.28 | 0.06 | 2.29 | 0.54 | 0.3 | 1.87 | 0.64 | 0.73 | 0.11 | 0.93 | 0.7 | 0.06 | 0.56 | 0.06 | 1.84 | 1.62 | 1.35 | 0.14 | 0.08 | 1.12 | 1.08 | 1.09 | 0.29 | 0.27
Note on C31: Z-Scores have been calculated inclusive of individual outliers. In general, laboratory batches are rejected if Z-Score > 2.5.

## AR Digest 10-50g
| Analytical results for Au in OREAS 241 (Certified Value 6.73 ppm) | [24 empty] | Certified
Au | Round | Replicate | Lab | Lab | Lab | Lab | Lab | Lab | Lab | Lab | Lab | Lab | Lab | Lab | Lab | Lab | Lab | Lab | Lab | Lab | Lab | Lab | Lab | Lab | Lab | 1
| No | No | 2.00 | 1.01 | 1.02 | 1.03 | 1.05 | 1.06 | 1.08 | 1.09 | 1.10 | 1.12 | 1.13 | 1.14 | 1.15 | 1.16 | 1.17 | 1.18 | 1.19 | 1.20 | 1.22 | 1.23 | 1.25 | 1.26 | 1.27 | ppm
|  |  | INAA | AR*MS | AR*MS | AR*AAS | AR*AAS | AR*AAS | AR*MS | AR*AAS | AR*MS | AR*AAS | AR*OES | AR*MS | AR*AAS | AR*MS | AR*AAS | AR*MS | AR*AAS | AR*MS | AR*AAS | AR*MS | AR*MS | AR*OES/MS | AR*MS | 2
|  |  | 0.085g | 25g | 40g | 30g | 25g | 10g | 25g | 50g | 25g | 50g | 25g | 30g | 30g | 25g | 50g | 25g | 30g | 15g | 50g | 15g | 25g | 20g | 25g | 3
| 1 | 1 | 7.064744 | 6.59 | 6.95 | 6.58 | 6.28 | 6.63 | 6.66 | 7.08 | 6.8 | 6.644 | 6.834 | 7.02 | 6.487 | > 0.5 | 7.04 | 6.85 | 6.38 | 8.5117 | 6.74 | 6.948 | 6.78 | 6.8955 | 6.87 | 1
| 1 | 2 | 6.914493 | 7.61 | 6.92 | 6.593 | 6.48 | 6.4 | 6.51 | 6.49 | 6.71 | 6.689 | 6.667 | 6.99 | 6.628 | > 0.5 | 6.91 | 6.81 | 6.41 | 7.6601 | 6.76 | 6.988 | 6.48 | 6.7718 | 6.75 | #N/A
| 1 | 3 | 7.349158 | 6.66 | 6.93 | 6.55 | 6.23 | 6.3 | 6.64 | 6.93 | 6.68 | 6.715 | 6.824 | 6.95 | 6.586 | > 0.5 | 6.805 | 6.81 | 6.43 | 7.764 | 6.68 | 6.868 | 6.68 | 6.753 | 6.94 | 16
| 1 | 4 | 7.229493 | 6.6 | 6.79 | 6.62 | 5.91 | 6.32 | 6.68 | 7.19 | 6.98 | 6.726 | 6.905 | 6.8 | 6.622 | > 0.5 | 6.893 | 6.9 | 6.42 | 7.5449 | 6.83 | 6.898 | 6.63 | 6.7828 | 6.6 | 6.73089
| 1 | 5 | 7.148184 | 6.46 | 6.94 | 6.52 | 5.93 | 6.35 | 6.56 | 7.16 | 6.79 | 6.701 | 6.743 | 7.02 | 6.712 | > 0.5 | 7.173 | 6.9 | 6.43 | 7.5862 | 6.78 | 6.928 | 6.81 | 6.8432 | 6.52 | 9
| 1 | 6 | 6.820017 | 6.53 | 6.77 | 6.437 | 6.21 | 6.57 | 6.69 | 6.69 | 7.06 | 6.635 | 6.652 | 7.08 | 6.539 | > 0.5 | 6.485 | 6.76 | 6.55 | I.S. | 6.81 | 6.868 | 6.52 | 6.8342 | 6.76
|  | 7 | 7.106183
|  | 8 | 7.195416
|  | 9 | 7.045707
|  | 10 | 7.214379
|  | 11 | 7.196251
|  | 12 | 7.007823
|  | 13 | 7.167975
|  | 14 | 7.213864
|  | 15 | 7.063266
|  | 16 | 7.192574
|  | 17 | 7.097721
|  | 18 | 7.110845
|  | 19 | 6.996039
|  | 20 | 7.174684
| Mean |  | 7.115441 | 6.741667 | 6.883333 | 6.55 | 6.173333 | 6.428333 | 6.623333 | 6.923333 | 6.836667 | 6.685 | 6.770833 | 6.976667 | 6.595667 |  | 6.884333 | 6.838333 | 6.436667 | 7.81338 | 6.766667 | 6.916333 | 6.65 | 6.813417 | 6.74
| Median |  | 7.129515 | 6.595 | 6.925 | 6.565 | 6.22 | 6.375 | 6.65 | 7.005 | 6.795 | 6.695 | 6.7835 | 7.005 | 6.604 |  | 6.9015 | 6.83 | 6.425 | 7.6601 | 6.77 | 6.913 | 6.655 | 6.8085 | 6.755
| Std Dev. |  | 0.1208292 | 0.4307861 | 0.08091147 | 0.06529625 | 0.2184186 | 0.1384798 | 0.07229569 | 0.2806896 | 0.1513495 | 0.03750733 | 0.1004936 | 0.09647107 | 0.07795554 |  | 0.2341176 | 0.0556477 | 0.05853774 | 0.3991479 | 0.05354126 | 0.04750439 | 0.1338656 | 0.05362121 | 0.1583667
| Rel.Std.Dev. |  | 1.698% | 6.39% | 1.175% | 0.9969% | 3.538% | 2.154% | 1.092% | 4.054% | 2.214% | 0.5611% | 1.484% | 1.383% | 1.182% |  | 3.401% | 0.8138% | 0.9094% | 5.109% | 0.7913% | 0.6868% | 2.013% | 0.787% | 2.35%
| PDM3 |  | 5.713% | 0.1601% | 2.265% | -2.687% | -8.284% | -4.495% | -1.598% | 2.859% | 1.572% | -0.6818% | 0.5934% | 3.651% | -2.009% |  | 2.28% | 1.596% | -4.371% | 16.08% | 0.5315% | 2.755% | -1.202% | 1.226% | 0.1353%
| Z-Score (Absolute) |  | NA | 0.14 | 0.67 | 1.24 | 3.4 | 1.94 | 0.82 | 0.9 | 0.4 | 0.47 | 0.02 | 1.2 | 0.98 | NA | 0.67 | 0.41 | 1.89 | 6 | 0 | 0.86 | 0.67 | 0.27 | 0.15
Note on C31: Z-Scores have been calculated inclusive of individual outliers. In general, laboratory batches are rejected if Z-Score > 2.5.

## CNL
| Analytical results for Au in OREAS 241 (Certified Value 6.77 ppm) | [20 empty] | Certified
Au | Round | Replicate | Lab | Lab | Lab | Lab | Lab | Lab | Lab | Lab | Lab | Lab | Lab | Lab | Lab | Lab | Lab | Lab | Lab | Lab | Lab | 1
| No | No | 2.00 | 1.01 | 1.02 | 1.03 | 1.05 | 1.07 | 1.08 | 1.09 | 1.11 | 1.14 | 1.15 | 1.18 | 1.19 | 1.20 | 1.21 | 1.22 | 1.23 | 1.24 | 1.27 | ppm
|  |  | INAA | CNL*AAS | CNL*MS | CNL*MS | CNL*AAS | CNL*MS | CNL*MS | CNL*AAS | CNL*AAS | CNL*MS | CNL*AAS | CNL*AAS | CNL*AAS | CNL*AAS | CNL*AAS | CNL*AAS | CNL*AAS | CNL*AAS | CNL*AAS | 2
|  |  | 0.085g | 30g | 50g | 50g | 200g | 60g | 200g | 50g | 20g | 50g | 200g | 30g | 05g | 30g | 200g | 200g | 05g | 200g | 30g | 3
| 1 | 1 | 7.064744 | 7.08 | 7.16 | 7.37 | 6.1 | 6.6 | 7.03 | 6.93 | 6.31 | 6.74 | 6.45 | 6.75 | 6.6 | 7.04 | 6.84652042 | 6.72 | > 5 | 6.76 | 6.54 | 1
| 1 | 2 | 6.914493 | 6.88 | 7.33 | 7.26 | 6.146667 | 6.53 | 7.18 | 6.81 | 6.21 | 6.87 | 6.629 | 6.72 | 6.7 | 7.02 | 6.75829792 | 6.73 | > 5 | 6.75 | 6.61 | #N/A
| 1 | 3 | 7.349158 | 7.02 | 6.87 | 7.34 | 6.286667 | 6.82 | 6.93 | 6.8325 | 6.24 | 6.73 | 6.582 | 6.67 | 6.6 | 7.04 | 6.77788162 | 6.63 | > 5 | 6.76 | 6.65 | 16
| 1 | 4 | 7.229493 | 7.25 | 6.96 | 7.16 | 6.113333 | 6.78 | 6.9 | 7.08 | 6.22 | 6.72 | 6.576 | 6.65 | 6.7 | 6.99 | 6.91828251 | 6.77 | > 5 | 6.76 | 6.5 | 6.766767
| 1 | 5 | 7.148184 | 7.14 | 6.85 | 7.38 | 6.263333 | 6.88 | 7.06 | 6.765 | 6.32 | 6.91 | 6.609 | 6.53 | 6.7 | 7.03 | 6.84255409 | 6.69 | > 5 | 6.75 | 6.69 | 11
| 1 | 6 | 6.820017 | 7.25 | 6.78 | 7.2 | 6.19 | 6.76 | 7.05 | 6.8325 | 6.27 | 6.88 | 6.573 | 6.55 | 6.7 | 6.99 | 6.90365505 | 6.78 | > 5 | 6.76 | 6.59
|  | 7 | 7.106183
|  | 8 | 7.195416
|  | 9 | 7.045707
|  | 10 | 7.214379
|  | 11 | 7.196251
|  | 12 | 7.007823
|  | 13 | 7.167975
|  | 14 | 7.213864
|  | 15 | 7.063266
|  | 16 | 7.192574
|  | 17 | 7.097721
|  | 18 | 7.110845
|  | 19 | 6.996039
|  | 20 | 7.174684
| Mean |  | 7.115441 | 7.103333 | 6.991667 | 7.285 | 6.183333 | 6.728333 | 7.025 | 6.875 | 6.261667 | 6.808333 | 6.569833 | 6.645 | 6.666667 | 7.018333 | 6.841199 | 6.72 |  | 6.756667 | 6.596667
| Median |  | 7.129515 | 7.11 | 6.915 | 7.3 | 6.168333 | 6.77 | 7.04 | 6.8325 | 6.255 | 6.805 | 6.579 | 6.66 | 6.7 | 7.025 | 6.844537255 | 6.725 |  | 6.76 | 6.6
| Std Dev. |  | 0.1208292 | 0.1426417 | 0.2114159 | 0.09246621 | 0.07786027 | 0.1348209 | 0.1005485 | 0.1140066 | 0.04622409 | 0.08704405 | 0.06259526 | 0.08893818 | 0.05163978 | 0.02316607 | 0.06442742 | 0.0551362 |  | 0.005163978 | 0.0697615
| Rel.Std.Dev. |  | 1.698% | 2.008% | 3.024% | 1.269% | 1.259% | 2.004% | 1.431% | 1.658% | 0.7382% | 1.278% | 0.9528% | 1.338% | 0.7746% | 0.3301% | 0.9418% | 0.8205% |  | 0.07643% | 1.058%
| PDM3 |  | 5.153% | 4.974% | 3.324% | 7.659% | -8.622% | -0.568% | 3.816% | 1.599% | -7.464% | 0.6143% | -2.91% | -1.799% | -1.479% | 3.718% | 1.1% | -0.6911% |  | -0.1493% | -2.514%
| Z-Score (Absolute) |  | NA | 1.46 | 0.99 | 2.23 | 2.42 | 0.12 | 1.13 | 0.5 | 2.09 | 0.22 | 0.79 | 0.47 | 0.38 | 1.1 | 0.36 | 0.15 | NA | 0 | 0.67
Note on C31: Z-Scores have been calculated inclusive of individual outliers. In general, laboratory batches are rejected if Z-Score > 2.5.

## PA
| Analytical results for Au in OREAS 241 (Certified Value 7.06 ppm) | [9 empty] | Certified
Au | Round | Replicate | Lab | Lab | Lab | Lab | Lab | Lab | Lab | Lab | 1
| No | No | 2.00 | 1.01 | 1.02 | 1.03 | 1.04 | 1.05 | 1.06 | 1.07 | ppm
|  |  | INAA | Raw*PA | Raw*PA | Raw*PA | Raw*PA | Raw*PA | Raw*PA | Raw*PA | 2
|  |  | 0.085g | 350g | 350g | 350g | 350g | 350g | 350g | 350g | 3
| 1 | 1 | 7.196251 | 7.11047048 | 6.789747647 | 7.060946857 | 6.838807027 | 7.258879729 | 7.141550882 | 7.018754966 | 1
| 1 | 2 | 7.148184 | 7.026019364 | 7.035077738 | 6.922681593 | 6.989749359 | 7.43423896 | 7.260003602 | 6.920153665 | #N/A
| 1 | 3 | 7.064744 | 7.302594665 | 7.150716996 | 7.204799155 | 7.049810748 | 7.029454436 | 6.947168488 | 6.868530049 | 16
| 1 | 4 | 6.996039 | 7.14863856 | 7.184877951 | 7.10481774 | 7.010387189 | 7.039528193 | 6.902536607 | 7.121735044 | 7.057681
| 1 | 5 | 6.914493 | 7.44340747 | 6.911555712 | 7.059470608 | 7.079957208 | 7.303767253 | 6.809052637 | 7.054029374 | 13
| 1 | 6 | 7.007823 | 7.182721693 | 7.235408247 | 7.066147852 | 7.04829879 | 7.129767391 | 7.285006728 | 7.051034203
| 2 | 7 | 7.229493 | 7.079940569 | 6.92516908 | 7.008871281 | 7.127960958 | 6.917450039 | 6.999412534 | 6.908185321
| 2 | 8 | 7.174684 | 6.974203438 | 7.198557848 | 7.105972579 | 6.870903981 | 7.207401235 | 7.0885454 | 7.21725953
| 2 | 9 | 7.097721 | 7.130013885 | 7.025199617 | 6.956310256 | 7.160841832 | 7.174353373 | 7.074813121 | 7.141464574
| 2 | 10 | 7.106183 | 7.117689034 | 7.072491039 | 6.967252073 | 6.951528403 | 7.083046362 | 7.094346238 | 7.268388184
| 2 | 11 | 7.063266 | 7.120791043 | 7.168157918 | 7.050719625 | 6.944028519 | 7.092988656 | 7.14286217 | 7.212047651
| 2 | 12 | 7.349158 | 7.108754926 | 7.180015165 | 7.250424122 | 6.968151452 | 7.008943289 | 7.118499744 | 7.171301723
| 3 | 13 | 6.820017 | 6.93 | 6.9873636 | 7.182143297
| 3 | 14 | 7.195416 | 7.21 | 6.883028401 | 6.967243357
| 3 | 15 | 7.192574 | 7.26 | 7.116651626 | 7.127934124
| 3 | 16 | 7.213864 | 6.98 | 7.262668972 | 7.050909221
| 3 | 17 | 7.167975 | 7.24 | 6.989984715 | 7.072421679
| 3 | 18 | 7.045707 | 6.92 | 6.971109092 | 6.950926845
| 4 | 19 | 7.214379 | 7.01 | 7.24 | 6.827902149
| 4 | 20 | 7.110845 | 7.45 | 7.01 | 6.862061153
| 4 | 21 |  | 7.09 | 6.98 | 6.753388642
| 4 | 22 |  | 6.86 | 7.12 | 6.822868049
| 4 | 23 |  | 7.02 | 7.13 | 6.807150278
| 4 | 24 |  | 6.94 | 6.81 | 6.785056469
| 5 | 25 |  |  | 7.07 | 6.616913214
| 5 | 26 |  |  | 7.08 | 6.83922119
| 5 | 27 |  |  | 7 | 6.772131979
| 5 | 28 |  |  | 7.06 | 6.948193028
| 5 | 29 |  |  | 6.93 | 6.773469166
| 5 | 30 |  |  | 6.98 | 6.797480865
| 6 | 31 |  |  | 6.81 | 7.012640144
| 6 | 32 |  |  | 7.02 | 7.095656606
| 6 | 33 |  |  | 6.85 | 6.969880319
| 6 | 34 |  |  | 6.88 | 7.076591239
| 6 | 35 |  |  | 6.89 | 7.180338146
| 6 | 36 |  |  | 6.85 | 7.093158125
| Mean |  | 7.115441 | 7.110635 | 7.022161 | 6.976225 | 7.003369 | 7.139985 | 7.071983 | 7.079407
| Median |  | 7.129515 | 7.109612703 | 7.015 | 6.9893758 | 7.000068274 | 7.111378 | 7.091445819 | 7.087882209
| Std Dev. |  | 0.1208292 | 0.1535521 | 0.1320789 | 0.1503973 | 0.0966124 | 0.1439158 | 0.1389016 | 0.1316585
| Rel.Std.Dev. |  | 1.698% | 2.159% | 1.881% | 2.156% | 1.38% | 2.016% | 1.964% | 1.86%
| PDM3 |  | 0.8184% | 0.7503% | -0.5033% | -1.154% | -0.7695% | 1.166% | 0.2027% | 0.3078%
| Z-Score (Absolute) |  | NA | 0.52 | 0.67 | 1.3 | 0.93 | 0.92 | 0 | 0.1
Note on C47: Z-Scores have been calculated inclusive of individual outliers. In general, laboratory batches are rejected if Z-Score > 2.5.

## 4-Acid
| Analytical results for Ag in OREAS 241 (Certified Value 1.73 ppm) | [24 empty] | Certified
Ag | Round | Replicate | Lab | Lab | Lab | Lab | Lab | Lab | Lab | Lab | Lab | Lab | Lab | Lab | Lab | Lab | Lab | Lab | Lab | Lab | Lab | Lab | Lab | Lab |  | 1
| No | No | 1.01 | 1.02 | 1.03 | 1.04 | 1.07 | 1.08 | 1.10 | 1.11 | 1.12 | 1.13 | 1.14 | 1.15 | 1.16 | 1.17 | 1.18 | 1.19 | 1.20 | 1.23 | 1.24 | 1.25 | 1.26 | 1.27 |  | ppm
|  |  | 4A*OES/MS | 4A*MS | 4A*OES | 4A*OES/MS | 4A*OES/MS | 4A*MS | 4A*MS | 4A*OES | 4A*OES | 4A*MS | 4A*OES/MS | 4A*OES | 4A*MS | 4A*MS | 4A*OES/MS | 4A*MS | 4A*OES/MS | 4A*OES | 4A*MS | 4A*OES/MS | 4A*OES/MS | 4A*OES/MS |  | 2
3
| 1 | 1 | 1.68 | 1.5 | 1.831625 | 1.58 | 1.6 | 1.75 | 1.92 | 1.9 | < 5 | 1.7 | 1.82 | 1.125 | 1.69 | 0.6837 | 1.68 | 1.8 | 1.593 | 1.7 | 1.62 | 1.77 | 1.69 | 1.73 |  | 1
| 1 | 2 | 1.68 | 2 | 1.8305 | 1.58 | 1.6 | 1.77 | 2.15 | 1.9 | < 5 | 1.7 | 1.85 | 1.017 | 1.79 | 0.1255 | 1.59 | 1.8 | 1.571 | 1.9 | 1.63 | 1.75 | 1.68 | 1.78 |  | 18
| 1 | 3 | 1.77 | 1.5 | 1.802 | 1.55 | 1.7 | 1.78 | 1.95 | 1.9 | < 5 | 1.7 | 1.87 | 1.089 | 1.7 | < 0.1 | 1.56 | 1.8 | 1.526 | 1.8 | 1.63 | 1.76 | 1.59 | 1.78 |  | 16
| 1 | 4 | 1.8 | 1.5 | 1.84025 | 1.58 | 1.6 | 1.84 | 1.99 | 1.8 | < 5 | 1.7 | 1.84 | 1.143 | 1.7 | 0.1521 | 1.64 | 1.8 | 1.502 | 1.8 | 1.62 | 1.77 | 1.72 | 1.76 |  | 1.733802
| 1 | 5 | 1.67 | 2 | 1.821 | 1.45 | 1.7 | 1.75 | 1.95 | 1.9 | < 5 | 1.6 | 1.72 | 1.125 | 1.75 | 1.0736 | 1.61 | 1.8 | 1.595 | 1.8 | 1.64 | 1.8 | 1.7 | 1.73 |  | 15
| 1 | 6 | 1.72 | 2 | 1.804 | 1.58 | 1.7 | 1.81 | 1.88 | 1.8 | < 5 | 1.7 | 1.83 | 1.008 | 1.73 | 0.6869 | 1.57 | 1.7 | 1.563 | 1.9 | 1.64 | 1.78 | 1.61 | 1.74
| Mean |  | 1.72 | 1.75 | 1.8215625 | 1.553333 | 1.65 | 1.783333 | 1.973333 | 1.866667 |  | 1.683333 | 1.821667 | 1.0845 | 1.726667 | 0.54436 | 1.608333 | 1.783333 | 1.558333 | 1.816667 | 1.63 | 1.771667 | 1.665 | 1.753333
| Median |  | 1.7 | 1.75 | 1.82575 | 1.58 | 1.65 | 1.775 | 1.95 | 1.9 |  | 1.7 | 1.835 | 1.107 | 1.715 | 0.6837 | 1.6 | 1.8 | 1.567 | 1.8 | 1.63 | 1.77 | 1.685 | 1.75
| Std Dev. |  | 0.05403702 | 0.2738613 | 0.01563205 | 0.05202563 | 0.05477226 | 0.03559026 | 0.09395034 | 0.05163978 |  | 0.04082483 | 0.05269409 | 0.05853461 | 0.03829708 | 0.4028461 | 0.04535049 | 0.04082483 | 0.03727555 | 0.07527727 | 0.008944272 | 0.01722401 | 0.05244044 | 0.0233809
| Rel.Std.Dev. |  | 3.142% | 15.65% | 0.8582% | 3.349% | 3.32% | 1.996% | 4.761% | 2.766% |  | 2.425% | 2.893% | 5.397% | 2.218% | 74% | 2.82% | 2.289% | 2.392% | 4.144% | 0.5487% | 0.9722% | 3.15% | 1.334%
| PDM3 |  | -0.796% | 0.9343% | 5.062% | -10.41% | -4.833% | 2.857% | 13.82% | 7.663% |  | -2.911% | 5.068% | -37.45% | -0.4115% | -68.6% | -7.237% | 2.857% | -10.12% | 4.779% | -5.987% | 2.184% | -3.968% | 1.127%
| Z-Score (Absolute) |  | 0.15 | 0.09 | 0.67 | 1.5 | 0.72 | 0.36 | 1.9 | 1.04 | 6.17 | 0.45 | 0.67 | 5.29 | 0.09 | 10.33 | 1.05 | 0.36 | 1.46 | 0.63 | 0.88 | 0.27 | 0.59 | 0.12
| Analytical results for Al in OREAS 241 (Certified Value 6.5 wt.%) | [24 empty] | Certified
Al | Round | Replicate | Lab | Lab | Lab | Lab | Lab | Lab | Lab | Lab | Lab | Lab | Lab | Lab | Lab | Lab | Lab | Lab | Lab | Lab | Lab | Lab | Lab | Lab |  | 1
| No | No | 1.01 | 1.02 | 1.03 | 1.04 | 1.05 | 1.07 | 1.08 | 1.10 | 1.11 | 1.12 | 1.13 | 1.14 | 1.15 | 1.16 | 1.18 | 1.19 | 1.20 | 1.23 | 1.24 | 1.25 | 1.26 | 1.27 |  | wt.%
|  |  | 4A*OES/MS | 4A*OES | 4A*OES | 4A*OES/MS | 4A*OES | 4A*OES/MS | 4A*MS | 4A*OES | 4A*OES | 4A*OES | 4A*OES | 4A*OES/MS | 4A*OES | 4A*OES/MS | 4A*OES/MS | 4A*OES | 4A*OES/MS | 4A*OES | 4A*OES/MS | 4A*OES/MS | 4A*OES/MS | 4A*OES/MS |  | 2
3
| 1 | 1 | 6.27 | 6.73 | 6 | 6.29 | 7.76 | 6.61 | 6.3291 | 6.51 | 6.561 | 7.0615757 | 6.2461 | 6.69 | 6.476428 | 6.63 | 6.61 | 6.67 | 6.2 | 6.5 | 6.68 | 6.53 | 6.73 | 6.42 |  | 1
| 1 | 2 | 6.28 | 6.6 | 5.955 | 6.34 | 7.66 | 6.74 | 6.3363 | 7.06 | 6.633 | 7.0171975 | 6.3991 | 6.66 | 6.470254 | 6.55 | 6.43 | 6.55 | 6.42 | 6.59 | 6.62 | 6.35 | 6.75 | 6.32 |  | #N/A
| 1 | 3 | 6.46 | 6.56 | 5.9625 | 6.35 | 7.54 | 6.63 | 6.4412 | 6.59 | 6.548 | 7.0618114 | 6.5416 | 6.81 | 6.48907 | 6.61 | 6.3 | 6.59 | 6.4 | 6.46 | 6.77 | 6.51 | 6.56 | 6.51 |  | 16
| 1 | 4 | 6.46 | 6.51 | 5.945 | 6.26 | 7.67 | 6.59 | 6.4753 | 6.61 | 6.583 | 7.0170004 | 6.4589 | 6.7 | 6.471822 | 6.48 | 6.52 | 6.56 | 6.14 | 6.34 | 6.62 | 6.37 | 6.79 | 6.22 |  | 6.504577
| 1 | 5 | 6.46 | 6.47 | 5.95 | 6.22 | 7.59 | 6.53 | 6.3272 | 6.51 | 6.657 | 7.0613471 | 6.4051 | 6.31 | 6.51602 | 6.55 | 6.42 | 6.57 | 6.4 | 6.54 | 6.63 | 6.54 | 6.64 | 6.22 |  | 16
| 1 | 6 | 6.63 | 6.51 | 6.06 | 6.33 | 7.44 | 6.59 | 6.4144 | 6.55 | 6.642 | 7.0155597 | 6.4842 | 6.7 | 6.479662 | 6.54 | 6.32 | 6.52 | 6.38 | 6.47 | 6.55 | 6.54 | 6.69 | 6.3
| Mean |  | 6.426667 | 6.563333 | 5.97875 | 6.298333 | 7.61 | 6.615 | 6.38725 | 6.638333 | 6.604 | 7.039082 | 6.4225 | 6.645 | 6.483876 | 6.56 | 6.433333 | 6.576667 | 6.323333 | 6.483333 | 6.645 | 6.473333 | 6.693333 | 6.331667
| Median |  | 6.46 | 6.535 | 5.95875 | 6.31 | 7.625 | 6.6 | 6.37535 | 6.57 | 6.608 | 7.0392723 | 6.432 | 6.695 | 6.478045 | 6.55 | 6.425 | 6.565 | 6.39 | 6.485 | 6.625 | 6.52 | 6.71 | 6.31
| Std Dev. |  | 0.1347096 | 0.09330952 | 0.04437764 | 0.05115336 | 0.1120714 | 0.06978539 | 0.06478249 | 0.2105627 | 0.04586938 | 0.02465017 | 0.1012758 | 0.1719011 | 0.01711317 | 0.05366563 | 0.1179265 | 0.05125102 | 0.1209408 | 0.0850098 | 0.07395945 | 0.08869423 | 0.08310636 | 0.1146153
| Rel.Std.Dev. |  | 2.096% | 1.422% | 0.7423% | 0.8122% | 1.473% | 1.055% | 1.014% | 3.172% | 0.6946% | 0.3502% | 1.577% | 2.587% | 0.2639% | 0.8181% | 1.833% | 0.7793% | 1.913% | 1.311% | 1.113% | 1.37% | 1.242% | 1.81%
| PDM3 |  | -1.198% | 0.9033% | -8.084% | -3.171% | 16.99% | 1.698% | -1.804% | 2.056% | 1.529% | 8.217% | -1.262% | 2.159% | -0.3182% | 0.8521% | -1.095% | 1.108% | -2.786% | -0.3266% | 2.159% | -0.4803% | 2.902% | -2.658%
| Z-Score (Absolute) |  | 0.6 | 0.26 | 3.39 | 1.4 | 6.8 | 0.58 | 0.84 | 0.73 | 0.51 | 3.23 | 0.62 | 0.77 | 0.24 | 0.24 | 0.55 | 0.34 | 1.24 | 0.24 | 0.77 | 0.3 | 1.07 | 1.19
| Analytical results for As in OREAS 241 (Certified Value 71 ppm) | [24 empty] | Certified
As | Round | Replicate | Lab | Lab | Lab | Lab | Lab | Lab | Lab | Lab | Lab | Lab | Lab | Lab | Lab | Lab | Lab | Lab | Lab | Lab | Lab | Lab | Lab |  |  | 1
| No | No | 1.01 | 1.02 | 1.03 | 1.04 | 1.05 | 1.07 | 1.08 | 1.10 | 1.11 | 1.12 | 1.13 | 1.14 | 1.16 | 1.18 | 1.19 | 1.20 | 1.23 | 1.24 | 1.25 | 1.26 | 1.27 |  |  | ppm
|  |  | 4A*OES/MS | 4A*MS | 4A*OES | 4A*OES/MS | 4A*MS | 4A*OES/MS | 4A*MS | 4A*MS | 4A*OES | 4A*OES | 4A*MS | 4A*OES/MS | 4A*MS | 4A*OES/MS | 4A*MS | 4A*OES/MS | 4A*OES | 4A*MS | 4A*OES/MS | 4A*OES/MS | 4A*OES/MS |  |  | 0
1
| 1 | 1 | 71.4 | 69 | 62.3 | 68 | 74.8 | 75.8 | 70.7 | 80.5 | 76 | 53.449 | 68 | 67.6 | 67 | 71.9 | 76 | 73.7 | 70 | 71.1 | 76.3 | 68.4 | 73.8 |  |  | 1
| 1 | 2 | 70.6 | 72 | 61.278 | 67 | 73.7 | 74.3 | 71.1 | 78.9 | 78 | 55.285 | 69 | 64.1 | 68 | 69.7 | 76 | 68.9 | 68 | 71.3 | 73.4 | 66.2 | 74.6 |  |  | 6
| 1 | 3 | 75.4 | 76 | 62 | 68 | 73.3 | 74.9 | 71.1 | 84 | 79 | 53.748 | 69 | 67.5 | 65 | 67.8 | 76 | 67.4 | 68 | 70.9 | 74.9 | 64.7 | 74.8 |  |  | 16
| 1 | 4 | 74.4 | 78 | 61.789 | 65 | 73.9 | 76.5 | 72.3 | 80 | 77 | 54.107 | 68 | 68 | 67 | 71.3 | 76 | 71.6 | 66 | 72 | 72.6 | 68.4 | 73.6 |  |  | 71.33495
| 1 | 5 | 72.5 | 74 | 61.467 | 67 | 73.3 | 75.4 | 71.6 | 81.1 | 77 | 54.327 | 68 | 56.4 | 66 | 73.7 | 76 | 74.3 | 70 | 71.9 | 75.2 | 66.6 | 70.6 |  |  | 17
| 1 | 6 | 76.7 | 75 | 62.5 | 66 | 74.5 | 77.5 | 71.2 | 75.9 | 76 | 54.211 | 68 | 53.1 | 66 | 68.8 | 75 | 72 | 69 | 70.8 | 73.9 | 64.5 | 74.9
| Mean |  | 73.5 | 74 | 61.889 | 66.83333 | 73.91667 | 75.73333 | 71.33333 | 80.06667 | 77.16667 | 54.18783 | 68.33333 | 62.78333 | 66.5 | 70.53333 | 75.83333 | 71.31667 | 68.5 | 71.33333 | 74.38333 | 66.46667 | 73.71667
| Median |  | 73.45 | 74.5 | 61.8945 | 67 | 73.8 | 75.6 | 71.15 | 80.25 | 77 | 54.159 | 68 | 65.8 | 66.5 | 70.5 | 76 | 71.8 | 68.5 | 71.2 | 74.4 | 66.4 | 74.2
| Std Dev. |  | 2.386629 | 3.162278 | 0.4724337 | 1.169045 | 0.6210207 | 1.146589 | 0.5537749 | 2.662831 | 1.169045 | 0.627621 | 0.5163978 | 6.463874 | 1.048809 | 2.17501 | 0.4082483 | 2.694748 | 1.516575 | 0.5085928 | 1.340771 | 1.706068 | 1.61792
| Rel.Std.Dev. |  | 3.247% | 4.273% | 0.7634% | 1.749% | 0.8402% | 1.514% | 0.7763% | 3.326% | 1.515% | 1.158% | 0.7557% | 10.3% | 1.577% | 3.084% | 0.5383% | 3.779% | 2.214% | 0.713% | 1.803% | 2.567% | 2.195%
| PDM3 |  | 3.035% | 3.736% | -13.24% | -6.311% | 3.619% | 6.166% | -0.002266% | 12.24% | 8.175% | -24.04% | -4.208% | -11.99% | -6.778% | -1.124% | 6.306% | -0.02563% | -3.974% | -0.002266% | 4.273% | -6.825% | 3.339%
| Z-Score (Absolute) |  | 0.48 | 0.59 | 2.09 | 0.99 | 0.57 | 0.97 | 0 | 1.93 | 1.29 | 3.79 | 0.66 | 1.89 | 1.07 | 0.18 | 0.99 | 0 | 0.63 | 0 | 0.67 | 1.08 | 0.53
| Analytical results for Ba in OREAS 241 (Certified Value 241 ppm) | [24 empty] | Certified
Ba | Round | Replicate | Lab | Lab | Lab | Lab | Lab | Lab | Lab | Lab | Lab | Lab | Lab | Lab | Lab | Lab | Lab | Lab | Lab | Lab | Lab | Lab | Lab |  |  | 1
| No | No | 1.01 | 1.02 | 1.04 | 1.07 | 1.08 | 1.10 | 1.11 | 1.12 | 1.13 | 1.14 | 1.15 | 1.16 | 1.17 | 1.18 | 1.19 | 1.20 | 1.23 | 1.24 | 1.25 | 1.26 | 1.27 |  |  | ppm
|  |  | 4A*OES/MS | 4A*MS | 4A*OES/MS | 4A*OES/MS | 4A*MS | 4A*MS | 4A*OES | 4A*OES | 4A*MS | 4A*OES/MS | 4A*MS | 4A*OES/MS | 4A*MS | 4A*OES/MS | 4A*MS | 4A*OES/MS | 4A*OES | 4A*MS | 4A*OES/MS | 4A*OES/MS | 4A*OES/MS |  |  | 0
0
| 1 | 1 | 240 | 243 | 292 | 229 | 250.8 | 250 | 243 | 229.762 | 236 | 260 | 242.4422 | 231 | 231.2 | 250 | 226 | 238 | 236 | 249 | 250 | 244 | 240 |  |  | 1
| 1 | 2 | 250 | 245 | 293 | 234 | 249.9 | 248 | 251 | 225.095 | 234 | 257 | 245.2242 | 229 | 248.8 | 240 | 228 | 244 | 245 | 247 | 250 | 243 | 240 |  |  | 20
| 1 | 3 | 250 | 245 | 293 | 231 | 251.3 | 249 | 246 | 228.097 | 238 | 264 | 245.3197 | 231 | 229.2 | 240 | 222 | 233 | 243 | 252 | 250 | 237 | 250 |  |  | 16
| 1 | 4 | 250 | 244 | 287 | 226 | 253.8 | 257 | 244 | 226.013 | 235 | 262 | 243.1796 | 231 | 232.2 | 240 | 232 | 225 | 234 | 250 | 250 | 245 | 240 |  |  | 240.9946
| 1 | 5 | 250 | 242 | 292 | 225 | 252.3 | 253 | 243 | 227.879 | 232 | 250 | 238.943 | 224 | 224.5 | 240 | 226 | 237 | 229 | 249 | 250 | 240 | 240 |  |  | 18
| 1 | 6 | 260 | 245 | 289 | 229 | 248.6 | 247 | 252 | 225.226 | 238 | 261 | 234.7064 | 231 | 230.7 | 240 | 227 | 232 | 240 | 247 | 250 | 241 | 240
| Mean |  | 250 | 244 | 291 | 229 | 251.1167 | 250.6667 | 246.5 | 227.012 | 235.5 | 259 | 241.6359 | 229.5 | 232.7667 | 241.6667 | 226.8333 | 234.8333 | 237.8333 | 249 | 250 | 241.6667 | 241.6667
| Median |  | 250 | 244.5 | 292 | 229 | 251.05 | 249.5 | 245 | 226.946 | 235.5 | 260.5 | 242.8109 | 231 | 230.95 | 240 | 226.5 | 235 | 238 | 249 | 250 | 242 | 240
| Std Dev. |  | 6.324555 | 1.264911 | 2.44949 | 3.286335 | 1.819249 | 3.723797 | 4.037326 | 1.863014 | 2.345208 | 4.97996 | 4.117029 | 2.810694 | 8.30871 | 4.082483 | 3.250641 | 6.431692 | 5.980524 | 1.897367 | 0 | 2.94392 | 4.082483
| Rel.Std.Dev. |  | 2.53% | 0.5184% | 0.8417% | 1.435% | 0.7245% | 1.486% | 1.638% | 0.8207% | 0.9958% | 1.923% | 1.704% | 1.225% | 3.57% | 1.689% | 1.433% | 2.739% | 2.515% | 0.762% | 0% | 1.218% | 1.689%
| PDM3 |  | 3.737% | 1.247% | 20.75% | -4.977% | 4.2% | 4.013% | 2.284% | -5.802% | -2.28% | 7.471% | 0.2661% | -4.77% | -3.414% | 0.2789% | -5.876% | -2.557% | -1.312% | 3.322% | 3.737% | 0.2789% | 0.2789%
| Z-Score (Absolute) |  | 0.67 | 0.19 | 3.99 | 1.02 | 0.76 | 0.73 | 0.39 | 1.19 | 0.5 | 1.4 | 0 | 0.98 | 0.72 | 0 | 1.2 | 0.55 | 0.31 | 0.59 | 0.67 | 0 | 0
| Analytical results for Be in OREAS 241 (Certified Value 0.48 ppm) | [24 empty] | Certified
Be | Round | Replicate | Lab | Lab | Lab | Lab | Lab | Lab | Lab | Lab | Lab | Lab | Lab | Lab | Lab | Lab | Lab | Lab | Lab | Lab | Lab | Lab | Lab | Lab |  | 1
| No | No | 1.01 | 1.02 | 1.03 | 1.04 | 1.05 | 1.07 | 1.08 | 1.10 | 1.11 | 1.12 | 1.13 | 1.14 | 1.15 | 1.16 | 1.18 | 1.19 | 1.20 | 1.23 | 1.24 | 1.25 | 1.26 | 1.27 |  | ppm
|  |  | 4A*OES/MS | 4A*MS | 4A*OES | 4A*OES/MS | 4A*MS | 4A*OES/MS | 4A*MS | 4A*MS | 4A*OES | 4A*OES | 4A*MS | 4A*OES/MS | 4A*MS | 4A*MS | 4A*OES/MS | 4A*MS | 4A*OES/MS | 4A*OES | 4A*MS | 4A*OES/MS | 4A*OES/MS | 4A*OES/MS |  | 2
3
| 1 | 1 | 0.48 | 0.5 | < 5 | 0.5 | 0.2 | < 1 | 0.45 | 0.48 | < 0.5 | < 5 | < 0.5 | 0.7 | 0.4791993 | 0.4 | 0.47 | < 0.5 | < 1 | < 0.5 | 0.47 | 0.52 | 0.51 | 0.47 |  | 1
| 1 | 2 | 0.45 | 0.5 | < 5 | 0.6 | 0.2 | < 1 | 0.44 | 0.6 | < 0.5 | < 5 | < 0.5 | 0.6 | 0.5079818 | 0.5 | 0.41 | < 0.5 | < 1 | < 0.5 | 0.48 | 0.44 | 0.51 | 0.47 |  | 21
| 1 | 3 | 0.51 | 0.5 | < 5 | 0.6 | 0.2 | < 1 | 0.45 | 0.52 | < 0.5 | < 5 | 0.5 | 0.6 | 0.4645181 | 0.4 | 0.46 | < 0.5 | < 1 | < 0.5 | 0.47 | 0.44 | 0.51 | 0.47 |  | 16
| 1 | 4 | 0.51 | 0.5 | < 5 | 0.5 | 0.2 | < 1 | 0.5 | 0.46 | < 0.5 | < 5 | < 0.5 | 0.5 | 0.4841713 | 0.4 | 0.42 | < 0.5 | < 1 | < 0.5 | 0.5 | 0.42 | 0.51 | 0.45 |  | 0.47651
| 1 | 5 | 0.5 | 0.5 | < 5 | 0.5 | 0.2 | 1 | 0.51 | 0.5 | < 0.5 | < 5 | < 0.5 | 0.5 | 0.4620146 | 0.4 | 0.44 | < 0.5 | < 1 | < 0.5 | 0.49 | 0.53 | 0.51 | 0.46 |  | 19
| 1 | 6 | 0.5 | 0.5 | < 5 | 0.5 | 0.2 | 2 | 0.43 | 0.44 | < 0.5 | < 5 | < 0.5 | 0.6 | 0.4936574 | 0.5 | 0.45 | < 0.5 | < 1 | < 0.5 | 0.47 | 0.45 | 0.48 | 0.47
| Mean |  | 0.4916667 | 0.5 |  | 0.5333333 | 0.2 | 1.5 | 0.4633333 | 0.5 |  |  | 0.5 | 0.5833333 | 0.4819237 | 0.4333333 | 0.4416667 |  |  |  | 0.48 | 0.4666667 | 0.505 | 0.465
| Median |  | 0.5 | 0.5 |  | 0.5 | 0.2 | 1.5 | 0.45 | 0.49 |  |  | 0.5 | 0.6 | 0.4816853 | 0.4 | 0.445 |  |  |  | 0.475 | 0.445 | 0.51 | 0.47
| Std Dev. |  | 0.02316607 | 0 |  | 0.05163978 | 3.040471e-17 | 0.7071068 | 0.0332666 | 0.05656854 |  |  |  | 0.07527727 | 0.01748432 | 0.05163978 | 0.02316607 |  |  |  | 0.01264911 | 0.04633213 | 0.01224745 | 0.0083666
| Rel.Std.Dev. |  | 4.712% | 0% |  | 9.682% | 1.52e-14% | 47.14% | 7.18% | 11.31% |  |  |  | 12.9% | 3.628% | 11.92% | 5.245% |  |  |  | 2.635% | 9.928% | 2.425% | 1.799%
| PDM3 |  | 3.181% | 4.93% |  | 11.92% | -58.03% | 214.8% | -2.765% | 4.93% |  |  | 4.93% | 22.42% | 1.136% | -9.061% | -7.312% |  |  |  | 0.7324% | -2.066% | 5.979% | -2.415%
| Z-Score (Absolute) |  | 0.39 | NA | 68.11 | NA | NA | NA | 0.56 | 0.67 | 7.75 | 68.11 | NA | NA | 0.06 | NA | 1.29 | 7.75 | 0.67 | 7.75 | 0 | 0.45 | 0.84 | 0.51
Results from laboratories 2, 4, 5, 13, 14 and 16 were removed due to their 0.1 ppm reading resolution. Results from laboratory 7 were removed due to their 1 ppm reading resolution.
| Analytical results for Bi in OREAS 241 (Certified Value 0.067 ppm) | [24 empty] | Certified
Bi | Round | Replicate | Lab | Lab | Lab | Lab | Lab | Lab | Lab | Lab | Lab | Lab | Lab | Lab | Lab | Lab | Lab | Lab | Lab | Lab | Lab | Lab | Lab |  |  | 1
| No | No | 1.01 | 1.02 | 1.03 | 1.04 | 1.05 | 1.07 | 1.08 | 1.10 | 1.11 | 1.12 | 1.13 | 1.14 | 1.16 | 1.18 | 1.19 | 1.20 | 1.23 | 1.24 | 1.25 | 1.26 | 1.27 |  |  | ppm
|  |  | 4A*OES/MS | 4A*MS | 4A*OES | 4A*OES/MS | 4A*MS | 4A*OES/MS | 4A*MS | 4A*MS | 4A*OES | 4A*OES | 4A*MS | 4A*OES/MS | 4A*MS | 4A*OES/MS | 4A*MS | 4A*OES/MS | 4A*OES | 4A*MS | 4A*OES/MS | 4A*OES/MS | 4A*OES/MS |  |  | 3
3
| 1 | 1 | 0.08 | < 0.1 | < 5 | 0.09 | 0.19 | < 0.1 | 0.06 | 0.09 | 0.07 | < 5 | 0.06 | 0.07 | 0.06 | 0.06 | 0.07 | 0.06 | 12 | 0.03 | 0.06 | 0.07 | 0.06 |  |  | 1
| 1 | 2 | 0.07 | < 0.1 | < 5 | 0.08 | 0.19 | 0.1 | 0.07 | 0.07 | 0.06 | < 5 | 0.06 | 0.08 | 0.07 | 0.06 | 0.07 | 0.06 | 16 | 0.05 | 0.06 | 0.07 | 0.06 |  |  | 22
| 1 | 3 | 0.08 | < 0.1 | < 5 | 0.08 | 0.18 | < 0.1 | 0.06 | 0.1 | 0.06 | < 5 | 0.07 | 0.07 | 0.06 | 0.05 | 0.07 | 0.07 | 14 | 0.05 | 0.06 | 0.07 | 0.06 |  |  | 16
| 1 | 4 | 0.07 | < 0.1 | < 5 | 0.08 | 0.19 | < 0.1 | 0.07 | 0.08 | 0.07 | < 5 | 0.06 | 0.07 | 0.06 | 0.06 | 0.07 | 0.06 | 19 | 0.04 | 0.06 | 0.07 | 0.06 |  |  | 0.06740476
| 1 | 5 | 0.07 | < 0.1 | < 5 | 0.07 | 0.17 | < 0.1 | 0.06 | 0.09 | 0.06 | < 5 | 0.06 | 0.07 | 0.07 | 0.06 | 0.07 | 0.06 | 16 | 0.04 | 0.07 | 0.07 | 0.06 |  |  | 20
| 1 | 6 | 0.08 | < 0.1 | < 5 | 0.06 | 0.18 | < 0.1 | 0.07 | 0.08 | 0.06 | < 5 | 0.06 | 0.07 | 0.06 | 0.06 | 0.08 | 0.06 | 14 | 0.04 | 0.08 | 0.06 | 0.06
| Mean |  | 0.075 |  |  | 0.07666667 | 0.1833333 | 0.1 | 0.065 | 0.085 | 0.06333333 |  | 0.06166667 | 0.07166667 | 0.06333333 | 0.05833333 | 0.07166667 | 0.06166667 | 15.16667 | 0.04166667 | 0.065 | 0.06833333 | 0.06
| Median |  | 0.075 |  |  | 0.08 | 0.185 | 0.1 | 0.065 | 0.085 | 0.06 |  | 0.06 | 0.07 | 0.06 | 0.06 | 0.07 | 0.06 | 15 | 0.04 | 0.06 | 0.07 | 0.06
| Std Dev. |  | 0.005477226 |  |  | 0.01032796 | 0.008164966 |  | 0.005477226 | 0.01048809 | 0.005163978 |  | 0.004082483 | 0.004082483 | 0.005163978 | 0.004082483 | 0.004082483 | 0.004082483 | 2.401388 | 0.007527727 | 0.0083666 | 0.004082483 | 0
| Rel.Std.Dev. |  | 7.303% |  |  | 13.47% | 4.454% |  | 8.427% | 12.34% | 8.154% |  | 6.62% | 5.696% | 8.154% | 6.999% | 5.696% | 6.62% | 15.83% | 18.07% | 12.87% | 5.974% | 0%
| PDM3 |  | 11.27% |  |  | 13.74% | 172% | 48.36% | -3.568% | 26.1% | -6.04% |  | -8.513% | 6.323% | -6.04% | -13.46% | 6.323% | -8.513% | 22401% | -38.18% | -3.568% | 1.378% | -10.99%
| Z-Score (Absolute) |  | 1.01 | 1.52 | 246.29 | 1.18 | 11.97 | 0.67 | 0 | 2.02 | 0.17 | 246.29 | 0.34 | 0.67 | 0.17 | 0.67 | 0.67 | 0.34 | 1527.48 | 2.36 | 0 | 0.34 | 0.51
| Analytical results for Ca in OREAS 241 (Certified Value 5.83 wt.%) | [24 empty] | Certified
Ca | Round | Replicate | Lab | Lab | Lab | Lab | Lab | Lab | Lab | Lab | Lab | Lab | Lab | Lab | Lab | Lab | Lab | Lab | Lab | Lab | Lab | Lab | Lab | Lab |  | 1
| No | No | 1.01 | 1.02 | 1.03 | 1.04 | 1.05 | 1.07 | 1.08 | 1.10 | 1.11 | 1.12 | 1.13 | 1.14 | 1.15 | 1.16 | 1.18 | 1.19 | 1.20 | 1.23 | 1.24 | 1.25 | 1.26 | 1.27 |  | wt.%
|  |  | 4A*OES/MS | 4A*OES | 4A*OES | 4A*OES/MS | 4A*OES | 4A*OES/MS | 4A*MS | 4A*OES | 4A*OES | 4A*OES | 4A*OES | 4A*OES/MS | 4A*OES | 4A*OES/MS | 4A*OES/MS | 4A*OES | 4A*OES/MS | 4A*OES | 4A*OES/MS | 4A*OES/MS | 4A*OES/MS | 4A*OES/MS |  | 2
3
| 1 | 1 | 5.61 | 5.96 | 5.205 | 5.45 | 6.98 | 6.25 | 5.7369 | 5.86 | 5.875 | 6.2469972 | 5.5455 | 6.41 | 5.708892 | 5.54 | 6.01 | 6.42 | 5.68 | 5.47 | 5.89 | 5.87 | 5.91 | 5.87 |  | 1
| 1 | 2 | 5.68 | 5.92 | 5.16 | 5.49 | 6.89 | 6.25 | 5.7268 | 6.25 | 5.931 | 6.26904 | 5.6745 | 6.17 | 5.73251 | 5.52 | 5.92 | 6.35 | 5.58 | 5.59 | 5.97 | 5.67 | 5.91 | 5.8 |  | #N/A
| 1 | 3 | 5.8 | 5.88 | 5.145 | 5.53 | 6.75 | 6.22 | 5.8172 | 5.87 | 5.871 | 6.256952 | 5.8018 | 6.38 | 5.711342 | 5.58 | 5.76 | 6.41 | 5.46 | 5.46 | 5.94 | 5.82 | 5.75 | 5.92 |  | 16
| 1 | 4 | 5.79 | 5.8 | 5.18 | 5.38 | 6.82 | 6.19 | 5.8742 | 5.93 | 5.9 | 6.259067 | 5.73 | 6.16 | 5.764556 | 5.54 | 5.99 | 6.35 | 5.48 | 5.35 | 5.9 | 5.78 | 5.93 | 5.71 |  | 5.825935
| 1 | 5 | 5.77 | 5.81 | 5.19 | 5.43 | 6.8 | 6.22 | 5.8001 | 5.91 | 5.95 | 6.266944 | 5.6823 | 6.09 | 5.781608 | 5.57 | 5.92 | 6.3 | 5.64 | 5.48 | 5.92 | 5.87 | 5.84 | 5.67 |  | 21
| 1 | 6 | 5.94 | 5.81 | 5.245 | 5.45 | 6.86 | 6.21 | 5.8119 | 5.78 | 5.926 | 6.268447 | 5.7538 | 6.2 | 5.752208 | 5.57 | 5.76 | 6.28 | 5.6 | 5.47 | 5.9 | 5.87 | 5.84 | 5.77
| Mean |  | 5.765 | 5.863333 | 5.1875 | 5.455 | 6.85 | 6.223333 | 5.794517 | 5.933333 | 5.908833 | 6.2612412 | 5.697983 | 6.235 | 5.741853 | 5.553333 | 5.893333 | 6.351667 | 5.573333 | 5.47 | 5.92 | 5.813333 | 5.863333 | 5.79
| Median |  | 5.78 | 5.845 | 5.185 | 5.45 | 6.84 | 6.22 | 5.806 | 5.89 | 5.913 | 6.2630055 | 5.70615 | 6.185 | 5.742359 | 5.555 | 5.92 | 6.35 | 5.59 | 5.47 | 5.91 | 5.845 | 5.875 | 5.785
| Std Dev. |  | 0.1129159 | 0.06713171 | 0.03531997 | 0.05128353 | 0.08 | 0.0233809 | 0.05495916 | 0.1635441 | 0.03204632 | 0.008617223 | 0.08828031 | 0.1294218 | 0.02935218 | 0.0233809 | 0.1094836 | 0.05636193 | 0.08733079 | 0.07615773 | 0.0303315 | 0.07916228 | 0.06742897 | 0.09444575
| Rel.Std.Dev. |  | 1.959% | 1.145% | 0.6809% | 0.9401% | 1.168% | 0.3757% | 0.9485% | 2.756% | 0.5423% | 0.1376% | 1.549% | 2.076% | 0.5112% | 0.421% | 1.858% | 0.8874% | 1.567% | 1.392% | 0.5124% | 1.362% | 1.15% | 1.631%
| PDM3 |  | -1.046% | 0.6419% | -10.96% | -6.367% | 17.58% | 6.821% | -0.5393% | 1.843% | 1.423% | 7.472% | -2.196% | 7.021% | -1.443% | -4.679% | 1.157% | 9.024% | -4.336% | -6.109% | 1.615% | -0.2163% | 0.6419% | -0.6168%
| Z-Score (Absolute) |  | 0.42 | 0.14 | 3.71 | 2.18 | 5.76 | 2.19 | 0.25 | 0.54 | 0.4 | 2.41 | 0.8 | 2.26 | 0.55 | 1.62 | 0.31 | 2.92 | 1.51 | 2.1 | 0.47 | 0.14 | 0.14 | 0.28
| Analytical results for Cd in OREAS 241 (Certified Value 0.64 ppm) | [24 empty] | Certified
Cd | Round | Replicate | Lab | Lab | Lab | Lab | Lab | Lab | Lab | Lab | Lab | Lab | Lab | Lab | Lab | Lab | Lab | Lab | Lab | Lab | Lab | Lab | Lab | Lab |  | 1
| No | No | 1.01 | 1.02 | 1.03 | 1.04 | 1.05 | 1.07 | 1.08 | 1.10 | 1.11 | 1.12 | 1.13 | 1.14 | 1.16 | 1.17 | 1.18 | 1.19 | 1.20 | 1.23 | 1.24 | 1.25 | 1.26 | 1.27 |  | ppm
|  |  | 4A*OES/MS | 4A*MS | 4A*OES | 4A*OES/MS | 4A*MS | 4A*OES/MS | 4A*MS | 4A*MS | 4A*OES | 4A*OES | 4A*MS | 4A*OES/MS | 4A*MS | 4A*MS | 4A*OES/MS | 4A*MS | 4A*OES/MS | 4A*OES | 4A*MS | 4A*OES/MS | 4A*OES/MS | 4A*OES/MS |  | 2
3
| 1 | 1 | 0.65 | 0.5 | 0.878 | 0.66 | 0.61 | 0.7 | 0.66 | 0.7 | 0.68 | < 5 | 0.62 | 0.7 | 0.7 | 0.9 | 0.62 | 0.57 | 0.61 | < 1 | 0.8 | 0.66 | 0.65 | 0.65 |  | 1
| 1 | 2 | 0.67 | 0.5 | 0.8936667 | 0.66 | 0.63 | 0.7 | 0.7 | 0.66 | 0.68 | < 5 | 0.62 | 0.7 | 0.71 | 0.9 | 0.59 | 0.54 | 0.58 | < 1 | 0.8 | 0.61 | 0.63 | 0.66 |  | 23
| 1 | 3 | 0.69 | 0.5 | 0.9013333 | 0.67 | 0.62 | 0.8 | 0.64 | 0.71 | 0.69 | < 5 | 0.63 | 0.9 | 0.66 | 0.9 | 0.59 | 0.56 | 0.58 | < 1 | 0.8 | 0.69 | 0.6 | 0.64 |  | 16
| 1 | 4 | 0.67 | 0.5 | 0.8830556 | 0.63 | 0.61 | 0.8 | 0.72 | 0.84 | 0.72 | < 5 | 0.64 | 0.7 | 0.71 | 0.9 | 0.6 | 0.57 | 0.54 | < 1 | 0.84 | 0.62 | 0.63 | 0.61 |  | 0.6436667
| 1 | 5 | 0.65 | 0.5 | 0.8904537 | 0.65 | 0.6 | 0.7 | 0.61 | 0.72 | 0.7 | < 5 | 0.59 | 0.8 | 0.7 | 0.9 | 0.62 | 0.56 | 0.59 | < 1 | 0.8 | 0.72 | 0.63 | 0.62 |  | 22
| 1 | 6 | 0.71 | 0.5 | 0.885696 | 0.64 | 0.65 | 0.8 | 0.69 | 0.71 | 0.71 | < 5 | 0.65 | 0.6 | 0.72 | 0.9 | 0.59 | 0.58 | 0.61 | < 1 | 0.85 | 0.67 | 0.59 | 0.62
| Mean |  | 0.6733333 | 0.5 | 0.8887009 | 0.6516667 | 0.62 | 0.75 | 0.67 | 0.7233333 | 0.6966667 |  | 0.625 | 0.7333333 | 0.7 | 0.9 | 0.6016667 | 0.5633333 | 0.585 |  | 0.815 | 0.6616667 | 0.6216667 | 0.6333333
| Median |  | 0.67 | 0.5 | 0.8880748 | 0.655 | 0.615 | 0.75 | 0.675 | 0.71 | 0.695 |  | 0.625 | 0.7 | 0.705 | 0.9 | 0.595 | 0.565 | 0.585 |  | 0.8 | 0.665 | 0.63 | 0.63
| Std Dev. |  | 0.0233809 | 0 | 0.008279109 | 0.0147196 | 0.01788854 | 0.05477226 | 0.0409878 | 0.0608824 | 0.01632993 |  | 0.02073644 | 0.1032796 | 0.02097618 | 0 | 0.0147196 | 0.0136626 | 0.02588436 |  | 0.02345208 | 0.04167333 | 0.02228602 | 0.01966384
| Rel.Std.Dev. |  | 3.472% | 0% | 0.9316% | 2.259% | 2.885% | 7.303% | 6.118% | 8.417% | 2.344% |  | 3.318% | 14.08% | 2.997% | 0% | 2.446% | 2.425% | 4.425% |  | 2.878% | 6.298% | 3.585% | 3.105%
| PDM3 |  | 4.609% | -22.32% | 38.07% | 1.243% | -3.677% | 16.52% | 4.091% | 12.38% | 8.234% |  | -2.9% | 13.93% | 8.752% | 39.82% | -6.525% | -12.48% | -9.114% |  | 26.62% | 2.796% | -3.418% | -1.605%
| Z-Score (Absolute) |  | 0.27 | NA | 3.76 | 0.08 | 0.59 | NA | 0.22 | 1.08 | 0.65 | 29.83 | 0.51 | NA | 0.7 | NA | 0.89 | 1.51 | 1.16 | 2.54 | 2.56 | 0.08 | 0.57 | 0.38
Results from laboratories 2, 7, 14 and 17 were removed due to their 0.1 ppm reading resolution.
| Analytical results for Ce in OREAS 241 (Certified Value 13.9 ppm) | [24 empty] | Certified
Ce | Round | Replicate | Lab | Lab | Lab | Lab | Lab | Lab | Lab | Lab | Lab | Lab | Lab | Lab | Lab | Lab | Lab | Lab | Lab | Lab | Lab |  |  |  |  | 1
| No | No | 1.01 | 1.02 | 1.04 | 1.05 | 1.07 | 1.08 | 1.10 | 1.12 | 1.14 | 1.15 | 1.16 | 1.17 | 1.18 | 1.20 | 1.23 | 1.24 | 1.25 | 1.26 | 1.27 |  |  |  |  | ppm
|  |  | 4A*OES/MS | 4A*MS | 4A*OES/MS | 4A*MS | 4A*OES/MS | 4A*MS | 4A*MS | 4A*OES | 4A*OES/MS | 4A*MS | 4A*MS | 4A*MS | 4A*OES/MS | 4A*OES/MS | 4A*OES | 4A*MS | 4A*OES/MS | 4A*OES/MS | 4A*OES/MS |  |  |  |  | 1
2
| 1 | 1 | 14.65 | 15.1 | 14.79 | 16.9 | 14 | 14.16 | 14.13 | 9.373 | 13.7 | 12.1708 | 12.11 | 12 | 14.6 | 13.15 | 18 | 15.23 | 15.1 | 15.14 | 13.6 |  |  |  |  | 1
| 1 | 2 | 14.6 | 15.1 | 15.05 | 17.6 | 14 | 14.06 | 14.14 | 8.652 | 13.7 | 12.42555 | 12.11 | 12.1 | 13.85 | 13.19 | 18 | 15.79 | 14.65 | 14.98 | 13.7 |  |  |  |  | 24
| 1 | 3 | 15.2 | 15.2 | 15.05 | 18.4 | 15 | 14.01 | 14.1 | 8.77 | 14.4 | 12.29359 | 12.23 | 11.4 | 13.95 | 12.69 | 17 | 16.74 | 14.65 | 14.58 | 14.1 |  |  |  |  | 16
| 1 | 4 | 15.05 | 15.3 | 14.67 | 16.7 | 15 | 13.98 | 14.07 | 9.12 | 14.1 | 12.46344 | 11.93 | 12 | 14.65 | 12.38 | 17 | 15.39 | 14.6 | 15.43 | 13.35 |  |  |  |  | 13.92762
| 1 | 5 | 14.8 | 15 | 14.96 | 17.7 | 15 | 14.12 | 14.16 | 9.25 | 13.5 | 12.01164 | 12.22 | 11.5 | 14.65 | 12.81 | 17 | 15.34 | 15 | 14.88 | 13.4 |  |  |  |  | 23
| 1 | 6 | 16.1 | 15.2 | 14.62 | 17.6 | 15 | 13.88 | 13.6 | 8.97 | 13.8 | 12.06296 | 12.03 | 11.8 | 13.8 | 12.63 | 16 | 15.29 | 15.1 | 14.69 | 13.55
| Mean |  | 15.06667 | 15.15 | 14.85667 | 17.48333 | 14.66667 | 14.035 | 14.03333 | 9.0225 | 13.86667 | 12.238 | 12.105 | 11.8 | 14.25 | 12.80833 | 17.16667 | 15.63 | 14.85 | 14.95 | 13.61667
| Median |  | 14.925 | 15.15 | 14.875 | 17.6 | 15 | 14.035 | 14.115 | 9.045 | 13.75 | 12.23219 | 12.11 | 11.9 | 14.275 | 12.75 | 17 | 15.365 | 14.825 | 14.93 | 13.575
| Std Dev. |  | 0.556477 | 0.1048809 | 0.1901228 | 0.6112828 | 0.5163978 | 0.1011435 | 0.2146315 | 0.2785302 | 0.3265986 | 0.1873395 | 0.114149 | 0.2898275 | 0.4230839 | 0.3135868 | 0.7527727 | 0.5787918 | 0.2408319 | 0.3088041 | 0.2695676
| Rel.Std.Dev. |  | 3.693% | 0.6923% | 1.28% | 3.496% | 3.521% | 0.7207% | 1.529% | 3.087% | 2.355% | 1.531% | 0.943% | 2.456% | 2.969% | 2.448% | 4.385% | 3.703% | 1.622% | 2.066% | 1.98%
| PDM3 |  | 8.178% | 8.777% | 6.671% | 25.53% | 5.306% | 0.771% | 0.759% | -35.22% | -0.4377% | -12.13% | -13.09% | -15.28% | 2.315% | -8.036% | 23.26% | 12.22% | 6.623% | 7.341% | -2.233%
| Z-Score (Absolute) |  | 0.67 | 0.73 | 0.54 | 2.25 | NA | 0 | 0 | 3.28 | 0.11 | 1.17 | 1.26 | 1.46 | 0.14 | 0.8 | NA | 1.04 | 0.53 | 0.6 | 0.27
Results from laboratories 7 and 23 were removed due to their 1 ppm reading resolution.
| Analytical results for Co in OREAS 241 (Certified Value 40.9 ppm) | [24 empty] | Certified
Co | Round | Replicate | Lab | Lab | Lab | Lab | Lab | Lab | Lab | Lab | Lab | Lab | Lab | Lab | Lab | Lab | Lab | Lab | Lab | Lab | Lab | Lab | Lab | Lab | Lab | 1
| No | No | 1.01 | 1.02 | 1.03 | 1.04 | 1.05 | 1.07 | 1.08 | 1.10 | 1.11 | 1.12 | 1.13 | 1.14 | 1.15 | 1.16 | 1.17 | 1.18 | 1.19 | 1.20 | 1.23 | 1.24 | 1.25 | 1.26 | 1.27 | ppm
|  |  | 4A*OES/MS | 4A*OES | 4A*OES | 4A*OES/MS | 4A*MS | 4A*OES/MS | 4A*MS | 4A*MS | 4A*OES | 4A*OES | 4A*MS | 4A*OES/MS | 4A*MS | 4A*MS | 4A*MS | 4A*OES/MS | 4A*MS | 4A*OES/MS | 4A*OES | 4A*MS | 4A*OES/MS | 4A*OES/MS | 4A*OES/MS | 1
2
| 1 | 1 | 38.9 | 45 | 31.869 | 41.2 | 40.9 | 44 | 39.8 | 43.8 | 43 | 37.146 | 40.2 | 41.1 | 40.99909 | 42.4 | 38.7 | 39.5 | 41 | 41.6 | 39 | 41.7 | 40 | 42.9 | 41.3 | 1
| 1 | 2 | 39.6 | 50 | 31.38975 | 40.7 | 38.5 | 43.4 | 39.3 | 44 | 43.3 | 37.226 | 40.5 | 40.9 | 42.1579 | 42.3 | 39 | 37.4 | 40 | 41.5 | 38 | 40.5 | 38.6 | 42.1 | 40.9 | 10
| 1 | 3 | 40 | 45 | 31.2525 | 41.1 | 40.6 | 43.6 | 40.4 | 43.8 | 44 | 37.34 | 41.1 | 41.8 | 41.57944 | 41.7 | 38.5 | 37.7 | 41 | 40.5 | 39 | 40.6 | 39.3 | 40.3 | 41.9 | 16
| 1 | 4 | 40.8 | 50 | 31.34975 | 40 | 39.7 | 43.9 | 40.4 | 43.7 | 43.5 | 37.18 | 40.8 | 40.9 | 41.58772 | 41.3 | 38.7 | 39 | 41 | 39.9 | 38 | 42.1 | 38.1 | 42.2 | 40.6 | 40.88385
| 1 | 5 | 40.6 | 45 | 31.5845 | 42.1 | 39.4 | 43.3 | 40.6 | 43.3 | 43.2 | 37.22 | 40.3 | 39.7 | 40.85956 | 41.9 | 37.8 | 39.1 | 41 | 41.7 | 39 | 42.2 | 40.1 | 42 | 40.1 | 24
| 1 | 6 | 42 | 50 | 31.87725 | 40.3 | 40.1 | 43.1 | 40 | 43.6 | 44.2 | 37.36 | 40.7 | 41 | 40.73812 | 40.9 | 40.4 | 37.9 | 41 | 41.5 | 38 | 41 | 39.2 | 41 | 40.8
| Mean |  | 40.31667 | 47.5 | 31.55379 | 40.9 | 39.86667 | 43.55 | 40.08333 | 43.7 | 43.53333 | 37.24533 | 40.6 | 40.9 | 41.3203 | 41.75 | 38.85 | 38.43333 | 40.83333 | 41.11667 | 38.5 | 41.35 | 39.21667 | 41.75 | 40.93333
| Median |  | 40.3 | 47.5 | 31.487125 | 40.9 | 39.9 | 43.5 | 40.2 | 43.75 | 43.4 | 37.223 | 40.6 | 40.95 | 41.28927 | 41.8 | 38.7 | 38.45 | 41 | 41.5 | 38.5 | 41.35 | 39.25 | 42.05 | 40.85
| Std Dev. |  | 1.074089 | 2.738613 | 0.2699051 | 0.7456541 | 0.8687155 | 0.3507136 | 0.4833908 | 0.2366432 | 0.4718757 | 0.08632651 | 0.334664 | 0.678233 | 0.5467418 | 0.5787918 | 0.8596511 | 0.8710147 | 0.4082483 | 0.7386925 | 0.5477226 | 0.7503333 | 0.7782459 | 0.9354143 | 0.615359
| Rel.Std.Dev. |  | 2.664% | 5.766% | 0.8554% | 1.823% | 2.179% | 0.8053% | 1.206% | 0.5415% | 1.084% | 0.2318% | 0.8243% | 1.658% | 1.323% | 1.386% | 2.213% | 2.266% | 0.9998% | 1.797% | 1.423% | 1.815% | 1.984% | 2.241% | 1.503%
| PDM3 |  | -1.387% | 16.18% | -22.82% | 0.03951% | -2.488% | 6.521% | -1.958% | 6.888% | 6.481% | -8.9% | -0.6943% | 0.03951% | 1.068% | 2.119% | -4.975% | -5.994% | -0.1236% | 0.5695% | -5.831% | 1.14% | -4.078% | 2.119% | 0.121%
| Z-Score (Absolute) |  | 0.46 | 5.24 | 7.41 | 0 | 0.82 | 2.1 | 0.65 | 2.22 | 2.09 | 2.9 | 0.24 | 0 | 0.33 | 0.67 | 1.63 | 1.96 | 0.05 | 0.17 | 1.9 | 0.36 | 1.34 | 0.67 | 0.03
| Analytical results for Cr in OREAS 241 (Certified Value 83 ppm) | [24 empty] | Certified
Cr | Round | Replicate | Lab | Lab | Lab | Lab | Lab | Lab | Lab | Lab | Lab | Lab | Lab | Lab | Lab | Lab | Lab | Lab | Lab | Lab | Lab | Lab | Lab | Lab |  | 1
| No | No | 1.01 | 1.02 | 1.03 | 1.04 | 1.05 | 1.07 | 1.08 | 1.10 | 1.11 | 1.12 | 1.13 | 1.14 | 1.16 | 1.17 | 1.18 | 1.19 | 1.20 | 1.23 | 1.24 | 1.25 | 1.26 | 1.27 |  | ppm
|  |  | 4A*OES/MS | 4A*OES | 4A*OES | 4A*OES/MS | 4A*OES | 4A*OES/MS | 4A*MS | 4A*OES | 4A*OES | 4A*OES | 4A*OES | 4A*OES/MS | 4A*OES/MS | 4A*MS | 4A*OES/MS | 4A*OES | 4A*OES/MS | 4A*OES | 4A*MS | 4A*OES/MS | 4A*OES/MS | 4A*OES/MS |  | 0
1
| 1 | 1 | 79 | 70 | 78.0395 | 85 | 107 | 101 | 96 | 86 | 78 | 82.986 | 69 | 103 | 79 | 94 | 83 | 85 | 88 | 88 | 86 | 83 | 79 | 78 |  | 1
| 1 | 2 | 80 | 80 | 79.3675 | 85 | 103 | 102 | 97 | 94 | 78 | 84.491 | 72 | 109 | 69 | 98 | 85 | 87 | 86 | 88 | 83 | 81 | 79 | 76 |  | 26
| 1 | 3 | 82 | 80 | 79.332 | 82 | 105 | 103 | 98 | 88 | 80 | 83.874 | 73 | 105 | 78 | 80 | 81 | 85 | 85 | 87 | 84 | 81 | 80 | 81 |  | 16
| 1 | 4 | 81 | 70 | 77.1035 | 85 | 102 | 103 | 98 | 89 | 82 | 84.364 | 71 | 100 | 84 | 88 | 82 | 87 | 85 | 90 | 84 | 81 | 83 | 77 |  | 82.71763
| 1 | 5 | 80 | 70 | 77.378 | 83 | 101 | 101 | 97 | 87 | 81 | 83.745 | 74 | 86 | 79 | 83 | 85 | 87 | 88 | 88 | 82 | 82 | 84 | 77 |  | 25
| 1 | 6 | 82 | 70 | 78.5 | 82 | 103 | 100 | 97 | 87 | 84 | 84.124 | 68 | 76 | 79 | 81 | 84 | 86 | 88 | 87 | 84 | 83 | 87 | 77
| Mean |  | 80.66667 | 73.33333 | 78.28675 | 83.66667 | 103.5 | 101.6667 | 97.16667 | 88.5 | 80.5 | 83.93067 | 71.16667 | 96.5 | 78 | 87.33333 | 83.33333 | 86.16667 | 86.66667 | 88 | 83.83333 | 81.83333 | 82 | 77.66667
| Median |  | 80.5 | 70 | 78.26975 | 84 | 103 | 101.5 | 97 | 87.5 | 80.5 | 83.999 | 71.5 | 101.5 | 79 | 85.5 | 83.5 | 86.5 | 87 | 88 | 84 | 81.5 | 81.5 | 77
| Std Dev. |  | 1.21106 | 5.163978 | 0.9584449 | 1.505545 | 2.167948 | 1.21106 | 0.7527727 | 2.880972 | 2.345208 | 0.5420715 | 2.316607 | 12.75539 | 4.898979 | 7.366591 | 1.632993 | 0.9831921 | 1.505545 | 1.095445 | 1.32916 | 0.9831921 | 3.224903 | 1.75119
| Rel.Std.Dev. |  | 1.501% | 7.042% | 1.224% | 1.799% | 2.095% | 1.191% | 0.7747% | 3.255% | 2.913% | 0.6459% | 3.255% | 13.22% | 6.281% | 8.435% | 1.96% | 1.141% | 1.737% | 1.245% | 1.585% | 1.201% | 3.933% | 2.255%
| PDM3 |  | -2.479% | -11.34% | -5.357% | 1.147% | 25.12% | 22.91% | 17.47% | 6.99% | -2.681% | 1.466% | -13.96% | 16.66% | -5.703% | 5.58% | 0.7443% | 4.17% | 4.774% | 6.386% | 1.349% | -1.069% | -0.8676% | -6.106%
| Z-Score (Absolute) |  | 0.61 | NA | 1.07 | 0.03 | 3.79 | 3.44 | 2.57 | 0.9 | 0.64 | 0.02 | 2.44 | 2.44 | 1.12 | 0.67 | 0.1 | 0.45 | 0.55 | 0.8 | 0 | 0.39 | 0.35 | 1.19
Results from laboratory 2 were removed due to their 10 ppm reading resolution.
| Analytical results for Cs in OREAS 241 (Certified Value 1.07 ppm) | [24 empty] | Certified
Cs | Round | Replicate | Lab | Lab | Lab | Lab | Lab | Lab | Lab | Lab | Lab | Lab | Lab | Lab | Lab | Lab | Lab | Lab | Lab | Lab | Lab | Lab |  |  |  | 1
| No | No | 1.01 | 1.02 | 1.04 | 1.05 | 1.07 | 1.08 | 1.10 | 1.11 | 1.13 | 1.14 | 1.15 | 1.16 | 1.17 | 1.18 | 1.19 | 1.20 | 1.24 | 1.25 | 1.26 | 1.27 |  |  |  | ppm
|  |  | 4A*OES/MS | 4A*MS | 4A*OES/MS | 4A*MS | 4A*OES/MS | 4A*MS | 4A*MS | 4A*OES | 4A*MS | 4A*OES/MS | 4A*MS | 4A*MS | 4A*MS | 4A*OES/MS | 4A*MS | 4A*OES/MS | 4A*MS | 4A*OES/MS | 4A*OES/MS | 4A*OES/MS |  |  |  | 2
3
| 1 | 1 | 1.06 | 1 | 1.26 | 1.19 | 1 | 1.03 | 1.14 | 1.1 | 1 | 1.09 | 1.146728 | 1 | 1.1 | 1 | 1 | 1 | 1.07 | 1.07 | 1.09 | 1.02 |  |  |  | 1
| 1 | 2 | 1.06 | 1.1 | 1.23 | 1.2 | 1 | 1.06 | 1.17 | 1.1 | 1 | 1.05 | 1.18895 | 1 | 1.2 | 0.94 | 1 | 1 | 1.1 | 1.03 | 1.06 | 1.05 |  |  |  | 27
| 1 | 3 | 1.1 | 1 | 1.16 | 1.12 | 1 | 1.06 | 1.1 | 1.1 | 1.1 | 1.12 | 1.157675 | 1 | 1.1 | 0.93 | 1 | 0.9 | 1.1 | 1.05 | 1.04 | 1.05 |  |  |  | 16
| 1 | 4 | 1.12 | 1.1 | 1.21 | 1.17 | 1 | 1.08 | 1.18 | 1.1 | 1.1 | 1.07 | 1.0834 | 1 | 1.2 | 0.97 | 1 | 0.9 | 1.09 | 1.03 | 1.09 | 1 |  |  |  | 1.074804
| 1 | 5 | 1.09 | 1 | 1.13 | 1.13 | 1 | 1.08 | 1.2 | 1.1 | 1 | 1.03 | 1.070112 | 1 | 1.1 | 0.98 | 1 | 1 | 1.08 | 1.08 | 1.06 | 1.01 |  |  |  | 26
| 1 | 6 | 1.09 | 1.1 | 1.2 | 1.17 | 1.2 | 1.06 | 1.11 | 1.1 | 1.1 | 1.1 | 1.160798 | 1 | 1.2 | 0.93 | 1.1 | 1 | 1.07 | 1.07 | 1.04 | 1
| Mean |  | 1.086667 | 1.05 | 1.198333 | 1.163333 | 1.033333 | 1.061667 | 1.15 | 1.1 | 1.05 | 1.076667 | 1.134611 | 1 | 1.15 | 0.9583333 | 1.016667 | 0.9666667 | 1.085 | 1.055 | 1.063333 | 1.021667
| Median |  | 1.09 | 1.05 | 1.205 | 1.17 | 1 | 1.06 | 1.155 | 1.1 | 1.05 | 1.08 | 1.152201 | 1 | 1.15 | 0.955 | 1 | 1 | 1.085 | 1.06 | 1.06 | 1.015
| Std Dev. |  | 0.0233809 | 0.05477226 | 0.04708149 | 0.03204164 | 0.08164966 | 0.01834848 | 0.04 | 2.432377e-16 | 0.05477226 | 0.0332666 | 0.04711679 | 0 | 0.05477226 | 0.02926887 | 0.04082483 | 0.05163978 | 0.01378405 | 0.02167948 | 0.02250926 | 0.02316607
| Rel.Std.Dev. |  | 2.152% | 5.216% | 3.929% | 2.754% | 7.902% | 1.728% | 3.478% | 2.211e-14% | 5.216% | 3.09% | 4.153% | 0% | 4.763% | 3.054% | 4.016% | 5.342% | 1.27% | 2.055% | 2.117% | 2.267%
| PDM3 |  | 1.104% | -2.308% | 11.49% | 8.237% | -3.858% | -1.222% | 6.996% | 2.344% | -2.308% | 0.1733% | 5.564% | -6.96% | 6.996% | -10.84% | -5.409% | -10.06% | 0.9486% | -1.843% | -1.067% | -4.944%
| Z-Score (Absolute) |  | 0.43 | 0.25 | 2.48 | 1.84 | 0.55 | 0.03 | 1.59 | 0.67 | 0.25 | 0.25 | 1.31 | NA | 1.59 | 1.93 | 0.86 | 1.78 | 0.4 | 0.15 | 0 | 0.77
Results from laboratory 16 were removed due to their 1 ppm reading resolution.
| Analytical results for Cu in OREAS 241 (Certified Value 169 ppm) | [24 empty] | Certified
Cu | Round | Replicate | Lab | Lab | Lab | Lab | Lab | Lab | Lab | Lab | Lab | Lab | Lab | Lab | Lab | Lab | Lab | Lab | Lab | Lab | Lab | Lab | Lab |  |  | 1
| No | No | 1.01 | 1.02 | 1.03 | 1.04 | 1.07 | 1.08 | 1.10 | 1.11 | 1.13 | 1.14 | 1.15 | 1.16 | 1.17 | 1.18 | 1.19 | 1.20 | 1.23 | 1.24 | 1.25 | 1.26 | 1.27 |  |  | ppm
|  |  | 4A*OES/MS | 4A*OES | 4A*OES | 4A*OES/MS | 4A*OES/MS | 4A*MS | 4A*MS | 4A*OES | 4A*OES | 4A*OES/MS | 4A*OES | 4A*OES/MS | 4A*MS | 4A*OES/MS | 4A*OES | 4A*OES/MS | 4A*OES | 4A*OES/MS | 4A*OES/MS | 4A*OES/MS | 4A*OES/MS |  |  | 0
0
| 1 | 1 | 165 | 170 | 166.754 | 167.3 | 162 | 172.8 | 175.4 | 167 | 165 | 162 | 174.846 | 182 | 169.3 | 174.5 | 168 | 167 | 167 | 173 | 181 | 177.1 | 176.5 |  |  | 1
| 1 | 2 | 166.5 | 172 | 165.27 | 168.6 | 167 | 172.2 | 174.9 | 167 | 169 | 164 | 170.4668 | 183 | 161.6 | 167.5 | 169 | 163.8 | 166 | 172 | 176 | 176.2 | 172.5 |  |  | 12
| 1 | 3 | 171 | 170 | 164.9177 | 169.3 | 164 | 172.7 | 176 | 168 | 172 | 168 | 170.7244 | 185 | 159.9 | 165 | 170 | 161.9 | 166 | 170 | 179.5 | 174.4 | 179 |  |  | 16
| 1 | 4 | 171.5 | 168 | 165.4983 | 170.3 | 168 | 170.8 | 174.1 | 167 | 169 | 161 | 173.9168 | 181 | 161.1 | 173 | 168 | 158.9 | 163 | 172 | 177 | 180.7 | 170.5 |  |  | 169.4908
| 1 | 5 | 168 | 168 | 166.04 | 171.3 | 165 | 173.8 | 173.8 | 168 | 167 | 169 | 172.0216 | 181 | 158.4 | 168.5 | 164 | 164.2 | 163 | 173 | 182 | 174.5 | 171 |  |  | 27
| 1 | 6 | 175 | 168 | 168.126 | 164.1 | 167 | 171.1 | 172.1 | 168 | 171 | 179 | 170.9728 | 184 | 169.8 | 167 | 165 | 161.8 | 167 | 169 | 181 | 174.5 | 175.5
| Mean |  | 169.5 | 169.3333 | 166.101 | 168.4833 | 165.5 | 172.2333 | 174.3833 | 167.5 | 168.8333 | 167.1667 | 172.1581 | 182.6667 | 163.35 | 169.25 | 167.3333 | 162.9333 | 165.3333 | 171.5 | 179.4167 | 176.2333 | 174.1667
| Median |  | 169.5 | 169 | 165.7691 | 168.95 | 166 | 172.45 | 174.5 | 167.5 | 169 | 166 | 171.4972 | 182.5 | 161.35 | 168 | 168 | 162.85 | 166 | 172 | 180.25 | 175.35 | 174
| Std Dev. |  | 3.687818 | 1.632993 | 1.181936 | 2.550621 | 2.258318 | 1.125463 | 1.381907 | 0.5477226 | 2.562551 | 6.615638 | 1.825234 | 1.632993 | 4.930213 | 3.697972 | 2.33809 | 2.7391 | 1.861899 | 1.643168 | 2.416954 | 2.452482 | 3.371449
| Rel.Std.Dev. |  | 2.176% | 0.9644% | 0.7116% | 1.514% | 1.365% | 0.6535% | 0.7925% | 0.327% | 1.518% | 3.958% | 1.06% | 0.894% | 3.018% | 2.185% | 1.397% | 1.681% | 1.126% | 0.9581% | 1.347% | 1.392% | 1.936%
| PDM3 |  | 0.005436% | -0.0929% | -2% | -0.5944% | -2.355% | 1.618% | 2.887% | -1.175% | -0.3879% | -1.371% | 1.574% | 7.774% | -3.623% | -0.1421% | -1.273% | -3.869% | -2.453% | 1.185% | 5.856% | 3.978% | 2.759%
| Z-Score (Absolute) |  | 0.06 | 0.02 | 0.71 | 0.17 | 0.85 | 0.67 | 1.16 | 0.4 | 0.09 | 0.47 | 0.66 | 3.03 | 1.33 | 0 | 0.43 | 1.43 | 0.89 | 0.51 | 2.3 | 1.58 | 1.11
| Analytical results for Dy in OREAS 241 (Certified Value 3.86 ppm) | [24 empty] | Certified
Dy | Round | Replicate | Lab | Lab | Lab | Lab | Lab | Lab | Lab | Lab | Lab | Lab | [13 empty] | 1
| No | No | 1.02 | 1.05 | 1.08 | 1.10 | 1.14 | 1.15 | 1.16 | 1.17 | 1.20 | 1.24 | [13 empty] | ppm
|  |  | 4A*MS | 4A*MS | 4A*MS | 4A*MS | 4A*OES/MS | 4A*MS | 4A*MS | 4A*MS | 4A*OES/MS | 4A*MS | [13 empty] | 2
3
| 1 | 1 | 3.95 | 4.05 | 4 | 4.09 | 3.8 | 3.547889 | 3.82 | 3.7 | 3.6 | 3.99 | [13 empty] | 1
| 1 | 2 | 4 | 4.15 | 3.96 | 3.95 | 3.7 | 3.685451 | 3.95 | 3.7 | 3.5 | 3.96 | [13 empty] | 29
| 1 | 3 | 4.05 | 3.97 | 3.95 | 4.18 | 3.9 | 3.583871 | 3.81 | 3.4 | 3.4 | 3.96 | [13 empty] | 16
| 1 | 4 | 3.95 | 3.87 | 4.04 | 4.17 | 3.7 | 3.609996 | 3.83 | 3.6 | 3.3 | 3.96 | [13 empty] | 3.859348
| 1 | 5 | 3.9 | 3.97 | 3.97 | 4.16 | 3.8 | 3.540302 | 3.78 | 3.4 | 3.5 | 3.94 | [13 empty] | 28
| 1 | 6 | 4 | 4.05 | 3.91 | 3.84 | 4.1 | 3.515268 | 3.82 | 3.4 | 3.4 | 3.91
| Mean |  | 3.975 | 4.01 | 3.971667 | 4.065 | 3.833333 | 3.580463 | 3.835 | 3.533333 | 3.45 | 3.953333
| Median |  | 3.975 | 4.01 | 3.965 | 4.125 | 3.8 | 3.56588 | 3.82 | 3.5 | 3.45 | 3.96
| Std Dev. |  | 0.05244044 | 0.09549869 | 0.04445972 | 0.1398213 | 0.1505545 | 0.06136899 | 0.05890671 | 0.1505545 | 0.1048809 | 0.0265832
| Rel.Std.Dev. |  | 1.319% | 2.382% | 1.119% | 3.44% | 3.928% | 1.714% | 1.536% | 4.261% | 3.04% | 0.6724%
| PDM3 |  | 2.997% | 3.904% | 2.91% | 5.329% | -0.6741% | -7.226% | -0.6309% | -8.447% | -10.61% | 2.435%
| Z-Score (Absolute) |  | 0.55 | 0.79 | 0.53 | 1.17 | 0.42 | 2.15 | 0.41 | 2.47 | 3.05 | 0.41
| Analytical results for Er in OREAS 241 (Certified Value 2.35 ppm) | [24 empty] | Certified
Er | Round | Replicate | Lab | Lab | Lab | Lab | Lab | Lab | Lab | Lab | Lab | Lab | [13 empty] | 1
| No | No | 1.02 | 1.05 | 1.08 | 1.10 | 1.14 | 1.15 | 1.16 | 1.17 | 1.20 | 1.24 | [13 empty] | ppm
|  |  | 4A*MS | 4A*MS | 4A*MS | 4A*MS | 4A*OES/MS | 4A*MS | 4A*MS | 4A*MS | 4A*OES/MS | 4A*MS | [13 empty] | 2
3
| 1 | 1 | 2.5 | 2.32 | 2.4 | 2.53 | 2.3 | 2.221659 | 2.38 | 1.6 | 2.1 | 2.49 | [13 empty] | 1
| 1 | 2 | 2.4 | 2.34 | 2.36 | 2.54 | 2.3 | 2.247467 | 2.43 | 1.6 | 2.1 | 2.49 | [13 empty] | 30
| 1 | 3 | 2.4 | 2.38 | 2.45 | 2.41 | 2.2 | 2.243233 | 2.39 | 1.6 | 2.1 | 2.48 | [13 empty] | 16
| 1 | 4 | 2.4 | 2.4 | 2.39 | 2.58 | 2.4 | 2.238904 | 2.37 | 1.6 | 2 | 2.49 | [13 empty] | 2.346071
| 1 | 5 | 2.35 | 2.27 | 2.34 | 2.51 | 2.1 | 2.170378 | 2.41 | 1.7 | 2.1 | 2.48 | [13 empty] | 29
| 1 | 6 | 2.35 | 2.44 | 2.36 | 2.56 | 2.3 | 2.202208 | 2.36 | 1.7 | 2 | 2.48
| Mean |  | 2.4 | 2.358333 | 2.383333 | 2.521667 | 2.266667 | 2.220641 | 2.39 | 1.633333 | 2.066667 | 2.485
| Median |  | 2.4 | 2.36 | 2.375 | 2.535 | 2.3 | 2.230282 | 2.385 | 1.6 | 2.1 | 2.485
| Std Dev. |  | 0.05477226 | 0.06080022 | 0.03932768 | 0.05980524 | 0.1032796 | 0.0297683 | 0.02607681 | 0.05163978 | 0.05163978 | 0.005477226
| Rel.Std.Dev. |  | 2.282% | 2.578% | 1.65% | 2.372% | 4.556% | 1.341% | 1.091% | 3.162% | 2.499% | 0.2204%
| PDM3 |  | 2.299% | 0.5227% | 1.588% | 7.485% | -3.385% | -5.346% | 1.872% | -30.38% | -11.91% | 5.922%
| Z-Score (Absolute) |  | 0.18 | 0.08 | 0.08 | 0.93 | 0.64 | 0.93 | 0.12 | 4.56 | 1.88 | 0.71
| Analytical results for Eu in OREAS 241 (Certified Value 0.96 ppm) | [24 empty] | Certified
Eu | Round | Replicate | Lab | Lab | Lab | Lab | Lab | Lab | Lab | Lab | Lab | Lab | [13 empty] | 1
| No | No | 1.02 | 1.05 | 1.08 | 1.10 | 1.14 | 1.15 | 1.16 | 1.17 | 1.20 | 1.24 | [13 empty] | ppm
|  |  | 4A*MS | 4A*MS | 4A*MS | 4A*MS | 4A*OES/MS | 4A*MS | 4A*MS | 4A*MS | 4A*OES/MS | 4A*MS | [13 empty] | 2
3
| 1 | 1 | 0.95 | 0.99 | 0.95 | 0.95 | 0.93 | 0.9355001 | 0.91 | 0.5 | 0.8 | 0.95 | [13 empty] | 1
| 1 | 2 | 0.95 | 1 | 0.93 | 1.05 | 0.94 | 0.9646844 | 0.91 | 0.5 | 0.8 | 0.95 | [13 empty] | 31
| 1 | 3 | 0.9 | 0.97 | 0.97 | 1 | 0.96 | 0.9742426 | 0.94 | 0.5 | 0.8 | 0.97 | [13 empty] | 16
| 1 | 4 | 0.95 | 0.96 | 0.94 | 1.03 | 0.93 | 0.9851165 | 0.9 | 0.5 | 0.8 | 0.97 | [13 empty] | 0.955252
| 1 | 5 | 0.95 | 0.96 | 0.95 | 1.04 | 0.92 | 0.9276623 | 0.93 | 0.5 | 0.8 | 0.96 | [13 empty] | 30
| 1 | 6 | 0.9 | 1.01 | 0.96 | 1 | 0.94 | 0.93489 | 0.91 | 0.5 | 0.8 | 0.95
| Mean |  | 0.9333333 | 0.9816667 | 0.95 | 1.011667 | 0.9366667 | 0.9536827 | 0.9166667 | 0.5 | 0.8 | 0.9583333
| Median |  | 0.95 | 0.98 | 0.95 | 1.015 | 0.935 | 0.9500923 | 0.91 | 0.5 | 0.8 | 0.955
| Std Dev. |  | 0.02581989 | 0.02136976 | 0.01414214 | 0.03656045 | 0.0136626 | 0.02405269 | 0.01505545 | 0 | 1.216188e-16 | 0.009831921
| Rel.Std.Dev. |  | 2.766% | 2.177% | 1.489% | 3.614% | 1.459% | 2.522% | 1.642% | 0% | 1.52e-14% | 1.026%
| PDM3 |  | -2.295% | 2.765% | -0.5498% | 5.906% | -1.946% | -0.1643% | -4.039% | -47.66% | -16.25% | 0.3226%
| Z-Score (Absolute) |  | 0.74 | 1.19 | 0.07 | 2.4 | 0.61 | 0.07 | 1.41 | NA | NA | 0.26
Results from laboratories 17 and 20 were removed due to their 0.1 ppm reading resolution.
| Analytical results for Fe in OREAS 241 (Certified Value 7.83 wt.%) | [24 empty] | Certified
Fe | Round | Replicate | Lab | Lab | Lab | Lab | Lab | Lab | Lab | Lab | Lab | Lab | Lab | Lab | Lab | Lab | Lab | Lab | Lab | Lab | Lab | Lab | Lab | Lab |  | 1
| No | No | 1.01 | 1.02 | 1.03 | 1.04 | 1.05 | 1.07 | 1.08 | 1.10 | 1.11 | 1.12 | 1.13 | 1.14 | 1.15 | 1.16 | 1.18 | 1.19 | 1.20 | 1.23 | 1.24 | 1.25 | 1.26 | 1.27 |  | wt.%
|  |  | 4A*OES/MS | 4A*OES | 4A*OES | 4A*OES/MS | 4A*OES | 4A*OES/MS | 4A*MS | 4A*OES | 4A*OES | 4A*OES | 4A*OES | 4A*OES/MS | 4A*OES | 4A*OES/MS | 4A*OES/MS | 4A*OES | 4A*OES/MS | 4A*OES | 4A*MS | 4A*OES/MS | 4A*OES/MS | 4A*OES/MS |  | 2
3
| 1 | 1 | 7.51 | 8.33 | 7.056 | 7.35 | 9.14 | 7.92 | 7.71 | 8.06 | 8.14 | 8.761846 | 7.42 | 7.99 | 7.868726 | 7.73 | 7.97 | 8.07 | 7.62 | 7.91 | 8.06 | 7.83 | 8.21 | 7.82 |  | 1
| 1 | 2 | 7.54 | 8.29 | 7.002 | 7.27 | 9.01 | 7.98 | 7.75 | 8.73 | 8.24 | 8.879257 | 7.57 | 7.86 | 7.846664 | 7.61 | 7.79 | 7.9 | 7.47 | 7.75 | 7.66 | 7.6 | 8.23 | 7.71 |  | #N/A
| 1 | 3 | 7.71 | 8.2 | 7.041 | 7.43 | 8.83 | 7.92 | 7.79 | 8.15 | 8.13 | 8.481802 | 7.76 | 8.23 | 7.84 | 7.71 | 7.6 | 8.06 | 7.26 | 7.61 | 7.73 | 7.83 | 7.98 | 7.94 |  | 16
| 1 | 4 | 7.73 | 8.05 | 6.966 | 7.12 | 8.93 | 7.83 | 7.84 | 8.15 | 8.2 | 8.869213 | 7.69 | 7.87 | 7.875476 | 7.59 | 7.89 | 7.98 | 7.31 | 7.55 | 7.96 | 7.64 | 8.24 | 7.63 |  | 7.825987
| 1 | 5 | 7.74 | 8.07 | 6.986 | 7.55 | 8.91 | 7.76 | 7.75 | 8.02 | 8.26 | 8.86182 | 7.64 | 7.67 | 7.840098 | 7.61 | 7.74 | 7.96 | 7.59 | 8.11 | 7.94 | 7.8 | 8.1 | 7.6 |  | 31
| 1 | 6 | 7.93 | 8.03 | 7.040583 | 7.3 | 8.83 | 7.86 | 7.83 | 8.07 | 8.24 | 8.729219 | 7.73 | 8.05 | 7.86156 | 7.61 | 7.67 | 7.89 | 7.53 | 7.64 | 7.77 | 7.84 | 8.16 | 7.7
| Mean |  | 7.693333 | 8.161667 | 7.015264 | 7.336667 | 8.941667 | 7.878333 | 7.778333 | 8.196667 | 8.201667 | 8.7638595 | 7.635 | 7.945 | 7.855421 | 7.643333 | 7.776667 | 7.976667 | 7.463333 | 7.761667 | 7.853333 | 7.756667 | 8.153333 | 7.733333
| Median |  | 7.72 | 8.135 | 7.021292 | 7.325 | 8.92 | 7.89 | 7.77 | 8.11 | 8.22 | 8.811833 | 7.665 | 7.93 | 7.854112 | 7.61 | 7.765 | 7.97 | 7.5 | 7.695 | 7.855 | 7.815 | 8.185 | 7.705
| Std Dev. |  | 0.152927 | 0.1299872 | 0.03583878 | 0.1463785 | 0.118392 | 0.07808115 | 0.05076088 | 0.2663582 | 0.05528713 | 0.1515075 | 0.12502 | 0.1911805 | 0.0152722 | 0.06022181 | 0.137356 | 0.07659417 | 0.148279 | 0.2126421 | 0.1556492 | 0.1074554 | 0.09953224 | 0.1267544
| Rel.Std.Dev. |  | 1.988% | 1.593% | 0.5109% | 1.995% | 1.324% | 0.9911% | 0.6526% | 3.25% | 0.6741% | 1.729% | 1.637% | 2.406% | 0.1944% | 0.7879% | 1.766% | 0.9602% | 1.987% | 2.74% | 1.982% | 1.385% | 1.221% | 1.639%
| PDM3 |  | -1.695% | 4.289% | -10.36% | -6.253% | 14.26% | 0.6689% | -0.6089% | 4.737% | 4.8% | 11.98% | -2.44% | 1.521% | 0.3761% | -2.334% | -0.6302% | 1.925% | -4.634% | -0.8219% | 0.3494% | -0.8858% | 4.183% | -1.184%
| Z-Score (Absolute) |  | 0.5 | 1.4 | 3.24 | 1.94 | 4.55 | 0.25 | 0.15 | 1.54 | 1.56 | 3.84 | 0.73 | 0.52 | 0.16 | 0.7 | 0.16 | 0.65 | 1.43 | 0.22 | 0.15 | 0.24 | 1.37 | 0.33
| Analytical results for Ga in OREAS 241 (Certified Value 15.8 ppm) | [24 empty] | Certified
Ga | Round | Replicate | Lab | Lab | Lab | Lab | Lab | Lab | Lab | Lab | Lab | Lab | Lab | Lab | Lab | Lab | Lab | Lab | Lab | Lab | Lab | Lab | Lab |  |  | 1
| No | No | 1.01 | 1.02 | 1.03 | 1.04 | 1.05 | 1.07 | 1.08 | 1.10 | 1.11 | 1.13 | 1.14 | 1.15 | 1.16 | 1.18 | 1.19 | 1.20 | 1.23 | 1.24 | 1.25 | 1.26 | 1.27 |  |  | ppm
|  |  | 4A*OES/MS | 4A*MS | 4A*OES | 4A*OES/MS | 4A*MS | 4A*OES/MS | 4A*MS | 4A*MS | 4A*OES | 4A*MS | 4A*OES/MS | 4A*MS | 4A*MS | 4A*OES/MS | 4A*MS | 4A*OES/MS | 4A*OES | 4A*MS | 4A*OES/MS | 4A*OES/MS | 4A*OES/MS |  |  | 1
2
| 1 | 1 | 14.85 | 16 | 18.406 | 15.3 | 19.5 | 15 | 14.56 | 15.88 | 15.2 | 15.3 | 14.3 | 19.83502 | 16.3 | 14.45 | 13.9 | 14.29 | 15 | 18.68 | 15.9 | 17.14 | 15.65 |  |  | 1
| 1 | 2 | 14.95 | 15.6 | 18.24711 | 15.2 | 19.2 | 15 | 14.51 | 15.68 | 15.4 | 15.5 | 14.4 | 20.77493 | 16 | 12.65 | 14.1 | 14.25 | 18 | 18.29 | 15.25 | 16.86 | 15.7 |  |  | 32
| 1 | 3 | 15.4 | 16 | 18.292 | 15.4 | 19 | 14 | 14.56 | 16.57 | 15.3 | 15.6 | 14.9 | 20.27442 | 16.1 | 13.75 | 14.5 | 13.96 | 17 | 18.79 | 15.55 | 16.3 | 15.95 |  |  | 16
| 1 | 4 | 15.5 | 15.8 | 18.39396 | 14.8 | 19.4 | 15 | 14.76 | 16.9 | 15.3 | 15.4 | 14.2 | 20.38303 | 15.9 | 14.5 | 14.3 | 13.77 | 17 | 18.96 | 15.25 | 17.25 | 15.35 |  |  | 15.81031
| 1 | 5 | 15.25 | 15.8 | 18.23 | 15 | 18.6 | 15 | 14.56 | 16.55 | 15.2 | 15.2 | 14.1 | 20.04897 | 16 | 13.55 | 14.8 | 14.36 | 19 | 18.94 | 16.05 | 16.71 | 15.35 |  |  | 32
| 1 | 6 | 16 | 15.8 | 18.42467 | 14.9 | 19.3 | 15 | 14.5 | 16.03 | 15.4 | 15.5 | 14.4 | 20.28447 | 15.8 | 13.85 | 13.9 | 14.23 | 15 | 18.66 | 15.55 | 16.42 | 15.55
| Mean |  | 15.325 | 15.83333 | 18.33229 | 15.1 | 19.16667 | 14.83333 | 14.575 | 16.26833 | 15.3 | 15.41667 | 14.38333 | 20.26681 | 16.01667 | 13.79167 | 14.25 | 14.14333 | 16.83333 | 18.72 | 15.59167 | 16.78 | 15.59167
| Median |  | 15.325 | 15.8 | 18.34298 | 15.1 | 19.25 | 15 | 14.56 | 16.29 | 15.3 | 15.45 | 14.35 | 20.27944 | 16 | 13.8 | 14.2 | 14.24 | 17 | 18.735 | 15.55 | 16.785 | 15.6
| Std Dev. |  | 0.415632 | 0.1505545 | 0.08615351 | 0.2366432 | 0.3265986 | 0.4082483 | 0.09460444 | 0.4739374 | 0.08944272 | 0.147196 | 0.2786874 | 0.3181071 | 0.1722401 | 0.6785401 | 0.3563706 | 0.2281812 | 1.602082 | 0.2453569 | 0.3292669 | 0.3799474 | 0.2289469
| Rel.Std.Dev. |  | 2.712% | 0.9509% | 0.47% | 1.567% | 1.704% | 2.752% | 0.6491% | 2.913% | 0.5846% | 0.9548% | 1.938% | 1.57% | 1.075% | 4.92% | 2.501% | 1.613% | 9.517% | 1.311% | 2.112% | 2.264% | 1.468%
| PDM3 |  | -3.07% | 0.1456% | 15.95% | -4.493% | 21.23% | -6.179% | -7.813% | 2.897% | -3.228% | -2.49% | -9.026% | 28.19% | 1.305% | -12.77% | -9.869% | -10.54% | 6.471% | 18.4% | -1.383% | 6.133% | -1.383%
| Z-Score (Absolute) |  | 0.18 | 0.16 | 1.82 | 0.33 | 2.37 | NA | 0.67 | 0.45 | 0.19 | 0.12 | 0.8 | 3.1 | 0.28 | 1.19 | 0.89 | 0.96 | NA | 2.07 | 0 | 0.79 | 0
| Analytical results for Gd in OREAS 241 (Certified Value 3.41 ppm) | [24 empty] | Certified
Gd | Round | Replicate | Lab | Lab | Lab | Lab | Lab | Lab | Lab | Lab | Lab | Lab | [13 empty] | 1
| No | No | 1.02 | 1.05 | 1.08 | 1.10 | 1.14 | 1.15 | 1.16 | 1.17 | 1.20 | 1.24 | [13 empty] | ppm
|  |  | 4A*MS | 4A*MS | 4A*MS | 4A*MS | 4A*OES/MS | 4A*MS | 4A*MS | 4A*MS | 4A*OES/MS | 4A*MS | [13 empty] | 2
3
| 1 | 1 | 3.6 | 3.63 | 3.45 | 3.67 | 3.3 | 3.225613 | 3.4 | 2.3 | 3.2 | 3.54 | [13 empty] | 1
| 1 | 2 | 3.6 | 3.57 | 3.46 | 3.67 | 3.2 | 3.308114 | 3.4 | 2.3 | 3.1 | 3.53 | [13 empty] | 33
| 1 | 3 | 3.6 | 3.51 | 3.54 | 3.56 | 3 | 3.288134 | 3.3 | 2.3 | 3 | 3.52 | [13 empty] | 16
| 1 | 4 | 3.6 | 3.55 | 3.54 | 3.73 | 3.3 | 3.341994 | 3.4 | 2.3 | 3 | 3.54 | [13 empty] | 3.405389
| 1 | 5 | 3.6 | 3.49 | 3.42 | 3.56 | 3 | 3.236781 | 3.4 | 2.3 | 3 | 3.52 | [13 empty] | 33
| 1 | 6 | 3.6 | 3.7 | 3.35 | 3.45 | 3.3 | 3.280386 | 3.3 | 2.3 | 3 | 3.51
| Mean |  | 3.6 | 3.575 | 3.46 | 3.606667 | 3.183333 | 3.28017 | 3.366667 | 2.3 | 3.05 | 3.526667
| Median |  | 3.6 | 3.56 | 3.455 | 3.615 | 3.25 | 3.28426 | 3.4 | 2.3 | 3 | 3.525
| Std Dev. |  | 0 | 0.07842194 | 0.07293833 | 0.1021111 | 0.147196 | 0.04364776 | 0.05163978 | 4.864754e-16 | 0.083666 | 0.0121106
| Rel.Std.Dev. |  | 0% | 2.194% | 2.108% | 2.831% | 4.624% | 1.331% | 1.534% | 2.115e-14% | 2.743% | 0.3434%
| PDM3 |  | 5.715% | 4.981% | 1.604% | 5.911% | -6.521% | -3.677% | -1.137% | -32.46% | -10.44% | 3.561%
| Z-Score (Absolute) |  | 0.72 | 0.63 | 0.18 | 0.75 | 0.89 | 0.52 | 0.18 | 4.31 | 1.41 | 0.44
| Analytical results for Ge in OREAS 241 (Indicative Value 0.16 ppm) | [24 empty] | Indicative
Ge | Round | Replicate | Lab | Lab | Lab | Lab | Lab | Lab | Lab | Lab | Lab | Lab | Lab | Lab | Lab | Lab | Lab | Lab | [7 empty] | 1
| No | No | 1.01 | 1.04 | 1.05 | 1.07 | 1.08 | 1.10 | 1.11 | 1.13 | 1.14 | 1.18 | 1.19 | 1.23 | 1.24 | 1.25 | 1.26 | 1.27 | [7 empty] | ppm
|  |  | 4A*OES/MS | 4A*OES/MS | 4A*MS | 4A*OES/MS | 4A*MS | 4A*MS | 4A*OES | 4A*MS | 4A*OES/MS | 4A*OES/MS | 4A*MS | 4A*OES | 4A*MS | 4A*OES/MS | 4A*OES/MS | 4A*OES/MS | [7 empty] | 2
2
| 1 | 1 | 0.05 | 0.2 | 0.6 | 3.5 | 1.5 | < 0.05 | 2.3 | < 0.1 | 0.8 | 0.06 | 1.5 | < 10 | 4.56 | 0.09 | 0.05 | 0.07 | [7 empty] | 1
| 1 | 2 | 0.06 | 0.3 | 0.4 | 3.3 | 1.3 | < 0.05 | 2.3 | 0.1 | 0.4 | 0.05 | 1.4 | < 10 | 4.62 | 0.06 | 0.06 | 0.06 | [7 empty] | 1
| 1 | 3 | 0.06 | 0.3 | 0.5 | 3.2 | 1.5 | 0.06 | 2.4 | 0.1 | 0.5 | 0.05 | 1.5 | < 10 | 4.76 | 0.06 | 0.06 | 0.06 | [7 empty] | 16
| 1 | 4 | 0.06 | 0.3 | 0.5 | 3.4 | 1.6 | < 0.05 | 2.1 | 0.1 | 0.5 | 0.05 | 1.4 | < 10 | 4.97 | 0.08 | 0.06 | 0.07 | [7 empty] | 0.1593333
| 1 | 5 | 0.07 | 0.1 | 0.5 | 3.4 | 1.5 | < 0.05 | 2.2 | 0.1 | 0.2 | 0.05 | 1.5 | < 10 | 4.78 | 0.07 | 0.06 | 0.07 | [7 empty] | 7
| 1 | 6 | 0.06 | 0.4 | 0.6 | 3.5 | 1.6 | < 0.05 | 2.2 | < 0.1 | 0.1 | 0.06 | 1.5 | < 10 | 5.05 | 0.07 | 0.06 | 0.07
| Mean |  | 0.06 | 0.2666667 | 0.5166667 | 3.383333 | 1.5 | 0.06 | 2.25 | 0.1 | 0.4166667 | 0.05333333 | 1.466667 |  | 4.79 | 0.07166667 | 0.05833333 | 0.06666667
| Median |  | 0.06 | 0.3 | 0.5 | 3.4 | 1.5 | 0.06 | 2.25 | 0.1 | 0.45 | 0.05 | 1.5 |  | 4.77 | 0.07 | 0.06 | 0.07
| Std Dev. |  | 0.006324555 | 0.1032796 | 0.07527727 | 0.1169045 | 0.1095445 |  | 0.1048809 | 0 | 0.2483277 | 0.005163978 | 0.05163978 |  | 0.1912067 | 0.01169045 | 0.004082483 | 0.005163978
| Rel.Std.Dev. |  | 10.54% | 38.73% | 14.57% | 3.455% | 7.303% |  | 4.661% | 0% | 59.6% | 9.682% | 3.521% |  | 3.992% | 16.31% | 6.999% | 7.746%
| PDM3 |  | -62.34% | 67.36% | 224.3% | 2023% | 841.4% | -62.34% | 1312% | -37.24% | 161.5% | -66.53% | 820.5% |  | 2906% | -55.02% | -63.39% | -58.16%
| Z-Score (Absolute) |  | 0.66 | 0.18 | 0.41 | 7.18 | 2.73 | 0.73 | 4.5 | 0.61 | 0.18 | 0.68 | 2.65 | 10.99 | 10.49 | 0.64 | 0.67 | 0.65
| Analytical results for Hf in OREAS 241 (Certified Value 1.81 ppm) | [24 empty] | Certified
Hf | Round | Replicate | Lab | Lab | Lab | Lab | Lab | Lab | Lab | Lab | Lab | Lab | Lab | Lab | Lab | Lab | Lab | Lab | Lab | Lab | Lab |  |  |  |  | 1
| No | No | 1.01 | 1.02 | 1.04 | 1.05 | 1.07 | 1.08 | 1.10 | 1.11 | 1.13 | 1.14 | 1.15 | 1.16 | 1.18 | 1.19 | 1.20 | 1.24 | 1.25 | 1.26 | 1.27 |  |  |  |  | ppm
|  |  | 4A*OES/MS | 4A*MS | 4A*OES/MS | 4A*MS | 4A*OES/MS | 4A*MS | 4A*MS | 4A*OES | 4A*MS | 4A*OES/MS | 4A*MS | 4A*MS | 4A*OES/MS | 4A*MS | 4A*OES/MS | 4A*MS | 4A*OES/MS | 4A*OES/MS | 4A*OES/MS |  |  |  |  | 2
3
| 1 | 1 | 1.7 | 1.8 | 2.61 | 1.79 | 2.1 | 1.79 | 1.89 | 1.7 | 1.8 | 1.8 | 1.840496 | 1.87 | 1.7 | 1.8 | 1.59 | 2.1 | 1.8 | 1.8 | 1.8 |  |  |  |  | 1
| 1 | 2 | 1.9 | 1.8 | 2.56 | 1.87 | 2.3 | 1.71 | 1.91 | 1.7 | 1.9 | 1.8 | 1.784016 | 1.86 | 1.7 | 1.8 | 1.52 | 2.1 | 1.8 | 1.8 | 1.8 |  |  |  |  | 18
| 1 | 3 | 1.8 | 1.8 | 2.84 | 1.81 | 2.2 | 1.76 | 1.85 | 1.7 | 1.8 | 1.8 | 1.822603 | 1.84 | 1.7 | 1.8 | 1.47 | 2.3 | 1.8 | 1.7 | 1.8 |  |  |  |  | 16
| 1 | 4 | 1.8 | 1.8 | 2.69 | 1.83 | 2.1 | 1.85 | 1.98 | 1.7 | 1.7 | 1.8 | 1.838556 | 1.81 | 1.7 | 1.9 | 1.45 | 2.1 | 1.9 | 1.8 | 1.8 |  |  |  |  | 1.806294
| 1 | 5 | 1.9 | 1.8 | 2.59 | 1.77 | 2.5 | 1.74 | 1.82 | 1.7 | 1.8 | 1.5 | 1.738869 | 1.79 | 1.6 | 1.8 | 1.49 | 2.1 | 1.9 | 1.8 | 1.8 |  |  |  |  | 34
| 1 | 6 | 1.9 | 1.8 | 2.78 | 1.84 | 2.4 | 1.7 | 1.84 | 1.7 | 1.8 | 1.2 | 1.694152 | 1.79 | 1.6 | 1.8 | 1.49 | 2.1 | 1.9 | 1.8 | 2
| Mean |  | 1.833333 | 1.8 | 2.678333 | 1.818333 | 2.266667 | 1.758333 | 1.881667 | 1.7 | 1.8 | 1.65 | 1.786449 | 1.826667 | 1.666667 | 1.816667 | 1.501667 | 2.133333 | 1.85 | 1.783333 | 1.833333
| Median |  | 1.85 | 1.8 | 2.65 | 1.82 | 2.25 | 1.75 | 1.87 | 1.7 | 1.8 | 1.8 | 1.80331 | 1.825 | 1.7 | 1.8 | 1.49 | 2.1 | 1.85 | 1.8 | 1.8
| Std Dev. |  | 0.08164966 | 0 | 0.1123239 | 0.03600926 | 0.1632993 | 0.0556477 | 0.05845226 | 0 | 0.06324555 | 0.250998 | 0.05955128 | 0.0350238 | 0.05163978 | 0.04082483 | 0.0491596 | 0.08164966 | 0.05477226 | 0.04082483 | 0.08164966
| Rel.Std.Dev. |  | 4.454% | 0% | 4.194% | 1.98% | 7.204% | 3.165% | 3.106% | 0% | 3.514% | 15.21% | 3.334% | 1.917% | 3.098% | 2.247% | 3.274% | 3.827% | 2.961% | 2.289% | 4.454%
| PDM3 |  | 1.497% | -0.3484% | 48.28% | 0.6665% | 25.49% | -2.655% | 4.173% | -5.885% | -0.3484% | -8.653% | -1.099% | 1.128% | -7.73% | 0.5743% | -16.86% | 18.11% | 2.42% | -1.271% | 1.497%
| Z-Score (Absolute) |  | 0.34 | 0.34 | 17.43 | 0.03 | 9.1 | 1.18 | 1.31 | 2.36 | 0.34 | 3.37 | 0.61 | 0.2 | 3.03 | 0 | 6.37 | 6.41 | 0.67 | 0.67 | 0.34
| Analytical results for Hg in OREAS 241 (Indicative Value < 2 ppm) | [24 empty] | Indicative
Hg | Round | Replicate | Lab | [22 empty] | 1
| No | No | 1.24 | [22 empty] | ppm
|  |  | 4A*OES/MS | [22 empty] | 2
2
| 1 | 1 | < 2 | [22 empty] | 1
| 1 | 2 | < 2 | [22 empty] | 1
| 1 | 3 | < 2 | [22 empty] | 16
| 1 | 4 | < 2 | [22 empty] | < 2
| 1 | 5 | < 2 | [22 empty] | 7
| 1 | 6 | < 2
Mean
Median
Std Dev.
Rel.Std.Dev.
PDM3
| Z-Score (Absolute) |  | NA
| Analytical results for Ho in OREAS 241 (Certified Value 0.83 ppm) | [24 empty] | Certified
Ho | Round | Replicate | Lab | Lab | Lab | Lab | Lab | Lab | Lab | Lab | Lab | Lab | [13 empty] | 1
| No | No | 1.02 | 1.05 | 1.08 | 1.10 | 1.14 | 1.15 | 1.16 | 1.17 | 1.20 | 1.24 | [13 empty] | ppm
|  |  | 4A*MS | 4A*MS | 4A*MS | 4A*MS | 4A*OES/MS | 4A*MS | 4A*MS | 4A*MS | 4A*OES/MS | 4A*MS | [13 empty] | 2
3
| 1 | 1 | 0.82 | 0.83 | 0.84 | 0.89 | 0.8 | 0.7408015 | 0.81 | 0.5 | 0.7 | 0.87 | [13 empty] | 1
| 1 | 2 | 0.8 | 0.84 | 0.83 | 0.87 | 0.8 | 0.7861101 | 0.8 | 0.5 | 0.7 | 0.87 | [13 empty] | 19
| 1 | 3 | 0.82 | 0.81 | 0.83 | 0.83 | 0.8 | 0.7508445 | 0.82 | 0.5 | 0.7 | 0.87 | [13 empty] | 16
| 1 | 4 | 0.86 | 0.82 | 0.84 | 0.86 | 0.9 | 0.7520678 | 0.79 | 0.5 | 0.7 | 0.89 | [13 empty] | 0.8291667
| 1 | 5 | 0.8 | 0.83 | 0.84 | 0.88 | 0.8 | 0.7418743 | 0.82 | 0.6 | 0.7 | 0.88 | [13 empty] | 35
| 1 | 6 | 0.82 | 0.83 | 0.84 | 0.86 | 0.8 | 0.7509165 | 0.82 | 0.6 | 0.7 | 0.87
| Mean |  | 0.82 | 0.8266667 | 0.8366667 | 0.865 | 0.8166667 | 0.7537691 | 0.81 | 0.5333333 | 0.7 | 0.875
| Median |  | 0.82 | 0.83 | 0.84 | 0.865 | 0.8 | 0.7508805 | 0.815 | 0.5 | 0.7 | 0.87
| Std Dev. |  | 0.0219089 | 0.01032796 | 0.005163978 | 0.02073644 | 0.04082483 | 0.01658416 | 0.01264911 | 0.05163978 | 1.216188e-16 | 0.0083666
| Rel.Std.Dev. |  | 2.672% | 1.249% | 0.6172% | 2.397% | 4.999% | 2.2% | 1.562% | 9.682% | 1.737e-14% | 0.9562%
| PDM3 |  | -1.106% | -0.3015% | 0.9045% | 4.322% | -1.508% | -9.093% | -2.312% | -35.68% | -15.58% | 5.528%
| Z-Score (Absolute) |  | 0.17 | 0.17 | 0.67 | 2.11 | 0.34 | 3.52 | 0.67 | NA | NA | 2.61
Results from laboratories 17 and 20 were removed due to their 0.1 ppm reading resolution.
| Analytical results for In in OREAS 241 (Certified Value 0.078 ppm) | [24 empty] | Certified
In | Round | Replicate | Lab | Lab | Lab | Lab | Lab | Lab | Lab | Lab | Lab | Lab | Lab | Lab | Lab | Lab | Lab | Lab | Lab | Lab | Lab | Lab |  |  |  | 1
| No | No | 1.01 | 1.02 | 1.03 | 1.04 | 1.05 | 1.07 | 1.08 | 1.10 | 1.11 | 1.13 | 1.14 | 1.16 | 1.18 | 1.19 | 1.20 | 1.23 | 1.24 | 1.25 | 1.26 | 1.27 |  |  |  | ppm
|  |  | 4A*OES/MS | 4A*MS | 4A*OES | 4A*OES/MS | 4A*MS | 4A*OES/MS | 4A*MS | 4A*MS | 4A*OES | 4A*MS | 4A*OES/MS | 4A*MS | 4A*OES/MS | 4A*MS | 4A*OES/MS | 4A*OES | 4A*MS | 4A*OES/MS | 4A*OES/MS | 4A*OES/MS |  |  |  | 3
3
| 1 | 1 | 0.076 | 0.08 | < 2 | 0.08 | 0.08 | 0.08 | 0.09 | 0.096 | 0.07 | 0.08 | < 0.1 | 0.09 | 0.071 | 0.09 | 0.07 | 17 | 0.076 | 0.08 | 0.081 | 0.078 |  |  |  | 1
| 1 | 2 | 0.081 | 0.08 | < 2 | 0.08 | 0.08 | 0.1 | 0.09 | 0.113 | 0.08 | 0.08 | < 0.1 | 0.08 | 0.069 | 0.07 | 0.08 | 16 | 0.068 | 0.078 | 0.078 | 0.08 |  |  |  | 20
| 1 | 3 | 0.08 | 0.08 | < 2 | 0.08 | 0.07 | 0.08 | 0.08 | 0.125 | 0.08 | 0.08 | < 0.1 | 0.09 | 0.072 | 0.07 | 0.07 | 19 | 0.069 | 0.077 | 0.078 | 0.081 |  |  |  | 16
| 1 | 4 | 0.082 | 0.08 | < 2 | 0.08 | 0.08 | 0.09 | 0.08 | 0.114 | 0.07 | 0.08 | < 0.1 | 0.08 | 0.077 | 0.07 | 0.07 | 19 | 0.079 | 0.08 | 0.083 | 0.076 |  |  |  | 0.07796154
| 1 | 5 | 0.085 | 0.08 | < 2 | 0.08 | 0.07 | 0.09 | 0.09 | 0.096 | 0.08 | 0.08 | < 0.1 | 0.09 | 0.07 | 0.07 | 0.08 | 15 | 0.079 | 0.082 | 0.078 | 0.078 |  |  |  | 36
| 1 | 6 | 0.079 | 0.08 | < 2 | 0.08 | 0.08 | 0.09 | 0.08 | 0.124 | 0.08 | 0.07 | < 0.1 | 0.09 | 0.065 | 0.07 | 0.07 | 15 | 0.072 | 0.074 | 0.079 | 0.074
| Mean |  | 0.0805 | 0.08 |  | 0.08 | 0.07666667 | 0.08833333 | 0.085 | 0.1113333 | 0.07666667 | 0.07833333 |  | 0.08666667 | 0.07066667 | 0.07333333 | 0.07333333 | 16.83333 | 0.07383333 | 0.0785 | 0.0795 | 0.07783333
| Median |  | 0.0805 | 0.08 |  | 0.08 | 0.08 | 0.09 | 0.085 | 0.1135 | 0.08 | 0.08 |  | 0.09 | 0.0705 | 0.07 | 0.07 | 16.5 | 0.074 | 0.079 | 0.0785 | 0.078
| Std Dev. |  | 0.003016621 | 0 |  | 0 | 0.005163978 | 0.007527727 | 0.005477226 | 0.01286338 | 0.005163978 | 0.004082483 |  | 0.005163978 | 0.003932768 | 0.008164966 | 0.005163978 | 1.834848 | 0.004875107 | 0.002810694 | 0.002073644 | 0.002562551
| Rel.Std.Dev. |  | 3.747% | 0% |  | 0% | 6.736% | 8.522% | 6.444% | 11.55% | 6.736% | 5.212% |  | 5.958% | 5.565% | 11.13% | 7.042% | 10.9% | 6.603% | 3.581% | 2.608% | 3.292%
| PDM3 |  | 3.256% | 2.615% |  | 2.615% | -1.661% | 13.3% | 9.028% | 42.81% | -1.661% | 0.4769% |  | 11.17% | -9.357% | -5.937% | -5.937% | 21492% | -5.295% | 0.6907% | 1.973% | -0.1644%
| Z-Score (Absolute) |  | 0.29 | 0.22 | 133.15 | 0.22 | 0.26 | 1.42 | 0.94 | 4.74 | 0.26 | 0.02 | 4.12 | 1.18 | 1.13 | 0.75 | 0.75 | NA | 0.67 | 0 | 0.14 | 0.1
Results from laboratory 23 were removed due to their 1 ppm reading resolution.
| Analytical results for K in OREAS 241 (Certified Value 0.578 wt.%) | [24 empty] | Certified
K | Round | Replicate | Lab | Lab | Lab | Lab | Lab | Lab | Lab | Lab | Lab | Lab | Lab | Lab | Lab | Lab | Lab | Lab | Lab | Lab | Lab | Lab | Lab | Lab |  | 1
| No | No | 1.01 | 1.02 | 1.03 | 1.04 | 1.05 | 1.07 | 1.08 | 1.10 | 1.11 | 1.12 | 1.13 | 1.14 | 1.15 | 1.16 | 1.18 | 1.19 | 1.20 | 1.23 | 1.24 | 1.25 | 1.26 | 1.27 |  | wt.%
|  |  | 4A*OES/MS | 4A*OES | 4A*OES | 4A*OES/MS | 4A*OES | 4A*OES/MS | 4A*MS | 4A*OES | 4A*OES | 4A*OES | 4A*OES | 4A*OES/MS | 4A*OES | 4A*OES/MS | 4A*OES/MS | 4A*OES | 4A*OES/MS | 4A*OES | 4A*OES/MS | 4A*OES/MS | 4A*OES/MS | 4A*OES/MS |  | 3
3
| 1 | 1 | 0.55 | 0.59 | 0.84 | 0.57 | 0.69 | 0.61 | 0.5694 | 0.57 | 0.565 | 0.6600911 | 0.5488 | 0.62 | 0.59525 | 0.59 | 0.56 | 0.587 | 0.55 | 0.58 | 0.58 | 0.56 | 0.62 | 0.56 |  | 1
| 1 | 2 | 0.54 | 0.59 | 0.852 | 0.57 | 0.67 | 0.6 | 0.5735 | 0.62 | 0.567 | 0.6826969 | 0.5644 | 0.6 | 0.59749 | 0.6 | 0.55 | 0.574 | 0.56 | 0.58 | 0.59 | 0.55 | 0.62 | 0.55 |  | #N/A
| 1 | 3 | 0.56 | 0.58 | 0.84 | 0.59 | 0.67 | 0.62 | 0.5796 | 0.58 | 0.566 | 0.6711874 | 0.576 | 0.63 | 0.59343 | 0.6 | 0.54 | 0.58 | 0.54 | 0.57 | 0.61 | 0.57 | 0.6 | 0.57 |  | 16
| 1 | 4 | 0.56 | 0.57 | 0.86 | 0.58 | 0.67 | 0.61 | 0.5827 | 0.58 | 0.568 | 0.692697 | 0.5708 | 0.6 | 0.59662 | 0.59 | 0.55 | 0.571 | 0.54 | 0.56 | 0.58 | 0.55 | 0.63 | 0.55 |  | 0.5783142
| 1 | 5 | 0.56 | 0.57 | 0.832 | 0.58 | 0.66 | 0.63 | 0.576 | 0.57 | 0.572 | 0.675645 | 0.5658 | 0.63 | 0.5907 | 0.6 | 0.56 | 0.578 | 0.56 | 0.57 | 0.57 | 0.56 | 0.61 | 0.54 |  | 37
| 1 | 6 | 0.58 | 0.57 | 0.8486667 | 0.59 | 0.68 | 0.63 | 0.5698 | 0.57 | 0.572 | 0.678646 | 0.5718 | 0.63 | 0.59673 | 0.6 | 0.55 | 0.575 | 0.55 | 0.57 | 0.58 | 0.57 | 0.62 | 0.55
| Mean |  | 0.5583333 | 0.5783333 | 0.8454444 | 0.58 | 0.6733333 | 0.6166667 | 0.5751667 | 0.5816667 | 0.5683333 | 0.6768272 | 0.5662667 | 0.6183333 | 0.5950367 | 0.5966667 | 0.5516667 | 0.5775 | 0.55 | 0.5716667 | 0.585 | 0.56 | 0.6166667 | 0.5533333
| Median |  | 0.56 | 0.575 | 0.8443333 | 0.58 | 0.67 | 0.615 | 0.57475 | 0.575 | 0.5675 | 0.6771455 | 0.5683 | 0.625 | 0.595935 | 0.6 | 0.55 | 0.5765 | 0.55 | 0.57 | 0.58 | 0.56 | 0.62 | 0.55
| Std Dev. |  | 0.0132916 | 0.009831921 | 0.01005246 | 0.008944272 | 0.01032796 | 0.0121106 | 0.005327914 | 0.0194079 | 0.003011091 | 0.01098102 | 0.009536177 | 0.0147196 | 0.002562293 | 0.005163978 | 0.007527727 | 0.005612486 | 0.008944272 | 0.007527727 | 0.01378405 | 0.008944272 | 0.01032796 | 0.01032796
| Rel.Std.Dev. |  | 2.381% | 1.7% | 1.189% | 1.542% | 1.534% | 1.964% | 0.9263% | 3.337% | 0.5298% | 1.622% | 1.684% | 2.381% | 0.4306% | 0.8655% | 1.365% | 0.9719% | 1.626% | 1.317% | 2.356% | 1.597% | 1.675% | 1.866%
| PDM3 |  | -3.455% | 0.003307% | 46.19% | 0.2915% | 16.43% | 6.632% | -0.5443% | 0.5797% | -1.726% | 17.03% | -2.083% | 6.92% | 2.892% | 3.173% | -4.608% | -0.1408% | -4.896% | -1.149% | 1.156% | -3.167% | 6.632% | -4.32%
| Z-Score (Absolute) |  | 0.77 | 0.03 | 9.79 | 0.03 | 3.46 | 1.38 | 0.15 | 0.09 | 0.4 | 3.59 | 0.47 | 1.44 | 0.58 | 0.64 | 1.01 | 0.06 | 1.07 | 0.28 | 0.21 | 0.7 | 1.38 | 0.95
| Analytical results for La in OREAS 241 (Certified Value 6.18 ppm) | [24 empty] | Certified
La | Round | Replicate | Lab | Lab | Lab | Lab | Lab | Lab | Lab | Lab | Lab | Lab | Lab | Lab | Lab | Lab | Lab | Lab | Lab | Lab | Lab | Lab |  |  |  | 1
| No | No | 1.01 | 1.02 | 1.03 | 1.04 | 1.05 | 1.07 | 1.08 | 1.10 | 1.12 | 1.14 | 1.15 | 1.16 | 1.17 | 1.18 | 1.20 | 1.23 | 1.24 | 1.25 | 1.26 | 1.27 |  |  |  | ppm
|  |  | 4A*OES/MS | 4A*MS | 4A*OES | 4A*OES/MS | 4A*MS | 4A*OES/MS | 4A*MS | 4A*MS | 4A*OES | 4A*OES/MS | 4A*MS | 4A*MS | 4A*MS | 4A*OES/MS | 4A*OES/MS | 4A*OES | 4A*MS | 4A*OES/MS | 4A*OES/MS | 4A*OES/MS |  |  |  | 2
3
| 1 | 1 | 6.1 | 6.4 | 7.918 | 6.5 | 6.2 | 6 | 6.15 | 6.2 | < 10 | 6.3 | 6.882248 | 5.5 | 4.8 | 6.2 | 5.7 | 8 | 6.4 | 6.5 | 6.2 | 5.9 |  |  |  | 1
| 1 | 2 | 6.1 | 6.4 | 7.933 | 6.7 | 6.2 | 6 | 6.13 | 6.2 | < 10 | 6.2 | 7.038717 | 5.6 | 4.9 | 5.8 | 5.7 | 8 | 6.4 | 6.3 | 6.2 | 5.9 |  |  |  | 21
| 1 | 3 | 6.4 | 6.3 | 7.823 | 6.6 | 6.1 | 6 | 6.09 | 6.2 | < 10 | 6.4 | 6.807391 | 5.4 | 4.8 | 6.1 | 5.5 | 8 | 6.4 | 6.4 | 6 | 6.1 |  |  |  | 16
| 1 | 4 | 6.4 | 6.4 | 8.027 | 6.4 | 6.1 | 7 | 6.19 | 6.2 | < 10 | 6.3 | 6.810518 | 5.4 | 4.9 | 6.1 | 5.3 | 7 | 6.5 | 6.4 | 6.3 | 5.8 |  |  |  | 6.181002
| 1 | 5 | 6.3 | 6.3 | 7.734 | 6.6 | 6 | 6 | 6.09 | 6.4 | < 10 | 6 | 6.833619 | 5.6 | 4.8 | 6.2 | 5.5 | 8 | 6.5 | 6.5 | 6.2 | 5.7 |  |  |  | 38
| 1 | 6 | 6.5 | 6.3 | 7.823 | 6.5 | 6.2 | 7 | 6.05 | 6.2 | < 10 | 6.1 | 6.74134 | 5.6 | 4.9 | 5.9 | 5.5 | 8 | 6.4 | 6.5 | 6.1 | 5.8
| Mean |  | 6.3 | 6.35 | 7.876333 | 6.55 | 6.133333 | 6.333333 | 6.116667 | 6.233333 |  | 6.216667 | 6.852306 | 5.516667 | 4.85 | 6.05 | 5.533333 | 7.833333 | 6.433333 | 6.433333 | 6.166667 | 5.866667
| Median |  | 6.35 | 6.35 | 7.8705 | 6.55 | 6.15 | 6 | 6.11 | 6.2 |  | 6.25 | 6.822068 | 5.55 | 4.85 | 6.1 | 5.5 | 8 | 6.4 | 6.45 | 6.2 | 5.85
| Std Dev. |  | 0.167332 | 0.05477226 | 0.1035329 | 0.1048809 | 0.08164966 | 0.5163978 | 0.05006662 | 0.08164966 |  | 0.147196 | 0.1020509 | 0.09831921 | 0.05477226 | 0.1643168 | 0.1505545 | 0.4082483 | 0.05163978 | 0.08164966 | 0.1032796 | 0.136626
| Rel.Std.Dev. |  | 2.656% | 0.8626% | 1.314% | 1.601% | 1.331% | 8.154% | 0.8185% | 1.31% |  | 2.368% | 1.489% | 1.782% | 1.129% | 2.716% | 2.721% | 5.212% | 0.8027% | 1.269% | 1.675% | 2.329%
| PDM3 |  | 1.925% | 2.734% | 27.43% | 5.97% | -0.7712% | 2.465% | -1.041% | 0.8467% |  | 0.577% | 10.86% | -10.75% | -21.53% | -2.119% | -10.48% | 26.73% | 4.082% | 4.082% | -0.2319% | -5.086%
| Z-Score (Absolute) |  | 0.3 | 0.44 | 4.7 | 1 | 0.16 | NA | 0.21 | 0.12 | 3.33 | 0.07 | 1.84 | 1.88 | 3.74 | 0.4 | 1.84 | NA | 0.67 | 0.67 | 0.07 | 0.91
Results from laboratories 7 and 23 were removed due to their 1 ppm reading resolution.
| Analytical results for Li in OREAS 241 (Certified Value 11.5 ppm) | [24 empty] | Certified
Li | Round | Replicate | Lab | Lab | Lab | Lab | Lab | Lab | Lab | Lab | Lab | Lab | Lab | Lab | Lab | Lab | Lab | Lab | Lab | Lab | Lab | Lab | Lab | Lab |  | 1
| No | No | 1.01 | 1.02 | 1.03 | 1.04 | 1.07 | 1.08 | 1.10 | 1.11 | 1.12 | 1.13 | 1.14 | 1.15 | 1.16 | 1.17 | 1.18 | 1.19 | 1.20 | 1.23 | 1.24 | 1.25 | 1.26 | 1.27 |  | ppm
|  |  | 4A*OES/MS | 4A*MS | 4A*OES | 4A*OES/MS | 4A*OES/MS | 4A*MS | 4A*MS | 4A*OES | 4A*OES | 4A*MS | 4A*OES/MS | 4A*MS | 4A*OES/MS | 4A*MS | 4A*OES/MS | 4A*MS | 4A*OES/MS | 4A*OES | 4A*MS | 4A*OES/MS | 4A*OES/MS | 4A*OES/MS |  | 1
2
| 1 | 1 | 10.9 | 12.5 | 13.486 | 12 | 12.9 | 11.8 | 12.8 | 10.9 | 12.21 | 11 | 11.6 | 11.17353 | 13 | 10.2 | 10.8 | 11.3 | 10.6 | 12 | 11.5 | 10.9 | 12.3 | 11.6 |  | 1
| 1 | 2 | 11.2 | 12.5 | 13.2065 | 12 | 14.4 | 11.9 | 12.2 | 11 | 12.94 | 11.1 | 11.4 | 11.54061 | 13 | 10.3 | 10.1 | 11.6 | 10.6 | 11 | 11.5 | 10.6 | 12 | 11.4 |  | #N/A
| 1 | 3 | 11.5 | 12.5 | 13.562 | 13 | 15.7 | 12 | 12.3 | 11 | 12.54 | 11.4 | 11.6 | 11.28345 | 13 | 10.3 | 10 | 11.7 | 10.4 | 12 | 11.8 | 10.9 | 11.7 | 11.7 |  | 16
| 1 | 4 | 11.5 | 12.5 | 13.6 | 12 | 12.4 | 12.1 | 12.1 | 10.8 | 12.46 | 11 | 11.4 | 11.36999 | 13 | 10.4 | 10.4 | 11.2 | 10.2 | 11 | 11.7 | 10.6 | 12.3 | 11.4 |  | 11.53089
| 1 | 5 | 11.4 | 12.5 | 13.051 | 11 | 13.6 | 12 | 13 | 10.8 | 12.64 | 11 | 11.2 | 11.15918 | 13 | 10.1 | 10.5 | 11.2 | 10.6 | 11 | 11.6 | 11 | 11.9 | 11.3 |  | 39
| 1 | 6 | 11.6 | 12.5 | 13.48 | 11 | 15.8 | 11.8 | 12.4 | 10.9 | 12.53 | 11.2 | 11.3 | 11.14344 | 13 | 10.4 | 10 | 11.5 | 10.6 | 11 | 11.7 | 10.8 | 12.8 | 11.5
| Mean |  | 11.35 | 12.5 | 13.39758 | 11.83333 | 14.13333 | 11.93333 | 12.46667 | 10.9 | 12.55333 | 11.11667 | 11.41667 | 11.27837 | 13 | 10.28333 | 10.3 | 11.41667 | 10.5 | 11.33333 | 11.63333 | 10.8 | 12.16667 | 11.48333
| Median |  | 11.45 | 12.5 | 13.483 | 12 | 14 | 11.95 | 12.35 | 10.9 | 12.535 | 11.05 | 11.4 | 11.22849 | 13 | 10.3 | 10.25 | 11.4 | 10.6 | 11 | 11.65 | 10.85 | 12.15 | 11.45
| Std Dev. |  | 0.2588436 | 0 | 0.2187456 | 0.7527727 | 1.422205 | 0.121106 | 0.3559026 | 0.08944272 | 0.2384673 | 0.1602082 | 0.1602082 | 0.1553009 | 0 | 0.1169045 | 0.3224903 | 0.2136976 | 0.167332 | 0.5163978 | 0.121106 | 0.167332 | 0.388158 | 0.147196
| Rel.Std.Dev. |  | 2.281% | 0% | 1.633% | 6.361% | 10.06% | 1.015% | 2.855% | 0.8206% | 1.9% | 1.441% | 1.403% | 1.377% | 0% | 1.137% | 3.131% | 1.872% | 1.594% | 4.556% | 1.041% | 1.549% | 3.19% | 1.282%
| PDM3 |  | -1.569% | 8.405% | 16.19% | 2.623% | 22.57% | 3.49% | 8.115% | -5.471% | 8.867% | -3.592% | -0.9906% | -2.19% | 12.74% | -10.82% | -10.67% | -0.9906% | -8.94% | -1.713% | 0.8885% | -6.339% | 5.514% | -0.4124%
| Z-Score (Absolute) |  | 0.07 | 1.18 | 2.17 | NA | 2.97 | 0.56 | 1.15 | 0.56 | 1.24 | 0.33 | 0 | 0.15 | NA | 1.24 | 1.22 | 0 | 1 | NA | 0.24 | 0.67 | 0.82 | 0.07
Results from laboratories 4, 16 and 23 were removed due to their 1 ppm reading resolution.
| Analytical results for Lu in OREAS 241 (Certified Value 0.35 ppm) | [24 empty] | Certified
Lu | Round | Replicate | Lab | Lab | Lab | Lab | Lab | Lab | Lab | Lab | Lab | Lab | Lab | [12 empty] | 1
| No | No | 1.02 | 1.04 | 1.05 | 1.08 | 1.10 | 1.14 | 1.15 | 1.16 | 1.17 | 1.20 | 1.24 | [12 empty] | ppm
|  |  | 4A*MS | 4A*OES/MS | 4A*MS | 4A*MS | 4A*MS | 4A*OES/MS | 4A*MS | 4A*MS | 4A*MS | 4A*OES/MS | 4A*MS | [12 empty] | 2
3
| 1 | 1 | 0.36 | 0.34 | 0.35 | 0.35 | 0.39 | 0.3 | 0.4068957 | 0.34 | 0.3 | 0.3 | 0.36 | [12 empty] | 1
| 1 | 2 | 0.36 | 0.36 | 0.35 | 0.32 | 0.38 | 0.3 | 0.4161694 | 0.35 | 0.4 | 0.3 | 0.37 | [12 empty] | 22
| 1 | 3 | 0.36 | 0.35 | 0.34 | 0.35 | 0.37 | 0.3 | 0.4065647 | 0.35 | 0.3 | 0.3 | 0.37 | [12 empty] | 16
| 1 | 4 | 0.36 | 0.33 | 0.35 | 0.34 | 0.38 | 0.3 | 0.409875 | 0.34 | 0.4 | 0.3 | 0.38 | [12 empty] | 0.3540476
| 1 | 5 | 0.36 | 0.34 | 0.33 | 0.34 | 0.37 | 0.3 | 0.391001 | 0.34 | 0.3 | 0.3 | 0.37 | [12 empty] | 40
| 1 | 6 | 0.36 | 0.35 | 0.34 | 0.34 | 0.38 | 0.3 | 0.403252 | 0.33 | 0.3 | 0.3 | 0.37
| Mean |  | 0.36 | 0.345 | 0.3433333 | 0.34 | 0.3783333 | 0.3 | 0.4056263 | 0.3416667 | 0.3333333 | 0.3 | 0.37
| Median |  | 0.36 | 0.345 | 0.345 | 0.34 | 0.38 | 0.3 | 0.4067302 | 0.34 | 0.3 | 0.3 | 0.37
| Std Dev. |  | 6.080942e-17 | 0.01048809 | 0.008164966 | 0.01095445 | 0.007527727 | 0 | 0.008381347 | 0.007527727 | 0.05163978 | 0 | 0.006324555
| Rel.Std.Dev. |  | 1.689e-14% | 3.04% | 2.378% | 3.222% | 1.99% | 0% | 2.066% | 2.203% | 15.49% | 0% | 1.709%
| PDM3 |  | 1.681% | -2.555% | -3.026% | -3.968% | 6.859% | -15.27% | 14.57% | -3.497% | -5.851% | -15.27% | 4.506%
| Z-Score (Absolute) |  | 0.43 | 0.43 | 0.53 | 0.72 | 1.49 | NA | 3.07 | 0.63 | NA | NA | 1.01
Results from laboratories 14, 17 and 20 were removed due to their 0.1 ppm reading resolution.
| Analytical results for Mg in OREAS 241 (Certified Value 3.34 wt.%) | [24 empty] | Certified
Mg | Round | Replicate | Lab | Lab | Lab | Lab | Lab | Lab | Lab | Lab | Lab | Lab | Lab | Lab | Lab | Lab | Lab | Lab | Lab | Lab | Lab | Lab | Lab | Lab |  | 1
| No | No | 1.01 | 1.02 | 1.03 | 1.04 | 1.05 | 1.07 | 1.08 | 1.10 | 1.11 | 1.12 | 1.13 | 1.14 | 1.15 | 1.16 | 1.18 | 1.19 | 1.20 | 1.23 | 1.24 | 1.25 | 1.26 | 1.27 |  | wt.%
|  |  | 4A*OES/MS | 4A*OES | 4A*OES | 4A*OES/MS | 4A*OES | 4A*OES/MS | 4A*MS | 4A*OES | 4A*OES | 4A*OES | 4A*OES | 4A*OES/MS | 4A*OES | 4A*OES/MS | 4A*OES/MS | 4A*OES | 4A*OES/MS | 4A*OES | 4A*OES/MS | 4A*OES/MS | 4A*OES/MS | 4A*OES/MS |  | 2
3
| 1 | 1 | 3.17 | 3.4 | 2.8385 | 2.99 | 4.03 | 3.4 | 3.2834 | 3.39 | 3.457 | 3.6759457 | 3.171 | 3.44 | 3.4122 | 3.43 | 3.4 | 3.38 | 3.23 | 3.37 | 3.23 | 3.34 | 3.41 | 3.29 |  | 1
| 1 | 2 | 3.2 | 3.38 | 2.7695 | 3.03 | 3.97 | 3.37 | 3.2906 | 3.71 | 3.474 | 3.6329911 | 3.2427 | 3.52 | 3.410176 | 3.39 | 3.32 | 3.31 | 3.28 | 3.45 | 3.21 | 3.25 | 3.42 | 3.24 |  | #N/A
| 1 | 3 | 3.27 | 3.34 | 2.777 | 2.99 | 3.9 | 3.37 | 3.3417 | 3.44 | 3.456 | 3.674363 | 3.313 | 3.63 | 3.41616 | 3.45 | 3.25 | 3.37 | 3.28 | 3.39 | 3.19 | 3.33 | 3.31 | 3.33 |  | 16
| 1 | 4 | 3.29 | 3.26 | 2.7945 | 2.94 | 3.94 | 3.37 | 3.2978 | 3.43 | 3.477 | 3.635513 | 3.2781 | 3.5 | 3.408152 | 3.41 | 3.37 | 3.24 | 3.18 | 3.3 | 3.21 | 3.26 | 3.43 | 3.19 |  | 3.338554
| 1 | 5 | 3.28 | 3.26 | 2.7875 | 2.92 | 3.94 | 3.4 | 3.3103 | 3.39 | 3.473 | 3.675423 | 3.2485 | 3.4 | 3.39284 | 3.43 | 3.29 | 3.31 | 3.26 | 3.37 | 3.2 | 3.32 | 3.37 | 3.19 |  | 41
| 1 | 6 | 3.37 | 3.24 | 2.832 | 3.01 | 3.86 | 3.39 | 3.2186 | 3.38 | 3.483 | 3.638618 | 3.2858 | 3.58 | 3.398824 | 3.41 | 3.26 | 3.31 | 3.24 | 3.37 | 3.16 | 3.34 | 3.39 | 3.24
| Mean |  | 3.263333 | 3.313333 | 2.799833 | 2.98 | 3.94 | 3.383333 | 3.2904 | 3.456667 | 3.47 | 3.655476 | 3.256517 | 3.511667 | 3.406392 | 3.42 | 3.315 | 3.32 | 3.245 | 3.375 | 3.2 | 3.306667 | 3.388333 | 3.246667
| Median |  | 3.275 | 3.3 | 2.791 | 2.99 | 3.94 | 3.38 | 3.2942 | 3.41 | 3.4735 | 3.6564905 | 3.2633 | 3.51 | 3.409164 | 3.42 | 3.305 | 3.31 | 3.25 | 3.37 | 3.205 | 3.325 | 3.4 | 3.24
| Std Dev. |  | 0.07089899 | 0.06889606 | 0.02881608 | 0.04195235 | 0.05830952 | 0.01505545 | 0.04071054 | 0.1264384 | 0.01102724 | 0.02173428 | 0.04915687 | 0.08542053 | 0.008803343 | 0.02097618 | 0.06024948 | 0.05059644 | 0.03781534 | 0.04806246 | 0.02366432 | 0.04082483 | 0.04400758 | 0.05537749
| Rel.Std.Dev. |  | 2.173% | 2.079% | 1.029% | 1.408% | 1.48% | 0.445% | 1.237% | 3.658% | 0.3178% | 0.5946% | 1.509% | 2.432% | 0.2584% | 0.6133% | 1.817% | 1.524% | 1.165% | 1.424% | 0.7395% | 1.235% | 1.299% | 1.706%
| PDM3 |  | -2.253% | -0.7554% | -16.14% | -10.74% | 18.02% | 1.341% | -1.442% | 3.538% | 3.937% | 9.493% | -2.457% | 5.185% | 2.032% | 2.44% | -0.7055% | -0.5558% | -2.802% | 1.092% | -4.15% | -0.9551% | 1.491% | -2.752%
| Z-Score (Absolute) |  | 0.51 | 0.04 | 4.87 | 3.18 | 5.86 | 0.62 | 0.25 | 1.31 | 1.43 | 3.18 | 0.57 | 1.83 | 0.84 | 0.96 | 0.02 | 0.02 | 0.68 | 0.54 | 1.11 | 0.1 | 0.67 | 0.67
| Analytical results for Mn in OREAS 241 (Certified Value 0.13 wt.%) | [24 empty] | Certified
Mn | Round | Replicate | Lab | Lab | Lab | Lab | Lab | Lab | Lab | Lab | Lab | Lab | Lab | Lab | Lab | Lab | Lab | Lab | Lab | Lab | Lab | Lab | Lab |  |  | 1
| No | No | 1.01 | 1.02 | 1.03 | 1.04 | 1.07 | 1.08 | 1.10 | 1.11 | 1.12 | 1.13 | 1.14 | 1.15 | 1.16 | 1.18 | 1.19 | 1.20 | 1.23 | 1.24 | 1.25 | 1.26 | 1.27 |  |  | wt.%
|  |  | 4A*OES/MS | 4A*OES | 4A*OES | 4A*OES/MS | 4A*OES/MS | 4A*MS | 4A*OES | 4A*OES | 4A*OES | 4A*OES | 4A*OES/MS | 4A*MS | 4A*OES/MS | 4A*OES/MS | 4A*OES | 4A*OES/MS | 4A*OES | 4A*MS | 4A*OES/MS | 4A*OES/MS | 4A*OES/MS |  |  | 3
3
| 1 | 1 | 0.124 | 0.135 | 0.1066777 | 0.1354 | 0.1351 | 0.1311 | 0.132 | 0.1446 | 0.1444895 | 0.1268 | 0.133 | 0.1325777 | 0.1229 | 0.134 | 0.13 | 0.1325 | 0.1208 | 0.1356 | 0.13 | 0.1279 | 0.128 |  |  | 1
| 1 | 2 | 0.123 | 0.133 | 0.1053682 | 0.1379 | 0.1337 | 0.1316 | 0.1437 | 0.1488 | 0.1530453 | 0.1297 | 0.134 | 0.1345383 | 0.1222 | 0.132 | 0.127 | 0.1362 | 0.1229 | 0.1341 | 0.128 | 0.1283 | 0.127 |  |  | 23
| 1 | 3 | 0.124 | 0.132 | 0.10535775 | 0.1362 | 0.1336 | 0.1333 | 0.1336 | 0.1471 | 0.1444745 | 0.1325 | 0.137 | 0.1320584 | 0.1232 | 0.128 | 0.128 | 0.1356 | 0.1208 | 0.1346 | 0.132 | 0.1246 | 0.13 |  |  | 16
| 1 | 4 | 0.126 | 0.131 | 0.1051198 | 0.137 | 0.1341 | 0.1336 | 0.1333 | 0.1471 | 0.1458372 | 0.1308 | 0.133 | 0.1349379 | 0.1201 | 0.132 | 0.124 | 0.1299 | 0.1176 | 0.1371 | 0.129 | 0.1287 | 0.124 |  |  | 0.1302558
| 1 | 5 | 0.126 | 0.131 | 0.10595905 | 0.1394 | 0.1347 | 0.1321 | 0.1318 | 0.1447 | 0.1444793 | 0.1291 | 0.127 | 0.1322508 | 0.1221 | 0.13 | 0.127 | 0.1341 | 0.1218 | 0.1368 | 0.132 | 0.1267 | 0.124 |  |  | 42
| 1 | 6 | 0.13 | 0.131 | 0.10673785 | 0.1357 | 0.1328 | 0.1337 | 0.1316 | 0.149 | 0.1496173 | 0.1315 | 0.134 | 0.1326032 | 0.1211 | 0.128 | 0.127 | 0.132 | 0.1197 | 0.1353 | 0.132 | 0.1271 | 0.126
| Mean |  | 0.1255 | 0.1321667 | 0.1058701 | 0.1369333 | 0.134 | 0.1325667 | 0.1343333 | 0.1468833 | 0.1469905 | 0.1300667 | 0.133 | 0.133161 | 0.1219333 | 0.1306667 | 0.1271667 | 0.1333833 | 0.1206 | 0.1355833 | 0.1305 | 0.1272167 | 0.1265
| Median |  | 0.125 | 0.1315 | 0.105663625 | 0.1366 | 0.1339 | 0.1327 | 0.13265 | 0.1471 | 0.14516335 | 0.13025 | 0.1335 | 0.1325904 | 0.12215 | 0.131 | 0.127 | 0.1333 | 0.1208 | 0.13545 | 0.131 | 0.1275 | 0.1265
| Std Dev. |  | 0.00250998 | 0.001602082 | 0.0007057586 | 0.001512173 | 0.0008246211 | 0.001112954 | 0.004662045 | 0.001909363 | 0.003571615 | 0.002012627 | 0.003286335 | 0.001244974 | 0.001157008 | 0.00242212 | 0.00194079 | 0.002374377 | 0.001823184 | 0.001185608 | 0.001760682 | 0.001481103 | 0.002345208
| Rel.Std.Dev. |  | 2% | 1.212% | 0.6666% | 1.104% | 0.6154% | 0.8395% | 3.471% | 1.3% | 2.43% | 1.547% | 2.471% | 0.9349% | 0.9489% | 1.854% | 1.526% | 1.78% | 1.512% | 0.8744% | 1.349% | 1.164% | 1.854%
| PDM3 |  | -3.651% | 1.467% | -18.72% | 5.126% | 2.874% | 1.774% | 3.13% | 12.77% | 12.85% | -0.1452% | 2.107% | 2.23% | -6.389% | 0.3154% | -2.372% | 2.401% | -7.413% | 4.09% | 0.1875% | -2.333% | -2.883%
| Z-Score (Absolute) |  | 1.32 | 0 | 5.19 | 0.94 | 0.36 | 0.08 | 0.43 | 2.9 | 2.93 | 0.41 | 0.16 | 0.2 | 2.02 | 0.3 | 0.99 | 0.24 | 2.28 | 0.67 | 0.33 | 0.98 | 1.12
| Analytical results for Mo in OREAS 241 (Certified Value 1.63 ppm) | [24 empty] | Certified
Mo | Round | Replicate | Lab | Lab | Lab | Lab | Lab | Lab | Lab | Lab | Lab | Lab | Lab | Lab | Lab | Lab | Lab | Lab | Lab | Lab | Lab | Lab | Lab | Lab |  | 1
| No | No | 1.01 | 1.02 | 1.03 | 1.04 | 1.05 | 1.07 | 1.08 | 1.10 | 1.11 | 1.12 | 1.13 | 1.14 | 1.16 | 1.17 | 1.18 | 1.19 | 1.20 | 1.23 | 1.24 | 1.25 | 1.26 | 1.27 |  | ppm
|  |  | 4A*OES/MS | 4A*MS | 4A*OES | 4A*OES/MS | 4A*MS | 4A*OES/MS | 4A*MS | 4A*MS | 4A*OES | 4A*OES | 4A*MS | 4A*OES/MS | 4A*MS | 4A*MS | 4A*OES/MS | 4A*MS | 4A*OES/MS | 4A*OES | 4A*MS | 4A*OES/MS | 4A*OES/MS | 4A*OES/MS |  | 2
2
| 1 | 1 | 1.52 | 1.5 | < 2 | 1.75 | 1.84 | 1.9 | 1.6 | 1.8 | 1.1 | < 5 | 1.6 | 1.61 | 1.86 | 1.9 | 1.55 | 1.7 | 1.46 | 2 | 1.16 | 1.69 | 1.82 | 1.55 |  | 1
| 1 | 2 | 1.56 | 1.5 | < 2 | 1.72 | 1.86 | 1.9 | 1.6 | 1.77 | 1.4 | < 5 | 1.6 | 1.12 | 1.82 | 1.9 | 1.51 | 1.9 | 1.5 | < 2 | 1.35 | 1.66 | 1.75 | 1.6 |  | 24
| 1 | 3 | 1.58 | 1.5 | < 2 | 1.88 | 1.79 | 1.9 | 1.6 | 1.84 | 1.3 | < 5 | 1.6 | 1.56 | 1.81 | 1.9 | 1.48 | 1.8 | 1.39 | 2 | 1.24 | 1.67 | 1.72 | 1.67 |  | 16
| 1 | 4 | 1.56 | 1.5 | < 2 | 1.69 | 1.81 | 1.8 | 1.6 | 1.67 | 1 | < 5 | 1.6 | 1.56 | 1.75 | 1.9 | 1.52 | 1.7 | 1.41 | 2 | 1.28 | 1.66 | 1.8 | 1.62 |  | 1.632868
| 1 | 5 | 1.57 | 1.5 | < 2 | 1.85 | 1.74 | 2 | 1.5 | 1.76 | 1.1 | < 5 | 1.6 | 0.21 | 1.8 | 2 | 1.68 | 1.8 | 1.48 | < 2 | 1.2 | 1.62 | 1.84 | 1.55 |  | 43
| 1 | 6 | 1.65 | 1.5 | < 2 | 1.95 | 1.82 | 1.9 | 1.7 | 1.82 | 1.3 | < 5 | 1.7 | 0.13 | 1.78 | 2 | 1.51 | 1.9 | 1.5 | 3 | 1.22 | 1.72 | 1.76 | 1.57
| Mean |  | 1.573333 | 1.5 |  | 1.806667 | 1.81 | 1.9 | 1.6 | 1.776667 | 1.2 |  | 1.616667 | 1.031667 | 1.803333 | 1.933333 | 1.541667 | 1.8 | 1.456667 | 2.25 | 1.241667 | 1.67 | 1.781667 | 1.593333
| Median |  | 1.565 | 1.5 |  | 1.8 | 1.815 | 1.9 | 1.6 | 1.785 | 1.2 |  | 1.6 | 1.34 | 1.805 | 1.9 | 1.515 | 1.8 | 1.47 | 2 | 1.23 | 1.665 | 1.78 | 1.585
| Std Dev. |  | 0.04273952 | 0 |  | 0.1021111 | 0.04195235 | 0.06324555 | 0.06324555 | 0.06022181 | 0.1549193 |  | 0.04082483 | 0.691185 | 0.03723797 | 0.05163978 | 0.07139094 | 0.08944272 | 0.04676181 | 0.5 | 0.06645801 | 0.0334664 | 0.04578937 | 0.04676181
| Rel.Std.Dev. |  | 2.716% | 0% |  | 5.652% | 2.318% | 3.329% | 3.953% | 3.39% | 12.91% |  | 2.525% | 67% | 2.065% | 2.671% | 4.631% | 4.969% | 3.21% | 22.22% | 5.352% | 2.004% | 2.57% | 2.935%
| PDM3 |  | -3.646% | -8.137% |  | 10.64% | 10.85% | 16.36% | -2.013% | 8.806% | -26.51% |  | -0.9922% | -36.82% | 10.44% | 18.4% | -5.585% | 10.24% | -10.79% | 37.79% | -23.96% | 2.274% | 9.113% | -2.421%
| Z-Score (Absolute) |  | 0.16 | 0.43 | 2.27 | 0.7 | 0.71 | 1.04 | 0.06 | 0.59 | 1.53 | 3.25 | 0 | 2.15 | 0.69 | 1.16 | 0.28 | 0.67 | 0.59 | NA | 1.38 | 0.2 | 0.61 | 0.09
Results from laboratory 23 were removed due to their 1 ppm reading resolution.
| Analytical results for Na in OREAS 241 (Certified Value 2.12 wt.%) | [24 empty] | Certified
Na | Round | Replicate | Lab | Lab | Lab | Lab | Lab | Lab | Lab | Lab | Lab | Lab | Lab | Lab | Lab | Lab | Lab | Lab | Lab | Lab | Lab | Lab | Lab |  |  | 1
| No | No | 1.01 | 1.02 | 1.03 | 1.04 | 1.07 | 1.08 | 1.10 | 1.11 | 1.12 | 1.13 | 1.14 | 1.15 | 1.16 | 1.18 | 1.19 | 1.20 | 1.23 | 1.24 | 1.25 | 1.26 | 1.27 |  |  | wt.%
|  |  | 4A*OES/MS | 4A*OES | 4A*OES | 4A*OES/MS | 4A*OES/MS | 4A*MS | 4A*OES | 4A*OES | 4A*OES | 4A*OES | 4A*OES/MS | 4A*OES | 4A*OES/MS | 4A*OES/MS | 4A*OES | 4A*OES/MS | 4A*OES | 4A*MS | 4A*OES/MS | 4A*OES/MS | 4A*OES/MS |  |  | 2
3
| 1 | 1 | 1.99 | 2.18 | 1.829 | 2.24 | 2.18 | 2.0733 | 2.09 | 2.153 | 2.281856 | 1.989 | 2.13 | 2.1546 | 2.14 | 2.12 | 2.21 | 2.065 | 2.14 | 2.07 | 2.08 | 2.24 | 2.06 |  |  | 1
| 1 | 2 | 1.99 | 2.17 | 1.86125 | 2.23 | 2.19 | 2.0468 | 2.26 | 2.156 | 2.2794863 | 2.0472 | 2.1 | 2.1585 | 2.13 | 2.06 | 2.16 | 2.118 | 2.16 | 2.06 | 2.03 | 2.26 | 2.03 |  |  | #N/A
| 1 | 3 | 2.04 | 2.07 | 1.81625 | 2.3 | 2.18 | 2.0627 | 2.11 | 2.153 | 2.2803561 | 2.0873 | 2.19 | 2.1636 | 2.14 | 2.03 | 2.17 | 2.117 | 2.13 | 2.11 | 2.08 | 2.18 | 2.09 |  |  | 16
| 1 | 4 | 2.06 | 2.04 | 1.843 | 2.19 | 2.17 | 2.0726 | 2.13 | 2.154 | 2.279936 | 2.0767 | 2.03 | 2.1635 | 2.09 | 2.09 | 2.15 | 2.007 | 2.09 | 2.1 | 2.03 | 2.26 | 1.99 |  |  | 2.122768
| 1 | 5 | 2.06 | 2.09 | 1.826583 | 2.07 | 2.22 | 2.0476 | 2.1 | 2.155 | 2.281114 | 2.0499 | 2.12 | 2.167 | 2.13 | 2.06 | 2.15 | 2.093 | 2.15 | 2.08 | 2.07 | 2.22 | 1.99 |  |  | 44
| 1 | 6 | 2.11 | 2.11 | 1.82475 | 2.21 | 2.22 | 2.0216 | 2.11 | 2.157 | 2.278374 | 2.0706 | 2.17 | 2.1595 | 2.1 | 2.03 | 2.16 | 2.073 | 2.12 | 2.06 | 2.09 | 2.23 | 2.02
| Mean |  | 2.041667 | 2.11 | 1.833472 | 2.206667 | 2.193333 | 2.0541 | 2.133333 | 2.154667 | 2.280187 | 2.05345 | 2.123333 | 2.161117 | 2.121667 | 2.065 | 2.166667 | 2.078833 | 2.131667 | 2.08 | 2.063333 | 2.231667 | 2.03
| Median |  | 2.05 | 2.1 | 1.827792 | 2.22 | 2.185 | 2.05515 | 2.11 | 2.1545 | 2.28014605 | 2.06025 | 2.125 | 2.1615 | 2.13 | 2.06 | 2.16 | 2.083 | 2.135 | 2.075 | 2.075 | 2.235 | 2.025
| Std Dev. |  | 0.04622409 | 0.05549775 | 0.01614016 | 0.07659417 | 0.02160247 | 0.01968065 | 0.06345602 | 0.001632993 | 0.001225923 | 0.03517378 | 0.05645057 | 0.004435952 | 0.02136976 | 0.03507136 | 0.02250926 | 0.04141699 | 0.02483277 | 0.02097618 | 0.0265832 | 0.02994439 | 0.03949684
| Rel.Std.Dev. |  | 2.264% | 2.63% | 0.8803% | 3.471% | 0.9849% | 0.9581% | 2.975% | 0.07579% | 0.05376% | 1.713% | 2.659% | 0.2053% | 1.007% | 1.698% | 1.039% | 1.992% | 1.165% | 1.008% | 1.288% | 1.342% | 1.946%
| PDM3 |  | -3.821% | -0.6015% | -13.63% | 3.952% | 3.324% | -3.235% | 0.4977% | 1.503% | 7.416% | -3.265% | 0.02665% | 1.807% | -0.05187% | -2.721% | 2.068% | -2.07% | 0.4192% | -2.015% | -2.8% | 5.13% | -4.37%
| Z-Score (Absolute) |  | 0.95 | 0.14 | 3.43 | 1.01 | 0.85 | 0.8 | 0.14 | 0.39 | 1.89 | 0.81 | 0.02 | 0.47 | 0 | 0.67 | 0.54 | 0.51 | 0.12 | 0.5 | 0.69 | 1.31 | 1.09
| Analytical results for Nb in OREAS 241 (Certified Value 3.69 ppm) | [24 empty] | Certified
Nb | Round | Replicate | Lab | Lab | Lab | Lab | Lab | Lab | Lab | Lab | Lab | Lab | Lab | Lab | Lab | Lab | Lab | Lab | Lab | Lab | Lab | Lab |  |  |  | 1
| No | No | 1.01 | 1.02 | 1.03 | 1.04 | 1.05 | 1.07 | 1.08 | 1.10 | 1.11 | 1.13 | 1.14 | 1.16 | 1.18 | 1.19 | 1.20 | 1.23 | 1.24 | 1.25 | 1.26 | 1.27 |  |  |  | ppm
|  |  | 4A*OES/MS | 4A*MS | 4A*OES | 4A*OES/MS | 4A*MS | 4A*OES/MS | 4A*MS | 4A*MS | 4A*OES | 4A*MS | 4A*OES/MS | 4A*MS | 4A*OES/MS | 4A*MS | 4A*OES/MS | 4A*OES | 4A*MS | 4A*OES/MS | 4A*OES/MS | 4A*OES/MS |  |  |  | 2
3
| 1 | 1 | 3.6 | 3.5 | < 5 | 4.3 | 4.2 | 4.1 | 3.71 | 3.46 | 3.3 | 3.5 | 3.6 | 4.3 | 3.3 | 3.6 | 3.26 | < 10 | 3.4 | 3.7 | 4 | 3.8 |  |  |  | 1
| 1 | 2 | 3.7 | 3.5 | < 5 | 4.2 | 4.4 | 4 | 3.69 | 3.55 | 3.7 | 3.5 | 2.5 | 4 | 3 | 3.6 | 3.21 | < 10 | 3.7 | 3.6 | 3.9 | 3.8 |  |  |  | 25
| 1 | 3 | 3.7 | 3.5 | < 5 | 4.4 | 4.4 | 4 | 3.72 | 3.64 | 3.7 | 3.5 | 3.4 | 3.9 | 3.1 | 3.6 | 3.16 | < 10 | 3.9 | 3.7 | 3.8 | 3.7 |  |  |  | 16
| 1 | 4 | 3.7 | 3.5 | < 5 | 4 | 4.1 | 4 | 3.71 | 3.51 | 3.2 | 3.5 | 3.7 | 3.9 | 3.2 | 3.7 | 3.11 | < 10 | 3.7 | 3.6 | 4 | 3.7 |  |  |  | 3.687745
| 1 | 5 | 3.7 | 3.5 | < 5 | 3.9 | 4.3 | 4 | 3.67 | 3.62 | 3.3 | 3.5 | 0.5 | 3.9 | 3.1 | 3.7 | 3.23 | < 10 | 3.3 | 3.9 | 3.8 | 3.6 |  |  |  | 45
| 1 | 6 | 3.9 | 3.5 | < 5 | 4.1 | 4.4 | 3.8 | 3.72 | 3.56 | 3.5 | 3.6 | 0.2 | 3.9 | 3.1 | 3.7 | 3.2 | < 10 | 3.6 | 3.8 | 3.8 | 3.7
| Mean |  | 3.716667 | 3.5 |  | 4.15 | 4.3 | 3.983333 | 3.703333 | 3.556667 | 3.45 | 3.516667 | 2.316667 | 3.983333 | 3.133333 | 3.65 | 3.195 |  | 3.6 | 3.716667 | 3.883333 | 3.716667
| Median |  | 3.7 | 3.5 |  | 4.15 | 4.35 | 4 | 3.71 | 3.555 | 3.4 | 3.5 | 2.95 | 3.9 | 3.1 | 3.65 | 3.205 |  | 3.65 | 3.7 | 3.85 | 3.7
| Std Dev. |  | 0.09831921 | 0 |  | 0.1870829 | 0.1264911 | 0.09831921 | 0.01966384 | 0.06713171 | 0.2167948 | 0.04082483 | 1.584193 | 0.1602082 | 0.1032796 | 0.05477226 | 0.05319774 |  | 0.219089 | 0.1169045 | 0.09831921 | 0.07527727
| Rel.Std.Dev. |  | 2.645% | 0% |  | 4.508% | 2.942% | 2.468% | 0.531% | 1.887% | 6.284% | 1.161% | 68.38% | 4.022% | 3.296% | 1.501% | 1.665% |  | 6.086% | 3.145% | 2.532% | 2.025%
| PDM3 |  | 0.7843% | -5.091% |  | 12.53% | 16.6% | 8.015% | 0.4227% | -3.554% | -6.447% | -4.639% | -37.18% | 8.015% | -15.03% | -1.024% | -13.36% |  | -2.379% | 0.7843% | 5.304% | 0.7843%
| Z-Score (Absolute) |  | 0.12 | 0.55 | 3.66 | 1.47 | 1.94 | 0.95 | 0.08 | 0.37 | 0.71 | 0.5 | 4.23 | 0.95 | 1.69 | 0.08 | 1.5 | 4.12 | 0.24 | 0.12 | 0.64 | 0.12
| Analytical results for Nd in OREAS 241 (Certified Value 9.09 ppm) | [24 empty] | Certified
Nd | Round | Replicate | Lab | Lab | Lab | Lab | Lab | Lab | Lab | Lab | Lab | Lab | [13 empty] | 1
| No | No | 1.02 | 1.05 | 1.08 | 1.10 | 1.14 | 1.15 | 1.16 | 1.17 | 1.20 | 1.24 | [13 empty] | ppm
|  |  | 4A*MS | 4A*MS | 4A*MS | 4A*MS | 4A*OES/MS | 4A*MS | 4A*MS | 4A*MS | 4A*OES/MS | 4A*MS | [13 empty] | 2
3
| 1 | 1 | 9.55 | 9.2 | 9.18 | 9.51 | 9 | 8.915922 | 8.8 | 7.8 | 8.6 | 9.4 | [13 empty] | 1
| 1 | 2 | 9.45 | 9.2 | 8.99 | 9.98 | 8.9 | 9.066776 | 9 | 7.9 | 8.5 | 9.2 | [13 empty] | 26
| 1 | 3 | 9.45 | 9.1 | 9.22 | 9.66 | 9.3 | 8.925374 | 8.8 | 7.5 | 8.3 | 9.2 | [13 empty] | 16
| 1 | 4 | 9.5 | 9.1 | 9.29 | 9.64 | 8.8 | 9.001755 | 8.8 | 7.8 | 8.1 | 9.4 | [13 empty] | 9.094739
| 1 | 5 | 9.6 | 9.2 | 9.12 | 9.63 | 8.7 | 8.896098 | 8.9 | 7.4 | 8.4 | 9.4 | [13 empty] | 46
| 1 | 6 | 9.7 | 9.3 | 9 | 9.44 | 8.5 | 8.999968 | 8.9 | 7.6 | 8.2 | 9.2
| Mean |  | 9.541667 | 9.183333 | 9.133333 | 9.643333 | 8.866667 | 8.967649 | 8.866667 | 7.666667 | 8.35 | 9.3
| Median |  | 9.525 | 9.2 | 9.15 | 9.635 | 8.85 | 8.962671 | 8.85 | 7.7 | 8.35 | 9.3
| Std Dev. |  | 0.09703951 | 0.07527727 | 0.1206096 | 0.1859749 | 0.273252 | 0.0657515 | 0.08164966 | 0.1966384 | 0.1870829 | 0.1095445
| Rel.Std.Dev. |  | 1.017% | 0.8197% | 1.321% | 1.929% | 3.082% | 0.7332% | 0.9209% | 2.565% | 2.241% | 1.178%
| PDM3 |  | 4.914% | 0.9741% | 0.4244% | 6.032% | -2.508% | -1.397% | -2.508% | -15.7% | -8.189% | 2.257%
| Z-Score (Absolute) |  | 1.53 | 0.41 | 0.26 | 1.85 | 0.57 | 0.26 | 0.57 | 4.31 | 2.18 | 0.78
| Analytical results for Ni in OREAS 241 (Certified Value 67 ppm) | [24 empty] | Certified
Ni | Round | Replicate | Lab | Lab | Lab | Lab | Lab | Lab | Lab | Lab | Lab | Lab | Lab | Lab | Lab | Lab | Lab | Lab | Lab | Lab | Lab | Lab | Lab | Lab | Lab | 1
| No | No | 1.01 | 1.02 | 1.03 | 1.04 | 1.05 | 1.07 | 1.08 | 1.10 | 1.11 | 1.12 | 1.13 | 1.14 | 1.15 | 1.16 | 1.17 | 1.18 | 1.19 | 1.20 | 1.23 | 1.24 | 1.25 | 1.26 | 1.27 | ppm
|  |  | 4A*OES/MS | 4A*OES | 4A*OES | 4A*OES/MS | 4A*MS | 4A*OES/MS | 4A*MS | 4A*MS | 4A*OES | 4A*OES | 4A*OES | 4A*OES/MS | 4A*OES | 4A*OES/MS | 4A*MS | 4A*OES/MS | 4A*OES | 4A*OES/MS | 4A*OES | 4A*MS | 4A*OES/MS | 4A*OES/MS | 4A*OES/MS | 0
1
| 1 | 1 | 63.6 | 72 | 47.845 | 62.7 | 65.6 | 71.5 | 67 | 69.4 | 71 | 57.87 | 64 | 68.5 | 65.797 | 60 | 63.2 | 69.9 | 68 | 64.4 | 63 | 68.6 | 69.6 | 71.3 | 68.3 | 1
| 1 | 2 | 66.7 | 72 | 46.57 | 62.7 | 64.2 | 72.8 | 67.3 | 69.6 | 72 | 57.06 | 64 | 69 | 65.5595 | 59 | 63.6 | 65.1 | 66 | 63.5 | 63 | 66 | 67.3 | 69.7 | 67.3 | 10
| 1 | 3 | 67.3 | 72 | 46.665 | 62.8 | 63.8 | 71.5 | 67.9 | 71.2 | 73 | 57.55 | 65 | 69.5 | 66.234 | 59 | 62.8 | 66.5 | 68 | 62.4 | 63 | 66.5 | 69.7 | 66.5 | 68.6 | 16
| 1 | 4 | 66.8 | 64 | 47.03 | 60.7 | 64 | 71.3 | 68.8 | 69.8 | 72 | 57.12 | 65 | 67.1 | 65.7305 | 60 | 76.6 | 68.3 | 67 | 61.2 | 61 | 68.8 | 67.1 | 69.7 | 65.7 | 66.56894
| 1 | 5 | 66.1 | 70 | 47.345 | 63.7 | 65.8 | 70.7 | 67.5 | 69.5 | 71 | 57.97 | 64 | 66.4 | 65.8825 | 60 | 62.7 | 66.9 | 66 | 63.9 | 62 | 69 | 70.1 | 69.2 | 65.9 | 47
| 1 | 6 | 71.6 | 66 | 47.59 | 61.2 | 64.2 | 71.2 | 68.4 | 70 | 73 | 57.03 | 65 | 69.1 | 66.063 | 59 | 67.8 | 66.1 | 66 | 63.6 | 62 | 67.2 | 69.3 | 68.5 | 66.6
| Mean |  | 67.01667 | 69.33333 | 47.17417 | 62.3 | 64.6 | 71.5 | 67.81667 | 69.91667 | 72 | 57.43333 | 64.5 | 68.26667 | 65.87775 | 59.5 | 66.11667 | 67.13333 | 66.83333 | 63.16667 | 62.33333 | 67.68333 | 68.85 | 69.15 | 67.06667
| Median |  | 66.75 | 71 | 47.1875 | 62.7 | 64.2 | 71.4 | 67.7 | 69.7 | 72 | 57.335 | 64.5 | 68.75 | 65.83975 | 59.5 | 63.4 | 66.7 | 66.5 | 63.55 | 62.5 | 67.9 | 69.45 | 69.45 | 66.95
| Std Dev. |  | 2.598012 | 3.50238 | 0.5093468 | 1.122497 | 0.8671793 | 0.7014271 | 0.6853223 | 0.6645801 | 0.8944272 | 0.4225005 | 0.5477226 | 1.237201 | 0.2411391 | 0.5477226 | 5.481758 | 1.713087 | 0.9831921 | 1.167333 | 0.8164966 | 1.287504 | 1.30499 | 1.592168 | 1.214359
| Rel.Std.Dev. |  | 3.877% | 5.052% | 1.08% | 1.802% | 1.342% | 0.981% | 1.011% | 0.9505% | 1.242% | 0.7356% | 0.8492% | 1.812% | 0.366% | 0.9205% | 8.291% | 2.552% | 1.471% | 1.848% | 1.31% | 1.902% | 1.895% | 2.302% | 1.811%
| PDM3 |  | 0.6726% | 4.153% | -29.13% | -6.413% | -2.958% | 7.407% | 1.874% | 5.029% | 8.159% | -13.72% | -3.108% | 2.55% | -1.038% | -10.62% | -0.6794% | 0.8478% | 0.3972% | -5.111% | -6.363% | 1.674% | 3.427% | 3.877% | 0.7477%
| Z-Score (Absolute) |  | 0 | 0.67 | 5.78 | 1.37 | 0.7 | 1.3 | 0.23 | 0.84 | 1.45 | 2.79 | 0.73 | 0.36 | 0.33 | 2.19 | 0.26 | 0.03 | 0.05 | 1.12 | 1.36 | 0.19 | 0.53 | 0.62 | 0.01
| Analytical results for P in OREAS 241 (Certified Value 0.045 wt.%) | [24 empty] | Certified
P | Round | Replicate | Lab | Lab | Lab | Lab | Lab | Lab | Lab | Lab | Lab | Lab | Lab | Lab | Lab | Lab | Lab | Lab | Lab | Lab | Lab | Lab | Lab | Lab |  | 1
| No | No | 1.01 | 1.02 | 1.03 | 1.04 | 1.05 | 1.07 | 1.08 | 1.10 | 1.11 | 1.12 | 1.13 | 1.14 | 1.15 | 1.16 | 1.18 | 1.19 | 1.20 | 1.23 | 1.24 | 1.25 | 1.26 | 1.27 |  | wt.%
|  |  | 4A*OES/MS | 4A*OES | 4A*OES | 4A*OES/MS | 4A*OES | 4A*OES/MS | 4A*MS | 4A*OES | 4A*OES | 4A*OES | 4A*OES | 4A*OES/MS | 4A*OES | 4A*OES/MS | 4A*OES/MS | 4A*OES | 4A*OES/MS | 4A*OES | 4A*OES/MS | 4A*OES/MS | 4A*OES/MS | 4A*OES/MS |  | 3
3
| 1 | 1 | 0.043 | 0.05 | 0.044297 | 0.0444 | 0.0497 | 0.055 | 0.0411 | 0.0458 | 0.045 | 0.0427 | 0.0435 | 0.045 | 0.04774064 | 0.05 | 0.046 | 0.045 | 0.042 | 0.0463 | 0.0447 | 0.047 | 0.0458 | 0.044 |  | 1
| 1 | 2 | 0.043 | 0.05 | 0.0437325 | 0.0449 | 0.0481 | 0.056 | 0.0407 | 0.0451 | 0.046 | 0.0424 | 0.0443 | 0.045 | 0.04773324 | 0.05 | 0.048 | 0.044 | 0.041 | 0.0463 | 0.0463 | 0.046 | 0.0463 | 0.043 |  | #N/A
| 1 | 3 | 0.044 | 0.05 | 0.044313 | 0.0434 | 0.0483 | 0.054 | 0.0424 | 0.0456 | 0.046 | 0.0426 | 0.0449 | 0.046 | 0.0478078 | 0.05 | 0.047 | 0.044 | 0.042 | 0.0457 | 0.0453 | 0.046 | 0.0447 | 0.045 |  | 16
| 1 | 4 | 0.044 | 0.045 | 0.043606 | 0.0451 | 0.0479 | 0.055 | 0.0422 | 0.0458 | 0.045 | 0.0426 | 0.0444 | 0.046 | 0.04809484 | 0.05 | 0.048 | 0.044 | 0.041 | 0.0446 | 0.045 | 0.045 | 0.0462 | 0.042 |  | 0.04476922
| 1 | 5 | 0.045 | 0.05 | 0.04387008 | 0.0426 | 0.0481 | 0.053 | 0.0419 | 0.0442 | 0.045 | 0.0423 | 0.0441 | 0.044 | 0.04825676 | 0.05 | 0.046 | 0.044 | 0.042 | 0.0457 | 0.0449 | 0.046 | 0.0442 | 0.044 |  | 48
| 1 | 6 | 0.045 | 0.05 | 0.044215 | 0.0409 | 0.0488 | 0.054 | 0.043 | 0.0455 | 0.046 | 0.0428 | 0.0449 | 0.043 | 0.04772408 | 0.05 | 0.046 | 0.044 | 0.042 | 0.0449 | 0.0444 | 0.047 | 0.0459 | 0.044
| Mean |  | 0.044 | 0.04916667 | 0.0440056 | 0.04355 | 0.04848333 | 0.0545 | 0.04188333 | 0.04533333 | 0.0455 | 0.04256667 | 0.04435 | 0.04483333 | 0.04789289 | 0.05 | 0.04683333 | 0.04416667 | 0.04166667 | 0.04558333 | 0.0451 | 0.04616667 | 0.04551667 | 0.04366667
| Median |  | 0.044 | 0.05 | 0.04404254 | 0.0439 | 0.0482 | 0.0545 | 0.04205 | 0.04555 | 0.0455 | 0.0426 | 0.04435 | 0.045 | 0.04777422 | 0.05 | 0.0465 | 0.044 | 0.042 | 0.0457 | 0.04495 | 0.046 | 0.04585 | 0.044
| Std Dev. |  | 0.0008944272 | 0.002041241 | 0.0003085079 | 0.001605927 | 0.0006705719 | 0.001048809 | 0.0008518607 | 0.0006121002 | 0.0005477226 | 0.0001861899 | 0.0005282045 | 0.001169045 | 0.000226976 | 7.601177e-18 | 0.0009831921 | 0.0004082483 | 0.0005163978 | 0.0007054549 | 0.000660303 | 0.0007527727 | 0.0008612007 | 0.001032796
| Rel.Std.Dev. |  | 2.033% | 4.152% | 0.7011% | 3.688% | 1.383% | 1.924% | 2.034% | 1.35% | 1.204% | 0.4374% | 1.191% | 2.608% | 0.4739% | 1.52e-14% | 2.099% | 0.9243% | 1.239% | 1.548% | 1.464% | 1.631% | 1.892% | 2.365%
| PDM3 |  | -1.718% | 9.822% | -1.706% | -2.723% | 8.296% | 21.74% | -6.446% | 1.26% | 1.632% | -4.92% | -0.9364% | 0.1432% | 6.977% | 11.68% | 4.611% | -1.346% | -6.93% | 1.818% | 0.7389% | 3.121% | 1.67% | -2.463%
| Z-Score (Absolute) |  | 0.59 | 1.93 | 0.59 | 0.81 | 1.59 | 4.53 | 1.62 | 0.06 | 0.14 | 1.29 | 0.42 | 0.19 | 1.3 | 2.33 | 0.79 | 0.51 | 1.73 | 0.18 | 0.06 | 0.46 | 0.15 | 0.76
| Analytical results for Pb in OREAS 241 (Certified Value 32.2 ppm) | [24 empty] | Certified
Pb | Round | Replicate | Lab | Lab | Lab | Lab | Lab | Lab | Lab | Lab | Lab | Lab | Lab | Lab | Lab | Lab | Lab | Lab | Lab | Lab | Lab | Lab | Lab |  |  | 1
| No | No | 1.01 | 1.02 | 1.03 | 1.04 | 1.05 | 1.07 | 1.08 | 1.10 | 1.11 | 1.13 | 1.14 | 1.16 | 1.17 | 1.18 | 1.19 | 1.20 | 1.23 | 1.24 | 1.25 | 1.26 | 1.27 |  |  | ppm
|  |  | 4A*OES/MS | 4A*MS | 4A*OES | 4A*OES/MS | 4A*MS | 4A*OES/MS | 4A*MS | 4A*MS | 4A*OES | 4A*MS | 4A*OES/MS | 4A*MS | 4A*MS | 4A*OES/MS | 4A*MS | 4A*OES/MS | 4A*OES | 4A*MS | 4A*OES/MS | 4A*OES/MS | 4A*OES/MS |  |  | 1
2
| 1 | 1 | 30.4 | 31 | 30.49025 | 35.6 | 40.4 | 35.4 | 33.6 | 33.4 | 31 | 30 | 35.3 | 28.2 | 35.8 | 29.9 | 36 | 31.24 | 31 | 31.8 | 33.7 | 32.2 | 30.9 |  |  | 1
| 1 | 2 | 30.6 | 31 | 29.58 | 34.1 | 39.2 | 34.9 | 33.3 | 33.1 | 33 | 31 | 35.1 | 28.5 | 35.9 | 29.3 | 38 | 30.76 | 31 | 32 | 33.7 | 31.8 | 31.2 |  |  | 12
| 1 | 3 | 31.6 | 31 | 29.871375 | 33.4 | 38.8 | 35 | 33.4 | 33.4 | 31 | 30 | 36 | 28 | 35 | 28.7 | 38 | 29.7 | 31 | 31.9 | 34.8 | 31 | 32.3 |  |  | 16
| 1 | 4 | 31.8 | 32 | 29.71 | 35.2 | 38.5 | 37.3 | 33.9 | 33.8 | 31 | 29 | 35.4 | 27.5 | 34.4 | 29.8 | 38 | 28.57 | 29 | 33.7 | 33.4 | 32.4 | 30.7 |  |  | 32.23827
| 1 | 5 | 30.7 | 32 | 30.036 | 33.3 | 39.2 | 34.4 | 33.1 | 33.4 | 30 | 30 | 33.9 | 28.2 | 34.5 | 30.3 | 36 | 30.05 | 30 | 32.9 | 34.5 | 31.9 | 30.6 |  |  | 49
| 1 | 6 | 34.6 | 32 | 30.14525 | 33.7 | 40.6 | 35 | 33.7 | 33.1 | 32 | 29 | 35.3 | 28.2 | 42.1 | 29 | 38 | 29.78 | 30 | 32.2 | 34.7 | 31.1 | 31.7
| Mean |  | 31.61667 | 31.5 | 29.97215 | 34.21667 | 39.45 | 35.33333 | 33.5 | 33.36667 | 31.33333 | 29.83333 | 35.16667 | 28.1 | 36.28333 | 29.5 | 37.33333 | 30.01667 | 30.33333 | 32.41667 | 34.13333 | 31.73333 | 31.23333
| Median |  | 31.15 | 31.5 | 29.9536875 | 33.9 | 39.2 | 35 | 33.5 | 33.4 | 31 | 30 | 35.3 | 28.2 | 35.4 | 29.55 | 38 | 29.915 | 30.5 | 32.1 | 34.1 | 31.85 | 31.05
| Std Dev. |  | 1.567695 | 0.5477226 | 0.3271476 | 0.9662643 | 0.8573214 | 1.015218 | 0.2898275 | 0.2581989 | 1.032796 | 0.7527727 | 0.6918574 | 0.334664 | 2.918504 | 0.6033241 | 1.032796 | 0.92729 | 0.8164966 | 0.7413951 | 0.6022181 | 0.5715476 | 0.656252
| Rel.Std.Dev. |  | 4.958% | 1.739% | 1.092% | 2.824% | 2.173% | 2.873% | 0.8652% | 0.7738% | 3.296% | 2.523% | 1.967% | 1.191% | 8.044% | 2.045% | 2.766% | 3.089% | 2.692% | 2.287% | 1.764% | 1.801% | 2.101%
| PDM3 |  | -1.928% | -2.29% | -7.029% | 6.137% | 22.37% | 9.601% | 3.914% | 3.5% | -2.807% | -7.46% | 9.084% | -12.84% | 12.55% | -8.494% | 15.8% | -6.891% | -5.909% | 0.5534% | 5.878% | -1.566% | -3.117%
| Z-Score (Absolute) |  | 0.04 | 0.09 | 0.67 | 0.95 | 2.95 | 1.37 | 0.67 | 0.62 | 0.15 | 0.73 | 1.31 | 1.39 | 1.74 | 0.85 | 2.14 | 0.66 | 0.53 | 0.26 | 0.92 | 0 | 0.19
| Analytical results for Pr in OREAS 241 (Certified Value 1.98 ppm) | [24 empty] | Certified
Pr | Round | Replicate | Lab | Lab | Lab | Lab | Lab | Lab | Lab | Lab | Lab | Lab | [13 empty] | 1
| No | No | 1.02 | 1.05 | 1.08 | 1.10 | 1.14 | 1.15 | 1.16 | 1.17 | 1.20 | 1.24 | [13 empty] | ppm
|  |  | 4A*MS | 4A*MS | 4A*MS | 4A*MS | 4A*OES/MS | 4A*MS | 4A*MS | 4A*MS | 4A*OES/MS | 4A*MS | [13 empty] | 2
3
| 1 | 1 | 1.98 | 1.98 | 1.97 | 2.15 | 2 | 2.171749 | 1.9 | 1.1 | 1.8 | 2.09 | [13 empty] | 1
| 1 | 2 | 1.88 | 1.96 | 1.92 | 2.06 | 2 | 2.219568 | 1.91 | 1.1 | 1.8 | 2.09 | [13 empty] | 29
| 1 | 3 | 1.94 | 1.89 | 1.97 | 2.07 | 2 | 2.164343 | 1.91 | 1 | 1.7 | 2.09 | [13 empty] | 16
| 1 | 4 | 1.96 | 1.91 | 1.95 | 2.07 | 2 | 2.182863 | 1.87 | 1.1 | 1.7 | 2.11 | [13 empty] | 1.978119
| 1 | 5 | 1.94 | 1.91 | 1.96 | 2.03 | 2 | 2.15076 | 1.97 | 1 | 1.8 | 2.11 | [13 empty] | 50
| 1 | 6 | 1.88 | 1.93 | 1.93 | 2 | 1.9 | 2.17914 | 1.96 | 1.1 | 1.7 | 2.1
| Mean |  | 1.93 | 1.93 | 1.95 | 2.063333 | 1.983333 | 2.17807 | 1.92 | 1.066667 | 1.75 | 2.098333
| Median |  | 1.94 | 1.92 | 1.955 | 2.065 | 2 | 2.175444 | 1.91 | 1.1 | 1.75 | 2.095
| Std Dev. |  | 0.04147288 | 0.03405877 | 0.02097618 | 0.05046451 | 0.04082483 | 0.02332565 | 0.03794733 | 0.05163978 | 0.05477226 | 0.009831921
| Rel.Std.Dev. |  | 2.149% | 1.765% | 1.076% | 2.446% | 2.058% | 1.071% | 1.976% | 4.841% | 3.13% | 0.4686%
| PDM3 |  | -2.433% | -2.433% | -1.421% | 4.308% | 0.2636% | 10.11% | -2.938% | -46.08% | -11.53% | 6.077%
| Z-Score (Absolute) |  | 0.08 | 0.08 | 0.08 | 1 | 0.35 | 1.93 | 0.16 | 7.07 | 1.54 | 1.28
| Analytical results for Rb in OREAS 241 (Certified Value 15.3 ppm) | [24 empty] | Certified
Rb | Round | Replicate | Lab | Lab | Lab | Lab | Lab | Lab | Lab | Lab | Lab | Lab | Lab | Lab | Lab | Lab | Lab | Lab | Lab | Lab | Lab |  |  |  |  | 1
| No | No | 1.01 | 1.02 | 1.04 | 1.05 | 1.07 | 1.08 | 1.10 | 1.11 | 1.13 | 1.14 | 1.15 | 1.16 | 1.18 | 1.19 | 1.20 | 1.24 | 1.25 | 1.26 | 1.27 |  |  |  |  | ppm
|  |  | 4A*OES/MS | 4A*MS | 4A*OES/MS | 4A*MS | 4A*OES/MS | 4A*MS | 4A*MS | 4A*OES | 4A*MS | 4A*OES/MS | 4A*MS | 4A*MS | 4A*OES/MS | 4A*MS | 4A*OES/MS | 4A*MS | 4A*OES/MS | 4A*OES/MS | 4A*OES/MS |  |  |  |  | 1
2
| 1 | 1 | 15.1 | 15.4 | 15.6 | 17.3 | 16 | 14.45 | 15.89 | 14.7 | 14.3 | 16.5 | 14.85856 | 13.4 | 15.5 | 14.8 | 14.4 | 15.4 | 15.6 | 16.9 | 14.3 |  |  |  |  | 1
| 1 | 2 | 15.1 | 15.4 | 15.5 | 17.3 | 15.1 | 14.5 | 15.18 | 15.3 | 14.7 | 16.3 | 15.33015 | 13.3 | 14.7 | 14.8 | 14.3 | 15.6 | 15 | 16.7 | 14 |  |  |  |  | 30
| 1 | 3 | 15.6 | 15.2 | 15.6 | 16.8 | 16.5 | 14.65 | 16.55 | 15 | 14.7 | 16.6 | 14.86517 | 13.3 | 14.8 | 14.4 | 14.1 | 16 | 15.4 | 16.3 | 14.7 |  |  |  |  | 16
| 1 | 4 | 16 | 15.6 | 15.3 | 17.3 | 16.1 | 14.87 | 16.68 | 14.7 | 14.4 | 16.4 | 15.08818 | 13.3 | 15.1 | 14.6 | 13.8 | 15.7 | 15.3 | 17.3 | 13.9 |  |  |  |  | 15.27862
| 1 | 5 | 15.6 | 15 | 15.8 | 16.6 | 16 | 14.77 | 16.23 | 15.1 | 14.5 | 15.6 | 14.85822 | 13.4 | 15.5 | 14.4 | 14.3 | 15.6 | 15.8 | 16.7 | 13.8 |  |  |  |  | 51
| 1 | 6 | 16.7 | 15.2 | 15.6 | 17.2 | 16.2 | 14.79 | 15.57 | 15.2 | 14.8 | 15.2 | 14.65757 | 13.4 | 14.9 | 14.8 | 14.3 | 15.5 | 15.6 | 16.3 | 14.2
| Mean |  | 15.68333 | 15.3 | 15.56667 | 17.08333 | 15.98333 | 14.67167 | 16.01667 | 15 | 14.56667 | 16.1 | 14.94297 | 13.35 | 15.08333 | 14.63333 | 14.2 | 15.63333 | 15.45 | 16.7 | 14.15
| Median |  | 15.6 | 15.3 | 15.6 | 17.25 | 16.05 | 14.71 | 16.06 | 15.05 | 14.6 | 16.35 | 14.86187 | 13.35 | 15 | 14.7 | 14.3 | 15.6 | 15.5 | 16.7 | 14.1
| Std Dev. |  | 0.6047038 | 0.2097618 | 0.1632993 | 0.3060501 | 0.4708149 | 0.1685724 | 0.5806089 | 0.2529822 | 0.1966384 | 0.5656854 | 0.2335854 | 0.05477226 | 0.3488075 | 0.1966384 | 0.219089 | 0.2065591 | 0.2810694 | 0.3794733 | 0.3271085
| Rel.Std.Dev. |  | 3.856% | 1.371% | 1.049% | 1.792% | 2.946% | 1.149% | 3.625% | 1.687% | 1.35% | 3.514% | 1.563% | 0.4103% | 2.313% | 1.344% | 1.543% | 1.321% | 1.819% | 2.272% | 2.312%
| PDM3 |  | 2.649% | 0.1399% | 1.885% | 11.81% | 4.612% | -3.973% | 4.831% | -1.824% | -4.66% | 5.376% | -2.197% | -12.62% | -1.278% | -4.223% | -7.06% | 2.322% | 1.122% | 9.303% | -7.387%
| Z-Score (Absolute) |  | 0.39 | 0 | 0.27 | 1.8 | 0.69 | 0.64 | 0.72 | 0.3 | 0.74 | 0.81 | 0.36 | 1.97 | 0.22 | 0.67 | 1.11 | 0.34 | 0.15 | 1.42 | 1.16
| Analytical results for Re in OREAS 241 (Certified Value 0.003 ppm) | [24 empty] | Certified
Re | Round | Replicate | Lab | Lab | Lab | Lab | Lab | Lab | Lab | Lab | Lab | Lab | Lab | Lab | Lab | Lab | Lab | Lab | [7 empty] | 1
| No | No | 1.01 | 1.02 | 1.07 | 1.08 | 1.10 | 1.11 | 1.13 | 1.14 | 1.18 | 1.19 | 1.20 | 1.23 | 1.24 | 1.25 | 1.26 | 1.27 | [7 empty] | ppm
|  |  | 4A*OES/MS | 4A*MS | 4A*OES/MS | 4A*MS | 4A*MS | 4A*OES | 4A*MS | 4A*OES/MS | 4A*OES/MS | 4A*MS | 4A*OES/MS | 4A*OES | 4A*MS | 4A*OES/MS | 4A*OES/MS | 4A*OES/MS | [7 empty] | 3
3
| 1 | 1 | 0.003 | < 0.1 | 0.006 | < 0.002 | 0.002 | < 0.05 | < 0.05 | 0.003 | 0.003 | < 0.05 | 0.002 | < 5 | < 0.002 | 0.004 | 0.003 | 0.002 | [7 empty] | 1
| 1 | 2 | 0.002 | < 0.1 | 0.008 | < 0.002 | 0.004 | < 0.05 | < 0.05 | 0.003 | 0.003 | < 0.05 | < 0.002 | < 5 | 0.007 | 0.003 | 0.004 | 0.002 | [7 empty] | 31
| 1 | 3 | 0.002 | < 0.1 | 0.008 | 0.003 | 0.007 | < 0.05 | < 0.05 | 0.003 | 0.002 | < 0.05 | < 0.002 | < 5 | 0.008 | 0.003 | 0.003 | 0.002 | [7 empty] | 16
| 1 | 4 | 0.003 | < 0.1 | 0.009 | 0.002 | 0.009 | < 0.05 | < 0.05 | 0.002 | 0.003 | < 0.05 | < 0.002 | < 5 | 0.007 | 0.003 | 0.004 | 0.003 | [7 empty] | 0.002608333
| 1 | 5 | 0.003 | < 0.1 | 0.009 | < 0.002 | 0.004 | < 0.05 | < 0.05 | 0.002 | 0.002 | < 0.05 | 0.002 | < 5 | < 0.002 | 0.002 | 0.004 | 0.002 | [7 empty] | 52
| 1 | 6 | 0.002 | < 0.1 | 0.009 | < 0.002 | 0.008 | < 0.05 | < 0.05 | 0.003 | 0.002 | < 0.05 | < 0.002 | < 5 | 0.005 | 0.003 | 0.003 | 0.005
| Mean |  | 0.0025 |  | 0.008166667 | 0.0025 | 0.005666667 |  |  | 0.002666667 | 0.0025 |  | 0.002 |  | 0.00675 | 0.003 | 0.0035 | 0.002666667
| Median |  | 0.0025 |  | 0.0085 | 0.0025 | 0.0055 |  |  | 0.003 | 0.0025 |  | 0.002 |  | 0.007 | 0.003 | 0.0035 | 0.002
| Std Dev. |  | 0.0005477226 |  | 0.001169045 | 0.0007071068 | 0.00273252 |  |  | 0.0005163978 | 0.0005477226 |  | 0 |  | 0.001258306 | 0.0006324555 | 0.0005477226 | 0.00121106
| Rel.Std.Dev. |  | 21.91% |  | 14.31% | 28.28% | 48.22% |  |  | 19.36% | 21.91% |  | 0% |  | 18.64% | 21.08% | 15.65% | 45.41%
| PDM3 |  | -4.153% |  | 213.1% | -4.153% | 117.3% |  |  | 2.236% | -4.153% |  | -23.32% |  | 158.8% | 15.02% | 34.19% | 2.236%
| Z-Score (Absolute) |  | 0.52 | 14.26 | 1.24 | 0.83 | 0.47 | 6.48 | 6.48 | 0.47 | 0.52 | 6.48 | 0.88 | 776.75 | 0.21 | 0.36 | 0.21 | 0.47
| Analytical results for S in OREAS 241 (Certified Value 0.466 wt.%) | [24 empty] | Certified
S | Round | Replicate | Lab | Lab | Lab | Lab | Lab | Lab | Lab | Lab | Lab | Lab | Lab | Lab | Lab | Lab | Lab | Lab | Lab | Lab | Lab |  |  |  |  | 1
| No | No | 1.01 | 1.02 | 1.03 | 1.04 | 1.07 | 1.08 | 1.10 | 1.11 | 1.13 | 1.14 | 1.16 | 1.18 | 1.19 | 1.20 | 1.23 | 1.24 | 1.25 | 1.26 | 1.27 |  |  |  |  | wt.%
|  |  | 4A*OES/MS | 4A*OES | 4A*OES | 4A*OES/MS | 4A*OES/MS | 4A*MS | 4A*OES | 4A*OES | 4A*OES | 4A*OES/MS | 4A*OES/MS | 4A*OES/MS | 4A*OES | 4A*OES/MS | 4A*OES | 4A*OES/MS | 4A*OES/MS | 4A*OES/MS | 4A*OES/MS |  |  |  |  | 3
3
| 1 | 1 | 0.44 | 0.49 | 0.54144 | 0.47 | 0.46 | 0.44 | 0.46 | 0.472 | 0.4591 | 0.44 | 0.49 | 0.48 | 0.489 | 0.38 | 0.48 | 0.44 | 0.47 | 0.49 | 0.47 |  |  |  |  | 1
| 1 | 2 | 0.44 | 0.485 | 0.53568 | 0.47 | 0.47 | 0.46 | 0.51 | 0.476 | 0.463 | 0.43 | 0.48 | 0.47 | 0.48 | 0.4 | 0.48 | 0.43 | 0.46 | 0.49 | 0.46 |  |  |  |  | 16
| 1 | 3 | 0.46 | 0.48 | 0.5328 | 0.5 | 0.48 | 0.4 | 0.47 | 0.474 | 0.4713 | 0.43 | 0.49 | 0.45 | 0.478 | 0.38 | 0.47 | 0.42 | 0.47 | 0.47 | 0.48 |  |  |  |  | 16
| 1 | 4 | 0.46 | 0.47 | 0.52704 | 0.49 | 0.47 | 0.44 | 0.47 | 0.473 | 0.4666 | 0.46 | 0.5 | 0.47 | 0.476 | 0.39 | 0.46 | 0.43 | 0.46 | 0.49 | 0.45 |  |  |  |  | 0.4663696
| 1 | 5 | 0.45 | 0.475 | 0.52848 | 0.39 | 0.47 | 0.45 | 0.46 | 0.473 | 0.4583 | 0.44 | 0.49 | 0.48 | 0.473 | 0.39 | 0.47 | 0.43 | 0.47 | 0.48 | 0.45 |  |  |  |  | 53
| 1 | 6 | 0.47 | 0.48 | 0.53688 | 0.4 | 0.47 | 0.44 | 0.47 | 0.475 | 0.4724 | 0.44 | 0.49 | 0.46 | 0.473 | 0.39 | 0.47 | 0.4 | 0.48 | 0.48 | 0.46
| Mean |  | 0.4533333 | 0.48 | 0.53372 | 0.4533333 | 0.47 | 0.4383333 | 0.4733333 | 0.4738333 | 0.4651167 | 0.44 | 0.49 | 0.4683333 | 0.4781667 | 0.3883333 | 0.4716667 | 0.425 | 0.4683333 | 0.4833333 | 0.4616667
| Median |  | 0.455 | 0.48 | 0.53424 | 0.47 | 0.47 | 0.44 | 0.47 | 0.4735 | 0.4648 | 0.44 | 0.49 | 0.47 | 0.477 | 0.39 | 0.47 | 0.43 | 0.47 | 0.485 | 0.46
| Std Dev. |  | 0.0121106 | 0.007071068 | 0.005410213 | 0.04676181 | 0.006324555 | 0.02041241 | 0.01861899 | 0.00147196 | 0.006010463 | 0.01095445 | 0.006324555 | 0.01169045 | 0.005980524 | 0.007527727 | 0.007527727 | 0.01378405 | 0.007527727 | 0.008164966 | 0.01169045
| Rel.Std.Dev. |  | 2.671% | 1.473% | 1.014% | 10.32% | 1.346% | 4.657% | 3.934% | 0.3106% | 1.292% | 2.49% | 1.291% | 2.496% | 1.251% | 1.938% | 1.596% | 3.243% | 1.607% | 1.689% | 2.532%
| PDM3 |  | -2.795% | 2.923% | 14.44% | -2.795% | 0.7784% | -6.012% | 1.493% | 1.6% | -0.2687% | -5.654% | 5.067% | 0.4211% | 2.53% | -16.73% | 1.136% | -8.871% | 0.4211% | 3.637% | -1.008%
| Z-Score (Absolute) |  | 0.87 | 0.67 | 3.78 | 0.87 | 0.1 | 1.73 | 0.29 | 0.32 | 0.19 | 1.64 | 1.25 | 0 | 0.57 | 4.62 | 0.19 | 2.5 | 0 | 0.87 | 0.39
| Analytical results for Sb in OREAS 241 (Certified Value 1.9 ppm) | [24 empty] | Certified
Sb | Round | Replicate | Lab | Lab | Lab | Lab | Lab | Lab | Lab | Lab | Lab | Lab | Lab | Lab | Lab | Lab | Lab | Lab | Lab | Lab | Lab | Lab | Lab | Lab |  | 1
| No | No | 1.01 | 1.02 | 1.03 | 1.04 | 1.05 | 1.07 | 1.08 | 1.10 | 1.11 | 1.12 | 1.13 | 1.14 | 1.16 | 1.17 | 1.18 | 1.19 | 1.20 | 1.23 | 1.24 | 1.25 | 1.26 | 1.27 |  | ppm
|  |  | 4A*OES/MS | 4A*MS | 4A*OES | 4A*OES/MS | 4A*MS | 4A*OES/MS | 4A*MS | 4A*MS | 4A*OES | 4A*OES | 4A*MS | 4A*OES/MS | 4A*MS | 4A*MS | 4A*OES/MS | 4A*MS | 4A*OES/MS | 4A*OES | 4A*MS | 4A*OES/MS | 4A*OES/MS | 4A*OES/MS |  | 2
3
| 1 | 1 | 1.97 | 2 | < 5 | 1.81 | 2.26 | 1.5 | 1.83 | 2.01 | 1.9 | < 10 | 1.8 | 1.2 | 2.03 | 2.1 | 1.74 | 1.9 | 1.73 | < 5 | 1.83 | 1.99 | 1.9 | 1.9 |  | 1
| 1 | 2 | 1.9 | 1.8 | < 5 | 1.82 | 2.32 | 1.4 | 1.82 | 2.01 | 2.2 | < 10 | 1.7 | 0.4 | 1.92 | 2.2 | 1.67 | 1.9 | 1.72 | < 5 | 1.9 | 2.05 | 1.8 | 1.89 |  | 32
| 1 | 3 | 1.99 | 2 | < 5 | 1.86 | 2.13 | 1.4 | 1.89 | 2.03 | 2.1 | < 10 | 1.9 | 1.2 | 1.97 | 2.1 | 1.64 | 1.9 | 1.69 | < 5 | 1.92 | 2 | 1.8 | 1.95 |  | 16
| 1 | 4 | 2.48 | 2.2 | < 5 | 1.79 | 2.24 | 1.4 | 1.84 | 2.09 | 1.9 | < 10 | 1.7 | 0.9 | 1.92 | 2.1 | 1.72 | 1.9 | 1.63 | < 5 | 1.91 | 1.97 | 1.9 | 1.85 |  | 1.898463
| 1 | 5 | 1.98 | 1.8 | < 5 | 1.78 | 2.14 | 1.6 | 1.86 | 2.08 | 2.1 | < 10 | 1.8 | 0.2 | 1.98 | 2.1 | 1.72 | 1.9 | 1.72 | < 5 | 1.9 | 2.06 | 1.8 | 1.84 |  | 54
| 1 | 6 | 1.95 | 2 | < 5 | 1.85 | 2.27 | 1.4 | 1.82 | 2.07 | 2.1 | < 10 | 1.7 | 0.1 | 2.02 | 2.1 | 1.71 | 1.8 | 1.76 | < 5 | 1.88 | 2.06 | 1.8 | 1.91
| Mean |  | 2.045 | 1.966667 |  | 1.818333 | 2.226667 | 1.45 | 1.843333 | 2.048333 | 2.05 |  | 1.766667 | 0.6666667 | 1.973333 | 2.116667 | 1.7 | 1.883333 | 1.708333 |  | 1.89 | 2.021667 | 1.833333 | 1.89
| Median |  | 1.975 | 2 |  | 1.815 | 2.25 | 1.4 | 1.835 | 2.05 | 2.1 |  | 1.75 | 0.65 | 1.975 | 2.1 | 1.715 | 1.9 | 1.72 |  | 1.9 | 2.025 | 1.8 | 1.895
| Std Dev. |  | 0.2154762 | 0.1505545 |  | 0.03188521 | 0.07580677 | 0.083666 | 0.0273252 | 0.03600926 | 0.1224745 |  | 0.08164966 | 0.4966555 | 0.04718757 | 0.04082483 | 0.03741657 | 0.04082483 | 0.04445972 |  | 0.03224903 | 0.03970726 | 0.05163978 | 0.04049691
| Rel.Std.Dev. |  | 10.54% | 7.655% |  | 1.754% | 3.404% | 5.77% | 1.482% | 1.758% | 5.974% |  | 4.622% | 74.5% | 2.391% | 1.929% | 2.201% | 2.168% | 2.603% |  | 1.706% | 1.964% | 2.817% | 2.143%
| PDM3 |  | 7.719% | 3.593% |  | -4.221% | 17.29% | -23.62% | -2.904% | 7.894% | 7.982% |  | -6.942% | -64.88% | 3.944% | 11.49% | -10.45% | -0.7969% | -10.01% |  | -0.4458% | 6.49% | -3.431% | -0.4458%
| Z-Score (Absolute) |  | 0.65 | 0.21 | 3.19 | 0.61 | 1.66 | 2.67 | 0.47 | 0.67 | 0.68 | 17.14 | 0.9 | 7.04 | 0.25 | 1.05 | 1.27 | 0.25 | 1.23 | 3.19 | 0.21 | 0.52 | 0.53 | 0.21
| Analytical results for Sc in OREAS 241 (Certified Value 37.4 ppm) | [24 empty] | Certified
Sc | Round | Replicate | Lab | Lab | Lab | Lab | Lab | Lab | Lab | Lab | Lab | Lab | Lab | Lab | Lab | Lab | Lab | Lab | Lab | Lab | Lab | Lab | Lab | Lab |  | 1
| No | No | 1.01 | 1.02 | 1.03 | 1.04 | 1.05 | 1.07 | 1.08 | 1.10 | 1.11 | 1.13 | 1.14 | 1.15 | 1.16 | 1.17 | 1.18 | 1.19 | 1.20 | 1.23 | 1.24 | 1.25 | 1.26 | 1.27 |  | ppm
|  |  | 4A*OES/MS | 4A*OES | 4A*OES | 4A*OES/MS | 4A*MS | 4A*OES/MS | 4A*MS | 4A*MS | 4A*OES | 4A*OES | 4A*OES/MS | 4A*MS | 4A*MS | 4A*MS | 4A*OES/MS | 4A*OES | 4A*OES/MS | 4A*OES | 4A*OES/MS | 4A*OES/MS | 4A*OES/MS | 4A*OES/MS |  | 1
2
| 1 | 1 | 37.1 | 39 | 30.74525 | 35.9 | 40.4 | 38.9 | 35.5 | 41.5 | 48 | 36 | 37 | 37.1509 | 43.5 | 27.2 | 37 | 36 | 37 | 36 | 39 | 37.3 | 39.5 | 37 |  | 1
| 1 | 2 | 38.3 | 38 | 30.30825 | 35.2 | 37.9 | 38.8 | 35 | 39.8 | 51 | 37 | 37 | 37.82582 | 42.9 | 26.8 | 34.8 | 36 | 36.3 | 37 | 39 | 37.3 | 39.8 | 37.1 |  | 33
| 1 | 3 | 38.9 | 39 | 29.96025 | 36.6 | 40.1 | 39 | 35.1 | 42.6 | 49 | 38 | 37 | 37.61534 | 42.5 | 25.3 | 35.1 | 36 | 36.2 | 36 | 38 | 37.3 | 38.6 | 36.4 |  | 16
| 1 | 4 | 39.1 | 38 | 30.444 | 35.1 | 39.5 | 38.5 | 35.1 | 40.7 | 49 | 38 | 38 | 37.86485 | 43.5 | 26.8 | 35.7 | 35 | 34.7 | 35 | 38 | 36.2 | 39.9 | 36.1 |  | 37.42184
| 1 | 5 | 39 | 38 | 30.76925 | 35.1 | 38.7 | 38.2 | 35.2 | 40.8 | 48 | 37 | 38 | 37.11894 | 42.4 | 28.4 | 35.2 | 36 | 36.6 | 36 | 39 | 38.4 | 39.1 | 35.9 |  | 55
| 1 | 6 | 42.3 | 38 | 30.969 | 36.2 | 39.2 | 38.8 | 35 | 41.3 | 50 | 38 | 37 | 36.80273 | 42.8 | 28.1 | 34.7 | 36 | 36.3 | 36 | 38 | 37.3 | 39.3 | 36.4
| Mean |  | 39.11667 | 38.33333 | 30.53267 | 35.68333 | 39.3 | 38.7 | 35.15 | 41.11667 | 49.16667 | 37.33333 | 37.33333 | 37.39643 | 42.93333 | 27.1 | 35.41667 | 35.83333 | 36.18333 | 36 | 38.5 | 37.3 | 39.36667 | 36.48333
| Median |  | 38.95 | 38 | 30.594625 | 35.55 | 39.35 | 38.8 | 35.1 | 41.05 | 49 | 37.5 | 37 | 37.38312 | 42.85 | 27 | 35.15 | 36 | 36.3 | 36 | 38.5 | 37.3 | 39.4 | 36.4
| Std Dev. |  | 1.727908 | 0.5163978 | 0.3680857 | 0.6431692 | 0.9186947 | 0.2966479 | 0.1870829 | 0.9368387 | 1.169045 | 0.8164966 | 0.5163978 | 0.4339326 | 0.4760952 | 1.106345 | 0.8518607 | 0.4082483 | 0.7833688 | 0.6324555 | 0.5477226 | 0.6957011 | 0.4802777 | 0.4792355
| Rel.Std.Dev. |  | 4.417% | 1.347% | 1.206% | 1.802% | 2.338% | 0.7665% | 0.5322% | 2.278% | 2.378% | 2.187% | 1.383% | 1.16% | 1.109% | 4.082% | 2.405% | 1.139% | 2.165% | 1.757% | 1.423% | 1.865% | 1.22% | 1.314%
| PDM3 |  | 4.529% | 2.436% | -18.41% | -4.646% | 5.019% | 3.416% | -6.071% | 9.873% | 31.38% | -0.2365% | -0.2365% | -0.0679% | 14.73% | -27.58% | -5.358% | -4.245% | -3.31% | -3.799% | 2.881% | -0.3256% | 5.197% | -2.508%
| Z-Score (Absolute) |  | 0.76 | 0.43 | 2.91 | 0.71 | 0.84 | 0.59 | 0.93 | 1.62 | 5.07 | 0 | 0 | 0.03 | 2.4 | 4.38 | 0.82 | 0.64 | 0.49 | 0.57 | 0.5 | 0.01 | 0.87 | 0.36
| Analytical results for Se in OREAS 241 (Certified Value 0.93 ppm) | [24 empty] | Certified
Se | Round | Replicate | Lab | Lab | Lab | Lab | Lab | Lab | Lab | Lab | Lab | Lab | Lab | Lab | Lab | Lab | Lab | Lab | Lab | Lab | Lab | Lab | Lab |  |  | 1
| No | No | 1.01 | 1.02 | 1.03 | 1.04 | 1.05 | 1.08 | 1.10 | 1.11 | 1.12 | 1.13 | 1.14 | 1.16 | 1.17 | 1.18 | 1.19 | 1.20 | 1.23 | 1.24 | 1.25 | 1.26 | 1.27 |  |  | ppm
|  |  | 4A*OES/MS | 4A*MS | 4A*OES | 4A*OES/MS | 4A*MS | 4A*MS | 4A*MS | 4A*OES | 4A*OES | 4A*MS | 4A*OES/MS | 4A*MS | 4A*MS | 4A*OES/MS | 4A*MS | 4A*OES/MS | 4A*OES | 4A*MS | 4A*OES/MS | 4A*OES/MS | 4A*OES/MS |  |  | 2
2
| 1 | 1 | 1 | < 5 | < 5 | < 2 | 3.5 | 0.6 | 1.5 | 33 | < 10 | < 1 | 0.6 | < 2 | < 0.1 | 1 | 1 | < 0.3 | < 5 | 1 | 2 | < 1 | 1 |  |  | 1
| 1 | 2 | 1 | < 5 | < 5 | < 2 | 3.6 | < 0.5 | < 0.5 | 36 | < 10 | < 1 | 0.8 | < 2 | < 0.1 | 1 | 1 | 0.3 | < 5 | 1 | 1 | < 1 | 1 |  |  | 34
| 1 | 3 | < 1 | < 5 | < 5 | < 2 | 3.7 | 0.5 | < 0.5 | 36 | < 10 | < 1 | 0.8 | < 2 | < 0.1 | 1 | 1 | < 0.3 | < 5 | 2 | 1 | < 1 | 1 |  |  | 16
| 1 | 4 | 1 | < 5 | < 5 | < 2 | 3.7 | 0.8 | 1 | 34 | < 10 | < 1 | 0.8 | < 2 | < 0.1 | 1 | 1 | 0.5 | < 5 | 1 | < 1 | < 1 | 1 |  |  | 0.9303704
| 1 | 5 | 1 | < 5 | < 5 | < 2 | 4 | 0.5 | 0.6 | 32 | < 10 | < 1 | 0.6 | < 2 | < 0.1 | 1 | 1 | 0.4 | < 5 | 1 | 1 | < 1 | 1 |  |  | 56
| 1 | 6 | 1 | < 5 | < 5 | < 2 | 3.9 | 0.8 | < 0.5 | 33 | < 10 | < 1 | 0.6 | < 2 | < 0.1 | 1 | 1 | 0.3 | < 5 | 1 | 1 | < 1 | 1
| Mean |  | 1 |  |  |  | 3.733333 | 0.64 | 1.033333 | 34 |  |  | 0.7 |  |  | 1 | 1 | 0.375 |  | 1.166667 | 1.2 |  | 1
| Median |  | 1 |  |  |  | 3.7 | 0.6 | 1 | 33.5 |  |  | 0.7 |  |  | 1 | 1 | 0.35 |  | 1 | 1 |  | 1
| Std Dev. |  | 0 |  |  |  | 0.1861899 | 0.1516575 | 0.450925 | 1.67332 |  |  | 0.1095445 |  |  | 0 | 0 | 0.09574271 |  | 0.4082483 | 0.4472136 |  | 0
| Rel.Std.Dev. |  | 0% |  |  |  | 4.987% | 23.7% | 43.64% | 4.922% |  |  | 15.65% |  |  | 0% | 0% | 25.53% |  | 34.99% | 37.27% |  | 0%
| PDM3 |  | 7.484% |  |  |  | 301.3% | -31.21% | 11.07% | 3554% |  |  | -24.76% |  |  | 7.484% | 7.484% | -59.69% |  | 25.4% | 28.98% |  | 7.484%
| Z-Score (Absolute) |  | 0.13 | 2.38 | 2.38 | 0 | 4.34 | 0.67 | 0.57 | 52.36 | 6.35 | 0.79 | 0.48 | 0 | 1.51 | 0 | 0 | 1.11 | 2.38 | 0.26 | 0.13 | 0.79 | 0
| Analytical results for Sm in OREAS 241 (Certified Value 2.61 ppm) | [24 empty] | Certified
Sm | Round | Replicate | Lab | Lab | Lab | Lab | Lab | Lab | Lab | Lab | Lab | Lab | [13 empty] | 1
| No | No | 1.02 | 1.05 | 1.08 | 1.10 | 1.14 | 1.15 | 1.16 | 1.17 | 1.20 | 1.24 | [13 empty] | ppm
|  |  | 4A*MS | 4A*MS | 4A*MS | 4A*MS | 4A*OES/MS | 4A*MS | 4A*MS | 4A*MS | 4A*OES/MS | 4A*MS | [13 empty] | 2
3
| 1 | 1 | 2.7 | 2.7 | 2.63 | 2.97 | 2.3 | 2.658943 | 2.7 | 2 | 2.5 | 2.72 | [13 empty] | 1
| 1 | 2 | 2.7 | 2.6 | 2.63 | 2.91 | 2.6 | 2.682105 | 2.7 | 2 | 2.4 | 2.72 | [13 empty] | 18
| 1 | 3 | 2.7 | 2.7 | 2.57 | 2.92 | 2.4 | 2.613846 | 2.6 | 1.9 | 2.4 | 2.7 | [13 empty] | 16
| 1 | 4 | 2.6 | 2.6 | 2.61 | 3.05 | 2.6 | 2.517676 | 2.6 | 2 | 2.3 | 2.73 | [13 empty] | 2.607125
| 1 | 5 | 2.7 | 2.7 | 2.62 | 2.99 | 2.7 | 2.599301 | 2.7 | 1.9 | 2.4 | 2.73 | [13 empty] | 57
| 1 | 6 | 2.75 | 2.7 | 2.67 | 3.02 | 2.3 | 2.580149 | 2.7 | 2 | 2.3 | 2.7
| Mean |  | 2.691667 | 2.666667 | 2.621667 | 2.976667 | 2.483333 | 2.60867 | 2.666667 | 1.966667 | 2.383333 | 2.716667
| Median |  | 2.7 | 2.7 | 2.625 | 2.98 | 2.5 | 2.606574 | 2.7 | 2 | 2.4 | 2.72
| Std Dev. |  | 0.0491596 | 0.05163978 | 0.03250641 | 0.05501515 | 0.1722401 | 0.05852865 | 0.05163978 | 0.05163978 | 0.07527727 | 0.0136626
| Rel.Std.Dev. |  | 1.826% | 1.936% | 1.24% | 1.848% | 6.936% | 2.244% | 1.936% | 2.626% | 3.158% | 0.5029%
| PDM3 |  | 3.243% | 2.284% | 0.5577% | 14.17% | -4.748% | 0.05925% | 2.284% | -24.57% | -8.584% | 4.202%
| Z-Score (Absolute) |  | 0.53 | 0.25 | 0.25 | 3.74 | 1.81 | 0.4 | 0.25 | 7.61 | 2.93 | 0.81
| Analytical results for Sn in OREAS 241 (Certified Value 1.13 ppm) | [24 empty] | Certified
Sn | Round | Replicate | Lab | Lab | Lab | Lab | Lab | Lab | Lab | Lab | Lab | Lab | Lab | Lab | Lab | Lab | Lab | Lab | Lab | Lab | Lab | Lab | Lab | Lab |  | 1
| No | No | 1.01 | 1.02 | 1.03 | 1.04 | 1.05 | 1.07 | 1.08 | 1.10 | 1.11 | 1.12 | 1.13 | 1.14 | 1.16 | 1.17 | 1.18 | 1.19 | 1.20 | 1.23 | 1.24 | 1.25 | 1.26 | 1.27 |  | ppm
|  |  | 4A*OES/MS | 4A*MS | 4A*OES | 4A*OES/MS | 4A*MS | 4A*OES/MS | 4A*MS | 4A*MS | 4A*OES | 4A*OES | 4A*MS | 4A*OES/MS | 4A*MS | 4A*MS | 4A*OES/MS | 4A*MS | 4A*OES/MS | 4A*OES | 4A*MS | 4A*OES/MS | 4A*OES/MS | 4A*OES/MS |  | 2
2
| 1 | 1 | 1.1 | 1 | < 10 | 1.2 | 1.6 | 1.8 | 1.1 | 1.2 | 1.1 | < 10 | 1 | 1 | 1.2 | 0.5 | 1 | 1.5 | 1 | < 10 | 0.9 | 1.1 | 1.3 | 1 |  | 1
| 1 | 2 | 1.1 | 1 | < 10 | 1.2 | 1.6 | 1.7 | 1.1 | 1.2 | 1.2 | < 10 | 1 | 1 | 1.2 | 0.5 | 0.9 | 1.4 | 1 | < 10 | 1 | 1.1 | 1.3 | 1 |  | 7
| 1 | 3 | 1.1 | 1 | < 10 | 1.2 | 1.7 | 1.7 | 1.1 | 1.4 | 1.2 | < 10 | 1.1 | 1 | 1.1 | 0.4 | 0.9 | 1.4 | 1 | < 10 | 1.2 | 1.1 | 1.2 | 1 |  | 16
| 1 | 4 | 1.1 | 1 | < 10 | 1.2 | 1.7 | 1.7 | 1.1 | 1.4 | 1 | < 10 | 1 | 1 | 1.2 | 0.4 | 1 | 1.5 | 0.9 | < 10 | 1.2 | 1.1 | 1.4 | 1 |  | 1.128571
| 1 | 5 | 1.1 | 1 | < 10 | 1.1 | 1.6 | 1.5 | 1.1 | 1.3 | 1.1 | < 10 | 1 | 1 | 1.2 | 0.4 | 1 | 1.4 | 1 | < 10 | 0.9 | 1.1 | 1.3 | 1 |  | 58
| 1 | 6 | 1.1 | 1 | < 10 | 1.1 | 1.6 | 1.7 | 1.2 | 1.1 | 1.1 | < 10 | 1.1 | < 1 | 1.2 | 0.7 | 0.9 | 1.4 | 1 | < 10 | 1.1 | 1.2 | 1.2 | 1
| Mean |  | 1.1 | 1 |  | 1.166667 | 1.633333 | 1.683333 | 1.116667 | 1.266667 | 1.116667 |  | 1.033333 | 1 | 1.183333 | 0.4833333 | 0.95 | 1.433333 | 0.9833333 |  | 1.05 | 1.116667 | 1.283333 | 1
| Median |  | 1.1 | 1 |  | 1.2 | 1.6 | 1.7 | 1.1 | 1.25 | 1.1 |  | 1 | 1 | 1.2 | 0.45 | 0.95 | 1.4 | 1 |  | 1.05 | 1.1 | 1.3 | 1
| Std Dev. |  | 2.432377e-16 | 0 |  | 0.05163978 | 0.05163978 | 0.09831921 | 0.04082483 | 0.121106 | 0.07527727 |  | 0.05163978 | 0 | 0.04082483 | 0.1169045 | 0.05477226 | 0.05163978 | 0.04082483 |  | 0.1378405 | 0.04082483 | 0.07527727 | 0
| Rel.Std.Dev. |  | 2.211e-14% | 0% |  | 4.426% | 3.162% | 5.841% | 3.656% | 9.561% | 6.741% |  | 4.997% | 0% | 3.45% | 24.19% | 5.766% | 3.603% | 4.152% |  | 13.13% | 3.656% | 5.866% | 0%
| PDM3 |  | -2.532% | -11.39% |  | 3.376% | 44.73% | 49.16% | -1.055% | 12.24% | -1.055% |  | -8.439% | -11.39% | 4.852% | -57.17% | -15.82% | 27% | -12.87% |  | -6.962% | -1.055% | 13.71% | -11.39%
| Z-Score (Absolute) |  | 0.2 | NA | 18.36 | 0.12 | 2.34 | 2.58 | 0.12 | 0.59 | 0.12 | 18.36 | 0.52 | NA | 0.2 | 3.13 | 0.91 | 1.39 | 0.75 | 18.36 | 0.44 | 0.12 | 0.67 | 0.67
Results from laboratories 2 and 14 were removed due to their 1 ppm reading resolution.
| Analytical results for Sr in OREAS 241 (Certified Value 96 ppm) | [24 empty] | Certified
Sr | Round | Replicate | Lab | Lab | Lab | Lab | Lab | Lab | Lab | Lab | Lab | Lab | Lab | Lab | Lab | Lab | Lab | Lab | Lab | Lab | Lab | Lab | Lab | Lab | Lab | 1
| No | No | 1.01 | 1.02 | 1.03 | 1.04 | 1.05 | 1.07 | 1.08 | 1.10 | 1.11 | 1.12 | 1.13 | 1.14 | 1.15 | 1.16 | 1.17 | 1.18 | 1.19 | 1.20 | 1.23 | 1.24 | 1.25 | 1.26 | 1.27 | ppm
|  |  | 4A*OES/MS | 4A*MS | 4A*OES | 4A*OES/MS | 4A*OES | 4A*OES/MS | 4A*MS | 4A*MS | 4A*OES | 4A*OES | 4A*MS | 4A*OES/MS | 4A*OES | 4A*OES/MS | 4A*MS | 4A*OES/MS | 4A*MS | 4A*OES/MS | 4A*OES | 4A*MS | 4A*OES/MS | 4A*OES/MS | 4A*OES/MS | 0
1
| 1 | 1 | 94.9 | 96 | 118.642 | 99 | 107 | 91 | 94.35 | 103.8 | 95.7 | 87 | 91.3 | 104 | 129.7865 | 98.3 | 95.3 | 102 | 87.7 | 93 | 91 | 102 | 96.5 | 99.1 | 95.6 | 1
| 1 | 2 | 96 | 96.5 | 117.008 | 98.1 | 101 | 93 | 92.74 | 103.9 | 98.7 | 85 | 93.1 | 100 | 124.0065 | 95.2 | 96.1 | 94.7 | 88.1 | 93 | 92 | 100.4 | 94.8 | 99.5 | 94.8 | 8
| 1 | 3 | 98.8 | 94.5 | 115.7495 | 95.4 | 105 | 92 | 94.12 | 106.8 | 97.5 | 85 | 93.3 | 104 | 130.2625 | 96.3 | 94.1 | 95.8 | 87.1 | 92 | 90 | 101.8 | 95.6 | 97.8 | 96.6 | 16
| 1 | 4 | 99.2 | 95.5 | 115.7335 | 100.7 | 104 | 91 | 95.12 | 101 | 98.3 | 86 | 91.5 | 101 | 128.8685 | 94.8 | 96.1 | 99.8 | 87.3 | 88 | 88 | 102.6 | 95.8 | 100 | 92.1 | 95.83714
| 1 | 5 | 98.1 | 95 | 115.936 | 97.2 | 102 | 90 | 94.24 | 105.9 | 95.8 | 84 | 90.2 | 99.3 | 133.314 | 94.8 | 93.4 | 98.3 | 87.1 | 92 | 92 | 102.9 | 97.9 | 96.3 | 92.7 | 59
| 1 | 6 | 103 | 95.5 | 118.7 | 98.4 | 105 | 90 | 95.41 | 101.9 | 99.2 | 88 | 93.2 | 103 | 125.5025 | 95.8 | 95.5 | 95.4 | 87.1 | 91 | 90 | 101.1 | 97 | 100 | 94.1
| Mean |  | 98.33333 | 95.5 | 116.9615 | 98.13333 | 104 | 91.16667 | 94.33 | 103.8833 | 97.53333 | 85.83333 | 92.1 | 101.8833 | 128.6234 | 95.86667 | 95.08333 | 97.66667 | 87.4 | 91.5 | 90.5 | 101.8 | 96.26667 | 98.78333 | 94.31667
| Median |  | 98.45 | 95.5 | 116.472 | 98.25 | 104.5 | 91 | 94.295 | 103.85 | 97.9 | 85.5 | 92.3 | 102 | 129.3275 | 95.5 | 95.4 | 97.05 | 87.2 | 92 | 90.5 | 101.9 | 96.15 | 99.3 | 94.45
| Std Dev. |  | 2.829605 | 0.7071068 | 1.405504 | 1.775012 | 2.19089 | 1.169045 | 0.935008 | 2.228378 | 1.489519 | 1.47196 | 1.285302 | 2.059531 | 3.381036 | 1.32916 | 1.103479 | 2.868914 | 0.4147288 | 1.870829 | 1.516575 | 0.9316652 | 1.102119 | 1.463443 | 1.712795
| Rel.Std.Dev. |  | 2.878% | 0.7404% | 1.202% | 1.809% | 2.107% | 1.282% | 0.9912% | 2.145% | 1.527% | 1.715% | 1.396% | 2.021% | 2.629% | 1.386% | 1.161% | 2.937% | 0.4745% | 2.045% | 1.676% | 0.9152% | 1.145% | 1.481% | 1.816%
| PDM3 |  | 2.605% | -0.3518% | 22.04% | 2.396% | 8.517% | -4.873% | -1.573% | 8.396% | 1.77% | -10.44% | -3.899% | 6.309% | 34.21% | 0.03081% | -0.7866% | 1.909% | -8.804% | -4.526% | -5.569% | 6.222% | 0.4482% | 3.074% | -1.587%
| Z-Score (Absolute) |  | 0.33 | 0.12 | 3.35 | 0.3 | 1.25 | 0.83 | 0.31 | 1.23 | 0.2 | 1.69 | 0.67 | 0.91 | 5.24 | 0.06 | 0.19 | 0.23 | 1.43 | 0.77 | 0.93 | 0.9 | 0 | 0.41 | 0.32
| Analytical results for Ta in OREAS 241 (Certified Value 0.26 ppm) | [24 empty] | Certified
Ta | Round | Replicate | Lab | Lab | Lab | Lab | Lab | Lab | Lab | Lab | Lab | Lab | Lab | Lab | Lab | Lab | Lab | Lab | Lab | Lab | [5 empty] | 1
| No | No | 1.01 | 1.02 | 1.03 | 1.04 | 1.07 | 1.08 | 1.10 | 1.11 | 1.13 | 1.14 | 1.16 | 1.18 | 1.19 | 1.20 | 1.24 | 1.25 | 1.26 | 1.27 | [5 empty] | ppm
|  |  | 4A*OES/MS | 4A*MS | 4A*OES | 4A*OES/MS | 4A*OES/MS | 4A*MS | 4A*MS | 4A*OES | 4A*MS | 4A*OES/MS | 4A*MS | 4A*OES/MS | 4A*MS | 4A*OES/MS | 4A*MS | 4A*OES/MS | 4A*OES/MS | 4A*OES/MS | [5 empty] | 2
3
| 1 | 1 | 0.24 | 0.2 | 7.83 | 0.92 | 0.4 | 0.25 | 0.26 | 0.1 | 0.25 | 0.2 | 0.25 | 0.24 | 0.25 | 0.2 | 0.3 | 0.28 | 0.29 | 0.23 | [5 empty] | 1
| 1 | 2 | 0.24 | 0.2 | 7.72 | 0.91 | 0.4 | 0.25 | 0.25 | 0.17 | 0.24 | 0.1 | 0.25 | 0.22 | 0.26 | 0.2 | 0.35 | 0.28 | 0.29 | 0.22 | [5 empty] | 21
| 1 | 3 | 0.25 | 0.2 | 7.584167 | 1.06 | 0.3 | 0.25 | 0.26 | 0.14 | 0.26 | 0.2 | 0.26 | 0.23 | 0.26 | 0.2 | 0.36 | 0.29 | 0.27 | 0.23 | [5 empty] | 16
| 1 | 4 | 0.25 | 0.2 | 7.695 | 1.05 | 0.5 | 0.25 | 0.26 | 0.1 | 0.24 | 0.2 | 0.24 | 0.24 | 0.25 | 0.2 | 0.31 | 0.27 | 0.29 | 0.22 | [5 empty] | 0.2575
| 1 | 5 | 0.25 | 0.2 | 7.652361 | 0.98 | 0.4 | 0.25 | 0.25 | 0.12 | 0.26 | < 0.1 | 0.25 | 0.23 | 0.25 | 0.2 | 0.28 | 0.28 | 0.28 | 0.22 | [5 empty] | 60
| 1 | 6 | 0.25 | 0.2 | 7.835 | 0.95 | 0.4 | 0.24 | 0.26 | 0.16 | 0.24 | < 0.1 | 0.25 | 0.22 | 0.26 | 0.2 | 0.34 | 0.27 | 0.29 | 0.24
| Mean |  | 0.2466667 | 0.2 | 7.719421 | 0.9783333 | 0.4 | 0.2483333 | 0.2566667 | 0.1316667 | 0.2483333 | 0.175 | 0.25 | 0.23 | 0.255 | 0.2 | 0.3233333 | 0.2783333 | 0.285 | 0.2266667
| Median |  | 0.25 | 0.2 | 7.7075 | 0.965 | 0.4 | 0.25 | 0.26 | 0.13 | 0.245 | 0.2 | 0.25 | 0.23 | 0.255 | 0.2 | 0.325 | 0.28 | 0.29 | 0.225
| Std Dev. |  | 0.005163978 | 3.040471e-17 | 0.09896838 | 0.06431692 | 0.06324555 | 0.004082483 | 0.005163978 | 0.02994439 | 0.009831921 | 0.05 | 0.006324555 | 0.008944272 | 0.005477226 | 3.040471e-17 | 0.03141125 | 0.007527727 | 0.0083666 | 0.008164966
| Rel.Std.Dev. |  | 2.094% | 1.52e-14% | 1.282% | 6.574% | 15.81% | 1.644% | 2.012% | 22.74% | 3.959% | 28.57% | 2.53% | 3.889% | 2.148% | 1.52e-14% | 9.715% | 2.705% | 2.936% | 3.602%
| PDM3 |  | -4.207% | -22.33% | 2898% | 279.9% | 55.34% | -3.56% | -0.3236% | -48.87% | -3.56% | -32.04% | -2.913% | -10.68% | -0.9709% | -22.33% | 25.57% | 8.091% | 10.68% | -11.97%
| Z-Score (Absolute) |  | 0.16 | NA | 208.35 | 20.25 | NA | 0.12 | 0.12 | 3.37 | 0.12 | NA | 0.07 | 0.63 | 0.07 | NA | 1.98 | 0.72 | 0.91 | 0.72
Results from laboratories 2, 7, 14 and 20 were removed due to their 0.1 ppm reading resolution.
| Analytical results for Tb in OREAS 241 (Certified Value 0.61 ppm) | [24 empty] | Certified
Tb | Round | Replicate | Lab | Lab | Lab | Lab | Lab | Lab | Lab | Lab | Lab | Lab | Lab | [12 empty] | 1
| No | No | 1.02 | 1.04 | 1.05 | 1.08 | 1.10 | 1.14 | 1.15 | 1.16 | 1.17 | 1.20 | 1.24 | [12 empty] | ppm
|  |  | 4A*MS | 4A*OES/MS | 4A*MS | 4A*MS | 4A*MS | 4A*OES/MS | 4A*MS | 4A*MS | 4A*MS | 4A*OES/MS | 4A*MS | [12 empty] | 2
3
| 1 | 1 | 0.56 | 0.65 | 0.63 | 0.59 | 0.63 | 0.6 | 0.5545734 | 0.58 | 0.4 | 0.5 | 0.63 | [12 empty] | 1
| 1 | 2 | 0.58 | 0.65 | 0.62 | 0.6 | 0.62 | 0.6 | 0.5736792 | 0.59 | 0.4 | 0.5 | 0.63 | [12 empty] | 22
| 1 | 3 | 0.6 | 0.67 | 0.62 | 0.59 | 0.63 | 0.7 | 0.5699421 | 0.59 | 0.4 | 0.5 | 0.61 | [12 empty] | 16
| 1 | 4 | 0.58 | 0.64 | 0.62 | 0.58 | 0.62 | 0.6 | 0.5592366 | 0.58 | 0.4 | 0.5 | 0.63 | [12 empty] | 0.6059485
| 1 | 5 | 0.58 | 0.66 | 0.61 | 0.6 | 0.63 | 0.6 | 0.5455648 | 0.6 | 0.4 | 0.5 | 0.63 | [12 empty] | 61
| 1 | 6 | 0.6 | 0.65 | 0.62 | 0.57 | 0.59 | 0.7 | 0.5765294 | 0.58 | 0.4 | 0.5 | 0.63
| Mean |  | 0.5833333 | 0.6533333 | 0.62 | 0.5883333 | 0.62 | 0.6333333 | 0.5632543 | 0.5866667 | 0.4 | 0.5 | 0.6266667
| Median |  | 0.58 | 0.65 | 0.62 | 0.59 | 0.625 | 0.6 | 0.5645894 | 0.585 | 0.4 | 0.5 | 0.63
| Std Dev. |  | 0.01505545 | 0.01032796 | 0.006324555 | 0.01169045 | 0.01549193 | 0.05163978 | 0.01211654 | 0.008164966 | 6.080942e-17 | 0 | 0.008164966
| Rel.Std.Dev. |  | 2.581% | 1.581% | 1.02% | 1.987% | 2.499% | 8.154% | 2.151% | 1.392% | 1.52e-14% | 0% | 1.303%
| PDM3 |  | -3.732% | 7.82% | 2.319% | -2.907% | 2.319% | 4.519% | -7.046% | -3.182% | -33.99% | -17.48% | 3.419%
| Z-Score (Absolute) |  | 0.73 | 1.73 | 0.56 | 0.56 | 0.56 | NA | 1.44 | 0.62 | NA | NA | 0.79
Results from laboratories 14, 17 and 20 were removed due to their 0.1 ppm reading resolution.
| Analytical results for Te in OREAS 241 (Certified Value 0.12 ppm) | [24 empty] | Certified
Te | Round | Replicate | Lab | Lab | Lab | Lab | Lab | Lab | Lab | Lab | Lab | Lab | Lab | Lab | Lab | Lab | Lab | Lab | Lab | Lab | Lab |  |  |  |  | 1
| No | No | 1.01 | 1.02 | 1.03 | 1.04 | 1.07 | 1.08 | 1.10 | 1.11 | 1.13 | 1.14 | 1.16 | 1.18 | 1.19 | 1.20 | 1.23 | 1.24 | 1.25 | 1.26 | 1.27 |  |  |  |  | ppm
|  |  | 4A*OES/MS | 4A*MS | 4A*OES | 4A*OES/MS | 4A*OES/MS | 4A*MS | 4A*MS | 4A*OES | 4A*MS | 4A*OES/MS | 4A*MS | 4A*OES/MS | 4A*MS | 4A*OES/MS | 4A*OES | 4A*MS | 4A*OES/MS | 4A*OES/MS | 4A*OES/MS |  |  |  |  | 2
2
| 1 | 1 | 0.11 | < 0.2 | 10.1 | 0.14 | < 0.1 | < 0.2 | 0.28 | 0.1 | < 0.1 | < 0.1 | 0.11 | 0.12 | 0.1 | 0.1 | < 5 | 0.22 | 0.13 | 0.12 | 0.12 |  |  |  |  | 1
| 1 | 2 | 0.12 | < 0.2 | 10.07 | 0.14 | 0.1 | < 0.2 | < 0.01 | 0.1 | < 0.1 | < 0.1 | 0.09 | 0.11 | 0.1 | 0.1 | < 5 | 0.18 | 0.11 | 0.09 | 0.11 |  |  |  |  | 23
| 1 | 3 | 0.11 | < 0.2 | 9.914167 | 0.12 | < 0.1 | < 0.2 | < 0.01 | 0.1 | 0.1 | < 0.1 | 0.11 | 0.11 | 0.1 | 0.09 | < 5 | 0.2 | 0.13 | 0.11 | 0.11 |  |  |  |  | 16
| 1 | 4 | 0.13 | < 0.2 | 10.23 | 0.1 | < 0.1 | < 0.2 | 0.25 | 0.1 | 0.1 | < 0.1 | 0.09 | 0.1 | < 0.1 | 0.09 | < 5 | 0.16 | 0.13 | 0.11 | 0.13 |  |  |  |  | 0.1152083
| 1 | 5 | 0.13 | < 0.2 | 10.225 | 0.11 | < 0.1 | < 0.2 | < 0.01 | 0.1 | 0.1 | < 0.1 | 0.09 | 0.13 | < 0.1 | 0.1 | < 5 | 0.23 | 0.15 | 0.16 | 0.11 |  |  |  |  | 62
| 1 | 6 | 0.13 | < 0.2 | 10.02153 | 0.12 | < 0.1 | < 0.2 | < 0.01 | 0.1 | < 0.1 | < 0.1 | 0.11 | 0.11 | < 0.1 | 0.1 | < 5 | 0.18 | 0.16 | 0.12 | 0.11
| Mean |  | 0.1216667 |  | 10.09345 | 0.1216667 | 0.1 |  | 0.265 | 0.1 | 0.1 |  | 0.1 | 0.1133333 | 0.1 | 0.09666667 |  | 0.195 | 0.135 | 0.1183333 | 0.115
| Median |  | 0.125 |  | 10.085 | 0.12 | 0.1 |  | 0.265 | 0.1 | 0.1 |  | 0.1 | 0.11 | 0.1 | 0.1 |  | 0.19 | 0.13 | 0.115 | 0.11
| Std Dev. |  | 0.009831921 |  | 0.1215396 | 0.01602082 |  |  | 0.0212132 | 1.520235e-17 | 1.699675e-17 |  | 0.01095445 | 0.01032796 | 1.699675e-17 | 0.005163978 |  | 0.02664583 | 0.01760682 | 0.02316607 | 0.0083666
| Rel.Std.Dev. |  | 8.081% |  | 1.204% | 13.17% |  |  | 8.005% | 1.52e-14% | 1.7e-14% |  | 10.95% | 9.113% | 1.7e-14% | 5.342% |  | 13.66% | 13.04% | 19.58% | 7.275%
| PDM3 |  | 5.606% |  | 8661% | 5.606% | -13.2% |  | 130% | -13.2% | -13.2% |  | -13.2% | -1.627% | -13.2% | -16.09% |  | 69.26% | 17.18% | 2.712% | -0.1808%
| Z-Score (Absolute) |  | 0.3 | 0.67 | 448.57 | 0.3 | NA | 0.67 | 1.05 | NA | NA | 2.92 | 0.67 | 0.07 | NA | 0.82 | 107.22 | 3.6 | 0.9 | 0.15 | 0
Results from laboratories 7, 11, 13 and 19 were removed due to their 0.1 ppm reading resolution.
| Analytical results for Th in OREAS 241 (Certified Value 1.18 ppm) | [24 empty] | Certified
Th | Round | Replicate | Lab | Lab | Lab | Lab | Lab | Lab | Lab | Lab | Lab | Lab | Lab | Lab | Lab | Lab | Lab | Lab | Lab | Lab | Lab | Lab |  |  |  | 1
| No | No | 1.01 | 1.02 | 1.04 | 1.05 | 1.07 | 1.08 | 1.10 | 1.11 | 1.13 | 1.14 | 1.15 | 1.16 | 1.17 | 1.18 | 1.19 | 1.20 | 1.24 | 1.25 | 1.26 | 1.27 |  |  |  | ppm
|  |  | 4A*OES/MS | 4A*MS | 4A*OES/MS | 4A*MS | 4A*OES/MS | 4A*MS | 4A*MS | 4A*OES | 4A*MS | 4A*OES/MS | 4A*MS | 4A*MS | 4A*MS | 4A*OES/MS | 4A*MS | 4A*OES/MS | 4A*MS | 4A*OES/MS | 4A*OES/MS | 4A*OES/MS |  |  |  | 2
2
| 1 | 1 | 1.07 | 1.2 | 1.4 | 1.1 | 1.1 | 1.19 | 1.2 | 1.09 | 1.07 | 1.3 | 0.9765322 | 1.2 | 1.5 | 1.04 | 1.13 | 1 | 1.31 | 1.2 | 1.4 | 1.1 |  |  |  | 1
| 1 | 2 | 1.1 | 1.2 | 1.4 | 1.1 | 1.2 | 1.19 | 1.2 | 1.12 | 1.04 | 1.2 | 0.9565145 | 1.2 | 1.4 | 1.03 | 1.19 | 1 | 1.32 | 1.21 | 1.4 | 1.12 |  |  |  | 24
| 1 | 3 | 1.14 | 1.2 | 1.4 | 1.1 | 1.2 | 1.22 | 1.3 | 1.13 | 1.12 | 1.3 | 0.9405752 | 1.2 | 1.4 | 1.03 | 1.15 | 1 | 1.3 | 1.22 | 1.3 | 1.16 |  |  |  | 16
| 1 | 4 | 1.15 | 1.2 | 1.3 | 1.1 | 1.2 | 1.2 | 1.2 | 1.05 | 1.06 | 1.3 | 0.9129465 | 1.2 | 1.4 | 1.04 | 1.13 | 1 | 1.31 | 1.2 | 1.4 | 1.09 |  |  |  | 1.1785
| 1 | 5 | 1.09 | 1.2 | 1.5 | 1.1 | 1.2 | 1.2 | 1.2 | 1.06 | 1.07 | 1.2 | 0.9486624 | 1.2 | 1.4 | 1.06 | 1.16 | 1 | 1.22 | 1.26 | 1.3 | 1.06 |  |  |  | 63
| 1 | 6 | 1.24 | 1.2 | 1.4 | 1.1 | 1.2 | 1.21 | 1.2 | 1.13 | 1.08 | 1.2 | 0.9227178 | 1.2 | 1.4 | 1.02 | 1.17 | 1 | 1.28 | 1.21 | 1.3 | 1.09
| Mean |  | 1.131667 | 1.2 | 1.4 | 1.1 | 1.183333 | 1.201667 | 1.216667 | 1.096667 | 1.073333 | 1.25 | 0.9429914 | 1.2 | 1.416667 | 1.036667 | 1.155 | 1 | 1.29 | 1.216667 | 1.35 | 1.103333
| Median |  | 1.12 | 1.2 | 1.4 | 1.1 | 1.2 | 1.2 | 1.2 | 1.105 | 1.07 | 1.25 | 0.9446188 | 1.2 | 1.4 | 1.035 | 1.155 | 1 | 1.305 | 1.21 | 1.35 | 1.095
| Std Dev. |  | 0.06112828 | 0 | 0.06324555 | 2.432377e-16 | 0.04082483 | 0.01169045 | 0.04082483 | 0.03559026 | 0.0265832 | 0.05477226 | 0.02306329 | 0 | 0.04082483 | 0.0136626 | 0.02345208 | 0 | 0.03687818 | 0.02250926 | 0.05477226 | 0.03386247
| Rel.Std.Dev. |  | 5.402% | 0% | 4.518% | 2.211e-14% | 3.45% | 0.9729% | 3.355% | 3.245% | 2.477% | 4.382% | 2.446% | 0% | 2.882% | 1.318% | 2.03% | 0% | 2.859% | 1.85% | 4.057% | 3.069%
| PDM3 |  | -3.974% | 1.824% | 18.8% | -6.661% | 0.4102% | 1.966% | 3.239% | -6.944% | -8.924% | 6.067% | -19.98% | 1.824% | 20.21% | -12.04% | -1.994% | -15.15% | 9.461% | 3.239% | 14.55% | -6.378%
| Z-Score (Absolute) |  | 0.45 | 0.06 | 1.56 | 0.69 | 0.06 | 0.07 | 0.19 | 0.71 | 0.89 | 0.44 | 1.86 | 0.06 | 1.69 | 1.16 | 0.27 | 1.44 | 0.74 | 0.19 | 1.19 | 0.66
| Analytical results for Ti in OREAS 241 (Certified Value 0.626 wt.%) | [24 empty] | Certified
Ti | Round | Replicate | Lab | Lab | Lab | Lab | Lab | Lab | Lab | Lab | Lab | Lab | Lab | Lab | Lab | Lab | Lab | Lab | Lab | Lab | Lab | Lab | Lab |  |  | 1
| No | No | 1.01 | 1.02 | 1.03 | 1.04 | 1.05 | 1.07 | 1.08 | 1.10 | 1.11 | 1.13 | 1.14 | 1.15 | 1.16 | 1.18 | 1.19 | 1.20 | 1.23 | 1.24 | 1.25 | 1.26 | 1.27 |  |  | wt.%
|  |  | 4A*OES/MS | 4A*OES | 4A*OES | 4A*OES/MS | 4A*OES | 4A*OES/MS | 4A*MS | 4A*OES | 4A*OES | 4A*OES | 4A*OES/MS | 4A*OES | 4A*OES/MS | 4A*OES/MS | 4A*OES | 4A*OES/MS | 4A*OES | 4A*OES/MS | 4A*OES/MS | 4A*OES/MS | 4A*OES/MS |  |  | 3
3
| 1 | 1 | 0.592 | 0.68 | 0.435 | 0.61 | 0.69 | 0.649 | 0.6279 | 0.59 | 0.6458 | 0.6094 | 0.612 | 0.66944 | 0.62 | 0.636 | 0.609 | 0.615 | 0.62 | 0.62 | 0.626 | 0.65 | 0.61 |  |  | 1
| 1 | 2 | 0.594 | 0.66 | 0.43 | 0.62 | 0.65 | 0.653 | 0.6251 | 0.64 | 0.6557 | 0.6248 | 0.569 | 0.6674 | 0.62 | 0.628 | 0.595 | 0.621 | 0.63 | 0.62 | 0.614 | 0.65 | 0.602 |  |  | 25
| 1 | 3 | 0.603 | 0.66 | 0.43 | 0.62 | 0.68 | 0.649 | 0.6299 | 0.59 | 0.6478 | 0.6395 | 0.598 | 0.67003 | 0.62 | 0.61 | 0.604 | 0.718 | 0.62 | 0.61 | 0.626 | 0.63 | 0.615 |  |  | 16
| 1 | 4 | 0.609 | 0.66 | 0.43 | 0.6 | 0.67 | 0.632 | 0.6316 | 0.59 | 0.6429 | 0.6321 | 0.62 | 0.67018 | 0.61 | 0.639 | 0.598 | 0.607 | 0.6 | 0.62 | 0.617 | 0.65 | 0.589 |  |  | 0.6258825
| 1 | 5 | 0.608 | 0.65 | 0.43 | 0.61 | 0.66 | 0.628 | 0.6327 | 0.59 | 0.6536 | 0.6256 | 0.382 | 0.6623 | 0.62 | 0.63 | 0.594 | 0.613 | 0.62 | 0.62 | 0.634 | 0.64 | 0.589 |  |  | 64
| 1 | 6 | 0.625 | 0.66 | 0.44 | 0.61 | 0.68 | 0.647 | 0.6246 | 0.59 | 0.6505 | 0.6336 | 0.272 | 0.66695 | 0.62 | 0.61 | 0.597 | 0.619 | 0.61 | 0.62 | 0.629 | 0.64 | 0.598
| Mean |  | 0.6051667 | 0.6616667 | 0.4325 | 0.6116667 | 0.6716667 | 0.643 | 0.6286333 | 0.5983333 | 0.6493833 | 0.6275 | 0.5088333 | 0.6677167 | 0.6183333 | 0.6255 | 0.5995 | 0.6321667 | 0.6166667 | 0.6183333 | 0.6243333 | 0.6433333 | 0.6005
| Median |  | 0.6055 | 0.66 | 0.43 | 0.61 | 0.675 | 0.648 | 0.6289 | 0.59 | 0.64915 | 0.62885 | 0.5835 | 0.66842 | 0.62 | 0.629 | 0.5975 | 0.617 | 0.62 | 0.62 | 0.626 | 0.645 | 0.6
| Std Dev. |  | 0.01199027 | 0.009831921 | 0.0041833 | 0.007527727 | 0.0147196 | 0.01033441 | 0.003353605 | 0.02041241 | 0.004823035 | 0.01040077 | 0.1461156 | 0.002980528 | 0.004082483 | 0.01264516 | 0.005822371 | 0.04233399 | 0.01032796 | 0.004082483 | 0.007501111 | 0.008164966 | 0.01070981
| Rel.Std.Dev. |  | 1.981% | 1.486% | 0.9672% | 1.231% | 2.192% | 1.607% | 0.5335% | 3.412% | 0.7427% | 1.657% | 28.72% | 0.4464% | 0.6602% | 2.022% | 0.9712% | 6.697% | 1.675% | 0.6602% | 1.201% | 1.269% | 1.783%
| PDM3 |  | -3.31% | 5.717% | -30.9% | -2.271% | 7.315% | 2.735% | 0.4395% | -4.402% | 3.755% | 0.2584% | -18.7% | 6.684% | -1.206% | -0.06111% | -4.215% | 1.004% | -1.472% | -1.206% | -0.2475% | 2.788% | -4.055%
| Z-Score (Absolute) |  | 0.68 | 1.32 | 6.81 | 0.45 | 1.68 | 0.66 | 0.15 | 0.92 | 0.89 | 0.11 | 4.1 | 1.54 | 0.21 | 0.04 | 0.88 | 0.28 | 0.27 | 0.21 | 0 | 0.67 | 0.85
| Analytical results for Tl in OREAS 241 (Certified Value 0.26 ppm) | [24 empty] | Certified
Tl | Round | Replicate | Lab | Lab | Lab | Lab | Lab | Lab | Lab | Lab | Lab | Lab | Lab | Lab | Lab | Lab | Lab | Lab | Lab | Lab | Lab | Lab | Lab |  |  | 1
| No | No | 1.01 | 1.02 | 1.04 | 1.05 | 1.07 | 1.08 | 1.10 | 1.11 | 1.13 | 1.14 | 1.15 | 1.16 | 1.17 | 1.18 | 1.19 | 1.20 | 1.23 | 1.24 | 1.25 | 1.26 | 1.27 |  |  | ppm
|  |  | 4A*OES/MS | 4A*MS | 4A*OES/MS | 4A*MS | 4A*OES/MS | 4A*MS | 4A*MS | 4A*OES | 4A*MS | 4A*OES/MS | 4A*MS | 4A*MS | 4A*MS | 4A*OES/MS | 4A*MS | 4A*OES/MS | 4A*OES | 4A*MS | 4A*OES/MS | 4A*OES/MS | 4A*OES/MS |  |  | 2
3
| 1 | 1 | 0.26 | 0.3 | 0.26 | 0.3 | 0.3 | 0.29 | 0.28 | 0.26 | 0.27 | 0.29 | 0.293673 | 0.27 | 0.1 | 0.24 | 0.27 | 0.25 | < 5 | 0.06 | 0.25 | 0.27 | 0.25 |  |  | 1
| 1 | 2 | 0.26 | 0.3 | 0.26 | 0.3 | 0.3 | 0.28 | 0.3 | 0.29 | 0.27 | 0.28 | 0.304122 | 0.26 | 0.1 | 0.22 | 0.28 | 0.26 | < 5 | 0.06 | 0.26 | 0.27 | 0.26 |  |  | 26
| 1 | 3 | 0.26 | 0.3 | 0.27 | 0.3 | 0.3 | 0.29 | 0.28 | 0.26 | 0.27 | 0.29 | 0.2755921 | 0.26 | 0.1 | 0.25 | 0.26 | 0.24 | < 5 | 0.12 | 0.27 | 0.25 | 0.26 |  |  | 16
| 1 | 4 | 0.26 | 0.3 | 0.26 | 0.3 | 0.3 | 0.28 | 0.29 | 0.26 | 0.25 | 0.29 | 0.2671555 | 0.27 | 0.1 | 0.24 | 0.25 | 0.23 | < 5 | 0.13 | 0.26 | 0.28 | 0.26 |  |  | 0.2645556
| 1 | 5 | 0.25 | 0.3 | 0.26 | 0.3 | 0.3 | 0.29 | 0.29 | 0.25 | 0.27 | 0.28 | 0.3037191 | 0.26 | 0.1 | 0.25 | 0.26 | 0.25 | < 5 | 0.08 | 0.28 | 0.26 | 0.25 |  |  | 65
| 1 | 6 | 0.3 | 0.3 | 0.25 | 0.3 | 0.3 | 0.28 | 0.29 | 0.29 | 0.25 | 0.28 | 0.2804133 | 0.27 | 0.1 | 0.22 | 0.25 | 0.24 | < 5 | 0.1 | 0.26 | 0.25 | 0.26
| Mean |  | 0.265 | 0.3 | 0.26 | 0.3 | 0.3 | 0.285 | 0.2883333 | 0.2683333 | 0.2633333 | 0.285 | 0.2874458 | 0.265 | 0.1 | 0.2366667 | 0.2616667 | 0.245 |  | 0.09166667 | 0.2633333 | 0.2633333 | 0.2566667
| Median |  | 0.26 | 0.3 | 0.26 | 0.3 | 0.3 | 0.285 | 0.29 | 0.26 | 0.27 | 0.285 | 0.2870431 | 0.265 | 0.1 | 0.24 | 0.26 | 0.245 |  | 0.09 | 0.26 | 0.265 | 0.26
| Std Dev. |  | 0.01760682 | 0 | 0.006324555 | 0 | 0 | 0.005477226 | 0.007527727 | 0.01722401 | 0.01032796 | 0.005477226 | 0.01538414 | 0.005477226 | 1.520235e-17 | 0.0136626 | 0.01169045 | 0.01048809 |  | 0.02994439 | 0.01032796 | 0.0121106 | 0.005163978
| Rel.Std.Dev. |  | 6.644% | 0% | 2.433% | 0% | 0% | 1.922% | 2.611% | 6.419% | 3.922% | 1.922% | 5.352% | 2.067% | 1.52e-14% | 5.773% | 4.468% | 4.281% |  | 32.67% | 3.922% | 4.599% | 2.012%
| PDM3 |  | 0.168% | 13.4% | -1.722% | 13.4% | 13.4% | 7.728% | 8.988% | 1.428% | -0.462% | 7.728% | 8.652% | 0.168% | -62.2% | -10.54% | -1.092% | -7.392% |  | -65.35% | -0.462% | -0.462% | -2.982%
| Z-Score (Absolute) |  | 0.17 | NA | 0.34 | NA | NA | 2.19 | 2.53 | 0.51 | 0 | 2.19 | 2.44 | 0.17 | NA | 2.7 | 0.17 | 1.85 | 226.23 | 17.36 | 0 | 0 | 0.67
Results from laboratories 2, 5, 7 and 17 were removed due to their 0.1 ppm reading resolution.
| Analytical results for Tm in OREAS 241 (Certified Value 0.35 ppm) | [24 empty] | Certified
Tm | Round | Replicate | Lab | Lab | Lab | Lab | Lab | Lab | Lab | Lab | Lab | Lab | [13 empty] | 1
| No | No | 1.02 | 1.05 | 1.08 | 1.10 | 1.14 | 1.15 | 1.16 | 1.17 | 1.20 | 1.24 | [13 empty] | ppm
|  |  | 4A*MS | 4A*MS | 4A*MS | 4A*MS | 4A*OES/MS | 4A*MS | 4A*MS | 4A*MS | 4A*OES/MS | 4A*MS | [13 empty] | 2
3
| 1 | 1 | 0.34 | 0.35 | 0.34 | 0.37 | 0.3 | 0.3094092 | 0.35 | 0.3 | 0.3 | 0.37 | [13 empty] | 1
| 1 | 2 | 0.36 | 0.35 | 0.35 | 0.37 | 0.3 | 0.329703 | 0.34 | 0.3 | 0.3 | 0.36 | [13 empty] | 27
| 1 | 3 | 0.34 | 0.34 | 0.35 | 0.38 | 0.3 | 0.329113 | 0.35 | 0.3 | 0.3 | 0.36 | [13 empty] | 16
| 1 | 4 | 0.36 | 0.34 | 0.35 | 0.37 | 0.3 | 0.3297849 | 0.34 | 0.3 | 0.3 | 0.37 | [13 empty] | 0.3496369
| 1 | 5 | 0.34 | 0.33 | 0.34 | 0.39 | 0.3 | 0.3069638 | 0.35 | 0.2 | 0.3 | 0.37 | [13 empty] | 66
| 1 | 6 | 0.36 | 0.35 | 0.35 | 0.38 | 0.3 | 0.3197744 | 0.34 | 0.3 | 0.3 | 0.36
| Mean |  | 0.35 | 0.3433333 | 0.3466667 | 0.3766667 | 0.3 | 0.3207914 | 0.345 | 0.2833333 | 0.3 | 0.365
| Median |  | 0.35 | 0.345 | 0.35 | 0.375 | 0.3 | 0.3244437 | 0.345 | 0.3 | 0.3 | 0.365
| Std Dev. |  | 0.01095445 | 0.008164966 | 0.005163978 | 0.008164966 | 0 | 0.01050086 | 0.005477226 | 0.04082483 | 0 | 0.005477226
| Rel.Std.Dev. |  | 3.13% | 2.378% | 1.49% | 2.168% | 0% | 3.273% | 1.588% | 14.41% | 0% | 1.501%
| PDM3 |  | 0.1039% | -1.803% | -0.8495% | 7.731% | -14.2% | -8.25% | -1.326% | -18.96% | -14.2% | 4.394%
| Z-Score (Absolute) |  | 0.67 | 0.67 | 0 | 6.07 | NA | 5.23 | 0.34 | NA | NA | 3.71
Results from laboratories 14, 17 and 20 were removed due to their 0.1 ppm reading resolution.
| Analytical results for U in OREAS 241 (Certified Value 0.37 ppm) | [24 empty] | Certified
U | Round | Replicate | Lab | Lab | Lab | Lab | Lab | Lab | Lab | Lab | Lab | Lab | Lab | Lab | Lab | Lab | Lab | Lab | Lab | Lab | Lab | Lab | Lab |  |  | 1
| No | No | 1.01 | 1.02 | 1.04 | 1.05 | 1.07 | 1.08 | 1.10 | 1.11 | 1.13 | 1.14 | 1.15 | 1.16 | 1.17 | 1.18 | 1.19 | 1.20 | 1.23 | 1.24 | 1.25 | 1.26 | 1.27 |  |  | ppm
|  |  | 4A*OES/MS | 4A*MS | 4A*OES/MS | 4A*MS | 4A*OES/MS | 4A*MS | 4A*MS | 4A*OES | 4A*MS | 4A*OES/MS | 4A*MS | 4A*MS | 4A*MS | 4A*OES/MS | 4A*MS | 4A*OES/MS | 4A*OES | 4A*MS | 4A*OES/MS | 4A*OES/MS | 4A*OES/MS |  |  | 2
2
| 1 | 1 | 0.3 | 0.3 | 0.4 | 0.37 | 0.4 | 0.37 | 0.39 | 0.33 | 0.35 | 0.4 | 0.4047384 | 0.37 | 0.4 | 0.3 | 0.35 | 0.3 | < 10 | 0.4 | 0.3 | 0.4 | 0.4 |  |  | 1
| 1 | 2 | 0.3 | 0.4 | 0.4 | 0.37 | 0.4 | 0.37 | 0.38 | 0.34 | 0.33 | 0.4 | 0.4339671 | 0.38 | 0.4 | 0.3 | 0.38 | 0.3 | < 10 | 0.4 | 0.4 | 0.4 | 0.4 |  |  | 28
| 1 | 3 | 0.3 | 0.4 | 0.4 | 0.37 | 0.4 | 0.38 | 0.37 | 0.32 | 0.36 | 0.4 | 0.4101179 | 0.37 | 0.3 | 0.3 | 0.38 | 0.3 | < 10 | 0.4 | 0.4 | 0.4 | 0.4 |  |  | 16
| 1 | 4 | 0.4 | 0.3 | 0.4 | 0.37 | 0.4 | 0.38 | 0.38 | 0.34 | 0.34 | 0.4 | 0.4362682 | 0.37 | 0.4 | 0.4 | 0.38 | 0.3 | < 10 | 0.4 | 0.3 | 0.4 | 0.4 |  |  | 0.3698624
| 1 | 5 | 0.3 | 0.3 | 0.4 | 0.37 | 0.4 | 0.37 | 0.39 | 0.32 | 0.34 | 0.4 | 0.4152486 | 0.39 | 0.3 | 0.3 | 0.39 | 0.3 | < 10 | 0.4 | 0.4 | 0.4 | 0.3 |  |  | 67
| 1 | 6 | 0.4 | 0.4 | 0.4 | 0.38 | 0.4 | 0.37 | 0.37 | 0.33 | 0.37 | 0.4 | 0.421146 | 0.37 | 0.4 | 0.3 | 0.38 | 0.3 | < 10 | 0.4 | 0.4 | 0.4 | 0.4
| Mean |  | 0.3333333 | 0.35 | 0.4 | 0.3716667 | 0.4 | 0.3733333 | 0.38 | 0.33 | 0.3483333 | 0.4 | 0.4202477 | 0.375 | 0.3666667 | 0.3166667 | 0.3766667 | 0.3 |  | 0.4 | 0.3666667 | 0.4 | 0.3833333
| Median |  | 0.3 | 0.35 | 0.4 | 0.37 | 0.4 | 0.37 | 0.38 | 0.33 | 0.345 | 0.4 | 0.4181973 | 0.37 | 0.4 | 0.3 | 0.38 | 0.3 |  | 0.4 | 0.4 | 0.4 | 0.4
| Std Dev. |  | 0.05163978 | 0.05477226 | 6.080942e-17 | 0.004082483 | 6.080942e-17 | 0.005163978 | 0.008944272 | 0.008944272 | 0.0147196 | 6.080942e-17 | 0.01275793 | 0.0083666 | 0.05163978 | 0.04082483 | 0.0136626 | 0 |  | 6.080942e-17 | 0.05163978 | 6.080942e-17 | 0.04082483
| Rel.Std.Dev. |  | 15.49% | 15.65% | 1.52e-14% | 1.098% | 1.52e-14% | 1.383% | 2.354% | 2.71% | 4.226% | 1.52e-14% | 3.036% | 2.231% | 14.08% | 12.89% | 3.627% | 0% |  | 1.52e-14% | 14.08% | 1.52e-14% | 10.65%
| PDM3 |  | -9.876% | -5.37% | 8.148% | 0.4878% | 8.148% | 0.9384% | 2.741% | -10.78% | -5.821% | 8.148% | 13.62% | 1.389% | -0.864% | -14.38% | 1.84% | -18.89% |  | 8.148% | -0.864% | 8.148% | 3.642%
| Z-Score (Absolute) |  | 1.12 | 0.67 | 0.67 | 0.09 | 0.67 | 0.04 | 0.13 | 1.21 | 0.72 | 0.67 | 1.22 | 0 | 0.22 | 1.57 | 0.04 | 2.02 | 124.75 | 0.67 | 0.22 | 0.67 | 0.22
| Analytical results for V in OREAS 241 (Certified Value 270 ppm) | [24 empty] | Certified
V | Round | Replicate | Lab | Lab | Lab | Lab | Lab | Lab | Lab | Lab | Lab | Lab | Lab | Lab | Lab | Lab | Lab | Lab | Lab | Lab | Lab | Lab | Lab | Lab |  | 1
| No | No | 1.01 | 1.02 | 1.03 | 1.04 | 1.05 | 1.07 | 1.08 | 1.10 | 1.11 | 1.12 | 1.13 | 1.14 | 1.15 | 1.16 | 1.18 | 1.19 | 1.20 | 1.23 | 1.24 | 1.25 | 1.26 | 1.27 |  | ppm
|  |  | 4A*OES/MS | 4A*OES | 4A*OES | 4A*OES/MS | 4A*OES | 4A*OES/MS | 4A*MS | 4A*OES | 4A*OES | 4A*OES | 4A*OES | 4A*OES/MS | 4A*OES | 4A*OES/MS | 4A*OES/MS | 4A*OES | 4A*OES/MS | 4A*OES | 4A*MS | 4A*OES/MS | 4A*OES/MS | 4A*OES/MS |  | 0
0
| 1 | 1 | 254 | 280 | 220.258 | 253 | 316 | 309 | 264 | 287 | 265 | 260 | 271 | 280 | 278.303 | 262 | 277 | 274 | 279 | 275 | 271 | 256 | 278 | 263 |  | 1
| 1 | 2 | 256 | 280 | 222.14 | 262 | 297 | 307 | 277 | 308 | 299 | 253 | 274 | 267 | 278.3831 | 260 | 267 | 265 | 273 | 269 | 262 | 249 | 280 | 262 |  | 29
| 1 | 3 | 261 | 285 | 224.002 | 266 | 311 | 303 | 272 | 286 | 299 | 255 | 278 | 285 | 277.6889 | 257 | 264 | 270 | 269 | 268 | 265 | 256 | 273 | 266 |  | 16
| 1 | 4 | 262 | 295 | 220.774 | 261 | 307 | 302 | 275 | 288 | 276 | 256 | 276 | 280 | 278.3297 | 262 | 273 | 258 | 272 | 264 | 270 | 249 | 281 | 255 |  | 270.0266
| 1 | 5 | 260 | 295 | 223.647 | 249 | 301 | 303 | 275 | 287 | 278 | 261 | 273 | 203 | 270.0705 | 268 | 264 | 264 | 284 | 273 | 271 | 254 | 275 | 257 |  | 68
| 1 | 6 | 267 | 285 | 226.672 | 251 | 308 | 301 | 270 | 287 | 274 | 263 | 277 | 172 | 275.2592 | 259 | 262 | 258 | 281 | 267 | 266 | 257 | 276 | 262
| Mean |  | 260 | 286.6667 | 222.9155 | 257 | 306.6667 | 304.1667 | 272.1667 | 290.5 | 281.8333 | 258 | 274.8333 | 247.8333 | 276.3391 | 261.3333 | 267.8333 | 264.8333 | 276.3333 | 269.3333 | 267.5 | 253.5 | 277.1667 | 260.8333
| Median |  | 260.5 | 285 | 222.8935 | 257 | 307.5 | 303 | 273.5 | 287 | 277 | 258 | 275 | 273.5 | 277.99595 | 261 | 265.5 | 264.5 | 276 | 268.5 | 268 | 255 | 277 | 262
| Std Dev. |  | 4.604346 | 6.831301 | 2.369666 | 6.899275 | 6.831301 | 3.125167 | 4.708149 | 8.596511 | 14.02022 | 3.898718 | 2.639444 | 48.12241 | 3.294869 | 3.777124 | 5.913262 | 6.400521 | 5.853774 | 4.033196 | 3.72827 | 3.619392 | 3.060501 | 4.070217
| Rel.Std.Dev. |  | 1.771% | 2.383% | 1.063% | 2.685% | 2.228% | 1.027% | 1.73% | 2.959% | 4.975% | 1.511% | 0.9604% | 19.42% | 1.192% | 1.445% | 2.208% | 2.417% | 2.118% | 1.497% | 1.394% | 1.428% | 1.104% | 1.56%
| PDM3 |  | -3.713% | 6.162% | -17.45% | -4.824% | 13.57% | 12.64% | 0.7925% | 7.582% | 4.372% | -4.454% | 1.78% | -8.219% | 2.338% | -3.219% | -0.8122% | -1.923% | 2.336% | -0.2567% | -0.9357% | -6.12% | 2.644% | -3.405%
| Z-Score (Absolute) |  | 0.67 | 1.42 | 3.59 | 0.91 | 2.99 | 2.8 | 0.28 | 1.72 | 1.04 | 0.83 | 0.49 | 1.63 | 0.61 | 0.57 | 0.06 | 0.29 | 0.61 | 0.06 | 0.09 | 1.18 | 0.67 | 0.61
| Analytical results for W in OREAS 241 (Certified Value 32.7 ppm) | [24 empty] | Certified
W | Round | Replicate | Lab | Lab | Lab | Lab | Lab | Lab | Lab | Lab | Lab | Lab | Lab | Lab | Lab | Lab | Lab | Lab | Lab | Lab | Lab |  |  |  |  | 1
| No | No | 1.01 | 1.02 | 1.03 | 1.04 | 1.07 | 1.08 | 1.10 | 1.11 | 1.13 | 1.14 | 1.16 | 1.18 | 1.19 | 1.20 | 1.23 | 1.24 | 1.25 | 1.26 | 1.27 |  |  |  |  | ppm
|  |  | 4A*OES/MS | 4A*MS | 4A*OES | 4A*OES/MS | 4A*OES/MS | 4A*MS | 4A*MS | 4A*OES | 4A*MS | 4A*OES/MS | 4A*MS | 4A*OES/MS | 4A*MS | 4A*OES/MS | 4A*OES | 4A*MS | 4A*OES/MS | 4A*OES/MS | 4A*OES/MS |  |  |  |  | 1
2
| 1 | 1 | 31 | 34.5 | 33.67 | 32.3 | 29.7 | 33.8 | 34.49 | 24.7 | 30.7 | 28.6 | 32.5 | 34.5 | 30 | 30.4 | 37 | 31.3 | 33.9 | 34.7 | 32.5 |  |  |  |  | 1
| 1 | 2 | 31 | 34 | 33.845 | 32.7 | 28.6 | 33.9 | 34.32 | 26.3 | 30.5 | 9.7 | 33.3 | 31.8 | 30.6 | 30.5 | 24 | 33.5 | 34.6 | 33.4 | 31.4 |  |  |  |  | 30
| 1 | 3 | 32.4 | 34.5 | 33.17 | 32.7 | 30.4 | 33.6 | 34.47 | 25.8 | 31.5 | 25.1 | 33 | 32.3 | 30.3 | 29.1 | 32 | 35.3 | 34.9 | 32.5 | 34 |  |  |  |  | 16
| 1 | 4 | 32.6 | 35 | 34.295 | 31.4 | 29.6 | 34.2 | 35.2 | 23.8 | 30.9 | 29.8 | 32 | 34.3 | 30.4 | 28.3 | 34 | 33.4 | 34.7 | 34 | 31.8 |  |  |  |  | 32.74402
| 1 | 5 | 32.5 | 35 | 34.435 | 31.9 | 30.8 | 33.8 | 35.43 | 26.1 | 30.9 | 2.5 | 33 | 33.6 | 30.9 | 29.4 | 39 | 30.9 | 35.3 | 33.5 | 31.4 |  |  |  |  | 69
| 1 | 6 | 35.7 | 34.5 | 33.565 | 31.8 | 30.1 | 33.7 | 33.8 | 24.2 | 31.2 | 1 | 32.5 | 31.8 | 30.6 | 29.5 | 24 | 33.8 | 35 | 32.8 | 33.4
| Mean |  | 32.53333 | 34.58333 | 33.83 | 32.13333 | 29.86667 | 33.83333 | 34.61833 | 25.15 | 30.95 | 16.11667 | 32.71667 | 33.05 | 30.46667 | 29.53333 | 31.66667 | 33.03333 | 34.73333 | 33.48333 | 32.41667
| Median |  | 32.45 | 34.5 | 33.7575 | 32.1 | 29.9 | 33.8 | 34.48 | 25.25 | 30.9 | 17.4 | 32.75 | 32.95 | 30.5 | 29.45 | 33 | 33.45 | 34.8 | 33.45 | 32.15
| Std Dev. |  | 1.71775 | 0.3763863 | 0.4719958 | 0.5240865 | 0.7633261 | 0.2065591 | 0.5990465 | 1.055936 | 0.3563706 | 13.25797 | 0.4708149 | 1.237336 | 0.3076795 | 0.8262364 | 6.408328 | 1.651262 | 0.4760952 | 0.7985403 | 1.088883
| Rel.Std.Dev. |  | 5.28% | 1.088% | 1.395% | 1.631% | 2.556% | 0.6105% | 1.73% | 4.199% | 1.151% | 82.26% | 1.439% | 3.744% | 1.01% | 2.798% | 20.24% | 4.999% | 1.371% | 2.385% | 3.359%
| PDM3 |  | -0.6434% | 5.617% | 3.317% | -1.865% | -8.787% | 3.327% | 5.724% | -23.19% | -5.479% | -50.78% | -0.08354% | 0.9345% | -6.955% | -9.805% | -3.29% | 0.8836% | 6.075% | 2.258% | -0.9997%
| Z-Score (Absolute) |  | 0 | 1.06 | 0.67 | 0.21 | 1.38 | 0.67 | 1.08 | 3.83 | 0.82 | 8.52 | 0.1 | 0.27 | 1.07 | 1.56 | 0.45 | 0.26 | 1.14 | 0.49 | 0.06
| Analytical results for Y in OREAS 241 (Certified Value 21 ppm) | [24 empty] | Certified
Y | Round | Replicate | Lab | Lab | Lab | Lab | Lab | Lab | Lab | Lab | Lab | Lab | Lab | Lab | Lab | Lab | Lab | Lab | Lab | Lab | Lab | Lab | Lab | Lab | Lab | 1
| No | No | 1.01 | 1.02 | 1.03 | 1.04 | 1.05 | 1.07 | 1.08 | 1.10 | 1.11 | 1.12 | 1.13 | 1.14 | 1.15 | 1.16 | 1.17 | 1.18 | 1.19 | 1.20 | 1.23 | 1.24 | 1.25 | 1.26 | 1.27 | ppm
|  |  | 4A*OES/MS | 4A*MS | 4A*OES | 4A*OES/MS | 4A*MS | 4A*OES/MS | 4A*MS | 4A*MS | 4A*OES | 4A*OES | 4A*MS | 4A*OES/MS | 4A*MS | 4A*MS | 4A*MS | 4A*OES/MS | 4A*MS | 4A*OES/MS | 4A*OES | 4A*OES/MS | 4A*OES/MS | 4A*OES/MS | 4A*OES/MS | 1
2
| 1 | 1 | 20.8 | 20.6 | 16.32333 | 20.4 | 23 | 21.9 | 20.09 | 22.48 | 20 | 18.9 | 21.1 | 21.2 | 21.36733 | 20.8 | 16.1 | 21.5 | 20.2 | 20.2 | 22 | 22 | 21.1 | 22 | 21 | 1
| 1 | 2 | 21.7 | 21 | 15.975 | 20.3 | 23.4 | 21.5 | 20.04 | 21.95 | 20.6 | 18.3 | 21 | 20.8 | 21.60691 | 20.3 | 15.7 | 20 | 20.2 | 19.5 | 22 | 22 | 20.9 | 21.6 | 21 | 31
| 1 | 3 | 22 | 20.8 | 16.05 | 20.9 | 22.9 | 21.6 | 20.62 | 22.18 | 20.3 | 18.45 | 20.8 | 21.3 | 21.12794 | 20.1 | 14.8 | 20.3 | 21.3 | 19.7 | 22 | 22 | 20.9 | 21 | 21.1 | 16
| 1 | 4 | 22.1 | 20.5 | 16.455 | 20.1 | 22.8 | 21.8 | 20.53 | 21.54 | 20.1 | 18.47 | 21.2 | 20.8 | 21.43767 | 20 | 15.8 | 21.1 | 20.5 | 19.4 | 21 | 22 | 20.9 | 22.1 | 20.4 | 21.01082
| 1 | 5 | 23.1 | 20.7 | 16.33 | 20.6 | 22.1 | 21.7 | 20.19 | 21.91 | 20.6 | 18.78 | 20.4 | 20.3 | 20.89894 | 20.3 | 14.9 | 20.5 | 20.7 | 20.1 | 22 | 22 | 21.7 | 22 | 20.6 | 70
| 1 | 6 | 23.5 | 21.1 | 16.46 | 20.3 | 22.9 | 21.8 | 20.56 | 21.85 | 20.1 | 18.63 | 20.8 | 20.8 | 20.91514 | 20.6 | 15.7 | 20.6 | 20.6 | 20 | 22 | 22 | 21.2 | 21.5 | 20.7
| Mean |  | 22.2 | 20.78333 | 16.26556 | 20.43333 | 22.85 | 21.71667 | 20.33833 | 21.985 | 20.28333 | 18.58833 | 20.88333 | 20.86667 | 21.22566 | 20.35 | 15.5 | 20.66667 | 20.58333 | 19.81667 | 21.83333 | 22 | 21.11667 | 21.7 | 20.8
| Median |  | 22.05 | 20.75 | 16.32667 | 20.35 | 22.9 | 21.75 | 20.36 | 21.93 | 20.2 | 18.55 | 20.9 | 20.8 | 21.24764 | 20.3 | 15.7 | 20.55 | 20.55 | 19.85 | 22 | 22 | 21 | 21.8 | 20.85
| Std Dev. |  | 0.9757049 | 0.2316607 | 0.2059495 | 0.2804758 | 0.4230839 | 0.147196 | 0.2599551 | 0.3181666 | 0.2639444 | 0.2244475 | 0.2857738 | 0.3559026 | 0.2908909 | 0.3016621 | 0.525357 | 0.546504 | 0.4070217 | 0.3311596 | 0.4082483 | 0 | 0.3125167 | 0.4195235 | 0.275681
| Rel.Std.Dev. |  | 4.395% | 1.115% | 1.266% | 1.373% | 1.852% | 0.6778% | 1.278% | 1.447% | 1.301% | 1.207% | 1.368% | 1.706% | 1.37% | 1.482% | 3.389% | 2.644% | 1.977% | 1.671% | 1.87% | 0% | 1.48% | 1.933% | 1.325%
| PDM3 |  | 5.66% | -1.083% | -22.58% | -2.749% | 8.753% | 3.359% | -3.201% | 4.637% | -3.462% | -11.53% | -0.6068% | -0.6861% | 1.022% | -3.145% | -26.23% | -1.638% | -2.035% | -5.684% | 3.915% | 4.708% | 0.5038% | 3.28% | -1.003%
| Z-Score (Absolute) |  | 1.83 | 0.02 | 5.92 | 0.48 | 2.68 | 1.2 | 0.6 | 1.55 | 0.67 | 2.89 | 0.11 | 0.09 | 0.56 | 0.59 | 6.92 | 0.17 | 0.28 | 1.28 | 1.35 | 1.57 | 0.41 | 1.17 | 0
| Analytical results for Yb in OREAS 241 (Certified Value 2.28 ppm) | [24 empty] | Certified
Yb | Round | Replicate | Lab | Lab | Lab | Lab | Lab | Lab | Lab | Lab | Lab | Lab | Lab | [12 empty] | 1
| No | No | 1.02 | 1.04 | 1.05 | 1.08 | 1.10 | 1.14 | 1.15 | 1.16 | 1.17 | 1.20 | 1.24 | [12 empty] | ppm
|  |  | 4A*MS | 4A*OES/MS | 4A*MS | 4A*MS | 4A*MS | 4A*OES/MS | 4A*MS | 4A*MS | 4A*MS | 4A*OES/MS | 4A*MS | [12 empty] | 2
3
| 1 | 1 | 2.35 | 2.3 | 2.3 | 2.35 | 2.62 | 2.4 | 2.118356 | 2.2 | 1.4 | 2 | 2.41 | [12 empty] | 1
| 1 | 2 | 2.4 | 2.3 | 2.2 | 2.31 | 2.53 | 2.4 | 2.078258 | 2.2 | 1.4 | 2 | 2.39 | [12 empty] | 32
| 1 | 3 | 2.35 | 2.3 | 2.3 | 2.27 | 2.54 | 2.4 | 2.10176 | 2.3 | 1.4 | 2 | 2.42 | [12 empty] | 16
| 1 | 4 | 2.35 | 2.2 | 2.2 | 2.23 | 2.47 | 2.4 | 2.067628 | 2.2 | 1.4 | 1.9 | 2.46 | [12 empty] | 2.275356
| 1 | 5 | 2.35 | 2.2 | 2.2 | 2.25 | 2.62 | 2.3 | 2.075207 | 2.2 | 1.3 | 2 | 2.45 | [12 empty] | 71
| 1 | 6 | 2.3 | 2.3 | 2.3 | 2.26 | 2.51 | 2.4 | 2.040162 | 2.2 | 1.3 | 1.9 | 2.35
| Mean |  | 2.35 | 2.266667 | 2.25 | 2.278333 | 2.548333 | 2.383333 | 2.080229 | 2.216667 | 1.366667 | 1.966667 | 2.413333
| Median |  | 2.35 | 2.3 | 2.25 | 2.265 | 2.535 | 2.4 | 2.076732 | 2.2 | 1.4 | 2 | 2.415
| Std Dev. |  | 0.03162278 | 0.05163978 | 0.05477226 | 0.04400758 | 0.06047038 | 0.04082483 | 0.02724167 | 0.04082483 | 0.05163978 | 0.05163978 | 0.04033196
| Rel.Std.Dev. |  | 1.346% | 2.278% | 2.434% | 1.932% | 2.373% | 1.713% | 1.31% | 1.842% | 3.779% | 2.626% | 1.671%
| PDM3 |  | 3.281% | -0.3819% | -1.114% | 0.1308% | 12% | 4.746% | -8.576% | -2.579% | -39.94% | -13.57% | 6.064%
| Z-Score (Absolute) |  | 0.48 | 0 | 0.1 | 0.07 | 1.63 | 0.67 | 1.08 | 0.29 | 5.2 | 1.73 | 0.85
| Analytical results for Zn in OREAS 241 (Certified Value 147 ppm) | [24 empty] | Certified
Zn | Round | Replicate | Lab | Lab | Lab | Lab | Lab | Lab | Lab | Lab | Lab | Lab | Lab | Lab | Lab | Lab | Lab | Lab | Lab | Lab | Lab | Lab | Lab | Lab | Lab | 1
| No | No | 1.01 | 1.02 | 1.03 | 1.04 | 1.05 | 1.07 | 1.08 | 1.10 | 1.11 | 1.12 | 1.13 | 1.14 | 1.15 | 1.16 | 1.17 | 1.18 | 1.19 | 1.20 | 1.23 | 1.24 | 1.25 | 1.26 | 1.27 | ppm
|  |  | 4A*OES/MS | 4A*OES | 4A*OES | 4A*OES/MS | 4A*OES | 4A*OES/MS | 4A*MS | 4A*OES | 4A*OES | 4A*OES | 4A*OES | 4A*OES/MS | 4A*OES | 4A*OES/MS | 4A*MS | 4A*OES/MS | 4A*OES | 4A*OES/MS | 4A*OES | 4A*MS | 4A*OES/MS | 4A*OES/MS | 4A*OES/MS | 0
0
| 1 | 1 | 150 | 148 | 147.4187 | 150 | 146 | 170 | 146 | 146 | 150 | 120 | 137 | 139 | 144.41 | 134 | 185 | 155 | 161 | 134.8 | 144 | 147 | 159 | 149 | 153 | 1
| 1 | 2 | 150 | 148 | 148.5242 | 152 | 142 | 176 | 149 | 148 | 152 | 128 | 140 | 138 | 144.84 | 135 | 163 | 153 | 159 | 135 | 145 | 143 | 155 | 147 | 151 | 11
| 1 | 3 | 154 | 146 | 148.43125 | 149 | 144 | 172 | 149 | 152 | 150 | 122 | 144 | 144 | 144.2 | 136 | 156.8 | 147 | 161 | 129.3 | 143 | 144 | 158 | 143 | 157 | 16
| 1 | 4 | 155 | 140 | 146.564 | 146 | 143 | 171 | 150 | 150 | 151 | 127 | 142 | 137 | 145.19 | 137 | 175.4 | 154 | 159 | 127.3 | 141 | 150 | 155 | 148 | 148 | 146.8491
| 1 | 5 | 153 | 146 | 148.1997 | 148 | 142 | 170 | 150 | 147 | 151 | 123 | 141 | 132 | 143.72 | 134 | 154.8 | 155 | 158 | 134.6 | 141 | 150 | 157 | 145 | 148 | 72
| 1 | 6 | 159 | 148 | 150 | 146 | 145 | 174 | 148 | 145 | 153 | 129 | 142 | 142 | 142.99 | 135 | 181.7 | 150 | 158 | 136.2 | 144 | 146 | 159 | 146 | 151
| Mean |  | 153.5 | 146 | 148.1896 | 148.5 | 143.6667 | 172.1667 | 148.6667 | 148 | 151.1667 | 124.8333 | 141 | 138.6667 | 144.225 | 135.1667 | 169.45 | 152.3333 | 159.3333 | 132.8667 | 143 | 146.6667 | 157.1667 | 146.3333 | 151.3333
| Median |  | 153.5 | 147 | 148.315475 | 148.5 | 143.5 | 171.5 | 149 | 147.5 | 151 | 125 | 141.5 | 138.5 | 144.305 | 135 | 169.2 | 153.5 | 159 | 134.7 | 143.5 | 146.5 | 157.5 | 146.5 | 151
| Std Dev. |  | 3.391165 | 3.098387 | 1.156275 | 2.345208 | 1.632993 | 2.401388 | 1.505545 | 2.607681 | 1.169045 | 3.656045 | 2.366432 | 4.179314 | 0.7905125 | 1.169045 | 12.98857 | 3.204164 | 1.36626 | 3.636298 | 1.67332 | 2.94392 | 1.834848 | 2.160247 | 3.386247
| Rel.Std.Dev. |  | 2.209% | 2.122% | 0.7803% | 1.579% | 1.137% | 1.395% | 1.013% | 1.762% | 0.7733% | 2.929% | 1.678% | 3.014% | 0.5481% | 0.8649% | 7.665% | 2.103% | 0.8575% | 2.737% | 1.17% | 2.007% | 1.167% | 1.476% | 2.238%
| PDM3 |  | 4.529% | -0.5782% | 0.9129% | 1.124% | -2.167% | 17.24% | 1.238% | 0.7838% | 2.94% | -14.99% | -3.983% | -5.572% | -1.787% | -7.955% | 15.39% | 3.735% | 8.501% | -9.522% | -2.621% | -0.1242% | 7.026% | -0.3512% | 3.054%
| Z-Score (Absolute) |  | 0.86 | 0.31 | 0.03 | 0.08 | 0.67 | 3.76 | 0.1 | 0 | 0.49 | 3.6 | 1.09 | 1.45 | 0.59 | 2 | 3.34 | 0.67 | 1.76 | 2.35 | 0.78 | 0.21 | 1.43 | 0.26 | 0.52
| Analytical results for Zr in OREAS 241 (Certified Value 58 ppm) | [24 empty] | Certified
Zr | Round | Replicate | Lab | Lab | Lab | Lab | Lab | Lab | Lab | Lab | Lab | Lab | Lab | Lab | Lab | Lab | Lab | Lab | Lab | Lab | Lab | Lab | Lab | Lab |  | 1
| No | No | 1.01 | 1.02 | 1.03 | 1.04 | 1.05 | 1.07 | 1.08 | 1.10 | 1.11 | 1.12 | 1.13 | 1.14 | 1.15 | 1.16 | 1.18 | 1.19 | 1.20 | 1.23 | 1.24 | 1.25 | 1.26 | 1.27 |  | ppm
|  |  | 4A*OES/MS | 4A*MS | 4A*OES | 4A*OES/MS | 4A*OES | 4A*OES/MS | 4A*MS | 4A*MS | 4A*OES | 4A*OES | 4A*MS | 4A*OES/MS | 4A*OES | 4A*OES/MS | 4A*OES/MS | 4A*MS | 4A*OES/MS | 4A*OES | 4A*OES/MS | 4A*OES/MS | 4A*OES/MS | 4A*OES/MS |  | 0
0
| 1 | 1 | 56.8 | 60 | 52.788 | 75.1 | 70.7 | 74.1 | 54 | 61.7 | 50.9 | 52 | 54 | 68 | 71.94 | 55.2 | 53.4 | 58.4 | 50 | 53 | 69 | 56.9 | 61.4 | 55.7 |  | 1
| 1 | 2 | 61.3 | 56 | 51.737 | 77.1 | 67.2 | 76 | 52.2 | 69.2 | 53.2 | 54 | 55.4 | 64 | 71.78 | 53.5 | 51.4 | 58.5 | 52.4 | 56 | 67 | 61.4 | 57.5 | 58 |  | 12
| 1 | 3 | 60.7 | 56 | 52.3025 | 78 | 69.9 | 74.8 | 53.3 | 67.6 | 53 | 52 | 54.3 | 67 | 71.59 | 52.7 | 55.2 | 58.4 | 49.2 | 54 | 72 | 56.6 | 54 | 57.7 |  | 16
| 1 | 4 | 60.8 | 55 | 52.20108 | 79.3 | 68.3 | 72.1 | 54.8 | 63.3 | 49.6 | 53 | 54.6 | 68 | 73.28 | 54 | 99.9 | 57.4 | 48.7 | 53 | 64 | 55.5 | 60.2 | 53.1 |  | 58.06912
| 1 | 5 | 74.3 | 58 | 51.299 | 71.3 | 66.8 | 74.5 | 54.3 | 63.3 | 50.3 | 52 | 57.1 | 53 | 72.77 | 55.6 | 51.5 | 58 | 53.1 | 53 | 68 | 62.5 | 58.9 | 53.7 |  | 73
| 1 | 6 | 62.6 | 56 | 51.167 | 75.6 | 66.9 | 73.3 | 53.2 | 63.8 | 51.6 | 55 | 58.1 | 43 | 69.44 | 55.2 | 52.8 | 58.6 | 50.3 | 55 | 70 | 56.9 | 56.2 | 55
| Mean |  | 62.75 | 56.83333 | 51.91576 | 76.06667 | 68.3 | 74.13333 | 53.63333 | 64.81667 | 51.43333 | 53 | 55.58333 | 60.5 | 71.8 | 54.36667 | 60.7 | 58.21667 | 50.61667 | 54 | 68.33333 | 58.3 | 58.03333 | 55.53333
| Median |  | 61.05 | 56 | 51.96904 | 76.35 | 67.75 | 74.3 | 53.65 | 63.55 | 51.25 | 52.5 | 55 | 65.5 | 71.86 | 54.6 | 53.1 | 58.4 | 50.15 | 53.5 | 68.5 | 56.9 | 58.2 | 55.35
| Std Dev. |  | 5.982224 | 1.834848 | 0.6268603 | 2.797618 | 1.657709 | 1.333667 | 0.9266427 | 2.908894 | 1.451436 | 1.264911 | 1.660622 | 10.29077 | 1.324009 | 1.146589 | 19.25471 | 0.4490731 | 1.761155 | 1.264911 | 2.73252 | 2.894823 | 2.708997 | 2.01858
| Rel.Std.Dev. |  | 9.533% | 3.228% | 1.207% | 3.678% | 2.427% | 1.799% | 1.728% | 4.488% | 2.822% | 2.387% | 2.988% | 17.01% | 1.844% | 2.109% | 31.72% | 0.7714% | 3.479% | 2.342% | 3.999% | 4.965% | 4.668% | 3.635%
| PDM3 |  | 8.061% | -2.128% | -10.6% | 30.99% | 17.62% | 27.66% | -7.639% | 11.62% | -11.43% | -8.729% | -4.281% | 4.186% | 23.65% | -6.376% | 4.531% | 0.2541% | -12.83% | -7.007% | 17.68% | 0.3976% | -0.06163% | -4.367%
| Z-Score (Absolute) |  | 0.68 | 0.19 | 0.92 | 2.65 | 1.51 | 2.37 | 0.66 | 0.99 | 0.99 | 0.76 | 0.38 | 0.35 | 2.02 | 0.56 | 0.38 | 0.01 | 1.11 | 0.61 | 1.51 | 0.03 | 0.01 | 0.38
Note on C17: Z-Scores have been calculated inclusive of individual outliers. In general, laboratory batches are rejected if Z-Score > 2.5.
Note on C35: Z-Scores have been calculated inclusive of individual outliers. In general, laboratory batches are rejected if Z-Score > 2.5.
Note on C53: Z-Scores have been calculated inclusive of individual outliers. In general, laboratory batches are rejected if Z-Score > 2.5.
Note on C71: Z-Scores have been calculated inclusive of individual outliers. In general, laboratory batches are rejected if Z-Score > 2.5.
Note on C89: Z-Scores have been calculated inclusive of individual outliers. In general, laboratory batches are rejected if Z-Score > 2.5.
Note on C108: Z-Scores have been calculated inclusive of individual outliers. In general, laboratory batches are rejected if Z-Score > 2.5.
Note on C126: Z-Scores have been calculated inclusive of individual outliers. In general, laboratory batches are rejected if Z-Score > 2.5.
Note on C144: Z-Scores have been calculated inclusive of individual outliers. In general, laboratory batches are rejected if Z-Score > 2.5.
Note on C163: Z-Scores have been calculated inclusive of individual outliers. In general, laboratory batches are rejected if Z-Score > 2.5.
Note on C182: Z-Scores have been calculated inclusive of individual outliers. In general, laboratory batches are rejected if Z-Score > 2.5.
Note on C200: Z-Scores have been calculated inclusive of individual outliers. In general, laboratory batches are rejected if Z-Score > 2.5.
Note on C219: Z-Scores have been calculated inclusive of individual outliers. In general, laboratory batches are rejected if Z-Score > 2.5.
Note on C238: Z-Scores have been calculated inclusive of individual outliers. In general, laboratory batches are rejected if Z-Score > 2.5.
Note on C256: Z-Scores have been calculated inclusive of individual outliers. In general, laboratory batches are rejected if Z-Score > 2.5.
Note on C274: Z-Scores have been calculated inclusive of individual outliers. In general, laboratory batches are rejected if Z-Score > 2.5.
Note on C292: Z-Scores have been calculated inclusive of individual outliers. In general, laboratory batches are rejected if Z-Score > 2.5.
Note on C311: Z-Scores have been calculated inclusive of individual outliers. In general, laboratory batches are rejected if Z-Score > 2.5.
Note on C329: Z-Scores have been calculated inclusive of individual outliers. In general, laboratory batches are rejected if Z-Score > 2.5.
Note on C347: Z-Scores have been calculated inclusive of individual outliers. In general, laboratory batches are rejected if Z-Score > 2.5.
Note on C365: Z-Scores have been calculated inclusive of individual outliers. In general, laboratory batches are rejected if Z-Score > 2.5.
Note on C383: Z-Scores have been calculated inclusive of individual outliers. In general, laboratory batches are rejected if Z-Score > 2.5.
Note on C401: Z-Scores have been calculated inclusive of individual outliers. In general, laboratory batches are rejected if Z-Score > 2.5.
Note on C419: Z-Scores have been calculated inclusive of individual outliers. In general, laboratory batches are rejected if Z-Score > 2.5.
Note on C438: Z-Scores have been calculated inclusive of individual outliers. In general, laboratory batches are rejected if Z-Score > 2.5.
Note on C457: Z-Scores have been calculated inclusive of individual outliers. In general, laboratory batches are rejected if Z-Score > 2.5.
Note on C475: Z-Scores have been calculated inclusive of individual outliers. In general, laboratory batches are rejected if Z-Score > 2.5.
Note on C494: Z-Scores have been calculated inclusive of individual outliers. In general, laboratory batches are rejected if Z-Score > 2.5.
Note on C513: Z-Scores have been calculated inclusive of individual outliers. In general, laboratory batches are rejected if Z-Score > 2.5.
Note on C532: Z-Scores have been calculated inclusive of individual outliers. In general, laboratory batches are rejected if Z-Score > 2.5.
Note on C550: Z-Scores have been calculated inclusive of individual outliers. In general, laboratory batches are rejected if Z-Score > 2.5.
Note on C568: Z-Scores have been calculated inclusive of individual outliers. In general, laboratory batches are rejected if Z-Score > 2.5.
Note on C587: Z-Scores have been calculated inclusive of individual outliers. In general, laboratory batches are rejected if Z-Score > 2.5.
Note on C605: Z-Scores have been calculated inclusive of individual outliers. In general, laboratory batches are rejected if Z-Score > 2.5.
Note on C623: Z-Scores have been calculated inclusive of individual outliers. In general, laboratory batches are rejected if Z-Score > 2.5.
Note on C641: Z-Scores have been calculated inclusive of individual outliers. In general, laboratory batches are rejected if Z-Score > 2.5.
Note on C659: Z-Scores have been calculated inclusive of individual outliers. In general, laboratory batches are rejected if Z-Score > 2.5.
Note on C677: Z-Scores have been calculated inclusive of individual outliers. In general, laboratory batches are rejected if Z-Score > 2.5.
Note on C695: Z-Scores have been calculated inclusive of individual outliers. In general, laboratory batches are rejected if Z-Score > 2.5.
Note on C713: Z-Scores have been calculated inclusive of individual outliers. In general, laboratory batches are rejected if Z-Score > 2.5.
Note on C731: Z-Scores have been calculated inclusive of individual outliers. In general, laboratory batches are rejected if Z-Score > 2.5.
Note on C749: Z-Scores have been calculated inclusive of individual outliers. In general, laboratory batches are rejected if Z-Score > 2.5.
Note on C767: Z-Scores have been calculated inclusive of individual outliers. In general, laboratory batches are rejected if Z-Score > 2.5.
Note on C785: Z-Scores have been calculated inclusive of individual outliers. In general, laboratory batches are rejected if Z-Score > 2.5.
Note on C803: Z-Scores have been calculated inclusive of individual outliers. In general, laboratory batches are rejected if Z-Score > 2.5.
Note on C821: Z-Scores have been calculated inclusive of individual outliers. In general, laboratory batches are rejected if Z-Score > 2.5.
Note on C839: Z-Scores have been calculated inclusive of individual outliers. In general, laboratory batches are rejected if Z-Score > 2.5.
Note on C858: Z-Scores have been calculated inclusive of individual outliers. In general, laboratory batches are rejected if Z-Score > 2.5.
Note on C876: Z-Scores have been calculated inclusive of individual outliers. In general, laboratory batches are rejected if Z-Score > 2.5.
Note on C895: Z-Scores have been calculated inclusive of individual outliers. In general, laboratory batches are rejected if Z-Score > 2.5.
Note on C914: Z-Scores have been calculated inclusive of individual outliers. In general, laboratory batches are rejected if Z-Score > 2.5.
Note on C933: Z-Scores have been calculated inclusive of individual outliers. In general, laboratory batches are rejected if Z-Score > 2.5.
Note on C951: Z-Scores have been calculated inclusive of individual outliers. In general, laboratory batches are rejected if Z-Score > 2.5.
Note on C969: Z-Scores have been calculated inclusive of individual outliers. In general, laboratory batches are rejected if Z-Score > 2.5.
Note on C988: Z-Scores have been calculated inclusive of individual outliers. In general, laboratory batches are rejected if Z-Score > 2.5.
Note on C1007: Z-Scores have been calculated inclusive of individual outliers. In general, laboratory batches are rejected if Z-Score > 2.5.
Note on C1025: Z-Scores have been calculated inclusive of individual outliers. In general, laboratory batches are rejected if Z-Score > 2.5.
Note on C1043: Z-Scores have been calculated inclusive of individual outliers. In general, laboratory batches are rejected if Z-Score > 2.5.
Note on C1061: Z-Scores have been calculated inclusive of individual outliers. In general, laboratory batches are rejected if Z-Score > 2.5.
Note on C1079: Z-Scores have been calculated inclusive of individual outliers. In general, laboratory batches are rejected if Z-Score > 2.5.
Note on C1097: Z-Scores have been calculated inclusive of individual outliers. In general, laboratory batches are rejected if Z-Score > 2.5.
Note on C1115: Z-Scores have been calculated inclusive of individual outliers. In general, laboratory batches are rejected if Z-Score > 2.5.

## Aqua Regia
| Analytical results for Ag in OREAS 241 (Certified Value 1.71 ppm) | [25 empty] | Certified
Ag | Round | Replicate | Lab | Lab | Lab | Lab | Lab | Lab | Lab | Lab | Lab | Lab | Lab | Lab | Lab | Lab | Lab | Lab | Lab | Lab | Lab | Lab | Lab | Lab | Lab |  | 1
| No | No | 1.01 | 1.02 | 1.03 | 1.04 | 1.05 | 1.07 | 1.08 | 1.10 | 1.11 | 1.12 | 1.13 | 1.14 | 1.15 | 1.16 | 1.18 | 1.19 | 1.20 | 1.21 | 1.23 | 1.24 | 1.25 | 1.26 | 1.27 |  | ppm
|  |  | AR*MS | AR*MS | AR*OES | AR*OES/MS | AR*OES/MS | AR*OES/MS | AR*MS | AR*MS | AR*OES/MS | AR*OES | AR*MS | AR*OES/MS | AR*OES | AR*MS | AR*MS | AR*OES/MS | AR*MS | AR*OES | AR*OES | AR*OES/MS | AR*MS | AR*OES/MS | AR*MS |  | 2
|  |  | 0.5g | 40g | 0.5g | 0.25g | 0.25g | 0.25g | 25g | 25g | 01g | 0.25g | 0.5g | 0.5g | 0.5g | 0.25g | 0.5g | 01g | 15g | 0.25g | 0.15g | 0.2g | 0.5g | 0.5g | 0.5g |  | 3
| 1 | 1 | 1.73 | 1.75 | 1.6645 | 1.74 | 1.61 | 1.7 | 1.73 | 1.81 | 1.54 | < 5 | 1.8 | 1.61 | 1.29 | 1.87 | 1.82 | 1.88 | 1.825 | < 1 | 2.2 | 1.7 | 1.71 | 1.7 | 1.6 |  | 1
| 1 | 2 | 1.63 | 1.65 | 1.666278 | 1.75 | 1.55 | 1.7 | 1.71 | 1.82 | 1.54 | < 5 | 1.76 | 1.59 | 1.25 | 1.77 | 1.88 | 1.87 | 1.804 | < 1 | 2.1 | 1.6 | 1.68 | 1.66 | 1.73 |  | 18
| 1 | 3 | 1.69 | 1.75 | 1.669667 | 1.77 | 1.58 | 1.8 | 1.72 | 1.82 | 1.56 | < 5 | 1.72 | 1.62 | 1.25 | 1.81 | 1.85 | 1.8 | 1.816 | < 1 | 2.1 | 1.5 | 1.6 | 1.67 | 1.68 |  | 16
| 1 | 4 | 1.65 | 1.65 | 1.67388 | 1.75 | 1.62 | 1.8 | 1.71 | 1.83 | 1.67 | < 5 | 1.71 | 1.63 | 1.46 | 1.76 | 1.84 | 1.81 | 1.738 | < 1 | 2.3 | 1.5 | 1.64 | 1.63 | 1.63 |  | 1.709095
| 1 | 5 | 1.6 | 1.65 | 1.6745 | 1.78 | 1.61 | 1.8 | 1.7 | 1.78 | 1.6 | < 5 | 1.79 | 1.63 | 1.35 | 1.88 | 1.86 | 1.82 | 1.743 | 1.207505333 | 2.1 | 1.7 | 1.67 | 1.66 | 1.61 |  | 75
| 1 | 6 | 1.63 | 1.75 | 1.666833 | 1.74 | 1.6 | 1.7 | 1.74 | 1.81 | 1.69 | < 5 | 1.78 | 1.59 | 1.12 | 1.81 | 1.81 | 1.82 | I.S. | < 1 | 2 | 1.7 | 1.61 | 1.63 | 1.6
| Mean |  | 1.655 | 1.7 | 1.669276 | 1.755 | 1.595 | 1.75 | 1.718333 | 1.811667 | 1.6 |  | 1.76 | 1.611667 | 1.286667 | 1.816667 | 1.843333 | 1.833333 | 1.7852 | 1.207505333 | 2.133333 | 1.616667 | 1.651667 | 1.658333 | 1.641667
| Median |  | 1.64 | 1.7 | 1.66825 | 1.75 | 1.605 | 1.75 | 1.715 | 1.815 | 1.58 |  | 1.77 | 1.615 | 1.27 | 1.81 | 1.845 | 1.82 | 1.804 | 1.207505333 | 2.1 | 1.65 | 1.655 | 1.66 | 1.62
| Std Dev. |  | 0.04722288 | 0.05477226 | 0.004156978 | 0.01643168 | 0.02588436 | 0.05477226 | 0.0147196 | 0.01722401 | 0.0660303 |  | 0.03741657 | 0.01834848 | 0.1136075 | 0.04966555 | 0.02581989 | 0.0332666 | 0.04151747 |  | 0.1032796 | 0.09831921 | 0.04262237 | 0.02639444 | 0.05269409
| Rel.Std.Dev. |  | 2.853% | 3.222% | 0.249% | 0.9363% | 1.623% | 3.13% | 0.8566% | 0.9507% | 4.127% |  | 2.126% | 1.138% | 8.83% | 2.734% | 1.401% | 1.815% | 2.326% |  | 4.841% | 6.082% | 2.581% | 1.592% | 3.21%
| PDM3 |  | -3.165% | -0.5322% | -2.33% | 2.686% | -6.676% | 2.393% | 0.5405% | 6.002% | -6.383% |  | 2.978% | -5.701% | -24.72% | 6.294% | 7.854% | 7.269% | 4.453% | -29.35% | 24.82% | -5.408% | -3.36% | -2.97% | -3.945%
| Z-Score (Absolute) |  | 0.36 | 0 | 0.24 | 0.44 | 0.83 | 0.4 | 0.15 | 0.88 | 0.79 | 6.33 | 0.47 | 0.7 | 3.27 | 0.92 | 1.13 | 1.06 | 0.67 | 8.56 | 3.43 | 0.66 | 0.38 | 0.33 | 0.46
| Analytical results for Al in OREAS 241 (Certified Value 3.14 wt.%) | [25 empty] | Certified
Al | Round | Replicate | Lab | Lab | Lab | Lab | Lab | Lab | Lab | Lab | Lab | Lab | Lab | Lab | Lab | Lab | Lab | Lab | Lab | Lab | Lab | Lab | Lab | Lab | Lab | Lab | 1
| No | No | 1.01 | 1.02 | 1.03 | 1.04 | 1.05 | 1.07 | 1.08 | 1.10 | 1.11 | 1.12 | 1.13 | 1.14 | 1.15 | 1.16 | 1.17 | 1.18 | 1.19 | 1.20 | 1.21 | 1.23 | 1.24 | 1.25 | 1.26 | 1.27 | wt.%
|  |  | AR*MS | AR*OES | AR*OES | AR*OES/MS | AR*OES/MS | AR*OES/MS | AR*MS | AR*OES | AR*OES/MS | AR*OES | AR*MS | AR*OES/MS | AR*OES | AR*OES | AR*OES | AR*MS | AR*OES/MS | AR*MS | AR*OES | AR*OES | AR*OES/MS | AR*MS | AR*OES/MS | AR*MS | 2
|  |  | 0.5g | 40g | 0.5g | 0.25g | 0.25g | 0.25g | 25g | 25g | 01g | 0.25g | 0.5g | 0.5g | 0.5g | 0.25g | 0.5g | 0.5g | 01g | 15g | 0.25g | 0.15g | 0.2g | 0.5g | 0.5g | 0.5g | 3
| 1 | 1 | 3.26 | 3.04 | 2.900833 | 3 | 2.99 | 3.17 | 3.113 | 3.09 | 3.246 | 3.2664277 | 2.39 | 2.85 | 3.0386 | 3.19 | 3.14713 | 3.4 | 3.38 | 3.21 | 3.253357492 | 3.19 | 3.03 | 3.41 | 2.87 | 3.07 | 1
| 1 | 2 | 3.19 | 3.05 | 2.914167 | 2.99 | 2.97 | 3.2 | 3.2073 | 2.91 | 3.157 | 3.1738291 | 2.34 | 2.9 | 2.9219 | 3.17 | 3.38021 | 3.44 | 3.38 | 3.2 | 3.127009505 | 3.2 | 3.06 | 3.31 | 2.81 | 3.19 | #N/A
| 1 | 3 | 3.24 | 3.1 | 2.8775 | 2.98 | 2.98 | 3.14 | 3.1613 | 3.11 | 3.245 | 3.3282091 | 2.38 | 2.77 | 3.0318 | 3.25 | 3.29071 | 3.48 | 3.37 | 3.24 | 3.132636357 | 3.19 | 3 | 3.29 | 2.85 | 3.07 | 16
| 1 | 4 | 3.2 | 3.11 | 2.913333 | 3.01 | 3.06 | 3.22 | 3.0567 | 3.25 | 3.215 | 3.2674274 | 2.29 | 2.9 | 3.1082 | 3.26 | 3.38238 | 3.44 | 3.37 | 3.22 | 3.292466194 | 3.26 | 2.98 | 3.38 | 2.72 | 3.09 | 3.141012
| 1 | 5 | 3.15 | 3.19 | 2.9525 | 3 | 3.02 | 3.17 | 3.09 | 3.13 | 3.253 | 3.1733274 | 2.41 | 2.8 | 3.0218 | 3.3 | 3.32167 | 3.41 | 3.36 | 3.22 | 3.295173742 | 3.3 | 3.01 | 3.27 | 2.68 | 3.03 | 76
| 1 | 6 | 3.09 | 3.19 | 2.9425 | 3 | 3.1 | 3.1 | 3.1948 | 3.14 | 3.151 | 3.3279761 | 2.36 | 2.89 | 2.9783 | 3.3 | 3.26383 | 3.37 | 3.37 | I.S. | 3.352406168 | 3.3 | 3.01 | 3.34 | 2.68 | 3.09
| Mean |  | 3.188333 | 3.113333 | 2.916806 | 2.996667 | 3.02 | 3.166667 | 3.137183 | 3.105 | 3.211167 | 3.256199 | 2.361667 | 2.851667 | 3.016767 | 3.245 | 3.297655 | 3.423333 | 3.371667 | 3.218 | 3.242175 | 3.24 | 3.015 | 3.333333 | 2.768333 | 3.09
| Median |  | 3.195 | 3.105 | 2.91375 | 3 | 3.005 | 3.17 | 3.13715 | 3.12 | 3.23 | 3.26692755 | 2.37 | 2.87 | 3.0268 | 3.255 | 3.30619 | 3.425 | 3.37 | 3.22 | 3.272911843 | 3.23 | 3.01 | 3.325 | 2.765 | 3.08
| Std Dev. |  | 0.06177918 | 0.06531973 | 0.02739838 | 0.01032796 | 0.0509902 | 0.04273952 | 0.06017692 | 0.1105893 | 0.04621003 | 0.06959973 | 0.04262237 | 0.0556477 | 0.0625579 | 0.05468089 | 0.08765901 | 0.03829708 | 0.007527727 | 0.0148324 | 0.0926022 | 0.05329165 | 0.02738613 | 0.05391351 | 0.08565434 | 0.05366563
| Rel.Std.Dev. |  | 1.938% | 2.098% | 0.9393% | 0.3446% | 1.688% | 1.35% | 1.918% | 3.562% | 1.439% | 2.137% | 1.805% | 1.951% | 2.074% | 1.685% | 2.658% | 1.119% | 0.2233% | 0.4609% | 2.856% | 1.645% | 0.9083% | 1.617% | 3.094% | 1.737%
| PDM3 |  | 1.507% | -0.8812% | -7.138% | -4.596% | -3.853% | 0.8168% | -0.1219% | -1.147% | 2.233% | 3.667% | -24.81% | -9.212% | -3.956% | 3.311% | 4.987% | 8.988% | 7.343% | 2.451% | 3.221% | 3.151% | -4.012% | 6.123% | -11.86% | -1.624%
| Z-Score (Absolute) |  | 0.21 | 0.22 | 1.34 | 0.89 | 0.75 | 0.08 | 0.08 | 0.27 | 0.34 | 0.6 | 4.51 | 1.71 | 0.77 | 0.53 | 0.83 | 1.55 | 1.25 | 0.38 | 0.52 | 0.5 | 0.78 | 1.04 | 2.19 | 0.35
| Analytical results for As in OREAS 241 (Certified Value 70 ppm) | [25 empty] | Certified
As | Round | Replicate | Lab | Lab | Lab | Lab | Lab | Lab | Lab | Lab | Lab | Lab | Lab | Lab | Lab | Lab | Lab | Lab | Lab | Lab | Lab | Lab | Lab | Lab | Lab | Lab | 1
| No | No | 1.01 | 1.02 | 1.03 | 1.04 | 1.05 | 1.07 | 1.08 | 1.10 | 1.11 | 1.12 | 1.13 | 1.14 | 1.15 | 1.16 | 1.17 | 1.18 | 1.19 | 1.20 | 1.21 | 1.23 | 1.24 | 1.25 | 1.26 | 1.27 | ppm
|  |  | AR*MS | AR*MS | AR*OES | AR*OES/MS | AR*OES/MS | AR*OES/MS | AR*MS | AR*MS | AR*OES/MS | AR*OES | AR*MS | AR*OES/MS | AR*OES | AR*MS | AR*OES | AR*MS | AR*OES/MS | AR*MS | AR*OES | AR*OES | AR*OES/MS | AR*MS | AR*OES/MS | AR*MS | 0
|  |  | 0.5g | 40g | 0.5g | 0.25g | 0.25g | 0.25g | 25g | 25g | 01g | 0.25g | 0.5g | 0.5g | 0.5g | 0.25g | 0.5g | 0.5g | 01g | 15g | 0.25g | 0.15g | 0.2g | 0.5g | 0.5g | 0.5g | 1
| 1 | 1 | 81.9 | 68.6 | 62.186 | 71 | 72.9 | 66.2 | 69 | 73.7 | 71 | 69.696 | 75 | 69.9 | 70.227 | 68 | 19.7033 | 75.4 | 74 | 76.5 | 61.07861946 | 70 | 71 | 71.6 | 68.2 | 68.8 | 1
| 1 | 2 | 79.3 | 67.6 | 60.86 | 73 | 72.1 | 66.7 | 71 | 72.6 | 70 | 72.945 | 74 | 70.5 | 68.8508 | 69 | 18.5676 | 77.2 | 76 | 74.9 | 59.10019166 | 70 | 68 | 76.5 | 67.9 | 72.5 | 6
| 1 | 3 | 79.7 | 67.4 | 61.468 | 73 | 72.7 | 68.9 | 69 | 73.3 | 72 | 70.973 | 74 | 70.4 | 69.87 | 69 | 17.5041 | 75.1 | 76 | 77.4 | 59.84286523 | 70 | 68 | 73.7 | 66.9 | 69.9 | 16
| 1 | 4 | 79.3 | 67 | 61.7355 | 73 | 72.6 | 66.7 | 67 | 74.4 | 71 | 71.554 | 72 | 70.7 | 70.176 | 66 | 19.7508 | 75.3 | 75 | 75.8 | 57.98304607 | 70 | 68 | 75.6 | 66 | 68.3 | 70.49367
| 1 | 5 | 76.7 | 69.2 | 59.95 | 71 | 72.8 | 67.2 | 68 | 73 | 72 | 72.446 | 76 | 68.9 | 69.36 | 69 | 20.0436 | 75.9 | 75 | 76.3 | 61.89911994 | 71 | 69 | 75.8 | 66 | 68.5 | 77
| 1 | 6 | 77.3 | 68.4 | 60.841 | 72 | 72.6 | 63.8 | 68 | 74 | 70 | 71.781 | 75 | 69.4 | 66.8508 | 67 | 17.2308 | 72.7 | 74 | I.S. | 63.24652002 | 70 | 68 | 73.3 | 65.7 | 66.9
| Mean |  | 79.03333 | 68.03333 | 61.17342 | 72.16667 | 72.61667 | 66.58333 | 68.66667 | 73.5 | 71 | 71.56583 | 74.33333 | 69.96667 | 69.22243 | 68 | 18.80003 | 75.26667 | 75 | 76.18 | 60.52506 | 70.16667 | 68.66667 | 74.41667 | 66.78333 | 69.15
| Median |  | 79.3 | 68 | 61.164 | 72.5 | 72.65 | 66.7 | 68.5 | 73.5 | 71 | 71.6675 | 74.5 | 70.15 | 69.615 | 68.5 | 19.13545 | 75.35 | 75 | 76.3 | 60.46074 | 70 | 68 | 74.65 | 66.45 | 68.65
| Std Dev. |  | 1.857597 | 0.8334667 | 0.7916465 | 0.9831921 | 0.2786874 | 1.65338 | 1.36626 | 0.663325 | 0.8944272 | 1.146382 | 1.36626 | 0.7033254 | 1.274321 | 1.264911 | 1.22166 | 1.467878 | 0.8944272 | 0.920326 | 1.926566 | 0.4082483 | 1.21106 | 1.862704 | 1.064738 | 1.903418
| Rel.Std.Dev. |  | 2.35% | 1.225% | 1.294% | 1.362% | 0.3838% | 2.483% | 1.99% | 0.9025% | 1.26% | 1.602% | 1.838% | 1.005% | 1.841% | 1.86% | 6.498% | 1.95% | 1.193% | 1.208% | 3.183% | 0.5818% | 1.764% | 2.503% | 1.594% | 2.753%
| PDM3 |  | 12.11% | -3.49% | -13.22% | 2.373% | 3.012% | -5.547% | -2.592% | 4.265% | 0.7183% | 1.521% | 5.447% | -0.7476% | -1.803% | -3.537% | -73.33% | 6.771% | 6.393% | 8.066% | -14.14% | -0.4639% | -2.592% | 5.565% | -5.263% | -1.906%
| Z-Score (Absolute) |  | 2.07 | 0.47 | 2.06 | 0.49 | 0.59 | 0.81 | 0.32 | 0.79 | 0.22 | 0.35 | 0.99 | 0.02 | 0.2 | 0.48 | 11.85 | 1.2 | 1.14 | 1.41 | 2.21 | 0.02 | 0.32 | 1.01 | 0.76 | 0.21
| Analytical results for B in OREAS 241 (Certified Value 92 ppm) | [25 empty] | Certified
B | Round | Replicate | Lab | Lab | Lab | Lab | Lab | Lab | Lab | Lab | Lab | Lab | Lab | Lab | [12 empty] | 1
| No | No | 1.01 | 1.03 | 1.04 | 1.08 | 1.11 | 1.13 | 1.14 | 1.18 | 1.20 | 1.25 | 1.26 | 1.27 | [12 empty] | ppm
|  |  | AR*MS | AR*OES | AR*OES/MS | AR*MS | AR*OES/MS | AR*MS | AR*OES/MS | AR*MS | AR*MS | AR*MS | AR*OES/MS | AR*MS | [12 empty] | 0
|  |  | 0.5g | 0.5g | 0.25g | 25g | 01g | 0.5g | 0.5g | 0.5g | 15g | 0.5g | 0.5g | 0.5g | [12 empty] | 1
| 1 | 1 | 90 | 89.57 | 96 | 85 | 101 | 84 | 99 | 90 | 86 | 90 | 96 | 80 | [12 empty] | 1
| 1 | 2 | 90 | 90.12667 | 93 | 87 | 96 | 82 | 99 | 90 | 88 | 80 | 94 | 90 | [12 empty] | #N/A
| 1 | 3 | 90 | 90.04 | 97 | 88 | 98 | 84 | 100 | 90 | 85 | 80 | 98 | 80 | [12 empty] | 16
| 1 | 4 | 90 | 90.44333 | 96 | 84 | 102 | 84 | 99 | 90 | 92 | 80 | 92 | 90 | [12 empty] | 91.54951
| 1 | 5 | 90 | 90.37333 | 95 | 86 | 100 | 84 | 96 | 90 | 83 | 80 | 90 | 80 | [12 empty] | 78
| 1 | 6 | 90 | 90.02333 | 95 | 86 | 97 | 84 | 96 | 90 | I.S. | 80 | 90 | 90
| Mean |  | 90 | 90.09611 | 95.33333 | 86 | 99 | 83.66667 | 98.16667 | 90 | 86.8 | 81.66667 | 93.33333 | 85
| Median |  | 90 | 90.08333 | 95.5 | 86 | 99 | 84 | 99 | 90 | 86 | 80 | 93 | 85
| Std Dev. |  | 0 | 0.3109942 | 1.36626 | 1.414214 | 2.366432 | 0.8164966 | 1.722401 | 0 | 3.420526 | 4.082483 | 3.265986 | 5.477226
| Rel.Std.Dev. |  | 0% | 0.3452% | 1.433% | 1.644% | 2.39% | 0.9759% | 1.755% | 0% | 3.941% | 4.999% | 3.499% | 6.444%
| PDM3 |  | -1.693% | -1.588% | 4.133% | -6.062% | 8.138% | -8.61% | 7.228% | -1.693% | -5.188% | -10.8% | 1.948% | -7.154%
| Z-Score (Absolute) |  | NA | 0.21 | 0.46 | 0.73 | 0.92 | 1.02 | 0.82 | NA | 0.62 | NA | 0.21 | NA
Results from laboratories 1, 18, 25 and 27 were removed due to their 10 ppm reading resolution.
| Analytical results for Ba in OREAS 241 (Certified Value 36.2 ppm) | [25 empty] | Certified
Ba | Round | Replicate | Lab | Lab | Lab | Lab | Lab | Lab | Lab | Lab | Lab | Lab | Lab | Lab | Lab | Lab | Lab | Lab | Lab | Lab | Lab | Lab | Lab | Lab | Lab | Lab | 1
| No | No | 1.01 | 1.02 | 1.03 | 1.04 | 1.05 | 1.07 | 1.08 | 1.10 | 1.11 | 1.12 | 1.13 | 1.14 | 1.15 | 1.16 | 1.17 | 1.18 | 1.19 | 1.20 | 1.21 | 1.23 | 1.24 | 1.25 | 1.26 | 1.27 | ppm
|  |  | AR*MS | AR*MS | AR*OES | AR*OES/MS | AR*OES/MS | AR*OES/MS | AR*MS | AR*MS | AR*OES/MS | AR*OES | AR*MS | AR*OES/MS | AR*MS | AR*OES | AR*OES | AR*MS | AR*OES/MS | AR*MS | AR*OES | AR*OES | AR*OES/MS | AR*MS | AR*OES/MS | AR*MS | 1
|  |  | 0.5g | 40g | 0.5g | 0.25g | 0.25g | 0.25g | 25g | 25g | 01g | 0.25g | 0.5g | 0.5g | 0.5g | 0.25g | 0.5g | 0.5g | 01g | 15g | 0.25g | 0.15g | 0.2g | 0.5g | 0.5g | 0.5g | 2
| 1 | 1 | 40 | 33 | 66.0141 | 38 | 37.4 | 32 | 37 | 36 | 37 | 33.151 | 32 | 38.3 | 47.75854 | 29 | 36.583 | 40 | 37 | 36.5 | 38.03377138 | 36 | 36 | 40 | 38 | 30 | 1
| 1 | 2 | 40 | 33 | 65.70837 | 39 | 37.5 | 33 | 38 | 36 | 36 | 32.918 | 31 | 41.7 | 48.79211 | 29 | 38.5117 | 40 | 37 | 39.8 | 35.68299253 | 35 | 35 | 40 | 36 | 40 | 20
| 1 | 3 | 40 | 33 | 65.67533 | 39 | 38.6 | 34 | 37 | 38 | 36 | 32.503 | 31 | 40.6 | 47.84325 | 30 | 37.6923 | 40 | 38 | 40.5 | 35.96284526 | 36 | 34 | 40 | 37 | 30 | 16
| 1 | 4 | 40 | 33 | 66.75167 | 39 | 37.7 | 34 | 36 | 38 | 36 | 33.113 | 31 | 42.2 | 49.90361 | 30 | 36.2996 | 40 | 37 | 38.9 | 37.45579087 | 36 | 34 | 40 | 35 | 30 | 36.2174
| 1 | 5 | 40 | 34 | 66.33857 | 39 | 38.6 | 33 | 36 | 37 | 37 | 32.916 | 32 | 41.1 | 49.62825 | 30 | 37.887 | 40 | 37 | 37.9 | 39.8267151 | 37 | 34 | 40 | 35 | 30 | 79
| 1 | 6 | 40 | 34 | 66.18843 | 38 | 38.1 | 32 | 37 | 36 | 35 | 32.551 | 32 | 39.8 | 49.55759 | 30 | 38.4823 | 40 | 36 | I.S. | 39.6846668 | 36 | 36 | 40 | 35 | 40
| Mean |  | 40 | 33.33333 | 66.11274 | 38.66667 | 37.98333 | 33 | 36.83333 | 36.83333 | 36.16667 | 32.85867 | 31.5 | 40.61667 | 48.91389 | 29.66667 | 37.57598 | 40 | 37 | 38.72 | 37.77446 | 36 | 34.83333 | 40 | 36 | 33.33333
| Median |  | 40 | 33 | 66.10127 | 39 | 37.9 | 33 | 37 | 36.5 | 36 | 32.917 | 31.5 | 40.85 | 49.17485 | 30 | 37.78965 | 40 | 37 | 38.9 | 37.74478 | 36 | 34.5 | 40 | 35.5 | 30
| Std Dev. |  | 0 | 0.5163978 | 0.4073148 | 0.5163978 | 0.5344779 | 0.8944272 | 0.7527727 | 0.9831921 | 0.7527727 | 0.2749943 | 0.5477226 | 1.410555 | 0.9380964 | 0.5163978 | 0.9404687 | 0 | 0.6324555 | 1.578607 | 1.771193 | 0.6324555 | 0.9831921 | 0 | 1.264911 | 5.163978
| Rel.Std.Dev. |  | 0% | 1.549% | 0.6161% | 1.336% | 1.407% | 2.71% | 2.044% | 2.669% | 2.081% | 0.8369% | 1.739% | 3.473% | 1.918% | 1.741% | 2.503% | 0% | 1.709% | 4.077% | 4.689% | 1.757% | 2.823% | 0% | 3.514% | 15.49%
| PDM3 |  | 10.44% | -7.963% | 82.54% | 6.763% | 4.876% | -8.884% | 1.701% | 1.701% | -0.1401% | -9.274% | -13.03% | 12.15% | 35.06% | -18.09% | 3.751% | 10.44% | 2.161% | 6.91% | 4.299% | -0.6003% | -3.822% | 10.44% | -0.6003% | -7.963%
| Z-Score (Absolute) |  | NA | 1.27 | 10.61 | 0.66 | 0.42 | 1.39 | 0 | 0 | 0.24 | 1.44 | 1.93 | 1.37 | 4.38 | 2.6 | 0.27 | NA | 0.06 | 0.68 | 0.34 | 0.3 | 0.73 | NA | 0.3 | NA
Results from laboratories 1, 18, 25 and 27 were removed due to their 10 ppm reading resolution.
| Analytical results for Be in OREAS 241 (Certified Value 0.27 ppm) | [25 empty] | Certified
Be | Round | Replicate | Lab | Lab | Lab | Lab | Lab | Lab | Lab | Lab | Lab | Lab | Lab | Lab | Lab | Lab | Lab | Lab | Lab | Lab | Lab | [5 empty] | 1
| No | No | 1.01 | 1.03 | 1.04 | 1.05 | 1.07 | 1.08 | 1.10 | 1.11 | 1.12 | 1.13 | 1.14 | 1.15 | 1.18 | 1.19 | 1.21 | 1.23 | 1.25 | 1.26 | 1.27 | [5 empty] | ppm
|  |  | AR*MS | AR*OES | AR*OES/MS | AR*OES/MS | AR*OES/MS | AR*MS | AR*MS | AR*OES/MS | AR*OES | AR*MS | AR*OES/MS | AR*MS | AR*MS | AR*OES/MS | AR*OES | AR*OES | AR*MS | AR*OES/MS | AR*MS | [5 empty] | 2
|  |  | 0.5g | 0.5g | 0.25g | 0.25g | 0.25g | 25g | 25g | 01g | 0.25g | 0.5g | 0.5g | 0.5g | 0.5g | 01g | 0.25g | 0.15g | 0.5g | 0.5g | 0.5g | [5 empty] | 3
| 1 | 1 | 0.29 | < 5 | 0.3 | 0.3 | < 1 | 0.29 | 0.29 | < 0.5 | < 5 | 0.29 | 0.2 | 0.2426305 | 0.31 | < 0.5 | < 1 | < 0.5 | 0.3 | 0.29 | 0.27 | [5 empty] | 1
| 1 | 2 | 0.27 | < 5 | 0.3 | 0.3 | < 1 | 0.29 | 0.29 | < 0.5 | < 5 | 0.27 | 0.2 | 0.2314969 | 0.34 | < 0.5 | < 1 | < 0.5 | 0.3 | 0.27 | 0.26 | [5 empty] | 21
| 1 | 3 | 0.28 | < 5 | 0.3 | 0.2 | < 1 | 0.26 | 0.33 | < 0.5 | < 5 | 0.27 | 0.3 | 0.240988 | 0.32 | < 0.5 | < 1 | < 0.5 | 0.27 | 0.27 | 0.26 | [5 empty] | 16
| 1 | 4 | 0.28 | < 5 | 0.3 | 0.3 | < 1 | 0.27 | 0.35 | < 0.5 | < 5 | 0.25 | 0.3 | 0.248079 | 0.32 | < 0.5 | < 1 | < 0.5 | 0.3 | 0.26 | 0.25 | [5 empty] | 0.2676861
| 1 | 5 | 0.25 | < 5 | 0.2 | 0.3 | < 1 | 0.28 | 0.36 | < 0.5 | < 5 | 0.29 | 0.2 | 0.2325556 | 0.32 | < 0.5 | < 1 | < 0.5 | 0.28 | 0.25 | 0.24 | [5 empty] | 80
| 1 | 6 | 0.28 | < 5 | 0.3 | 0.3 | < 1 | 0.27 | 0.32 | < 0.5 | < 5 | 0.26 | 0.2 | 0.2370668 | 0.32 | < 0.5 | < 1 | < 0.5 | 0.28 | 0.25 | 0.24
| Mean |  | 0.275 |  | 0.2833333 | 0.2833333 |  | 0.2766667 | 0.3233333 |  |  | 0.2716667 | 0.2333333 | 0.2388028 | 0.3216667 |  |  |  | 0.2883333 | 0.265 | 0.2533333
| Median |  | 0.28 |  | 0.3 | 0.3 |  | 0.275 | 0.325 |  |  | 0.27 | 0.2 | 0.2390274 | 0.32 |  |  |  | 0.29 | 0.265 | 0.255
| Std Dev. |  | 0.01378405 |  | 0.04082483 | 0.04082483 |  | 0.0121106 | 0.0294392 |  |  | 0.01602082 | 0.05163978 | 0.006338644 | 0.009831921 |  |  |  | 0.0132916 | 0.01516575 | 0.0121106
| Rel.Std.Dev. |  | 5.012% |  | 14.41% | 14.41% |  | 4.377% | 9.105% |  |  | 5.897% | 22.13% | 2.654% | 3.057% |  |  |  | 4.61% | 5.723% | 4.781%
| PDM3 |  | 2.732% |  | 5.845% | 5.845% |  | 3.355% | 20.79% |  |  | 1.487% | -12.83% | -10.79% | 20.17% |  |  |  | 7.713% | -1.003% | -5.362%
| Z-Score (Absolute) |  | 0.02 | 58.06 | NA | NA | 5.85 | 0.02 | 1.24 | 0.67 | 58.06 | 0.11 | NA | 0.97 | 1.2 | 0.67 | 5.85 | 0.67 | 0.33 | 0.28 | 0.59
Results from laboratories 4, 5 and 14 were removed due to their 0.1 ppm reading resolution.
| Analytical results for Bi in OREAS 241 (Certified Value 0.064 ppm) | [25 empty] | Certified
Bi | Round | Replicate | Lab | Lab | Lab | Lab | Lab | Lab | Lab | Lab | Lab | Lab | Lab | Lab | Lab | Lab | Lab | Lab | Lab | Lab | Lab | Lab | Lab |  |  |  | 1
| No | No | 1.01 | 1.02 | 1.03 | 1.04 | 1.05 | 1.07 | 1.08 | 1.10 | 1.11 | 1.12 | 1.13 | 1.14 | 1.16 | 1.18 | 1.19 | 1.20 | 1.23 | 1.24 | 1.25 | 1.26 | 1.27 |  |  |  | ppm
|  |  | AR*MS | AR*MS | AR*OES | AR*OES/MS | AR*OES/MS | AR*OES/MS | AR*MS | AR*MS | AR*OES/MS | AR*OES | AR*MS | AR*OES/MS | AR*MS | AR*MS | AR*OES/MS | AR*MS | AR*OES | AR*OES/MS | AR*MS | AR*OES/MS | AR*MS |  |  |  | 3
|  |  | 0.5g | 40g | 0.5g | 0.25g | 0.25g | 0.25g | 25g | 25g | 01g | 0.25g | 0.5g | 0.5g | 0.25g | 0.5g | 01g | 15g | 0.15g | 0.2g | 0.5g | 0.5g | 0.5g |  |  |  | 3
| 1 | 1 | 0.07 | 0.06 | < 5 | 0.07 | 0.11 | < 0.1 | 0.07 | 0.07 | 0.05 | < 5 | 0.07 | 0.07 | 0.06 | 0.06 | 0.06 | 0.07 | 7 | < 5 | 0.06 | 0.07 | 0.06 |  |  |  | 1
| 1 | 2 | 0.07 | 0.06 | < 5 | 0.07 | 0.1 | < 0.1 | 0.07 | 0.07 | 0.05 | < 5 | 0.07 | 0.07 | 0.06 | 0.07 | 0.06 | 0.06 | < 5 | < 5 | 0.06 | 0.07 | 0.07 |  |  |  | 22
| 1 | 3 | 0.06 | 0.06 | < 5 | 0.08 | 0.09 | < 0.1 | 0.07 | 0.07 | 0.05 | < 5 | 0.07 | 0.07 | 0.06 | 0.07 | 0.06 | 0.06 | < 5 | < 5 | 0.06 | 0.07 | 0.07 |  |  |  | 16
| 1 | 4 | 0.06 | 0.06 | < 5 | 0.07 | 0.11 | < 0.1 | 0.06 | 0.07 | 0.05 | < 5 | 0.08 | 0.07 | 0.06 | 0.07 | 0.06 | 0.05 | 8 | < 5 | 0.06 | 0.06 | 0.07 |  |  |  | 0.06422222
| 1 | 5 | 0.07 | 0.06 | < 5 | 0.07 | 0.1 | < 0.1 | 0.06 | 0.07 | 0.05 | < 5 | 0.07 | 0.07 | 0.05 | 0.06 | 0.06 | 0.06 | 8 | < 5 | 0.06 | 0.06 | 0.07 |  |  |  | 81
| 1 | 6 | 0.06 | 0.06 | < 5 | 0.07 | 0.11 | < 0.1 | 0.07 | 0.07 | 0.05 | < 5 | 0.08 | 0.07 | 0.06 | 0.07 | 0.06 | I.S. | 6 | < 5 | 0.06 | 0.06 | 0.06
| Mean |  | 0.065 | 0.06 |  | 0.07166667 | 0.1033333 |  | 0.06666667 | 0.07 | 0.05 |  | 0.07333333 | 0.07 | 0.05833333 | 0.06666667 | 0.06 | 0.06 | 7.25 |  | 0.06 | 0.065 | 0.06666667
| Median |  | 0.065 | 0.06 |  | 0.07 | 0.105 |  | 0.07 | 0.07 | 0.05 |  | 0.07 | 0.07 | 0.06 | 0.07 | 0.06 | 0.06 | 7.5 |  | 0.06 | 0.065 | 0.07
| Std Dev. |  | 0.005477226 | 0 |  | 0.004082483 | 0.008164966 |  | 0.005163978 | 0 | 7.601177e-18 |  | 0.005163978 | 0 | 0.004082483 | 0.005163978 | 0 | 0.007071068 | 0.9574271 |  | 0 | 0.005477226 | 0.005163978
| Rel.Std.Dev. |  | 8.427% | 0% |  | 5.696% | 7.902% |  | 7.746% | 0% | 1.52e-14% |  | 7.042% | 0% | 6.999% | 7.746% | 0% | 11.79% | 13.21% |  | 0% | 8.427% | 7.746%
| PDM3 |  | 1.211% | -6.574% |  | 11.59% | 60.9% |  | 3.806% | 8.997% | -22.15% |  | 14.19% | 8.997% | -9.17% | 3.806% | -6.574% | -6.574% | 11189% |  | -6.574% | 1.211% | 3.806%
| Z-Score (Absolute) |  | 0.17 | 0.67 | 246.12 | 0.51 | 3.71 | 1.69 | 0 | 0.34 | 1.69 | 246.12 | 0.67 | 0.34 | 0.84 | 0 | 0.67 | 0.67 | NA | 246.12 | 0.67 | 0.17 | 0
Results from laboratory 23 were removed due to their 1 ppm reading resolution.
| Analytical results for Ca in OREAS 241 (Certified Value 2.62 wt.%) | [25 empty] | Certified
Ca | Round | Replicate | Lab | Lab | Lab | Lab | Lab | Lab | Lab | Lab | Lab | Lab | Lab | Lab | Lab | Lab | Lab | Lab | Lab | Lab | Lab | Lab | Lab | Lab | Lab |  | 1
| No | No | 1.01 | 1.02 | 1.03 | 1.04 | 1.07 | 1.08 | 1.10 | 1.11 | 1.12 | 1.13 | 1.14 | 1.15 | 1.16 | 1.17 | 1.18 | 1.19 | 1.20 | 1.21 | 1.23 | 1.24 | 1.25 | 1.26 | 1.27 |  | wt.%
|  |  | AR*MS | AR*OES | AR*OES | AR*OES/MS | AR*OES/MS | AR*MS | AR*OES | AR*OES/MS | AR*OES | AR*MS | AR*OES/MS | AR*OES | AR*OES | AR*OES | AR*MS | AR*OES/MS | AR*MS | AR*OES | AR*OES | AR*OES/MS | AR*MS | AR*OES/MS | AR*MS |  | 2
|  |  | 0.5g | 40g | 0.5g | 0.25g | 0.25g | 25g | 25g | 01g | 0.25g | 0.5g | 0.5g | 0.5g | 0.25g | 0.5g | 0.5g | 01g | 15g | 0.25g | 0.15g | 0.2g | 0.5g | 0.5g | 0.5g |  | 3
| 1 | 1 | 2.69 | 2.09 | 2.501 | 2.24 | 2.71 | 2.53 | 2.72 | 2.62 | 2.6584829 | 3.13 | 3.08 | 2.37213 | 2.53 | 2.73128 | 2.79 | 2.92 | 2.54 | 2.914143536 | 2.45 | 2.25 | 2.83 | 2.66 | 2.45 |  | 1
| 1 | 2 | 2.67 | 2.11 | 2.510667 | 2.24 | 2.75 | 2.65 | 2.59 | 2.51 | 2.5738101 | 3.14 | 3.05 | 2.39383 | 2.48 | 3.01529 | 2.84 | 2.9 | 2.54 | 2.819434085 | 2.4 | 2.25 | 2.7 | 2.6 | 2.54 |  | #N/A
| 1 | 3 | 2.7 | 2.18 | 2.503667 | 2.23 | 2.68 | 2.58 | 2.9 | 2.61 | 2.6419817 | 3.14 | 3.05 | 2.36772 | 2.61 | 2.93503 | 2.88 | 2.91 | 2.54 | 2.799875339 | 2.47 | 2.18 | 2.7 | 2.63 | 2.41 |  | 16
| 1 | 4 | 2.64 | 2.22 | 2.525667 | 2.24 | 2.73 | 2.46 | 3.09 | 2.59 | 2.657481 | 3.04 | 3.04 | 2.43945 | 2.64 | 3.03381 | 2.85 | 2.9 | 2.55 | 2.951806088 | 2.59 | 2.18 | 2.77 | 2.5 | 2.45 |  | 2.61504
| 1 | 5 | 2.6 | 2.25 | 2.494 | 2.24 | 2.72 | 2.51 | 2.92 | 2.61 | 2.571616 | 3.15 | 2.98 | 2.36889 | 2.67 | 2.96248 | 2.82 | 2.83 | 2.56 | 2.914524423 | 2.6 | 2.23 | 2.66 | 2.42 | 2.38 |  | 82
| 1 | 6 | 2.57 | 2.31 | 2.49 | 2.25 | 2.68 | 2.62 | 2.87 | 2.51 | 2.640781 | 3.17 | 2.9 | 2.24145 | 2.64 | 2.91567 | 2.78 | 2.86 | I.S. | 3.115132188 | 2.57 | 2.26 | 2.73 | 2.4 | 2.48
| Mean |  | 2.645 | 2.193333 | 2.504167 | 2.24 | 2.711667 | 2.558333 | 2.848333 | 2.575 | 2.62402545 | 3.128333 | 3.016667 | 2.363912 | 2.595 | 2.93226 | 2.826667 | 2.886667 | 2.546 | 2.919153 | 2.513333 | 2.225 | 2.731667 | 2.535 | 2.451667
| Median |  | 2.655 | 2.2 | 2.502333 | 2.24 | 2.715 | 2.555 | 2.885 | 2.6 | 2.64138135 | 3.14 | 3.045 | 2.37051 | 2.625 | 2.948755 | 2.83 | 2.9 | 2.54 | 2.914334 | 2.52 | 2.24 | 2.715 | 2.55 | 2.45
| Std Dev. |  | 0.05167204 | 0.08406347 | 0.01279714 | 0.006324555 | 0.02786874 | 0.07139094 | 0.1731377 | 0.05128353 | 0.04044279 | 0.04535049 | 0.06592926 | 0.06588601 | 0.07395945 | 0.1084394 | 0.03777124 | 0.03444803 | 0.008944272 | 0.1128642 | 0.08406347 | 0.03619392 | 0.06047038 | 0.1109504 | 0.0556477
| Rel.Std.Dev. |  | 1.954% | 3.833% | 0.511% | 0.2823% | 1.028% | 2.791% | 6.079% | 1.992% | 1.541% | 1.45% | 2.186% | 2.787% | 2.85% | 3.698% | 1.336% | 1.193% | 0.3513% | 3.866% | 3.345% | 1.627% | 2.214% | 4.377% | 2.27%
| PDM3 |  | 1.146% | -16.13% | -4.24% | -14.34% | 3.695% | -2.168% | 8.921% | -1.531% | 0.3436% | 19.63% | 15.36% | -9.603% | -0.7663% | 12.13% | 8.093% | 10.39% | -2.64% | 11.63% | -3.889% | -14.92% | 4.46% | -3.061% | -6.247%
| Z-Score (Absolute) |  | 0.24 | 1.89 | 0.43 | 1.67 | 0.55 | 0.17 | 1.19 | 0.09 | 0.14 | 2.51 | 1.98 | 1.09 | 0 | 1.59 | 1.09 | 1.37 | 0.23 | 1.52 | 0.38 | 1.74 | 0.64 | 0.28 | 0.67
| Analytical results for Cd in OREAS 241 (Certified Value 0.64 ppm) | [25 empty] | Certified
Cd | Round | Replicate | Lab | Lab | Lab | Lab | Lab | Lab | Lab | Lab | Lab | Lab | Lab | Lab | Lab | Lab | Lab | Lab | Lab | Lab | Lab | Lab | Lab | Lab | Lab |  | 1
| No | No | 1.01 | 1.02 | 1.03 | 1.04 | 1.05 | 1.07 | 1.08 | 1.10 | 1.11 | 1.12 | 1.13 | 1.14 | 1.16 | 1.17 | 1.18 | 1.19 | 1.20 | 1.21 | 1.23 | 1.24 | 1.25 | 1.26 | 1.27 |  | ppm
|  |  | AR*MS | AR*MS | AR*OES | AR*OES/MS | AR*OES/MS | AR*OES/MS | AR*MS | AR*MS | AR*OES/MS | AR*OES | AR*MS | AR*OES/MS | AR*MS | AR*OES | AR*MS | AR*OES/MS | AR*MS | AR*OES | AR*OES | AR*OES/MS | AR*MS | AR*OES/MS | AR*MS |  | 2
|  |  | 0.5g | 40g | 0.5g | 0.25g | 0.25g | 0.25g | 25g | 25g | 01g | 0.25g | 0.5g | 0.5g | 0.25g | 0.5g | 0.5g | 01g | 15g | 0.25g | 0.15g | 0.2g | 0.5g | 0.5g | 0.5g |  | 3
| 1 | 1 | 0.67 | 0.6 | 0.8333333 | 0.68 | 0.7 | 0.7 | 0.66 | 0.7 | 0.62 | < 5 | 0.62 | 0.64 | 0.63 | < 3 | 0.63 | 0.51 | 0.74 | 6.465941663 | < 1 | < 1 | 0.66 | 0.61 | 0.59 |  | 1
| 1 | 2 | 0.67 | 0.6 | 0.8235 | 0.7 | 0.67 | 0.8 | 0.63 | 0.72 | 0.58 | < 5 | 0.63 | 0.73 | 0.61 | < 3 | 0.67 | 0.52 | 0.74 | 6.441660277 | < 1 | < 1 | 0.66 | 0.61 | 0.66 |  | 23
| 1 | 3 | 0.67 | 0.65 | 0.82 | 0.7 | 0.66 | 0.8 | 0.62 | 0.68 | 0.63 | < 5 | 0.68 | 0.73 | 0.63 | < 3 | 0.62 | 0.53 | 0.77 | 6.798109766 | < 1 | < 1 | 0.65 | 0.57 | 0.65 |  | 16
| 1 | 4 | 0.67 | 0.65 | 0.8275 | 0.69 | 0.71 | 0.8 | 0.63 | 0.7 | 0.64 | < 5 | 0.62 | 0.71 | 0.61 | < 3 | 0.64 | 0.53 | 0.74 | 6.642003299 | < 1 | < 1 | 0.63 | 0.56 | 0.62 |  | 0.6444271
| 1 | 5 | 0.64 | 0.65 | 0.828 | 0.67 | 0.7 | 0.7 | 0.64 | 0.68 | 0.58 | < 5 | 0.66 | 0.63 | 0.66 | < 3 | 0.64 | 0.52 | 0.75 | 7.313157982 | < 1 | < 1 | 0.64 | 0.61 | 0.62 |  | 83
| 1 | 6 | 0.64 | 0.65 | 0.826 | 0.67 | 0.67 | 0.7 | 0.63 | 0.71 | 0.62 | < 5 | 0.64 | 0.65 | 0.61 | < 3 | 0.62 | 0.5 | I.S. | 6.78829664 | < 1 | < 1 | 0.63 | 0.6 | 0.6
| Mean |  | 0.66 | 0.6333333 | 0.8263889 | 0.685 | 0.685 | 0.75 | 0.635 | 0.6983333 | 0.6116667 |  | 0.6416667 | 0.6816667 | 0.625 |  | 0.6366667 | 0.5183333 | 0.748 | 6.741528 |  |  | 0.645 | 0.5933333 | 0.6233333
| Median |  | 0.67 | 0.65 | 0.82675 | 0.685 | 0.685 | 0.75 | 0.63 | 0.7 | 0.62 |  | 0.635 | 0.68 | 0.62 |  | 0.635 | 0.52 | 0.74 | 6.71515 |  |  | 0.645 | 0.605 | 0.62
| Std Dev. |  | 0.01549193 | 0.02581989 | 0.004502674 | 0.01378405 | 0.02073644 | 0.05477226 | 0.01378405 | 0.01602082 | 0.02562551 |  | 0.02401388 | 0.04665476 | 0.01974842 |  | 0.01861899 | 0.01169045 | 0.0130384 | 0.3187235 |  |  | 0.01378405 | 0.02250926 | 0.0273252
| Rel.Std.Dev. |  | 2.347% | 4.077% | 0.5449% | 2.012% | 3.027% | 7.303% | 2.171% | 2.294% | 4.189% |  | 3.742% | 6.844% | 3.16% |  | 2.924% | 2.255% | 1.743% | 4.728% |  |  | 2.137% | 3.794% | 4.384%
| PDM3 |  | 2.417% | -1.721% | 28.24% | 6.296% | 6.296% | 16.38% | -1.463% | 8.365% | -5.084% |  | -0.4284% | 5.779% | -3.015% |  | -1.204% | -19.57% | 16.07% | 946.1% |  |  | 0.0889% | -7.929% | -3.273%
| Z-Score (Absolute) |  | 0.27 | 0.16 | 2.96 | 0.67 | 0.67 | NA | 0.13 | 0.89 | 0.51 | 30.05 | 0.03 | 0.62 | 0.3 | 13.86 | 0.11 | 2.02 | 1.69 | 98.69 | 2.32 | 2.32 | 0.03 | 0.81 | 0.32
Results from laboratory 7 were removed due to their 0.1 ppm reading resolution.
| Analytical results for Ce in OREAS 241 (Certified Value 11 ppm) | [25 empty] | Certified
Ce | Round | Replicate | Lab | Lab | Lab | Lab | Lab | Lab | Lab | Lab | Lab | Lab | Lab | Lab | Lab | Lab | Lab | Lab | Lab | Lab | Lab | Lab |  |  |  |  | 1
| No | No | 1.01 | 1.02 | 1.04 | 1.05 | 1.07 | 1.08 | 1.10 | 1.11 | 1.12 | 1.13 | 1.14 | 1.15 | 1.16 | 1.18 | 1.19 | 1.23 | 1.24 | 1.25 | 1.26 | 1.27 |  |  |  |  | ppm
|  |  | AR*MS | AR*MS | AR*OES/MS | AR*OES/MS | AR*OES/MS | AR*MS | AR*MS | AR*OES/MS | AR*OES | AR*MS | AR*OES/MS | AR*MS | AR*MS | AR*MS | AR*OES/MS | AR*OES | AR*OES/MS | AR*MS | AR*OES/MS | AR*MS |  |  |  |  | 1
|  |  | 0.5g | 40g | 0.25g | 0.25g | 0.25g | 25g | 25g | 01g | 0.25g | 0.5g | 0.5g | 0.5g | 0.25g | 0.5g | 01g | 0.15g | 0.2g | 0.5g | 0.5g | 0.5g |  |  |  |  | 2
| 1 | 1 | 11 | 10.3 | 11.49 | 11.7 | 10 | 11.207 | 10.42 | 11.52 | 21.131 | 8 | 11.1 | 10.94609 | 10.28 | 11.6 | 11.4 | 11 | 6 | 11.05 | 10.64 | 10.3 |  |  |  |  | 1
| 1 | 2 | 10.95 | 10.2 | 11.53 | 11 | 10 | 11.491 | 10.33 | 11.1 | 21.149 | 7.69 | 11.2 | 10.8245 | 10.09 | 11.75 | 11.3 | 11 | 6 | 11.25 | 10.68 | 10.8 |  |  |  |  | 24
| 1 | 3 | 11.15 | 10.3 | 11.61 | 10.9 | 10 | 11.154 | 10.9 | 11.22 | 22.246 | 7.84 | 11.2 | 11.10696 | 10.25 | 11.65 | 11.4 | 11 | 6 | 10.7 | 10.52 | 10.55 |  |  |  |  | 16
| 1 | 4 | 10.8 | 10.3 | 11.66 | 11.3 | 10 | 10.875 | 11.07 | 11.23 | 21.136 | 7.68 | 11.2 | 11.14371 | 10.35 | 11.5 | 11.1 | 12 | 6 | 11.35 | 10.35 | 10.55 |  |  |  |  | 10.95452
| 1 | 5 | 10.8 | 10.7 | 11.47 | 11.5 | 10 | 10.873 | 10.69 | 11.55 | 21.169 | 7.89 | 10.9 | 10.80755 | 10.56 | 11.45 | 11.5 | 12 | 5 | 10.95 | 10.2 | 10.4 |  |  |  |  | 84
| 1 | 6 | 10.55 | 10.6 | 11.53 | 11.4 | 10 | 10.981 | 10.64 | 11.19 | 22.204 | 7.88 | 11 | 10.82671 | 10.5 | 11.35 | 11.1 | 12 | 5 | 10.8 | 10.15 | 10.1
| Mean |  | 10.875 | 10.4 | 11.54833 | 11.3 | 10 | 11.09683 | 10.675 | 11.30167 | 21.50583 | 7.83 | 11.1 | 10.94258 | 10.33833 | 11.55 | 11.3 | 11.5 | 5.666667 | 11.01667 | 10.42333 | 10.45
| Median |  | 10.875 | 10.3 | 11.53 | 11.35 | 10 | 11.0675 | 10.665 | 11.225 | 21.159 | 7.86 | 11.15 | 10.8864 | 10.315 | 11.55 | 11.35 | 11.5 | 6 | 11 | 10.435 | 10.475
| Std Dev. |  | 0.2067607 | 0.2 | 0.0727782 | 0.303315 | 0 | 0.238118 | 0.2800536 | 0.1866994 | 0.5573772 | 0.1242578 | 0.1264911 | 0.150392 | 0.1722111 | 0.1449138 | 0.167332 | 0.5477226 | 0.5163978 | 0.2523225 | 0.2245588 | 0.2408319
| Rel.Std.Dev. |  | 1.901% | 1.923% | 0.6302% | 2.684% | 0% | 2.146% | 2.623% | 1.652% | 2.592% | 1.587% | 1.14% | 1.374% | 1.666% | 1.255% | 1.481% | 4.763% | 9.113% | 2.29% | 2.154% | 2.305%
| PDM3 |  | -0.7259% | -5.062% | 5.421% | 3.154% | -8.713% | 1.299% | -2.552% | 3.169% | 96.32% | -28.52% | 1.328% | -0.1089% | -5.625% | 5.436% | 3.154% | 4.98% | -48.27% | 0.5673% | -4.849% | -4.606%
| Z-Score (Absolute) |  | 0.28 | 1.22 | 1.05 | 0.56 | NA | 0.16 | 0.67 | 0.56 | 20.7 | 6.29 | 0.16 | 0.15 | 1.34 | 1.05 | 0.56 | NA | NA | 0 | 1.17 | 1.12
Results from laboratories 7, 23 and 24 were removed due to their 1 ppm reading resolution.
| Analytical results for Co in OREAS 241 (Certified Value 29.9 ppm) | [25 empty] | Certified
Co | Round | Replicate | Lab | Lab | Lab | Lab | Lab | Lab | Lab | Lab | Lab | Lab | Lab | Lab | Lab | Lab | Lab | Lab | Lab | Lab | Lab | Lab | Lab | Lab | Lab | Lab | 1
| No | No | 1.01 | 1.02 | 1.03 | 1.04 | 1.05 | 1.07 | 1.08 | 1.10 | 1.11 | 1.12 | 1.13 | 1.14 | 1.15 | 1.16 | 1.17 | 1.18 | 1.19 | 1.20 | 1.21 | 1.23 | 1.24 | 1.25 | 1.26 | 1.27 | ppm
|  |  | AR*MS | AR*OES | AR*OES | AR*OES/MS | AR*OES/MS | AR*OES/MS | AR*MS | AR*MS | AR*OES/MS | AR*OES | AR*MS | AR*OES/MS | AR*MS | AR*MS | AR*OES | AR*MS | AR*OES/MS | AR*MS | AR*OES | AR*OES | AR*OES/MS | AR*MS | AR*OES/MS | AR*MS | 1
|  |  | 0.5g | 40g | 0.5g | 0.25g | 0.25g | 0.25g | 25g | 25g | 01g | 0.25g | 0.5g | 0.5g | 0.5g | 0.25g | 0.5g | 0.5g | 01g | 15g | 0.25g | 0.15g | 0.2g | 0.5g | 0.5g | 0.5g | 2
| 1 | 1 | 31.7 | 29 | 28.38317 | 31.1 | 28.1 | 31.3 | 29.3 | 28.8 | 30.3 | 26.537 | 31 | 28.4 | 33.01539 | 30 | 37.1762 | 32.7 | 35.7 | 30.4 | 38.71650054 | 26 | 27 | 31.2 | 30.6 | 28.5 | 1
| 1 | 2 | 31.4 | 29 | 28.21683 | 30.9 | 29.7 | 31.9 | 30.4 | 28.4 | 30.4 | 27.282 | 30.3 | 30.2 | 34.05517 | 29.5 | 37.9534 | 33.5 | 34.9 | 31.6 | 38.66928765 | 27 | 27 | 31 | 30.2 | 29.9 | 10
| 1 | 3 | 31.7 | 30 | 28.32083 | 31.4 | 28.5 | 31.4 | 29.4 | 28.9 | 30.5 | 27.065 | 30.9 | 29.7 | 33.99747 | 30 | 35.7909 | 32.7 | 35.1 | 33.1 | 38.93962937 | 26 | 26 | 29.8 | 29.9 | 28.7 | 16
| 1 | 4 | 31.7 | 30 | 28.638 | 32 | 29.4 | 31.2 | 28.7 | 29.2 | 30.8 | 26.375 | 29.9 | 29.4 | 34.13849 | 29.4 | 40.8817 | 32.5 | 35.4 | 31.2 | 39.01710696 | 27 | 26 | 30.5 | 29.5 | 29.2 | 29.85475
| 1 | 5 | 30.3 | 31 | 28.21267 | 30.9 | 29.8 | 31.1 | 28.9 | 29 | 30.9 | 27.288 | 31.1 | 29 | 33.48669 | 30.1 | 38.4841 | 32.9 | 35.3 | 32.6 | 40.56413508 | 27 | 27 | 30.2 | 29.6 | 28.5 | 85
| 1 | 6 | 30.4 | 31 | 28.18267 | 30.8 | 29.2 | 30 | 29.5 | 29 | 30.2 | 27.506 | 30.9 | 28.6 | 33.37794 | 29 | 36.3202 | 31.9 | 34.9 | I.S. | 40.12345658 | 26 | 27 | 29.8 | 29.3 | 28.1
| Mean |  | 31.2 | 30 | 28.32569 | 31.18333 | 29.11667 | 31.15 | 29.36667 | 28.88333 | 30.51667 | 27.00883 | 30.68333 | 29.21667 | 33.67852 | 29.66667 | 37.76775 | 32.7 | 35.21667 | 31.78 | 39.33835 | 26.5 | 26.66667 | 30.41667 | 29.85 | 28.81667
| Median |  | 31.55 | 30 | 28.26883 | 31 | 29.3 | 31.25 | 29.35 | 28.95 | 30.45 | 27.1735 | 30.9 | 29.2 | 33.74208 | 29.75 | 37.5648 | 32.7 | 35.2 | 31.6 | 38.97837 | 26.5 | 27 | 30.35 | 29.75 | 28.6
| Std Dev. |  | 0.669328 | 0.8944272 | 0.1708475 | 0.4535049 | 0.6794606 | 0.6284903 | 0.5921711 | 0.271416 | 0.2786874 | 0.453267 | 0.4750439 | 0.6823977 | 0.4521196 | 0.4366539 | 1.821954 | 0.5215362 | 0.3125167 | 1.082589 | 0.8019299 | 0.5477226 | 0.5163978 | 0.5946988 | 0.484768 | 0.6400521
| Rel.Std.Dev. |  | 2.145% | 2.981% | 0.6032% | 1.454% | 2.334% | 2.018% | 2.016% | 0.9397% | 0.9132% | 1.678% | 1.548% | 2.336% | 1.342% | 1.472% | 4.824% | 1.595% | 0.8874% | 3.407% | 2.039% | 2.067% | 1.936% | 1.955% | 1.624% | 2.221%
| PDM3 |  | 4.506% | 0.4865% | -5.122% | 4.45% | -2.472% | 4.339% | -1.635% | -3.254% | 2.217% | -9.533% | 2.775% | -2.137% | 12.81% | -0.63% | 26.51% | 9.53% | 17.96% | 6.449% | 31.77% | -11.24% | -10.68% | 1.882% | -0.01591% | -3.477%
| Z-Score (Absolute) |  | 0.55 | 0.12 | 1.05 | 0.54 | 0.61 | 0.53 | 0.47 | 0.74 | 0.17 | 1.79 | 0.27 | 0.55 | 1.94 | 0.3 | 4.22 | 1.39 | 2.79 | 0.88 | 5.09 | 2.07 | 1.98 | 0.12 | 0.2 | 0.78
| Analytical results for Cr in OREAS 241 (Certified Value 31.5 ppm) | [25 empty] | Certified
Cr | Round | Replicate | Lab | Lab | Lab | Lab | Lab | Lab | Lab | Lab | Lab | Lab | Lab | Lab | Lab | Lab | Lab | Lab | Lab | Lab | Lab | Lab | Lab | Lab | Lab | Lab | 1
| No | No | 1.01 | 1.02 | 1.03 | 1.04 | 1.05 | 1.07 | 1.08 | 1.10 | 1.11 | 1.12 | 1.13 | 1.14 | 1.15 | 1.16 | 1.17 | 1.18 | 1.19 | 1.20 | 1.21 | 1.23 | 1.24 | 1.25 | 1.26 | 1.27 | ppm
|  |  | AR*MS | AR*OES | AR*OES | AR*OES/MS | AR*OES/MS | AR*OES/MS | AR*MS | AR*OES | AR*OES/MS | AR*OES | AR*MS | AR*OES/MS | AR*OES | AR*OES | AR*OES | AR*MS | AR*OES/MS | AR*MS | AR*OES | AR*OES | AR*OES/MS | AR*MS | AR*OES/MS | AR*MS | 1
|  |  | 0.5g | 40g | 0.5g | 0.25g | 0.25g | 0.25g | 25g | 25g | 01g | 0.25g | 0.5g | 0.5g | 0.5g | 0.25g | 0.5g | 0.5g | 01g | 15g | 0.25g | 0.15g | 0.2g | 0.5g | 0.5g | 0.5g | 2
| 1 | 1 | 31 | 35 | 33.559 | 31 | 29.5 | 32 | 30 | 32 | 33 | 29.106 | 28 | 30 | 31.15 | 31 | 31.0436 | 31 | 38 | 32.7 | 32.87551116 | 30 | 32 | 32 | 34 | 29 | 1
| 1 | 2 | 31 | 35 | 33.04967 | 32 | 28.6 | 34 | 31 | 31 | 33 | 29.067 | 28 | 30 | 29.95 | 30 | 33.0782 | 32 | 38 | 33.5 | 32.0431559 | 30 | 31 | 31 | 33 | 30 | 26
| 1 | 3 | 31 | 35 | 33.125 | 33 | 28.8 | 34 | 30 | 34 | 33 | 29.493 | 28 | 30 | 31.29 | 31 | 32.6787 | 31 | 37 | 30.8 | 32.37519721 | 29 | 30 | 31 | 33 | 29 | 16
| 1 | 4 | 31 | 35 | 33.68033 | 33 | 30.3 | 33 | 29 | 36 | 34 | 29.168 | 27 | 30 | 32.07 | 31 | 33.2351 | 31 | 37 | 32.2 | 32.49769525 | 31 | 30 | 31 | 32 | 29 | 31.45613
| 1 | 5 | 30 | 40 | 33.588 | 32 | 31.4 | 33 | 29 | 34 | 33 | 29.219 | 28 | 30 | 31.08 | 32 | 33.1711 | 31 | 37 | 33.8 | 34.46844811 | 30 | 31 | 31 | 32 | 28 | 86
| 1 | 6 | 30 | 35 | 33.489 | 31 | 30.4 | 31 | 30 | 36 | 33 | 29.973 | 29 | 29 | 29.53 | 32 | 32.6173 | 31 | 37 | I.S. | 34.76258213 | 30 | 32 | 31 | 32 | 29
| Mean |  | 30.66667 | 35.83333 | 33.41517 | 32 | 29.83333 | 32.83333 | 29.83333 | 33.83333 | 33.16667 | 29.33767 | 28 | 29.83333 | 30.845 | 31.16667 | 32.63733 | 31.16667 | 37.33333 | 32.6 | 33.17043 | 30 | 31 | 31.16667 | 32.66667 | 29
| Median |  | 31 | 35 | 33.524 | 32 | 29.9 | 33 | 30 | 34 | 33 | 29.1935 | 28 | 30 | 31.115 | 31 | 32.87845 | 31 | 37 | 32.7 | 32.6866 | 30 | 31 | 31 | 32.5 | 29
| Std Dev. |  | 0.5163978 | 2.041241 | 0.2623399 | 0.8944272 | 1.067083 | 1.169045 | 0.7527727 | 2.041241 | 0.4082483 | 0.3457095 | 0.6324555 | 0.4082483 | 0.9356442 | 0.7527727 | 0.8220333 | 0.4082483 | 0.5163978 | 1.189538 | 1.154339 | 0.6324555 | 0.8944272 | 0.4082483 | 0.8164966 | 0.6324555
| Rel.Std.Dev. |  | 1.684% | 5.696% | 0.7851% | 2.795% | 3.577% | 3.561% | 2.523% | 6.033% | 1.231% | 1.178% | 2.259% | 1.368% | 3.033% | 2.415% | 2.519% | 1.31% | 1.383% | 3.649% | 3.48% | 2.108% | 2.885% | 1.31% | 2.499% | 2.181%
| PDM3 |  | -2.51% | 13.92% | 6.228% | 1.729% | -5.159% | 4.378% | -5.159% | 7.557% | 5.438% | -6.735% | -10.99% | -5.159% | -1.943% | -0.9202% | 3.755% | -0.9202% | 18.68% | 3.636% | 5.45% | -4.629% | -1.45% | -0.9202% | 3.848% | -7.808%
| Z-Score (Absolute) |  | 0.23 | 2.17 | 1.04 | 0.39 | 0.62 | 0.77 | 0.62 | 1.24 | 0.93 | 0.85 | 1.47 | 0.62 | 0.15 | 0 | 0.68 | 0 | 2.86 | 0.67 | 0.93 | 0.54 | 0.08 | 0 | 0.7 | 1.01
| Analytical results for Cs in OREAS 241 (Certified Value 0.77 ppm) | [25 empty] | Certified
Cs | Round | Replicate | Lab | Lab | Lab | Lab | Lab | Lab | Lab | Lab | Lab | Lab | Lab | Lab | Lab | Lab | Lab | Lab | [8 empty] | 1
| No | No | 1.01 | 1.02 | 1.04 | 1.05 | 1.07 | 1.08 | 1.10 | 1.11 | 1.13 | 1.14 | 1.15 | 1.18 | 1.19 | 1.25 | 1.26 | 1.27 | [8 empty] | ppm
|  |  | AR*MS | AR*MS | AR*OES/MS | AR*OES/MS | AR*OES/MS | AR*MS | AR*MS | AR*OES/MS | AR*MS | AR*OES/MS | AR*MS | AR*MS | AR*OES/MS | AR*MS | AR*OES/MS | AR*MS | [8 empty] | 2
|  |  | 0.5g | 40g | 0.25g | 0.25g | 0.25g | 25g | 25g | 01g | 0.5g | 0.5g | 0.5g | 0.5g | 01g | 0.5g | 0.5g | 0.5g | [8 empty] | 3
| 1 | 1 | 0.8 | 0.76 | 0.92 | 0.86 | 0.7 | 0.82 | 0.8 | 0.76 | 0.61 | 0.67 | 0.7275274 | 0.79 | 0.75 | 0.76 | 0.84 | 0.75 | [8 empty] | 1
| 1 | 2 | 0.78 | 0.74 | 0.92 | 0.82 | 0.7 | 0.82 | 0.79 | 0.75 | 0.58 | 0.71 | 0.7066827 | 0.79 | 0.74 | 0.76 | 0.83 | 0.81 | [8 empty] | 27
| 1 | 3 | 0.79 | 0.74 | 0.95 | 0.82 | 0.7 | 0.79 | 0.8 | 0.78 | 0.57 | 0.7 | 0.7605386 | 0.79 | 0.75 | 0.73 | 0.82 | 0.8 | [8 empty] | 16
| 1 | 4 | 0.79 | 0.76 | 0.95 | 0.89 | 0.7 | 0.79 | 0.79 | 0.78 | 0.55 | 0.67 | 0.7845194 | 0.79 | 0.73 | 0.74 | 0.81 | 0.77 | [8 empty] | 0.7719106
| 1 | 5 | 0.76 | 0.78 | 0.93 | 0.89 | 0.7 | 0.76 | 0.79 | 0.75 | 0.57 | 0.68 | 0.7379462 | 0.79 | 0.73 | 0.73 | 0.8 | 0.76 | [8 empty] | 87
| 1 | 6 | 0.79 | 0.76 | 0.9 | 0.87 | 0.7 | 0.8 | 0.79 | 0.77 | 0.58 | 0.66 | 0.7018115 | 0.77 | 0.72 | 0.73 | 0.8 | 0.76
| Mean |  | 0.785 | 0.7566667 | 0.9283333 | 0.8583333 | 0.7 | 0.7966667 | 0.7933333 | 0.765 | 0.5766667 | 0.6816667 | 0.7365043 | 0.7866667 | 0.7366667 | 0.7416667 | 0.8166667 | 0.775
| Median |  | 0.79 | 0.76 | 0.925 | 0.865 | 0.7 | 0.795 | 0.79 | 0.765 | 0.575 | 0.675 | 0.7327368 | 0.79 | 0.735 | 0.735 | 0.815 | 0.765
| Std Dev. |  | 0.01378405 | 0.01505545 | 0.0194079 | 0.03188521 | 1.216188e-16 | 0.02250926 | 0.005163978 | 0.01378405 | 0.01966384 | 0.0194079 | 0.0318078 | 0.008164966 | 0.0121106 | 0.0147196 | 0.01632993 | 0.02428992
| Rel.Std.Dev. |  | 1.756% | 1.99% | 2.091% | 3.715% | 1.737e-14% | 2.825% | 0.6509% | 1.802% | 3.41% | 2.847% | 4.319% | 1.038% | 1.644% | 1.985% | 2% | 3.134%
| PDM3 |  | 1.696% | -1.975% | 20.26% | 11.2% | -9.316% | 3.207% | 2.775% | -0.8953% | -25.29% | -11.69% | -4.587% | 1.912% | -4.566% | -3.918% | 5.798% | 0.4002%
| Z-Score (Absolute) |  | 0.2 | 0.37 | 3.1 | 1.69 | NA | 0.44 | 0.37 | 0.2 | 4.01 | 1.89 | 0.78 | 0.24 | 0.78 | 0.67 | 0.84 | 0
Results from laboratory 7 were removed due to their 0.1 ppm reading resolution.
| Analytical results for Cu in OREAS 241 (Certified Value 171 ppm) | [25 empty] | Certified
Cu | Round | Replicate | Lab | Lab | Lab | Lab | Lab | Lab | Lab | Lab | Lab | Lab | Lab | Lab | Lab | Lab | Lab | Lab | Lab | Lab | Lab | Lab | Lab | Lab | Lab |  | 1
| No | No | 1.01 | 1.02 | 1.03 | 1.04 | 1.07 | 1.08 | 1.10 | 1.11 | 1.12 | 1.13 | 1.14 | 1.15 | 1.16 | 1.17 | 1.18 | 1.19 | 1.20 | 1.21 | 1.23 | 1.24 | 1.25 | 1.26 | 1.27 |  | ppm
|  |  | AR*MS | AR*OES | AR*OES | AR*OES/MS | AR*OES/MS | AR*MS | AR*MS | AR*OES/MS | AR*OES | AR*MS | AR*OES/MS | AR*OES | AR*OES | AR*OES | AR*MS | AR*OES/MS | AR*MS | AR*OES | AR*OES | AR*OES/MS | AR*MS | AR*OES/MS | AR*MS |  | 0
|  |  | 0.5g | 40g | 0.5g | 0.25g | 0.25g | 25g | 25g | 01g | 0.25g | 0.5g | 0.5g | 0.5g | 0.25g | 0.5g | 0.5g | 01g | 15g | 0.25g | 0.15g | 0.2g | 0.5g | 0.5g | 0.5g |  | 0
| 1 | 1 | 179 | 170 | 166.88 | 193.7 | 145 | 168.8 | 176.2 | 163 | 160.475 | 181.4 | 138 | 170.9505 | 171 | 172.6029 | 185.5 | 167 | 165.84 | 164.0815446 | 174 | 157 | 179 | 180.5 | 169 |  | 1
| 1 | 2 | 175 | 170 | 166.894 | 193.4 | 150 | 166.4 | 172.4 | 159 | 161.485 | 179.4 | 145 | 163.254 | 169 | 172.1884 | 187.5 | 167 | 172.55 | 162.6269497 | 175 | 158 | 174 | 177.5 | 174.5 |  | 12
| 1 | 3 | 177.5 | 171 | 163.996 | 193.6 | 149 | 167.8 | 173.6 | 163 | 160.382 | 179.6 | 145 | 169.2915 | 169 | 162.6964 | 186.5 | 168 | 165.44 | 168.69209 | 174 | 154 | 172.5 | 177.7 | 169.5 |  | 16
| 1 | 4 | 175.5 | 170 | 168 | 194.3 | 146 | 167.4 | 174.2 | 165 | 160.977 | 174 | 145 | 174.867 | 169 | 172.8473 | 185.5 | 166 | 172.99 | 166.1382204 | 175 | 154 | 176.5 | 176.2 | 169 |  | 170.6489
| 1 | 5 | 173 | 175 | 168.896 | 192.8 | 146 | 168.1 | 176.2 | 166 | 161.584 | 180.8 | 141 | 173.145 | 170 | 179.1475 | 184 | 167 | 167.37 | 170.7178531 | 178 | 156 | 172 | 176.6 | 166.5 |  | 88
| 1 | 6 | 169 | 172 | 168.28 | 190.1 | 143 | 168.8 | 172.4 | 160 | 160.787 | 179.1 | 141 | 172.8025 | 171 | 180.0987 | 183.5 | 165 | I.S. | 168.0953753 | 179 | 156 | 175 | 173.3 | 165.5
| Mean |  | 174.8333 | 171.3333 | 167.1577 | 192.9833 | 146.5 | 167.8833 | 174.1667 | 162.6667 | 160.9483 | 179.05 | 142.5 | 170.7184 | 169.8333 | 173.2635 | 185.4167 | 166.6667 | 168.838 | 166.7253 | 175.8333 | 155.8333 | 174.8333 | 176.9667 | 169
| Median |  | 175.25 | 170.5 | 167.447 | 193.5 | 146 | 167.95 | 173.9 | 163 | 160.882 | 179.5 | 143 | 171.8765 | 169.5 | 172.7251 | 185.5 | 167 | 167.37 | 167.1168 | 175 | 156 | 174.5 | 177.05 | 169
| Std Dev. |  | 3.530817 | 1.966384 | 1.739754 | 1.493207 | 2.588436 | 0.9130535 | 1.722401 | 2.73252 | 0.5027348 | 2.627356 | 2.949576 | 4.129163 | 0.9831921 | 6.241322 | 1.49722 | 1.032796 | 3.664269 | 3.027092 | 2.136976 | 1.602082 | 2.620433 | 2.344071 | 3.130495
| Rel.Std.Dev. |  | 2.02% | 1.148% | 1.041% | 0.7737% | 1.767% | 0.5439% | 0.9889% | 1.68% | 0.3124% | 1.467% | 2.07% | 2.419% | 0.5789% | 3.602% | 0.8075% | 0.6197% | 2.17% | 1.816% | 1.215% | 1.028% | 1.499% | 1.325% | 1.852%
| PDM3 |  | 2.452% | 0.4011% | -2.046% | 13.09% | -14.15% | -1.621% | 2.061% | -4.678% | -5.685% | 4.923% | -16.5% | 0.04074% | -0.4779% | 1.532% | 8.654% | -2.334% | -1.061% | -2.299% | 3.038% | -8.682% | 2.452% | 3.702% | -0.9663%
| Z-Score (Absolute) |  | 0.67 | 0.2 | 0.36 | 3.12 | 3.15 | 0.26 | 0.58 | 0.97 | 1.2 | 1.24 | 3.69 | 0.12 | 0 | 0.46 | 2.1 | 0.43 | 0.13 | 0.42 | 0.81 | 1.89 | 0.67 | 0.96 | 0.11
| Analytical results for Dy in OREAS 241 (Certified Value 2.53 ppm) | [25 empty] | Certified
Dy | Round | Replicate | Lab | Lab | Lab | Lab | Lab | [19 empty] | 1
| No | No | 1.02 | 1.08 | 1.10 | 1.14 | 1.15 | [19 empty] | ppm
|  |  | AR*MS | AR*MS | AR*MS | AR*OES/MS | AR*MS | [19 empty] | 2
|  |  | 40g | 25g | 25g | 0.5g | 0.5g | [19 empty] | 3
| 1 | 1 | 2.22 | 2.415 | 2.54 | 2.8 | 2.512881 | [19 empty] | 1
| 1 | 2 | 2.21 | 2.487 | 2.54 | 2.8 | 2.507364 | [19 empty] | 29
| 1 | 3 | 2.26 | 2.457 | 2.7 | 2.9 | 2.580217 | [19 empty] | 16
| 1 | 4 | 2.3 | 2.34 | 2.88 | 2.7 | 2.673639 | [19 empty] | 2.533526
| 1 | 5 | 2.34 | 2.396 | 2.65 | 2.7 | 2.505578 | [19 empty] | 89
| 1 | 6 | 2.36 | 2.43 | 2.61 | 2.8 | 2.536266
| Mean |  | 2.281667 | 2.420833 | 2.653333 | 2.783333 | 2.552658
| Median |  | 2.28 | 2.4225 | 2.63 | 2.8 | 2.524574
| Std Dev. |  | 0.06210207 | 0.05090154 | 0.1273839 | 0.07527727 | 0.06559692
| Rel.Std.Dev. |  | 2.722% | 2.103% | 4.801% | 2.705% | 2.57%
| PDM3 |  | -9.941% | -4.448% | 4.729% | 9.86% | 0.7552%
| Z-Score (Absolute) |  | 1.39 | 0.67 | 0.51 | 1.18 | 0
| Analytical results for Er in OREAS 241 (Certified Value 1.49 ppm) | [25 empty] | Certified
Er | Round | Replicate | Lab | Lab | Lab | Lab | Lab | [19 empty] | 1
| No | No | 1.02 | 1.08 | 1.10 | 1.14 | 1.15 | [19 empty] | ppm
|  |  | AR*MS | AR*MS | AR*MS | AR*OES/MS | AR*MS | [19 empty] | 2
|  |  | 40g | 25g | 25g | 0.5g | 0.5g | [19 empty] | 2
| 1 | 1 | 1.16 | 1.457 | 1.56 | 1.7 | 1.560083 | [19 empty] | 1
| 1 | 2 | 1.19 | 1.514 | 1.56 | 1.6 | 1.529515 | [19 empty] | 30
| 1 | 3 | 1.19 | 1.484 | 1.65 | 1.6 | 1.561889 | [19 empty] | 16
| 1 | 4 | 1.22 | 1.423 | 1.73 | 1.5 | 1.610732 | [19 empty] | 1.491893
| 1 | 5 | 1.24 | 1.431 | 1.68 | 1.7 | 1.541573 | [19 empty] | 90
| 1 | 6 | 1.26 | 1.444 | 1.62 | 1.5 | 1.540012
| Mean |  | 1.21 | 1.458833 | 1.633333 | 1.6 | 1.557301
| Median |  | 1.205 | 1.4505 | 1.635 | 1.6 | 1.550828
| Std Dev. |  | 0.03687818 | 0.03452197 | 0.06742897 | 0.08944272 | 0.0289897
| Rel.Std.Dev. |  | 3.048% | 2.366% | 4.128% | 5.59% | 1.862%
| PDM3 |  | -18.9% | -2.216% | 9.481% | 7.246% | 4.384%
| Z-Score (Absolute) |  | 3.08 | 0.87 | 0.67 | 0.38 | 0
| Analytical results for Eu in OREAS 241 (Certified Value 0.57 ppm) | [25 empty] | Certified
Eu | Round | Replicate | Lab | Lab | Lab | Lab | Lab | [19 empty] | 1
| No | No | 1.02 | 1.08 | 1.10 | 1.14 | 1.15 | [19 empty] | ppm
|  |  | AR*MS | AR*MS | AR*MS | AR*OES/MS | AR*MS | [19 empty] | 2
|  |  | 40g | 25g | 25g | 0.5g | 0.5g | [19 empty] | 2
| 1 | 1 | 0.42 | 0.545 | 0.58 | 0.6 | 0.6349144 | [19 empty] | 1
| 1 | 2 | 0.422 | 0.574 | 0.59 | 0.6 | 0.6340925 | [19 empty] | 31
| 1 | 3 | 0.444 | 0.563 | 0.63 | 0.6 | 0.644663 | [19 empty] | 16
| 1 | 4 | 0.438 | 0.533 | 0.66 | 0.6 | 0.6631706 | [19 empty] | 0.5710496
| 1 | 5 | 0.446 | 0.556 | 0.63 | 0.6 | 0.638566 | [19 empty] | 91
| 1 | 6 | 0.46 | 0.572 | 0.61 | 0.6 | 0.5960055
| Mean |  | 0.4383333 | 0.5571667 | 0.6166667 | 0.6 | 0.6352353
| Median |  | 0.441 | 0.5595 | 0.62 | 0.6 | 0.6367402
| Std Dev. |  | 0.01525341 | 0.01594261 | 0.0294392 | 0 | 0.02200339
| Rel.Std.Dev. |  | 3.48% | 2.861% | 4.774% | 0% | 3.464%
| PDM3 |  | -23.24% | -2.431% | 7.988% | 5.07% | 11.24%
| Z-Score (Absolute) |  | 3.09 | 0.82 | 0.32 | 0 | 0.67
| Analytical results for Fe in OREAS 241 (Certified Value 5.88 wt.%) | [25 empty] | Certified
Fe | Round | Replicate | Lab | Lab | Lab | Lab | Lab | Lab | Lab | Lab | Lab | Lab | Lab | Lab | Lab | Lab | Lab | Lab | Lab | Lab | Lab | Lab | Lab | Lab | Lab |  | 1
| No | No | 1.01 | 1.02 | 1.03 | 1.04 | 1.07 | 1.08 | 1.10 | 1.11 | 1.12 | 1.13 | 1.14 | 1.15 | 1.16 | 1.17 | 1.18 | 1.19 | 1.20 | 1.21 | 1.23 | 1.24 | 1.25 | 1.26 | 1.27 |  | wt.%
|  |  | AR*MS | AR*OES | AR*OES | AR*OES/MS | AR*OES/MS | AR*MS | AR*OES | AR*OES/MS | AR*OES | AR*MS | AR*OES/MS | AR*OES | AR*OES | AR*OES | AR*MS | AR*OES/MS | AR*MS | AR*OES | AR*OES | AR*OES/MS | AR*MS | AR*OES/MS | AR*MS |  | 2
|  |  | 0.5g | 40g | 0.5g | 0.25g | 0.25g | 25g | 25g | 01g | 0.25g | 0.5g | 0.5g | 0.5g | 0.25g | 0.5g | 0.5g | 01g | 15g | 0.25g | 0.15g | 0.2g | 0.5g | 0.5g | 0.5g |  | 3
| 1 | 1 | 6 | 5.9 | 5.424167 | 5.84 | 5.03 | 6 | 6.25 | 5.97 | 6.082067 | 6.11 | 5.79 | 4.9966 | 5.8 | 5.76541 | 6.14 | 6.01 | 5.48 | > 5 | 5.69 | 5.54 | 6.25 | 6.24 | 5.62 |  | 1
| 1 | 2 | 5.88 | 5.89 | 5.420833 | 5.71 | 5.05 | 6.08 | 6.02 | 5.81 | 6.056565 | 6 | 5.83 | 4.9627 | 5.59 | 5.98007 | 6.21 | 5.99 | 5.49 | > 5 | 5.8 | 5.54 | 6.06 | 6.05 | 5.86 |  | #N/A
| 1 | 3 | 5.98 | 5.93 | 5.455833 | 5.75 | 4.99 | 5.98 | 6.38 | 5.97 | 6.086643 | 6.2 | 5.76 | 4.9503 | 5.74 | 5.89571 | 6.27 | 6 | 5.52 | > 5 | 5.56 | 5.49 | 6.06 | 6.15 | 5.67 |  | 16
| 1 | 4 | 5.89 | 5.91 | 5.465833 | 5.84 | 5.07 | 5.75 | 6.64 | 5.94 | 6.081964 | 5.88 | 5.88 | 4.989 | 5.74 | 6.00098 | 6.22 | 5.92 | 5.54 | > 5 | 5.85 | 5.48 | 6.2 | 5.91 | 5.68 |  | 5.879461
| 1 | 5 | 5.82 | 6.09 | 5.510833 | 5.7 | 5.02 | 5.78 | 6.43 | 5.97 | 6.056656 | 6.13 | 5.87 | 4.9797 | 5.77 | 5.97097 | 6.14 | 5.93 | 5.45 | > 5 | 5.79 | 5.51 | 6.03 | 5.88 | 5.58 |  | 92
| 1 | 6 | 5.7 | 6.01 | 5.420833 | 5.75 | 4.99 | 5.99 | 6.57 | 5.81 | 6.086121 | 6.19 | 5.8 | 4.8357 | 5.93 | 5.8478 | 6.08 | 5.93 | I.S. | > 5 | 5.79 | 5.55 | 6.14 | 5.88 | 5.63
| Mean |  | 5.878333 | 5.955 | 5.449722 | 5.765 | 5.025 | 5.93 | 6.381667 | 5.911667 | 6.075003 | 6.085 | 5.821667 | 4.952333 | 5.761667 | 5.910157 | 6.176667 | 5.963333 | 5.496 |  | 5.746667 | 5.518333 | 6.123333 | 6.018333 | 5.673333
| Median |  | 5.885 | 5.92 | 5.44 | 5.75 | 5.025 | 5.985 | 6.405 | 5.955 | 6.0820155 | 6.12 | 5.815 | 4.9712 | 5.755 | 5.93334 | 6.175 | 5.96 | 5.49 |  | 5.79 | 5.525 | 6.1 | 5.98 | 5.65
| Std Dev. |  | 0.1099848 | 0.07893035 | 0.03564745 | 0.06156298 | 0.03209361 | 0.1329662 | 0.2248036 | 0.07960318 | 0.01438073 | 0.1234099 | 0.04708149 | 0.05961183 | 0.1098029 | 0.0915245 | 0.06889606 | 0.04082483 | 0.03507136 |  | 0.1051982 | 0.02926887 | 0.08824209 | 0.1532862 | 0.09831921
| Rel.Std.Dev. |  | 1.871% | 1.325% | 0.6541% | 1.068% | 0.6387% | 2.242% | 3.523% | 1.347% | 0.2367% | 2.028% | 0.8087% | 1.204% | 1.906% | 1.549% | 1.115% | 0.6846% | 0.6381% |  | 1.831% | 0.5304% | 1.441% | 2.547% | 1.733%
| PDM3 |  | -0.01917% | 1.285% | -7.309% | -1.947% | -14.53% | 0.8596% | 8.542% | 0.5478% | 3.326% | 3.496% | -0.983% | -15.77% | -2.003% | 0.5221% | 5.055% | 1.427% | -6.522% |  | -2.259% | -6.142% | 4.148% | 2.362% | -3.506%
| Z-Score (Absolute) |  | 0.07 | 0.25 | 1.83 | 0.53 | 3.57 | 0.15 | 2 | 0.07 | 0.74 | 0.78 | 0.3 | 3.87 | 0.54 | 0.07 | 1.16 | 0.28 | 1.64 | NA | 0.61 | 1.54 | 0.94 | 0.51 | 0.91
| Analytical results for Ga in OREAS 241 (Certified Value 11.5 ppm) | [25 empty] | Certified
Ga | Round | Replicate | Lab | Lab | Lab | Lab | Lab | Lab | Lab | Lab | Lab | Lab | Lab | Lab | Lab | Lab | Lab | Lab | Lab | Lab | Lab | Lab | Lab | Lab |  |  | 1
| No | No | 1.01 | 1.02 | 1.03 | 1.04 | 1.05 | 1.07 | 1.08 | 1.10 | 1.11 | 1.12 | 1.13 | 1.14 | 1.15 | 1.16 | 1.18 | 1.19 | 1.20 | 1.23 | 1.24 | 1.25 | 1.26 | 1.27 |  |  | ppm
|  |  | AR*MS | AR*MS | AR*OES | AR*OES/MS | AR*OES/MS | AR*OES/MS | AR*MS | AR*MS | AR*OES/MS | AR*OES | AR*MS | AR*OES/MS | AR*OES | AR*MS | AR*MS | AR*OES/MS | AR*MS | AR*OES | AR*OES/MS | AR*MS | AR*OES/MS | AR*MS |  |  | 1
|  |  | 0.5g | 40g | 0.5g | 0.25g | 0.25g | 0.25g | 25g | 25g | 01g | 0.25g | 0.5g | 0.5g | 0.5g | 0.25g | 0.5g | 01g | 15g | 0.15g | 0.2g | 0.5g | 0.5g | 0.5g |  |  | 2
| 1 | 1 | 12.4 | 10.6 | 12.63667 | 11 | 11.2 | 10 | 10.29 | 11.69 | 12 | 12.823 | 10.96 | 11.4 | 15.17 | 11.3 | 12.3 | 12.3 | 10.8 | 10 | 10 | 11.05 | 12.67 | 10.7 |  |  | 1
| 1 | 2 | 12.3 | 10.6 | 12.756 | 11.4 | 10.6 | 11 | 10.18 | 11.54 | 11.4 | 12.044 | 10.75 | 11.6 | 14.39 | 11.4 | 12.5 | 11.7 | 11.1 | 12 | 10 | 11.05 | 12.77 | 11.25 |  |  | 32
| 1 | 3 | 12.6 | 10.6 | 12.65867 | 11.4 | 10.3 | 10 | 10.43 | 12.01 | 11.9 | 11.921 | 10.8 | 11.6 | 15.17 | 11.7 | 12.2 | 12.1 | 10.9 | 11 | 9 | 10.55 | 12.43 | 10.8 |  |  | 16
| 1 | 4 | 12.45 | 10.6 | 12.67267 | 11.6 | 11.3 | 10 | 10.19 | 12.31 | 11.8 | 12.627 | 10.53 | 11.6 | 15.48 | 11.8 | 12.2 | 11.8 | 11.1 | 12 | 9 | 10.95 | 12.26 | 10.9 |  |  | 11.50707
| 1 | 5 | 12.2 | 11 | 12.80133 | 11.1 | 11.4 | 10 | 10.36 | 12.2 | 12.2 | 12.448 | 11 | 11.3 | 15.15 | 11.6 | 12.25 | 11.7 | 11 | 10 | 11 | 10.7 | 12.09 | 10.55 |  |  | 93
| 1 | 6 | 11.8 | 11 | 12.67667 | 11.1 | 11 | 10 | 10.46 | 11.87 | 11.3 | 11.929 | 10.65 | 11.2 | 13.97 | 11.6 | 11.85 | 11.7 | I.S. | 10 | 11 | 10.55 | 11.95 | 10.6
| Mean |  | 12.29167 | 10.73333 | 12.70033 | 11.26667 | 10.96667 | 10.16667 | 10.31833 | 11.93667 | 11.76667 | 12.29867 | 10.78167 | 11.45 | 14.88833 | 11.56667 | 12.21667 | 11.88333 | 10.98 | 10.83333 | 10 | 10.80833 | 12.36167 | 10.8
| Median |  | 12.35 | 10.6 | 12.67467 | 11.25 | 11.1 | 10 | 10.325 | 11.94 | 11.85 | 12.246 | 10.775 | 11.5 | 15.16 | 11.6 | 12.225 | 11.75 | 11 | 10.5 | 10 | 10.825 | 12.345 | 10.75
| Std Dev. |  | 0.2764356 | 0.2065591 | 0.06389818 | 0.233809 | 0.4320494 | 0.4082483 | 0.1188977 | 0.2955447 | 0.350238 | 0.3870838 | 0.1797127 | 0.1760682 | 0.5777341 | 0.1861899 | 0.2113449 | 0.2562551 | 0.130384 | 0.9831921 | 0.8944272 | 0.2375219 | 0.3225161 | 0.254951
| Rel.Std.Dev. |  | 2.249% | 1.924% | 0.5031% | 2.075% | 3.94% | 4.016% | 1.152% | 2.476% | 2.977% | 3.147% | 1.667% | 1.538% | 3.88% | 1.61% | 1.73% | 2.156% | 1.187% | 9.076% | 8.944% | 2.198% | 2.609% | 2.361%
| PDM3 |  | 6.818% | -6.724% | 10.37% | -2.089% | -4.696% | -11.65% | -10.33% | 3.733% | 2.256% | 6.879% | -6.304% | -0.496% | 29.38% | 0.5179% | 6.167% | 3.27% | -4.58% | -5.855% | -13.1% | -6.072% | 7.427% | -6.145%
| Z-Score (Absolute) |  | 0.67 | 0.78 | 1.05 | 0.28 | 0.56 | NA | 1.16 | 0.34 | 0.19 | 0.68 | 0.73 | 0.11 | 3.09 | 0 | 0.6 | 0.29 | 0.55 | NA | NA | 0.71 | 0.74 | 0.71
Results from laboratories 7, 23 and 24 were removed due to their 1 ppm reading resolution.
| Analytical results for Gd in OREAS 241 (Certified Value 2.23 ppm) | [25 empty] | Certified
Gd | Round | Replicate | Lab | Lab | Lab | Lab | Lab | [19 empty] | 1
| No | No | 1.02 | 1.08 | 1.10 | 1.14 | 1.15 | [19 empty] | ppm
|  |  | AR*MS | AR*MS | AR*MS | AR*OES/MS | AR*MS | [19 empty] | 2
|  |  | 40g | 25g | 25g | 0.5g | 0.5g | [19 empty] | 3
| 1 | 1 | 1.94 | 2.19 | 2.24 | 2.3 | 2.302263 | [19 empty] | 1
| 1 | 2 | 1.92 | 2.24 | 2.3 | 2.3 | 2.240736 | [19 empty] | 33
| 1 | 3 | 1.96 | 2.233 | 2.48 | 2.2 | 2.350673 | [19 empty] | 16
| 1 | 4 | 1.98 | 2.198 | 2.53 | 2.3 | 2.398424 | [19 empty] | 2.232259
| 1 | 5 | 2.02 | 2.152 | 2.45 | 2.3 | 2.27775 | [19 empty] | 94
| 1 | 6 | 2.05 | 2.24 | 2.33 | 2.2 | 2.344927
| Mean |  | 1.978333 | 2.208833 | 2.388333 | 2.266667 | 2.319129
| Median |  | 1.97 | 2.2155 | 2.39 | 2.3 | 2.323595
| Std Dev. |  | 0.0491596 | 0.03529542 | 0.1144407 | 0.05163978 | 0.05672809
| Rel.Std.Dev. |  | 2.485% | 1.598% | 4.792% | 2.278% | 2.446%
| PDM3 |  | -11.38% | -1.049% | 6.992% | 1.541% | 3.892%
| Z-Score (Absolute) |  | 3.36 | 0.67 | 1.42 | 0 | 0.61
| Analytical results for Ge in OREAS 241 (Certified Value 0.13 ppm) | [25 empty] | Certified
Ge | Round | Replicate | Lab | Lab | Lab | Lab | Lab | Lab | Lab | Lab | Lab | Lab | Lab | [13 empty] | 1
| No | No | 1.01 | 1.04 | 1.07 | 1.13 | 1.14 | 1.17 | 1.18 | 1.23 | 1.25 | 1.26 | 1.27 | [13 empty] | ppm
|  |  | AR*MS | AR*OES/MS | AR*OES/MS | AR*MS | AR*OES/MS | AR*OES | AR*MS | AR*OES | AR*MS | AR*OES/MS | AR*MS | [13 empty] | 2
|  |  | 0.5g | 0.25g | 0.25g | 0.5g | 0.5g | 0.5g | 0.5g | 0.15g | 0.5g | 0.5g | 0.5g | [13 empty] | 2
| 1 | 1 | 0.15 | 0.3 | < 0.1 | 0.1 | < 0.1 | < 3 | 0.11 | < 10 | 0.16 | 0.12 | 0.14 | [13 empty] | 1
| 1 | 2 | 0.14 | 0.3 | < 0.1 | 0.1 | < 0.1 | < 3 | 0.11 | < 10 | 0.15 | 0.12 | 0.15 | [13 empty] | 1
| 1 | 3 | 0.14 | 0.3 | < 0.1 | < 0.1 | < 0.1 | < 3 | 0.13 | < 10 | 0.15 | 0.12 | 0.14 | [13 empty] | 16
| 1 | 4 | 0.13 | 0.3 | < 0.1 | < 0.1 | < 0.1 | < 3 | 0.12 | < 10 | 0.15 | 0.11 | 0.14 | [13 empty] | 0.1294444
| 1 | 5 | 0.15 | 0.3 | < 0.1 | < 0.1 | < 0.1 | < 3 | 0.12 | < 10 | 0.16 | 0.11 | 0.14 | [13 empty] | 95
| 1 | 6 | 0.15 | 0.3 | < 0.1 | < 0.1 | < 0.1 | < 3 | 0.12 | < 10 | 0.14 | 0.14 | 0.15
| Mean |  | 0.1433333 | 0.3 |  | 0.1 |  |  | 0.1183333 |  | 0.1516667 | 0.12 | 0.1433333
| Median |  | 0.145 | 0.3 |  | 0.1 |  |  | 0.12 |  | 0.15 | 0.12 | 0.14
| Std Dev. |  | 0.008164966 | 0 |  | 0 |  |  | 0.007527727 |  | 0.007527727 | 0.01095445 | 0.005163978
| Rel.Std.Dev. |  | 5.696% | 0% |  | 0% |  |  | 6.361% |  | 4.963% | 9.129% | 3.603%
| PDM3 |  | 10.73% | 131.8% |  | -22.75% |  |  | -8.584% |  | 17.17% | -7.296% | 10.73%
| Z-Score (Absolute) |  | 0 | 1.38 | 0.82 | 0.67 | 0.82 | 11.93 | 0.22 | 42.72 | 0.07 | 0.21 | 0
| Analytical results for Hf in OREAS 241 (Certified Value 0.53 ppm) | [25 empty] | Certified
Hf | Round | Replicate | Lab | Lab | Lab | Lab | Lab | Lab | Lab | Lab | Lab | Lab | Lab | Lab | Lab | Lab | Lab | Lab | [8 empty] | 1
| No | No | 1.01 | 1.02 | 1.04 | 1.05 | 1.07 | 1.08 | 1.10 | 1.11 | 1.13 | 1.14 | 1.15 | 1.18 | 1.19 | 1.25 | 1.26 | 1.27 | [8 empty] | ppm
|  |  | AR*MS | AR*MS | AR*OES/MS | AR*OES/MS | AR*OES/MS | AR*MS | AR*MS | AR*OES/MS | AR*MS | AR*OES/MS | AR*MS | AR*MS | AR*OES/MS | AR*MS | AR*OES/MS | AR*MS | [8 empty] | 2
|  |  | 0.5g | 40g | 0.25g | 0.25g | 0.25g | 25g | 25g | 01g | 0.5g | 0.5g | 0.5g | 0.5g | 01g | 0.5g | 0.5g | 0.5g | [8 empty] | 3
| 1 | 1 | 0.53 | < 0.2 | 0.48 | 0.55 | 0.4 | 0.46 | 0.48 | 0.6 | 0.74 | 0.3 | 0.6881218 | 0.54 | 0.64 | 0.55 | 0.58 | 0.51 | [8 empty] | 1
| 1 | 2 | 0.57 | < 0.2 | 0.47 | 0.48 | 0.4 | 0.51 | 0.48 | 0.6 | 0.7 | 0.4 | 0.5861215 | 0.54 | 0.64 | 0.53 | 0.57 | 0.53 | [8 empty] | 18
| 1 | 3 | 0.55 | < 0.2 | 0.47 | 0.49 | 0.5 | 0.49 | 0.57 | 0.59 | 0.62 | 0.3 | 0.6611593 | 0.54 | 0.69 | 0.54 | 0.55 | 0.52 | [8 empty] | 16
| 1 | 4 | 0.55 | < 0.2 | 0.48 | 0.56 | 0.5 | 0.45 | 0.59 | 0.64 | 0.67 | 0.4 | 0.6291168 | 0.57 | 0.66 | 0.54 | 0.51 | 0.51 | [8 empty] | 0.529
| 1 | 5 | 0.56 | < 0.2 | 0.46 | 0.53 | 0.5 | 0.44 | 0.53 | 0.62 | 0.71 | 0.4 | 0.6033061 | 0.56 | 0.64 | 0.53 | 0.49 | 0.5 | [8 empty] | 96
| 1 | 6 | 0.56 | < 0.2 | 0.46 | 0.52 | 0.4 | 0.46 | 0.5 | 0.63 | 0.7 | 0.4 | 0.6042902 | 0.57 | 0.64 | 0.52 | 0.52 | 0.51
| Mean |  | 0.5533333 |  | 0.47 | 0.5216667 | 0.45 | 0.4683333 | 0.525 | 0.6133333 | 0.69 | 0.3666667 | 0.6286859 | 0.5533333 | 0.6516667 | 0.535 | 0.5366667 | 0.5133333
| Median |  | 0.555 |  | 0.47 | 0.525 | 0.45 | 0.46 | 0.515 | 0.61 | 0.7 | 0.4 | 0.6167035 | 0.55 | 0.64 | 0.535 | 0.535 | 0.51
| Std Dev. |  | 0.0136626 |  | 0.008944272 | 0.03188521 | 0.05477226 | 0.02639444 | 0.04679744 | 0.01966384 | 0.0409878 | 0.05163978 | 0.03908542 | 0.01505545 | 0.02041241 | 0.01048809 | 0.03559026 | 0.01032796
| Rel.Std.Dev. |  | 2.469% |  | 1.903% | 6.112% | 12.17% | 5.636% | 8.914% | 3.206% | 5.94% | 14.08% | 6.217% | 2.721% | 3.132% | 1.96% | 6.632% | 2.012%
| PDM3 |  | 4.6% |  | -11.15% | -1.386% | -14.93% | -11.47% | -0.7561% | 15.94% | 30.43% | -30.69% | 18.84% | 4.6% | 23.19% | 1.134% | 1.449% | -2.962%
| Z-Score (Absolute) |  | 0.27 | 6.65 | 1.01 | 0.22 | NA | 1.03 | 0.17 | 1.18 | 2.35 | NA | 1.42 | 0.27 | 1.77 | 0.01 | 0.01 | 0.34
Results from laboratories 7 and 14 were removed due to their 0.1 ppm reading resolution.
| Analytical results for Hg in OREAS 241 (Certified Value 0.057 ppm) | [25 empty] | Certified
Hg | Round | Replicate | Lab | Lab | Lab | Lab | Lab | Lab | Lab | Lab | Lab | Lab | Lab | Lab | Lab | Lab | Lab | Lab | Lab | [7 empty] | 1
| No | No | 1.01 | 1.02 | 1.03 | 1.04 | 1.07 | 1.08 | 1.11 | 1.13 | 1.14 | 1.16 | 1.18 | 1.20 | 1.23 | 1.24 | 1.25 | 1.26 | 1.27 | [7 empty] | ppm
|  |  | AR*MS | AR*MS | AR*OES | AR*OES/MS | AR*OES/MS | AR*MS | AR*OES/MS | AR*MS | AR*OES/MS | AR*MS | AR*MS | AR*MS | AR*OES | AR*OES/MS | AR*MS | AR*OES/MS | AR*MS | [7 empty] | 3
|  |  | 0.5g | 40g | 0.5g | 0.25g | 0.25g | 25g | 01g | 0.5g | 0.5g | 0.25g | 0.5g | 15g | 0.15g | 0.2g | 0.5g | 0.5g | 0.5g | [7 empty] | 3
| 1 | 1 | 0.05 | 0.04 | < 5 | 0.04 | 0.282 | < 0.1 | 0.08 | < 0.1 | 0.06 | 0.17 | 0.06 | 0.044 | < 1 | < 2 | 0.06 | 0.057 | 0.04 | [7 empty] | 1
| 1 | 2 | 0.05 | 0.03 | < 5 | 0.04 | 0.29 | 0.1 | 0.09 | < 0.1 | 0.08 | 0.2 | 0.04 | 0.036 | < 1 | < 2 | 0.06 | 0.054 | 0.04 | [7 empty] | 1
| 1 | 3 | 0.06 | 0.04 | < 5 | 0.04 | 0.289 | < 0.1 | 0.07 | < 0.1 | 0.07 | 0.17 | 0.05 | 0.037 | < 1 | < 2 | 0.05 | 0.054 | 0.04 | [7 empty] | 16
| 1 | 4 | 0.05 | 0.04 | < 5 | 0.05 | 0.277 | < 0.1 | 0.09 | < 0.1 | 0.12 | 0.14 | 0.04 | 0.026 | < 1 | < 2 | 0.05 | 0.053 | 0.05 | [7 empty] | 0.05713939
| 1 | 5 | 0.05 | 0.04 | < 5 | 0.05 | 0.273 | < 0.1 | 0.09 | < 0.1 | 0.09 | 0.16 | 0.05 | 0.038 | < 1 | < 2 | 0.05 | 0.05 | 0.04 | [7 empty] | 97
| 1 | 6 | 0.06 | 0.04 | < 5 | 0.05 | 0.25 | < 0.1 | 0.07 | < 0.1 | 0.09 | 0.13 | 0.04 | I.S. | < 1 | < 2 | 0.05 | 0.048 | 0.05
| Mean |  | 0.05333333 | 0.03833333 |  | 0.045 | 0.2768333 | 0.1 | 0.08166667 |  | 0.085 | 0.1616667 | 0.04666667 | 0.0362 |  |  | 0.05333333 | 0.05266667 | 0.04333333
| Median |  | 0.05 | 0.04 |  | 0.045 | 0.2795 | 0.1 | 0.085 |  | 0.085 | 0.165 | 0.045 | 0.037 |  |  | 0.05 | 0.0535 | 0.04
| Std Dev. |  | 0.005163978 | 0.004082483 |  | 0.005477226 | 0.0147162 |  | 0.009831921 |  | 0.02073644 | 0.02483277 | 0.008164966 | 0.006496153 |  |  | 0.005163978 | 0.003204164 | 0.005163978
| Rel.Std.Dev. |  | 9.682% | 10.65% |  | 12.17% | 5.316% |  | 12.04% |  | 24.4% | 15.36% | 17.5% | 17.95% |  |  | 9.682% | 6.084% | 11.92%
| PDM3 |  | -6.661% | -32.91% |  | -21.25% | 384.5% | 75.01% | 42.93% |  | 48.76% | 182.9% | -18.33% | -36.65% |  |  | -6.661% | -7.828% | -24.16%
| Z-Score (Absolute) |  | 0 | 0.67 | 109.99 | 0.37 | 10.05 | 0.22 | 1.27 | 0.15 | 1.42 | 4.87 | 0.3 | 0.77 | 20.08 | 42.56 | 0 | 0.03 | 0.45
| Analytical results for Ho in OREAS 241 (Certified Value 0.52 ppm) | [25 empty] | Certified
Ho | Round | Replicate | Lab | Lab | Lab | Lab | Lab | [19 empty] | 1
| No | No | 1.02 | 1.08 | 1.10 | 1.14 | 1.15 | [19 empty] | ppm
|  |  | AR*MS | AR*MS | AR*MS | AR*OES/MS | AR*MS | [19 empty] | 2
|  |  | 40g | 25g | 25g | 0.5g | 0.5g | [19 empty] | 2
| 1 | 1 | 0.405 | 0.5 | 0.54 | 0.6 | 0.5260286 | [19 empty] | 1
| 1 | 2 | 0.39 | 0.5 | 0.55 | 0.6 | 0.5128057 | [19 empty] | 19
| 1 | 3 | 0.415 | 0.5 | 0.58 | 0.6 | 0.541516 | [19 empty] | 16
| 1 | 4 | 0.415 | 0.5 | 0.6 | 0.6 | 0.5541918 | [19 empty] | 0.5163611
| 1 | 5 | 0.43 | 0.5 | 0.59 | 0.5 | 0.5309747 | [19 empty] | 98
| 1 | 6 | 0.435 | 0.5 | 0.56 | 0.5 | 0.5153164
| Mean |  | 0.415 | 0.5 | 0.57 | 0.5666667 | 0.5301389
| Median |  | 0.415 | 0.5 | 0.57 | 0.6 | 0.5285016
| Std Dev. |  | 0.01643168 | 0 | 0.02366432 | 0.05163978 | 0.0157843
| Rel.Std.Dev. |  | 3.959% | 0% | 4.152% | 9.113% | 2.977%
| PDM3 |  | -19.63% | -3.169% | 10.39% | 9.742% | 2.668%
| Z-Score (Absolute) |  | 2.13 | 0.56 | 0.74 | 0.67 | 0
| Analytical results for In in OREAS 241 (Certified Value 0.039 ppm) | [25 empty] | Certified
In | Round | Replicate | Lab | Lab | Lab | Lab | Lab | Lab | Lab | Lab | Lab | Lab | Lab | Lab | Lab | Lab | Lab | Lab | Lab | [7 empty] | 1
| No | No | 1.01 | 1.02 | 1.03 | 1.04 | 1.05 | 1.07 | 1.08 | 1.10 | 1.11 | 1.13 | 1.14 | 1.18 | 1.19 | 1.23 | 1.25 | 1.26 | 1.27 | [7 empty] | ppm
|  |  | AR*MS | AR*MS | AR*OES | AR*OES/MS | AR*OES/MS | AR*OES/MS | AR*MS | AR*MS | AR*OES/MS | AR*MS | AR*OES/MS | AR*MS | AR*OES/MS | AR*OES | AR*MS | AR*OES/MS | AR*MS | [7 empty] | 3
|  |  | 0.5g | 40g | 0.5g | 0.25g | 0.25g | 0.25g | 25g | 25g | 01g | 0.5g | 0.5g | 0.5g | 01g | 0.15g | 0.5g | 0.5g | 0.5g | [7 empty] | 3
| 1 | 1 | 0.039 | 0.03 | < 5 | 0.03 | 0.04 | 0.04 | 0.03 | 0.041 | < 0.05 | 0.04 | 0.04 | 0.042 | < 0.05 | 20 | 0.039 | 0.04 | 0.038 | [7 empty] | 1
| 1 | 2 | 0.039 | 0.03 | < 5 | 0.04 | 0.03 | 0.04 | 0.04 | 0.042 | < 0.05 | 0.04 | 0.05 | 0.042 | < 0.05 | 25 | 0.038 | 0.04 | 0.038 | [7 empty] | 20
| 1 | 3 | 0.037 | 0.03 | < 5 | 0.04 | 0.03 | 0.04 | 0.03 | 0.044 | < 0.05 | 0.04 | 0.05 | 0.044 | < 0.05 | 30 | 0.036 | 0.038 | 0.039 | [7 empty] | 16
| 1 | 4 | 0.041 | 0.03 | < 5 | 0.04 | 0.03 | 0.04 | 0.03 | 0.051 | < 0.05 | 0.04 | 0.04 | 0.043 | < 0.05 | 20 | 0.04 | 0.039 | 0.038 | [7 empty] | 0.0393
| 1 | 5 | 0.036 | 0.035 | < 5 | 0.04 | 0.04 | 0.04 | 0.03 | 0.04 | < 0.05 | 0.04 | 0.04 | 0.04 | < 0.05 | 25 | 0.04 | 0.039 | 0.037 | [7 empty] | 99
| 1 | 6 | 0.039 | 0.035 | < 5 | 0.04 | 0.04 | 0.03 | 0.03 | 0.042 | < 0.05 | 0.04 | 0.04 | 0.04 | < 0.05 | 24 | 0.038 | 0.037 | 0.037
| Mean |  | 0.0385 | 0.03166667 |  | 0.03833333 | 0.035 | 0.03833333 | 0.03166667 | 0.04333333 |  | 0.04 | 0.04333333 | 0.04183333 |  | 24 | 0.0385 | 0.03883333 | 0.03783333
| Median |  | 0.039 | 0.03 |  | 0.04 | 0.035 | 0.04 | 0.03 | 0.042 |  | 0.04 | 0.04 | 0.042 |  | 24.5 | 0.0385 | 0.039 | 0.038
| Std Dev. |  | 0.001760682 | 0.002581989 |  | 0.004082483 | 0.005477226 | 0.004082483 | 0.004082483 | 0.003983298 |  | 0 | 0.005163978 | 0.001602082 |  | 3.741657 | 0.001516575 | 0.001169045 | 0.0007527727
| Rel.Std.Dev. |  | 4.573% | 8.154% |  | 10.65% | 15.65% | 10.65% | 12.89% | 9.192% |  | 0% | 11.92% | 3.83% |  | 15.59% | 3.939% | 3.01% | 1.99%
| PDM3 |  | -2.036% | -19.42% |  | -2.46% | -10.94% | -2.46% | -19.42% | 10.26% |  | 1.781% | 10.26% | 6.446% |  | 60969% | -2.036% | -1.187% | -3.732%
| Z-Score (Absolute) |  | 0.02 | 1.33 | 485.81 | 0.02 | 0.67 | 0.02 | 1.33 | 0.97 | 2.65 | 0.31 | 0.97 | 0.67 | 2.65 | NA | 0.02 | 0.08 | 0.12
Results from laboratory 23 were removed due to their 1 ppm reading resolution.
| Analytical results for K in OREAS 241 (Certified Value 0.148 wt.%) | [25 empty] | Certified
K | Round | Replicate | Lab | Lab | Lab | Lab | Lab | Lab | Lab | Lab | Lab | Lab | Lab | Lab | Lab | Lab | Lab | Lab | Lab | Lab | Lab | Lab | Lab | Lab | Lab |  | 1
| No | No | 1.01 | 1.02 | 1.03 | 1.04 | 1.07 | 1.08 | 1.10 | 1.11 | 1.12 | 1.13 | 1.14 | 1.15 | 1.16 | 1.17 | 1.18 | 1.19 | 1.20 | 1.21 | 1.23 | 1.24 | 1.25 | 1.26 | 1.27 |  | wt.%
|  |  | AR*MS | AR*OES | AR*OES | AR*OES/MS | AR*OES/MS | AR*MS | AR*OES | AR*OES/MS | AR*OES | AR*MS | AR*OES/MS | AR*OES | AR*OES | AR*OES | AR*MS | AR*OES/MS | AR*MS | AR*OES | AR*OES | AR*OES/MS | AR*MS | AR*OES/MS | AR*MS |  | 3
|  |  | 0.5g | 40g | 0.5g | 0.25g | 0.25g | 25g | 25g | 01g | 0.25g | 0.5g | 0.5g | 0.5g | 0.25g | 0.5g | 0.5g | 01g | 15g | 0.25g | 0.15g | 0.2g | 0.5g | 0.5g | 0.5g |  | 3
| 1 | 1 | 0.14 | 0.14 | 0.1333333 | 0.18 | 0.15 | 0.1481 | 0.15 | 0.146 | 0.1757182 | 0.1 | 0.13 | 0.16912 | 0.15 | 0.22497 | 0.15 | 0.146 | 0.15 | 0.157000893 | 0.15 | 0.14 | 0.16 | 0.14 | 0.13 |  | 1
| 1 | 2 | 0.14 | 0.14 | 0.1333333 | 0.18 | 0.15 | 0.1432 | 0.14 | 0.145 | 0.1730696 | 0.1 | 0.13 | 0.16473 | 0.15 | 0.20463 | 0.15 | 0.143 | 0.15 | 0.1443304063 | 0.15 | 0.14 | 0.15 | 0.13 | 0.14 |  | #N/A
| 1 | 3 | 0.14 | 0.14 | 0.1333333 | 0.18 | 0.16 | 0.1431 | 0.15 | 0.147 | 0.1738172 | 0.1 | 0.13 | 0.17357 | 0.15 | 0.21684 | 0.15 | 0.141 | 0.15 | 0.146987723 | 0.15 | 0.13 | 0.15 | 0.13 | 0.13 |  | 16
| 1 | 4 | 0.14 | 0.14 | 0.1333333 | 0.18 | 0.16 | 0.139 | 0.16 | 0.145 | 0.1756183 | 0.1 | 0.12 | 0.17251 | 0.15 | 0.23078 | 0.15 | 0.14 | 0.15 | 0.1552577213 | 0.15 | 0.13 | 0.15 | 0.13 | 0.13 |  | 0.1479339
| 1 | 5 | 0.14 | 0.15 | 0.1326944 | 0.18 | 0.16 | 0.1409 | 0.15 | 0.146 | 0.17346 | 0.1 | 0.13 | 0.16717 | 0.15 | 0.21036 | 0.15 | 0.14 | 0.15 | 0.1550436787 | 0.15 | 0.13 | 0.15 | 0.13 | 0.13 |  | 100
| 1 | 6 | 0.14 | 0.14 | 0.1333333 | 0.18 | 0.15 | 0.1439 | 0.16 | 0.145 | 0.173917 | 0.1 | 0.12 | 0.16937 | 0.15 | 0.21127 | 0.15 | 0.142 | I.S. | 0.1557385042 | 0.15 | 0.14 | 0.15 | 0.13 | 0.13
| Mean |  | 0.14 | 0.1416667 | 0.1332269 | 0.18 | 0.155 | 0.1430333 | 0.1516667 | 0.1456667 | 0.1742667 | 0.1 | 0.1266667 | 0.1694117 | 0.15 | 0.216475 | 0.15 | 0.142 | 0.15 | 0.1523932 | 0.15 | 0.135 | 0.1516667 | 0.1316667 | 0.1316667
| Median |  | 0.14 | 0.14 | 0.1333333 | 0.18 | 0.155 | 0.14315 | 0.15 | 0.1455 | 0.1738671 | 0.1 | 0.13 | 0.169245 | 0.15 | 0.214055 | 0.15 | 0.1415 | 0.15 | 0.1551507 | 0.15 | 0.135 | 0.15 | 0.13 | 0.13
| Std Dev. |  | 0 | 0.004082483 | 0.0002608253 | 3.040471e-17 | 0.005477226 | 0.003074844 | 0.007527727 | 0.0008164966 | 0.001126217 | 1.520235e-17 | 0.005163978 | 0.003283939 | 0 | 0.009815504 | 0 | 0.002280351 | 0 | 0.005326917 | 0 | 0.005477226 | 0.004082483 | 0.004082483 | 0.004082483
| Rel.Std.Dev. |  | 0% | 2.882% | 0.1958% | 1.689e-14% | 3.534% | 2.15% | 4.963% | 0.5605% | 0.6463% | 1.52e-14% | 4.077% | 1.938% | 0% | 4.534% | 0% | 1.606% | 0% | 3.496% | 0% | 4.057% | 2.692% | 3.101% | 3.101%
| PDM3 |  | -5.363% | -4.236% | -9.942% | 21.68% | 4.777% | -3.313% | 2.523% | -1.533% | 17.8% | -32.4% | -14.38% | 14.52% | 1.397% | 46.33% | 1.397% | -4.011% | 1.397% | 3.014% | 1.397% | -8.743% | 2.523% | -11% | -11%
| Z-Score (Absolute) |  | 0.83 | 0.69 | 1.38 | 2.48 | 0.41 | 0.58 | 0.14 | 0.36 | 2 | NA | 1.93 | 1.6 | 0 | 5.49 | 0 | 0.66 | 0 | 0.2 | 0 | 1.24 | 0.14 | 1.51 | 1.51
Results from laboratory 13 were removed due to their 0.01 wt.% reading resolution.
| Analytical results for La in OREAS 241 (Certified Value 4.9 ppm) | [25 empty] | Certified
La | Round | Replicate | Lab | Lab | Lab | Lab | Lab | Lab | Lab | Lab | Lab | Lab | Lab | Lab | Lab | Lab | Lab | Lab | Lab | Lab | Lab | Lab | Lab | Lab |  |  | 1
| No | No | 1.01 | 1.02 | 1.03 | 1.04 | 1.05 | 1.07 | 1.08 | 1.10 | 1.11 | 1.12 | 1.13 | 1.14 | 1.15 | 1.16 | 1.18 | 1.19 | 1.20 | 1.23 | 1.24 | 1.25 | 1.26 | 1.27 |  |  | ppm
|  |  | AR*MS | AR*MS | AR*OES | AR*OES/MS | AR*OES/MS | AR*OES/MS | AR*MS | AR*MS | AR*OES/MS | AR*OES | AR*MS | AR*OES/MS | AR*MS | AR*MS | AR*MS | AR*OES/MS | AR*MS | AR*OES | AR*OES/MS | AR*MS | AR*OES/MS | AR*MS |  |  | 2
|  |  | 0.5g | 40g | 0.5g | 0.25g | 0.25g | 0.25g | 25g | 25g | 01g | 0.25g | 0.5g | 0.5g | 0.5g | 0.25g | 0.5g | 01g | 15g | 0.15g | 0.2g | 0.5g | 0.5g | 0.5g |  |  | 3
| 1 | 1 | 4.9 | 4.52 | 5.068 | 5 | 4.5 | 5 | 5.084 | 5.1 | 5.06 | < 5 | 3.7 | 4.9 | 4.911197 | 4.9 | 5.1 | 5.02 | 5 | 5 | 5 | 4.6 | 4.6 | 4.7 |  |  | 1
| 1 | 2 | 4.7 | 4.52 | 5.208 | 5 | 4.7 | 5 | 5.119 | 5.1 | 4.8 | < 5 | 3.61 | 4.9 | 4.708092 | 5 | 5.3 | 4.98 | 5.1 | 5 | 5 | 4.8 | 4.6 | 4.8 |  |  | 21
| 1 | 3 | 4.9 | 4.51 | 5.138 | 5.1 | 4.6 | 5 | 5.036 | 5.3 | 4.92 | < 5 | 3.6 | 4.9 | 4.821265 | 4.9 | 5.2 | 5.02 | 5.3 | 5 | 5 | 4.6 | 4.5 | 4.9 |  |  | 16
| 1 | 4 | 4.9 | 4.53 | 5.04 | 5.2 | 4.6 | 5 | 4.857 | 5.3 | 4.9 | < 5 | 3.56 | 4.9 | 4.944813 | 5.1 | 5.2 | 4.92 | 5.3 | 5 | 5 | 4.7 | 4.4 | 4.8 |  |  | 4.895689
| 1 | 5 | 4.7 | 4.65 | < 5 | 5 | 4.8 | 5 | 4.916 | 5.3 | 5.04 | < 5 | 3.67 | 4.8 | 4.780858 | 5.1 | 5.1 | 5.03 | 5.1 | 5 | 5 | 4.7 | 4.4 | 4.7 |  |  | 101
| 1 | 6 | 4.7 | 4.65 | < 5 | 5.1 | 4.7 | 4 | 4.999 | 5.1 | 4.84 | < 5 | 3.7 | 4.8 | 4.712008 | 5.1 | 5.1 | 4.92 | I.S. | 5 | 5 | 4.6 | 4.4 | 4.6
| Mean |  | 4.8 | 4.563333 | 5.1135 | 5.066667 | 4.65 | 4.833333 | 5.001833 | 5.2 | 4.926667 |  | 3.64 | 4.866667 | 4.813039 | 5.016667 | 5.166667 | 4.981667 | 5.16 | 5 | 5 | 4.666667 | 4.483333 | 4.75
| Median |  | 4.8 | 4.525 | 5.103 | 5.05 | 4.65 | 5 | 5.0175 | 5.2 | 4.91 |  | 3.64 | 4.9 | 4.801061 | 5.05 | 5.15 | 5 | 5.1 | 5 | 5 | 4.65 | 4.45 | 4.75
| Std Dev. |  | 0.1095445 | 0.06742897 | 0.07528391 | 0.08164966 | 0.1048809 | 0.4082483 | 0.09999883 | 0.1095445 | 0.1048173 |  | 0.05830952 | 0.05163978 | 0.09932131 | 0.09831921 | 0.08164966 | 0.05076088 | 0.1341641 | 0 | 0 | 0.08164966 | 0.09831921 | 0.1048809
| Rel.Std.Dev. |  | 2.282% | 1.478% | 1.472% | 1.612% | 2.256% | 8.447% | 1.999% | 2.107% | 2.128% |  | 1.602% | 1.061% | 2.064% | 1.96% | 1.58% | 1.019% | 2.6% | 0% | 0% | 1.75% | 2.193% | 2.208%
| PDM3 |  | -1.955% | -6.789% | 4.449% | 3.492% | -5.018% | -1.274% | 2.168% | 6.216% | 0.6328% |  | -25.65% | -0.5928% | -1.688% | 2.471% | 5.535% | 1.756% | 5.399% | 2.131% | 2.131% | -4.678% | -8.423% | -2.976%
| Z-Score (Absolute) |  | 0.04 | 0.83 | 1.89 | 0.84 | 0.54 | NA | 0.63 | 1.28 | 0.38 | 7.66 | 3.88 | 0.18 | 0 | 0.67 | 1.17 | 0.56 | 1.15 | NA | NA | 0.48 | 1.09 | 0.21
Results from laboratories 7, 23 and 24 were removed due to their 1 ppm reading resolution.
| Analytical results for Li in OREAS 241 (Certified Value 9.69 ppm) | [25 empty] | Certified
Li | Round | Replicate | Lab | Lab | Lab | Lab | Lab | Lab | Lab | Lab | Lab | Lab | Lab | Lab | Lab | Lab | Lab | Lab | Lab | Lab | Lab | Lab | Lab |  |  |  | 1
| No | No | 1.01 | 1.02 | 1.03 | 1.04 | 1.07 | 1.08 | 1.10 | 1.11 | 1.12 | 1.13 | 1.14 | 1.15 | 1.16 | 1.18 | 1.19 | 1.21 | 1.23 | 1.24 | 1.25 | 1.26 | 1.27 |  |  |  | ppm
|  |  | AR*MS | AR*MS | AR*OES | AR*OES/MS | AR*OES/MS | AR*MS | AR*MS | AR*OES/MS | AR*OES | AR*MS | AR*OES/MS | AR*MS | AR*OES | AR*MS | AR*OES/MS | AR*OES | AR*OES | AR*OES/MS | AR*MS | AR*OES/MS | AR*MS |  |  |  | 2
|  |  | 0.5g | 40g | 0.5g | 0.25g | 0.25g | 25g | 25g | 01g | 0.25g | 0.5g | 0.5g | 0.5g | 0.25g | 0.5g | 01g | 0.25g | 0.15g | 0.2g | 0.5g | 0.5g | 0.5g |  |  |  | 3
| 1 | 1 | 9.3 | 9.9 | 9.143333 | 12 | 10.1 | 9.2 | 9.7 | 9.7 | 11.312 | 9.3 | 8.9 | 6.998108 | 10 | 10.2 | 10.2 | < 10 | 9 | 9 | 10 | 9.7 | 9.1 |  |  |  | 1
| 1 | 2 | 9 | 9.9 | 9.267667 | 12 | 9.5 | 9.3 | 9.9 | 9.4 | 11.073 | 9.1 | 8.9 | 6.769247 | 9 | 10.3 | 10.2 | < 10 | 10 | 9 | 10 | 9.6 | 9.4 |  |  |  | #N/A
| 1 | 3 | 9.2 | 9.8 | 9.228 | 12 | 10.3 | 9.4 | 9.8 | 9.8 | 10.571 | 9.2 | 8.9 | 6.910663 | 10 | 10.2 | 10.2 | < 10 | 9 | 9 | 9.7 | 9.5 | 8.9 |  |  |  | 16
| 1 | 4 | 9.1 | 9.5 | 9.119 | 12 | 10.4 | 8.9 | 9.9 | 9.4 | 11.301 | 9 | 8.9 | 7.187842 | 9 | 10 | 10.2 | < 10 | 10 | 9 | 9.8 | 9.2 | 9 |  |  |  | 9.693116445
| 1 | 5 | 8.9 | 10.1 | 9.084667 | 12 | 9.3 | 9.1 | 9.7 | 9.7 | 11.124 | 9.3 | 8.8 | 6.854359 | 10 | 10.1 | 10.1 | 10.94436312 | 10 | 9 | 9.7 | 9.1 | 8.7 |  |  |  | 102
| 1 | 6 | 8.8 | 10.2 | 9.146333 | 12 | 9.9 | 9.1 | 9.9 | 9.7 | 10.623 | 9.1 | 8.6 | 6.667498 | 10 | 10 | 10.1 | < 10 | 10 | 9 | 9.8 | 9.2 | 8.6
| Mean |  | 9.05 | 9.9 | 9.164833 | 12 | 9.916667 | 9.166667 | 9.816667 | 9.616667 | 11.00067 | 9.166667 | 8.833333 | 6.897953 | 9.666667 | 10.13333 | 10.16667 | 10.94436312 | 9.666667 | 9 | 9.833333 | 9.383333 | 8.95
| Median |  | 9.05 | 9.9 | 9.144833 | 12 | 10 | 9.15 | 9.85 | 9.7 | 11.0985 | 9.15 | 8.9 | 6.882511 | 10 | 10.15 | 10.2 | 10.94436312 | 10 | 9 | 9.8 | 9.35 | 8.95
| Std Dev. |  | 0.1870829 | 0.244949 | 0.06913264 | 0 | 0.4400758 | 0.175119 | 0.09831921 | 0.1722401 | 0.3270527 | 0.121106 | 0.121106 | 0.1821008 | 0.5163978 | 0.121106 | 0.05163978 |  | 0.5163978 | 0 | 0.136626 | 0.2483277 | 0.2880972
| Rel.Std.Dev. |  | 2.067% | 2.474% | 0.7543% | 0% | 4.438% | 1.91% | 1.002% | 1.791% | 2.973% | 1.321% | 1.371% | 2.64% | 5.342% | 1.195% | 0.5079% |  | 5.342% | 0% | 1.389% | 2.646% | 3.219%
| PDM3 |  | -6.635% | 2.134% | -5.45% | 23.8% | 2.306% | -5.431% | 1.275% | -0.7887% | 13.49% | -5.431% | -8.87% | -28.84% | -0.2729% | 4.542% | 4.885% | 12.91% | -0.2729% | -7.151% | 1.447% | -3.196% | -7.666%
| Z-Score (Absolute) |  | 0.5 | 0.77 | 0.33 | NA | 0.8 | 0.32 | 0.65 | 0.35 | 2.42 | 0.32 | 0.82 | 3.72 | NA | 1.12 | 1.17 | 5.08 | NA | NA | 0.67 | 0 | 0.65
Results from laboratories 4, 16, 23 and 24 were removed due to their 1 ppm reading resolution.
| Analytical results for Lu in OREAS 241 (Certified Value 0.18 ppm) | [25 empty] | Certified
Lu | Round | Replicate | Lab | Lab | Lab | Lab | Lab | Lab | Lab | [17 empty] | 1
| No | No | 1.02 | 1.04 | 1.05 | 1.08 | 1.10 | 1.14 | 1.15 | [17 empty] | ppm
|  |  | AR*MS | AR*OES/MS | AR*OES/MS | AR*MS | AR*MS | AR*OES/MS | AR*MS | [17 empty] | 2
|  |  | 40g | 0.25g | 0.25g | 25g | 25g | 0.5g | 0.5g | [17 empty] | 3
| 1 | 1 | 0.145 | 0.18 | 0.17 | 0.179 | 0.18 | 0.2 | 0.197326 | [17 empty] | 1
| 1 | 2 | 0.145 | 0.18 | 0.16 | 0.185 | 0.19 | 0.2 | 0.1903079 | [17 empty] | 22
| 1 | 3 | 0.145 | 0.19 | 0.17 | 0.182 | 0.2 | 0.2 | 0.1989173 | [17 empty] | 16
| 1 | 4 | 0.155 | 0.19 | 0.17 | 0.167 | 0.21 | 0.2 | 0.1963991 | [17 empty] | 0.1782799
| 1 | 5 | 0.155 | 0.19 | 0.17 | 0.175 | 0.2 | 0.2 | 0.1884544 | [17 empty] | 103
| 1 | 6 | 0.16 | 0.18 | 0.17 | 0.178 | 0.19 | 0.2 | 0.1856712
| Mean |  | 0.1508333 | 0.185 | 0.1683333 | 0.1776667 | 0.195 | 0.2 | 0.192846
| Median |  | 0.15 | 0.185 | 0.17 | 0.1785 | 0.195 | 0.2 | 0.1933535
| Std Dev. |  | 0.006645801 | 0.005477226 | 0.004082483 | 0.006250333 | 0.01048809 | 3.040471e-17 | 0.005417783
| Rel.Std.Dev. |  | 4.406% | 2.961% | 2.425% | 3.518% | 5.379% | 1.52e-14% | 2.809%
| PDM3 |  | -15.4% | 3.769% | -5.579% | -0.344% | 9.379% | 12.18% | 8.17%
| Z-Score (Absolute) |  | 1.68 | 0.2 | 0.72 | 0.2 | 0.75 | NA | 0.63
Results from laboratory 14 were removed due to their 0.1 ppm reading resolution.
| Analytical results for Mg in OREAS 241 (Certified Value 1.69 wt.%) | [25 empty] | Certified
Mg | Round | Replicate | Lab | Lab | Lab | Lab | Lab | Lab | Lab | Lab | Lab | Lab | Lab | Lab | Lab | Lab | Lab | Lab | Lab | Lab | Lab | Lab | Lab | Lab | Lab |  | 1
| No | No | 1.01 | 1.02 | 1.03 | 1.04 | 1.07 | 1.08 | 1.10 | 1.11 | 1.12 | 1.13 | 1.14 | 1.15 | 1.16 | 1.17 | 1.18 | 1.19 | 1.20 | 1.21 | 1.23 | 1.24 | 1.25 | 1.26 | 1.27 |  | wt.%
|  |  | AR*MS | AR*OES | AR*OES | AR*OES/MS | AR*OES/MS | AR*MS | AR*OES | AR*OES/MS | AR*OES | AR*MS | AR*OES/MS | AR*OES | AR*OES | AR*OES | AR*MS | AR*OES/MS | AR*MS | AR*OES | AR*OES | AR*OES/MS | AR*MS | AR*OES/MS | AR*MS |  | 2
|  |  | 0.5g | 40g | 0.5g | 0.25g | 0.25g | 25g | 25g | 01g | 0.25g | 0.5g | 0.5g | 0.5g | 0.25g | 0.5g | 0.5g | 01g | 15g | 0.25g | 0.15g | 0.2g | 0.5g | 0.5g | 0.5g |  | 3
| 1 | 1 | 1.77 | 1.7 | 1.62 | 1.62 | 1.64 | 1.73 | 1.73 | 1.66 | 1.7343031 | 1.72 | 1.75 | 1.633828 | 1.72 | 1.63129 | 1.75 | 1.68 | 1.7 | 1.653821002 | 1.69 | 1.71 | 1.81 | 1.8 | 1.57 |  | 1
| 1 | 2 | 1.73 | 1.7 | 1.623333 | 1.61 | 1.66 | 1.76 | 1.66 | 1.62 | 1.690724 | 1.7 | 1.73 | 1.584424 | 1.69 | 1.71342 | 1.78 | 1.67 | 1.69 | 1.61973108 | 1.71 | 1.69 | 1.74 | 1.74 | 1.64 |  | #N/A
| 1 | 3 | 1.76 | 1.71 | 1.629167 | 1.61 | 1.64 | 1.72 | 1.77 | 1.65 | 1.7479508 | 1.7 | 1.74 | 1.6169 | 1.73 | 1.67664 | 1.79 | 1.67 | 1.7 | 1.614020236 | 1.71 | 1.67 | 1.75 | 1.78 | 1.59 |  | 16
| 1 | 4 | 1.73 | 1.7 | 1.639167 | 1.65 | 1.66 | 1.67 | 1.83 | 1.65 | 1.734003 | 1.65 | 1.77 | 1.648088 | 1.72 | 1.71023 | 1.78 | 1.68 | 1.69 | 1.671331399 | 1.7 | 1.68 | 1.79 | 1.7 | 1.59 |  | 1.69202
| 1 | 5 | 1.71 | 1.76 | 1.62 | 1.62 | 1.65 | 1.71 | 1.76 | 1.66 | 1.691163 | 1.7 | 1.73 | 1.627204 | 1.73 | 1.69973 | 1.76 | 1.68 | 1.68 | 1.661431055 | 1.73 | 1.67 | 1.74 | 1.7 | 1.56 |  | 104
| 1 | 6 | 1.68 | 1.73 | 1.6275 | 1.63 | 1.63 | 1.72 | 1.8 | 1.62 | 1.747436 | 1.73 | 1.7 | 1.576052 | 1.73 | 1.66934 | 1.74 | 1.68 | I.S. | 1.726537948 | 1.73 | 1.71 | 1.77 | 1.7 | 1.57
| Mean |  | 1.73 | 1.716667 | 1.626528 | 1.623333 | 1.646667 | 1.718333 | 1.758333 | 1.643333 | 1.724263 | 1.7 | 1.736667 | 1.614416 | 1.72 | 1.683442 | 1.766667 | 1.676667 | 1.692 | 1.65781212 | 1.711667 | 1.688333 | 1.766667 | 1.736667 | 1.586667
| Median |  | 1.73 | 1.705 | 1.625417 | 1.62 | 1.645 | 1.72 | 1.765 | 1.65 | 1.73415305 | 1.7 | 1.735 | 1.622052 | 1.725 | 1.688185 | 1.77 | 1.68 | 1.69 | 1.657626 | 1.71 | 1.685 | 1.76 | 1.72 | 1.58
| Std Dev. |  | 0.03286335 | 0.0242212 | 0.007253671 | 0.01505545 | 0.0121106 | 0.02926887 | 0.05913262 | 0.01861899 | 0.0265113 | 0.0275681 | 0.0233809 | 0.02846629 | 0.01549193 | 0.03113372 | 0.01966384 | 0.005163978 | 0.0083666 | 0.04075029 | 0.01602082 | 0.01834848 | 0.02875181 | 0.04457204 | 0.02875181
| Rel.Std.Dev. |  | 1.9% | 1.411% | 0.446% | 0.9274% | 0.7355% | 1.703% | 3.363% | 1.133% | 1.538% | 1.622% | 1.346% | 1.763% | 0.9007% | 1.849% | 1.113% | 0.308% | 0.4945% | 2.458% | 0.936% | 1.087% | 1.627% | 2.567% | 1.812%
| PDM3 |  | 2.245% | 1.457% | -3.871% | -4.059% | -2.68% | 1.555% | 3.919% | -2.877% | 1.906% | 0.4716% | 2.639% | -4.586% | 1.654% | -0.507% | 4.412% | -0.9074% | -0.001185% | -2.022% | 1.161% | -0.2179% | 4.412% | 2.639% | -6.226%
| Z-Score (Absolute) |  | 0.55 | 0.31 | 1.35 | 1.41 | 0.98 | 0.34 | 1.07 | 1.04 | 0.45 | 0 | 0.67 | 1.57 | 0.37 | 0.3 | 1.23 | 0.43 | 0.15 | 0.78 | 0.21 | 0.21 | 1.23 | 0.67 | 2.08
| Analytical results for Mn in OREAS 241 (Certified Value 0.071 wt.%) | [25 empty] | Certified
Mn | Round | Replicate | Lab | Lab | Lab | Lab | Lab | Lab | Lab | Lab | Lab | Lab | Lab | Lab | Lab | Lab | Lab | Lab | Lab | Lab | Lab | Lab | Lab | Lab | Lab | Lab | 1
| No | No | 1.01 | 1.02 | 1.03 | 1.04 | 1.05 | 1.07 | 1.08 | 1.10 | 1.11 | 1.12 | 1.13 | 1.14 | 1.15 | 1.16 | 1.17 | 1.18 | 1.19 | 1.20 | 1.21 | 1.23 | 1.24 | 1.25 | 1.26 | 1.27 | wt.%
|  |  | AR*MS | AR*OES | AR*OES | AR*OES/MS | AR*OES/MS | AR*OES/MS | AR*MS | AR*OES | AR*OES/MS | AR*OES | AR*MS | AR*OES/MS | AR*MS | AR*OES | AR*OES | AR*MS | AR*OES/MS | AR*MS | AR*OES | AR*OES | AR*OES/MS | AR*MS | AR*OES/MS | AR*MS | 3
|  |  | 0.5g | 40g | 0.5g | 0.25g | 0.25g | 0.25g | 25g | 25g | 01g | 0.25g | 0.5g | 0.5g | 0.5g | 0.25g | 0.5g | 0.5g | 01g | 15g | 0.25g | 0.15g | 0.2g | 0.5g | 0.5g | 0.5g | 3
| 1 | 1 | 0.0679 | 0.0733 | 0.06472873 | 0.0773 | 0.0672 | 0.0727 | 0.0672 | 0.0756 | 0.0747 | 0.078773 | 0.0725 | 0.0691 | 0.06553611 | 0.0719 | < 0.08 | 0.0728 | 0.0679 | 0.071 | 0.07335843309 | 0.0657 | 0.0707 | 0.0714 | 0.0699 | 0.0653 | 1
| 1 | 2 | 0.0689 | 0.0732 | 0.0649674 | 0.076 | 0.0652 | 0.0735 | 0.069 | 0.0728 | 0.0731 | 0.0783236 | 0.0709 | 0.0713 | 0.0650415 | 0.0717 | < 0.08 | 0.074 | 0.0678 | 0.0713 | 0.07028199083 | 0.066 | 0.0704 | 0.0681 | 0.0681 | 0.0683 | 23
| 1 | 3 | 0.0681 | 0.0732 | 0.0646324 | 0.0782 | 0.0677 | 0.0722 | 0.0673 | 0.0775 | 0.0753 | 0.078277 | 0.0725 | 0.0693 | 0.06561467 | 0.0728 | < 0.08 | 0.0753 | 0.0679 | 0.0717 | 0.0704777192 | 0.0657 | 0.0706 | 0.0673 | 0.0692 | 0.0655 | 16
| 1 | 4 | 0.0667 | 0.0734 | 0.06557513 | 0.0784 | 0.0694 | 0.0737 | 0.0647 | 0.0806 | 0.0749 | 0.078558 | 0.0693 | 0.0719 | 0.06500216 | 0.0731 | 0.07752 | 0.0751 | 0.0679 | 0.072 | 0.07425514522 | 0.0671 | 0.0701 | 0.0696 | 0.0663 | 0.0663 | 0.07097487
| 1 | 5 | 0.0664 | 0.0753 | 0.06511533 | 0.0767 | 0.071 | 0.0727 | 0.0655 | 0.0779 | 0.0756 | 0.0784274 | 0.0732 | 0.0694 | 0.06873536 | 0.0739 | < 0.08 | 0.0739 | 0.0683 | 0.071 | 0.07249987301 | 0.0677 | 0.0703 | 0.0677 | 0.066 | 0.0647 | 105
| 1 | 6 | 0.0664 | 0.0743 | 0.0646594 | 0.0764 | 0.0694 | 0.0706 | 0.0664 | 0.0793 | 0.073 | 0.078316 | 0.0725 | 0.0681 | 0.06611114 | 0.0734 | < 0.08 | 0.0727 | 0.0672 | I.S. | 0.07570905026 | 0.0678 | 0.0705 | 0.0683 | 0.0663 | 0.0658
| Mean |  | 0.0674 | 0.07378333 | 0.0649464 | 0.07716667 | 0.06831667 | 0.07256667 | 0.06668333 | 0.07728333 | 0.07443333 | 0.07844583 | 0.07181667 | 0.06985 | 0.06600682 | 0.0728 | 0.07752 | 0.07396667 | 0.06783333 | 0.0714 | 0.0727637 | 0.06666667 | 0.07043333 | 0.06873333 | 0.06763333 | 0.06598333
| Median |  | 0.0673 | 0.07335 | 0.06484807 | 0.077 | 0.06855 | 0.0727 | 0.0668 | 0.0777 | 0.0748 | 0.0783755 | 0.0725 | 0.06935 | 0.06557539 | 0.07295 | 0.07752 | 0.07395 | 0.0679 | 0.0713 | 0.07292915305 | 0.06655 | 0.07045 | 0.0682 | 0.0672 | 0.06565
| Std Dev. |  | 0.0010469 | 0.0008518607 | 0.0003612835 | 0.0009770705 | 0.002043934 | 0.001112954 | 0.001511842 | 0.002772303 | 0.001116542 | 0.0001898745 | 0.001448332 | 0.001444645 | 0.001398022 | 0.0008579044 |  | 0.001098484 | 0.0003559026 | 0.000441588 | 0.002131075 | 0.0009852242 | 0.0002160247 | 0.001521403 | 0.001675311 | 0.001252863
| Rel.Std.Dev. |  | 1.553% | 1.155% | 0.5563% | 1.266% | 2.992% | 1.534% | 2.267% | 3.587% | 1.5% | 0.242% | 2.017% | 2.068% | 2.118% | 1.178% |  | 1.485% | 0.5247% | 0.6185% | 2.929% | 1.478% | 0.3067% | 2.213% | 2.477% | 1.899%
| PDM3 |  | -5.037% | 3.957% | -8.494% | 8.724% | -3.745% | 2.243% | -6.047% | 8.888% | 4.873% | 10.53% | 1.186% | -1.585% | -7% | 2.572% | 9.222% | 4.215% | -4.426% | 0.599% | 2.52% | -6.07% | -0.763% | -3.158% | -4.708% | -7.033%
| Z-Score (Absolute) |  | 0.6 | 0.79 | 1.13 | 1.53 | 0.4 | 0.53 | 0.75 | 1.55 | 0.93 | 1.81 | 0.36 | 0.06 | 0.9 | 0.58 | 5.43 | 0.83 | 0.5 | 0.27 | 0.57 | 0.76 | 0.06 | 0.31 | 0.55 | 0.9
| Analytical results for Mo in OREAS 241 (Certified Value 1.59 ppm) | [25 empty] | Certified
Mo | Round | Replicate | Lab | Lab | Lab | Lab | Lab | Lab | Lab | Lab | Lab | Lab | Lab | Lab | Lab | Lab | Lab | Lab | Lab | Lab | Lab | Lab | Lab | Lab | Lab |  | 1
| No | No | 1.01 | 1.02 | 1.03 | 1.04 | 1.05 | 1.07 | 1.08 | 1.10 | 1.11 | 1.12 | 1.13 | 1.14 | 1.16 | 1.17 | 1.18 | 1.19 | 1.20 | 1.21 | 1.23 | 1.24 | 1.25 | 1.26 | 1.27 |  | ppm
|  |  | AR*MS | AR*MS | AR*OES | AR*OES/MS | AR*OES/MS | AR*OES/MS | AR*MS | AR*MS | AR*OES/MS | AR*OES | AR*MS | AR*OES/MS | AR*MS | AR*OES | AR*MS | AR*OES/MS | AR*MS | AR*OES | AR*OES | AR*OES/MS | AR*MS | AR*OES/MS | AR*MS |  | 2
|  |  | 0.5g | 40g | 0.5g | 0.25g | 0.25g | 0.25g | 25g | 25g | 01g | 0.25g | 0.5g | 0.5g | 0.25g | 0.5g | 0.5g | 01g | 15g | 0.25g | 0.15g | 0.2g | 0.5g | 0.5g | 0.5g |  | 3
| 1 | 1 | 1.64 | 1.5 | < 2 | 1.56 | 1.68 | 1.6 | 1.6 | 1.7 | 1.3 | < 5 | 1.6 | 1.48 | 1.64 | < 1 | 1.61 | 1.6 | 1.57 | < 10 | < 2 | 2 | 1.62 | 1.7 | 1.52 |  | 1
| 1 | 2 | 1.54 | 1.5 | < 2 | 1.6 | 1.65 | 1.6 | 1.6 | 1.62 | 1.4 | < 5 | 1.6 | 1.68 | 1.61 | < 1 | 1.69 | 1.6 | 1.68 | < 10 | < 2 | 2 | 1.5 | 1.64 | 1.6 |  | 24
| 1 | 3 | 1.61 | 1.5 | < 2 | 1.67 | 1.65 | 1.6 | 1.6 | 1.64 | 1.7 | < 5 | 1.6 | 1.55 | 1.64 | < 1 | 1.6 | 1.6 | 1.63 | < 10 | < 2 | 2 | 1.44 | 1.65 | 1.59 |  | 16
| 1 | 4 | 1.6 | 1.5 | < 2 | 1.67 | 1.66 | 1.6 | 1.5 | 1.71 | 1.4 | < 5 | 1.6 | 1.53 | 1.6 | < 1 | 1.6 | 1.6 | 1.66 | < 10 | < 2 | 3 | 1.46 | 1.62 | 1.55 |  | 1.585863
| 1 | 5 | 1.55 | 1.6 | < 2 | 1.63 | 1.62 | 1.6 | 1.5 | 1.66 | 1.6 | < 5 | 1.6 | 1.53 | 1.61 | < 1 | 1.59 | 1.5 | 1.7 | < 10 | < 2 | 2 | 1.59 | 1.6 | 1.5 |  | 106
| 1 | 6 | 1.52 | 1.5 | < 2 | 1.63 | 1.67 | 1.5 | 1.5 | 1.67 | 1.6 | < 5 | 1.7 | 1.49 | 1.6 | < 1 | 1.57 | 1.5 | I.S. | < 10 | < 2 | 1 | 1.42 | 1.6 | 1.52
| Mean |  | 1.576667 | 1.516667 |  | 1.626667 | 1.655 | 1.583333 | 1.55 | 1.666667 | 1.5 |  | 1.616667 | 1.543333 | 1.616667 |  | 1.61 | 1.566667 | 1.648 |  |  | 2 | 1.505 | 1.635 | 1.546667
| Median |  | 1.575 | 1.5 |  | 1.63 | 1.655 | 1.6 | 1.55 | 1.665 | 1.5 |  | 1.6 | 1.53 | 1.61 |  | 1.6 | 1.6 | 1.66 |  |  | 2 | 1.48 | 1.63 | 1.535
| Std Dev. |  | 0.04676181 | 0.04082483 |  | 0.04226898 | 0.02073644 | 0.04082483 | 0.05477226 | 0.03444803 | 0.1549193 |  | 0.04082483 | 0.07201852 | 0.01861899 |  | 0.04147288 | 0.05163978 | 0.05069517 |  |  | 0.6324555 | 0.08240146 | 0.03781534 | 0.04082483
| Rel.Std.Dev. |  | 2.966% | 2.692% |  | 2.599% | 1.253% | 2.578% | 3.534% | 2.067% | 10.33% |  | 2.525% | 4.666% | 1.152% |  | 2.576% | 3.296% | 3.076% |  |  | 31.62% | 5.475% | 2.313% | 2.64%
| PDM3 |  | -0.5799% | -4.363% |  | 2.573% | 4.36% | -0.1595% | -2.261% | 5.095% | -5.414% |  | 1.942% | -2.682% | 1.942% |  | 1.522% | -1.21% | 3.918% |  |  | 26.11% | -5.099% | 3.098% | -2.472%
| Z-Score (Absolute) |  | 0.04 | 0.72 | 6.61 | 0.53 | 0.85 | 0.04 | 0.34 | 0.99 | 0.91 | 10.49 | 0.42 | 0.42 | 0.42 | 12.31 | 0.34 | 0.15 | 0.77 | 38.98 | 6.61 | NA | 0.85 | 0.63 | 0.38
Results from laboratory 24 were removed due to their 1 ppm reading resolution.
| Analytical results for Na in OREAS 241 (Certified Value 0.266 wt.%) | [25 empty] | Certified
Na | Round | Replicate | Lab | Lab | Lab | Lab | Lab | Lab | Lab | Lab | Lab | Lab | Lab | Lab | Lab | Lab | Lab | Lab | Lab | Lab | Lab | Lab | Lab | Lab | Lab | Lab | 1
| No | No | 1.01 | 1.02 | 1.03 | 1.04 | 1.05 | 1.07 | 1.08 | 1.10 | 1.11 | 1.12 | 1.13 | 1.14 | 1.15 | 1.16 | 1.17 | 1.18 | 1.19 | 1.20 | 1.21 | 1.23 | 1.24 | 1.25 | 1.26 | 1.27 | wt.%
|  |  | AR*MS | AR*OES | AR*OES | AR*OES/MS | AR*OES/MS | AR*OES/MS | AR*MS | AR*OES | AR*OES/MS | AR*OES | AR*MS | AR*OES/MS | AR*OES | AR*OES | AR*OES | AR*MS | AR*OES/MS | AR*MS | AR*OES | AR*OES | AR*OES/MS | AR*MS | AR*OES/MS | AR*MS | 3
|  |  | 0.5g | 40g | 0.5g | 0.25g | 0.25g | 0.25g | 25g | 25g | 01g | 0.25g | 0.5g | 0.5g | 0.5g | 0.25g | 0.5g | 0.5g | 01g | 15g | 0.25g | 0.15g | 0.2g | 0.5g | 0.5g | 0.5g | 3
| 1 | 1 | 0.26 | 0.28 | 0.2226667 | 0.24 | 0.27 | 0.4 | 0.26 | 0.27 | 0.24 | 0.2722909 | 0.29 | 0.223 | 0.29629 | 0.27 | 0.3655 | 0.26 | 0.27 | 0.268 | 0.2683189381 | 0.27 | 0.25 | 0.28 | 0.29 | 0.26 | 1
| 1 | 2 | 0.25 | 0.28 | 0.2188889 | 0.25 | 0.25 | 0.39 | 0.26 | 0.26 | 0.23 | 0.2654274 | 0.28 | 0.231 | 0.29969 | 0.26 | 0.34585 | 0.27 | 0.28 | 0.269 | 0.2501117388 | 0.27 | 0.24 | 0.27 | 0.28 | 0.28 | #N/A
| 1 | 3 | 0.26 | 0.28 | 0.2186667 | 0.24 | 0.26 | 0.39 | 0.26 | 0.27 | 0.24 | 0.264434 | 0.27 | 0.227 | 0.30937 | 0.27 | 0.37315 | 0.27 | 0.27 | 0.272 | 0.2476527572 | 0.27 | 0.23 | 0.26 | 0.29 | 0.26 | 16
| 1 | 4 | 0.26 | 0.26 | 0.2186667 | 0.24 | 0.27 | 0.4 | 0.25 | 0.29 | 0.24 | 0.2723921 | 0.27 | 0.226 | 0.30556 | 0.27 | 0.42915 | 0.27 | 0.27 | 0.272 | 0.264352217 | 0.27 | 0.24 | 0.27 | 0.27 | 0.26 | 0.2655557
| 1 | 5 | 0.25 | 0.28 | 0.2226667 | 0.25 | 0.27 | 0.4 | 0.26 | 0.27 | 0.24 | 0.2650311 | 0.28 | 0.218 | 0.29235 | 0.27 | 0.32085 | 0.27 | 0.27 | 0.267 | 0.2610553309 | 0.27 | 0.24 | 0.27 | 0.27 | 0.26 | 107
| 1 | 6 | 0.25 | 0.28 | 0.2186667 | 0.24 | 0.27 | 0.39 | 0.26 | 0.28 | 0.23 | 0.264172 | 0.28 | 0.22 | 0.29285 | 0.27 | 0.29978 | 0.26 | 0.27 | I.S. | 0.2577408758 | 0.27 | 0.25 | 0.27 | 0.27 | 0.26
| Mean |  | 0.255 | 0.2766667 | 0.220037 | 0.2433333 | 0.265 | 0.395 | 0.2583333 | 0.2733333 | 0.2366667 | 0.26729125 | 0.2783333 | 0.2241667 | 0.2993517 | 0.2683333 | 0.3557133 | 0.2666667 | 0.2716667 | 0.2696 | 0.2582053 | 0.27 | 0.2416667 | 0.27 | 0.2783333 | 0.2633333
| Median |  | 0.255 | 0.28 | 0.2187778 | 0.24 | 0.27 | 0.395 | 0.26 | 0.27 | 0.24 | 0.26522925 | 0.28 | 0.2245 | 0.29799 | 0.27 | 0.355675 | 0.27 | 0.27 | 0.269 | 0.2593981 | 0.27 | 0.24 | 0.27 | 0.275 | 0.26
| Std Dev. |  | 0.005477226 | 0.008164966 | 0.00203872 | 0.005163978 | 0.0083666 | 0.005477226 | 0.004082483 | 0.01032796 | 0.005163978 | 0.003936775 | 0.007527727 | 0.004792355 | 0.006923781 | 0.004082483 | 0.04524165 | 0.005163978 | 0.004082483 | 0.002302173 | 0.008065612 | 0 | 0.007527727 | 0.006324555 | 0.009831921 | 0.008164966
| Rel.Std.Dev. |  | 2.148% | 2.951% | 0.9265% | 2.122% | 3.157% | 1.387% | 1.58% | 3.779% | 2.182% | 1.473% | 2.705% | 2.138% | 2.313% | 1.521% | 12.72% | 1.936% | 1.503% | 0.8539% | 3.124% | 0% | 3.115% | 2.342% | 3.532% | 3.101%
| PDM3 |  | -3.975% | 4.184% | -17.14% | -8.368% | -0.2093% | 48.74% | -2.72% | 2.929% | -10.88% | 0.6535% | 4.812% | -15.59% | 12.73% | 1.046% | 33.95% | 0.4183% | 2.301% | 1.523% | -2.768% | 1.674% | -8.996% | 1.674% | 4.812% | -0.8369%
| Z-Score (Absolute) |  | 0.91 | 0.63 | 3.38 | 1.73 | 0.2 | 8.99 | 0.67 | 0.39 | 2.2 | 0.04 | 0.74 | 3.08 | 2.23 | 0.04 | 6.21 | 0.08 | 0.27 | 0.13 | 0.68 | 0.15 | 1.85 | 0.15 | 0.74 | 0.32
| Analytical results for Nb in OREAS 241 (Certified Value 0.15 ppm) | [25 empty] | Certified
Nb | Round | Replicate | Lab | Lab | Lab | Lab | Lab | Lab | Lab | Lab | Lab | Lab | Lab | Lab | Lab | Lab | Lab | Lab | Lab | Lab | Lab | [5 empty] | 1
| No | No | 1.01 | 1.02 | 1.03 | 1.04 | 1.05 | 1.07 | 1.08 | 1.10 | 1.11 | 1.13 | 1.14 | 1.17 | 1.18 | 1.19 | 1.23 | 1.24 | 1.25 | 1.26 | 1.27 | [5 empty] | ppm
|  |  | AR*MS | AR*MS | AR*OES | AR*OES/MS | AR*OES/MS | AR*OES/MS | AR*MS | AR*MS | AR*OES/MS | AR*MS | AR*OES/MS | AR*OES | AR*MS | AR*OES/MS | AR*OES | AR*OES/MS | AR*MS | AR*OES/MS | AR*MS | [5 empty] | 2
|  |  | 0.5g | 40g | 0.5g | 0.25g | 0.25g | 0.25g | 25g | 25g | 01g | 0.5g | 0.5g | 0.5g | 0.5g | 01g | 0.15g | 0.2g | 0.5g | 0.5g | 0.5g | [5 empty] | 2
| 1 | 1 | 0.13 | < 0.2 | < 5 | 0.14 | 0.17 | 0.2 | 0.22 | < 0.05 | 0.3 | 0.14 | 0.2 | 33.5 | 0.21 | 0.3 | < 10 | < 1 | 0.15 | 0.11 | 0.11 | [5 empty] | 1
| 1 | 2 | 0.16 | < 0.2 | < 5 | 0.16 | 0.16 | 0.2 | 0.25 | < 0.05 | 0.3 | 0.14 | 0.2 | 32.61 | 0.24 | 0.3 | < 10 | < 1 | 0.14 | 0.11 | 0.11 | [5 empty] | 25
| 1 | 3 | 0.14 | < 0.2 | < 5 | 0.14 | 0.16 | 0.2 | 0.22 | < 0.05 | 0.3 | 0.11 | 0.3 | 32.7 | 0.24 | 0.3 | < 10 | < 1 | 0.13 | 0.1 | 0.1 | [5 empty] | 16
| 1 | 4 | 0.15 | < 0.2 | < 5 | 0.13 | 0.17 | 0.1 | 0.23 | < 0.05 | 0.3 | 0.13 | 0.2 | 31.54 | 0.23 | 0.3 | < 10 | < 1 | 0.14 | 0.09 | 0.1 | [5 empty] | 0.152037
| 1 | 5 | 0.14 | < 0.2 | < 5 | 0.13 | 0.16 | 0.2 | 0.23 | < 0.05 | 0.3 | 0.13 | 0.2 | 34.86 | 0.22 | 0.3 | < 10 | < 1 | 0.12 | 0.08 | 0.09 | [5 empty] | 108
| 1 | 6 | 0.16 | < 0.2 | < 5 | 0.15 | 0.17 | 0.2 | 0.22 | < 0.05 | 0.3 | 0.15 | 0.2 | 32.76 | 0.18 | 0.3 | < 10 | < 1 | 0.12 | 0.09 | 0.11
| Mean |  | 0.1466667 |  |  | 0.1416667 | 0.165 | 0.1833333 | 0.2283333 |  | 0.3 | 0.1333333 | 0.2166667 | 32.995 | 0.22 | 0.3 |  |  | 0.1333333 | 0.09666667 | 0.1033333
| Median |  | 0.145 |  |  | 0.14 | 0.165 | 0.2 | 0.225 |  | 0.3 | 0.135 | 0.2 | 32.73 | 0.225 | 0.3 |  |  | 0.135 | 0.095 | 0.105
| Std Dev. |  | 0.0121106 |  |  | 0.01169045 | 0.005477226 | 0.04082483 | 0.01169045 |  | 0 | 0.0136626 | 0.04082483 | 1.108219 | 0.02280351 | 0 |  |  | 0.0121106 | 0.0121106 | 0.008164966
| Rel.Std.Dev. |  | 8.257% |  |  | 8.252% | 3.32% | 22.27% | 5.12% |  | 0% | 10.25% | 18.84% | 3.359% | 10.37% | 0% |  |  | 9.083% | 12.53% | 7.902%
| PDM3 |  | -3.532% |  |  | -6.821% | 8.526% | 20.58% | 50.18% |  | 97.32% | -12.3% | 42.51% | 21602% | 44.7% | 97.32% |  |  | -12.3% | -36.42% | -32.03%
| Z-Score (Absolute) |  | 0 | 0.63 | 31.74 | 0.07 | 0.25 | NA | 1.1 | 1.64 | NA | 0.18 | NA | 443 | 0.99 | NA | 65.45 | 4.77 | 0.18 | 0.67 | 0.58
Results from laboratories 7, 11, 14 and 19 were removed due to their 0.1 ppm reading resolution.
| Analytical results for Nd in OREAS 241 (Certified Value 6.89 ppm) | [25 empty] | Certified
Nd | Round | Replicate | Lab | Lab | Lab | Lab | Lab | [19 empty] | 1
| No | No | 1.02 | 1.08 | 1.10 | 1.14 | 1.15 | [19 empty] | ppm
|  |  | AR*MS | AR*MS | AR*MS | AR*OES/MS | AR*MS | [19 empty] | 2
|  |  | 40g | 25g | 25g | 0.5g | 0.5g | [19 empty] | 3
| 1 | 1 | 6.48 | 6.839 | 6.84 | 6.86 | 6.957505 | [19 empty] | 1
| 1 | 2 | 6.35 | 7.17 | 6.72 | 7.15 | 6.828829 | [19 empty] | 26
| 1 | 3 | 6.47 | 6.865 | 7.14 | 7.24 | 7.010067 | [19 empty] | 16
| 1 | 4 | 6.48 | 6.624 | 7.44 | 7.27 | 7.096333 | [19 empty] | 6.894577
| 1 | 5 | 6.7 | 6.707 | 7.02 | 7.25 | 6.996748 | [19 empty] | 109
| 1 | 6 | 6.75 | 6.811 | 7 | 6.84 | 6.931835
| Mean |  | 6.538333 | 6.836 | 7.026667 | 7.101667 | 6.970219
| Median |  | 6.48 | 6.825 | 7.01 | 7.195 | 6.977126
| Std Dev. |  | 0.153547 | 0.1868775 | 0.2503331 | 0.1993406 | 0.08924397
| Rel.Std.Dev. |  | 2.348% | 2.734% | 3.563% | 2.807% | 1.28%
| PDM3 |  | -5.167% | -0.8496% | 1.916% | 3.004% | 1.097%
| Z-Score (Absolute) |  | 2.22 | 0.69 | 0.29 | 0.67 | 0
| Analytical results for Ni in OREAS 241 (Certified Value 46.5 ppm) | [25 empty] | Certified
Ni | Round | Replicate | Lab | Lab | Lab | Lab | Lab | Lab | Lab | Lab | Lab | Lab | Lab | Lab | Lab | Lab | Lab | Lab | Lab | Lab | Lab | Lab | Lab | Lab | Lab | Lab | 1
| No | No | 1.01 | 1.02 | 1.03 | 1.04 | 1.05 | 1.07 | 1.08 | 1.10 | 1.11 | 1.12 | 1.13 | 1.14 | 1.15 | 1.16 | 1.17 | 1.18 | 1.19 | 1.20 | 1.21 | 1.23 | 1.24 | 1.25 | 1.26 | 1.27 | ppm
|  |  | AR*MS | AR*OES | AR*OES | AR*OES/MS | AR*OES/MS | AR*OES/MS | AR*MS | AR*MS | AR*OES/MS | AR*OES | AR*MS | AR*OES/MS | AR*OES | AR*OES | AR*OES | AR*MS | AR*OES/MS | AR*MS | AR*OES | AR*OES | AR*OES/MS | AR*MS | AR*OES/MS | AR*MS | 1
|  |  | 0.5g | 40g | 0.5g | 0.25g | 0.25g | 0.25g | 25g | 25g | 01g | 0.25g | 0.5g | 0.5g | 0.5g | 0.25g | 0.5g | 0.5g | 01g | 15g | 0.25g | 0.15g | 0.2g | 0.5g | 0.5g | 0.5g | 2
| 1 | 1 | 50.5 | 52 | 40.25217 | 49.5 | 44.6 | 54.4 | 45.3 | 43.9 | 46 | 41.94 | 46.7 | 44.7 | 44.88 | 46 | 44.4674 | 51.6 | 58 | 49.3 | 44.3768301 | 44 | 46 | 47.7 | 53.5 | 46.2 | 1
| 1 | 2 | 48.6 | 49 | 40.45417 | 49.9 | 45.4 | 55.8 | 46.9 | 43.7 | 46 | 42.421 | 45.7 | 44.3 | 45.395 | 46 | 45.6441 | 52.4 | 57 | 46.7 | 44.03208122 | 44 | 46 | 47.8 | 53 | 48.5 | 10
| 1 | 3 | 50.6 | 51 | 40.26783 | 50.6 | 44.6 | 55 | 45.6 | 43.8 | 46 | 41.24 | 46.9 | 45.3 | 44.649 | 46 | 44.6138 | 51.8 | 58 | 52.6 | 44.41854965 | 42 | 45 | 45.8 | 52.5 | 47.1 | 16
| 1 | 4 | 48.9 | 50 | 40.32117 | 50.9 | 45.5 | 54.8 | 44.4 | 43.9 | 46 | 41.63 | 44.8 | 44.6 | 45.672 | 47 | 46.9475 | 51.4 | 59 | 50.3 | 44.3192017 | 45 | 45 | 46.8 | 52.1 | 46.9 | 46.50708
| 1 | 5 | 47.4 | 53 | 40.049 | 49.2 | 45.7 | 55 | 44.9 | 44 | 47 | 42.881 | 46.6 | 43.6 | 45.067 | 47 | 49.0528 | 51.1 | 59 | 51.3 | 46.40143606 | 44 | 46 | 46.6 | 52.1 | 45.9 | 110
| 1 | 6 | 46.8 | 50 | 39.95383 | 48 | 45.5 | 51.9 | 45.9 | 44.3 | 46 | 41.74 | 46.4 | 43.8 | 43.043 | 47 | 47.0165 | 50.8 | 59 | I.S. | 46.39847364 | 44 | 47 | 45.6 | 51.8 | 45.2
| Mean |  | 48.8 | 50.83333 | 40.21636 | 49.68333 | 45.21667 | 54.48333 | 45.5 | 43.93333 | 46.16667 | 41.97533 | 46.18333 | 44.38333 | 44.78433 | 46.5 | 46.29035 | 51.51667 | 58.33333 | 50.04 | 44.9911 | 43.83333 | 45.83333 | 46.71667 | 52.5 | 46.63333
| Median |  | 48.75 | 50.5 | 40.26 | 49.7 | 45.45 | 54.9 | 45.45 | 43.9 | 46 | 41.84 | 46.5 | 44.45 | 44.9735 | 46.5 | 46.2958 | 51.5 | 58.5 | 50.3 | 44.39769 | 44 | 46 | 46.7 | 52.3 | 46.55
| Std Dev. |  | 1.558204 | 1.47196 | 0.1835199 | 1.045785 | 0.4875107 | 1.345239 | 0.8648699 | 0.2065591 | 0.4082483 | 0.5891437 | 0.7935154 | 0.6242329 | 0.9274131 | 0.5477226 | 1.740223 | 0.5600595 | 0.8164966 | 2.231143 | 1.099641 | 0.9831921 | 0.7527727 | 0.9217737 | 0.6418723 | 1.144844
| Rel.Std.Dev. |  | 3.193% | 2.896% | 0.4563% | 2.105% | 1.078% | 2.469% | 1.901% | 0.4702% | 0.8843% | 1.404% | 1.718% | 1.406% | 2.071% | 1.178% | 3.759% | 1.087% | 1.4% | 4.459% | 2.444% | 2.243% | 1.642% | 1.973% | 1.223% | 2.455%
| PDM3 |  | 4.93% | 9.302% | -13.53% | 6.83% | -2.775% | 17.15% | -2.165% | -5.534% | -0.732% | -9.744% | -0.6961% | -4.566% | -3.704% | -0.01522% | -0.466% | 10.77% | 25.43% | 7.597% | -3.26% | -5.749% | -1.449% | 0.4507% | 12.89% | 0.2715%
| Z-Score (Absolute) |  | 0.83 | 1.49 | 1.95 | 1.12 | 0.33 | 2.68 | 0.24 | 0.75 | 0.02 | 1.38 | 0.02 | 0.6 | 0.47 | 0.09 | 0.02 | 1.71 | 3.92 | 1.23 | 0.4 | 0.78 | 0.13 | 0.16 | 2.03 | 0.13
| Analytical results for P in OREAS 241 (Certified Value 0.044 wt.%) | [25 empty] | Certified
P | Round | Replicate | Lab | Lab | Lab | Lab | Lab | Lab | Lab | Lab | Lab | Lab | Lab | Lab | Lab | Lab | Lab | Lab | Lab | Lab | Lab | Lab | Lab | Lab | Lab | Lab | 1
| No | No | 1.01 | 1.02 | 1.03 | 1.04 | 1.05 | 1.07 | 1.08 | 1.10 | 1.11 | 1.12 | 1.13 | 1.14 | 1.15 | 1.16 | 1.17 | 1.18 | 1.19 | 1.20 | 1.21 | 1.23 | 1.24 | 1.25 | 1.26 | 1.27 | wt.%
|  |  | AR*MS | AR*OES | AR*OES | AR*OES/MS | AR*OES/MS | AR*OES/MS | AR*MS | AR*OES | AR*OES/MS | AR*OES | AR*MS | AR*OES/MS | AR*OES | AR*OES | AR*OES | AR*MS | AR*OES/MS | AR*MS | AR*OES | AR*OES | AR*OES/MS | AR*MS | AR*OES/MS | AR*MS | 3
|  |  | 0.5g | 40g | 0.5g | 0.25g | 0.25g | 0.25g | 25g | 25g | 01g | 0.25g | 0.5g | 0.5g | 0.5g | 0.25g | 0.5g | 0.5g | 01g | 15g | 0.25g | 0.15g | 0.2g | 0.5g | 0.5g | 0.5g | 3
| 1 | 1 | 0.046 | 0.048 | 0.0450256 | 0.0449 | 0.044 | 0.055 | 0.0463 | 0.0472 | 0.042 | 0.044553 | 0.0462 | 0.041 | 0.044385 | 0.05 | 0.06925 | 0.046 | 0.0431 | 0.044 | 0.04010008196 | 0.0437 | 0.0439 | 0.047 | 0.0452 | 0.043 | 1
| 1 | 2 | 0.045 | 0.046 | 0.04494443 | 0.0453 | 0.043 | 0.056 | 0.0456 | 0.0449 | 0.041 | 0.044643 | 0.0448 | 0.041 | 0.0439066 | 0.04 | 0.07344 | 0.047 | 0.0429 | 0.041 | 0.04016254017 | 0.0439 | 0.044 | 0.045 | 0.0443 | 0.045 | #N/A
| 1 | 3 | 0.046 | 0.046 | 0.0451588 | 0.0453 | 0.043 | 0.055 | 0.0443 | 0.047 | 0.043 | 0.04462 | 0.0435 | 0.041 | 0.0437206 | 0.04 | 0.07213 | 0.047 | 0.0421 | 0.042 | 0.03985124371 | 0.0426 | 0.0436 | 0.045 | 0.0451 | 0.043 | 16
| 1 | 4 | 0.045 | 0.046 | 0.044862 | 0.0467 | 0.044 | 0.056 | 0.0423 | 0.0487 | 0.043 | 0.04452 | 0.0426 | 0.041 | 0.0453717 | 0.05 | 0.07462 | 0.047 | 0.042 | 0.043 | 0.03961204652 | 0.044 | 0.044 | 0.046 | 0.0437 | 0.044 | 0.04444235
| 1 | 5 | 0.044 | 0.048 | 0.04454697 | 0.045 | 0.044 | 0.055 | 0.043 | 0.0481 | 0.042 | 0.044661 | 0.0446 | 0.041 | 0.0441903 | 0.05 | 0.07283 | 0.046 | 0.042 | 0.044 | 0.04210926756 | 0.0443 | 0.0435 | 0.045 | 0.0437 | 0.042 | 111
| 1 | 6 | 0.045 | 0.048 | 0.04500757 | 0.0442 | 0.043 | 0.053 | 0.0455 | 0.0493 | 0.041 | 0.044614 | 0.0446 | 0.042 | 0.0438638 | 0.05 | 0.07069 | 0.046 | 0.0423 | I.S. | 0.04031508118 | 0.0437 | 0.044 | 0.046 | 0.0442 | 0.043
| Mean |  | 0.04516667 | 0.047 | 0.04492423 | 0.04523333 | 0.0435 | 0.055 | 0.0445 | 0.04753333 | 0.042 | 0.04460183 | 0.04438333 | 0.04116667 | 0.04423967 | 0.04666667 | 0.07216 | 0.0465 | 0.0424 | 0.0428 | 0.04035837685 | 0.0437 | 0.04383333 | 0.04566667 | 0.04436667 | 0.04333333
| Median |  | 0.045 | 0.047 | 0.044976 | 0.04515 | 0.0435 | 0.055 | 0.0449 | 0.04765 | 0.042 | 0.044617 | 0.0446 | 0.041 | 0.04404845 | 0.05 | 0.07248 | 0.0465 | 0.0422 | 0.043 | 0.04013131 | 0.0438 | 0.04395 | 0.0455 | 0.04425 | 0.043
| Std Dev. |  | 0.0007527727 | 0.001095445 | 0.0002092139 | 0.0008238123 | 0.0005477226 | 0.001095445 | 0.00158619 | 0.001557776 | 0.0008944272 | 5.43228e-05 | 0.001227056 | 0.0004082483 | 0.0006044332 | 0.005163978 | 0.001937462 | 0.0005477226 | 0.0004816638 | 0.00130384 | 0.000892945 | 0.0005830952 | 0.0002250926 | 0.0008164966 | 0.000656252 | 0.001032796
| Rel.Std.Dev. |  | 1.667% | 2.331% | 0.4657% | 1.821% | 1.259% | 1.992% | 3.564% | 3.277% | 2.13% | 0.1218% | 2.765% | 0.9917% | 1.366% | 11.07% | 2.685% | 1.178% | 1.136% | 3.046% | 2.213% | 1.334% | 0.5135% | 1.788% | 1.479% | 2.383%
| PDM3 |  | 1.63% | 5.755% | 1.084% | 1.78% | -2.12% | 23.76% | 0.1297% | 6.955% | -5.496% | 0.3589% | -0.1328% | -7.371% | -0.4561% | 5.005% | 62.37% | 4.63% | -4.596% | -3.695% | -9.189% | -1.67% | -1.37% | 2.755% | -0.1703% | -2.495%
| Z-Score (Absolute) |  | 0.42 | 1.48 | 0.28 | 0.46 | 0.54 | 6.1 | 0.03 | 1.79 | 1.41 | 0.09 | 0.03 | 1.89 | 0.12 | 1.29 | 16.02 | 1.19 | 1.18 | 0.95 | 2.36 | 0.43 | 0.35 | 0.71 | 0.04 | 0.64
| Analytical results for Pb in OREAS 241 (Certified Value 32.2 ppm) | [25 empty] | Certified
Pb | Round | Replicate | Lab | Lab | Lab | Lab | Lab | Lab | Lab | Lab | Lab | Lab | Lab | Lab | Lab | Lab | Lab | Lab | Lab | Lab | Lab | Lab | Lab | Lab | Lab |  | 1
| No | No | 1.01 | 1.02 | 1.03 | 1.04 | 1.05 | 1.07 | 1.08 | 1.10 | 1.11 | 1.12 | 1.13 | 1.14 | 1.16 | 1.17 | 1.18 | 1.19 | 1.20 | 1.21 | 1.23 | 1.24 | 1.25 | 1.26 | 1.27 |  | ppm
|  |  | AR*MS | AR*MS | AR*OES | AR*OES/MS | AR*OES/MS | AR*OES/MS | AR*MS | AR*MS | AR*OES/MS | AR*OES | AR*MS | AR*OES/MS | AR*MS | AR*OES | AR*MS | AR*OES/MS | AR*MS | AR*OES | AR*OES | AR*OES/MS | AR*MS | AR*OES/MS | AR*MS |  | 1
|  |  | 0.5g | 40g | 0.5g | 0.25g | 0.25g | 0.25g | 25g | 25g | 01g | 0.25g | 0.5g | 0.5g | 0.25g | 0.5g | 0.5g | 01g | 15g | 0.25g | 0.15g | 0.2g | 0.5g | 0.5g | 0.5g |  | 2
| 1 | 1 | 32.3 | 32 | 27.30767 | 35.7 | 35.4 | 30.7 | 32.5 | 35.6 | 27.7 | 34.744 | 31.4 | 33.6 | 31.8 | 56.6063 | 31.7 | 31.5 | 33.31 | 36.28310321 | 31 | 31 | 34.8 | 31.5 | 31.3 |  | 1
| 1 | 2 | 31.4 | 32 | 28.12633 | 34.9 | 35.9 | 31.8 | 32.9 | 35.3 | 27.5 | 32.157 | 30.8 | 34.2 | 31.8 | 42.4821 | 32.3 | 30.2 | 33.44 | 35.14061043 | 33 | 31 | 33.2 | 32 | 32.1 |  | 12
| 1 | 3 | 32.5 | 32 | 27.79933 | 35 | 35.4 | 32.4 | 32.3 | 35.6 | 28.7 | 32.678 | 31 | 33.6 | 31.7 | 40.9113 | 32.4 | 32.4 | 34.15 | 34.90704307 | 32 | 30 | 32.7 | 31.5 | 32.4 |  | 16
| 1 | 4 | 31.7 | 32 | 26.26533 | 35.4 | 35.1 | 31.2 | 31.6 | 36.1 | 28.6 | 34.136 | 30.6 | 33.8 | 31.8 | 75.2202 | 31.7 | 30.1 | 33.19 | 32.82230215 | 32 | 29 | 35 | 31.1 | 30.5 |  | 32.23543
| 1 | 5 | 31.5 | 33 | 26.94967 | 35.4 | 35.1 | 31.5 | 32 | 35.4 | 27.6 | 32.852 | 31.6 | 34.1 | 31.6 | 60.5112 | 31.7 | 30.7 | 34.29 | 36.86820857 | 31 | 30 | 33.3 | 31.4 | 30.9 |  | 112
| 1 | 6 | 31.2 | 33 | 27.60933 | 35.6 | 35 | 30 | 32.2 | 35.2 | 28.4 | 32.906 | 31.5 | 33.5 | 31.8 | 70.1773 | 32.1 | 30 | I.S. | 33.36819656 | 32 | 31 | 33.3 | 31.3 | 30.5
| Mean |  | 31.76667 | 32.33333 | 27.34294 | 35.33333 | 35.31667 | 31.26667 | 32.25 | 35.53333 | 28.08333 | 33.2455 | 31.15 | 33.8 | 31.75 | 57.6514 | 31.98333 | 30.81667 | 33.676 | 34.89824 | 31.83333 | 30.33333 | 33.71667 | 31.46667 | 31.28333
| Median |  | 31.6 | 32 | 27.4585 | 35.4 | 35.25 | 31.35 | 32.25 | 35.5 | 28.05 | 32.879 | 31.2 | 33.7 | 31.8 | 58.55875 | 31.9 | 30.45 | 33.44 | 35.02382675 | 32 | 30.5 | 33.3 | 31.45 | 31.1
| Std Dev. |  | 0.5202563 | 0.5163978 | 0.6648473 | 0.3204164 | 0.3311596 | 0.8430105 | 0.441588 | 0.3204164 | 0.5419102 | 0.9813749 | 0.4086563 | 0.2898275 | 0.083666 | 14.03688 | 0.3250641 | 0.9537645 | 0.5068333 | 1.581644 | 0.7527727 | 0.8164966 | 0.9453394 | 0.3011091 | 0.8109665
| Rel.Std.Dev. |  | 1.638% | 1.597% | 2.432% | 0.9068% | 0.9377% | 2.696% | 1.369% | 0.9017% | 1.93% | 2.952% | 1.312% | 0.8575% | 0.2635% | 24.35% | 1.016% | 3.095% | 1.505% | 4.532% | 2.365% | 2.692% | 2.804% | 0.9569% | 2.592%
| PDM3 |  | -1.454% | 0.3037% | -15.18% | 9.61% | 9.559% | -3.005% | 0.04521% | 10.23% | -12.88% | 3.133% | -3.367% | 4.854% | -1.506% | 78.84% | -0.782% | -4.401% | 4.469% | 8.261% | -1.247% | -5.901% | 4.595% | -2.385% | -2.954%
| Z-Score (Absolute) |  | 0.12 | 0.19 | 2.48 | 1.79 | 1.78 | 0.38 | 0.14 | 1.9 | 2.08 | 0.67 | 0.45 | 0.97 | 0.12 | 13.71 | 0 | 0.62 | 0.9 | 1.56 | 0.08 | 0.88 | 0.93 | 0.28 | 0.37
| Analytical results for Pd in OREAS 241 (Indicative Value 8.61 ppb) | [25 empty] | Indicative
Pd | Round | Replicate | Lab | Lab | Lab | Lab | Lab | [19 empty] | 1
| No | No | 1.02 | 1.08 | 1.10 | 1.11 | 1.13 | [19 empty] | ppb
|  |  | AR*MS | AR*MS | AR*MS | AR*OES/MS | AR*MS | [19 empty] | 2
|  |  | 40g | 25g | 25g | 01g | 0.5g | [19 empty] | 2
| 1 | 1 | < 10 | < 10 | < 5 | < 10 | 10 | [19 empty] | 1
| 1 | 2 | < 10 | 12 | < 5 | < 10 | 12 | [19 empty] | 3
| 1 | 3 | 10 | 11 | < 5 | < 10 | 16 | [19 empty] | 16
| 1 | 4 | < 10 | 10 | < 5 | < 10 | 13 | [19 empty] | 8.611111
| 1 | 5 | < 10 | < 10 | < 5 | < 10 | < 10 | [19 empty] | 9
| 1 | 6 | < 10 | < 10 | < 5 | < 10 | 16
| Mean |  | 10 | 11 |  |  | 13.4
| Median |  | 10 | 11 |  |  | 13
| Std Dev. |  |  | 1 |  |  | 2.607681
| Rel.Std.Dev. |  |  | 9.091% |  |  | 19.46%
| PDM3 |  | 16.13% | 27.74% |  |  | 55.61%
| Z-Score (Absolute) |  | 0 | 0.67 | 1.04 | 0.26 | 1.92
| Analytical results for Pr in OREAS 241 (Certified Value 1.44 ppm) | [25 empty] | Certified
Pr | Round | Replicate | Lab | Lab | Lab | Lab | Lab | [19 empty] | 1
| No | No | 1.02 | 1.08 | 1.10 | 1.14 | 1.15 | [19 empty] | ppm
|  |  | AR*MS | AR*MS | AR*MS | AR*OES/MS | AR*MS | [19 empty] | 2
|  |  | 40g | 25g | 25g | 0.5g | 0.5g | [19 empty] | 2
| 1 | 1 | 1.34 | 1.504 | 1.66 | 1.4 | 1.328632 | [19 empty] | 1
| 1 | 2 | 1.33 | 1.518 | 1.65 | 1.3 | 1.287013 | [19 empty] | 29
| 1 | 3 | 1.34 | 1.511 | 1.75 | 1.3 | 1.338024 | [19 empty] | 16
| 1 | 4 | 1.36 | 1.477 | 1.76 | 1.4 | 1.367079 | [19 empty] | 1.442163
| 1 | 5 | 1.4 | 1.481 | 1.71 | 1.3 | 1.304166 | [19 empty] | 113
| 1 | 6 | 1.4 | 1.493 | 1.69 | 1.3 | 1.265989
| Mean |  | 1.361667 | 1.497333 | 1.703333 | 1.333333 | 1.31515
| Median |  | 1.35 | 1.4985 | 1.7 | 1.3 | 1.316399
| Std Dev. |  | 0.03125167 | 0.01647625 | 0.04546061 | 0.05163978 | 0.03668999
| Rel.Std.Dev. |  | 2.295% | 1.1% | 2.669% | 3.873% | 2.79%
| PDM3 |  | -5.582% | 3.825% | 18.11% | -7.546% | -8.807%
| Z-Score (Absolute) |  | 0 | 1.97 | 4.95 | 0.41 | 0.67
| Analytical results for Pt in OREAS 241 (Indicative Value 8.61 ppb) | [25 empty] | Indicative
Pt | Round | Replicate | Lab | Lab | Lab | Lab | [20 empty] | 1
| No | No | 1.08 | 1.10 | 1.11 | 1.13 | [20 empty] | ppb
|  |  | AR*MS | AR*MS | AR*OES/MS | AR*MS | [20 empty] | 2
|  |  | 25g | 25g | 01g | 0.5g | [20 empty] | 2
| 1 | 1 | 6 | 7 | 9 | 18 | [20 empty] | 1
| 1 | 2 | 10 | 9 | 8 | 15 | [20 empty] | 3
| 1 | 3 | 6 | 10 | 9 | 12 | [20 empty] | 16
| 1 | 4 | 9 | 9 | 9 | 18 | [20 empty] | 8.611111
| 1 | 5 | 10 | 9 | 9 | 12 | [20 empty] | 9
| 1 | 6 | 9 | 9 | 8 | 16
| Mean |  | 8.333333 | 8.833333 | 8.666667 | 15.16667
| Median |  | 9 | 9 | 9 | 15.5
| Std Dev. |  | 1.861899 | 0.9831921 | 0.5163978 | 2.71416
| Rel.Std.Dev. |  | 22.34% | 11.13% | 5.958% | 17.9%
| PDM3 |  | -3.226% | 2.581% | 0.6452% | 76.13%
| Z-Score (Absolute) |  | 1.12 | 0.22 | 0.22 | 17.31
| Analytical results for Rb in OREAS 241 (Certified Value 6.33 ppm) | [25 empty] | Certified
Rb | Round | Replicate | Lab | Lab | Lab | Lab | Lab | Lab | Lab | Lab | Lab | Lab | Lab | Lab | Lab | Lab | Lab | Lab | Lab | Lab | [6 empty] | 1
| No | No | 1.01 | 1.02 | 1.04 | 1.05 | 1.07 | 1.08 | 1.10 | 1.11 | 1.12 | 1.13 | 1.14 | 1.15 | 1.16 | 1.18 | 1.19 | 1.25 | 1.26 | 1.27 | [6 empty] | ppm
|  |  | AR*MS | AR*MS | AR*OES/MS | AR*OES/MS | AR*OES/MS | AR*MS | AR*MS | AR*OES/MS | AR*OES | AR*MS | AR*OES/MS | AR*MS | AR*MS | AR*MS | AR*OES/MS | AR*MS | AR*OES/MS | AR*MS | [6 empty] | 2
|  |  | 0.5g | 40g | 0.25g | 0.25g | 0.25g | 25g | 25g | 01g | 0.25g | 0.5g | 0.5g | 0.5g | 0.25g | 0.5g | 01g | 0.5g | 0.5g | 0.5g | [6 empty] | 3
| 1 | 1 | 6.9 | 6 | 7.4 | 6.5 | 6 | 6.36 | 6.86 | 6.32 | 14.213 | 4.66 | 5.2 | 5.979147 | 5.3 | 7.2 | 7.04 | 6.4 | 6.9 | 6.1 | [6 empty] | 1
| 1 | 2 | 6.7 | 6.2 | 7.3 | 6.2 | 6.2 | 6.35 | 6.71 | 6.22 | 13.747 | 4.56 | 5.2 | 5.790236 | 5.2 | 6.9 | 6.62 | 6.2 | 7 | 6.4 | [6 empty] | 30
| 1 | 3 | 6.9 | 6 | 7.6 | 6.2 | 6.3 | 6.38 | 6.81 | 6.33 | 14.044 | 4.6 | 5.2 | 5.89547 | 5.3 | 6.9 | 6.89 | 6.1 | 6.8 | 6.2 | [6 empty] | 16
| 1 | 4 | 6.8 | 6 | 7.5 | 6.5 | 6.2 | 6.12 | 7.1 | 6.37 | 14.134 | 4.45 | 5.3 | 6.218657 | 5.3 | 6.9 | 6.59 | 6.2 | 6.7 | 6 | [6 empty] | 6.326952
| 1 | 5 | 6.6 | 6.2 | 7.2 | 6.5 | 6.3 | 6.14 | 6.75 | 6.32 | 13.78 | 4.62 | 5.2 | 5.994417 | 5.3 | 6.9 | 6.52 | 6.1 | 6.6 | 6 | [6 empty] | 114
| 1 | 6 | 6.5 | 6.2 | 7.2 | 6.5 | 6 | 6.3 | 6.88 | 6.22 | 14.11 | 4.61 | 5.1 | 5.769511 | 5.1 | 6.6 | 6.44 | 6 | 6.7 | 6
| Mean |  | 6.733333 | 6.1 | 7.366667 | 6.4 | 6.166667 | 6.275 | 6.851667 | 6.296667 | 14.00467 | 4.583333 | 5.2 | 5.94124 | 5.25 | 6.9 | 6.683333 | 6.166667 | 6.783333 | 6.116667
| Median |  | 6.75 | 6.1 | 7.35 | 6.5 | 6.2 | 6.325 | 6.835 | 6.32 | 14.077 | 4.605 | 5.2 | 5.937308 | 5.3 | 6.9 | 6.605 | 6.15 | 6.75 | 6.05
| Std Dev. |  | 0.1632993 | 0.1095445 | 0.1632993 | 0.1549193 | 0.136626 | 0.1155422 | 0.1376106 | 0.06218253 | 0.1947508 | 0.07284687 | 0.06324555 | 0.1646894 | 0.083666 | 0.1897367 | 0.231747 | 0.136626 | 0.147196 | 0.1602082
| Rel.Std.Dev. |  | 2.425% | 1.796% | 2.217% | 2.421% | 2.216% | 1.841% | 2.008% | 0.9875% | 1.391% | 1.589% | 1.216% | 2.772% | 1.594% | 2.75% | 3.468% | 2.216% | 2.17% | 2.619%
| PDM3 |  | 6.423% | -3.587% | 16.43% | 1.155% | -2.533% | -0.8211% | 8.293% | -0.4787% | 121.3% | -27.56% | -17.81% | -6.096% | -17.02% | 9.057% | 5.633% | -2.533% | 7.213% | -3.324%
| Z-Score (Absolute) |  | 0.71 | 0.3 | 1.73 | 0.18 | 0.19 | 0.02 | 0.9 | 0.02 | 12.32 | 2.72 | 1.73 | 0.55 | 1.65 | 0.98 | 0.63 | 0.19 | 0.79 | 0.27
| Analytical results for Re in OREAS 241 (Certified Value 0.002 ppm) | [25 empty] | Certified
Re | Round | Replicate | Lab | Lab | Lab | Lab | Lab | Lab | Lab | Lab | Lab | Lab | Lab | Lab | Lab | Lab | [10 empty] | 1
| No | No | 1.01 | 1.04 | 1.07 | 1.08 | 1.10 | 1.11 | 1.13 | 1.14 | 1.18 | 1.19 | 1.23 | 1.25 | 1.26 | 1.27 | [10 empty] | ppm
|  |  | AR*MS | AR*OES/MS | AR*OES/MS | AR*MS | AR*MS | AR*OES/MS | AR*MS | AR*OES/MS | AR*MS | AR*OES/MS | AR*OES | AR*MS | AR*OES/MS | AR*MS | [10 empty] | 3
|  |  | 0.5g | 0.25g | 0.25g | 25g | 25g | 01g | 0.5g | 0.5g | 0.5g | 01g | 0.15g | 0.5g | 0.5g | 0.5g | [10 empty] | 3
| 1 | 1 | 0.002 | 0.003 | 0.005 | 0.003 | 0.004 | < 0.05 | 0.002 | 0.002 | 0.003 | < 0.05 | < 5 | 0.002 | 0.002 | 0.002 | [10 empty] | 1
| 1 | 2 | 0.003 | 0.002 | 0.006 | 0.002 | 0.003 | < 0.05 | 0.002 | 0.002 | 0.002 | < 0.05 | < 5 | 0.002 | 0.002 | 0.002 | [10 empty] | 31
| 1 | 3 | 0.002 | 0.003 | 0.008 | 0.001 | 0.002 | < 0.05 | 0.002 | 0.002 | 0.002 | < 0.05 | < 5 | 0.002 | 0.002 | 0.002 | [10 empty] | 16
| 1 | 4 | 0.002 | 0.002 | 0.006 | 0.003 | 0.002 | < 0.05 | 0.002 | 0.002 | 0.002 | < 0.05 | < 5 | 0.002 | 0.002 | 0.001 | [10 empty] | 0.002116667
| 1 | 5 | 0.002 | 0.003 | 0.006 | 0.002 | 0.001 | < 0.05 | 0.003 | 0.002 | 0.003 | < 0.05 | < 5 | 0.002 | 0.002 | 0.002 | [10 empty] | 115
| 1 | 6 | 0.003 | 0.002 | 0.006 | 0.002 | 0.002 | < 0.05 | 0.002 | 0.002 | 0.002 | < 0.05 | < 5 | 0.002 | 0.002 | 0.001
| Mean |  | 0.002333333 | 0.0025 | 0.006166667 | 0.002166667 | 0.002333333 |  | 0.002166667 | 0.002 | 0.002333333 |  |  | 0.002 | 0.002 | 0.001666667
| Median |  | 0.002 | 0.0025 | 0.006 | 0.002 | 0.002 |  | 0.002 | 0.002 | 0.002 |  |  | 0.002 | 0.002 | 0.002
| Std Dev. |  | 0.0005163978 | 0.0005477226 | 0.0009831921 | 0.0007527727 | 0.001032796 |  | 0.0004082483 | 0 | 0.0005163978 |  |  | 0 | 0 | 0.0005163978
| Rel.Std.Dev. |  | 22.13% | 21.91% | 15.94% | 34.74% | 44.26% |  | 18.84% | 0% | 22.13% |  |  | 0% | 0% | 30.98%
| PDM3 |  | 10.24% | 18.11% | 191.3% | 2.362% | 10.24% |  | 2.362% | -5.512% | 10.24% |  |  | -5.512% | -5.512% | -21.26%
| Z-Score (Absolute) |  | 0 | 0.34 | 7.75 | 0.34 | 0 | 45.85 | 0.34 | 0.67 | 0 | 45.85 | 5052.6 | 0.67 | 0.67 | 1.35
| Analytical results for S in OREAS 241 (Certified Value 0.47 wt.%) | [25 empty] | Certified
S | Round | Replicate | Lab | Lab | Lab | Lab | Lab | Lab | Lab | Lab | Lab | Lab | Lab | Lab | Lab | Lab | Lab | Lab | Lab | Lab | Lab | Lab | Lab | Lab |  |  | 1
| No | No | 1.01 | 1.02 | 1.03 | 1.04 | 1.05 | 1.07 | 1.08 | 1.11 | 1.13 | 1.14 | 1.15 | 1.16 | 1.17 | 1.18 | 1.19 | 1.20 | 1.21 | 1.23 | 1.24 | 1.25 | 1.26 | 1.27 |  |  | wt.%
|  |  | AR*MS | AR*OES | AR*OES | AR*OES/MS | AR*OES/MS | AR*OES/MS | AR*MS | AR*OES/MS | AR*MS | AR*OES/MS | AR*OES | AR*OES | AR*OES | AR*MS | AR*OES/MS | AR*MS | AR*OES | AR*OES | AR*OES/MS | AR*MS | AR*OES/MS | AR*MS |  |  | 3
|  |  | 0.5g | 40g | 0.5g | 0.25g | 0.25g | 0.25g | 25g | 01g | 0.5g | 0.5g | 0.5g | 0.25g | 0.5g | 0.5g | 01g | 15g | 0.25g | 0.15g | 0.2g | 0.5g | 0.5g | 0.5g |  |  | 3
| 1 | 1 | 0.51 | 0.495 | 0.4405 | 0.51 | 0.51 | 0.56 | 0.5 | 0.46 | 0.52 | 0.421 | 0.460782 | 0.49 | 0.17083 | 0.5 | 0.46 | 0.45 | 0.4720071537 | 0.47 | 0.42 | 0.51 | 0.49 | 0.44 |  |  | 1
| 1 | 2 | 0.49 | 0.49 | 0.4371667 | 0.51 | 0.5 | 0.56 | 0.5 | 0.45 | 0.48 | 0.424 | 0.467909 | 0.5 | 0.18445 | 0.52 | 0.47 | 0.45 | 0.44279304 | 0.47 | 0.38 | 0.49 | 0.47 | 0.46 |  |  | 16
| 1 | 3 | 0.5 | 0.495 | 0.4405 | 0.51 | 0.5 | 0.57 | 0.48 | 0.46 | 0.48 | 0.426 | 0.45864 | 0.5 | 0.17888 | 0.52 | 0.46 | 0.45 | 0.4508486843 | 0.47 | 0.37 | 0.49 | 0.48 | 0.45 |  |  | 16
| 1 | 4 | 0.49 | 0.49 | 0.4405 | 0.52 | 0.52 | 0.58 | 0.47 | 0.45 | 0.46 | 0.427 | 0.472437 | 0.5 | 0.18361 | 0.51 | 0.46 | 0.44 | 0.4515574211 | 0.47 | 0.39 | 0.5 | 0.47 | 0.44 |  |  | 0.4701423
| 1 | 5 | 0.48 | 0.51 | 0.4371667 | 0.52 | 0.54 | 0.58 | 0.48 | 0.46 | 0.48 | 0.42 | 0.4635855 | 0.51 | 0.18116 | 0.51 | 0.46 | 0.44 | 0.4315690481 | 0.47 | 0.38 | 0.48 | 0.46 | 0.44 |  |  | 116
| 1 | 6 | 0.48 | 0.495 | 0.4405 | 0.5 | 0.53 | 0.56 | 0.48 | 0.45 | 0.49 | 0.441 | 0.461987 | 0.5 | 0.17988 | 0.5 | 0.46 | I.S. | 0.4610286218 | 0.47 | 0.39 | 0.5 | 0.47 | 0.44
| Mean |  | 0.4916667 | 0.4958333 | 0.4393889 | 0.5116667 | 0.5166667 | 0.5683333 | 0.485 | 0.455 | 0.485 | 0.4265 | 0.4642234 | 0.5 | 0.1798017 | 0.51 | 0.4616667 | 0.446 | 0.451634 | 0.47 | 0.3883333 | 0.495 | 0.4733333 | 0.445
| Median |  | 0.49 | 0.495 | 0.4405 | 0.51 | 0.515 | 0.565 | 0.48 | 0.455 | 0.48 | 0.425 | 0.46278625 | 0.5 | 0.18052 | 0.51 | 0.46 | 0.45 | 0.4512030527 | 0.47 | 0.385 | 0.495 | 0.47 | 0.44
| Std Dev. |  | 0.01169045 | 0.007359801 | 0.001721326 | 0.007527727 | 0.01632993 | 0.009831921 | 0.01224745 | 0.005477226 | 0.01974842 | 0.007609205 | 0.005088671 | 0.006324555 | 0.004884708 | 0.008944272 | 0.004082483 | 0.005477226 | 0.01403362 | 0 | 0.01722401 | 0.01048809 | 0.01032796 | 0.0083666
| Rel.Std.Dev. |  | 2.378% | 1.484% | 0.3918% | 1.471% | 3.161% | 1.73% | 2.525% | 1.204% | 4.072% | 1.784% | 1.096% | 1.265% | 2.717% | 1.754% | 0.8843% | 1.228% | 3.107% | 0% | 4.435% | 2.119% | 2.182% | 1.88%
| PDM3 |  | 4.578% | 5.465% | -6.541% | 8.832% | 9.896% | 20.89% | 3.16% | -3.221% | 3.16% | -9.283% | -1.259% | 6.351% | -61.76% | 8.478% | -1.803% | -5.135% | -3.937% | -0.03027% | -17.4% | 5.287% | 0.6787% | -5.348%
| Z-Score (Absolute) |  | 0.54 | 0.65 | 0.87 | 1.08 | 1.22 | 2.62 | 0.36 | 0.45 | 0.36 | 1.22 | 0.2 | 0.77 | 7.9 | 1.04 | 0.27 | 0.69 | 0.54 | 0.05 | 2.26 | 0.63 | 0.05 | 0.72
| Analytical results for Sb in OREAS 241 (Certified Value 0.99 ppm) | [25 empty] | Certified
Sb | Round | Replicate | Lab | Lab | Lab | Lab | Lab | Lab | Lab | Lab | Lab | Lab | Lab | Lab | Lab | Lab | Lab | Lab | Lab | Lab | Lab | Lab | Lab | Lab | Lab |  | 1
| No | No | 1.01 | 1.02 | 1.03 | 1.04 | 1.07 | 1.08 | 1.10 | 1.11 | 1.12 | 1.13 | 1.14 | 1.15 | 1.16 | 1.17 | 1.18 | 1.19 | 1.20 | 1.21 | 1.23 | 1.24 | 1.25 | 1.26 | 1.27 |  | ppm
|  |  | AR*MS | AR*MS | AR*OES | AR*OES/MS | AR*OES/MS | AR*MS | AR*MS | AR*OES/MS | AR*OES | AR*MS | AR*OES/MS | AR*MS | AR*MS | AR*OES | AR*MS | AR*OES/MS | AR*MS | AR*OES | AR*OES | AR*OES/MS | AR*MS | AR*OES/MS | AR*MS |  | 2
|  |  | 0.5g | 40g | 0.5g | 0.25g | 0.25g | 25g | 25g | 01g | 0.25g | 0.5g | 0.5g | 0.5g | 0.25g | 0.5g | 0.5g | 01g | 15g | 0.25g | 0.15g | 0.2g | 0.5g | 0.5g | 0.5g |  | 2
| 1 | 1 | 1.18 | 0.7 | < 5 | 0.58 | 1.06 | 1.72 | 1.09 | 1.39 | < 10 | 0.54 | 0.49 | 0.6411013 | 0.68 | < 10 | 1.11 | 1.1 | 1.28 | 5.066092339 | < 5 | < 5 | 1.5 | 0.66 | 1.19 |  | 1
| 1 | 2 | 1.26 | 0.7 | < 5 | 0.61 | 1.08 | 1.61 | 1.07 | 1.32 | < 10 | 0.56 | 0.55 | 0.6232114 | 0.65 | < 10 | 1.14 | 1 | 1.3 | 7.899847065 | < 5 | < 5 | 1.46 | 0.64 | 1.32 |  | 32
| 1 | 3 | 1.23 | 0.72 | < 5 | 0.6 | 1.13 | 1.54 | 1.08 | 1.33 | < 10 | 0.47 | 0.55 | 0.5980573 | 0.68 | < 10 | 1.11 | 1.01 | 1.44 | 6.893440465 | < 5 | < 5 | 1.45 | 0.66 | 1.25 |  | 16
| 1 | 4 | 1.27 | 0.74 | < 5 | 0.62 | 1.09 | 1.56 | 1.16 | 1.34 | < 10 | 0.54 | 0.6 | 0.6035599 | 0.71 | < 10 | 1.16 | 1 | 1.43 | 7.302221966 | < 5 | < 5 | 1.42 | 0.63 | 1.22 |  | 0.9909245
| 1 | 5 | 1.19 | 0.62 | < 5 | 0.61 | 1.03 | 1.54 | 1.11 | 1.32 | < 10 | 0.55 | 0.58 | 0.6294934 | 0.74 | < 10 | 1.15 | 1.01 | 1.35 | 8.54698233 | < 5 | < 5 | 1.45 | 0.64 | 1.22 |  | 117
| 1 | 6 | 1.23 | 0.78 | < 5 | 0.6 | 1.01 | 1.54 | 1.09 | 1.4 | < 10 | 0.58 | 0.51 | 0.6868739 | 0.69 | < 10 | 1.11 | 0.99 | I.S. | 6.713600149 | < 5 | < 5 | 1.38 | 0.69 | 1.19
| Mean |  | 1.226667 | 0.71 |  | 0.6033333 | 1.066667 | 1.585 | 1.1 | 1.35 |  | 0.54 | 0.5466667 | 0.6303829 | 0.6916667 |  | 1.13 | 1.018333 | 1.36 | 7.070364 |  |  | 1.443333 | 0.6533333 | 1.231667
| Median |  | 1.23 | 0.71 |  | 0.605 | 1.07 | 1.55 | 1.09 | 1.335 |  | 0.545 | 0.55 | 0.6263524 | 0.685 |  | 1.125 | 1.005 | 1.35 | 7.097831 |  |  | 1.45 | 0.65 | 1.22
| Std Dev. |  | 0.03614784 | 0.05329165 |  | 0.0136626 | 0.04320494 | 0.07148426 | 0.03224903 | 0.03577709 |  | 0.03741657 | 0.04131182 | 0.03200861 | 0.03060501 |  | 0.02280351 | 0.04070217 | 0.07314369 | 1.19146 |  |  | 0.04033196 | 0.02160247 | 0.04875107
| Rel.Std.Dev. |  | 2.947% | 7.506% |  | 2.265% | 4.05% | 4.51% | 2.932% | 2.65% |  | 6.929% | 7.557% | 5.078% | 4.425% |  | 2.018% | 3.997% | 5.378% | 16.85% |  |  | 2.794% | 3.307% | 3.958%
| PDM3 |  | 23.79% | -28.35% |  | -39.11% | 7.644% | 59.95% | 11.01% | 36.24% |  | -45.51% | -44.83% | -36.38% | -30.2% |  | 14.03% | 2.766% | 37.25% | 613.5% |  |  | 45.66% | -34.07% | 24.29%
| Z-Score (Absolute) |  | 0 | 0.65 | 1.6 | 0.79 | 0.2 | 0.45 | 0.16 | 0.16 | 4.76 | 0.87 | 0.86 | 0.75 | 0.67 | 4.76 | 0.12 | 0.26 | 0.17 | 7.37 | 1.6 | 1.6 | 0.27 | 0.72 | 0.01
| Analytical results for Sc in OREAS 241 (Certified Value 6.57 ppm) | [25 empty] | Certified
Sc | Round | Replicate | Lab | Lab | Lab | Lab | Lab | Lab | Lab | Lab | Lab | Lab | Lab | Lab | Lab | Lab | Lab | Lab | Lab | Lab | Lab | Lab | Lab |  |  |  | 1
| No | No | 1.01 | 1.02 | 1.03 | 1.04 | 1.05 | 1.07 | 1.08 | 1.10 | 1.11 | 1.13 | 1.14 | 1.15 | 1.16 | 1.18 | 1.19 | 1.20 | 1.23 | 1.24 | 1.25 | 1.26 | 1.27 |  |  |  | ppm
|  |  | AR*MS | AR*OES | AR*OES | AR*OES/MS | AR*OES/MS | AR*OES/MS | AR*MS | AR*MS | AR*OES/MS | AR*MS | AR*OES/MS | AR*MS | AR*MS | AR*MS | AR*OES/MS | AR*MS | AR*OES | AR*OES/MS | AR*MS | AR*OES/MS | AR*MS |  |  |  | 2
|  |  | 0.5g | 40g | 0.5g | 0.25g | 0.25g | 0.25g | 25g | 25g | 01g | 0.5g | 0.5g | 0.5g | 0.25g | 0.5g | 01g | 15g | 0.15g | 0.2g | 0.5g | 0.5g | 0.5g |  |  |  | 2
| 1 | 1 | 7.1 | 5 | 6.272 | 5.4 | 5.1 | 6.6 | 6 | 6.4 | 7 | 6.7 | 8.7 | 7.135235 | 6.2 | 7.8 | 7 | 5.9 | 6 | 6 | 7 | 6.8 | 6.2 |  |  |  | 1
| 1 | 2 | 6.9 | 5 | 6.277 | 5.5 | 5 | 6.8 | 6.2 | 6.5 | 6 | 6.6 | 7.8 | 6.866299 | 6.2 | 8 | 7 | 6.2 | 6 | 6 | 7.1 | 6.8 | 6.5 |  |  |  | 33
| 1 | 3 | 7.1 | 5 | 6.202 | 5.5 | 5 | 6.6 | 6.1 | 7 | 6 | 6.6 | 8 | 7.151292 | 6.5 | 7.8 | 7 | 6.4 | 6 | 5 | 6.8 | 6.6 | 6.2 |  |  |  | 16
| 1 | 4 | 6.9 | 5 | 6.335 | 5.6 | 5.3 | 6.7 | 5.8 | 7.8 | 7 | 6.6 | 8.5 | 7.287749 | 6.5 | 7.8 | 7 | 6.4 | 6 | 6 | 7 | 6.4 | 6.2 |  |  |  | 6.565335
| 1 | 5 | 6.8 | 5 | 6.244 | 5.5 | 5.2 | 6.7 | 5.8 | 7.3 | 7 | 6.6 | 7.7 | 7.200693 | 6.7 | 7.5 | 7 | 5.8 | 6 | 6 | 6.8 | 6.2 | 6 |  |  |  | 118
| 1 | 6 | 6.6 | 5 | 6.224 | 5.6 | 5 | 6.5 | 6.2 | 6.8 | 7 | 6.8 | 7.6 | 6.876913 | 6.5 | 7.5 | 7 | I.S. | 6 | 6 | 6.7 | 6.1 | 6.2
| Mean |  | 6.9 | 5 | 6.259 | 5.516667 | 5.1 | 6.65 | 6.016667 | 6.966667 | 6.666667 | 6.65 | 8.05 | 7.086364 | 6.433333 | 7.733333 | 7 | 6.14 | 6 | 5.833333 | 6.9 | 6.483333 | 6.216667
| Median |  | 6.9 | 5 | 6.258 | 5.5 | 5.05 | 6.65 | 6.05 | 6.9 | 7 | 6.6 | 7.9 | 7.143264 | 6.5 | 7.8 | 7 | 6.2 | 6 | 6 | 6.9 | 6.5 | 6.2
| Std Dev. |  | 0.1897367 | 0 | 0.04683588 | 0.07527727 | 0.1264911 | 0.1048809 | 0.1834848 | 0.5240865 | 0.5163978 | 0.083666 | 0.4505552 | 0.1746593 | 0.1966384 | 0.1966384 | 0 | 0.2792848 | 0 | 0.4082483 | 0.1549193 | 0.2994439 | 0.1602082
| Rel.Std.Dev. |  | 2.75% | 0% | 0.7483% | 1.365% | 2.48% | 1.577% | 3.05% | 7.523% | 7.746% | 1.258% | 5.597% | 2.465% | 3.057% | 2.543% | 0% | 4.549% | 0% | 6.999% | 2.245% | 4.619% | 2.577%
| PDM3 |  | 5.097% | -23.84% | -4.666% | -15.97% | -22.32% | 1.29% | -8.357% | 6.113% | 1.543% | 1.29% | 22.61% | 7.936% | -2.011% | 17.79% | 6.621% | -6.478% | -8.611% | -11.15% | 5.097% | -1.249% | -5.311%
| Z-Score (Absolute) |  | 0.6 | NA | 0.55 | 1.89 | 2.64 | 0.15 | 0.99 | 0.72 | NA | 0.15 | 2.67 | 0.93 | 0.24 | 2.1 | NA | 0.77 | NA | NA | 0.6 | 0.15 | 0.63
Results from laboratories 2, 11, 19, 23 and 24 were removed due to their 1 ppm reading resolution.
| Analytical results for Se in OREAS 241 (Certified Value < 1 ppm) | [25 empty] | Certified
Se | Round | Replicate | Lab | Lab | Lab | Lab | Lab | Lab | Lab | Lab | Lab | Lab | Lab | Lab | Lab | Lab | Lab | Lab | Lab | Lab | Lab | Lab | Lab | Lab |  |  | 1
| No | No | 1.01 | 1.02 | 1.03 | 1.04 | 1.05 | 1.07 | 1.08 | 1.10 | 1.11 | 1.12 | 1.13 | 1.14 | 1.17 | 1.18 | 1.19 | 1.20 | 1.21 | 1.23 | 1.24 | 1.25 | 1.26 | 1.27 |  |  | ppm
|  |  | AR*MS | AR*MS | AR*OES | AR*OES/MS | AR*OES/MS | AR*OES/MS | AR*MS | AR*MS | AR*OES/MS | AR*OES | AR*MS | AR*OES/MS | AR*OES | AR*MS | AR*OES/MS | AR*MS | AR*OES | AR*OES | AR*OES/MS | AR*MS | AR*OES/MS | AR*MS |  |  | 2
|  |  | 0.5g | 40g | 0.5g | 0.25g | 0.25g | 0.25g | 25g | 25g | 01g | 0.25g | 0.5g | 0.5g | 0.5g | 0.5g | 01g | 15g | 0.25g | 0.15g | 0.2g | 0.5g | 0.5g | 0.5g |  |  | 2
| 1 | 1 | 0.8 | < 1 | < 5 | < 1 | 1.3 | 1 | < 1 | 0.8 | < 1 | < 10 | < 1 | 0.3 | < 10 | 0.7 | < 1 | 0.3 | < 10 | < 5 | < 10 | 0.6 | 0.5 | 0.7 |  |  | 1
| 1 | 2 | 0.6 | < 1 | < 5 | < 1 | 1.4 | 0.9 | < 1 | < 0.5 | < 1 | < 10 | < 1 | 0.2 | < 10 | 0.6 | < 1 | 0.4 | < 10 | < 5 | < 10 | 0.8 | 0.5 | 0.8 |  |  | 34
| 1 | 3 | 0.6 | < 1 | < 5 | < 1 | 1.6 | 1.2 | < 1 | < 0.5 | < 1 | < 10 | < 1 | < 0.1 | < 10 | 0.6 | < 1 | 0.3 | < 10 | < 5 | < 10 | 0.8 | 0.5 | 0.7 |  |  | 16
| 1 | 4 | 0.7 | < 1 | < 5 | < 1 | 1.5 | 1.2 | < 1 | < 0.5 | < 1 | < 10 | < 1 | 0.2 | < 10 | 0.7 | < 1 | 0.3 | < 10 | < 5 | < 10 | 0.7 | 0.5 | 0.8 |  |  | < 1
| 1 | 5 | 0.6 | 1 | < 5 | < 1 | 1.6 | 0.9 | < 1 | < 0.5 | < 1 | < 10 | < 1 | 0.2 | < 10 | 0.6 | < 1 | 0.3 | < 10 | < 5 | < 10 | 0.6 | 0.5 | 0.7 |  |  | 119
| 1 | 6 | 0.9 | 1 | < 5 | < 1 | 1.4 | 0.9 | < 1 | 0.5 | < 1 | < 10 | < 1 | 0.1 | < 10 | 0.4 | < 1 | I.S. | < 10 | < 5 | < 10 | 0.7 | 0.5 | 0.6
| Mean |  | 0.7 | 1 |  |  | 1.466667 | 1.016667 |  | 0.65 |  |  |  | 0.2 |  | 0.6 |  | 0.32 |  |  |  | 0.7 | 0.5 | 0.7166667
| Median |  | 0.65 | 1 |  |  | 1.45 | 0.95 |  | 0.65 |  |  |  | 0.2 |  | 0.6 |  | 0.3 |  |  |  | 0.7 | 0.5 | 0.7
| Std Dev. |  | 0.1264911 | 0 |  |  | 0.121106 | 0.147196 |  | 0.212132 |  |  |  | 0.07071068 |  | 0.1095445 |  | 0.04472136 |  |  |  | 0.08944272 | 0 | 0.07527727
| Rel.Std.Dev. |  | 18.07% | 0% |  |  | 8.257% | 14.48% |  | 32.64% |  |  |  | 35.36% |  | 18.26% |  | 13.98% |  |  |  | 12.78% | 0% | 10.5%
PDM3
| Z-Score (Absolute) |  | 0.05 | 0.05 | 5.07 | 0.51 | 2.19 | 0.93 | 0.51 | 0.84 | 0.51 | 12.04 | 0.51 | 1.42 | 12.04 | 0.23 | 0.51 | 1.01 | 12.04 | 5.07 | 12.04 | 0.05 | 0.51 | 0.09
| Analytical results for Sm in OREAS 241 (Certified Value 1.89 ppm) | [25 empty] | Certified
Sm | Round | Replicate | Lab | Lab | Lab | Lab | Lab | [19 empty] | 1
| No | No | 1.02 | 1.08 | 1.10 | 1.14 | 1.15 | [19 empty] | ppm
|  |  | AR*MS | AR*MS | AR*MS | AR*OES/MS | AR*MS | [19 empty] | 2
|  |  | 40g | 25g | 25g | 0.5g | 0.5g | [19 empty] | 2
| 1 | 1 | 1.57 | 1.789 | 2.05 | 2.2 | 1.918564 | [19 empty] | 1
| 1 | 2 | 1.61 | 1.807 | 2.05 | 1.9 | 1.847043 | [19 empty] | 18
| 1 | 3 | 1.58 | 1.809 | 2.22 | 1.4 | 1.921406 | [19 empty] | 16
| 1 | 4 | 1.64 | 1.779 | 2.29 | 1.9 | 1.972249 | [19 empty] | 1.886389
| 1 | 5 | 1.67 | 1.791 | 2.16 | 1.8 | 1.972767 | [19 empty] | 120
| 1 | 6 | 1.64 | 1.814 | 2.13 | 1.9 | 1.920635
| Mean |  | 1.618333 | 1.798167 | 2.15 | 1.85 | 1.925444
| Median |  | 1.625 | 1.799 | 2.145 | 1.9 | 1.921021
| Std Dev. |  | 0.03868678 | 0.01377558 | 0.09486833 | 0.2588436 | 0.04618167
| Rel.Std.Dev. |  | 2.391% | 0.7661% | 4.412% | 13.99% | 2.398%
| PDM3 |  | -14.21% | -4.677% | 13.97% | -1.929% | 2.07%
| Z-Score (Absolute) |  | 2.07 | 0.46 | 2.68 | 0 | 0.67
| Analytical results for Sn in OREAS 241 (Certified Value 0.7 ppm) | [25 empty] | Certified
Sn | Round | Replicate | Lab | Lab | Lab | Lab | Lab | Lab | Lab | Lab | Lab | Lab | Lab | Lab | Lab | Lab | Lab | Lab | Lab | Lab | Lab | Lab | Lab | Lab |  |  | 1
| No | No | 1.01 | 1.02 | 1.03 | 1.04 | 1.05 | 1.07 | 1.08 | 1.10 | 1.11 | 1.12 | 1.13 | 1.14 | 1.16 | 1.17 | 1.18 | 1.19 | 1.21 | 1.23 | 1.24 | 1.25 | 1.26 | 1.27 |  |  | ppm
|  |  | AR*MS | AR*MS | AR*OES | AR*OES/MS | AR*OES/MS | AR*OES/MS | AR*MS | AR*MS | AR*OES/MS | AR*OES | AR*MS | AR*OES/MS | AR*MS | AR*OES | AR*MS | AR*OES/MS | AR*OES | AR*OES | AR*OES/MS | AR*MS | AR*OES/MS | AR*MS |  |  | 2
|  |  | 0.5g | 40g | 0.5g | 0.25g | 0.25g | 0.25g | 25g | 25g | 01g | 0.25g | 0.5g | 0.5g | 0.25g | 0.5g | 0.5g | 01g | 0.25g | 0.15g | 0.2g | 0.5g | 0.5g | 0.5g |  |  | 3
| 1 | 1 | 0.7 | 0.5 | < 10 | 0.7 | 0.4 | 0.7 | 0.63 | 0.7 | 0.7 | < 10 | 0.66 | 0.76 | 0.7 | < 5 | 0.7 | 1.3 | < 5 | < 10 | < 20 | 0.7 | 0.8 | 0.6 |  |  | 1
| 1 | 2 | 0.7 | 0.4 | < 10 | 0.7 | 0.3 | 0.7 | 0.69 | 0.7 | 0.7 | < 10 | 0.66 | 0.76 | 0.7 | < 5 | 0.8 | 1.2 | < 5 | < 10 | < 20 | 0.7 | 0.8 | 0.7 |  |  | 7
| 1 | 3 | 0.7 | 0.4 | < 10 | 0.7 | 0.4 | 0.7 | 0.66 | 0.7 | 0.7 | < 10 | 0.65 | 0.72 | 0.7 | < 5 | 0.8 | 1.2 | < 5 | < 10 | < 20 | 0.7 | 0.7 | 0.6 |  |  | 16
| 1 | 4 | 0.7 | 0.5 | < 10 | 0.7 | 0.4 | 0.7 | 0.59 | 0.8 | 0.7 | < 10 | 0.65 | 0.76 | 0.7 | < 5 | 0.8 | 1.2 | < 5 | < 10 | < 20 | 0.7 | 0.7 | 0.6 |  |  | 0.6984615
| 1 | 5 | 0.7 | 0.4 | < 10 | 0.7 | 0.4 | 0.7 | 0.62 | 0.8 | 0.7 | < 10 | 0.67 | 0.73 | 0.7 | < 5 | 0.8 | 1.2 | < 5 | < 10 | < 20 | 0.7 | 0.7 | 0.6 |  |  | 121
| 1 | 6 | 0.6 | 0.5 | < 10 | 0.7 | 0.4 | 0.6 | 0.65 | 0.7 | 0.7 | < 10 | 0.67 | 0.75 | 0.7 | < 5 | 0.8 | 1.2 | < 5 | < 10 | < 20 | 0.7 | 0.7 | 0.6
| Mean |  | 0.6833333 | 0.45 |  | 0.7 | 0.3833333 | 0.6833333 | 0.64 | 0.7333333 | 0.7 |  | 0.66 | 0.7466667 | 0.7 |  | 0.7833333 | 1.216667 |  |  |  | 0.7 | 0.7333333 | 0.6166667
| Median |  | 0.7 | 0.45 |  | 0.7 | 0.4 | 0.7 | 0.64 | 0.7 | 0.7 |  | 0.66 | 0.755 | 0.7 |  | 0.8 | 1.2 |  |  |  | 0.7 | 0.7 | 0.6
| Std Dev. |  | 0.04082483 | 0.05477226 |  | 1.216188e-16 | 0.04082483 | 0.04082483 | 0.03464102 | 0.05163978 | 1.216188e-16 |  | 0.008944272 | 0.0175119 | 1.216188e-16 |  | 0.04082483 | 0.04082483 |  |  |  | 1.216188e-16 | 0.05163978 | 0.04082483
| Rel.Std.Dev. |  | 5.974% | 12.17% |  | 1.737e-14% | 10.65% | 5.974% | 5.413% | 7.042% | 1.737e-14% |  | 1.355% | 2.345% | 1.737e-14% |  | 5.212% | 3.355% |  |  |  | 1.737e-14% | 7.042% | 6.62%
| PDM3 |  | -2.166% | -35.57% |  | 0.2203% | -45.12% | -2.166% | -8.37% | 4.993% | 0.2203% |  | -5.507% | 6.902% | 0.2203% |  | 12.15% | 74.19% |  |  |  | 0.2203% | 4.993% | -11.71%
| Z-Score (Absolute) |  | 0.31 | 2.51 | 40.3 | 0.16 | 3.14 | 0.31 | 0.72 | 0.16 | 0.16 | 40.3 | 0.53 | 0.28 | 0.16 | 16.78 | 0.63 | 4.7 | 16.78 | 40.3 | 87.35 | 0.16 | 0.16 | 0.94
| Analytical results for Sr in OREAS 241 (Certified Value 30.7 ppm) | [25 empty] | Certified
Sr | Round | Replicate | Lab | Lab | Lab | Lab | Lab | Lab | Lab | Lab | Lab | Lab | Lab | Lab | Lab | Lab | Lab | Lab | Lab | Lab | Lab | Lab | Lab | Lab | Lab | Lab | 1
| No | No | 1.01 | 1.02 | 1.03 | 1.04 | 1.05 | 1.07 | 1.08 | 1.10 | 1.11 | 1.12 | 1.13 | 1.14 | 1.15 | 1.16 | 1.17 | 1.18 | 1.19 | 1.20 | 1.21 | 1.23 | 1.24 | 1.25 | 1.26 | 1.27 | ppm
|  |  | AR*MS | AR*MS | AR*OES | AR*OES/MS | AR*OES/MS | AR*OES/MS | AR*MS | AR*MS | AR*OES/MS | AR*OES | AR*MS | AR*OES/MS | AR*OES | AR*OES | AR*OES | AR*MS | AR*OES/MS | AR*MS | AR*OES | AR*OES | AR*OES/MS | AR*MS | AR*OES/MS | AR*MS | 1
|  |  | 0.5g | 40g | 0.5g | 0.25g | 0.25g | 0.25g | 25g | 25g | 01g | 0.25g | 0.5g | 0.5g | 0.5g | 0.25g | 0.5g | 0.5g | 01g | 15g | 0.25g | 0.15g | 0.2g | 0.5g | 0.5g | 0.5g | 2
| 1 | 1 | 31.9 | 28.9 | 35.935 | 31 | 27.3 | 27 | 29 | 32.2 | 30.9 | 25.54 | 34.03 | 34.3 | 31.023 | 28.3 | 26.2735 | 33.9 | 37.1 | 31.8 | 34.14132831 | 28 | 30 | 30.7 | 32.5 | 29.4 | 1
| 1 | 2 | 30.8 | 28.8 | 36.32 | 31.1 | 25.8 | 27 | 30.01 | 32.7 | 30.6 | 25.71 | 34.29 | 34.3 | 30.231 | 28.3 | 28.7714 | 34.5 | 37.5 | 32 | 32.55978213 | 27 | 29 | 30.3 | 32.3 | 30.9 | 8
| 1 | 3 | 31.6 | 29.3 | 36.10233 | 31.8 | 26.8 | 27 | 29.5 | 34.6 | 31.7 | 26.19 | 33.99 | 36 | 31.275 | 29.4 | 27.7454 | 34 | 37.8 | 31.6 | 32.29301548 | 28 | 28 | 29.3 | 31.6 | 29.5 | 16
| 1 | 4 | 31.2 | 29.2 | 35.867 | 31.2 | 27.5 | 27 | 27.98 | 36.6 | 31.3 | 25.13 | 33.32 | 36.5 | 32.04 | 29.5 | 28.4517 | 33.8 | 40.1 | 31 | 34.5233862 | 29 | 28 | 30.6 | 30.8 | 29.2 | 30.7402
| 1 | 5 | 30.5 | 30.2 | 36.649 | 30.6 | 28.5 | 27 | 28.33 | 35.1 | 31.6 | 25.66 | 34.43 | 35.2 | 30.501 | 30 | 28.5442 | 34.1 | 40.1 | 31.9 | 35.1737725 | 29 | 29 | 30.2 | 29.9 | 29.1 | 122
| 1 | 6 | 30.1 | 30.4 | 36.71667 | 30.3 | 28.1 | 26 | 29.39 | 33.6 | 30.9 | 26.74 | 34.55 | 35.5 | 28.278 | 30.4 | 28.6532 | 32.4 | 40.5 | I.S. | 34.88921236 | 29 | 29 | 29.5 | 29.5 | 28.9
| Mean |  | 31.01667 | 29.46667 | 36.265 | 31 | 27.33333 | 26.83333 | 29.035 | 34.13333 | 31.16667 | 25.82833 | 34.10167 | 35.3 | 30.558 | 29.31667 | 28.07323 | 33.78333 | 38.85 | 31.66 | 33.93008283 | 28.33333 | 28.83333 | 30.1 | 31.1 | 29.5
| Median |  | 31 | 29.25 | 36.21117 | 31.05 | 27.4 | 27 | 29.195 | 34.1 | 31.1 | 25.685 | 34.16 | 35.35 | 30.762 | 29.45 | 28.49795 | 33.95 | 38.95 | 31.8 | 34.33236 | 28.5 | 29 | 30.25 | 31.2 | 29.3
| Std Dev. |  | 0.6794606 | 0.6742897 | 0.3600689 | 0.5176872 | 0.9605554 | 0.4082483 | 0.762122 | 1.631768 | 0.4366539 | 0.5612635 | 0.4411085 | 0.8921883 | 1.283372 | 0.8658329 | 0.9524032 | 0.7194906 | 1.538506 | 0.3974921 | 1.218281 | 0.8164966 | 0.7527727 | 0.5761944 | 1.244186 | 0.7183314
| Rel.Std.Dev. |  | 2.191% | 2.288% | 0.9929% | 1.67% | 3.514% | 1.521% | 2.625% | 4.781% | 1.401% | 2.173% | 1.294% | 2.527% | 4.2% | 2.953% | 3.393% | 2.13% | 3.96% | 1.256% | 3.591% | 2.882% | 2.611% | 1.914% | 4.001% | 2.435%
| PDM3 |  | 0.8994% | -4.143% | 17.97% | 0.8451% | -11.08% | -12.71% | -5.547% | 11.04% | 1.387% | -15.98% | 10.94% | 14.83% | -0.5927% | -4.631% | -8.676% | 9.9% | 26.38% | 2.992% | 10.38% | -7.83% | -6.203% | -2.083% | 1.17% | -4.034%
| Z-Score (Absolute) |  | 0.07 | 0.4 | 1.68 | 0.07 | 1.06 | 1.21 | 0.54 | 1.03 | 0.12 | 1.52 | 1.02 | 1.39 | 0.07 | 0.45 | 0.83 | 0.92 | 2.48 | 0.27 | 0.97 | 0.75 | 0.6 | 0.21 | 0.1 | 0.39
| Analytical results for Ta in OREAS 241 (Certified Value < 0.01 ppm) | [25 empty] | Certified
Ta | Round | Replicate | Lab | Lab | Lab | Lab | Lab | Lab | Lab | Lab | Lab | Lab | Lab | Lab | Lab | Lab | Lab | Lab | [8 empty] | 1
| No | No | 1.01 | 1.02 | 1.03 | 1.04 | 1.07 | 1.08 | 1.10 | 1.11 | 1.13 | 1.14 | 1.18 | 1.19 | 1.24 | 1.25 | 1.26 | 1.27 | [8 empty] | ppm
|  |  | AR*MS | AR*MS | AR*OES | AR*OES/MS | AR*OES/MS | AR*MS | AR*MS | AR*OES/MS | AR*MS | AR*OES/MS | AR*MS | AR*OES/MS | AR*OES/MS | AR*MS | AR*OES/MS | AR*MS | [8 empty] | 3
|  |  | 0.5g | 40g | 0.5g | 0.25g | 0.25g | 25g | 25g | 01g | 0.5g | 0.5g | 0.5g | 01g | 0.2g | 0.5g | 0.5g | 0.5g | [8 empty] | 3
| 1 | 1 | < 0.01 | < 0.005 | 5.911667 | 0.07 | < 0.1 | < 0.01 | < 0.01 | < 0.05 | < 0.01 | < 0.05 | 0.01 | < 0.05 | < 10 | < 0.01 | < 0.01 | < 0.01 | [8 empty] | 1
| 1 | 2 | 0.01 | < 0.005 | 5.96 | 0.07 | < 0.1 | < 0.01 | < 0.01 | < 0.05 | < 0.01 | < 0.05 | 0.01 | < 0.05 | < 10 | 0.01 | < 0.01 | < 0.01 | [8 empty] | 21
| 1 | 3 | < 0.01 | < 0.005 | 5.97 | < 0.05 | < 0.1 | < 0.01 | < 0.01 | < 0.05 | < 0.01 | < 0.05 | < 0.01 | < 0.05 | < 10 | 0.01 | < 0.01 | < 0.01 | [8 empty] | 16
| 1 | 4 | 0.01 | < 0.005 | 6.145 | < 0.05 | < 0.1 | < 0.01 | < 0.01 | < 0.05 | < 0.01 | < 0.05 | 0.01 | < 0.05 | < 10 | 0.01 | < 0.01 | < 0.01 | [8 empty] | < 0.01
| 1 | 5 | 0.01 | < 0.005 | 6.03 | < 0.05 | < 0.1 | < 0.01 | < 0.01 | < 0.05 | < 0.01 | < 0.05 | < 0.01 | < 0.05 | < 10 | < 0.01 | < 0.01 | < 0.01 | [8 empty] | 123
| 1 | 6 | 0.01 | < 0.005 | 5.79 | 0.08 | < 0.1 | < 0.01 | < 0.01 | < 0.05 | < 0.01 | < 0.05 | < 0.01 | < 0.05 | < 10 | < 0.01 | 0.03 | < 0.01
| Mean |  | 0.01 |  | 5.967778 | 0.07333333 | [6 empty] | 0.01 |  |  | 0.01 | 0.03
| Median |  | 0.01 |  | 5.965 | 0.07 | [6 empty] | 0.01 |  |  | 0.01 | 0.03
| Std Dev. |  | 0 |  | 0.1184045 | 0.005773503 | [6 empty] | 0 |  |  | 0
| Rel.Std.Dev. |  | 0% |  | 1.984% | 7.873% | [6 empty] | 0% |  |  | 0%
PDM3
| Z-Score (Absolute) |  | 0.06 | 0.84 | 803.65 | 5.45 | 5.56 | 0.51 | 0.51 | 2.19 | 0.51 | 2.19 | 0.17 | 2.19 | 673.13 | 0.17 | 0.06 | 0.51
| Analytical results for Tb in OREAS 241 (Certified Value 0.38 ppm) | [25 empty] | Certified
Tb | Round | Replicate | Lab | Lab | Lab | Lab | Lab | Lab | Lab | [17 empty] | 1
| No | No | 1.02 | 1.04 | 1.05 | 1.08 | 1.10 | 1.14 | 1.15 | [17 empty] | ppm
|  |  | AR*MS | AR*OES/MS | AR*OES/MS | AR*MS | AR*MS | AR*OES/MS | AR*MS | [17 empty] | 2
|  |  | 40g | 0.25g | 0.25g | 25g | 25g | 0.5g | 0.5g | [17 empty] | 3
| 1 | 1 | 0.345 | 0.39 | 0.39 | 0.371 | 0.38 | 0.4 | 0.4131814 | [17 empty] | 1
| 1 | 2 | 0.335 | 0.39 | 0.37 | 0.391 | 0.39 | 0.4 | 0.391538 | [17 empty] | 22
| 1 | 3 | 0.355 | 0.39 | 0.35 | 0.374 | 0.42 | 0.4 | 0.4137844 | [17 empty] | 16
| 1 | 4 | 0.36 | 0.39 | 0.37 | 0.362 | 0.44 | 0.4 | 0.4227581 | [17 empty] | 0.3842599
| 1 | 5 | 0.37 | 0.38 | 0.39 | 0.365 | 0.41 | 0.4 | 0.3947667 | [17 empty] | 124
| 1 | 6 | 0.375 | 0.39 | 0.38 | 0.374 | 0.4 | 0.4 | 0.4003277
| Mean |  | 0.3566667 | 0.3883333 | 0.375 | 0.3728333 | 0.4066667 | 0.4 | 0.4060594
| Median |  | 0.3575 | 0.39 | 0.375 | 0.3725 | 0.405 | 0.4 | 0.4067546
| Std Dev. |  | 0.01505545 | 0.004082483 | 0.01516575 | 0.01014725 | 0.02160247 | 6.080942e-17 | 0.01233283
| Rel.Std.Dev. |  | 4.221% | 1.051% | 4.044% | 2.722% | 5.312% | 1.52e-14% | 3.037%
| PDM3 |  | -7.181% | 1.06% | -2.41% | -2.974% | 5.831% | 4.096% | 5.673%
| Z-Score (Absolute) |  | 1.01 | 0.27 | 0.27 | 0.36 | 1.01 | NA | 0.99
Results from laboratory 14 were removed due to their 0.1 ppm reading resolution.
| Analytical results for Te in OREAS 241 (Certified Value 0.11 ppm) | [25 empty] | Certified
Te | Round | Replicate | Lab | Lab | Lab | Lab | Lab | Lab | Lab | Lab | Lab | Lab | Lab | Lab | Lab | Lab | Lab | Lab | Lab | Lab | Lab | [5 empty] | 1
| No | No | 1.01 | 1.02 | 1.03 | 1.04 | 1.07 | 1.08 | 1.10 | 1.11 | 1.12 | 1.13 | 1.14 | 1.18 | 1.19 | 1.20 | 1.23 | 1.24 | 1.25 | 1.26 | 1.27 | [5 empty] | ppm
|  |  | AR*MS | AR*MS | AR*OES | AR*OES/MS | AR*OES/MS | AR*MS | AR*MS | AR*OES/MS | AR*OES | AR*MS | AR*OES/MS | AR*MS | AR*OES/MS | AR*MS | AR*OES | AR*OES/MS | AR*MS | AR*OES/MS | AR*MS | [5 empty] | 2
|  |  | 0.5g | 40g | 0.5g | 0.25g | 0.25g | 25g | 25g | 01g | 0.25g | 0.5g | 0.5g | 0.5g | 01g | 15g | 0.15g | 0.2g | 0.5g | 0.5g | 0.5g | [5 empty] | 2
| 1 | 1 | 0.1 | 0.14 | 7.946667 | 0.1 | 0.1 | 0.1 | 0.25 | 0.11 | < 20 | 0.1 | 0.07 | 0.11 | 0.1 | 0.09 | < 5 | < 10 | 0.13 | 0.1 | 0.11 | [5 empty] | 1
| 1 | 2 | 0.12 | 0.14 | 7.917423 | 0.11 | 0.1 | < 0.1 | 0.21 | 0.12 | < 20 | 0.1 | 0.1 | 0.12 | 0.1 | 0.1 | < 5 | < 10 | 0.13 | 0.1 | 0.11 | [5 empty] | 23
| 1 | 3 | 0.11 | 0.12 | 7.867222 | 0.11 | 0.1 | < 0.1 | 0.45 | 0.11 | < 20 | 0.1 | 0.06 | 0.11 | 0.1 | 0.13 | < 5 | < 10 | 0.12 | 0.1 | 0.1 | [5 empty] | 16
| 1 | 4 | 0.11 | 0.08 | 7.653333 | 0.12 | < 0.1 | 0.1 | 0.27 | 0.13 | < 20 | 0.1 | 0.08 | 0.09 | 0.11 | 0.1 | < 5 | < 10 | 0.12 | 0.1 | 0.11 | [5 empty] | 0.1076515
| 1 | 5 | 0.11 | 0.12 | 7.776667 | 0.11 | 0.2 | 0.1 | 0.17 | 0.14 | < 20 | 0.1 | 0.07 | 0.12 | 0.11 | 0.1 | < 5 | < 10 | 0.11 | 0.08 | 0.11 | [5 empty] | 125
| 1 | 6 | 0.11 | 0.14 | 7.973981 | 0.12 | 0.1 | 0.1 | 0.19 | 0.15 | < 20 | 0.1 | 0.08 | 0.11 | 0.1 | I.S. | < 5 | < 10 | 0.12 | 0.1 | 0.1
| Mean |  | 0.11 | 0.1233333 | 7.855882 | 0.1116667 | 0.12 | 0.1 | 0.2566667 | 0.1266667 |  | 0.1 | 0.07666667 | 0.11 | 0.1033333 | 0.104 |  |  | 0.1216667 | 0.09666667 | 0.1066667
| Median |  | 0.11 | 0.13 | 7.892323 | 0.11 | 0.1 | 0.1 | 0.23 | 0.125 |  | 0.1 | 0.075 | 0.11 | 0.1 | 0.1 |  |  | 0.12 | 0.1 | 0.11
| Std Dev. |  | 0.006324555 | 0.0233809 | 0.1211662 | 0.007527727 | 0.04472136 | 0 | 0.1017186 | 0.01632993 |  | 1.520235e-17 | 0.0136626 | 0.01095445 | 0.005163978 | 0.01516575 |  |  | 0.007527727 | 0.008164966 | 0.005163978
| Rel.Std.Dev. |  | 5.75% | 18.96% | 1.542% | 6.741% | 37.27% | 0% | 39.63% | 12.89% |  | 1.52e-14% | 17.82% | 9.959% | 4.997% | 14.58% |  |  | 6.187% | 8.447% | 4.841%
| PDM3 |  | 2.182% | 14.57% | 7198% | 3.73% | 11.47% | -7.108% | 138.4% | 17.66% |  | -7.108% | -28.78% | 2.182% | -4.011% | -3.392% |  |  | 13.02% | -10.2% | -0.9148%
| Z-Score (Absolute) |  | 0.35 | 0.35 | 401.43 | 0.26 | NA | NA | 7.26 | 0.52 | 512.65 | NA | 2.07 | 0.35 | 0.69 | 0.66 | 123.62 | 253.3 | 0.26 | 1.04 | 0.52
Results from laboratories 7, 8 and 13 were removed due to their 0.1 ppm reading resolution.
| Analytical results for Th in OREAS 241 (Certified Value 0.94 ppm) | [25 empty] | Certified
Th | Round | Replicate | Lab | Lab | Lab | Lab | Lab | Lab | Lab | Lab | Lab | Lab | Lab | Lab | Lab | Lab | Lab | Lab | Lab | Lab | Lab | [5 empty] | 1
| No | No | 1.01 | 1.02 | 1.04 | 1.05 | 1.07 | 1.08 | 1.10 | 1.11 | 1.13 | 1.14 | 1.15 | 1.16 | 1.18 | 1.19 | 1.20 | 1.24 | 1.25 | 1.26 | 1.27 | [5 empty] | ppm
|  |  | AR*MS | AR*MS | AR*OES/MS | AR*OES/MS | AR*OES/MS | AR*MS | AR*MS | AR*OES/MS | AR*MS | AR*OES/MS | AR*MS | AR*MS | AR*MS | AR*OES/MS | AR*MS | AR*OES/MS | AR*MS | AR*OES/MS | AR*MS | [5 empty] | 2
|  |  | 0.5g | 40g | 0.25g | 0.25g | 0.25g | 25g | 25g | 01g | 0.5g | 0.5g | 0.5g | 0.25g | 0.5g | 01g | 15g | 0.2g | 0.5g | 0.5g | 0.5g | [5 empty] | 3
| 1 | 1 | 1 | 0.92 | 1 | 1 | 0.9 | 1.04 | 0.9 | 0.98 | 0.88 | 1 | 0.823915 | 1 | 0.9 | 1.02 | 1.3 | < 10 | 0.9 | 1 | 0.8 | [5 empty] | 1
| 1 | 2 | 0.9 | 0.9 | 1 | 1 | 0.9 | 1.05 | 0.9 | 0.95 | 0.87 | 1 | 0.7944901 | 1 | 1 | 1.01 | 1.1 | < 10 | 0.9 | 1 | 0.9 | [5 empty] | 24
| 1 | 3 | 1 | 0.92 | 1 | 1 | 1 | 1.03 | 0.9 | 0.97 | 0.9 | 1 | 0.8169916 | 1 | 1 | 1.01 | 1.1 | < 10 | 0.8 | 0.9 | 0.9 | [5 empty] | 16
| 1 | 4 | 0.9 | 0.92 | 1 | 1 | 1 | 1.01 | 0.9 | 0.95 | 0.86 | 1 | 0.8703793 | 1 | 1 | 1 | 1.1 | < 10 | 0.9 | 0.9 | 0.8 | [5 empty] | 0.9415343
| 1 | 5 | 0.9 | 0.94 | 1 | 1 | 1 | 1.01 | 0.9 | 0.96 | 0.9 | 1 | 0.805083 | 1 | 0.9 | 1 | 1.1 | < 10 | 0.9 | 0.9 | 0.8 | [5 empty] | 126
| 1 | 6 | 0.9 | 0.94 | 1 | 1 | 0.9 | 1.02 | 0.9 | 0.98 | 0.9 | 0.9 | 0.7756434 | 1 | 1 | 1.01 | I.S. | < 10 | 0.9 | 0.9 | 0.8
| Mean |  | 0.9333333 | 0.9233333 | 1 | 1 | 0.95 | 1.026667 | 0.9 | 0.965 | 0.885 | 0.9833333 | 0.8144171 | 1 | 0.9666667 | 1.008333 | 1.14 |  | 0.8833333 | 0.9333333 | 0.8333333
| Median |  | 0.9 | 0.92 | 1 | 1 | 0.95 | 1.025 | 0.9 | 0.965 | 0.89 | 1 | 0.8110373 | 1 | 1 | 1.01 | 1.1 |  | 0.9 | 0.9 | 0.8
| Std Dev. |  | 0.05163978 | 0.01505545 | 0 | 0 | 0.05477226 | 0.01632993 | 0 | 0.01378405 | 0.01760682 | 0.04082483 | 0.0322993 | 0 | 0.05163978 | 0.007527727 | 0.08944272 |  | 0.04082483 | 0.05163978 | 0.05163978
| Rel.Std.Dev. |  | 5.533% | 1.631% | 0% | 0% | 5.766% | 1.591% | 0% | 1.428% | 1.989% | 4.152% | 3.966% | 0% | 5.342% | 0.7466% | 7.846% |  | 4.622% | 5.533% | 6.197%
| PDM3 |  | -0.871% | -1.933% | 6.21% | 6.21% | 0.8991% | 9.042% | -4.411% | 2.492% | -6.004% | 4.439% | -13.5% | 6.21% | 2.669% | 7.095% | 21.08% |  | -6.182% | -0.871% | -11.49%
| Z-Score (Absolute) |  | 0.51 | 0.67 | 0.57 | 0.57 | 0.24 | 1 | 1.05 | 0 | 1.29 | 0.3 | 2.44 | 0.57 | 0.03 | 0.7 | 2.83 | 65.3 | 1.32 | 0.51 | 2.13
| Analytical results for Ti in OREAS 241 (Certified Value 0.378 wt.%) | [25 empty] | Certified
Ti | Round | Replicate | Lab | Lab | Lab | Lab | Lab | Lab | Lab | Lab | Lab | Lab | Lab | Lab | Lab | Lab | Lab | Lab | Lab | Lab | Lab | Lab | Lab | Lab |  |  | 1
| No | No | 1.01 | 1.02 | 1.03 | 1.04 | 1.07 | 1.08 | 1.10 | 1.11 | 1.13 | 1.14 | 1.15 | 1.16 | 1.17 | 1.18 | 1.19 | 1.20 | 1.21 | 1.23 | 1.24 | 1.25 | 1.26 | 1.27 |  |  | wt.%
|  |  | AR*MS | AR*OES | AR*OES | AR*OES/MS | AR*OES/MS | AR*MS | AR*OES | AR*OES/MS | AR*MS | AR*OES/MS | AR*OES | AR*OES | AR*OES | AR*MS | AR*OES/MS | AR*MS | AR*OES | AR*OES | AR*OES/MS | AR*MS | AR*OES/MS | AR*MS |  |  | 3
|  |  | 0.5g | 40g | 0.5g | 0.25g | 0.25g | 25g | 25g | 01g | 0.5g | 0.5g | 0.5g | 0.25g | 0.5g | 0.5g | 01g | 15g | 0.25g | 0.15g | 0.2g | 0.5g | 0.5g | 0.5g |  |  | 3
| 1 | 1 | 0.351 | 0.145 | 0.342 | 0.27 | 0.38 | 0.3091 | 0.35 | 0.4398 | 0.4888 | 0.42 | 0.44021 | 0.35 | 0.37252 | 0.409 | 0.459 | 0.309 | 0.4659044166 | 0.33 | 0.23 | 0.394 | 0.397 | 0.306 |  |  | 1
| 1 | 2 | 0.361 | 0.145 | 0.342 | 0.28 | 0.385 | 0.3422 | 0.34 | 0.4201 | 0.4719 | 0.42 | 0.44224 | 0.35 | 0.42414 | 0.416 | 0.45 | 0.325 | 0.4531089965 | 0.32 | 0.24 | 0.376 | 0.389 | 0.313 |  |  | 25
| 1 | 3 | 0.363 | 0.16 | 0.3373333 | 0.28 | 0.372 | 0.3354 | 0.41 | 0.4355 | 0.4753 | 0.42 | 0.44402 | 0.37 | 0.41209 | 0.425 | 0.454 | 0.337 | 0.4491753874 | 0.34 | 0.23 | 0.372 | 0.394 | 0.287 |  |  | 16
| 1 | 4 | 0.349 | 0.17 | 0.3453333 | 0.28 | 0.39 | 0.3087 | 0.46 | 0.4306 | 0.473 | 0.42 | 0.45535 | 0.39 | 0.43085 | 0.422 | 0.451 | 0.347 | 0.4724174412 | 0.37 | 0.24 | 0.383 | 0.362 | 0.3 |  |  | 0.3775711
| 1 | 5 | 0.344 | 0.16 | 0.342 | 0.28 | 0.378 | 0.3122 | 0.42 | 0.4362 | 0.4802 | 0.41 | 0.44125 | 0.39 | 0.40585 | 0.414 | 0.451 | 0.354 | 0.4645172362 | 0.37 | 0.24 | 0.367 | 0.339 | 0.287 |  |  | 127
| 1 | 6 | 0.345 | 0.185 | 0.342 | 0.28 | 0.37 | 0.3381 | 0.39 | 0.4171 | 0.4917 | 0.43 | 0.44985 | 0.39 | 0.3968 | 0.408 | 0.446 | I.S. | 0.4977098023 | 0.36 | 0.25 | 0.374 | 0.332 | 0.308
| Mean |  | 0.3521667 | 0.1608333 | 0.3417778 | 0.2783333 | 0.3791667 | 0.3242833 | 0.395 | 0.4298833 | 0.48015 | 0.42 | 0.4454867 | 0.3733333 | 0.4070417 | 0.4156667 | 0.4518333 | 0.3344 | 0.4671389 | 0.3483333 | 0.2383333 | 0.3776667 | 0.3688333 | 0.3001667
| Median |  | 0.35 | 0.16 | 0.342 | 0.28 | 0.379 | 0.3238 | 0.4 | 0.43305 | 0.47775 | 0.42 | 0.44313 | 0.38 | 0.40897 | 0.415 | 0.451 | 0.337 | 0.4652108264 | 0.35 | 0.24 | 0.375 | 0.3755 | 0.303
| Std Dev. |  | 0.00806019 | 0.01530251 | 0.002553139 | 0.004082483 | 0.007600439 | 0.01584215 | 0.04505552 | 0.009267452 | 0.008377768 | 0.006324555 | 0.005912843 | 0.01966384 | 0.0208937 | 0.006831301 | 0.004355074 | 0.01791089 | 0.0172648 | 0.02136976 | 0.007527727 | 0.009563821 | 0.0287292 | 0.01101665
| Rel.Std.Dev. |  | 2.289% | 9.515% | 0.747% | 1.467% | 2.005% | 4.885% | 11.41% | 2.156% | 1.745% | 1.506% | 1.327% | 5.267% | 5.133% | 1.643% | 0.9639% | 5.356% | 3.696% | 6.135% | 3.158% | 2.532% | 7.789% | 3.67%
| PDM3 |  | -6.728% | -57.4% | -9.48% | -26.28% | 0.4226% | -14.11% | 4.616% | 13.85% | 27.17% | 11.24% | 17.99% | -1.122% | 7.805% | 10.09% | 19.67% | -11.43% | 23.72% | -7.744% | -36.88% | 0.02531% | -2.314% | -20.5%
| Z-Score (Absolute) |  | 0.37 | 3.38 | 0.53 | 1.53 | 0.06 | 0.81 | 0.31 | 0.86 | 1.65 | 0.7 | 1.1 | 0.03 | 0.5 | 0.63 | 1.2 | 0.65 | 1.44 | 0.43 | 2.16 | 0.03 | 0.11 | 1.19
| Analytical results for Tl in OREAS 241 (Certified Value 0.14 ppm) | [25 empty] | Certified
Tl | Round | Replicate | Lab | Lab | Lab | Lab | Lab | Lab | Lab | Lab | Lab | Lab | Lab | Lab | Lab | Lab | Lab | Lab | Lab | Lab | Lab | Lab |  |  |  |  | 1
| No | No | 1.01 | 1.02 | 1.03 | 1.04 | 1.05 | 1.07 | 1.08 | 1.10 | 1.11 | 1.13 | 1.14 | 1.16 | 1.18 | 1.19 | 1.20 | 1.23 | 1.24 | 1.25 | 1.26 | 1.27 |  |  |  |  | ppm
|  |  | AR*MS | AR*MS | AR*OES | AR*OES/MS | AR*OES/MS | AR*OES/MS | AR*MS | AR*MS | AR*OES/MS | AR*MS | AR*OES/MS | AR*MS | AR*MS | AR*OES/MS | AR*MS | AR*OES | AR*OES/MS | AR*MS | AR*OES/MS | AR*MS |  |  |  |  | 2
|  |  | 0.5g | 40g | 0.5g | 0.25g | 0.25g | 0.25g | 25g | 25g | 01g | 0.5g | 0.5g | 0.25g | 0.5g | 01g | 15g | 0.15g | 0.2g | 0.5g | 0.5g | 0.5g |  |  |  |  | 3
| 1 | 1 | 0.15 | 0.14 | < 10 | 0.14 | 0.14 | 0.14 | 0.14 | 0.13 | 0.15 | 0.12 | 0.15 | 0.14 | 0.14 | 0.12 | 0.15 | < 5 | < 5 | 0.13 | 0.14 | 0.13 |  |  |  |  | 1
| 1 | 2 | 0.14 | 0.14 | < 10 | 0.14 | 0.13 | 0.15 | 0.15 | 0.13 | 0.14 | 0.11 | 0.15 | 0.14 | 0.13 | 0.11 | 0.16 | < 5 | < 5 | 0.14 | 0.15 | 0.13 |  |  |  |  | 26
| 1 | 3 | 0.14 | 0.15 | < 10 | 0.14 | 0.13 | 0.15 | 0.15 | 0.13 | 0.14 | 0.12 | 0.15 | 0.15 | 0.14 | 0.12 | 0.16 | < 5 | < 5 | 0.13 | 0.14 | 0.13 |  |  |  |  | 16
| 1 | 4 | 0.15 | 0.14 | < 10 | 0.15 | 0.14 | 0.15 | 0.14 | 0.13 | 0.15 | 0.12 | 0.14 | 0.14 | 0.13 | 0.11 | 0.16 | < 5 | < 5 | 0.14 | 0.14 | 0.13 |  |  |  |  | 0.139881
| 1 | 5 | 0.14 | 0.15 | < 10 | 0.14 | 0.13 | 0.14 | 0.14 | 0.13 | 0.14 | 0.11 | 0.14 | 0.15 | 0.14 | 0.12 | 0.15 | < 5 | < 5 | 0.13 | 0.14 | 0.13 |  |  |  |  | 128
| 1 | 6 | 0.14 | 0.15 | < 10 | 0.14 | 0.14 | 0.14 | 0.14 | 0.13 | 0.14 | 0.12 | 0.14 | 0.15 | 0.14 | 0.12 | I.S. | < 5 | < 5 | 0.13 | 0.14 | 0.13
| Mean |  | 0.1433333 | 0.145 |  | 0.1416667 | 0.135 | 0.145 | 0.1433333 | 0.13 | 0.1433333 | 0.1166667 | 0.145 | 0.145 | 0.1366667 | 0.1166667 | 0.156 |  |  | 0.1333333 | 0.1416667 | 0.13
| Median |  | 0.14 | 0.145 |  | 0.14 | 0.135 | 0.145 | 0.14 | 0.13 | 0.14 | 0.12 | 0.145 | 0.145 | 0.14 | 0.12 | 0.16 |  |  | 0.13 | 0.14 | 0.13
| Std Dev. |  | 0.005163978 | 0.005477226 |  | 0.004082483 | 0.005477226 | 0.005477226 | 0.005163978 | 0 | 0.005163978 | 0.005163978 | 0.005477226 | 0.005477226 | 0.005163978 | 0.005163978 | 0.005477226 |  |  | 0.005163978 | 0.004082483 | 0
| Rel.Std.Dev. |  | 3.603% | 3.777% |  | 2.882% | 4.057% | 3.777% | 3.603% | 0% | 3.603% | 4.426% | 3.777% | 3.777% | 3.779% | 4.426% | 3.511% |  |  | 3.873% | 2.882% | 0%
| PDM3 |  | 2.468% | 3.66% |  | 1.277% | -3.489% | 3.66% | 2.468% | -7.064% | 2.468% | -16.6% | 3.66% | 3.66% | -2.298% | -16.6% | 11.52% |  |  | -4.681% | 1.277% | -7.064%
| Z-Score (Absolute) |  | 0 | 0.15 | 436.65 | 0.15 | 0.75 | 0.15 | 0 | 1.2 | 0 | 2.4 | 0.15 | 0.15 | 0.6 | 2.4 | 1.14 | 211.88 | 211.88 | 0.9 | 0.15 | 1.2
| Analytical results for Tm in OREAS 241 (Certified Value 0.19 ppm) | [25 empty] | Certified
Tm | Round | Replicate | Lab | Lab | Lab | Lab | Lab | [19 empty] | 1
| No | No | 1.02 | 1.08 | 1.10 | 1.14 | 1.15 | [19 empty] | ppm
|  |  | AR*MS | AR*MS | AR*MS | AR*OES/MS | AR*MS | [19 empty] | 2
|  |  | 40g | 25g | 25g | 0.5g | 0.5g | [19 empty] | 2
| 1 | 1 | 0.155 | 0.187 | 0.2 | 0.2 | 0.2137056 | [19 empty] | 1
| 1 | 2 | 0.16 | 0.197 | 0.2 | 0.2 | 0.2071084 | [19 empty] | 27
| 1 | 3 | 0.16 | 0.195 | 0.22 | 0.2 | 0.2148789 | [19 empty] | 16
| 1 | 4 | 0.16 | 0.182 | 0.22 | 0.2 | 0.2205699 | [19 empty] | 0.1946505
| 1 | 5 | 0.16 | 0.19 | 0.21 | 0.2 | 0.2146894 | [19 empty] | 129
| 1 | 6 | 0.165 | 0.191 | 0.21 | 0.2 | 0.2065635
| Mean |  | 0.16 | 0.1903333 | 0.21 | 0.2 | 0.2129193
| Median |  | 0.16 | 0.1905 | 0.21 | 0.2 | 0.2141975
| Std Dev. |  | 0.003162278 | 0.005428321 | 0.008944272 | 3.040471e-17 | 0.005296901
| Rel.Std.Dev. |  | 1.976% | 2.852% | 4.259% | 1.52e-14% | 2.488%
| PDM3 |  | -17.8% | -2.218% | 7.886% | 2.748% | 9.385%
| Z-Score (Absolute) |  | 2.7 | 0.65 | 0.67 | 0 | 0.87
| Analytical results for U in OREAS 241 (Certified Value 0.26 ppm) | [25 empty] | Certified
U | Round | Replicate | Lab | Lab | Lab | Lab | Lab | Lab | Lab | Lab | Lab | Lab | Lab | Lab | Lab | Lab | Lab | Lab | Lab | Lab | Lab | Lab |  |  |  |  | 1
| No | No | 1.01 | 1.02 | 1.04 | 1.05 | 1.07 | 1.08 | 1.10 | 1.11 | 1.13 | 1.14 | 1.15 | 1.16 | 1.18 | 1.19 | 1.20 | 1.23 | 1.24 | 1.25 | 1.26 | 1.27 |  |  |  |  | ppm
|  |  | AR*MS | AR*MS | AR*OES/MS | AR*OES/MS | AR*OES/MS | AR*MS | AR*MS | AR*OES/MS | AR*MS | AR*OES/MS | AR*MS | AR*MS | AR*MS | AR*OES/MS | AR*MS | AR*OES | AR*OES/MS | AR*MS | AR*OES/MS | AR*MS |  |  |  |  | 2
|  |  | 0.5g | 40g | 0.25g | 0.25g | 0.25g | 25g | 25g | 01g | 0.5g | 0.5g | 0.5g | 0.25g | 0.5g | 01g | 15g | 0.15g | 0.2g | 0.5g | 0.5g | 0.5g |  |  |  |  | 3
| 1 | 1 | 0.26 | 0.24 | 0.25 | 0.26 | 0.2 | 0.26 | 0.26 | 0.28 | 0.26 | 0.3 | 0.2898272 | 0.25 | 0.26 | 0.28 | 0.2 | < 10 | < 10 | 0.25 | 0.26 | 0.24 |  |  |  |  | 1
| 1 | 2 | 0.26 | 0.24 | 0.25 | 0.23 | 0.2 | 0.27 | 0.27 | 0.27 | 0.25 | 0.3 | 0.2981203 | 0.27 | 0.27 | 0.28 | 0.3 | < 10 | < 10 | 0.25 | 0.26 | 0.24 |  |  |  |  | 28
| 1 | 3 | 0.25 | 0.24 | 0.25 | 0.22 | 0.2 | 0.26 | 0.29 | 0.27 | 0.26 | 0.3 | 0.2893193 | 0.26 | 0.26 | 0.28 | 0.3 | < 10 | < 10 | 0.24 | 0.26 | 0.25 |  |  |  |  | 16
| 1 | 4 | 0.26 | 0.24 | 0.25 | 0.25 | 0.2 | 0.25 | 0.3 | 0.26 | 0.25 | 0.3 | 0.2951862 | 0.27 | 0.28 | 0.28 | 0.3 | < 10 | < 10 | 0.25 | 0.24 | 0.23 |  |  |  |  | 0.2588673
| 1 | 5 | 0.24 | 0.24 | 0.25 | 0.25 | 0.2 | 0.26 | 0.29 | 0.27 | 0.26 | 0.3 | 0.2925916 | 0.26 | 0.26 | 0.27 | 0.3 | < 10 | < 10 | 0.23 | 0.24 | 0.23 |  |  |  |  | 130
| 1 | 6 | 0.24 | 0.24 | 0.26 | 0.25 | 0.2 | 0.26 | 0.28 | 0.26 | 0.26 | 0.3 | 0.2674317 | 0.28 | 0.26 | 0.27 | I.S. | < 10 | < 10 | 0.23 | 0.24 | 0.24
| Mean |  | 0.2516667 | 0.24 | 0.2516667 | 0.2433333 | 0.2 | 0.26 | 0.2816667 | 0.2683333 | 0.2566667 | 0.3 | 0.288746 | 0.265 | 0.265 | 0.2766667 | 0.28 |  |  | 0.2416667 | 0.25 | 0.2383333
| Median |  | 0.255 | 0.24 | 0.25 | 0.25 | 0.2 | 0.26 | 0.285 | 0.27 | 0.26 | 0.3 | 0.2912094 | 0.265 | 0.26 | 0.28 | 0.3 |  |  | 0.245 | 0.25 | 0.24
| Std Dev. |  | 0.009831921 | 0 | 0.004082483 | 0.01505545 | 3.040471e-17 | 0.006324555 | 0.0147196 | 0.007527727 | 0.005163978 | 0 | 0.01095391 | 0.01048809 | 0.0083666 | 0.005163978 | 0.04472136 |  |  | 0.009831921 | 0.01095445 | 0.007527727
| Rel.Std.Dev. |  | 3.907% | 0% | 1.622% | 6.187% | 1.52e-14% | 2.433% | 5.226% | 2.805% | 2.012% | 0% | 3.794% | 3.958% | 3.157% | 1.866% | 15.97% |  |  | 4.068% | 4.382% | 3.158%
| PDM3 |  | -2.782% | -7.288% | -2.782% | -6.001% | -22.74% | 0.4376% | 8.807% | 3.657% | -0.8501% | 15.89% | 11.54% | 2.369% | 2.369% | 6.876% | 8.164% |  |  | -6.645% | -3.425% | -7.932%
| Z-Score (Absolute) |  | 0.34 | 0.81 | 0.34 | 0.67 | NA | 0 | 0.88 | 0.34 | 0.13 | NA | 1.16 | 0.2 | 0.2 | 0.67 | NA | 191.77 | 191.77 | 0.74 | 0.4 | 0.88
Results from laboratories 7, 14 and 20 were removed due to their 0.1 ppm reading resolution.
| Analytical results for V in OREAS 241 (Certified Value 152 ppm) | [25 empty] | Certified
V | Round | Replicate | Lab | Lab | Lab | Lab | Lab | Lab | Lab | Lab | Lab | Lab | Lab | Lab | Lab | Lab | Lab | Lab | Lab | Lab | Lab | Lab | Lab | Lab | Lab |  | 1
| No | No | 1.01 | 1.02 | 1.03 | 1.04 | 1.05 | 1.07 | 1.08 | 1.10 | 1.11 | 1.12 | 1.13 | 1.14 | 1.16 | 1.17 | 1.18 | 1.19 | 1.20 | 1.21 | 1.23 | 1.24 | 1.25 | 1.26 | 1.27 |  | ppm
|  |  | AR*MS | AR*OES | AR*OES | AR*OES/MS | AR*OES/MS | AR*OES/MS | AR*MS | AR*OES | AR*OES/MS | AR*OES | AR*MS | AR*OES/MS | AR*OES | AR*OES | AR*MS | AR*OES/MS | AR*MS | AR*OES | AR*OES | AR*OES/MS | AR*MS | AR*OES/MS | AR*MS |  | 0
|  |  | 0.5g | 40g | 0.5g | 0.25g | 0.25g | 0.25g | 25g | 25g | 01g | 0.25g | 0.5g | 0.5g | 0.25g | 0.5g | 0.5g | 01g | 15g | 0.25g | 0.15g | 0.2g | 0.5g | 0.5g | 0.5g |  | 0
| 1 | 1 | 154 | 122 | 150.2567 | 129 | 137 | 167 | 143 | 149 | 169 | 145.52 | 154 | 172 | 151 | 145.6692 | 161 | 175 | 151 | 226.3534852 | 144 | 135 | 164 | 164 | 140 |  | 1
| 1 | 2 | 153 | 124 | 150.4958 | 129 | 131 | 171 | 150 | 145 | 162 | 146.116 | 153 | 174 | 154 | 159.72 | 164 | 175 | 149 | 224.3309658 | 143 | 138 | 157 | 160 | 145 |  | 29
| 1 | 3 | 155 | 128 | 149.2655 | 130 | 135 | 166 | 145 | 168 | 165 | 146.943 | 154 | 174 | 157 | 154.9025 | 166 | 175 | 150 | 231.7141337 | 143 | 137 | 156 | 162 | 137 |  | 16
| 1 | 4 | 151 | 130 | 151.4798 | 132 | 141 | 167 | 142 | 174 | 166 | 145.85 | 151 | 174 | 165 | 158.483 | 165 | 175 | 148 | 234.7878747 | 155 | 136 | 162 | 153 | 140 |  | 152.4357
| 1 | 5 | 149 | 132 | 150.1682 | 131 | 149 | 166 | 142 | 168 | 168 | 146.24 | 159 | 170 | 167 | 158.0442 | 163 | 175 | 148 | 239.1339927 | 153 | 135 | 154 | 148 | 135 |  | 131
| 1 | 6 | 147 | 136 | 149.6303 | 126 | 146 | 158 | 149 | 163 | 162 | 146.63 | 157 | 168 | 169 | 153.4941 | 161 | 177 | I.S. | 238.6645763 | 150 | 139 | 158 | 147 | 141
| Mean |  | 151.5 | 128.6667 | 150.2161 | 129.5 | 139.8333 | 165.8333 | 145.1667 | 161.1667 | 165.3333 | 146.2165 | 154.6667 | 172 | 160.5 | 155.0522 | 163.3333 | 175.3333 | 149.2 | 232.4975 | 148 | 136.6667 | 158.5 | 155.6667 | 139.6667
| Median |  | 152 | 129 | 150.2124 | 129.5 | 139 | 166.5 | 144 | 165.5 | 165.5 | 146.178 | 154 | 173 | 161 | 156.47335 | 163.5 | 175 | 149 | 233.2510042 | 147 | 136.5 | 157.5 | 156.5 | 140
| Std Dev. |  | 3.082207 | 5.163978 | 0.7649809 | 2.073644 | 6.823977 | 4.262237 | 3.544949 | 11.58303 | 2.94392 | 0.515533 | 2.875181 | 2.529822 | 7.47663 | 5.157549 | 2.065591 | 0.8164966 | 1.30384 | 6.202847 | 5.366563 | 1.632993 | 3.781534 | 7.339391 | 3.444803
| Rel.Std.Dev. |  | 2.034% | 4.013% | 0.5093% | 1.601% | 4.88% | 2.57% | 2.442% | 7.187% | 1.781% | 0.3526% | 1.859% | 1.471% | 4.658% | 3.326% | 1.265% | 0.4657% | 0.8739% | 2.668% | 3.626% | 1.195% | 2.386% | 4.715% | 2.466%
| PDM3 |  | -0.6138% | -15.59% | -1.456% | -15.05% | -8.267% | 8.789% | -4.769% | 5.728% | 8.461% | -4.08% | 1.464% | 12.83% | 5.29% | 1.716% | 7.149% | 15.02% | -2.123% | 52.52% | -2.91% | -10.34% | 3.978% | 2.12% | -8.377%
| Z-Score (Absolute) |  | 0.25 | 2.02 | 0.35 | 1.96 | 1.15 | 0.87 | 0.74 | 0.51 | 0.83 | 0.66 | 0 | 1.35 | 0.45 | 0.03 | 0.67 | 1.61 | 0.43 | 6.06 | 0.52 | 1.4 | 0.3 | 0.08 | 1.17
| Analytical results for W in OREAS 241 (Certified Value 23.9 ppm) | [25 empty] | Certified
W | Round | Replicate | Lab | Lab | Lab | Lab | Lab | Lab | Lab | Lab | Lab | Lab | Lab | Lab | Lab | Lab | Lab | Lab | Lab | Lab | Lab | Lab |  |  |  |  | 1
| No | No | 1.01 | 1.02 | 1.03 | 1.04 | 1.07 | 1.08 | 1.10 | 1.11 | 1.13 | 1.14 | 1.16 | 1.17 | 1.18 | 1.19 | 1.20 | 1.23 | 1.24 | 1.25 | 1.26 | 1.27 |  |  |  |  | ppm
|  |  | AR*MS | AR*MS | AR*OES | AR*OES/MS | AR*OES/MS | AR*MS | AR*MS | AR*OES/MS | AR*MS | AR*OES/MS | AR*OES | AR*OES | AR*MS | AR*OES/MS | AR*MS | AR*OES | AR*OES/MS | AR*MS | AR*OES/MS | AR*MS |  |  |  |  | 1
|  |  | 0.5g | 40g | 0.5g | 0.25g | 0.25g | 25g | 25g | 01g | 0.5g | 0.5g | 0.25g | 0.5g | 0.5g | 01g | 15g | 0.15g | 0.2g | 0.5g | 0.5g | 0.5g |  |  |  |  | 1
| 1 | 1 | 25.1 | 12.4 | 37.03667 | 27.8 | 28.1 | 24.11 | 24.44 | 25.9 | 18.88 | 18.8 | 26 | 27.1016 | 25.9 | 11.6 | 19.3 | 18 | 26 | 28.2 | 22.77 | 25 |  |  |  |  | 1
| 1 | 2 | 25.5 | 12.2 | 37.08 | 27.4 | 27.8 | 24.23 | 23.38 | 25.2 | 18.8 | 19.2 | 23 | 24.1436 | 26.4 | 11.6 | 19.6 | 21 | 24 | 28.1 | 21.66 | 26.2 |  |  |  |  | 30
| 1 | 3 | 24.7 | 12.4 | 37.44333 | 27.9 | 29.6 | 23.4 | 24.9 | 26 | 13.44 | 19.1 | 25 | 25.4306 | 24.6 | 11.7 | 21.9 | 15 | 23 | 27.7 | 21.92 | 24.8 |  |  |  |  | 16
| 1 | 4 | 25.1 | 12.3 | 37.66667 | 27.9 | 29.1 | 23.27 | 24.86 | 25.2 | 16.8 | 19 | 25 | 27.1315 | 26 | 11.9 | 21.4 | 23 | 22 | 28.8 | 20.87 | 24.3 |  |  |  |  | 23.89238
| 1 | 5 | 24.2 | 11.9 | 36.15667 | 27.7 | 28.8 | 23.1 | 24.52 | 26.1 | 18.36 | 18.3 | 26 | 25.8414 | 26.5 | 11.8 | 21.3 | 15 | 24 | 27.7 | 20.73 | 24.8 |  |  |  |  | 132
| 1 | 6 | 26 | 12.4 | 36.74444 | 27.6 | 27.5 | 23.03 | 23.98 | 25.3 | 18.9 | 20 | 27 | 28.0465 | 25 | 11.8 | I.S. | 16 | 24 | 27.1 | 20.89 | 24.5
| Mean |  | 25.1 | 12.26667 | 37.0213 | 27.71667 | 28.48333 | 23.52333 | 24.34667 | 25.61667 | 17.53 | 19.06667 | 25.33333 | 26.28253 | 25.73333 | 11.73333 | 20.7 | 18 | 23.83333 | 27.93333 | 21.47333 | 24.93333
| Median |  | 25.1 | 12.35 | 37.05833 | 27.75 | 28.45 | 23.335 | 24.48 | 25.6 | 18.58 | 19.05 | 25.5 | 26.4715 | 25.95 | 11.75 | 21.3 | 17 | 24 | 27.9 | 21.275 | 24.8
| Std Dev. |  | 0.6228965 | 0.1966384 | 0.5333914 | 0.194079 | 0.813429 | 0.5187549 | 0.5791948 | 0.4262237 | 2.156952 | 0.5573748 | 1.36626 | 1.414116 | 0.7685484 | 0.121106 | 1.168332 | 3.34664 | 1.32916 | 0.5750362 | 0.7965593 | 0.6683313
| Rel.Std.Dev. |  | 2.482% | 1.603% | 1.441% | 0.7002% | 2.856% | 2.205% | 2.379% | 1.664% | 12.3% | 2.923% | 5.393% | 5.38% | 2.987% | 1.032% | 5.644% | 18.59% | 5.577% | 2.059% | 3.71% | 2.68%
| PDM3 |  | 5.054% | -48.66% | 54.95% | 16.01% | 19.22% | -1.545% | 1.901% | 7.217% | -26.63% | -20.2% | 6.031% | 10% | 7.705% | -50.89% | -13.36% | -24.66% | -0.2472% | 16.91% | -10.12% | 4.357%
| Z-Score (Absolute) |  | 0.1 | 2.67 | 2.67 | 0.66 | 0.83 | 0.24 | 0.06 | 0.21 | 1.54 | 1.2 | 0.15 | 0.35 | 0.24 | 2.79 | 0.85 | 1.43 | 0.17 | 0.71 | 0.68 | 0.06
| Analytical results for Y in OREAS 241 (Certified Value 12.7 ppm) | [25 empty] | Certified
Y | Round | Replicate | Lab | Lab | Lab | Lab | Lab | Lab | Lab | Lab | Lab | Lab | Lab | Lab | Lab | Lab | Lab | Lab | Lab | Lab | Lab | Lab | Lab | Lab |  |  | 1
| No | No | 1.01 | 1.02 | 1.03 | 1.04 | 1.05 | 1.07 | 1.08 | 1.10 | 1.11 | 1.12 | 1.13 | 1.14 | 1.15 | 1.16 | 1.17 | 1.18 | 1.19 | 1.23 | 1.24 | 1.25 | 1.26 | 1.27 |  |  | ppm
|  |  | AR*MS | AR*MS | AR*OES | AR*OES/MS | AR*OES/MS | AR*OES/MS | AR*MS | AR*MS | AR*OES/MS | AR*OES | AR*MS | AR*OES/MS | AR*MS | AR*MS | AR*OES | AR*MS | AR*OES/MS | AR*OES | AR*OES/MS | AR*MS | AR*OES/MS | AR*MS |  |  | 1
|  |  | 0.5g | 40g | 0.5g | 0.25g | 0.25g | 0.25g | 25g | 25g | 01g | 0.25g | 0.5g | 0.5g | 0.5g | 0.25g | 0.5g | 0.5g | 01g | 0.15g | 0.2g | 0.5g | 0.5g | 0.5g |  |  | 2
| 1 | 1 | 13.95 | 11.3 | 11.90667 | 12.71 | 11.8 | 12.5 | 12.18 | 13.69 | 13.18 | 11.704 | 12.4 | 14 | 12.54978 | 12.15 | 9.089 | 14.15 | 13.5 | 12 | 12 | 13.75 | 12.36 | 12.35 |  |  | 1
| 1 | 2 | 13.4 | 11.4 | 11.94783 | 12.79 | 11 | 12.7 | 12.84 | 13.63 | 12.98 | 11.727 | 12.26 | 14 | 12.69142 | 12.26 | 9.8201 | 14.2 | 13.5 | 12 | 12 | 13.75 | 12.33 | 13 |  |  | 31
| 1 | 3 | 13.65 | 11.6 | 11.9295 | 13.03 | 10.7 | 12.5 | 12.5 | 14.75 | 13.13 | 11.838 | 12.32 | 13.7 | 12.76112 | 12.55 | 9.6247 | 14.4 | 14 | 12 | 11 | 13.15 | 12.26 | 12.55 |  |  | 16
| 1 | 4 | 13.35 | 11.6 | 12.07433 | 12.71 | 11.8 | 12.4 | 11.96 | 15.11 | 13.1 | 11.61 | 11.83 | 14 | 13.26107 | 12.74 | 9.921 | 14.4 | 13.7 | 13 | 12 | 13.6 | 11.77 | 12.6 |  |  | 12.74177
| 1 | 5 | 13.1 | 12 | 11.89683 | 12.53 | 11 | 12.4 | 12.11 | 14.58 | 13 | 11.44 | 12.38 | 14.2 | 12.85224 | 12.92 | 9.5608 | 14.15 | 13.5 | 13 | 12 | 13.35 | 11.48 | 12.05 |  |  | 133
| 1 | 6 | 12.85 | 12.3 | 11.86983 | 12.54 | 11.8 | 11.8 | 12.45 | 14.26 | 12.91 | 11.74 | 12.4 | 13.5 | 12.46072 | 12.59 | 9.43 | 13.75 | 13.3 | 12 | 12 | 13.15 | 11.46 | 12.3
| Mean |  | 13.38333 | 11.7 | 11.9375 | 12.71833 | 11.35 | 12.38333 | 12.34 | 14.33667 | 13.05 | 11.6765 | 12.265 | 13.9 | 12.76272 | 12.535 | 9.574267 | 14.175 | 13.58333 | 12.33333 | 11.83333 | 13.45833 | 11.94333 | 12.475
| Median |  | 13.375 | 11.6 | 11.91808 | 12.71 | 11.4 | 12.45 | 12.315 | 14.42 | 13.05 | 11.7155 | 12.35 | 14 | 12.72627 | 12.57 | 9.59275 | 14.175 | 13.5 | 12 | 12 | 13.475 | 12.015 | 12.45
| Std Dev. |  | 0.389444 | 0.3794733 | 0.07221826 | 0.1842191 | 0.5049752 | 0.3060501 | 0.3195622 | 0.5918671 | 0.1027619 | 0.1369493 | 0.2199773 | 0.2529822 | 0.2821362 | 0.2889118 | 0.2965399 | 0.2382226 | 0.2401388 | 0.5163978 | 0.4082483 | 0.2800298 | 0.4246724 | 0.323651
| Rel.Std.Dev. |  | 2.91% | 3.243% | 0.605% | 1.448% | 4.449% | 2.471% | 2.59% | 4.128% | 0.7874% | 1.173% | 1.794% | 1.82% | 2.211% | 2.305% | 3.097% | 1.681% | 1.768% | 4.187% | 3.45% | 2.081% | 3.556% | 2.594%
| PDM3 |  | 5.035% | -8.176% | -6.312% | -0.184% | -10.92% | -2.813% | -3.153% | 12.52% | 2.419% | -8.36% | -3.742% | 9.09% | 0.1644% | -1.623% | -24.86% | 11.25% | 6.605% | -3.206% | -7.13% | 5.624% | -6.266% | -2.094%
| Z-Score (Absolute) |  | 0.86 | 0.79 | 0.56 | 0.21 | 1.13 | 0.12 | 0.16 | 1.8 | 0.54 | 0.81 | 0.24 | 1.37 | 0.25 | 0.03 | 2.88 | 1.64 | 1.06 | NA | NA | 0.94 | 0.55 | 0.03
Results from laboratories 23 and 24 were removed due to their 1 ppm reading resolution.
| Analytical results for Yb in OREAS 241 (Certified Value 1.26 ppm) | [25 empty] | Certified
Yb | Round | Replicate | Lab | Lab | Lab | Lab | Lab | Lab | Lab | [17 empty] | 1
| No | No | 1.02 | 1.04 | 1.05 | 1.08 | 1.10 | 1.14 | 1.15 | [17 empty] | ppm
|  |  | AR*MS | AR*OES/MS | AR*OES/MS | AR*MS | AR*MS | AR*OES/MS | AR*MS | [17 empty] | 2
|  |  | 40g | 0.25g | 0.25g | 25g | 25g | 0.5g | 0.5g | [17 empty] | 2
| 1 | 1 | 1 | 1.2 | 1.1 | 1.255 | 1.31 | 1.4 | 1.329343 | [17 empty] | 1
| 1 | 2 | 1 | 1.3 | 1.1 | 1.31 | 1.34 | 1.4 | 1.31936 | [17 empty] | 32
| 1 | 3 | 1.05 | 1.3 | 1 | 1.23 | 1.38 | 1.4 | 1.322419 | [17 empty] | 16
| 1 | 4 | 1.05 | 1.3 | 1.2 | 1.218 | 1.45 | 1.4 | 1.429849 | [17 empty] | 1.255718
| 1 | 5 | 1.06 | 1.2 | 1.2 | 1.217 | 1.41 | 1.4 | 1.381215 | [17 empty] | 134
| 1 | 6 | 1.12 | 1.2 | 1.2 | 1.262 | 1.36 | 1.4 | 1.329448
| Mean |  | 1.046667 | 1.25 | 1.133333 | 1.248667 | 1.375 | 1.4 | 1.351939
| Median |  | 1.05 | 1.25 | 1.15 | 1.2425 | 1.37 | 1.4 | 1.329395
| Std Dev. |  | 0.04457204 | 0.05477226 | 0.08164966 | 0.03541563 | 0.0500999 | 2.432377e-16 | 0.04444402
| Rel.Std.Dev. |  | 4.258% | 4.382% | 7.204% | 2.836% | 3.644% | 1.737e-14% | 3.287%
| PDM3 |  | -16.65% | -0.4553% | -9.746% | -0.5615% | 9.499% | 11.49% | 7.663%
| Z-Score (Absolute) |  | 1.18 | 0 | 0.67 | 0.01 | 0.72 | 0.87 | 0.59
| Analytical results for Zn in OREAS 241 (Certified Value 136 ppm) | [25 empty] | Certified
Zn | Round | Replicate | Lab | Lab | Lab | Lab | Lab | Lab | Lab | Lab | Lab | Lab | Lab | Lab | Lab | Lab | Lab | Lab | Lab | Lab | Lab | Lab | Lab | Lab | Lab |  | 1
| No | No | 1.01 | 1.02 | 1.03 | 1.04 | 1.05 | 1.07 | 1.08 | 1.10 | 1.11 | 1.12 | 1.13 | 1.14 | 1.15 | 1.16 | 1.18 | 1.19 | 1.20 | 1.21 | 1.23 | 1.24 | 1.25 | 1.26 | 1.27 |  | ppm
|  |  | AR*MS | AR*OES | AR*OES | AR*OES/MS | AR*OES/MS | AR*OES/MS | AR*MS | AR*OES | AR*OES/MS | AR*OES | AR*MS | AR*OES/MS | AR*OES | AR*OES | AR*MS | AR*OES/MS | AR*MS | AR*OES | AR*OES | AR*OES/MS | AR*MS | AR*OES/MS | AR*MS |  | 0
|  |  | 0.5g | 40g | 0.5g | 0.25g | 0.25g | 0.25g | 25g | 25g | 01g | 0.25g | 0.5g | 0.5g | 0.5g | 0.25g | 0.5g | 01g | 15g | 0.25g | 0.15g | 0.2g | 0.5g | 0.5g | 0.5g |  | 0
| 1 | 1 | 141 | 142 | 137.014 | 150 | 127 | 144 | 137 | 144 | 133 | 123.719 | 135 | 139 | 126.159 | 125 | 146 | 136 | 133.1 | 135.3110979 | 139 | 131 | 149 | 128 | 132 |  | 1
| 1 | 2 | 137 | 141 | 141.6107 | 149 | 125 | 148 | 141 | 138 | 135 | 123.293 | 132.6 | 139 | 125.796 | 122 | 149 | 137 | 135.2 | 129.9211467 | 140 | 131 | 144 | 126 | 138 |  | 11
| 1 | 3 | 140 | 142 | 137.77 | 155 | 127 | 145 | 136 | 144 | 136 | 122.079 | 136.5 | 144 | 127.083 | 123 | 149 | 136 | 133.8 | 132.7419122 | 138 | 130 | 145 | 127 | 134 |  | 16
| 1 | 4 | 138 | 142 | 140.4587 | 156 | 131 | 147 | 133 | 148 | 133 | 123.66 | 134.6 | 140 | 133.177 | 122 | 148 | 135 | 132.6 | 133.6824508 | 140 | 129 | 148 | 123 | 132 |  | 136.3878
| 1 | 5 | 136 | 146 | 141.384 | 151 | 135 | 146 | 137 | 143 | 136 | 123.32 | 142.3 | 138 | 128.7 | 123 | 147 | 135 | 133.4 | 136.1201914 | 142 | 129 | 144 | 121 | 131 |  | 135
| 1 | 6 | 135 | 144 | 139.6247 | 149 | 134 | 141 | 139 | 150 | 133 | 122.34 | 141.2 | 141 | 121.528 | 124 | 145 | 134 | I.S. | 133.6989938 | 142 | 131 | 146 | 123 | 133
| Mean |  | 137.8333 | 142.8333 | 139.6437 | 151.6667 | 129.8333 | 145.1667 | 137.1667 | 144.5 | 134.3333 | 123.0685 | 137.0333 | 140.1667 | 127.0738 | 123.1667 | 147.3333 | 135.5 | 133.62 | 133.5792988 | 140.1667 | 130.1667 | 146 | 124.6667 | 133.3333
| Median |  | 137.5 | 142 | 140.0417 | 150.5 | 129 | 145.5 | 137 | 144 | 134 | 123.3065 | 135.75 | 139.5 | 126.621 | 123 | 147.5 | 135.5 | 133.4 | 133.6907223 | 140 | 130.5 | 145.5 | 124.5 | 132.5
| Std Dev. |  | 2.316607 | 1.834848 | 1.896745 | 3.076795 | 4.119061 | 2.483277 | 2.71416 | 4.1833 | 1.505545 | 0.6923146 | 3.875392 | 2.136976 | 3.824113 | 1.169045 | 1.632993 | 1.048809 | 0.9859006 | 2.170876 | 1.602082 | 0.9831921 | 2.097618 | 2.73252 | 2.503331
| Rel.Std.Dev. |  | 1.681% | 1.285% | 1.358% | 2.029% | 3.173% | 1.711% | 1.979% | 2.895% | 1.121% | 0.5625% | 2.828% | 1.525% | 3.009% | 0.9492% | 1.108% | 0.774% | 0.7378% | 1.625% | 1.143% | 0.7553% | 1.437% | 2.192% | 1.877%
| PDM3 |  | 1.06% | 4.726% | 2.387% | 11.2% | -4.806% | 6.437% | 0.5711% | 5.948% | -1.506% | -9.766% | 0.4733% | 2.771% | -6.829% | -9.694% | 8.025% | -0.6509% | -2.029% | -2.059% | 2.771% | -4.561% | 7.048% | -8.594% | -2.24%
| Z-Score (Absolute) |  | 0.09 | 0.67 | 0.3 | 1.7 | 0.84 | 0.95 | 0.02 | 0.87 | 0.31 | 1.62 | 0 | 0.36 | 1.16 | 1.61 | 1.2 | 0.18 | 0.4 | 0.4 | 0.36 | 0.8 | 1.04 | 1.44 | 0.43
| Analytical results for Zr in OREAS 241 (Certified Value 18.1 ppm) | [25 empty] | Certified
Zr | Round | Replicate | Lab | Lab | Lab | Lab | Lab | Lab | Lab | Lab | Lab | Lab | Lab | Lab | Lab | Lab | Lab | Lab | Lab | Lab | Lab | Lab | Lab |  |  |  | 1
| No | No | 1.01 | 1.02 | 1.03 | 1.04 | 1.07 | 1.08 | 1.10 | 1.11 | 1.12 | 1.13 | 1.14 | 1.15 | 1.16 | 1.17 | 1.18 | 1.19 | 1.23 | 1.24 | 1.25 | 1.26 | 1.27 |  |  |  | ppm
|  |  | AR*MS | AR*MS | AR*OES | AR*OES/MS | AR*OES/MS | AR*MS | AR*MS | AR*OES/MS | AR*OES | AR*MS | AR*OES/MS | AR*MS | AR*OES | AR*OES | AR*MS | AR*OES/MS | AR*OES | AR*OES/MS | AR*MS | AR*OES/MS | AR*MS |  |  |  | 1
|  |  | 0.5g | 40g | 0.5g | 0.25g | 0.25g | 25g | 25g | 01g | 0.25g | 0.5g | 0.5g | 0.5g | 0.25g | 0.5g | 0.5g | 01g | 0.15g | 0.2g | 0.5g | 0.5g | 0.5g |  |  |  | 1
| 1 | 1 | 18.6 | 6 | 17.642 | 16.1 | 16.4 | 14.8 | 16.1 | 19 | 17.467 | 20.1 | 17.2 | 26.74186 | 14.1 | 25.8281 | 21.5 | 18.7 | 16 | 11 | 21.1 | 21.1 | 17.5 |  |  |  | 1
| 1 | 2 | 19.6 | 6 | 17.57133 | 15.7 | 16.8 | 16.6 | 16.1 | 20 | 16.793 | 19.9 | 17.4 | 26.01834 | 14.8 | 28.1217 | 21.8 | 17.8 | 15 | 10 | 21 | 20.9 | 18.2 |  |  |  | 12
| 1 | 3 | 19.3 | 6 | 17.48333 | 16.2 | 17.2 | 16.4 | 18.9 | 19.3 | 18.187 | 18.5 | 16 | 26.0428 | 15 | 31.1918 | 21.1 | 18.3 | 16 | 10 | 19.2 | 20.2 | 16.7 |  |  |  | 16
| 1 | 4 | 19.7 | 7 | 17.822 | 16.1 | 17.1 | 15 | 20.5 | 20.8 | 17.67 | 19.2 | 16.8 | 26.57542 | 16.2 | 38.6672 | 21.4 | 17.9 | 17 | 10 | 20.1 | 19.3 | 17.5 |  |  |  | 18.12323
| 1 | 5 | 18.6 | 6 | 17.538 | 15.5 | 16.9 | 15.3 | 18.9 | 19.5 | 16.84 | 20 | 18.1 | 26.94391 | 17 | 35.6788 | 21.9 | 17.6 | 18 | 10 | 20.3 | 18.3 | 16.7 |  |  |  | 136
| 1 | 6 | 19.4 | 7 | 17.496 | 15.5 | 16.2 | 16.1 | 17.2 | 20.6 | 18.36 | 20.1 | 18 | 25.03878 | 17.3 | 46.2611 | 21.6 | 17.7 | 17 | 10 | 19.3 | 18.2 | 17
| Mean |  | 19.2 | 6.333333 | 17.59211 | 15.85 | 16.76667 | 15.7 | 17.95 | 19.86667 | 17.55283 | 19.63333 | 17.25 | 26.22685 | 15.73333 | 34.29145 | 21.55 | 18 | 16.5 | 10.16667 | 20.16667 | 19.66667 | 17.26667
| Median |  | 19.35 | 6 | 17.55467 | 15.9 | 16.85 | 15.7 | 18.05 | 19.75 | 17.5685 | 19.95 | 17.3 | 26.30911 | 15.6 | 33.4353 | 21.55 | 17.85 | 16.5 | 10 | 20.2 | 19.75 | 17.25
| Std Dev. |  | 0.4857983 | 0.5163978 | 0.1263072 | 0.3209361 | 0.3932768 | 0.7641989 | 1.772851 | 0.725718 | 0.6573064 | 0.6501282 | 0.7842194 | 0.6913445 | 1.292543 | 7.531884 | 0.2880972 | 0.4195235 | 1.048809 | 0.4082483 | 0.8091147 | 1.265965 | 0.5819507
| Rel.Std.Dev. |  | 2.53% | 8.154% | 0.718% | 2.025% | 2.346% | 4.868% | 9.877% | 3.653% | 3.745% | 3.311% | 4.546% | 2.636% | 8.215% | 21.96% | 1.337% | 2.331% | 6.356% | 4.016% | 4.012% | 6.437% | 3.37%
| PDM3 |  | 5.941% | -65.05% | -2.931% | -12.54% | -7.485% | -13.37% | -0.9558% | 9.62% | -3.147% | 8.332% | -4.818% | 44.71% | -13.19% | 89.21% | 18.91% | -0.6799% | -8.957% | -43.9% | 11.28% | 8.516% | -4.726%
| Z-Score (Absolute) |  | 0.49 | NA | 0.15 | 0.86 | 0.49 | 0.92 | 0.01 | 0.76 | 0.17 | 0.67 | 0.29 | 3.32 | 0.9 | 6.57 | 1.44 | 0.01 | NA | NA | 0.88 | 0.68 | 0.29
Results from laboratories 2, 23 and 24 were removed due to their 1 ppm reading resolution.
Note on C17: Z-Scores have been calculated inclusive of individual outliers. In general, laboratory batches are rejected if Z-Score > 2.5.
Note on C35: Z-Scores have been calculated inclusive of individual outliers. In general, laboratory batches are rejected if Z-Score > 2.5.
Note on C53: Z-Scores have been calculated inclusive of individual outliers. In general, laboratory batches are rejected if Z-Score > 2.5.
Note on C71: Z-Scores have been calculated inclusive of individual outliers. In general, laboratory batches are rejected if Z-Score > 2.5.
Note on C90: Z-Scores have been calculated inclusive of individual outliers. In general, laboratory batches are rejected if Z-Score > 2.5.
Note on C109: Z-Scores have been calculated inclusive of individual outliers. In general, laboratory batches are rejected if Z-Score > 2.5.
Note on C128: Z-Scores have been calculated inclusive of individual outliers. In general, laboratory batches are rejected if Z-Score > 2.5.
Note on C147: Z-Scores have been calculated inclusive of individual outliers. In general, laboratory batches are rejected if Z-Score > 2.5.
Note on C165: Z-Scores have been calculated inclusive of individual outliers. In general, laboratory batches are rejected if Z-Score > 2.5.
Note on C184: Z-Scores have been calculated inclusive of individual outliers. In general, laboratory batches are rejected if Z-Score > 2.5.
Note on C203: Z-Scores have been calculated inclusive of individual outliers. In general, laboratory batches are rejected if Z-Score > 2.5.
Note on C221: Z-Scores have been calculated inclusive of individual outliers. In general, laboratory batches are rejected if Z-Score > 2.5.
Note on C239: Z-Scores have been calculated inclusive of individual outliers. In general, laboratory batches are rejected if Z-Score > 2.5.
Note on C258: Z-Scores have been calculated inclusive of individual outliers. In general, laboratory batches are rejected if Z-Score > 2.5.
Note on C276: Z-Scores have been calculated inclusive of individual outliers. In general, laboratory batches are rejected if Z-Score > 2.5.
Note on C294: Z-Scores have been calculated inclusive of individual outliers. In general, laboratory batches are rejected if Z-Score > 2.5.
Note on C312: Z-Scores have been calculated inclusive of individual outliers. In general, laboratory batches are rejected if Z-Score > 2.5.
Note on C330: Z-Scores have been calculated inclusive of individual outliers. In general, laboratory batches are rejected if Z-Score > 2.5.
Note on C348: Z-Scores have been calculated inclusive of individual outliers. In general, laboratory batches are rejected if Z-Score > 2.5.
Note on C367: Z-Scores have been calculated inclusive of individual outliers. In general, laboratory batches are rejected if Z-Score > 2.5.
Note on C385: Z-Scores have been calculated inclusive of individual outliers. In general, laboratory batches are rejected if Z-Score > 2.5.
Note on C403: Z-Scores have been calculated inclusive of individual outliers. In general, laboratory batches are rejected if Z-Score > 2.5.
Note on C422: Z-Scores have been calculated inclusive of individual outliers. In general, laboratory batches are rejected if Z-Score > 2.5.
Note on C440: Z-Scores have been calculated inclusive of individual outliers. In general, laboratory batches are rejected if Z-Score > 2.5.
Note on C458: Z-Scores have been calculated inclusive of individual outliers. In general, laboratory batches are rejected if Z-Score > 2.5.
Note on C477: Z-Scores have been calculated inclusive of individual outliers. In general, laboratory batches are rejected if Z-Score > 2.5.
Note on C496: Z-Scores have been calculated inclusive of individual outliers. In general, laboratory batches are rejected if Z-Score > 2.5.
Note on C515: Z-Scores have been calculated inclusive of individual outliers. In general, laboratory batches are rejected if Z-Score > 2.5.
Note on C534: Z-Scores have been calculated inclusive of individual outliers. In general, laboratory batches are rejected if Z-Score > 2.5.
Note on C553: Z-Scores have been calculated inclusive of individual outliers. In general, laboratory batches are rejected if Z-Score > 2.5.
Note on C571: Z-Scores have been calculated inclusive of individual outliers. In general, laboratory batches are rejected if Z-Score > 2.5.
Note on C589: Z-Scores have been calculated inclusive of individual outliers. In general, laboratory batches are rejected if Z-Score > 2.5.
Note on C608: Z-Scores have been calculated inclusive of individual outliers. In general, laboratory batches are rejected if Z-Score > 2.5.
Note on C626: Z-Scores have been calculated inclusive of individual outliers. In general, laboratory batches are rejected if Z-Score > 2.5.
Note on C645: Z-Scores have been calculated inclusive of individual outliers. In general, laboratory batches are rejected if Z-Score > 2.5.
Note on C663: Z-Scores have been calculated inclusive of individual outliers. In general, laboratory batches are rejected if Z-Score > 2.5.
Note on C681: Z-Scores have been calculated inclusive of individual outliers. In general, laboratory batches are rejected if Z-Score > 2.5.
Note on C699: Z-Scores have been calculated inclusive of individual outliers. In general, laboratory batches are rejected if Z-Score > 2.5.
Note on C717: Z-Scores have been calculated inclusive of individual outliers. In general, laboratory batches are rejected if Z-Score > 2.5.
Note on C735: Z-Scores have been calculated inclusive of individual outliers. In general, laboratory batches are rejected if Z-Score > 2.5.
Note on C753: Z-Scores have been calculated inclusive of individual outliers. In general, laboratory batches are rejected if Z-Score > 2.5.
Note on C771: Z-Scores have been calculated inclusive of individual outliers. In general, laboratory batches are rejected if Z-Score > 2.5.
Note on C789: Z-Scores have been calculated inclusive of individual outliers. In general, laboratory batches are rejected if Z-Score > 2.5.
Note on C807: Z-Scores have been calculated inclusive of individual outliers. In general, laboratory batches are rejected if Z-Score > 2.5.
Note on C825: Z-Scores have been calculated inclusive of individual outliers. In general, laboratory batches are rejected if Z-Score > 2.5.
Note on C843: Z-Scores have been calculated inclusive of individual outliers. In general, laboratory batches are rejected if Z-Score > 2.5.
Note on C862: Z-Scores have been calculated inclusive of individual outliers. In general, laboratory batches are rejected if Z-Score > 2.5.
Note on C880: Z-Scores have been calculated inclusive of individual outliers. In general, laboratory batches are rejected if Z-Score > 2.5.
Note on C898: Z-Scores have been calculated inclusive of individual outliers. In general, laboratory batches are rejected if Z-Score > 2.5.
Note on C916: Z-Scores have been calculated inclusive of individual outliers. In general, laboratory batches are rejected if Z-Score > 2.5.
Note on C934: Z-Scores have been calculated inclusive of individual outliers. In general, laboratory batches are rejected if Z-Score > 2.5.
Note on C952: Z-Scores have been calculated inclusive of individual outliers. In general, laboratory batches are rejected if Z-Score > 2.5.
Note on C971: Z-Scores have been calculated inclusive of individual outliers. In general, laboratory batches are rejected if Z-Score > 2.5.
Note on C990: Z-Scores have been calculated inclusive of individual outliers. In general, laboratory batches are rejected if Z-Score > 2.5.
Note on C1008: Z-Scores have been calculated inclusive of individual outliers. In general, laboratory batches are rejected if Z-Score > 2.5.
Note on C1026: Z-Scores have been calculated inclusive of individual outliers. In general, laboratory batches are rejected if Z-Score > 2.5.
Note on C1044: Z-Scores have been calculated inclusive of individual outliers. In general, laboratory batches are rejected if Z-Score > 2.5.
Note on C1062: Z-Scores have been calculated inclusive of individual outliers. In general, laboratory batches are rejected if Z-Score > 2.5.
Note on C1081: Z-Scores have been calculated inclusive of individual outliers. In general, laboratory batches are rejected if Z-Score > 2.5.
Note on C1099: Z-Scores have been calculated inclusive of individual outliers. In general, laboratory batches are rejected if Z-Score > 2.5.
Note on C1117: Z-Scores have been calculated inclusive of individual outliers. In general, laboratory batches are rejected if Z-Score > 2.5.
Note on C1136: Z-Scores have been calculated inclusive of individual outliers. In general, laboratory batches are rejected if Z-Score > 2.5.
Note on C1154: Z-Scores have been calculated inclusive of individual outliers. In general, laboratory batches are rejected if Z-Score > 2.5.
Note on C1172: Z-Scores have been calculated inclusive of individual outliers. In general, laboratory batches are rejected if Z-Score > 2.5.

## Fusion XRF
| Analytical results for Al2O3 in OREAS 241 (Indicative Value 12.46 wt.%) |  |  | Indicative
Al2O3 | Round | Replicate | BV Geo | 1
| No | No | Perth | wt.%
|  |  | BF*XRF | 2
2
| 1 | 1 | 12.45 | 1
| 1 | 2 | 12.47 | 5
| Mean |  | 12.46 | 16
| Median |  | 12.46 | 12.46
| Std Dev. |  | 0.01414214 | 11
| Rel.Std.Dev. |  | 0.1135%
| PDM3 |  | 0%
| Z-Score (Absolute) |  | NA
| Analytical results for As in OREAS 241 (Indicative Value 70 ppm) |  |  | Indicative
As | Round | Replicate | BV Geo | 1
| No | No | Perth | ppm
|  |  | BF*XRF | 0
0
| 1 | 1 | 70 | 1
| 1 | 2 | 70 | 6
| Mean |  | 70 | 16
| Median |  | 70 | 70
| Std Dev. |  | 0 | 12
| Rel.Std.Dev. |  | 0%
| PDM3 |  | 2.22e-14%
| Z-Score (Absolute) |  | NA
| Analytical results for BaO in OREAS 241 (Indicative Value 295 ppm) |  |  | Indicative
BaO | Round | Replicate | BV Geo | 1
| No | No | Perth | ppm
|  |  | BF*XRF | 0
0
| 1 | 1 | 300 | 1
| 1 | 2 | 290 | 7
| Mean |  | 295 | 16
| Median |  | 295 | 295
| Std Dev. |  | 7.071068 | 13
| Rel.Std.Dev. |  | 2.397%
| PDM3 |  | 0%
| Z-Score (Absolute) |  | NA
| Analytical results for CaO in OREAS 241 (Indicative Value 8.38 wt.%) |  |  | Indicative
CaO | Round | Replicate | BV Geo | 1
| No | No | Perth | wt.%
|  |  | BF*XRF | 2
2
| 1 | 1 | 8.38 | 1
| 1 | 2 | 8.38 | 8
| Mean |  | 8.38 | 16
| Median |  | 8.38 | 8.38
| Std Dev. |  | 0 | 14
| Rel.Std.Dev. |  | 0%
| PDM3 |  | 0%
| Z-Score (Absolute) |  | NA
| Analytical results for Cl in OREAS 241 (Indicative Value 2495 ppm) |  |  | Indicative
Cl | Round | Replicate | BV Geo | 1
| No | No | Perth | ppm
|  |  | BF*XRF | 0
0
| 1 | 1 | 2480 | 1
| 1 | 2 | 2510 | 9
| Mean |  | 2495 | 16
| Median |  | 2495 | 2495
| Std Dev. |  | 21.2132 | 15
| Rel.Std.Dev. |  | 0.8502%
| PDM3 |  | 0%
| Z-Score (Absolute) |  | NA
| Analytical results for Co in OREAS 241 (Indicative Value 50 ppm) |  |  | Indicative
Co | Round | Replicate | BV Geo | 1
| No | No | Perth | ppm
|  |  | BF*XRF | 0
0
| 1 | 1 | 50 | 1
| 1 | 2 | 50 | 10
| Mean |  | 50 | 16
| Median |  | 50 | 50
| Std Dev. |  | 0 | 16
| Rel.Std.Dev. |  | 0%
| PDM3 |  | 0%
| Z-Score (Absolute) |  | NA
| Analytical results for Cr2O3 in OREAS 241 (Indicative Value 150 ppm) |  |  | Indicative
Cr2O3 | Round | Replicate | BV Geo | 1
| No | No | Perth | ppm
|  |  | BF*XRF | 0
0
| 1 | 1 | 150 | 1
| 1 | 2 | 150 | 11
| Mean |  | 150 | 16
| Median |  | 150 | 150
| Std Dev. |  | 0 | 17
| Rel.Std.Dev. |  | 0%
| PDM3 |  | 0%
| Z-Score (Absolute) |  | NA
| Analytical results for Cu in OREAS 241 (Indicative Value 190 ppm) |  |  | Indicative
Cu | Round | Replicate | BV Geo | 1
| No | No | Perth | ppm
|  |  | BF*XRF | 0
0
| 1 | 1 | 190 | 1
| 1 | 2 | 190 | 12
| Mean |  | 190 | 16
| Median |  | 190 | 190
| Std Dev. |  | 0 | 18
| Rel.Std.Dev. |  | 0%
| PDM3 |  | -1.11e-14%
| Z-Score (Absolute) |  | NA
| Analytical results for Fe2O3 in OREAS 241 (Indicative Value 11.57 wt.%) |  |  | Indicative
Fe2O3 | Round | Replicate | BV Geo | 1
| No | No | Perth | wt.%
|  |  | BF*XRF | 2
2
| 1 | 1 | 11.55 | 1
| 1 | 2 | 11.58 | 5
| Mean |  | 11.565 | 16
| Median |  | 11.565 | 11.565
| Std Dev. |  | 0.0212132 | 11
| Rel.Std.Dev. |  | 0.1834%
| PDM3 |  | 2.22e-14%
| Z-Score (Absolute) |  | NA
| Analytical results for K2O in OREAS 241 (Indicative Value 0.685 wt.%) |  |  | Indicative
K2O | Round | Replicate | BV Geo | 1
| No | No | Perth | wt.%
|  |  | BF*XRF | 3
3
| 1 | 1 | 0.685 | 1
| 1 | 2 | 0.684 | 6
| Mean |  | 0.6845 | 16
| Median |  | 0.6845 | 0.6845
| Std Dev. |  | 0.0007071068 | 12
| Rel.Std.Dev. |  | 0.1033%
| PDM3 |  | 2.22e-14%
| Z-Score (Absolute) |  | NA
| Analytical results for MgO in OREAS 241 (Indicative Value 5.71 wt.%) |  |  | Indicative
MgO | Round | Replicate | BV Geo | 1
| No | No | Perth | wt.%
|  |  | BF*XRF | 2
2
| 1 | 1 | 5.7 | 1
| 1 | 2 | 5.71 | 7
| Mean |  | 5.705 | 16
| Median |  | 5.705 | 5.705
| Std Dev. |  | 0.007071068 | 13
| Rel.Std.Dev. |  | 0.1239%
| PDM3 |  | 0%
| Z-Score (Absolute) |  | NA
| Analytical results for MnO in OREAS 241 (Indicative Value 0.174 wt.%) |  |  | Indicative
MnO | Round | Replicate | BV Geo | 1
| No | No | Perth | wt.%
|  |  | BF*XRF | 3
3
| 1 | 1 | 0.174 | 1
| 1 | 2 | 0.174 | 8
| Mean |  | 0.174 | 16
| Median |  | 0.174 | 0.174
| Std Dev. |  | 0 | 14
| Rel.Std.Dev. |  | 0%
| PDM3 |  | 0%
| Z-Score (Absolute) |  | NA
| Analytical results for Na2O in OREAS 241 (Indicative Value 2.82 wt.%) |  |  | Indicative
Na2O | Round | Replicate | BV Geo | 1
| No | No | Perth | wt.%
|  |  | BF*XRF | 2
2
| 1 | 1 | 2.82 | 1
| 1 | 2 | 2.81 | 9
| Mean |  | 2.815 | 16
| Median |  | 2.815 | 2.815
| Std Dev. |  | 0.007071068 | 15
| Rel.Std.Dev. |  | 0.2512%
| PDM3 |  | 0%
| Z-Score (Absolute) |  | NA
| Analytical results for Ni in OREAS 241 (Indicative Value 80 ppm) |  |  | Indicative
Ni | Round | Replicate | BV Geo | 1
| No | No | Perth | ppm
|  |  | BF*XRF | 0
0
| 1 | 1 | 80 | 1
| 1 | 2 | 80 | 10
| Mean |  | 80 | 16
| Median |  | 80 | 80
| Std Dev. |  | 0 | 16
| Rel.Std.Dev. |  | 0%
| PDM3 |  | 0%
| Z-Score (Absolute) |  | NA
| Analytical results for P2O5 in OREAS 241 (Indicative Value 0.108 wt.%) |  |  | Indicative
P2O5 | Round | Replicate | BV Geo | 1
| No | No | Perth | wt.%
|  |  | BF*XRF | 3
3
| 1 | 1 | 0.108 | 1
| 1 | 2 | 0.107 | 11
| Mean |  | 0.1075 | 16
| Median |  | 0.1075 | 0.1075
| Std Dev. |  | 0.0007071068 | 17
| Rel.Std.Dev. |  | 0.6578%
| PDM3 |  | 0%
| Z-Score (Absolute) |  | NA
| Analytical results for Pb in OREAS 241 (Indicative Value 40 ppm) |  |  | Indicative
Pb | Round | Replicate | BV Geo | 1
| No | No | Perth | ppm
|  |  | BF*XRF | 1
1
| 1 | 1 | 40 | 1
| 1 | 2 | 40 | 12
| Mean |  | 40 | 16
| Median |  | 40 | 40
| Std Dev. |  | 0 | 18
| Rel.Std.Dev. |  | 0%
| PDM3 |  | 0%
| Z-Score (Absolute) |  | NA
| Analytical results for S in OREAS 241 (Indicative Value 0.461 wt.%) |  |  | Indicative
S | Round | Replicate | BV Geo | 1
| No | No | Perth | wt.%
|  |  | BF*XRF | 3
3
| 1 | 1 | 0.4605 | 1
| 1 | 2 | 0.4605 | 16
| Mean |  | 0.4605 | 16
| Median |  | 0.4605 | 0.4605175
| Std Dev. |  | 0 | 11
| Rel.Std.Dev. |  | 0%
| PDM3 |  | -0.0038%
| Z-Score (Absolute) |  | NA
| Analytical results for SiO2 in OREAS 241 (Indicative Value 53.57 wt.%) |  |  | Indicative
SiO2 | Round | Replicate | BV Geo | 1
| No | No | Perth | wt.%
|  |  | BF*XRF | 2
2
| 1 | 1 | 53.57 | 1
| 1 | 2 | 53.57 | 6
| Mean |  | 53.57 | 16
| Median |  | 53.57 | 53.57
| Std Dev. |  | 0 | 12
| Rel.Std.Dev. |  | 0%
| PDM3 |  | -1.11e-14%
| Z-Score (Absolute) |  | NA
| Analytical results for Sn in OREAS 241 (Indicative Value 7.5 ppm) |  |  | Indicative
Sn | Round | Replicate | BV Geo | 1
| No | No | Perth | ppm
|  |  | BF*XRF | 2
2
| 1 | 1 | 10 | 1
| 1 | 2 | < 10 | 7
| Mean |  | 10 | 16
| Median |  | 10 | 7.5
| Std Dev. |  |  | 13
Rel.Std.Dev.
| PDM3 |  | 33.33%
| Z-Score (Absolute) |  | NA
| Analytical results for Sr in OREAS 241 (Indicative Value 169 ppm) |  |  | Indicative
Sr | Round | Replicate | BV Geo | 1
| No | No | Perth | ppm
|  |  | BF*XRF | 0
0
| 1 | 1 | 170 | 1
| 1 | 2 | 170 | 8
| Mean |  | 170 | 16
| Median |  | 170 | 169.1189
| Std Dev. |  | 0 | 14
| Rel.Std.Dev. |  | 0%
| PDM3 |  | 0.521%
| Z-Score (Absolute) |  | NA
| Analytical results for TiO2 in OREAS 241 (Indicative Value 1.08 wt.%) |  |  | Indicative
TiO2 | Round | Replicate | BV Geo | 1
| No | No | Perth | wt.%
|  |  | BF*XRF | 2
2
| 1 | 1 | 1.079 | 1
| 1 | 2 | 1.083 | 9
| Mean |  | 1.081 | 16
| Median |  | 1.081 | 1.081
| Std Dev. |  | 0.002828427 | 15
| Rel.Std.Dev. |  | 0.2616%
| PDM3 |  | 0%
| Z-Score (Absolute) |  | NA
| Analytical results for V2O5 in OREAS 241 (Indicative Value 555 ppm) |  |  | Indicative
V2O5 | Round | Replicate | BV Geo | 1
| No | No | Perth | ppm
|  |  | BF*XRF | 0
0
| 1 | 1 | 550 | 1
| 1 | 2 | 560 | 10
| Mean |  | 555 | 16
| Median |  | 555 | 555
| Std Dev. |  | 7.071068 | 16
| Rel.Std.Dev. |  | 1.274%
| PDM3 |  | 0%
| Z-Score (Absolute) |  | NA
| Analytical results for Zn in OREAS 241 (Indicative Value 160 ppm) |  |  | Indicative
Zn | Round | Replicate | BV Geo | 1
| No | No | Perth | ppm
|  |  | BF*XRF | 0
0
| 1 | 1 | 160 | 1
| 1 | 2 | 160 | 11
| Mean |  | 160 | 16
| Median |  | 160 | 160
| Std Dev. |  | 0 | 17
| Rel.Std.Dev. |  | 0%
| PDM3 |  | 0%
| Z-Score (Absolute) |  | NA
| Analytical results for Zr in OREAS 241 (Indicative Value 81 ppm) |  |  | Indicative
Zr | Round | Replicate | BV Geo | 1
| No | No | Perth | ppm
|  |  | BF*XRF | 0
0
| 1 | 1 | 81 | 1
| 1 | 2 | 81 | 12
| Mean |  | 81 | 16
| Median |  | 81 | 81.43542
| Std Dev. |  | 0 | 18
| Rel.Std.Dev. |  | 0%
| PDM3 |  | -0.5347%
| Z-Score (Absolute) |  | NA
Note on C13: Z-Scores have been calculated inclusive of individual outliers. In general, laboratory batches are rejected if Z-Score > 2.5.
Note on C27: Z-Scores have been calculated inclusive of individual outliers. In general, laboratory batches are rejected if Z-Score > 2.5.
Note on C41: Z-Scores have been calculated inclusive of individual outliers. In general, laboratory batches are rejected if Z-Score > 2.5.
Note on C55: Z-Scores have been calculated inclusive of individual outliers. In general, laboratory batches are rejected if Z-Score > 2.5.
Note on C69: Z-Scores have been calculated inclusive of individual outliers. In general, laboratory batches are rejected if Z-Score > 2.5.
Note on C83: Z-Scores have been calculated inclusive of individual outliers. In general, laboratory batches are rejected if Z-Score > 2.5.
Note on C97: Z-Scores have been calculated inclusive of individual outliers. In general, laboratory batches are rejected if Z-Score > 2.5.
Note on C111: Z-Scores have been calculated inclusive of individual outliers. In general, laboratory batches are rejected if Z-Score > 2.5.
Note on C125: Z-Scores have been calculated inclusive of individual outliers. In general, laboratory batches are rejected if Z-Score > 2.5.
Note on C139: Z-Scores have been calculated inclusive of individual outliers. In general, laboratory batches are rejected if Z-Score > 2.5.
Note on C153: Z-Scores have been calculated inclusive of individual outliers. In general, laboratory batches are rejected if Z-Score > 2.5.
Note on C167: Z-Scores have been calculated inclusive of individual outliers. In general, laboratory batches are rejected if Z-Score > 2.5.
Note on C181: Z-Scores have been calculated inclusive of individual outliers. In general, laboratory batches are rejected if Z-Score > 2.5.
Note on C195: Z-Scores have been calculated inclusive of individual outliers. In general, laboratory batches are rejected if Z-Score > 2.5.
Note on C209: Z-Scores have been calculated inclusive of individual outliers. In general, laboratory batches are rejected if Z-Score > 2.5.
Note on C223: Z-Scores have been calculated inclusive of individual outliers. In general, laboratory batches are rejected if Z-Score > 2.5.
Note on C237: Z-Scores have been calculated inclusive of individual outliers. In general, laboratory batches are rejected if Z-Score > 2.5.
Note on C251: Z-Scores have been calculated inclusive of individual outliers. In general, laboratory batches are rejected if Z-Score > 2.5.
Note on C265: Z-Scores have been calculated inclusive of individual outliers. In general, laboratory batches are rejected if Z-Score > 2.5.
Note on C279: Z-Scores have been calculated inclusive of individual outliers. In general, laboratory batches are rejected if Z-Score > 2.5.
Note on C293: Z-Scores have been calculated inclusive of individual outliers. In general, laboratory batches are rejected if Z-Score > 2.5.
Note on C307: Z-Scores have been calculated inclusive of individual outliers. In general, laboratory batches are rejected if Z-Score > 2.5.
Note on C321: Z-Scores have been calculated inclusive of individual outliers. In general, laboratory batches are rejected if Z-Score > 2.5.
Note on C335: Z-Scores have been calculated inclusive of individual outliers. In general, laboratory batches are rejected if Z-Score > 2.5.

## Thermograv
| Analytical results for LOI1000 in OREAS 241 (Indicative Value 3.26 wt.%) |  |  | Indicative
LOI1000 | Round | Replicate | BV Geo | 1
| No | No | Perth | wt.%
|  |  | LOI*TGA | 2
2
| 1 | 1 | 3.26 | 1
| 1 | 2 | 3.26 | 14
| Mean |  | 3.26 | 16
| Median |  | 3.26 | 3.26
| Std Dev. |  | 0 | 20
| Rel.Std.Dev. |  | 0%
| PDM3 |  | 0%
| Z-Score (Absolute) |  | NA
Note on C13: Z-Scores have been calculated inclusive of individual outliers. In general, laboratory batches are rejected if Z-Score > 2.5.

## IRC
| Analytical results for C in OREAS 241 (Indicative Value 0.19 wt.%) |  |  | Indicative
C | Round | Replicate | BV Geo | 1
| No | No | Perth | wt.%
|  |  | IRC | 3
3
| 1 | 1 | 0.18 | 1
| 1 | 2 | 0.2 | 16
| Mean |  | 0.19 | 16
| Median |  | 0.19 | 0.19
| Std Dev. |  | 0.01414214 | 22
| Rel.Std.Dev. |  | 7.443%
| PDM3 |  | 0%
| Z-Score (Absolute) |  | NA
| Analytical results for S in OREAS 241 (Indicative Value 0.425 wt.%) |  |  | Indicative
S | Round | Replicate | BV Geo | 1
| No | No | Perth | wt.%
|  |  | IRC | 3
3
| 1 | 1 | 0.4 | 1
| 1 | 2 | 0.45 | 16
| Mean |  | 0.425 | 16
| Median |  | 0.425 | 0.425
| Std Dev. |  | 0.03535534 | 22
| Rel.Std.Dev. |  | 8.319%
| PDM3 |  | 2.22e-14%
| Z-Score (Absolute) |  | NA
Note on C13: Z-Scores have been calculated inclusive of individual outliers. In general, laboratory batches are rejected if Z-Score > 2.5.
Note on C27: Z-Scores have been calculated inclusive of individual outliers. In general, laboratory batches are rejected if Z-Score > 2.5.

## Laser Ablation
| Analytical results for Ag in OREAS 241 (Indicative Value 1.65 ppm) |  |  | Indicative
Ag | Round | Replicate | BV Geo | 1
| No | No | Perth | ppm
|  |  | ABL*MS | 2
2
| 1 | 1 | 1.6 | 1
| 1 | 2 | 1.7 | 18
| Mean |  | 1.65 | 16
| Median |  | 1.65 | 1.65
| Std Dev. |  | 0.07071068 | 24
| Rel.Std.Dev. |  | 4.285%
| PDM3 |  | 0%
| Z-Score (Absolute) |  | NA
| Analytical results for As in OREAS 241 (Indicative Value 70 ppm) |  |  | Indicative
As | Round | Replicate | BV Geo | 1
| No | No | Perth | ppm
|  |  | ABL*MS | 0
0
| 1 | 1 | 69.2 | 1
| 1 | 2 | 70.6 | 6
| Mean |  | 69.9 | 16
| Median |  | 69.9 | 69.9
| Std Dev. |  | 0.9899495 | 25
| Rel.Std.Dev. |  | 1.416%
| PDM3 |  | 0%
| Z-Score (Absolute) |  | NA
| Analytical results for Ba in OREAS 241 (Indicative Value 255 ppm) |  |  | Indicative
Ba | Round | Replicate | BV Geo | 1
| No | No | Perth | ppm
|  |  | ABL*MS | 0
0
| 1 | 1 | 256 | 1
| 1 | 2 | 253 | 20
| Mean |  | 254.5 | 16
| Median |  | 254.5 | 254.5
| Std Dev. |  | 2.12132 | 26
| Rel.Std.Dev. |  | 0.8335%
| PDM3 |  | 0%
| Z-Score (Absolute) |  | NA
| Analytical results for Be in OREAS 241 (Indicative Value 0.5 ppm) |  |  | Indicative
Be | Round | Replicate | BV Geo | 1
| No | No | Perth | ppm
|  |  | ABL*MS | 2
2
| 1 | 1 | 0.6 | 1
| 1 | 2 | 0.4 | 21
| Mean |  | 0.5 | 16
| Median |  | 0.5 | 0.5
| Std Dev. |  | 0.1414214 | 27
| Rel.Std.Dev. |  | 28.28%
| PDM3 |  | 0%
| Z-Score (Absolute) |  | NA
| Analytical results for Bi in OREAS 241 (Indicative Value 0.07 ppm) |  |  | Indicative
Bi | Round | Replicate | BV Geo | 1
| No | No | Perth | ppm
|  |  | ABL*MS | 3
3
| 1 | 1 | 0.08 | 1
| 1 | 2 | 0.06 | 22
| Mean |  | 0.07 | 16
| Median |  | 0.07 | 0.07
| Std Dev. |  | 0.01414214 | 28
| Rel.Std.Dev. |  | 20.2%
| PDM3 |  | 0%
| Z-Score (Absolute) |  | NA
| Analytical results for Cd in OREAS 241 (Indicative Value 0.75 ppm) |  |  | Indicative
Cd | Round | Replicate | BV Geo | 1
| No | No | Perth | ppm
|  |  | ABL*MS | 2
2
| 1 | 1 | 0.7 | 1
| 1 | 2 | 0.8 | 23
| Mean |  | 0.75 | 16
| Median |  | 0.75 | 0.75
| Std Dev. |  | 0.07071068 | 29
| Rel.Std.Dev. |  | 9.428%
| PDM3 |  | 0%
| Z-Score (Absolute) |  | NA
| Analytical results for Ce in OREAS 241 (Indicative Value 14.2 ppm) |  |  | Indicative
Ce | Round | Replicate | BV Geo | 1
| No | No | Perth | ppm
|  |  | ABL*MS | 1
1
| 1 | 1 | 14.1 | 1
| 1 | 2 | 14.2 | 24
| Mean |  | 14.15 | 16
| Median |  | 14.15 | 14.15
| Std Dev. |  | 0.07071068 | 30
| Rel.Std.Dev. |  | 0.4997%
| PDM3 |  | -1.11e-14%
| Z-Score (Absolute) |  | NA
| Analytical results for Co in OREAS 241 (Indicative Value 43.1 ppm) |  |  | Indicative
Co | Round | Replicate | BV Geo | 1
| No | No | Perth | ppm
|  |  | ABL*MS | 1
1
| 1 | 1 | 43.4 | 1
| 1 | 2 | 42.7 | 10
| Mean |  | 43.05 | 16
| Median |  | 43.05 | 43.05
| Std Dev. |  | 0.4949747 | 31
| Rel.Std.Dev. |  | 1.15%
| PDM3 |  | 0%
| Z-Score (Absolute) |  | NA
| Analytical results for Cr in OREAS 241 (Indicative Value 107 ppm) |  |  | Indicative
Cr | Round | Replicate | BV Geo | 1
| No | No | Perth | ppm
|  |  | ABL*MS | 0
0
| 1 | 1 | 96 | 1
| 1 | 2 | 118 | 26
| Mean |  | 107 | 16
| Median |  | 107 | 107
| Std Dev. |  | 15.55635 | 32
| Rel.Std.Dev. |  | 14.54%
| PDM3 |  | 0%
| Z-Score (Absolute) |  | NA
| Analytical results for Cs in OREAS 241 (Indicative Value 1.14 ppm) |  |  | Indicative
Cs | Round | Replicate | BV Geo | 1
| No | No | Perth | ppm
|  |  | ABL*MS | 2
2
| 1 | 1 | 1.12 | 1
| 1 | 2 | 1.15 | 27
| Mean |  | 1.135 | 16
| Median |  | 1.135 | 1.135
| Std Dev. |  | 0.0212132 | 33
| Rel.Std.Dev. |  | 1.869%
| PDM3 |  | 0%
| Z-Score (Absolute) |  | NA
| Analytical results for Cu in OREAS 241 (Indicative Value 171 ppm) |  |  | Indicative
Cu | Round | Replicate | BV Geo | 1
| No | No | Perth | ppm
|  |  | ABL*MS | 0
0
| 1 | 1 | 174 | 1
| 1 | 2 | 168 | 12
| Mean |  | 171 | 16
| Median |  | 171 | 171
| Std Dev. |  | 4.242641 | 34
| Rel.Std.Dev. |  | 2.481%
| PDM3 |  | 0%
| Z-Score (Absolute) |  | NA
| Analytical results for Dy in OREAS 241 (Indicative Value 3.97 ppm) |  |  | Indicative
Dy | Round | Replicate | BV Geo | 1
| No | No | Perth | ppm
|  |  | ABL*MS | 2
2
| 1 | 1 | 3.91 | 1
| 1 | 2 | 4.03 | 29
| Mean |  | 3.97 | 16
| Median |  | 3.97 | 3.97
| Std Dev. |  | 0.08485281 | 35
| Rel.Std.Dev. |  | 2.137%
| PDM3 |  | -1.11e-14%
| Z-Score (Absolute) |  | NA
| Analytical results for Er in OREAS 241 (Indicative Value 2.64 ppm) |  |  | Indicative
Er | Round | Replicate | BV Geo | 1
| No | No | Perth | ppm
|  |  | ABL*MS | 2
2
| 1 | 1 | 2.59 | 1
| 1 | 2 | 2.68 | 30
| Mean |  | 2.635 | 16
| Median |  | 2.635 | 2.635
| Std Dev. |  | 0.06363961 | 36
| Rel.Std.Dev. |  | 2.415%
| PDM3 |  | 0%
| Z-Score (Absolute) |  | NA
| Analytical results for Eu in OREAS 241 (Indicative Value 0.96 ppm) |  |  | Indicative
Eu | Round | Replicate | BV Geo | 1
| No | No | Perth | ppm
|  |  | ABL*MS | 2
2
| 1 | 1 | 0.97 | 1
| 1 | 2 | 0.95 | 31
| Mean |  | 0.96 | 16
| Median |  | 0.96 | 0.96
| Std Dev. |  | 0.01414214 | 37
| Rel.Std.Dev. |  | 1.473%
| PDM3 |  | 0%
| Z-Score (Absolute) |  | NA
| Analytical results for Ga in OREAS 241 (Indicative Value 15.5 ppm) |  |  | Indicative
Ga | Round | Replicate | BV Geo | 1
| No | No | Perth | ppm
|  |  | ABL*MS | 1
1
| 1 | 1 | 15.4 | 1
| 1 | 2 | 15.5 | 32
| Mean |  | 15.45 | 16
| Median |  | 15.45 | 15.45
| Std Dev. |  | 0.07071068 | 38
| Rel.Std.Dev. |  | 0.4577%
| PDM3 |  | 2.22e-14%
| Z-Score (Absolute) |  | NA
| Analytical results for Gd in OREAS 241 (Indicative Value 3.47 ppm) |  |  | Indicative
Gd | Round | Replicate | BV Geo | 1
| No | No | Perth | ppm
|  |  | ABL*MS | 2
2
| 1 | 1 | 3.48 | 1
| 1 | 2 | 3.46 | 33
| Mean |  | 3.47 | 16
| Median |  | 3.47 | 3.47
| Std Dev. |  | 0.01414214 | 39
| Rel.Std.Dev. |  | 0.4076%
| PDM3 |  | -1.11e-14%
| Z-Score (Absolute) |  | NA
| Analytical results for Ge in OREAS 241 (Indicative Value 1.48 ppm) |  |  | Indicative
Ge | Round | Replicate | BV Geo | 1
| No | No | Perth | ppm
|  |  | ABL*MS | 2
2
| 1 | 1 | 1.45 | 1
| 1 | 2 | 1.5 | 1
| Mean |  | 1.475 | 16
| Median |  | 1.475 | 1.475
| Std Dev. |  | 0.03535534 | 40
| Rel.Std.Dev. |  | 2.397%
| PDM3 |  | 0%
| Z-Score (Absolute) |  | NA
| Analytical results for Hf in OREAS 241 (Indicative Value 2.25 ppm) |  |  | Indicative
Hf | Round | Replicate | BV Geo | 1
| No | No | Perth | ppm
|  |  | ABL*MS | 2
2
| 1 | 1 | 2.25 | 1
| 1 | 2 | 2.25 | 18
| Mean |  | 2.25 | 16
| Median |  | 2.25 | 2.25
| Std Dev. |  | 0 | 24
| Rel.Std.Dev. |  | 0%
| PDM3 |  | 0%
| Z-Score (Absolute) |  | NA
| Analytical results for Ho in OREAS 241 (Indicative Value 0.9 ppm) |  |  | Indicative
Ho | Round | Replicate | BV Geo | 1
| No | No | Perth | ppm
|  |  | ABL*MS | 2
2
| 1 | 1 | 0.9 | 1
| 1 | 2 | 0.9 | 19
| Mean |  | 0.9 | 16
| Median |  | 0.9 | 0.9
| Std Dev. |  | 0 | 25
| Rel.Std.Dev. |  | 0%
| PDM3 |  | 0%
| Z-Score (Absolute) |  | NA
| Analytical results for In in OREAS 241 (Indicative Value 0.075 ppm) |  |  | Indicative
In | Round | Replicate | BV Geo | 1
| No | No | Perth | ppm
|  |  | ABL*MS | 3
3
| 1 | 1 | 0.05 | 1
| 1 | 2 | 0.1 | 20
| Mean |  | 0.075 | 16
| Median |  | 0.075 | 0.075
| Std Dev. |  | 0.03535534 | 26
| Rel.Std.Dev. |  | 47.14%
| PDM3 |  | 2.22e-14%
| Z-Score (Absolute) |  | NA
| Analytical results for La in OREAS 241 (Indicative Value 6.26 ppm) |  |  | Indicative
La | Round | Replicate | BV Geo | 1
| No | No | Perth | ppm
|  |  | ABL*MS | 2
2
| 1 | 1 | 6.24 | 1
| 1 | 2 | 6.28 | 21
| Mean |  | 6.26 | 16
| Median |  | 6.26 | 6.26
| Std Dev. |  | 0.02828427 | 27
| Rel.Std.Dev. |  | 0.4518%
| PDM3 |  | 0%
| Z-Score (Absolute) |  | NA
| Analytical results for Lu in OREAS 241 (Indicative Value 0.38 ppm) |  |  | Indicative
Lu | Round | Replicate | BV Geo | 1
| No | No | Perth | ppm
|  |  | ABL*MS | 2
2
| 1 | 1 | 0.37 | 1
| 1 | 2 | 0.38 | 22
| Mean |  | 0.375 | 16
| Median |  | 0.375 | 0.375
| Std Dev. |  | 0.007071068 | 28
| Rel.Std.Dev. |  | 1.886%
| PDM3 |  | 0%
| Z-Score (Absolute) |  | NA
| Analytical results for Mn in OREAS 241 (Indicative Value 0.136 wt.%) |  |  | Indicative
Mn | Round | Replicate | BV Geo | 1
| No | No | Perth | wt.%
|  |  | ABL*MS | 3
3
| 1 | 1 | 0.136 | 1
| 1 | 2 | 0.136 | 23
| Mean |  | 0.136 | 16
| Median |  | 0.136 | 0.136
| Std Dev. |  | 0 | 29
| Rel.Std.Dev. |  | 0%
| PDM3 |  | 0%
| Z-Score (Absolute) |  | NA
| Analytical results for Mo in OREAS 241 (Indicative Value 1.7 ppm) |  |  | Indicative
Mo | Round | Replicate | BV Geo | 1
| No | No | Perth | ppm
|  |  | ABL*MS | 2
2
| 1 | 1 | 1.6 | 1
| 1 | 2 | 1.8 | 24
| Mean |  | 1.7 | 16
| Median |  | 1.7 | 1.7
| Std Dev. |  | 0.1414214 | 30
| Rel.Std.Dev. |  | 8.319%
| PDM3 |  | 2.22e-14%
| Z-Score (Absolute) |  | NA
| Analytical results for Nb in OREAS 241 (Indicative Value 3.84 ppm) |  |  | Indicative
Nb | Round | Replicate | BV Geo | 1
| No | No | Perth | ppm
|  |  | ABL*MS | 2
2
| 1 | 1 | 3.84 | 1
| 1 | 2 | 3.84 | 25
| Mean |  | 3.84 | 16
| Median |  | 3.84 | 3.84
| Std Dev. |  | 0 | 31
| Rel.Std.Dev. |  | 0%
| PDM3 |  | 0%
| Z-Score (Absolute) |  | NA
| Analytical results for Nd in OREAS 241 (Indicative Value 9.56 ppm) |  |  | Indicative
Nd | Round | Replicate | BV Geo | 1
| No | No | Perth | ppm
|  |  | ABL*MS | 2
2
| 1 | 1 | 9.62 | 1
| 1 | 2 | 9.5 | 26
| Mean |  | 9.56 | 16
| Median |  | 9.56 | 9.56
| Std Dev. |  | 0.08485281 | 32
| Rel.Std.Dev. |  | 0.8876%
| PDM3 |  | -2.22e-14%
| Z-Score (Absolute) |  | NA
| Analytical results for Ni in OREAS 241 (Indicative Value 70 ppm) |  |  | Indicative
Ni | Round | Replicate | BV Geo | 1
| No | No | Perth | ppm
|  |  | ABL*MS | 0
0
| 1 | 1 | 70 | 1
| 1 | 2 | 70 | 10
| Mean |  | 70 | 16
| Median |  | 70 | 70
| Std Dev. |  | 0 | 33
| Rel.Std.Dev. |  | 0%
| PDM3 |  | 0%
| Z-Score (Absolute) |  | NA
| Analytical results for Pb in OREAS 241 (Indicative Value 33 ppm) |  |  | Indicative
Pb | Round | Replicate | BV Geo | 1
| No | No | Perth | ppm
|  |  | ABL*MS | 1
1
| 1 | 1 | 33 | 1
| 1 | 2 | 33 | 12
| Mean |  | 33 | 16
| Median |  | 33 | 33
| Std Dev. |  | 0 | 34
| Rel.Std.Dev. |  | 0%
| PDM3 |  | 0%
| Z-Score (Absolute) |  | NA
| Analytical results for Pr in OREAS 241 (Indicative Value 2.04 ppm) |  |  | Indicative
Pr | Round | Replicate | BV Geo | 1
| No | No | Perth | ppm
|  |  | ABL*MS | 2
2
| 1 | 1 | 2.04 | 1
| 1 | 2 | 2.03 | 29
| Mean |  | 2.035 | 16
| Median |  | 2.035 | 2.035
| Std Dev. |  | 0.007071068 | 35
| Rel.Std.Dev. |  | 0.3475%
| PDM3 |  | 0%
| Z-Score (Absolute) |  | NA
| Analytical results for Rb in OREAS 241 (Indicative Value 15.2 ppm) |  |  | Indicative
Rb | Round | Replicate | BV Geo | 1
| No | No | Perth | ppm
|  |  | ABL*MS | 1
1
| 1 | 1 | 15.2 | 1
| 1 | 2 | 15.2 | 30
| Mean |  | 15.2 | 16
| Median |  | 15.2 | 15.2
| Std Dev. |  | 0 | 36
| Rel.Std.Dev. |  | 0%
| PDM3 |  | 0%
| Z-Score (Absolute) |  | NA
| Analytical results for Re in OREAS 241 (Indicative Value < 0.01 ppm) |  |  | Indicative
Re | Round | Replicate | BV Geo | 1
| No | No | Perth | ppm
|  |  | ABL*MS | 3
3
| 1 | 1 | < 0.01 | 1
| 1 | 2 | < 0.01 | 31
| Mean |  |  | 16
| Median |  |  | < 0.01
| Std Dev. |  |  | 37
Rel.Std.Dev.
PDM3
| Z-Score (Absolute) |  | NA
| Analytical results for Sb in OREAS 241 (Indicative Value 2 ppm) |  |  | Indicative
Sb | Round | Replicate | BV Geo | 1
| No | No | Perth | ppm
|  |  | ABL*MS | 2
2
| 1 | 1 | 2 | 1
| 1 | 2 | 2 | 32
| Mean |  | 2 | 16
| Median |  | 2 | 2
| Std Dev. |  | 0 | 38
| Rel.Std.Dev. |  | 0%
| PDM3 |  | 0%
| Z-Score (Absolute) |  | NA
| Analytical results for Sc in OREAS 241 (Indicative Value 38 ppm) |  |  | Indicative
Sc | Round | Replicate | BV Geo | 1
| No | No | Perth | ppm
|  |  | ABL*MS | 1
1
| 1 | 1 | 37.7 | 1
| 1 | 2 | 38.3 | 33
| Mean |  | 38 | 16
| Median |  | 38 | 38
| Std Dev. |  | 0.4242641 | 39
| Rel.Std.Dev. |  | 1.116%
| PDM3 |  | 0%
| Z-Score (Absolute) |  | NA
| Analytical results for Se in OREAS 241 (Indicative Value < 5 ppm) |  |  | Indicative
Se | Round | Replicate | BV Geo | 1
| No | No | Perth | ppm
|  |  | ABL*MS | 2
2
| 1 | 1 | < 5 | 1
| 1 | 2 | < 5 | 34
| Mean |  |  | 16
| Median |  |  | < 5
| Std Dev. |  |  | 40
Rel.Std.Dev.
PDM3
| Z-Score (Absolute) |  | NA
| Analytical results for Sm in OREAS 241 (Indicative Value 2.78 ppm) |  |  | Indicative
Sm | Round | Replicate | BV Geo | 1
| No | No | Perth | ppm
|  |  | ABL*MS | 2
2
| 1 | 1 | 2.67 | 1
| 1 | 2 | 2.88 | 18
| Mean |  | 2.775 | 16
| Median |  | 2.775 | 2.775
| Std Dev. |  | 0.1484924 | 24
| Rel.Std.Dev. |  | 5.351%
| PDM3 |  | 0%
| Z-Score (Absolute) |  | NA
| Analytical results for Sn in OREAS 241 (Indicative Value 1.2 ppm) |  |  | Indicative
Sn | Round | Replicate | BV Geo | 1
| No | No | Perth | ppm
|  |  | ABL*MS | 2
2
| 1 | 1 | 1.2 | 1
| 1 | 2 | 1.2 | 7
| Mean |  | 1.2 | 16
| Median |  | 1.2 | 1.2
| Std Dev. |  | 0 | 25
| Rel.Std.Dev. |  | 0%
| PDM3 |  | 0%
| Z-Score (Absolute) |  | NA
| Analytical results for Sr in OREAS 241 (Indicative Value 96 ppm) |  |  | Indicative
Sr | Round | Replicate | BV Geo | 1
| No | No | Perth | ppm
|  |  | ABL*MS | 0
0
| 1 | 1 | 96.2 | 1
| 1 | 2 | 95.6 | 8
| Mean |  | 95.9 | 16
| Median |  | 95.9 | 95.9
| Std Dev. |  | 0.4242641 | 26
| Rel.Std.Dev. |  | 0.4424%
| PDM3 |  | 0%
| Z-Score (Absolute) |  | NA
| Analytical results for Ta in OREAS 241 (Indicative Value 0.27 ppm) |  |  | Indicative
Ta | Round | Replicate | BV Geo | 1
| No | No | Perth | ppm
|  |  | ABL*MS | 2
2
| 1 | 1 | 0.27 | 1
| 1 | 2 | 0.27 | 21
| Mean |  | 0.27 | 16
| Median |  | 0.27 | 0.27
| Std Dev. |  | 0 | 27
| Rel.Std.Dev. |  | 0%
| PDM3 |  | 0%
| Z-Score (Absolute) |  | NA
| Analytical results for Tb in OREAS 241 (Indicative Value 0.63 ppm) |  |  | Indicative
Tb | Round | Replicate | BV Geo | 1
| No | No | Perth | ppm
|  |  | ABL*MS | 2
2
| 1 | 1 | 0.61 | 1
| 1 | 2 | 0.64 | 22
| Mean |  | 0.625 | 16
| Median |  | 0.625 | 0.625
| Std Dev. |  | 0.0212132 | 28
| Rel.Std.Dev. |  | 3.394%
| PDM3 |  | 0%
| Z-Score (Absolute) |  | NA
| Analytical results for Te in OREAS 241 (Indicative Value < 0.2 ppm) |  |  | Indicative
Te | Round | Replicate | BV Geo | 1
| No | No | Perth | ppm
|  |  | ABL*MS | 2
2
| 1 | 1 | < 0.2 | 1
| 1 | 2 | < 0.2 | 23
| Mean |  |  | 16
| Median |  |  | < 0.2
| Std Dev. |  |  | 29
Rel.Std.Dev.
PDM3
| Z-Score (Absolute) |  | NA
| Analytical results for Th in OREAS 241 (Indicative Value 1.24 ppm) |  |  | Indicative
Th | Round | Replicate | BV Geo | 1
| No | No | Perth | ppm
|  |  | ABL*MS | 2
2
| 1 | 1 | 1.26 | 1
| 1 | 2 | 1.22 | 24
| Mean |  | 1.24 | 16
| Median |  | 1.24 | 1.24
| Std Dev. |  | 0.02828427 | 30
| Rel.Std.Dev. |  | 2.281%
| PDM3 |  | 0%
| Z-Score (Absolute) |  | NA
| Analytical results for Ti in OREAS 241 (Indicative Value 0.649 wt.%) |  |  | Indicative
Ti | Round | Replicate | BV Geo | 1
| No | No | Perth | wt.%
|  |  | ABL*MS | 3
3
| 1 | 1 | 0.647 | 1
| 1 | 2 | 0.651 | 25
| Mean |  | 0.649 | 16
| Median |  | 0.649 | 0.649
| Std Dev. |  | 0.002828427 | 31
| Rel.Std.Dev. |  | 0.4358%
| PDM3 |  | 0%
| Z-Score (Absolute) |  | NA
| Analytical results for Tl in OREAS 241 (Indicative Value < 0.2 ppm) |  |  | Indicative
Tl | Round | Replicate | BV Geo | 1
| No | No | Perth | ppm
|  |  | ABL*MS | 2
2
| 1 | 1 | < 0.2 | 1
| 1 | 2 | < 0.2 | 26
| Mean |  |  | 16
| Median |  |  | < 0.2
| Std Dev. |  |  | 32
Rel.Std.Dev.
PDM3
| Z-Score (Absolute) |  | NA
| Analytical results for Tm in OREAS 241 (Indicative Value 0.41 ppm) |  |  | Indicative
Tm | Round | Replicate | BV Geo | 1
| No | No | Perth | ppm
|  |  | ABL*MS | 2
2
| 1 | 1 | 0.41 | 1
| 1 | 2 | 0.4 | 27
| Mean |  | 0.405 | 16
| Median |  | 0.405 | 0.405
| Std Dev. |  | 0.007071068 | 33
| Rel.Std.Dev. |  | 1.746%
| PDM3 |  | 0%
| Z-Score (Absolute) |  | NA
| Analytical results for U in OREAS 241 (Indicative Value 0.39 ppm) |  |  | Indicative
U | Round | Replicate | BV Geo | 1
| No | No | Perth | ppm
|  |  | ABL*MS | 2
2
| 1 | 1 | 0.36 | 1
| 1 | 2 | 0.42 | 28
| Mean |  | 0.39 | 16
| Median |  | 0.39 | 0.39
| Std Dev. |  | 0.04242641 | 34
| Rel.Std.Dev. |  | 10.88%
| PDM3 |  | 0%
| Z-Score (Absolute) |  | NA
| Analytical results for V in OREAS 241 (Indicative Value 294 ppm) |  |  | Indicative
V | Round | Replicate | BV Geo | 1
| No | No | Perth | ppm
|  |  | ABL*MS | 0
0
| 1 | 1 | 295 | 1
| 1 | 2 | 292 | 29
| Mean |  | 293.5 | 16
| Median |  | 293.5 | 293.5
| Std Dev. |  | 2.12132 | 35
| Rel.Std.Dev. |  | 0.7228%
| PDM3 |  | 0%
| Z-Score (Absolute) |  | NA
| Analytical results for W in OREAS 241 (Indicative Value 35 ppm) |  |  | Indicative
W | Round | Replicate | BV Geo | 1
| No | No | Perth | ppm
|  |  | ABL*MS | 1
1
| 1 | 1 | 34 | 1
| 1 | 2 | 36 | 30
| Mean |  | 35 | 16
| Median |  | 35 | 35
| Std Dev. |  | 1.414214 | 36
| Rel.Std.Dev. |  | 4.041%
| PDM3 |  | 0%
| Z-Score (Absolute) |  | NA
| Analytical results for Y in OREAS 241 (Indicative Value 22.6 ppm) |  |  | Indicative
Y | Round | Replicate | BV Geo | 1
| No | No | Perth | ppm
|  |  | ABL*MS | 1
1
| 1 | 1 | 22.6 | 1
| 1 | 2 | 22.6 | 31
| Mean |  | 22.6 | 16
| Median |  | 22.6 | 22.6
| Std Dev. |  | 0 | 37
| Rel.Std.Dev. |  | 0%
| PDM3 |  | 0%
| Z-Score (Absolute) |  | NA
| Analytical results for Yb in OREAS 241 (Indicative Value 2.57 ppm) |  |  | Indicative
Yb | Round | Replicate | BV Geo | 1
| No | No | Perth | ppm
|  |  | ABL*MS | 2
2
| 1 | 1 | 2.53 | 1
| 1 | 2 | 2.61 | 32
| Mean |  | 2.57 | 16
| Median |  | 2.57 | 2.57
| Std Dev. |  | 0.05656854 | 38
| Rel.Std.Dev. |  | 2.201%
| PDM3 |  | 0%
| Z-Score (Absolute) |  | NA
| Analytical results for Zn in OREAS 241 (Indicative Value 148 ppm) |  |  | Indicative
Zn | Round | Replicate | BV Geo | 1
| No | No | Perth | ppm
|  |  | ABL*MS | 0
0
| 1 | 1 | 145 | 1
| 1 | 2 | 150 | 11
| Mean |  | 147.5 | 16
| Median |  | 147.5 | 147.5
| Std Dev. |  | 3.535534 | 39
| Rel.Std.Dev. |  | 2.397%
| PDM3 |  | 0%
| Z-Score (Absolute) |  | NA
| Analytical results for Zr in OREAS 241 (Indicative Value 77 ppm) |  |  | Indicative
Zr | Round | Replicate | BV Geo | 1
| No | No | Perth | ppm
|  |  | ABL*MS | 0
0
| 1 | 1 | 77 | 1
| 1 | 2 | 76 | 12
| Mean |  | 76.5 | 16
| Median |  | 76.5 | 76.5
| Std Dev. |  | 0.7071068 | 40
| Rel.Std.Dev. |  | 0.9243%
| PDM3 |  | 0%
| Z-Score (Absolute) |  | NA
Note on C13: Z-Scores have been calculated inclusive of individual outliers. In general, laboratory batches are rejected if Z-Score > 2.5.
Note on C27: Z-Scores have been calculated inclusive of individual outliers. In general, laboratory batches are rejected if Z-Score > 2.5.
Note on C41: Z-Scores have been calculated inclusive of individual outliers. In general, laboratory batches are rejected if Z-Score > 2.5.
Note on C55: Z-Scores have been calculated inclusive of individual outliers. In general, laboratory batches are rejected if Z-Score > 2.5.
Note on C69: Z-Scores have been calculated inclusive of individual outliers. In general, laboratory batches are rejected if Z-Score > 2.5.
Note on C83: Z-Scores have been calculated inclusive of individual outliers. In general, laboratory batches are rejected if Z-Score > 2.5.
Note on C97: Z-Scores have been calculated inclusive of individual outliers. In general, laboratory batches are rejected if Z-Score > 2.5.
Note on C111: Z-Scores have been calculated inclusive of individual outliers. In general, laboratory batches are rejected if Z-Score > 2.5.
Note on C125: Z-Scores have been calculated inclusive of individual outliers. In general, laboratory batches are rejected if Z-Score > 2.5.
Note on C139: Z-Scores have been calculated inclusive of individual outliers. In general, laboratory batches are rejected if Z-Score > 2.5.
Note on C153: Z-Scores have been calculated inclusive of individual outliers. In general, laboratory batches are rejected if Z-Score > 2.5.
Note on C167: Z-Scores have been calculated inclusive of individual outliers. In general, laboratory batches are rejected if Z-Score > 2.5.
Note on C181: Z-Scores have been calculated inclusive of individual outliers. In general, laboratory batches are rejected if Z-Score > 2.5.
Note on C195: Z-Scores have been calculated inclusive of individual outliers. In general, laboratory batches are rejected if Z-Score > 2.5.
Note on C209: Z-Scores have been calculated inclusive of individual outliers. In general, laboratory batches are rejected if Z-Score > 2.5.
Note on C223: Z-Scores have been calculated inclusive of individual outliers. In general, laboratory batches are rejected if Z-Score > 2.5.
Note on C237: Z-Scores have been calculated inclusive of individual outliers. In general, laboratory batches are rejected if Z-Score > 2.5.
Note on C251: Z-Scores have been calculated inclusive of individual outliers. In general, laboratory batches are rejected if Z-Score > 2.5.
Note on C265: Z-Scores have been calculated inclusive of individual outliers. In general, laboratory batches are rejected if Z-Score > 2.5.
Note on C279: Z-Scores have been calculated inclusive of individual outliers. In general, laboratory batches are rejected if Z-Score > 2.5.
Note on C293: Z-Scores have been calculated inclusive of individual outliers. In general, laboratory batches are rejected if Z-Score > 2.5.
Note on C307: Z-Scores have been calculated inclusive of individual outliers. In general, laboratory batches are rejected if Z-Score > 2.5.
Note on C321: Z-Scores have been calculated inclusive of individual outliers. In general, laboratory batches are rejected if Z-Score > 2.5.
Note on C335: Z-Scores have been calculated inclusive of individual outliers. In general, laboratory batches are rejected if Z-Score > 2.5.
Note on C349: Z-Scores have been calculated inclusive of individual outliers. In general, laboratory batches are rejected if Z-Score > 2.5.
Note on C363: Z-Scores have been calculated inclusive of individual outliers. In general, laboratory batches are rejected if Z-Score > 2.5.
Note on C377: Z-Scores have been calculated inclusive of individual outliers. In general, laboratory batches are rejected if Z-Score > 2.5.
Note on C391: Z-Scores have been calculated inclusive of individual outliers. In general, laboratory batches are rejected if Z-Score > 2.5.
Note on C405: Z-Scores have been calculated inclusive of individual outliers. In general, laboratory batches are rejected if Z-Score > 2.5.
Note on C419: Z-Scores have been calculated inclusive of individual outliers. In general, laboratory batches are rejected if Z-Score > 2.5.
Note on C433: Z-Scores have been calculated inclusive of individual outliers. In general, laboratory batches are rejected if Z-Score > 2.5.
Note on C447: Z-Scores have been calculated inclusive of individual outliers. In general, laboratory batches are rejected if Z-Score > 2.5.
Note on C461: Z-Scores have been calculated inclusive of individual outliers. In general, laboratory batches are rejected if Z-Score > 2.5.
Note on C475: Z-Scores have been calculated inclusive of individual outliers. In general, laboratory batches are rejected if Z-Score > 2.5.
Note on C489: Z-Scores have been calculated inclusive of individual outliers. In general, laboratory batches are rejected if Z-Score > 2.5.
Note on C503: Z-Scores have been calculated inclusive of individual outliers. In general, laboratory batches are rejected if Z-Score > 2.5.
Note on C517: Z-Scores have been calculated inclusive of individual outliers. In general, laboratory batches are rejected if Z-Score > 2.5.
Note on C531: Z-Scores have been calculated inclusive of individual outliers. In general, laboratory batches are rejected if Z-Score > 2.5.
Note on C545: Z-Scores have been calculated inclusive of individual outliers. In general, laboratory batches are rejected if Z-Score > 2.5.
Note on C559: Z-Scores have been calculated inclusive of individual outliers. In general, laboratory batches are rejected if Z-Score > 2.5.
Note on C573: Z-Scores have been calculated inclusive of individual outliers. In general, laboratory batches are rejected if Z-Score > 2.5.
Note on C587: Z-Scores have been calculated inclusive of individual outliers. In general, laboratory batches are rejected if Z-Score > 2.5.
Note on C601: Z-Scores have been calculated inclusive of individual outliers. In general, laboratory batches are rejected if Z-Score > 2.5.
Note on C615: Z-Scores have been calculated inclusive of individual outliers. In general, laboratory batches are rejected if Z-Score > 2.5.
Note on C629: Z-Scores have been calculated inclusive of individual outliers. In general, laboratory batches are rejected if Z-Score > 2.5.
Note on C643: Z-Scores have been calculated inclusive of individual outliers. In general, laboratory batches are rejected if Z-Score > 2.5.
Note on C657: Z-Scores have been calculated inclusive of individual outliers. In general, laboratory batches are rejected if Z-Score > 2.5.
Note on C671: Z-Scores have been calculated inclusive of individual outliers. In general, laboratory batches are rejected if Z-Score > 2.5.
Note on C685: Z-Scores have been calculated inclusive of individual outliers. In general, laboratory batches are rejected if Z-Score > 2.5.
Note on C699: Z-Scores have been calculated inclusive of individual outliers. In general, laboratory batches are rejected if Z-Score > 2.5.
Note on C713: Z-Scores have been calculated inclusive of individual outliers. In general, laboratory batches are rejected if Z-Score > 2.5.