## Performance Gates
Table 1. Certified Values and Performance Gates for OREAS 243
Constituent | Certified Value | Absolute Standard Deviations |  |  |  |  | Relative Standard Deviations |  |  | 5% window
|  | 1SD | 2SD Low | 2SD High | 3SD Low | 3SD High | 1RSD | 2RSD | 3RSD | Low | High
Pb Fire Assay
Au, ppm | 12.39379 | 0.3060252 | 11.78174 | 13.00584 | 11.47572 | 13.31187 | 2.469% | 4.938% | 7.408% | 11.7741 | 13.013483
Aqua Regia Digestion (sample weights 10-50g)
Au, ppm | 11.98895 | 0.2846271 | 11.4197 | 12.55821 | 11.13507 | 12.84283 | 2.374% | 4.748% | 7.122% | 11.38951 | 12.5884
Cyanide Leach
Au, ppm | 12.15365 | 0.2917057 | 11.57024 | 12.73706 | 11.27853 | 13.02877 | 2.4% | 4.8% | 7.2% | 11.54597 | 12.76133222
PhotonAssay
Au, ppm | 12.59307 | 0.2438042 | 12.10546 | 13.08068 | 11.86166 | 13.32448 | 1.936% | 3.872% | 5.808% | 11.96342 | 13.22272
4-Acid Digestion
Ag, ppm | 3.039485 | 0.1715147 | 2.696456 | 3.382515 | 2.524941 | 3.55403 | 5.643% | 11.29% | 16.93% | 2.887511 | 3.19146
Al, wt.% | 6.378433 | 0.1226826 | 6.133068 | 6.623798 | 6.010385 | 6.746481 | 1.923% | 3.847% | 5.77% | 6.059512 | 6.697355
As, ppm | 85.03445 | 5.900539 | 73.23337 | 96.83552 | 67.33283 | 102.7361 | 6.939% | 13.88% | 20.82% | 80.78272 | 89.28617
Ba, ppm | 251.9313 | 10.9472 | 230.0369 | 273.8257 | 219.0897 | 284.7729 | 4.345% | 8.691% | 13.04% | 239.3347 | 264.5279
Be, ppm | 0.515967 | 0.03184553 | 0.452276 | 0.5796581 | 0.4204304 | 0.6115036 | 6.172% | 12.34% | 18.52% | 0.4901687 | 0.5417654
Bi, ppm | 0.07680952 | 0.007175234 | 0.06245906 | 0.09115999 | 0.05528382 | 0.09833523 | 9.342% | 18.68% | 28.02% | 0.07296905 | 0.08065
Ca, wt.% | 5.58556 | 0.2009676 | 5.183624 | 5.987495 | 4.982657 | 6.188462 | 3.598% | 7.196% | 10.79% | 5.306282 | 5.864838
Cd, ppm | 0.7946889 | 0.07242831 | 0.6498323 | 0.9395455 | 0.577404 | 1.011974 | 9.114% | 18.23% | 27.34% | 0.7549544 | 0.8344233
Ce, ppm | 14.88729 | 1.416594 | 12.0541 | 17.72048 | 10.63751 | 19.13707 | 9.515% | 19.03% | 28.55% | 14.14292 | 15.63165
Co, ppm | 39.34129 | 1.921437 | 35.49842 | 43.18417 | 33.57698 | 45.1056 | 4.884% | 9.768% | 14.65% | 37.37423 | 41.30836
Cr, ppm | 84.75936 | 7.113288 | 70.53278 | 98.98594 | 63.4195 | 106.0992 | 8.392% | 16.78% | 25.18% | 80.52139 | 88.99733
Cs, ppm | 1.265155 | 0.09271583 | 1.079723 | 1.450586 | 0.9870073 | 1.543302 | 7.328% | 14.66% | 21.99% | 1.201897 | 1.328413
Cu, ppm | 173.0532 | 6.955457 | 159.1423 | 186.9642 | 152.1869 | 193.9196 | 4.019% | 8.039% | 12.06% | 164.4006 | 181.7059
Dy, ppm | 3.791045 | 0.16764 | 3.455765 | 4.126325 | 3.288125 | 4.293965 | 4.422% | 8.844% | 13.27% | 3.601493 | 3.980597
Er, ppm | 2.299435 | 0.1500592 | 1.999317 | 2.599554 | 1.849258 | 2.749613 | 6.526% | 13.05% | 19.58% | 2.184463 | 2.414407
Eu, ppm | 0.9256879 | 0.02779756 | 0.8700927 | 0.981283 | 0.8422952 | 1.009081 | 3.003% | 6.006% | 9.009% | 0.8794035 | 0.9719722
Fe, wt.% | 7.546847 | 0.2275343 | 7.091779 | 8.001916 | 6.864244 | 8.22945 | 3.015% | 6.03% | 9.045% | 7.169505 | 7.92418949
Ga, ppm | 15.36622 | 1.153109 | 13.06 | 17.67244 | 11.90689 | 18.82554 | 7.504% | 15.01% | 22.51% | 14.59791 | 16.13453
Gd, ppm | 3.329689 | 0.2264518 | 2.876785 | 3.782593 | 2.650333 | 4.009044 | 6.801% | 13.6% | 20.4% | 3.163204 | 3.496173
Hf, ppm | 1.850652 | 0.1293698 | 1.591913 | 2.109392 | 1.462543 | 2.238762 | 6.99% | 13.98% | 20.97% | 1.75812 | 1.943185
Ho, ppm | 0.795297 | 0.03750598 | 0.7202851 | 0.870309 | 0.6827791 | 0.907815 | 4.716% | 9.432% | 14.15% | 0.7555322 | 0.8350619
In, ppm | 0.0800619 | 0.004462312 | 0.07113728 | 0.08898653 | 0.06667497 | 0.09344884 | 5.574% | 11.15% | 16.72% | 0.07605881 | 0.084065
K, wt.% | 0.6433269 | 0.02588925 | 0.5915484 | 0.6951054 | 0.5656592 | 0.7209947 | 4.024% | 8.049% | 12.07% | 0.6111606 | 0.6754933
La, ppm | 6.709525 | 0.4029968 | 5.903531 | 7.515519 | 5.500534 | 7.918515 | 6.006% | 12.01% | 18.02% | 6.374049 | 7.045001
Li, ppm | 12.269 | 0.8273598 | 10.61428 | 13.92372 | 9.786924 | 14.75108 | 6.743% | 13.49% | 20.23% | 11.65555 | 12.88245
Lu, ppm | 0.3503891 | 0.02441745 | 0.3015542 | 0.399224 | 0.2771368 | 0.4236415 | 6.969% | 13.94% | 20.91% | 0.3328697 | 0.3679086
Mg, wt.% | 3.190697 | 0.08482648 | 3.021044 | 3.36035 | 2.936218 | 3.445177 | 2.659% | 5.317% | 7.976% | 3.031162 | 3.350232
Mn, wt.% | 0.1264835 | 0.004004291 | 0.1184749 | 0.1344921 | 0.1144706 | 0.1384964 | 3.166% | 6.332% | 9.498% | 0.120159325 | 0.132807675
Mo, ppm | 1.926396 | 0.1468503 | 1.632695 | 2.220096 | 1.485845 | 2.366947 | 7.623% | 15.25% | 22.87% | 1.830076 | 2.022715625
Na, wt.% | 2.040829 | 0.06409403 | 1.912641 | 2.169017 | 1.848547 | 2.233111 | 3.141% | 6.281% | 9.422% | 1.938788 | 2.142870625
Nb, ppm | 3.695 | 0.3080635 | 3.078873 | 4.311127 | 2.77081 | 4.61919 | 8.337% | 16.67% | 25.01% | 3.51025 | 3.87975
Nd, ppm | 9.189966 | 0.4874889 | 8.214988 | 10.16494 | 7.727499 | 10.65243 | 5.305% | 10.61% | 15.91% | 8.730468 | 9.649464
Ni, ppm | 64.9197 | 3.685488 | 57.54872 | 72.29068 | 53.86324 | 75.97617 | 5.677% | 11.35% | 17.03% | 61.67372 | 68.16569
P, wt.% | 0.04430742 | 0.001268748 | 0.04176992 | 0.04684491 | 0.04050117 | 0.04811366 | 2.864% | 5.727% | 8.591% | 0.04209205 | 0.04652279
Pb, ppm | 38.30923 | 2.723021 | 32.86319 | 43.75527 | 30.14017 | 46.47829 | 7.108% | 14.22% | 21.32% | 36.39377 | 40.22469
Pr, ppm | 2.055165 | 0.1357063 | 1.783752 | 2.326578 | 1.648046 | 2.462284 | 6.603% | 13.21% | 19.81% | 1.952407 | 2.157923
Rb, ppm | 17.93485 | 1.160207 | 15.61444 | 20.25526 | 14.45423 | 21.41547 | 6.469% | 12.94% | 19.41% | 17.03811 | 18.83159
Re, ppm | 0.002708333 | 0.0005077792 | 0.001692775 | 0.003723892 | 0.001184996 | 0.004231671 | 18.75% | 37.5% | 56.25% | 0.002572917 | 0.00284375
S, wt.% | 0.5273244 | 0.01465329 | 0.4980179 | 0.556631 | 0.4833646 | 0.5712843 | 2.779% | 5.558% | 8.336% | 0.5009582 | 0.5536907
Sb, ppm | 2.235137 | 0.1760938 | 1.88295 | 2.587325 | 1.706856 | 2.763419 | 7.878% | 15.76% | 23.64% | 2.12338 | 2.346894
Sc, ppm | 35.94493 | 2.152271 | 31.64038 | 40.24947 | 29.48811 | 42.40174 | 5.988% | 11.98% | 17.96% | 34.14768 | 37.74217
Se, ppm | < 1 | IND | IND | IND | IND | IND | IND | IND | IND | IND | IND
Sm, ppm | 2.584565 | 0.1843352 | 2.215894 | 2.953235 | 2.031559 | 3.13757 | 7.132% | 14.26% | 21.4% | 2.455336 | 2.713793
Sn, ppm | 1.252222 | 0.2163163 | 0.8195895 | 1.684855 | 0.6032732 | 1.901171 | 17.27% | 34.55% | 51.82% | 1.189611 | 1.314833
Sr, ppm | 97.88841 | 6.823699 | 84.24101 | 111.5358 | 77.41731 | 118.3595 | 6.971% | 13.94% | 20.91% | 92.99399 | 102.7828
Ta, ppm | 0.263697 | 0.02003453 | 0.2236279 | 0.303766 | 0.2035934 | 0.3238006 | 7.598% | 15.2% | 22.79% | 0.2505121 | 0.2768818
Tb, ppm | 0.585243 | 0.03198302 | 0.521277 | 0.649209 | 0.4892939 | 0.6811921 | 5.465% | 10.93% | 16.39% | 0.5559808 | 0.6145051
Te, ppm | 0.1341667 | 0.01851553 | 0.09713562 | 0.1711977 | 0.07862009 | 0.1897132 | 13.8% | 27.6% | 41.4% | 0.1274583 | 0.140875
Th, ppm | 1.385981 | 0.12682 | 1.132341 | 1.639621 | 1.005521 | 1.766441 | 9.15% | 18.3% | 27.45% | 1.316682 | 1.45528
Ti, wt.% | 0.5998147 | 0.01902758 | 0.5617596 | 0.6378699 | 0.542732 | 0.6568974 | 3.172% | 6.344% | 9.517% | 0.569824 | 0.6298054
Tl, ppm | 0.3334562 | 0.01890201 | 0.2956521 | 0.3712602 | 0.2767501 | 0.3901622 | 5.669% | 11.34% | 17.01% | 0.3167834 | 0.350129
Tm, ppm | 0.3383994 | 0.02021885 | 0.2979617 | 0.3788371 | 0.2777429 | 0.399056 | 5.975% | 11.95% | 17.92% | 0.3214795 | 0.3553194
U, ppm | 0.4163308 | 0.03242126 | 0.3514883 | 0.4811733 | 0.3190671 | 0.5135946 | 7.787% | 15.57% | 23.36% | 0.3955143 | 0.4371474
V, ppm | 257.9781 | 9.49972 | 238.9786 | 276.9775 | 229.4789 | 286.4772 | 3.682% | 7.365% | 11.05% | 245.0791625 | 270.877
W, ppm | 37.68668 | 2.270104 | 33.14647 | 42.22688 | 30.87636 | 44.49699 | 6.024% | 12.05% | 18.07% | 35.80234 | 39.57101
Y, ppm | 20.28092 | 1.011886 | 18.25715 | 22.3047 | 17.24527 | 23.31658 | 4.989% | 9.979% | 14.97% | 19.26688 | 21.29497
Yb, ppm | 2.197918 | 0.1566453 | 1.884627 | 2.511208 | 1.727982 | 2.667854 | 7.127% | 14.25% | 21.38% | 2.088022 | 2.307814
Zn, ppm | 160.1745 | 9.489714 | 141.195 | 179.1539 | 131.7053 | 188.6436 | 5.925% | 11.85% | 17.77% | 152.1657 | 168.1832
Zr, ppm | 60.75311 | 8.329814 | 44.09348 | 77.41274 | 35.76367 | 85.74255 | 13.71% | 27.42% | 41.13% | 57.71545 | 63.79077
Aqua Regia Digestion
Ag, ppm | 3.060802 | 0.1731849 | 2.714432 | 3.407172 | 2.541247 | 3.580356 | 5.658% | 11.32% | 16.97% | 2.907762 | 3.213842
Al, wt.% | 3.08625 | 0.1561613 | 2.773927 | 3.398573 | 2.617766 | 3.554734 | 5.06% | 10.12% | 15.18% | 2.931937 | 3.240562
As, ppm | 84.59335 | 4.253096 | 76.08716 | 93.09955 | 71.83406 | 97.35264 | 5.028% | 10.06% | 15.08% | 80.36369 | 88.82302
B, ppm | 84.5163 | 5.636197 | 73.2439 | 95.78869 | 67.6077 | 101.4249 | 6.669% | 13.34% | 20.01% | 80.29048 | 88.74211
Ba, ppm | 38.83952 | 2.895764 | 33.04799 | 44.63105 | 30.15223 | 47.52681 | 7.456% | 14.91% | 22.37% | 36.89754 | 40.7815
Be, ppm | 0.2776501 | 0.02181017 | 0.2340298 | 0.3212705 | 0.2122196 | 0.3430806 | 7.855% | 15.71% | 23.57% | 0.2637676 | 0.2915326
Bi, ppm | 0.07511111 | 0.007381185 | 0.06034874 | 0.08987348 | 0.05296755 | 0.09725467 | 9.827% | 19.65% | 29.48% | 0.07135556 | 0.07886667
Ca, wt.% | 2.549034 | 0.2152008 | 2.118633 | 2.979436 | 1.903432 | 3.194637 | 8.442% | 16.88% | 25.33% | 2.421583 | 2.676486
Cd, ppm | 0.7616889 | 0.04070435 | 0.6802802 | 0.8430976 | 0.6395758 | 0.8838019 | 5.344% | 10.69% | 16.03% | 0.7236044 | 0.7997733
Ce, ppm | 11.67662 | 0.4722019 | 10.73222 | 12.62102 | 10.26001 | 13.09323 | 4.044% | 8.088% | 12.13% | 11.09279 | 12.26045
Co, ppm | 29.2915 | 2.171239 | 24.94902 | 33.63398 | 22.77779 | 35.80522 | 7.413% | 14.83% | 22.24% | 27.82693 | 30.75608
Cr, ppm | 33.0568 | 1.932778 | 29.19124 | 36.92235 | 27.25847 | 38.85513 | 5.847% | 11.69% | 17.54% | 31.40396 | 34.70964
Cs, ppm | 0.896078 | 0.03364808 | 0.8287818 | 0.9633742 | 0.7951338 | 0.9970222 | 3.755% | 7.51% | 11.27% | 0.8512741 | 0.9408819
Cu, ppm | 171.6769 | 6.369886 | 158.9371 | 184.4167 | 152.5672 | 190.7865 | 3.71% | 7.421% | 11.13% | 163.093 | 180.2607
Dy, ppm | 2.409447 | 0.2056758 | 1.998096 | 2.820799 | 1.79242 | 3.026475 | 8.536% | 17.07% | 25.61% | 2.288975 | 2.52992
Er, ppm | 1.445356 | 0.175342 | 1.094672 | 1.79604 | 0.9193304 | 1.971383 | 12.13% | 24.26% | 36.39% | 1.373089 | 1.517624
Eu, ppm | 0.5625744 | 0.08493374 | 0.3927069 | 0.7324419 | 0.3077732 | 0.8173756 | 15.1% | 30.19% | 45.29% | 0.5344457 | 0.5907031
Fe, wt.% | 5.677383 | 0.1754638 | 5.326455 | 6.02831 | 5.150991 | 6.203774 | 3.091% | 6.181% | 9.272% | 5.393514 | 5.961252
Ga, ppm | 11.1397 | 0.7400589 | 9.659586 | 12.61982 | 8.919527 | 13.35988 | 6.643% | 13.29% | 19.93% | 10.58272 | 11.69669
Gd, ppm | 2.155419 | 0.1544791 | 1.846461 | 2.464377 | 1.691982 | 2.618856 | 7.167% | 14.33% | 21.5% | 2.047648 | 2.26319
Ge, ppm | 0.1216667 | 0.01654661 | 0.08857345 | 0.1547599 | 0.07202683 | 0.1713065 | 13.6% | 27.2% | 40.8% | 0.1155833 | 0.12775
Hf, ppm | 0.5462861 | 0.06647605 | 0.4133341 | 0.6792382 | 0.346858 | 0.7457143 | 12.17% | 24.34% | 36.51% | 0.5189718 | 0.5736005
Hg, ppm | 0.04846296 | 0.01172344 | 0.02501608 | 0.07190984 | 0.01329264 | 0.08363328 | 24.19% | 48.38% | 72.57% | 0.04603981 | 0.05088611
Ho, ppm | 0.4997364 | 0.06579467 | 0.368147 | 0.6313257 | 0.3023523 | 0.6971204 | 13.17% | 26.33% | 39.5% | 0.4747495 | 0.5247232
In, ppm | 0.04040606 | 0.001543054 | 0.03731995 | 0.04349217 | 0.0357769 | 0.04503522 | 3.819% | 7.638% | 11.46% | 0.03838576 | 0.04242636
K, wt.% | 0.1740306 | 0.01275215 | 0.1485263 | 0.1995349 | 0.1357741 | 0.212287 | 7.328% | 14.66% | 21.98% | 0.165329 | 0.1827321
La, ppm | 5.330958 | 0.2337954 | 4.863367 | 5.798549 | 4.629572 | 6.032344 | 4.386% | 8.771% | 13.16% | 5.06441 | 5.597506
Li, ppm | 9.665403 | 0.7881664 | 8.08907 | 11.24174 | 7.300904 | 12.0299 | 8.155% | 16.31% | 24.46% | 9.182133 | 10.14867
Lu, ppm | 0.1731342 | 0.0171884 | 0.1387574 | 0.207511 | 0.121569 | 0.2246994 | 9.928% | 19.86% | 29.78% | 0.1644775 | 0.1817909
Mg, wt.% | 1.620924 | 0.04537619 | 1.530171 | 1.711676 | 1.484795 | 1.757052 | 2.799% | 5.599% | 8.398% | 1.539878 | 1.70197
Mn, wt.% | 0.06937084 | 0.003227643 | 0.06291556 | 0.07582613 | 0.05968791 | 0.07905377 | 4.653% | 9.305% | 13.96% | 0.0659023 | 0.07283938
Mo, ppm | 1.815042 | 0.08266384 | 1.649714 | 1.980369 | 1.56705 | 2.063033 | 4.554% | 9.109% | 13.66% | 1.72429 | 1.90579375
Na, wt.% | 0.2834826 | 0.01664435 | 0.2501939 | 0.3167713 | 0.2335496 | 0.3334156 | 5.871% | 11.74% | 17.61% | 0.2693085 | 0.2976567
Nb, ppm | 0.1527083 | 0.04350298 | 0.06570238 | 0.2397143 | 0.02219941 | 0.2832173 | 28.49% | 56.98% | 85.46% | 0.1450729 | 0.16034375
Nd, ppm | 7.037537 | 0.3000944 | 6.437348 | 7.637726 | 6.137254 | 7.93782 | 4.264% | 8.528% | 12.79% | 6.68566 | 7.389414
Ni, ppm | 46.76354 | 3.646542 | 39.47046 | 54.05663 | 35.82392 | 57.70317 | 7.798% | 15.6% | 23.39% | 44.42537 | 49.10172
P, wt.% | 0.04329099 | 0.001514648 | 0.0402617 | 0.04632029 | 0.03874705 | 0.04783494 | 3.499% | 6.998% | 10.5% | 0.04112644 | 0.04545554
Pb, ppm | 37.71799 | 2.223452 | 33.27108 | 42.16489 | 31.04763 | 44.38835 | 5.895% | 11.79% | 17.68% | 35.83209 | 39.60389
Pr, ppm | 1.488201 | 0.1255033 | 1.237194 | 1.739207 | 1.111691 | 1.86471 | 8.433% | 16.87% | 25.3% | 1.413791 | 1.562611
Rb, ppm | 7.585972 | 0.6575172 | 6.270938 | 8.901007 | 5.61342 | 9.558524 | 8.668% | 17.34% | 26% | 7.206673 | 7.965271
Re, ppm | 0.0021875 | 0.0004451273 | 0.001297245 | 0.003077755 | 0.0008521182 | 0.003522882 | 20.35% | 40.7% | 61.05% | 0.002078125 | 0.002296875
S, wt.% | 0.529345 | 0.02596773 | 0.4774096 | 0.5812805 | 0.4514419 | 0.6072482 | 4.906% | 9.811% | 14.72% | 0.5028778 | 0.5558123
Sb, ppm | 1.138706 | 0.3796254 | 0.3794555 | 1.897957 | 0 | 2.277582 | 33.34% | 66.68% | 100% | 1.081771 | 1.195642
Sc, ppm | 6.686227 | 0.5879667 | 5.510294 | 7.86216 | 4.922327 | 8.450127 | 8.794% | 17.59% | 26.38% | 6.351916 | 7.020538
Se, ppm | < 1 | IND | IND | IND | IND | IND | IND | IND | IND | IND | IND
Sm, ppm | 1.856377 | 0.1573712 | 1.541635 | 2.17112 | 1.384264 | 2.328491 | 8.477% | 16.95% | 25.43% | 1.763559 | 1.949196
Sn, ppm | 0.7372821 | 0.05645554 | 0.624371 | 0.8501931 | 0.5679154 | 0.9066487 | 7.657% | 15.31% | 22.97% | 0.7004179 | 0.7741462
Sr, ppm | 33.47954 | 2.771143 | 27.93725 | 39.02182 | 25.16611 | 41.79296 | 8.277% | 16.55% | 24.83% | 31.80556 | 35.15351
Ta, ppm | < 0.01 | IND | IND | IND | IND | IND | IND | IND | IND | IND | IND
Tb, ppm | 0.3664845 | 0.02346176 | 0.319561 | 0.413408 | 0.2960992 | 0.4368698 | 6.402% | 12.8% | 19.21% | 0.3481603 | 0.3848087
Te, ppm | 0.1261333 | 0.01621561 | 0.0937021 | 0.1585646 | 0.07748649 | 0.1747802 | 12.86% | 25.71% | 38.57% | 0.1198267 | 0.13244
Th, ppm | 1.102282 | 0.08544515 | 0.9313913 | 1.273172 | 0.8459462 | 1.358617 | 7.752% | 15.5% | 23.25% | 1.047168 | 1.157396
Ti, wt.% | 0.3565501 | 0.06144966 | 0.2336507 | 0.4794494 | 0.1722011 | 0.5408991 | 17.23% | 34.47% | 51.7% | 0.3387226 | 0.3743776
Tl, ppm | 0.1701111 | 0.008675737 | 0.1527596 | 0.1874626 | 0.1440839 | 0.1961383 | 5.1% | 10.2% | 15.3% | 0.1616056 | 0.1786167
Tm, ppm | 0.1863904 | 0.02049366 | 0.1454031 | 0.2273777 | 0.1249094 | 0.2478714 | 11% | 21.99% | 32.99% | 0.1770709 | 0.1957099
U, ppm | 0.2834641 | 0.01409795 | 0.2552682 | 0.31166 | 0.2411703 | 0.325758 | 4.973% | 9.947% | 14.92% | 0.2692909 | 0.2976373
V, ppm | 145.3971 | 12.75856 | 119.88 | 170.9142 | 107.1215 | 183.6728 | 8.775% | 17.55% | 26.32% | 138.1273 | 152.667
W, ppm | 27.61304 | 3.464683 | 20.68367 | 34.5424 | 17.21899 | 38.00709 | 12.55% | 25.09% | 37.64% | 26.23239 | 28.99369
Y, ppm | 12.338 | 0.7974929 | 10.74302 | 13.93299 | 9.945523 | 14.73048 | 6.464% | 12.93% | 19.39% | 11.7211 | 12.9549
Yb, ppm | 1.205727 | 0.1251084 | 0.95551 | 1.455944 | 0.8304016 | 1.581052 | 10.38% | 20.75% | 31.13% | 1.145441 | 1.266013
Zn, ppm | 149.1608 | 8.166566 | 132.8277 | 165.494 | 124.6611 | 173.6605 | 5.475% | 10.95% | 16.43% | 141.7028 | 156.6189
Zr, ppm | 18.55904 | 1.933265 | 14.69251 | 22.42557 | 12.75925 | 24.35884 | 10.42% | 20.83% | 31.25% | 17.63109 | 19.48699
SI unit equivalents: ppm (parts per million; 1 x 10⁶) ≡ mg/kg; wt.% (weight per cent) ≡ % (mass fraction)

## Uncertainty & Tolerance Limits
Table 2. Certified Values, Expanded Uncertainty and Tolerance Limits for OREAS 243
Constituent | Certified | Expanded Uncertainty |  | 95% Tolerance Limits
| Value | Low | High | Low | High
Pb Fire Assay
Au, Gold (ppm) | 12.39379 | 12.28503 | 12.50256 | 12.33484 | 12.45275
Aqua Regia Digestion (sample weights 10-50g)
Au, Gold (ppm) | 11.98895 | 11.87013 | 12.10778 | 11.92648 | 12.05143
Cyanide Leach
Au, Gold (ppm) | 12.15365 | 12.00307 | 12.30422 | 12.13126 | 12.17604
PhotonAssay
Au, Gold (ppm) | 12.59307 | 12.44425 | 12.74189 | 12.57553 | 12.61061
4-Acid Digestion
Ag, Silver (ppm) | 3.039485 | 2.89227 | 3.186701 | 2.949367 | 3.129604
Al, Aluminium (wt.%) | 6.378433 | 6.241237 | 6.51563 | 6.261775 | 6.495091
As, Arsenic (ppm) | 85.03445 | 81.3653 | 88.70359 | 82.84823 | 87.22066
Ba, Barium (ppm) | 251.9313 | 244.4453 | 259.4173 | 246.3795 | 257.4831
Be, Beryllium (ppm) | 0.515967 | 0.4714188 | 0.5605152 | 0.4782626 | 0.5536715
Bi, Bismuth (ppm) | 0.07680952 | 0.06886494 | 0.08475411 | IND | IND
Ca, Calcium (wt.%) | 5.58556 | 5.44128 | 5.729839 | 5.488297 | 5.682822
Cd, Cadmium (ppm) | 0.7946889 | 0.7351487 | 0.8542291 | 0.7644241 | 0.8249537
Ce, Cerium (ppm) | 14.88729 | 13.97502 | 15.79955 | 14.45239 | 15.32219
Co, Cobalt (ppm) | 39.34129 | 37.78289 | 40.89969 | 38.38463 | 40.29796
Cr, Chromium (ppm) | 84.75936 | 80.13172 | 89.387 | 82.22353 | 87.29519
Cs, Caesium (ppm) | 1.265155 | 1.193149 | 1.33716 | 1.21675 | 1.31356
Cu, Copper (ppm) | 173.0532 | 168.3864 | 177.7201 | 169.3713 | 176.7352
Dy, Dysprosium (ppm) | 3.791045 | 3.582206 | 3.999884 | 3.661566 | 3.920525
Er, Erbium (ppm) | 2.299435 | 2.144989 | 2.453881 | 2.231916 | 2.366954
Eu, Europium (ppm) | 0.9256879 | 0.8814536 | 0.9699221 | 0.8828587 | 0.968517
Fe, Iron (wt.%) | 7.546847 | 7.35697 | 7.736724 | 7.408712 | 7.684982
Ga, Gallium (ppm) | 15.36622 | 14.55212 | 16.18032 | 14.89811 | 15.83433
Gd, Gadolinium (ppm) | 3.329689 | 3.128653 | 3.530725 | 3.247289 | 3.412089
Hf, Hafnium (ppm) | 1.850652 | 1.708891 | 1.992414 | 1.756616 | 1.944689
Ho, Holmium (ppm) | 0.795297 | 0.7591113 | 0.8314828 | 0.7711638 | 0.8194302
In, Indium (ppm) | 0.0800619 | 0.07241927 | 0.08770454 | 0.07685389 | 0.08326992
K, Potassium (wt.%) | 0.6433269 | 0.6206012 | 0.6660527 | 0.6291046 | 0.6575493
La, Lanthanum (ppm) | 6.709525 | 6.415374 | 7.003675 | 6.52822 | 6.89083
Li, Lithium (ppm) | 12.269 | 11.70697 | 12.83104 | 11.83474 | 12.70327
Lu, Lutetium (ppm) | 0.3503891 | 0.319913 | 0.3808653 | 0.3279875 | 0.3727907
Mg, Magnesium (wt.%) | 3.190697 | 3.123321 | 3.258074 | 3.137698 | 3.243696
Mn, Manganese (wt.%) | 0.1264835 | 0.1221892 | 0.1307778 | 0.1240726 | 0.1288944
Mo, Molybdenum (ppm) | 1.926396 | 1.795687 | 2.057105 | 1.83388 | 2.018912
Na, Sodium (wt.%) | 2.040829 | 1.98594 | 2.095718 | 1.997082 | 2.084577
Nb, Niobium (ppm) | 3.695 | 3.475346 | 3.914654 | 3.529808 | 3.860192
Nd, Neodymium (ppm) | 9.189966 | 8.778441 | 9.601491 | 8.907765 | 9.472167
Ni, Nickel (ppm) | 64.9197 | 62.607 | 67.2324 | 63.61281 | 66.2266
P, Phosphorus (wt.%) | 0.04430742 | 0.0428815 | 0.04573334 | 0.0432107 | 0.04540413
Pb, Lead (ppm) | 38.30923 | 36.24029 | 40.37817 | 37.19905 | 39.41941
Pr, Praseodymium (ppm) | 2.055165 | 1.927978 | 2.182352 | 1.974726 | 2.135604
Rb, Rubidium (ppm) | 17.93485 | 17.10693 | 18.76277 | 17.47279 | 18.39691
Re, Rhenium (ppm) | 0.002708333 | 0.001747456 | 0.003669211 | IND | IND
S, Sulphur (wt.%) | 0.5273244 | 0.5131462 | 0.5415027 | 0.5143599 | 0.540289
Sb, Antimony (ppm) | 2.235137 | 2.096751 | 2.373523 | 2.132481 | 2.337794
Sc, Scandium (ppm) | 35.94493 | 34.33097 | 37.55888 | 34.75161 | 37.13824
Se, Selenium (ppm) | < 1 | IND | IND | IND | IND
Sm, Samarium (ppm) | 2.584565 | 2.356993 | 2.812136 | 2.51932 | 2.649809
Sn, Tin (ppm) | 1.252222 | 1.097551 | 1.406893 | IND | IND
Sr, Strontium (ppm) | 97.88841 | 93.97745 | 101.7994 | 95.79474 | 99.98207
Ta, Tantalum (ppm) | 0.263697 | 0.2458561 | 0.2815378 | 0.2467188 | 0.2806752
Tb, Terbium (ppm) | 0.585243 | 0.5475723 | 0.6229137 | 0.5591929 | 0.6112931
Te, Tellurium (ppm) | 0.1341667 | 0.09972566 | 0.1686077 | IND | IND
Th, Thorium (ppm) | 1.385981 | 1.291552 | 1.48041 | 1.326907 | 1.445055
Ti, Titanium (wt.%) | 0.5998147 | 0.5819622 | 0.6176672 | 0.5855298 | 0.6140996
Tl, Thallium (ppm) | 0.3334562 | 0.3097165 | 0.3571959 | 0.3151051 | 0.3518072
Tm, Thulium (ppm) | 0.3383994 | 0.3172563 | 0.3595426 | 0.3184034 | 0.3583955
U, Uranium (ppm) | 0.4163308 | 0.3828239 | 0.4498377 | 0.392357 | 0.4403047
V, Vanadium (ppm) | 257.9781 | 249.8018 | 266.1544 | 250.1556 | 265.8006
W, Tungsten (ppm) | 37.68668 | 36.30896 | 39.06439 | 36.40083 | 38.97252
Y, Yttrium (ppm) | 20.28092 | 19.53122 | 21.03063 | 19.72688 | 20.83497
Yb, Ytterbium (ppm) | 2.197918 | 2.0527 | 2.343135 | 2.124335 | 2.271501
Zn, Zinc (ppm) | 160.1745 | 153.4119 | 166.9371 | 156.3082 | 164.0407
Zr, Zirconium (ppm) | 60.75311 | 56.53441 | 64.97181 | 57.75336 | 63.75286
Aqua Regia Digestion
Ag, Silver (ppm) | 3.060802 | 2.927642 | 3.193962 | 2.986566 | 3.135038
Al, Aluminium (wt.%) | 3.08625 | 2.968687 | 3.203813 | 3.032031 | 3.140469
As, Arsenic (ppm) | 84.59335 | 81.50265 | 87.68405 | 82.78762 | 86.39909
B, Boron (ppm) | 84.5163 | 79.04836 | 89.98423 | 81.8305 | 87.20209
Ba, Barium (ppm) | 38.83952 | 36.97603 | 40.70301 | 37.55393 | 40.12511
Be, Beryllium (ppm) | 0.2776501 | 0.2537745 | 0.3015257 | 0.2587124 | 0.2965878
Bi, Bismuth (ppm) | 0.07511111 | 0.06732638 | 0.08289584 | IND | IND
Ca, Calcium (wt.%) | 2.549034 | 2.421478 | 2.676591 | 2.480801 | 2.617267
Cd, Cadmium (ppm) | 0.7616889 | 0.7188019 | 0.8045759 | 0.7347538 | 0.788624
Ce, Cerium (ppm) | 11.67662 | 11.24788 | 12.10536 | 11.36027 | 11.99297
Co, Cobalt (ppm) | 29.2915 | 27.82333 | 30.75967 | 28.57042 | 30.01258
Cr, Chromium (ppm) | 33.0568 | 31.50702 | 34.60657 | 31.9229 | 34.19069
Cs, Caesium (ppm) | 0.896078 | 0.8547231 | 0.9374329 | 0.8707091 | 0.9214469
Cu, Copper (ppm) | 171.6769 | 166.9966 | 176.3571 | 167.6441 | 175.7097
Dy, Dysprosium (ppm) | 2.409447 | 2.082482 | 2.736412 | 2.280655 | 2.53824
Er, Erbium (ppm) | 1.445356 | 1.201907 | 1.688806 | 1.330967 | 1.559746
Eu, Europium (ppm) | 0.5625744 | 0.4215422 | 0.7036066 | 0.5110182 | 0.6141306
Fe, Iron (wt.%) | 5.677383 | 5.496071 | 5.858694 | 5.57875 | 5.776015
Ga, Gallium (ppm) | 11.1397 | 10.55823 | 11.72118 | 10.84049 | 11.43892
Gd, Gadolinium (ppm) | 2.155419 | 1.947022 | 2.363816 | 1.982811 | 2.328027
Ge, Germanium (ppm) | 0.1216667 | 0.09855291 | 0.1447804 | IND | IND
Hf, Hafnium (ppm) | 0.5462861 | 0.4975712 | 0.5950011 | 0.5100229 | 0.5825494
Hg, Mercury (ppm) | 0.04846296 | 0.03359416 | 0.06333177 | IND | IND
Ho, Holmium (ppm) | 0.4997364 | 0.3908448 | 0.6086279 | IND | IND
In, Indium (ppm) | 0.04040606 | 0.03845366 | 0.04235846 | 0.03662325 | 0.04418887
K, Potassium (wt.%) | 0.1740306 | 0.1628867 | 0.1851745 | 0.1701233 | 0.1779378
La, Lanthanum (ppm) | 5.330958 | 5.107813 | 5.554103 | 5.164128 | 5.497788
Li, Lithium (ppm) | 9.665403 | 9.104063 | 10.22674 | 9.400436 | 9.930369
Lu, Lutetium (ppm) | 0.1731342 | 0.1544924 | 0.1917759 | IND | IND
Mg, Magnesium (wt.%) | 1.620924 | 1.577207 | 1.664641 | 1.598508 | 1.64334
Mn, Manganese (wt.%) | 0.06937084 | 0.06722738 | 0.0715143 | 0.06821139 | 0.0705303
Mo, Molybdenum (ppm) | 1.815042 | 1.711115 | 1.918968 | 1.764809 | 1.865275
Na, Sodium (wt.%) | 0.2834826 | 0.2692217 | 0.2977435 | 0.2740216 | 0.2929436
Nb, Niobium (ppm) | 0.1527083 | 0.1099733 | 0.1954434 | IND | IND
Nd, Neodymium (ppm) | 7.037537 | 6.507637 | 7.567436 | 6.832724 | 7.24235
Ni, Nickel (ppm) | 46.76354 | 44.78077 | 48.74632 | 45.6433 | 47.88379
P, Phosphorus (wt.%) | 0.04329099 | 0.04212857 | 0.04445341 | 0.04243801 | 0.04414397
Pb, Lead (ppm) | 37.71799 | 36.10914 | 39.32684 | 35.95138 | 39.4846
Pr, Praseodymium (ppm) | 1.488201 | 1.286269 | 1.690132 | 1.417665 | 1.558737
Rb, Rubidium (ppm) | 7.585972 | 7.135406 | 8.036539 | 7.390394 | 7.78155
Re, Rhenium (ppm) | 0.0021875 | 0.001313089 | 0.003061911 | IND | IND
S, Sulphur (wt.%) | 0.529345 | 0.5114506 | 0.5472395 | 0.5176287 | 0.5410614
Sb, Antimony (ppm) | 1.138706 | 0.9356606 | 1.341752 | 1.080827 | 1.196586
Sc, Scandium (ppm) | 6.686227 | 6.244263 | 7.128191 | 6.443459 | 6.928995
Se, Selenium (ppm) | < 1 | IND | IND | IND | IND
Sm, Samarium (ppm) | 1.856377 | 1.611053 | 2.101702 | 1.688278 | 2.024477
Sn, Tin (ppm) | 0.7372821 | 0.6680364 | 0.8065277 | IND | IND
Sr, Strontium (ppm) | 33.47954 | 31.84354 | 35.11554 | 32.34206 | 34.61701
Ta, Tantalum (ppm) | < 0.01 | IND | IND | IND | IND
Tb, Terbium (ppm) | 0.3664845 | 0.3389684 | 0.3940006 | 0.3463917 | 0.3865772
Te, Tellurium (ppm) | 0.1261333 | 0.1044625 | 0.1478041 | IND | IND
Th, Thorium (ppm) | 1.102282 | 1.02555 | 1.179014 | 1.057257 | 1.147306
Ti, Titanium (wt.%) | 0.3565501 | 0.3257128 | 0.3873873 | 0.3449661 | 0.368134
Tl, Thallium (ppm) | 0.1701111 | 0.159487 | 0.1807352 | IND | IND
Tm, Thulium (ppm) | 0.1863904 | 0.154552 | 0.2182288 | IND | IND
U, Uranium (ppm) | 0.2834641 | 0.2678671 | 0.2990612 | 0.27001 | 0.2969183
V, Vanadium (ppm) | 145.3971 | 138.0237 | 152.7705 | 141.8553 | 148.939
W, Tungsten (ppm) | 27.61304 | 25.54466 | 29.68142 | 26.79319 | 28.43289
Y, Yttrium (ppm) | 12.338 | 11.75071 | 12.92529 | 11.94077 | 12.73524
Yb, Ytterbium (ppm) | 1.205727 | 1.075002 | 1.336452 | 1.097508 | 1.313946
Zn, Zinc (ppm) | 149.1608 | 143.4643 | 154.8574 | 145.9089 | 152.4128
Zr, Zirconium (ppm) | 18.55904 | 17.24765 | 19.87043 | 17.35052 | 19.76756
SI unit equivalents: ppm (parts per million; 1 x 10⁶) ≡ mg/kg; wt.% (weight per cent) ≡ % (mass fraction)

## Indicative Values
Table 3. Indicative Values for OREAS 243
Constituent | Unit | Value | Constituent | Unit | Value | Constituent | Unit | Value
4-Acid Digestion
Ge | ppm | 0.1047917 | Hg | ppm | < 2
Aqua Regia Digestion
Pd | ppb | < 10 | Pt | ppb | 8.966667
Borate Fusion XRF
Al2O3 | wt.% | 12.18 | Fe2O3 | wt.% | 11.105 | S | wt.% | 0.5085715
As | ppm | 90 | K2O | wt.% | 0.7565 | SiO2 | wt.% | 55.065
BaO | ppm | 305 | MgO | wt.% | 5.4 | Sn | ppm | 7.5
CaO | wt.% | 8.015 | MnO | wt.% | 0.167 | Sr | ppm | 126.8392
Cl | ppm | 2420 | Na2O | wt.% | 2.66 | TiO2 | wt.% | 1.041
Co | ppm | 50 | Ni | ppm | 75 | V2O5 | ppm | 505
Cr2O3 | ppm | 130 | P2O5 | wt.% | 0.1065 | Zn | ppm | 170
Cu | ppm | 185 | Pb | ppm | 45 | Zr | ppm | 77.73381
Thermogravimetry
LOI1000 | wt.% | 3.215
Infrared Combustion
C | wt.% | 0.215 | S | wt.% | 0.475
Laser Ablation ICP-MS
Ag | ppm | 3.05 | Hf | ppm | 2.36 | Sm | ppm | 2.775
As | ppm | 85.5 | Ho | ppm | 0.88 | Sn | ppm | 1.3
Ba | ppm | 263 | In | ppm | 0.05 | Sr | ppm | 96.8
Be | ppm | 0.7 | La | ppm | 6.745 | Ta | ppm | 0.295
Bi | ppm | 0.08 | Lu | ppm | 0.37 | Tb | ppm | 0.6
Cd | ppm | 0.8 | Mn | wt.% | 0.132 | Te | ppm | < 0.2
Ce | ppm | 14.85 | Mo | ppm | 2 | Th | ppm | 1.365
Co | ppm | 41.8 | Nb | ppm | 3.885 | Ti | wt.% | 0.628
Cr | ppm | 97.5 | Nd | ppm | 9.955 | Tl | ppm | < 0.2
Cs | ppm | 1.255 | Ni | ppm | 70 | Tm | ppm | 0.365
Cu | ppm | 171 | Pb | ppm | 39.5 | U | ppm | 0.465
Dy | ppm | 3.915 | Pr | ppm | 2.12 | V | ppm | 280
Er | ppm | 2.565 | Rb | ppm | 17.9 | W | ppm | 40.25
Eu | ppm | 0.905 | Re | ppm | < 0.01 | Y | ppm | 21.75
Ga | ppm | 15.2 | Sb | ppm | 2.25 | Yb | ppm | 2.47
Gd | ppm | 3.395 | Sc | ppm | 36.45 | Zn | ppm | 165
Ge | ppm | 1.4 | Se | ppm | < 5 | Zr | ppm | 81
SI unit equivalents: ppb (parts per billion; 1 x 10⁹) ≡ µg/kg; ppm (parts per million; 1 x 10⁶) ≡ mg/kg; wt.% (weight per cent) ≡ % (mass fraction)

## Abbreviations
Table 4. Abbreviations used for OREAS 243
Abbreviation | Explanation
< | ‘less than’
IND | indeterminate
NR | not reported
PDM3 | percent deviation of lab mean from corrected mean of means
Rel.Std.Dev. | one relative standard deviation
Std.Dev. | one standard deviation
Method Codes:
4A*MS | 4-acid (HF-HNO3-HClO4-HCl) digestion with inductively coupled plasma mass spectroscopy
4A*OES | 4-acid (HF-HNO3-HClO4-HCl) digestion with inductively coupled plasma optical emission spectroscopy
4A*OES/MS | 4-acid (HF-HNO3-HClO4-HCl) digestion with ICP-OES or ICP-MS finish
ABL*MS | laser ablation with inductively coupled plasma mass spectroscopy
AR*AAS | aqua regia digestion with atomic absorption spectroscopy
AR*MS | aqua regia digestion with inductively coupled plasma mass spectroscopy
AR*OES | aqua regia digestion with inductively coupled plasma optical emission spectroscopy
AR*OES/MS | aqua regia digestion with ICP-OES or ICP-MS finish
BF*XRF | lithium borate fusion with X-ray fluorescence spectroscopy
CNL*AAS | cyanide leach with atomic absorption spectroscopy
CNL*MS | cyanide leach with inductively coupled plasma mass spectroscopy
FA*AAS | fire assay with atomic absorption spectroscopy
FA*GRAV | fire assay with gravimetric finish
FA*OES | fire assay with inductively coupled plasma optical emission spectroscopy
INAA | instrumental neutron activation analysis
IRC | infrared combustion
LOI*TGA | loss on ignition by thermogravimetric analysis
Raw*PA | Raw ~350g sample packed into 300cc jar analysed by PhotonAssay (high-power X-ray activation)
Legend:- | (for Method Group Tabulated Results omitted in the determination of Certified Values)
Individual | - Outlying individual values
Batch & Limits | - Outlying laboratory batch data sets and superfluous limit values

## Laboratory List
Table 5. Participating Laboratory List used for OREAS 243
Lab Slot | Laboratory Name and Location
Actlabs, Ancaster, Ontario, Canada
Alex Stewart International, Mendoza, Argentina
ALS, Canning Vale, WA, Australia
ALS, Kalgoorlie, WA, Australia
ALS, Lima, Peru
ALS, Loughrea, Galway, Ireland
ALS, Perth, WA, Australia
ALS, Vancouver, BC, Canada
ANSTO, Lucas Heights, NSW, Australia
Bureau Veritas Commodities Canada Ltd, Vancouver, BC, Canada
Bureau Veritas Geoanalytical, Perth, WA, Australia
CRS Laboratories Oy, Kempele, Northern Ostrobothnia, Finland
ESAN Istanbul, Istanbul, Turkey
Inspectorate (BV), Lima, Peru
Intertek Genalysis, Adelaide, SA, Australia
Intertek Genalysis, Perth, WA, Australia
Intertek Tarkwa, Tarkwa, Ghana
Intertek Testing Services Philippines, Cupang, Muntinlupa, Philippines
MinAnalytical Services, Perth, WA, Australia
MSA ENVAL Laboratories, Yamoussoukro, Côte d'Ivoire
MSALABS, Val-d'Or, Quebec, Canada
MSALABS, Vancouver, BC, Canada
On Site Laboratory Services, Bendigo, VIC, Australia
Ostrea Mineral Laboratories, Inc., Laguna, Philippines
PT Geoservices Ltd, Cikarang, Jakarta Raya, Indonesia
PT Intertek Utama Services, Jakarta Timur, DKI Jakarta, Indonesia
Ravenswood Gold, Ravenswood, QLD, Australia
Reminex Centre de Recherche, Marrakesh, Marrakesh-Safi, Morocco
SGS, Randfontein, Gauteng, South Africa
SGS Canada Inc., Vancouver, BC, Canada
SGS del Peru, Lima, Peru
SGS Tarkwa, Tarkwa, Western Region, Ghana
Shiva Analyticals Ltd, Bangalore North, Karnataka, India
Skyline Assayers & Laboratories, Tucson, Arizona, USA

## Upscaled Metrics
ORE - Lab-Upscaled RSD Results for CRM: OREAS 243 (Execution: 1) - Analyte Au - (Gold) by INAA
Branch | LabSlot | LabCode | Round | Smp# | Lot | SID | Response SmplMass(g) | Response | Upscaled Value
2 | 1 | ANSLu | 1 | 10 | 10 | 207074 | 0.086331 | 12.62707 | 12.90095
2 | 1 | ANSLu | 1 | 1 | 1 | 207075 | 0.086379 | 12.57526 | 12.89819
2 | 1 | ANSLu | 1 | 7 | 7 | 207076 | 0.082197 | 13.13879 | 12.9282
2 | 1 | ANSLu | 1 | 11 | 11 | 207077 | 0.08295 | 12.73293 | 12.90659
2 | 1 | ANSLu | 1 | 6 | 6 | 207078 | 0.088104 | 13.10402 | 12.92634
2 | 1 | ANSLu | 1 | 17 | 17 | 207079 | 0.082642 | 13.03842 | 12.92285
2 | 1 | ANSLu | 1 | 18 | 18 | 207080 | 0.082805 | 12.85773 | 12.91323
2 | 1 | ANSLu | 1 | 2 | 2 | 207081 | 0.083006 | 12.77309 | 12.90873
2 | 1 | ANSLu | 1 | 12 | 12 | 207082 | 0.087379 | 13.08159 | 12.92515
2 | 1 | ANSLu | 1 | 4 | 4 | 207083 | 0.085905 | 13.3927 | 12.94171
2 | 1 | ANSLu | 1 | 19 | 19 | 207084 | 0.085946 | 12.52639 | 12.89559
2 | 1 | ANSLu | 1 | 9 | 9 | 207085 | 0.084131 | 12.8489 | 12.91276
2 | 1 | ANSLu | 1 | 5 | 5 | 207086 | 0.087236 | 14.0387 | 12.97611
2 | 1 | ANSLu | 1 | 14 | 14 | 207087 | 0.084827 | 13.33866 | 12.93884
2 | 1 | ANSLu | 1 | 16 | 16 | 207088 | 0.084954 | 12.71254 | 12.9055
2 | 1 | ANSLu | 1 | 15 | 15 | 207089 | 0.084794 | 12.78181 | 12.90919
2 | 1 | ANSLu | 1 | 13 | 13 | 207090 | 0.083872 | 12.51252 | 12.89485
2 | 1 | ANSLu | 1 | 3 | 3 | 207091 | 0.088825 | 12.72992 | 12.90643
2 | 1 | ANSLu | 1 | 20 | 20 | 207092 | 0.082604 | 12.71013 | 12.90537
2 | 1 | ANSLu | 1 | 8 | 8 | 207093 | 0.085864 | 12.80588 | 12.91047
Mean | [6 empty] | 0.08503755 | 12.91635 | 12.91635
Median | [7 empty] | 12.79384 | 12.90983
SD | [7 empty] | 0.3640618 | 0.01938295
RSD | [7 empty] | 2.819% | 0.1501%
RSD Upscale Factor | [7 empty] | 0.05324082
Parameters | :
Nominal Mass Value |  | 30 | gm
Note: Upscaled Metrics are also available in this CSG for analytes with INAA results for Au

## Fire Assay
| Analytical results for Au in OREAS 243 (Certified Value 12.39 ppm) | [28 empty] | Certified
Au | Round | Replicate | Lab | Lab | Lab | Lab | Lab | Lab | Lab | Lab | Lab | Lab | Lab | Lab | Lab | Lab | Lab | Lab | Lab | Lab | Lab | Lab | Lab | Lab | Lab | Lab | Lab | Lab | Lab | 1
| No | No | 2.00 | 1.01 | 1.02 | 1.03 | 1.04 | 1.05 | 1.06 | 1.07 | 1.08 | 1.09 | 1.10 | 1.11 | 1.12 | 1.13 | 1.14 | 1.15 | 1.16 | 1.17 | 1.18 | 1.19 | 1.20 | 1.22 | 1.23 | 1.24 | 1.25 | 1.26 | 1.27 | ppm
|  |  | INAA | FA*GRAV | FA*OES | FA*AAS | FA*GRAV | FA*GRAV | FA*GRAV | FA*GRAV | FA*AAS | FA*AAS | FA*AAS | FA*GRAV | FA*OES | FA*OES | FA*GRAV | FA*GRAV | FA*GRAV | FA*AAS | FA*GRAV | FA*AAS | Various [a] | FA*AAS | FA*GRAV | FA*GRAV | FA*GRAV | FA*GRAV | FA*AAS | 2
|  |  | 0.085g | 30g | 40g | 40g | 30g | 30g | 30g | 30g | 50g | 50g | 25g | 30g | 25g | 25g | 30g | 30g | 30g | 50g | 30g | 50g | see footer | 50g | 30g | 30g | 30g | 30g | 30g | 3
| 1 | 1 | 12.57526 | 10.95 | 13 | 13.437 | 12.57 | 11.9 | 12.3 | 12.6 | 12.265 | 12.15 | 12.59 | 12.05 | 11.87 | 12.513 | 13.7 | 12.55 | 12.6 | 12.03 | 12.4 | 12.4 | > 10 | 12.5 | 12.6 | 12.37 | 12.45 | 12.1 | 12.3 | 1
| 1 | 2 | 12.77309 | 12.05 | 12.2 | 13.30595 | 12.59 | 12 | 12.2 | 12.5 | 12.168 | 12.23 | 12.15 | 12.33 | 12.038 | 12.456 | 13.3 | 12.82 | 12.6 | 12.01 | 12 | 12.5 | 12.7 | 12.3 | 13.1 | 12.43 | 12.35 | 12 | 12.1 | #N/A
| 1 | 3 | 12.72992 | 12.55 | 12.3 | 13.26879 | 12.62 | 11.7 | 12.3 | 12.4 | 12.168 | 12.38 | 12.69 | 12.29 | 11.882 | 12.688 | 12.6 | 13.01 | 12.5 | 11.92 | 12.15 | 12.4 | 12.7 | 12.2 | 12.6 | 12.58 | 12.45 | 12.1 | 11.95 | 16
| 1 | 4 | 13.3927 | 12.65 | 12.7 | 13.2547 | 12.6 | 12.6 | 12.2 | 12.1 | 12.348 | 12.66 | 12.18 | 11.95 | 11.87 | 12.151 | 12.8 | 12.36 | 12.7 | 11.79 | 12.5 | 12.5 | 12.3 | 12.4 | 12.8 | 12.57 | 12.7 | 12.3 | 12.2 | 12.39379
| 1 | 5 | 14.0387 | 12.5 | 12.7 | 13.28926 | 12.59 | 12.5 | 12.3 | 12.2 | 12.115 | 11.41 | 12.78 | 11.97 | 12.081 | 12.308 | 12.8 | 12.08 | 12.6 | 11.98 | 12.4 | 12.5 | 12.9 | 12.9 | 12.8 | 12.63 | 12.75 | 12.2 | 12 | 7
| 1 | 6 | 13.10402 | 12.7 | 12.4 | 13.36728 | 12.58 | 11.6 | 12.2 | 12.4 | 12.078 | 12.52 | 12.26 | 12.13 | 11.974 | 12.578 | 12.9 | 12.66 | 12.4 | 12.45 | 12.1 | 12.6 | > 10 | 12.6 | 12.9 | 12.26 | 12.85 | 12 | 12
|  | 7 | 13.13879
|  | 8 | 12.80588
|  | 9 | 12.8489
|  | 10 | 12.62707
|  | 11 | 12.73293
|  | 12 | 13.08159
|  | 13 | 12.51252
|  | 14 | 13.33866
|  | 15 | 12.78181
|  | 16 | 12.71254
|  | 17 | 13.03842
|  | 18 | 12.85773
|  | 19 | 12.52639
|  | 20 | 12.71013
| Mean |  | 12.91635 | 12.23333 | 12.55 | 13.3205 | 12.59167 | 12.05 | 12.25 | 12.36667 | 12.19033 | 12.225 | 12.44167 | 12.12 | 11.9525 | 12.449 | 13.01667 | 12.58 | 12.56667 | 12.03 | 12.25833 | 12.48333 | 12.65 | 12.48333 | 12.8 | 12.47333 | 12.59167 | 12.11667 | 12.09167
| Median |  | 12.79384 | 12.525 | 12.55 | 13.2976 | 12.59 | 11.95 | 12.25 | 12.4 | 12.168 | 12.305 | 12.425 | 12.09 | 11.928 | 12.4845 | 12.85 | 12.605 | 12.6 | 11.995 | 12.275 | 12.5 | 12.7 | 12.45 | 12.8 | 12.5 | 12.575 | 12.1 | 12.05
| Std Dev. |  | 0.3640618 | 0.6698258 | 0.3016621 | 0.06921254 | 0.01722401 | 0.4135215 | 0.05477226 | 0.1861899 | 0.09972496 | 0.4404884 | 0.2773746 | 0.1608726 | 0.0925932 | 0.1931797 | 0.4070217 | 0.3311193 | 0.1032796 | 0.2231591 | 0.201039 | 0.07527727 | 0.2516611 | 0.2483277 | 0.1897367 | 0.1437591 | 0.201039 | 0.1169045 | 0.135708
| Rel.Std.Dev. |  | 2.819% | 5.475% | 2.404% | 0.5196% | 0.1368% | 3.432% | 0.4471% | 1.506% | 0.8181% | 3.603% | 2.229% | 1.327% | 0.7747% | 1.552% | 3.127% | 2.632% | 0.8219% | 1.855% | 1.64% | 0.603% | 1.989% | 1.989% | 1.482% | 1.153% | 1.597% | 0.9648% | 1.122%
| PDM3 |  | 4.216% | -1.295% | 1.26% | 7.477% | 1.597% | -2.774% | -1.16% | -0.2189% | -1.642% | -1.362% | 0.3863% | -2.209% | -3.561% | 0.4454% | 5.026% | 1.502% | 1.395% | -2.935% | -1.093% | 0.7225% | 2.067% | 0.7225% | 3.278% | 0.6418% | 1.597% | -2.236% | -2.438%
| Z-Score (Absolute) |  | NA | 0.71 | 0.35 | 2.95 | 0.49 | 1.33 | 0.66 | 0.27 | 0.86 | 0.74 | 0.01 | 1.1 | 1.66 | 0.01 | 1.93 | 0.45 | 0.41 | 1.4 | 0.63 | 0.13 | 0.69 | 0.13 | 1.2 | 0.09 | 0.49 | 1.11 | 1.19
[a]: Lab 1.20: Rnd 01 - FA*AAS (30g), Rnd 01 - FA*GRAV (30g)
Note on C31: Z-Scores have been calculated inclusive of individual outliers. In general, laboratory batches are rejected if Z-Score > 2.5.

## AR Digest 10-50g
| Analytical results for Au in OREAS 243 (Certified Value 11.99 ppm) | [24 empty] | Certified
Au | Round | Replicate | Lab | Lab | Lab | Lab | Lab | Lab | Lab | Lab | Lab | Lab | Lab | Lab | Lab | Lab | Lab | Lab | Lab | Lab | Lab | Lab | Lab | Lab | Lab | 1
| No | No | 2.00 | 1.01 | 1.02 | 1.03 | 1.05 | 1.06 | 1.08 | 1.09 | 1.10 | 1.12 | 1.13 | 1.14 | 1.15 | 1.16 | 1.17 | 1.18 | 1.19 | 1.20 | 1.22 | 1.23 | 1.25 | 1.26 | 1.27 | ppm
|  |  | INAA | AR*MS | AR*MS | AR*AAS | AR*AAS | AR*AAS | AR*MS | AR*AAS | AR*MS | AR*AAS | AR*OES | AR*MS | AR*AAS | AR*MS | AR*AAS | AR*MS | AR*AAS | AR*MS | AR*AAS | AR*MS | AR*MS | AR*OES/MS | AR*MS | 2
|  |  | 0.085g | 25g | 40g | 30g | 25g | 10g | 25g | 50g | 25g | 50g | 25g | 30g | 30g | 25g | 50g | 25g | 30g | 15g | 50g | 15g | 25g | 20g | 25g | 3
| 1 | 1 | 12.57526 | 11.8 | 12.1 | 12.065 | 10.5 | 11.7 | 11.94 | 12.11 | 12.1 | 11.462 | 12.262 | 13.1 | 11.913 | > 0.5 | 12.128 | 12 | 12 | 14.6183 | 12.3 | > 10 | 12.6 | 12.1066 | 12.05 | 1
| 1 | 2 | 12.77309 | 12.1 | 12 | 12.086 | 10.9 | 11.8 | 11.35 | 12.07 | 12.23 | 11.607 | 11.57 | 12.9 | 11.95 | > 0.5 | 12.12 | 11.85 | 11.9 | 13.7217 | 12 | > 10 | 12.45 | 12.4805 | 12 | #N/A
| 1 | 3 | 12.72992 | 12 | 11.9 | 12.09 | 10.5 | 11.4 | 11.72 | 12.21 | 12.52 | 11.486 | 12.437 | 12.5 | 12.109 | > 0.5 | 12.298 | 12 | 12 | 13.5149 | 11.8 | > 10 | 12 | 12.5952 | 12.25 | 16
| 1 | 4 | 13.3927 | 11.6 | 12.1 | 12.118 | 10.1 | 11.6 | 12.01 | 11.37 | 12.2 | 11.554 | 11.952 | 12.5 | 12.256 | > 0.5 | 12.538 | 12 | 12 | 13.806 | 12.2 | > 10 | 12.05 | 11.9064 | 11.8 | 11.98895
| 1 | 5 | 14.0387 | 11.85 | 12.2 | 12.139 | 10 | 11.4 | 11.69 | 12.14 | 12.48 | 11.621 | 12.077 | 12.9 | 11.9815 | > 0.5 | 12.238 | 11.95 | 12.1 | 13.3952 | 12.3 | > 10 | 12 | 11.8074 | 12 | 9
| 1 | 6 | 13.10402 | 11.8 | 12.2 | 12.061 | 10.6 | 11.5 | 11.82 | 11.23 | 12.02 | 11.619 | 12.277 | 12.6 | 12.025 | > 0.5 | 12.348 | 11.95 | 12 | 13.7595 | 12 | > 10 | 12.2 | 11.9296 | 11.65
|  | 7 | 13.13879
|  | 8 | 12.80588
|  | 9 | 12.8489
|  | 10 | 12.62707
|  | 11 | 12.73293
|  | 12 | 13.08159
|  | 13 | 12.51252
|  | 14 | 13.33866
|  | 15 | 12.78181
|  | 16 | 12.71254
|  | 17 | 13.03842
|  | 18 | 12.85773
|  | 19 | 12.52639
|  | 20 | 12.71013
| Mean |  | 12.91635 | 11.85833 | 12.08333 | 12.09317 | 10.43333 | 11.56667 | 11.755 | 11.855 | 12.25833 | 11.55817 | 12.09583 | 12.75 | 12.03908 |  | 12.27833 | 11.95833 | 12 | 13.8026 | 12.1 |  | 12.21667 | 12.13762 | 11.95833
| Median |  | 12.79384 | 11.825 | 12.1 | 12.088 | 10.5 | 11.55 | 11.77 | 12.09 | 12.215 | 11.5805 | 12.1695 | 12.75 | 12.00325 |  | 12.268 | 11.975 | 12 | 13.7406 | 12.1 |  | 12.125 | 12.0181 | 12
| Std Dev. |  | 0.3640618 | 0.1744037 | 0.1169045 | 0.03035402 | 0.332666 | 0.1632993 | 0.233645 | 0.4345918 | 0.2018333 | 0.07000976 | 0.3080165 | 0.250998 | 0.1259271 |  | 0.1561815 | 0.05845226 | 0.06324555 | 0.4295408 | 0.2 |  | 0.2542964 | 0.3267074 | 0.2083667
| Rel.Std.Dev. |  | 2.819% | 1.471% | 0.9675% | 0.251% | 3.188% | 1.412% | 1.988% | 3.666% | 1.646% | 0.6057% | 2.546% | 1.969% | 1.046% |  | 1.272% | 0.4888% | 0.527% | 3.112% | 1.653% |  | 2.082% | 2.692% | 1.742%
| PDM3 |  | 7.735% | -1.089% | 0.7872% | 0.8692% | -12.98% | -3.522% | -1.951% | -1.117% | 2.247% | -3.593% | 0.8915% | 6.348% | 0.4181% |  | 2.414% | -0.2554% | 0.09214% | 15.13% | 0.9262% |  | 1.899% | 1.24% | -0.2554%
| Z-Score (Absolute) |  | NA | 0.78 | 0.08 | 0.12 | 6.23 | 1.89 | 1.17 | 0.79 | 0.75 | 1.92 | 0.13 | 2.63 | 0.08 | NA | 0.83 | 0.39 | 0.23 | 6.66 | 0.15 | NA | 0.59 | 0.29 | 0.39
Note on C31: Z-Scores have been calculated inclusive of individual outliers. In general, laboratory batches are rejected if Z-Score > 2.5.

## CNL
| Analytical results for Au in OREAS 243 (Certified Value 12.15 ppm) | [20 empty] | Certified
Au | Round | Replicate | Lab | Lab | Lab | Lab | Lab | Lab | Lab | Lab | Lab | Lab | Lab | Lab | Lab | Lab | Lab | Lab | Lab | Lab | Lab | 1
| No | No | 2.00 | 1.01 | 1.02 | 1.03 | 1.05 | 1.07 | 1.08 | 1.09 | 1.11 | 1.14 | 1.15 | 1.18 | 1.19 | 1.20 | 1.21 | 1.22 | 1.23 | 1.24 | 1.27 | ppm
|  |  | INAA | CNL*AAS | CNL*MS | CNL*MS | CNL*AAS | CNL*MS | CNL*MS | CNL*AAS | CNL*AAS | CNL*MS | CNL*AAS | CNL*AAS | CNL*AAS | CNL*AAS | CNL*AAS | CNL*AAS | CNL*AAS | CNL*AAS | CNL*AAS | 2
|  |  | 0.085g | 30g | 50g | 50g | 200g | 60g | 200g | 50g | 20g | 50g | 200g | 30g | 05g | 30g | 200g | 200g | 05g | 200g | 30g | 3
| 1 | 1 | 12.57526 | 12.7 | 12 | 13.21 | 10.43333 | 11.96 | 12.55 | 12.06 | 11.69 | 12.6 | 12.062 | 12 | 11.9 | 13.38 | 12.189805 | 12 | > 5 | 12.09 | 11.8 | 1
| 1 | 2 | 12.77309 | 12.5 | 12.1 | 13.23 | 11.3 | 12.35 | 12.56 | 11.7675 | 11.74 | 12.6 | 11.71 | 11.9 | 12 | 12.41 | 12.2387543 | 11.5 | > 5 | 12.1 | 12.15 | #N/A
| 1 | 3 | 12.72992 | 13.25 | 12 | 13.42 | 10.4 | 12.55 | 12.7 | 12.33 | 11.74 | 12.5 | 11.76 | 11.95 | 12 | 12.12 | 12.1951332 | 11.6 | > 5 | 12.09 | 11.35 | 16
| 1 | 4 | 13.3927 | 12.75 | 12.1 | 13.31 | 10.46667 | 12.38 | 12.41 | 12.0525 | 11.77 | 12.2 | 11.92 | 11.9 | 12 | 17.29 | 12.311657 | 12.2 | > 5 | 12.08 | 11.95 | 12.15365
| 1 | 5 | 14.0387 | 12.5 | 12.2 | 13.33 | 10.06667 | 12.59 | 12.67 | 11.9675 | 11.74 | 12.4 | 11.87 | 12.05 | 12.1 | 12.39 | 12.2155724 | 12.2 | > 5 | 12.09 | 11.9 | 11
| 1 | 6 | 13.10402 | 12.8 | 12.1 | 13.43 | 10.36667 | 12.36 | 12.57 | 12.26 | 11.69 |  | 12.039 | 11.95 | 12 | 12.39 | 12.2140541 | 11.9 | > 5 | 12.1 | 12.05
|  | 7 | 13.13879
|  | 8 | 12.80588
|  | 9 | 12.8489
|  | 10 | 12.62707
|  | 11 | 12.73293
|  | 12 | 13.08159
|  | 13 | 12.51252
|  | 14 | 13.33866
|  | 15 | 12.78181
|  | 16 | 12.71254
|  | 17 | 13.03842
|  | 18 | 12.85773
|  | 19 | 12.52639
|  | 20 | 12.71013
| Mean |  | 12.91635 | 12.75 | 12.08333 | 13.32167 | 10.50556 | 12.365 | 12.57667 | 12.07292 | 11.72833 | 12.46 | 11.8935 | 11.95833 | 12 | 13.33 | 12.227496 | 11.9 |  | 12.09167 | 11.86667
| Median |  | 12.79384 | 12.725 | 12.1 | 13.32 | 10.41667 | 12.37 | 12.565 | 12.05625 | 11.74 | 12.5 | 11.895 | 11.95 | 12 | 12.4 | 12.21481325 | 11.95 |  | 12.09 | 11.925
| Std Dev. |  | 0.3640618 | 0.275681 | 0.07527727 | 0.09217737 | 0.414952 | 0.2233159 | 0.102697 | 0.2030112 | 0.03188521 | 0.167332 | 0.1430465 | 0.05845226 | 0.06324555 | 1.988054 | 0.0447228 | 0.2966479 |  | 0.007527727 | 0.2804758
| Rel.Std.Dev. |  | 2.819% | 2.162% | 0.623% | 0.6919% | 3.95% | 1.806% | 0.8166% | 1.682% | 0.2719% | 1.343% | 1.203% | 0.4888% | 0.527% | 14.91% | 0.3658% | 2.493% |  | 0.06226% | 2.364%
| PDM3 |  | 6.276% | 4.907% | -0.5786% | 9.61% | -13.56% | 1.739% | 3.481% | -0.6643% | -3.499% | 2.521% | -2.141% | -1.607% | -1.264% | 9.679% | 0.6076% | -2.087% |  | -0.51% | -2.361%
| Z-Score (Absolute) |  | NA | 2.07 | 0 | 3.85 | 4.91 | 0.88 | 1.54 | 0.03 | 1.1 | 1.17 | 0.59 | 0.39 | 0.26 | 3.88 | 0.45 | 0.57 | NA | 0.03 | 0.67
Note on C31: Z-Scores have been calculated inclusive of individual outliers. In general, laboratory batches are rejected if Z-Score > 2.5.

## PA
| Analytical results for Au in OREAS 243 (Certified Value 12.59 ppm) | [9 empty] | Certified
Au | Round | Replicate | Lab | Lab | Lab | Lab | Lab | Lab | Lab | Lab | 1
| No | No | 2.00 | 1.01 | 1.02 | 1.03 | 1.04 | 1.05 | 1.06 | 1.07 | ppm
|  |  | INAA | Raw*PA | Raw*PA | Raw*PA | Raw*PA | Raw*PA | Raw*PA | Raw*PA | 2
|  |  | 0.085g | 350g | 350g | 350g | 350g | 350g | 350g | 350g | 3
| 1 | 1 | 12.73293 | 12.64637646 | 12.49748742 | 12.33291105 | 12.07863399 | 13.00681425 | 12.76280009 | 12.74708064 | 1
| 1 | 2 | 12.71013 | 12.74467009 | 12.68818515 | 12.55653329 | 12.22806759 | 12.72128184 | 13.00112856 | 12.5699473 | #N/A
| 1 | 3 | 13.08159 | 12.94840715 | 12.70149249 | 12.48503777 | 12.25029778 | 12.82860516 | 12.68525351 | 12.74017009 | 16
| 1 | 4 | 12.78181 | 12.56601676 | 12.52047852 | 12.53194175 | 12.47161695 | 12.45434936 | 12.81508318 | 12.7747518 | 12.59307
| 1 | 5 | 14.0387 | 12.44378035 | 12.40988052 | 12.61400693 | 12.21579393 | 12.88399764 | 12.47199587 | 12.75961277 | 13
| 1 | 6 | 13.10402 | 12.74884304 | 12.33028513 | 12.54159086 | 12.35294333 | 12.8675681 | 12.44329604 | 12.72053243
| 2 | 7 | 12.80588 | 12.68733321 | 12.66181817 | 12.45108082 | 12.309451 | 12.43012404 | 12.84145516 | 12.53259606
| 2 | 8 | 12.57526 | 12.57749637 | 12.65053921 | 12.34202425 | 12.4472598 | 12.75715902 | 12.74074443 | 12.9243151
| 2 | 9 | 13.3927 | 12.65394433 | 12.44857153 | 12.63891488 | 12.62665539 | 12.79288653 | 12.86560617 | 13.00674505
| 2 | 10 | 12.85773 | 12.25112198 | 12.66667558 | 12.56725762 | 12.53955298 | 12.51079006 | 12.82359053 | 13.04772149
| 2 | 11 | 12.8489 | 12.6391522 | 12.70831287 | 12.43473313 | 12.2578553 | 12.72282215 | 12.71788704 | 12.67402984
| 2 | 12 | 12.62707 | 12.95671078 | 12.98369502 | 12.51928145 | 12.55434224 | 12.74832401 | 12.70741044 | 12.75598247
| 3 | 13 | 12.52639 | 12.33 | 12.6611865 | 12.32371305
| 3 | 14 | 13.33866 | 12.21 | 12.65706649 | 12.56139148
| 3 | 15 | 12.72992 | 12.27 | 12.41982133 | 12.77670667
| 3 | 16 | 13.13879 | 12.25 | 12.73151633 | 12.1520018
| 3 | 17 | 12.77309 | 12.37 | 12.94465547 | 12.80155046
| 3 | 18 | 13.03842 | 12.44 | 13.13553917 | 12.29180002
| 4 | 19 | 12.51252 | 12.5 | 12.59 | 12.24164148
| 4 | 20 | 12.71254 | 12.47 | 12.43 | 12.2586642
| 4 | 21 |  | 12.53 | 12.19 | 12.32927647
| 4 | 22 |  | 11.89 | 12.65 | 12.27631947
| 4 | 23 |  | 12.73 | 12.58 | 11.91335579
| 4 | 24 |  | 12.74 | 12.28 | 12.28647565
| 5 | 25 |  |  | 12.51 | 12.30967005
| 5 | 26 |  |  | 12.58 | 12.19113685
| 5 | 27 |  |  | 12.65 | 12.4683912
| 5 | 28 |  |  | 12.59 | 12.20629564
| 5 | 29 |  |  | 12.81 | 11.92746025
| 5 | 30 |  |  | 12.2 | 12.42626351
| 6 | 31 |  |  | 12.2 | 12.59062705
| 6 | 32 |  |  | 12.99 | 12.72967142
| 6 | 33 |  |  | 12.4 | 12.81912992
| 6 | 34 |  |  | 12.84 | 12.38760699
| 6 | 35 |  |  | 12.44 | 12.86594242
| 6 | 36 |  |  | 12.52 | 12.58443197
| Mean |  | 12.91635 | 12.52474 | 12.59076 | 12.43708 | 12.36103919 | 12.72706018 | 12.73969 | 12.77112
| Median |  | 12.79384 | 12.54800838 | 12.59 | 12.44291 | 12.3312 | 12.75274 | 12.75177226 | 12.75153
| Std Dev. |  | 0.3640618 | 0.2489188 | 0.2239312 | 0.2261274 | 0.1661364 | 0.1778669 | 0.1571941 | 0.155726
| Rel.Std.Dev. |  | 2.819% | 1.987% | 1.779% | 1.818% | 1.344% | 1.398% | 1.234% | 1.219%
| PDM3 |  | 2.567% | -0.5426% | -0.01838% | -1.239% | -1.843% | 1.064% | 1.164% | 1.414%
| Z-Score (Absolute) |  | NA | 0.3 | 0 | 0.7 | 1.04 | 0.62 | 0.67 | 0.82
Note on C47: Z-Scores have been calculated inclusive of individual outliers. In general, laboratory batches are rejected if Z-Score > 2.5.

## 4-Acid
| Analytical results for Ag in OREAS 243 (Certified Value 3.04 ppm) | [24 empty] | Certified
Ag | Round | Replicate | Lab | Lab | Lab | Lab | Lab | Lab | Lab | Lab | Lab | Lab | Lab | Lab | Lab | Lab | Lab | Lab | Lab | Lab | Lab | Lab | Lab | Lab |  | 1
| No | No | 1.01 | 1.02 | 1.03 | 1.04 | 1.07 | 1.08 | 1.10 | 1.11 | 1.12 | 1.13 | 1.14 | 1.15 | 1.16 | 1.17 | 1.18 | 1.19 | 1.20 | 1.23 | 1.24 | 1.25 | 1.26 | 1.27 |  | ppm
|  |  | 4A*OES/MS | 4A*MS | 4A*OES | 4A*OES/MS | 4A*OES/MS | 4A*MS | 4A*MS | 4A*OES | 4A*OES | 4A*MS | 4A*OES/MS | 4A*OES | 4A*MS | 4A*MS | 4A*OES/MS | 4A*MS | 4A*OES/MS | 4A*OES | 4A*OES/MS | 4A*OES/MS | 4A*OES/MS | 4A*OES/MS |  | 2
3
| 1 | 1 | 3.03 | 3 | 3.0055 | 2.72 | 2.9 | 3.13 | 3.47 | 3.2 | < 5 | 3.1 | 3.15 | 2.439 | 3.01 | 1.3911 | 2.87 | 3.2 | 2.707 | 2.9 | 2.8 | 3.16 | 3.02 | 3.25 |  | 1
| 1 | 2 | 2.95 | 3 | 3.013 | 2.99 | 2.9 | 3.12 | 3.46 | 3.1 | < 5 | 3 | 3.22 | 2.358 | 3.12 | 1.5224 | 2.89 | 3.2 | 2.804 | 2.9 | 3 | 3.17 | 2.98 | 3.08 |  | 18
| 1 | 3 | 3.08 | 3 | 2.97 | 2.73 | 2.9 | 3.09 | 3.65 | 3.2 | < 5 | 3 | 3.33 | 2.439 | 3.1 | 3.6929 | 2.83 | 3.2 | 2.786 | 2.8 | 2.9 | 3.25 | 3.03 | 3.18 |  | 16
| 1 | 4 | 2.97 | 3 | 2.975333 | 2.97 | 2.9 | 3.11 | 3.45 | 3.3 | < 5 | 3 | 3.06 | 2.367 | 3.02 | 1.8388 | 2.83 | 3.2 | 2.928 | 2.8 | 2.7 | 3.22 | 3.03 | 3.13 |  | 3.039485
| 1 | 5 | 3.07 | 3 | 2.984 | 2.86 | 2.9 | 3.08 | 3.54 | 3.2 | < 5 | 3.1 | 3.18 | 2.43 | 2.99 | 1.6528 | 2.78 | 3.2 | 2.867 | 2.9 | 3 | 3.12 | 2.95 | 3.18 |  | 15
| 1 | 6 | 3.09 | 3 | 2.9645 | 3.01 | 2.9 | 3.13 | 3.4 | 3.3 | < 5 | 2.9 | 3.27 | 2.34 | 2.91 | 0.5689 | 2.81 | 3.2 | 2.723 | 2.8 | 3 | 3.18 | 2.94 | 3.12
| Mean |  | 3.031667 | 3 | 2.985389 | 2.88 | 2.9 | 3.11 | 3.495 | 3.216667 |  | 3.016667 | 3.201667 | 2.3955 | 3.025 | 1.777817 | 2.835 | 3.2 | 2.8025 | 2.85 | 2.9 | 3.183333 | 2.991667 | 3.156667
| Median |  | 3.05 | 3 | 2.979667 | 2.915 | 2.9 | 3.115 | 3.465 | 3.2 |  | 3 | 3.2 | 2.3985 | 3.015 | 1.5876 | 2.83 | 3.2 | 2.795 | 2.85 | 2.95 | 3.175 | 3 | 3.155
| Std Dev. |  | 0.05946988 | 0 | 0.01971313 | 0.1308434 | 0 | 0.02097618 | 0.08826098 | 0.07527727 |  | 0.07527727 | 0.09453394 | 0.0453288 | 0.07661593 | 1.035679 | 0.0398748 | 4.864754e-16 | 0.08441031 | 0.05477226 | 0.1264911 | 0.04589844 | 0.04070217 | 0.0595539
| Rel.Std.Dev. |  | 1.962% | 0% | 0.6603% | 4.543% | 0% | 0.6745% | 2.525% | 2.34% |  | 2.495% | 2.953% | 1.892% | 2.533% | 58.26% | 1.407% | 1.52e-14% | 3.012% | 1.922% | 4.362% | 1.442% | 1.361% | 1.887%
| PDM3 |  | -0.2572% | -1.299% | -1.78% | -5.247% | -4.589% | 2.32% | 14.99% | 5.829% |  | -0.7507% | 5.336% | -21.19% | -0.4766% | -41.51% | -6.728% | 5.281% | -7.797% | -6.234% | -4.589% | 4.733% | -1.573% | 3.855%
| Z-Score (Absolute) |  | 0.16 | 0.02 | 0.05 | 0.51 | 0.42 | 0.5 | 2.2 | 0.97 | 2.18 | 0.09 | 0.91 | 2.64 | 0.13 | 5.36 | 0.71 | 0.9 | 0.85 | 0.64 | 0.42 | 0.82 | 0.02 | 0.71
| Analytical results for Al in OREAS 243 (Certified Value 6.38 wt.%) | [24 empty] | Certified
Al | Round | Replicate | Lab | Lab | Lab | Lab | Lab | Lab | Lab | Lab | Lab | Lab | Lab | Lab | Lab | Lab | Lab | Lab | Lab | Lab | Lab | Lab | Lab | Lab |  | 1
| No | No | 1.01 | 1.02 | 1.03 | 1.04 | 1.05 | 1.07 | 1.08 | 1.10 | 1.11 | 1.12 | 1.13 | 1.14 | 1.15 | 1.16 | 1.18 | 1.19 | 1.20 | 1.23 | 1.24 | 1.25 | 1.26 | 1.27 |  | wt.%
|  |  | 4A*OES/MS | 4A*OES | 4A*OES | 4A*OES/MS | 4A*OES | 4A*OES/MS | 4A*MS | 4A*OES | 4A*OES | 4A*OES | 4A*OES | 4A*OES/MS | 4A*OES | 4A*OES/MS | 4A*OES/MS | 4A*OES | 4A*OES/MS | 4A*OES | 4A*OES/MS | 4A*OES/MS | 4A*OES/MS | 4A*OES/MS |  | 2
3
| 1 | 1 | 6.56 | 6.41 | 5.815833 | 6.33 | 7.11 | 6.39 | 6.3714 | 6.48 | 6.45 | 6.3296318 | 6.3772 | 6.3 | 6.472704 | 6.4 | 6.26 | 6.44 | 5.98 | 6.34 | 6.4 | 6.31 | 6.63 | 6.42 |  | 1
| 1 | 2 | 6.5 | 6.46 | 5.8725 | 6.4 | 7.37 | 6.41 | 6.2026 | 6.35 | 6.441 | 6.5866472 | 6.294 | 6.35 | 6.440756 | 6.35 | 6.25 | 6.48 | 6.17 | 6.5 | 6.44 | 6.35 | 6.47 | 6.14 |  | #N/A
| 1 | 3 | 6.66 | 6.33 | 5.8475 | 6.28 | 7.26 | 6.28 | 6.2681 | 6.29 | 6.528 | 6.4296241 | 6.25 | 6.07 | 6.47192 | 6.42 | 6.33 | 6.5 | 6.27 | 6.27 | 6.5 | 6.3 | 6.55 | 6.36 |  | 16
| 1 | 4 | 6.57 | 6.34 | 5.6825 | 6.36 | 7.5 | 6.38 | 6.2185 | 6.32 | 6.567 | 6.3866411 | 6.1703 | 5.81 | 6.431838 | 6.37 | 6.24 | 6.49 | 6.49 | 6.06 | 6.47 | 6.51 | 6.54 | 6.35 |  | 6.378433
| 1 | 5 | 6.47 | 6.38 | 5.7775 | 6.21 | 7.11 | 6.61 | 6.1186 | 6.31 | 6.579 | 6.4296247 | 6.3001 | 6.44 | 6.37833 | 6.4 | 6.36 | 6.44 | 6.31 | 6.26 | 6.5 | 6.47 | 6.52 | 6.32 |  | 16
| 1 | 6 | 6.55 | 6.42 | 5.7275 | 6.22 | 7.13 | 6.37 | 6.1203 | 6.24 | 6.481 | 6.3866018 | 6.2503 | 6.41 | 6.386268 | 6.44 | 6.22 | 6.4 | 6.18 | 6.58 | 6.51 | 6.39 | 6.61 | 6.21
| Mean |  | 6.551667 | 6.39 | 5.787222 | 6.3 | 7.246667 | 6.406667 | 6.216583 | 6.331667 | 6.507667 | 6.424795 | 6.27365 | 6.23 | 6.430303 | 6.396667 | 6.276667 | 6.458333 | 6.233333 | 6.335 | 6.47 | 6.388333 | 6.553333 | 6.3
| Median |  | 6.555 | 6.395 | 5.796667 | 6.305 | 7.195 | 6.385 | 6.21055 | 6.315 | 6.5045 | 6.4081326 | 6.27215 | 6.325 | 6.436297 | 6.4 | 6.255 | 6.46 | 6.225 | 6.305 | 6.485 | 6.37 | 6.545 | 6.335
| Std Dev. |  | 0.06554896 | 0.0497996 | 0.07259795 | 0.07668116 | 0.1615756 | 0.1093008 | 0.09559559 | 0.0813429 | 0.05916643 | 0.08742226 | 0.06873441 | 0.2440492 | 0.04069819 | 0.03265986 | 0.05537749 | 0.0381663 | 0.1697842 | 0.1858763 | 0.04289522 | 0.08588752 | 0.05887841 | 0.1044988
| Rel.Std.Dev. |  | 1% | 0.7793% | 1.254% | 1.217% | 2.23% | 1.706% | 1.538% | 1.285% | 0.9092% | 1.361% | 1.096% | 3.917% | 0.6329% | 0.5106% | 0.8823% | 0.591% | 2.724% | 2.934% | 0.663% | 1.344% | 0.8984% | 1.659%
| PDM3 |  | 2.716% | 0.1813% | -9.269% | -1.23% | 13.61% | 0.4426% | -2.537% | -0.7332% | 2.026% | 0.7269% | -1.643% | -2.327% | 0.8132% | 0.2859% | -1.595% | 1.253% | -2.275% | -0.6809% | 1.436% | 0.1552% | 2.742% | -1.23%
| Z-Score (Absolute) |  | 1.23 | 0.01 | 4.55 | 0.67 | 6.48 | 0.13 | 1.31 | 0.43 | 0.9 | 0.27 | 0.87 | 1.2 | 0.31 | 0.06 | 0.85 | 0.52 | 1.18 | 0.41 | 0.61 | 0.01 | 1.24 | 0.67
| Analytical results for As in OREAS 243 (Certified Value 85 ppm) | [24 empty] | Certified
As | Round | Replicate | Lab | Lab | Lab | Lab | Lab | Lab | Lab | Lab | Lab | Lab | Lab | Lab | Lab | Lab | Lab | Lab | Lab | Lab | Lab | Lab | Lab |  |  | 1
| No | No | 1.01 | 1.02 | 1.03 | 1.04 | 1.05 | 1.07 | 1.08 | 1.10 | 1.11 | 1.12 | 1.13 | 1.14 | 1.16 | 1.18 | 1.19 | 1.20 | 1.23 | 1.24 | 1.25 | 1.26 | 1.27 |  |  | ppm
|  |  | 4A*OES/MS | 4A*MS | 4A*OES | 4A*OES/MS | 4A*MS | 4A*OES/MS | 4A*MS | 4A*MS | 4A*OES | 4A*OES | 4A*MS | 4A*OES/MS | 4A*MS | 4A*OES/MS | 4A*MS | 4A*OES/MS | 4A*OES | 4A*MS | 4A*OES/MS | 4A*OES/MS | 4A*OES/MS |  |  | 0
1
| 1 | 1 | 92.9 | 90 | 74.57267 | 82 | 83.4 | 87.9 | 85.5 | 95.4 | 92 | 73.247 | 84 | 67.2 | 79 | 84.1 | 91 | 82.7 | 82 | 84.9 | 91.2 | 80.8 | 90.6 |  |  | 1
| 1 | 2 | 90.3 | 82 | 75.7535 | 85 | 83.6 | 89.6 | 86 | 95.6 | 92 | 72.164 | 83 | 76.9 | 81 | 86.5 | 90 | 85.7 | 82 | 83 | 90.6 | 81.7 | 84.7 |  |  | 6
| 1 | 3 | 95.3 | 79 | 75.73467 | 81 | 84 | 86 | 82.9 | 96.8 | 95 | 73.047 | 80 | 69.8 | 80 | 82.1 | 91 | 84.6 | 84 | 88.5 | 88.6 | 81.9 | 87.6 |  |  | 16
| 1 | 4 | 91.5 | 85 | 75.851 | 80 | 84 | 87 | 83.8 | 93.8 | 94 | 72.254 | 81 | 66 | 80 | 84 | 91 | 89.8 | 80 | 88.3 | 92.9 | 80.7 | 89.2 |  |  | 85.03445
| 1 | 5 | 89.6 | 87 | 75.09483 | 77 | 82.6 | 85.8 | 82.9 | 97.4 | 91 | 73.068 | 83 | 71.8 | 79 | 85 | 90 | 88.9 | 84 | 86.7 | 91.5 | 81 | 89 |  |  | 17
| 1 | 6 | 90.3 | 86 | 74.16883 | 80 | 82.1 | 88.1 | 84.3 | 89.1 | 94 | 72.778 | 81 | 75.8 | 78 | 81.7 | 91 | 90.8 | 80 | 86.3 | 92.2 | 80.1 | 87.3
| Mean |  | 91.65 | 84.83333 | 75.19592 | 80.83333 | 83.28333 | 87.4 | 84.23333 | 94.68333 | 93 | 72.75967 | 82 | 71.25 | 79.5 | 83.9 | 90.66667 | 87.08333 | 82 | 86.28333 | 91.16667 | 81.03333 | 88.06667
| Median |  | 90.9 | 85.5 | 75.41475 | 80.5 | 83.5 | 87.45 | 84.05 | 95.5 | 93 | 72.9125 | 82 | 70.8 | 79.5 | 84.05 | 91 | 87.3 | 82 | 86.5 | 91.35 | 80.9 | 88.3
| Std Dev. |  | 2.133307 | 3.868678 | 0.7048182 | 2.639444 | 0.7756718 | 1.43248 | 1.301794 | 3.005606 | 1.549193 | 0.4529851 | 1.549193 | 4.449607 | 1.048809 | 1.794436 | 0.5163978 | 3.218333 | 1.788854 | 2.090375 | 1.489519 | 0.6683313 | 2.035354
| Rel.Std.Dev. |  | 2.328% | 4.56% | 0.9373% | 3.265% | 0.9314% | 1.639% | 1.545% | 3.174% | 1.666% | 0.6226% | 1.889% | 6.245% | 1.319% | 2.139% | 0.5696% | 3.696% | 2.182% | 2.423% | 1.634% | 0.8248% | 2.311%
| PDM3 |  | 7.78% | -0.2365% | -11.57% | -4.94% | -2.059% | 2.782% | -0.9421% | 11.35% | 9.367% | -14.44% | -3.568% | -16.21% | -6.508% | -1.334% | 6.623% | 2.409% | -3.568% | 1.469% | 7.211% | -4.705% | 3.566%
| Z-Score (Absolute) |  | 1.47 | 0.12 | 1.79 | 0.67 | 0.19 | 0.63 | 0 | 2.07 | 1.74 | 2.28 | 0.44 | 2.57 | 0.94 | 0.07 | 1.28 | 0.57 | 0.44 | 0.41 | 1.38 | 0.63 | 0.76
| Analytical results for Ba in OREAS 243 (Certified Value 252 ppm) | [24 empty] | Certified
Ba | Round | Replicate | Lab | Lab | Lab | Lab | Lab | Lab | Lab | Lab | Lab | Lab | Lab | Lab | Lab | Lab | Lab | Lab | Lab | Lab | Lab | Lab | Lab | Lab |  | 1
| No | No | 1.01 | 1.02 | 1.04 | 1.05 | 1.07 | 1.08 | 1.10 | 1.11 | 1.12 | 1.13 | 1.14 | 1.15 | 1.16 | 1.17 | 1.18 | 1.19 | 1.20 | 1.23 | 1.24 | 1.25 | 1.26 | 1.27 |  | ppm
|  |  | 4A*OES/MS | 4A*MS | 4A*OES/MS | 4A*OES | 4A*OES/MS | 4A*MS | 4A*MS | 4A*OES | 4A*OES | 4A*MS | 4A*OES/MS | 4A*OES | 4A*OES/MS | 4A*MS | 4A*OES/MS | 4A*MS | 4A*OES/MS | 4A*OES | 4A*OES/MS | 4A*OES/MS | 4A*OES/MS | 4A*OES/MS |  | 0
0
| 1 | 1 | 270 | 249 | 307 | 272 | 233 | 259.7 | 254 | 258 | 241.876 | 248 | 266 | 254.16 | 239 | 240.1 | 250 | 245 | 234 | 247 | 262 | 260 | 254 | 260 |  | 1
| 1 | 2 | 270 | 252 | 308 | 270 | 237 | 259.1 | 257 | 260 | 239.522 | 247 | 270 | 253.035 | 240 | 238.2 | 250 | 242 | 247 | 250 | 255 | 260 | 248 | 250 |  | 20
| 1 | 3 | 270 | 244 | 297 | 279 | 234 | 252.9 | 254 | 258 | 241.77 | 241 | 273 | 252.342 | 240 | 235.6 | 250 | 250 | 250 | 243 | 260 | 260 | 253 | 260 |  | 16
| 1 | 4 | 270 | 249 | 299 | 296 | 229 | 258.2 | 259 | 262 | 241.108 | 242 | 263 | 253.917 | 235 | 234.4 | 250 | 245 | 256 | 240 | 254 | 270 | 250 | 260 |  | 251.9313
| 1 | 5 | 270 | 252 | 285 | 264 | 240 | 251.9 | 255 | 257 | 241.87 | 241 | 274 | 251.793 | 239 | 257.8 | 250 | 248 | 249 | 242 | 254 | 270 | 249 | 260 |  | 18
| 1 | 6 | 270 | 252 | 298 | 257 | 230 | 254.9 | 248 | 262 | 239.226 | 246 | 278 | 253.305 | 239 | 237.8 | 250 | 247 | 233 | 247 | 256 | 260 | 253 | 250
| Mean |  | 270 | 249.6667 | 299 | 273 | 233.8333 | 256.1167 | 254.5 | 259.5 | 240.8953 | 244.1667 | 270.6667 | 253.092 | 238.6667 | 240.65 | 250 | 246.1667 | 244.8333 | 244.8333 | 256.8333 | 263.3333 | 251.1667 | 256.6667
| Median |  | 270 | 250.5 | 298.5 | 271 | 233.5 | 256.55 | 254.5 | 259 | 241.439 | 244 | 271.5 | 253.17 | 239 | 238 | 250 | 246 | 248 | 245 | 255.5 | 260 | 251.5 | 260
| Std Dev. |  | 0 | 3.141125 | 8.318654 | 13.50555 | 4.167333 | 3.337314 | 3.72827 | 2.167948 | 1.216114 | 3.188521 | 5.501515 | 0.9077189 | 1.861899 | 8.638461 | 0 | 2.786874 | 9.2826 | 3.763863 | 3.371449 | 5.163978 | 2.483277 | 5.163978
| Rel.Std.Dev. |  | 0% | 1.258% | 2.782% | 4.947% | 1.782% | 1.303% | 1.465% | 0.8354% | 0.5048% | 1.306% | 2.033% | 0.3587% | 0.7801% | 3.59% | 0% | 1.132% | 3.791% | 1.537% | 1.313% | 1.961% | 0.9887% | 2.012%
| PDM3 |  | 7.172% | -0.8989% | 18.68% | 8.363% | -7.184% | 1.661% | 1.02% | 3.004% | -4.381% | -3.082% | 7.437% | 0.4607% | -5.265% | -4.478% | -0.7666% | -2.288% | -2.817% | -2.817% | 1.946% | 4.526% | -0.3035% | 1.88%
| Z-Score (Absolute) |  | 1.64 | 0.23 | 4.31 | 1.92 | 1.68 | 0.37 | 0.22 | 0.68 | 1.03 | 0.73 | 1.7 | 0.09 | 1.24 | 1.06 | 0.2 | 0.55 | 0.67 | 0.67 | 0.43 | 1.03 | 0.09 | 0.42
| Analytical results for Be in OREAS 243 (Certified Value 0.52 ppm) | [24 empty] | Certified
Be | Round | Replicate | Lab | Lab | Lab | Lab | Lab | Lab | Lab | Lab | Lab | Lab | Lab | Lab | Lab | Lab | Lab | Lab | Lab | Lab | Lab | Lab | Lab | Lab |  | 1
| No | No | 1.01 | 1.02 | 1.03 | 1.04 | 1.05 | 1.07 | 1.08 | 1.10 | 1.11 | 1.12 | 1.13 | 1.14 | 1.15 | 1.16 | 1.18 | 1.19 | 1.20 | 1.23 | 1.24 | 1.25 | 1.26 | 1.27 |  | ppm
|  |  | 4A*OES/MS | 4A*MS | 4A*OES | 4A*OES/MS | 4A*MS | 4A*OES/MS | 4A*MS | 4A*MS | 4A*OES | 4A*OES | 4A*MS | 4A*OES/MS | 4A*MS | 4A*MS | 4A*OES/MS | 4A*MS | 4A*OES/MS | 4A*OES | 4A*MS | 4A*OES/MS | 4A*OES/MS | 4A*OES/MS |  | 2
3
| 1 | 1 | 0.56 | 0.5 | < 5 | 0.7 | 0.3 | 1 | 0.53 | 0.5 | < 0.5 | < 5 | 0.5 | 0.7 | 0.5607846 | 0.5 | 0.49 | < 0.5 | < 1 | < 0.5 | 0.51 | 0.49 | 0.53 | 0.54 |  | 1
| 1 | 2 | 0.5 | 0.5 | < 5 | 0.6 | 0.2 | < 1 | 0.5 | 0.55 | 0.5 | < 5 | 0.5 | 0.5 | 0.5488526 | 0.5 | 0.49 | < 0.5 | < 1 | < 0.5 | 0.51 | 0.49 | 0.53 | 0.49 |  | 21
| 1 | 3 | 0.57 | 0.5 | < 5 | 0.6 | 0.2 | < 1 | 0.49 | 0.59 | 0.5 | < 5 | < 0.5 | 0.5 | 0.5251041 | 0.5 | 0.46 | < 0.5 | < 1 | < 0.5 | 0.54 | 0.52 | 0.52 | 0.51 |  | 16
| 1 | 4 | 0.56 | 0.5 | < 5 | 0.6 | 0.3 | < 1 | 0.51 | 0.35 | 0.5 | < 5 | 0.5 | 0.5 | 0.4875652 | 0.5 | 0.47 | < 0.5 | < 1 | < 0.5 | 0.52 | 0.52 | 0.52 | 0.52 |  | 0.515967
| 1 | 5 | 0.53 | 0.5 | < 5 | 0.6 | 0.2 | < 1 | 0.51 | 0.58 | < 0.5 | < 5 | 0.5 | 0.6 | 0.4820969 | 0.5 | 0.49 | < 0.5 | < 1 | < 0.5 | 0.53 | 0.47 | 0.52 | 0.54 |  | 19
| 1 | 6 | 0.59 | 0.5 | < 5 | 0.6 | 0.2 | < 1 | 0.5 | 0.45 | < 0.5 | < 5 | 0.5 | 0.6 | 0.5138167 | 0.5 | 0.48 | < 0.5 | < 1 | < 0.5 | 0.52 | 0.47 | 0.51 | 0.49
| Mean |  | 0.5516667 | 0.5 |  | 0.6166667 | 0.2333333 | 1 | 0.5066667 | 0.5033333 | 0.5 |  | 0.5 | 0.5666667 | 0.5197033 | 0.5 | 0.48 |  |  |  | 0.5216667 | 0.4933333 | 0.5216667 | 0.515
| Median |  | 0.56 | 0.5 |  | 0.6 | 0.2 | 1 | 0.505 | 0.525 | 0.5 |  | 0.5 | 0.55 | 0.5194604 | 0.5 | 0.485 |  |  |  | 0.52 | 0.49 | 0.52 | 0.515
| Std Dev. |  | 0.03188521 | 0 |  | 0.04082483 | 0.05163978 |  | 0.0136626 | 0.09157875 | 0 |  | 0 | 0.08164966 | 0.03177505 | 0 | 0.01264911 |  |  |  | 0.01169045 | 0.02250926 | 0.007527727 | 0.02258318
| Rel.Std.Dev. |  | 5.78% | 0% |  | 6.62% | 22.13% |  | 2.697% | 18.19% | 0% |  | 0% | 14.41% | 6.114% | 0% | 2.635% |  |  |  | 2.241% | 4.563% | 1.443% | 4.385%
| PDM3 |  | 6.919% | -3.095% |  | 19.52% | -54.78% | 93.81% | -1.803% | -2.449% | -3.095% |  | -3.095% | 9.826% | 0.7241% | -3.095% | -6.971% |  |  |  | 1.105% | -4.387% | 1.105% | -0.1874%
| Z-Score (Absolute) |  | 1.14 | NA | 61.78 | NA | NA | 2.13 | 0.26 | 0.36 | NA | 61.78 | NA | NA | 0.15 | NA | 1.09 | 8.25 | 0.47 | 8.25 | 0.21 | 0.67 | 0.21 | 0
Results from laboratories 2, 4, 5, 11, 13, 14 and 16 were removed due to their 0.1 ppm reading resolution.
| Analytical results for Bi in OREAS 243 (Certified Value 0.077 ppm) | [24 empty] | Certified
Bi | Round | Replicate | Lab | Lab | Lab | Lab | Lab | Lab | Lab | Lab | Lab | Lab | Lab | Lab | Lab | Lab | Lab | Lab | Lab | Lab | Lab | Lab | Lab |  |  | 1
| No | No | 1.01 | 1.02 | 1.03 | 1.04 | 1.05 | 1.07 | 1.08 | 1.10 | 1.11 | 1.12 | 1.13 | 1.14 | 1.16 | 1.18 | 1.19 | 1.20 | 1.23 | 1.24 | 1.25 | 1.26 | 1.27 |  |  | ppm
|  |  | 4A*OES/MS | 4A*MS | 4A*OES | 4A*OES/MS | 4A*MS | 4A*OES/MS | 4A*MS | 4A*MS | 4A*OES | 4A*OES | 4A*MS | 4A*OES/MS | 4A*MS | 4A*OES/MS | 4A*MS | 4A*OES/MS | 4A*OES | 4A*MS | 4A*OES/MS | 4A*OES/MS | 4A*OES/MS |  |  | 3
3
| 1 | 1 | 0.09 | < 0.1 | < 5 | 0.08 | 0.21 | < 0.1 | 0.09 | 0.09 | 0.08 | < 5 | 0.07 | 0.08 | 0.07 | 0.07 | 0.08 | 0.07 | 14 | 0.05 | 0.07 | 0.09 | 0.08 |  |  | 1
| 1 | 2 | 0.08 | < 0.1 | < 5 | 0.09 | 0.2 | < 0.1 | 0.08 | 0.09 | 0.08 | < 5 | 0.07 | 0.08 | 0.07 | 0.07 | 0.08 | 0.07 | 14 | 0.05 | 0.07 | 0.08 | 0.07 |  |  | 22
| 1 | 3 | 0.08 | < 0.1 | < 5 | 0.08 | 0.18 | 0.1 | 0.07 | 0.08 | 0.08 | < 5 | 0.07 | 0.09 | 0.08 | 0.07 | 0.08 | 0.07 | 12 | 0.06 | 0.08 | 0.08 | 0.07 |  |  | 16
| 1 | 4 | 0.08 | < 0.1 | < 5 | 0.08 | 0.2 | < 0.1 | 0.08 | 0.09 | 0.08 | < 5 | 0.07 | 0.08 | 0.07 | 0.06 | 0.08 | 0.07 | 16 | 0.05 | 0.08 | 0.08 | 0.07 |  |  | 0.07680952
| 1 | 5 | 0.08 | < 0.1 | < 5 | 0.1 | 0.18 | 0.1 | 0.08 | 0.08 | 0.08 | < 5 | 0.07 | 0.08 | 0.07 | 0.07 | 0.07 | 0.07 | 14 | 0.05 | 0.08 | 0.08 | 0.07 |  |  | 20
| 1 | 6 | 0.08 | < 0.1 | < 5 | 0.08 | 0.22 | < 0.1 | 0.08 | 0.09 | 0.08 | < 5 | 0.07 | 0.08 | 0.07 | 0.06 | 0.08 | 0.06 | 15 | 0.05 | 0.07 | 0.08 | 0.07
| Mean |  | 0.08166667 |  |  | 0.085 | 0.1983333 | 0.1 | 0.08 | 0.08666667 | 0.08 |  | 0.07 | 0.08166667 | 0.07166667 | 0.06666667 | 0.07833333 | 0.06833333 | 14.16667 | 0.05166667 | 0.075 | 0.08166667 | 0.07166667
| Median |  | 0.08 |  |  | 0.08 | 0.2 | 0.1 | 0.08 | 0.09 | 0.08 |  | 0.07 | 0.08 | 0.07 | 0.07 | 0.08 | 0.07 | 14 | 0.05 | 0.075 | 0.08 | 0.07
| Std Dev. |  | 0.004082483 |  |  | 0.0083666 | 0.01602082 | 0 | 0.006324555 | 0.005163978 | 0 |  | 0 | 0.004082483 | 0.004082483 | 0.005163978 | 0.004082483 | 0.004082483 | 1.32916 | 0.004082483 | 0.005477226 | 0.004082483 | 0.004082483
| Rel.Std.Dev. |  | 4.999% |  |  | 9.843% | 8.078% | 0% | 7.906% | 5.958% | 0% |  | 0% | 4.999% | 5.696% | 7.746% | 5.212% | 5.974% | 9.382% | 7.902% | 7.303% | 4.999% | 5.696%
| PDM3 |  | 6.324% |  |  | 10.66% | 158.2% | 30.19% | 4.154% | 12.83% | 4.154% |  | -8.865% | 6.324% | -6.696% | -13.21% | 1.984% | -11.04% | 18344% | -32.73% | -2.356% | 6.324% | -6.696%
| Z-Score (Absolute) |  | 0.13 | 2.43 | 195.82 | 0.4 | 9.58 | NA | 0 | 0.54 | 0 | NA | 0.81 | 0.13 | 0.67 | 1.08 | 0.13 | 0.94 | 1139.85 | 2.29 | 0.4 | 0.13 | 0.67
Results from laboratory 7 were removed due to their 0.1 ppm reading resolution. Results from laboratory 12 were removed due to their 1 ppm reading resolution.
| Analytical results for Ca in OREAS 243 (Certified Value 5.59 wt.%) | [24 empty] | Certified
Ca | Round | Replicate | Lab | Lab | Lab | Lab | Lab | Lab | Lab | Lab | Lab | Lab | Lab | Lab | Lab | Lab | Lab | Lab | Lab | Lab | Lab | Lab | Lab | Lab |  | 1
| No | No | 1.01 | 1.02 | 1.03 | 1.04 | 1.05 | 1.07 | 1.08 | 1.10 | 1.11 | 1.12 | 1.13 | 1.14 | 1.15 | 1.16 | 1.18 | 1.19 | 1.20 | 1.23 | 1.24 | 1.25 | 1.26 | 1.27 |  | wt.%
|  |  | 4A*OES/MS | 4A*OES | 4A*OES | 4A*OES/MS | 4A*OES | 4A*OES/MS | 4A*MS | 4A*OES | 4A*OES | 4A*OES | 4A*OES | 4A*OES/MS | 4A*OES | 4A*OES/MS | 4A*OES/MS | 4A*OES | 4A*OES/MS | 4A*OES | 4A*OES/MS | 4A*OES/MS | 4A*OES/MS | 4A*OES/MS |  | 2
3
| 1 | 1 | 5.69 | 5.48 | 4.93 | 5.32 | 5.82 | 5.96 | 5.6034 | 5.67 | 5.666 | 5.5757768 | 5.5409 | 5.85 | 5.52132 | 5.31 | 5.65 | 6.07 | 5.18 | 5.29 | 5.67 | 5.58 | 5.7 | 5.74 |  | 1
| 1 | 2 | 5.66 | 5.62 | 4.97 | 5.37 | 5.97 | 5.9 | 5.5478 | 5.5 | 5.64 | 5.4968605 | 5.4909 | 5.93 | 5.52377 | 5.3 | 5.61 | 6.11 | 5.46 | 5.42 | 5.57 | 5.55 | 5.56 | 5.5 |  | #N/A
| 1 | 3 | 5.8 | 5.49 | 4.925 | 5.27 | 5.9 | 5.99 | 5.4907 | 5.51 | 5.728 | 5.575768 | 5.4447 | 5.98 | 5.531316 | 5.41 | 5.69 | 6.12 | 5.42 | 5.23 | 5.72 | 5.57 | 5.66 | 5.69 |  | 16
| 1 | 4 | 5.75 | 5.48 | 4.875 | 5.28 | 6.14 | 6.02 | 5.4254 | 5.49 | 5.735 | 5.496886 | 5.3855 | 5.83 | 5.50809 | 5.33 | 5.57 | 6.14 | 5.55 | 5.04 | 5.62 | 5.74 | 5.6 | 5.71 |  | 5.58556
| 1 | 5 | 5.66 | 5.55 | 4.905 | 5.27 | 5.87 | 5.99 | 5.4918 | 5.53 | 5.759 | 5.475771 | 5.4797 | 5.93 | 5.494174 | 5.31 | 5.7 | 6.18 | 5.45 | 5.2 | 5.61 | 5.66 | 5.6 | 5.66 |  | 21
| 1 | 6 | 5.71 | 5.64 | 4.845 | 5.23 | 5.83 | 5.93 | 5.4355 | 5.48 | 5.674 | 5.596851 | 5.4504 | 6.02 | 5.533864 | 5.43 | 5.57 | 6.04 | 5.31 | 5.18 | 5.65 | 5.6 | 5.7 | 5.63
| Mean |  | 5.711667 | 5.543333 | 4.908333 | 5.29 | 5.921667 | 5.965 | 5.4991 | 5.53 | 5.700333 | 5.536319 | 5.46535 | 5.923333 | 5.518756 | 5.348333 | 5.631667 | 6.11 | 5.395 | 5.226667 | 5.64 | 5.616667 | 5.636667 | 5.655
| Median |  | 5.7 | 5.52 | 4.915 | 5.275 | 5.885 | 5.975 | 5.49125 | 5.505 | 5.701 | 5.536327 | 5.46505 | 5.93 | 5.522545 | 5.32 | 5.63 | 6.115 | 5.435 | 5.215 | 5.635 | 5.59 | 5.63 | 5.675
| Std Dev. |  | 0.05492419 | 0.07229569 | 0.04400758 | 0.04857983 | 0.1199027 | 0.0441588 | 0.06760278 | 0.07071068 | 0.04673614 | 0.05206776 | 0.05213919 | 0.0731209 | 0.01507155 | 0.05671567 | 0.05741661 | 0.0497996 | 0.1306522 | 0.1258041 | 0.05215362 | 0.07118052 | 0.05853774 | 0.08502941
| Rel.Std.Dev. |  | 0.9616% | 1.304% | 0.8966% | 0.9183% | 2.025% | 0.7403% | 1.229% | 1.279% | 0.8199% | 0.9405% | 0.954% | 1.234% | 0.2731% | 1.06% | 1.02% | 0.8151% | 2.422% | 2.407% | 0.9247% | 1.267% | 1.039% | 1.504%
| PDM3 |  | 2.258% | -0.756% | -12.12% | -5.291% | 6.017% | 6.793% | -1.548% | -0.9947% | 2.055% | -0.8816% | -2.152% | 6.047% | -1.196% | -4.247% | 0.8255% | 9.389% | -3.412% | -6.425% | 0.9747% | 0.5569% | 0.915% | 1.243%
| Z-Score (Absolute) |  | 0.76 | 0.21 | 3.85 | 1.66 | 1.96 | 2.21 | 0.46 | 0.29 | 0.69 | 0.25 | 0.66 | 1.97 | 0.35 | 1.33 | 0.3 | 3.04 | 1.06 | 2.03 | 0.34 | 0.21 | 0.33 | 0.43
| Analytical results for Cd in OREAS 243 (Certified Value 0.79 ppm) | [24 empty] | Certified
Cd | Round | Replicate | Lab | Lab | Lab | Lab | Lab | Lab | Lab | Lab | Lab | Lab | Lab | Lab | Lab | Lab | Lab | Lab | Lab | Lab | Lab | Lab | Lab | Lab |  | 1
| No | No | 1.01 | 1.02 | 1.03 | 1.04 | 1.05 | 1.07 | 1.08 | 1.10 | 1.11 | 1.12 | 1.13 | 1.14 | 1.16 | 1.17 | 1.18 | 1.19 | 1.20 | 1.23 | 1.24 | 1.25 | 1.26 | 1.27 |  | ppm
|  |  | 4A*OES/MS | 4A*MS | 4A*OES | 4A*OES/MS | 4A*MS | 4A*OES/MS | 4A*MS | 4A*MS | 4A*OES | 4A*OES | 4A*MS | 4A*OES/MS | 4A*MS | 4A*MS | 4A*OES/MS | 4A*MS | 4A*OES/MS | 4A*OES | 4A*MS | 4A*OES/MS | 4A*OES/MS | 4A*OES/MS |  | 2
3
| 1 | 1 | 0.8 | 1 | 1.071574 | 0.76 | 0.75 | 0.7 | 0.78 | 0.91 | 0.86 | < 5 | 0.71 | 1 | 0.83 | 1 | 0.72 | 0.92 | 0.68 | < 1 | 0.95 | 0.75 | 0.73 | 0.78 |  | 1
| 1 | 2 | 0.78 | 0.5 | 1.081059 | 0.79 | 0.75 | 0.9 | 0.85 | 0.95 | 0.82 | < 5 | 0.75 | 1 | 0.87 | 1 | 0.71 | 0.85 | 0.74 | < 1 | 0.88 | 0.79 | 0.74 | 0.71 |  | 23
| 1 | 3 | 0.83 | 0.5 | 1.085111 | 0.75 | 0.75 | 0.8 | 0.89 | 0.83 | 0.81 | < 5 | 0.75 | 0.9 | 0.83 | 1 | 0.71 | 0.87 | 0.7 | < 1 | 0.94 | 0.74 | 0.72 | 0.77 |  | 16
| 1 | 4 | 0.81 | 0.5 | 1.090791 | 0.76 | 0.73 | 0.7 | 0.8 | 0.83 | 0.85 | < 5 | 0.73 | 0.9 | 0.83 | 1 | 0.7 | 0.91 | 0.71 | < 1 | 0.96 | 0.81 | 0.73 | 0.77 |  | 0.7946889
| 1 | 5 | 0.84 | 1 | 1.067667 | 0.7 | 0.73 | 0.9 | 0.76 | 0.85 | 0.88 | < 5 | 0.77 | 0.8 | 0.78 | 1.1 | 0.7 | 0.9 | 0.7 | < 1 | 0.93 | 0.74 | 0.76 | 0.77 |  | 22
| 1 | 6 | 0.84 | 1 | 1.083589 | 0.76 | 0.76 | 0.7 | 0.82 | 0.87 | 0.81 | < 5 | 0.71 | 0.9 | 0.81 | 1 | 0.72 | 0.93 | 0.65 | < 1 | 0.91 | 0.78 | 0.74 | 0.75
| Mean |  | 0.8166667 | 0.75 | 1.079965 | 0.7533333 | 0.745 | 0.7833333 | 0.8166667 | 0.8733333 | 0.8383333 |  | 0.7366667 | 0.9166667 | 0.825 | 1.016667 | 0.71 | 0.8966667 | 0.6966667 |  | 0.9283333 | 0.7683333 | 0.7366667 | 0.7583333
| Median |  | 0.82 | 0.75 | 1.082324 | 0.76 | 0.75 | 0.75 | 0.81 | 0.86 | 0.835 |  | 0.74 | 0.9 | 0.83 | 1 | 0.71 | 0.905 | 0.7 |  | 0.935 | 0.765 | 0.735 | 0.77
| Std Dev. |  | 0.0242212 | 0.2738613 | 0.008713937 | 0.0294392 | 0.01224745 | 0.09831921 | 0.04760952 | 0.04802777 | 0.02926887 |  | 0.0242212 | 0.07527727 | 0.02949576 | 0.04082483 | 0.008944272 | 0.03076795 | 0.03011091 |  | 0.02926887 | 0.02926887 | 0.0136626 | 0.02562551
| Rel.Std.Dev. |  | 2.966% | 36.51% | 0.8069% | 3.908% | 1.644% | 12.55% | 5.83% | 5.499% | 3.491% |  | 3.288% | 8.212% | 3.575% | 4.016% | 1.26% | 3.431% | 4.322% |  | 3.153% | 3.809% | 1.855% | 3.379%
| PDM3 |  | 2.766% | -5.623% | 35.9% | -5.204% | -6.253% | -1.429% | 2.766% | 9.896% | 5.492% |  | -7.301% | 15.35% | 3.814% | 27.93% | -10.66% | 12.83% | -12.33% |  | 16.82% | -3.316% | -7.301% | -4.575%
| Z-Score (Absolute) |  | 0.29 | NA | 3.47 | 0.47 | 0.57 | NA | 0.29 | 0.98 | 0.55 | 20.62 | 0.67 | NA | 0.39 | NA | 1 | 1.26 | 1.16 | 3.53 | 1.64 | 0.29 | 0.67 | 0.41
Results from laboratories 2, 7, 14 and 17 were removed due to their 0.1 ppm reading resolution.
| Analytical results for Ce in OREAS 243 (Certified Value 14.9 ppm) | [24 empty] | Certified
Ce | Round | Replicate | Lab | Lab | Lab | Lab | Lab | Lab | Lab | Lab | Lab | Lab | Lab | Lab | Lab | Lab | Lab | Lab | Lab | Lab | Lab |  |  |  |  | 1
| No | No | 1.01 | 1.02 | 1.04 | 1.05 | 1.07 | 1.08 | 1.10 | 1.12 | 1.14 | 1.15 | 1.16 | 1.17 | 1.18 | 1.20 | 1.23 | 1.24 | 1.25 | 1.26 | 1.27 |  |  |  |  | ppm
|  |  | 4A*OES/MS | 4A*MS | 4A*OES/MS | 4A*MS | 4A*OES/MS | 4A*MS | 4A*MS | 4A*OES | 4A*OES/MS | 4A*MS | 4A*MS | 4A*MS | 4A*OES/MS | 4A*OES/MS | 4A*OES | 4A*MS | 4A*OES/MS | 4A*OES/MS | 4A*OES/MS |  |  |  |  | 1
2
| 1 | 1 | 16.8 | 15.7 | 15.77 | 17.4 | 15 | 15.03 | 14.7 | 12.815 | 14.5 | 13.06134 | 12.68 | 14.6 | 15 | 12.87 | 17 | 16.14 | 16.1 | 15.82 | 14.95 |  |  |  |  | 1
| 1 | 2 | 16 | 15.9 | 16.12 | 17.3 | 15 | 14.87 | 15.03 | 11.037 | 14.9 | 13.41972 | 12.78 | 14.1 | 15.4 | 13.65 | 18 | 15.93 | 15.65 | 15.98 | 14.2 |  |  |  |  | 24
| 1 | 3 | 16.95 | 15.6 | 15.37 | 18.8 | 15 | 14.9 | 14.67 | 11.55 | 15 | 12.97449 | 12.88 | 1.3 | 15.15 | 13.92 | 19 | 16.81 | 15.95 | 15.96 | 14.65 |  |  |  |  | 16
| 1 | 4 | 16.05 | 16 | 15.65 | 17.7 | 15 | 14.93 | 14.57 | 11.78 | 14.4 | 13.31243 | 13.06 | 13.4 | 14.65 | 14.7 | 14 | 16.55 | 16.55 | 15.82 | 14.7 |  |  |  |  | 14.88729
| 1 | 5 | 16 | 15.8 | 14.81 | 17.1 | 15 | 15.06 | 14.32 | 11.98 | 14.8 | 13.27374 | 13.08 | 14.3 | 14.6 | 14.38 | 17 | 16.55 | 15.7 | 16.04 | 14.8 |  |  |  |  | 23
| 1 | 6 | 16.3 | 16.2 | 15.24 | 17.7 | 15 | 14.76 | 14.27 | 12.24 | 14.9 | 13.33963 | 12.91 | 13.4 | 15.1 | 13.08 | 19 | 16.16 | 16.25 | 16 | 14.3
| Mean |  | 16.35 | 15.86667 | 15.49333 | 17.66667 | 15 | 14.925 | 14.59333 | 11.90033 | 14.75 | 13.23022 | 12.89833 | 11.85 | 14.98333 | 13.76667 | 17.33333 | 16.35667 | 16.03333 | 15.93667 | 14.6
| Median |  | 16.175 | 15.85 | 15.51 | 17.55 | 15 | 14.915 | 14.62 | 11.88 | 14.85 | 13.29309 | 12.895 | 13.75 | 15.05 | 13.785 | 17.5 | 16.355 | 16.025 | 15.97 | 14.675
| Std Dev. |  | 0.4242641 | 0.2160247 | 0.4560994 | 0.6022181 | 0 | 0.1096814 | 0.278472 | 0.6067773 | 0.2428992 | 0.1734642 | 0.1557455 | 5.19105 | 0.3076795 | 0.7155324 | 1.861899 | 0.3310388 | 0.341565 | 0.09416298 | 0.2915476
| Rel.Std.Dev. |  | 2.595% | 1.362% | 2.944% | 3.409% | 0% | 0.7349% | 1.908% | 5.099% | 1.647% | 1.311% | 1.207% | 43.81% | 2.053% | 5.198% | 10.74% | 2.024% | 2.13% | 0.5909% | 1.997%
| PDM3 |  | 9.825% | 6.579% | 4.071% | 18.67% | 0.7571% | 0.2533% | -1.975% | -20.06% | -0.9222% | -11.13% | -13.36% | -20.4% | 0.6452% | -7.527% | 16.43% | 9.87% | 7.698% | 7.049% | -1.93%
| Z-Score (Absolute) |  | 0.87 | 0.57 | 0.35 | 1.67 | NA | 0 | 0.2 | 1.84 | 0.11 | 1.03 | 1.23 | 1.87 | 0.04 | 0.7 | NA | 0.87 | 0.67 | 0.62 | 0.2
Results from laboratories 7 and 23 were removed due to their 1 ppm reading resolution.
| Analytical results for Co in OREAS 243 (Certified Value 39.3 ppm) | [24 empty] | Certified
Co | Round | Replicate | Lab | Lab | Lab | Lab | Lab | Lab | Lab | Lab | Lab | Lab | Lab | Lab | Lab | Lab | Lab | Lab | Lab | Lab | Lab | Lab | Lab | Lab | Lab | 1
| No | No | 1.01 | 1.02 | 1.03 | 1.04 | 1.05 | 1.07 | 1.08 | 1.10 | 1.11 | 1.12 | 1.13 | 1.14 | 1.15 | 1.16 | 1.17 | 1.18 | 1.19 | 1.20 | 1.23 | 1.24 | 1.25 | 1.26 | 1.27 | ppm
|  |  | 4A*OES/MS | 4A*OES | 4A*OES | 4A*OES/MS | 4A*MS | 4A*OES/MS | 4A*MS | 4A*MS | 4A*OES | 4A*OES | 4A*MS | 4A*OES/MS | 4A*OES | 4A*MS | 4A*MS | 4A*OES/MS | 4A*MS | 4A*OES/MS | 4A*OES | 4A*MS | 4A*OES/MS | 4A*OES/MS | 4A*OES/MS | 1
2
| 1 | 1 | 40.8 | 40 | 30.58925 | 39.7 | 49.1 | 41.4 | 38.6 | 43.3 | 42.2 | 37.591 | 39.7 | 38.9 | 39.8079 | 41 | 36.9 | 36.7 | 38 | 38 | 37 | 39.6 | 38.3 | 40.8 | 40.9 | 1
| 1 | 2 | 39.4 | 45 | 30.5695 | 41.5 | 51 | 41.1 | 38.4 | 41.2 | 41.9 | 36.239 | 38.9 | 40.2 | 40.1673 | 38.8 | 37.2 | 37.3 | 38 | 39.7 | 38 | 39.6 | 37.8 | 41.3 | 38.2 | 10
| 1 | 3 | 41.4 | 40 | 30.37475 | 38.8 | 48.5 | 39.8 | 37.7 | 41.6 | 41.8 | 36.88 | 38.2 | 40.9 | 39.9438 | 39.7 | 36.6 | 36.5 | 39 | 38.1 | 37 | 40.5 | 38.3 | 40.8 | 40.1 | 16
| 1 | 4 | 40 | 45 | 30.01325 | 38.7 | 51 | 40 | 37.7 | 41.1 | 42 | 36.79 | 38.4 | 38.3 | 40.1254 | 40.7 | 36.4 | 36.3 | 38 | 40.7 | 36 | 40.7 | 39.5 | 40.9 | 39.5 | 39.34129
| 1 | 5 | 40 | 45 | 30.12225 | 36.3 | 49.4 | 40.2 | 37.3 | 41.8 | 41.5 | 37.23 | 38 | 40.1 | 39.65755 | 39.4 | 40.2 | 37.1 | 38 | 40.2 | 38 | 40.8 | 38.1 | 40.4 | 39.9 | 24
| 1 | 6 | 40.1 | 45 | 30.00225 | 38.4 | 50.5 | 39.8 | 37.8 | 39.4 | 41.4 | 37.33 | 38.3 | 40.4 | 40.56075 | 39.5 | 37 | 35.6 | 38 | 38.7 | 37 | 40.2 | 38.9 | 40 | 39.6
| Mean |  | 40.28333 | 43.33333 | 30.27854 | 38.9 | 49.91667 | 40.38333 | 37.91667 | 41.4 | 41.8 | 37.01 | 38.58333 | 39.8 | 40.04378 | 39.85 | 37.38333 | 36.58333 | 38.16667 | 39.23333 | 37.16667 | 40.23333 | 38.48333 | 40.7 | 39.7
| Median |  | 40.05 | 45 | 30.2485 | 38.75 | 49.95 | 40.1 | 37.75 | 41.4 | 41.85 | 37.055 | 38.35 | 40.15 | 40.0346 | 39.6 | 36.95 | 36.6 | 38 | 39.2 | 37 | 40.35 | 38.3 | 40.8 | 39.75
| Std Dev. |  | 0.7054549 | 2.581989 | 0.2689224 | 1.700588 | 1.060974 | 0.6940221 | 0.4875107 | 1.260159 | 0.303315 | 0.4791872 | 0.6242329 | 0.9879271 | 0.3174857 | 0.8360622 | 1.409137 | 0.6080022 | 0.4082483 | 1.130781 | 0.7527727 | 0.5316641 | 0.6145459 | 0.4472136 | 0.8876936
| Rel.Std.Dev. |  | 1.751% | 5.958% | 0.8882% | 4.372% | 2.125% | 1.719% | 1.286% | 3.044% | 0.7256% | 1.295% | 1.618% | 2.482% | 0.7928% | 2.098% | 3.769% | 1.662% | 1.07% | 2.882% | 2.025% | 1.321% | 1.597% | 1.099% | 2.236%
| PDM3 |  | 2.395% | 10.15% | -23.04% | -1.122% | 26.88% | 2.649% | -3.621% | 5.233% | 6.25% | -5.926% | -1.927% | 1.166% | 1.786% | 1.293% | -4.977% | -7.01% | -2.986% | -0.2744% | -5.528% | 2.267% | -2.181% | 3.454% | 0.9118%
| Z-Score (Absolute) |  | 0.32 | 2.01 | 5.22 | 0.44 | 5.66 | 0.38 | 0.99 | 0.94 | 1.16 | 1.49 | 0.62 | 0.06 | 0.19 | 0.08 | 1.28 | 1.73 | 0.85 | 0.26 | 1.4 | 0.3 | 0.67 | 0.55 | 0
| Analytical results for Cr in OREAS 243 (Certified Value 85 ppm) | [24 empty] | Certified
Cr | Round | Replicate | Lab | Lab | Lab | Lab | Lab | Lab | Lab | Lab | Lab | Lab | Lab | Lab | Lab | Lab | Lab | Lab | Lab | Lab | Lab | Lab | Lab | Lab |  | 1
| No | No | 1.01 | 1.02 | 1.03 | 1.04 | 1.05 | 1.07 | 1.08 | 1.10 | 1.11 | 1.12 | 1.13 | 1.14 | 1.16 | 1.17 | 1.18 | 1.19 | 1.20 | 1.23 | 1.24 | 1.25 | 1.26 | 1.27 |  | ppm
|  |  | 4A*OES/MS | 4A*OES | 4A*OES | 4A*OES/MS | 4A*OES | 4A*OES/MS | 4A*MS | 4A*OES | 4A*OES | 4A*OES | 4A*OES | 4A*OES/MS | 4A*OES/MS | 4A*MS | 4A*OES/MS | 4A*OES | 4A*OES/MS | 4A*OES | 4A*OES/MS | 4A*OES/MS | 4A*OES/MS | 4A*OES/MS |  | 0
1
| 1 | 1 | 81 | 70 | 75.088 | 86 | 98.7 | 98 | 99 | 86 | 85 | 87.013 | 70 | 73 | 82 | 94 | 82 | 84 | 88 | 89 | 85 | 83 | 82 | 80 |  | 1
| 1 | 2 | 79 | 70 | 75.21742 | 87 | 100 | 95 | 96 | 83 | 85 | 85.794 | 71 | 82 | 67 | 90 | 82 | 84 | 87 | 90 | 84 | 82 | 77 | 78 |  | 26
| 1 | 3 | 82 | 70 | 74.4975 | 85 | 93.4 | 101 | 95 | 84 | 88 | 86.102 | 71 | 78 | 80 | 95 | 84 | 89 | 88 | 90 | 84 | 81 | 81 | 79 |  | 16
| 1 | 4 | 80 | 70 | 75.506 | 82 | 103 | 97 | 95 | 88 | 76 | 86.547 | 70 | 77 | 86 | 92 | 82 | 89 | 88 | 82 | 88 | 86 | 79 | 82 |  | 84.75936
| 1 | 5 | 80 | 70 | 74.2085 | 86 | 91.6 | 98 | 93 | 83 | 76 | 87.021 | 69 | 81 | 79 | 93 | 83 | 89 | 88 | 88 | 54 | 82 | 80 | 80 |  | 25
| 1 | 6 | 83 | 70 | 75.222 | 87 | 89.2 | 93 | 95 | 88 | 77 | 86.563 | 71 | 95 | 83 | 93 | 82 | 84 | 85 | 89 | 87 | 81 | 84 | 79
| Mean |  | 80.83333 | 70 | 74.95657 | 85.5 | 95.98333 | 97 | 95.5 | 85.33333 | 81.16667 | 86.50667 | 70.33333 | 81 | 79.5 | 92.83333 | 82.5 | 86.5 | 87.33333 | 88 | 80.33333 | 82.5 | 80.5 | 79.66667
| Median |  | 80.5 | 70 | 75.15271 | 86 | 96.05 | 97.5 | 95 | 85 | 81 | 86.555 | 70.5 | 79.5 | 81 | 93 | 82 | 86.5 | 88 | 89 | 84.5 | 82 | 80.5 | 79.5
| Std Dev. |  | 1.47196 | 0 | 0.4955795 | 1.870829 | 5.378631 | 2.75681 | 1.974842 | 2.33809 | 5.419102 | 0.489359 | 0.8164966 | 7.563068 | 6.595453 | 1.722401 | 0.83666 | 2.738613 | 1.21106 | 3.03315 | 13.00256 | 1.870829 | 2.428992 | 1.36626
| Rel.Std.Dev. |  | 1.821% | 0% | 0.6612% | 2.188% | 5.604% | 2.842% | 2.068% | 2.74% | 6.677% | 0.5657% | 1.161% | 9.337% | 8.296% | 1.855% | 1.014% | 3.166% | 1.387% | 3.447% | 16.19% | 2.268% | 3.017% | 1.715%
| PDM3 |  | -4.632% | -17.41% | -11.57% | 0.8738% | 13.24% | 14.44% | 12.67% | 0.6772% | -4.239% | 2.061% | -17.02% | -4.435% | -6.205% | 9.526% | -2.666% | 2.054% | 3.037% | 3.823% | -5.222% | -2.666% | -5.025% | -6.008%
| Z-Score (Absolute) |  | 0.37 | NA | 1.7 | 0.67 | 3.03 | 3.26 | 2.92 | 0.64 | 0.3 | 0.9 | 2.73 | 0.34 | 0.67 | 2.32 | 0 | 0.9 | 1.09 | 1.24 | 0.49 | 0 | 0.45 | 0.64
Results from laboratory 2 were removed due to their 10 ppm reading resolution.
| Analytical results for Cs in OREAS 243 (Certified Value 1.27 ppm) | [24 empty] | Certified
Cs | Round | Replicate | Lab | Lab | Lab | Lab | Lab | Lab | Lab | Lab | Lab | Lab | Lab | Lab | Lab | Lab | Lab | Lab | Lab | Lab | Lab | Lab |  |  |  | 1
| No | No | 1.01 | 1.02 | 1.04 | 1.05 | 1.07 | 1.08 | 1.10 | 1.11 | 1.13 | 1.14 | 1.15 | 1.16 | 1.17 | 1.18 | 1.19 | 1.20 | 1.24 | 1.25 | 1.26 | 1.27 |  |  |  | ppm
|  |  | 4A*OES/MS | 4A*MS | 4A*OES/MS | 4A*MS | 4A*OES/MS | 4A*MS | 4A*MS | 4A*OES | 4A*MS | 4A*OES/MS | 4A*MS | 4A*MS | 4A*MS | 4A*OES/MS | 4A*MS | 4A*OES/MS | 4A*MS | 4A*OES/MS | 4A*OES/MS | 4A*OES/MS |  |  |  | 2
3
| 1 | 1 | 1.29 | 1.2 | 1.4 | 1.4 | 1.3 | 1.25 | 1.38 | 1.2 | 1.2 | 1.25 | 1.329671 | 1 | 1.3 | 1.13 | 1.2 | 1.1 | 1.26 | 1.3 | 1.24 | 1.26 |  |  |  | 1
| 1 | 2 | 1.24 | 1.2 | 1.45 | 1.44 | 1 | 1.25 | 1.46 | 1.3 | 1.2 | 1.24 | 1.386752 | 1 | 1.3 | 1.17 | 1.2 | 1.1 | 1.25 | 1.22 | 1.26 | 1.17 |  |  |  | 27
| 1 | 3 | 1.32 | 1.2 | 1.38 | 1.39 | 0.9 | 1.21 | 1.3 | 1.2 | 1.2 | 1.37 | 1.403953 | 1 | 1.3 | 1.11 | 1.2 | 1.2 | 1.35 | 1.25 | 1.25 | 1.24 |  |  |  | 16
| 1 | 4 | 1.29 | 1.2 | 1.48 | 1.42 | 1.3 | 1.25 | 1.32 | 1.3 | 1.2 | 1.3 | 1.353908 | 1 | 1.3 | 1.13 | 1.2 | 1.2 | 1.3 | 1.33 | 1.27 | 1.24 |  |  |  | 1.265155
| 1 | 5 | 1.29 | 1.2 | 1.32 | 1.39 | 1 | 1.24 | 1.41 | 1.3 | 1.2 | 1.24 | 1.335148 | 1 | 1.4 | 1.12 | 1.2 | 1.2 | 1.29 | 1.26 | 1.28 | 1.24 |  |  |  | 26
| 1 | 6 | 1.3 | 1.2 | 1.51 | 1.37 | 1.2 | 1.21 | 1.33 | 1.3 | 1.2 | 1.27 | 1.392215 | 1 | 1.3 | 1.15 | 1.2 | 1.1 | 1.26 | 1.29 | 1.26 | 1.21
| Mean |  | 1.288333 | 1.2 | 1.423333 | 1.401667 | 1.116667 | 1.235 | 1.366667 | 1.266667 | 1.2 | 1.278333 | 1.366941 | 1 | 1.316667 | 1.135 | 1.2 | 1.15 | 1.285 | 1.275 | 1.26 | 1.226667
| Median |  | 1.29 | 1.2 | 1.425 | 1.395 | 1.1 | 1.245 | 1.355 | 1.3 | 1.2 | 1.26 | 1.37033 | 1 | 1.3 | 1.13 | 1.2 | 1.15 | 1.275 | 1.275 | 1.26 | 1.24
| Std Dev. |  | 0.02639444 | 0 | 0.0700476 | 0.02483277 | 0.1722401 | 0.01974842 | 0.06121002 | 0.05163978 | 0 | 0.05036533 | 0.03153052 | 0 | 0.04082483 | 0.02167948 | 0 | 0.05477226 | 0.0372827 | 0.03937004 | 0.01414214 | 0.03204164
| Rel.Std.Dev. |  | 2.049% | 0% | 4.921% | 1.772% | 15.42% | 1.599% | 4.479% | 4.077% | 0% | 3.94% | 2.307% | 0% | 3.101% | 1.91% | 0% | 4.763% | 2.901% | 3.088% | 1.122% | 2.612%
| PDM3 |  | 1.832% | -5.15% | 12.5% | 10.79% | -11.74% | -2.383% | 8.024% | 0.1195% | -5.15% | 1.042% | 8.045% | -20.96% | 4.072% | -10.29% | -5.15% | -9.102% | 1.569% | 0.7782% | -0.4074% | -3.042%
| Z-Score (Absolute) |  | 0.22 | 0.67 | 1.58 | 1.37 | 1.52 | 0.32 | 1.01 | 0 | 0.67 | 0.12 | 1.01 | NA | 0.51 | 1.33 | 0.67 | 1.18 | 0.19 | 0.08 | 0.07 | 0.4
Results from laboratory 16 were removed due to their 1 ppm reading resolution.
| Analytical results for Cu in OREAS 243 (Certified Value 173 ppm) | [24 empty] | Certified
Cu | Round | Replicate | Lab | Lab | Lab | Lab | Lab | Lab | Lab | Lab | Lab | Lab | Lab | Lab | Lab | Lab | Lab | Lab | Lab | Lab | Lab | Lab | Lab | Lab |  | 1
| No | No | 1.01 | 1.02 | 1.03 | 1.04 | 1.05 | 1.07 | 1.08 | 1.10 | 1.11 | 1.13 | 1.14 | 1.15 | 1.16 | 1.17 | 1.18 | 1.19 | 1.20 | 1.23 | 1.24 | 1.25 | 1.26 | 1.27 |  | ppm
|  |  | 4A*OES/MS | 4A*OES | 4A*OES | 4A*OES/MS | 4A*OES | 4A*OES/MS | 4A*MS | 4A*MS | 4A*OES | 4A*OES | 4A*OES/MS | 4A*MS | 4A*OES/MS | 4A*MS | 4A*OES/MS | 4A*OES | 4A*OES/MS | 4A*OES | 4A*OES/MS | 4A*OES/MS | 4A*OES/MS | 4A*OES/MS |  | 0
0
| 1 | 1 | 180.5 | 168 | 168 | 172.9 | 190 | 164 | 169.6 | 179.4 | 168 | 174 | 175 | 173.5542 | 186 | 164 | 170 | 171 | 160.7 | 167 | 171 | 181 | 180.6 | 180.5 |  | 1
| 1 | 2 | 177.5 | 168 | 166.908 | 179 | 191 | 168 | 170.8 | 176.2 | 169 | 174 | 179 | 173.451 | 186 | 160.4 | 171.5 | 173 | 169.7 | 167 | 170 | 183 | 175.6 | 174 |  | 12
| 1 | 3 | 184.5 | 170 | 167 | 178.2 | 185 | 165 | 168.5 | 177.2 | 171 | 172 | 184 | 174.1102 | 183 | 160.7 | 172 | 170 | 166.8 | 165 | 173 | 179.5 | 178.4 | 179.5 |  | 16
| 1 | 4 | 179.5 | 166 | 165.0075 | 170.3 | 198 | 162 | 167.9 | 173.9 | 173 | 169 | 173 | 173.7316 | 183 | 159.3 | 169.5 | 172 | 170.8 | 161 | 172 | 187 | 179 | 180.5 |  | 173.0532
| 1 | 5 | 177 | 172 | 165.081 | 170.6 | 189 | 163 | 167.3 | 179.5 | 172 | 171 | 174 | 168.8315 | 184 | 175.4 | 173.5 | 171 | 169 | 164 | 176 | 183 | 175.8 | 178 |  | 27
| 1 | 6 | 179 | 170 | 162.4665 | 171.3 | 184 | 161 | 170.4 | 165 | 169 | 170 | 175 | 170.0865 | 184 | 162.9 | 170 | 171 | 163.7 | 165 | 175 | 183 | 180.7 | 174.5
| Mean |  | 179.6667 | 169 | 165.7438 | 173.7167 | 189.5 | 163.8333 | 169.0833 | 175.2 | 170.3333 | 171.6667 | 176.6667 | 172.2942 | 184.3333 | 163.7833 | 171.0833 | 171.3333 | 166.7833 | 164.8333 | 172.8333 | 182.75 | 178.35 | 177.8333
| Median |  | 179.25 | 169 | 165.9945 | 172.1 | 189.5 | 163.5 | 169.05 | 176.7 | 170 | 171.5 | 175 | 173.5026 | 184 | 161.8 | 170.75 | 171 | 167.9 | 165 | 172.5 | 183 | 178.7 | 178.75
| Std Dev. |  | 2.695676 | 2.097618 | 1.987258 | 3.896366 | 5.00999 | 2.483277 | 1.404872 | 5.419594 | 1.966384 | 2.065591 | 4.131182 | 2.242938 | 1.36626 | 5.946904 | 1.530251 | 1.032796 | 3.90047 | 2.228602 | 2.316607 | 2.524876 | 2.23942 | 2.926887
| Rel.Std.Dev. |  | 1.5% | 1.241% | 1.199% | 2.243% | 2.644% | 1.516% | 0.8309% | 3.093% | 1.154% | 1.203% | 2.338% | 1.302% | 0.7412% | 3.631% | 0.8944% | 0.6028% | 2.339% | 1.352% | 1.34% | 1.382% | 1.256% | 1.646%
| PDM3 |  | 3.822% | -2.342% | -4.224% | 0.3834% | 9.504% | -5.328% | -2.294% | 1.241% | -1.572% | -0.8012% | 2.088% | -0.4386% | 6.518% | -5.357% | -1.138% | -0.9939% | -3.623% | -4.75% | -0.1271% | 5.603% | 3.061% | 2.762%
| Z-Score (Absolute) |  | 1.05 | 0.41 | 0.85 | 0.24 | 2.39 | 1.11 | 0.4 | 0.44 | 0.22 | 0.04 | 0.64 | 0.04 | 1.69 | 1.12 | 0.12 | 0.09 | 0.71 | 0.98 | 0.12 | 1.47 | 0.87 | 0.8
| Analytical results for Dy in OREAS 243 (Certified Value 3.79 ppm) | [24 empty] | Certified
Dy | Round | Replicate | Lab | Lab | Lab | Lab | Lab | Lab | Lab | Lab | Lab | Lab | [13 empty] | 1
| No | No | 1.02 | 1.05 | 1.08 | 1.10 | 1.14 | 1.15 | 1.16 | 1.17 | 1.20 | 1.24 | [13 empty] | ppm
|  |  | 4A*MS | 4A*MS | 4A*MS | 4A*MS | 4A*OES/MS | 4A*MS | 4A*MS | 4A*MS | 4A*OES/MS | 4A*MS | [13 empty] | 2
3
| 1 | 1 | 3.85 | 3.94 | 3.9 | 3.69 | 3.7 | 3.516286 | 3.68 | 4.2 | 3.1 | 3.79 | [13 empty] | 1
| 1 | 2 | 3.75 | 4.09 | 3.84 | 3.88 | 3.6 | 3.51128 | 3.67 | 4.1 | 3.4 | 3.8 | [13 empty] | 29
| 1 | 3 | 3.8 | 4.04 | 3.68 | 3.89 | 3.8 | 3.499604 | 3.59 | 0.4 | 3.4 | 3.9 | [13 empty] | 16
| 1 | 4 | 3.8 | 3.99 | 3.8 | 3.78 | 3.6 | 3.573974 | 3.75 | 3.7 | 3.4 | 3.94 | [13 empty] | 3.791045
| 1 | 5 | 3.75 | 3.95 | 3.6 | 4.04 | 3.8 | 3.506567 | 3.71 | 4.1 | 3.4 | 3.91 | [13 empty] | 28
| 1 | 6 | 3.8 | 3.9 | 3.61 | 3.73 | 3.8 | 3.528723 | 3.72 | 3.8 | 3.2 | 3.84
| Mean |  | 3.791667 | 3.985 | 3.738333 | 3.835 | 3.716667 | 3.522739 | 3.686667 | 3.383333 | 3.316667 | 3.863333
| Median |  | 3.8 | 3.97 | 3.74 | 3.83 | 3.75 | 3.513783 | 3.695 | 3.95 | 3.4 | 3.87
| Std Dev. |  | 0.03763863 | 0.07007139 | 0.1259233 | 0.1281796 | 0.09831921 | 0.02694647 | 0.05537749 | 1.474336 | 0.132916 | 0.06218253
| Rel.Std.Dev. |  | 0.9927% | 1.758% | 3.368% | 3.342% | 2.645% | 0.7649% | 1.502% | 43.58% | 4.008% | 1.61%
| PDM3 |  | 0.0164% | 5.116% | -1.39% | 1.159% | -1.962% | -7.077% | -2.753% | -10.75% | -12.51% | 1.907%
| Z-Score (Absolute) |  | 0.36 | 1.43 | 0.06 | 0.6 | 0.06 | 1.13 | 0.23 | 1.91 | 2.28 | 0.75
| Analytical results for Er in OREAS 243 (Certified Value 2.3 ppm) | [24 empty] | Certified
Er | Round | Replicate | Lab | Lab | Lab | Lab | Lab | Lab | Lab | Lab | Lab | Lab | [13 empty] | 1
| No | No | 1.02 | 1.05 | 1.08 | 1.10 | 1.14 | 1.15 | 1.16 | 1.17 | 1.20 | 1.24 | [13 empty] | ppm
|  |  | 4A*MS | 4A*MS | 4A*MS | 4A*MS | 4A*OES/MS | 4A*MS | 4A*MS | 4A*MS | 4A*OES/MS | 4A*MS | [13 empty] | 2
3
| 1 | 1 | 2.35 | 2.34 | 2.29 | 2.42 | 2.2 | 2.182818 | 2.31 | 1.7 | 1.9 | 2.43 | [13 empty] | 1
| 1 | 2 | 2.45 | 2.5 | 2.26 | 2.42 | 2.3 | 2.186512 | 2.27 | 1.7 | 2 | 2.43 | [13 empty] | 30
| 1 | 3 | 2.25 | 2.38 | 2.25 | 2.4 | 2.2 | 2.196901 | 2.29 | 0.2 | 2.1 | 2.46 | [13 empty] | 16
| 1 | 4 | 2.4 | 2.59 | 2.33 | 2.53 | 2.2 | 2.214292 | 2.31 | 1.7 | 2.1 | 2.43 | [13 empty] | 2.299435
| 1 | 5 | 2.4 | 2.41 | 2.25 | 2.55 | 2.3 | 2.128903 | 2.31 | 1.7 | 2 | 2.43 | [13 empty] | 29
| 1 | 6 | 2.4 | 2.36 | 2.24 | 2.29 | 2.3 | 2.190071 | 2.28 | 1.7 | 1.9 | 2.41
| Mean |  | 2.375 | 2.43 | 2.27 | 2.435 | 2.25 | 2.183249 | 2.295 | 1.45 | 2 | 2.431667
| Median |  | 2.4 | 2.395 | 2.255 | 2.42 | 2.25 | 2.188291 | 2.3 | 1.7 | 2 | 2.43
| Std Dev. |  | 0.06892024 | 0.09633276 | 0.03405877 | 0.09481561 | 0.05477226 | 0.02884753 | 0.01760682 | 0.6123724 | 0.08944272 | 0.01602082
| Rel.Std.Dev. |  | 2.902% | 3.964% | 1.5% | 3.894% | 2.434% | 1.321% | 0.7672% | 42.23% | 4.472% | 0.6588%
| PDM3 |  | 3.286% | 5.678% | -1.28% | 5.896% | -2.15% | -5.053% | -0.1929% | -36.94% | -13.02% | 5.751%
| Z-Score (Absolute) |  | 0.51 | 0.81 | 0.07 | 0.83 | 0.18 | 0.54 | 0.07 | 4.55 | 1.54 | 0.82
| Analytical results for Eu in OREAS 243 (Certified Value 0.93 ppm) | [24 empty] | Certified
Eu | Round | Replicate | Lab | Lab | Lab | Lab | Lab | Lab | Lab | Lab | Lab | [14 empty] | 1
| No | No | 1.02 | 1.08 | 1.10 | 1.14 | 1.15 | 1.16 | 1.17 | 1.20 | 1.24 | [14 empty] | ppm
|  |  | 4A*MS | 4A*MS | 4A*MS | 4A*OES/MS | 4A*MS | 4A*MS | 4A*MS | 4A*OES/MS | 4A*MS | [14 empty] | 2
3
| 1 | 1 | 0.9 | 0.93 | 0.92 | 0.88 | 0.9166113 | 0.9 | 0.5 | 0.7 | 0.92 | [14 empty] | 1
| 1 | 2 | 0.9 | 0.93 | 0.97 | 0.89 | 0.9573076 | 0.91 | 0.5 | 0.8 | 0.92 | [14 empty] | 31
| 1 | 3 | 0.9 | 0.99 | 1.05 | 0.92 | 0.9493969 | 0.92 | 0.1 | 0.8 | 0.94 | [14 empty] | 16
| 1 | 4 | 0.9 | 0.91 | 0.96 | 0.92 | 0.9685264 | 0.91 | 0.5 | 0.8 | 0.95 | [14 empty] | 0.9256879
| 1 | 5 | 0.9 | 0.88 | 0.89 | 0.92 | 0.9554701 | 0.9 | 0.5 | 0.8 | 0.96 | [14 empty] | 30
| 1 | 6 | 0.95 | 0.93 | 0.97 | 0.92 | 0.9695775 | 0.92 | 0.5 | 0.8 | 0.94
| Mean |  | 0.9083333 | 0.9283333 | 0.96 | 0.9083333 | 0.952815 | 0.91 | 0.4333333 | 0.7833333 | 0.9383333
| Median |  | 0.9 | 0.93 | 0.965 | 0.92 | 0.9563889 | 0.91 | 0.5 | 0.8 | 0.94
| Std Dev. |  | 0.02041241 | 0.03600926 | 0.05440588 | 0.01834848 | 0.0193776 | 0.008944272 | 0.1632993 | 0.04082483 | 0.01602082
| Rel.Std.Dev. |  | 2.247% | 3.879% | 5.667% | 2.02% | 2.034% | 0.9829% | 37.68% | 5.212% | 1.707%
| PDM3 |  | -1.875% | 0.2858% | 3.707% | -1.875% | 2.93% | -1.695% | -53.19% | -15.38% | 1.366%
| Z-Score (Absolute) |  | 0.67 | 0 | 1.07 | 0.67 | 0.83 | 0.62 | NA | NA | 0.34
Results from laboratories 17 and 20 were removed due to their 0.1 ppm reading resolution.
| Analytical results for Fe in OREAS 243 (Certified Value 7.55 wt.%) | [24 empty] | Certified
Fe | Round | Replicate | Lab | Lab | Lab | Lab | Lab | Lab | Lab | Lab | Lab | Lab | Lab | Lab | Lab | Lab | Lab | Lab | Lab | Lab | Lab | Lab | Lab | Lab |  | 1
| No | No | 1.01 | 1.02 | 1.03 | 1.04 | 1.05 | 1.07 | 1.08 | 1.10 | 1.11 | 1.12 | 1.13 | 1.14 | 1.15 | 1.16 | 1.18 | 1.19 | 1.20 | 1.23 | 1.24 | 1.25 | 1.26 | 1.27 |  | wt.%
|  |  | 4A*OES/MS | 4A*OES | 4A*OES | 4A*OES/MS | 4A*OES | 4A*OES/MS | 4A*MS | 4A*OES | 4A*OES | 4A*OES | 4A*OES | 4A*OES/MS | 4A*OES | 4A*OES/MS | 4A*OES/MS | 4A*OES | 4A*OES/MS | 4A*OES | 4A*MS | 4A*OES/MS | 4A*OES/MS | 4A*OES/MS |  | 2
3
| 1 | 1 | 7.74 | 7.6 | 6.71725 | 7.24 | 7 | 7.46 | 7.57 | 7.95 | 7.9 | 8.875799 | 7.48 | 7.48 | 7.6685 | 7.34 | 7.46 | 7.69 | 6.98 | 7.59 | 7.48 | 7.49 | 7.99 | 7.72 |  | 1
| 1 | 2 | 7.63 | 7.77 | 6.7355 | 7.36 | 7.41 | 7.57 | 7.47 | 7.67 | 7.88 | 8.477913 | 7.37 | 7.8 | 7.641844 | 7.32 | 7.43 | 7.76 | 7.12 | 7.65 | 7.49 | 7.48 | 7.76 | 7.39 |  | #N/A
| 1 | 3 | 7.81 | 7.59 | 6.704 | 7.14 | 7.04 | 7.55 | 7.37 | 7.68 | 7.99 | 8.575741 | 7.4 | 7.87 | 7.60774 | 7.43 | 7.55 | 7.66 | 7.26 | 7.6 | 7.54 | 7.47 | 7.92 | 7.61 |  | 16
| 1 | 4 | 7.73 | 7.63 | 6.586 | 7.2 | 7.39 | 7.41 | 7.4 | 7.76 | 8.03 | 8.577903 | 7.47 | 7.52 | 7.584416 | 7.34 | 7.43 | 7.75 | 7.58 | 7.08 | 7.57 | 7.73 | 7.84 | 7.6 |  | 7.546847
| 1 | 5 | 7.6 | 7.72 | 6.704 | 7.08 | 7.15 | 7.51 | 7.28 | 7.72 | 8.03 | 8.875771 | 7.39 | 7.72 | 7.585886 | 7.31 | 7.57 | 7.79 | 7.32 | 7.51 | 7.59 | 7.64 | 7.82 | 7.62 |  | 31
| 1 | 6 | 7.7 | 7.92 | 6.679 | 7.29 | 7.1 | 7.43 | 7.37 | 7.62 | 7.93 | 8.677955 | 7.34 | 7.8 | 7.55727 | 7.44 | 7.38 | 7.69 | 7.08 | 7.43 | 7.5 | 7.54 | 7.94 | 7.46
| Mean |  | 7.701667 | 7.705 | 6.687625 | 7.218333 | 7.181667 | 7.488333 | 7.41 | 7.733333 | 7.96 | 8.676847 | 7.408333 | 7.698333 | 7.607609 | 7.363333 | 7.47 | 7.723333 | 7.223333 | 7.476667 | 7.528333 | 7.558333 | 7.878333 | 7.566667
| Median |  | 7.715 | 7.675 | 6.704 | 7.22 | 7.125 | 7.485 | 7.385 | 7.7 | 7.96 | 8.627929 | 7.395 | 7.76 | 7.596813 | 7.34 | 7.445 | 7.72 | 7.19 | 7.55 | 7.52 | 7.515 | 7.88 | 7.605
| Std Dev. |  | 0.07678976 | 0.1269252 | 0.05311868 | 0.1012752 | 0.1767956 | 0.06524314 | 0.09939819 | 0.1162182 | 0.06572671 | 0.1665779 | 0.0556477 | 0.1612968 | 0.0410453 | 0.05680376 | 0.07456541 | 0.05046451 | 0.2136976 | 0.209157 | 0.04535049 | 0.1049603 | 0.08588752 | 0.1199444
| Rel.Std.Dev. |  | 0.9971% | 1.647% | 0.7943% | 1.403% | 2.462% | 0.8713% | 1.341% | 1.503% | 0.8257% | 1.92% | 0.7512% | 2.095% | 0.5395% | 0.7714% | 0.9982% | 0.6534% | 2.958% | 2.797% | 0.6024% | 1.389% | 1.09% | 1.585%
| PDM3 |  | 2.051% | 2.096% | -11.39% | -4.353% | -4.839% | -0.7753% | -1.813% | 2.471% | 5.475% | 14.97% | -1.835% | 2.007% | 0.8051% | -2.432% | -1.018% | 2.339% | -4.287% | -0.9299% | -0.2453% | 0.1522% | 4.392% | 0.2626%
| Z-Score (Absolute) |  | 0.67 | 0.68 | 3.61 | 1.37 | 1.52 | 0.23 | 0.56 | 0.8 | 1.76 | 4.78 | 0.57 | 0.65 | 0.27 | 0.76 | 0.31 | 0.76 | 1.35 | 0.28 | 0.06 | 0.06 | 1.41 | 0.1
| Analytical results for Ga in OREAS 243 (Certified Value 15.4 ppm) | [24 empty] | Certified
Ga | Round | Replicate | Lab | Lab | Lab | Lab | Lab | Lab | Lab | Lab | Lab | Lab | Lab | Lab | Lab | Lab | Lab | Lab | Lab | Lab | Lab | Lab | Lab |  |  | 1
| No | No | 1.01 | 1.02 | 1.03 | 1.04 | 1.05 | 1.07 | 1.08 | 1.10 | 1.11 | 1.13 | 1.14 | 1.15 | 1.16 | 1.18 | 1.19 | 1.20 | 1.23 | 1.24 | 1.25 | 1.26 | 1.27 |  |  | ppm
|  |  | 4A*OES/MS | 4A*MS | 4A*OES | 4A*OES/MS | 4A*MS | 4A*OES/MS | 4A*MS | 4A*MS | 4A*OES | 4A*MS | 4A*OES/MS | 4A*OES | 4A*MS | 4A*OES/MS | 4A*MS | 4A*OES/MS | 4A*OES | 4A*MS | 4A*OES/MS | 4A*OES/MS | 4A*OES/MS |  |  | 1
2
| 1 | 1 | 15.8 | 15.2 | 17.398 | 14.8 | 17.9 | 14 | 14.73 | 16.82 | 15.4 | 15 | 13.8 | 19.89547 | 15.8 | 13.8 | 15.1 | 13.61 | 17 | 18.59 | 15.8 | 16.44 | 15.75 |  |  | 1
| 1 | 2 | 15.25 | 15.4 | 17.508 | 15.7 | 19 | 14 | 14.68 | 15.54 | 14.9 | 15.2 | 14.1 | 19.39273 | 15.5 | 14.3 | 14.7 | 14.21 | 18 | 18.43 | 15.6 | 16.69 | 15 |  |  | 32
| 1 | 3 | 16.3 | 14.6 | 17.44033 | 14.7 | 17.7 | 14 | 13.79 | 17.24 | 14.9 | 14.4 | 14.4 | 20.68682 | 15.5 | 13.8 | 14.9 | 14.17 | 17 | 18.3 | 15.4 | 16.74 | 15.5 |  |  | 16
| 1 | 4 | 15.3 | 15.2 | 17.1 | 14.8 | 18.1 | 14 | 14.25 | 15.95 | 15.4 | 14.8 | 13.5 | 21.18956 | 16.1 | 13.65 | 15.2 | 14.32 | 16 | 18.25 | 16.25 | 16.34 | 15.5 |  |  | 15.36622
| 1 | 5 | 16.05 | 15.4 | 17.302 | 13.9 | 17.6 | 14 | 13.67 | 16.88 | 14.8 | 15 | 13.8 | 19.43928 | 15.3 | 13.55 | 14.6 | 14.19 | 17 | 18.37 | 15.7 | 16.6 | 15.75 |  |  | 32
| 1 | 6 | 16.25 | 15.6 | 17.22 | 14.5 | 17.6 | 14 | 13.81 | 14.53 | 15.1 | 14.8 | 14 | 20.32373 | 15.5 | 13.4 | 14.8 | 13.89 | 20 | 18.09 | 16 | 16.6 | 15.25
| Mean |  | 15.825 | 15.23333 | 17.32806 | 14.73333 | 17.98333 | 14 | 14.155 | 16.16 | 15.08333 | 14.86667 | 13.93333 | 20.1546 | 15.61667 | 13.75 | 14.88333 | 14.065 | 17.5 | 18.33833 | 15.79167 | 16.56833 | 15.45833
| Median |  | 15.925 | 15.3 | 17.35 | 14.75 | 17.8 | 14 | 14.03 | 16.385 | 15 | 14.9 | 13.9 | 20.1096 | 15.5 | 13.725 | 14.85 | 14.18 | 17 | 18.335 | 15.75 | 16.6 | 15.5
| Std Dev. |  | 0.4612483 | 0.3444803 | 0.1511574 | 0.5819507 | 0.5344779 | 0 | 0.4696275 | 1.020372 | 0.2639444 | 0.273252 | 0.3076795 | 0.7130613 | 0.2857738 | 0.3098387 | 0.2316607 | 0.2647074 | 1.378405 | 0.1695189 | 0.3006936 | 0.1515806 | 0.2922613
| Rel.Std.Dev. |  | 2.915% | 2.261% | 0.8723% | 3.95% | 2.972% | 0% | 3.318% | 6.314% | 1.75% | 1.838% | 2.208% | 3.538% | 1.83% | 2.253% | 1.557% | 1.882% | 7.877% | 0.9244% | 1.904% | 0.9149% | 1.891%
| PDM3 |  | 2.986% | -0.8648% | 12.77% | -4.119% | 17.03% | -8.891% | -7.882% | 5.166% | -1.841% | -3.251% | -9.325% | 31.16% | 1.63% | -10.52% | -3.143% | -8.468% | 13.89% | 19.34% | 2.769% | 7.823% | 0.5995%
| Z-Score (Absolute) |  | 0.34 | 0.21 | 1.74 | 0.67 | 2.35 | NA | 1.21 | 0.65 | 0.35 | 0.55 | 1.42 | 4.37 | 0.15 | 1.59 | 0.53 | 1.3 | NA | 2.68 | 0.31 | 1.03 | 0
Results from laboratories 7 and 23 were removed due to their 1 ppm reading resolution.
| Analytical results for Gd in OREAS 243 (Certified Value 3.33 ppm) | [24 empty] | Certified
Gd | Round | Replicate | Lab | Lab | Lab | Lab | Lab | Lab | Lab | Lab | Lab | Lab | [13 empty] | 1
| No | No | 1.02 | 1.05 | 1.08 | 1.10 | 1.14 | 1.15 | 1.16 | 1.17 | 1.20 | 1.24 | [13 empty] | ppm
|  |  | 4A*MS | 4A*MS | 4A*MS | 4A*MS | 4A*OES/MS | 4A*MS | 4A*MS | 4A*MS | 4A*OES/MS | 4A*MS | [13 empty] | 2
3
| 1 | 1 | 3.4 | 3.68 | 3.31 | 3.46 | 3.1 | 3.269879 | 3.2 | 2.3 | 2.8 | 3.45 | [13 empty] | 1
| 1 | 2 | 3.6 | 3.72 | 3.29 | 3.61 | 2.9 | 3.277259 | 3.3 | 2.2 | 3 | 3.39 | [13 empty] | 33
| 1 | 3 | 3.4 | 3.65 | 3.3 | 3.61 | 3.1 | 3.270045 | 3.3 | 0.2 | 3.1 | 3.58 | [13 empty] | 16
| 1 | 4 | 3.4 | 3.71 | 3.29 | 3.46 | 3 | 3.287592 | 3.2 | 2.3 | 3.1 | 3.54 | [13 empty] | 3.329689
| 1 | 5 | 3.4 | 3.65 | 3.27 | 3.52 | 3.1 | 3.238718 | 3.2 | 2.4 | 3 | 3.59 | [13 empty] | 33
| 1 | 6 | 3.6 | 3.61 | 3.25 | 3.39 | 3.1 | 3.249707 | 3.2 | 2.2 | 2.9 | 3.48
| Mean |  | 3.466667 | 3.67 | 3.285 | 3.508333 | 3.05 | 3.265533 | 3.233333 | 1.933333 | 2.983333 | 3.505
| Median |  | 3.4 | 3.665 | 3.29 | 3.49 | 3.1 | 3.269962 | 3.2 | 2.25 | 3 | 3.51
| Std Dev. |  | 0.1032796 | 0.04147288 | 0.02167948 | 0.08886319 | 0.083666 | 0.01807121 | 0.05163978 | 0.8524475 | 0.1169045 | 0.07867655
| Rel.Std.Dev. |  | 2.979% | 1.13% | 0.66% | 2.533% | 2.743% | 0.5534% | 1.597% | 44.09% | 3.919% | 2.245%
| PDM3 |  | 4.114% | 10.22% | -1.342% | 5.365% | -8.4% | -1.927% | -2.894% | -41.94% | -10.4% | 5.265%
| Z-Score (Absolute) |  | 0.57 | 1.17 | 0.03 | 0.69 | 0.67 | 0.03 | 0.12 | 3.98 | 0.87 | 0.68
| Analytical results for Ge in OREAS 243 (Indicative Value 0.1 ppm) | [24 empty] | Indicative
Ge | Round | Replicate | Lab | Lab | Lab | Lab | Lab | Lab | Lab | Lab | Lab | Lab | Lab | Lab | Lab | Lab | Lab | Lab | [7 empty] | 1
| No | No | 1.01 | 1.04 | 1.05 | 1.07 | 1.08 | 1.10 | 1.11 | 1.13 | 1.14 | 1.18 | 1.19 | 1.23 | 1.24 | 1.25 | 1.26 | 1.27 | [7 empty] | ppm
|  |  | 4A*OES/MS | 4A*OES/MS | 4A*MS | 4A*OES/MS | 4A*MS | 4A*MS | 4A*OES | 4A*MS | 4A*OES/MS | 4A*OES/MS | 4A*MS | 4A*OES | 4A*MS | 4A*OES/MS | 4A*OES/MS | 4A*OES/MS | [7 empty] | 2
2
| 1 | 1 | 0.06 | 0.2 | 0.8 | 2.8 | 1.5 | < 0.05 | 2.1 | 0.1 | 0.2 | 0.05 | 1.6 | < 10 | 4.69 | 0.05 | 0.06 | 0.06 | [7 empty] | 1
| 1 | 2 | 0.07 | 0.2 | 0.9 | 3.6 | 1.5 | < 0.05 | 2.2 | < 0.1 | 0.2 | 0.06 | 1.6 | < 10 | 4.56 | 0.06 | 0.06 | 0.06 | [7 empty] | 1
| 1 | 3 | 0.06 | 0.2 | 0.8 | 3.1 | 1.6 | < 0.05 | 2.5 | 0.2 | 0.1 | 0.06 | 1.6 | < 10 | 4.85 | 0.06 | 0.07 | 0.06 | [7 empty] | 16
| 1 | 4 | 0.07 | 0.2 | 0.8 | 3.1 | 1.5 | < 0.05 | 2.5 | 0.2 | 0.1 | 0.06 | 1.6 | < 10 | 4.76 | 0.07 | 0.06 | 0.05 | [7 empty] | 0.1047917
| 1 | 5 | 0.06 | 0.4 | 0.9 | 3.2 | 1.5 | < 0.05 | 2.1 | < 0.1 | 0.2 | 0.06 | 1.6 | < 10 | 4.79 | 0.07 | 0.07 | 0.06 | [7 empty] | 7
| 1 | 6 | 0.07 | 0.4 | 0.8 | 3.2 | 1.6 | < 0.05 | 2.1 | < 0.1 | 0.2 | 0.05 | 1.6 | < 10 | 4.77 | 0.06 | 0.06 | 0.06
| Mean |  | 0.065 | 0.2666667 | 0.8333333 | 3.166667 | 1.533333 |  | 2.25 | 0.1666667 | 0.1666667 | 0.05666667 | 1.6 |  | 4.736667 | 0.06166667 | 0.06333333 | 0.05833333
| Median |  | 0.065 | 0.2 | 0.8 | 3.15 | 1.5 |  | 2.15 | 0.2 | 0.2 | 0.06 | 1.6 |  | 4.765 | 0.06 | 0.06 | 0.06
| Std Dev. |  | 0.005477226 | 0.1032796 | 0.05163978 | 0.2581989 | 0.05163978 |  | 0.1974842 | 0.05773503 | 0.05163978 | 0.005163978 | 2.432377e-16 |  | 0.1007307 | 0.007527727 | 0.005163978 | 0.004082483
| Rel.Std.Dev. |  | 8.427% | 38.73% | 6.197% | 8.154% | 3.368% |  | 8.777% | 34.64% | 30.98% | 9.113% | 1.52e-14% |  | 2.127% | 12.21% | 8.154% | 6.999%
| PDM3 |  | -37.97% | 154.5% | 695.2% | 2922% | 1363% |  | 2047% | 59.05% | 59.05% | -45.92% | 1427% |  | 4420% | -41.15% | -39.56% | -44.33%
| Z-Score (Absolute) |  | 0.58 | 0.19 | 2.36 | 11.31 | 5.05 | 0.74 | 7.8 | 0.42 | 0.19 | 0.61 | 5.3 | 18.34 | 17.33 | 0.59 | 0.59 | 0.61
| Analytical results for Hf in OREAS 243 (Certified Value 1.85 ppm) | [24 empty] | Certified
Hf | Round | Replicate | Lab | Lab | Lab | Lab | Lab | Lab | Lab | Lab | Lab | Lab | Lab | Lab | Lab | Lab | Lab | Lab | Lab | Lab | Lab |  |  |  |  | 1
| No | No | 1.01 | 1.02 | 1.04 | 1.05 | 1.07 | 1.08 | 1.10 | 1.11 | 1.13 | 1.14 | 1.15 | 1.16 | 1.18 | 1.19 | 1.20 | 1.24 | 1.25 | 1.26 | 1.27 |  |  |  |  | ppm
|  |  | 4A*OES/MS | 4A*MS | 4A*OES/MS | 4A*MS | 4A*OES/MS | 4A*MS | 4A*MS | 4A*OES | 4A*MS | 4A*OES/MS | 4A*MS | 4A*MS | 4A*OES/MS | 4A*MS | 4A*OES/MS | 4A*MS | 4A*OES/MS | 4A*OES/MS | 4A*OES/MS |  |  |  |  | 2
3
| 1 | 1 | 1.9 | 1.8 | 2.54 | 1.87 | 2.3 | 1.84 | 1.98 | 1.9 | 1.9 | 1.3 | 1.751613 | 1.83 | 1.6 | 1.8 | 1.46 | 2.1 | 1.9 | 1.8 | 2 |  |  |  |  | 1
| 1 | 2 | 1.9 | 1.8 | 2.88 | 1.9 | 2.3 | 1.86 | 1.97 | 1.6 | 1.9 | 1.1 | 1.752552 | 1.85 | 1.7 | 1.8 | 1.52 | 2 | 1.9 | 1.9 | 1.9 |  |  |  |  | 18
| 1 | 3 | 2 | 1.8 | 2.62 | 1.88 | 2.2 | 1.73 | 1.97 | 1.9 | 1.8 | 1.4 | 1.776008 | 1.8 | 1.7 | 1.8 | 1.59 | 2.2 | 1.8 | 1.8 | 1.9 |  |  |  |  | 16
| 1 | 4 | 2.1 | 1.8 | 2.66 | 1.87 | 2 | 1.75 | 2 | 1.8 | 1.9 | 1.1 | 1.689037 | 1.9 | 1.7 | 1.8 | 1.6 | 2.1 | 1.9 | 1.8 | 1.9 |  |  |  |  | 1.850652
| 1 | 5 | 1.9 | 1.8 | 2.52 | 1.89 | 2.2 | 1.69 | 2.17 | 1.7 | 2.2 | 1.6 | 1.573766 | 1.86 | 1.6 | 1.9 | 1.57 | 2.1 | 1.9 | 1.8 | 1.9 |  |  |  |  | 34
| 1 | 6 | 2 | 1.8 | 2.55 | 1.85 | 2.3 | 1.76 | 1.8 | 1.8 | 1.8 | 1.7 | 1.615742 | 1.82 | 1.5 | 1.9 | 1.48 | 2.1 | 2 | 1.8 | 1.8
| Mean |  | 1.966667 | 1.8 | 2.628333 | 1.876667 | 2.216667 | 1.771667 | 1.981667 | 1.783333 | 1.916667 | 1.366667 | 1.69312 | 1.843333 | 1.633333 | 1.833333 | 1.536667 | 2.1 | 1.9 | 1.816667 | 1.9
| Median |  | 1.95 | 1.8 | 2.585 | 1.875 | 2.25 | 1.755 | 1.975 | 1.8 | 1.9 | 1.35 | 1.720325 | 1.84 | 1.65 | 1.8 | 1.545 | 2.1 | 1.9 | 1.8 | 1.9
| Std Dev. |  | 0.08164966 | 0 | 0.1342262 | 0.0175119 | 0.1169045 | 0.06554896 | 0.1175443 | 0.1169045 | 0.147196 | 0.2503331 | 0.08255101 | 0.0350238 | 0.08164966 | 0.05163978 | 0.05887841 | 0.06324555 | 0.06324555 | 0.04082483 | 0.06324555
| Rel.Std.Dev. |  | 4.152% | 0% | 5.107% | 0.9331% | 5.274% | 3.7% | 5.932% | 6.555% | 7.68% | 18.32% | 4.876% | 1.9% | 4.999% | 2.817% | 3.832% | 3.012% | 3.329% | 2.247% | 3.329%
| PDM3 |  | 6.269% | -2.737% | 42.02% | 1.406% | 19.78% | -4.268% | 7.079% | -3.638% | 3.567% | -26.15% | -8.512% | -0.3955% | -11.74% | -0.9358% | -16.97% | 13.47% | 2.666% | -1.836% | 2.666%
| Z-Score (Absolute) |  | 1.13 | 0.4 | 7.22 | 0.31 | 3.43 | 0.66 | 1.27 | 0.55 | 0.67 | 4.38 | 1.38 | 0 | 1.93 | 0.09 | 2.82 | 2.36 | 0.52 | 0.25 | 0.52
| Analytical results for Hg in OREAS 243 (Indicative Value < 2 ppm) | [24 empty] | Indicative
Hg | Round | Replicate | Lab | [22 empty] | 1
| No | No | 1.24 | [22 empty] | ppm
|  |  | 4A*OES/MS | [22 empty] | 2
2
| 1 | 1 | < 2 | [22 empty] | 1
| 1 | 2 | < 2 | [22 empty] | 1
| 1 | 3 | < 2 | [22 empty] | 16
| 1 | 4 | < 2 | [22 empty] | < 2
| 1 | 5 | < 2 | [22 empty] | 7
| 1 | 6 | < 2
Mean
Median
Std Dev.
Rel.Std.Dev.
PDM3
| Z-Score (Absolute) |  | NA
| Analytical results for Ho in OREAS 243 (Certified Value 0.8 ppm) | [24 empty] | Certified
Ho | Round | Replicate | Lab | Lab | Lab | Lab | Lab | Lab | Lab | Lab | Lab | Lab | [13 empty] | 1
| No | No | 1.02 | 1.05 | 1.08 | 1.10 | 1.14 | 1.15 | 1.16 | 1.17 | 1.20 | 1.24 | [13 empty] | ppm
|  |  | 4A*MS | 4A*MS | 4A*MS | 4A*MS | 4A*OES/MS | 4A*MS | 4A*MS | 4A*MS | 4A*OES/MS | 4A*MS | [13 empty] | 2
3
| 1 | 1 | 0.78 | 0.81 | 0.8 | 0.8 | 0.8 | 0.7245231 | 0.77 | 0.6 | 0.6 | 0.83 | [13 empty] | 1
| 1 | 2 | 0.78 | 0.82 | 0.8 | 0.81 | 0.8 | 0.7370798 | 0.76 | 0.6 | 0.7 | 0.82 | [13 empty] | 19
| 1 | 3 | 0.76 | 0.82 | 0.8 | 0.85 | 0.8 | 0.7272305 | 0.79 | 0.1 | 0.7 | 0.88 | [13 empty] | 16
| 1 | 4 | 0.78 | 0.81 | 0.8 | 0.82 | 0.8 | 0.7470659 | 0.78 | 0.6 | 0.7 | 0.86 | [13 empty] | 0.795297
| 1 | 5 | 0.78 | 0.82 | 0.79 | 0.81 | 0.8 | 0.7493288 | 0.78 | 0.6 | 0.7 | 0.88 | [13 empty] | 35
| 1 | 6 | 0.8 | 0.8 | 0.79 | 0.75 | 0.8 | 0.7472469 | 0.78 | 0.6 | 0.7 | 0.86
| Mean |  | 0.78 | 0.8133333 | 0.7966667 | 0.8066667 | 0.8 | 0.7387458 | 0.7766667 | 0.5166667 | 0.6833333 | 0.855
| Median |  | 0.78 | 0.815 | 0.8 | 0.81 | 0.8 | 0.7420729 | 0.78 | 0.6 | 0.7 | 0.86
| Std Dev. |  | 0.01264911 | 0.008164966 | 0.005163978 | 0.03265986 | 1.216188e-16 | 0.01087342 | 0.01032796 | 0.2041241 | 0.04082483 | 0.0250998
| Rel.Std.Dev. |  | 1.622% | 1.004% | 0.6482% | 4.049% | 1.52e-14% | 1.472% | 1.33% | 39.51% | 5.974% | 2.936%
| PDM3 |  | -1.923% | 2.268% | 0.1722% | 1.43% | 0.5913% | -7.111% | -2.343% | -35.03% | -14.08% | 7.507%
| Z-Score (Absolute) |  | 0.67 | 0.67 | 0 | 0.4 | NA | 2.34 | 0.81 | NA | NA | 2.36
Results from laboratories 14, 17 and 20 were removed due to their 0.1 ppm reading resolution.
| Analytical results for In in OREAS 243 (Certified Value 0.08 ppm) | [24 empty] | Certified
In | Round | Replicate | Lab | Lab | Lab | Lab | Lab | Lab | Lab | Lab | Lab | Lab | Lab | Lab | Lab | Lab | Lab | Lab | Lab | Lab | Lab | Lab |  |  |  | 1
| No | No | 1.01 | 1.02 | 1.03 | 1.04 | 1.05 | 1.07 | 1.08 | 1.10 | 1.11 | 1.13 | 1.14 | 1.16 | 1.18 | 1.19 | 1.20 | 1.23 | 1.24 | 1.25 | 1.26 | 1.27 |  |  |  | ppm
|  |  | 4A*OES/MS | 4A*MS | 4A*OES | 4A*OES/MS | 4A*MS | 4A*OES/MS | 4A*MS | 4A*MS | 4A*OES | 4A*MS | 4A*OES/MS | 4A*MS | 4A*OES/MS | 4A*MS | 4A*OES/MS | 4A*OES | 4A*MS | 4A*OES/MS | 4A*OES/MS | 4A*OES/MS |  |  |  | 3
3
| 1 | 1 | 0.083 | 0.08 | < 2 | 0.08 | 0.08 | 0.08 | 0.08 | 0.109 | 0.08 | 0.09 | < 0.1 | 0.08 | 0.07 | 0.08 | 0.08 | 15 | 0.082 | 0.081 | 0.078 | 0.08 |  |  |  | 1
| 1 | 2 | 0.078 | 0.08 | < 2 | 0.09 | 0.08 | 0.08 | 0.08 | 0.094 | 0.08 | 0.08 | < 0.1 | 0.09 | 0.072 | 0.09 | 0.08 | 17 | 0.079 | 0.079 | 0.079 | 0.074 |  |  |  | 20
| 1 | 3 | 0.083 | 0.08 | < 2 | 0.08 | 0.08 | 0.09 | 0.08 | 0.099 | 0.08 | 0.07 | < 0.1 | 0.09 | 0.072 | 0.08 | 0.08 | 18 | 0.074 | 0.078 | 0.079 | 0.08 |  |  |  | 16
| 1 | 4 | 0.081 | 0.08 | < 2 | 0.08 | 0.08 | 0.09 | 0.09 | 0.093 | 0.07 | 0.08 | < 0.1 | 0.09 | 0.071 | 0.09 | 0.08 | 17 | 0.075 | 0.08 | 0.081 | 0.079 |  |  |  | 0.0800619
| 1 | 5 | 0.083 | 0.08 | < 2 | 0.08 | 0.08 | 0.08 | 0.07 | 0.087 | 0.08 | 0.07 | < 0.1 | 0.08 | 0.072 | 0.08 | 0.08 | 12 | 0.074 | 0.074 | 0.084 | 0.08 |  |  |  | 36
| 1 | 6 | 0.082 | 0.08 | < 2 | 0.08 | 0.08 | 0.08 | 0.09 | 0.087 | 0.08 | 0.08 | < 0.1 | 0.09 | 0.074 | 0.08 | 0.07 | 20 | 0.072 | 0.073 | 0.08 | 0.08
| Mean |  | 0.08166667 | 0.08 |  | 0.08166667 | 0.08 | 0.08333333 | 0.08166667 | 0.09483333 | 0.07833333 | 0.07833333 |  | 0.08666667 | 0.07183333 | 0.08333333 | 0.07833333 | 16.5 | 0.076 | 0.0775 | 0.08016667 | 0.07883333
| Median |  | 0.0825 | 0.08 |  | 0.08 | 0.08 | 0.08 | 0.08 | 0.0935 | 0.08 | 0.08 |  | 0.09 | 0.072 | 0.08 | 0.08 | 17 | 0.0745 | 0.0785 | 0.0795 | 0.08
| Std Dev. |  | 0.001966384 | 0 |  | 0.004082483 | 0 | 0.005163978 | 0.007527727 | 0.008304617 | 0.004082483 | 0.007527727 |  | 0.005163978 | 0.00132916 | 0.005163978 | 0.004082483 | 2.738613 | 0.003741657 | 0.003271085 | 0.002136976 | 0.002401388
| Rel.Std.Dev. |  | 2.408% | 0% |  | 4.999% | 0% | 6.197% | 9.218% | 8.757% | 5.212% | 9.61% |  | 5.958% | 1.85% | 6.197% | 5.212% | 16.6% | 4.923% | 4.221% | 2.666% | 3.046%
| PDM3 |  | 2.004% | -0.07732% |  | 2.004% | -0.07732% | 4.086% | 2.004% | 18.45% | -2.159% | -2.159% |  | 8.25% | -10.28% | 4.086% | -2.159% | 20509% | -5.073% | -3.2% | 0.1309% | -1.535%
| Z-Score (Absolute) |  | 0.67 | 0 | 372.22 | 0.67 | 0 | 1.35 | 0.67 | 6 | 0.67 | 0.67 | 12.14 | 2.7 | 3.3 | 1.35 | 0.67 | NA | 1.62 | 1.01 | 0.07 | 0.47
Results from laboratory 23 were removed due to their 1 ppm reading resolution.
| Analytical results for K in OREAS 243 (Certified Value 0.643 wt.%) | [24 empty] | Certified
K | Round | Replicate | Lab | Lab | Lab | Lab | Lab | Lab | Lab | Lab | Lab | Lab | Lab | Lab | Lab | Lab | Lab | Lab | Lab | Lab | Lab | Lab | Lab | Lab |  | 1
| No | No | 1.01 | 1.02 | 1.03 | 1.04 | 1.05 | 1.07 | 1.08 | 1.10 | 1.11 | 1.12 | 1.13 | 1.14 | 1.15 | 1.16 | 1.18 | 1.19 | 1.20 | 1.23 | 1.24 | 1.25 | 1.26 | 1.27 |  | wt.%
|  |  | 4A*OES/MS | 4A*OES | 4A*OES | 4A*OES/MS | 4A*OES | 4A*OES/MS | 4A*MS | 4A*OES | 4A*OES | 4A*OES | 4A*OES | 4A*OES/MS | 4A*OES | 4A*OES/MS | 4A*OES/MS | 4A*OES | 4A*OES/MS | 4A*OES | 4A*OES/MS | 4A*OES/MS | 4A*OES/MS | 4A*OES/MS |  | 3
3
| 1 | 1 | 0.64 | 0.61 | 0.932 | 0.65 | 0.74 | 0.69 | 0.649 | 0.64 | 0.628 | 0.8632626 | 0.6384 | 0.67 | 0.66077 | 0.66 | 0.61 | 0.64 | 0.59 | 0.61 | 0.65 | 0.62 | 0.7 | 0.64 |  | 1
| 1 | 2 | 0.64 | 0.62 | 0.936 | 0.66 | 0.77 | 0.68 | 0.6346 | 0.64 | 0.632 | 0.7897011 | 0.6301 | 0.68 | 0.66261 | 0.67 | 0.61 | 0.649 | 0.61 | 0.64 | 0.63 | 0.62 | 0.68 | 0.61 |  | #N/A
| 1 | 3 | 0.66 | 0.61 | 0.9153333 | 0.64 | 0.74 | 0.68 | 0.6385 | 0.63 | 0.639 | 0.8632626 | 0.6253 | 0.72 | 0.65909 | 0.67 | 0.62 | 0.642 | 0.62 | 0.63 | 0.67 | 0.62 | 0.69 | 0.63 |  | 16
| 1 | 4 | 0.64 | 0.62 | 0.9198889 | 0.65 | 0.75 | 0.69 | 0.6283 | 0.64 | 0.644 | 0.7897011 | 0.6216 | 0.7 | 0.6634 | 0.66 | 0.6 | 0.65 | 0.64 | 0.6 | 0.64 | 0.64 | 0.68 | 0.63 |  | 0.6433269
| 1 | 5 | 0.64 | 0.62 | 0.928 | 0.63 | 0.75 | 0.68 | 0.6151 | 0.64 | 0.643 | 0.8632626 | 0.6308 | 0.7 | 0.6587 | 0.67 | 0.62 | 0.642 | 0.63 | 0.63 | 0.63 | 0.63 | 0.68 | 0.63 |  | 37
| 1 | 6 | 0.64 | 0.63 | 0.908 | 0.63 | 0.74 | 0.67 | 0.632 | 0.63 | 0.633 | 0.7897011 | 0.6247 | 0.71 | 0.6683 | 0.67 | 0.61 | 0.636 | 0.61 | 0.64 | 0.64 | 0.62 | 0.69 | 0.61
| Mean |  | 0.6433333 | 0.6183333 | 0.9232037 | 0.6433333 | 0.7483333 | 0.6816667 | 0.6329167 | 0.6366667 | 0.6365 | 0.82648185 | 0.6284833 | 0.6966667 | 0.662145 | 0.6666667 | 0.6116667 | 0.6431667 | 0.6166667 | 0.625 | 0.6433333 | 0.625 | 0.6866667 | 0.625
| Median |  | 0.64 | 0.62 | 0.9239444 | 0.645 | 0.745 | 0.68 | 0.6333 | 0.64 | 0.636 | 0.82648185 | 0.6277 | 0.7 | 0.66169 | 0.67 | 0.61 | 0.642 | 0.615 | 0.63 | 0.64 | 0.62 | 0.685 | 0.63
| Std Dev. |  | 0.008164966 | 0.007527727 | 0.01066028 | 0.0121106 | 0.01169045 | 0.007527727 | 0.01124516 | 0.005163978 | 0.006473021 | 0.04029129 | 0.005969059 | 0.01861899 | 0.003543076 | 0.005163978 | 0.007527727 | 0.005382069 | 0.0175119 | 0.01643168 | 0.01505545 | 0.0083666 | 0.008164966 | 0.01224745
| Rel.Std.Dev. |  | 1.269% | 1.217% | 1.155% | 1.882% | 1.562% | 1.104% | 1.777% | 0.8111% | 1.017% | 4.875% | 0.9498% | 2.673% | 0.5351% | 0.7746% | 1.231% | 0.8368% | 2.84% | 2.629% | 2.34% | 1.339% | 1.189% | 1.96%
| PDM3 |  | 0.0009954% | -3.885% | 43.5% | 0.0009954% | 16.32% | 5.96% | -1.618% | -1.035% | -1.061% | 28.47% | -2.307% | 8.291% | 2.925% | 3.628% | -4.921% | -0.02491% | -4.144% | -2.849% | 0.0009954% | -2.849% | 6.737% | -2.849%
| Z-Score (Absolute) |  | 0 | 0.9 | 10.16 | 0 | 3.82 | 1.39 | 0.38 | 0.24 | 0.25 | 6.65 | 0.54 | 1.94 | 0.69 | 0.85 | 1.15 | 0 | 0.97 | 0.66 | 0 | 0.66 | 1.58 | 0.66
| Analytical results for La in OREAS 243 (Certified Value 6.71 ppm) | [24 empty] | Certified
La | Round | Replicate | Lab | Lab | Lab | Lab | Lab | Lab | Lab | Lab | Lab | Lab | Lab | Lab | Lab | Lab | Lab | Lab | Lab | Lab | Lab | Lab |  |  |  | 1
| No | No | 1.01 | 1.02 | 1.03 | 1.04 | 1.05 | 1.07 | 1.08 | 1.10 | 1.12 | 1.14 | 1.15 | 1.16 | 1.17 | 1.18 | 1.20 | 1.23 | 1.24 | 1.25 | 1.26 | 1.27 |  |  |  | ppm
|  |  | 4A*OES/MS | 4A*MS | 4A*OES | 4A*OES/MS | 4A*MS | 4A*OES/MS | 4A*MS | 4A*MS | 4A*OES | 4A*OES/MS | 4A*MS | 4A*MS | 4A*MS | 4A*OES/MS | 4A*OES/MS | 4A*OES | 4A*MS | 4A*OES/MS | 4A*OES/MS | 4A*OES/MS |  |  |  | 2
3
| 1 | 1 | 7.2 | 6.7 | 8.093333 | 7.1 | 7.2 | 7 | 6.71 | 6.5 | < 10 | 6.7 | 7.288191 | 5.9 | 5.5 | 6.6 | 5.7 | 8 | 6.9 | 7.2 | 6.7 | 6.5 |  |  |  | 1
| 1 | 2 | 7 | 6.8 | 8.086 | 7.2 | 7.2 | 7 | 6.6 | 6.7 | < 10 | 6.7 | 7.312239 | 6.1 | 5.2 | 6.8 | 6 | 8 | 6.9 | 6.9 | 6.7 | 6.2 |  |  |  | 21
| 1 | 3 | 7.5 | 6.7 | 8.149065 | 6.9 | 7 | 7 | 6.5 | 6.7 | < 10 | 6.8 | 7.327709 | 5.9 | 0.5 | 6.5 | 6.1 | 8 | 7.2 | 7 | 6.7 | 6.4 |  |  |  | 16
| 1 | 4 | 7 | 6.7 | 8.190056 | 7 | 6.9 | 7 | 6.51 | 6.6 | < 10 | 6.6 | 7.210776 | 6 | 5.4 | 6.6 | 6.2 | 8 | 7.1 | 7.4 | 6.7 | 6.4 |  |  |  | 6.709525
| 1 | 5 | 7 | 6.8 | 8.187909 | 6.7 | 7 | 7 | 6.42 | 6.5 | < 10 | 6.8 | 7.197481 | 6 | 5.7 | 6.5 | 6.1 | 8 | 7.2 | 7 | 6.7 | 6.5 |  |  |  | 38
| 1 | 6 | 7.1 | 6.9 | 8.185 | 6.9 | 7.2 | 7 | 6.38 | 6.3 | < 10 | 6.8 | 7.140841 | 5.9 | 5.1 | 6.4 | 5.7 | 8 | 7 | 7.1 | 6.7 | 6.2
| Mean |  | 7.133333 | 6.766667 | 8.14856 | 6.966667 | 7.083333 | 7 | 6.52 | 6.55 |  | 6.733333 | 7.246206 | 5.966667 | 4.566667 | 6.566667 | 5.966667 | 8 | 7.05 | 7.1 | 6.7 | 6.366667
| Median |  | 7.05 | 6.75 | 8.167032 | 6.95 | 7.1 | 7 | 6.505 | 6.55 |  | 6.75 | 7.249484 | 5.95 | 5.3 | 6.55 | 6.05 | 8 | 7.05 | 7.05 | 6.7 | 6.4
| Std Dev. |  | 0.1966384 | 0.08164966 | 0.0480876 | 0.175119 | 0.132916 | 0 | 0.120499 | 0.1516575 |  | 0.08164966 | 0.07415797 | 0.08164966 | 2.003663 | 0.136626 | 0.2160247 | 0 | 0.1378405 | 0.1788854 | 0 | 0.136626
| Rel.Std.Dev. |  | 2.757% | 1.207% | 0.5901% | 2.514% | 1.876% | 0% | 1.848% | 2.315% |  | 1.213% | 1.023% | 1.368% | 43.88% | 2.081% | 3.621% | 0% | 1.955% | 2.52% | 0% | 2.146%
| PDM3 |  | 6.317% | 0.8517% | 21.45% | 3.832% | 5.571% | 4.329% | -2.825% | -2.378% |  | 0.3548% | 7.999% | -11.07% | -31.94% | -2.129% | -11.07% | 19.23% | 5.075% | 5.82% | -0.142% | -5.11%
| Z-Score (Absolute) |  | 0.78 | 0.09 | 2.69 | 0.47 | 0.69 | NA | 0.37 | 0.31 | 3.23 | 0.03 | 1 | 1.41 | 4.05 | 0.28 | 1.41 | NA | 0.63 | 0.72 | 0.03 | 0.66
Results from laboratories 7 and 23 were removed due to their 1 ppm reading resolution.
| Analytical results for Li in OREAS 243 (Certified Value 12.3 ppm) | [24 empty] | Certified
Li | Round | Replicate | Lab | Lab | Lab | Lab | Lab | Lab | Lab | Lab | Lab | Lab | Lab | Lab | Lab | Lab | Lab | Lab | Lab | Lab | Lab | Lab | Lab | Lab | Lab | 1
| No | No | 1.01 | 1.02 | 1.03 | 1.04 | 1.05 | 1.07 | 1.08 | 1.10 | 1.11 | 1.12 | 1.13 | 1.14 | 1.15 | 1.16 | 1.17 | 1.18 | 1.19 | 1.20 | 1.23 | 1.24 | 1.25 | 1.26 | 1.27 | ppm
|  |  | 4A*OES/MS | 4A*MS | 4A*OES | 4A*OES/MS | 4A*OES | 4A*OES/MS | 4A*MS | 4A*MS | 4A*OES | 4A*OES | 4A*MS | 4A*OES/MS | 4A*MS | 4A*OES/MS | 4A*MS | 4A*OES/MS | 4A*MS | 4A*OES/MS | 4A*OES | 4A*MS | 4A*OES/MS | 4A*OES/MS | 4A*OES/MS | 1
2
| 1 | 1 | 12.4 | 12.5 | 14.001 | 12 | 12.3 | 15.9 | 13.1 | 13.2 | 11.5 | 14.9 | 11.9 | 12.1 | 12.27443 | 14 | 10.8 | 11.4 | 12.3 | 10.9 | 12 | 12.5 | 11.8 | 13 | 12.8 | 1
| 1 | 2 | 12 | 13 | 14.0205 | 12 | 15.4 | 14.9 | 12.6 | 12.4 | 11.7 | 14.34 | 12.3 | 12.1 | 12.19436 | 14 | 10.7 | 11.4 | 12 | 11.3 | 12 | 12.1 | 11.8 | 13.1 | 12.1 | #N/A
| 1 | 3 | 12.8 | 12.5 | 14.02117 | 12 | 14.5 | 14.1 | 12.6 | 12.9 | 11.6 | 14.66 | 12.1 | 12.7 | 11.97288 | 14 | 10.7 | 10.9 | 12.4 | 11.5 | 12 | 12.6 | 11.8 | 12.8 | 12.4 | 16
| 1 | 4 | 12.2 | 13 | 14.465 | 11 | 12.4 | 13.1 | 12.6 | 12.5 | 11.6 | 14.51 | 11.9 | 12 | 12.29023 | 14 | 10.6 | 11 | 11.8 | 11.7 | 12 | 12.2 | 12 | 12.7 | 12.4 | 12.269
| 1 | 5 | 12.2 | 13 | 14.17 | 12 | 14.4 | 12.8 | 12.7 | 12.9 | 11.5 | 14.56 | 12.1 | 12.3 | 12.23279 | 14 | 11.9 | 11 | 12.3 | 11.5 | 13 | 12.1 | 11.5 | 12.6 | 12.4 | 39
| 1 | 6 | 12.6 | 13 | 14.10186 | 12 | 13.4 | 16 | 12.6 | 13.1 | 11.5 | 14.97 | 11.9 | 12.7 | 12.12815 | 14 | 11 | 11 | 11.8 | 11.2 | 12 | 12.1 | 12 | 12.5 | 12.1
| Mean |  | 12.36667 | 12.83333 | 14.12992 | 11.83333 | 13.73333 | 14.46667 | 12.7 | 12.83333 | 11.56667 | 14.65667 | 12.03333 | 12.31667 | 12.18214 | 14 | 10.95 | 11.11667 | 12.1 | 11.35 | 12.16667 | 12.26667 | 11.81667 | 12.78333 | 12.36667
| Median |  | 12.3 | 13 | 14.06151 | 12 | 13.9 | 14.5 | 12.6 | 12.9 | 11.55 | 14.61 | 12 | 12.2 | 12.21358 | 14 | 10.75 | 11 | 12.15 | 11.4 | 12 | 12.15 | 11.8 | 12.75 | 12.4
| Std Dev. |  | 0.294392 | 0.2581989 | 0.1761208 | 0.4082483 | 1.245258 | 1.369185 | 0.2 | 0.3204164 | 0.08164966 | 0.2402221 | 0.1632993 | 0.3125167 | 0.1180014 | 0 | 0.484768 | 0.2228602 | 0.2683282 | 0.2810694 | 0.4082483 | 0.2250926 | 0.1834848 | 0.2316607 | 0.2581989
| Rel.Std.Dev. |  | 2.381% | 2.012% | 1.246% | 3.45% | 9.067% | 9.464% | 1.575% | 2.497% | 0.7059% | 1.639% | 1.357% | 2.537% | 0.9686% | 0% | 4.427% | 2.005% | 2.218% | 2.476% | 3.355% | 1.835% | 1.553% | 1.812% | 2.088%
| PDM3 |  | 0.796% | 4.6% | 15.17% | -3.551% | 11.94% | 17.91% | 3.513% | 4.6% | -5.724% | 19.46% | -1.921% | 0.3885% | -0.708% | 14.11% | -10.75% | -9.392% | -1.377% | -7.49% | -0.8341% | -0.01905% | -3.687% | 4.192% | 0.796%
| Z-Score (Absolute) |  | 0.03 | 0.67 | 2.45 | NA | 1.91 | 2.91 | 0.49 | 0.67 | 1.06 | 3.17 | 0.42 | 0.03 | 0.22 | NA | 1.91 | 1.68 | 0.33 | 1.36 | NA | 0.1 | 0.72 | 0.61 | 0.03
Results from laboratories 4, 16 and 23 were removed due to their 1 ppm reading resolution.
| Analytical results for Lu in OREAS 243 (Certified Value 0.35 ppm) | [24 empty] | Certified
Lu | Round | Replicate | Lab | Lab | Lab | Lab | Lab | Lab | Lab | Lab | Lab | Lab | Lab | [12 empty] | 1
| No | No | 1.02 | 1.04 | 1.05 | 1.08 | 1.10 | 1.14 | 1.15 | 1.16 | 1.17 | 1.20 | 1.24 | [12 empty] | ppm
|  |  | 4A*MS | 4A*OES/MS | 4A*MS | 4A*MS | 4A*MS | 4A*OES/MS | 4A*MS | 4A*MS | 4A*MS | 4A*OES/MS | 4A*MS | [12 empty] | 2
3
| 1 | 1 | 0.34 | 0.33 | 0.34 | 0.32 | 0.36 | 0.3 | 0.4062311 | 0.33 | 0.4 | 0.3 | 0.35 | [12 empty] | 1
| 1 | 2 | 0.36 | 0.35 | 0.35 | 0.33 | 0.37 | 0.3 | 0.388684 | 0.33 | 0.3 | 0.3 | 0.36 | [12 empty] | 22
| 1 | 3 | 0.32 | 0.33 | 0.35 | 0.32 | 0.36 | 0.3 | 0.3910001 | 0.33 | 0.3 | 0.3 | 0.37 | [12 empty] | 16
| 1 | 4 | 0.34 | 0.33 | 0.37 | 0.33 | 0.39 | 0.3 | 0.410209 | 0.34 | 0.3 | 0.3 | 0.37 | [12 empty] | 0.3503891
| 1 | 5 | 0.36 | 0.32 | 0.34 | 0.32 | 0.36 | 0.3 | 0.3552391 | 0.33 | 0.3 | 0.3 | 0.37 | [12 empty] | 40
| 1 | 6 | 0.36 | 0.32 | 0.35 | 0.36 | 0.38 | 0.3 | 0.3933157 | 0.32 | 0.3 | 0.3 | 0.35
| Mean |  | 0.3466667 | 0.33 | 0.35 | 0.33 | 0.37 | 0.3 | 0.3907798 | 0.33 | 0.3166667 | 0.3 | 0.3616667
| Median |  | 0.35 | 0.33 | 0.35 | 0.325 | 0.365 | 0.3 | 0.3921579 | 0.33 | 0.3 | 0.3 | 0.365
| Std Dev. |  | 0.01632993 | 0.01095445 | 0.01095445 | 0.01549193 | 0.01264911 | 0 | 0.01944352 | 0.006324555 | 0.04082483 | 0 | 0.009831921
| Rel.Std.Dev. |  | 4.711% | 3.32% | 3.13% | 4.695% | 3.419% | 0% | 4.976% | 1.917% | 12.89% | 0% | 2.719%
| PDM3 |  | -1.062% | -5.819% | -0.1111% | -5.819% | 5.597% | -14.38% | 11.53% | -5.819% | -9.624% | -14.38% | 3.219%
| Z-Score (Absolute) |  | 0.06 | 0.67 | 0.06 | 0.67 | 0.8 | NA | 1.56 | 0.67 | NA | NA | 0.49
Results from laboratories 14, 17 and 20 were removed due to their 0.1 ppm reading resolution.
| Analytical results for Mg in OREAS 243 (Certified Value 3.19 wt.%) | [24 empty] | Certified
Mg | Round | Replicate | Lab | Lab | Lab | Lab | Lab | Lab | Lab | Lab | Lab | Lab | Lab | Lab | Lab | Lab | Lab | Lab | Lab | Lab | Lab | Lab | Lab | Lab |  | 1
| No | No | 1.01 | 1.02 | 1.03 | 1.04 | 1.05 | 1.07 | 1.08 | 1.10 | 1.11 | 1.12 | 1.13 | 1.14 | 1.15 | 1.16 | 1.18 | 1.19 | 1.20 | 1.23 | 1.24 | 1.25 | 1.26 | 1.27 |  | wt.%
|  |  | 4A*OES/MS | 4A*OES | 4A*OES | 4A*OES/MS | 4A*OES | 4A*OES/MS | 4A*MS | 4A*OES | 4A*OES | 4A*OES | 4A*OES | 4A*OES/MS | 4A*OES | 4A*OES/MS | 4A*OES/MS | 4A*OES | 4A*OES/MS | 4A*OES | 4A*MS | 4A*OES/MS | 4A*OES/MS | 4A*OES/MS |  | 2
3
| 1 | 1 | 3.24 | 3.05 | 2.626583 | 2.86 | 3.63 | 3.22 | 3.0898 | 3.25 | 3.296 | 3.385541 | 3.1271 | 3.29 | 3.266296 | 3.23 | 3.13 | 3.13 | 3.01 | 3.2 | 3.32 | 3.14 | 3.26 | 3.18 |  | 1
| 1 | 2 | 3.19 | 3.12 | 2.65 | 2.9 | 3.75 | 3.16 | 3.0936 | 3.17 | 3.272 | 2.991662 | 3.1001 | 3.24 | 3.254592 | 3.22 | 3.12 | 3.18 | 3.13 | 3.3 | 3.3 | 3.14 | 3.17 | 3.04 |  | #N/A
| 1 | 3 | 3.27 | 3.08 | 2.631 | 2.71 | 3.71 | 3.16 | 3.0923 | 3.16 | 3.313 | 3.285553 | 3.0675 | 3.35 | 3.24324 | 3.27 | 3.16 | 3.18 | 3.14 | 3.15 | 3.33 | 3.14 | 3.23 | 3.14 |  | 16
| 1 | 4 | 3.24 | 3.06 | 2.5845 | 2.84 | 3.75 | 3.22 | 3.0966 | 3.24 | 3.344 | 3.161603 | 3.0222 | 3.22 | 3.235848 | 3.24 | 3.11 | 3.2 | 3.15 | 3.08 | 3.33 | 3.24 | 3.21 | 3.14 |  | 3.190697
| 1 | 5 | 3.18 | 3.11 | 2.6075 | 2.84 | 3.64 | 3.18 | 3.0899 | 3.22 | 3.339 | 3.185355 | 3.0929 | 3.3 | 3.243064 | 3.27 | 3.17 | 3.21 | 3.09 | 3.16 | 3.35 | 3.21 | 3.2 | 3.14 |  | 41
| 1 | 6 | 3.22 | 3.15 | 2.5995 | 2.85 | 3.64 | 3.15 | 3.0899 | 3.18 | 3.288 | 3.181413 | 3.0702 | 3.38 | 3.233208 | 3.29 | 3.09 | 3.16 | 3.07 | 3.24 | 3.3 | 3.16 | 3.25 | 3.09
| Mean |  | 3.223333 | 3.095 | 2.616514 | 2.833333 | 3.686667 | 3.181667 | 3.092017 | 3.203333 | 3.308667 | 3.198521 | 3.08 | 3.296667 | 3.246041 | 3.253333 | 3.13 | 3.176667 | 3.098333 | 3.188333 | 3.321667 | 3.171667 | 3.22 | 3.121667
| Median |  | 3.23 | 3.095 | 2.617042 | 2.845 | 3.675 | 3.17 | 3.0911 | 3.2 | 3.3045 | 3.183384 | 3.08155 | 3.295 | 3.243152 | 3.255 | 3.125 | 3.18 | 3.11 | 3.18 | 3.325 | 3.15 | 3.22 | 3.14
| Std Dev. |  | 0.03386247 | 0.03834058 | 0.02378307 | 0.06439462 | 0.05680376 | 0.03125167 | 0.002737456 | 0.03829708 | 0.02870308 | 0.1320384 | 0.03572663 | 0.0615359 | 0.012399 | 0.0273252 | 0.0303315 | 0.02875181 | 0.05307228 | 0.07652886 | 0.0194079 | 0.04308906 | 0.0334664 | 0.0491596
| Rel.Std.Dev. |  | 1.051% | 1.239% | 0.909% | 2.273% | 1.541% | 0.9822% | 0.08853% | 1.196% | 0.8675% | 4.128% | 1.16% | 1.867% | 0.382% | 0.8399% | 0.9691% | 0.9051% | 1.713% | 2.4% | 0.5843% | 1.359% | 1.039% | 1.575%
| PDM3 |  | 1.023% | -2.999% | -18% | -11.2% | 15.54% | -0.283% | -3.093% | 0.396% | 3.697% | 0.2452% | -3.469% | 3.321% | 1.735% | 1.963% | -1.902% | -0.4397% | -2.895% | -0.07408% | 4.105% | -0.5964% | 0.9184% | -2.163%
| Z-Score (Absolute) |  | 0.39 | 0.92 | 5.82 | 3.6 | 5.14 | 0.03 | 0.95 | 0.19 | 1.27 | 0.14 | 1.08 | 1.14 | 0.63 | 0.7 | 0.56 | 0.09 | 0.89 | 0.03 | 1.4 | 0.14 | 0.36 | 0.65
| Analytical results for Mn in OREAS 243 (Certified Value 0.126 wt.%) | [24 empty] | Certified
Mn | Round | Replicate | Lab | Lab | Lab | Lab | Lab | Lab | Lab | Lab | Lab | Lab | Lab | Lab | Lab | Lab | Lab | Lab | Lab | Lab | Lab | Lab | Lab | Lab |  | 1
| No | No | 1.01 | 1.02 | 1.03 | 1.04 | 1.05 | 1.07 | 1.08 | 1.10 | 1.11 | 1.12 | 1.13 | 1.14 | 1.15 | 1.16 | 1.18 | 1.19 | 1.20 | 1.23 | 1.24 | 1.25 | 1.26 | 1.27 |  | wt.%
|  |  | 4A*OES/MS | 4A*OES | 4A*OES | 4A*OES/MS | 4A*OES | 4A*OES/MS | 4A*MS | 4A*OES | 4A*OES | 4A*OES | 4A*OES | 4A*OES/MS | 4A*OES | 4A*OES/MS | 4A*OES/MS | 4A*OES | 4A*OES/MS | 4A*OES | 4A*OES/MS | 4A*OES/MS | 4A*OES/MS | 4A*OES/MS |  | 3
3
| 1 | 1 | 0.126 | 0.124 | 0.10220665 | 0.1289 | 0.128 | 0.1272 | 0.1297 | 0.1285 | 0.1418 | 0.1516141 | 0.1274 | 0.123 | 0.132426 | 0.1172 | 0.126 | 0.123 | 0.1264 | 0.1166 | 0.1325 | 0.126 | 0.1246 | 0.126 |  | 1
| 1 | 2 | 0.126 | 0.128 | 0.10275215 | 0.1348 | 0.134 | 0.1258 | 0.1275 | 0.1261 | 0.1429 | 0.1435759 | 0.1265 | 0.128 | 0.132525 | 0.1163 | 0.124 | 0.124 | 0.1271 | 0.1197 | 0.1309 | 0.126 | 0.1215 | 0.121 |  | 23
| 1 | 3 | 0.128 | 0.124 | 0.10220355 | 0.1323 | 0.126 | 0.1215 | 0.1253 | 0.1246 | 0.14 | 0.1476364 | 0.1248 | 0.133 | 0.131877 | 0.1183 | 0.126 | 0.124 | 0.1309 | 0.1155 | 0.1303 | 0.126 | 0.1238 | 0.125 |  | 16
| 1 | 4 | 0.126 | 0.124 | 0.1007155 | 0.1305 | 0.134 | 0.122 | 0.1262 | 0.1275 | 0.1419 | 0.1478745 | 0.1227 | 0.124 | 0.132525 | 0.1178 | 0.124 | 0.124 | 0.1327 | 0.1113 | 0.1316 | 0.128 | 0.1225 | 0.127 |  | 0.1264835
| 1 | 5 | 0.124 | 0.125 | 0.10139355 | 0.1318 | 0.131 | 0.1229 | 0.1235 | 0.1276 | 0.1395 | 0.150466 | 0.1263 | 0.129 | 0.131256 | 0.1166 | 0.127 | 0.125 | 0.1294 | 0.1155 | 0.13 | 0.127 | 0.1221 | 0.124 |  | 42
| 1 | 6 | 0.126 | 0.127 | 0.10188065 | 0.1345 | 0.13 | 0.1218 | 0.1251 | 0.1258 | 0.1412 | 0.150841 | 0.1256 | 0.13 | 0.132309 | 0.1187 | 0.124 | 0.123 | 0.1281 | 0.1134 | 0.133 | 0.125 | 0.1243 | 0.123
| Mean |  | 0.126 | 0.1253333 | 0.101858675 | 0.1321333 | 0.1305 | 0.1235333 | 0.1262167 | 0.1266833 | 0.1412167 | 0.148668 | 0.12555 | 0.1278333 | 0.132153 | 0.1174833 | 0.1251667 | 0.1238333 | 0.1291 | 0.1153333 | 0.1313833 | 0.1263333 | 0.1231333 | 0.1243333
| Median |  | 0.126 | 0.1245 | 0.1020421 | 0.13205 | 0.1305 | 0.12245 | 0.12575 | 0.1268 | 0.1415 | 0.14917025 | 0.12595 | 0.1285 | 0.1323675 | 0.1175 | 0.125 | 0.124 | 0.12875 | 0.1155 | 0.13125 | 0.126 | 0.12315 | 0.1245
| Std Dev. |  | 0.001264911 | 0.00175119 | 0.0007158207 | 0.002279181 | 0.003209361 | 0.00238635 | 0.002156309 | 0.001433062 | 0.001270302 | 0.002975149 | 0.001647726 | 0.003763863 | 0.000501282 | 0.0009495613 | 0.00132916 | 0.0007527727 | 0.002390816 | 0.002854237 | 0.001202359 | 0.001032796 | 0.001272268 | 0.002160247
| Rel.Std.Dev. |  | 1.004% | 1.397% | 0.7028% | 1.725% | 2.459% | 1.932% | 1.708% | 1.131% | 0.8995% | 2.001% | 1.312% | 2.944% | 0.3793% | 0.8083% | 1.062% | 0.6079% | 1.852% | 2.475% | 0.9152% | 0.8175% | 1.033% | 1.737%
| PDM3 |  | -0.3823% | -0.9093% | -19.47% | 4.467% | 3.176% | -2.332% | -0.211% | 0.158% | 11.65% | 17.54% | -0.738% | 1.067% | 4.482% | -7.116% | -1.041% | -2.095% | 2.069% | -8.816% | 3.874% | -0.1187% | -2.649% | -1.7%
| Z-Score (Absolute) |  | 0.03 | 0.19 | 5.89 | 1.46 | 1.07 | 0.63 | 0.03 | 0.14 | 3.67 | 5.48 | 0.14 | 0.42 | 1.47 | 2.1 | 0.23 | 0.55 | 0.73 | 2.62 | 1.28 | 0.05 | 0.72 | 0.43
| Analytical results for Mo in OREAS 243 (Certified Value 1.93 ppm) | [24 empty] | Certified
Mo | Round | Replicate | Lab | Lab | Lab | Lab | Lab | Lab | Lab | Lab | Lab | Lab | Lab | Lab | Lab | Lab | Lab | Lab | Lab | Lab | Lab | Lab | Lab | Lab |  | 1
| No | No | 1.01 | 1.02 | 1.03 | 1.04 | 1.05 | 1.07 | 1.08 | 1.10 | 1.11 | 1.12 | 1.13 | 1.14 | 1.16 | 1.17 | 1.18 | 1.19 | 1.20 | 1.23 | 1.24 | 1.25 | 1.26 | 1.27 |  | ppm
|  |  | 4A*OES/MS | 4A*MS | 4A*OES | 4A*OES/MS | 4A*MS | 4A*OES/MS | 4A*MS | 4A*MS | 4A*OES | 4A*OES | 4A*MS | 4A*OES/MS | 4A*MS | 4A*MS | 4A*OES/MS | 4A*MS | 4A*OES/MS | 4A*OES | 4A*OES/MS | 4A*OES/MS | 4A*OES/MS | 4A*OES/MS |  | 2
3
| 1 | 1 | 1.88 | 2 | < 2 | 1.97 | 2.05 | 2.1 | 2.3 | 1.92 | 1.3 | < 5 | 2 | 0.14 | 2.08 | 2.2 | 1.7 | 1.8 | 1.64 | 2 | 1 | 2.02 | 2.14 | 1.87 |  | 1
| 1 | 2 | 1.77 | 2 | < 2 | 2.06 | 2.08 | 2.2 | 1.9 | 2.11 | 1.3 | < 5 | 1.9 | 0.13 | 2.13 | 2.1 | 1.81 | 1.8 | 1.68 | 2 | 1 | 1.91 | 2.04 | 1.74 |  | 24
| 1 | 3 | 1.91 | 2 | < 2 | 2.06 | 2.01 | 1.8 | 1.7 | 2.05 | 1.4 | < 5 | 1.9 | 0.19 | 2.18 | 2.1 | 1.73 | 1.8 | 1.68 | 2 | 2 | 1.88 | 2.09 | 1.83 |  | 16
| 1 | 4 | 1.81 | 2 | < 2 | 1.95 | 2.06 | 1.8 | 1.9 | 2.05 | 1.6 | < 5 | 1.9 | 0.14 | 2.19 | 2.1 | 1.71 | 1.9 | 1.8 | < 2 | 2 | 1.96 | 2.14 | 1.95 |  | 1.926396
| 1 | 5 | 1.89 | 2 | < 2 | 1.82 | 1.95 | 2 | 1.8 | 1.96 | 1.3 | < 5 | 1.8 | 0.31 | 2.04 | 2.3 | 1.74 | 1.9 | 1.7 | 2 | 1 | 1.88 | 2.05 | 1.8 |  | 43
| 1 | 6 | 1.88 | 2 | < 2 | 1.9 | 1.95 | 1.9 | 1.8 | 1.78 | 1.6 | < 5 | 1.9 | 0.85 | 2.03 | 2.1 | 1.71 | 1.8 | 1.63 | 2 | 2 | 2 | 2.04 | 1.75
| Mean |  | 1.856667 | 2 |  | 1.96 | 2.016667 | 1.966667 | 1.9 | 1.978333 | 1.416667 |  | 1.9 | 0.2933333 | 2.108333 | 2.15 | 1.733333 | 1.833333 | 1.688333 | 2 | 1.5 | 1.941667 | 2.083333 | 1.823333
| Median |  | 1.88 | 2 |  | 1.96 | 2.03 | 1.95 | 1.85 | 2.005 | 1.35 |  | 1.9 | 0.165 | 2.105 | 2.1 | 1.72 | 1.8 | 1.68 | 2 | 1.5 | 1.935 | 2.07 | 1.815
| Std Dev. |  | 0.05428321 | 0 |  | 0.09316652 | 0.05645057 | 0.1632993 | 0.2097618 | 0.1188977 | 0.147196 |  | 0.06324555 | 0.2809033 | 0.06911343 | 0.083666 | 0.04033196 | 0.05163978 | 0.06080022 | 0 | 0.5477226 | 0.06080022 | 0.04760952 | 0.07890923
| Rel.Std.Dev. |  | 2.924% | 0% |  | 4.753% | 2.799% | 8.303% | 11.04% | 6.01% | 10.39% |  | 3.329% | 95.76% | 3.278% | 3.891% | 2.327% | 2.817% | 3.601% | 0% | 36.51% | 3.131% | 2.285% | 4.328%
| PDM3 |  | -3.62% | 3.821% |  | 1.744% | 4.686% | 2.09% | -1.37% | 2.696% | -26.46% |  | -1.37% | -84.77% | 9.444% | 11.61% | -10.02% | -4.831% | -12.36% | 3.821% | -22.13% | 0.7927% | 8.147% | -5.35%
| Z-Score (Absolute) |  | 0.25 | 0.58 | 5.2 | 0.35 | 0.67 | 0.39 | 0 | 0.45 | 2.79 | 3.47 | 0 | 9.29 | 1.2 | 1.44 | 0.96 | 0.39 | 1.22 | NA | 2.31 | 0.24 | 1.06 | 0.44
| Analytical results for Na in OREAS 243 (Certified Value 2.04 wt.%) | [24 empty] | Certified
Na | Round | Replicate | Lab | Lab | Lab | Lab | Lab | Lab | Lab | Lab | Lab | Lab | Lab | Lab | Lab | Lab | Lab | Lab | Lab | Lab | Lab | Lab | Lab | Lab |  | 1
| No | No | 1.01 | 1.02 | 1.03 | 1.04 | 1.05 | 1.07 | 1.08 | 1.10 | 1.11 | 1.12 | 1.13 | 1.14 | 1.15 | 1.16 | 1.18 | 1.19 | 1.20 | 1.23 | 1.24 | 1.25 | 1.26 | 1.27 |  | wt.%
|  |  | 4A*OES/MS | 4A*OES | 4A*OES | 4A*OES/MS | 4A*OES | 4A*OES/MS | 4A*MS | 4A*OES | 4A*OES | 4A*OES | 4A*OES | 4A*OES/MS | 4A*OES | 4A*OES/MS | 4A*OES/MS | 4A*OES | 4A*OES/MS | 4A*OES | 4A*OES/MS | 4A*OES/MS | 4A*OES/MS | 4A*OES/MS |  | 2
3
| 1 | 1 | 2.05 | 2 | 1.72925 | 2.18 | 2.28 | 2.06 | 1.985 | 2.04 | 2.078 | 2.2253 | 2.0092 | 2.03 | 2.0737 | 2.03 | 1.97 | 2.07 | 1.957 | 2.05 | 2.09 | 1.99 | 2.17 | 2.03 |  | 1
| 1 | 2 | 2.03 | 2.07 | 1.763875 | 2.26 | 2.36 | 2.05 | 1.9751 | 2.01 | 2.069 | 1.8968 | 1.9874 | 2.11 | 2.0747 | 2.02 | 1.96 | 2.1 | 1.993 | 2.1 | 2.05 | 2 | 2.11 | 1.93 |  | #N/A
| 1 | 3 | 2.08 | 2.01 | 1.7585 | 2.18 | 2.31 | 2.05 | 1.9716 | 1.99 | 2.102 | 1.9645 | 1.9703 | 2.13 | 2.0651 | 2.04 | 2 | 2.08 | 2.011 | 2.02 | 2.07 | 1.97 | 2.15 | 2 |  | 16
| 1 | 4 | 2.06 | 2.02 | 1.7865 | 2.17 | 2.46 | 2.07 | 1.9409 | 2 | 2.112 | 1.9748 | 1.9479 | 2.01 | 2.0756 | 2.03 | 1.97 | 2.12 | 2.06 | 1.94 | 1.98 | 2.05 | 2.14 | 1.99 |  | 2.040829
| 1 | 5 | 2.01 | 2.03 | 1.73175 | 2.06 | 2.32 | 2.07 | 1.9204 | 2 | 2.109 | 2.1664 | 1.9799 | 2.12 | 2.0738 | 2.06 | 2.01 | 2.09 | 2.035 | 2.03 | 1.97 | 2.03 | 2.14 | 1.98 |  | 44
| 1 | 6 | 2.05 | 2.05 | 1.7555 | 2.09 | 2.3 | 2.05 | 1.9643 | 1.98 | 2.086 | 2.1778 | 1.9665 | 2.07 | 2.0775 | 2.05 | 1.96 | 2.07 | 1.987 | 2.01 | 1.99 | 2 | 2.16 | 1.95
| Mean |  | 2.046667 | 2.03 | 1.754229 | 2.156667 | 2.338333 | 2.058333 | 1.95955 | 2.003333 | 2.092667 | 2.0676 | 1.976867 | 2.078333 | 2.0734 | 2.038333 | 1.978333 | 2.088333 | 2.007167 | 2.025 | 2.025 | 2.006667 | 2.145 | 1.98
| Median |  | 2.05 | 2.025 | 1.757 | 2.175 | 2.315 | 2.055 | 1.96795 | 2 | 2.094 | 2.0706 | 1.9751 | 2.09 | 2.07425 | 2.035 | 1.97 | 2.085 | 2.002 | 2.025 | 2.02 | 2 | 2.145 | 1.985
| Std Dev. |  | 0.0242212 | 0.02607681 | 0.02137089 | 0.07174027 | 0.06524314 | 0.009831921 | 0.0242397 | 0.02065591 | 0.01759166 | 0.1379774 | 0.02076176 | 0.04996666 | 0.004300698 | 0.0147196 | 0.02136976 | 0.0194079 | 0.03661921 | 0.05244044 | 0.05128353 | 0.02875181 | 0.02073644 | 0.03577709
| Rel.Std.Dev. |  | 1.183% | 1.285% | 1.218% | 3.326% | 2.79% | 0.4777% | 1.237% | 1.031% | 0.8406% | 6.673% | 1.05% | 2.404% | 0.2074% | 0.7221% | 1.08% | 0.9293% | 1.824% | 2.59% | 2.533% | 1.433% | 0.9667% | 1.807%
| PDM3 |  | 0.286% | -0.5306% | -14.04% | 5.676% | 14.58% | 0.8577% | -3.983% | -1.837% | 2.54% | 1.312% | -3.134% | 1.838% | 1.596% | -0.1223% | -3.062% | 2.328% | -1.649% | -0.7756% | -0.7756% | -1.674% | 5.104% | -2.981%
| Z-Score (Absolute) |  | 0.2 | 0.07 | 4.53 | 1.98 | 4.92 | 0.39 | 1.21 | 0.5 | 0.95 | 0.54 | 0.93 | 0.71 | 0.63 | 0.07 | 0.9 | 0.88 | 0.44 | 0.15 | 0.15 | 0.44 | 1.79 | 0.88
| Analytical results for Nb in OREAS 243 (Certified Value 3.7 ppm) | [24 empty] | Certified
Nb | Round | Replicate | Lab | Lab | Lab | Lab | Lab | Lab | Lab | Lab | Lab | Lab | Lab | Lab | Lab | Lab | Lab | Lab | Lab | Lab | Lab |  |  |  |  | 1
| No | No | 1.01 | 1.02 | 1.03 | 1.04 | 1.07 | 1.08 | 1.10 | 1.11 | 1.13 | 1.14 | 1.16 | 1.18 | 1.19 | 1.20 | 1.23 | 1.24 | 1.25 | 1.26 | 1.27 |  |  |  |  | ppm
|  |  | 4A*OES/MS | 4A*MS | 4A*OES | 4A*OES/MS | 4A*OES/MS | 4A*MS | 4A*MS | 4A*OES | 4A*MS | 4A*OES/MS | 4A*MS | 4A*OES/MS | 4A*MS | 4A*OES/MS | 4A*OES | 4A*MS | 4A*OES/MS | 4A*OES/MS | 4A*OES/MS |  |  |  |  | 2
3
| 1 | 1 | 4 | 3.5 | < 5 | 4.3 | 4 | 3.82 | 3.5 | 3.4 | 3.6 | 0.3 | 4 | 3.1 | 3.9 | 3.1 | < 10 | 3.7 | 3.9 | 4 | 3.9 |  |  |  |  | 1
| 1 | 2 | 3.9 | 3.5 | < 5 | 4.4 | 3.8 | 3.76 | 3.58 | 3.4 | 3.6 | 0.2 | 3.9 | 3.2 | 3.7 | 3.25 | < 10 | 3.3 | 3.7 | 4 | 3.7 |  |  |  |  | 25
| 1 | 3 | 4.1 | 3.5 | < 5 | 4.2 | 4 | 3.68 | 3.65 | 3.8 | 3.5 | 0.4 | 3.9 | 3.1 | 3.8 | 3.25 | < 10 | 4.2 | 3.8 | 4 | 3.9 |  |  |  |  | 16
| 1 | 4 | 3.9 | 3.5 | < 5 | 4.2 | 4.1 | 3.75 | 3.59 | 3.7 | 3.5 | 0.2 | 4 | 3.1 | 3.7 | 3.33 | < 10 | 3.4 | 3.9 | 3.9 | 3.8 |  |  |  |  | 3.695
| 1 | 5 | 4 | 3.5 | < 5 | 3.8 | 4.1 | 3.65 | 3.81 | 3.3 | 3.5 | 0.5 | 4 | 3.1 | 3.8 | 3.26 | < 10 | 3.5 | 3.8 | 4 | 3.9 |  |  |  |  | 45
| 1 | 6 | 4.1 | 3.5 | < 5 | 4 | 4 | 3.67 | 3.37 | 3.6 | 3.4 | 1.7 | 4 | 3 | 3.6 | 3.16 | < 10 | 3.3 | 3.9 | 3.9 | 3.8
| Mean |  | 4 | 3.5 |  | 4.15 | 4 | 3.721667 | 3.583333 | 3.533333 | 3.516667 | 0.55 | 3.966667 | 3.1 | 3.75 | 3.225 |  | 3.566667 | 3.833333 | 3.966667 | 3.833333
| Median |  | 4 | 3.5 |  | 4.2 | 4 | 3.715 | 3.585 | 3.5 | 3.5 | 0.35 | 4 | 3.1 | 3.75 | 3.25 |  | 3.45 | 3.85 | 4 | 3.85
| Std Dev. |  | 0.08944272 | 0 |  | 0.2167948 | 0.1095445 | 0.06554896 | 0.147196 | 0.1966384 | 0.07527727 | 0.575326 | 0.05163978 | 0.06324555 | 0.1048809 | 0.08167007 |  | 0.3444803 | 0.08164966 | 0.05163978 | 0.08164966
| Rel.Std.Dev. |  | 2.236% | 0% |  | 5.224% | 2.739% | 1.761% | 4.108% | 5.565% | 2.141% | 104.6% | 1.302% | 2.04% | 2.797% | 2.532% |  | 9.658% | 2.13% | 1.302% | 2.13%
| PDM3 |  | 8.254% | -5.277% |  | 12.31% | 8.254% | 0.7217% | -3.022% | -4.375% | -4.826% | -85.12% | 7.352% | -16.1% | 1.488% | -12.72% |  | -3.473% | 3.744% | 7.352% | 3.744%
| Z-Score (Absolute) |  | 0.77 | 0.61 | 3.36 | 1.18 | 0.77 | 0 | 0.38 | 0.52 | 0.56 | 8.73 | 0.67 | 1.71 | 0.08 | 1.37 | 3.52 | 0.43 | 0.31 | 0.67 | 0.31
| Analytical results for Nd in OREAS 243 (Certified Value 9.19 ppm) | [24 empty] | Certified
Nd | Round | Replicate | Lab | Lab | Lab | Lab | Lab | Lab | Lab | Lab | Lab | Lab | [13 empty] | 1
| No | No | 1.02 | 1.05 | 1.08 | 1.10 | 1.14 | 1.15 | 1.16 | 1.17 | 1.20 | 1.24 | [13 empty] | ppm
|  |  | 4A*MS | 4A*MS | 4A*MS | 4A*MS | 4A*OES/MS | 4A*MS | 4A*MS | 4A*MS | 4A*OES/MS | 4A*MS | [13 empty] | 2
3
| 1 | 1 | 9.6 | 10 | 9.11 | 9.47 | 9 | 9.219373 | 8.9 | 9 | 8 | 9.4 | [13 empty] | 1
| 1 | 2 | 9.35 | 10.1 | 9.16 | 9.62 | 8.7 | 9.201729 | 9.1 | 8.6 | 8.4 | 9.4 | [13 empty] | 26
| 1 | 3 | 9.5 | 9.9 | 8.9 | 9.58 | 9 | 9.231643 | 9.1 | 0.8 | 8.7 | 9.7 | [13 empty] | 16
| 1 | 4 | 9.55 | 9.6 | 9.05 | 9.98 | 8.8 | 9.229653 | 9.3 | 8.2 | 8.9 | 9.7 | [13 empty] | 9.189966
| 1 | 5 | 9.8 | 9.8 | 9.03 | 9.4 | 9.2 | 9.382615 | 9 | 8.8 | 8.6 | 9.7 | [13 empty] | 46
| 1 | 6 | 10.1 | 9.9 | 9.07 | 9.41 | 9 | 9.176952 | 9.1 | 8.2 | 8 | 9.4
| Mean |  | 9.65 | 9.883333 | 9.053333 | 9.576667 | 8.95 | 9.240328 | 9.083333 | 7.266667 | 8.433333 | 9.55
| Median |  | 9.575 | 9.9 | 9.06 | 9.525 | 9 | 9.224513 | 9.1 | 8.4 | 8.5 | 9.55
| Std Dev. |  | 0.2645751 | 0.1722401 | 0.08824209 | 0.2167641 | 0.1760682 | 0.07263698 | 0.132916 | 3.184127 | 0.3723797 | 0.1643168
| Rel.Std.Dev. |  | 2.742% | 1.743% | 0.9747% | 2.263% | 1.967% | 0.7861% | 1.463% | 43.82% | 4.416% | 1.721%
| PDM3 |  | 5.006% | 7.545% | -1.487% | 4.208% | -2.611% | 0.548% | -1.16% | -20.93% | -8.233% | 3.918%
| Z-Score (Absolute) |  | 0.82 | 1.21 | 0.18 | 0.7 | 0.36 | 0.13 | 0.13 | 3.18 | 1.22 | 0.65
| Analytical results for Ni in OREAS 243 (Certified Value 65 ppm) | [24 empty] | Certified
Ni | Round | Replicate | Lab | Lab | Lab | Lab | Lab | Lab | Lab | Lab | Lab | Lab | Lab | Lab | Lab | Lab | Lab | Lab | Lab | Lab | Lab | Lab | Lab | Lab | Lab | 1
| No | No | 1.01 | 1.02 | 1.03 | 1.04 | 1.05 | 1.07 | 1.08 | 1.10 | 1.11 | 1.12 | 1.13 | 1.14 | 1.15 | 1.16 | 1.17 | 1.18 | 1.19 | 1.20 | 1.23 | 1.24 | 1.25 | 1.26 | 1.27 | ppm
|  |  | 4A*OES/MS | 4A*OES | 4A*OES | 4A*OES/MS | 4A*MS | 4A*OES/MS | 4A*MS | 4A*MS | 4A*OES | 4A*OES | 4A*OES | 4A*OES/MS | 4A*OES | 4A*OES/MS | 4A*MS | 4A*OES/MS | 4A*OES | 4A*OES/MS | 4A*OES | 4A*MS | 4A*OES/MS | 4A*OES/MS | 4A*OES/MS | 0
1
| 1 | 1 | 69.6 | 68 | 46.45333 | 61.1 | 61.4 | 68.2 | 66.3 | 65.6 | 71 | 61.13 | 64 | 65.2 | 64.2675 | 58 | 62 | 64.2 | 65 | 59.7 | 62 | 65.6 | 68.2 | 68.8 | 67.6 | 1
| 1 | 2 | 67.4 | 68 | 46.285 | 64.3 | 61.2 | 69.1 | 65.6 | 67.9 | 71 | 58.33 | 63 | 66.6 | 63.745 | 58 | 61.6 | 67 | 66 | 62.6 | 62 | 65.9 | 67.3 | 70.1 | 65 | 10
| 1 | 3 | 71.9 | 68 | 46.71 | 59.7 | 60.1 | 70.2 | 65.3 | 67.9 | 70 | 59.41 | 63 | 69.3 | 64.1155 | 58 | 61.6 | 65 | 66 | 63.5 | 61 | 67 | 68.5 | 68.6 | 67 | 16
| 1 | 4 | 68.4 | 64 | 46.195 | 60.1 | 64.5 | 68.1 | 64.3 | 67.5 | 70 | 59.63 | 62 | 65.4 | 64.41 | 59 | 60.7 | 64.3 | 65 | 63.7 | 59 | 67.4 | 69.7 | 68.7 | 67 | 64.9197
| 1 | 5 | 68.2 | 68 | 45.865 | 56.1 | 62.2 | 71.5 | 64 | 68.2 | 71 | 59.78 | 63 | 67.7 | 63.6405 | 58 | 67.1 | 65.3 | 65 | 62.9 | 62 | 68.2 | 67.8 | 67.7 | 67.2 | 47
| 1 | 6 | 69.5 | 72 | 45.87 | 59 | 60.6 | 67.4 | 64.9 | 64.2 | 71 | 60.35 | 63 | 66.4 | 63.992 | 59 | 61.6 | 64.6 | 66 | 61.6 | 61 | 68.1 | 68.8 | 67.4 | 66
| Mean |  | 69.16667 | 68 | 46.22972 | 60.05 | 61.66667 | 69.08333 | 65.06667 | 66.88333 | 70.66667 | 59.77167 | 63 | 66.76667 | 64.02842 | 58.33333 | 62.43333 | 65.06667 | 65.5 | 62.33333 | 61.16667 | 67.03333 | 68.38333 | 68.55 | 66.63333
| Median |  | 68.95 | 68 | 46.24 | 59.9 | 61.3 | 68.65 | 65.1 | 67.7 | 71 | 59.705 | 63 | 66.5 | 64.05375 | 58 | 61.6 | 64.8 | 65.5 | 62.75 | 61.5 | 67.2 | 68.35 | 68.65 | 67
| Std Dev. |  | 1.575648 | 2.529822 | 0.3308632 | 2.683095 | 1.561623 | 1.527634 | 0.850098 | 1.614208 | 0.5163978 | 0.9390296 | 0.6324555 | 1.534492 | 0.297483 | 0.5163978 | 2.326084 | 1.03473 | 0.5477226 | 1.489519 | 1.169045 | 1.093008 | 0.8328665 | 0.9523655 | 0.958471
| Rel.Std.Dev. |  | 2.278% | 3.72% | 0.7157% | 4.468% | 2.532% | 2.211% | 1.307% | 2.413% | 0.7308% | 1.571% | 1.004% | 2.298% | 0.4646% | 0.8853% | 3.726% | 1.59% | 0.8362% | 2.39% | 1.911% | 1.631% | 1.218% | 1.389% | 1.438%
| PDM3 |  | 6.542% | 4.745% | -28.79% | -7.501% | -5.011% | 6.414% | 0.2264% | 3.025% | 8.852% | -7.93% | -2.957% | 2.845% | -1.373% | -10.15% | -3.83% | 0.2264% | 0.8939% | -3.984% | -5.781% | 3.256% | 5.335% | 5.592% | 2.64%
| Z-Score (Absolute) |  | 0.94 | 0.67 | 4.33 | 1.15 | 0.78 | 0.92 | 0 | 0.42 | 1.29 | 1.22 | 0.48 | 0.39 | 0.24 | 1.55 | 0.61 | 0 | 0.1 | 0.63 | 0.9 | 0.45 | 0.76 | 0.8 | 0.36
| Analytical results for P in OREAS 243 (Certified Value 0.044 wt.%) | [24 empty] | Certified
P | Round | Replicate | Lab | Lab | Lab | Lab | Lab | Lab | Lab | Lab | Lab | Lab | Lab | Lab | Lab | Lab | Lab | Lab | Lab | Lab | Lab | Lab | Lab | Lab |  | 1
| No | No | 1.01 | 1.02 | 1.03 | 1.04 | 1.05 | 1.07 | 1.08 | 1.10 | 1.11 | 1.12 | 1.13 | 1.14 | 1.15 | 1.16 | 1.18 | 1.19 | 1.20 | 1.23 | 1.24 | 1.25 | 1.26 | 1.27 |  | wt.%
|  |  | 4A*OES/MS | 4A*OES | 4A*OES | 4A*OES/MS | 4A*OES | 4A*OES/MS | 4A*MS | 4A*OES | 4A*OES | 4A*OES | 4A*OES | 4A*OES/MS | 4A*OES | 4A*OES/MS | 4A*OES/MS | 4A*OES | 4A*OES/MS | 4A*OES | 4A*OES/MS | 4A*OES/MS | 4A*OES/MS | 4A*OES/MS |  | 3
3
| 1 | 1 | 0.045 | 0.045 | 0.044508 | 0.0441 | 0.0471 | 0.053 | 0.0457 | 0.0425 | 0.044 | 0.044 | 0.0445 | 0.042 | 0.04730548 | 0.05 | 0.045 | 0.043 | 0.04 | 0.0451 | 0.0436 | 0.045 | 0.0448 | 0.045 |  | 1
| 1 | 2 | 0.045 | 0.05 | 0.044724 | 0.0406 | 0.0475 | 0.053 | 0.0397 | 0.0454 | 0.044 | 0.0434 | 0.0442 | 0.043 | 0.04698532 | 0.05 | 0.044 | 0.044 | 0.041 | 0.046 | 0.0446 | 0.046 | 0.0437 | 0.043 |  | #N/A
| 1 | 3 | 0.046 | 0.05 | 0.044692 | 0.0417 | 0.0451 | 0.052 | 0.041 | 0.044 | 0.044 | 0.0436 | 0.0435 | 0.043 | 0.04656948 | 0.05 | 0.046 | 0.044 | 0.041 | 0.0448 | 0.0447 | 0.045 | 0.0446 | 0.045 |  | 16
| 1 | 4 | 0.045 | 0.045 | 0.04417167 | 0.0428 | 0.0481 | 0.051 | 0.04 | 0.0443 | 0.044 | 0.044 | 0.043 | 0.042 | 0.04733216 | 0.05 | 0.045 | 0.044 | 0.042 | 0.0432 | 0.0441 | 0.047 | 0.0445 | 0.044 |  | 0.04430742
| 1 | 5 | 0.044 | 0.05 | 0.043992 | 0.0443 | 0.0465 | 0.053 | 0.0419 | 0.0436 | 0.044 | 0.0434 | 0.044 | 0.044 | 0.04697704 | 0.05 | 0.046 | 0.044 | 0.041 | 0.0461 | 0.0439 | 0.046 | 0.045 | 0.045 |  | 48
| 1 | 6 | 0.045 | 0.05 | 0.044269 | 0.044 | 0.0457 | 0.05 | 0.043 | 0.0453 | 0.044 | 0.0431 | 0.0437 | 0.044 | 0.04768276 | 0.05 | 0.044 | 0.044 | 0.04 | 0.0451 | 0.0442 | 0.046 | 0.0456 | 0.043
| Mean |  | 0.045 | 0.04833333 | 0.04439278 | 0.04291667 | 0.04666667 | 0.052 | 0.04188333 | 0.04418333 | 0.044 | 0.04358333 | 0.04381667 | 0.043 | 0.04714204 | 0.05 | 0.045 | 0.04383333 | 0.04083333 | 0.04505 | 0.04418333 | 0.04583333 | 0.0447 | 0.04416667
| Median |  | 0.045 | 0.05 | 0.0443885 | 0.0434 | 0.0468 | 0.0525 | 0.04145 | 0.04415 | 0.044 | 0.0435 | 0.04385 | 0.043 | 0.0471454 | 0.05 | 0.045 | 0.044 | 0.041 | 0.0451 | 0.04415 | 0.046 | 0.0447 | 0.0445
| Std Dev. |  | 0.0006324555 | 0.002581989 | 0.000295754 | 0.001506541 | 0.001127239 | 0.001264911 | 0.002231965 | 0.001090718 | 7.601177e-18 | 0.0003600926 | 0.0005344779 | 0.0008944272 | 0.000383366 | 7.601177e-18 | 0.0008944272 | 0.0004082483 | 0.0007527727 | 0.001048332 | 0.0004167333 | 0.0007527727 | 0.000626099 | 0.0009831921
| Rel.Std.Dev. |  | 1.405% | 5.342% | 0.6662% | 3.51% | 2.416% | 2.433% | 5.329% | 2.469% | 1.728e-14% | 0.8262% | 1.22% | 2.08% | 0.8132% | 1.52e-14% | 1.988% | 0.9314% | 1.844% | 2.327% | 0.9432% | 1.642% | 1.401% | 2.226%
| PDM3 |  | 1.563% | 9.086% | 0.1927% | -3.139% | 5.325% | 17.36% | -5.471% | -0.2801% | -0.6938% | -1.634% | -1.108% | -2.951% | 6.398% | 12.85% | 1.563% | -1.07% | -7.841% | 1.676% | -0.2801% | 3.444% | 0.886% | -0.3177%
| Z-Score (Absolute) |  | 0.65 | 3.7 | 0.1 | 1.25 | 2.18 | 7.06 | 2.2 | 0.1 | 0.26 | 0.64 | 0.43 | 1.18 | 2.61 | 5.23 | 0.65 | 0.42 | 3.16 | 0.7 | 0.1 | 1.41 | 0.38 | 0.11
| Analytical results for Pb in OREAS 243 (Certified Value 38.3 ppm) | [24 empty] | Certified
Pb | Round | Replicate | Lab | Lab | Lab | Lab | Lab | Lab | Lab | Lab | Lab | Lab | Lab | Lab | Lab | Lab | Lab | Lab | Lab | Lab | Lab | Lab | Lab |  |  | 1
| No | No | 1.01 | 1.02 | 1.03 | 1.04 | 1.05 | 1.07 | 1.08 | 1.10 | 1.11 | 1.13 | 1.14 | 1.16 | 1.17 | 1.18 | 1.19 | 1.20 | 1.23 | 1.24 | 1.25 | 1.26 | 1.27 |  |  | ppm
|  |  | 4A*OES/MS | 4A*MS | 4A*OES | 4A*OES/MS | 4A*MS | 4A*OES/MS | 4A*MS | 4A*MS | 4A*OES | 4A*MS | 4A*OES/MS | 4A*MS | 4A*MS | 4A*OES/MS | 4A*MS | 4A*OES/MS | 4A*OES | 4A*OES/MS | 4A*OES/MS | 4A*OES/MS | 4A*OES/MS |  |  | 1
2
| 1 | 1 | 41.7 | 37 | 36.37 | 38.7 | 37.3 | 40.3 | 40.2 | 38.3 | 37 | 37 | 41.2 | 32.8 | 41.9 | 35.9 | 44 | 33.78 | 36 | 41 | 40.1 | 38.5 | 38.5 |  |  | 1
| 1 | 2 | 38.9 | 37 | 36.0955 | 40.4 | 38 | 41.9 | 39.7 | 36.5 | 37 | 35 | 42.1 | 33.9 | 41.9 | 37.7 | 44 | 36.04 | 36 | 38 | 41.3 | 38.1 | 36.9 |  |  | 12
| 1 | 3 | 39.2 | 36 | 36.658 | 39.5 | 37.5 | 44.4 | 39.4 | 39.6 | 37 | 37 | 43 | 33.6 | 39.7 | 34.9 | 44 | 36.95 | 35 | 39 | 40.9 | 38.3 | 38 |  |  | 16
| 1 | 4 | 38.9 | 36 | 35.5775 | 38.9 | 39 | 41.8 | 39.9 | 38.6 | 38 | 35 | 40.6 | 33.6 | 40.8 | 34.9 | 44 | 37.1 | 34 | 41 | 41.5 | 37.7 | 37.8 |  |  | 38.30923
| 1 | 5 | 37.9 | 37 | 35.81 | 39.2 | 37.5 | 47.9 | 39 | 38.3 | 37 | 36 | 41.9 | 33.8 | 43.8 | 36 | 44 | 36.67 | 36 | 38 | 39.9 | 38.6 | 37.7 |  |  | 49
| 1 | 6 | 37.5 | 37 | 36.23204 | 40.8 | 36.8 | 41.3 | 39.3 | 37.7 | 37 | 36 | 42.2 | 33.2 | 40.4 | 36.4 | 45 | 34.44 | 34 | 37 | 40.5 | 37.8 | 36.9
| Mean |  | 39.01667 | 36.66667 | 36.12384 | 39.58333 | 37.68333 | 42.93333 | 39.58333 | 38.16667 | 37.16667 | 36 | 41.83333 | 33.48333 | 41.41667 | 35.96667 | 44.16667 | 35.83 | 35.16667 | 39 | 40.7 | 38.16667 | 37.63333
| Median |  | 38.9 | 37 | 36.16377 | 39.35 | 37.5 | 41.85 | 39.55 | 38.3 | 37 | 36 | 42 | 33.6 | 41.35 | 35.95 | 44 | 36.355 | 35.5 | 38.5 | 40.7 | 38.2 | 37.75
| Std Dev. |  | 1.470261 | 0.5163978 | 0.3886941 | 0.8424172 | 0.7521081 | 2.78472 | 0.4355074 | 1.02697 | 0.4082483 | 0.8944272 | 0.8358628 | 0.4119061 | 1.449713 | 1.046263 | 0.4082483 | 1.396539 | 0.9831921 | 1.67332 | 0.6449806 | 0.3669696 | 0.6314006
| Rel.Std.Dev. |  | 3.768% | 1.408% | 1.076% | 2.128% | 1.996% | 6.486% | 1.1% | 2.691% | 1.098% | 2.485% | 1.998% | 1.23% | 3.5% | 2.909% | 0.9243% | 3.898% | 2.796% | 4.291% | 1.585% | 0.9615% | 1.678%
| PDM3 |  | 1.847% | -4.288% | -5.705% | 3.326% | -1.634% | 12.07% | 3.326% | -0.3721% | -2.982% | -6.028% | 9.199% | -12.6% | 8.111% | -6.115% | 15.29% | -6.472% | -8.203% | 1.803% | 6.241% | -0.3721% | -1.764%
| Z-Score (Absolute) |  | 0.28 | 0.5 | 0.67 | 0.47 | 0.16 | 1.57 | 0.47 | 0 | 0.33 | 0.72 | 1.21 | 1.55 | 1.07 | 0.73 | 1.98 | 0.77 | 0.99 | 0.28 | 0.84 | 0 | 0.18
| Analytical results for Pr in OREAS 243 (Certified Value 2.06 ppm) | [24 empty] | Certified
Pr | Round | Replicate | Lab | Lab | Lab | Lab | Lab | Lab | Lab | Lab | Lab | Lab | [13 empty] | 1
| No | No | 1.02 | 1.05 | 1.08 | 1.10 | 1.14 | 1.15 | 1.16 | 1.17 | 1.20 | 1.24 | [13 empty] | ppm
|  |  | 4A*MS | 4A*MS | 4A*MS | 4A*MS | 4A*OES/MS | 4A*MS | 4A*MS | 4A*MS | 4A*OES/MS | 4A*MS | [13 empty] | 2
3
| 1 | 1 | 2 | 2.21 | 2.05 | 2.15 | 1.9 | 2.200136 | 1.94 | 1.4 | 1.7 | 2.14 | [13 empty] | 1
| 1 | 2 | 2 | 2.22 | 2.04 | 2.18 | 2 | 2.176997 | 2 | 1.3 | 1.8 | 2.13 | [13 empty] | 29
| 1 | 3 | 1.96 | 2.14 | 2.01 | 2.16 | 2 | 2.205366 | 1.98 | 0.1 | 1.9 | 2.25 | [13 empty] | 16
| 1 | 4 | 2 | 2.18 | 2 | 2.14 | 1.9 | 2.260325 | 2.01 | 1.2 | 1.9 | 2.24 | [13 empty] | 2.055165
| 1 | 5 | 2.04 | 2.16 | 1.95 | 2.1 | 2 | 2.219577 | 1.98 | 1.4 | 1.9 | 2.23 | [13 empty] | 50
| 1 | 6 | 2.02 | 2.13 | 1.95 | 1.97 | 2 | 2.220508 | 1.97 | 1.3 | 1.7 | 2.19
| Mean |  | 2.003333 | 2.173333 | 2 | 2.116667 | 1.966667 | 2.213818 | 1.98 | 1.116667 | 1.816667 | 2.196667
| Median |  | 2 | 2.17 | 2.005 | 2.145 | 2 | 2.212472 | 1.98 | 1.3 | 1.85 | 2.21
| Std Dev. |  | 0.0265832 | 0.03669696 | 0.04289522 | 0.07659417 | 0.05163978 | 0.02776768 | 0.0244949 | 0.5036533 | 0.09831921 | 0.05202563
| Rel.Std.Dev. |  | 1.327% | 1.689% | 2.145% | 3.619% | 2.626% | 1.254% | 1.237% | 45.1% | 5.412% | 2.368%
| PDM3 |  | -2.522% | 5.75% | -2.684% | 2.993% | -4.306% | 7.72% | -3.657% | -45.67% | -11.6% | 6.885%
| Z-Score (Absolute) |  | 0.01 | 0.81 | 0.01 | 0.54 | 0.16 | 1 | 0.1 | 4.16 | 0.87 | 0.92
| Analytical results for Rb in OREAS 243 (Certified Value 17.9 ppm) | [24 empty] | Certified
Rb | Round | Replicate | Lab | Lab | Lab | Lab | Lab | Lab | Lab | Lab | Lab | Lab | Lab | Lab | Lab | Lab | Lab | Lab | Lab | Lab | Lab |  |  |  |  | 1
| No | No | 1.01 | 1.02 | 1.04 | 1.05 | 1.07 | 1.08 | 1.10 | 1.11 | 1.13 | 1.14 | 1.15 | 1.16 | 1.18 | 1.19 | 1.20 | 1.24 | 1.25 | 1.26 | 1.27 |  |  |  |  | ppm
|  |  | 4A*OES/MS | 4A*MS | 4A*OES/MS | 4A*MS | 4A*OES/MS | 4A*MS | 4A*MS | 4A*OES | 4A*MS | 4A*OES/MS | 4A*MS | 4A*MS | 4A*OES/MS | 4A*MS | 4A*OES/MS | 4A*MS | 4A*OES/MS | 4A*OES/MS | 4A*OES/MS |  |  |  |  | 1
2
| 1 | 1 | 19.9 | 17.4 | 18.3 | 19.6 | 19.2 | 17.74 | 19.62 | 17.5 | 17.2 | 18.2 | 18.00244 | 15.7 | 17.6 | 16.8 | 16.3 | 18 | 18.6 | 19.8 | 17.4 |  |  |  |  | 1
| 1 | 2 | 19.2 | 18 | 19.2 | 20.4 | 19.3 | 17.29 | 18.69 | 17.9 | 17.6 | 17.9 | 18.0331 | 16.1 | 17.6 | 16.3 | 16.9 | 17.9 | 18.6 | 20.2 | 16.2 |  |  |  |  | 30
| 1 | 3 | 20.4 | 17.6 | 18.4 | 19.9 | 17 | 16.92 | 18.42 | 17.5 | 16.9 | 18.3 | 17.57624 | 15.9 | 17.5 | 16.3 | 17 | 18.6 | 18.3 | 20 | 17.2 |  |  |  |  | 16
| 1 | 4 | 19.5 | 17.8 | 18.4 | 19.2 | 18.1 | 17.19 | 19.07 | 18 | 17 | 17.8 | 17.99068 | 15.7 | 17.3 | 16.7 | 17.4 | 18.5 | 19.1 | 19.8 | 17 |  |  |  |  | 17.93485
| 1 | 5 | 19.3 | 17.4 | 17.5 | 19 | 17.9 | 17.06 | 19.35 | 17.4 | 17.1 | 19 | 18.12641 | 15.6 | 17.5 | 16.2 | 17.2 | 18.4 | 18.4 | 20 | 17 |  |  |  |  | 51
| 1 | 6 | 19.9 | 18 | 18.4 | 19.1 | 17.9 | 17.03 | 17.47 | 17.8 | 17 | 18.8 | 18.19608 | 15.7 | 17.6 | 16.1 | 16.6 | 18.2 | 18.6 | 20 | 16.5
| Mean |  | 19.7 | 17.7 | 18.36667 | 19.53333 | 18.23333 | 17.205 | 18.77 | 17.68333 | 17.13333 | 18.33333 | 17.98749 | 15.78333 | 17.51667 | 16.4 | 16.9 | 18.26667 | 18.6 | 19.96667 | 16.88333
| Median |  | 19.7 | 17.7 | 18.4 | 19.4 | 18 | 17.125 | 18.88 | 17.65 | 17.05 | 18.25 | 18.01777 | 15.7 | 17.55 | 16.3 | 16.95 | 18.3 | 18.6 | 20 | 17
| Std Dev. |  | 0.4516636 | 0.275681 | 0.5391351 | 0.5428321 | 0.875595 | 0.2920788 | 0.7704285 | 0.2483277 | 0.2503331 | 0.4802777 | 0.2164483 | 0.1834848 | 0.1169045 | 0.2828427 | 0.4 | 0.2804758 | 0.275681 | 0.1505545 | 0.4490731
| Rel.Std.Dev. |  | 2.293% | 1.558% | 2.935% | 2.779% | 4.802% | 1.698% | 4.105% | 1.404% | 1.461% | 2.62% | 1.203% | 1.163% | 0.6674% | 1.725% | 2.367% | 1.535% | 1.482% | 0.754% | 2.66%
| PDM3 |  | 9.842% | -1.309% | 2.408% | 8.913% | 1.664% | -4.069% | 4.657% | -1.402% | -4.469% | 2.222% | 0.2935% | -12% | -2.332% | -8.558% | -5.77% | 1.85% | 3.709% | 11.33% | -5.863%
| Z-Score (Absolute) |  | 1.48 | 0.25 | 0.33 | 1.33 | 0.21 | 0.67 | 0.67 | 0.26 | 0.74 | 0.3 | 0 | 1.9 | 0.41 | 1.37 | 0.94 | 0.24 | 0.53 | 1.71 | 0.95
| Analytical results for Re in OREAS 243 (Certified Value 0.003 ppm) | [24 empty] | Certified
Re | Round | Replicate | Lab | Lab | Lab | Lab | Lab | Lab | Lab | Lab | Lab | Lab | Lab | Lab | Lab | Lab | Lab | Lab | [7 empty] | 1
| No | No | 1.01 | 1.02 | 1.07 | 1.08 | 1.10 | 1.11 | 1.13 | 1.14 | 1.18 | 1.19 | 1.20 | 1.23 | 1.24 | 1.25 | 1.26 | 1.27 | [7 empty] | ppm
|  |  | 4A*OES/MS | 4A*MS | 4A*OES/MS | 4A*MS | 4A*MS | 4A*OES | 4A*MS | 4A*OES/MS | 4A*OES/MS | 4A*MS | 4A*OES/MS | 4A*OES | 4A*MS | 4A*OES/MS | 4A*OES/MS | 4A*OES/MS | [7 empty] | 3
3
| 1 | 1 | 0.002 | < 0.1 | < 0.005 | < 0.002 | 0.008 | < 0.05 | < 0.05 | 0.003 | 0.003 | < 0.05 | < 0.002 | < 5 | 0.007 | 0.003 | 0.003 | 0.004 | [7 empty] | 1
| 1 | 2 | 0.002 | < 0.1 | < 0.005 | < 0.002 | 0.01 | < 0.05 | < 0.05 | 0.003 | 0.002 | < 0.05 | 0.003 | < 5 | < 0.002 | 0.002 | 0.003 | 0.003 | [7 empty] | 31
| 1 | 3 | 0.003 | < 0.1 | 0.006 | 0.003 | 0.003 | < 0.05 | < 0.05 | 0.003 | 0.002 | < 0.05 | 0.003 | < 5 | 0.004 | 0.002 | 0.003 | 0.003 | [7 empty] | 16
| 1 | 4 | 0.003 | < 0.1 | 0.006 | 0.002 | 0.007 | < 0.05 | < 0.05 | 0.002 | 0.002 | < 0.05 | 0.002 | < 5 | < 0.002 | 0.003 | 0.003 | 0.003 | [7 empty] | 0.002708333
| 1 | 5 | 0.003 | < 0.1 | < 0.005 | 0.003 | 0.004 | < 0.05 | < 0.05 | 0.003 | 0.003 | < 0.05 | < 0.002 | < 5 | < 0.002 | 0.002 | 0.003 | 0.002 | [7 empty] | 52
| 1 | 6 | 0.002 | < 0.1 | 0.006 | < 0.002 | 0.007 | < 0.05 | < 0.05 | 0.003 | 0.003 | < 0.05 | < 0.002 | < 5 | 0.006 | 0.003 | 0.003 | 0.003
| Mean |  | 0.0025 |  | 0.006 | 0.002666667 | 0.0065 |  |  | 0.002833333 | 0.0025 |  | 0.002666667 |  | 0.005666667 | 0.0025 | 0.003 | 0.003
| Median |  | 0.0025 |  | 0.006 | 0.003 | 0.007 |  |  | 0.003 | 0.0025 |  | 0.003 |  | 0.006 | 0.0025 | 0.003 | 0.003
| Std Dev. |  | 0.0005477226 |  | 1.062297e-18 | 0.0005773503 | 0.002588436 |  |  | 0.0004082483 | 0.0005477226 |  | 0.0005773503 |  | 0.001527525 | 0.0005477226 | 4.750736e-19 | 0.0006324555
| Rel.Std.Dev. |  | 21.91% |  | 1.77e-14% | 21.65% | 39.82% |  |  | 14.41% | 21.91% |  | 21.65% |  | 26.96% | 21.91% | 1.584e-14% | 21.08%
| PDM3 |  | -7.692% |  | 121.5% | -1.538% | 140% |  |  | 4.615% | -7.692% |  | -1.538% |  | 109.2% | -7.692% | 10.77% | 10.77%
| Z-Score (Absolute) |  | 0.37 | 26.14 | 0.6 | 0.74 | 1.86 | 12.18 | 12.18 | 0.19 | 0.37 | 12.18 | 0.74 | 1393.35 | 0.09 | 0.37 | 0.09 | 0.09
| Analytical results for S in OREAS 243 (Certified Value 0.527 wt.%) | [24 empty] | Certified
S | Round | Replicate | Lab | Lab | Lab | Lab | Lab | Lab | Lab | Lab | Lab | Lab | Lab | Lab | Lab | Lab | Lab | Lab | Lab | Lab | Lab | Lab |  |  |  | 1
| No | No | 1.01 | 1.02 | 1.03 | 1.04 | 1.05 | 1.07 | 1.08 | 1.10 | 1.11 | 1.13 | 1.14 | 1.16 | 1.18 | 1.19 | 1.20 | 1.23 | 1.24 | 1.25 | 1.26 | 1.27 |  |  |  | wt.%
|  |  | 4A*OES/MS | 4A*OES | 4A*OES | 4A*OES/MS | 4A*OES | 4A*OES/MS | 4A*MS | 4A*OES | 4A*OES | 4A*OES | 4A*OES/MS | 4A*OES/MS | 4A*OES/MS | 4A*OES | 4A*OES/MS | 4A*OES | 4A*OES/MS | 4A*OES/MS | 4A*OES/MS | 4A*OES/MS |  |  |  | 3
3
| 1 | 1 | 0.53 | 0.515 | 0.58992 | 0.53 | 0.58 | 0.52 | 0.5 | 0.51 | 0.537 | 0.5322 | 0.48 | 0.54 | 0.52 | 0.532 | 0.43 | 0.53 | 0.46 | 0.53 | 0.55 | 0.54 |  |  |  | 1
| 1 | 2 | 0.53 | 0.53 | 0.59904 | 0.54 | 0.6 | 0.53 | 0.52 | 0.53 | 0.534 | 0.5196 | 0.5 | 0.55 | 0.52 | 0.536 | 0.44 | 0.53 | 0.48 | 0.53 | 0.53 | 0.51 |  |  |  | 16
| 1 | 3 | 0.54 | 0.525 | 0.59904 | 0.47 | 0.56 | 0.52 | 0.48 | 0.52 | 0.538 | 0.5203 | 0.5 | 0.55 | 0.52 | 0.532 | 0.44 | 0.53 | 0.48 | 0.52 | 0.54 | 0.53 |  |  |  | 16
| 1 | 4 | 0.53 | 0.52 | 0.58744 | 0.48 | 0.61 | 0.51 | 0.5 | 0.52 | 0.542 | 0.5142 | 0.47 | 0.55 | 0.52 | 0.54 | 0.44 | 0.5 | 0.49 | 0.54 | 0.54 | 0.53 |  |  |  | 0.5273244
| 1 | 5 | 0.52 | 0.53 | 0.57888 | 0.53 | 0.59 | 0.53 | 0.5 | 0.52 | 0.542 | 0.5224 | 0.5 | 0.55 | 0.52 | 0.541 | 0.44 | 0.52 | 0.5 | 0.53 | 0.54 | 0.53 |  |  |  | 53
| 1 | 6 | 0.53 | 0.535 | 0.58464 | 0.56 | 0.56 | 0.51 | 0.48 | 0.52 | 0.536 | 0.5195 | 0.49 | 0.55 | 0.53 | 0.53 | 0.43 | 0.53 | 0.51 | 0.53 | 0.54 | 0.52
| Mean |  | 0.53 | 0.5258333 | 0.5898267 | 0.5183333 | 0.5833333 | 0.52 | 0.4966667 | 0.52 | 0.5381667 | 0.5213667 | 0.49 | 0.5483333 | 0.5216667 | 0.5351667 | 0.4366667 | 0.5233333 | 0.4866667 | 0.53 | 0.54 | 0.5266667
| Median |  | 0.53 | 0.5275 | 0.58868 | 0.53 | 0.585 | 0.52 | 0.5 | 0.52 | 0.5375 | 0.51995 | 0.495 | 0.55 | 0.52 | 0.534 | 0.44 | 0.53 | 0.485 | 0.53 | 0.54 | 0.53
| Std Dev. |  | 0.006324555 | 0.007359801 | 0.008027539 | 0.03544949 | 0.02065591 | 0.008944272 | 0.01505545 | 0.006324555 | 0.003250641 | 0.005958747 | 0.01264911 | 0.004082483 | 0.004082483 | 0.004578937 | 0.005163978 | 0.0121106 | 0.0175119 | 0.006324555 | 0.006324555 | 0.01032796
| Rel.Std.Dev. |  | 1.193% | 1.4% | 1.361% | 6.839% | 3.541% | 1.72% | 3.031% | 1.216% | 0.604% | 1.143% | 2.581% | 0.7445% | 0.7826% | 0.8556% | 1.183% | 2.314% | 3.598% | 1.193% | 1.171% | 1.961%
| PDM3 |  | 0.5074% | -0.2828% | 11.85% | -1.705% | 10.62% | -1.389% | -5.814% | -1.389% | 2.056% | -1.13% | -7.078% | 3.984% | -1.073% | 1.487% | -17.19% | -0.7569% | -7.71% | 0.5074% | 2.404% | -0.1247%
| Z-Score (Absolute) |  | 0.43 | 0.1 | 5.23 | 0.5 | 4.71 | 0.37 | 2.24 | 0.37 | 1.09 | 0.26 | 2.77 | 1.9 | 0.23 | 0.85 | 7.04 | 0.1 | 3.04 | 0.43 | 1.24 | 0.17
| Analytical results for Sb in OREAS 243 (Certified Value 2.24 ppm) | [24 empty] | Certified
Sb | Round | Replicate | Lab | Lab | Lab | Lab | Lab | Lab | Lab | Lab | Lab | Lab | Lab | Lab | Lab | Lab | Lab | Lab | Lab | Lab | Lab | Lab | Lab | Lab |  | 1
| No | No | 1.01 | 1.02 | 1.03 | 1.04 | 1.05 | 1.07 | 1.08 | 1.10 | 1.11 | 1.12 | 1.13 | 1.14 | 1.16 | 1.17 | 1.18 | 1.19 | 1.20 | 1.23 | 1.24 | 1.25 | 1.26 | 1.27 |  | ppm
|  |  | 4A*OES/MS | 4A*MS | 4A*OES | 4A*OES/MS | 4A*MS | 4A*OES/MS | 4A*MS | 4A*MS | 4A*OES | 4A*OES | 4A*MS | 4A*OES/MS | 4A*MS | 4A*MS | 4A*OES/MS | 4A*MS | 4A*OES/MS | 4A*OES | 4A*MS | 4A*OES/MS | 4A*OES/MS | 4A*OES/MS |  | 2
3
| 1 | 1 | 2.28 | 2.2 | < 5 | 2.08 | 2.65 | 1.6 | 2.2 | 2.34 | 2.2 | < 10 | 2.2 | 0.1 | 2.28 | 2.4 | 1.96 | 2.2 | 1.92 | < 5 | 2.18 | 2.42 | 2.3 | 2.26 |  | 1
| 1 | 2 | 2.33 | 2.2 | < 5 | 2.22 | 2.76 | 1.6 | 2.15 | 2.52 | 2.2 | < 10 | 2 | 0.2 | 2.39 | 2.4 | 1.97 | 2.2 | 1.97 | < 5 | 2.13 | 2.31 | 2.2 | 2.2 |  | 32
| 1 | 3 | 2.38 | 2.2 | < 5 | 2.13 | 2.63 | 1.5 | 2.1 | 2.47 | 2.4 | < 10 | 2 | 0.2 | 2.35 | 2.4 | 1.9 | 2.2 | 2.05 | < 5 | 2.29 | 2.34 | 2.1 | 2.24 |  | 16
| 1 | 4 | 2.34 | 2.2 | < 5 | 2.18 | 2.66 | 1.5 | 2.09 | 2.32 | 2.4 | < 10 | 2 | 0.2 | 2.33 | 2.3 | 1.96 | 2.2 | 2.24 | < 5 | 2.26 | 2.56 | 2.2 | 2.24 |  | 2.235137
| 1 | 5 | 2.38 | 2.2 | < 5 | 2.06 | 2.59 | 1.6 | 2.05 | 2.38 | 2.3 | < 10 | 2.1 | 0.2 | 2.39 | 2.8 | 1.91 | 2.1 | 2.03 | < 5 | 2.23 | 2.38 | 2.1 | 2.26 |  | 54
| 1 | 6 | 2.46 | 2.2 | < 5 | 2.08 | 2.79 | 1.6 | 2.06 | 2.07 | 2.4 | < 10 | 2 | 0.3 | 2.28 | 2.4 | 1.92 | 2.3 | 1.98 | < 5 | 2.22 | 2.38 | 2.1 | 2.2
| Mean |  | 2.361667 | 2.2 |  | 2.125 | 2.68 | 1.566667 | 2.108333 | 2.35 | 2.316667 |  | 2.05 | 0.2 | 2.336667 | 2.45 | 1.936667 | 2.2 | 2.031667 |  | 2.218333 | 2.398333 | 2.166667 | 2.233333
| Median |  | 2.36 | 2.2 |  | 2.105 | 2.655 | 1.6 | 2.095 | 2.36 | 2.35 |  | 2 | 0.2 | 2.34 | 2.4 | 1.94 | 2.2 | 2.005 |  | 2.225 | 2.38 | 2.15 | 2.24
| Std Dev. |  | 0.06080022 | 4.864754e-16 |  | 0.06379655 | 0.07797435 | 0.05163978 | 0.05706721 | 0.157226 | 0.09831921 |  | 0.083666 | 0.06324555 | 0.04966555 | 0.1760682 | 0.03011091 | 0.06324555 | 0.1119673 |  | 0.05706721 | 0.08773065 | 0.08164966 | 0.0273252
| Rel.Std.Dev. |  | 2.574% | 2.211e-14% |  | 3.002% | 2.909% | 3.296% | 2.707% | 6.69% | 4.244% |  | 4.081% | 31.62% | 2.125% | 7.186% | 1.555% | 2.875% | 5.511% |  | 2.573% | 3.658% | 3.768% | 1.224%
| PDM3 |  | 5.661% | -1.572% |  | -4.928% | 19.9% | -29.91% | -5.673% | 5.139% | 3.648% |  | -8.283% | -91.05% | 4.542% | 9.613% | -13.35% | -1.572% | -9.103% |  | -0.7518% | 7.301% | -3.063% | -0.08071%
| Z-Score (Absolute) |  | 0.59 | 0.11 | 1.2 | 0.44 | 1.99 | 2.88 | 0.51 | 0.54 | 0.4 | 12.13 | 0.77 | 8.86 | 0.48 | 0.98 | 1.26 | 0.11 | 0.85 | 1.2 | 0.03 | 0.75 | 0.26 | 0.03
| Analytical results for Sc in OREAS 243 (Certified Value 35.9 ppm) | [24 empty] | Certified
Sc | Round | Replicate | Lab | Lab | Lab | Lab | Lab | Lab | Lab | Lab | Lab | Lab | Lab | Lab | Lab | Lab | Lab | Lab | Lab | Lab | Lab | Lab | Lab | Lab |  | 1
| No | No | 1.01 | 1.02 | 1.03 | 1.04 | 1.05 | 1.07 | 1.08 | 1.10 | 1.11 | 1.13 | 1.14 | 1.15 | 1.16 | 1.17 | 1.18 | 1.19 | 1.20 | 1.23 | 1.24 | 1.25 | 1.26 | 1.27 |  | ppm
|  |  | 4A*OES/MS | 4A*OES | 4A*OES | 4A*OES/MS | 4A*MS | 4A*OES/MS | 4A*MS | 4A*MS | 4A*OES | 4A*OES | 4A*OES/MS | 4A*MS | 4A*MS | 4A*MS | 4A*OES/MS | 4A*OES | 4A*OES/MS | 4A*OES | 4A*OES/MS | 4A*OES/MS | 4A*OES/MS | 4A*OES/MS |  | 1
2
| 1 | 1 | 40.1 | 35 | 29.111125 | 34 | 37.6 | 35.7 | 34.4 | 39.4 | 46 | 36 | 35 | 35.8867 | 41.3 | 32.2 | 33.5 | 34 | 33.7 | 34 | 36 | 36.2 | 38 | 36.5 |  | 1
| 1 | 2 | 39.8 | 36 | 29.35625 | 35.6 | 38.2 | 35.9 | 33.7 | 39 | 48 | 36 | 35 | 36.56771 | 36.6 | 30.7 | 34 | 35 | 34.3 | 35 | 36 | 34.9 | 37 | 34.4 |  | 33
| 1 | 3 | 41.3 | 35 | 29.23725 | 33.9 | 37.4 | 32.7 | 33.3 | 38.8 | 48 | 35 | 35 | 35.85609 | 36.3 | 2.6 | 32.6 | 34 | 35.8 | 34 | 36 | 36.2 | 37.8 | 35.2 |  | 16
| 1 | 4 | 40.1 | 35 | 28.686 | 34.6 | 39 | 34.3 | 33.6 | 39.5 | 48 | 35 | 35 | 36.36568 | 42.2 | 26.6 | 32.9 | 35 | 36 | 33 | 36 | 37.5 | 37.4 | 35.6 |  | 35.94493
| 1 | 5 | 39.7 | 36 | 28.98825 | 33.5 | 37.5 | 35.1 | 32.7 | 40.4 | 46 | 36 | 36 | 36.12732 | 39.9 | 31.3 | 33 | 35 | 35.3 | 34 | 36 | 35.6 | 37.3 | 35.5 |  | 55
| 1 | 6 | 40.2 | 36 | 28.6825 | 33.1 | 36.5 | 35 | 33 | 37.9 | 47 | 35 | 36 | 36.01797 | 41.4 | 30.3 | 33.1 | 34 | 34 | 38 | 36 | 36.1 | 37.8 | 34.5
| Mean |  | 40.2 | 35.5 | 29.01023 | 34.11667 | 37.7 | 34.78333 | 33.45 | 39.16667 | 47.16667 | 35.5 | 35.33333 | 36.13691 | 39.61667 | 25.61667 | 33.18333 | 34.5 | 34.85 | 34.66667 | 36 | 36.08333 | 37.55 | 35.28333
| Median |  | 40.1 | 35.5 | 29.0496875 | 33.95 | 37.55 | 35.05 | 33.45 | 39.2 | 47.5 | 35.5 | 35 | 36.07265 | 40.6 | 30.5 | 33.05 | 34.5 | 34.8 | 34 | 36 | 36.15 | 37.6 | 35.35
| Std Dev. |  | 0.5727128 | 0.5477226 | 0.2808782 | 0.8841191 | 0.8390471 | 1.166905 | 0.5958188 | 0.8310636 | 0.9831921 | 0.5477226 | 0.5163978 | 0.2805816 | 2.563916 | 11.43808 | 0.4956477 | 0.5477226 | 0.977241 | 1.75119 | 0 | 0.8565434 | 0.3781534 | 0.7782459
| Rel.Std.Dev. |  | 1.425% | 1.543% | 0.9682% | 2.591% | 2.226% | 3.355% | 1.781% | 2.122% | 2.085% | 1.543% | 1.462% | 0.7764% | 6.472% | 44.65% | 1.494% | 1.588% | 2.804% | 5.052% | 0% | 2.374% | 1.007% | 2.206%
| PDM3 |  | 11.84% | -1.238% | -19.29% | -5.086% | 4.883% | -3.232% | -6.941% | 8.963% | 31.22% | -1.238% | -1.701% | 0.5341% | 10.21% | -28.73% | -7.683% | -4.02% | -3.046% | -3.556% | 0.1532% | 0.3851% | 4.465% | -1.841%
| Z-Score (Absolute) |  | 2.91 | 0.05 | 3.9 | 0.79 | 1.39 | 0.39 | 1.2 | 2.28 | 7.15 | 0.05 | 0.05 | 0.44 | 2.56 | 5.96 | 1.36 | 0.56 | 0.34 | 0.46 | 0.35 | 0.41 | 1.3 | 0.08
| Analytical results for Se in OREAS 243 (Certified Value < 1 ppm) | [24 empty] | Certified
Se | Round | Replicate | Lab | Lab | Lab | Lab | Lab | Lab | Lab | Lab | Lab | Lab | Lab | Lab | Lab | Lab | Lab | Lab | Lab | Lab | Lab | Lab | Lab |  |  | 1
| No | No | 1.01 | 1.02 | 1.03 | 1.04 | 1.05 | 1.08 | 1.10 | 1.11 | 1.12 | 1.13 | 1.14 | 1.16 | 1.17 | 1.18 | 1.19 | 1.20 | 1.23 | 1.24 | 1.25 | 1.26 | 1.27 |  |  | ppm
|  |  | 4A*OES/MS | 4A*MS | 4A*OES | 4A*OES/MS | 4A*MS | 4A*MS | 4A*MS | 4A*OES | 4A*OES | 4A*MS | 4A*OES/MS | 4A*MS | 4A*MS | 4A*OES/MS | 4A*MS | 4A*OES/MS | 4A*OES | 4A*MS | 4A*OES/MS | 4A*OES/MS | 4A*OES/MS |  |  | 2
2
| 1 | 1 | 1 | < 5 | < 5 | < 2 | 3.8 | 0.7 | 4.9 | 28 | < 10 | < 1 | 0.8 | < 2 | < 0.1 | 1 | 1 | 0.4 | < 5 | 1 | 1 | < 1 | 1 |  |  | 1
| 1 | 2 | 1 | < 5 | < 5 | < 2 | 4 | 0.5 | 2.8 | 24 | < 10 | < 1 | 0.6 | < 2 | < 0.1 | 1 | 1 | 0.3 | < 5 | 1 | < 1 | < 1 | < 1 |  |  | 34
| 1 | 3 | 1 | < 5 | < 5 | < 2 | 4 | < 0.5 | 1 | 26 | < 10 | < 1 | 0.9 | < 2 | < 0.1 | 1 | 1 | 0.3 | < 5 | 1 | 1 | < 1 | 1 |  |  | 16
| 1 | 4 | 1 | < 5 | < 5 | < 2 | 3.6 | 0.6 | 0.6 | 33 | < 10 | < 1 | 0.6 | < 2 | < 0.1 | 1 | 1 | 0.3 | < 5 | 1 | < 1 | < 1 | 1 |  |  | < 1
| 1 | 5 | 1 | < 5 | < 5 | < 2 | 3.7 | < 0.5 | < 0.5 | 31 | < 10 | < 1 | 0.8 | < 2 | < 0.1 | 1 | 1 | 0.3 | < 5 | 1 | < 1 | < 1 | 1 |  |  | 56
| 1 | 6 | 1 | < 5 | < 5 | < 2 | 4.3 | < 0.5 | 1.4 | 32 | < 10 | < 1 | 0.9 | < 2 | < 0.1 | 1 | 1 | 0.3 | < 5 | 1 | 1 | < 1 | 1
| Mean |  | 1 |  |  |  | 3.9 | 0.6 | 2.14 | 29 |  |  | 0.7666667 |  |  | 1 | 1 | 0.3166667 |  | 1 | 1 |  | 1
| Median |  | 1 |  |  |  | 3.9 | 0.6 | 1.4 | 29.5 |  |  | 0.8 |  |  | 1 | 1 | 0.3 |  | 1 | 1 |  | 1
| Std Dev. |  | 0 |  |  |  | 0.2529822 | 0.1 | 1.751571 | 3.577709 |  |  | 0.136626 |  |  | 0 | 0 | 0.04082483 |  | 0 | 0 |  | 0
| Rel.Std.Dev. |  | 0% |  |  |  | 6.487% | 16.67% | 81.85% | 12.34% |  |  | 17.82% |  |  | 0% | 0% | 12.89% |  | 0% | 0% |  | 0%
PDM3
| Z-Score (Absolute) |  | 0 | 2.02 | 2.02 | 0 | 3.91 | 0.78 | 1.11 | 37.76 | 5.39 | 0.67 | 0.31 | 0 | 1.28 | 0 | 0 | 0.92 | 2.02 | 0 | 0.34 | 0.67 | 0.11
| Analytical results for Sm in OREAS 243 (Certified Value 2.58 ppm) | [24 empty] | Certified
Sm | Round | Replicate | Lab | Lab | Lab | Lab | Lab | Lab | Lab | Lab | Lab | Lab | [13 empty] | 1
| No | No | 1.02 | 1.05 | 1.08 | 1.10 | 1.14 | 1.15 | 1.16 | 1.17 | 1.20 | 1.24 | [13 empty] | ppm
|  |  | 4A*MS | 4A*MS | 4A*MS | 4A*MS | 4A*OES/MS | 4A*MS | 4A*MS | 4A*MS | 4A*OES/MS | 4A*MS | [13 empty] | 2
3
| 1 | 1 | 2.55 | 2.8 | 2.65 | 2.62 | 2.5 | 2.569129 | 2.5 | 2.3 | 2.3 | 2.7 | [13 empty] | 1
| 1 | 2 | 2.6 | 2.9 | 2.65 | 2.63 | 2.7 | 2.556258 | 2.7 | 2.2 | 2.4 | 2.69 | [13 empty] | 18
| 1 | 3 | 2.75 | 2.9 | 2.64 | 2.68 | 2.8 | 2.478138 | 2.6 | 0.2 | 2.4 | 2.7 | [13 empty] | 16
| 1 | 4 | 2.55 | 2.8 | 2.64 | 2.67 | 2.5 | 2.548872 | 2.6 | 2.1 | 2.4 | 2.71 | [13 empty] | 2.584565
| 1 | 5 | 2.5 | 2.8 | 2.63 | 2.84 | 2.6 | 2.52237 | 2.6 | 2.3 | 2.4 | 2.68 | [13 empty] | 57
| 1 | 6 | 2.6 | 2.8 | 2.64 | 2.86 | 2.9 | 2.51911 | 2.6 | 2.1 | 2.3 | 2.7
| Mean |  | 2.591667 | 2.833333 | 2.641667 | 2.716667 | 2.666667 | 2.532313 | 2.6 | 1.866667 | 2.366667 | 2.696667
| Median |  | 2.575 | 2.8 | 2.64 | 2.675 | 2.65 | 2.535621 | 2.6 | 2.15 | 2.4 | 2.7
| Std Dev. |  | 0.08612007 | 0.05163978 | 0.007527727 | 0.105956 | 0.1632993 | 0.03289716 | 0.06324555 | 0.821381 | 0.05163978 | 0.01032796
| Rel.Std.Dev. |  | 3.323% | 1.823% | 0.285% | 3.9% | 6.124% | 1.299% | 2.433% | 44% | 2.182% | 0.383%
| PDM3 |  | 0.2748% | 9.625% | 2.209% | 5.111% | 3.177% | -2.022% | 0.5972% | -27.78% | -8.431% | 4.337%
| Z-Score (Absolute) |  | 0.24 | 1.74 | 0.17 | 0.79 | 0.38 | 0.73 | 0.17 | 6.19 | 2.09 | 0.62
| Analytical results for Sn in OREAS 243 (Certified Value 1.25 ppm) | [24 empty] | Certified
Sn | Round | Replicate | Lab | Lab | Lab | Lab | Lab | Lab | Lab | Lab | Lab | Lab | Lab | Lab | Lab | Lab | Lab | Lab | Lab | Lab | Lab | Lab | Lab | Lab |  | 1
| No | No | 1.01 | 1.02 | 1.03 | 1.04 | 1.05 | 1.07 | 1.08 | 1.10 | 1.11 | 1.12 | 1.13 | 1.14 | 1.16 | 1.17 | 1.18 | 1.19 | 1.20 | 1.23 | 1.24 | 1.25 | 1.26 | 1.27 |  | ppm
|  |  | 4A*OES/MS | 4A*MS | 4A*OES | 4A*OES/MS | 4A*MS | 4A*OES/MS | 4A*MS | 4A*MS | 4A*OES | 4A*OES | 4A*MS | 4A*OES/MS | 4A*MS | 4A*MS | 4A*OES/MS | 4A*MS | 4A*OES/MS | 4A*OES | 4A*MS | 4A*OES/MS | 4A*OES/MS | 4A*OES/MS |  | 2
2
| 1 | 1 | 1.2 | 1 | < 10 | 1.2 | 1.8 | 1.7 | 1.3 | 1.3 | 1.1 | < 10 | 1.1 | < 1 | 1.3 | 0.5 | 1 | 1.8 | 1 | < 10 | 0.9 | 1.2 | 1.4 | 1.1 |  | 1
| 1 | 2 | 1.2 | < 1 | < 10 | 1.3 | 1.8 | 1.9 | 1.2 | 1.4 | 1.2 | < 10 | 1.2 | < 1 | 1.3 | 0.4 | 1 | 1.6 | 1 | < 10 | 0.9 | 1.3 | 1.4 | 1 |  | 7
| 1 | 3 | 1.3 | < 1 | < 10 | 1.2 | 1.7 | 1.7 | 1.2 | 1.2 | 1.3 | < 10 | 1.1 | < 1 | 1.3 | 0.5 | 1 | 1.7 | 1 | < 10 | 1.2 | 1.2 | 1.4 | 1.1 |  | 16
| 1 | 4 | 1.2 | 1 | < 10 | 1.3 | 1.7 | 1.8 | 1.2 | 1.3 | 1.1 | < 10 | 1.1 | < 1 | 1.3 | 0.5 | 1 | 1.7 | 1.1 | < 10 | 1 | 1.2 | 1.4 | 1.1 |  | 1.252222
| 1 | 5 | 1.3 | 1 | < 10 | 1.2 | 1.6 | 1.7 | 1.2 | 1.6 | 1.3 | < 10 | 1.1 | 1 | 1.3 | 0.5 | 1 | 1.7 | 1.1 | < 10 | 1 | 1.2 | 1.3 | 1.1 |  | 58
| 1 | 6 | 1.3 | 1 | < 10 | 1.3 | 1.6 | 1.8 | 1.2 | 1.2 | 1.2 | < 10 | 1.1 | 1 | 1.3 | 0.5 | 1 | 1.6 | 1 | < 10 | 1.1 | 1.2 | 1.4 | 1.1
| Mean |  | 1.25 | 1 |  | 1.25 | 1.7 | 1.766667 | 1.216667 | 1.333333 | 1.2 |  | 1.116667 | 1 | 1.3 | 0.4833333 | 1 | 1.683333 | 1.033333 |  | 1.016667 | 1.216667 | 1.383333 | 1.083333
| Median |  | 1.25 | 1 |  | 1.25 | 1.7 | 1.75 | 1.2 | 1.3 | 1.2 |  | 1.1 | 1 | 1.3 | 0.5 | 1 | 1.7 | 1 |  | 1 | 1.2 | 1.4 | 1.1
| Std Dev. |  | 0.05477226 | 0 |  | 0.05477226 | 0.08944272 | 0.08164966 | 0.04082483 | 0.1505545 | 0.08944272 |  | 0.04082483 | 0 | 0 | 0.04082483 | 0 | 0.07527727 | 0.05163978 |  | 0.1169045 | 0.04082483 | 0.04082483 | 0.04082483
| Rel.Std.Dev. |  | 4.382% | 0% |  | 4.382% | 5.261% | 4.622% | 3.355% | 11.29% | 7.454% |  | 3.656% | 0% | 0% | 8.447% | 0% | 4.472% | 4.997% |  | 11.5% | 3.355% | 2.951% | 3.768%
| PDM3 |  | -0.1775% | -20.14% |  | -0.1775% | 35.76% | 41.08% | -2.839% | 6.477% | -4.17% |  | -10.83% | -20.14% | 3.815% | -61.4% | -20.14% | 34.43% | -17.48% |  | -18.81% | -2.839% | 10.47% | -13.49%
| Z-Score (Absolute) |  | 0 | NA | 13.19 | 0 | 1.58 | 1.82 | 0.12 | 0.29 | 0.18 | 13.19 | 0.47 | NA | 0.18 | 2.7 | 0.88 | 1.52 | 0.76 | 13.19 | 0.82 | 0.12 | 0.47 | 0.59
Results from laboratories 2 and 14 were removed due to their 1 ppm reading resolution.
| Analytical results for Sr in OREAS 243 (Certified Value 98 ppm) | [24 empty] | Certified
Sr | Round | Replicate | Lab | Lab | Lab | Lab | Lab | Lab | Lab | Lab | Lab | Lab | Lab | Lab | Lab | Lab | Lab | Lab | Lab | Lab | Lab | Lab | Lab | Lab | Lab | 1
| No | No | 1.01 | 1.02 | 1.03 | 1.04 | 1.05 | 1.07 | 1.08 | 1.10 | 1.11 | 1.12 | 1.13 | 1.14 | 1.15 | 1.16 | 1.17 | 1.18 | 1.19 | 1.20 | 1.23 | 1.24 | 1.25 | 1.26 | 1.27 | ppm
|  |  | 4A*OES/MS | 4A*MS | 4A*OES | 4A*OES/MS | 4A*OES | 4A*OES/MS | 4A*MS | 4A*MS | 4A*OES | 4A*OES | 4A*MS | 4A*OES/MS | 4A*OES | 4A*OES/MS | 4A*MS | 4A*OES/MS | 4A*MS | 4A*OES/MS | 4A*OES | 4A*OES/MS | 4A*OES/MS | 4A*OES/MS | 4A*OES/MS | 0
1
| 1 | 1 | 105.5 | 95 | 114.2405 | 98.6 | 111 | 91 | 97.29 | 104.6 | 97.2 | 92 | 94.7 | 103 | 126.497 | 96.1 | 96 | 98.6 | 87.9 | 91 | 92 | 104 | 99.3 | 100.1 | 99.2 | 1
| 1 | 2 | 102 | 96.5 | 115.66175 | 99.1 | 115 | 91 | 94.42 | 102.2 | 99.3 | 83 | 95.2 | 99.8 | 125.6555 | 95.8 | 96.9 | 100.5 | 86.3 | 93 | 94 | 103 | 98.5 | 97.6 | 94.5 | 8
| 1 | 3 | 107 | 94.5 | 115.9185 | 98.9 | 112 | 95 | 93.03 | 103.2 | 97.2 | 85 | 90.6 | 105 | 126.5055 | 96.4 | 95.5 | 97.4 | 86.3 | 93 | 90 | 103 | 97.2 | 99.8 | 97.1 | 16
| 1 | 4 | 103.5 | 95.5 | 113.537 | 99.6 | 110 | 93 | 93.38 | 104.6 | 99.8 | 88 | 90.8 | 99.4 | 129.574 | 95.6 | 94.9 | 98.5 | 87.8 | 97 | 86 | 102 | 102 | 100.3 | 97.3 | 97.88841
| 1 | 5 | 102 | 96.5 | 116.83 | 92.9 | 111 | 97 | 92.27 | 105 | 98 | 91 | 92.6 | 103 | 127.1855 | 95.3 | 104.6 | 98.4 | 86.9 | 93 | 90 | 102 | 97.9 | 98.2 | 98.8 | 59
| 1 | 6 | 104 | 96.5 | 114.222 | 97.3 | 110 | 93 | 92.9 | 99.2 | 99 | 90 | 92.7 | 103 | 129.6335 | 97 | 96 | 98.2 | 86 | 92 | 88 | 103 | 99.7 | 100.1 | 94.9
| Mean |  | 104 | 95.75 | 115.0683 | 97.73333 | 111.5 | 93.33333 | 93.88167 | 103.1333 | 98.41667 | 88.16667 | 92.76667 | 102.2 | 127.5085 | 96.03333 | 97.31667 | 98.6 | 86.86667 | 93.16667 | 90 | 102.8333 | 99.1 | 99.35 | 96.96667
| Median |  | 103.75 | 96 | 114.951125 | 98.75 | 111 | 93 | 93.205 | 103.9 | 98.5 | 89 | 92.65 | 103 | 126.8455 | 95.95 | 96 | 98.45 | 86.6 | 93 | 90 | 103 | 98.9 | 99.95 | 97.2
| Std Dev. |  | 1.974842 | 0.8803408 | 1.258965 | 2.490515 | 1.870829 | 2.33809 | 1.813543 | 2.196968 | 1.110705 | 3.544949 | 1.910672 | 2.161481 | 1.694048 | 0.608824 | 3.628452 | 1.025671 | 0.8164966 | 2.041241 | 2.828427 | 0.7527727 | 1.686416 | 1.150217 | 1.94079
| Rel.Std.Dev. |  | 1.899% | 0.9194% | 1.094% | 2.548% | 1.678% | 2.505% | 1.932% | 2.13% | 1.129% | 4.021% | 2.06% | 2.115% | 1.329% | 0.634% | 3.729% | 1.04% | 0.9399% | 2.191% | 3.143% | 0.732% | 1.702% | 1.158% | 2.002%
| PDM3 |  | 6.243% | -2.185% | 17.55% | -0.1584% | 13.91% | -4.653% | -4.093% | 5.358% | 0.5397% | -9.931% | -5.232% | 4.405% | 30.26% | -1.895% | -0.5841% | 0.7269% | -11.26% | -4.824% | -8.059% | 5.052% | 1.238% | 1.493% | -0.9416%
| Z-Score (Absolute) |  | 0.95 | 0.3 | 2.62 | 0 | 2.08 | 0.66 | 0.58 | 0.82 | 0.1 | 1.44 | 0.75 | 0.67 | 4.49 | 0.26 | 0.06 | 0.13 | 1.64 | 0.69 | 1.17 | 0.77 | 0.21 | 0.24 | 0.12
| Analytical results for Ta in OREAS 243 (Certified Value 0.26 ppm) | [24 empty] | Certified
Ta | Round | Replicate | Lab | Lab | Lab | Lab | Lab | Lab | Lab | Lab | Lab | Lab | Lab | Lab | Lab | Lab | Lab | Lab | Lab | Lab | [5 empty] | 1
| No | No | 1.01 | 1.02 | 1.03 | 1.04 | 1.07 | 1.08 | 1.10 | 1.11 | 1.13 | 1.14 | 1.16 | 1.18 | 1.19 | 1.20 | 1.24 | 1.25 | 1.26 | 1.27 | [5 empty] | ppm
|  |  | 4A*OES/MS | 4A*MS | 4A*OES | 4A*OES/MS | 4A*OES/MS | 4A*MS | 4A*MS | 4A*OES | 4A*MS | 4A*OES/MS | 4A*MS | 4A*OES/MS | 4A*MS | 4A*OES/MS | 4A*MS | 4A*OES/MS | 4A*OES/MS | 4A*OES/MS | [5 empty] | 2
3
| 1 | 1 | 0.26 | 0.2 | 7.47 | 0.76 | 0.3 | 0.26 | 0.26 | 0.14 | 0.26 | < 0.1 | 0.24 | 0.23 | 0.26 | 0.2 | 0.33 | 0.28 | 0.38 | 0.24 | [5 empty] | 1
| 1 | 2 | 0.26 | 0.2 | 7.785 | 0.75 | 0.4 | 0.27 | 0.27 | 0.14 | 0.26 | < 0.1 | 0.25 | 0.24 | 0.26 | 0.2 | 0.28 | 0.29 | 0.3 | 0.24 | [5 empty] | 21
| 1 | 3 | 0.26 | 0.2 | 7.505 | 0.75 | 0.4 | 0.25 | 0.26 | 0.12 | 0.25 | < 0.1 | 0.26 | 0.24 | 0.25 | 0.2 | 0.29 | 0.28 | 0.29 | 0.24 | [5 empty] | 16
| 1 | 4 | 0.26 | 0.2 | 7.245 | 0.76 | 0.4 | 0.26 | 0.27 | 0.13 | 0.25 | < 0.1 | 0.26 | 0.24 | 0.26 | 0.2 | 0.3 | 0.3 | 0.28 | 0.24 | [5 empty] | 0.263697
| 1 | 5 | 0.26 | 0.2 | 7.565 | 0.72 | 0.3 | 0.25 | 0.26 | 0.12 | 0.27 | < 0.1 | 0.26 | 0.23 | < 0.05 | 0.2 | 0.32 | 0.27 | 0.3 | 0.25 | [5 empty] | 60
| 1 | 6 | 0.26 | 0.2 | 7.583333 | 0.72 | 0.4 | 0.26 | 0.26 | 0.15 | 0.27 | < 0.1 | 0.25 | 0.23 | 0.26 | 0.2 | 0.29 | 0.3 | 0.28 | 0.23
| Mean |  | 0.26 | 0.2 | 7.525556 | 0.7433333 | 0.3666667 | 0.2583333 | 0.2633333 | 0.1333333 | 0.26 |  | 0.2533333 | 0.235 | 0.258 | 0.2 | 0.3016667 | 0.2866667 | 0.305 | 0.24
| Median |  | 0.26 | 0.2 | 7.535 | 0.75 | 0.4 | 0.26 | 0.26 | 0.135 | 0.26 |  | 0.255 | 0.235 | 0.26 | 0.2 | 0.295 | 0.285 | 0.295 | 0.24
| Std Dev. |  | 0 | 3.040471e-17 | 0.1757418 | 0.01861899 | 0.05163978 | 0.007527727 | 0.005163978 | 0.0121106 | 0.008944272 |  | 0.008164966 | 0.005477226 | 0.004472136 | 3.040471e-17 | 0.0194079 | 0.0121106 | 0.03781534 | 0.006324555
| Rel.Std.Dev. |  | 0% | 1.52e-14% | 2.335% | 2.505% | 14.08% | 2.914% | 1.961% | 9.083% | 3.44% |  | 3.223% | 2.331% | 1.733% | 1.52e-14% | 6.434% | 4.225% | 12.4% | 2.635%
| PDM3 |  | -1.402% | -24.16% | 2754% | 181.9% | 39.05% | -2.034% | -0.1379% | -49.44% | -1.402% |  | -3.93% | -10.88% | -2.16% | -24.16% | 14.4% | 8.711% | 15.66% | -8.986%
| Z-Score (Absolute) |  | 0 | NA | 183.72 | 12.22 | NA | 0.04 | 0.08 | 3.2 | 0 | 5.31 | 0.17 | 0.63 | 1.03 | NA | 1.05 | 0.67 | 1.14 | 0.51
Results from laboratories 2, 7 and 20 were removed due to their 0.1 ppm reading resolution.
| Analytical results for Tb in OREAS 243 (Certified Value 0.59 ppm) | [24 empty] | Certified
Tb | Round | Replicate | Lab | Lab | Lab | Lab | Lab | Lab | Lab | Lab | Lab | Lab | Lab | [12 empty] | 1
| No | No | 1.02 | 1.04 | 1.05 | 1.08 | 1.10 | 1.14 | 1.15 | 1.16 | 1.17 | 1.20 | 1.24 | [12 empty] | ppm
|  |  | 4A*MS | 4A*OES/MS | 4A*MS | 4A*MS | 4A*MS | 4A*OES/MS | 4A*MS | 4A*MS | 4A*MS | 4A*OES/MS | 4A*MS | [12 empty] | 2
3
| 1 | 1 | 0.56 | 0.63 | 0.64 | 0.57 | 0.56 | 0.6 | 0.560031 | 0.57 | 0.4 | 0.5 | 0.61 | [12 empty] | 1
| 1 | 2 | 0.58 | 0.65 | 0.67 | 0.58 | 0.59 | 0.6 | 0.5648367 | 0.56 | 0.4 | 0.5 | 0.6 | [12 empty] | 22
| 1 | 3 | 0.54 | 0.63 | 0.63 | 0.57 | 0.6 | 0.6 | 0.5462326 | 0.57 | < 0.1 | 0.5 | 0.65 | [12 empty] | 16
| 1 | 4 | 0.56 | 0.63 | 0.68 | 0.56 | 0.62 | 0.6 | 0.5599762 | 0.59 | 0.4 | 0.5 | 0.64 | [12 empty] | 0.585243
| 1 | 5 | 0.56 | 0.59 | 0.63 | 0.56 | 0.59 | 0.6 | 0.5662394 | 0.56 | 0.5 | 0.5 | 0.64 | [12 empty] | 61
| 1 | 6 | 0.58 | 0.62 | 0.63 | 0.57 | 0.54 | 0.6 | 0.55089 | 0.55 | 0.4 | 0.5 | 0.61
| Mean |  | 0.5633333 | 0.625 | 0.6466667 | 0.5683333 | 0.5833333 | 0.6 | 0.5580343 | 0.5666667 | 0.42 | 0.5 | 0.625
| Median |  | 0.56 | 0.63 | 0.635 | 0.57 | 0.59 | 0.6 | 0.5600036 | 0.565 | 0.4 | 0.5 | 0.625
| Std Dev. |  | 0.01505545 | 0.01974842 | 0.02250926 | 0.007527727 | 0.02875181 | 0 | 0.007895264 | 0.0136626 | 0.04472136 | 0 | 0.02073644
| Rel.Std.Dev. |  | 2.673% | 3.16% | 3.481% | 1.325% | 4.929% | 0% | 1.415% | 2.411% | 10.65% | 0% | 3.318%
| PDM3 |  | -3.744% | 6.793% | 10.5% | -2.889% | -0.3263% | 2.522% | -4.649% | -3.174% | -28.23% | -14.57% | 6.793%
| Z-Score (Absolute) |  | 0.56 | 2.19 | 3.15 | 0.33 | 0.33 | NA | 0.79 | 0.41 | NA | NA | 2.19
Results from laboratories 14, 17 and 20 were removed due to their 0.1 ppm reading resolution.
| Analytical results for Te in OREAS 243 (Certified Value 0.13 ppm) | [24 empty] | Certified
Te | Round | Replicate | Lab | Lab | Lab | Lab | Lab | Lab | Lab | Lab | Lab | Lab | Lab | Lab | Lab | Lab | Lab | Lab | Lab | Lab | Lab |  |  |  |  | 1
| No | No | 1.01 | 1.02 | 1.03 | 1.04 | 1.07 | 1.08 | 1.10 | 1.11 | 1.13 | 1.14 | 1.16 | 1.18 | 1.19 | 1.20 | 1.23 | 1.24 | 1.25 | 1.26 | 1.27 |  |  |  |  | ppm
|  |  | 4A*OES/MS | 4A*MS | 4A*OES | 4A*OES/MS | 4A*OES/MS | 4A*MS | 4A*MS | 4A*OES | 4A*MS | 4A*OES/MS | 4A*MS | 4A*OES/MS | 4A*MS | 4A*OES/MS | 4A*OES | 4A*MS | 4A*OES/MS | 4A*OES/MS | 4A*OES/MS |  |  |  |  | 2
2
| 1 | 1 | 0.15 | < 0.2 | 8.713333 | 0.14 | 0.1 | < 0.2 | 0.26 | 0.2 | 0.1 | < 0.1 | 0.11 | 0.12 | < 0.1 | 0.12 | < 5 | 0.14 | 0.16 | 0.15 | 0.15 |  |  |  |  | 1
| 1 | 2 | 0.12 | < 0.2 | 8.415 | 0.13 | 0.2 | < 0.2 | 0.01 | 0.1 | 0.1 | < 0.1 | 0.13 | 0.12 | < 0.1 | 0.13 | < 5 | 0.14 | 0.13 | 0.1 | 0.15 |  |  |  |  | 23
| 1 | 3 | 0.14 | < 0.2 | 8.38 | 0.16 | < 0.1 | < 0.2 | 0.1 | 0.2 | < 0.1 | < 0.1 | 0.12 | 0.13 | < 0.1 | 0.1 | < 5 | 0.12 | 0.15 | 0.15 | 0.13 |  |  |  |  | 16
| 1 | 4 | 0.13 | < 0.2 | 8.7 | 0.12 | < 0.1 | < 0.2 | 0.03 | 0.1 | 0.1 | < 0.1 | 0.12 | 0.13 | < 0.1 | 0.12 | < 5 | 0.17 | 0.16 | 0.12 | 0.14 |  |  |  |  | 0.1341667
| 1 | 5 | 0.15 | < 0.2 | 8.9 | 0.14 | 0.2 | < 0.2 | < 0.01 | 0.1 | 0.1 | < 0.1 | 0.12 | 0.13 | < 0.1 | 0.13 | < 5 | 0.15 | 0.11 | 0.13 | 0.12 |  |  |  |  | 62
| 1 | 6 | 0.15 | < 0.2 | 8.785 | 0.12 | < 0.1 | < 0.2 | 0.19 | 0.2 | 0.1 | < 0.1 | 0.14 | 0.13 | < 0.1 | 0.11 | < 5 | 0.11 | 0.17 | 0.13 | 0.14
| Mean |  | 0.14 |  | 8.648889 | 0.135 | 0.1666667 |  | 0.118 | 0.15 | 0.1 |  | 0.1233333 | 0.1266667 |  | 0.1183333 |  | 0.1383333 | 0.1466667 | 0.13 | 0.1383333
| Median |  | 0.145 |  | 8.706667 | 0.135 | 0.2 |  | 0.1 | 0.15 | 0.1 |  | 0.12 | 0.13 |  | 0.12 |  | 0.14 | 0.155 | 0.13 | 0.14
| Std Dev. |  | 0.01264911 |  | 0.2075349 | 0.01516575 | 0.05773503 |  | 0.1061603 | 0.05477226 | 0 |  | 0.01032796 | 0.005163978 |  | 0.01169045 |  | 0.02136976 | 0.02250926 | 0.01897367 | 0.01169045
| Rel.Std.Dev. |  | 9.035% |  | 2.4% | 11.23% | 34.64% |  | 89.97% | 36.51% | 0% |  | 8.374% | 4.077% |  | 9.879% |  | 15.45% | 15.35% | 14.6% | 8.451%
| PDM3 |  | 4.348% |  | 6346% | 0.6211% | 24.22% |  | -12.05% | 11.8% | -25.47% |  | -8.075% | -5.59% |  | -11.8% |  | 3.106% | 9.317% | -3.106% | 3.106%
| Z-Score (Absolute) |  | 0.52 | 1.27 | 383.03 | 0.3 | NA | 1.27 | 1.31 | NA | NA | 3.52 | 0.22 | 0.07 | 3.52 | 0.45 | 106.62 | 0.45 | 0.82 | 0.07 | 0.45
Results from laboratories 7, 11 and 13 were removed due to their 0.1 ppm reading resolution.
| Analytical results for Th in OREAS 243 (Certified Value 1.39 ppm) | [24 empty] | Certified
Th | Round | Replicate | Lab | Lab | Lab | Lab | Lab | Lab | Lab | Lab | Lab | Lab | Lab | Lab | Lab | Lab | Lab | Lab | Lab | Lab | Lab | Lab |  |  |  | 1
| No | No | 1.01 | 1.02 | 1.04 | 1.05 | 1.07 | 1.08 | 1.10 | 1.11 | 1.13 | 1.14 | 1.15 | 1.16 | 1.17 | 1.18 | 1.19 | 1.20 | 1.24 | 1.25 | 1.26 | 1.27 |  |  |  | ppm
|  |  | 4A*OES/MS | 4A*MS | 4A*OES/MS | 4A*MS | 4A*OES/MS | 4A*MS | 4A*MS | 4A*OES | 4A*MS | 4A*OES/MS | 4A*MS | 4A*MS | 4A*MS | 4A*OES/MS | 4A*MS | 4A*OES/MS | 4A*MS | 4A*OES/MS | 4A*OES/MS | 4A*OES/MS |  |  |  | 2
3
| 1 | 1 | 1.49 | 1.4 | 1.5 | 1.4 | 1.3 | 1.42 | 1.4 | 1.37 | 1.29 | 1.4 | 1.203929 | 1.4 | 1.7 | 1.18 | 1.35 | 1.1 | 1.48 | 1.41 | 1.6 | 1.33 |  |  |  | 1
| 1 | 2 | 1.42 | 1.4 | 1.4 | 1.4 | 1.4 | 1.37 | 1.4 | 1.25 | 1.27 | 1.5 | 1.224114 | 1.4 | 1.6 | 1.31 | 1.39 | 1.2 | 1.32 | 1.46 | 1.6 | 1.25 |  |  |  | 24
| 1 | 3 | 1.44 | 1.4 | 1.7 | 1.5 | 1.3 | 1.39 | 1.5 | 1.37 | 1.26 | 1.5 | 1.148905 | 1.4 | < 1 | 1.21 | 1.4 | 1.2 | 1.62 | 1.43 | 1.6 | 1.32 |  |  |  | 16
| 1 | 4 | 1.44 | 1.4 | 1.6 | 1.5 | 1.4 | 1.4 | 1.4 | 1.33 | 1.28 | 1.4 | 1.178787 | 1.4 | 1.6 | 1.2 | 1.4 | 1.2 | 1.54 | 1.46 | 1.6 | 1.32 |  |  |  | 1.385981
| 1 | 5 | 1.38 | 1.4 | 1.5 | 1.4 | 1.3 | 1.35 | 1.4 | 1.23 | 1.25 | 1.5 | 1.150815 | 1.4 | 1.6 | 1.2 | 1.38 | 1.2 | 1.34 | 1.44 | 1.6 | 1.29 |  |  |  | 63
| 1 | 6 | 1.41 | 1.4 | 1.5 | 1.4 | 1.4 | 1.37 | 1.3 | 1.33 | 1.25 | 1.5 | 1.18916 | 1.4 | 1.5 | 1.25 | 1.4 | 1.1 | 1.56 | 1.4 | 1.5 | 1.28
| Mean |  | 1.43 | 1.4 | 1.533333 | 1.433333 | 1.35 | 1.383333 | 1.4 | 1.313333 | 1.266667 | 1.466667 | 1.182618 | 1.4 | 1.6 | 1.225 | 1.386667 | 1.166667 | 1.476667 | 1.433333 | 1.583333 | 1.298333
| Median |  | 1.43 | 1.4 | 1.5 | 1.4 | 1.35 | 1.38 | 1.4 | 1.33 | 1.265 | 1.5 | 1.183973 | 1.4 | 1.6 | 1.205 | 1.395 | 1.2 | 1.51 | 1.435 | 1.6 | 1.305
| Std Dev. |  | 0.03687818 | 2.432377e-16 | 0.1032796 | 0.05163978 | 0.05477226 | 0.02503331 | 0.06324555 | 0.05988879 | 0.01632993 | 0.05163978 | 0.02960252 | 2.432377e-16 | 0.07071068 | 0.04764452 | 0.01966384 | 0.05163978 | 0.1222566 | 0.02503331 | 0.04082483 | 0.03060501
| Rel.Std.Dev. |  | 2.579% | 1.737e-14% | 6.736% | 3.603% | 4.057% | 1.81% | 4.518% | 4.56% | 1.289% | 3.521% | 2.503% | 1.737e-14% | 4.419% | 3.889% | 1.418% | 4.426% | 8.279% | 1.747% | 2.578% | 2.357%
| PDM3 |  | 3.176% | 1.011% | 10.63% | 3.417% | -2.596% | -0.191% | 1.011% | -5.242% | -8.609% | 5.822% | -14.67% | 1.011% | 15.44% | -11.61% | 0.04948% | -15.82% | 6.543% | 3.417% | 14.24% | -6.324%
| Z-Score (Absolute) |  | 0.35 | 0 | 1.54 | 0.39 | 0.58 | 0.19 | 0 | 1 | 1.54 | 0.77 | 2.51 | 0 | 0.19 | 2.02 | 0.15 | 2.7 | 0.89 | 0.39 | 2.12 | 1.18
| Analytical results for Ti in OREAS 243 (Certified Value 0.6 wt.%) | [24 empty] | Certified
Ti | Round | Replicate | Lab | Lab | Lab | Lab | Lab | Lab | Lab | Lab | Lab | Lab | Lab | Lab | Lab | Lab | Lab | Lab | Lab | Lab | Lab | Lab | Lab |  |  | 1
| No | No | 1.01 | 1.02 | 1.03 | 1.04 | 1.05 | 1.07 | 1.08 | 1.10 | 1.11 | 1.13 | 1.14 | 1.15 | 1.16 | 1.18 | 1.19 | 1.20 | 1.23 | 1.24 | 1.25 | 1.26 | 1.27 |  |  | wt.%
|  |  | 4A*OES/MS | 4A*OES | 4A*OES | 4A*OES/MS | 4A*OES | 4A*OES/MS | 4A*MS | 4A*OES | 4A*OES | 4A*OES | 4A*OES/MS | 4A*OES | 4A*OES/MS | 4A*OES/MS | 4A*OES | 4A*OES/MS | 4A*OES | 4A*OES/MS | 4A*OES/MS | 4A*OES/MS | 4A*OES/MS |  |  | 3
3
| 1 | 1 | 0.607 | 0.63 | 0.42 | 0.6 | 0.62 | 0.607 | 0.6186 | 0.58 | 0.6276 | 0.6132 | 0.285 | 0.63814 | 0.59 | 0.597 | 0.576 | 0.574 | 0.6 | 0.59 | 0.604 | 0.63 | 0.595 |  |  | 1
| 1 | 2 | 0.607 | 0.64 | 0.42 | 0.61 | 0.66 | 0.614 | 0.6108 | 0.56 | 0.631 | 0.6057 | 0.25 | 0.64018 | 0.59 | 0.592 | 0.583 | 0.589 | 0.61 | 0.59 | 0.603 | 0.61 | 0.574 |  |  | 25
| 1 | 3 | 0.612 | 0.62 | 0.415 | 0.58 | 0.62 | 0.605 | 0.5927 | 0.56 | 0.6371 | 0.6022 | 0.302 | 0.63708 | 0.6 | 0.599 | 0.58 | 0.596 | 0.59 | 0.58 | 0.597 | 0.63 | 0.592 |  |  | 16
| 1 | 4 | 0.609 | 0.62 | 0.41 | 0.61 | 0.66 | 0.608 | 0.6007 | 0.56 | 0.6369 | 0.5952 | 0.262 | 0.63764 | 0.59 | 0.587 | 0.584 | 0.574 | 0.56 | 0.59 | 0.618 | 0.62 | 0.595 |  |  | 0.5998147
| 1 | 5 | 0.595 | 0.63 | 0.41 | 0.58 | 0.63 | 0.609 | 0.5908 | 0.56 | 0.636 | 0.6059 | 0.406 | 0.64083 | 0.59 | 0.604 | 0.585 | 0.613 | 0.59 | 0.59 | 0.604 | 0.62 | 0.593 |  |  | 64
| 1 | 6 | 0.607 | 0.64 | 0.41 | 0.59 | 0.63 | 0.606 | 0.5979 | 0.56 | 0.6305 | 0.6011 | 0.461 | 0.63795 | 0.6 | 0.584 | 0.575 | 0.597 | 0.58 | 0.59 | 0.603 | 0.63 | 0.586
| Mean |  | 0.6061667 | 0.63 | 0.4141667 | 0.595 | 0.6366667 | 0.6081667 | 0.6019167 | 0.5633333 | 0.6331833 | 0.6038833 | 0.3276667 | 0.6386367 | 0.5933333 | 0.5938333 | 0.5805 | 0.5905 | 0.5883333 | 0.5883333 | 0.6048333 | 0.6233333 | 0.5891667
| Median |  | 0.607 | 0.63 | 0.4125 | 0.595 | 0.63 | 0.6075 | 0.5993 | 0.56 | 0.6335 | 0.60395 | 0.2935 | 0.638045 | 0.59 | 0.5945 | 0.5815 | 0.5925 | 0.59 | 0.59 | 0.6035 | 0.625 | 0.5925
| Std Dev. |  | 0.005810909 | 0.008944272 | 0.00491596 | 0.01378405 | 0.01861899 | 0.003188521 | 0.01080174 | 0.008164966 | 0.004005704 | 0.006002472 | 0.08571737 | 0.001505147 | 0.005163978 | 0.007574079 | 0.004230839 | 0.01500333 | 0.01722401 | 0.004082483 | 0.006968979 | 0.008164966 | 0.00813429
| Rel.Std.Dev. |  | 0.9586% | 1.42% | 1.187% | 2.317% | 2.924% | 0.5243% | 1.795% | 1.449% | 0.6326% | 0.994% | 26.16% | 0.2357% | 0.8703% | 1.275% | 0.7288% | 2.541% | 2.928% | 0.6939% | 1.152% | 1.31% | 1.381%
| PDM3 |  | 1.059% | 5.032% | -30.95% | -0.8027% | 6.144% | 1.392% | 0.3504% | -6.082% | 5.563% | 0.6783% | -45.37% | 6.472% | -1.081% | -0.9972% | -3.22% | -1.553% | -1.914% | -1.914% | 0.8367% | 3.921% | -1.775%
| Z-Score (Absolute) |  | 0.67 | 2.11 | 10.92 | 0 | 2.52 | 0.8 | 0.42 | 1.91 | 2.31 | 0.54 | 16.14 | 2.64 | 0.1 | 0.07 | 0.88 | 0.27 | 0.4 | 0.4 | 0.59 | 1.71 | 0.35
| Analytical results for Tl in OREAS 243 (Certified Value 0.33 ppm) | [24 empty] | Certified
Tl | Round | Replicate | Lab | Lab | Lab | Lab | Lab | Lab | Lab | Lab | Lab | Lab | Lab | Lab | Lab | Lab | Lab | Lab | Lab | Lab | Lab | Lab | Lab |  |  | 1
| No | No | 1.01 | 1.02 | 1.04 | 1.05 | 1.07 | 1.08 | 1.10 | 1.11 | 1.13 | 1.14 | 1.15 | 1.16 | 1.17 | 1.18 | 1.19 | 1.20 | 1.23 | 1.24 | 1.25 | 1.26 | 1.27 |  |  | ppm
|  |  | 4A*OES/MS | 4A*MS | 4A*OES/MS | 4A*MS | 4A*OES/MS | 4A*MS | 4A*MS | 4A*OES | 4A*MS | 4A*OES/MS | 4A*MS | 4A*MS | 4A*MS | 4A*OES/MS | 4A*MS | 4A*OES/MS | 4A*OES | 4A*MS | 4A*OES/MS | 4A*OES/MS | 4A*OES/MS |  |  | 2
3
| 1 | 1 | 0.38 | 0.3 | 0.31 | 0.3 | 0.4 | 0.35 | 0.33 | 0.34 | 0.33 | 0.33 | 0.3667983 | 0.32 | 0.2 | 0.27 | 0.34 | 0.28 | < 5 | 0.13 | 0.33 | 0.33 | 0.33 |  |  | 1
| 1 | 2 | 0.34 | 0.3 | 0.32 | 0.3 | 0.4 | 0.35 | 0.42 | 0.36 | 0.34 | 0.34 | 0.3422874 | 0.34 | 0.2 | 0.3 | 0.34 | 0.3 | < 5 | 0.21 | 0.34 | 0.33 | 0.31 |  |  | 26
| 1 | 3 | 0.38 | 0.4 | 0.31 | 0.3 | 0.4 | 0.35 | 0.32 | 0.35 | 0.33 | 0.35 | 0.3569737 | 0.33 | 0.2 | 0.29 | 0.38 | 0.31 | < 5 | 0.17 | 0.34 | 0.32 | 0.32 |  |  | 16
| 1 | 4 | 0.36 | 0.3 | 0.32 | 0.4 | 0.4 | 0.35 | 0.35 | 0.31 | 0.31 | 0.33 | 0.3487181 | 0.32 | 0.2 | 0.28 | 0.34 | 0.31 | < 5 | 0.26 | 0.35 | 0.33 | 0.32 |  |  | 0.3334562
| 1 | 5 | 0.34 | 0.3 | 0.3 | 0.3 | 0.4 | 0.32 | 0.31 | 0.34 | 0.33 | 0.34 | 0.3334508 | 0.34 | 0.2 | 0.28 | 0.35 | 0.31 | < 5 | 0.23 | 0.34 | 0.34 | 0.32 |  |  | 65
| 1 | 6 | 0.36 | 0.3 | 0.31 | 0.3 | 0.4 | 0.35 | 0.34 | 0.31 | 0.33 | 0.35 | 0.3580902 | 0.33 | 0.2 | 0.29 | 0.35 | 0.29 | < 5 | 0.21 | 0.31 | 0.32 | 0.32
| Mean |  | 0.36 | 0.3166667 | 0.3116667 | 0.3166667 | 0.4 | 0.345 | 0.345 | 0.335 | 0.3283333 | 0.34 | 0.3510531 | 0.33 | 0.2 | 0.285 | 0.35 | 0.3 |  | 0.2016667 | 0.335 | 0.3283333 | 0.32
| Median |  | 0.36 | 0.3 | 0.31 | 0.3 | 0.4 | 0.35 | 0.335 | 0.34 | 0.33 | 0.34 | 0.3528459 | 0.33 | 0.2 | 0.285 | 0.345 | 0.305 |  | 0.21 | 0.34 | 0.33 | 0.32
| Std Dev. |  | 0.01788854 | 0.04082483 | 0.007527727 | 0.04082483 | 6.080942e-17 | 0.01224745 | 0.03937004 | 0.02073644 | 0.009831921 | 0.008944272 | 0.01203839 | 0.008944272 | 3.040471e-17 | 0.01048809 | 0.01549193 | 0.01264911 |  | 0.04578937 | 0.01378405 | 0.007527727 | 0.006324555
| Rel.Std.Dev. |  | 4.969% | 12.89% | 2.415% | 12.89% | 1.52e-14% | 3.55% | 11.41% | 6.19% | 2.994% | 2.631% | 3.429% | 2.71% | 1.52e-14% | 3.68% | 4.426% | 4.216% |  | 22.71% | 4.115% | 2.293% | 1.976%
| PDM3 |  | 7.96% | -5.035% | -6.534% | -5.035% | 19.96% | 3.462% | 3.462% | 0.463% | -1.536% | 1.962% | 5.277% | -1.036% | -40.02% | -14.53% | 4.961% | -10.03% |  | -39.52% | 0.463% | -1.536% | -4.035%
| Z-Score (Absolute) |  | 1.12 | NA | 1.05 | NA | NA | 0.45 | 0.45 | 0 | 0.3 | 0.22 | 0.72 | 0.22 | NA | 2.25 | 0.67 | 1.57 | 97.33 | 5.99 | 0 | 0.3 | 0.67
Results from laboratories 2, 5, 7 and 17 were removed due to their 0.1 ppm reading resolution.
| Analytical results for Tm in OREAS 243 (Certified Value 0.34 ppm) | [24 empty] | Certified
Tm | Round | Replicate | Lab | Lab | Lab | Lab | Lab | Lab | Lab | Lab | Lab | Lab | [13 empty] | 1
| No | No | 1.02 | 1.05 | 1.08 | 1.10 | 1.14 | 1.15 | 1.16 | 1.17 | 1.20 | 1.24 | [13 empty] | ppm
|  |  | 4A*MS | 4A*MS | 4A*MS | 4A*MS | 4A*OES/MS | 4A*MS | 4A*MS | 4A*MS | 4A*OES/MS | 4A*MS | [13 empty] | 2
3
| 1 | 1 | 0.32 | 0.35 | 0.34 | 0.38 | 0.3 | 0.3064218 | 0.34 | 0.3 | 0.3 | 0.36 | [13 empty] | 1
| 1 | 2 | 0.32 | 0.36 | 0.33 | 0.33 | 0.3 | 0.3085315 | 0.32 | 0.3 | 0.3 | 0.35 | [13 empty] | 27
| 1 | 3 | 0.32 | 0.35 | 0.34 | 0.34 | 0.3 | 0.307554 | 0.34 | < 0.1 | 0.3 | 0.37 | [13 empty] | 16
| 1 | 4 | 0.34 | 0.38 | 0.33 | 0.37 | 0.3 | 0.29221 | 0.34 | 0.3 | 0.3 | 0.37 | [13 empty] | 0.3383994
| 1 | 5 | 0.34 | 0.35 | 0.33 | 0.35 | 0.3 | 0.3125508 | 0.34 | 0.3 | 0.3 | 0.37 | [13 empty] | 66
| 1 | 6 | 0.34 | 0.34 | 0.33 | 0.33 | 0.3 | 0.3055084 | 0.34 | 0.3 | 0.3 | 0.36
| Mean |  | 0.33 | 0.355 | 0.3333333 | 0.35 | 0.3 | 0.3054627 | 0.3366667 | 0.3 | 0.3 | 0.3633333
| Median |  | 0.33 | 0.35 | 0.33 | 0.345 | 0.3 | 0.3069879 | 0.34 | 0.3 | 0.3 | 0.365
| Std Dev. |  | 0.01095445 | 0.01378405 | 0.005163978 | 0.02097618 | 0 | 0.006936679 | 0.008164966 | 0 | 0 | 0.008164966
| Rel.Std.Dev. |  | 3.32% | 3.883% | 1.549% | 5.993% | 0% | 2.271% | 2.425% | 0% | 0% | 2.247%
| PDM3 |  | -2.482% | 4.906% | -1.497% | 3.428% | -11.35% | -9.733% | -0.512% | -11.35% | -11.35% | 7.368%
| Z-Score (Absolute) |  | 0.34 | 0.93 | 0.17 | 0.67 | NA | 1.58 | 0 | NA | NA | 1.35
Results from laboratories 14, 17 and 20 were removed due to their 0.1 ppm reading resolution.
| Analytical results for U in OREAS 243 (Certified Value 0.42 ppm) | [24 empty] | Certified
U | Round | Replicate | Lab | Lab | Lab | Lab | Lab | Lab | Lab | Lab | Lab | Lab | Lab | Lab | Lab | Lab | Lab | Lab | Lab | Lab | Lab | Lab | Lab |  |  | 1
| No | No | 1.01 | 1.02 | 1.04 | 1.05 | 1.07 | 1.08 | 1.10 | 1.11 | 1.13 | 1.14 | 1.15 | 1.16 | 1.17 | 1.18 | 1.19 | 1.20 | 1.23 | 1.24 | 1.25 | 1.26 | 1.27 |  |  | ppm
|  |  | 4A*OES/MS | 4A*MS | 4A*OES/MS | 4A*MS | 4A*OES/MS | 4A*MS | 4A*MS | 4A*OES | 4A*MS | 4A*OES/MS | 4A*MS | 4A*MS | 4A*MS | 4A*OES/MS | 4A*MS | 4A*OES/MS | 4A*OES | 4A*MS | 4A*OES/MS | 4A*OES/MS | 4A*OES/MS |  |  | 2
3
| 1 | 1 | 0.4 | 0.4 | 0.4 | 0.45 | 0.4 | 0.46 | 0.42 | 0.4 | 0.4 | 0.4 | 0.4819121 | 0.42 | 0.5 | 0.4 | 0.4 | 0.3 | < 10 | 0.4 | 0.4 | 0.4 | 0.4 |  |  | 1
| 1 | 2 | 0.4 | 0.4 | 0.5 | 0.47 | 0.5 | 0.43 | 0.47 | 0.39 | 0.41 | 0.4 | 0.4724231 | 0.43 | 0.4 | 0.4 | 0.41 | 0.4 | 15 | 0.4 | 0.4 | 0.4 | 0.4 |  |  | 28
| 1 | 3 | 0.4 | 0.4 | 0.5 | 0.43 | 0.5 | 0.42 | 0.4 | 0.38 | 0.39 | 0.5 | 0.4716533 | 0.42 | 0.4 | 0.4 | 0.39 | 0.4 | < 10 | 0.5 | 0.4 | 0.4 | 0.4 |  |  | 16
| 1 | 4 | 0.4 | 0.4 | 0.5 | 0.47 | 0.5 | 0.43 | 0.43 | 0.4 | 0.39 | 0.4 | 0.4619119 | 0.44 | 0.4 | 0.4 | 0.39 | 0.4 | < 10 | 0.5 | 0.4 | 0.4 | 0.4 |  |  | 0.4163308
| 1 | 5 | 0.4 | 0.4 | 0.4 | 0.43 | 0.5 | 0.41 | 0.42 | 0.37 | 0.38 | 0.4 | 0.4754955 | 0.43 | 0.4 | 0.4 | 0.4 | 0.4 | < 10 | 0.5 | 0.4 | 0.4 | 0.4 |  |  | 67
| 1 | 6 | 0.4 | 0.4 | 0.4 | 0.45 | 0.5 | 0.43 | 0.39 | 0.38 | 0.39 | 0.4 | 0.4583182 | 0.42 | 0.4 | 0.4 | 0.4 | 0.3 | < 10 | 0.4 | 0.4 | 0.4 | 0.4
| Mean |  | 0.4 | 0.4 | 0.45 | 0.45 | 0.4833333 | 0.43 | 0.4216667 | 0.3866667 | 0.3933333 | 0.4166667 | 0.4702857 | 0.4266667 | 0.4166667 | 0.4 | 0.3983333 | 0.3666667 | 15 | 0.45 | 0.4 | 0.4 | 0.4
| Median |  | 0.4 | 0.4 | 0.45 | 0.45 | 0.5 | 0.43 | 0.42 | 0.385 | 0.39 | 0.4 | 0.4720382 | 0.425 | 0.4 | 0.4 | 0.4 | 0.4 | 15 | 0.45 | 0.4 | 0.4 | 0.4
| Std Dev. |  | 6.080942e-17 | 6.080942e-17 | 0.05477226 | 0.01788854 | 0.04082483 | 0.0167332 | 0.02786874 | 0.0121106 | 0.01032796 | 0.04082483 | 0.008741809 | 0.008164966 | 0.04082483 | 6.080942e-17 | 0.007527727 | 0.05163978 |  | 0.05477226 | 6.080942e-17 | 6.080942e-17 | 6.080942e-17
| Rel.Std.Dev. |  | 1.52e-14% | 1.52e-14% | 12.17% | 3.975% | 8.447% | 3.891% | 6.609% | 3.132% | 2.626% | 9.798% | 1.859% | 1.914% | 9.798% | 1.52e-14% | 1.89% | 14.08% |  | 12.17% | 1.52e-14% | 1.52e-14% | 1.52e-14%
| PDM3 |  | -3.923% | -3.923% | 8.087% | 8.087% | 16.09% | 3.283% | 1.282% | -7.125% | -5.524% | 0.08067% | 12.96% | 2.483% | 0.08067% | -3.923% | -4.323% | -11.93% | 3503% | 8.087% | -3.923% | -3.923% | -3.923%
| Z-Score (Absolute) |  | 0.67 | 0.67 | 1.35 | 1.35 | 2.7 | 0.54 | 0.2 | 1.21 | 0.94 | 0 | 2.17 | 0.4 | 0 | 0.67 | 0.74 | 2.02 | 252.87 | 1.35 | 0.67 | 0.67 | 0.67
| Analytical results for V in OREAS 243 (Certified Value 258 ppm) | [24 empty] | Certified
V | Round | Replicate | Lab | Lab | Lab | Lab | Lab | Lab | Lab | Lab | Lab | Lab | Lab | Lab | Lab | Lab | Lab | Lab | Lab | Lab | Lab | Lab | Lab | Lab |  | 1
| No | No | 1.01 | 1.02 | 1.03 | 1.04 | 1.05 | 1.07 | 1.08 | 1.10 | 1.11 | 1.12 | 1.13 | 1.14 | 1.15 | 1.16 | 1.18 | 1.19 | 1.20 | 1.23 | 1.24 | 1.25 | 1.26 | 1.27 |  | ppm
|  |  | 4A*OES/MS | 4A*OES | 4A*OES | 4A*OES/MS | 4A*OES | 4A*OES/MS | 4A*MS | 4A*OES | 4A*OES | 4A*OES | 4A*OES | 4A*OES/MS | 4A*OES | 4A*OES/MS | 4A*OES/MS | 4A*OES | 4A*OES/MS | 4A*OES | 4A*MS | 4A*OES/MS | 4A*OES/MS | 4A*OES/MS |  | 0
0
| 1 | 1 | 256 | 260 | 214.61 | 258 | 287 | 285 | 257 | 266 | 270 | 260 | 265 | 166 | 263.7248 | 245 | 245 | 250 | 255 | 259 | 252 | 245 | 267 | 252 |  | 1
| 1 | 2 | 252 | 265 | 213.816 | 257 | 296 | 283 | 261 | 268 | 262 | 248 | 262 | 151 | 262.3898 | 244 | 255 | 257 | 261 | 260 | 251 | 240 | 261 | 244 |  | 29
| 1 | 3 | 260 | 260 | 212.284 | 239 | 278 | 272 | 250 | 269 | 260 | 249 | 260 | 177 | 264.7305 | 241 | 256 | 258 | 262 | 258 | 256 | 238 | 265 | 249 |  | 16
| 1 | 4 | 256 | 250 | 207.884 | 241 | 294 | 277 | 257 | 272 | 282 | 255 | 258 | 159 | 262.5678 | 250 | 250 | 258 | 274 | 243 | 258 | 251 | 262 | 255 |  | 257.9781
| 1 | 5 | 252 | 265 | 209.843 | 254 | 290 | 278 | 252 | 267 | 273 | 250 | 261 | 211 | 259.7109 | 246 | 258 | 259 | 265 | 259 | 260 | 244 | 263 | 250 |  | 68
| 1 | 6 | 255 | 275 | 210.958 | 256 | 280 | 275 | 254 | 264 | 276 | 258 | 258 | 231 | 261.7757 | 248 | 250 | 253 | 261 | 253 | 255 | 241 | 266 | 250
| Mean |  | 255.1667 | 262.5 | 211.5658 | 250.8333 | 287.5 | 278.3333 | 255.1667 | 267.6667 | 270.5 | 253.3333 | 260.6667 | 182.5 | 262.48325 | 245.6667 | 252.3333 | 255.8333 | 263 | 255.3333 | 255.3333 | 243.1667 | 264 | 250
| Median |  | 255.5 | 262.5 | 211.621 | 255 | 288.5 | 277.5 | 255.5 | 267.5 | 271.5 | 252.5 | 260.5 | 171.5 | 262.4788 | 245.5 | 252.5 | 257.5 | 261.5 | 258.5 | 255.5 | 242.5 | 264 | 250
| Std Dev. |  | 2.994439 | 8.215838 | 2.519503 | 8.518607 | 7.314369 | 4.885352 | 3.970726 | 2.73252 | 8.38451 | 5.046451 | 2.65832 | 31.65912 | 1.720117 | 3.141125 | 4.844241 | 3.544949 | 6.292853 | 6.531973 | 3.444803 | 4.622409 | 2.366432 | 3.63318
| Rel.Std.Dev. |  | 1.174% | 3.13% | 1.191% | 3.396% | 2.544% | 1.755% | 1.556% | 1.021% | 3.1% | 1.992% | 1.02% | 17.35% | 0.6553% | 1.279% | 1.92% | 1.386% | 2.393% | 2.558% | 1.349% | 1.901% | 0.8964% | 1.453%
| PDM3 |  | -1.09% | 1.753% | -17.99% | -2.77% | 11.44% | 7.89% | -1.09% | 3.756% | 4.854% | -1.8% | 1.042% | -29.26% | 1.746% | -4.772% | -2.188% | -0.8314% | 1.947% | -1.025% | -1.025% | -5.741% | 2.334% | -3.093%
| Z-Score (Absolute) |  | 0.02 | 0.68 | 4.12 | 0.42 | 3.03 | 2.17 | 0.02 | 1.16 | 1.43 | 0.19 | 0.5 | 6.86 | 0.67 | 0.91 | 0.28 | 0.05 | 0.72 | 0 | 0 | 1.15 | 0.82 | 0.5
| Analytical results for W in OREAS 243 (Certified Value 37.7 ppm) | [24 empty] | Certified
W | Round | Replicate | Lab | Lab | Lab | Lab | Lab | Lab | Lab | Lab | Lab | Lab | Lab | Lab | Lab | Lab | Lab | Lab | Lab | Lab | Lab |  |  |  |  | 1
| No | No | 1.01 | 1.02 | 1.03 | 1.04 | 1.07 | 1.08 | 1.10 | 1.11 | 1.13 | 1.14 | 1.16 | 1.18 | 1.19 | 1.20 | 1.23 | 1.24 | 1.25 | 1.26 | 1.27 |  |  |  |  | ppm
|  |  | 4A*OES/MS | 4A*MS | 4A*OES | 4A*OES/MS | 4A*OES/MS | 4A*MS | 4A*MS | 4A*OES | 4A*MS | 4A*OES/MS | 4A*MS | 4A*OES/MS | 4A*MS | 4A*OES/MS | 4A*OES | 4A*MS | 4A*OES/MS | 4A*OES/MS | 4A*OES/MS |  |  |  |  | 1
2
| 1 | 1 | 40.3 | 38.5 | 41.49064 | 36.2 | 34.3 | 38.4 | 38.03 | 28.4 | 36.7 | 2.3 | 36.6 | 37.9 | 35.5 | 31.9 | 36 | 38.9 | 39 | 39.1 | 38.2 |  |  |  |  | 1
| 1 | 2 | 40.1 | 39.5 | 41.75 | 37.7 | 34 | 39.3 | 39.84 | 28.4 | 35.5 | 1.7 | 37.3 | 38.7 | 34.6 | 33.9 | 38 | 34.4 | 40.1 | 39 | 37.4 |  |  |  |  | 30
| 1 | 3 | 41.2 | 38 | 40.73 | 36.7 | 34.5 | 38.5 | 39.44 | 29.8 | 35.5 | 3 | 37.7 | 37.8 | 34.8 | 34.5 | 40 | 40.5 | 39.3 | 38.8 | 38 |  |  |  |  | 16
| 1 | 4 | 41 | 39.5 | 41.23 | 36.8 | 35.4 | 38.7 | 38.88 | 29.3 | 35.5 | 1.6 | 37.8 | 38.3 | 35.2 | 35.6 | 25 | 37.1 | 41.3 | 39.2 | 38.1 |  |  |  |  | 37.68668
| 1 | 5 | 38.6 | 39.5 | 41.129 | 35 | 35.1 | 37.8 | 39.16 | 28.5 | 35.8 | 4 | 37.7 | 36.5 | 34 | 35 | 41 | 35.9 | 39.7 | 38.6 | 38.5 |  |  |  |  | 69
| 1 | 6 | 38 | 40 | 41.66133 | 36.7 | 34.9 | 38.9 | 37.26 | 29.7 | 35.6 | 10.8 | 37.5 | 37.4 | 35.3 | 32.8 | 33 | 35.9 | 41.6 | 38.5 | 36.2
| Mean |  | 39.86667 | 39.16667 | 41.33183 | 36.51667 | 34.7 | 38.6 | 38.76833 | 29.01667 | 35.76667 | 3.9 | 37.43333 | 37.76667 | 34.9 | 33.95 | 35.5 | 37.11667 | 40.16667 | 38.86667 | 37.73333
| Median |  | 40.2 | 39.5 | 41.36032 | 36.7 | 34.7 | 38.6 | 39.02 | 28.9 | 35.55 | 2.65 | 37.6 | 37.85 | 35 | 34.2 | 37 | 36.5 | 39.9 | 38.9 | 38.05
| Std Dev. |  | 1.295634 | 0.7527727 | 0.3800967 | 0.8886319 | 0.525357 | 0.5059644 | 0.9576725 | 0.6615638 | 0.4718757 | 3.496284 | 0.4457204 | 0.7633261 | 0.551362 | 1.389604 | 5.890671 | 2.234651 | 1.065207 | 0.2804758 | 0.8334667
| Rel.Std.Dev. |  | 3.25% | 1.922% | 0.9196% | 2.433% | 1.514% | 1.311% | 2.47% | 2.28% | 1.319% | 89.65% | 1.191% | 2.021% | 1.58% | 4.093% | 16.59% | 6.021% | 2.652% | 0.7216% | 2.209%
| PDM3 |  | 5.785% | 3.927% | 9.672% | -3.105% | -7.925% | 2.423% | 2.87% | -23.01% | -5.095% | -89.65% | -0.6722% | 0.2123% | -7.394% | -9.915% | -5.802% | -1.512% | 6.581% | 3.131% | 0.1238%
| Z-Score (Absolute) |  | 0.95 | 0.67 | 1.52 | 0.36 | 1.06 | 0.45 | 0.52 | 3.27 | 0.65 | 13.05 | 0 | 0.13 | 0.99 | 1.36 | 0.75 | 0.12 | 1.06 | 0.56 | 0.12
| Analytical results for Y in OREAS 243 (Certified Value 20.3 ppm) | [24 empty] | Certified
Y | Round | Replicate | Lab | Lab | Lab | Lab | Lab | Lab | Lab | Lab | Lab | Lab | Lab | Lab | Lab | Lab | Lab | Lab | Lab | Lab | Lab | Lab | Lab | Lab | Lab | 1
| No | No | 1.01 | 1.02 | 1.03 | 1.04 | 1.05 | 1.07 | 1.08 | 1.10 | 1.11 | 1.12 | 1.13 | 1.14 | 1.15 | 1.16 | 1.17 | 1.18 | 1.19 | 1.20 | 1.23 | 1.24 | 1.25 | 1.26 | 1.27 | ppm
|  |  | 4A*OES/MS | 4A*MS | 4A*OES | 4A*OES/MS | 4A*MS | 4A*OES/MS | 4A*MS | 4A*MS | 4A*OES | 4A*OES | 4A*MS | 4A*OES/MS | 4A*MS | 4A*MS | 4A*MS | 4A*OES/MS | 4A*MS | 4A*OES/MS | 4A*OES | 4A*OES/MS | 4A*OES/MS | 4A*OES/MS | 4A*OES/MS | 1
2
| 1 | 1 | 22.6 | 19.7 | 16.04 | 20.1 | 21.1 | 20.5 | 19.95 | 21.35 | 19.8 | 18.908 | 20.3 | 20.2 | 20.67918 | 19.9 | 19 | 20.2 | 20.3 | 18.6 | 21 | 21 | 20.8 | 20.7 | 21.3 | 1
| 1 | 2 | 21.2 | 19.8 | 15.92 | 21 | 22.5 | 20.5 | 19.44 | 21 | 19.6 | 17.68 | 20.2 | 20.2 | 21.00168 | 20 | 18.4 | 20.4 | 20 | 18.6 | 21 | 21 | 20.5 | 21.7 | 19.9 | 31
| 1 | 3 | 22.9 | 19.8 | 15.765 | 19.7 | 22 | 19.7 | 19.01 | 21.54 | 19.4 | 18.54 | 19.5 | 20.3 | 20.49097 | 19.6 | 1.6 | 19.6 | 20.4 | 18.7 | 21 | 21 | 20.2 | 21.4 | 20.6 | 16
| 1 | 4 | 21.6 | 19.7 | 15.6 | 19.6 | 21.8 | 20.8 | 19.42 | 20.95 | 19.7 | 17.89 | 19.6 | 19.8 | 20.92279 | 20.4 | 16.4 | 20 | 20.6 | 20 | 19 | 21 | 21.6 | 21.4 | 20.5 | 20.28092
| 1 | 5 | 22.1 | 20.1 | 15.76 | 18.4 | 21.4 | 20.7 | 18.83 | 21.09 | 19.4 | 17.71 | 20.1 | 20.4 | 20.88218 | 19.5 | 18.2 | 19.6 | 20.2 | 19.5 | 20 | 21 | 20.4 | 21.1 | 20.9 | 70
| 1 | 6 | 22.3 | 20 | 15.32 | 19.4 | 21.3 | 20.7 | 19.36 | 20.32 | 19.5 | 17.73 | 19.9 | 20.3 | 20.82169 | 19.2 | 17.6 | 19.5 | 20 | 18.8 | 22 | 21 | 21 | 21.3 | 20
| Mean |  | 22.11667 | 19.85 | 15.73417 | 19.7 | 21.68333 | 20.48333 | 19.335 | 21.04167 | 19.56667 | 18.07633 | 19.93333 | 20.2 | 20.79975 | 19.76667 | 15.2 | 19.88333 | 20.25 | 19.03333 | 20.66667 | 21 | 20.75 | 21.26667 | 20.53333
| Median |  | 22.2 | 19.8 | 15.7625 | 19.65 | 21.6 | 20.6 | 19.39 | 21.045 | 19.55 | 17.81 | 20 | 20.25 | 20.85194 | 19.75 | 17.9 | 19.8 | 20.25 | 18.75 | 21 | 21 | 20.65 | 21.35 | 20.55
| Std Dev. |  | 0.6306082 | 0.1643168 | 0.252674 | 0.8532292 | 0.5192944 | 0.4020779 | 0.3892942 | 0.4187322 | 0.1632993 | 0.520116 | 0.3265986 | 0.2097618 | 0.1860482 | 0.4226898 | 6.720714 | 0.3710346 | 0.2345208 | 0.5819507 | 1.032796 | 0 | 0.5049752 | 0.3386247 | 0.5316641
| Rel.Std.Dev. |  | 2.851% | 0.8278% | 1.606% | 4.331% | 2.395% | 1.963% | 2.013% | 1.99% | 0.8346% | 2.877% | 1.638% | 1.038% | 0.8945% | 2.138% | 44.22% | 1.866% | 1.158% | 3.058% | 4.997% | 0% | 2.434% | 1.592% | 2.589%
| PDM3 |  | 9.052% | -2.125% | -22.42% | -2.864% | 6.915% | 0.998% | -4.664% | 3.751% | -3.522% | -10.87% | -1.714% | -0.399% | 2.558% | -2.536% | -25.05% | -1.96% | -0.1525% | -6.152% | 1.902% | 3.546% | 2.313% | 4.86% | 1.245%
| Z-Score (Absolute) |  | 2.15 | 0.39 | 5.02 | 0.56 | 1.67 | 0.32 | 0.97 | 0.95 | 0.71 | 2.39 | 0.3 | 0 | 0.67 | 0.49 | 5.62 | 0.36 | 0.06 | 1.31 | 0.52 | 0.9 | 0.62 | 1.2 | 0.37
| Analytical results for Yb in OREAS 243 (Certified Value 2.2 ppm) | [24 empty] | Certified
Yb | Round | Replicate | Lab | Lab | Lab | Lab | Lab | Lab | Lab | Lab | Lab | Lab | Lab | [12 empty] | 1
| No | No | 1.02 | 1.04 | 1.05 | 1.08 | 1.10 | 1.14 | 1.15 | 1.16 | 1.17 | 1.20 | 1.24 | [12 empty] | ppm
|  |  | 4A*MS | 4A*OES/MS | 4A*MS | 4A*MS | 4A*MS | 4A*OES/MS | 4A*MS | 4A*MS | 4A*MS | 4A*OES/MS | 4A*MS | [12 empty] | 2
3
| 1 | 1 | 2.25 | 2.2 | 2.2 | 2.2 | 2.35 | 2.3 | 2.064371 | 2.1 | 1.4 | 1.8 | 2.32 | [12 empty] | 1
| 1 | 2 | 2.25 | 2.3 | 2.3 | 2.15 | 2.42 | 2.3 | 2.066426 | 2.1 | 1.3 | 1.9 | 2.32 | [12 empty] | 32
| 1 | 3 | 2.1 | 2.2 | 2.2 | 2.22 | 2.52 | 2.3 | 2.069321 | 2.1 | 0.1 | 1.9 | 2.33 | [12 empty] | 16
| 1 | 4 | 2.25 | 2.2 | 2.3 | 2.17 | 2.45 | 2.2 | 1.995612 | 2.3 | 1.3 | 2 | 2.34 | [12 empty] | 2.197918
| 1 | 5 | 2.25 | 2 | 2.3 | 2.15 | 2.43 | 2.3 | 2.092432 | 2.1 | 1.4 | 1.9 | 2.34 | [12 empty] | 71
| 1 | 6 | 2.2 | 2.1 | 2.2 | 2.25 | 2.43 | 2.3 | 2.086903 | 2.1 | 1.3 | 1.8 | 2.37
| Mean |  | 2.216667 | 2.166667 | 2.25 | 2.19 | 2.433333 | 2.283333 | 2.062511 | 2.133333 | 1.133333 | 1.883333 | 2.336667
| Median |  | 2.25 | 2.2 | 2.25 | 2.185 | 2.43 | 2.3 | 2.067873 | 2.1 | 1.3 | 1.9 | 2.335
| Std Dev. |  | 0.06055301 | 0.1032796 | 0.05477226 | 0.04049691 | 0.0546504 | 0.04082483 | 0.03472985 | 0.08164966 | 0.5085928 | 0.07527727 | 0.01861899
| Rel.Std.Dev. |  | 2.732% | 4.767% | 2.434% | 1.849% | 2.246% | 1.788% | 1.684% | 3.827% | 44.88% | 3.997% | 0.7968%
| PDM3 |  | 0.853% | -1.422% | 2.37% | -0.3602% | 10.71% | 3.886% | -6.161% | -2.938% | -48.44% | -14.31% | 6.313%
| Z-Score (Absolute) |  | 0.19 | 0.17 | 0.43 | 0 | 1.76 | 0.67 | 0.92 | 0.41 | 7.63 | 2.22 | 1.06
| Analytical results for Zn in OREAS 243 (Certified Value 160 ppm) | [24 empty] | Certified
Zn | Round | Replicate | Lab | Lab | Lab | Lab | Lab | Lab | Lab | Lab | Lab | Lab | Lab | Lab | Lab | Lab | Lab | Lab | Lab | Lab | Lab | Lab | Lab | Lab | Lab | 1
| No | No | 1.01 | 1.02 | 1.03 | 1.04 | 1.05 | 1.07 | 1.08 | 1.10 | 1.11 | 1.12 | 1.13 | 1.14 | 1.15 | 1.16 | 1.17 | 1.18 | 1.19 | 1.20 | 1.23 | 1.24 | 1.25 | 1.26 | 1.27 | ppm
|  |  | 4A*OES/MS | 4A*OES | 4A*OES | 4A*OES/MS | 4A*OES | 4A*OES/MS | 4A*MS | 4A*OES | 4A*OES | 4A*OES | 4A*OES | 4A*OES/MS | 4A*OES | 4A*OES/MS | 4A*MS | 4A*OES/MS | 4A*OES | 4A*OES/MS | 4A*OES | 4A*MS | 4A*OES/MS | 4A*OES/MS | 4A*OES/MS | 0
0
| 1 | 1 | 174 | 150 | 161 | 160 | 156 | 180 | 159 | 165 | 166 | 147 | 155 | 149 | 163.4 | 147 | 192 | 164 | 171 | 138.9 | 158 | 157 | 169 | 161 | 168 | 1
| 1 | 2 | 170 | 150 | 158.5023 | 167 | 159 | 186 | 160 | 157 | 163 | 137 | 153 | 154 | 160.42 | 151 | 171.2 | 163 | 174 | 147.3 | 157 | 157 | 170 | 155 | 161 | 11
| 1 | 3 | 175 | 158 | 161.53005 | 157 | 150 | 181 | 157 | 161 | 164 | 139 | 153 | 159 | 157.68 | 148 | 167.8 | 166 | 173 | 148.4 | 156 | 163 | 169 | 159 | 167 | 16
| 1 | 4 | 172 | 148 | 157.02555 | 160 | 159 | 175 | 159 | 160 | 165 | 144 | 153 | 149 | 155.59 | 145 | 170.9 | 163 | 173 | 148.2 | 150 | 163 | 174 | 158 | 167 | 160.1745
| 1 | 5 | 169 | 152 | 159 | 149 | 158 | 182 | 157 | 160 | 165 | 150 | 154 | 152 | 156.36 | 148 | 183.1 | 166 | 174 | 145.3 | 155 | 163 | 173 | 157 | 166 | 72
| 1 | 6 | 171 | 156 | 158.4187 | 158 | 151 | 173 | 160 | 163 | 167 | 148 | 152 | 154 | 160.63 | 149 | 168.6 | 165 | 171 | 141.5 | 155 | 161 | 172 | 159 | 164
| Mean |  | 171.8333 | 152.3333 | 159.2461 | 158.5 | 155.5 | 179.5 | 158.6667 | 161 | 165 | 144.1667 | 153.3333 | 152.8333 | 159.0133 | 148 | 175.6 | 164.5 | 172.6667 | 144.9333 | 155.1667 | 160.6667 | 171.1667 | 158.1667 | 165.5
| Median |  | 171.5 | 151 | 158.75115 | 159 | 157 | 180.5 | 159 | 160.5 | 165 | 145.5 | 153 | 153 | 159.05 | 148 | 171.05 | 164.5 | 173 | 146.3 | 155.5 | 162 | 171 | 158.5 | 166.5
| Std Dev. |  | 2.316607 | 3.88158 | 1.70422 | 5.822371 | 4.037326 | 4.764452 | 1.36626 | 2.75681 | 1.414214 | 5.192944 | 1.032796 | 3.763863 | 2.979004 | 2 | 9.762172 | 1.378405 | 1.36626 | 3.914418 | 2.786874 | 2.94392 | 2.136976 | 2.041241 | 2.588436
| Rel.Std.Dev. |  | 1.348% | 2.548% | 1.07% | 3.673% | 2.596% | 2.654% | 0.8611% | 1.712% | 0.8571% | 3.602% | 0.6736% | 2.463% | 1.873% | 1.351% | 5.559% | 0.8379% | 0.7913% | 2.701% | 1.796% | 1.832% | 1.248% | 1.291% | 1.564%
| PDM3 |  | 7.279% | -4.895% | -0.5796% | -1.045% | -2.918% | 12.07% | -0.9413% | 0.5154% | 3.013% | -9.994% | -4.271% | -4.583% | -0.7249% | -7.601% | 9.63% | 2.701% | 7.799% | -9.515% | -3.126% | 0.3073% | 6.863% | -1.254% | 3.325%
| Z-Score (Absolute) |  | 1.44 | 0.75 | 0.03 | 0.06 | 0.4 | 2.31 | 0.04 | 0.22 | 0.67 | 1.67 | 0.64 | 0.7 | 0 | 1.24 | 1.87 | 0.62 | 1.54 | 1.59 | 0.43 | 0.19 | 1.37 | 0.1 | 0.73
| Analytical results for Zr in OREAS 243 (Certified Value 61 ppm) | [24 empty] | Certified
Zr | Round | Replicate | Lab | Lab | Lab | Lab | Lab | Lab | Lab | Lab | Lab | Lab | Lab | Lab | Lab | Lab | Lab | Lab | Lab | Lab | Lab | Lab | Lab | Lab |  | 1
| No | No | 1.01 | 1.02 | 1.03 | 1.04 | 1.05 | 1.07 | 1.08 | 1.10 | 1.11 | 1.12 | 1.13 | 1.14 | 1.15 | 1.16 | 1.18 | 1.19 | 1.20 | 1.23 | 1.24 | 1.25 | 1.26 | 1.27 |  | ppm
|  |  | 4A*OES/MS | 4A*MS | 4A*OES | 4A*OES/MS | 4A*OES | 4A*OES/MS | 4A*MS | 4A*MS | 4A*OES | 4A*OES | 4A*MS | 4A*OES/MS | 4A*OES | 4A*OES/MS | 4A*OES/MS | 4A*MS | 4A*OES/MS | 4A*OES | 4A*OES/MS | 4A*OES/MS | 4A*OES/MS | 4A*OES/MS |  | 0
0
| 1 | 1 | 65.1 | 56 | 52.785 | 81.7 | 69.4 | 74.9 | 58.8 | 65.6 | 52.1 | 56 | 59 | 45 | 72.67 | 54.7 | 61.9 | 62.6 | 50.6 | 56 | 70 | 59.2 | 59.8 | 59.5 |  | 1
| 1 | 2 | 68.8 | 55 | 53.467 | 78.8 | 70 | 76 | 56.6 | 65 | 51.7 | 52 | 59.8 | 39 | 72 | 55.1 | 64.8 | 60.9 | 52.5 | 58 | 69 | 59.1 | 60.5 | 57 |  | 12
| 1 | 3 | 65.9 | 55 | 52.6405 | 68.6 | 70.8 | 76.4 | 53.8 | 66.1 | 55 | 53 | 52.7 | 51 | 73.1 | 52.9 | 53.4 | 60.8 | 51.8 | 56 | 69 | 58.6 | 60.6 | 56 |  | 16
| 1 | 4 | 62.2 | 57 | 53.658 | 76.2 | 78 | 76.6 | 56.1 | 63.9 | 54.8 | 54 | 62.9 | 40 | 73.04 | 56.5 | 64.7 | 60.7 | 54 | 49 | 70 | 61.9 | 62.5 | 57.1 |  | 60.75311
| 1 | 5 | 60.9 | 59 | 54.6715 | 77.1 | 69.9 | 77.2 | 63 | 65.4 | 52.9 | 55 | 61.5 | 57 | 70.94 | 53.8 | 57.4 | 60.2 | 56.9 | 51 | 67 | 59 | 59.1 | 59.1 |  | 73
| 1 | 6 | 66.2 | 58 | 52.0385 | 79.3 | 67.8 | 78.2 | 54.6 | 62.5 | 54.5 | 53 | 53.2 | 62 | 74.98 | 54.8 | 57.6 | 61.6 | 51.7 | 52 | 70 | 61.3 | 58 | 54.9
| Mean |  | 64.85 | 56.66667 | 53.21008 | 76.95 | 70.98333 | 76.55 | 57.15 | 64.75 | 53.5 | 53.83333 | 58.18333 | 49 | 72.78833 | 54.63333 | 59.96667 | 61.13333 | 52.91667 | 53.66667 | 69.16667 | 59.85 | 60.08333 | 57.26667
| Median |  | 65.5 | 56.5 | 53.126 | 77.95 | 69.95 | 76.5 | 56.35 | 65.2 | 53.7 | 53.5 | 59.4 | 48 | 72.855 | 54.75 | 59.75 | 60.85 | 52.15 | 54 | 69.5 | 59.15 | 60.15 | 57.05
| Std Dev. |  | 2.871063 | 1.632993 | 0.9252138 | 4.512538 | 3.579059 | 1.113104 | 3.34888 | 1.32778 | 1.449138 | 1.47196 | 4.276174 | 9.316652 | 1.342809 | 1.219289 | 4.5785 | 0.8477421 | 2.249815 | 3.50238 | 1.169045 | 1.383835 | 1.527634 | 1.769369
| Rel.Std.Dev. |  | 4.427% | 2.882% | 1.739% | 5.864% | 5.042% | 1.454% | 5.86% | 2.051% | 2.709% | 2.734% | 7.349% | 19.01% | 1.845% | 2.232% | 7.635% | 1.387% | 4.252% | 6.526% | 1.69% | 2.312% | 2.543% | 3.09%
| PDM3 |  | 6.744% | -6.726% | -12.42% | 26.66% | 16.84% | 26% | -5.931% | 6.579% | -11.94% | -11.39% | -4.23% | -19.35% | 19.81% | -10.07% | -1.294% | 0.6259% | -12.9% | -11.66% | 13.85% | -1.487% | -1.102% | -5.739%
| Z-Score (Absolute) |  | 0.72 | 0.29 | 0.72 | 2.23 | 1.49 | 2.18 | 0.23 | 0.71 | 0.68 | 0.64 | 0.1 | 1.24 | 1.71 | 0.54 | 0.12 | 0.26 | 0.76 | 0.66 | 1.26 | 0.1 | 0.13 | 0.22
Note on C17: Z-Scores have been calculated inclusive of individual outliers. In general, laboratory batches are rejected if Z-Score > 2.5.
Note on C35: Z-Scores have been calculated inclusive of individual outliers. In general, laboratory batches are rejected if Z-Score > 2.5.
Note on C53: Z-Scores have been calculated inclusive of individual outliers. In general, laboratory batches are rejected if Z-Score > 2.5.
Note on C71: Z-Scores have been calculated inclusive of individual outliers. In general, laboratory batches are rejected if Z-Score > 2.5.
Note on C89: Z-Scores have been calculated inclusive of individual outliers. In general, laboratory batches are rejected if Z-Score > 2.5.
Note on C108: Z-Scores have been calculated inclusive of individual outliers. In general, laboratory batches are rejected if Z-Score > 2.5.
Note on C127: Z-Scores have been calculated inclusive of individual outliers. In general, laboratory batches are rejected if Z-Score > 2.5.
Note on C145: Z-Scores have been calculated inclusive of individual outliers. In general, laboratory batches are rejected if Z-Score > 2.5.
Note on C164: Z-Scores have been calculated inclusive of individual outliers. In general, laboratory batches are rejected if Z-Score > 2.5.
Note on C183: Z-Scores have been calculated inclusive of individual outliers. In general, laboratory batches are rejected if Z-Score > 2.5.
Note on C201: Z-Scores have been calculated inclusive of individual outliers. In general, laboratory batches are rejected if Z-Score > 2.5.
Note on C220: Z-Scores have been calculated inclusive of individual outliers. In general, laboratory batches are rejected if Z-Score > 2.5.
Note on C239: Z-Scores have been calculated inclusive of individual outliers. In general, laboratory batches are rejected if Z-Score > 2.5.
Note on C257: Z-Scores have been calculated inclusive of individual outliers. In general, laboratory batches are rejected if Z-Score > 2.5.
Note on C275: Z-Scores have been calculated inclusive of individual outliers. In general, laboratory batches are rejected if Z-Score > 2.5.
Note on C293: Z-Scores have been calculated inclusive of individual outliers. In general, laboratory batches are rejected if Z-Score > 2.5.
Note on C312: Z-Scores have been calculated inclusive of individual outliers. In general, laboratory batches are rejected if Z-Score > 2.5.
Note on C330: Z-Scores have been calculated inclusive of individual outliers. In general, laboratory batches are rejected if Z-Score > 2.5.
Note on C349: Z-Scores have been calculated inclusive of individual outliers. In general, laboratory batches are rejected if Z-Score > 2.5.
Note on C367: Z-Scores have been calculated inclusive of individual outliers. In general, laboratory batches are rejected if Z-Score > 2.5.
Note on C385: Z-Scores have been calculated inclusive of individual outliers. In general, laboratory batches are rejected if Z-Score > 2.5.
Note on C403: Z-Scores have been calculated inclusive of individual outliers. In general, laboratory batches are rejected if Z-Score > 2.5.
Note on C421: Z-Scores have been calculated inclusive of individual outliers. In general, laboratory batches are rejected if Z-Score > 2.5.
Note on C440: Z-Scores have been calculated inclusive of individual outliers. In general, laboratory batches are rejected if Z-Score > 2.5.
Note on C459: Z-Scores have been calculated inclusive of individual outliers. In general, laboratory batches are rejected if Z-Score > 2.5.
Note on C477: Z-Scores have been calculated inclusive of individual outliers. In general, laboratory batches are rejected if Z-Score > 2.5.
Note on C496: Z-Scores have been calculated inclusive of individual outliers. In general, laboratory batches are rejected if Z-Score > 2.5.
Note on C515: Z-Scores have been calculated inclusive of individual outliers. In general, laboratory batches are rejected if Z-Score > 2.5.
Note on C534: Z-Scores have been calculated inclusive of individual outliers. In general, laboratory batches are rejected if Z-Score > 2.5.
Note on C552: Z-Scores have been calculated inclusive of individual outliers. In general, laboratory batches are rejected if Z-Score > 2.5.
Note on C570: Z-Scores have been calculated inclusive of individual outliers. In general, laboratory batches are rejected if Z-Score > 2.5.
Note on C588: Z-Scores have been calculated inclusive of individual outliers. In general, laboratory batches are rejected if Z-Score > 2.5.
Note on C606: Z-Scores have been calculated inclusive of individual outliers. In general, laboratory batches are rejected if Z-Score > 2.5.
Note on C624: Z-Scores have been calculated inclusive of individual outliers. In general, laboratory batches are rejected if Z-Score > 2.5.
Note on C642: Z-Scores have been calculated inclusive of individual outliers. In general, laboratory batches are rejected if Z-Score > 2.5.
Note on C660: Z-Scores have been calculated inclusive of individual outliers. In general, laboratory batches are rejected if Z-Score > 2.5.
Note on C678: Z-Scores have been calculated inclusive of individual outliers. In general, laboratory batches are rejected if Z-Score > 2.5.
Note on C696: Z-Scores have been calculated inclusive of individual outliers. In general, laboratory batches are rejected if Z-Score > 2.5.
Note on C714: Z-Scores have been calculated inclusive of individual outliers. In general, laboratory batches are rejected if Z-Score > 2.5.
Note on C732: Z-Scores have been calculated inclusive of individual outliers. In general, laboratory batches are rejected if Z-Score > 2.5.
Note on C750: Z-Scores have been calculated inclusive of individual outliers. In general, laboratory batches are rejected if Z-Score > 2.5.
Note on C768: Z-Scores have been calculated inclusive of individual outliers. In general, laboratory batches are rejected if Z-Score > 2.5.
Note on C786: Z-Scores have been calculated inclusive of individual outliers. In general, laboratory batches are rejected if Z-Score > 2.5.
Note on C804: Z-Scores have been calculated inclusive of individual outliers. In general, laboratory batches are rejected if Z-Score > 2.5.
Note on C822: Z-Scores have been calculated inclusive of individual outliers. In general, laboratory batches are rejected if Z-Score > 2.5.
Note on C840: Z-Scores have been calculated inclusive of individual outliers. In general, laboratory batches are rejected if Z-Score > 2.5.
Note on C859: Z-Scores have been calculated inclusive of individual outliers. In general, laboratory batches are rejected if Z-Score > 2.5.
Note on C877: Z-Scores have been calculated inclusive of individual outliers. In general, laboratory batches are rejected if Z-Score > 2.5.
Note on C896: Z-Scores have been calculated inclusive of individual outliers. In general, laboratory batches are rejected if Z-Score > 2.5.
Note on C915: Z-Scores have been calculated inclusive of individual outliers. In general, laboratory batches are rejected if Z-Score > 2.5.
Note on C934: Z-Scores have been calculated inclusive of individual outliers. In general, laboratory batches are rejected if Z-Score > 2.5.
Note on C952: Z-Scores have been calculated inclusive of individual outliers. In general, laboratory batches are rejected if Z-Score > 2.5.
Note on C970: Z-Scores have been calculated inclusive of individual outliers. In general, laboratory batches are rejected if Z-Score > 2.5.
Note on C989: Z-Scores have been calculated inclusive of individual outliers. In general, laboratory batches are rejected if Z-Score > 2.5.
Note on C1008: Z-Scores have been calculated inclusive of individual outliers. In general, laboratory batches are rejected if Z-Score > 2.5.
Note on C1026: Z-Scores have been calculated inclusive of individual outliers. In general, laboratory batches are rejected if Z-Score > 2.5.
Note on C1044: Z-Scores have been calculated inclusive of individual outliers. In general, laboratory batches are rejected if Z-Score > 2.5.
Note on C1062: Z-Scores have been calculated inclusive of individual outliers. In general, laboratory batches are rejected if Z-Score > 2.5.
Note on C1080: Z-Scores have been calculated inclusive of individual outliers. In general, laboratory batches are rejected if Z-Score > 2.5.
Note on C1098: Z-Scores have been calculated inclusive of individual outliers. In general, laboratory batches are rejected if Z-Score > 2.5.
Note on C1116: Z-Scores have been calculated inclusive of individual outliers. In general, laboratory batches are rejected if Z-Score > 2.5.

## Aqua Regia
| Analytical results for Ag in OREAS 243 (Certified Value 3.06 ppm) | [25 empty] | Certified
Ag | Round | Replicate | Lab | Lab | Lab | Lab | Lab | Lab | Lab | Lab | Lab | Lab | Lab | Lab | Lab | Lab | Lab | Lab | Lab | Lab | Lab | Lab | Lab | Lab | Lab |  | 1
| No | No | 1.01 | 1.02 | 1.03 | 1.04 | 1.05 | 1.07 | 1.08 | 1.10 | 1.11 | 1.12 | 1.13 | 1.14 | 1.15 | 1.16 | 1.18 | 1.19 | 1.20 | 1.21 | 1.23 | 1.24 | 1.25 | 1.26 | 1.27 |  | ppm
|  |  | AR*MS | AR*MS | AR*OES | AR*OES/MS | AR*OES/MS | AR*OES/MS | AR*MS | AR*MS | AR*OES/MS | AR*OES | AR*MS | AR*OES/MS | AR*OES | AR*MS | AR*MS | AR*OES/MS | AR*MS | AR*OES | AR*OES | AR*OES/MS | AR*MS | AR*OES/MS | AR*MS |  | 2
|  |  | 0.5g | 40g | 0.5g | 0.25g | 0.25g | 0.25g | 25g | 25g | 01g | 0.25g | 0.5g | 0.5g | 0.5g | 0.25g | 0.5g | 01g | 15g | 0.25g | 0.15g | 0.2g | 0.5g | 0.5g | 0.5g |  | 3
| 1 | 1 | 2.85 | 3.2 | 2.970667 | 3.14 | 2.8 | 3.1 | 3.08 | 3.12 | 3.07 | < 5 | 3.27 | 2.85 | 2.66 | 3.25 | 3.13 | 3.13 | 3.171 | < 1 | 3.4 | 2.7 | 2.87 | 2.9 | 2.94 |  | 1
| 1 | 2 | 2.81 | 3.15 | 2.983833 | 3.18 | 2.79 | 3.1 | 2.96 | 3.2 | 3.05 | < 5 | 3.24 | 2.96 | 2.53 | 3.29 | 3.17 | 3.12 | 3.246 | 1.054642233 | 3.4 | 2.7 | 2.9 | 2.87 | 2.99 |  | 18
| 1 | 3 | 2.94 | 3.2 | 2.946 | 3.17 | 2.77 | 3.1 | 3.01 | 3.08 | 3.05 | < 5 | 3.37 | 2.91 | 2.53 | 3.23 | 3.11 | 3.13 | 3.112 | < 1 | 3.5 | 2.9 | 3.01 | 2.92 | 3 |  | 16
| 1 | 4 | 2.93 | 3.25 | 2.941333 | 3.2 | 2.84 | 3.1 | 3.09 | 3.12 | 3.01 | < 5 | 3.24 | 2.68 | 2.59 | 3.3 | 3.21 | 3.12 | 3.17 | < 1 | 3.3 | 2.7 | 2.94 | 2.97 | 2.96 |  | 3.060802
| 1 | 5 | 2.86 | 3.2 | 2.901667 | 3.19 | 2.88 | 3.1 | 2.97 | 3.17 | 3.08 | < 5 | 3.16 | 2.85 | 2.52 | 3.28 | 3.2 | 3.12 | 3.131 | 1.083586568 | 3.4 | 2.7 | 2.95 | 3.01 | 2.88 |  | 75
| 1 | 6 | 3.08 | 3.2 | 2.936722 | 3.11 | 2.79 | 3.1 | 3.07 | 3.17 | 3.02 | < 5 | 3.3 | 2.9 | 2.5 | 3.35 | 3.33 | 3.13 | 3.176 | 1.436230631 | 3.3 | 2.8 | 2.97 | 2.98 | 2.97
| Mean |  | 2.911667 | 3.2 | 2.946704 | 3.165 | 2.811667 | 3.1 | 3.03 | 3.143333 | 3.046667 |  | 3.263333 | 2.858333 | 2.555 | 3.283333 | 3.191667 | 3.125 | 3.167667 | 1.191486 | 3.383333 | 2.75 | 2.94 | 2.941667 | 2.956667
| Median |  | 2.895 | 3.2 | 2.943667 | 3.175 | 2.795 | 3.1 | 3.04 | 3.145 | 3.05 |  | 3.255 | 2.875 | 2.53 | 3.285 | 3.185 | 3.125 | 3.1705 | 1.083586568 | 3.4 | 2.7 | 2.945 | 2.945 | 2.965
| Std Dev. |  | 0.09621157 | 0.03162278 | 0.02867101 | 0.03391165 | 0.04070217 | 0 | 0.05761944 | 0.04412105 | 0.0273252 |  | 0.0700476 | 0.09662643 | 0.05958188 | 0.04179314 | 0.07808115 | 0.005477226 | 0.04618513 | 0.2124482 | 0.07527727 | 0.083666 | 0.0497996 | 0.05344779 | 0.04320494
| Rel.Std.Dev. |  | 3.304% | 0.9882% | 0.973% | 1.071% | 1.448% | 0% | 1.902% | 1.404% | 0.8969% |  | 2.147% | 3.381% | 2.332% | 1.273% | 2.446% | 0.1753% | 1.458% | 17.83% | 2.225% | 3.042% | 1.694% | 1.817% | 1.461%
| PDM3 |  | -4.872% | 4.548% | -3.728% | 3.404% | -8.14% | 1.281% | -1.006% | 2.696% | -0.4618% |  | 6.617% | -6.615% | -16.53% | 7.27% | 4.276% | 2.097% | 3.491% | -61.07% | 10.54% | -10.15% | -3.947% | -3.892% | -3.402%
| Z-Score (Absolute) |  | 0.58 | 0.83 | 0.41 | 0.66 | 1.07 | 0.34 | 0 | 0.56 | 0.08 | 2.6 | 1.14 | 0.84 | 2.33 | 1.24 | 0.79 | 0.47 | 0.67 | 10.7 | 1.73 | 1.37 | 0.44 | 0.43 | 0.36
| Analytical results for Al in OREAS 243 (Certified Value 3.09 wt.%) | [25 empty] | Certified
Al | Round | Replicate | Lab | Lab | Lab | Lab | Lab | Lab | Lab | Lab | Lab | Lab | Lab | Lab | Lab | Lab | Lab | Lab | Lab | Lab | Lab | Lab | Lab | Lab | Lab | Lab | 1
| No | No | 1.01 | 1.02 | 1.03 | 1.04 | 1.05 | 1.07 | 1.08 | 1.10 | 1.11 | 1.12 | 1.13 | 1.14 | 1.15 | 1.16 | 1.17 | 1.18 | 1.19 | 1.20 | 1.21 | 1.23 | 1.24 | 1.25 | 1.26 | 1.27 | wt.%
|  |  | AR*MS | AR*OES | AR*OES | AR*OES/MS | AR*OES/MS | AR*OES/MS | AR*MS | AR*OES | AR*OES/MS | AR*OES | AR*MS | AR*OES/MS | AR*OES | AR*OES | AR*OES | AR*MS | AR*OES/MS | AR*MS | AR*OES | AR*OES | AR*OES/MS | AR*MS | AR*OES/MS | AR*MS | 2
|  |  | 0.5g | 40g | 0.5g | 0.25g | 0.25g | 0.25g | 25g | 25g | 01g | 0.25g | 0.5g | 0.5g | 0.5g | 0.25g | 0.5g | 0.5g | 01g | 15g | 0.25g | 0.15g | 0.2g | 0.5g | 0.5g | 0.5g | 3
| 1 | 1 | 3 | 2.95 | 2.93875 | 2.94 | 3.02 | 3.13 | 3.1248 | 2.51 | 3.185 | 3.2750704 | 2.3 | 2.79 | 2.854 | 3.18 | 3.16623 | 3.17 | 3.33 | 3.15 | 3.350157891 | 3.21 | 3.06 | 3.2 | 2.62 | 3.07 | 1
| 1 | 2 | 3.06 | 3.01 | 2.928333 | 2.92 | 2.97 | 3.12 | 2.9695 | 2.75 | 3.182 | 3.2658529 | 2.22 | 2.95 | 2.9688 | 3.21 | 3.25578 | 3.19 | 3.32 | 3.14 | 3.194428404 | 3.12 | 2.96 | 3.2 | 2.72 | 3.04 | #N/A
| 1 | 3 | 3.12 | 3.01 | 2.990833 | 2.94 | 2.99 | 3.11 | 2.9269 | 2.84 | 3.178 | 3.2227842 | 2.33 | 2.88 | 2.9245 | 3.26 | 3.31384 | 3.2 | 3.34 | 3.16 | 3.249677659 | 3.24 | 3.06 | 3.27 | 2.78 | 3.12 | 16
| 1 | 4 | 3.08 | 3.03 | 2.9475 | 2.94 | 3.03 | 3.11 | 3.0212 | 2.95 | 3.163 | 3.275478 | 2.24 | 2.63 | 2.9098 | 3.19 | 3.18762 | 3.29 | 3.34 | 3.2 | 3.314302159 | 3.13 | 3 | 3.25 | 2.77 | 3.03 | 3.08625
| 1 | 5 | 3.16 | 3.12 | 2.95 | 2.92 | 3.09 | 3.12 | 2.9984 | 2.97 | 3.164 | 3.266857 | 2.19 | 2.82 | 2.9833 | 3.04 | 3.23456 | 3.3 | 3.32 | 3.23 | 3.26245794 | 3.2 | 2.98 | 3.24 | 2.78 | 3.13 | 76
| 1 | 6 | 3.27 | 3.17 | 2.948333 | 2.91 | 3.05 | 3.12 | 3.1264 | 3.05 | 3.175 | 3.223181 | 2.3 | 2.87 | 2.9948 | 3.09 | 3.03879 | 3.4 | 3.33 | 3.2 | 3.238272346 | 3.08 | 3.07 | 3.25 | 2.76 | 3.13
| Mean |  | 3.115 | 3.048333 | 2.950625 | 2.928333 | 3.025 | 3.118333 | 3.027867 | 2.845 | 3.1745 | 3.254871 | 2.263333 | 2.823333 | 2.9392 | 3.161667 | 3.19947 | 3.258333 | 3.33 | 3.18 | 3.268216 | 3.163333 | 3.021667 | 3.235 | 2.738333 | 3.086667
| Median |  | 3.1 | 3.02 | 2.947917 | 2.93 | 3.025 | 3.12 | 3.0098 | 2.895 | 3.1765 | 3.26635495 | 2.27 | 2.845 | 2.94665 | 3.185 | 3.21109 | 3.245 | 3.33 | 3.18 | 3.256068 | 3.165 | 3.03 | 3.245 | 2.765 | 3.095
| Std Dev. |  | 0.09332738 | 0.08109665 | 0.02130752 | 0.0132916 | 0.0427785 | 0.007527727 | 0.08199824 | 0.1949102 | 0.009181503 | 0.02502299 | 0.0546504 | 0.1094836 | 0.0533888 | 0.0813429 | 0.09438856 | 0.08795832 | 0.008944272 | 0.03521363 | 0.05577896 | 0.06218253 | 0.04750439 | 0.02880972 | 0.06210207 | 0.04589844
| Rel.Std.Dev. |  | 2.996% | 2.66% | 0.7221% | 0.4539% | 1.414% | 0.2414% | 2.708% | 6.851% | 0.2892% | 0.7688% | 2.415% | 3.878% | 1.816% | 2.573% | 2.95% | 2.699% | 0.2686% | 1.107% | 1.707% | 1.966% | 1.572% | 0.8906% | 2.268% | 1.487%
| PDM3 |  | 0.9316% | -1.229% | -4.394% | -5.117% | -1.985% | 1.04% | -1.892% | -7.817% | 2.859% | 5.464% | -26.66% | -8.519% | -4.765% | 2.444% | 3.669% | 5.576% | 7.898% | 3.038% | 5.896% | 2.498% | -2.093% | 4.82% | -11.27% | 0.0135%
| Z-Score (Absolute) |  | 0.08 | 0.3 | 0.87 | 1 | 0.44 | 0.1 | 0.42 | 1.48 | 0.43 | 0.89 | 4.85 | 1.61 | 0.94 | 0.35 | 0.57 | 0.91 | 1.33 | 0.46 | 0.97 | 0.36 | 0.46 | 0.78 | 2.1 | 0.08
| Analytical results for As in OREAS 243 (Certified Value 85 ppm) | [25 empty] | Certified
As | Round | Replicate | Lab | Lab | Lab | Lab | Lab | Lab | Lab | Lab | Lab | Lab | Lab | Lab | Lab | Lab | Lab | Lab | Lab | Lab | Lab | Lab | Lab | Lab | Lab | Lab | 1
| No | No | 1.01 | 1.02 | 1.03 | 1.04 | 1.05 | 1.07 | 1.08 | 1.10 | 1.11 | 1.12 | 1.13 | 1.14 | 1.15 | 1.16 | 1.17 | 1.18 | 1.19 | 1.20 | 1.21 | 1.23 | 1.24 | 1.25 | 1.26 | 1.27 | ppm
|  |  | AR*MS | AR*MS | AR*OES | AR*OES/MS | AR*OES/MS | AR*OES/MS | AR*MS | AR*MS | AR*OES/MS | AR*OES | AR*MS | AR*OES/MS | AR*OES | AR*MS | AR*OES | AR*MS | AR*OES/MS | AR*MS | AR*OES | AR*OES | AR*OES/MS | AR*MS | AR*OES/MS | AR*MS | 0
|  |  | 0.5g | 40g | 0.5g | 0.25g | 0.25g | 0.25g | 25g | 25g | 01g | 0.25g | 0.5g | 0.5g | 0.5g | 0.25g | 0.5g | 0.5g | 01g | 15g | 0.25g | 0.15g | 0.2g | 0.5g | 0.5g | 0.5g | 1
| 1 | 1 | 92.1 | 81.4 | 71.57908 | 86 | 83.1 | 81.2 | 83 | 85.6 | 87 | 81.665 | 90 | 85.4 | 81.753 | 82 | 20.0366 | 86.4 | 89 | 88.9 | 79.47431415 | 82 | 78 | 86.7 | 79.4 | 82.9 | 1
| 1 | 2 | 90.3 | 81.6 | 72.492 | 85 | 85.4 | 81.1 | 78 | 86.8 | 85 | 83.37 | 89 | 87.5 | 83.487 | 84 | 22.284 | 88.7 | 89 | 91.2 | 74.97850077 | 83 | 79 | 90.1 | 79.1 | 81.5 | 6
| 1 | 3 | 95.4 | 82 | 70.434 | 84 | 83.8 | 81.3 | 81 | 85.4 | 88 | 81.913 | 91 | 87 | 82.6812 | 82 | 22.054 | 86.2 | 90 | 88.7 | 78.18591178 | 83 | 77 | 90.7 | 79.9 | 84.4 | 16
| 1 | 4 | 92.4 | 82.2 | 71.3265 | 85 | 84.6 | 81.5 | 83 | 84.9 | 85 | 82.643 | 86 | 79.2 | 82.4352 | 80 | 23.982 | 87.9 | 89 | 91.8 | 78.47599038 | 82 | 77 | 89.8 | 80.7 | 83 | 84.59335
| 1 | 5 | 92 | 82.8 | 70.175 | 85 | 85.6 | 83 | 79 | 86.1 | 86 | 83.15 | 86 | 83.7 | 84.4662 | 79 | 21.7012 | 88.9 | 90 | 89.2 | 80.95367814 | 80 | 78 | 90.7 | 82.2 | 84.5 | 77
| 1 | 6 | 96.5 | 82.6 | 70.952 | 87 | 86 | 82.8 | 81 | 88.1 | 88 | 82.916 | 90 | 86.4 | 81.9154 | 83 | 20.7595 | 91 | 90 | 89.9 | 77.23926716 | 82 | 76 | 89.8 | 79.2 | 82.1
| Mean |  | 93.11667 | 82.1 | 71.15976 | 85.33333 | 84.75 | 81.81667 | 80.83333 | 86.15 | 86.5 | 82.6095 | 88.66667 | 84.86667 | 82.78967 | 81.66667 | 21.80288 | 88.18333 | 89.5 | 89.95 | 78.21794373 | 82 | 77.5 | 89.63333 | 80.08333 | 83.06667
| Median |  | 92.25 | 82.1 | 71.13925 | 85 | 85 | 81.4 | 81 | 85.85 | 86.5 | 82.7795 | 89.5 | 85.9 | 82.5582 | 82 | 21.8776 | 88.3 | 89.5 | 89.55 | 78.33095108 | 82 | 77.5 | 89.95 | 79.65 | 82.95
| Std Dev. |  | 2.340442 | 0.5477226 | 0.8388256 | 1.032796 | 1.127386 | 0.8518607 | 2.041241 | 1.15369 | 1.378405 | 0.6845082 | 2.160247 | 3.085234 | 1.026983 | 1.861899 | 1.361016 | 1.783723 | 0.5477226 | 1.281796 | 2.028897 | 1.095445 | 1.048809 | 1.493542 | 1.192337 | 1.204436
| Rel.Std.Dev. |  | 2.513% | 0.6671% | 1.179% | 1.21% | 1.33% | 1.041% | 2.525% | 1.339% | 1.594% | 0.8286% | 2.436% | 3.635% | 1.24% | 2.28% | 6.242% | 2.023% | 0.612% | 1.425% | 2.594% | 1.336% | 1.353% | 1.666% | 1.489% | 1.45%
| PDM3 |  | 10.08% | -2.947% | -15.88% | 0.8747% | 0.1852% | -3.282% | -4.445% | 1.84% | 2.254% | -2.345% | 4.815% | 0.3231% | -2.132% | -3.46% | -74.23% | 4.244% | 5.8% | 6.332% | -7.537% | -3.066% | -8.385% | 5.958% | -5.331% | -1.805%
| Z-Score (Absolute) |  | 2.26 | 0.18 | 2.62 | 0.53 | 0.4 | 0.25 | 0.47 | 0.72 | 0.79 | 0.07 | 1.28 | 0.43 | 0.03 | 0.28 | 13.59 | 1.17 | 1.46 | 1.56 | 1.05 | 0.21 | 1.21 | 1.49 | 0.63 | 0.03
| Analytical results for B in OREAS 243 (Certified Value 85 ppm) | [25 empty] | Certified
B | Round | Replicate | Lab | Lab | Lab | Lab | Lab | Lab | Lab | Lab | Lab | Lab | Lab | Lab | Lab | [11 empty] | 1
| No | No | 1.01 | 1.03 | 1.04 | 1.05 | 1.08 | 1.11 | 1.13 | 1.14 | 1.18 | 1.20 | 1.25 | 1.26 | 1.27 | [11 empty] | ppm
|  |  | AR*MS | AR*OES | AR*OES/MS | AR*OES/MS | AR*MS | AR*OES/MS | AR*MS | AR*OES/MS | AR*MS | AR*MS | AR*MS | AR*OES/MS | AR*MS | [11 empty] | 0
|  |  | 0.5g | 0.5g | 0.25g | 0.25g | 25g | 01g | 0.5g | 0.5g | 0.5g | 15g | 0.5g | 0.5g | 0.5g | [11 empty] | 1
| 1 | 1 | 80 | 83.55 | 85 | 83 | 80 | 96 | 76 | 92 | 80 | 87 | 70 | 81 | 80 | [11 empty] | 1
| 1 | 2 | 80 | 84.63333 | 84 | 81 | 77 | 91 | 75 | 93 | 80 | 84 | 70 | 85 | 80 | [11 empty] | #N/A
| 1 | 3 | 80 | 85.86333 | 82 | 81 | 78 | 95 | 76 | 92 | 80 | 84 | 80 | 87 | 80 | [11 empty] | 16
| 1 | 4 | 80 | 84.73333 | 83 | 84 | 81 | 90 | 76 | 85 | 80 | 83 | 70 | 88 | 80 | [11 empty] | 84.5163
| 1 | 5 | 80 | 85.53333 | 82 | 85 | 78 | 92 | 74 | 91 | 80 | 79 | 70 | 89 | 80 | [11 empty] | 78
| 1 | 6 | 90 | 85.16667 | 80 | 83 | 81 | 95 | 76 | 93 | 90 | 81 | 80 | 87 | 80
| Mean |  | 81.66667 | 84.91333 | 82.66667 | 82.83333 | 79.16667 | 93.16667 | 75.5 | 91 | 81.66667 | 83 | 73.33333 | 86.16667 | 80
| Median |  | 80 | 84.95 | 82.5 | 83 | 79 | 93.5 | 76 | 92 | 80 | 83.5 | 70 | 87 | 80
| Std Dev. |  | 4.082483 | 0.8149301 | 1.75119 | 1.602082 | 1.722401 | 2.483277 | 0.83666 | 3.03315 | 4.082483 | 2.75681 | 5.163978 | 2.857738 | 0
| Rel.Std.Dev. |  | 4.999% | 0.9597% | 2.118% | 1.934% | 2.176% | 2.665% | 1.108% | 3.333% | 4.999% | 3.321% | 7.042% | 3.317% | 0%
| PDM3 |  | -3.372% | 0.4698% | -2.188% | -1.991% | -6.33% | 10.24% | -10.67% | 7.672% | -3.372% | -1.794% | -13.23% | 1.953% | -5.344%
| Z-Score (Absolute) |  | NA | 0.41 | 0.07 | 0.04 | 0.82 | 2.16 | 1.6 | 1.7 | NA | 0 | NA | 0.67 | NA
Results from laboratories 1, 18, 25 and 27 were removed due to their 10 ppm reading resolution.
| Analytical results for Ba in OREAS 243 (Certified Value 38.8 ppm) | [25 empty] | Certified
Ba | Round | Replicate | Lab | Lab | Lab | Lab | Lab | Lab | Lab | Lab | Lab | Lab | Lab | Lab | Lab | Lab | Lab | Lab | Lab | Lab | Lab | Lab | Lab | Lab | Lab | Lab | 1
| No | No | 1.01 | 1.02 | 1.03 | 1.04 | 1.05 | 1.07 | 1.08 | 1.10 | 1.11 | 1.12 | 1.13 | 1.14 | 1.15 | 1.16 | 1.17 | 1.18 | 1.19 | 1.20 | 1.21 | 1.23 | 1.24 | 1.25 | 1.26 | 1.27 | ppm
|  |  | AR*MS | AR*MS | AR*OES | AR*OES/MS | AR*OES/MS | AR*OES/MS | AR*MS | AR*MS | AR*OES/MS | AR*OES | AR*MS | AR*OES/MS | AR*MS | AR*OES | AR*OES | AR*MS | AR*OES/MS | AR*MS | AR*OES | AR*OES | AR*OES/MS | AR*MS | AR*OES/MS | AR*MS | 1
|  |  | 0.5g | 40g | 0.5g | 0.25g | 0.25g | 0.25g | 25g | 25g | 01g | 0.25g | 0.5g | 0.5g | 0.5g | 0.25g | 0.5g | 0.5g | 01g | 15g | 0.25g | 0.15g | 0.2g | 0.5g | 0.5g | 0.5g | 2
| 1 | 1 | 40 | 36 | 71.59973 | 42 | 41.4 | 37 | 40 | 35 | 41 | 37.055 | 35 | 44.2 | 52.53668 | 34 | 41.1502 | 40 | 39 | 40.1 | 42.50803506 | 39 | 39 | 40 | 38 | 40 | 1
| 1 | 2 | 40 | 36 | 72.21077 | 42 | 40.2 | 36 | 38 | 36 | 42 | 35.871 | 35 | 46.2 | 52.76229 | 34 | 39.7601 | 40 | 39 | 41.7 | 40.83826245 | 39 | 38 | 40 | 39 | 40 | 20
| 1 | 3 | 40 | 36 | 72.10473 | 41 | 40.2 | 36 | 39 | 38 | 42 | 36.533 | 35 | 42.7 | 55.40857 | 34 | 42.554 | 40 | 38 | 41.6 | 40.91098408 | 38 | 39 | 40 | 40 | 40 | 16
| 1 | 4 | 40 | 37 | 71.3522 | 42 | 41.5 | 36 | 40 | 39 | 40 | 35.124 | 33 | 39.9 | 53.57231 | 33 | 38.3488 | 40 | 38 | 43.9 | 42.16384842 | 39 | 38 | 40 | 40 | 40 | 38.83952
| 1 | 5 | 40 | 38 | 71.12223 | 41 | 41.7 | 35 | 39 | 40 | 40 | 35.864 | 33 | 45.4 | 52.29789 | 32 | 39.3242 | 40 | 39 | 41.8 | 41.49362837 | 39 | 35 | 40 | 40 | 40 | 79
| 1 | 6 | 40 | 38 | 71.74563 | 43 | 41.3 | 36 | 40 | 41 | 40 | 36.518 | 35 | 43.3 | 52.41867 | 32 | 36.7064 | 40 | 37 | 41.9 | 40.82474754 | 39 | 39 | 40 | 40 | 40
| Mean |  | 40 | 36.83333 | 71.68922 | 41.83333 | 41.05 | 36 | 39.33333 | 38.16667 | 40.83333 | 36.16083 | 34.33333 | 43.61667 | 53.16607 | 33.16667 | 39.64062 | 40 | 38.33333 | 41.83333 | 41.45658432 | 38.83333 | 38 | 40 | 39.5 | 40
| Median |  | 40 | 36.5 | 71.67268 | 42 | 41.35 | 36 | 39.5 | 38.5 | 40.5 | 36.1945 | 35 | 43.75 | 52.64949 | 33.5 | 39.54215 | 40 | 38.5 | 41.75 | 41.20231 | 39 | 38.5 | 40 | 40 | 40
| Std Dev. |  | 0 | 0.9831921 | 0.4221158 | 0.7527727 | 0.6715653 | 0.6324555 | 0.8164966 | 2.316607 | 0.9831921 | 0.6801098 | 1.032796 | 2.233756 | 1.188728 | 0.9831921 | 2.057156 | 0 | 0.8164966 | 1.21271 | 0.7329888 | 0.4082483 | 1.549193 | 0 | 0.83666 | 0
| Rel.Std.Dev. |  | 0% | 2.669% | 0.5888% | 1.799% | 1.636% | 1.757% | 2.076% | 6.07% | 2.408% | 1.881% | 3.008% | 5.121% | 2.236% | 2.964% | 5.19% | 0% | 2.13% | 2.899% | 1.768% | 1.051% | 4.077% | 0% | 2.118% | 0%
| PDM3 |  | 2.988% | -5.165% | 84.58% | 7.708% | 5.691% | -7.311% | 1.271% | -1.732% | 5.133% | -6.897% | -11.6% | 12.3% | 36.89% | -14.61% | 2.063% | 2.988% | -1.303% | 7.708% | 6.738% | -0.01593% | -2.162% | 2.988% | 1.701% | 2.988%
| Z-Score (Absolute) |  | NA | 0.78 | 9.77 | 0.73 | 0.49 | 1.03 | 0.03 | 0.38 | 0.43 | 0.99 | 1.54 | 1.27 | 4.16 | 1.89 | 0.07 | NA | 0.33 | 0.73 | 0.62 | 0.18 | 0.43 | NA | 0.03 | NA
Results from laboratories 1, 18, 25 and 27 were removed due to their 10 ppm reading resolution.
| Analytical results for Be in OREAS 243 (Certified Value 0.28 ppm) | [25 empty] | Certified
Be | Round | Replicate | Lab | Lab | Lab | Lab | Lab | Lab | Lab | Lab | Lab | Lab | Lab | Lab | Lab | Lab | Lab | Lab | Lab | Lab | Lab | [5 empty] | 1
| No | No | 1.01 | 1.03 | 1.04 | 1.05 | 1.07 | 1.08 | 1.10 | 1.11 | 1.12 | 1.13 | 1.14 | 1.15 | 1.18 | 1.19 | 1.21 | 1.23 | 1.25 | 1.26 | 1.27 | [5 empty] | ppm
|  |  | AR*MS | AR*OES | AR*OES/MS | AR*OES/MS | AR*OES/MS | AR*MS | AR*MS | AR*OES/MS | AR*OES | AR*MS | AR*OES/MS | AR*MS | AR*MS | AR*OES/MS | AR*OES | AR*OES | AR*MS | AR*OES/MS | AR*MS | [5 empty] | 2
|  |  | 0.5g | 0.5g | 0.25g | 0.25g | 0.25g | 25g | 25g | 01g | 0.25g | 0.5g | 0.5g | 0.5g | 0.5g | 01g | 0.25g | 0.15g | 0.5g | 0.5g | 0.5g | [5 empty] | 3
| 1 | 1 | 0.28 | < 5 | 0.3 | 0.3 | < 1 | 0.28 | 0.26 | < 0.5 | < 5 | 0.28 | 0.2 | 0.2464307 | 0.34 | < 0.5 | < 1 | < 0.5 | 0.27 | 0.27 | 0.28 | [5 empty] | 1
| 1 | 2 | 0.28 | < 5 | 0.3 | 0.3 | < 1 | 0.28 | 0.27 | < 0.5 | < 5 | 0.3 | 0.3 | 0.2425834 | 0.33 | < 0.5 | < 1 | < 0.5 | 0.33 | 0.26 | 0.26 | [5 empty] | 21
| 1 | 3 | 0.29 | < 5 | 0.3 | 0.3 | < 1 | 0.28 | 0.27 | < 0.5 | < 5 | 0.3 | 0.3 | 0.2431531 | 0.32 | < 0.5 | < 1 | < 0.5 | 0.28 | 0.28 | 0.28 | [5 empty] | 16
| 1 | 4 | 0.3 | < 5 | 0.3 | 0.3 | < 1 | 0.29 | 0.26 | < 0.5 | < 5 | 0.26 | 0.2 | 0.2612419 | 0.33 | < 0.5 | < 1 | < 0.5 | 0.33 | 0.27 | 0.28 | [5 empty] | 0.2776501
| 1 | 5 | 0.3 | < 5 | 0.3 | 0.3 | < 1 | 0.26 | 0.3 | < 0.5 | < 5 | 0.28 | 0.2 | 0.2348854 | 0.33 | < 0.5 | < 1 | < 0.5 | 0.32 | 0.28 | 0.28 | [5 empty] | 80
| 1 | 6 | 0.3 | < 5 | 0.3 | 0.3 | < 1 | 0.28 | 0.27 | < 0.5 | < 5 | 0.28 | 0.2 | 0.2329117 | 0.33 | < 0.5 | < 1 | < 0.5 | 0.32 | 0.27 | 0.29
| Mean |  | 0.2916667 |  | 0.3 | 0.3 |  | 0.2783333 | 0.2716667 |  |  | 0.2833333 | 0.2333333 | 0.2435344 | 0.33 |  |  |  | 0.3083333 | 0.2716667 | 0.2783333
| Median |  | 0.295 |  | 0.3 | 0.3 |  | 0.28 | 0.27 |  |  | 0.28 | 0.2 | 0.2428682 | 0.33 |  |  |  | 0.32 | 0.27 | 0.28
| Std Dev. |  | 0.009831921 |  | 0 | 0 |  | 0.009831921 | 0.0147196 |  |  | 0.01505545 | 0.05163978 | 0.01010584 | 0.006324555 |  |  |  | 0.02639444 | 0.007527727 | 0.009831921
| Rel.Std.Dev. |  | 3.371% |  | 0% | 0% |  | 3.532% | 5.418% |  |  | 5.314% | 22.13% | 4.15% | 1.917% |  |  |  | 8.56% | 2.771% | 3.532%
| PDM3 |  | 5.048% |  | 8.05% | 8.05% |  | 0.2461% | -2.155% |  |  | 2.047% | -15.96% | -12.29% | 18.85% |  |  |  | 11.05% | -2.155% | 0.2461%
| Z-Score (Absolute) |  | 0.24 | 48.53 | NA | NA | 4.79 | 0.05 | 0.2 | 0.67 | 48.53 | 0.05 | NA | 0.82 | 1.08 | 0.67 | 4.79 | 0.67 | 0.6 | 0.2 | 0.05
Results from laboratories 4, 5 and 14 were removed due to their 0.1 ppm reading resolution.
| Analytical results for Bi in OREAS 243 (Certified Value 0.075 ppm) | [25 empty] | Certified
Bi | Round | Replicate | Lab | Lab | Lab | Lab | Lab | Lab | Lab | Lab | Lab | Lab | Lab | Lab | Lab | Lab | Lab | Lab | Lab | Lab | Lab | Lab | Lab |  |  |  | 1
| No | No | 1.01 | 1.02 | 1.03 | 1.04 | 1.05 | 1.07 | 1.08 | 1.10 | 1.11 | 1.12 | 1.13 | 1.14 | 1.16 | 1.18 | 1.19 | 1.20 | 1.23 | 1.24 | 1.25 | 1.26 | 1.27 |  |  |  | ppm
|  |  | AR*MS | AR*MS | AR*OES | AR*OES/MS | AR*OES/MS | AR*OES/MS | AR*MS | AR*MS | AR*OES/MS | AR*OES | AR*MS | AR*OES/MS | AR*MS | AR*MS | AR*OES/MS | AR*MS | AR*OES | AR*OES/MS | AR*MS | AR*OES/MS | AR*MS |  |  |  | 3
|  |  | 0.5g | 40g | 0.5g | 0.25g | 0.25g | 0.25g | 25g | 25g | 01g | 0.25g | 0.5g | 0.5g | 0.25g | 0.5g | 01g | 15g | 0.15g | 0.2g | 0.5g | 0.5g | 0.5g |  |  |  | 3
| 1 | 1 | 0.07 | 0.08 | < 5 | 0.08 | 0.33 | < 0.1 | 0.08 | 0.08 | 0.06 | < 5 | 0.09 | 0.08 | 0.07 | 0.07 | 0.07 | 0.07 | 6 | < 5 | 0.07 | 0.07 | 0.07 |  |  |  | 1
| 1 | 2 | 0.08 | 0.08 | < 5 | 0.08 | 0.35 | < 0.1 | 0.08 | 0.07 | 0.08 | < 5 | 0.09 | 0.08 | 0.07 | 0.07 | 0.07 | 0.07 | 5 | < 5 | 0.07 | 0.07 | 0.08 |  |  |  | 22
| 1 | 3 | 0.08 | 0.08 | < 5 | 0.08 | 0.27 | < 0.1 | 0.08 | 0.08 | 0.06 | < 5 | 0.08 | 0.08 | 0.06 | 0.07 | 0.07 | 0.07 | 7 | < 5 | 0.07 | 0.07 | 0.09 |  |  |  | 16
| 1 | 4 | 0.08 | 0.08 | < 5 | 0.08 | 0.26 | < 0.1 | 0.08 | 0.08 | 0.08 | < 5 | 0.09 | 0.08 | 0.07 | 0.08 | 0.07 | 0.06 | 9 | < 5 | 0.07 | 0.07 | 0.08 |  |  |  | 0.07511111
| 1 | 5 | 0.08 | 0.08 | < 5 | 0.08 | 0.24 | < 0.1 | 0.07 | 0.08 | 0.06 | < 5 | 0.09 | 0.08 | 0.07 | 0.07 | 0.07 | 0.06 | 7 | < 5 | 0.07 | 0.08 | 0.08 |  |  |  | 81
| 1 | 6 | 0.08 | 0.08 | < 5 | 0.08 | 0.23 | < 0.1 | 0.08 | 0.08 | 0.06 | < 5 | 0.08 | 0.08 | 0.07 | 0.08 | 0.07 | 0.06 | 7 | < 5 | 0.07 | 0.07 | 0.08
| Mean |  | 0.07833333 | 0.08 |  | 0.08 | 0.28 |  | 0.07833333 | 0.07833333 | 0.06666667 |  | 0.08666667 | 0.08 | 0.06833333 | 0.07333333 | 0.07 | 0.065 | 6.833333 |  | 0.07 | 0.07166667 | 0.08
| Median |  | 0.08 | 0.08 |  | 0.08 | 0.265 |  | 0.08 | 0.08 | 0.06 |  | 0.09 | 0.08 | 0.07 | 0.07 | 0.07 | 0.065 | 7 |  | 0.07 | 0.07 | 0.08
| Std Dev. |  | 0.004082483 | 0 |  | 0 | 0.04898979 |  | 0.004082483 | 0.004082483 | 0.01032796 |  | 0.005163978 | 0 | 0.004082483 | 0.005163978 | 0 | 0.005477226 | 1.32916 |  | 0 | 0.004082483 | 0.006324555
| Rel.Std.Dev. |  | 5.212% | 0% |  | 0% | 17.5% |  | 5.212% | 5.212% | 15.49% |  | 5.958% | 0% | 5.974% | 7.042% | 0% | 8.427% | 19.45% |  | 0% | 5.696% | 7.906%
| PDM3 |  | 4.29% | 6.509% |  | 6.509% | 272.8% |  | 4.29% | 4.29% | -11.24% |  | 15.38% | 6.509% | -9.024% | -2.367% | -6.805% | -13.46% | 8998% |  | -6.805% | -4.586% | 6.509%
| Z-Score (Absolute) |  | 0 | 0.13 | 195.95 | 0.13 | 16.32 | 2.29 | 0 | 0 | 0.94 | 195.95 | 0.67 | 0.13 | 0.81 | 0.4 | 0.67 | 1.08 | NA | 195.95 | 0.67 | 0.54 | 0.13
Results from laboratory 23 were removed due to their 1 ppm reading resolution.
| Analytical results for Ca in OREAS 243 (Certified Value 2.55 wt.%) | [25 empty] | Certified
Ca | Round | Replicate | Lab | Lab | Lab | Lab | Lab | Lab | Lab | Lab | Lab | Lab | Lab | Lab | Lab | Lab | Lab | Lab | Lab | Lab | Lab | Lab | Lab | Lab | Lab | Lab | 1
| No | No | 1.01 | 1.02 | 1.03 | 1.04 | 1.05 | 1.07 | 1.08 | 1.10 | 1.11 | 1.12 | 1.13 | 1.14 | 1.15 | 1.16 | 1.17 | 1.18 | 1.19 | 1.20 | 1.21 | 1.23 | 1.24 | 1.25 | 1.26 | 1.27 | wt.%
|  |  | AR*MS | AR*OES | AR*OES | AR*OES/MS | AR*OES/MS | AR*OES/MS | AR*MS | AR*OES | AR*OES/MS | AR*OES | AR*MS | AR*OES/MS | AR*OES | AR*OES | AR*OES | AR*MS | AR*OES/MS | AR*MS | AR*OES | AR*OES | AR*OES/MS | AR*MS | AR*OES/MS | AR*MS | 2
|  |  | 0.5g | 40g | 0.5g | 0.25g | 0.25g | 0.25g | 25g | 25g | 01g | 0.25g | 0.5g | 0.5g | 0.5g | 0.25g | 0.5g | 0.5g | 01g | 15g | 0.25g | 0.15g | 0.2g | 0.5g | 0.5g | 0.5g | 3
| 1 | 1 | 2.49 | 2.04 | 2.499378 | 2.23 | 2.31 | 2.69 | 2.59 | 2.03 | 2.58 | 2.7301163 | 3.05 | 2.96 | 2.24991 | 2.7 | 2.79403 | 2.58 | 2.84 | 2.53 | 2.898507558 | 2.51 | 2.28 | 2.65 | 2.38 | 2.48 | 1
| 1 | 2 | 2.55 | 2.13 | 2.502944 | 2.22 | 2.28 | 2.68 | 2.34 | 2.36 | 2.57 | 2.6557998 | 3.04 | 3.12 | 2.3382 | 2.63 | 2.87243 | 2.66 | 2.88 | 2.51 | 2.877022585 | 2.43 | 2.25 | 2.65 | 2.52 | 2.46 | #N/A
| 1 | 3 | 2.64 | 2.15 | 2.511991 | 2.24 | 2.28 | 2.66 | 2.36 | 2.51 | 2.64 | 2.73064 | 3.1 | 3.1 | 2.30013 | 2.7 | 2.95983 | 2.65 | 2.9 | 2.52 | 2.861991223 | 2.53 | 2.28 | 2.73 | 2.6 | 2.49 | 16
| 1 | 4 | 2.59 | 2.18 | 2.503667 | 2.27 | 2.33 | 2.69 | 2.51 | 2.64 | 2.64 | 2.729616 | 2.99 | 2.86 | 2.31048 | 2.64 | 2.86214 | 2.73 | 2.91 | 2.58 | 2.995985629 | 2.52 | 2.24 | 2.68 | 2.59 | 2.4 | 2.549034
| 1 | 5 | 2.67 | 2.27 | 2.527 | 2.21 | 2.35 | 2.7 | 2.46 | 2.73 | 2.56 | 2.6567993 | 2.89 | 3 | 2.33829 | 2.43 | 2.90316 | 2.73 | 2.89 | 2.59 | 2.947170507 | 2.53 | 2.25 | 2.67 | 2.59 | 2.53 | 82
| 1 | 6 | 2.75 | 2.33 | 2.52 | 2.23 | 2.31 | 2.67 | 2.55 | 2.84 | 2.56 | 2.73014 | 3.05 | 3.09 | 2.34405 | 2.41 | 2.6821 | 2.82 | 2.87 | 2.56 | 2.881009655 | 2.4 | 2.26 | 2.7 | 2.59 | 2.5
| Mean |  | 2.615 | 2.183333 | 2.51083 | 2.233333 | 2.31 | 2.681667 | 2.468333 | 2.518333 | 2.591667 | 2.705519 | 3.02 | 3.021667 | 2.31351 | 2.585 | 2.845615 | 2.695 | 2.881667 | 2.548333 | 2.910281 | 2.486667 | 2.26 | 2.68 | 2.545 | 2.476667
| Median |  | 2.615 | 2.165 | 2.507829 | 2.23 | 2.31 | 2.685 | 2.485 | 2.575 | 2.575 | 2.72986615 | 3.045 | 3.045 | 2.32434 | 2.635 | 2.867285 | 2.695 | 2.885 | 2.545 | 2.889759 | 2.515 | 2.255 | 2.675 | 2.59 | 2.485
| Std Dev. |  | 0.0920326 | 0.103473 | 0.01087701 | 0.02065591 | 0.0275681 | 0.0147196 | 0.1014725 | 0.2921244 | 0.0381663 | 0.03812757 | 0.07266361 | 0.1008795 | 0.03574773 | 0.1312631 | 0.09669207 | 0.08312641 | 0.02483277 | 0.03311596 | 0.05126318 | 0.05680376 | 0.0167332 | 0.03098387 | 0.08596511 | 0.04412105
| Rel.Std.Dev. |  | 3.519% | 4.739% | 0.4332% | 0.9249% | 1.193% | 0.5489% | 4.111% | 11.6% | 1.473% | 1.409% | 2.406% | 3.339% | 1.545% | 5.078% | 3.398% | 3.084% | 0.8618% | 1.3% | 1.761% | 2.284% | 0.7404% | 1.156% | 3.378% | 1.781%
| PDM3 |  | 2.588% | -14.35% | -1.499% | -12.39% | -9.377% | 5.203% | -3.166% | -1.204% | 1.672% | 6.139% | 18.48% | 18.54% | -9.24% | 1.411% | 11.64% | 5.726% | 13.05% | -0.0275% | 14.17% | -2.447% | -11.34% | 5.138% | -0.1583% | -2.839%
| Z-Score (Absolute) |  | 0.27 | 2.12 | 0.31 | 1.85 | 1.42 | 0.64 | 0.54 | 0.27 | 0.14 | 0.77 | 2.51 | 2.52 | 1.4 | 0.1 | 1.55 | 0.71 | 1.75 | 0.1 | 1.9 | 0.44 | 1.7 | 0.63 | 0.12 | 0.5
| Analytical results for Cd in OREAS 243 (Certified Value 0.76 ppm) | [25 empty] | Certified
Cd | Round | Replicate | Lab | Lab | Lab | Lab | Lab | Lab | Lab | Lab | Lab | Lab | Lab | Lab | Lab | Lab | Lab | Lab | Lab | Lab | Lab | Lab | Lab | Lab | Lab |  | 1
| No | No | 1.01 | 1.02 | 1.03 | 1.04 | 1.05 | 1.07 | 1.08 | 1.10 | 1.11 | 1.12 | 1.13 | 1.14 | 1.16 | 1.17 | 1.18 | 1.19 | 1.20 | 1.21 | 1.23 | 1.24 | 1.25 | 1.26 | 1.27 |  | ppm
|  |  | AR*MS | AR*MS | AR*OES | AR*OES/MS | AR*OES/MS | AR*OES/MS | AR*MS | AR*MS | AR*OES/MS | AR*OES | AR*MS | AR*OES/MS | AR*MS | AR*OES | AR*MS | AR*OES/MS | AR*MS | AR*OES | AR*OES | AR*OES/MS | AR*MS | AR*OES/MS | AR*MS |  | 2
|  |  | 0.5g | 40g | 0.5g | 0.25g | 0.25g | 0.25g | 25g | 25g | 01g | 0.25g | 0.5g | 0.5g | 0.25g | 0.5g | 0.5g | 01g | 15g | 0.25g | 0.15g | 0.2g | 0.5g | 0.5g | 0.5g |  | 3
| 1 | 1 | 0.78 | 0.7 | 0.9376944 | 0.79 | 0.78 | 0.9 | 0.79 | 0.79 | 0.71 | < 5 | 0.74 | 0.77 | 0.79 | < 3 | 0.71 | 0.59 | 0.86 | 6.591196275 | < 1 | < 1 | 0.75 | 0.72 | 0.76 |  | 1
| 1 | 2 | 0.75 | 0.75 | 0.937 | 0.79 | 0.79 | 0.9 | 0.69 | 0.76 | 0.72 | < 5 | 0.75 | 0.8 | 0.73 | < 3 | 0.74 | 0.6 | 0.88 | 6.622851245 | < 1 | < 1 | 0.76 | 0.7 | 0.74 |  | 23
| 1 | 3 | 0.78 | 0.75 | 0.945 | 0.79 | 0.81 | 0.9 | 0.75 | 0.78 | 0.75 | < 5 | 0.81 | 0.77 | 0.73 | < 3 | 0.74 | 0.59 | 0.84 | 6.51729256 | < 1 | < 1 | 0.75 | 0.69 | 0.75 |  | 16
| 1 | 4 | 0.78 | 0.7 | 0.93 | 0.8 | 0.78 | 0.9 | 0.81 | 0.79 | 0.73 | < 5 | 0.75 | 0.74 | 0.73 | < 3 | 0.74 | 0.58 | 0.81 | 6.662847291 | < 1 | < 1 | 0.77 | 0.7 | 0.74 |  | 0.7616889
| 1 | 5 | 0.76 | 0.85 | 0.9341667 | 0.79 | 0.8 | 0.9 | 0.67 | 0.78 | 0.71 | < 5 | 0.74 | 0.75 | 0.71 | < 3 | 0.73 | 0.59 | 0.83 | 7.324999426 | < 1 | < 1 | 0.75 | 0.73 | 0.73 |  | 83
| 1 | 6 | 0.79 | 0.75 | 0.916 | 0.79 | 0.82 | 0.9 | 0.71 | 0.82 | 0.76 | < 5 | 0.79 | 0.81 | 0.76 | < 3 | 0.75 | 0.59 | 0.82 | 6.895991121 | < 1 | < 1 | 0.78 | 0.71 | 0.74
| Mean |  | 0.7733333 | 0.75 | 0.9333102 | 0.7916667 | 0.7966667 | 0.9 | 0.7366667 | 0.7866667 | 0.73 |  | 0.7633333 | 0.7733333 | 0.7416667 |  | 0.735 | 0.59 | 0.84 | 6.769196 |  |  | 0.76 | 0.7083333 | 0.7433333
| Median |  | 0.78 | 0.75 | 0.9355833 | 0.79 | 0.795 | 0.9 | 0.73 | 0.785 | 0.725 |  | 0.75 | 0.77 | 0.73 |  | 0.74 | 0.59 | 0.835 | 6.642849268 |  |  | 0.755 | 0.705 | 0.74
| Std Dev. |  | 0.01505545 | 0.05477226 | 0.009806341 | 0.004082483 | 0.01632993 | 0 | 0.05609516 | 0.01966384 | 0.02097618 |  | 0.0294392 | 0.0273252 | 0.02857738 |  | 0.01378405 | 0.006324555 | 0.02607681 | 0.300952 |  |  | 0.01264911 | 0.0147196 | 0.01032796
| Rel.Std.Dev. |  | 1.947% | 7.303% | 1.051% | 0.5157% | 2.05% | 0% | 7.615% | 2.5% | 2.873% |  | 3.857% | 3.533% | 3.853% |  | 1.875% | 1.072% | 3.104% | 4.446% |  |  | 1.664% | 2.078% | 1.389%
| PDM3 |  | 1.529% | -1.535% | 22.53% | 3.936% | 4.592% | 18.16% | -3.285% | 3.279% | -4.16% |  | 0.2159% | 1.529% | -2.629% |  | -3.504% | -22.54% | 10.28% | 788.7% |  |  | -0.2217% | -7.005% | -2.41%
| Z-Score (Absolute) |  | 0.26 | 0.26 | 3.75 | 0.66 | 0.77 | NA | 0.55 | 0.55 | 0.69 | 38.02 | 0.04 | 0.26 | 0.44 | 16.15 | 0.58 | 3.75 | 1.71 | 131.38 | 5.72 | 5.72 | 0.04 | 1.17 | 0.4
Results from laboratory 7 were removed due to their 0.1 ppm reading resolution.
| Analytical results for Ce in OREAS 243 (Certified Value 11.7 ppm) | [25 empty] | Certified
Ce | Round | Replicate | Lab | Lab | Lab | Lab | Lab | Lab | Lab | Lab | Lab | Lab | Lab | Lab | Lab | Lab | Lab | Lab | Lab | Lab | Lab | Lab |  |  |  |  | 1
| No | No | 1.01 | 1.02 | 1.04 | 1.05 | 1.07 | 1.08 | 1.10 | 1.11 | 1.12 | 1.13 | 1.14 | 1.15 | 1.16 | 1.18 | 1.19 | 1.23 | 1.24 | 1.25 | 1.26 | 1.27 |  |  |  |  | ppm
|  |  | AR*MS | AR*MS | AR*OES/MS | AR*OES/MS | AR*OES/MS | AR*MS | AR*MS | AR*OES/MS | AR*OES | AR*MS | AR*OES/MS | AR*MS | AR*MS | AR*MS | AR*OES/MS | AR*OES | AR*OES/MS | AR*MS | AR*OES/MS | AR*MS |  |  |  |  | 1
|  |  | 0.5g | 40g | 0.25g | 0.25g | 0.25g | 25g | 25g | 01g | 0.25g | 0.5g | 0.5g | 0.5g | 0.25g | 0.5g | 01g | 0.15g | 0.2g | 0.5g | 0.5g | 0.5g |  |  |  |  | 2
| 1 | 1 | 11.25 | 11 | 12.11 | 11.6 | 11 | 11.95 | 10.17 | 12.23 | 21.624 | 8.48 | 11.9 | 11.72246 | 11.19 | 11.7 | 11.4 | 12 | 6 | 11.25 | 11.07 | 11.3 |  |  |  |  | 1
| 1 | 2 | 11.1 | 11.1 | 12.13 | 11.7 | 11 | 11.413 | 10.36 | 12.21 | 21.422 | 8.57 | 12.3 | 11.77684 | 11.4 | 11.95 | 11.6 | 12 | 6 | 11.8 | 10.95 | 11.3 |  |  |  |  | 24
| 1 | 3 | 11.55 | 11.1 | 11.99 | 11.7 | 11 | 11.459 | 10.68 | 12.37 | 21.893 | 8.46 | 12 | 11.41807 | 11.48 | 12.15 | 11.8 | 12 | 6 | 12.1 | 11.03 | 11.55 |  |  |  |  | 16
| 1 | 4 | 11.75 | 11.3 | 12.31 | 11.8 | 11 | 11.94 | 10.84 | 12.3 | 21.611 | 8.31 | 11.3 | 11.51925 | 11.5 | 12.4 | 11.5 | 11 | 6 | 12.2 | 11.45 | 11.15 |  |  |  |  | 11.67662
| 1 | 5 | 12.15 | 11.4 | 12.1 | 11.8 | 11 | 11.425 | 11.24 | 12.23 | 21.31 | 8.34 | 12 | 12.00378 | 10.91 | 12.1 | 11.6 | 12 | 5 | 12.3 | 11.65 | 11.85 |  |  |  |  | 84
| 1 | 6 | 12.3 | 11.4 | 12.39 | 11.7 | 11 | 11.847 | 11.44 | 12.38 | 21.986 | 8.64 | 12.1 | 11.90943 | 11 | 12.75 | 11.4 | 11 | 6 | 12.3 | 11.11 | 11.15
| Mean |  | 11.68333 | 11.21667 | 12.17167 | 11.71667 | 11 | 11.67233 | 10.78833 | 12.28667 | 21.641 | 8.466667 | 11.93333 | 11.72497 | 11.24667 | 12.175 | 11.55 | 11.66667 | 5.833333 | 11.99167 | 11.21 | 11.38333
| Median |  | 11.65 | 11.2 | 12.12 | 11.7 | 11 | 11.653 | 10.76 | 12.265 | 21.6175 | 8.47 | 12 | 11.74965 | 11.295 | 12.125 | 11.55 | 12 | 6 | 12.15 | 11.09 | 11.3
| Std Dev. |  | 0.4792355 | 0.1722401 | 0.1486495 | 0.07527727 | 0 | 0.2657786 | 0.4917079 | 0.07501111 | 0.2612432 | 0.1276976 | 0.3386247 | 0.2240375 | 0.2527977 | 0.3643487 | 0.1516575 | 0.5163978 | 0.4082483 | 0.407942 | 0.275971 | 0.271416
| Rel.Std.Dev. |  | 4.102% | 1.536% | 1.221% | 0.6425% | 0% | 2.277% | 4.558% | 0.6105% | 1.207% | 1.508% | 2.838% | 1.911% | 2.248% | 2.993% | 1.313% | 4.426% | 6.999% | 3.402% | 2.462% | 2.384%
| PDM3 |  | 0.05749% | -3.939% | 4.24% | 0.343% | -5.795% | -0.03671% | -7.607% | 5.225% | 85.34% | -27.49% | 2.199% | 0.4141% | -3.682% | 4.268% | -1.084% | -0.08524% | -50.04% | 2.698% | -3.996% | -2.512%
| Z-Score (Absolute) |  | 0 | 0.72 | 0.75 | 0.05 | NA | 0.02 | 1.38 | 0.93 | 15.38 | 4.97 | 0.39 | 0.06 | 0.67 | 0.76 | 0.21 | NA | NA | 0.48 | 0.73 | 0.46
Results from laboratories 7, 23 and 24 were removed due to their 1 ppm reading resolution.
| Analytical results for Co in OREAS 243 (Certified Value 29.3 ppm) | [25 empty] | Certified
Co | Round | Replicate | Lab | Lab | Lab | Lab | Lab | Lab | Lab | Lab | Lab | Lab | Lab | Lab | Lab | Lab | Lab | Lab | Lab | Lab | Lab | Lab | Lab | Lab | Lab | Lab | 1
| No | No | 1.01 | 1.02 | 1.03 | 1.04 | 1.05 | 1.07 | 1.08 | 1.10 | 1.11 | 1.12 | 1.13 | 1.14 | 1.15 | 1.16 | 1.17 | 1.18 | 1.19 | 1.20 | 1.21 | 1.23 | 1.24 | 1.25 | 1.26 | 1.27 | ppm
|  |  | AR*MS | AR*OES | AR*OES | AR*OES/MS | AR*OES/MS | AR*OES/MS | AR*MS | AR*MS | AR*OES/MS | AR*OES | AR*MS | AR*OES/MS | AR*MS | AR*MS | AR*OES | AR*MS | AR*OES/MS | AR*MS | AR*OES | AR*OES | AR*OES/MS | AR*MS | AR*OES/MS | AR*MS | 1
|  |  | 0.5g | 40g | 0.5g | 0.25g | 0.25g | 0.25g | 25g | 25g | 01g | 0.25g | 0.5g | 0.5g | 0.5g | 0.25g | 0.5g | 0.5g | 01g | 15g | 0.25g | 0.15g | 0.2g | 0.5g | 0.5g | 0.5g | 2
| 1 | 1 | 28.9 | 29 | 27.28367 | 30.1 | 30.3 | 30.4 | 28.6 | 26.6 | 29.8 | 26.369 | 30 | 28 | 33.55024 | 29.7 | 36.5043 | 30.2 | 34.4 | 32 | 39.649836 | 26 | 26 | 28.6 | 28.8 | 28.2 | 1
| 1 | 2 | 29.4 | 29 | 27.71333 | 30.2 | 30.4 | 30.5 | 27.3 | 27.3 | 29.6 | 26.087 | 29.8 | 30.1 | 33.54877 | 28.8 | 36.8169 | 30 | 33.3 | 32.2 | 38.45943441 | 26 | 26 | 29.1 | 28.5 | 28 | 10
| 1 | 3 | 30 | 29 | 27.76167 | 29.2 | 30.6 | 30.2 | 27.7 | 26.8 | 30.3 | 26.557 | 30.3 | 29.5 | 33.90514 | 28.9 | 35.2094 | 30.5 | 33.6 | 29.9 | 38.84369637 | 26 | 27 | 29.4 | 28.8 | 28.4 | 16
| 1 | 4 | 30.8 | 28 | 27.834 | 29.9 | 30 | 30.4 | 28.4 | 27 | 29.6 | 26.397 | 28.9 | 26.8 | 32.79042 | 28.6 | 34.2032 | 31.3 | 33.2 | 34.1 | 39.66917047 | 25 | 26 | 29.1 | 29.3 | 27.8 | 29.2915
| 1 | 5 | 30.5 | 30 | 27.75833 | 30.4 | 30 | 30.7 | 27.4 | 27.7 | 29.6 | 26.184 | 28.7 | 28.1 | 33.38134 | 28.5 | 35.9341 | 30.8 | 33.6 | 31.1 | 39.81137305 | 26 | 24 | 30 | 29.8 | 28.5 | 85
| 1 | 6 | 31.5 | 30 | 27.7175 | 30.9 | 30.8 | 30.7 | 28.9 | 28 | 30.3 | 26.438 | 30 | 29.4 | 34.16184 | 28.4 | 33.1263 | 31.8 | 33.4 | 32.8 | 38.7391911 | 25 | 27 | 29.9 | 28.5 | 28
| Mean |  | 30.18333 | 29.16667 | 27.67808 | 30.11667 | 30.35 | 30.48333 | 28.05 | 27.23333 | 29.86667 | 26.33867 | 29.61667 | 28.65 | 33.55629 | 28.81667 | 35.29903 | 30.76667 | 33.58333 | 32.01667 | 39.19545 | 25.66667 | 26 | 29.35 | 28.95 | 28.15
| Median |  | 30.25 | 29 | 27.73792 | 30.15 | 30.35 | 30.45 | 28.05 | 27.15 | 29.7 | 26.383 | 29.9 | 28.75 | 33.54951 | 28.7 | 35.57175 | 30.65 | 33.5 | 32.1 | 39.24677 | 26 | 26 | 29.25 | 28.8 | 28.1
| Std Dev. |  | 0.9495613 | 0.7527727 | 0.1980389 | 0.5636193 | 0.3209361 | 0.194079 | 0.6715653 | 0.5391351 | 0.3444803 | 0.1726947 | 0.6554896 | 1.227599 | 0.4702443 | 0.4708149 | 1.420532 | 0.6831301 | 0.4308906 | 1.435851 | 0.5803207 | 0.5163978 | 1.095445 | 0.5319774 | 0.5089204 | 0.2664583
| Rel.Std.Dev. |  | 3.146% | 2.581% | 0.7155% | 1.871% | 1.057% | 0.6367% | 2.394% | 1.98% | 1.153% | 0.6557% | 2.213% | 4.285% | 1.401% | 1.634% | 4.024% | 2.22% | 1.283% | 4.485% | 1.481% | 2.012% | 4.213% | 1.813% | 1.758% | 0.9466%
| PDM3 |  | 3.045% | -0.4262% | -5.508% | 2.817% | 3.614% | 4.069% | -4.238% | -7.027% | 1.964% | -10.08% | 1.11% | -2.19% | 14.56% | -1.621% | 20.51% | 5.036% | 14.65% | 9.304% | 33.81% | -12.38% | -11.24% | 0.1997% | -1.166% | -3.897%
| Z-Score (Absolute) |  | 0.36 | 0.16 | 0.93 | 0.33 | 0.45 | 0.52 | 0.74 | 1.16 | 0.2 | 1.62 | 0.07 | 0.43 | 2.1 | 0.34 | 3 | 0.66 | 2.11 | 1.31 | 5.01 | 1.97 | 1.8 | 0.07 | 0.27 | 0.69
| Analytical results for Cr in OREAS 243 (Certified Value 33.1 ppm) | [25 empty] | Certified
Cr | Round | Replicate | Lab | Lab | Lab | Lab | Lab | Lab | Lab | Lab | Lab | Lab | Lab | Lab | Lab | Lab | Lab | Lab | Lab | Lab | Lab | Lab | Lab | Lab | Lab | Lab | 1
| No | No | 1.01 | 1.02 | 1.03 | 1.04 | 1.05 | 1.07 | 1.08 | 1.10 | 1.11 | 1.12 | 1.13 | 1.14 | 1.15 | 1.16 | 1.17 | 1.18 | 1.19 | 1.20 | 1.21 | 1.23 | 1.24 | 1.25 | 1.26 | 1.27 | ppm
|  |  | AR*MS | AR*OES | AR*OES | AR*OES/MS | AR*OES/MS | AR*OES/MS | AR*MS | AR*OES | AR*OES/MS | AR*OES | AR*MS | AR*OES/MS | AR*OES | AR*OES | AR*OES | AR*MS | AR*OES/MS | AR*MS | AR*OES | AR*OES | AR*OES/MS | AR*MS | AR*OES/MS | AR*MS | 1
|  |  | 0.5g | 40g | 0.5g | 0.25g | 0.25g | 0.25g | 25g | 25g | 01g | 0.25g | 0.5g | 0.5g | 0.5g | 0.25g | 0.5g | 0.5g | 01g | 15g | 0.25g | 0.15g | 0.2g | 0.5g | 0.5g | 0.5g | 2
| 1 | 1 | 31 | 40 | 34.26633 | 34 | 32.1 | 35 | 32 | 30 | 36 | 31.447 | 30 | 32 | 31.4 | 33 | 34.2777 | 31 | 39 | 35.4 | 37.32022159 | 33 | 33 | 33 | 33 | 31 | 1
| 1 | 2 | 32 | 40 | 34.70533 | 34 | 31.1 | 35 | 30 | 32 | 34 | 30.816 | 30 | 34 | 33.37 | 33 | 33.5182 | 32 | 39 | 37.5 | 35.74888741 | 31 | 33 | 33 | 35 | 31 | 26
| 1 | 3 | 33 | 40 | 34.99933 | 34 | 31.5 | 35 | 31 | 32 | 36 | 30.995 | 30 | 33 | 32.36 | 34 | 34.2682 | 32 | 39 | 35.6 | 36.33672792 | 33 | 33 | 33 | 35 | 32 | 16
| 1 | 4 | 32 | 40 | 35.09667 | 33 | 32.2 | 35 | 31 | 33 | 35 | 31.744 | 29 | 30 | 32.86 | 33 | 33.6092 | 32 | 38 | 37 | 37.47746649 | 31 | 33 | 32 | 35 | 30 | 33.0568
| 1 | 5 | 33 | 40 | 35.30867 | 35 | 32.7 | 35 | 31 | 34 | 35 | 30.816 | 28 | 32 | 32.9 | 32 | 33.3954 | 32 | 39 | 35.1 | 37.67709778 | 32 | 32 | 32 | 35 | 31 | 86
| 1 | 6 | 34 | 40 | 35.13067 | 32 | 32.4 | 35 | 32 | 34 | 35 | 30.984 | 30 | 33 | 32.77 | 32 | 33.0998 | 33 | 38 | 36.5 | 36.24755818 | 30 | 34 | 33 | 35 | 31
| Mean |  | 32.5 | 40 | 34.91783 | 33.66667 | 32 | 35 | 31.16667 | 32.5 | 35.16667 | 31.13367 | 29.5 | 32.33333 | 32.61 | 32.83333 | 33.69475 | 32 | 38.66667 | 36.18333 | 36.80133 | 31.66667 | 33 | 32.66667 | 34.66667 | 31
| Median |  | 32.5 | 40 | 35.048 | 34 | 32.15 | 35 | 31 | 32.5 | 35 | 30.9895 | 30 | 32.5 | 32.815 | 33 | 33.5637 | 32 | 39 | 36.05 | 36.82847 | 31.5 | 33 | 33 | 35 | 31
| Std Dev. |  | 1.048809 | 0 | 0.3758406 | 1.032796 | 0.5932959 | 0 | 0.7527727 | 1.516575 | 0.7527727 | 0.3779252 | 0.83666 | 1.36626 | 0.6747444 | 0.7527727 | 0.4797375 | 0.6324555 | 0.5163978 | 0.9621157 | 0.7903837 | 1.21106 | 0.6324555 | 0.5163978 | 0.8164966 | 0.6324555
| Rel.Std.Dev. |  | 3.227% | 0% | 1.076% | 3.068% | 1.854% | 0% | 2.415% | 4.666% | 2.141% | 1.214% | 2.836% | 4.226% | 2.069% | 2.293% | 1.424% | 1.976% | 1.336% | 2.659% | 2.148% | 3.824% | 1.917% | 1.581% | 2.355% | 2.04%
| PDM3 |  | -1.684% | 21% | 5.63% | 1.845% | -3.197% | 5.878% | -5.718% | -1.684% | 6.383% | -5.818% | -10.76% | -2.189% | -1.352% | -0.676% | 1.93% | -3.197% | 16.97% | 9.458% | 11.33% | -4.205% | -0.1718% | -1.18% | 4.87% | -6.222%
| Z-Score (Absolute) |  | 0.13 | 3.67 | 1.1 | 0.46 | 0.38 | 1.14 | 0.8 | 0.13 | 1.22 | 0.82 | 1.64 | 0.21 | 0.07 | 0.04 | 0.48 | 0.38 | 2.99 | 1.74 | 2.05 | 0.55 | 0.13 | 0.04 | 0.97 | 0.89
| Analytical results for Cs in OREAS 243 (Certified Value 0.9 ppm) | [25 empty] | Certified
Cs | Round | Replicate | Lab | Lab | Lab | Lab | Lab | Lab | Lab | Lab | Lab | Lab | Lab | Lab | Lab | Lab | Lab | Lab | [8 empty] | 1
| No | No | 1.01 | 1.02 | 1.04 | 1.05 | 1.07 | 1.08 | 1.10 | 1.11 | 1.13 | 1.14 | 1.15 | 1.18 | 1.19 | 1.25 | 1.26 | 1.27 | [8 empty] | ppm
|  |  | AR*MS | AR*MS | AR*OES/MS | AR*OES/MS | AR*OES/MS | AR*MS | AR*MS | AR*OES/MS | AR*MS | AR*OES/MS | AR*MS | AR*MS | AR*OES/MS | AR*MS | AR*OES/MS | AR*MS | [8 empty] | 2
|  |  | 0.5g | 40g | 0.25g | 0.25g | 0.25g | 25g | 25g | 01g | 0.5g | 0.5g | 0.5g | 0.5g | 01g | 0.5g | 0.5g | 0.5g | [8 empty] | 3
| 1 | 1 | 0.89 | 0.88 | 1.1 | 0.96 | 0.8 | 0.92 | 0.88 | 0.9 | 0.69 | 0.79 | 0.8415124 | 0.87 | 0.86 | 0.86 | 0.94 | 0.91 | [8 empty] | 1
| 1 | 2 | 0.88 | 0.88 | 1.11 | 0.94 | 0.8 | 0.87 | 0.88 | 0.91 | 0.67 | 0.86 | 0.8766141 | 0.88 | 0.86 | 0.86 | 0.93 | 0.91 | [8 empty] | 27
| 1 | 3 | 0.92 | 0.86 | 1.13 | 0.94 | 0.9 | 0.9 | 0.86 | 0.92 | 0.68 | 0.88 | 0.8025911 | 0.88 | 0.86 | 0.88 | 0.94 | 0.92 | [8 empty] | 16
| 1 | 4 | 0.92 | 0.88 | 1.13 | 0.93 | 0.9 | 0.94 | 0.9 | 0.9 | 0.65 | 0.78 | 0.8442944 | 0.9 | 0.84 | 0.88 | 0.95 | 0.91 | [8 empty] | 0.896078
| 1 | 5 | 0.92 | 0.9 | 1.08 | 0.95 | 0.9 | 0.86 | 0.9 | 0.91 | 0.63 | 0.74 | 0.8383823 | 0.91 | 0.87 | 0.89 | 0.98 | 0.9 | [8 empty] | 87
| 1 | 6 | 0.95 | 0.88 | 1.17 | 0.94 | 1 | 0.92 | 0.93 | 0.92 | 0.67 | 0.81 | 0.826222 | 0.92 | 0.85 | 0.89 | 0.93 | 0.91
| Mean |  | 0.9133333 | 0.88 | 1.12 | 0.9433333 | 0.8833333 | 0.9016667 | 0.8916667 | 0.91 | 0.665 | 0.81 | 0.8382694 | 0.8933333 | 0.8566667 | 0.8766667 | 0.945 | 0.91
| Median |  | 0.92 | 0.88 | 1.12 | 0.94 | 0.9 | 0.91 | 0.89 | 0.91 | 0.67 | 0.8 | 0.8399473 | 0.89 | 0.86 | 0.88 | 0.94 | 0.91
| Std Dev. |  | 0.02503331 | 0.01264911 | 0.03098387 | 0.01032796 | 0.07527727 | 0.03125167 | 0.02401388 | 0.008944272 | 0.02167948 | 0.05215362 | 0.02422903 | 0.01966384 | 0.01032796 | 0.0136626 | 0.01870829 | 0.006324555
| Rel.Std.Dev. |  | 2.741% | 1.437% | 2.766% | 1.095% | 8.522% | 3.466% | 2.693% | 0.9829% | 3.26% | 6.439% | 2.89% | 2.201% | 1.206% | 1.558% | 1.98% | 0.695%
| PDM3 |  | 1.926% | -1.794% | 24.99% | 5.274% | -1.422% | 0.6237% | -0.4923% | 1.554% | -25.79% | -9.606% | -6.451% | -0.3063% | -4.398% | -2.166% | 5.46% | 1.554%
| Z-Score (Absolute) |  | 0.67 | 0.45 | 7.64 | 1.69 | NA | 0.28 | 0.06 | 0.56 | 7.7 | 2.81 | 1.86 | 0 | 1.24 | 0.56 | 1.74 | 0.56
Results from laboratory 7 were removed due to their 0.1 ppm reading resolution.
| Analytical results for Cu in OREAS 243 (Certified Value 172 ppm) | [25 empty] | Certified
Cu | Round | Replicate | Lab | Lab | Lab | Lab | Lab | Lab | Lab | Lab | Lab | Lab | Lab | Lab | Lab | Lab | Lab | Lab | Lab | Lab | Lab | Lab | Lab | Lab | Lab | Lab | 1
| No | No | 1.01 | 1.02 | 1.03 | 1.04 | 1.05 | 1.07 | 1.08 | 1.10 | 1.11 | 1.12 | 1.13 | 1.14 | 1.15 | 1.16 | 1.17 | 1.18 | 1.19 | 1.20 | 1.21 | 1.23 | 1.24 | 1.25 | 1.26 | 1.27 | ppm
|  |  | AR*MS | AR*OES | AR*OES | AR*OES/MS | AR*OES/MS | AR*OES/MS | AR*MS | AR*MS | AR*OES/MS | AR*OES | AR*MS | AR*OES/MS | AR*OES | AR*OES | AR*OES | AR*MS | AR*OES/MS | AR*MS | AR*OES | AR*OES | AR*OES/MS | AR*MS | AR*OES/MS | AR*MS | 0
|  |  | 0.5g | 40g | 0.5g | 0.25g | 0.25g | 0.25g | 25g | 25g | 01g | 0.25g | 0.5g | 0.5g | 0.5g | 0.25g | 0.5g | 0.5g | 01g | 15g | 0.25g | 0.15g | 0.2g | 0.5g | 0.5g | 0.5g | 0
| 1 | 1 | 176 | 170 | 168.028 | 198.4 | 180 | 150 | 174.1 | 172.5 | 164 | 164.24 | 182.8 | 148 | 169.635 | 170 | 176.2647 | 178 | 164 | 167.45 | 176.8102157 | 178 | 161 | 171 | 179.1 | 171 | 1
| 1 | 2 | 172 | 172 | 170 | 196.5 | 173 | 148 | 163.3 | 175.4 | 175 | 160.075 | 179.5 | 154 | 170.52 | 171 | 183.6128 | 180 | 167 | 166.5 | 172.7336125 | 179 | 159 | 173 | 177.5 | 167.5 | 12
| 1 | 3 | 173.5 | 171 | 169 | 193.2 | 173 | 148 | 166.6 | 167.9 | 169 | 163.537 | 187.5 | 150 | 169.3545 | 171 | 171.6253 | 178.5 | 165 | 164.5 | 169.7265224 | 174 | 161 | 175 | 176.8 | 172 | 16
| 1 | 4 | 173.5 | 171 | 169.372 | 192.5 | 174 | 149 | 171 | 170.1 | 175 | 164.222 | 178.9 | 135 | 169.7115 | 170 | 163.8725 | 184 | 167 | 164.57 | 169.2419592 | 172 | 158 | 173.5 | 180.9 | 168.5 | 171.6769
| 1 | 5 | 176 | 173 | 168.322 | 193.1 | 177 | 151 | 167.4 | 172.3 | 167 | 160.752 | 175.8 | 142 | 173.628 | 170 | 171.2701 | 183 | 167 | 166 | 172.9300515 | 176 | 157 | 173 | 183.8 | 171.5 | 88
| 1 | 6 | 184.5 | 176 | 167.174 | 199.8 | 180 | 150 | 172.4 | 175 | 165 | 163.639 | 188.7 | 151 | 174.3335 | 166 | 180.7754 | 190 | 164 | 173.36 | 169.9571697 | 174 | 160 | 174.5 | 177.1 | 170.5
| Mean |  | 175.9167 | 172.1667 | 168.6493 | 195.5833 | 176.1667 | 149.3333 | 169.1333 | 172.2 | 169.1667 | 162.7442 | 182.2 | 146.6667 | 171.1971 | 169.6667 | 174.5701 | 182.25 | 165.6667 | 167.0633 | 171.8999 | 175.5 | 159.3333 | 173.3333 | 179.2 | 170.1667
| Median |  | 174.75 | 171.5 | 168.661 | 194.85 | 175.5 | 149.5 | 169.2 | 172.4 | 168 | 163.588 | 181.15 | 149 | 170.11575 | 170 | 173.945 | 181.5 | 166 | 166.25 | 171.3453911 | 175 | 159.5 | 173.25 | 178.3 | 170.75
| Std Dev. |  | 4.487947 | 2.136976 | 1.013837 | 3.095427 | 3.311596 | 1.21106 | 4.056435 | 2.866357 | 4.833908 | 1.840869 | 5.095881 | 6.97615 | 2.202139 | 1.861899 | 7.171448 | 4.491659 | 1.505545 | 3.287337 | 2.878538 | 2.664583 | 1.632993 | 1.402379 | 2.724702 | 1.779513
| Rel.Std.Dev. |  | 2.551% | 1.241% | 0.6012% | 1.583% | 1.88% | 0.811% | 2.398% | 1.665% | 2.857% | 1.131% | 2.797% | 4.756% | 1.286% | 1.097% | 4.108% | 2.465% | 0.9088% | 1.968% | 1.675% | 1.518% | 1.025% | 0.8091% | 1.52% | 1.046%
| PDM3 |  | 2.47% | 0.2853% | -1.764% | 13.93% | 2.615% | -13.01% | -1.482% | 0.3047% | -1.462% | -5.203% | 6.13% | -14.57% | -0.2795% | -1.171% | 1.685% | 6.159% | -3.501% | -2.687% | 0.1299% | 2.227% | -7.19% | 0.9649% | 4.382% | -0.8797%
| Z-Score (Absolute) |  | 0.71 | 0.1 | 0.47 | 3.9 | 0.75 | 3.6 | 0.39 | 0.11 | 0.39 | 1.43 | 1.73 | 4.03 | 0.06 | 0.31 | 0.49 | 1.73 | 0.95 | 0.73 | 0.06 | 0.64 | 1.98 | 0.29 | 1.24 | 0.22
| Analytical results for Dy in OREAS 243 (Certified Value 2.41 ppm) | [25 empty] | Certified
Dy | Round | Replicate | Lab | Lab | Lab | Lab | Lab | [19 empty] | 1
| No | No | 1.02 | 1.08 | 1.10 | 1.14 | 1.15 | [19 empty] | ppm
|  |  | AR*MS | AR*MS | AR*MS | AR*OES/MS | AR*MS | [19 empty] | 2
|  |  | 40g | 25g | 25g | 0.5g | 0.5g | [19 empty] | 3
| 1 | 1 | 2.09 | 2.398 | 2 | 2.7 | 2.439015 | [19 empty] | 1
| 1 | 2 | 2.18 | 2.24 | 2.21 | 2.7 | 2.467697 | [19 empty] | 29
| 1 | 3 | 2.2 | 2.14 | 2.36 | 2.8 | 2.454633 | [19 empty] | 16
| 1 | 4 | 2.24 | 2.344 | 2.44 | 2.7 | 2.438502 | [19 empty] | 2.409447
| 1 | 5 | 2.31 | 2.237 | 2.55 | 2.7 | 2.497861 | [19 empty] | 89
| 1 | 6 | 2.32 | 2.383 | 2.52 | 2.7 | 2.523712
| Mean |  | 2.223333 | 2.290333 | 2.346667 | 2.716667 | 2.470237
| Median |  | 2.22 | 2.292 | 2.4 | 2.7 | 2.461165
| Std Dev. |  | 0.08640988 | 0.101032 | 0.2093482 | 0.04082483 | 0.03421833
| Rel.Std.Dev. |  | 3.887% | 4.411% | 8.921% | 1.503% | 1.385%
| PDM3 |  | -7.724% | -4.944% | -2.606% | 12.75% | 2.523%
| Z-Score (Absolute) |  | 0.67 | 0.31 | 0 | 2.02 | 0.68
| Analytical results for Er in OREAS 243 (Certified Value 1.45 ppm) | [25 empty] | Certified
Er | Round | Replicate | Lab | Lab | Lab | Lab | Lab | [19 empty] | 1
| No | No | 1.02 | 1.08 | 1.10 | 1.14 | 1.15 | [19 empty] | ppm
|  |  | AR*MS | AR*MS | AR*MS | AR*OES/MS | AR*MS | [19 empty] | 2
|  |  | 40g | 25g | 25g | 0.5g | 0.5g | [19 empty] | 2
| 1 | 1 | 1.11 | 1.401 | 1.26 | 1.7 | 1.516684 | [19 empty] | 1
| 1 | 2 | 1.18 | 1.324 | 1.36 | 1.8 | 1.545746 | [19 empty] | 30
| 1 | 3 | 1.18 | 1.317 | 1.44 | 1.7 | 1.466048 | [19 empty] | 16
| 1 | 4 | 1.22 | 1.408 | 1.45 | 1.4 | 1.5008 | [19 empty] | 1.445356
| 1 | 5 | 1.25 | 1.352 | 1.54 | 1.6 | 1.534006 | [19 empty] | 90
| 1 | 6 | 1.26 | 1.451 | 1.57 | 1.7 | 1.52441
| Mean |  | 1.2 | 1.3755 | 1.436667 | 1.65 | 1.514616
| Median |  | 1.2 | 1.3765 | 1.445 | 1.7 | 1.520547
| Std Dev. |  | 0.05549775 | 0.0529783 | 0.1146589 | 0.1378405 | 0.02826658
| Rel.Std.Dev. |  | 4.625% | 3.852% | 7.981% | 8.354% | 1.866%
| PDM3 |  | -16.98% | -4.833% | -0.6012% | 14.16% | 4.792%
| Z-Score (Absolute) |  | 2.05 | 0.53 | 0 | 1.85 | 0.67
| Analytical results for Eu in OREAS 243 (Certified Value 0.56 ppm) | [25 empty] | Certified
Eu | Round | Replicate | Lab | Lab | Lab | Lab | Lab | [19 empty] | 1
| No | No | 1.02 | 1.08 | 1.10 | 1.14 | 1.15 | [19 empty] | ppm
|  |  | AR*MS | AR*MS | AR*MS | AR*OES/MS | AR*MS | [19 empty] | 2
|  |  | 40g | 25g | 25g | 0.5g | 0.5g | [19 empty] | 2
| 1 | 1 | 0.426 | 0.571 | 0.46 | 0.6 | 0.6328852 | [19 empty] | 1
| 1 | 2 | 0.414 | 0.535 | 0.52 | 0.7 | 0.6519815 | [19 empty] | 31
| 1 | 3 | 0.43 | 0.504 | 0.53 | 0.7 | 0.6270793 | [19 empty] | 16
| 1 | 4 | 0.444 | 0.552 | 0.57 | 0.6 | 0.6389163 | [19 empty] | 0.5625744
| 1 | 5 | 0.468 | 0.519 | 0.6 | 0.6 | 0.6372527 | [19 empty] | 91
| 1 | 6 | 0.46 | 0.546 | 0.62 | 0.7 | 0.620117
| Mean |  | 0.4403333 | 0.5378333 | 0.55 | 0.65 | 0.6347053
| Median |  | 0.437 | 0.5405 | 0.55 | 0.65 | 0.635069
| Std Dev. |  | 0.02083907 | 0.02397846 | 0.05865151 | 0.05477226 | 0.01092681
| Rel.Std.Dev. |  | 4.733% | 4.458% | 10.66% | 8.427% | 1.722%
| PDM3 |  | -21.73% | -4.398% | -2.235% | 15.54% | 12.82%
| Z-Score (Absolute) |  | 0.87 | 0.1 | 0 | 0.8 | 0.67
| Analytical results for Fe in OREAS 243 (Certified Value 5.68 wt.%) | [25 empty] | Certified
Fe | Round | Replicate | Lab | Lab | Lab | Lab | Lab | Lab | Lab | Lab | Lab | Lab | Lab | Lab | Lab | Lab | Lab | Lab | Lab | Lab | Lab | Lab | Lab | Lab | Lab | Lab | 1
| No | No | 1.01 | 1.02 | 1.03 | 1.04 | 1.05 | 1.07 | 1.08 | 1.10 | 1.11 | 1.12 | 1.13 | 1.14 | 1.15 | 1.16 | 1.17 | 1.18 | 1.19 | 1.20 | 1.21 | 1.23 | 1.24 | 1.25 | 1.26 | 1.27 | wt.%
|  |  | AR*MS | AR*OES | AR*OES | AR*OES/MS | AR*OES/MS | AR*OES/MS | AR*MS | AR*OES | AR*OES/MS | AR*OES | AR*MS | AR*OES/MS | AR*OES | AR*OES | AR*OES | AR*MS | AR*OES/MS | AR*MS | AR*OES | AR*OES | AR*OES/MS | AR*MS | AR*OES/MS | AR*MS | 2
|  |  | 0.5g | 40g | 0.5g | 0.25g | 0.25g | 0.25g | 25g | 25g | 01g | 0.25g | 0.5g | 0.5g | 0.5g | 0.25g | 0.5g | 0.5g | 01g | 15g | 0.25g | 0.15g | 0.2g | 0.5g | 0.5g | 0.5g | 3
| 1 | 1 | 5.5 | 5.66 | 5.3275 | 5.66 | 5.51 | 4.92 | 5.8 | 5.55 | 5.79 | 5.636388 | 5.88 | 5.69 | 4.8303 | 5.67 | 5.66993 | 5.69 | 5.77 | 5.41 | > 5 | 5.81 | 5.42 | 5.85 | 5.69 | 5.55 | 1
| 1 | 2 | 5.6 | 5.71 | 5.435833 | 5.59 | 5.43 | 4.89 | 5.51 | 5.69 | 5.78 | 5.529038 | 5.88 | 5.92 | 4.8991 | 5.7 | 5.79695 | 5.73 | 5.77 | 5.36 | > 5 | 5.56 | 5.41 | 5.81 | 5.86 | 5.5 | #N/A
| 1 | 3 | 5.68 | 5.71 | 5.449167 | 5.65 | 5.46 | 4.92 | 5.54 | 5.8 | 5.78 | 5.809319 | 6.04 | 5.96 | 4.839 | 5.77 | 5.84948 | 5.73 | 5.74 | 5.39 | > 5 | 5.99 | 5.47 | 5.94 | 5.95 | 5.6 | 16
| 1 | 4 | 5.63 | 5.71 | 5.435 | 5.68 | 5.52 | 4.87 | 5.72 | 5.91 | 5.76 | 5.637384 | 5.76 | 5.32 | 4.837 | 5.56 | 5.64321 | 5.89 | 5.81 | 5.47 | > 5 | 5.43 | 5.41 | 5.89 | 5.92 | 5.49 | 5.677383
| 1 | 5 | 5.75 | 5.82 | 5.385833 | 5.61 | 5.63 | 4.9 | 5.62 | 5.79 | 5.75 | 5.726036 | 5.65 | 5.53 | 4.9083 | 5.55 | 5.73323 | 5.89 | 5.72 | 5.5 | > 5 | 5.76 | 5.46 | 5.88 | 5.94 | 5.64 | 92
| 1 | 6 | 5.97 | 5.94 | 5.410833 | 5.51 | 5.66 | 4.88 | 5.79 | 5.96 | 5.74 | 5.806391 | 5.92 | 5.66 | 4.9095 | 5.6 | 5.5227 | 6.07 | 5.72 | 5.42 | > 5 | 5.45 | 5.46 | 5.91 | 5.9 | 5.58
| Mean |  | 5.688333 | 5.758333 | 5.407361 | 5.616667 | 5.535 | 4.896667 | 5.663333 | 5.783333 | 5.766667 | 5.690759 | 5.855 | 5.68 | 4.870533 | 5.641667 | 5.702583 | 5.833333 | 5.755 | 5.425 |  | 5.666667 | 5.438333 | 5.88 | 5.876667 | 5.56
| Median |  | 5.655 | 5.71 | 5.422917 | 5.63 | 5.515 | 4.895 | 5.67 | 5.795 | 5.77 | 5.68171 | 5.88 | 5.675 | 4.86905 | 5.635 | 5.70158 | 5.81 | 5.755 | 5.415 |  | 5.66 | 5.44 | 5.885 | 5.91 | 5.565
| Std Dev. |  | 0.1611728 | 0.1034247 | 0.04511226 | 0.06186006 | 0.09181503 | 0.02065591 | 0.1253262 | 0.1488176 | 0.01966384 | 0.1101186 | 0.1347219 | 0.2402499 | 0.03872553 | 0.08658329 | 0.1169379 | 0.144453 | 0.03507136 | 0.05167204 |  | 0.2227704 | 0.02786874 | 0.04560702 | 0.09688481 | 0.05830952
| Rel.Std.Dev. |  | 2.833% | 1.796% | 0.8343% | 1.101% | 1.659% | 0.4218% | 2.213% | 2.573% | 0.341% | 1.935% | 2.301% | 4.23% | 0.7951% | 1.535% | 2.051% | 2.476% | 0.6094% | 0.9525% |  | 3.931% | 0.5125% | 0.7756% | 1.649% | 1.049%
| PDM3 |  | 0.1929% | 1.426% | -4.756% | -1.069% | -2.508% | -13.75% | -0.2475% | 1.866% | 1.573% | 0.2356% | 3.129% | 0.0461% | -14.21% | -0.6291% | 0.4439% | 2.747% | 1.367% | -4.445% |  | -0.1887% | -4.211% | 3.569% | 3.51% | -2.068%
| Z-Score (Absolute) |  | 0.05 | 0.51 | 1.78 | 0.41 | 0.95 | 5.11 | 0.11 | 0.67 | 0.57 | 0.07 | 1.14 | 0 | 5.28 | 0.25 | 0.15 | 1 | 0.49 | 1.66 | NA | 0.09 | 1.58 | 1.31 | 1.28 | 0.78
| Analytical results for Ga in OREAS 243 (Certified Value 11.1 ppm) | [25 empty] | Certified
Ga | Round | Replicate | Lab | Lab | Lab | Lab | Lab | Lab | Lab | Lab | Lab | Lab | Lab | Lab | Lab | Lab | Lab | Lab | Lab | Lab | Lab | Lab | Lab | Lab |  |  | 1
| No | No | 1.01 | 1.02 | 1.03 | 1.04 | 1.05 | 1.07 | 1.08 | 1.10 | 1.11 | 1.12 | 1.13 | 1.14 | 1.15 | 1.16 | 1.18 | 1.19 | 1.20 | 1.23 | 1.24 | 1.25 | 1.26 | 1.27 |  |  | ppm
|  |  | AR*MS | AR*MS | AR*OES | AR*OES/MS | AR*OES/MS | AR*OES/MS | AR*MS | AR*MS | AR*OES/MS | AR*OES | AR*MS | AR*OES/MS | AR*OES | AR*MS | AR*MS | AR*OES/MS | AR*MS | AR*OES | AR*OES/MS | AR*MS | AR*OES/MS | AR*MS |  |  | 1
|  |  | 0.5g | 40g | 0.5g | 0.25g | 0.25g | 0.25g | 25g | 25g | 01g | 0.25g | 0.5g | 0.5g | 0.5g | 0.25g | 0.5g | 01g | 15g | 0.15g | 0.2g | 0.5g | 0.5g | 0.5g |  |  | 2
| 1 | 1 | 11.25 | 9.8 | 12.35378 | 10.9 | 10.4 | 10 | 10.22 | 10.11 | 11.7 | 12.496 | 10.39 | 11.4 | 13.98 | 11.7 | 11.4 | 11 | 10.8 | 15 | 8 | 10.2 | 11.79 | 10.5 |  |  | 1
| 1 | 2 | 11.3 | 10.4 | 12.23267 | 10.8 | 10.7 | 10 | 9.51 | 10.73 | 11.4 | 12.533 | 10.43 | 11.6 | 14.34 | 11.8 | 11.25 | 11.4 | 10.8 | 10 | 9 | 10.45 | 11.74 | 10.5 |  |  | 32
| 1 | 3 | 11.8 | 10.4 | 12.40785 | 10.5 | 10.6 | 10 | 9.48 | 10.81 | 11.9 | 11.39 | 10.79 | 11.5 | 14.48 | 11.1 | 11.35 | 11.5 | 10.9 | 11 | 9 | 10.65 | 11.84 | 10.65 |  |  | 16
| 1 | 4 | 12 | 10.6 | 12.47733 | 10.9 | 10.6 | 10 | 9.98 | 11.02 | 11.4 | 12.478 | 10.06 | 10.4 | 14.44 | 11.5 | 11.65 | 11.4 | 11.4 | 10 | 9 | 10.55 | 12.07 | 10.4 |  |  | 11.1397
| 1 | 5 | 12 | 10.6 | 12.432 | 10.6 | 10.8 | 10 | 9.54 | 11.44 | 11.7 | 12.676 | 9.94 | 11.1 | 14.67 | 11 | 11.5 | 11.9 | 10.7 | 14 | 8 | 10.7 | 12.48 | 10.5 |  |  | 93
| 1 | 6 | 12.4 | 10.6 | 12.254 | 11.1 | 10.7 | 10 | 10.05 | 11.19 | 11.7 | 11.694 | 10.28 | 11.4 | 14.42 | 11.3 | 12.05 | 11.1 | 10.8 | 11 | 9 | 10.7 | 11.8 | 10.45
| Mean |  | 11.79167 | 10.4 | 12.3596 | 10.8 | 10.63333 | 10 | 9.796667 | 10.88333 | 11.63333 | 12.21117 | 10.315 | 11.23333 | 14.38833 | 11.4 | 11.53333 | 11.38333 | 10.9 | 11.83333 | 8.666667 | 10.54167 | 11.95333 | 10.5
| Median |  | 11.9 | 10.5 | 12.38081 | 10.85 | 10.65 | 10 | 9.76 | 10.915 | 11.7 | 12.487 | 10.335 | 11.4 | 14.43 | 11.4 | 11.45 | 11.4 | 10.8 | 11 | 9 | 10.6 | 11.82 | 10.5
| Std Dev. |  | 0.4454399 | 0.3098387 | 0.09872028 | 0.219089 | 0.136626 | 0 | 0.3241399 | 0.4581557 | 0.1966384 | 0.531743 | 0.3004497 | 0.4412105 | 0.2282469 | 0.3224903 | 0.2875181 | 0.3188521 | 0.2529822 | 2.136976 | 0.5163978 | 0.1934339 | 0.2826777 | 0.083666
| Rel.Std.Dev. |  | 3.778% | 2.979% | 0.7987% | 2.029% | 1.285% | 0% | 3.309% | 4.21% | 1.69% | 4.355% | 2.913% | 3.928% | 1.586% | 2.829% | 2.493% | 2.801% | 2.321% | 18.06% | 5.958% | 1.835% | 2.365% | 0.7968%
| PDM3 |  | 5.853% | -6.64% | 10.95% | -3.049% | -4.546% | -10.23% | -12.06% | -2.301% | 4.431% | 9.618% | -7.403% | 0.8405% | 29.16% | 2.337% | 3.534% | 2.187% | -2.152% | 6.227% | -22.2% | -5.369% | 7.304% | -5.743%
| Z-Score (Absolute) |  | 0.63 | 0.94 | 1.27 | 0.49 | 0.67 | NA | 1.61 | 0.39 | 0.45 | 1.1 | 1.03 | 0 | 3.55 | 0.19 | 0.34 | 0.17 | 0.37 | NA | NA | 0.78 | 0.81 | 0.82
Results from laboratories 7, 23 and 24 were removed due to their 1 ppm reading resolution.
| Analytical results for Gd in OREAS 243 (Certified Value 2.16 ppm) | [25 empty] | Certified
Gd | Round | Replicate | Lab | Lab | Lab | Lab | Lab | [19 empty] | 1
| No | No | 1.02 | 1.08 | 1.10 | 1.14 | 1.15 | [19 empty] | ppm
|  |  | AR*MS | AR*MS | AR*MS | AR*OES/MS | AR*MS | [19 empty] | 2
|  |  | 40g | 25g | 25g | 0.5g | 0.5g | [19 empty] | 3
| 1 | 1 | 1.87 | 2.096 | 1.88 | 2.3 | 2.2922 | [19 empty] | 1
| 1 | 2 | 1.93 | 2.052 | 2.05 | 2.3 | 2.318476 | [19 empty] | 33
| 1 | 3 | 1.93 | 2.048 | 2.15 | 2.3 | 2.225116 | [19 empty] | 16
| 1 | 4 | 1.95 | 2.184 | 2.18 | 2.2 | 2.293564 | [19 empty] | 2.155419
| 1 | 5 | 2.03 | 2.041 | 2.32 | 2.2 | 2.379888 | [19 empty] | 94
| 1 | 6 | 2.05 | 2.141 | 2.38 | 2.2 | 2.371318
| Mean |  | 1.96 | 2.093667 | 2.16 | 2.25 | 2.313427
| Median |  | 1.94 | 2.074 | 2.165 | 2.25 | 2.30602
| Std Dev. |  | 0.0678233 | 0.05831181 | 0.181659 | 0.05477226 | 0.05733742
| Rel.Std.Dev. |  | 3.46% | 2.785% | 8.41% | 2.434% | 2.478%
| PDM3 |  | -9.066% | -2.865% | 0.2125% | 4.388% | 7.331%
| Z-Score (Absolute) |  | 1.5 | 0.5 | 0 | 0.67 | 1.15
| Analytical results for Ge in OREAS 243 (Certified Value 0.12 ppm) | [25 empty] | Certified
Ge | Round | Replicate | Lab | Lab | Lab | Lab | Lab | Lab | Lab | Lab | Lab | Lab | Lab | [13 empty] | 1
| No | No | 1.01 | 1.04 | 1.07 | 1.13 | 1.14 | 1.17 | 1.18 | 1.23 | 1.25 | 1.26 | 1.27 | [13 empty] | ppm
|  |  | AR*MS | AR*OES/MS | AR*OES/MS | AR*MS | AR*OES/MS | AR*OES | AR*MS | AR*OES | AR*MS | AR*OES/MS | AR*MS | [13 empty] | 2
|  |  | 0.5g | 0.25g | 0.25g | 0.5g | 0.5g | 0.5g | 0.5g | 0.15g | 0.5g | 0.5g | 0.5g | [13 empty] | 2
| 1 | 1 | 0.14 | 0.2 | < 0.1 | 0.1 | < 0.1 | < 3 | 0.13 | < 10 | 0.13 | 0.1 | 0.14 | [13 empty] | 1
| 1 | 2 | 0.14 | 0.3 | < 0.1 | 0.1 | < 0.1 | < 3 | 0.11 | < 10 | 0.17 | 0.11 | 0.13 | [13 empty] | 1
| 1 | 3 | 0.13 | 0.3 | < 0.1 | 0.1 | < 0.1 | < 3 | 0.13 | < 10 | 0.15 | 0.1 | 0.14 | [13 empty] | 16
| 1 | 4 | 0.13 | 0.3 | < 0.1 | < 0.1 | < 0.1 | < 3 | 0.1 | < 10 | 0.14 | 0.11 | 0.12 | [13 empty] | 0.1216667
| 1 | 5 | 0.13 | 0.3 | < 0.1 | < 0.1 | < 0.1 | < 3 | 0.1 | < 10 | 0.14 | 0.12 | 0.15 | [13 empty] | 95
| 1 | 6 | 0.13 | 0.2 | < 0.1 | < 0.1 | < 0.1 | < 3 | 0.11 | < 10 | 0.14 | 0.11 | 0.13
| Mean |  | 0.1333333 | 0.2666667 |  | 0.1 |  |  | 0.1133333 |  | 0.145 | 0.1083333 | 0.135
| Median |  | 0.13 | 0.3 |  | 0.1 |  |  | 0.11 |  | 0.14 | 0.11 | 0.135
| Std Dev. |  | 0.005163978 | 0.05163978 |  | 1.699675e-17 |  |  | 0.0136626 |  | 0.01378405 | 0.007527727 | 0.01048809
| Rel.Std.Dev. |  | 3.873% | 19.36% |  | 1.7e-14% |  |  | 12.06% |  | 9.506% | 6.949% | 7.769%
| PDM3 |  | 9.589% | 119.2% |  | -17.81% |  |  | -6.849% |  | 19.18% | -10.96% | 10.96%
| Z-Score (Absolute) |  | 0 | 1.54 | 0.96 | 0.67 | 0.96 | 15.8 | 0.23 | 56.26 | 0.13 | 0.29 | 0.02
| Analytical results for Hf in OREAS 243 (Certified Value 0.55 ppm) | [25 empty] | Certified
Hf | Round | Replicate | Lab | Lab | Lab | Lab | Lab | Lab | Lab | Lab | Lab | Lab | Lab | Lab | Lab | Lab | Lab | Lab | [8 empty] | 1
| No | No | 1.01 | 1.02 | 1.04 | 1.05 | 1.07 | 1.08 | 1.10 | 1.11 | 1.13 | 1.14 | 1.15 | 1.18 | 1.19 | 1.25 | 1.26 | 1.27 | [8 empty] | ppm
|  |  | AR*MS | AR*MS | AR*OES/MS | AR*OES/MS | AR*OES/MS | AR*MS | AR*MS | AR*OES/MS | AR*MS | AR*OES/MS | AR*MS | AR*MS | AR*OES/MS | AR*MS | AR*OES/MS | AR*MS | [8 empty] | 2
|  |  | 0.5g | 40g | 0.25g | 0.25g | 0.25g | 25g | 25g | 01g | 0.5g | 0.5g | 0.5g | 0.5g | 01g | 0.5g | 0.5g | 0.5g | [8 empty] | 2
| 1 | 1 | 0.55 | < 0.2 | 0.47 | 0.54 | 0.4 | 0.5 | 0.38 | 0.68 | 0.7 | 0.4 | 0.5740024 | 0.53 | 0.62 | 0.54 | 0.51 | 0.55 | [8 empty] | 1
| 1 | 2 | 0.57 | < 0.2 | 0.45 | 0.5 | 0.4 | 0.42 | 0.44 | 0.64 | 0.72 | 0.4 | 0.6310666 | 0.55 | 0.64 | 0.57 | 0.52 | 0.53 | [8 empty] | 18
| 1 | 3 | 0.57 | < 0.2 | 0.45 | 0.53 | 0.4 | 0.41 | 0.47 | 0.65 | 0.72 | 0.3 | 0.5892462 | 0.56 | 0.66 | 0.55 | 0.54 | 0.57 | [8 empty] | 16
| 1 | 4 | 0.59 | < 0.2 | 0.46 | 0.51 | 0.4 | 0.45 | 0.55 | 0.66 | 0.74 | 0.3 | 0.6451402 | 0.57 | 0.62 | 0.54 | 0.55 | 0.54 | [8 empty] | 0.5462861
| 1 | 5 | 0.57 | < 0.2 | 0.45 | 0.52 | 0.4 | 0.43 | 0.52 | 0.63 | 0.7 | 0.3 | 0.5583789 | 0.54 | 0.65 | 0.57 | 0.57 | 0.56 | [8 empty] | 96
| 1 | 6 | 0.56 | < 0.2 | 0.48 | 0.52 | 0.4 | 0.48 | 0.58 | 0.67 | 0.8 | 0.3 | 0.5247683 | 0.55 | 0.62 | 0.57 | 0.52 | 0.55
| Mean |  | 0.5683333 |  | 0.46 | 0.52 | 0.4 | 0.4483333 | 0.49 | 0.655 | 0.73 | 0.3333333 | 0.5871004 | 0.55 | 0.635 | 0.5566667 | 0.535 | 0.55
| Median |  | 0.57 |  | 0.455 | 0.52 | 0.4 | 0.44 | 0.495 | 0.655 | 0.72 | 0.3 | 0.5816243 | 0.55 | 0.63 | 0.56 | 0.53 | 0.55
| Std Dev. |  | 0.0132916 |  | 0.01264911 | 0.01414214 | 6.080942e-17 | 0.03544949 | 0.0742967 | 0.01870829 | 0.03741657 | 0.05163978 | 0.04513983 | 0.01414214 | 0.01760682 | 0.01505545 | 0.02258318 | 0.01414214
| Rel.Std.Dev. |  | 2.339% |  | 2.75% | 2.72% | 1.52e-14% | 7.907% | 15.16% | 2.856% | 5.126% | 15.49% | 7.689% | 2.571% | 2.773% | 2.705% | 4.221% | 2.571%
| PDM3 |  | 4.036% |  | -15.8% | -4.812% | -26.78% | -17.93% | -10.3% | 19.9% | 33.63% | -38.98% | 7.471% | 0.6798% | 16.24% | 1.9% | -2.066% | 0.6798%
| Z-Score (Absolute) |  | 0.25 | 6.25 | 1.25 | 0.42 | NA | 1.41 | 0.83 | 1.46 | 2.5 | NA | 0.52 | 0 | 1.18 | 0.09 | 0.21 | 0
Results from laboratories 7 and 14 were removed due to their 0.1 ppm reading resolution.
| Analytical results for Hg in OREAS 243 (Certified Value 0.048 ppm) | [25 empty] | Certified
Hg | Round | Replicate | Lab | Lab | Lab | Lab | Lab | Lab | Lab | Lab | Lab | Lab | Lab | Lab | Lab | Lab | Lab | Lab | Lab | [7 empty] | 1
| No | No | 1.01 | 1.02 | 1.03 | 1.04 | 1.07 | 1.08 | 1.11 | 1.13 | 1.14 | 1.16 | 1.18 | 1.20 | 1.23 | 1.24 | 1.25 | 1.26 | 1.27 | [7 empty] | ppm
|  |  | AR*MS | AR*MS | AR*OES | AR*OES/MS | AR*OES/MS | AR*MS | AR*OES/MS | AR*MS | AR*OES/MS | AR*MS | AR*MS | AR*MS | AR*OES | AR*OES/MS | AR*MS | AR*OES/MS | AR*MS | [7 empty] | 3
|  |  | 0.5g | 40g | 0.5g | 0.25g | 0.25g | 25g | 01g | 0.5g | 0.5g | 0.25g | 0.5g | 15g | 0.15g | 0.2g | 0.5g | 0.5g | 0.5g | [7 empty] | 3
| 1 | 1 | 0.05 | 0.04 | < 5 | 0.05 | 0.278 | 0.1 | 0.09 | < 0.1 | 0.11 | 0.13 | 0.05 | 0.033 | < 1 | < 2 | 0.05 | 0.047 | 0.04 | [7 empty] | 1
| 1 | 2 | 0.04 | 0.04 | < 5 | 0.05 | 0.259 | < 0.1 | 0.07 | < 0.1 | 0.12 | 0.21 | 0.04 | 0.046 | < 1 | < 2 | 0.05 | 0.051 | 0.04 | [7 empty] | 1
| 1 | 3 | 0.05 | 0.04 | < 5 | 0.05 | 0.297 | < 0.1 | 0.08 | < 0.1 | 0.13 | 0.2 | 0.04 | 0.034 | < 1 | < 2 | 0.06 | 0.051 | 0.04 | [7 empty] | 16
| 1 | 4 | 0.04 | 0.05 | < 5 | 0.06 | 0.289 | < 0.1 | 0.08 | < 0.1 | 0.08 | 0.21 | 0.05 | 0.038 | < 1 | < 2 | 0.06 | 0.048 | 0.04 | [7 empty] | 0.04846296
| 1 | 5 | 0.05 | 0.04 | < 5 | 0.04 | 0.289 | < 0.1 | 0.07 | < 0.1 | 0.12 | 0.14 | 0.03 | 0.029 | < 1 | < 2 | 0.05 | 0.051 | 0.04 | [7 empty] | 97
| 1 | 6 | 0.05 | 0.04 | < 5 | 0.04 | 0.304 | < 0.1 | 0.08 | < 0.1 | 0.1 | 0.16 | 0.04 | 0.04 | < 1 | < 2 | 0.06 | 0.053 | 0.04
| Mean |  | 0.04666667 | 0.04166667 |  | 0.04833333 | 0.286 | 0.1 | 0.07833333 |  | 0.11 | 0.175 | 0.04166667 | 0.03666667 |  |  | 0.055 | 0.05016667 | 0.04
| Median |  | 0.05 | 0.04 |  | 0.05 | 0.289 | 0.1 | 0.08 |  | 0.115 | 0.18 | 0.04 | 0.036 |  |  | 0.055 | 0.051 | 0.04
| Std Dev. |  | 0.005163978 | 0.004082483 |  | 0.007527727 | 0.01584929 |  | 0.007527727 |  | 0.01788854 | 0.03619392 | 0.007527727 | 0.005988879 |  |  | 0.005477226 | 0.002228602 | 0
| Rel.Std.Dev. |  | 11.07% | 9.798% |  | 15.57% | 5.542% |  | 9.61% |  | 16.26% | 20.68% | 18.07% | 16.33% |  |  | 9.959% | 4.442% | 0%
| PDM3 |  | -3.707% | -14.02% |  | -0.2675% | 490.1% | 106.3% | 61.64% |  | 127% | 261.1% | -14.02% | -24.34% |  |  | 13.49% | 3.515% | -17.46%
| Z-Score (Absolute) |  | 0.37 | 0.6 | 109.91 | 0.3 | 10.38 | 0.15 | 1.05 | 0.22 | 2.47 | 5.39 | 0.6 | 0.82 | 20 | 42.48 | 0 | 0.22 | 0.67
| Analytical results for Ho in OREAS 243 (Certified Value 0.5 ppm) | [25 empty] | Certified
Ho | Round | Replicate | Lab | Lab | Lab | Lab | Lab | [19 empty] | 1
| No | No | 1.02 | 1.08 | 1.10 | 1.14 | 1.15 | [19 empty] | ppm
|  |  | AR*MS | AR*MS | AR*MS | AR*OES/MS | AR*MS | [19 empty] | 2
|  |  | 40g | 25g | 25g | 0.5g | 0.5g | [19 empty] | 2
| 1 | 1 | 0.385 | 0.5 | 0.44 | 0.6 | 0.5127471 | [19 empty] | 1
| 1 | 2 | 0.405 | 0.5 | 0.48 | 0.6 | 0.5313725 | [19 empty] | 19
| 1 | 3 | 0.395 | 0.4 | 0.5 | 0.6 | 0.5104112 | [19 empty] | 16
| 1 | 4 | 0.405 | 0.5 | 0.52 | 0.6 | 0.5121312 | [19 empty] | 0.4997364
| 1 | 5 | 0.42 | 0.5 | 0.53 | 0.6 | 0.5348854 | [19 empty] | 98
| 1 | 6 | 0.43 | 0.5 | 0.56 | 0.5 | 0.5205433
| Mean |  | 0.4066667 | 0.4833333 | 0.505 | 0.5833333 | 0.5203485
| Median |  | 0.405 | 0.5 | 0.51 | 0.6 | 0.5166452
| Std Dev. |  | 0.01632993 | 0.04082483 | 0.041833 | 0.04082483 | 0.01055409
| Rel.Std.Dev. |  | 4.016% | 8.447% | 8.284% | 6.999% | 2.028%
| PDM3 |  | -18.62% | -3.282% | 1.053% | 16.73% | 4.125%
| Z-Score (Absolute) |  | 3.06 | 0.67 | 0 | 2.44 | 0.48
| Analytical results for In in OREAS 243 (Certified Value 0.04 ppm) | [25 empty] | Certified
In | Round | Replicate | Lab | Lab | Lab | Lab | Lab | Lab | Lab | Lab | Lab | Lab | Lab | Lab | Lab | Lab | Lab | Lab | Lab | [7 empty] | 1
| No | No | 1.01 | 1.02 | 1.03 | 1.04 | 1.05 | 1.07 | 1.08 | 1.10 | 1.11 | 1.13 | 1.14 | 1.18 | 1.19 | 1.23 | 1.25 | 1.26 | 1.27 | [7 empty] | ppm
|  |  | AR*MS | AR*MS | AR*OES | AR*OES/MS | AR*OES/MS | AR*OES/MS | AR*MS | AR*MS | AR*OES/MS | AR*MS | AR*OES/MS | AR*MS | AR*OES/MS | AR*OES | AR*MS | AR*OES/MS | AR*MS | [7 empty] | 3
|  |  | 0.5g | 40g | 0.5g | 0.25g | 0.25g | 0.25g | 25g | 25g | 01g | 0.5g | 0.5g | 0.5g | 01g | 0.15g | 0.5g | 0.5g | 0.5g | [7 empty] | 3
| 1 | 1 | 0.04 | 0.035 | < 5 | 0.04 | 0.04 | 0.04 | 0.04 | 0.039 | < 0.05 | 0.04 | 0.05 | 0.042 | < 0.05 | 25 | 0.038 | 0.039 | 0.042 | [7 empty] | 1
| 1 | 2 | 0.04 | 0.035 | < 5 | 0.04 | 0.05 | 0.04 | 0.03 | 0.044 | < 0.05 | 0.04 | 0.04 | 0.043 | < 0.05 | 27 | 0.04 | 0.04 | 0.041 | [7 empty] | 20
| 1 | 3 | 0.04 | 0.035 | < 5 | 0.04 | 0.05 | 0.04 | 0.04 | 0.04 | < 0.05 | 0.04 | 0.04 | 0.039 | < 0.05 | 23 | 0.039 | 0.04 | 0.041 | [7 empty] | 16
| 1 | 4 | 0.041 | 0.035 | < 5 | 0.04 | 0.04 | 0.04 | 0.04 | 0.041 | < 0.05 | 0.04 | 0.04 | 0.042 | < 0.05 | 26 | 0.04 | 0.042 | 0.041 | [7 empty] | 0.04040606
| 1 | 5 | 0.038 | 0.035 | < 5 | 0.04 | 0.04 | 0.04 | 0.04 | 0.041 | < 0.05 | 0.04 | 0.05 | 0.041 | < 0.05 | 26 | 0.037 | 0.044 | 0.042 | [7 empty] | 99
| 1 | 6 | 0.046 | 0.035 | < 5 | 0.04 | 0.04 | 0.04 | 0.04 | 0.047 | < 0.05 | 0.04 | 0.05 | 0.044 | < 0.05 | 31 | 0.039 | 0.041 | 0.039
| Mean |  | 0.04083333 | 0.035 |  | 0.04 | 0.04333333 | 0.04 | 0.03833333 | 0.042 |  | 0.04 | 0.045 | 0.04183333 |  | 26.33333 | 0.03883333 | 0.041 | 0.041
| Median |  | 0.04 | 0.035 |  | 0.04 | 0.04 | 0.04 | 0.04 | 0.041 |  | 0.04 | 0.045 | 0.042 |  | 26 | 0.039 | 0.0405 | 0.041
| Std Dev. |  | 0.00271416 | 0 |  | 0 | 0.005163978 | 0 | 0.004082483 | 0.002966479 |  | 0 | 0.005477226 | 0.001722401 |  | 2.65832 | 0.001169045 | 0.001788854 | 0.001095445
| Rel.Std.Dev. |  | 6.647% | 0% |  | 0% | 11.92% | 0% | 10.65% | 7.063% |  | 0% | 12.17% | 4.117% |  | 10.09% | 3.01% | 4.363% | 2.672%
| PDM3 |  | 1.057% | -13.38% |  | -1.005% | 7.245% | -1.005% | -5.13% | 3.945% |  | -1.005% | 11.37% | 3.532% |  | 65072% | -3.892% | 1.47% | 1.47%
| Z-Score (Absolute) |  | 0.18 | 2.31 | 1047.49 | 0.18 | 1.24 | 0.18 | 0.89 | 0.67 | 6.57 | 0.18 | 1.95 | 0.6 | 6.57 | NA | 0.67 | 0.25 | 0.25
Results from laboratory 23 were removed due to their 1 ppm reading resolution.
| Analytical results for K in OREAS 243 (Certified Value 0.174 wt.%) | [25 empty] | Certified
K | Round | Replicate | Lab | Lab | Lab | Lab | Lab | Lab | Lab | Lab | Lab | Lab | Lab | Lab | Lab | Lab | Lab | Lab | Lab | Lab | Lab | Lab | Lab | Lab | Lab | Lab | 1
| No | No | 1.01 | 1.02 | 1.03 | 1.04 | 1.05 | 1.07 | 1.08 | 1.10 | 1.11 | 1.12 | 1.13 | 1.14 | 1.15 | 1.16 | 1.17 | 1.18 | 1.19 | 1.20 | 1.21 | 1.23 | 1.24 | 1.25 | 1.26 | 1.27 | wt.%
|  |  | AR*MS | AR*OES | AR*OES | AR*OES/MS | AR*OES/MS | AR*OES/MS | AR*MS | AR*OES | AR*OES/MS | AR*OES | AR*MS | AR*OES/MS | AR*OES | AR*OES | AR*OES | AR*MS | AR*OES/MS | AR*MS | AR*OES | AR*OES | AR*OES/MS | AR*MS | AR*OES/MS | AR*MS | 3
|  |  | 0.5g | 40g | 0.5g | 0.25g | 0.25g | 0.25g | 25g | 25g | 01g | 0.25g | 0.5g | 0.5g | 0.5g | 0.25g | 0.5g | 0.5g | 01g | 15g | 0.25g | 0.15g | 0.2g | 0.5g | 0.5g | 0.5g | 3
| 1 | 1 | 0.16 | 0.16 | 0.158125 | 0.21 | 0.18 | 0.19 | 0.1738 | 0.16 | 0.174 | 0.20165 | 0.12 | 0.15 | 0.18929 | 0.18 | 0.24216 | 0.17 | 0.17 | 0.18 | 0.188139606 | 0.18 | 0.16 | 0.18 | 0.15 | 0.16 | 1
| 1 | 2 | 0.17 | 0.18 | 0.1571667 | 0.21 | 0.18 | 0.19 | 0.1699 | 0.16 | 0.174 | 0.1963678 | 0.12 | 0.16 | 0.19261 | 0.18 | 0.23145 | 0.17 | 0.177 | 0.18 | 0.1767562584 | 0.18 | 0.16 | 0.18 | 0.16 | 0.16 | #N/A
| 1 | 3 | 0.17 | 0.18 | 0.1590833 | 0.21 | 0.18 | 0.19 | 0.1686 | 0.17 | 0.173 | 0.2089031 | 0.12 | 0.16 | 0.18624 | 0.18 | 0.23493 | 0.17 | 0.179 | 0.18 | 0.1818893955 | 0.18 | 0.16 | 0.18 | 0.16 | 0.16 | 16
| 1 | 4 | 0.17 | 0.16 | 0.161 | 0.21 | 0.18 | 0.19 | 0.1679 | 0.17 | 0.171 | 0.20184 | 0.12 | 0.14 | 0.18579 | 0.18 | 0.24008 | 0.18 | 0.178 | 0.18 | 0.1871106009 | 0.17 | 0.16 | 0.18 | 0.16 | 0.16 | 0.1740306
| 1 | 5 | 0.17 | 0.18 | 0.1571667 | 0.21 | 0.18 | 0.19 | 0.1673 | 0.17 | 0.172 | 0.196664 | 0.11 | 0.15 | 0.19496 | 0.17 | 0.22887 | 0.18 | 0.178 | 0.18 | 0.1861239402 | 0.18 | 0.15 | 0.18 | 0.16 | 0.16 | 100
| 1 | 6 | 0.17 | 0.18 | 0.161 | 0.22 | 0.18 | 0.19 | 0.1731 | 0.18 | 0.172 | 0.208827 | 0.12 | 0.16 | 0.19546 | 0.17 | 0.24506 | 0.18 | 0.178 | 0.18 | 0.1810888935 | 0.17 | 0.16 | 0.18 | 0.16 | 0.16
| Mean |  | 0.1683333 | 0.1733333 | 0.1589236 | 0.2116667 | 0.18 | 0.19 | 0.1701 | 0.1683333 | 0.1726667 | 0.2023753 | 0.1183333 | 0.1533333 | 0.190725 | 0.1766667 | 0.2370917 | 0.175 | 0.1766667 | 0.18 | 0.1835181 | 0.1766667 | 0.1583333 | 0.18 | 0.1583333 | 0.16
| Median |  | 0.17 | 0.18 | 0.1586042 | 0.21 | 0.18 | 0.19 | 0.16925 | 0.17 | 0.1725 | 0.201745 | 0.12 | 0.155 | 0.19095 | 0.18 | 0.237505 | 0.175 | 0.178 | 0.18 | 0.1840067 | 0.18 | 0.16 | 0.18 | 0.16 | 0.16
| Std Dev. |  | 0.004082483 | 0.01032796 | 0.001758396 | 0.004082483 | 3.040471e-17 | 3.040471e-17 | 0.002744449 | 0.007527727 | 0.00121106 | 0.005545416 | 0.004082483 | 0.008164966 | 0.004252937 | 0.005163978 | 0.006359394 | 0.005477226 | 0.00332666 | 3.040471e-17 | 0.004366486 | 0.005163978 | 0.004082483 | 3.040471e-17 | 0.004082483 | 0
| Rel.Std.Dev. |  | 2.425% | 5.958% | 1.106% | 1.929% | 1.689e-14% | 1.6e-14% | 1.613% | 4.472% | 0.7014% | 2.74% | 3.45% | 5.325% | 2.23% | 2.923% | 2.682% | 3.13% | 1.883% | 1.689e-14% | 2.379% | 2.923% | 2.578% | 1.689e-14% | 2.578% | 0%
| PDM3 |  | -3.274% | -0.4006% | -8.681% | 21.63% | 3.43% | 9.176% | -2.259% | -3.274% | -0.7837% | 16.29% | -32% | -11.89% | 9.593% | 1.515% | 36.24% | 0.557% | 1.515% | 3.43% | 5.452% | 1.515% | -9.02% | 3.43% | -9.02% | -8.062%
| Z-Score (Absolute) |  | 0.67 | 0.22 | 1.5 | 3.18 | 0.37 | 1.26 | 0.51 | 0.67 | 0.28 | 2.36 | 5.11 | 2 | 1.32 | 0.07 | 5.44 | 0.07 | 0.07 | 0.37 | 0.68 | 0.07 | 1.55 | 0.37 | 1.55 | 1.41
| Analytical results for La in OREAS 243 (Certified Value 5.33 ppm) | [25 empty] | Certified
La | Round | Replicate | Lab | Lab | Lab | Lab | Lab | Lab | Lab | Lab | Lab | Lab | Lab | Lab | Lab | Lab | Lab | Lab | Lab | Lab | Lab | Lab | Lab | Lab |  |  | 1
| No | No | 1.01 | 1.02 | 1.03 | 1.04 | 1.05 | 1.07 | 1.08 | 1.10 | 1.11 | 1.12 | 1.13 | 1.14 | 1.15 | 1.16 | 1.18 | 1.19 | 1.20 | 1.23 | 1.24 | 1.25 | 1.26 | 1.27 |  |  | ppm
|  |  | AR*MS | AR*MS | AR*OES | AR*OES/MS | AR*OES/MS | AR*OES/MS | AR*MS | AR*MS | AR*OES/MS | AR*OES | AR*MS | AR*OES/MS | AR*MS | AR*MS | AR*MS | AR*OES/MS | AR*MS | AR*OES | AR*OES/MS | AR*MS | AR*OES/MS | AR*MS |  |  | 2
|  |  | 0.5g | 40g | 0.5g | 0.25g | 0.25g | 0.25g | 25g | 25g | 01g | 0.25g | 0.5g | 0.5g | 0.5g | 0.25g | 0.5g | 01g | 15g | 0.15g | 0.2g | 0.5g | 0.5g | 0.5g |  |  | 3
| 1 | 1 | 5 | 4.95 | 5.136 | 5.5 | 5.3 | 5 | 5.465 | 5.1 | 5.4 | < 5 | 3.99 | 5.4 | 5.03916 | 5.6 | 5.4 | 5.61 | 5.5 | 5 | 5 | 5.1 | 4.9 | 5.3 |  |  | 1
| 1 | 2 | 5.1 | 4.95 | 5.224 | 5.5 | 5.3 | 5 | 5.216 | 5.2 | 5.49 | < 5 | 4.01 | 5.6 | 5.23012 | 5.6 | 5.5 | 5.5 | 5.6 | 5 | 6 | 5.1 | 4.9 | 5.2 |  |  | 21
| 1 | 3 | 5.3 | 4.95 | 5.161333 | 5.4 | 5.1 | 5 | 5.28 | 5.3 | 5.54 | < 5 | 3.98 | 5.4 | 5.086868 | 5.6 | 5.5 | 5.56 | 5.7 | 5 | 5 | 5.3 | 4.9 | 5.3 |  |  | 16
| 1 | 4 | 5.3 | 5.01 | 5.057 | 5.6 | 5.1 | 5 | 5.441 | 5.4 | 5.47 | < 5 | 3.93 | 5 | 5.090237 | 5.7 | 5.6 | 5.41 | 5.8 | 5 | 5 | 5.4 | 5 | 5.3 |  |  | 5.330958
| 1 | 5 | 5.3 | 5.12 | 5.171 | 5.5 | 5.3 | 5 | 5.167 | 5.6 | 5.44 | < 5 | 4 | 5.3 | 4.964831 | 5.5 | 5.6 | 5.49 | 5.8 | 5 | 5 | 5.4 | 5.2 | 5.6 |  |  | 101
| 1 | 6 | 5.5 | 5.12 | 5.254 | 5.6 | 5.1 | 5 | 5.484 | 5.7 | 5.5 | < 5 | 4.1 | 5.5 | 5.100181 | 5.4 | 5.9 | 5.46 | 5.6 | 5 | 5 | 5.4 | 4.9 | 5.4
| Mean |  | 5.25 | 5.016667 | 5.167222 | 5.516667 | 5.2 | 5 | 5.342167 | 5.383333 | 5.473333 |  | 4.001667 | 5.366667 | 5.085233 | 5.566667 | 5.583333 | 5.505 | 5.666667 | 5 | 5.166667 | 5.283333 | 4.966667 | 5.35
| Median |  | 5.3 | 4.98 | 5.166167 | 5.5 | 5.2 | 5 | 5.3605 | 5.35 | 5.48 |  | 3.995 | 5.4 | 5.088552 | 5.6 | 5.55 | 5.495 | 5.65 | 5 | 5 | 5.35 | 4.9 | 5.3
| Std Dev. |  | 0.1760682 | 0.08334667 | 0.06917632 | 0.07527727 | 0.1095445 | 0 | 0.1381585 | 0.2316607 | 0.04885352 |  | 0.0556477 | 0.2065591 | 0.08702075 | 0.1032796 | 0.1722401 | 0.07120393 | 0.121106 | 0 | 0.4082483 | 0.147196 | 0.121106 | 0.1378405
| Rel.Std.Dev. |  | 3.354% | 1.661% | 1.339% | 1.365% | 2.107% | 0% | 2.586% | 4.303% | 0.8926% |  | 1.391% | 3.849% | 1.711% | 1.855% | 3.085% | 1.293% | 2.137% | 0% | 7.902% | 2.786% | 2.438% | 2.576%
| PDM3 |  | -1.519% | -5.896% | -3.071% | 3.484% | -2.457% | -6.208% | 0.2103% | 0.9825% | 2.671% |  | -24.94% | 0.6698% | -4.609% | 4.422% | 4.734% | 3.265% | 6.297% | -6.208% | -3.082% | -0.8934% | -6.834% | 0.3572%
| Z-Score (Absolute) |  | 0.36 | 1.26 | 0.68 | 0.67 | 0.55 | NA | 0 | 0.16 | 0.51 | 10.98 | 5.18 | 0.09 | 0.99 | 0.87 | 0.93 | 0.63 | 1.25 | NA | NA | 0.23 | 1.45 | 0.03
Results from laboratories 7, 23 and 24 were removed due to their 1 ppm reading resolution.
| Analytical results for Li in OREAS 243 (Certified Value 9.67 ppm) | [25 empty] | Certified
Li | Round | Replicate | Lab | Lab | Lab | Lab | Lab | Lab | Lab | Lab | Lab | Lab | Lab | Lab | Lab | Lab | Lab | Lab | Lab | Lab | Lab | Lab | Lab | Lab |  |  | 1
| No | No | 1.01 | 1.02 | 1.03 | 1.04 | 1.05 | 1.07 | 1.08 | 1.10 | 1.11 | 1.12 | 1.13 | 1.14 | 1.15 | 1.16 | 1.18 | 1.19 | 1.21 | 1.23 | 1.24 | 1.25 | 1.26 | 1.27 |  |  | ppm
|  |  | AR*MS | AR*MS | AR*OES | AR*OES/MS | AR*OES/MS | AR*OES/MS | AR*MS | AR*MS | AR*OES/MS | AR*OES | AR*MS | AR*OES/MS | AR*MS | AR*OES | AR*MS | AR*OES/MS | AR*OES | AR*OES | AR*OES/MS | AR*MS | AR*OES/MS | AR*MS |  |  | 2
|  |  | 0.5g | 40g | 0.5g | 0.25g | 0.25g | 0.25g | 25g | 25g | 01g | 0.25g | 0.5g | 0.5g | 0.5g | 0.25g | 0.5g | 01g | 0.25g | 0.15g | 0.2g | 0.5g | 0.5g | 0.5g |  |  | 3
| 1 | 1 | 8.5 | 9.7 | 8.962667 | 11 | 11.9 | 10.1 | 9.2 | 9.5 | 9.8 | 11.041 | 9.3 | 8.9 | 6.712082 | 9 | 9.7 | 10 | < 10 | 10 | 9 | 9.5 | 9.1 | 8.7 |  |  | 1
| 1 | 2 | 8.8 | 9.8 | 9.095333 | 10 | 11.6 | 10.3 | 8.8 | 9.5 | 9.4 | 11.061 | 9.2 | 9.3 | 6.86136 | 9 | 9.8 | 9.9 | < 10 | 9 | 9 | 9.8 | 8.8 | 8.6 |  |  | #N/A
| 1 | 3 | 9 | 9.7 | 9.238333 | 11 | 10.8 | 10.2 | 8.7 | 9.5 | 9.6 | 10.862 | 9.1 | 9.2 | 6.756262 | 9 | 9.9 | 10 | < 10 | 10 | 9 | 9.8 | 8.8 | 8.8 |  |  | 16
| 1 | 4 | 8.9 | 10 | 9.240333 | 11 | 11.6 | 11.5 | 9.1 | 9.6 | 9.8 | 11.02 | 9 | 8.4 | 6.731812 | 10 | 10.1 | 9.9 | < 10 | 9 | 9 | 9.7 | 9 | 8.8 |  |  | 9.665403
| 1 | 5 | 9 | 10 | 9.177333 | 12 | 11.3 | 10.2 | 8.8 | 9.8 | 9.7 | 11.04 | 9.1 | 9 | 6.770024 | 9 | 10 | 10 | < 10 | 10 | 8 | 10 | 9.2 | 9.2 |  |  | 102
| 1 | 6 | 9.3 | 10.1 | 9.290667 | 11 | 9 | 11.2 | 9 | 9.7 | 9.4 | 10.89 | 9.4 | 9.1 | 6.821014 | 9 | 10.4 | 9.9 | < 10 | 9 | 9 | 9.9 | 8.6 | 8.7
| Mean |  | 8.916667 | 9.883333 | 9.167444 | 11 | 11.03333 | 10.58333 | 8.933333 | 9.6 | 9.616667 | 10.98567 | 9.183333 | 8.983333 | 6.775426 | 9.166667 | 9.983333 | 9.95 |  | 9.5 | 8.833333 | 9.783333 | 8.916667 | 8.8
| Median |  | 8.95 | 9.9 | 9.207833 | 11 | 11.45 | 10.25 | 8.9 | 9.55 | 9.65 | 11.03 | 9.15 | 9.05 | 6.763143 | 9 | 9.95 | 9.95 |  | 9.5 | 9 | 9.8 | 8.9 | 8.75
| Std Dev. |  | 0.2639444 | 0.1722401 | 0.1206263 | 0.6324555 | 1.063328 | 0.6047038 | 0.1966384 | 0.1264911 | 0.1834848 | 0.08638673 | 0.147196 | 0.3188521 | 0.05616773 | 0.4082483 | 0.2483277 | 0.05477226 |  | 0.5477226 | 0.4082483 | 0.1722401 | 0.2228602 | 0.2097618
| Rel.Std.Dev. |  | 2.96% | 1.743% | 1.316% | 5.75% | 9.637% | 5.714% | 2.201% | 1.318% | 1.908% | 0.7864% | 1.603% | 3.549% | 0.829% | 4.454% | 2.487% | 0.5505% |  | 5.766% | 4.622% | 1.761% | 2.499% | 2.384%
| PDM3 |  | -7.747% | 2.255% | -5.152% | 13.81% | 14.15% | 9.497% | -7.574% | -0.6767% | -0.5042% | 13.66% | -4.988% | -7.057% | -29.9% | -5.16% | 3.289% | 2.944% |  | -1.711% | -8.609% | 1.22% | -7.747% | -8.954%
| Z-Score (Absolute) |  | 0.66 | 0.69 | 0.31 | NA | 2.29 | 1.66 | 0.64 | 0.29 | 0.31 | 2.22 | 0.29 | 0.57 | 3.65 | NA | 0.83 | 0.78 | 6.13 | NA | NA | 0.55 | 0.66 | 0.83
Results from laboratories 4, 16, 23 and 24 were removed due to their 1 ppm reading resolution.
| Analytical results for Lu in OREAS 243 (Certified Value 0.17 ppm) | [25 empty] | Certified
Lu | Round | Replicate | Lab | Lab | Lab | Lab | Lab | Lab | Lab | [17 empty] | 1
| No | No | 1.02 | 1.04 | 1.05 | 1.08 | 1.10 | 1.14 | 1.15 | [17 empty] | ppm
|  |  | AR*MS | AR*OES/MS | AR*OES/MS | AR*MS | AR*MS | AR*OES/MS | AR*MS | [17 empty] | 2
|  |  | 40g | 0.25g | 0.25g | 25g | 25g | 0.5g | 0.5g | [17 empty] | 3
| 1 | 1 | 0.135 | 0.18 | 0.16 | 0.179 | 0.14 | 0.2 | 0.1775915 | [17 empty] | 1
| 1 | 2 | 0.14 | 0.18 | 0.16 | 0.167 | 0.16 | 0.2 | 0.1880544 | [17 empty] | 22
| 1 | 3 | 0.14 | 0.17 | 0.16 | 0.159 | 0.18 | 0.2 | 0.18289 | [17 empty] | 16
| 1 | 4 | 0.145 | 0.18 | 0.16 | 0.173 | 0.18 | 0.2 | 0.1820951 | [17 empty] | 0.1731342
| 1 | 5 | 0.155 | 0.17 | 0.16 | 0.163 | 0.19 | 0.2 | 0.170836 | [17 empty] | 103
| 1 | 6 | 0.16 | 0.18 | 0.17 | 0.175 | 0.18 | 0.2 | 0.181168
| Mean |  | 0.1458333 | 0.1766667 | 0.1616667 | 0.1693333 | 0.1716667 | 0.2 | 0.1804392
| Median |  | 0.1425 | 0.18 | 0.16 | 0.17 | 0.18 | 0.2 | 0.1816316
| Std Dev. |  | 0.009703951 | 0.005163978 | 0.004082483 | 0.007633261 | 0.01834848 | 3.040471e-17 | 0.005789675
| Rel.Std.Dev. |  | 6.654% | 2.923% | 2.525% | 4.508% | 10.69% | 1.52e-14% | 3.209%
| PDM3 |  | -15.77% | 2.04% | -6.623% | -2.195% | -0.8476% | 15.52% | 4.219%
| Z-Score (Absolute) |  | 1.99 | 0.38 | 0.77 | 0.18 | 0 | 2.18 | 0.67
| Analytical results for Mg in OREAS 243 (Certified Value 1.62 wt.%) | [25 empty] | Certified
Mg | Round | Replicate | Lab | Lab | Lab | Lab | Lab | Lab | Lab | Lab | Lab | Lab | Lab | Lab | Lab | Lab | Lab | Lab | Lab | Lab | Lab | Lab | Lab | Lab | Lab | Lab | 1
| No | No | 1.01 | 1.02 | 1.03 | 1.04 | 1.05 | 1.07 | 1.08 | 1.10 | 1.11 | 1.12 | 1.13 | 1.14 | 1.15 | 1.16 | 1.17 | 1.18 | 1.19 | 1.20 | 1.21 | 1.23 | 1.24 | 1.25 | 1.26 | 1.27 | wt.%
|  |  | AR*MS | AR*OES | AR*OES | AR*OES/MS | AR*OES/MS | AR*OES/MS | AR*MS | AR*OES | AR*OES/MS | AR*OES | AR*MS | AR*OES/MS | AR*OES | AR*OES | AR*OES | AR*MS | AR*OES/MS | AR*MS | AR*OES | AR*OES | AR*OES/MS | AR*MS | AR*OES/MS | AR*MS | 2
|  |  | 0.5g | 40g | 0.5g | 0.25g | 0.25g | 0.25g | 25g | 25g | 01g | 0.25g | 0.5g | 0.5g | 0.5g | 0.25g | 0.5g | 0.5g | 01g | 15g | 0.25g | 0.15g | 0.2g | 0.5g | 0.5g | 0.5g | 3
| 1 | 1 | 1.59 | 1.61 | 1.567917 | 1.55 | 1.7 | 1.59 | 1.66 | 1.5 | 1.59 | 1.6785627 | 1.63 | 1.71 | 1.519196 | 1.62 | 1.58775 | 1.59 | 1.62 | 1.62 | 1.615818487 | 1.65 | 1.62 | 1.66 | 1.62 | 1.53 | 1
| 1 | 2 | 1.62 | 1.63 | 1.568333 | 1.54 | 1.68 | 1.58 | 1.59 | 1.55 | 1.65 | 1.679269 | 1.61 | 1.78 | 1.577524 | 1.62 | 1.62399 | 1.61 | 1.62 | 1.61 | 1.60959918 | 1.64 | 1.61 | 1.65 | 1.67 | 1.51 | #N/A
| 1 | 3 | 1.64 | 1.63 | 1.5975 | 1.57 | 1.69 | 1.58 | 1.58 | 1.57 | 1.63 | 1.6768884 | 1.66 | 1.71 | 1.558204 | 1.66 | 1.64281 | 1.61 | 1.62 | 1.62 | 1.608386627 | 1.62 | 1.63 | 1.69 | 1.69 | 1.54 | 16
| 1 | 4 | 1.63 | 1.63 | 1.57 | 1.55 | 1.7 | 1.58 | 1.62 | 1.61 | 1.56 | 1.678467 | 1.61 | 1.57 | 1.554064 | 1.62 | 1.58123 | 1.66 | 1.62 | 1.63 | 1.661172567 | 1.61 | 1.61 | 1.67 | 1.68 | 1.5 | 1.620924
| 1 | 5 | 1.66 | 1.65 | 1.569167 | 1.55 | 1.74 | 1.59 | 1.58 | 1.59 | 1.59 | 1.679341 | 1.58 | 1.68 | 1.578352 | 1.59 | 1.6056 | 1.66 | 1.61 | 1.64 | 1.639576461 | 1.64 | 1.61 | 1.66 | 1.68 | 1.55 | 104
| 1 | 6 | 1.73 | 1.69 | 1.568333 | 1.55 | 1.74 | 1.58 | 1.65 | 1.63 | 1.59 | 1.676794 | 1.62 | 1.72 | 1.579824 | 1.6 | 1.53504 | 1.71 | 1.61 | 1.65 | 1.615250765 | 1.62 | 1.64 | 1.68 | 1.67 | 1.54
| Mean |  | 1.645 | 1.64 | 1.573542 | 1.551667 | 1.708333 | 1.583333 | 1.613333 | 1.575 | 1.601667 | 1.67822035 | 1.618333 | 1.695 | 1.561194 | 1.618333 | 1.59607 | 1.64 | 1.616667 | 1.628333 | 1.624967 | 1.63 | 1.62 | 1.668333 | 1.668333 | 1.528333
| Median |  | 1.635 | 1.63 | 1.56875 | 1.55 | 1.7 | 1.58 | 1.605 | 1.58 | 1.59 | 1.67851485 | 1.615 | 1.71 | 1.567864 | 1.62 | 1.596675 | 1.635 | 1.62 | 1.625 | 1.615534626 | 1.63 | 1.615 | 1.665 | 1.675 | 1.535
| Std Dev. |  | 0.04764452 | 0.0275681 | 0.01176078 | 0.009831921 | 0.02562551 | 0.005163978 | 0.03559026 | 0.04636809 | 0.03250641 | 0.001126244 | 0.02639444 | 0.0694982 | 0.02337414 | 0.02401388 | 0.03760075 | 0.04472136 | 0.005163978 | 0.0147196 | 0.02104024 | 0.01549193 | 0.01264911 | 0.0147196 | 0.02483277 | 0.0194079
| Rel.Std.Dev. |  | 2.896% | 1.681% | 0.7474% | 0.6336% | 1.5% | 0.3261% | 2.206% | 2.944% | 2.03% | 0.06711% | 1.631% | 4.1% | 1.497% | 1.484% | 2.356% | 2.727% | 0.3194% | 0.904% | 1.295% | 0.9504% | 0.7808% | 0.8823% | 1.488% | 1.27%
| PDM3 |  | 1.485% | 1.177% | -2.923% | -4.273% | 5.393% | -2.319% | -0.4683% | -2.833% | -1.188% | 3.535% | -0.1598% | 4.57% | -3.685% | -0.1598% | -1.533% | 1.177% | -0.2626% | 0.4571% | 0.2495% | 0.5599% | -0.057% | 2.925% | 2.925% | -5.712%
| Z-Score (Absolute) |  | 0.71 | 0.57 | 1.26 | 1.86 | 2.46 | 0.99 | 0.16 | 1.22 | 0.48 | 1.63 | 0.02 | 2.09 | 1.6 | 0.02 | 0.64 | 0.57 | 0.07 | 0.25 | 0.16 | 0.3 | 0.02 | 1.36 | 1.36 | 2.5
| Analytical results for Mn in OREAS 243 (Certified Value 0.069 wt.%) | [25 empty] | Certified
Mn | Round | Replicate | Lab | Lab | Lab | Lab | Lab | Lab | Lab | Lab | Lab | Lab | Lab | Lab | Lab | Lab | Lab | Lab | Lab | Lab | Lab | Lab | Lab | Lab | Lab | Lab | 1
| No | No | 1.01 | 1.02 | 1.03 | 1.04 | 1.05 | 1.07 | 1.08 | 1.10 | 1.11 | 1.12 | 1.13 | 1.14 | 1.15 | 1.16 | 1.17 | 1.18 | 1.19 | 1.20 | 1.21 | 1.23 | 1.24 | 1.25 | 1.26 | 1.27 | wt.%
|  |  | AR*MS | AR*OES | AR*OES | AR*OES/MS | AR*OES/MS | AR*OES/MS | AR*MS | AR*OES | AR*OES/MS | AR*OES | AR*MS | AR*OES/MS | AR*MS | AR*OES | AR*OES | AR*MS | AR*OES/MS | AR*MS | AR*OES | AR*OES | AR*OES/MS | AR*MS | AR*OES/MS | AR*MS | 3
|  |  | 0.5g | 40g | 0.5g | 0.25g | 0.25g | 0.25g | 25g | 25g | 01g | 0.25g | 0.5g | 0.5g | 0.5g | 0.25g | 0.5g | 0.5g | 01g | 15g | 0.25g | 0.15g | 0.2g | 0.5g | 0.5g | 0.5g | 3
| 1 | 1 | 0.0647 | 0.0729 | 0.063645 | 0.0755 | 0.0676 | 0.072 | 0.0662 | 0.067 | 0.0739 | 0.0739427 | 0.0707 | 0.0716 | 0.06612111 | 0.0713 | < 0.08 | 0.068 | 0.0664 | 0.0709 | 0.0737922416 | 0.0662 | 0.069 | 0.0664 | 0.0646 | 0.065 | 1
| 1 | 2 | 0.0658 | 0.0717 | 0.06451707 | 0.0745 | 0.0671 | 0.0716 | 0.0625 | 0.0689 | 0.0738 | 0.073278 | 0.0707 | 0.0729 | 0.06775299 | 0.0723 | < 0.08 | 0.0697 | 0.0672 | 0.0704 | 0.07033524251 | 0.0658 | 0.0685 | 0.0659 | 0.0667 | 0.0646 | 23
| 1 | 3 | 0.0674 | 0.0716 | 0.06518947 | 0.0737 | 0.0674 | 0.0719 | 0.0635 | 0.0705 | 0.0741 | 0.075317 | 0.0718 | 0.0716 | 0.06669301 | 0.0732 | < 0.08 | 0.0696 | 0.0679 | 0.0708 | 0.0716069644 | 0.0659 | 0.0691 | 0.0677 | 0.0676 | 0.0662 | 16
| 1 | 4 | 0.0663 | 0.0713 | 0.06451093 | 0.075 | 0.0685 | 0.0713 | 0.0651 | 0.0722 | 0.0733 | 0.0736427 | 0.069 | 0.0639 | 0.06718546 | 0.0716 | < 0.08 | 0.0719 | 0.0677 | 0.0715 | 0.07305886117 | 0.0648 | 0.0685 | 0.066 | 0.0673 | 0.0641 | 0.06937084
| 1 | 5 | 0.0672 | 0.0727 | 0.0644522 | 0.0748 | 0.0699 | 0.0716 | 0.0635 | 0.0711 | 0.0739 | 0.073478 | 0.0681 | 0.0693 | 0.06818799 | 0.0688 | < 0.08 | 0.0716 | 0.0674 | 0.0719 | 0.0718849979 | 0.0661 | 0.0684 | 0.0662 | 0.0674 | 0.0659 | 105
| 1 | 6 | 0.0694 | 0.0739 | 0.06474887 | 0.0754 | 0.0695 | 0.0716 | 0.0665 | 0.0734 | 0.0734 | 0.0753179 | 0.0699 | 0.0705 | 0.06801666 | 0.07 | < 0.08 | 0.0725 | 0.0672 | 0.0707 | 0.07152084583 | 0.0645 | 0.0692 | 0.0674 | 0.067 | 0.066
| Mean |  | 0.0668 | 0.07235 | 0.06451059 | 0.07481667 | 0.06833333 | 0.07166667 | 0.06455 | 0.07051667 | 0.07373333 | 0.07416272 | 0.07003333 | 0.06996667 | 0.0673262 | 0.0712 |  | 0.07055 | 0.0673 | 0.07103333 | 0.07203319 | 0.06555 | 0.06878333 | 0.0666 | 0.06676667 | 0.0653
| Median |  | 0.06675 | 0.0722 | 0.064514 | 0.0749 | 0.06805 | 0.0716 | 0.0643 | 0.0708 | 0.07385 | 0.0737927 | 0.0703 | 0.07105 | 0.06746922 | 0.07145 |  | 0.07065 | 0.0673 | 0.07085 | 0.07174598115 | 0.06585 | 0.06875 | 0.0663 | 0.06715 | 0.06545
| Std Dev. |  | 0.001608726 | 0.0009914636 | 0.0005040529 | 0.0006615638 | 0.001163901 | 0.0002503331 | 0.00162696 | 0.002300797 | 0.0003141125 | 0.0009205654 | 0.00132916 | 0.00320853 | 0.0008092639 | 0.00158619 |  | 0.001723659 | 0.0005215362 | 0.0005573748 | 0.00122437 | 0.000717635 | 0.0003544949 | 0.0007615773 | 0.00110755 | 0.0008579044
| Rel.Std.Dev. |  | 2.408% | 1.37% | 0.7813% | 0.8842% | 1.703% | 0.3493% | 2.52% | 3.263% | 0.426% | 1.241% | 1.898% | 4.586% | 1.202% | 2.228% |  | 2.443% | 0.7749% | 0.7847% | 1.7% | 1.095% | 0.5154% | 1.144% | 1.659% | 1.314%
| PDM3 |  | -3.706% | 4.295% | -7.006% | 7.85% | -1.496% | 3.309% | -6.949% | 1.652% | 6.289% | 6.908% | 0.955% | 0.8589% | -2.947% | 2.637% |  | 1.7% | -2.985% | 2.397% | 3.838% | -5.508% | -0.8469% | -3.994% | -3.754% | -5.868%
| Z-Score (Absolute) |  | 0.67 | 0.77 | 1.27 | 1.42 | 0.27 | 0.6 | 1.26 | 0.3 | 1.13 | 1.25 | 0.17 | 0.15 | 0.53 | 0.47 | 7.98 | 0.31 | 0.54 | 0.43 | 0.69 | 1 | 0.15 | 0.72 | 0.68 | 1.06
| Analytical results for Mo in OREAS 243 (Certified Value 1.82 ppm) | [25 empty] | Certified
Mo | Round | Replicate | Lab | Lab | Lab | Lab | Lab | Lab | Lab | Lab | Lab | Lab | Lab | Lab | Lab | Lab | Lab | Lab | Lab | Lab | Lab | Lab | Lab | Lab | Lab |  | 1
| No | No | 1.01 | 1.02 | 1.03 | 1.04 | 1.05 | 1.07 | 1.08 | 1.10 | 1.11 | 1.12 | 1.13 | 1.14 | 1.16 | 1.17 | 1.18 | 1.19 | 1.20 | 1.21 | 1.23 | 1.24 | 1.25 | 1.26 | 1.27 |  | ppm
|  |  | AR*MS | AR*MS | AR*OES | AR*OES/MS | AR*OES/MS | AR*OES/MS | AR*MS | AR*MS | AR*OES/MS | AR*OES | AR*MS | AR*OES/MS | AR*MS | AR*OES | AR*MS | AR*OES/MS | AR*MS | AR*OES | AR*OES | AR*OES/MS | AR*MS | AR*OES/MS | AR*MS |  | 2
|  |  | 0.5g | 40g | 0.5g | 0.25g | 0.25g | 0.25g | 25g | 25g | 01g | 0.25g | 0.5g | 0.5g | 0.25g | 0.5g | 0.5g | 01g | 15g | 0.25g | 0.15g | 0.2g | 0.5g | 0.5g | 0.5g |  | 3
| 1 | 1 | 2.35 | 1.7 | < 2 | 1.85 | 2.3 | 1.9 | 1.7 | 1.78 | 1.6 | < 5 | 1.9 | 1.72 | 1.83 | < 1 | 1.79 | 1.7 | 1.94 | < 10 | 3 | 2 | 1.64 | 1.84 | 1.73 |  | 1
| 1 | 2 | 1.78 | 1.8 | < 2 | 1.84 | 2.26 | 1.9 | 1.7 | 1.91 | 1.8 | < 5 | 1.9 | 1.86 | 1.87 | < 1 | 1.82 | 1.7 | 1.97 | < 10 | < 2 | 2 | 1.85 | 1.86 | 1.75 |  | 24
| 1 | 3 | 1.81 | 1.8 | < 2 | 1.82 | 2.28 | 1.9 | 1.8 | 1.77 | 1.7 | < 5 | 2 | 1.8 | 1.86 | < 1 | 1.8 | 1.8 | 1.92 | < 10 | < 2 | 2 | 1.78 | 1.91 | 1.81 |  | 16
| 1 | 4 | 1.8 | 1.8 | < 2 | 1.83 | 2.18 | 1.8 | 1.8 | 1.87 | 1.7 | < 5 | 1.9 | 1.63 | 1.91 | < 1 | 1.85 | 1.7 | 1.97 | < 10 | < 2 | 2 | 1.71 | 1.96 | 1.75 |  | 1.815042
| 1 | 5 | 1.78 | 1.7 | < 2 | 1.87 | 2.29 | 1.9 | 1.8 | 1.88 | 1.8 | < 5 | 1.8 | 1.73 | 1.84 | < 1 | 1.84 | 1.8 | 1.91 | < 10 | < 2 | 2 | 1.71 | 1.9 | 1.75 |  | 106
| 1 | 6 | 1.87 | 1.8 | < 2 | 1.89 | 2.28 | 1.9 | 1.8 | 1.92 | 1.7 | < 5 | 1.9 | 1.77 | 1.91 | < 1 | 1.96 | 1.8 | 1.87 | < 10 | < 2 | 3 | 1.72 | 1.88 | 1.75
| Mean |  | 1.898333 | 1.766667 |  | 1.85 | 2.265 | 1.883333 | 1.766667 | 1.855 | 1.716667 |  | 1.9 | 1.751667 | 1.87 |  | 1.843333 | 1.75 | 1.93 |  | 3 | 2.166667 | 1.735 | 1.891667 | 1.756667
| Median |  | 1.805 | 1.8 |  | 1.845 | 2.28 | 1.9 | 1.8 | 1.875 | 1.7 |  | 1.9 | 1.75 | 1.865 |  | 1.83 | 1.75 | 1.93 |  | 3 | 2 | 1.715 | 1.89 | 1.75
| Std Dev. |  | 0.2237335 | 0.05163978 |  | 0.02607681 | 0.04370355 | 0.04082483 | 0.05163978 | 0.06473021 | 0.07527727 |  | 0.06324555 | 0.07833688 | 0.03405877 |  | 0.0615359 | 0.05477226 | 0.03847077 |  |  | 0.4082483 | 0.0717635 | 0.04215052 | 0.0273252
| Rel.Std.Dev. |  | 11.79% | 2.923% |  | 1.41% | 1.93% | 2.168% | 2.923% | 3.489% | 4.385% |  | 3.329% | 4.472% | 1.821% |  | 3.338% | 3.13% | 1.993% |  |  | 18.84% | 4.136% | 2.228% | 1.556%
| PDM3 |  | 4.589% | -2.665% |  | 1.926% | 24.79% | 3.763% | -2.665% | 2.202% | -5.42% |  | 4.681% | -3.492% | 3.028% |  | 1.559% | -3.583% | 6.334% |  | 65.29% | 19.37% | -4.41% | 4.222% | -3.216%
| Z-Score (Absolute) |  | 0.39 | 0.67 | 6.88 | 0 | 3.36 | 0.27 | 0.67 | 0.04 | 1.08 | 5.26 | 0.4 | 0.8 | 0.16 | 10.92 | 0.05 | 0.81 | 0.65 | 25.49 | NA | NA | 0.93 | 0.34 | 0.76
Results from laboratories 23 and 24 were removed due to their 1 ppm reading resolution.
| Analytical results for Na in OREAS 243 (Certified Value 0.283 wt.%) | [25 empty] | Certified
Na | Round | Replicate | Lab | Lab | Lab | Lab | Lab | Lab | Lab | Lab | Lab | Lab | Lab | Lab | Lab | Lab | Lab | Lab | Lab | Lab | Lab | Lab | Lab | Lab | Lab | Lab | 1
| No | No | 1.01 | 1.02 | 1.03 | 1.04 | 1.05 | 1.07 | 1.08 | 1.10 | 1.11 | 1.12 | 1.13 | 1.14 | 1.15 | 1.16 | 1.17 | 1.18 | 1.19 | 1.20 | 1.21 | 1.23 | 1.24 | 1.25 | 1.26 | 1.27 | wt.%
|  |  | AR*MS | AR*OES | AR*OES | AR*OES/MS | AR*OES/MS | AR*OES/MS | AR*MS | AR*OES | AR*OES/MS | AR*OES | AR*MS | AR*OES/MS | AR*OES | AR*OES | AR*OES | AR*MS | AR*OES/MS | AR*MS | AR*OES | AR*OES | AR*OES/MS | AR*MS | AR*OES/MS | AR*MS | 3
|  |  | 0.5g | 40g | 0.5g | 0.25g | 0.25g | 0.25g | 25g | 25g | 01g | 0.25g | 0.5g | 0.5g | 0.5g | 0.25g | 0.5g | 0.5g | 01g | 15g | 0.25g | 0.15g | 0.2g | 0.5g | 0.5g | 0.5g | 3
| 1 | 1 | 0.27 | 0.3 | 0.2402222 | 0.26 | 0.29 | 0.44 | 0.29 | 0.26 | 0.26 | 0.2851603 | 0.3 | 0.253 | 0.30292 | 0.29 | 0.3451 | 0.27 | 0.31 | 0.294 | 0.2839140565 | 0.29 | 0.26 | 0.29 | 0.29 | 0.29 | 1
| 1 | 2 | 0.28 | 0.3 | 0.2393333 | 0.26 | 0.29 | 0.45 | 0.27 | 0.27 | 0.25 | 0.2730301 | 0.3 | 0.252 | 0.31008 | 0.3 | 0.31001 | 0.27 | 0.3 | 0.299 | 0.2538856339 | 0.29 | 0.26 | 0.29 | 0.3 | 0.28 | #N/A
| 1 | 3 | 0.28 | 0.3 | 0.2426667 | 0.26 | 0.28 | 0.44 | 0.27 | 0.28 | 0.26 | 0.281401 | 0.31 | 0.247 | 0.30158 | 0.3 | 0.323 | 0.28 | 0.31 | 0.294 | 0.2712842656 | 0.29 | 0.26 | 0.29 | 0.31 | 0.29 | 16
| 1 | 4 | 0.28 | 0.3 | 0.2386667 | 0.26 | 0.29 | 0.45 | 0.29 | 0.29 | 0.26 | 0.2850264 | 0.29 | 0.223 | 0.30195 | 0.29 | 0.38264 | 0.28 | 0.3 | 0.294 | 0.283287257 | 0.29 | 0.27 | 0.29 | 0.31 | 0.28 | 0.2834826
| 1 | 5 | 0.28 | 0.3 | 0.2426667 | 0.26 | 0.29 | 0.44 | 0.27 | 0.28 | 0.26 | 0.2738308 | 0.28 | 0.248 | 0.31253 | 0.28 | 0.3293 | 0.29 | 0.3 | 0.3 | 0.2709501208 | 0.29 | 0.25 | 0.29 | 0.31 | 0.29 | 107
| 1 | 6 | 0.29 | 0.31 | 0.2426667 | 0.26 | 0.29 | 0.45 | 0.28 | 0.29 | 0.26 | 0.281428 | 0.3 | 0.251 | 0.31358 | 0.29 | 0.36246 | 0.29 | 0.3 | 0.291 | 0.2797692541 | 0.28 | 0.27 | 0.29 | 0.3 | 0.29
| Mean |  | 0.28 | 0.3016667 | 0.241037 | 0.26 | 0.2883333 | 0.445 | 0.2783333 | 0.2783333 | 0.2583333 | 0.2799794 | 0.2966667 | 0.2456667 | 0.3071067 | 0.2916667 | 0.342085 | 0.28 | 0.3033333 | 0.2953333 | 0.2738484 | 0.2883333 | 0.2616667 | 0.29 | 0.3033333 | 0.2866667
| Median |  | 0.28 | 0.3 | 0.2414444 | 0.26 | 0.29 | 0.445 | 0.275 | 0.28 | 0.26 | 0.2814145 | 0.3 | 0.2495 | 0.3065 | 0.29 | 0.3372 | 0.28 | 0.3 | 0.294 | 0.2755268 | 0.29 | 0.26 | 0.29 | 0.305 | 0.29
| Std Dev. |  | 0.006324555 | 0.004082483 | 0.001852148 | 0 | 0.004082483 | 0.005477226 | 0.009831921 | 0.01169045 | 0.004082483 | 0.005339127 | 0.01032796 | 0.01134313 | 0.005564544 | 0.007527727 | 0.02692745 | 0.008944272 | 0.005163978 | 0.003444803 | 0.01130445 | 0.004082483 | 0.007527727 | 0 | 0.008164966 | 0.005163978
| Rel.Std.Dev. |  | 2.259% | 1.353% | 0.7684% | 0% | 1.416% | 1.231% | 3.532% | 4.2% | 1.58% | 1.907% | 3.481% | 4.617% | 1.812% | 2.581% | 7.872% | 3.194% | 1.702% | 1.166% | 4.128% | 1.416% | 2.877% | 0% | 2.692% | 1.801%
| PDM3 |  | -1.229% | 6.415% | -14.97% | -8.284% | 1.711% | 56.98% | -1.816% | -1.816% | -8.872% | -1.236% | 4.651% | -13.34% | 8.334% | 2.887% | 20.67% | -1.229% | 7.002% | 4.18% | -3.399% | 1.711% | -7.696% | 2.299% | 7.002% | 1.123%
| Z-Score (Absolute) |  | 0.44 | 0.84 | 2.75 | 1.63 | 0.05 | 9.31 | 0.54 | 0.54 | 1.72 | 0.44 | 0.54 | 2.47 | 1.16 | 0.25 | 3.23 | 0.44 | 0.94 | 0.46 | 0.81 | 0.05 | 1.53 | 0.15 | 0.94 | 0.05
| Analytical results for Nb in OREAS 243 (Certified Value 0.15 ppm) | [25 empty] | Certified
Nb | Round | Replicate | Lab | Lab | Lab | Lab | Lab | Lab | Lab | Lab | Lab | Lab | Lab | Lab | Lab | Lab | Lab | Lab | Lab | Lab | Lab | [5 empty] | 1
| No | No | 1.01 | 1.02 | 1.03 | 1.04 | 1.05 | 1.07 | 1.08 | 1.10 | 1.11 | 1.13 | 1.14 | 1.17 | 1.18 | 1.19 | 1.23 | 1.24 | 1.25 | 1.26 | 1.27 | [5 empty] | ppm
|  |  | AR*MS | AR*MS | AR*OES | AR*OES/MS | AR*OES/MS | AR*OES/MS | AR*MS | AR*MS | AR*OES/MS | AR*MS | AR*OES/MS | AR*OES | AR*MS | AR*OES/MS | AR*OES | AR*OES/MS | AR*MS | AR*OES/MS | AR*MS | [5 empty] | 2
|  |  | 0.5g | 40g | 0.5g | 0.25g | 0.25g | 0.25g | 25g | 25g | 01g | 0.5g | 0.5g | 0.5g | 0.5g | 01g | 0.15g | 0.2g | 0.5g | 0.5g | 0.5g | [5 empty] | 2
| 1 | 1 | 0.14 | < 0.2 | < 5 | 0.16 | 0.36 | 0.2 | 0.23 | < 0.05 | 0.3 | 0.13 | 0.2 | 33.44 | 0.16 | 0.3 | < 10 | < 1 | 0.13 | 0.09 | 0.12 | [5 empty] | 1
| 1 | 2 | 0.15 | < 0.2 | < 5 | 0.15 | 0.37 | 0.2 | 0.24 | < 0.05 | 0.3 | 0.12 | 0.2 | 32.43 | 0.17 | 0.3 | < 10 | < 1 | 0.15 | 0.09 | 0.11 | [5 empty] | 25
| 1 | 3 | 0.17 | < 0.2 | < 5 | 0.14 | 0.35 | 0.2 | 0.25 | < 0.05 | 0.3 | 0.13 | 0.2 | 31.64 | 0.18 | 0.3 | < 10 | < 1 | 0.15 | 0.1 | 0.11 | [5 empty] | 16
| 1 | 4 | 0.15 | < 0.2 | < 5 | 0.15 | 0.34 | 0.2 | 0.24 | < 0.05 | 0.3 | 0.13 | 0.2 | 32.15 | 0.19 | 0.3 | < 10 | < 1 | 0.14 | 0.11 | 0.11 | [5 empty] | 0.1527083
| 1 | 5 | 0.17 | < 0.2 | < 5 | 0.14 | 0.33 | 0.2 | 0.25 | < 0.05 | 0.3 | 0.11 | 0.2 | 32.17 | 0.2 | 0.3 | < 10 | < 1 | 0.15 | 0.13 | 0.11 | [5 empty] | 108
| 1 | 6 | 0.17 | < 0.2 | < 5 | 0.15 | 0.31 | 0.1 | 0.24 | < 0.05 | 0.3 | 0.11 | 0.2 | 36.18 | 0.22 | 0.3 | < 10 | < 1 | 0.15 | 0.12 | 0.12
| Mean |  | 0.1583333 |  |  | 0.1483333 | 0.3433333 | 0.1833333 | 0.2416667 |  | 0.3 | 0.1216667 | 0.2 | 33.00167 | 0.1866667 | 0.3 |  |  | 0.145 | 0.1066667 | 0.1133333
| Median |  | 0.16 |  |  | 0.15 | 0.345 | 0.2 | 0.24 |  | 0.3 | 0.125 | 0.2 | 32.3 | 0.185 | 0.3 |  |  | 0.15 | 0.105 | 0.11
| Std Dev. |  | 0.0132916 |  |  | 0.007527727 | 0.02160247 | 0.04082483 | 0.007527727 |  | 0 | 0.009831921 | 3.040471e-17 | 1.666846 | 0.02160247 | 0 |  |  | 0.0083666 | 0.01632993 | 0.005163978
| Rel.Std.Dev. |  | 8.395% |  |  | 5.075% | 6.292% | 22.27% | 3.115% |  | 0% | 8.081% | 1.52e-14% | 5.051% | 11.57% | 0% |  |  | 5.77% | 15.31% | 4.556%
| PDM3 |  | 3.683% |  |  | -2.865% | 124.8% | 20.05% | 58.25% |  | 96.45% | -20.33% | 30.97% | 21511% | 22.24% | 96.45% |  |  | -5.048% | -30.15% | -25.78%
| Z-Score (Absolute) |  | 0 | 0.67 | 27.07 | 0.12 | 2.14 | NA | 0.96 | 1.54 | NA | 0.42 | NA | 379.66 | 0.33 | NA | 55.97 | 3.95 | 0.15 | 0.6 | 0.52
Results from laboratories 7, 11, 14 and 19 were removed due to their 0.1 ppm reading resolution.
| Analytical results for Nd in OREAS 243 (Certified Value 7.04 ppm) | [25 empty] | Certified
Nd | Round | Replicate | Lab | Lab | Lab | Lab | Lab | [19 empty] | 1
| No | No | 1.02 | 1.08 | 1.10 | 1.14 | 1.15 | [19 empty] | ppm
|  |  | AR*MS | AR*MS | AR*MS | AR*OES/MS | AR*MS | [19 empty] | 2
|  |  | 40g | 25g | 25g | 0.5g | 0.5g | [19 empty] | 3
| 1 | 1 | 6.73 | 7.146 | 6.31 | 7.36 | 7.107863 | [19 empty] | 1
| 1 | 2 | 6.71 | 6.971 | 6.67 | 7.77 | 7.115608 | [19 empty] | 26
| 1 | 3 | 6.76 | 6.854 | 6.69 | 7.44 | 7.119641 | [19 empty] | 16
| 1 | 4 | 6.87 | 7.026 | 6.95 | 7.09 | 7.126538 | [19 empty] | 7.037537
| 1 | 5 | 6.98 | 6.643 | 7.15 | 7.32 | 7.3683 | [19 empty] | 109
| 1 | 6 | 6.96 | 7.181 | 7.35 | 7.42 | 7.176273
| Mean |  | 6.835 | 6.970167 | 6.853333 | 7.4 | 7.169037
| Median |  | 6.815 | 6.9985 | 6.82 | 7.39 | 7.12309
| Std Dev. |  | 0.1184483 | 0.1995088 | 0.374041 | 0.2204541 | 0.1005994
| Rel.Std.Dev. |  | 1.733% | 2.862% | 5.458% | 2.979% | 1.403%
| PDM3 |  | -2.878% | -0.9573% | -2.617% | 5.15% | 1.869%
| Z-Score (Absolute) |  | 0.67 | 0 | 0.58 | 2.14 | 0.99
| Analytical results for Ni in OREAS 243 (Certified Value 46.8 ppm) | [25 empty] | Certified
Ni | Round | Replicate | Lab | Lab | Lab | Lab | Lab | Lab | Lab | Lab | Lab | Lab | Lab | Lab | Lab | Lab | Lab | Lab | Lab | Lab | Lab | Lab | Lab | Lab | Lab | Lab | 1
| No | No | 1.01 | 1.02 | 1.03 | 1.04 | 1.05 | 1.07 | 1.08 | 1.10 | 1.11 | 1.12 | 1.13 | 1.14 | 1.15 | 1.16 | 1.17 | 1.18 | 1.19 | 1.20 | 1.21 | 1.23 | 1.24 | 1.25 | 1.26 | 1.27 | ppm
|  |  | AR*MS | AR*OES | AR*OES | AR*OES/MS | AR*OES/MS | AR*OES/MS | AR*MS | AR*MS | AR*OES/MS | AR*OES | AR*MS | AR*OES/MS | AR*OES | AR*OES | AR*OES | AR*MS | AR*OES/MS | AR*MS | AR*OES | AR*OES | AR*OES/MS | AR*MS | AR*OES/MS | AR*MS | 1
|  |  | 0.5g | 40g | 0.5g | 0.25g | 0.25g | 0.25g | 25g | 25g | 01g | 0.25g | 0.5g | 0.5g | 0.5g | 0.25g | 0.5g | 0.5g | 01g | 15g | 0.25g | 0.15g | 0.2g | 0.5g | 0.5g | 0.5g | 2
| 1 | 1 | 51.6 | 47 | 39.9075 | 49.8 | 50.9 | 54.5 | 45.2 | 41.6 | 47 | 41.62 | 46.7 | 44.3 | 43.285 | 46 | 45.6555 | 48.9 | 58 | 50.2 | 46.52824848 | 44 | 46 | 45.4 | 51.9 | 46 | 1
| 1 | 2 | 46.9 | 48 | 40.55267 | 51.3 | 51.3 | 54.3 | 43.2 | 42.9 | 46 | 41.82 | 45.9 | 47 | 45.078 | 47 | 45.3189 | 49.8 | 58 | 52.8 | 44.67811237 | 43 | 46 | 45.9 | 51.5 | 45.9 | 10
| 1 | 3 | 48.1 | 50 | 40.80167 | 51.3 | 50.9 | 54.1 | 44.2 | 41.5 | 47 | 41.96 | 47.4 | 44.9 | 44.088 | 47 | 44.7997 | 49.3 | 60 | 49.1 | 45.65757142 | 44 | 46 | 46.3 | 51.8 | 47.2 | 16
| 1 | 4 | 47.7 | 49 | 40.2975 | 50.9 | 50.1 | 54.5 | 45 | 42.5 | 46 | 41.69 | 45.2 | 41.2 | 44.308 | 46 | 43.4257 | 50.3 | 58 | 51.1 | 46.09861856 | 43 | 45 | 46.6 | 52.7 | 45.7 | 46.76354
| 1 | 5 | 48.3 | 48 | 40.5295 | 49.5 | 51.8 | 55.1 | 43.6 | 42.9 | 46 | 41.79 | 44.5 | 43.2 | 44.781 | 47 | 43.6663 | 49.3 | 59 | 49.9 | 45.99360335 | 43 | 43 | 46.9 | 53.4 | 46.3 | 110
| 1 | 6 | 50.5 | 52 | 40.416 | 52.6 | 51.3 | 54.9 | 45.7 | 43.8 | 47 | 41.64 | 45.9 | 45.9 | 44.847 | 46 | 42.0363 | 51.1 | 58 | 52.2 | 44.89876538 | 43 | 46 | 47.1 | 51.5 | 45.9
| Mean |  | 48.85 | 49 | 40.41747 | 50.9 | 51.05 | 54.56667 | 44.48333 | 42.53333 | 46.5 | 41.75333 | 45.93333 | 44.41667 | 44.39783 | 46.5 | 44.1504 | 49.78333 | 58.5 | 50.88333 | 45.64249 | 43.33333 | 45.33333 | 46.36667 | 52.13333 | 46.16667
| Median |  | 48.2 | 48.5 | 40.47275 | 51.1 | 51.1 | 54.5 | 44.6 | 42.7 | 46.5 | 41.74 | 45.9 | 44.6 | 44.5445 | 46.5 | 44.233 | 49.55 | 58 | 50.65 | 45.82559 | 43 | 46 | 46.45 | 51.85 | 45.95
| Std Dev. |  | 1.804162 | 1.788854 | 0.3009652 | 1.129602 | 0.5718391 | 0.3723797 | 0.9765586 | 0.8733079 | 0.5477226 | 0.1289444 | 1.032796 | 2.046868 | 0.6563016 | 0.5477226 | 1.362444 | 0.806019 | 0.83666 | 1.419037 | 0.7210104 | 0.5163978 | 1.21106 | 0.6377042 | 0.7607014 | 0.5428321
| Rel.Std.Dev. |  | 3.693% | 3.651% | 0.7446% | 2.219% | 1.12% | 0.6824% | 2.195% | 2.053% | 1.178% | 0.3088% | 2.248% | 4.608% | 1.478% | 1.178% | 3.086% | 1.619% | 1.43% | 2.789% | 1.58% | 1.192% | 2.671% | 1.375% | 1.459% | 1.176%
| PDM3 |  | 4.462% | 4.782% | -13.57% | 8.845% | 9.166% | 16.69% | -4.876% | -9.046% | -0.5636% | -10.71% | -1.775% | -5.019% | -5.059% | -0.5636% | -5.588% | 6.458% | 25.1% | 8.81% | -2.397% | -7.335% | -3.058% | -0.8487% | 11.48% | -1.276%
| Z-Score (Absolute) |  | 0.66 | 0.69 | 1.48 | 1.18 | 1.21 | 2.11 | 0.45 | 0.95 | 0.06 | 1.14 | 0.08 | 0.47 | 0.47 | 0.06 | 0.54 | 0.89 | 3.1 | 1.17 | 0.16 | 0.74 | 0.24 | 0.03 | 1.49 | 0.03
| Analytical results for P in OREAS 243 (Certified Value 0.043 wt.%) | [25 empty] | Certified
P | Round | Replicate | Lab | Lab | Lab | Lab | Lab | Lab | Lab | Lab | Lab | Lab | Lab | Lab | Lab | Lab | Lab | Lab | Lab | Lab | Lab | Lab | Lab | Lab | Lab | Lab | 1
| No | No | 1.01 | 1.02 | 1.03 | 1.04 | 1.05 | 1.07 | 1.08 | 1.10 | 1.11 | 1.12 | 1.13 | 1.14 | 1.15 | 1.16 | 1.17 | 1.18 | 1.19 | 1.20 | 1.21 | 1.23 | 1.24 | 1.25 | 1.26 | 1.27 | wt.%
|  |  | AR*MS | AR*OES | AR*OES | AR*OES/MS | AR*OES/MS | AR*OES/MS | AR*MS | AR*OES | AR*OES/MS | AR*OES | AR*MS | AR*OES/MS | AR*OES | AR*OES | AR*OES | AR*MS | AR*OES/MS | AR*MS | AR*OES | AR*OES | AR*OES/MS | AR*MS | AR*OES/MS | AR*MS | 3
|  |  | 0.5g | 40g | 0.5g | 0.25g | 0.25g | 0.25g | 25g | 25g | 01g | 0.25g | 0.5g | 0.5g | 0.5g | 0.25g | 0.5g | 0.5g | 01g | 15g | 0.25g | 0.15g | 0.2g | 0.5g | 0.5g | 0.5g | 3
| 1 | 1 | 0.043 | 0.046 | 0.04454994 | 0.0447 | 0.043 | 0.055 | 0.0438 | 0.0441 | 0.042 | 0.0431843 | 0.0437 | 0.042 | 0.0436306 | 0.04 | 0.0696 | 0.043 | 0.0418 | 0.042 | 0.04155112023 | 0.0437 | 0.0428 | 0.044 | 0.0423 | 0.044 | 1
| 1 | 2 | 0.044 | 0.046 | 0.04477203 | 0.0454 | 0.043 | 0.054 | 0.0413 | 0.0461 | 0.042 | 0.0433943 | 0.0438 | 0.041 | 0.0439516 | 0.05 | 0.06999 | 0.044 | 0.0418 | 0.042 | 0.04085598013 | 0.0432 | 0.043 | 0.043 | 0.0443 | 0.043 | #N/A
| 1 | 3 | 0.044 | 0.046 | 0.04466742 | 0.0443 | 0.044 | 0.055 | 0.0433 | 0.0454 | 0.043 | 0.0427989 | 0.0461 | 0.042 | 0.0429748 | 0.04 | 0.07078 | 0.044 | 0.0411 | 0.041 | 0.0409613984 | 0.0433 | 0.0429 | 0.044 | 0.0438 | 0.045 | 16
| 1 | 4 | 0.044 | 0.046 | 0.04447893 | 0.0437 | 0.044 | 0.054 | 0.042 | 0.0462 | 0.042 | 0.043372 | 0.0415 | 0.042 | 0.0430507 | 0.04 | 0.06759 | 0.045 | 0.0415 | 0.043 | 0.04125381164 | 0.0418 | 0.0427 | 0.044 | 0.0438 | 0.044 | 0.04329099
| 1 | 5 | 0.044 | 0.046 | 0.0441708 | 0.0446 | 0.045 | 0.055 | 0.0429 | 0.0453 | 0.042 | 0.043368 | 0.0417 | 0.042 | 0.043384 | 0.04 | 0.06947 | 0.045 | 0.0414 | 0.042 | 0.04215741196 | 0.0433 | 0.0424 | 0.044 | 0.0439 | 0.044 | 111
| 1 | 6 | 0.047 | 0.046 | 0.04467647 | 0.0442 | 0.045 | 0.055 | 0.0451 | 0.046 | 0.043 | 0.042741 | 0.0442 | 0.042 | 0.0434005 | 0.04 | 0.06642 | 0.045 | 0.0412 | 0.044 | 0.04040499804 | 0.042 | 0.0424 | 0.045 | 0.0435 | 0.044
| Mean |  | 0.04433333 | 0.046 | 0.0445526 | 0.04448333 | 0.044 | 0.05466667 | 0.04306667 | 0.04551667 | 0.04233333 | 0.04314308 | 0.0435 | 0.04183333 | 0.0433987 | 0.04166667 | 0.068975 | 0.04433333 | 0.04146667 | 0.04233333 | 0.0411974534 | 0.04288333 | 0.0427 | 0.044 | 0.0436 | 0.044
| Median |  | 0.044 | 0.046 | 0.04460868 | 0.04445 | 0.044 | 0.055 | 0.0431 | 0.0457 | 0.042 | 0.04327615 | 0.04375 | 0.042 | 0.04339225 | 0.04 | 0.069535 | 0.0445 | 0.04145 | 0.042 | 0.04110760502 | 0.04325 | 0.04275 | 0.044 | 0.0438 | 0.044
| Std Dev. |  | 0.00136626 | 7.601177e-18 | 0.0002134864 | 0.0005706721 | 0.0008944272 | 0.0005163978 | 0.001342634 | 0.0007884584 | 0.0005163978 | 0.0002993099 | 0.001709971 | 0.0004082483 | 0.000363453 | 0.004082483 | 0.001635246 | 0.0008164966 | 0.000294392 | 0.001032796 | 0.0006082908 | 0.0007833688 | 0.0002529822 | 0.0006324555 | 0.0006870226 | 0.0006324555
| Rel.Std.Dev. |  | 3.082% | 1.652e-14% | 0.4792% | 1.283% | 2.033% | 0.9446% | 3.118% | 1.732% | 1.22% | 0.6938% | 3.931% | 0.9759% | 0.8375% | 9.798% | 2.371% | 1.842% | 0.7099% | 2.44% | 1.477% | 1.827% | 0.5925% | 1.437% | 1.576% | 1.437%
| PDM3 |  | 2.408% | 6.258% | 2.914% | 2.754% | 1.638% | 26.28% | -0.5182% | 5.141% | -2.212% | -0.3417% | 0.4828% | -3.367% | 0.2488% | -3.752% | 59.33% | 2.408% | -4.214% | -2.212% | -4.836% | -0.9417% | -1.365% | 1.638% | 0.7138% | 1.638%
| Z-Score (Absolute) |  | 0.59 | 1.85 | 0.76 | 0.71 | 0.34 | 8.41 | 0.37 | 1.49 | 0.92 | 0.31 | 0.04 | 1.3 | 0.11 | 1.42 | 19.23 | 0.59 | 1.58 | 0.92 | 1.78 | 0.5 | 0.64 | 0.34 | 0.04 | 0.34
| Analytical results for Pb in OREAS 243 (Certified Value 37.7 ppm) | [25 empty] | Certified
Pb | Round | Replicate | Lab | Lab | Lab | Lab | Lab | Lab | Lab | Lab | Lab | Lab | Lab | Lab | Lab | Lab | Lab | Lab | Lab | Lab | Lab | Lab | Lab | Lab | Lab |  | 1
| No | No | 1.01 | 1.02 | 1.03 | 1.04 | 1.05 | 1.07 | 1.08 | 1.10 | 1.11 | 1.12 | 1.13 | 1.14 | 1.16 | 1.17 | 1.18 | 1.19 | 1.20 | 1.21 | 1.23 | 1.24 | 1.25 | 1.26 | 1.27 |  | ppm
|  |  | AR*MS | AR*MS | AR*OES | AR*OES/MS | AR*OES/MS | AR*OES/MS | AR*MS | AR*MS | AR*OES/MS | AR*OES | AR*MS | AR*OES/MS | AR*MS | AR*OES | AR*MS | AR*OES/MS | AR*MS | AR*OES | AR*OES | AR*OES/MS | AR*MS | AR*OES/MS | AR*MS |  | 1
|  |  | 0.5g | 40g | 0.5g | 0.25g | 0.25g | 0.25g | 25g | 25g | 01g | 0.25g | 0.5g | 0.5g | 0.25g | 0.5g | 0.5g | 01g | 15g | 0.25g | 0.15g | 0.2g | 0.5g | 0.5g | 0.5g |  | 2
| 1 | 1 | 40.1 | 38 | 33.74189 | 41.7 | 39 | 38.1 | 37.9 | 40 | 34.2 | 35.791 | 39.1 | 40.4 | 36.9 | 54.6874 | 36.5 | 35.2 | 39.06 | 42.08621212 | 38 | 36 | 39.3 | 36.1 | 38.2 |  | 1
| 1 | 2 | 35.7 | 38 | 34.15495 | 41.1 | 37.2 | 37 | 37.6 | 40.4 | 34 | 33.633 | 37.1 | 41.7 | 37.7 | 51.4289 | 36.2 | 35.6 | 39.76 | 39.40975733 | 38 | 36 | 38.8 | 36.5 | 36.8 |  | 12
| 1 | 3 | 36.7 | 38 | 34.73 | 41.9 | 37.4 | 37.4 | 37.4 | 40.1 | 37 | 33.841 | 37.6 | 41.7 | 37.5 | 45.023 | 35.9 | 36.5 | 39.34 | 40.48720016 | 38 | 36 | 39.1 | 36.6 | 37.8 |  | 16
| 1 | 4 | 37 | 38 | 34.29133 | 41.2 | 38 | 37.1 | 38.9 | 40.4 | 36.7 | 34.523 | 37.3 | 38 | 37.6 | 51.9727 | 38.1 | 35.1 | 40.59 | 40.91829645 | 36 | 35 | 39.5 | 36.9 | 37.9 |  | 37.71799
| 1 | 5 | 37.7 | 39 | 33.945 | 41.3 | 37.3 | 37.4 | 36.3 | 40.7 | 33.7 | 33.743 | 37 | 40 | 37.5 | 92.1564 | 37.8 | 36.4 | 38.75 | 42.97886039 | 38 | 33 | 40.3 | 37.9 | 39.6 |  | 112
| 1 | 6 | 37.6 | 39 | 33.96781 | 41.9 | 38.8 | 37.3 | 38.3 | 41.4 | 34.4 | 33.793 | 38.5 | 40.7 | 36.9 | 96.6115 | 39.3 | 35 | 38.71 | 41.51357172 | 37 | 35 | 39.8 | 36.8 | 36.9
| Mean |  | 37.46667 | 38.33333 | 34.1385 | 41.51667 | 37.95 | 37.38333 | 37.73333 | 40.5 | 35 | 34.22067 | 37.76667 | 40.41667 | 37.35 | 65.31332 | 37.3 | 35.63333 | 39.36833 | 41.23232 | 37.5 | 35.16667 | 39.46667 | 36.8 | 37.86667
| Median |  | 37.3 | 38 | 34.06138 | 41.5 | 37.7 | 37.35 | 37.75 | 40.4 | 34.3 | 33.817 | 37.45 | 40.55 | 37.5 | 53.33005 | 37.15 | 35.4 | 39.2 | 41.21593 | 38 | 35.5 | 39.4 | 36.7 | 37.85
| Std Dev. |  | 1.478738 | 0.5163978 | 0.3456519 | 0.3600926 | 0.7893035 | 0.3868678 | 0.8824209 | 0.5059644 | 1.454648 | 0.8316147 | 0.8477421 | 1.37028 | 0.3563706 | 22.78369 | 1.319091 | 0.665332 | 0.71519 | 1.251734 | 0.83666 | 1.169045 | 0.5316641 | 0.60663 | 1.01915
| Rel.Std.Dev. |  | 3.947% | 1.347% | 1.012% | 0.8673% | 2.08% | 1.035% | 2.339% | 1.249% | 4.156% | 2.43% | 2.245% | 3.39% | 0.9541% | 34.88% | 3.536% | 1.867% | 1.817% | 3.036% | 2.231% | 3.324% | 1.347% | 1.648% | 2.691%
| PDM3 |  | -0.6663% | 1.631% | -9.49% | 10.07% | 0.6151% | -0.8873% | 0.04068% | 7.376% | -7.206% | -9.272% | 0.1291% | 7.155% | -0.9756% | 73.16% | -1.108% | -5.527% | 4.375% | 9.317% | -0.5779% | -6.764% | 4.636% | -2.434% | 0.3942%
| Z-Score (Absolute) |  | 0.11 | 0.25 | 1.48 | 1.56 | 0.09 | 0.14 | 0 | 1.14 | 1.13 | 1.45 | 0.01 | 1.11 | 0.16 | 11.37 | 0.18 | 0.87 | 0.67 | 1.44 | 0.1 | 1.06 | 0.71 | 0.38 | 0.05
| Analytical results for Pd in OREAS 243 (Indicative Value < 10 ppb) | [25 empty] | Indicative
Pd | Round | Replicate | Lab | Lab | Lab | Lab | Lab | [19 empty] | 1
| No | No | 1.02 | 1.08 | 1.10 | 1.11 | 1.13 | [19 empty] | ppb
|  |  | AR*MS | AR*MS | AR*MS | AR*OES/MS | AR*MS | [19 empty] | 1
|  |  | 40g | 25g | 25g | 01g | 0.5g | [19 empty] | 1
| 1 | 1 | < 10 | < 10 | < 5 | < 10 | 22 | [19 empty] | 1
| 1 | 2 | < 10 | < 10 | < 5 | < 10 | 20 | [19 empty] | 3
| 1 | 3 | < 10 | < 10 | < 5 | < 10 | 16 | [19 empty] | 16
| 1 | 4 | 10 | < 10 | < 5 | < 10 | 11 | [19 empty] | < 10
| 1 | 5 | < 10 | < 10 | < 5 | < 10 | 21 | [19 empty] | 9
| 1 | 6 | < 10 | < 10 | < 5 | < 10 | < 10
| Mean |  | 10 |  |  |  | 18
| Median |  | 10 |  |  |  | 20
| Std Dev. | [5 empty] | 4.527693
| Rel.Std.Dev. | [5 empty] | 25.15%
PDM3
| Z-Score (Absolute) |  | 0.67 | 0 | 2.02 | 0 | 8.77
| Analytical results for Pr in OREAS 243 (Certified Value 1.49 ppm) | [25 empty] | Certified
Pr | Round | Replicate | Lab | Lab | Lab | Lab | Lab | [19 empty] | 1
| No | No | 1.02 | 1.08 | 1.10 | 1.14 | 1.15 | [19 empty] | ppm
|  |  | AR*MS | AR*MS | AR*MS | AR*OES/MS | AR*MS | [19 empty] | 2
|  |  | 40g | 25g | 25g | 0.5g | 0.5g | [19 empty] | 3
| 1 | 1 | 1.41 | 1.588 | 1.55 | 1.4 | 1.327641 | [19 empty] | 1
| 1 | 2 | 1.42 | 1.528 | 1.6 | 1.5 | 1.386692 | [19 empty] | 29
| 1 | 3 | 1.43 | 1.527 | 1.66 | 1.4 | 1.318136 | [19 empty] | 16
| 1 | 4 | 1.44 | 1.572 | 1.69 | 1.4 | 1.340238 | [19 empty] | 1.488201
| 1 | 5 | 1.47 | 1.504 | 1.73 | 1.5 | 1.31293 | [19 empty] | 113
| 1 | 6 | 1.49 | 1.596 | 1.79 | 1.5 | 1.326902
| Mean |  | 1.443333 | 1.5525 | 1.67 | 1.45 | 1.335423
| Median |  | 1.435 | 1.55 | 1.675 | 1.45 | 1.327271
| Std Dev. |  | 0.03076795 | 0.03777698 | 0.08694826 | 0.05477226 | 0.02679416
| Rel.Std.Dev. |  | 2.132% | 2.433% | 5.206% | 3.777% | 2.006%
| PDM3 |  | -3.015% | 4.321% | 12.22% | -2.567% | -10.27%
| Z-Score (Absolute) |  | 0.04 | 0.67 | 1.45 | 0 | 0.75
| Analytical results for Pt in OREAS 243 (Indicative Value 8.97 ppb) | [25 empty] | Indicative
Pt | Round | Replicate | Lab | Lab | Lab | Lab | [20 empty] | 1
| No | No | 1.08 | 1.10 | 1.11 | 1.13 | [20 empty] | ppb
|  |  | AR*MS | AR*MS | AR*OES/MS | AR*MS | [20 empty] | 2
|  |  | 25g | 25g | 01g | 0.5g | [20 empty] | 2
| 1 | 1 | 7 | 7 | 9 | 12 | [20 empty] | 1
| 1 | 2 | 10 | 9 | 8 | 13 | [20 empty] | 3
| 1 | 3 | 5 | 8 | 9 | 9 | [20 empty] | 16
| 1 | 4 | 10 | 9 | 9 | 19 | [20 empty] | 8.966667
| 1 | 5 | 6 | 8 | 10 | 12 | [20 empty] | 9
| 1 | 6 | 6 | 8 | 10 | 10
| Mean |  | 7.333333 | 8.166667 | 9.166667 | 12.5
| Median |  | 6.5 | 8 | 9 | 12
| Std Dev. |  | 2.160247 | 0.7527727 | 0.7527727 | 3.507136
| Rel.Std.Dev. |  | 29.46% | 9.218% | 8.212% | 28.06%
| PDM3 |  | -18.22% | -8.922% | 2.23% | 39.41%
| Z-Score (Absolute) |  | 0.98 | 0.37 | 0.37 | 2.82
| Analytical results for Rb in OREAS 243 (Certified Value 7.59 ppm) | [25 empty] | Certified
Rb | Round | Replicate | Lab | Lab | Lab | Lab | Lab | Lab | Lab | Lab | Lab | Lab | Lab | Lab | Lab | Lab | Lab | Lab | Lab | Lab | [6 empty] | 1
| No | No | 1.01 | 1.02 | 1.04 | 1.05 | 1.07 | 1.08 | 1.10 | 1.11 | 1.12 | 1.13 | 1.14 | 1.15 | 1.16 | 1.18 | 1.19 | 1.25 | 1.26 | 1.27 | [6 empty] | ppm
|  |  | AR*MS | AR*MS | AR*OES/MS | AR*OES/MS | AR*OES/MS | AR*MS | AR*MS | AR*OES/MS | AR*OES | AR*MS | AR*OES/MS | AR*MS | AR*MS | AR*MS | AR*OES/MS | AR*MS | AR*OES/MS | AR*MS | [6 empty] | 2
|  |  | 0.5g | 40g | 0.25g | 0.25g | 0.25g | 25g | 25g | 01g | 0.25g | 0.5g | 0.5g | 0.5g | 0.25g | 0.5g | 01g | 0.5g | 0.5g | 0.5g | [6 empty] | 3
| 1 | 1 | 7.7 | 7.2 | 8.9 | 7.7 | 7.5 | 7.45 | 7.65 | 7.58 | 15.879 | 5.44 | 6.2 | 7.023609 | 6.5 | 8.1 | 7.9 | 7.2 | 8 | 7.5 | [6 empty] | 1
| 1 | 2 | 7.7 | 7.4 | 8.9 | 7.7 | 7.5 | 7.1 | 7.91 | 7.69 | 15.584 | 5.41 | 6.4 | 7.200206 | 6.6 | 8 | 7.91 | 7.3 | 8 | 7.4 | [6 empty] | 30
| 1 | 3 | 8 | 7.2 | 9.1 | 7.6 | 7.4 | 7.26 | 7.66 | 7.69 | 16.461 | 5.55 | 6.4 | 7.006399 | 6.2 | 8.2 | 8.12 | 7.5 | 8.1 | 7.6 | [6 empty] | 16
| 1 | 4 | 8 | 7.4 | 9 | 7.6 | 7.5 | 7.4 | 7.73 | 7.69 | 15.976 | 5.39 | 6 | 7.164903 | 6.5 | 8.4 | 7.91 | 7.5 | 8.2 | 7.4 | [6 empty] | 7.585972
| 1 | 5 | 8 | 7.4 | 8.5 | 7.7 | 7.5 | 7.15 | 8.17 | 7.6 | 15.665 | 5.29 | 6.3 | 7.201232 | 6.3 | 8.5 | 8.12 | 7.5 | 8.4 | 7.4 | [6 empty] | 114
| 1 | 6 | 8.4 | 7.4 | 9.1 | 7.7 | 7.6 | 7.54 | 8.42 | 7.61 | 16.138 | 5.47 | 6.3 | 7.18697 | 6.5 | 8.6 | 7.85 | 7.5 | 7.9 | 7.4
| Mean |  | 7.966667 | 7.333333 | 8.916667 | 7.666667 | 7.5 | 7.316667 | 7.923333 | 7.643333 | 15.9505 | 5.425 | 6.266667 | 7.130553 | 6.433333 | 8.3 | 7.968333 | 7.416667 | 8.1 | 7.45
| Median |  | 8 | 7.4 | 8.95 | 7.7 | 7.5 | 7.33 | 7.82 | 7.65 | 15.9275 | 5.425 | 6.3 | 7.175936 | 6.5 | 8.3 | 7.91 | 7.5 | 8.05 | 7.4
| Std Dev. |  | 0.2581989 | 0.1032796 | 0.2228602 | 0.05163978 | 0.06324555 | 0.1746616 | 0.3127725 | 0.05202563 | 0.3216711 | 0.08666026 | 0.1505545 | 0.09062114 | 0.1505545 | 0.2366432 | 0.1195687 | 0.132916 | 0.1788854 | 0.083666
| Rel.Std.Dev. |  | 3.241% | 1.408% | 2.499% | 0.6736% | 0.8433% | 2.387% | 3.947% | 0.6807% | 2.017% | 1.597% | 2.402% | 1.271% | 2.34% | 2.851% | 1.501% | 1.792% | 2.208% | 1.123%
| PDM3 |  | 5.018% | -3.33% | 17.54% | 1.064% | -1.133% | -3.55% | 4.447% | 0.7561% | 110.3% | -28.49% | -17.39% | -6.003% | -15.19% | 9.412% | 5.04% | -2.232% | 6.776% | -1.792%
| Z-Score (Absolute) |  | 0.67 | 0.41 | 2.29 | 0.16 | 0.12 | 0.43 | 0.6 | 0.12 | 14.27 | 3.66 | 2.22 | 0.75 | 1.94 | 1.24 | 0.68 | 0.26 | 0.9 | 0.21
| Analytical results for Re in OREAS 243 (Certified Value 0.002 ppm) | [25 empty] | Certified
Re | Round | Replicate | Lab | Lab | Lab | Lab | Lab | Lab | Lab | Lab | Lab | Lab | Lab | Lab | Lab | Lab | [10 empty] | 1
| No | No | 1.01 | 1.04 | 1.07 | 1.08 | 1.10 | 1.11 | 1.13 | 1.14 | 1.18 | 1.19 | 1.23 | 1.25 | 1.26 | 1.27 | [10 empty] | ppm
|  |  | AR*MS | AR*OES/MS | AR*OES/MS | AR*MS | AR*MS | AR*OES/MS | AR*MS | AR*OES/MS | AR*MS | AR*OES/MS | AR*OES | AR*MS | AR*OES/MS | AR*MS | [10 empty] | 3
|  |  | 0.5g | 0.25g | 0.25g | 25g | 25g | 01g | 0.5g | 0.5g | 0.5g | 01g | 0.15g | 0.5g | 0.5g | 0.5g | [10 empty] | 3
| 1 | 1 | 0.003 | 0.002 | 0.007 | 0.003 | 0.001 | < 0.05 | 0.002 | 0.002 | 0.002 | < 0.05 | < 5 | 0.001 | 0.002 | 0.002 | [10 empty] | 1
| 1 | 2 | 0.002 | 0.002 | 0.007 | 0.003 | 0.002 | < 0.05 | 0.004 | 0.002 | 0.002 | < 0.05 | < 5 | 0.001 | 0.002 | 0.002 | [10 empty] | 31
| 1 | 3 | 0.002 | 0.003 | 0.006 | 0.003 | 0.003 | < 0.05 | 0.003 | 0.002 | 0.002 | < 0.05 | < 5 | 0.001 | 0.002 | 0.002 | [10 empty] | 16
| 1 | 4 | 0.003 | 0.002 | 0.006 | 0.002 | 0.002 | < 0.05 | 0.003 | 0.002 | 0.003 | < 0.05 | < 5 | 0.002 | 0.002 | 0.002 | [10 empty] | 0.0021875
| 1 | 5 | 0.002 | 0.002 | 0.007 | 0.002 | 0.002 | < 0.05 | 0.003 | 0.002 | 0.002 | < 0.05 | < 5 | 0.002 | 0.003 | 0.002 | [10 empty] | 115
| 1 | 6 | 0.002 | 0.002 | 0.006 | 0.002 | 0.002 | < 0.05 | 0.002 | 0.002 | 0.002 | < 0.05 | < 5 | 0.002 | 0.002 | 0.003
| Mean |  | 0.002333333 | 0.002166667 | 0.0065 | 0.0025 | 0.002 |  | 0.002833333 | 0.002 | 0.002166667 |  |  | 0.0015 | 0.002166667 | 0.002166667
| Median |  | 0.002 | 0.002 | 0.0065 | 0.0025 | 0.002 |  | 0.003 | 0.002 | 0.002 |  |  | 0.0015 | 0.002 | 0.002
| Std Dev. |  | 0.0005163978 | 0.0004082483 | 0.0005477226 | 0.0005477226 | 0.0006324555 |  | 0.0007527727 | 0 | 0.0004082483 |  |  | 0.0005477226 | 0.0004082483 | 0.0004082483
| Rel.Std.Dev. |  | 22.13% | 18.84% | 8.427% | 21.91% | 31.62% |  | 26.57% | 0% | 18.84% |  |  | 36.51% | 18.84% | 18.84%
| PDM3 |  | 6.667% | -0.9524% | 197.1% | 14.29% | -8.571% |  | 29.52% | -8.571% | -0.9524% |  |  | -31.43% | -0.9524% | -0.9524%
| Z-Score (Absolute) |  | 0.22 | 0.22 | 11.46 | 0.67 | 0.67 | 61.36 | 1.57 | 0.67 | 0.22 | 61.36 | 6737.02 | 2.02 | 0.22 | 0.22
| Analytical results for S in OREAS 243 (Certified Value 0.529 wt.%) | [25 empty] | Certified
S | Round | Replicate | Lab | Lab | Lab | Lab | Lab | Lab | Lab | Lab | Lab | Lab | Lab | Lab | Lab | Lab | Lab | Lab | Lab | Lab | Lab | Lab | Lab | Lab |  |  | 1
| No | No | 1.01 | 1.02 | 1.03 | 1.04 | 1.05 | 1.07 | 1.08 | 1.11 | 1.13 | 1.14 | 1.15 | 1.16 | 1.17 | 1.18 | 1.19 | 1.20 | 1.21 | 1.23 | 1.24 | 1.25 | 1.26 | 1.27 |  |  | wt.%
|  |  | AR*MS | AR*OES | AR*OES | AR*OES/MS | AR*OES/MS | AR*OES/MS | AR*MS | AR*OES/MS | AR*MS | AR*OES/MS | AR*OES | AR*OES | AR*OES | AR*MS | AR*OES/MS | AR*MS | AR*OES | AR*OES | AR*OES/MS | AR*MS | AR*OES/MS | AR*MS |  |  | 3
|  |  | 0.5g | 40g | 0.5g | 0.25g | 0.25g | 0.25g | 25g | 01g | 0.5g | 0.5g | 0.5g | 0.25g | 0.5g | 0.5g | 01g | 15g | 0.25g | 0.15g | 0.2g | 0.5g | 0.5g | 0.5g |  |  | 3
| 1 | 1 | 0.53 | 0.55 | 0.4891667 | 0.57 | 0.56 | 0.65 | 0.53 | 0.51 | 0.53 | 0.494 | 0.5161775 | 0.56 | 0.18897 | 0.54 | 0.52 | 0.5 | 0.509738226 | 0.53 | 0.41 | 0.54 | 0.52 | 0.51 |  |  | 1
| 1 | 2 | 0.54 | 0.545 | 0.4996667 | 0.58 | 0.56 | 0.64 | 0.51 | 0.51 | 0.56 | 0.486 | 0.5209365 | 0.57 | 0.1941 | 0.54 | 0.52 | 0.5 | 0.4932069053 | 0.53 | 0.41 | 0.54 | 0.53 | 0.5 |  |  | 16
| 1 | 3 | 0.55 | 0.545 | 0.4980833 | 0.56 | 0.57 | 0.65 | 0.53 | 0.51 | 0.55 | 0.498 | 0.518557 | 0.56 | 0.1971 | 0.54 | 0.52 | 0.49 | 0.496922027 | 0.52 | 0.43 | 0.55 | 0.54 | 0.51 |  |  | 16
| 1 | 4 | 0.54 | 0.54 | 0.4963333 | 0.56 | 0.57 | 0.64 | 0.55 | 0.51 | 0.55 | 0.496 | 0.5111715 | 0.55 | 0.19214 | 0.56 | 0.52 | 0.49 | 0.5116948778 | 0.51 | 0.42 | 0.55 | 0.53 | 0.5 |  |  | 0.529345
| 1 | 5 | 0.55 | 0.55 | 0.4963333 | 0.58 | 0.58 | 0.65 | 0.52 | 0.51 | 0.53 | 0.494 | 0.5156865 | 0.56 | 0.1955 | 0.56 | 0.51 | 0.49 | 0.5156955259 | 0.52 | 0.41 | 0.55 | 0.54 | 0.51 |  |  | 116
| 1 | 6 | 0.58 | 0.56 | 0.4963333 | 0.56 | 0.58 | 0.64 | 0.53 | 0.51 | 0.54 | 0.49 | 0.514521 | 0.56 | 0.18469 | 0.57 | 0.52 | 0.49 | 0.497111368 | 0.52 | 0.43 | 0.56 | 0.53 | 0.51
| Mean |  | 0.5483333 | 0.5483333 | 0.4959861 | 0.5683333 | 0.57 | 0.645 | 0.5283333 | 0.51 | 0.5433333 | 0.493 | 0.516175 | 0.56 | 0.1920833 | 0.5516667 | 0.5183333 | 0.4933333 | 0.5040615 | 0.5216667 | 0.4183333 | 0.5483333 | 0.5316667 | 0.5066667
| Median |  | 0.545 | 0.5475 | 0.4963333 | 0.565 | 0.57 | 0.645 | 0.53 | 0.51 | 0.545 | 0.494 | 0.515932 | 0.56 | 0.19312 | 0.55 | 0.52 | 0.49 | 0.503424797 | 0.52 | 0.415 | 0.55 | 0.53 | 0.51
| Std Dev. |  | 0.01722401 | 0.006831301 | 0.003600315 | 0.009831921 | 0.008944272 | 0.005477226 | 0.0132916 | 1.216188e-16 | 0.0121106 | 0.004335897 | 0.003357236 | 0.006324555 | 0.004588353 | 0.0132916 | 0.004082483 | 0.005163978 | 0.00941215 | 0.007527727 | 0.009831921 | 0.007527727 | 0.007527727 | 0.005163978
| Rel.Std.Dev. |  | 3.141% | 1.246% | 0.7259% | 1.73% | 1.569% | 0.8492% | 2.516% | 2.385e-14% | 2.229% | 0.8795% | 0.6504% | 1.129% | 2.389% | 2.409% | 0.7876% | 1.047% | 1.867% | 1.443% | 2.35% | 1.373% | 1.416% | 1.019%
| PDM3 |  | 3.587% | 3.587% | -6.302% | 7.365% | 7.68% | 21.85% | -0.1911% | -3.655% | 2.643% | -6.866% | -2.488% | 5.791% | -63.71% | 4.217% | -2.08% | -6.803% | -4.776% | -1.451% | -20.97% | 3.587% | 0.4386% | -4.284%
| Z-Score (Absolute) |  | 0.67 | 0.67 | 0.84 | 1.25 | 1.3 | 3.47 | 0.1 | 0.43 | 0.53 | 0.92 | 0.26 | 1.01 | 9.62 | 0.77 | 0.19 | 0.92 | 0.61 | 0.1 | 3.08 | 0.67 | 0.19 | 0.53
| Analytical results for Sb in OREAS 243 (Certified Value 1.14 ppm) | [25 empty] | Certified
Sb | Round | Replicate | Lab | Lab | Lab | Lab | Lab | Lab | Lab | Lab | Lab | Lab | Lab | Lab | Lab | Lab | Lab | Lab | Lab | Lab | Lab | Lab | Lab | Lab | Lab | Lab | 1
| No | No | 1.01 | 1.02 | 1.03 | 1.04 | 1.05 | 1.07 | 1.08 | 1.10 | 1.11 | 1.12 | 1.13 | 1.14 | 1.15 | 1.16 | 1.17 | 1.18 | 1.19 | 1.20 | 1.21 | 1.23 | 1.24 | 1.25 | 1.26 | 1.27 | ppm
|  |  | AR*MS | AR*MS | AR*OES | AR*OES/MS | AR*OES/MS | AR*OES/MS | AR*MS | AR*MS | AR*OES/MS | AR*OES | AR*MS | AR*OES/MS | AR*MS | AR*MS | AR*OES | AR*MS | AR*OES/MS | AR*MS | AR*OES | AR*OES | AR*OES/MS | AR*MS | AR*OES/MS | AR*MS | 2
|  |  | 0.5g | 40g | 0.5g | 0.25g | 0.25g | 0.25g | 25g | 25g | 01g | 0.25g | 0.5g | 0.5g | 0.5g | 0.25g | 0.5g | 0.5g | 01g | 15g | 0.25g | 0.15g | 0.2g | 0.5g | 0.5g | 0.5g | 2
| 1 | 1 | 1.8 | 0.96 | < 5 | 0.68 | 0.83 | 1.29 | 1.83 | 1.18 | 1.53 | < 10 | 0.71 | 0.65 | 0.7198799 | 0.81 | < 10 | 1.29 | 1.15 | 1.4 | 11.04577657 | < 5 | < 5 | 1.58 | 0.72 | 1.42 | 1
| 1 | 2 | 1.46 | 0.94 | < 5 | 0.67 | 0.85 | 1.3 | 1.73 | 1.25 | 1.49 | < 10 | 0.7 | 0.71 | 0.7387464 | 0.84 | < 10 | 1.33 | 1.14 | 1.5 | 10.38493668 | < 5 | < 5 | 1.67 | 0.72 | 1.42 | 32
| 1 | 3 | 1.46 | 0.92 | < 5 | 0.69 | 0.83 | 1.34 | 1.79 | 1.23 | 1.56 | < 10 | 0.67 | 0.62 | 0.691289 | 0.88 | < 10 | 1.31 | 1.17 | 1.43 | 9.9500462 | < 5 | < 5 | 1.74 | 0.71 | 1.47 | 16
| 1 | 4 | 1.47 | 0.9 | < 5 | 0.67 | 0.83 | 1.32 | 1.81 | 1.2 | 1.52 | < 10 | 0.7 | 0.63 | 0.750538 | 0.84 | < 10 | 1.34 | 1.13 | 1.65 | 10.74199108 | < 5 | < 5 | 1.73 | 0.7 | 1.51 | 1.138706
| 1 | 5 | 1.46 | 0.9 | < 5 | 0.66 | 0.83 | 1.3 | 1.76 | 1.33 | 1.57 | < 10 | 0.67 | 0.66 | 0.6750815 | 0.8 | < 10 | 1.3 | 1.16 | 1.49 | 10.77722621 | < 5 | < 5 | 1.73 | 0.68 | 1.38 | 117
| 1 | 6 | 1.5 | 0.86 | < 5 | 0.07 | 0.83 | 1.31 | 1.83 | 1.31 | 1.49 | < 10 | 0.71 | 0.66 | 0.7387432 | 0.78 | < 10 | 1.31 | 1.15 | 1.45 | 10.36098606 | < 5 | < 5 | 1.79 | 0.67 | 1.52
| Mean |  | 1.525 | 0.9133333 |  | 0.5733333 | 0.8333333 | 1.31 | 1.791667 | 1.25 | 1.526667 |  | 0.6933333 | 0.655 | 0.7190463 | 0.825 |  | 1.313333 | 1.15 | 1.486667 | 10.5434938 |  |  | 1.706667 | 0.7 | 1.453333
| Median |  | 1.465 | 0.91 |  | 0.67 | 0.83 | 1.305 | 1.8 | 1.24 | 1.525 |  | 0.7 | 0.655 | 0.7293116 | 0.825 |  | 1.31 | 1.15 | 1.47 | 10.56346388 |  |  | 1.73 | 0.705 | 1.445
| Std Dev. |  | 0.1356097 | 0.0350238 |  | 0.2467928 | 0.008164966 | 0.01788854 | 0.04020779 | 0.05966574 | 0.03386247 |  | 0.01861899 | 0.03146427 | 0.02990606 | 0.03563706 |  | 0.01861899 | 0.01414214 | 0.08824209 | 0.3890885 |  |  | 0.07284687 | 0.02097618 | 0.05573748
| Rel.Std.Dev. |  | 8.892% | 3.835% |  | 43.05% | 0.9798% | 1.366% | 2.244% | 4.773% | 2.218% |  | 2.685% | 4.804% | 4.159% | 4.32% |  | 1.418% | 1.23% | 5.936% | 3.69% |  |  | 4.268% | 2.997% | 3.835%
| PDM3 |  | 33.92% | -19.79% |  | -49.65% | -26.82% | 15.04% | 57.34% | 9.774% | 34.07% |  | -39.11% | -42.48% | -36.85% | -27.55% |  | 15.34% | 0.9918% | 30.56% | 825.9% |  |  | 49.88% | -38.53% | 27.63%
| Z-Score (Absolute) |  | 0.17 | 0.57 | 1.36 | 0.99 | 0.67 | 0.09 | 0.5 | 0.16 | 0.17 | 4.4 | 0.84 | 0.89 | 0.81 | 0.68 | 4.4 | 0.09 | 0.28 | 0.13 | 11.15 | 1.36 | 1.36 | 0.39 | 0.83 | 0.09
| Analytical results for Sc in OREAS 243 (Certified Value 6.69 ppm) | [25 empty] | Certified
Sc | Round | Replicate | Lab | Lab | Lab | Lab | Lab | Lab | Lab | Lab | Lab | Lab | Lab | Lab | Lab | Lab | Lab | Lab | Lab | Lab | Lab | Lab | Lab |  |  |  | 1
| No | No | 1.01 | 1.02 | 1.03 | 1.04 | 1.05 | 1.07 | 1.08 | 1.10 | 1.11 | 1.13 | 1.14 | 1.15 | 1.16 | 1.18 | 1.19 | 1.20 | 1.23 | 1.24 | 1.25 | 1.26 | 1.27 |  |  |  | ppm
|  |  | AR*MS | AR*OES | AR*OES | AR*OES/MS | AR*OES/MS | AR*OES/MS | AR*MS | AR*MS | AR*OES/MS | AR*MS | AR*OES/MS | AR*MS | AR*MS | AR*MS | AR*OES/MS | AR*MS | AR*OES | AR*OES/MS | AR*MS | AR*OES/MS | AR*MS |  |  |  | 2
|  |  | 0.5g | 40g | 0.5g | 0.25g | 0.25g | 0.25g | 25g | 25g | 01g | 0.5g | 0.5g | 0.5g | 0.25g | 0.5g | 01g | 15g | 0.15g | 0.2g | 0.5g | 0.5g | 0.5g |  |  |  | 3
| 1 | 1 | 6.6 | 5 | 6.473 | 5.6 | 7.8 | 6.8 | 6.1 | 5.4 | 7 | 6.7 | 8.3 | 7.113376 | 7 | 7.3 | 8 | 6.5 | 6 | 6 | 6.8 | 6.3 | 6.4 |  |  |  | 1
| 1 | 2 | 6.6 | 5 | 6.497 | 5.7 | 7.8 | 6.9 | 5.7 | 5.7 | 7 | 6.9 | 8.4 | 7.206268 | 6.9 | 7.3 | 8 | 6.3 | 6 | 6 | 7 | 6.4 | 6.3 |  |  |  | 33
| 1 | 3 | 7 | 5 | 6.589 | 5.6 | 7.6 | 6.6 | 5.5 | 6.2 | 7 | 6.9 | 8.2 | 7.053415 | 6.9 | 7.7 | 8 | 6.1 | 6 | 6 | 7 | 6.6 | 6.5 |  |  |  | 16
| 1 | 4 | 7 | 5 | 6.543 | 5.6 | 7.5 | 6.9 | 6.1 | 6.4 | 7 | 6.5 | 7.6 | 7.232482 | 6.9 | 7.7 | 8 | 6.7 | 6 | 6 | 7 | 6.7 | 6.3 |  |  |  | 6.686227
| 1 | 5 | 7.2 | 5 | 6.492 | 5.5 | 7.7 | 6.8 | 6 | 7 | 7 | 6.5 | 8.3 | 7.191144 | 6.2 | 7.7 | 8 | 6.6 | 6 | 5 | 7.1 | 7 | 6.4 |  |  |  | 118
| 1 | 6 | 7.3 | 5 | 6.455 | 5.8 | 7.6 | 6.9 | 6.1 | 7.2 | 7 | 6.7 | 8.1 | 7.214744 | 6.2 | 7.8 | 8 | 6.2 | 5 | 6 | 7.1 | 6.5 | 6.3
| Mean |  | 6.95 | 5 | 6.508167 | 5.633333 | 7.666667 | 6.816667 | 5.916667 | 6.316667 | 7 | 6.7 | 8.15 | 7.168572 | 6.683333 | 7.583333 | 8 | 6.4 | 5.833333 | 5.833333 | 7 | 6.583333 | 6.366667
| Median |  | 7 | 5 | 6.4945 | 5.6 | 7.65 | 6.85 | 6.05 | 6.3 | 7 | 6.7 | 8.25 | 7.198706 | 6.9 | 7.7 | 8 | 6.4 | 6 | 6 | 7 | 6.55 | 6.35
| Std Dev. |  | 0.2949576 | 0 | 0.04938994 | 0.1032796 | 0.121106 | 0.1169045 | 0.2562551 | 0.7054549 | 0 | 0.1788854 | 0.2880972 | 0.06993502 | 0.3763863 | 0.2228602 | 0 | 0.2366432 | 0.4082483 | 0.4082483 | 0.1095445 | 0.2483277 | 0.08164966
| Rel.Std.Dev. |  | 4.244% | 0% | 0.7589% | 1.833% | 1.58% | 1.715% | 4.331% | 11.17% | 0% | 2.67% | 3.535% | 0.9756% | 5.632% | 2.939% | 0% | 3.698% | 6.999% | 6.999% | 1.565% | 3.772% | 1.282%
| PDM3 |  | 3.945% | -25.22% | -2.663% | -15.75% | 14.66% | 1.951% | -11.51% | -5.527% | 4.693% | 0.206% | 21.89% | 7.214% | -0.04328% | 13.42% | 19.65% | -4.281% | -12.76% | -12.76% | 4.693% | -1.539% | -4.779%
| Z-Score (Absolute) |  | 0.55 | NA | 0.39 | 2.25 | 2.08 | 0.27 | 1.65 | 0.8 | NA | 0.02 | 3.11 | 1.02 | 0.02 | 1.9 | NA | 0.62 | NA | NA | 0.66 | 0.23 | 0.69
Results from laboratories 2, 11, 19, 23 and 24 were removed due to their 1 ppm reading resolution.
| Analytical results for Se in OREAS 243 (Certified Value < 1 ppm) | [25 empty] | Certified
Se | Round | Replicate | Lab | Lab | Lab | Lab | Lab | Lab | Lab | Lab | Lab | Lab | Lab | Lab | Lab | Lab | Lab | Lab | Lab | Lab | Lab | Lab | Lab | Lab |  |  | 1
| No | No | 1.01 | 1.02 | 1.03 | 1.04 | 1.05 | 1.07 | 1.08 | 1.10 | 1.11 | 1.12 | 1.13 | 1.14 | 1.17 | 1.18 | 1.19 | 1.20 | 1.21 | 1.23 | 1.24 | 1.25 | 1.26 | 1.27 |  |  | ppm
|  |  | AR*MS | AR*MS | AR*OES | AR*OES/MS | AR*OES/MS | AR*OES/MS | AR*MS | AR*MS | AR*OES/MS | AR*OES | AR*MS | AR*OES/MS | AR*OES | AR*MS | AR*OES/MS | AR*MS | AR*OES | AR*OES | AR*OES/MS | AR*MS | AR*OES/MS | AR*MS |  |  | 2
|  |  | 0.5g | 40g | 0.5g | 0.25g | 0.25g | 0.25g | 25g | 25g | 01g | 0.25g | 0.5g | 0.5g | 0.5g | 0.5g | 01g | 15g | 0.25g | 0.15g | 0.2g | 0.5g | 0.5g | 0.5g |  |  | 2
| 1 | 1 | 0.6 | < 1 | < 5 | < 1 | 1 | 0.9 | < 1 | < 0.5 | < 1 | < 10 | < 1 | < 0.1 | < 10 | 0.6 | < 1 | 0.4 | < 10 | < 5 | < 10 | 0.6 | 0.5 | 0.7 |  |  | 1
| 1 | 2 | 0.8 | < 1 | < 5 | < 1 | < 1 | 1.2 | < 1 | < 0.5 | < 1 | < 10 | < 1 | 0.2 | < 10 | 0.4 | < 1 | 0.4 | < 10 | < 5 | < 10 | 0.7 | 0.5 | 0.6 |  |  | 34
| 1 | 3 | 0.7 | 1 | < 5 | < 1 | < 1 | 0.9 | < 1 | 0.9 | < 1 | < 10 | < 1 | < 0.1 | < 10 | 0.5 | < 1 | 0.5 | < 10 | < 5 | < 10 | 0.7 | 0.5 | 0.6 |  |  | 16
| 1 | 4 | 0.7 | 1 | < 5 | < 1 | < 1 | 1.1 | < 1 | 0.7 | < 1 | < 10 | < 1 | 0.1 | < 10 | 0.7 | < 1 | 0.3 | < 10 | < 5 | < 10 | 0.8 | 0.5 | 0.8 |  |  | < 1
| 1 | 5 | 0.7 | < 1 | < 5 | < 1 | < 1 | 1.1 | < 1 | < 0.5 | < 1 | < 10 | < 1 | 0.2 | < 10 | 0.6 | < 1 | 0.3 | < 10 | < 5 | < 10 | 0.7 | 0.5 | 0.7 |  |  | 119
| 1 | 6 | 1.1 | < 1 | < 5 | < 1 | < 1 | 0.9 | < 1 | 0.5 | < 1 | < 10 | < 1 | 0.3 | < 10 | 0.8 | < 1 | 0.4 | < 10 | < 5 | < 10 | 0.8 | 0.5 | 0.8
| Mean |  | 0.7666667 | 1 |  |  | 1 | 1.016667 |  | 0.7 |  |  |  | 0.2 |  | 0.6 |  | 0.3833333 |  |  |  | 0.7166667 | 0.5 | 0.7
| Median |  | 0.7 | 1 |  |  | 1 | 1 |  | 0.7 |  |  |  | 0.2 |  | 0.6 |  | 0.4 |  |  |  | 0.7 | 0.5 | 0.7
| Std Dev. |  | 0.175119 | 0 |  |  |  | 0.132916 |  | 0.2 |  |  |  | 0.08164966 |  | 0.1414214 |  | 0.07527727 |  |  |  | 0.07527727 | 0 | 0.08944272
| Rel.Std.Dev. |  | 22.84% | 0% |  |  |  | 13.07% |  | 28.57% |  |  |  | 40.82% |  | 23.57% |  | 19.64% |  |  |  | 10.5% | 0% | 12.78%
PDM3
| Z-Score (Absolute) |  | 0.67 | 0.17 | 9.44 | 0.67 | 0.25 | 1.94 | 0.67 | 0.8 | 0.67 | 22.08 | 0.67 | 2.44 | 22.08 | 0.17 | 0.67 | 1.26 | 22.08 | 9.44 | 22.08 | 0.42 | 0.67 | 0.34
| Analytical results for Sm in OREAS 243 (Certified Value 1.86 ppm) | [25 empty] | Certified
Sm | Round | Replicate | Lab | Lab | Lab | Lab | Lab | [19 empty] | 1
| No | No | 1.02 | 1.08 | 1.10 | 1.14 | 1.15 | [19 empty] | ppm
|  |  | AR*MS | AR*MS | AR*MS | AR*OES/MS | AR*MS | [19 empty] | 2
|  |  | 40g | 25g | 25g | 0.5g | 0.5g | [19 empty] | 3
| 1 | 1 | 1.61 | 1.873 | 1.78 | 2.1 | 1.897662 | [19 empty] | 1
| 1 | 2 | 1.65 | 1.753 | 1.92 | 2.1 | 1.941754 | [19 empty] | 18
| 1 | 3 | 1.61 | 1.725 | 1.87 | 1.8 | 1.863919 | [19 empty] | 16
| 1 | 4 | 1.66 | 1.871 | 1.99 | 1.8 | 1.919054 | [19 empty] | 1.856377
| 1 | 5 | 1.7 | 1.756 | 2.09 | 1.7 | 2.012976 | [19 empty] | 120
| 1 | 6 | 1.7 | 1.843 | 2.17 | 2.1 | 1.884959
| Mean |  | 1.655 | 1.8035 | 1.97 | 1.933333 | 1.920054
| Median |  | 1.655 | 1.7995 | 1.955 | 1.95 | 1.908358
| Std Dev. |  | 0.04037326 | 0.06620498 | 0.1438054 | 0.1861899 | 0.0528973
| Rel.Std.Dev. |  | 2.439% | 3.671% | 7.3% | 9.631% | 2.755%
| PDM3 |  | -10.85% | -2.848% | 6.121% | 4.145% | 3.43%
| Z-Score (Absolute) |  | 3.58 | 1.57 | 0.67 | 0.18 | 0
| Analytical results for Sn in OREAS 243 (Certified Value 0.74 ppm) | [25 empty] | Certified
Sn | Round | Replicate | Lab | Lab | Lab | Lab | Lab | Lab | Lab | Lab | Lab | Lab | Lab | Lab | Lab | Lab | Lab | Lab | Lab | Lab | Lab | Lab | Lab | Lab |  |  | 1
| No | No | 1.01 | 1.02 | 1.03 | 1.04 | 1.05 | 1.07 | 1.08 | 1.10 | 1.11 | 1.12 | 1.13 | 1.14 | 1.16 | 1.17 | 1.18 | 1.19 | 1.21 | 1.23 | 1.24 | 1.25 | 1.26 | 1.27 |  |  | ppm
|  |  | AR*MS | AR*MS | AR*OES | AR*OES/MS | AR*OES/MS | AR*OES/MS | AR*MS | AR*MS | AR*OES/MS | AR*OES | AR*MS | AR*OES/MS | AR*MS | AR*OES | AR*MS | AR*OES/MS | AR*OES | AR*OES | AR*OES/MS | AR*MS | AR*OES/MS | AR*MS |  |  | 2
|  |  | 0.5g | 40g | 0.5g | 0.25g | 0.25g | 0.25g | 25g | 25g | 01g | 0.25g | 0.5g | 0.5g | 0.25g | 0.5g | 0.5g | 01g | 0.25g | 0.15g | 0.2g | 0.5g | 0.5g | 0.5g |  |  | 3
| 1 | 1 | 0.7 | 0.4 | < 10 | 0.7 | 0.5 | 0.7 | 0.66 | 0.6 | 0.8 | < 10 | 0.72 | 0.81 | 0.8 | < 5 | 0.7 | 1.2 | < 5 | < 10 | < 20 | 0.7 | 0.7 | 0.7 |  |  | 1
| 1 | 2 | 0.7 | 0.5 | < 10 | 0.7 | 0.5 | 0.7 | 0.64 | 0.7 | 0.8 | < 10 | 0.72 | 0.81 | 0.8 | < 5 | 0.8 | 1.2 | < 5 | < 10 | < 20 | 0.7 | 0.8 | 0.7 |  |  | 7
| 1 | 3 | 0.8 | 0.5 | < 10 | 1 | 0.5 | 0.7 | 0.67 | 0.7 | 0.8 | < 10 | 0.7 | 0.83 | 0.8 | < 5 | 0.8 | 1.2 | < 5 | < 10 | < 20 | 0.8 | 0.8 | 0.7 |  |  | 16
| 1 | 4 | 0.7 | 0.5 | < 10 | 0.7 | 0.5 | 0.7 | 0.67 | 0.7 | 0.8 | < 10 | 0.66 | 0.74 | 0.8 | < 5 | 0.8 | 1.2 | < 5 | < 10 | < 20 | 0.8 | 0.8 | 0.7 |  |  | 0.7372821
| 1 | 5 | 0.7 | 0.5 | < 10 | 0.7 | 0.5 | 0.7 | 0.65 | 0.7 | 0.8 | < 10 | 0.69 | 0.79 | 0.7 | < 5 | 0.8 | 1.2 | < 5 | < 10 | < 20 | 0.8 | 0.8 | 0.7 |  |  | 121
| 1 | 6 | 0.8 | 0.5 | < 10 | 0.7 | 0.5 | 0.7 | 0.67 | 0.7 | 0.8 | < 10 | 0.71 | 0.8 | 0.7 | < 5 | 0.8 | 1.2 | < 5 | < 10 | < 20 | 0.8 | 0.8 | 0.7
| Mean |  | 0.7333333 | 0.4833333 |  | 0.75 | 0.5 | 0.7 | 0.66 | 0.6833333 | 0.8 |  | 0.7 | 0.7966667 | 0.7666667 |  | 0.7833333 | 1.2 |  |  |  | 0.7666667 | 0.7833333 | 0.7
| Median |  | 0.7 | 0.5 |  | 0.7 | 0.5 | 0.7 | 0.665 | 0.7 | 0.8 |  | 0.705 | 0.805 | 0.8 |  | 0.8 | 1.2 |  |  |  | 0.8 | 0.8 | 0.7
| Std Dev. |  | 0.05163978 | 0.04082483 |  | 0.1224745 | 0 | 1.216188e-16 | 0.01264911 | 0.04082483 | 1.216188e-16 |  | 0.02280351 | 0.03076795 | 0.05163978 |  | 0.04082483 | 0 |  |  |  | 0.05163978 | 0.04082483 | 1.216188e-16
| Rel.Std.Dev. |  | 7.042% | 8.447% |  | 16.33% | 0% | 1.737e-14% | 1.917% | 5.974% | 1.52e-14% |  | 3.258% | 3.862% | 6.736% |  | 5.212% | 0% |  |  |  | 6.736% | 5.212% | 1.737e-14%
| PDM3 |  | -0.5356% | -34.44% |  | 1.725% | -32.18% | -5.057% | -10.48% | -7.317% | 8.507% |  | -5.057% | 8.055% | 3.986% |  | 6.246% | 62.76% |  |  |  | 3.986% | 6.246% | -5.057%
| Z-Score (Absolute) |  | 0.34 | 2.36 | 34.19 | 0.2 | 2.23 | 0.61 | 0.93 | 0.74 | 0.2 | 34.19 | 0.61 | 0.18 | 0.07 | 13.96 | 0.07 | 3.44 | 13.96 | 34.19 | 74.65 | 0.07 | 0.07 | 0.61
| Analytical results for Sr in OREAS 243 (Certified Value 33.5 ppm) | [25 empty] | Certified
Sr | Round | Replicate | Lab | Lab | Lab | Lab | Lab | Lab | Lab | Lab | Lab | Lab | Lab | Lab | Lab | Lab | Lab | Lab | Lab | Lab | Lab | Lab | Lab | Lab | Lab | Lab | 1
| No | No | 1.01 | 1.02 | 1.03 | 1.04 | 1.05 | 1.07 | 1.08 | 1.10 | 1.11 | 1.12 | 1.13 | 1.14 | 1.15 | 1.16 | 1.17 | 1.18 | 1.19 | 1.20 | 1.21 | 1.23 | 1.24 | 1.25 | 1.26 | 1.27 | ppm
|  |  | AR*MS | AR*MS | AR*OES | AR*OES/MS | AR*OES/MS | AR*OES/MS | AR*MS | AR*MS | AR*OES/MS | AR*OES | AR*MS | AR*OES/MS | AR*OES | AR*OES | AR*OES | AR*MS | AR*OES/MS | AR*MS | AR*OES | AR*OES | AR*OES/MS | AR*MS | AR*OES/MS | AR*MS | 1
|  |  | 0.5g | 40g | 0.5g | 0.25g | 0.25g | 0.25g | 25g | 25g | 01g | 0.25g | 0.5g | 0.5g | 0.5g | 0.25g | 0.5g | 0.5g | 01g | 15g | 0.25g | 0.15g | 0.2g | 0.5g | 0.5g | 0.5g | 2
| 1 | 1 | 32 | 32.3 | 38.017 | 34.1 | 30.4 | 30 | 31.69 | 31.2 | 33.7 | 29.41 | 36.56 | 39 | 31.95 | 32.4 | 29.032 | 34.2 | 35.2 | 34.1 | 37.43962302 | 31 | 33 | 32.3 | 33 | 33 | 1
| 1 | 2 | 32.9 | 32.6 | 39.086 | 34.4 | 30.1 | 30 | 30.07 | 33.1 | 34.1 | 28.52 | 36.11 | 39.8 | 33.156 | 32.6 | 30.4135 | 35 | 35.5 | 34.3 | 36.4912506 | 30 | 32 | 32.9 | 33.3 | 32.4 | 8
| 1 | 3 | 34.7 | 32.9 | 39.53 | 33.5 | 30 | 29 | 30.03 | 33.6 | 34.1 | 29.37 | 36.8 | 39.7 | 32.355 | 33.2 | 31.2332 | 35.4 | 35.9 | 33.7 | 36.41262547 | 32 | 33 | 34 | 33.8 | 33.3 | 16
| 1 | 4 | 33.8 | 33.1 | 39.52933 | 34.8 | 30.7 | 30 | 31.27 | 34.8 | 33.8 | 29.36 | 35.38 | 37.9 | 32.787 | 32.2 | 29.9784 | 36.4 | 34.7 | 34.8 | 38.66038865 | 30 | 32 | 33.7 | 34.5 | 32.6 | 33.47954
| 1 | 5 | 33.8 | 33.6 | 39.23833 | 34.6 | 31.1 | 30 | 30.57 | 36.8 | 33.8 | 28.48 | 34.8 | 37.8 | 33.129 | 30.2 | 30.9144 | 36.3 | 35.1 | 33.3 | 37.91933844 | 31 | 30 | 33.9 | 35.4 | 33.5 | 122
| 1 | 6 | 35.1 | 34.2 | 38.20967 | 35.3 | 30.6 | 29 | 31.51 | 37.6 | 34.2 | 29.21 | 35.86 | 38.5 | 33.21 | 30.5 | 28.7204 | 37.1 | 34.9 | 33.4 | 36.96081956 | 29 | 33 | 33.9 | 33.9 | 32.4
| Mean |  | 33.71667 | 33.11667 | 38.93506 | 34.45 | 30.48333 | 29.66667 | 30.85667 | 34.51667 | 33.95 | 29.05833 | 35.91833 | 38.78333 | 32.7645 | 31.85 | 30.04865 | 35.73333 | 35.21667 | 33.93333 | 37.31401 | 30.5 | 32.16667 | 33.45 | 33.98333 | 32.86667
| Median |  | 33.8 | 33 | 39.16217 | 34.5 | 30.5 | 30 | 30.92 | 34.2 | 33.95 | 29.285 | 35.985 | 38.75 | 32.958 | 32.3 | 30.19595 | 35.85 | 35.15 | 33.9 | 37.20022129 | 30.5 | 32.5 | 33.8 | 33.85 | 32.8
| Std Dev. |  | 1.140906 | 0.6911343 | 0.6619519 | 0.6156298 | 0.4070217 | 0.5163978 | 0.7316465 | 2.393672 | 0.2073644 | 0.4379688 | 0.7442692 | 0.8658329 | 0.513071 | 1.212848 | 1.008817 | 1.061446 | 0.4308906 | 0.5750362 | 0.8728238 | 1.048809 | 1.169045 | 0.6920983 | 0.8658329 | 0.4718757
| Rel.Std.Dev. |  | 3.384% | 2.087% | 1.7% | 1.787% | 1.335% | 1.741% | 2.371% | 6.935% | 0.6108% | 1.507% | 2.072% | 2.232% | 1.566% | 3.808% | 3.357% | 2.97% | 1.224% | 1.695% | 2.339% | 3.439% | 3.634% | 2.069% | 2.548% | 1.436%
| PDM3 |  | 0.7083% | -1.084% | 16.3% | 2.899% | -8.949% | -11.39% | -7.834% | 3.098% | 1.405% | -13.21% | 7.284% | 15.84% | -2.136% | -4.867% | -10.25% | 6.732% | 5.189% | 1.355% | 11.45% | -8.9% | -3.921% | -0.08822% | 1.505% | -1.831%
| Z-Score (Absolute) |  | 0.05 | 0.19 | 2.14 | 0.35 | 1.24 | 1.57 | 1.09 | 0.37 | 0.15 | 1.81 | 0.94 | 2.08 | 0.33 | 0.69 | 1.42 | 0.86 | 0.65 | 0.14 | 1.49 | 1.24 | 0.57 | 0.05 | 0.16 | 0.29
| Analytical results for Ta in OREAS 243 (Certified Value < 0.01 ppm) | [25 empty] | Certified
Ta | Round | Replicate | Lab | Lab | Lab | Lab | Lab | Lab | Lab | Lab | Lab | Lab | Lab | Lab | Lab | Lab | Lab | Lab | Lab | [7 empty] | 1
| No | No | 1.01 | 1.02 | 1.03 | 1.04 | 1.05 | 1.07 | 1.08 | 1.10 | 1.11 | 1.13 | 1.14 | 1.18 | 1.19 | 1.24 | 1.25 | 1.26 | 1.27 | [7 empty] | ppm
|  |  | AR*MS | AR*MS | AR*OES | AR*OES/MS | AR*OES/MS | AR*OES/MS | AR*MS | AR*MS | AR*OES/MS | AR*MS | AR*OES/MS | AR*MS | AR*OES/MS | AR*OES/MS | AR*MS | AR*OES/MS | AR*MS | [7 empty] | 3
|  |  | 0.5g | 40g | 0.5g | 0.25g | 0.25g | 0.25g | 25g | 25g | 01g | 0.5g | 0.5g | 0.5g | 01g | 0.2g | 0.5g | 0.5g | 0.5g | [7 empty] | 3
| 1 | 1 | 0.01 | < 0.005 | 5.725 | 0.09 | 0.37 | < 0.1 | < 0.01 | < 0.01 | < 0.05 | < 0.01 | < 0.05 | < 0.01 | < 0.05 | < 10 | < 0.01 | < 0.01 | < 0.01 | [7 empty] | 1
| 1 | 2 | 0.01 | < 0.005 | 5.76 | < 0.05 | 0.35 | < 0.1 | < 0.01 | < 0.01 | < 0.05 | < 0.01 | < 0.05 | 0.01 | < 0.05 | < 10 | 0.01 | < 0.01 | < 0.01 | [7 empty] | 21
| 1 | 3 | 0.01 | < 0.005 | 5.935 | < 0.05 | 0.33 | < 0.1 | < 0.01 | < 0.01 | < 0.05 | < 0.01 | < 0.05 | 0.01 | < 0.05 | < 10 | < 0.01 | < 0.01 | < 0.01 | [7 empty] | 16
| 1 | 4 | 0.01 | < 0.005 | 5.9 | 0.05 | 0.31 | < 0.1 | < 0.01 | < 0.01 | < 0.05 | < 0.01 | < 0.05 | < 0.01 | < 0.05 | < 10 | < 0.01 | < 0.01 | < 0.01 | [7 empty] | < 0.01
| 1 | 5 | 0.01 | < 0.005 | 6.005 | < 0.05 | 0.29 | < 0.1 | < 0.01 | < 0.01 | < 0.05 | < 0.01 | < 0.05 | < 0.01 | < 0.05 | < 10 | 0.01 | < 0.01 | < 0.01 | [7 empty] | 123
| 1 | 6 | 0.01 | < 0.005 | 6.09 | < 0.05 | 0.29 | < 0.1 | < 0.01 | < 0.01 | < 0.05 | < 0.01 | < 0.05 | < 0.01 | < 0.05 | < 10 | 0.01 | < 0.01 | < 0.01
| Mean |  | 0.01 |  | 5.9025 | 0.07 | 0.3233333 | [6 empty] | 0.01 |  |  | 0.01
| Median |  | 0.01 |  | 5.9175 | 0.07 | 0.32 | [6 empty] | 0.01 |  |  | 0.01
| Std Dev. |  | 0 |  | 0.1403834 | 0.02828427 | 0.03265986 | [6 empty] | 0 |  |  | 0
| Rel.Std.Dev. |  | 0% |  | 2.378% | 40.41% | 10.1% | [6 empty] | 0% |  |  | 0%
PDM3
| Z-Score (Absolute) |  | 0 | 0.67 | 529.78 | 2.7 | 28.17 | 3.6 | 0.45 | 0.45 | 1.35 | 0.45 | 1.35 | 0.3 | 1.35 | 448.64 | 0.22 | 0.45 | 0.45
| Analytical results for Tb in OREAS 243 (Certified Value 0.37 ppm) | [25 empty] | Certified
Tb | Round | Replicate | Lab | Lab | Lab | Lab | Lab | Lab | Lab | [17 empty] | 1
| No | No | 1.02 | 1.04 | 1.05 | 1.08 | 1.10 | 1.14 | 1.15 | [17 empty] | ppm
|  |  | AR*MS | AR*OES/MS | AR*OES/MS | AR*MS | AR*MS | AR*OES/MS | AR*MS | [17 empty] | 2
|  |  | 40g | 0.25g | 0.25g | 25g | 25g | 0.5g | 0.5g | [17 empty] | 3
| 1 | 1 | 0.335 | 0.38 | 0.36 | 0.358 | 0.31 | 0.4 | 0.4021546 | [17 empty] | 1
| 1 | 2 | 0.345 | 0.38 | 0.36 | 0.34 | 0.35 | 0.4 | 0.3987766 | [17 empty] | 22
| 1 | 3 | 0.345 | 0.37 | 0.34 | 0.331 | 0.37 | 0.4 | 0.3986368 | [17 empty] | 16
| 1 | 4 | 0.36 | 0.38 | 0.36 | 0.362 | 0.38 | 0.4 | 0.3916027 | [17 empty] | 0.3664845
| 1 | 5 | 0.36 | 0.37 | 0.35 | 0.341 | 0.39 | 0.4 | 0.4022313 | [17 empty] | 124
| 1 | 6 | 0.365 | 0.38 | 0.36 | 0.357 | 0.4 | 0.4 | 0.4110391
| Mean |  | 0.3516667 | 0.3766667 | 0.355 | 0.3481667 | 0.3666667 | 0.4 | 0.4007402
| Median |  | 0.3525 | 0.38 | 0.36 | 0.349 | 0.375 | 0.4 | 0.4004656
| Std Dev. |  | 0.01169045 | 0.005163978 | 0.0083666 | 0.01248065 | 0.03265986 | 6.080942e-17 | 0.006357125
| Rel.Std.Dev. |  | 3.324% | 1.371% | 2.357% | 3.585% | 8.907% | 1.52e-14% | 1.586%
| PDM3 |  | -4.043% | 2.778% | -3.134% | -4.998% | 0.04971% | 9.145% | 9.347%
| Z-Score (Absolute) |  | 0.57 | 0.98 | 0.36 | 0.78 | 0.36 | NA | 2.46
Results from laboratory 14 were removed due to their 0.1 ppm reading resolution.
| Analytical results for Te in OREAS 243 (Certified Value 0.13 ppm) | [25 empty] | Certified
Te | Round | Replicate | Lab | Lab | Lab | Lab | Lab | Lab | Lab | Lab | Lab | Lab | Lab | Lab | Lab | Lab | Lab | Lab | Lab | Lab | Lab | [5 empty] | 1
| No | No | 1.01 | 1.02 | 1.03 | 1.04 | 1.07 | 1.08 | 1.10 | 1.11 | 1.12 | 1.13 | 1.14 | 1.18 | 1.19 | 1.20 | 1.23 | 1.24 | 1.25 | 1.26 | 1.27 | [5 empty] | ppm
|  |  | AR*MS | AR*MS | AR*OES | AR*OES/MS | AR*OES/MS | AR*MS | AR*MS | AR*OES/MS | AR*OES | AR*MS | AR*OES/MS | AR*MS | AR*OES/MS | AR*MS | AR*OES | AR*OES/MS | AR*MS | AR*OES/MS | AR*MS | [5 empty] | 2
|  |  | 0.5g | 40g | 0.5g | 0.25g | 0.25g | 25g | 25g | 01g | 0.25g | 0.5g | 0.5g | 0.5g | 01g | 15g | 0.15g | 0.2g | 0.5g | 0.5g | 0.5g | [5 empty] | 2
| 1 | 1 | 0.1 | 0.12 | 7.633333 | 0.12 | 0.1 | 0.1 | 0.16 | 0.13 | < 20 | 0.1 | 0.09 | 0.13 | 0.05 | 0.11 | < 5 | < 10 | 0.15 | 0.11 | 0.12 | [5 empty] | 1
| 1 | 2 | 0.11 | 0.12 | 7.846667 | 0.13 | 0.1 | 0.1 | 0.17 | 0.11 | < 20 | 0.1 | 0.07 | 0.12 | 0.05 | 0.13 | < 5 | < 10 | 0.14 | 0.11 | 0.13 | [5 empty] | 23
| 1 | 3 | 0.11 | 0.14 | 8.09 | 0.12 | 0.1 | 0.1 | 0.18 | 0.12 | < 20 | 0.1 | 0.08 | 0.12 | 0.05 | 0.13 | < 5 | < 10 | 0.15 | 0.11 | 0.12 | [5 empty] | 16
| 1 | 4 | 0.11 | 0.12 | 7.744815 | 0.13 | 0.2 | 0.1 | 0.11 | 0.15 | < 20 | 0.1 | 0.07 | 0.13 | < 0.05 | 0.12 | < 5 | < 10 | 0.16 | 0.12 | 0.13 | [5 empty] | 0.1261333
| 1 | 5 | 0.12 | 0.14 | 7.832222 | 0.13 | 0.1 | 0.1 | 0.11 | 0.13 | < 20 | 0.1 | 0.11 | 0.11 | < 0.05 | 0.11 | < 5 | < 10 | 0.16 | 0.12 | 0.12 | [5 empty] | 125
| 1 | 6 | 0.12 | 0.16 | 7.726667 | 0.16 | 0.1 | 0.1 | 0.11 | 0.14 | < 20 | 0.1 | 0.07 | 0.11 | < 0.05 | 0.12 | < 5 | < 10 | 0.15 | 0.11 | 0.12
| Mean |  | 0.1116667 | 0.1333333 | 7.812284 | 0.1316667 | 0.1166667 | 0.1 | 0.14 | 0.13 |  | 0.1 | 0.08166667 | 0.12 | 0.05 | 0.12 |  |  | 0.1516667 | 0.1133333 | 0.1233333
| Median |  | 0.11 | 0.13 | 7.788519 | 0.13 | 0.1 | 0.1 | 0.135 | 0.13 |  | 0.1 | 0.075 | 0.12 | 0.05 | 0.12 |  |  | 0.15 | 0.11 | 0.12
| Std Dev. |  | 0.007527727 | 0.01632993 | 0.1565961 | 0.0147196 | 0.04082483 | 1.520235e-17 | 0.0334664 | 0.01414214 |  | 1.520235e-17 | 0.01602082 | 0.008944272 | 8.498375e-18 | 0.008944272 |  |  | 0.007527727 | 0.005163978 | 0.005163978
| Rel.Std.Dev. |  | 6.741% | 12.25% | 2.004% | 11.18% | 34.99% | 1.52e-14% | 23.9% | 10.88% |  | 1.52e-14% | 19.62% | 7.454% | 1.7e-14% | 7.454% |  |  | 4.963% | 4.556% | 4.187%
| PDM3 |  | -11.47% | 5.708% | 6094% | 4.387% | -7.505% | -20.72% | 10.99% | 3.066% |  | -20.72% | -35.25% | -4.863% | -60.36% | -4.863% |  |  | 20.24% | -10.15% | -2.22%
| Z-Score (Absolute) |  | 0.7 | 0.09 | 282.53 | 0.03 | NA | NA | 0.34 | 0.03 | 362.99 | NA | 1.81 | 0.4 | 3.43 | 0.4 | 87.14 | 179.09 | 0.77 | 0.64 | 0.28
Results from laboratories 7, 8 and 13 were removed due to their 0.1 ppm reading resolution.
| Analytical results for Th in OREAS 243 (Certified Value 1.1 ppm) | [25 empty] | Certified
Th | Round | Replicate | Lab | Lab | Lab | Lab | Lab | Lab | Lab | Lab | Lab | Lab | Lab | Lab | Lab | Lab | Lab | Lab | Lab | Lab | Lab | [5 empty] | 1
| No | No | 1.01 | 1.02 | 1.04 | 1.05 | 1.07 | 1.08 | 1.10 | 1.11 | 1.13 | 1.14 | 1.15 | 1.16 | 1.18 | 1.19 | 1.20 | 1.24 | 1.25 | 1.26 | 1.27 | [5 empty] | ppm
|  |  | AR*MS | AR*MS | AR*OES/MS | AR*OES/MS | AR*OES/MS | AR*MS | AR*MS | AR*OES/MS | AR*MS | AR*OES/MS | AR*MS | AR*MS | AR*MS | AR*OES/MS | AR*MS | AR*OES/MS | AR*MS | AR*OES/MS | AR*MS | [5 empty] | 2
|  |  | 0.5g | 40g | 0.25g | 0.25g | 0.25g | 25g | 25g | 01g | 0.5g | 0.5g | 0.5g | 0.25g | 0.5g | 01g | 15g | 0.2g | 0.5g | 0.5g | 0.5g | [5 empty] | 3
| 1 | 1 | 1 | 1.06 | 1.2 | 1.2 | 1.1 | 1.2 | 0.9 | 1.13 | 1.04 | 1.2 | 0.9412512 | 1.2 | 1.1 | 1.14 | 1.3 | < 10 | 1 | 1.1 | 1 | [5 empty] | 1
| 1 | 2 | 1 | 1.08 | 1.2 | 1.1 | 1.1 | 1.14 | 1 | 1.16 | 1.04 | 1.2 | 0.9362622 | 1.2 | 1.1 | 1.15 | 1.2 | < 10 | 1 | 1.1 | 1 | [5 empty] | 24
| 1 | 3 | 1.1 | 1.06 | 1.2 | 1.1 | 1.1 | 1.14 | 1 | 1.17 | 1.04 | 1.2 | 0.9119847 | 1.2 | 1.1 | 1.17 | 1.2 | < 10 | 1 | 1.1 | 1 | [5 empty] | 16
| 1 | 4 | 1.1 | 1.1 | 1.2 | 1.2 | 1.1 | 1.19 | 1 | 1.16 | 1.04 | 1.1 | 0.932409 | 1.2 | 1.1 | 1.14 | 1.3 | < 10 | 1 | 1.1 | 1 | [5 empty] | 1.102282
| 1 | 5 | 1.1 | 1.1 | 1.2 | 1.1 | 1.1 | 1.24 | 1 | 1.15 | 1.04 | 1.1 | 0.9665571 | 1.1 | 1.1 | 1.19 | 1.2 | < 10 | 1.1 | 1.1 | 1 | [5 empty] | 126
| 1 | 6 | 1.1 | 1.12 | 1.2 | 1.1 | 1.1 | 1.18 | 1 | 1.13 | 1.07 | 1.2 | 0.9279509 | 1.1 | 1.2 | 1.16 | 1.2 | < 10 | 1 | 1.1 | 1
| Mean |  | 1.066667 | 1.086667 | 1.2 | 1.133333 | 1.1 | 1.181667 | 0.9833333 | 1.15 | 1.045 | 1.166667 | 0.9360692 | 1.166667 | 1.116667 | 1.158333 | 1.233333 |  | 1.016667 | 1.1 | 1
| Median |  | 1.1 | 1.09 | 1.2 | 1.1 | 1.1 | 1.185 | 1 | 1.155 | 1.04 | 1.2 | 0.9343356 | 1.2 | 1.1 | 1.155 | 1.2 |  | 1 | 1.1 | 1
| Std Dev. |  | 0.05163978 | 0.0242212 | 0 | 0.05163978 | 2.432377e-16 | 0.0381663 | 0.04082483 | 0.0167332 | 0.01224745 | 0.05163978 | 0.01797649 | 0.05163978 | 0.04082483 | 0.0194079 | 0.05163978 |  | 0.04082483 | 2.432377e-16 | 0
| Rel.Std.Dev. |  | 4.841% | 2.229% | 0% | 4.556% | 2.211e-14% | 3.23% | 4.152% | 1.455% | 1.172% | 4.426% | 1.92% | 4.426% | 3.656% | 1.676% | 4.187% |  | 4.016% | 2.211e-14% | 0%
| PDM3 |  | -3.231% | -1.417% | 8.865% | 2.817% | -0.207% | 7.202% | -10.79% | 4.329% | -5.197% | 5.841% | -15.08% | 5.841% | 1.305% | 5.085% | 11.89% |  | -7.767% | -0.207% | -9.279%
| Z-Score (Absolute) |  | 0.67 | 0.4 | 1.12 | 0.22 | 0.22 | 0.88 | 1.8 | 0.45 | 0.97 | 0.67 | 2.44 | 0.67 | 0 | 0.56 | 1.57 | 52.37 | 1.35 | 0.22 | 1.57
| Analytical results for Ti in OREAS 243 (Certified Value 0.357 wt.%) | [25 empty] | Certified
Ti | Round | Replicate | Lab | Lab | Lab | Lab | Lab | Lab | Lab | Lab | Lab | Lab | Lab | Lab | Lab | Lab | Lab | Lab | Lab | Lab | Lab | Lab | Lab | Lab | Lab |  | 1
| No | No | 1.01 | 1.02 | 1.03 | 1.04 | 1.05 | 1.07 | 1.08 | 1.10 | 1.11 | 1.13 | 1.14 | 1.15 | 1.16 | 1.17 | 1.18 | 1.19 | 1.20 | 1.21 | 1.23 | 1.24 | 1.25 | 1.26 | 1.27 |  | wt.%
|  |  | AR*MS | AR*OES | AR*OES | AR*OES/MS | AR*OES/MS | AR*OES/MS | AR*MS | AR*OES | AR*OES/MS | AR*MS | AR*OES/MS | AR*OES | AR*OES | AR*OES | AR*MS | AR*OES/MS | AR*MS | AR*OES | AR*OES | AR*OES/MS | AR*MS | AR*OES/MS | AR*MS |  | 3
|  |  | 0.5g | 40g | 0.5g | 0.25g | 0.25g | 0.25g | 25g | 25g | 01g | 0.5g | 0.5g | 0.5g | 0.25g | 0.5g | 0.5g | 01g | 15g | 0.25g | 0.15g | 0.2g | 0.5g | 0.5g | 0.5g |  | 3
| 1 | 1 | 0.317 | 0.135 | 0.324 | 0.27 | 0.26 | 0.362 | 0.315 | 0.22 | 0.4122 | 0.4587 | 0.41 | 0.41835 | 0.39 | 0.37318 | 0.36 | 0.431 | 0.326 | 0.4519152052 | 0.34 | 0.26 | 0.354 | 0.322 | 0.297 |  | 1
| 1 | 2 | 0.327 | 0.15 | 0.3286667 | 0.26 | 0.26 | 0.359 | 0.2821 | 0.28 | 0.4103 | 0.4593 | 0.41 | 0.42571 | 0.38 | 0.38085 | 0.375 | 0.433 | 0.328 | 0.4441640986 | 0.3 | 0.24 | 0.358 | 0.355 | 0.297 |  | 25
| 1 | 3 | 0.344 | 0.15 | 0.336 | 0.27 | 0.26 | 0.342 | 0.2806 | 0.32 | 0.4136 | 0.4676 | 0.42 | 0.41492 | 0.4 | 0.40735 | 0.375 | 0.433 | 0.321 | 0.4424182091 | 0.36 | 0.25 | 0.372 | 0.374 | 0.3 |  | 16
| 1 | 4 | 0.334 | 0.155 | 0.3326667 | 0.28 | 0.27 | 0.362 | 0.2999 | 0.34 | 0.4068 | 0.45 | 0.41 | 0.41843 | 0.38 | 0.39662 | 0.389 | 0.44 | 0.356 | 0.4648297693 | 0.35 | 0.24 | 0.357 | 0.374 | 0.283 |  | 0.3565501
| 1 | 5 | 0.35 | 0.17 | 0.3326667 | 0.26 | 0.28 | 0.36 | 0.3042 | 0.36 | 0.4095 | 0.4453 | 0.41 | 0.42647 | 0.32 | 0.39824 | 0.388 | 0.438 | 0.35 | 0.459113785 | 0.35 | 0.24 | 0.363 | 0.375 | 0.309 |  | 127
| 1 | 6 | 0.352 | 0.175 | 0.3293333 | 0.27 | 0.26 | 0.356 | 0.3199 | 0.39 | 0.4078 | 0.4549 | 0.42 | 0.41802 | 0.33 | 0.3498 | 0.403 | 0.436 | 0.325 | 0.4425986113 | 0.31 | 0.25 | 0.362 | 0.376 | 0.304
| Mean |  | 0.3373333 | 0.1558333 | 0.3305556 | 0.2683333 | 0.265 | 0.3568333 | 0.3002833 | 0.3183333 | 0.4100333 | 0.4559667 | 0.4133333 | 0.4203167 | 0.3666667 | 0.38434 | 0.3816667 | 0.4351667 | 0.3343333 | 0.4508399 | 0.335 | 0.2466667 | 0.361 | 0.3626667 | 0.2983333
| Median |  | 0.339 | 0.1525 | 0.331 | 0.27 | 0.26 | 0.3595 | 0.30205 | 0.33 | 0.4099 | 0.4568 | 0.41 | 0.41839 | 0.38 | 0.388735 | 0.3815 | 0.4345 | 0.327 | 0.4480396519 | 0.345 | 0.245 | 0.36 | 0.374 | 0.2985
| Std Dev. |  | 0.01379372 | 0.01463443 | 0.004161552 | 0.007527727 | 0.0083666 | 0.007600439 | 0.01633982 | 0.06080022 | 0.002577337 | 0.007802991 | 0.005163978 | 0.00466428 | 0.0332666 | 0.02099145 | 0.01488176 | 0.003430258 | 0.01476031 | 0.009473541 | 0.02428992 | 0.008164966 | 0.006324555 | 0.0214445 | 0.008801515
| Rel.Std.Dev. |  | 4.089% | 9.391% | 1.259% | 2.805% | 3.157% | 2.13% | 5.441% | 19.1% | 0.6286% | 1.711% | 1.249% | 1.11% | 9.073% | 5.462% | 3.899% | 0.7883% | 4.415% | 2.101% | 7.251% | 3.31% | 1.752% | 5.913% | 2.95%
| PDM3 |  | -5.39% | -56.29% | -7.291% | -24.74% | -25.68% | 0.07944% | -15.78% | -10.72% | 15% | 27.88% | 15.93% | 17.88% | 2.837% | 7.794% | 7.044% | 22.05% | -6.231% | 26.45% | -6.044% | -30.82% | 1.248% | 1.715% | -16.33%
| Z-Score (Absolute) |  | 0.25 | 2.55 | 0.33 | 1.12 | 1.16 | 0 | 0.72 | 0.49 | 0.67 | 1.26 | 0.72 | 0.8 | 0.12 | 0.35 | 0.31 | 0.99 | 0.29 | 1.19 | 0.28 | 1.4 | 0.05 | 0.07 | 0.74
| Analytical results for Tl in OREAS 243 (Certified Value 0.17 ppm) | [25 empty] | Certified
Tl | Round | Replicate | Lab | Lab | Lab | Lab | Lab | Lab | Lab | Lab | Lab | Lab | Lab | Lab | Lab | Lab | Lab | Lab | Lab | Lab | Lab | Lab |  |  |  |  | 1
| No | No | 1.01 | 1.02 | 1.03 | 1.04 | 1.05 | 1.07 | 1.08 | 1.10 | 1.11 | 1.13 | 1.14 | 1.16 | 1.18 | 1.19 | 1.20 | 1.23 | 1.24 | 1.25 | 1.26 | 1.27 |  |  |  |  | ppm
|  |  | AR*MS | AR*MS | AR*OES | AR*OES/MS | AR*OES/MS | AR*OES/MS | AR*MS | AR*MS | AR*OES/MS | AR*MS | AR*OES/MS | AR*MS | AR*MS | AR*OES/MS | AR*MS | AR*OES | AR*OES/MS | AR*MS | AR*OES/MS | AR*MS |  |  |  |  | 2
|  |  | 0.5g | 40g | 0.5g | 0.25g | 0.25g | 0.25g | 25g | 25g | 01g | 0.5g | 0.5g | 0.25g | 0.5g | 01g | 15g | 0.15g | 0.2g | 0.5g | 0.5g | 0.5g |  |  |  |  | 3
| 1 | 1 | 0.16 | 0.17 | < 10 | 0.17 | 0.16 | 0.18 | 0.17 | 0.15 | 0.17 | 0.14 | 0.18 | 0.17 | 0.17 | 0.14 | 0.19 | < 5 | < 5 | 0.17 | 0.17 | 0.15 |  |  |  |  | 1
| 1 | 2 | 0.15 | 0.17 | < 10 | 0.17 | 0.16 | 0.18 | 0.16 | 0.15 | 0.17 | 0.14 | 0.18 | 0.17 | 0.17 | 0.14 | 0.18 | < 5 | < 5 | 0.16 | 0.17 | 0.17 |  |  |  |  | 26
| 1 | 3 | 0.16 | 0.17 | < 10 | 0.17 | 0.16 | 0.18 | 0.17 | 0.16 | 0.18 | 0.14 | 0.18 | 0.18 | 0.16 | 0.14 | 0.18 | < 5 | < 5 | 0.16 | 0.17 | 0.17 |  |  |  |  | 16
| 1 | 4 | 0.18 | 0.17 | < 10 | 0.17 | 0.16 | 0.18 | 0.17 | 0.16 | 0.18 | 0.14 | 0.16 | 0.18 | 0.17 | 0.14 | 0.18 | < 5 | < 5 | 0.17 | 0.17 | 0.17 |  |  |  |  | 0.1701111
| 1 | 5 | 0.17 | 0.18 | < 10 | 0.17 | 0.17 | 0.18 | 0.16 | 0.16 | 0.17 | 0.14 | 0.18 | 0.18 | 0.16 | 0.14 | 0.18 | < 5 | < 5 | 0.16 | 0.18 | 0.17 |  |  |  |  | 128
| 1 | 6 | 0.17 | 0.18 | < 10 | 0.17 | 0.16 | 0.18 | 0.17 | 0.16 | 0.18 | 0.14 | 0.18 | 0.18 | 0.17 | 0.14 | 0.18 | < 5 | < 5 | 0.16 | 0.17 | 0.17
| Mean |  | 0.165 | 0.1733333 |  | 0.17 | 0.1616667 | 0.18 | 0.1666667 | 0.1566667 | 0.175 | 0.14 | 0.1766667 | 0.1766667 | 0.1666667 | 0.14 | 0.1816667 |  |  | 0.1633333 | 0.1716667 | 0.1666667
| Median |  | 0.165 | 0.17 |  | 0.17 | 0.16 | 0.18 | 0.17 | 0.16 | 0.175 | 0.14 | 0.18 | 0.18 | 0.17 | 0.14 | 0.18 |  |  | 0.16 | 0.17 | 0.17
| Std Dev. |  | 0.01048809 | 0.005163978 |  | 0 | 0.004082483 | 3.040471e-17 | 0.005163978 | 0.005163978 | 0.005477226 | 0 | 0.008164966 | 0.005163978 | 0.005163978 | 0 | 0.004082483 |  |  | 0.005163978 | 0.004082483 | 0.008164966
| Rel.Std.Dev. |  | 6.356% | 2.979% |  | 0% | 2.525% | 1.689e-14% | 3.098% | 3.296% | 3.13% | 0% | 4.622% | 2.923% | 3.098% | 0% | 2.247% |  |  | 3.162% | 2.378% | 4.899%
| PDM3 |  | -3.005% | 1.894% |  | -0.06532% | -4.964% | 5.813% | -2.025% | -7.903% | 2.874% | -17.7% | 3.854% | 3.854% | -2.025% | -17.7% | 6.793% |  |  | -3.984% | 0.9144% | -2.025%
| Z-Score (Absolute) |  | 0.59 | 0.25 | 488.45 | 0.08 | 0.93 | 0.93 | 0.42 | 1.43 | 0.42 | 3.12 | 0.59 | 0.59 | 0.42 | 3.12 | 1.1 | 235.59 | 235.59 | 0.76 | 0.08 | 0.42
| Analytical results for Tm in OREAS 243 (Certified Value 0.19 ppm) | [25 empty] | Certified
Tm | Round | Replicate | Lab | Lab | Lab | Lab | Lab | [19 empty] | 1
| No | No | 1.02 | 1.08 | 1.10 | 1.14 | 1.15 | [19 empty] | ppm
|  |  | AR*MS | AR*MS | AR*MS | AR*OES/MS | AR*MS | [19 empty] | 2
|  |  | 40g | 25g | 25g | 0.5g | 0.5g | [19 empty] | 2
| 1 | 1 | 0.145 | 0.183 | 0.16 | 0.2 | 0.21204 | [19 empty] | 1
| 1 | 2 | 0.155 | 0.177 | 0.18 | 0.2 | 0.2135789 | [19 empty] | 27
| 1 | 3 | 0.155 | 0.172 | 0.19 | 0.2 | 0.207822 | [19 empty] | 16
| 1 | 4 | 0.16 | 0.186 | 0.19 | 0.2 | 0.2072454 | [19 empty] | 0.1863904
| 1 | 5 | 0.16 | 0.171 | 0.2 | 0.2 | 0.2129309 | [19 empty] | 129
| 1 | 6 | 0.16 | 0.183 | 0.2 | 0.2 | 0.2110951
| Mean |  | 0.1558333 | 0.1786667 | 0.1866667 | 0.2 | 0.2107854
| Median |  | 0.1575 | 0.18 | 0.19 | 0.2 | 0.2115676
| Std Dev. |  | 0.005845226 | 0.00628225 | 0.01505545 | 3.040471e-17 | 0.002660458
| Rel.Std.Dev. |  | 3.751% | 3.516% | 8.065% | 1.52e-14% | 1.262%
| PDM3 |  | -16.39% | -4.144% | 0.1482% | 7.302% | 13.09%
| Z-Score (Absolute) |  | 1.56 | 0.4 | 0 | 0.67 | 1.22
| Analytical results for U in OREAS 243 (Certified Value 0.28 ppm) | [25 empty] | Certified
U | Round | Replicate | Lab | Lab | Lab | Lab | Lab | Lab | Lab | Lab | Lab | Lab | Lab | Lab | Lab | Lab | Lab | Lab | Lab | Lab | Lab | Lab |  |  |  |  | 1
| No | No | 1.01 | 1.02 | 1.04 | 1.05 | 1.07 | 1.08 | 1.10 | 1.11 | 1.13 | 1.14 | 1.15 | 1.16 | 1.18 | 1.19 | 1.20 | 1.23 | 1.24 | 1.25 | 1.26 | 1.27 |  |  |  |  | ppm
|  |  | AR*MS | AR*MS | AR*OES/MS | AR*OES/MS | AR*OES/MS | AR*MS | AR*MS | AR*OES/MS | AR*MS | AR*OES/MS | AR*MS | AR*MS | AR*MS | AR*OES/MS | AR*MS | AR*OES | AR*OES/MS | AR*MS | AR*OES/MS | AR*MS |  |  |  |  | 2
|  |  | 0.5g | 40g | 0.25g | 0.25g | 0.25g | 25g | 25g | 01g | 0.5g | 0.5g | 0.5g | 0.25g | 0.5g | 01g | 15g | 0.15g | 0.2g | 0.5g | 0.5g | 0.5g |  |  |  |  | 3
| 1 | 1 | 0.26 | 0.26 | 0.28 | 0.27 | 0.3 | 0.29 | 0.26 | 0.3 | 0.29 | 0.3 | 0.3179766 | 0.3 | 0.28 | 0.32 | 0.3 | < 10 | < 10 | 0.27 | 0.27 | 0.28 |  |  |  |  | 1
| 1 | 2 | 0.26 | 0.26 | 0.28 | 0.26 | 0.3 | 0.28 | 0.27 | 0.31 | 0.29 | 0.3 | 0.3062469 | 0.29 | 0.27 | 0.32 | 0.3 | < 10 | < 10 | 0.27 | 0.28 | 0.28 |  |  |  |  | 28
| 1 | 3 | 0.27 | 0.26 | 0.28 | 0.27 | 0.3 | 0.27 | 0.28 | 0.31 | 0.29 | 0.3 | 0.2879649 | 0.31 | 0.28 | 0.32 | 0.3 | < 10 | < 10 | 0.27 | 0.28 | 0.28 |  |  |  |  | 16
| 1 | 4 | 0.28 | 0.28 | 0.28 | 0.28 | 0.3 | 0.28 | 0.29 | 0.3 | 0.28 | 0.3 | 0.3027457 | 0.3 | 0.3 | 0.31 | 0.3 | < 10 | < 10 | 0.28 | 0.28 | 0.28 |  |  |  |  | 0.2834641
| 1 | 5 | 0.28 | 0.28 | 0.27 | 0.27 | 0.3 | 0.27 | 0.3 | 0.3 | 0.28 | 0.3 | 0.3070314 | 0.28 | 0.3 | 0.31 | 0.3 | < 10 | < 10 | 0.29 | 0.29 | 0.28 |  |  |  |  | 130
| 1 | 6 | 0.29 | 0.28 | 0.27 | 0.28 | 0.3 | 0.29 | 0.31 | 0.31 | 0.29 | 0.3 | 0.2990219 | 0.28 | 0.3 | 0.31 | 0.3 | < 10 | < 10 | 0.27 | 0.29 | 0.27
| Mean |  | 0.2733333 | 0.27 | 0.2766667 | 0.2716667 | 0.3 | 0.28 | 0.285 | 0.305 | 0.2866667 | 0.3 | 0.3034979 | 0.2933333 | 0.2883333 | 0.315 | 0.3 |  |  | 0.275 | 0.2816667 | 0.2783333
| Median |  | 0.275 | 0.27 | 0.28 | 0.27 | 0.3 | 0.28 | 0.285 | 0.305 | 0.29 | 0.3 | 0.3044963 | 0.295 | 0.29 | 0.315 | 0.3 |  |  | 0.27 | 0.28 | 0.28
| Std Dev. |  | 0.0121106 | 0.01095445 | 0.005163978 | 0.007527727 | 0 | 0.008944272 | 0.01870829 | 0.005477226 | 0.005163978 | 0 | 0.009915137 | 0.0121106 | 0.0132916 | 0.005477226 | 0 |  |  | 0.0083666 | 0.007527727 | 0.004082483
| Rel.Std.Dev. |  | 4.431% | 4.057% | 1.866% | 2.771% | 0% | 3.194% | 6.564% | 1.796% | 1.801% | 0% | 3.267% | 4.129% | 4.61% | 1.739% | 0% |  |  | 3.042% | 2.673% | 1.467%
| PDM3 |  | -3.574% | -4.75% | -2.398% | -4.162% | 5.833% | -1.222% | 0.5418% | 7.597% | 1.13% | 5.833% | 7.067% | 3.482% | 1.718% | 11.13% | 5.833% |  |  | -2.986% | -0.6341% | -1.81%
| Z-Score (Absolute) |  | 0.79 | 1.01 | 0.56 | 0.9 | NA | 0.34 | 0 | 1.35 | 0.11 | NA | 1.25 | 0.56 | 0.22 | 2.02 | NA | 317.94 | 317.94 | 0.67 | 0.22 | 0.45
Results from laboratories 7, 14 and 20 were removed due to their 0.1 ppm reading resolution.
| Analytical results for V in OREAS 243 (Certified Value 145 ppm) | [25 empty] | Certified
V | Round | Replicate | Lab | Lab | Lab | Lab | Lab | Lab | Lab | Lab | Lab | Lab | Lab | Lab | Lab | Lab | Lab | Lab | Lab | Lab | Lab | Lab | Lab | Lab | Lab |  | 1
| No | No | 1.01 | 1.02 | 1.03 | 1.04 | 1.05 | 1.07 | 1.08 | 1.10 | 1.11 | 1.12 | 1.13 | 1.14 | 1.16 | 1.17 | 1.18 | 1.19 | 1.20 | 1.21 | 1.23 | 1.24 | 1.25 | 1.26 | 1.27 |  | ppm
|  |  | AR*MS | AR*OES | AR*OES | AR*OES/MS | AR*OES/MS | AR*OES/MS | AR*MS | AR*OES | AR*OES/MS | AR*OES | AR*MS | AR*OES/MS | AR*OES | AR*OES | AR*MS | AR*OES/MS | AR*MS | AR*OES | AR*OES | AR*OES/MS | AR*MS | AR*OES/MS | AR*MS |  | 0
|  |  | 0.5g | 40g | 0.5g | 0.25g | 0.25g | 0.25g | 25g | 25g | 01g | 0.25g | 0.5g | 0.5g | 0.25g | 0.5g | 0.5g | 01g | 15g | 0.25g | 0.15g | 0.2g | 0.5g | 0.5g | 0.5g |  | 0
| 1 | 1 | 138 | 116 | 145.0482 | 125 | 137 | 157 | 138 | 112 | 159 | 142.184 | 148 | 167 | 159 | 141.4886 | 145 | 170 | 146 | 238.4661096 | 144 | 132 | 148 | 141 | 136 |  | 1
| 1 | 2 | 141 | 120 | 144.1417 | 127 | 134 | 159 | 127 | 129 | 158 | 140.302 | 150 | 172 | 161 | 147.8638 | 148 | 169 | 145 | 232.1605131 | 134 | 129 | 149 | 150 | 135 |  | 29
| 1 | 3 | 146 | 122 | 146.964 | 124 | 135 | 155 | 129 | 138 | 159 | 142.122 | 150 | 171 | 161 | 151.9877 | 149 | 169 | 145 | 226.5817871 | 149 | 130 | 152 | 155 | 137 |  | 16
| 1 | 4 | 143 | 124 | 146.5623 | 125 | 137 | 159 | 134 | 143 | 157 | 142.17 | 143 | 155 | 161 | 147.6037 | 152 | 169 | 148 | 230.2490556 | 142 | 130 | 150 | 154 | 132 |  | 145.3971
| 1 | 5 | 148 | 128 | 145.3897 | 127 | 139 | 160 | 135 | 148 | 158 | 141.63 | 141 | 165 | 148 | 149.3586 | 153 | 168 | 151 | 234.1892423 | 145 | 129 | 150 | 154 | 139 |  | 131
| 1 | 6 | 152 | 132 | 145.3775 | 123 | 137 | 159 | 140 | 152 | 157 | 142.04 | 149 | 170 | 146 | 135.7876 | 158 | 168 | 146 | 225.4643548 | 134 | 132 | 152 | 154 | 137
| Mean |  | 144.6667 | 123.6667 | 145.5806 | 125.1667 | 136.5 | 158.1667 | 133.8333 | 137 | 158 | 141.7413 | 146.8333 | 166.6667 | 156 | 145.6817 | 150.8333 | 168.8333 | 146.8333 | 231.1852 | 141.3333 | 130.3333 | 150.1667 | 151.3333 | 136
| Median |  | 144.5 | 123 | 145.3836 | 125 | 137 | 159 | 134.5 | 140.5 | 158 | 142.081 | 148.5 | 168.5 | 160 | 147.73375 | 150.5 | 169 | 146 | 231.2048 | 143 | 130 | 150 | 154 | 136.5
| Std Dev. |  | 5.046451 | 5.715476 | 1.030465 | 1.602082 | 1.760682 | 1.834848 | 5.036533 | 14.6424 | 0.8944272 | 0.7345602 | 3.868678 | 6.28225 | 7.042727 | 5.953422 | 4.535049 | 0.7527727 | 2.316607 | 4.853514 | 6.121002 | 1.36626 | 1.602082 | 5.354126 | 2.366432
| Rel.Std.Dev. |  | 3.488% | 4.622% | 0.7078% | 1.28% | 1.29% | 1.16% | 3.763% | 10.69% | 0.5661% | 0.5182% | 2.635% | 3.769% | 4.515% | 4.087% | 3.007% | 0.4459% | 1.578% | 2.099% | 4.331% | 1.048% | 1.067% | 3.538% | 1.74%
| PDM3 |  | -0.5024% | -14.95% | 0.1262% | -13.91% | -6.119% | 8.783% | -7.953% | -5.775% | 8.668% | -2.514% | 0.9878% | 14.63% | 7.292% | 0.1957% | 3.739% | 16.12% | 0.9878% | 59% | -2.795% | -10.36% | 3.28% | 4.083% | -6.463%
| Z-Score (Absolute) |  | 0.07 | 1.62 | 0.01 | 1.51 | 0.67 | 0.92 | 0.87 | 0.64 | 0.9 | 0.29 | 0.08 | 1.54 | 0.76 | 0 | 0.38 | 1.7 | 0.08 | 6.28 | 0.32 | 1.13 | 0.33 | 0.42 | 0.71
| Analytical results for W in OREAS 243 (Certified Value 27.6 ppm) | [25 empty] | Certified
W | Round | Replicate | Lab | Lab | Lab | Lab | Lab | Lab | Lab | Lab | Lab | Lab | Lab | Lab | Lab | Lab | Lab | Lab | Lab | Lab | Lab | Lab |  |  |  |  | 1
| No | No | 1.01 | 1.02 | 1.03 | 1.04 | 1.07 | 1.08 | 1.10 | 1.11 | 1.13 | 1.14 | 1.16 | 1.17 | 1.18 | 1.19 | 1.20 | 1.23 | 1.24 | 1.25 | 1.26 | 1.27 |  |  |  |  | ppm
|  |  | AR*MS | AR*MS | AR*OES | AR*OES/MS | AR*OES/MS | AR*MS | AR*MS | AR*OES/MS | AR*MS | AR*OES/MS | AR*OES | AR*OES | AR*MS | AR*OES/MS | AR*MS | AR*OES | AR*OES/MS | AR*MS | AR*OES/MS | AR*MS |  |  |  |  | 1
|  |  | 0.5g | 40g | 0.5g | 0.25g | 0.25g | 25g | 25g | 01g | 0.5g | 0.5g | 0.25g | 0.5g | 0.5g | 01g | 15g | 0.15g | 0.2g | 0.5g | 0.5g | 0.5g |  |  |  |  | 1
| 1 | 1 | 27.6 | 14.5 | 44.57667 | 31.2 | 33.3 | 27.37 | 26.03 | 29.3 | 21.4 | 22.1 | 30 | 32.2073 | 27.6 | 12.7 | 22.5 | 27 | 27 | 30.8 | 24.34 | 28.3 |  |  |  |  | 1
| 1 | 2 | 27.4 | 14.7 | 44.16937 | 30.9 | 33 | 26.21 | 26.32 | 29.4 | 22.1 | 23.3 | 30 | 30.005 | 29.7 | 12.6 | 23 | 21 | 26 | 32 | 24.55 | 28.5 |  |  |  |  | 30
| 1 | 3 | 28.7 | 14 | 43.59056 | 30.3 | 33.7 | 27.48 | 27.23 | 29.4 | 22.01 | 22.8 | 31 | 29.7929 | 29.3 | 12.6 | 22.2 | 32 | 27 | 31.2 | 25.33 | 29.4 |  |  |  |  | 16
| 1 | 4 | 29.3 | 13.9 | 44.01287 | 31.1 | 32.9 | 27.43 | 27.77 | 29.7 | 21.66 | 20.1 | 30 | 28.8216 | 30.2 | 12.8 | 24.2 | 21 | 26 | 31.8 | 25.51 | 29.2 |  |  |  |  | 27.61304
| 1 | 5 | 29.6 | 14 | 44.40279 | 30.8 | 33.3 | 26.25 | 27.29 | 29.1 | 21.92 | 20.8 | 29 | 28.5998 | 28.7 | 12.8 | 23.8 | 25 | 26 | 31.2 | 26.55 | 29.9 |  |  |  |  | 132
| 1 | 6 | 28.9 | 14.2 | 45.21 | 31 | 32.5 | 27.41 | 28.12 | 29.7 | 22.75 | 23 | 30 | 30.4533 | 29.3 | 12.8 | 22.5 | 21 | 27 | 32.3 | 25.82 | 30
| Mean |  | 28.58333 | 14.21667 | 44.32704 | 30.88333 | 33.11667 | 27.025 | 27.12667 | 29.43333 | 21.97333 | 22.01667 | 30 | 29.97998 | 29.13333 | 12.71667 | 23.03333 | 24.5 | 26.5 | 31.55 | 25.35 | 29.21667
| Median |  | 28.8 | 14.1 | 44.28608 | 30.95 | 33.15 | 27.39 | 27.26 | 29.4 | 21.965 | 22.45 | 30 | 29.89895 | 29.3 | 12.75 | 22.75 | 23 | 26.5 | 31.5 | 25.42 | 29.3
| Std Dev. |  | 0.8975894 | 0.3188521 | 0.5502076 | 0.3188521 | 0.4119061 | 0.6169522 | 0.8113363 | 0.233809 | 0.4583303 | 1.295248 | 0.6324555 | 1.301334 | 0.9003703 | 0.09831921 | 0.8016649 | 4.460942 | 0.5477226 | 0.5718391 | 0.8181687 | 0.7026142
| Rel.Std.Dev. |  | 3.14% | 2.243% | 1.241% | 1.032% | 1.244% | 2.283% | 2.991% | 0.7944% | 2.086% | 5.883% | 2.108% | 4.341% | 3.091% | 0.7732% | 3.48% | 18.21% | 2.067% | 1.812% | 3.227% | 2.405%
| PDM3 |  | 3.514% | -48.51% | 60.53% | 11.84% | 19.93% | -2.13% | -1.761% | 6.592% | -20.42% | -20.27% | 8.644% | 8.572% | 5.506% | -53.95% | -16.59% | -11.27% | -4.031% | 14.26% | -8.196% | 5.808%
| Z-Score (Absolute) |  | 0.18 | 3.32 | 4.01 | 0.74 | 1.28 | 0.2 | 0.18 | 0.38 | 1.43 | 1.42 | 0.52 | 0.52 | 0.31 | 3.69 | 1.18 | 0.82 | 0.33 | 0.9 | 0.61 | 0.33
| Analytical results for Y in OREAS 243 (Certified Value 12.3 ppm) | [25 empty] | Certified
Y | Round | Replicate | Lab | Lab | Lab | Lab | Lab | Lab | Lab | Lab | Lab | Lab | Lab | Lab | Lab | Lab | Lab | Lab | Lab | Lab | Lab | Lab | Lab | Lab |  |  | 1
| No | No | 1.01 | 1.02 | 1.03 | 1.04 | 1.05 | 1.07 | 1.08 | 1.10 | 1.11 | 1.12 | 1.13 | 1.14 | 1.15 | 1.16 | 1.17 | 1.18 | 1.19 | 1.23 | 1.24 | 1.25 | 1.26 | 1.27 |  |  | ppm
|  |  | AR*MS | AR*MS | AR*OES | AR*OES/MS | AR*OES/MS | AR*OES/MS | AR*MS | AR*MS | AR*OES/MS | AR*OES | AR*MS | AR*OES/MS | AR*MS | AR*MS | AR*OES | AR*MS | AR*OES/MS | AR*OES | AR*OES/MS | AR*MS | AR*OES/MS | AR*MS |  |  | 1
|  |  | 0.5g | 40g | 0.5g | 0.25g | 0.25g | 0.25g | 25g | 25g | 01g | 0.25g | 0.5g | 0.5g | 0.5g | 0.25g | 0.5g | 0.5g | 01g | 0.15g | 0.2g | 0.5g | 0.5g | 0.5g |  |  | 2
| 1 | 1 | 12.25 | 10.8 | 11.46433 | 12.32 | 11.4 | 11.9 | 11.87 | 11.1 | 12.76 | 11.599 | 11.87 | 13.9 | 12.2304 | 12.75 | 9.0757 | 13.1 | 13.5 | 12 | 12 | 12.6 | 11.28 | 12.25 |  |  | 1
| 1 | 2 | 12.2 | 11.2 | 11.724 | 12.44 | 11.5 | 12.1 | 11.03 | 12.31 | 12.59 | 11.437 | 11.64 | 14.2 | 12.46508 | 12.95 | 9.3373 | 13.25 | 13.3 | 11 | 11 | 13.1 | 11.41 | 12.2 |  |  | 31
| 1 | 3 | 13.05 | 11.3 | 11.94883 | 11.93 | 11.3 | 11.9 | 11.14 | 12.68 | 12.75 | 11.667 | 12.06 | 13.6 | 12.1584 | 12.45 | 9.4917 | 13.2 | 13.4 | 12 | 12 | 13.1 | 11.53 | 12.55 |  |  | 16
| 1 | 4 | 13.25 | 11.5 | 11.8505 | 12.51 | 11.2 | 12.2 | 11.88 | 12.8 | 12.54 | 11.68 | 11.71 | 12.9 | 12.26613 | 12.45 | 9.248 | 13.75 | 13.2 | 12 | 11 | 13.05 | 11.77 | 12.2 |  |  | 12.338
| 1 | 5 | 13 | 11.7 | 11.78933 | 12.26 | 11.5 | 12.1 | 11.35 | 13.48 | 12.65 | 11.55 | 11.4 | 13.7 | 12.56855 | 11.63 | 9.3196 | 13.4 | 13.7 | 12 | 11 | 13.45 | 12.18 | 12.65 |  |  | 133
| 1 | 6 | 13.65 | 11.9 | 11.79517 | 12.69 | 11.3 | 12.3 | 11.88 | 14.17 | 12.82 | 11.69 | 11.76 | 13.5 | 12.32844 | 12.04 | 8.6567 | 14.1 | 13.1 | 11 | 12 | 13.15 | 11.27 | 12.05
| Mean |  | 12.9 | 11.4 | 11.76203 | 12.35833 | 11.36667 | 12.08333 | 11.525 | 12.75667 | 12.685 | 11.60383 | 11.74 | 13.63333 | 12.33617 | 12.37833 | 9.188167 | 13.46667 | 13.36667 | 11.66667 | 11.5 | 13.075 | 11.57333 | 12.31667
| Median |  | 13.025 | 11.4 | 11.79225 | 12.38 | 11.35 | 12.1 | 11.61 | 12.74 | 12.7 | 11.633 | 11.735 | 13.65 | 12.29729 | 12.45 | 9.2838 | 13.325 | 13.35 | 12 | 11.5 | 13.1 | 11.47 | 12.225
| Std Dev. |  | 0.5709641 | 0.3898718 | 0.1640948 | 0.2585666 | 0.121106 | 0.1602082 | 0.3987355 | 1.046187 | 0.1089495 | 0.09794982 | 0.2219009 | 0.4366539 | 0.1538659 | 0.4795171 | 0.2933713 | 0.3842742 | 0.2160247 | 0.5163978 | 0.5477226 | 0.2734045 | 0.350238 | 0.2316607
| Rel.Std.Dev. |  | 4.426% | 3.42% | 1.395% | 2.092% | 1.065% | 1.326% | 3.46% | 8.201% | 0.8589% | 0.8441% | 1.89% | 3.203% | 1.247% | 3.874% | 3.193% | 2.854% | 1.616% | 4.426% | 4.763% | 2.091% | 3.026% | 1.881%
| PDM3 |  | 4.555% | -7.603% | -4.668% | 0.1648% | -7.873% | -2.064% | -6.589% | 3.393% | 2.812% | -5.95% | -4.847% | 10.5% | -0.01486% | 0.3269% | -25.53% | 9.148% | 8.337% | -5.441% | -6.792% | 5.973% | -6.198% | -0.1729%
| Z-Score (Absolute) |  | 0.59 | 0.95 | 0.58 | 0.03 | 0.99 | 0.25 | 0.83 | 0.44 | 0.37 | 0.74 | 0.6 | 1.35 | 0.01 | 0.05 | 3.23 | 1.17 | 1.07 | NA | NA | 0.77 | 0.78 | 0.01
Results from laboratories 23 and 24 were removed due to their 1 ppm reading resolution.
| Analytical results for Yb in OREAS 243 (Certified Value 1.21 ppm) | [25 empty] | Certified
Yb | Round | Replicate | Lab | Lab | Lab | Lab | Lab | Lab | Lab | [17 empty] | 1
| No | No | 1.02 | 1.04 | 1.05 | 1.08 | 1.10 | 1.14 | 1.15 | [17 empty] | ppm
|  |  | AR*MS | AR*OES/MS | AR*OES/MS | AR*MS | AR*MS | AR*OES/MS | AR*MS | [17 empty] | 2
|  |  | 40g | 0.25g | 0.25g | 25g | 25g | 0.5g | 0.5g | [17 empty] | 2
| 1 | 1 | 0.98 | 1.2 | 1.1 | 1.215 | 1.06 | 1.4 | 1.340061 | [17 empty] | 1
| 1 | 2 | 1.02 | 1.2 | 1.1 | 1.158 | 1.13 | 1.4 | 1.353871 | [17 empty] | 32
| 1 | 3 | 1 | 1.2 | 1.1 | 1.134 | 1.21 | 1.4 | 1.312303 | [17 empty] | 16
| 1 | 4 | 1.02 | 1.2 | 1.1 | 1.185 | 1.23 | 1.3 | 1.308839 | [17 empty] | 1.205727
| 1 | 5 | 1.06 | 1.2 | 1.1 | 1.168 | 1.3 | 1.4 | 1.397765 | [17 empty] | 134
| 1 | 6 | 1.08 | 1.2 | 1.1 | 1.21 | 1.33 | 1.4 | 1.337688
| Mean |  | 1.026667 | 1.2 | 1.1 | 1.178333 | 1.21 | 1.383333 | 1.341755
| Median |  | 1.02 | 1.2 | 1.1 | 1.1765 | 1.22 | 1.4 | 1.338875
| Std Dev. |  | 0.03723797 | 0 | 2.432377e-16 | 0.03123246 | 0.1017841 | 0.04082483 | 0.03241656
| Rel.Std.Dev. |  | 3.627% | 0% | 2.211e-14% | 2.651% | 8.412% | 2.951% | 2.416%
| PDM3 |  | -14.85% | -0.475% | -8.769% | -2.272% | 0.3544% | 14.73% | 11.28%
| Z-Score (Absolute) |  | 1.17 | 0 | 0.67 | 0.15 | 0.07 | 1.24 | 0.96
| Analytical results for Zn in OREAS 243 (Certified Value 149 ppm) | [25 empty] | Certified
Zn | Round | Replicate | Lab | Lab | Lab | Lab | Lab | Lab | Lab | Lab | Lab | Lab | Lab | Lab | Lab | Lab | Lab | Lab | Lab | Lab | Lab | Lab | Lab | Lab | Lab |  | 1
| No | No | 1.01 | 1.02 | 1.03 | 1.04 | 1.05 | 1.07 | 1.08 | 1.10 | 1.11 | 1.12 | 1.13 | 1.14 | 1.15 | 1.16 | 1.18 | 1.19 | 1.20 | 1.21 | 1.23 | 1.24 | 1.25 | 1.26 | 1.27 |  | ppm
|  |  | AR*MS | AR*OES | AR*OES | AR*OES/MS | AR*OES/MS | AR*OES/MS | AR*MS | AR*OES | AR*OES/MS | AR*OES | AR*MS | AR*OES/MS | AR*OES | AR*OES | AR*MS | AR*OES/MS | AR*MS | AR*OES | AR*OES | AR*OES/MS | AR*MS | AR*OES/MS | AR*MS |  | 0
|  |  | 0.5g | 40g | 0.5g | 0.25g | 0.25g | 0.25g | 25g | 25g | 01g | 0.25g | 0.5g | 0.5g | 0.5g | 0.25g | 0.5g | 01g | 15g | 0.25g | 0.15g | 0.2g | 0.5g | 0.5g | 0.5g |  | 0
| 1 | 1 | 150 | 154 | 156.8919 | 166 | 157 | 162 | 150 | 146 | 148 | 141.964 | 144.1 | 153 | 139.476 | 137 | 152 | 146 | 149.8 | 149.3120622 | 155 | 141 | 156 | 132 | 147 |  | 1
| 1 | 2 | 147 | 157 | 157.74 | 164 | 151 | 161 | 144 | 148 | 148 | 136.439 | 144.8 | 158 | 143.33 | 136 | 155 | 147 | 138.4 | 144.8321124 | 155 | 141 | 156 | 137 | 145 |  | 11
| 1 | 3 | 150 | 152 | 159.738 | 161 | 148 | 161 | 148 | 147 | 151 | 137.238 | 147.2 | 158 | 138.501 | 135 | 153 | 145 | 148.6 | 144.2472007 | 153 | 141 | 159 | 138 | 148 |  | 16
| 1 | 4 | 148 | 152 | 158.247 | 165 | 150 | 159 | 150 | 151 | 148 | 141.15 | 140.4 | 143 | 140.052 | 135 | 158 | 145 | 150.4 | 149.271197 | 150 | 139 | 158 | 136 | 144 |  | 149.1608
| 1 | 5 | 150 | 155 | 159.2587 | 160 | 151 | 164 | 144 | 148 | 147 | 137.74 | 139.7 | 154 | 139.348 | 134 | 158 | 146 | 153.5 | 150.1480103 | 153 | 140 | 157 | 137 | 148 |  | 135
| 1 | 6 | 157 | 160 | 157.6806 | 172 | 149 | 159 | 150 | 147 | 151 | 137.98 | 146.6 | 158 | 139.15 | 129 | 162 | 145 | 148.5 | 145.5017386 | 151 | 142 | 158 | 137 | 148
| Mean |  | 150.3333 | 155 | 158.2594 | 164.6667 | 151 | 161 | 147.6667 | 147.8333 | 148.8333 | 138.7518 | 143.8 | 154 | 139.9762 | 134.3333 | 156.3333 | 145.6667 | 148.2 | 147.2187202 | 152.8333 | 140.6667 | 157.3333 | 136.1667 | 146.6667
| Median |  | 150 | 154.5 | 157.9935 | 164.5 | 150.5 | 161 | 149 | 147.5 | 148 | 137.86 | 144.45 | 156 | 139.412 | 135 | 156.5 | 145.5 | 149.2 | 147.3864678 | 153 | 141 | 157.5 | 137 | 147.5
| Std Dev. |  | 3.50238 | 3.098387 | 1.063923 | 4.273952 | 3.162278 | 1.897367 | 2.94392 | 1.722401 | 1.722401 | 2.250762 | 3.12602 | 5.830952 | 1.717986 | 2.804758 | 3.723797 | 0.8164966 | 5.13381 | 2.632464 | 2.041241 | 1.032796 | 1.21106 | 2.136976 | 1.75119
| Rel.Std.Dev. |  | 2.33% | 1.999% | 0.6723% | 2.596% | 2.094% | 1.178% | 1.994% | 1.165% | 1.157% | 1.622% | 2.174% | 3.786% | 1.227% | 2.088% | 2.382% | 0.5605% | 3.464% | 1.788% | 1.336% | 0.7342% | 0.7697% | 1.569% | 1.194%
| PDM3 |  | 0.7861% | 3.915% | 6.1% | 10.4% | 1.233% | 7.937% | -1.002% | -0.89% | -0.2196% | -6.978% | -3.594% | 3.244% | -6.158% | -9.941% | 4.809% | -2.343% | -0.6442% | -1.302% | 2.462% | -5.695% | 5.479% | -8.712% | -1.672%
| Z-Score (Absolute) |  | 0.25 | 0.79 | 1.17 | 1.91 | 0.33 | 1.49 | 0.06 | 0.04 | 0.07 | 1.1 | 0.51 | 0.67 | 0.96 | 1.61 | 0.95 | 0.29 | 0 | 0.11 | 0.54 | 0.88 | 1.06 | 1.4 | 0.18
| Analytical results for Zr in OREAS 243 (Certified Value 18.6 ppm) | [25 empty] | Certified
Zr | Round | Replicate | Lab | Lab | Lab | Lab | Lab | Lab | Lab | Lab | Lab | Lab | Lab | Lab | Lab | Lab | Lab | Lab | Lab | Lab | Lab | Lab | Lab | Lab |  |  | 1
| No | No | 1.01 | 1.02 | 1.03 | 1.04 | 1.05 | 1.07 | 1.08 | 1.10 | 1.11 | 1.12 | 1.13 | 1.14 | 1.15 | 1.16 | 1.17 | 1.18 | 1.19 | 1.23 | 1.24 | 1.25 | 1.26 | 1.27 |  |  | ppm
|  |  | AR*MS | AR*MS | AR*OES | AR*OES/MS | AR*OES/MS | AR*OES/MS | AR*MS | AR*MS | AR*OES/MS | AR*OES | AR*MS | AR*OES/MS | AR*MS | AR*OES | AR*OES | AR*MS | AR*OES/MS | AR*OES | AR*OES/MS | AR*MS | AR*OES/MS | AR*MS |  |  | 1
|  |  | 0.5g | 40g | 0.5g | 0.25g | 0.25g | 0.25g | 25g | 25g | 01g | 0.25g | 0.5g | 0.5g | 0.5g | 0.25g | 0.5g | 0.5g | 01g | 0.15g | 0.2g | 0.5g | 0.5g | 0.5g |  |  | 1
| 1 | 1 | 18.9 | 7 | 17.73933 | 16 | 17.3 | 17 | 16.3 | 12.3 | 21.3 | 18.825 | 20.7 | 17.3 | 26.335 | 17.9 | 52.7003 | 20.7 | 17.7 | 16 | 11 | 20.4 | 18.8 | 17.9 |  |  | 1
| 1 | 2 | 19.2 | 7 | 18.27133 | 15.8 | 17.4 | 17.3 | 14.7 | 14.8 | 20.3 | 17.213 | 20.2 | 19.3 | 26.52092 | 18 | 34.9099 | 21.5 | 18.3 | 16 | 10 | 21.4 | 19.7 | 17.7 |  |  | 12
| 1 | 3 | 20 | 7 | 18.77267 | 15.6 | 17.6 | 15 | 14.1 | 16.3 | 21.2 | 18.189 | 21.1 | 17.5 | 25.36691 | 18.2 | 22.658 | 21.5 | 18.7 | 18 | 11 | 21.9 | 20.5 | 18.6 |  |  | 16
| 1 | 4 | 19.7 | 7 | 18.52733 | 16.4 | 18.2 | 17.2 | 15.8 | 17.1 | 21 | 18.21 | 21.5 | 16.3 | 26.59733 | 17.9 | 28.3548 | 21.6 | 18.1 | 18 | 11 | 21.6 | 20.9 | 18 |  |  | 18.55904
| 1 | 5 | 19.9 | 7 | 18.47933 | 15.7 | 18.3 | 17.5 | 15.3 | 18.3 | 20.2 | 17.64 | 19.6 | 17 | 26.06162 | 15.6 | 21.4477 | 21.9 | 18.1 | 17 | 10 | 21.3 | 21.3 | 18.7 |  |  | 136
| 1 | 6 | 19.7 | 8 | 18.39533 | 16.9 | 17.6 | 16.9 | 16.4 | 19.6 | 20.9 | 18.41 | 20.5 | 17.9 | 26.30044 | 15.8 | 33.1255 | 22.1 | 17.6 | 16 | 11 | 21.8 | 20.4 | 18.5
| Mean |  | 19.56667 | 7.166667 | 18.36422 | 16.06667 | 17.73333 | 16.81667 | 15.43333 | 16.4 | 20.81667 | 18.08117 | 20.6 | 17.55 | 26.19704 | 17.23333 | 32.19937 | 21.55 | 18.08333 | 16.83333 | 10.66667 | 21.4 | 20.26667 | 18.23333
| Median |  | 19.7 | 7 | 18.43733 | 15.9 | 17.6 | 17.1 | 15.55 | 16.7 | 20.95 | 18.1995 | 20.6 | 17.4 | 26.31772 | 17.9 | 30.74015 | 21.55 | 18.1 | 16.5 | 11 | 21.5 | 20.45 | 18.25
| Std Dev. |  | 0.4273952 | 0.4082483 | 0.3483576 | 0.4966555 | 0.4179314 | 0.9152413 | 0.9114092 | 2.596921 | 0.4622409 | 0.5723612 | 0.669328 | 1.011435 | 0.4477298 | 1.194432 | 11.40096 | 0.4806246 | 0.4020779 | 0.9831921 | 0.5163978 | 0.5403702 | 0.8959167 | 0.4179314
| Rel.Std.Dev. |  | 2.184% | 5.696% | 1.897% | 3.091% | 2.357% | 5.442% | 5.905% | 15.83% | 2.221% | 3.166% | 3.249% | 5.763% | 1.709% | 6.931% | 35.41% | 2.23% | 2.223% | 5.841% | 4.841% | 2.525% | 4.421% | 2.292%
| PDM3 |  | 5.429% | -61.38% | -1.05% | -13.43% | -4.449% | -9.388% | -16.84% | -11.63% | 12.16% | -2.575% | 11% | -5.437% | 41.16% | -7.143% | 73.5% | 16.12% | -2.563% | -9.298% | -42.53% | 15.31% | 9.201% | -1.755%
| Z-Score (Absolute) |  | 0.49 | NA | 0.05 | 0.8 | 0.18 | 0.52 | 1.03 | 0.67 | 0.95 | 0.06 | 0.87 | 0.25 | 2.93 | 0.37 | 5.14 | 1.22 | 0.06 | NA | NA | 1.16 | 0.75 | 0
Results from laboratories 2, 23 and 24 were removed due to their 1 ppm reading resolution.
Note on C17: Z-Scores have been calculated inclusive of individual outliers. In general, laboratory batches are rejected if Z-Score > 2.5.
Note on C35: Z-Scores have been calculated inclusive of individual outliers. In general, laboratory batches are rejected if Z-Score > 2.5.
Note on C53: Z-Scores have been calculated inclusive of individual outliers. In general, laboratory batches are rejected if Z-Score > 2.5.
Note on C71: Z-Scores have been calculated inclusive of individual outliers. In general, laboratory batches are rejected if Z-Score > 2.5.
Note on C90: Z-Scores have been calculated inclusive of individual outliers. In general, laboratory batches are rejected if Z-Score > 2.5.
Note on C109: Z-Scores have been calculated inclusive of individual outliers. In general, laboratory batches are rejected if Z-Score > 2.5.
Note on C128: Z-Scores have been calculated inclusive of individual outliers. In general, laboratory batches are rejected if Z-Score > 2.5.
Note on C147: Z-Scores have been calculated inclusive of individual outliers. In general, laboratory batches are rejected if Z-Score > 2.5.
Note on C165: Z-Scores have been calculated inclusive of individual outliers. In general, laboratory batches are rejected if Z-Score > 2.5.
Note on C184: Z-Scores have been calculated inclusive of individual outliers. In general, laboratory batches are rejected if Z-Score > 2.5.
Note on C203: Z-Scores have been calculated inclusive of individual outliers. In general, laboratory batches are rejected if Z-Score > 2.5.
Note on C221: Z-Scores have been calculated inclusive of individual outliers. In general, laboratory batches are rejected if Z-Score > 2.5.
Note on C239: Z-Scores have been calculated inclusive of individual outliers. In general, laboratory batches are rejected if Z-Score > 2.5.
Note on C258: Z-Scores have been calculated inclusive of individual outliers. In general, laboratory batches are rejected if Z-Score > 2.5.
Note on C276: Z-Scores have been calculated inclusive of individual outliers. In general, laboratory batches are rejected if Z-Score > 2.5.
Note on C294: Z-Scores have been calculated inclusive of individual outliers. In general, laboratory batches are rejected if Z-Score > 2.5.
Note on C312: Z-Scores have been calculated inclusive of individual outliers. In general, laboratory batches are rejected if Z-Score > 2.5.
Note on C330: Z-Scores have been calculated inclusive of individual outliers. In general, laboratory batches are rejected if Z-Score > 2.5.
Note on C348: Z-Scores have been calculated inclusive of individual outliers. In general, laboratory batches are rejected if Z-Score > 2.5.
Note on C367: Z-Scores have been calculated inclusive of individual outliers. In general, laboratory batches are rejected if Z-Score > 2.5.
Note on C385: Z-Scores have been calculated inclusive of individual outliers. In general, laboratory batches are rejected if Z-Score > 2.5.
Note on C403: Z-Scores have been calculated inclusive of individual outliers. In general, laboratory batches are rejected if Z-Score > 2.5.
Note on C422: Z-Scores have been calculated inclusive of individual outliers. In general, laboratory batches are rejected if Z-Score > 2.5.
Note on C440: Z-Scores have been calculated inclusive of individual outliers. In general, laboratory batches are rejected if Z-Score > 2.5.
Note on C458: Z-Scores have been calculated inclusive of individual outliers. In general, laboratory batches are rejected if Z-Score > 2.5.
Note on C477: Z-Scores have been calculated inclusive of individual outliers. In general, laboratory batches are rejected if Z-Score > 2.5.
Note on C495: Z-Scores have been calculated inclusive of individual outliers. In general, laboratory batches are rejected if Z-Score > 2.5.
Note on C514: Z-Scores have been calculated inclusive of individual outliers. In general, laboratory batches are rejected if Z-Score > 2.5.
Note on C533: Z-Scores have been calculated inclusive of individual outliers. In general, laboratory batches are rejected if Z-Score > 2.5.
Note on C551: Z-Scores have been calculated inclusive of individual outliers. In general, laboratory batches are rejected if Z-Score > 2.5.
Note on C569: Z-Scores have been calculated inclusive of individual outliers. In general, laboratory batches are rejected if Z-Score > 2.5.
Note on C587: Z-Scores have been calculated inclusive of individual outliers. In general, laboratory batches are rejected if Z-Score > 2.5.
Note on C606: Z-Scores have been calculated inclusive of individual outliers. In general, laboratory batches are rejected if Z-Score > 2.5.
Note on C624: Z-Scores have been calculated inclusive of individual outliers. In general, laboratory batches are rejected if Z-Score > 2.5.
Note on C643: Z-Scores have been calculated inclusive of individual outliers. In general, laboratory batches are rejected if Z-Score > 2.5.
Note on C661: Z-Scores have been calculated inclusive of individual outliers. In general, laboratory batches are rejected if Z-Score > 2.5.
Note on C679: Z-Scores have been calculated inclusive of individual outliers. In general, laboratory batches are rejected if Z-Score > 2.5.
Note on C697: Z-Scores have been calculated inclusive of individual outliers. In general, laboratory batches are rejected if Z-Score > 2.5.
Note on C715: Z-Scores have been calculated inclusive of individual outliers. In general, laboratory batches are rejected if Z-Score > 2.5.
Note on C733: Z-Scores have been calculated inclusive of individual outliers. In general, laboratory batches are rejected if Z-Score > 2.5.
Note on C751: Z-Scores have been calculated inclusive of individual outliers. In general, laboratory batches are rejected if Z-Score > 2.5.
Note on C769: Z-Scores have been calculated inclusive of individual outliers. In general, laboratory batches are rejected if Z-Score > 2.5.
Note on C787: Z-Scores have been calculated inclusive of individual outliers. In general, laboratory batches are rejected if Z-Score > 2.5.
Note on C805: Z-Scores have been calculated inclusive of individual outliers. In general, laboratory batches are rejected if Z-Score > 2.5.
Note on C823: Z-Scores have been calculated inclusive of individual outliers. In general, laboratory batches are rejected if Z-Score > 2.5.
Note on C841: Z-Scores have been calculated inclusive of individual outliers. In general, laboratory batches are rejected if Z-Score > 2.5.
Note on C860: Z-Scores have been calculated inclusive of individual outliers. In general, laboratory batches are rejected if Z-Score > 2.5.
Note on C878: Z-Scores have been calculated inclusive of individual outliers. In general, laboratory batches are rejected if Z-Score > 2.5.
Note on C896: Z-Scores have been calculated inclusive of individual outliers. In general, laboratory batches are rejected if Z-Score > 2.5.
Note on C914: Z-Scores have been calculated inclusive of individual outliers. In general, laboratory batches are rejected if Z-Score > 2.5.
Note on C932: Z-Scores have been calculated inclusive of individual outliers. In general, laboratory batches are rejected if Z-Score > 2.5.
Note on C950: Z-Scores have been calculated inclusive of individual outliers. In general, laboratory batches are rejected if Z-Score > 2.5.
Note on C969: Z-Scores have been calculated inclusive of individual outliers. In general, laboratory batches are rejected if Z-Score > 2.5.
Note on C988: Z-Scores have been calculated inclusive of individual outliers. In general, laboratory batches are rejected if Z-Score > 2.5.
Note on C1006: Z-Scores have been calculated inclusive of individual outliers. In general, laboratory batches are rejected if Z-Score > 2.5.
Note on C1024: Z-Scores have been calculated inclusive of individual outliers. In general, laboratory batches are rejected if Z-Score > 2.5.
Note on C1042: Z-Scores have been calculated inclusive of individual outliers. In general, laboratory batches are rejected if Z-Score > 2.5.
Note on C1060: Z-Scores have been calculated inclusive of individual outliers. In general, laboratory batches are rejected if Z-Score > 2.5.
Note on C1079: Z-Scores have been calculated inclusive of individual outliers. In general, laboratory batches are rejected if Z-Score > 2.5.
Note on C1097: Z-Scores have been calculated inclusive of individual outliers. In general, laboratory batches are rejected if Z-Score > 2.5.
Note on C1115: Z-Scores have been calculated inclusive of individual outliers. In general, laboratory batches are rejected if Z-Score > 2.5.
Note on C1134: Z-Scores have been calculated inclusive of individual outliers. In general, laboratory batches are rejected if Z-Score > 2.5.
Note on C1152: Z-Scores have been calculated inclusive of individual outliers. In general, laboratory batches are rejected if Z-Score > 2.5.
Note on C1170: Z-Scores have been calculated inclusive of individual outliers. In general, laboratory batches are rejected if Z-Score > 2.5.

## Fusion XRF
| Analytical results for Al2O3 in OREAS 243 (Indicative Value 12.18 wt.%) |  |  | Indicative
Al2O3 | Round | Replicate | BV Geo | 1
| No | No | Perth | wt.%
|  |  | BF*XRF | 2
2
| 1 | 1 | 12.18 | 1
| 1 | 2 | 12.18 | 5
| Mean |  | 12.18 | 16
| Median |  | 12.18 | 12.18
| Std Dev. |  | 0 | 11
| Rel.Std.Dev. |  | 0%
| PDM3 |  | 0%
| Z-Score (Absolute) |  | NA
| Analytical results for As in OREAS 243 (Indicative Value 90 ppm) |  |  | Indicative
As | Round | Replicate | BV Geo | 1
| No | No | Perth | ppm
|  |  | BF*XRF | 0
0
| 1 | 1 | 90 | 1
| 1 | 2 | 90 | 6
| Mean |  | 90 | 16
| Median |  | 90 | 90
| Std Dev. |  | 0 | 12
| Rel.Std.Dev. |  | 0%
| PDM3 |  | -1.11e-14%
| Z-Score (Absolute) |  | NA
| Analytical results for BaO in OREAS 243 (Indicative Value 305 ppm) |  |  | Indicative
BaO | Round | Replicate | BV Geo | 1
| No | No | Perth | ppm
|  |  | BF*XRF | 0
0
| 1 | 1 | 300 | 1
| 1 | 2 | 310 | 7
| Mean |  | 305 | 16
| Median |  | 305 | 305
| Std Dev. |  | 7.071068 | 13
| Rel.Std.Dev. |  | 2.318%
| PDM3 |  | 0%
| Z-Score (Absolute) |  | NA
| Analytical results for CaO in OREAS 243 (Indicative Value 8.02 wt.%) |  |  | Indicative
CaO | Round | Replicate | BV Geo | 1
| No | No | Perth | wt.%
|  |  | BF*XRF | 2
2
| 1 | 1 | 8.01 | 1
| 1 | 2 | 8.02 | 8
| Mean |  | 8.015 | 16
| Median |  | 8.015 | 8.015
| Std Dev. |  | 0.007071068 | 14
| Rel.Std.Dev. |  | 0.08822%
| PDM3 |  | 0%
| Z-Score (Absolute) |  | NA
| Analytical results for Cl in OREAS 243 (Indicative Value 2420 ppm) |  |  | Indicative
Cl | Round | Replicate | BV Geo | 1
| No | No | Perth | ppm
|  |  | BF*XRF | 0
0
| 1 | 1 | 2410 | 1
| 1 | 2 | 2430 | 9
| Mean |  | 2420 | 16
| Median |  | 2420 | 2420
| Std Dev. |  | 14.14214 | 15
| Rel.Std.Dev. |  | 0.5844%
| PDM3 |  | 0%
| Z-Score (Absolute) |  | NA
| Analytical results for Co in OREAS 243 (Indicative Value 50 ppm) |  |  | Indicative
Co | Round | Replicate | BV Geo | 1
| No | No | Perth | ppm
|  |  | BF*XRF | 0
0
| 1 | 1 | 50 | 1
| 1 | 2 | 50 | 10
| Mean |  | 50 | 16
| Median |  | 50 | 50
| Std Dev. |  | 0 | 16
| Rel.Std.Dev. |  | 0%
| PDM3 |  | 0%
| Z-Score (Absolute) |  | NA
| Analytical results for Cr2O3 in OREAS 243 (Indicative Value 130 ppm) |  |  | Indicative
Cr2O3 | Round | Replicate | BV Geo | 1
| No | No | Perth | ppm
|  |  | BF*XRF | 0
0
| 1 | 1 | 130 | 1
| 1 | 2 | 130 | 11
| Mean |  | 130 | 16
| Median |  | 130 | 130
| Std Dev. |  | 0 | 17
| Rel.Std.Dev. |  | 0%
| PDM3 |  | 0%
| Z-Score (Absolute) |  | NA
| Analytical results for Cu in OREAS 243 (Indicative Value 185 ppm) |  |  | Indicative
Cu | Round | Replicate | BV Geo | 1
| No | No | Perth | ppm
|  |  | BF*XRF | 0
0
| 1 | 1 | 180 | 1
| 1 | 2 | 190 | 12
| Mean |  | 185 | 16
| Median |  | 185 | 185
| Std Dev. |  | 7.071068 | 18
| Rel.Std.Dev. |  | 3.822%
| PDM3 |  | -1.11e-14%
| Z-Score (Absolute) |  | NA
| Analytical results for Fe2O3 in OREAS 243 (Indicative Value 11.11 wt.%) |  |  | Indicative
Fe2O3 | Round | Replicate | BV Geo | 1
| No | No | Perth | wt.%
|  |  | BF*XRF | 2
2
| 1 | 1 | 11.08 | 1
| 1 | 2 | 11.13 | 5
| Mean |  | 11.105 | 16
| Median |  | 11.105 | 11.105
| Std Dev. |  | 0.03535534 | 11
| Rel.Std.Dev. |  | 0.3184%
| PDM3 |  | 0%
| Z-Score (Absolute) |  | NA
| Analytical results for K2O in OREAS 243 (Indicative Value 0.757 wt.%) |  |  | Indicative
K2O | Round | Replicate | BV Geo | 1
| No | No | Perth | wt.%
|  |  | BF*XRF | 3
3
| 1 | 1 | 0.757 | 1
| 1 | 2 | 0.756 | 6
| Mean |  | 0.7565 | 16
| Median |  | 0.7565 | 0.7565
| Std Dev. |  | 0.0007071068 | 12
| Rel.Std.Dev. |  | 0.09347%
| PDM3 |  | 0%
| Z-Score (Absolute) |  | NA
| Analytical results for MgO in OREAS 243 (Indicative Value 5.4 wt.%) |  |  | Indicative
MgO | Round | Replicate | BV Geo | 1
| No | No | Perth | wt.%
|  |  | BF*XRF | 2
2
| 1 | 1 | 5.4 | 1
| 1 | 2 | 5.4 | 7
| Mean |  | 5.4 | 16
| Median |  | 5.4 | 5.4
| Std Dev. |  | 0 | 13
| Rel.Std.Dev. |  | 0%
| PDM3 |  | 0%
| Z-Score (Absolute) |  | NA
| Analytical results for MnO in OREAS 243 (Indicative Value 0.167 wt.%) |  |  | Indicative
MnO | Round | Replicate | BV Geo | 1
| No | No | Perth | wt.%
|  |  | BF*XRF | 3
3
| 1 | 1 | 0.166 | 1
| 1 | 2 | 0.168 | 8
| Mean |  | 0.167 | 16
| Median |  | 0.167 | 0.167
| Std Dev. |  | 0.001414214 | 14
| Rel.Std.Dev. |  | 0.8468%
| PDM3 |  | 0%
| Z-Score (Absolute) |  | NA
| Analytical results for Na2O in OREAS 243 (Indicative Value 2.66 wt.%) |  |  | Indicative
Na2O | Round | Replicate | BV Geo | 1
| No | No | Perth | wt.%
|  |  | BF*XRF | 2
2
| 1 | 1 | 2.66 | 1
| 1 | 2 | 2.66 | 9
| Mean |  | 2.66 | 16
| Median |  | 2.66 | 2.66
| Std Dev. |  | 0 | 15
| Rel.Std.Dev. |  | 0%
| PDM3 |  | 0%
| Z-Score (Absolute) |  | NA
| Analytical results for Ni in OREAS 243 (Indicative Value 75 ppm) |  |  | Indicative
Ni | Round | Replicate | BV Geo | 1
| No | No | Perth | ppm
|  |  | BF*XRF | 0
0
| 1 | 1 | 70 | 1
| 1 | 2 | 80 | 10
| Mean |  | 75 | 16
| Median |  | 75 | 75
| Std Dev. |  | 7.071068 | 16
| Rel.Std.Dev. |  | 9.428%
| PDM3 |  | 0%
| Z-Score (Absolute) |  | NA
| Analytical results for P2O5 in OREAS 243 (Indicative Value 0.107 wt.%) |  |  | Indicative
P2O5 | Round | Replicate | BV Geo | 1
| No | No | Perth | wt.%
|  |  | BF*XRF | 3
3
| 1 | 1 | 0.107 | 1
| 1 | 2 | 0.106 | 11
| Mean |  | 0.1065 | 16
| Median |  | 0.1065 | 0.1065
| Std Dev. |  | 0.0007071068 | 17
| Rel.Std.Dev. |  | 0.664%
| PDM3 |  | 0%
| Z-Score (Absolute) |  | NA
| Analytical results for Pb in OREAS 243 (Indicative Value 45 ppm) |  |  | Indicative
Pb | Round | Replicate | BV Geo | 1
| No | No | Perth | ppm
|  |  | BF*XRF | 1
1
| 1 | 1 | 40 | 1
| 1 | 2 | 50 | 12
| Mean |  | 45 | 16
| Median |  | 45 | 45
| Std Dev. |  | 7.071068 | 18
| Rel.Std.Dev. |  | 15.71%
| PDM3 |  | 0%
| Z-Score (Absolute) |  | NA
| Analytical results for S in OREAS 243 (Indicative Value 0.509 wt.%) |  |  | Indicative
S | Round | Replicate | BV Geo | 1
| No | No | Perth | wt.%
|  |  | BF*XRF | 3
3
| 1 | 1 | 0.5086 | 1
| 1 | 2 | 0.5086 | 16
| Mean |  | 0.5086 | 16
| Median |  | 0.5086 | 0.5085715
| Std Dev. |  | 0 | 11
| Rel.Std.Dev. |  | 0%
| PDM3 |  | 0.005604%
| Z-Score (Absolute) |  | NA
| Analytical results for SiO2 in OREAS 243 (Indicative Value 55.07 wt.%) |  |  | Indicative
SiO2 | Round | Replicate | BV Geo | 1
| No | No | Perth | wt.%
|  |  | BF*XRF | 2
2
| 1 | 1 | 55.09 | 1
| 1 | 2 | 55.04 | 6
| Mean |  | 55.065 | 16
| Median |  | 55.065 | 55.065
| Std Dev. |  | 0.03535534 | 12
| Rel.Std.Dev. |  | 0.06421%
| PDM3 |  | 0%
| Z-Score (Absolute) |  | NA
| Analytical results for Sn in OREAS 243 (Indicative Value 7.5 ppm) |  |  | Indicative
Sn | Round | Replicate | BV Geo | 1
| No | No | Perth | ppm
|  |  | BF*XRF | 2
2
| 1 | 1 | 10 | 1
| 1 | 2 | < 10 | 7
| Mean |  | 10 | 16
| Median |  | 10 | 7.5
| Std Dev. |  |  | 13
Rel.Std.Dev.
| PDM3 |  | 33.33%
| Z-Score (Absolute) |  | NA
| Analytical results for Sr in OREAS 243 (Indicative Value 127 ppm) |  |  | Indicative
Sr | Round | Replicate | BV Geo | 1
| No | No | Perth | ppm
|  |  | BF*XRF | 0
0
| 1 | 1 | 80 | 1
| 1 | 2 | 170 | 8
| Mean |  | 125 | 16
| Median |  | 125 | 126.8392
| Std Dev. |  | 63.63961 | 14
| Rel.Std.Dev. |  | 50.91%
| PDM3 |  | -1.45%
| Z-Score (Absolute) |  | NA
| Analytical results for TiO2 in OREAS 243 (Indicative Value 1.04 wt.%) |  |  | Indicative
TiO2 | Round | Replicate | BV Geo | 1
| No | No | Perth | wt.%
|  |  | BF*XRF | 2
2
| 1 | 1 | 1.038 | 1
| 1 | 2 | 1.044 | 9
| Mean |  | 1.041 | 16
| Median |  | 1.041 | 1.041
| Std Dev. |  | 0.004242641 | 15
| Rel.Std.Dev. |  | 0.4076%
| PDM3 |  | 0%
| Z-Score (Absolute) |  | NA
| Analytical results for V2O5 in OREAS 243 (Indicative Value 505 ppm) |  |  | Indicative
V2O5 | Round | Replicate | BV Geo | 1
| No | No | Perth | ppm
|  |  | BF*XRF | 0
0
| 1 | 1 | 500 | 1
| 1 | 2 | 510 | 10
| Mean |  | 505 | 16
| Median |  | 505 | 505
| Std Dev. |  | 7.071068 | 16
| Rel.Std.Dev. |  | 1.4%
| PDM3 |  | 0%
| Z-Score (Absolute) |  | NA
| Analytical results for Zn in OREAS 243 (Indicative Value 170 ppm) |  |  | Indicative
Zn | Round | Replicate | BV Geo | 1
| No | No | Perth | ppm
|  |  | BF*XRF | 0
0
| 1 | 1 | 160 | 1
| 1 | 2 | 180 | 11
| Mean |  | 170 | 16
| Median |  | 170 | 170
| Std Dev. |  | 14.14214 | 17
| Rel.Std.Dev. |  | 8.319%
| PDM3 |  | 0%
| Z-Score (Absolute) |  | NA
| Analytical results for Zr in OREAS 243 (Indicative Value 78 ppm) |  |  | Indicative
Zr | Round | Replicate | BV Geo | 1
| No | No | Perth | ppm
|  |  | BF*XRF | 0
0
| 1 | 1 | 74 | 1
| 1 | 2 | 81 | 12
| Mean |  | 77.5 | 16
| Median |  | 77.5 | 77.73381
| Std Dev. |  | 4.949747 | 18
| Rel.Std.Dev. |  | 6.387%
| PDM3 |  | -0.3008%
| Z-Score (Absolute) |  | NA
Note on C13: Z-Scores have been calculated inclusive of individual outliers. In general, laboratory batches are rejected if Z-Score > 2.5.
Note on C27: Z-Scores have been calculated inclusive of individual outliers. In general, laboratory batches are rejected if Z-Score > 2.5.
Note on C41: Z-Scores have been calculated inclusive of individual outliers. In general, laboratory batches are rejected if Z-Score > 2.5.
Note on C55: Z-Scores have been calculated inclusive of individual outliers. In general, laboratory batches are rejected if Z-Score > 2.5.
Note on C69: Z-Scores have been calculated inclusive of individual outliers. In general, laboratory batches are rejected if Z-Score > 2.5.
Note on C83: Z-Scores have been calculated inclusive of individual outliers. In general, laboratory batches are rejected if Z-Score > 2.5.
Note on C97: Z-Scores have been calculated inclusive of individual outliers. In general, laboratory batches are rejected if Z-Score > 2.5.
Note on C111: Z-Scores have been calculated inclusive of individual outliers. In general, laboratory batches are rejected if Z-Score > 2.5.
Note on C125: Z-Scores have been calculated inclusive of individual outliers. In general, laboratory batches are rejected if Z-Score > 2.5.
Note on C139: Z-Scores have been calculated inclusive of individual outliers. In general, laboratory batches are rejected if Z-Score > 2.5.
Note on C153: Z-Scores have been calculated inclusive of individual outliers. In general, laboratory batches are rejected if Z-Score > 2.5.
Note on C167: Z-Scores have been calculated inclusive of individual outliers. In general, laboratory batches are rejected if Z-Score > 2.5.
Note on C181: Z-Scores have been calculated inclusive of individual outliers. In general, laboratory batches are rejected if Z-Score > 2.5.
Note on C195: Z-Scores have been calculated inclusive of individual outliers. In general, laboratory batches are rejected if Z-Score > 2.5.
Note on C209: Z-Scores have been calculated inclusive of individual outliers. In general, laboratory batches are rejected if Z-Score > 2.5.
Note on C223: Z-Scores have been calculated inclusive of individual outliers. In general, laboratory batches are rejected if Z-Score > 2.5.
Note on C237: Z-Scores have been calculated inclusive of individual outliers. In general, laboratory batches are rejected if Z-Score > 2.5.
Note on C251: Z-Scores have been calculated inclusive of individual outliers. In general, laboratory batches are rejected if Z-Score > 2.5.
Note on C265: Z-Scores have been calculated inclusive of individual outliers. In general, laboratory batches are rejected if Z-Score > 2.5.
Note on C279: Z-Scores have been calculated inclusive of individual outliers. In general, laboratory batches are rejected if Z-Score > 2.5.
Note on C293: Z-Scores have been calculated inclusive of individual outliers. In general, laboratory batches are rejected if Z-Score > 2.5.
Note on C307: Z-Scores have been calculated inclusive of individual outliers. In general, laboratory batches are rejected if Z-Score > 2.5.
Note on C321: Z-Scores have been calculated inclusive of individual outliers. In general, laboratory batches are rejected if Z-Score > 2.5.
Note on C335: Z-Scores have been calculated inclusive of individual outliers. In general, laboratory batches are rejected if Z-Score > 2.5.

## Thermograv
| Analytical results for LOI1000 in OREAS 243 (Indicative Value 3.22 wt.%) |  |  | Indicative
LOI1000 | Round | Replicate | BV Geo | 1
| No | No | Perth | wt.%
|  |  | LOI*TGA | 2
2
| 1 | 1 | 3.2 | 1
| 1 | 2 | 3.23 | 14
| Mean |  | 3.215 | 16
| Median |  | 3.215 | 3.215
| Std Dev. |  | 0.0212132 | 20
| Rel.Std.Dev. |  | 0.6598%
| PDM3 |  | 2.22e-14%
| Z-Score (Absolute) |  | NA
Note on C13: Z-Scores have been calculated inclusive of individual outliers. In general, laboratory batches are rejected if Z-Score > 2.5.

## IRC
| Analytical results for C in OREAS 243 (Indicative Value 0.215 wt.%) |  |  | Indicative
C | Round | Replicate | BV Geo | 1
| No | No | Perth | wt.%
|  |  | IRC | 3
3
| 1 | 1 | 0.22 | 1
| 1 | 2 | 0.21 | 16
| Mean |  | 0.215 | 16
| Median |  | 0.215 | 0.215
| Std Dev. |  | 0.007071068 | 22
| Rel.Std.Dev. |  | 3.289%
| PDM3 |  | 0%
| Z-Score (Absolute) |  | NA
| Analytical results for S in OREAS 243 (Indicative Value 0.475 wt.%) |  |  | Indicative
S | Round | Replicate | BV Geo | 1
| No | No | Perth | wt.%
|  |  | IRC | 3
3
| 1 | 1 | 0.48 | 1
| 1 | 2 | 0.47 | 16
| Mean |  | 0.475 | 16
| Median |  | 0.475 | 0.475
| Std Dev. |  | 0.007071068 | 22
| Rel.Std.Dev. |  | 1.489%
| PDM3 |  | 0%
| Z-Score (Absolute) |  | NA
Note on C13: Z-Scores have been calculated inclusive of individual outliers. In general, laboratory batches are rejected if Z-Score > 2.5.
Note on C27: Z-Scores have been calculated inclusive of individual outliers. In general, laboratory batches are rejected if Z-Score > 2.5.

## Laser Ablation
| Analytical results for Ag in OREAS 243 (Indicative Value 3.05 ppm) |  |  | Indicative
Ag | Round | Replicate | BV Geo | 1
| No | No | Perth | ppm
|  |  | ABL*MS | 2
2
| 1 | 1 | 3 | 1
| 1 | 2 | 3.1 | 18
| Mean |  | 3.05 | 16
| Median |  | 3.05 | 3.05
| Std Dev. |  | 0.07071068 | 24
| Rel.Std.Dev. |  | 2.318%
| PDM3 |  | 0%
| Z-Score (Absolute) |  | NA
| Analytical results for As in OREAS 243 (Indicative Value 86 ppm) |  |  | Indicative
As | Round | Replicate | BV Geo | 1
| No | No | Perth | ppm
|  |  | ABL*MS | 0
0
| 1 | 1 | 85.6 | 1
| 1 | 2 | 85.4 | 6
| Mean |  | 85.5 | 16
| Median |  | 85.5 | 85.5
| Std Dev. |  | 0.1414214 | 25
| Rel.Std.Dev. |  | 0.1654%
| PDM3 |  | 0%
| Z-Score (Absolute) |  | NA
| Analytical results for Ba in OREAS 243 (Indicative Value 263 ppm) |  |  | Indicative
Ba | Round | Replicate | BV Geo | 1
| No | No | Perth | ppm
|  |  | ABL*MS | 0
0
| 1 | 1 | 262 | 1
| 1 | 2 | 264 | 20
| Mean |  | 263 | 16
| Median |  | 263 | 263
| Std Dev. |  | 1.414214 | 26
| Rel.Std.Dev. |  | 0.5377%
| PDM3 |  | 0%
| Z-Score (Absolute) |  | NA
| Analytical results for Be in OREAS 243 (Indicative Value 0.7 ppm) |  |  | Indicative
Be | Round | Replicate | BV Geo | 1
| No | No | Perth | ppm
|  |  | ABL*MS | 2
2
| 1 | 1 | 0.8 | 1
| 1 | 2 | 0.6 | 21
| Mean |  | 0.7 | 16
| Median |  | 0.7 | 0.7
| Std Dev. |  | 0.1414214 | 27
| Rel.Std.Dev. |  | 20.2%
| PDM3 |  | 0%
| Z-Score (Absolute) |  | NA
| Analytical results for Bi in OREAS 243 (Indicative Value 0.08 ppm) |  |  | Indicative
Bi | Round | Replicate | BV Geo | 1
| No | No | Perth | ppm
|  |  | ABL*MS | 3
3
| 1 | 1 | 0.08 | 1
| 1 | 2 | 0.08 | 22
| Mean |  | 0.08 | 16
| Median |  | 0.08 | 0.08
| Std Dev. |  | 0 | 28
| Rel.Std.Dev. |  | 0%
| PDM3 |  | 0%
| Z-Score (Absolute) |  | NA
| Analytical results for Cd in OREAS 243 (Indicative Value 0.8 ppm) |  |  | Indicative
Cd | Round | Replicate | BV Geo | 1
| No | No | Perth | ppm
|  |  | ABL*MS | 2
2
| 1 | 1 | 0.9 | 1
| 1 | 2 | 0.7 | 23
| Mean |  | 0.8 | 16
| Median |  | 0.8 | 0.8
| Std Dev. |  | 0.1414214 | 29
| Rel.Std.Dev. |  | 17.68%
| PDM3 |  | 0%
| Z-Score (Absolute) |  | NA
| Analytical results for Ce in OREAS 243 (Indicative Value 14.9 ppm) |  |  | Indicative
Ce | Round | Replicate | BV Geo | 1
| No | No | Perth | ppm
|  |  | ABL*MS | 1
1
| 1 | 1 | 14.9 | 1
| 1 | 2 | 14.8 | 24
| Mean |  | 14.85 | 16
| Median |  | 14.85 | 14.85
| Std Dev. |  | 0.07071068 | 30
| Rel.Std.Dev. |  | 0.4762%
| PDM3 |  | 2.22e-14%
| Z-Score (Absolute) |  | NA
| Analytical results for Co in OREAS 243 (Indicative Value 41.8 ppm) |  |  | Indicative
Co | Round | Replicate | BV Geo | 1
| No | No | Perth | ppm
|  |  | ABL*MS | 1
1
| 1 | 1 | 41.9 | 1
| 1 | 2 | 41.7 | 10
| Mean |  | 41.8 | 16
| Median |  | 41.8 | 41.8
| Std Dev. |  | 0.1414214 | 31
| Rel.Std.Dev. |  | 0.3383%
| PDM3 |  | 0%
| Z-Score (Absolute) |  | NA
| Analytical results for Cr in OREAS 243 (Indicative Value 98 ppm) |  |  | Indicative
Cr | Round | Replicate | BV Geo | 1
| No | No | Perth | ppm
|  |  | ABL*MS | 0
0
| 1 | 1 | 97 | 1
| 1 | 2 | 98 | 26
| Mean |  | 97.5 | 16
| Median |  | 97.5 | 97.5
| Std Dev. |  | 0.7071068 | 32
| Rel.Std.Dev. |  | 0.7252%
| PDM3 |  | 0%
| Z-Score (Absolute) |  | NA
| Analytical results for Cs in OREAS 243 (Indicative Value 1.26 ppm) |  |  | Indicative
Cs | Round | Replicate | BV Geo | 1
| No | No | Perth | ppm
|  |  | ABL*MS | 2
2
| 1 | 1 | 1.27 | 1
| 1 | 2 | 1.24 | 27
| Mean |  | 1.255 | 16
| Median |  | 1.255 | 1.255
| Std Dev. |  | 0.0212132 | 33
| Rel.Std.Dev. |  | 1.69%
| PDM3 |  | 0%
| Z-Score (Absolute) |  | NA
| Analytical results for Cu in OREAS 243 (Indicative Value 171 ppm) |  |  | Indicative
Cu | Round | Replicate | BV Geo | 1
| No | No | Perth | ppm
|  |  | ABL*MS | 0
0
| 1 | 1 | 170 | 1
| 1 | 2 | 172 | 12
| Mean |  | 171 | 16
| Median |  | 171 | 171
| Std Dev. |  | 1.414214 | 34
| Rel.Std.Dev. |  | 0.827%
| PDM3 |  | 0%
| Z-Score (Absolute) |  | NA
| Analytical results for Dy in OREAS 243 (Indicative Value 3.92 ppm) |  |  | Indicative
Dy | Round | Replicate | BV Geo | 1
| No | No | Perth | ppm
|  |  | ABL*MS | 2
2
| 1 | 1 | 3.93 | 1
| 1 | 2 | 3.9 | 29
| Mean |  | 3.915 | 16
| Median |  | 3.915 | 3.915
| Std Dev. |  | 0.0212132 | 35
| Rel.Std.Dev. |  | 0.5418%
| PDM3 |  | 0%
| Z-Score (Absolute) |  | NA
| Analytical results for Er in OREAS 243 (Indicative Value 2.57 ppm) |  |  | Indicative
Er | Round | Replicate | BV Geo | 1
| No | No | Perth | ppm
|  |  | ABL*MS | 2
2
| 1 | 1 | 2.61 | 1
| 1 | 2 | 2.52 | 30
| Mean |  | 2.565 | 16
| Median |  | 2.565 | 2.565
| Std Dev. |  | 0.06363961 | 36
| Rel.Std.Dev. |  | 2.481%
| PDM3 |  | 0%
| Z-Score (Absolute) |  | NA
| Analytical results for Eu in OREAS 243 (Indicative Value 0.91 ppm) |  |  | Indicative
Eu | Round | Replicate | BV Geo | 1
| No | No | Perth | ppm
|  |  | ABL*MS | 2
2
| 1 | 1 | 0.91 | 1
| 1 | 2 | 0.9 | 31
| Mean |  | 0.905 | 16
| Median |  | 0.905 | 0.905
| Std Dev. |  | 0.007071068 | 37
| Rel.Std.Dev. |  | 0.7813%
| PDM3 |  | 0%
| Z-Score (Absolute) |  | NA
| Analytical results for Ga in OREAS 243 (Indicative Value 15.2 ppm) |  |  | Indicative
Ga | Round | Replicate | BV Geo | 1
| No | No | Perth | ppm
|  |  | ABL*MS | 1
1
| 1 | 1 | 15.3 | 1
| 1 | 2 | 15.1 | 32
| Mean |  | 15.2 | 16
| Median |  | 15.2 | 15.2
| Std Dev. |  | 0.1414214 | 38
| Rel.Std.Dev. |  | 0.9304%
| PDM3 |  | 0%
| Z-Score (Absolute) |  | NA
| Analytical results for Gd in OREAS 243 (Indicative Value 3.4 ppm) |  |  | Indicative
Gd | Round | Replicate | BV Geo | 1
| No | No | Perth | ppm
|  |  | ABL*MS | 2
2
| 1 | 1 | 3.34 | 1
| 1 | 2 | 3.45 | 33
| Mean |  | 3.395 | 16
| Median |  | 3.395 | 3.395
| Std Dev. |  | 0.07778175 | 39
| Rel.Std.Dev. |  | 2.291%
| PDM3 |  | 0%
| Z-Score (Absolute) |  | NA
| Analytical results for Ge in OREAS 243 (Indicative Value 1.4 ppm) |  |  | Indicative
Ge | Round | Replicate | BV Geo | 1
| No | No | Perth | ppm
|  |  | ABL*MS | 2
2
| 1 | 1 | 1.4 | 1
| 1 | 2 | 1.4 | 1
| Mean |  | 1.4 | 16
| Median |  | 1.4 | 1.4
| Std Dev. |  | 0 | 40
| Rel.Std.Dev. |  | 0%
| PDM3 |  | 0%
| Z-Score (Absolute) |  | NA
| Analytical results for Hf in OREAS 243 (Indicative Value 2.36 ppm) |  |  | Indicative
Hf | Round | Replicate | BV Geo | 1
| No | No | Perth | ppm
|  |  | ABL*MS | 2
2
| 1 | 1 | 2.4 | 1
| 1 | 2 | 2.32 | 18
| Mean |  | 2.36 | 16
| Median |  | 2.36 | 2.36
| Std Dev. |  | 0.05656854 | 24
| Rel.Std.Dev. |  | 2.397%
| PDM3 |  | 0%
| Z-Score (Absolute) |  | NA
| Analytical results for Ho in OREAS 243 (Indicative Value 0.88 ppm) |  |  | Indicative
Ho | Round | Replicate | BV Geo | 1
| No | No | Perth | ppm
|  |  | ABL*MS | 2
2
| 1 | 1 | 0.86 | 1
| 1 | 2 | 0.9 | 19
| Mean |  | 0.88 | 16
| Median |  | 0.88 | 0.88
| Std Dev. |  | 0.02828427 | 25
| Rel.Std.Dev. |  | 3.214%
| PDM3 |  | 0%
| Z-Score (Absolute) |  | NA
| Analytical results for In in OREAS 243 (Indicative Value 0.05 ppm) |  |  | Indicative
In | Round | Replicate | BV Geo | 1
| No | No | Perth | ppm
|  |  | ABL*MS | 3
3
| 1 | 1 | 0.05 | 1
| 1 | 2 | 0.05 | 20
| Mean |  | 0.05 | 16
| Median |  | 0.05 | 0.05
| Std Dev. |  | 0 | 26
| Rel.Std.Dev. |  | 0%
| PDM3 |  | 0%
| Z-Score (Absolute) |  | NA
| Analytical results for La in OREAS 243 (Indicative Value 6.75 ppm) |  |  | Indicative
La | Round | Replicate | BV Geo | 1
| No | No | Perth | ppm
|  |  | ABL*MS | 2
2
| 1 | 1 | 6.8 | 1
| 1 | 2 | 6.69 | 21
| Mean |  | 6.745 | 16
| Median |  | 6.745 | 6.745
| Std Dev. |  | 0.07778175 | 27
| Rel.Std.Dev. |  | 1.153%
| PDM3 |  | 0%
| Z-Score (Absolute) |  | NA
| Analytical results for Lu in OREAS 243 (Indicative Value 0.37 ppm) |  |  | Indicative
Lu | Round | Replicate | BV Geo | 1
| No | No | Perth | ppm
|  |  | ABL*MS | 2
2
| 1 | 1 | 0.37 | 1
| 1 | 2 | 0.37 | 22
| Mean |  | 0.37 | 16
| Median |  | 0.37 | 0.37
| Std Dev. |  | 0 | 28
| Rel.Std.Dev. |  | 0%
| PDM3 |  | 0%
| Z-Score (Absolute) |  | NA
| Analytical results for Mn in OREAS 243 (Indicative Value 0.132 wt.%) |  |  | Indicative
Mn | Round | Replicate | BV Geo | 1
| No | No | Perth | wt.%
|  |  | ABL*MS | 3
3
| 1 | 1 | 0.131 | 1
| 1 | 2 | 0.133 | 23
| Mean |  | 0.132 | 16
| Median |  | 0.132 | 0.132
| Std Dev. |  | 0.001414214 | 29
| Rel.Std.Dev. |  | 1.071%
| PDM3 |  | 0%
| Z-Score (Absolute) |  | NA
| Analytical results for Mo in OREAS 243 (Indicative Value 2 ppm) |  |  | Indicative
Mo | Round | Replicate | BV Geo | 1
| No | No | Perth | ppm
|  |  | ABL*MS | 2
2
| 1 | 1 | 2 | 1
| 1 | 2 | 2 | 24
| Mean |  | 2 | 16
| Median |  | 2 | 2
| Std Dev. |  | 0 | 30
| Rel.Std.Dev. |  | 0%
| PDM3 |  | 0%
| Z-Score (Absolute) |  | NA
| Analytical results for Nb in OREAS 243 (Indicative Value 3.89 ppm) |  |  | Indicative
Nb | Round | Replicate | BV Geo | 1
| No | No | Perth | ppm
|  |  | ABL*MS | 2
2
| 1 | 1 | 3.82 | 1
| 1 | 2 | 3.95 | 25
| Mean |  | 3.885 | 16
| Median |  | 3.885 | 3.885
| Std Dev. |  | 0.09192388 | 31
| Rel.Std.Dev. |  | 2.366%
| PDM3 |  | 0%
| Z-Score (Absolute) |  | NA
| Analytical results for Nd in OREAS 243 (Indicative Value 9.96 ppm) |  |  | Indicative
Nd | Round | Replicate | BV Geo | 1
| No | No | Perth | ppm
|  |  | ABL*MS | 2
2
| 1 | 1 | 9.92 | 1
| 1 | 2 | 9.99 | 26
| Mean |  | 9.955 | 16
| Median |  | 9.955 | 9.955
| Std Dev. |  | 0.04949747 | 32
| Rel.Std.Dev. |  | 0.4972%
| PDM3 |  | 0%
| Z-Score (Absolute) |  | NA
| Analytical results for Ni in OREAS 243 (Indicative Value 70 ppm) |  |  | Indicative
Ni | Round | Replicate | BV Geo | 1
| No | No | Perth | ppm
|  |  | ABL*MS | 0
0
| 1 | 1 | 70 | 1
| 1 | 2 | 70 | 10
| Mean |  | 70 | 16
| Median |  | 70 | 70
| Std Dev. |  | 0 | 33
| Rel.Std.Dev. |  | 0%
| PDM3 |  | 0%
| Z-Score (Absolute) |  | NA
| Analytical results for Pb in OREAS 243 (Indicative Value 39.5 ppm) |  |  | Indicative
Pb | Round | Replicate | BV Geo | 1
| No | No | Perth | ppm
|  |  | ABL*MS | 1
1
| 1 | 1 | 39 | 1
| 1 | 2 | 40 | 12
| Mean |  | 39.5 | 16
| Median |  | 39.5 | 39.5
| Std Dev. |  | 0.7071068 | 34
| Rel.Std.Dev. |  | 1.79%
| PDM3 |  | 0%
| Z-Score (Absolute) |  | NA
| Analytical results for Pr in OREAS 243 (Indicative Value 2.12 ppm) |  |  | Indicative
Pr | Round | Replicate | BV Geo | 1
| No | No | Perth | ppm
|  |  | ABL*MS | 2
2
| 1 | 1 | 2.12 | 1
| 1 | 2 | 2.12 | 29
| Mean |  | 2.12 | 16
| Median |  | 2.12 | 2.12
| Std Dev. |  | 0 | 35
| Rel.Std.Dev. |  | 0%
| PDM3 |  | 0%
| Z-Score (Absolute) |  | NA
| Analytical results for Rb in OREAS 243 (Indicative Value 17.9 ppm) |  |  | Indicative
Rb | Round | Replicate | BV Geo | 1
| No | No | Perth | ppm
|  |  | ABL*MS | 1
1
| 1 | 1 | 17.9 | 1
| 1 | 2 | 17.9 | 30
| Mean |  | 17.9 | 16
| Median |  | 17.9 | 17.9
| Std Dev. |  | 0 | 36
| Rel.Std.Dev. |  | 0%
| PDM3 |  | 0%
| Z-Score (Absolute) |  | NA
| Analytical results for Re in OREAS 243 (Indicative Value < 0.01 ppm) |  |  | Indicative
Re | Round | Replicate | BV Geo | 1
| No | No | Perth | ppm
|  |  | ABL*MS | 3
3
| 1 | 1 | < 0.01 | 1
| 1 | 2 | < 0.01 | 31
| Mean |  |  | 16
| Median |  |  | < 0.01
| Std Dev. |  |  | 37
Rel.Std.Dev.
PDM3
| Z-Score (Absolute) |  | NA
| Analytical results for Sb in OREAS 243 (Indicative Value 2.25 ppm) |  |  | Indicative
Sb | Round | Replicate | BV Geo | 1
| No | No | Perth | ppm
|  |  | ABL*MS | 2
2
| 1 | 1 | 2.2 | 1
| 1 | 2 | 2.3 | 32
| Mean |  | 2.25 | 16
| Median |  | 2.25 | 2.25
| Std Dev. |  | 0.07071068 | 38
| Rel.Std.Dev. |  | 3.143%
| PDM3 |  | 0%
| Z-Score (Absolute) |  | NA
| Analytical results for Sc in OREAS 243 (Indicative Value 36.5 ppm) |  |  | Indicative
Sc | Round | Replicate | BV Geo | 1
| No | No | Perth | ppm
|  |  | ABL*MS | 1
1
| 1 | 1 | 36.5 | 1
| 1 | 2 | 36.4 | 33
| Mean |  | 36.45 | 16
| Median |  | 36.45 | 36.45
| Std Dev. |  | 0.07071068 | 39
| Rel.Std.Dev. |  | 0.194%
| PDM3 |  | 0%
| Z-Score (Absolute) |  | NA
| Analytical results for Se in OREAS 243 (Indicative Value < 5 ppm) |  |  | Indicative
Se | Round | Replicate | BV Geo | 1
| No | No | Perth | ppm
|  |  | ABL*MS | 2
2
| 1 | 1 | < 5 | 1
| 1 | 2 | < 5 | 34
| Mean |  |  | 16
| Median |  |  | < 5
| Std Dev. |  |  | 40
Rel.Std.Dev.
PDM3
| Z-Score (Absolute) |  | NA
| Analytical results for Sm in OREAS 243 (Indicative Value 2.78 ppm) |  |  | Indicative
Sm | Round | Replicate | BV Geo | 1
| No | No | Perth | ppm
|  |  | ABL*MS | 2
2
| 1 | 1 | 2.73 | 1
| 1 | 2 | 2.82 | 18
| Mean |  | 2.775 | 16
| Median |  | 2.775 | 2.775
| Std Dev. |  | 0.06363961 | 24
| Rel.Std.Dev. |  | 2.293%
| PDM3 |  | 0%
| Z-Score (Absolute) |  | NA
| Analytical results for Sn in OREAS 243 (Indicative Value 1.3 ppm) |  |  | Indicative
Sn | Round | Replicate | BV Geo | 1
| No | No | Perth | ppm
|  |  | ABL*MS | 2
2
| 1 | 1 | 1.2 | 1
| 1 | 2 | 1.4 | 7
| Mean |  | 1.3 | 16
| Median |  | 1.3 | 1.3
| Std Dev. |  | 0.1414214 | 25
| Rel.Std.Dev. |  | 10.88%
| PDM3 |  | -2.22e-14%
| Z-Score (Absolute) |  | NA
| Analytical results for Sr in OREAS 243 (Indicative Value 97 ppm) |  |  | Indicative
Sr | Round | Replicate | BV Geo | 1
| No | No | Perth | ppm
|  |  | ABL*MS | 0
0
| 1 | 1 | 96.4 | 1
| 1 | 2 | 97.2 | 8
| Mean |  | 96.8 | 16
| Median |  | 96.8 | 96.8
| Std Dev. |  | 0.5656854 | 26
| Rel.Std.Dev. |  | 0.5844%
| PDM3 |  | 2.22e-14%
| Z-Score (Absolute) |  | NA
| Analytical results for Ta in OREAS 243 (Indicative Value 0.3 ppm) |  |  | Indicative
Ta | Round | Replicate | BV Geo | 1
| No | No | Perth | ppm
|  |  | ABL*MS | 2
2
| 1 | 1 | 0.3 | 1
| 1 | 2 | 0.29 | 21
| Mean |  | 0.295 | 16
| Median |  | 0.295 | 0.295
| Std Dev. |  | 0.007071068 | 27
| Rel.Std.Dev. |  | 2.397%
| PDM3 |  | 0%
| Z-Score (Absolute) |  | NA
| Analytical results for Tb in OREAS 243 (Indicative Value 0.6 ppm) |  |  | Indicative
Tb | Round | Replicate | BV Geo | 1
| No | No | Perth | ppm
|  |  | ABL*MS | 2
2
| 1 | 1 | 0.6 | 1
| 1 | 2 | 0.6 | 22
| Mean |  | 0.6 | 16
| Median |  | 0.6 | 0.6
| Std Dev. |  | 0 | 28
| Rel.Std.Dev. |  | 0%
| PDM3 |  | 0%
| Z-Score (Absolute) |  | NA
| Analytical results for Te in OREAS 243 (Indicative Value < 0.2 ppm) |  |  | Indicative
Te | Round | Replicate | BV Geo | 1
| No | No | Perth | ppm
|  |  | ABL*MS | 2
2
| 1 | 1 | < 0.2 | 1
| 1 | 2 | < 0.2 | 23
| Mean |  |  | 16
| Median |  |  | < 0.2
| Std Dev. |  |  | 29
Rel.Std.Dev.
PDM3
| Z-Score (Absolute) |  | NA
| Analytical results for Th in OREAS 243 (Indicative Value 1.37 ppm) |  |  | Indicative
Th | Round | Replicate | BV Geo | 1
| No | No | Perth | ppm
|  |  | ABL*MS | 2
2
| 1 | 1 | 1.33 | 1
| 1 | 2 | 1.4 | 24
| Mean |  | 1.365 | 16
| Median |  | 1.365 | 1.365
| Std Dev. |  | 0.04949747 | 30
| Rel.Std.Dev. |  | 3.626%
| PDM3 |  | 0%
| Z-Score (Absolute) |  | NA
| Analytical results for Ti in OREAS 243 (Indicative Value 0.628 wt.%) |  |  | Indicative
Ti | Round | Replicate | BV Geo | 1
| No | No | Perth | wt.%
|  |  | ABL*MS | 3
3
| 1 | 1 | 0.629 | 1
| 1 | 2 | 0.627 | 25
| Mean |  | 0.628 | 16
| Median |  | 0.628 | 0.628
| Std Dev. |  | 0.001414214 | 31
| Rel.Std.Dev. |  | 0.2252%
| PDM3 |  | 0%
| Z-Score (Absolute) |  | NA
| Analytical results for Tl in OREAS 243 (Indicative Value < 0.2 ppm) |  |  | Indicative
Tl | Round | Replicate | BV Geo | 1
| No | No | Perth | ppm
|  |  | ABL*MS | 2
2
| 1 | 1 | < 0.2 | 1
| 1 | 2 | < 0.2 | 26
| Mean |  |  | 16
| Median |  |  | < 0.2
| Std Dev. |  |  | 32
Rel.Std.Dev.
PDM3
| Z-Score (Absolute) |  | NA
| Analytical results for Tm in OREAS 243 (Indicative Value 0.37 ppm) |  |  | Indicative
Tm | Round | Replicate | BV Geo | 1
| No | No | Perth | ppm
|  |  | ABL*MS | 2
2
| 1 | 1 | 0.37 | 1
| 1 | 2 | 0.36 | 27
| Mean |  | 0.365 | 16
| Median |  | 0.365 | 0.365
| Std Dev. |  | 0.007071068 | 33
| Rel.Std.Dev. |  | 1.937%
| PDM3 |  | 0%
| Z-Score (Absolute) |  | NA
| Analytical results for U in OREAS 243 (Indicative Value 0.47 ppm) |  |  | Indicative
U | Round | Replicate | BV Geo | 1
| No | No | Perth | ppm
|  |  | ABL*MS | 2
2
| 1 | 1 | 0.47 | 1
| 1 | 2 | 0.46 | 28
| Mean |  | 0.465 | 16
| Median |  | 0.465 | 0.465
| Std Dev. |  | 0.007071068 | 34
| Rel.Std.Dev. |  | 1.521%
| PDM3 |  | -1.11e-14%
| Z-Score (Absolute) |  | NA
| Analytical results for V in OREAS 243 (Indicative Value 280 ppm) |  |  | Indicative
V | Round | Replicate | BV Geo | 1
| No | No | Perth | ppm
|  |  | ABL*MS | 0
0
| 1 | 1 | 280 | 1
| 1 | 2 | 280 | 29
| Mean |  | 280 | 16
| Median |  | 280 | 280
| Std Dev. |  | 0 | 35
| Rel.Std.Dev. |  | 0%
| PDM3 |  | 0%
| Z-Score (Absolute) |  | NA
| Analytical results for W in OREAS 243 (Indicative Value 40.3 ppm) |  |  | Indicative
W | Round | Replicate | BV Geo | 1
| No | No | Perth | ppm
|  |  | ABL*MS | 1
1
| 1 | 1 | 40 | 1
| 1 | 2 | 40.5 | 30
| Mean |  | 40.25 | 16
| Median |  | 40.25 | 40.25
| Std Dev. |  | 0.3535534 | 36
| Rel.Std.Dev. |  | 0.8784%
| PDM3 |  | 0%
| Z-Score (Absolute) |  | NA
| Analytical results for Y in OREAS 243 (Indicative Value 21.8 ppm) |  |  | Indicative
Y | Round | Replicate | BV Geo | 1
| No | No | Perth | ppm
|  |  | ABL*MS | 1
1
| 1 | 1 | 21.9 | 1
| 1 | 2 | 21.6 | 31
| Mean |  | 21.75 | 16
| Median |  | 21.75 | 21.75
| Std Dev. |  | 0.212132 | 37
| Rel.Std.Dev. |  | 0.9753%
| PDM3 |  | 0%
| Z-Score (Absolute) |  | NA
| Analytical results for Yb in OREAS 243 (Indicative Value 2.47 ppm) |  |  | Indicative
Yb | Round | Replicate | BV Geo | 1
| No | No | Perth | ppm
|  |  | ABL*MS | 2
2
| 1 | 1 | 2.52 | 1
| 1 | 2 | 2.42 | 32
| Mean |  | 2.47 | 16
| Median |  | 2.47 | 2.47
| Std Dev. |  | 0.07071068 | 38
| Rel.Std.Dev. |  | 2.863%
| PDM3 |  | -2.22e-14%
| Z-Score (Absolute) |  | NA
| Analytical results for Zn in OREAS 243 (Indicative Value 165 ppm) |  |  | Indicative
Zn | Round | Replicate | BV Geo | 1
| No | No | Perth | ppm
|  |  | ABL*MS | 0
0
| 1 | 1 | 165 | 1
| 1 | 2 | 165 | 11
| Mean |  | 165 | 16
| Median |  | 165 | 165
| Std Dev. |  | 0 | 39
| Rel.Std.Dev. |  | 0%
| PDM3 |  | 0%
| Z-Score (Absolute) |  | NA
| Analytical results for Zr in OREAS 243 (Indicative Value 81 ppm) |  |  | Indicative
Zr | Round | Replicate | BV Geo | 1
| No | No | Perth | ppm
|  |  | ABL*MS | 0
0
| 1 | 1 | 80.5 | 1
| 1 | 2 | 81.5 | 12
| Mean |  | 81 | 16
| Median |  | 81 | 81
| Std Dev. |  | 0.7071068 | 40
| Rel.Std.Dev. |  | 0.873%
| PDM3 |  | 0%
| Z-Score (Absolute) |  | NA
Note on C13: Z-Scores have been calculated inclusive of individual outliers. In general, laboratory batches are rejected if Z-Score > 2.5.
Note on C27: Z-Scores have been calculated inclusive of individual outliers. In general, laboratory batches are rejected if Z-Score > 2.5.
Note on C41: Z-Scores have been calculated inclusive of individual outliers. In general, laboratory batches are rejected if Z-Score > 2.5.
Note on C55: Z-Scores have been calculated inclusive of individual outliers. In general, laboratory batches are rejected if Z-Score > 2.5.
Note on C69: Z-Scores have been calculated inclusive of individual outliers. In general, laboratory batches are rejected if Z-Score > 2.5.
Note on C83: Z-Scores have been calculated inclusive of individual outliers. In general, laboratory batches are rejected if Z-Score > 2.5.
Note on C97: Z-Scores have been calculated inclusive of individual outliers. In general, laboratory batches are rejected if Z-Score > 2.5.
Note on C111: Z-Scores have been calculated inclusive of individual outliers. In general, laboratory batches are rejected if Z-Score > 2.5.
Note on C125: Z-Scores have been calculated inclusive of individual outliers. In general, laboratory batches are rejected if Z-Score > 2.5.
Note on C139: Z-Scores have been calculated inclusive of individual outliers. In general, laboratory batches are rejected if Z-Score > 2.5.
Note on C153: Z-Scores have been calculated inclusive of individual outliers. In general, laboratory batches are rejected if Z-Score > 2.5.
Note on C167: Z-Scores have been calculated inclusive of individual outliers. In general, laboratory batches are rejected if Z-Score > 2.5.
Note on C181: Z-Scores have been calculated inclusive of individual outliers. In general, laboratory batches are rejected if Z-Score > 2.5.
Note on C195: Z-Scores have been calculated inclusive of individual outliers. In general, laboratory batches are rejected if Z-Score > 2.5.
Note on C209: Z-Scores have been calculated inclusive of individual outliers. In general, laboratory batches are rejected if Z-Score > 2.5.
Note on C223: Z-Scores have been calculated inclusive of individual outliers. In general, laboratory batches are rejected if Z-Score > 2.5.
Note on C237: Z-Scores have been calculated inclusive of individual outliers. In general, laboratory batches are rejected if Z-Score > 2.5.
Note on C251: Z-Scores have been calculated inclusive of individual outliers. In general, laboratory batches are rejected if Z-Score > 2.5.
Note on C265: Z-Scores have been calculated inclusive of individual outliers. In general, laboratory batches are rejected if Z-Score > 2.5.
Note on C279: Z-Scores have been calculated inclusive of individual outliers. In general, laboratory batches are rejected if Z-Score > 2.5.
Note on C293: Z-Scores have been calculated inclusive of individual outliers. In general, laboratory batches are rejected if Z-Score > 2.5.
Note on C307: Z-Scores have been calculated inclusive of individual outliers. In general, laboratory batches are rejected if Z-Score > 2.5.
Note on C321: Z-Scores have been calculated inclusive of individual outliers. In general, laboratory batches are rejected if Z-Score > 2.5.
Note on C335: Z-Scores have been calculated inclusive of individual outliers. In general, laboratory batches are rejected if Z-Score > 2.5.
Note on C349: Z-Scores have been calculated inclusive of individual outliers. In general, laboratory batches are rejected if Z-Score > 2.5.
Note on C363: Z-Scores have been calculated inclusive of individual outliers. In general, laboratory batches are rejected if Z-Score > 2.5.
Note on C377: Z-Scores have been calculated inclusive of individual outliers. In general, laboratory batches are rejected if Z-Score > 2.5.
Note on C391: Z-Scores have been calculated inclusive of individual outliers. In general, laboratory batches are rejected if Z-Score > 2.5.
Note on C405: Z-Scores have been calculated inclusive of individual outliers. In general, laboratory batches are rejected if Z-Score > 2.5.
Note on C419: Z-Scores have been calculated inclusive of individual outliers. In general, laboratory batches are rejected if Z-Score > 2.5.
Note on C433: Z-Scores have been calculated inclusive of individual outliers. In general, laboratory batches are rejected if Z-Score > 2.5.
Note on C447: Z-Scores have been calculated inclusive of individual outliers. In general, laboratory batches are rejected if Z-Score > 2.5.
Note on C461: Z-Scores have been calculated inclusive of individual outliers. In general, laboratory batches are rejected if Z-Score > 2.5.
Note on C475: Z-Scores have been calculated inclusive of individual outliers. In general, laboratory batches are rejected if Z-Score > 2.5.
Note on C489: Z-Scores have been calculated inclusive of individual outliers. In general, laboratory batches are rejected if Z-Score > 2.5.
Note on C503: Z-Scores have been calculated inclusive of individual outliers. In general, laboratory batches are rejected if Z-Score > 2.5.
Note on C517: Z-Scores have been calculated inclusive of individual outliers. In general, laboratory batches are rejected if Z-Score > 2.5.
Note on C531: Z-Scores have been calculated inclusive of individual outliers. In general, laboratory batches are rejected if Z-Score > 2.5.
Note on C545: Z-Scores have been calculated inclusive of individual outliers. In general, laboratory batches are rejected if Z-Score > 2.5.
Note on C559: Z-Scores have been calculated inclusive of individual outliers. In general, laboratory batches are rejected if Z-Score > 2.5.
Note on C573: Z-Scores have been calculated inclusive of individual outliers. In general, laboratory batches are rejected if Z-Score > 2.5.
Note on C587: Z-Scores have been calculated inclusive of individual outliers. In general, laboratory batches are rejected if Z-Score > 2.5.
Note on C601: Z-Scores have been calculated inclusive of individual outliers. In general, laboratory batches are rejected if Z-Score > 2.5.
Note on C615: Z-Scores have been calculated inclusive of individual outliers. In general, laboratory batches are rejected if Z-Score > 2.5.
Note on C629: Z-Scores have been calculated inclusive of individual outliers. In general, laboratory batches are rejected if Z-Score > 2.5.
Note on C643: Z-Scores have been calculated inclusive of individual outliers. In general, laboratory batches are rejected if Z-Score > 2.5.
Note on C657: Z-Scores have been calculated inclusive of individual outliers. In general, laboratory batches are rejected if Z-Score > 2.5.
Note on C671: Z-Scores have been calculated inclusive of individual outliers. In general, laboratory batches are rejected if Z-Score > 2.5.
Note on C685: Z-Scores have been calculated inclusive of individual outliers. In general, laboratory batches are rejected if Z-Score > 2.5.
Note on C699: Z-Scores have been calculated inclusive of individual outliers. In general, laboratory batches are rejected if Z-Score > 2.5.
Note on C713: Z-Scores have been calculated inclusive of individual outliers. In general, laboratory batches are rejected if Z-Score > 2.5.