## Fire Assay & 4 Acid
OREAS 70P - Fire Assay and 4 acid digest methods
Constituent | Recommended value | 95% Confidence Interval |  | Tolerance limits 1-a=0.99, r=0.95
|  | Low | High | Low | High
Silver, Ag (ppm) | < 0.5 | IND | IND | IND | IND
Arsenic, As (ppm) | 2.525 | 1.166235 | 3.883765 | 2.231833 | 2.818167
Gold, Au (ppb) | 12.56667 | 9.449531 | 15.6838 | 10.56723 | 14.5661
Bismuth, Bi (ppm) | < 0.01 | IND | IND | IND | IND
Cadmium, Cd (ppm) | < 0.2 | IND | IND | IND | IND
Cobalt, Co (ppm) | 91.26 | 88.30129 | 94.21871 | 87.65278 | 94.86722
Chromium, Cr (ppm) | 746.571875 | 674.6279 | 818.5158 | 721.3017 | 771.8421
Copper, Cu (ppm) | 2.558333 | 0.9624642 | 4.154203 | 2.299598 | 2.817068
Sodium, Na (ppm) | 574.7427 | 236.3513 | 913.1342 | 492.4331 | 657.0523
Nickel, Ni (ppm) | 2730.4 | 2619.879 | 2840.921 | 2650.05 | 2810.75
Phosphorous, P (ppm)] | 15.40725 | 8.117836 | 22.69666 | 13.26799 | 17.5465
Lead, Pb (ppm) | < 2 | IND | IND | IND | IND
Palladium, Pd (ppb) | < 2 | IND | IND | IND | IND
Platinum, Pt (ppb) | 0.535 | 0.2153001 | 0.8546999 | 0.4164369 | 0.6535631
Antimony, Sb (ppm) | 0.579 | 0.4693041 | 0.6886959 | 0.5020282 | 0.6559718
Zinc, Zn (ppm) | 34.63333 | 32.67601 | 36.59066 | 32.33086 | 36.9358
Constituent | Recommended | 1 STDEV | 2 STDEV | 3 STDEV
value
Silver, Ag (ppm) | < 0.5 | IND | IND | IND
Arsenic, As (ppm) | 2.525 | 0.9250178 | 1.850036 | 2.775053
Gold, Au (ppb) | 12.56667 | 3.047705 | 6.09541 | 9.143115
Bismuth, Bi (ppm) | < 0.01 | IND | IND | IND
Cadmium, Cd (ppm) | < 0.2 | IND | IND | IND
Cobalt, Co (ppm) | 91.26 | 2.567262 | 5.134524 | 7.701786
Chromium, Cr (ppm) | 746.571875 | 43.11707 | 86.23415 | 129.3512
Copper, Cu (ppm) | 2.558333 | 0.6611262 | 1.322252 | 1.983379
Sodium, Na (ppm) | 574.7427 | 287.4345 | 574.8689 | 862.3034
Nickel, Ni (ppm) | 2730.4 | 86.99425 | 173.9885 | 260.9828
Phosphorous, P (ppm)] | 15.40725 | 5.11065 | 10.2213 | 15.33195
Lead, Pb (ppm) | < 2 | IND | IND | IND
Palladium, Pd (ppb) | < 2 | IND | IND | IND
Platinum, Pt (ppb) | 0.535 | 0.2114377 | 0.4228753 | 0.634313
Antimony, Sb (ppm) | 0.579 | 0.09597328 | 0.1919466 | 0.2879198
Zinc, Zn (ppm) | 34.63333 | 2.239663 | 4.479327 | 6.71899
Constituent | Recommended | 1 STDEV |  | 2 STDEV |  | 3 STDEV |  | 5%
| Value | Low | High | Low | High | Low | High | Low | High
Silver, Ag (ppm) | < 0.5 | IND | IND | IND | IND | IND | IND | IND | IND
Arsenic, As (ppm) | 2.525 | 1.599982 | 3.450018 | 0.6749644 | 4.375036 | IND | IND | 2.39875 | 2.65125
Gold, Au (ppb) | 12.56667 | 9.518962 | 15.61437 | 6.471257 | 18.66208 | 3.423552 | 21.70978 | 11.93833 | 13.195
Bismuth, Bi (ppm) | < 0.01 | IND | IND | IND | IND | IND | IND | IND | IND
Cadmium, Cd (ppm) | < 0.2 | IND | IND | IND | IND | IND | IND | IND | IND
Cobalt, Co (ppm) | 91.26 | 88.69274 | 93.82726 | 86.12548 | 96.39452 | 83.55821 | 98.96179 | 86.697 | 95.823
Chromium, Cr (ppm) | 746.571875 | 703.4548 | 789.6889 | 660.3377 | 832.806 | 617.2207 | 875.9231 | 709.2433 | 783.9005
Copper, Cu (ppm) | 2.558333 | 1.897207 | 3.21946 | 1.236081 | 3.880586 | 0.5749546 | 4.541712 | 2.430417 | 2.68625
Sodium, Na (ppm) | 574.7427 | 287.3083 | 862.1772 | -0.1261733 | 1149.612 | IND | IND | 546.0056 | 603.4799
Nickel, Ni (ppm) | 2730.4 | 2643.406 | 2817.394 | 2556.411 | 2904.389 | 2469.417 | 2991.383 | 2593.88 | 2866.92
Phosphorous, P (ppm)] | 15.40725 | 10.2966 | 20.5179 | 5.185947 | 25.62854 | IND | IND | 14.63688 | 16.17761
Lead, Pb (ppm) | < 2 | IND | IND | IND | IND | IND | IND | IND | IND
Palladium, Pd (ppb) | < 2 | IND | IND | IND | IND | IND | IND | IND | IND
Platinum, Pt (ppb) | 0.535 | 0.3235623 | 0.7464377 | 0.1121247 | 0.9578753 | IND | IND | 0.50825 | 0.56175
Antimony, Sb (ppm) | 0.579 | 0.4830267 | 0.6749733 | 0.3870534 | 0.7709466 | 0.2910802 | 0.8669198 | 0.55005 | 0.60795
Zinc, Zn (ppm) | 34.63333 | 32.39367 | 36.873 | 30.15401 | 39.11266 | 27.91434 | 41.35232 | 32.90167 | 36.365

## Aqua Regia
OREAS 70P - Aqua Regia methods
Constituent | Recommended value | 95% Confidence Interval |  | Tolerance limits 1-a=0.99, r=0.95
|  | Low | High | Low | High
Silver, Ag (ppm) | 0.021375 | 0.01654094 | 0.02620906 | 0.01871282 | 0.02403718
Arsenic, As (ppm) | 1.768125 | 1.618383 | 1.917867 | 1.428363 | 2.107887
Gold, Au (ppb) | 12.57 | 8.919793 | 16.22021 | 9.785663 | 15.35434
Bismuth, Bi (ppm) | < 0.01 | IND | IND | IND | IND
Cadmium, Cd (ppm) | < 0.02 | IND | IND | IND | IND
Cobalt, Co (ppm) | 82.635 | 76.48281 | 88.78719 | 80.25169 | 85.01831
Chromium, Cr (ppm) | 704.84 | 676.4689 | 733.2111 | 682.5463 | 727.1337
Copper, Cu (ppm) | 2.6071875 | 1.373777 | 3.840598 | 2.148638 | 3.065737
Nickel, Ni (ppm) | 2438.45 | 2221.987 | 2654.913 | 2352.07 | 2524.83
Lead, Pb (ppm) | < 1 | IND | IND | IND | IND
Palladium, Pd (ppb) | < 1 | IND | IND | IND | IND
Platinum, Pt (ppb) | < 2 | IND | IND | IND | IND
Antimony, Sb (ppm) | 0.168 | 0.1336502 | 0.2023498 | 0.1384475 | 0.1975525
Zinc, Zn (ppm) | 34.132 | 30.81578 | 37.44822 | 31.5971 | 36.6669
Constituent | Recommended | 1 STDEV | 2 STDEV | 3 STDEV
value
Silver, Ag (ppm) | 0.021375 | 0.00440859 | 0.008817179 | 0.01322577
Arsenic, As (ppm) | 1.768125 | 0.1427153 | 0.2854305 | 0.4281458
Gold, Au (ppb) | 12.57 | 2.244314 | 4.488629 | 6.732943
Bismuth, Bi (ppm) | < 0.01 | IND | IND | IND
Cadmium, Cd (ppm) | < 0.02 | IND | IND | IND
Cobalt, Co (ppm) | 82.635 | 5.533287 | 11.06657 | 16.59986
Chromium, Cr (ppm) | 704.84 | 24.09301 | 48.18603 | 72.27904
Copper, Cu (ppm) | 2.6071875 | 0.6997516 | 1.399503 | 2.099255
Nickel, Ni (ppm) | 2438.45 | 193.692 | 387.384 | 581.0759
Lead, Pb (ppm) | < 1 | IND | IND | IND
Palladium, Pd (ppb) | < 1 | IND | IND | IND
Platinum, Pt (ppb) | < 2 | IND | IND | IND
Antimony, Sb (ppm) | 0.168 | 0.03376195 | 0.0675239 | 0.1012859
Zinc, Zn (ppm) | 34.132 | 2.898918 | 5.797836 | 8.696754
Constituent | Recommended | 1 STDEV |  | 2 STDEV |  | 3 STDEV |  | 5%
| Value | Low | High | Low | High | Low | High | Low | High
Silver, Ag (ppm) | 0.021375 | 0.01696641 | 0.02578359 | 0.01255782 | 0.03019218 | 0.008149231 | 0.03460077 | 0.02030625 | 0.02244375
Arsenic, As (ppm) | 1.768125 | 1.62541 | 1.91084 | 1.482694 | 2.053556 | 1.339979 | 2.196271 | 1.67971875 | 1.85653125
Gold, Au (ppb) | 12.57 | 10.32569 | 14.81431 | 8.081371 | 17.05863 | 5.837057 | 19.30294 | 11.9415 | 13.1985
Bismuth, Bi (ppm) | < 0.01 | IND | IND | IND | IND | IND | IND | IND | IND
Cadmium, Cd (ppm) | < 0.02 | IND | IND | IND | IND | IND | IND | IND | IND
Cobalt, Co (ppm) | 82.635 | 77.10171 | 88.16829 | 71.56843 | 93.70157 | 66.03514 | 99.23486 | 78.50325 | 86.76675
Chromium, Cr (ppm) | 704.84 | 680.747 | 728.933 | 656.654 | 753.026 | 632.561 | 777.119 | 669.598 | 740.082
Copper, Cu (ppm) | 2.6071875 | 1.907436 | 3.306939 | 1.207684 | 4.006691 | 0.5079326 | 4.706442 | 2.476828125 | 2.737546875
Nickel, Ni (ppm) | 2438.45 | 2244.758 | 2632.142 | 2051.066 | 2825.834 | 1857.374 | 3019.526 | 2316.5275 | 2560.3725
Lead, Pb (ppm) | < 1 | IND | IND | IND | IND | IND | IND | IND | IND
Palladium, Pd (ppb) | < 1 | IND | IND | IND | IND | IND | IND | IND | IND
Platinum, Pt (ppb) | < 2 | IND | IND | IND | IND | IND | IND | IND | IND
Antimony, Sb (ppm) | 0.168 | 0.134238 | 0.201762 | 0.1004761 | 0.2355239 | 0.06671415 | 0.2692859 | 0.1596 | 0.1764
Zinc, Zn (ppm) | 34.132 | 31.23308 | 37.03092 | 28.33416 | 39.92984 | 25.43525 | 42.82875 | 32.4254 | 35.8386

## Majors XRF
OREAS 70P - Major elements by fusion XRF or ICP, C & S by Leco, LOI by thermo-gravimetry
Constituent | Recommended value | 95% Confidence Interval |  | Tolerance limits 1-a=0.99, r=0.95
|  | Low | High | Low | High
Aluminium, Al (% wt.) | 0.3299364 | 0.2990123 | 0.3608606 | 0.312707 | 0.3471659
Carbon, C (% wt.) | 0.3871667 | 0.3468464 | 0.4274869 | 0.3479862 | 0.4263471
Calcium, Ca (% wt.) | 0.2506246 | 0.2455379 | 0.2557112 | 0.2485905 | 0.2526586
Chromium, Cr (% wt.) | 0.0984505 | 0.0887254 | 0.1081756 | 0.09594218 | 0.1009588
Iron, Fe (% wt.) | 3.977888 | 3.834856 | 4.12092 | 3.957064 | 3.998712
Potassium, K (% wt.) | < 0.03 | IND | IND | IND | IND
Loss on Ignition, LOI (% wt.) | 15.7426 | 15.56182 | 15.92338 | 15.63856 | 15.84664
Magnesium, Mg (% wt.) | 25.20142 | 24.85695 | 25.54588 | 25.12874 | 25.2741
Manganese, Mn (% wt.) | 0.06274699 | 0.06143702 | 0.06405695 | 0.06237561 | 0.06311837
Sodium, Na (% wt.) | 0.07882749 | 0.04436873 | 0.1132862 | 0.06273406 | 0.09492092
Phosphorous, P (% wt.) | ~0.005 | IND | IND | IND | IND
Sulphur, S (% wt.) | 0.06398 | 0.05358393 | 0.07437607 | 0.0602819 | 0.0676781
Silicon, Si (% wt.) | 16.30984 | 15.90444 | 16.71523 | 16.23288 | 16.38679
Titanium,Ti (% wt.) | 0.01949161 | 0.01406659 | 0.02491663 | 0.01906905 | 0.01991416
Constituent | Recommended | 1 STDEV | 2 STDEV | 3 STDEV
value
Aluminium, Al (% wt.) | 0.3299364 | 0.02965096 | 0.05930191 | 0.08895287
Carbon, C (% wt.) | 0.3871667 | 0.03946284 | 0.07892569 | 0.1183885
Calcium, Ca (% wt.) | 0.2506246 | 0.006115872 | 0.01223174 | 0.01834762
Chromium, Cr (% wt.) | 0.0984505 | 0.00912968 | 0.01825936 | 0.02738904
Iron, Fe (% wt.) | 3.977888 | 0.1166669 | 0.2333339 | 0.3500008
Potassium, K (% wt.) | < 0.03 | IND | IND | IND
Loss on Ignition, LOI (% wt.) | 15.7426 | 0.1453027 | 0.2906053 | 0.435908
Magnesium, Mg (% wt.) | 25.20142 | 0.2473392 | 0.4946784 | 0.7420176
Manganese, Mn (% wt.) | 0.06274699 | 0.0030526 | 0.006105201 | 0.009157801
Sodium, Na (% wt.) | 0.07882749 | 0.02643386 | 0.05286773 | 0.07930159
Phosphorous, P (% wt.) | ~0.005 | IND | IND | IND
Sulphur, S (% wt.) | 0.06398 | 0.008276035 | 0.01655207 | 0.0248281
Silicon, Si (% wt.) | 16.30984 | 0.3026432 | 0.6052863 | 0.9079295
Titanium,Ti (% wt.) | 0.01949161 | 0.003936028 | 0.007872056 | 0.01180808
Constituent | Recommended | 1 STDEV |  | 2 STDEV |  | 3 STDEV |  | 5%
| Value | Low | High | Low | High | Low | High | Low | High
Aluminium, Al (% wt.) | 0.3299364 | 0.3002855 | 0.3595874 | 0.2706345 | 0.3892383 | 0.2409836 | 0.4188893 | 0.3134396 | 0.3464333
Carbon, C (% wt.) | 0.3871667 | 0.3477038 | 0.4266295 | 0.308241 | 0.4660924 | 0.2687781 | 0.5055552 | 0.3678083 | 0.406525
Calcium, Ca (% wt.) | 0.2506246 | 0.2445087 | 0.2567404 | 0.2383928 | 0.2628563 | 0.2322769 | 0.2689722 | 0.2380933 | 0.2631558
Chromium, Cr (% wt.) | 0.0984505 | 0.08932082 | 0.1075802 | 0.08019114 | 0.1167099 | 0.07106146 | 0.1258395 | 0.09352797 | 0.103373
Iron, Fe (% wt.) | 3.977888 | 3.861221 | 4.094555 | 3.744554 | 4.211222 | 3.627887 | 4.327889 | 3.778994 | 4.176783
Potassium, K (% wt.) | < 0.03 | IND | IND | IND | IND | IND | IND | IND | IND
Loss on Ignition, LOI (% wt.) | 15.7426 | 15.5973 | 15.8879 | 15.45199 | 16.03321 | 15.30669 | 16.17851 | 14.95547 | 16.52973
Magnesium, Mg (% wt.) | 25.20142 | 24.95408 | 25.44876 | 24.70674 | 25.6961 | 24.4594 | 25.94343 | 23.94135 | 26.46149
Manganese, Mn (% wt.) | 0.06274699 | 0.05969439 | 0.06579959 | 0.05664179 | 0.06885219 | 0.05358919 | 0.07190479 | 0.05960964 | 0.06588434
Sodium, Na (% wt.) | 0.07882749 | 0.05239363 | 0.1052614 | 0.02595976 | 0.1316952 | IND | IND | 0.07488612 | 0.08276886
Phosphorous, P (% wt.) | ~0.005 | IND | IND | IND | IND | IND | IND | IND | IND
Sulphur, S (% wt.) | 0.06398 | 0.05570397 | 0.07225603 | 0.04742793 | 0.08053207 | 0.0391519 | 0.0888081 | 0.060781 | 0.067179
Silicon, Si (% wt.) | 16.30984 | 16.00719 | 16.61248 | 15.70455 | 16.91512 | 15.40191 | 17.21777 | 15.49434 | 17.12533
Titanium,Ti (% wt.) | 0.01949161 | 0.01555558 | 0.02342763 | 0.01161955 | 0.02736366 | 0.007683523 | 0.03129969 | 0.01851703 | 0.02046619

## Traces XRF&ICP
OREAS 70P - lithophile traces by fusion XRF & ICP
Constituent | Recommended value | 95% Confidence Interval |  | Tolerance limits 1-a=0.99, r=0.95
|  | Low | High | Low | High
Barium, Ba (ppm) | 6.45 | 3.046187 | 9.853813 | 5.873682 | 7.026318
Cerium, Ce (ppm) | 0.916 | 0.6559018 | 1.176098 | 0.7556682 | 1.076332
Dysprosium, Dy (ppm) | 0.109 | 0.07027613 | 0.1477239 | 0.109 | 0.109
Erbium, Er (ppm) | ~ 0.1 | IND | IND | IND | IND
Europium, Eu (ppm) | < 0.1 | IND | IND | IND | IND
Gadolinium, Gd (ppm) | ~ 0.1 | IND | IND | IND | IND
Holmium, Ho (ppm) | < 0.1 | IND | IND | IND | IND
Lanthanium, La (ppm) | 0.5905 | 0.4755958 | 0.7054042 | 0.4884857 | 0.6925143
Lutetium, Lu (ppm) | < 0.05 | IND | IND | IND | IND
Niobium, Nb (ppm) | < 1 | IND | IND | IND | IND
Neodymium, Nd (ppm) | ~ 0.5 | IND | IND | IND | IND
Praseodymium, Pr (ppm) | 0.10825 | 0.09307765 | 0.1234223 | 0.1074738 | 0.1090262
Rubidium, Rb (ppm) | ~ 0.7 | IND | IND | IND | IND
Samarium, Sm (ppm) | ~ 0.1 | IND | IND | IND | IND
Tin, Sn (ppm) | < 1 | IND | IND | IND | IND
Strontium, Sr (ppm) | 3.89 | 3.486193 | 4.293807 | 3.147809 | 4.632191
Terbium, Tb (ppm) | < 2 | IND | IND | IND | IND
Thorium, Th (ppm) | < 1 | IND | IND | IND | IND
Thulium, Tm (ppm) | < 0.05 | IND | IND | IND | IND
Uranium, U (ppm) | < 0.5 | IND | IND | IND | IND
Yttrium, Y (ppm) | 0.772 | 0.6764645 | 0.8675355 | 0.5558722 | 0.9881278
Ytterbium, Yb (ppm) | ~ 0.1 | IND | IND | IND | IND
Zirconium, Zr (ppm) | 6.305417 | 3.768229 | 8.842604 | 4.483126 | 8.127708
Constituent | Recommended | 1 STDEV | 2 STDEV | 3 STDEV
value
Barium, Ba (ppm) | 6.45 | 1.309643 | 2.619286 | 3.928929
Cerium, Ce (ppm) | 0.916 | 0.2014117 | 0.4028234 | 0.6042351
Dysprosium, Dy (ppm) | 0.109 | 0.01352247 | 0.02704494 | 0.0405674
Erbium, Er (ppm) | ~ 0.1 | IND | IND | IND
Europium, Eu (ppm) | < 0.1 | IND | IND | IND
Gadolinium, Gd (ppm) | ~ 0.1 | IND | IND | IND
Holmium, Ho (ppm) | < 0.1 | IND | IND | IND
Lanthanium, La (ppm) | 0.5905 | 0.09529443 | 0.1905889 | 0.2858833
Lutetium, Lu (ppm) | < 0.05 | IND | IND | IND
Niobium, Nb (ppm) | < 1 | IND | IND | IND
Neodymium, Nd (ppm) | ~ 0.5 | IND | IND | IND
Praseodymium, Pr (ppm) | 0.10825 | 0.01016638 | 0.02033276 | 0.03049914
Rubidium, Rb (ppm) | ~ 0.7 | IND | IND | IND
Samarium, Sm (ppm) | ~ 0.1 | IND | IND | IND
Tin, Sn (ppm) | < 1 | IND | IND | IND
Strontium, Sr (ppm) | 3.89 | 0.3301317 | 0.6602634 | 0.990395
Terbium, Tb (ppm) | < 2 | IND | IND | IND
Thorium, Th (ppm) | < 1 | IND | IND | IND
Thulium, Tm (ppm) | < 0.05 | IND | IND | IND
Uranium, U (ppm) | < 0.5 | IND | IND | IND
Yttrium, Y (ppm) | 0.772 | 0.1080895 | 0.2161789 | 0.3242684
Ytterbium, Yb (ppm) | ~ 0.1 | IND | IND | IND
Zirconium, Zr (ppm) | 6.305417 | 1.663531 | 3.327062 | 4.990592
Constituent | Recommended | 1 STDEV |  | 2 STDEV |  | 3 STDEV |  | 5%
| Value | Low | High | Low | High | Low | High | Low | High
Barium, Ba (ppm) | 6.45 | 5.140357 | 7.759643 | 3.830714 | 9.069286 | 2.521071 | 10.37893 | 6.1275 | 6.7725
Cerium, Ce (ppm) | 0.916 | 0.7145883 | 1.117412 | 0.5131766 | 1.318823 | 0.3117649 | 1.520235 | 0.8702 | 0.9618
Dysprosium, Dy (ppm) | 0.109 | 0.09547753 | 0.1225225 | 0.08195506 | 0.1360449 | 0.0684326 | 0.1495674 | 0.10355 | 0.11445
Erbium, Er (ppm) | ~ 0.1 | IND | IND | IND | IND | IND | IND | IND | IND
Europium, Eu (ppm) | < 0.1 | IND | IND | IND | IND | IND | IND | IND | IND
Gadolinium, Gd (ppm) | ~ 0.1 | IND | IND | IND | IND | IND | IND | IND | IND
Holmium, Ho (ppm) | < 0.1 | IND | IND | IND | IND | IND | IND | IND | IND
Lanthanium, La (ppm) | 0.5905 | 0.4952056 | 0.6857944 | 0.3999111 | 0.7810889 | 0.3046167 | 0.8763833 | 0.560975 | 0.620025
Lutetium, Lu (ppm) | < 0.05 | IND | IND | IND | IND | IND | IND | IND | IND
Niobium, Nb (ppm) | < 1 | IND | IND | IND | IND | IND | IND | IND | IND
Neodymium, Nd (ppm) | ~ 0.5 | IND | IND | IND | IND | IND | IND | IND | IND
Praseodymium, Pr (ppm) | 0.10825 | 0.09808362 | 0.1184164 | 0.08791724 | 0.1285828 | 0.07775086 | 0.1387491 | 0.1028375 | 0.1136625
Rubidium, Rb (ppm) | ~ 0.7 | IND | IND | IND | IND | IND | IND | IND | IND
Samarium, Sm (ppm) | ~ 0.1 | IND | IND | IND | IND | IND | IND | IND | IND
Tin, Sn (ppm) | < 1 | IND | IND | IND | IND | IND | IND | IND | IND
Strontium, Sr (ppm) | 3.89 | 3.559868 | 4.220132 | 3.229737 | 4.550263 | 2.899605 | 4.880395 | 3.6955 | 4.0845
Terbium, Tb (ppm) | < 2 | IND | IND | IND | IND | IND | IND | IND | IND
Thorium, Th (ppm) | < 1 | IND | IND | IND | IND | IND | IND | IND | IND
Thulium, Tm (ppm) | < 0.05 | IND | IND | IND | IND | IND | IND | IND | IND
Uranium, U (ppm) | < 0.5 | IND | IND | IND | IND | IND | IND | IND | IND
Yttrium, Y (ppm) | 0.772 | 0.6639105 | 0.8800895 | 0.5558211 | 0.9881789 | 0.4477316 | 1.096268 | 0.7334 | 0.8106
Ytterbium, Yb (ppm) | ~ 0.1 | IND | IND | IND | IND | IND | IND | IND | IND
Zirconium, Zr (ppm) | 6.305417 | 4.641886 | 7.968947 | 2.978355 | 9.632478 | 1.314824 | 11.29601 | 5.990146 | 6.6206875