## Abbreviations
Table 1. Abbreviations used for OREAS 920
Abbreviation | Explanation
Std.Dev. | one sigma standard deviation
Rel.Std.Dev. | one sigma relative standard deviation
PDM3 | percent deviation of lab mean from corrected mean of means
NR | not reported
< | ‘less than’
4A*MS | 4-acid (HF-HNO3-HClO4-HCl) digest with ICP-MS finish
4A*OES | 4-acid (HF-HNO3-HClO4-HCl) digest with ICP-OES finish
4A*OES/MS | 4-acid (HF-HNO3-HClO4-HCl) digest with ICP-OES or ICP-MS finish as appropriate
AR*OES/MS | aqua regia digest with ICP-OES or ICP-MS finish as appropriate
AR*MS | aqua regia digest with ICP-MS finish
AR*OES | aqua regia digest with ICP-OES finish
IRC | infrared combustion furnace
PF*OES/MS | sodium peroxide fusion with OES or MS finish as appropriate
PF*MS | sodium peroxide fusion with ICP-MS finish
PF*OES | sodium peroxide fusion with ICP-OES finish
PF*AAS | sodium peroxide fusion with AAS finish
Legend:- | (for Method Group Tabulated Results omitted in the determination of Certified Values)
Individual | - Outlying individual values
Batch & Limits | - Outlying laboratory batch data sets and superfluous limit values

## Certified Values
Table 2. Certified Values, SD's, 95% Confidence and Tolerance Limits for OREAS 920
Constituent | Certified | SD | 95% Confidence Limits |  | 95% Tolerance Limits
| Value |  | Low | High | Low | High
4-Acid Digestion
Ag, Silver (ppm) | < 0.2 | IND | IND | IND | IND | IND
Al, Aluminium (wt.%) | 7.688543 | 0.4156074 | 7.479073 | 7.898012 | 7.50263 | 7.874456
As, Arsenic (ppm) | 5.127333 | 0.7946568 | 4.786955 | 5.46771 | 4.644668 | 5.609998
Ba, Barium (ppm) | 545.8738 | 17.77735 | 537.0838 | 554.6637 | 529.6733 | 562.0742
Be, Beryllium (ppm) | 2.877248 | 0.2163086 | 2.762205 | 2.992291 | 2.721131 | 3.033365
Bi, Bismuth (ppm) | 0.6909625 | 0.109253 | 0.6447566 | 0.7371683 | 0.5965076 | 0.7854173
Ca, Calcium (wt.%) | 0.4969428 | 0.02190162 | 0.4854528 | 0.5084329 | 0.4832549 | 0.5106308
Cd, Cadmium (ppm) | < 0.08 | IND | IND | IND | IND | IND
Ce, Cerium (ppm) | 93.54218 | 4.575769 | 91.07029 | 96.01408 | 91.63961 | 95.44476
Co, Cobalt (ppm) | 15.60061 | 0.9084166 | 15.15891 | 16.04231 | 15.19054 | 16.01067
Cr, Chromium (ppm) | 79.13839 | 11.57105 | 73.56635 | 84.71043 | 74.15315 | 84.12362
Cs, Cesium (ppm) | 8.630443 | 0.4033435 | 8.394608 | 8.866278 | 8.458597 | 8.802288
Cu, Copper (ppm) | 112.2265 | 4.281404 | 110.888 | 113.565 | 107.3483 | 117.1047
Dy, Dysprosium (ppm) | 6.441535 | 0.2694609 | 6.232593 | 6.650477 | 6.287274 | 6.595797
Er, Erbium (ppm) | 3.685284 | 0.1382233 | 3.578274 | 3.792294 | 3.595933 | 3.774634
Eu, Europium (ppm) | 1.500721 | 0.0756836 | 1.440949 | 1.560493 | 1.459139 | 1.542303
Fe, Iron (wt.%) | 4.139088 | 0.1988898 | 4.035691 | 4.242485 | 4.077125 | 4.201051
Ga, Gallium (ppm) | 20.84782 | 0.8993237 | 20.39583 | 21.29981 | 20.33629 | 21.35935
Gd, Gadolinium (ppm) | 6.972094 | 0.3778247 | 6.678144 | 7.266045 | 6.819489 | 7.124699
Ge, Germanium (ppm) | < 2 | IND | IND | IND | IND | IND
Hf, Hafnium (ppm) | 4.601401 | 0.3689982 | 4.388743 | 4.814059 | 4.423909 | 4.778892
Ho, Holmium (ppm) | 1.256952 | 0.05488697 | 1.223199 | 1.290705 | 1.224279 | 1.289625
In, Indium (ppm) | 0.08433132 | 0.006076165 | 0.08071346 | 0.08794919 | 0.07964067 | 0.08902198
K, Potassium (wt.%) | 2.894363 | 0.09657509 | 2.846799 | 2.941927 | 2.819555 | 2.96917
La, Lanthanum (ppm) | 46.08094 | 2.48898 | 44.83468 | 47.3272 | 44.67622 | 47.48566
Li, Lithium (ppm) | 29.14494 | 1.526174 | 28.36588 | 29.92401 | 27.92705 | 30.36284
Lu, Lutetium (ppm) | 0.4983466 | 0.04553288 | 0.465328 | 0.5313651 | 0.4759056 | 0.5207875
Mg, Magnesium (wt.%) | 1.376279 | 0.06232033 | 1.344684 | 1.407873 | 1.34719 | 1.405367
Mn, Manganese (wt.%) | 0.06019502 | 0.002889598 | 0.05875903 | 0.061631 | 0.05857216 | 0.06181787
Mo, Molybdenum (ppm) | 0.4603766 | 0.06594668 | 0.4243664 | 0.4963868 | 0.3715046 | 0.5492485
Na, Sodium (wt.%) | 0.6333814 | 0.03071752 | 0.6168085 | 0.6499544 | 0.6170714 | 0.6496915
Nb, Niobium (ppm) | 17.35136 | 1.306013 | 16.7469 | 17.95581 | 16.71149 | 17.99122
Nd, Neodymium (ppm) | 40.4 | 1.742716 | 38.97153 | 41.82846 | 39.52462 | 41.27538
Ni, Nickel (ppm) | 41.76827 | 2.746092 | 40.50919 | 43.02735 | 40.36787 | 43.16867
P, Phosphorus (wt.%) | 0.07190874 | 0.005122471 | 0.06927755 | 0.07453994 | 0.06987225 | 0.07394524
Pb, Lead (ppm) | 23.48114 | 1.258511 | 23.12192 | 23.84037 | 22.45691 | 24.50538
Pr, Praseodymium (ppm) | 10.90006 | 0.3543795 | 10.63288 | 11.16724 | 10.67922 | 11.12089
Rb, Rubidium (ppm) | 175.5738 | 11.66151 | 168.6522 | 182.4953 | 169.6883 | 181.4592
Re, Rhenium (ppb) | < 2 | IND | IND | IND | IND | IND
S, Sulphur (wt.%) | 0.0314424 | 0.003540694 | 0.02947428 | 0.03341051 | 0.02906288 | 0.03382191
Sb, Antimony (ppm) | 1.486746 | 0.0969221 | 1.432758 | 1.540734 | 1.424667 | 1.548826
Sc, Scandium (ppm) | 14.29904 | 1.045474 | 13.70131 | 14.89677 | 13.85416 | 14.74392
Se, Selenium (ppm) | < 2 | IND | IND | IND | IND | IND
Sm, Samarium (ppm) | 7.835205 | 0.4670667 | 7.442934 | 8.227477 | 7.66037 | 8.010041
Sn, Tin (ppm) | 5.035406 | 0.404198 | 4.843318 | 5.227494 | 4.879602 | 5.19121
Sr, Strontium (ppm) | 82.19706 | 4.985469 | 79.75283 | 84.64128 | 79.61846 | 84.77566
Ta, Tantalum (ppm) | 1.245281 | 0.1733237 | 1.119844 | 1.370719 | 1.147032 | 1.343531
Tb, Terbium (ppm) | 1.064083 | 0.04860432 | 1.032944 | 1.095222 | 1.043545 | 1.084621
Te, Tellurium (ppm) | < 0.05 | IND | IND | IND | IND | IND
Th, Thorium (ppm) | 19.27025 | 1.585726 | 18.46491 | 20.07559 | 18.69239 | 19.84811
Ti, Titanium (wt.%) | 0.4884267 | 0.02080389 | 0.4754805 | 0.501373 | 0.4726095 | 0.504244
Tl, Thallium (ppm) | 0.9219661 | 0.05906627 | 0.8911018 | 0.9528304 | 0.884046 | 0.9598862
Tm, Thulium (ppm) | 0.5367114 | 0.04558577 | 0.502882 | 0.5705408 | 0.5070494 | 0.5663734
U, Uranium (ppm) | 3.740847 | 0.1724515 | 3.641605 | 3.840088 | 3.635009 | 3.846684
V, Vanadium (ppm) | 97.43679 | 6.052207 | 94.08345 | 100.7901 | 93.69887 | 101.1747
W, Tungsten (ppm) | 3.10799 | 0.4663022 | 2.871488 | 3.344492 | 2.963569 | 3.252411
Y, Yttrium (ppm) | 33.23448 | 1.908005 | 32.14843 | 34.32054 | 32.34394 | 34.12503
Yb, Ytterbium (ppm) | 3.327816 | 0.2104727 | 3.175349 | 3.480283 | 3.134862 | 3.52077
Zn, Zinc (ppm) | 116.2673 | 5.984631 | 113.2544 | 119.2803 | 112.813 | 119.7217
Zr, Zirconium (ppm) | 151.22 | 10.8435 | 144.9872 | 157.4527 | 142.7344 | 159.7055
Aqua Regia Digestion
Ag, Silver (ppm) | 0.09892506 | 0.01951315 | 0.08209381 | 0.1157563 | 0.08258031 | 0.1152698
Al, Aluminium (wt.%) | 2.426316 | 0.1502019 | 2.344656 | 2.507977 | 2.347809 | 2.504823
As, Arsenic (ppm) | 4.384852 | 0.4355663 | 4.22848 | 4.541223 | 4.128864 | 4.640839
Au, Gold (ppb) | < 10 | IND | IND | IND | IND | IND
B, Boron (ppm) | < 10 | IND | IND | IND | IND | IND
Ba, Barium (ppm) | 80.12702 | 3.418363 | 78.03661 | 82.21742 | 77.27989 | 82.97414
Be, Beryllium (ppm) | 0.73325 | 0.101456 | 0.6742726 | 0.7922274 | 0.6798266 | 0.7866734
Bi, Bismuth (ppm) | 0.6785747 | 0.09443819 | 0.6433332 | 0.7138163 | 0.6064646 | 0.7506848
Ca, Calcium (wt.%) | 0.3227692 | 0.02127941 | 0.3103652 | 0.3351733 | 0.3097017 | 0.3358368
Cd, Cadmium (ppm) | 0.06293421 | 0.008248075 | 0.05914729 | 0.06672113 | IND | IND
Ce, Cerium (ppm) | 71.52512 | 3.419112 | 69.11598 | 73.93425 | 69.28974 | 73.7605
Co, Cobalt (ppm) | 14.97445 | 0.6873263 | 14.66798 | 15.28091 | 14.50995 | 15.43894
Cr, Chromium (ppm) | 42.51923 | 1.798314 | 41.75077 | 43.2877 | 41.0374 | 44.00107
Cs, Cesium (ppm) | 2.095872 | 0.3972979 | 1.853428 | 2.338316 | 2.021823 | 2.16992
Cu, Copper (ppm) | 110.161 | 4.737415 | 108.3161 | 112.006 | 106.492 | 113.8301
Dy, Dysprosium (ppm) | < 5 | IND | IND | IND | IND | IND
Er, Erbium (ppm) | < 3 | IND | IND | IND | IND | IND
Eu, Europium (ppm) | < 1.5 | IND | IND | IND | IND | IND
Fe, Iron (wt.%) | 3.62951 | 0.1534404 | 3.559379 | 3.699641 | 3.558655 | 3.700365
Ga, Gallium (ppm) | 6.856416 | 0.6558571 | 6.467596 | 7.245236 | 6.676286 | 7.036546
Gd, Gadolinium (ppm) | < 7 | IND | IND | IND | IND | IND
Ge, Germanium (ppm) | < 0.1 | IND | IND | IND | IND | IND
Hf, Hafnium (ppm) | 0.6073704 | 0.0846666 | 0.5429041 | 0.6718367 | 0.5719311 | 0.6428096
Hg, Mercury (ppm) | < 0.01 | IND | IND | IND | IND | IND
Ho, Holmium (ppm) | < 1 | IND | IND | IND | IND | IND
In, Indium (ppm) | 0.03109272 | 0.001781969 | 0.03002043 | 0.032165 | 0.028517 | 0.03366843
K, Potassium (wt.%) | 0.4489992 | 0.06660518 | 0.4128566 | 0.4851417 | 0.4294524 | 0.4685459
La, Lanthanum (ppm) | 37.23843 | 3.386256 | 35.35363 | 39.12323 | 36.11178 | 38.36508
Li, Lithium (ppm) | 21.22663 | 1.534353 | 20.41308 | 22.04018 | 20.20984 | 22.24342
Lu, Lutetium (ppm) | < 0.3 | IND | IND | IND | IND | IND
Mg, Magnesium (wt.%) | 1.101971 | 0.06958445 | 1.066455 | 1.137486 | 1.079512 | 1.124429
Mn, Manganese (wt.%) | 0.05255914 | 0.001807712 | 0.05170973 | 0.05340854 | 0.05149474 | 0.05362353
Mo, Molybdenum (ppm) | 0.4068172 | 0.0687145 | 0.3686882 | 0.4449461 | 0.3516356 | 0.4619987
Na, Sodium (wt.%) | < 0.04 | IND | IND | IND | IND | IND
Nb, Niobium (ppm) | 0.4327963 | 0.08141248 | 0.3703454 | 0.4952472 | 0.3831701 | 0.4824225
Nd, Neodymium (ppm) | 31.99606 | 6.120458 | 26.53496 | 37.45716 | 30.36464 | 33.62748
Ni, Nickel (ppm) | 38.38435 | 1.888901 | 37.42255 | 39.34614 | 37.12375 | 39.64494
P, Phosphorus (wt.%) | 0.06941243 | 0.004710376 | 0.06667275 | 0.0721521 | 0.06708158 | 0.07174327
Pb, Lead (ppm) | 21.53759 | 1.438599 | 20.98963 | 22.08555 | 20.28566 | 22.78952
Pr, Praseodymium (ppm) | 8.173039 | 1.254864 | 6.749049 | 9.597029 | 7.761751 | 8.584327
Rb, Rubidium (ppm) | 24.83597 | 2.824425 | 22.75997 | 26.91197 | 23.72665 | 25.94529
Re, Rhenium (ppb) | < 1 | IND | IND | IND | IND | IND
S, Sulphur (wt.%) | 0.03230711 | 0.004358073 | 0.02992268 | 0.03469155 | 0.03002221 | 0.03459201
Sb, Antimony (ppm) | 0.6112276 | 0.09182981 | 0.5538233 | 0.6686319 | 0.5728714 | 0.6495838
Sc, Scandium (ppm) | 2.911212 | 0.4572368 | 2.625735 | 3.196689 | 2.744635 | 3.07779
Se, Selenium (ppm) | 0.8690476 | 0.1724666 | 0.723787 | 1.014308 | IND | IND
Sm, Samarium (ppm) | 5.665389 | 1.207962 | 4.611613 | 6.719166 | 5.419817 | 5.910961
Sn, Tin (ppm) | 1.208233 | 0.2220243 | 1.04741 | 1.369056 | 1.141987 | 1.27448
Sr, Strontium (ppm) | 16.88194 | 0.7939637 | 16.45932 | 17.30456 | 16.22012 | 17.54376
Ta, Tantalum (ppm) | < 0.05 | IND | IND | IND | IND | IND
Tb, Terbium (ppm) | 0.7265066 | 0.1446678 | 0.6191764 | 0.8338369 | 0.6986169 | 0.7543964
Te, Tellurium (ppm) | < 0.05 | IND | IND | IND | IND | IND
Th, Thorium (ppm) | 15.2931 | 1.220951 | 14.57747 | 16.00872 | 14.78376 | 15.80243
Ti, Titanium (wt.%) | 0.1231423 | 0.02481436 | 0.1077919 | 0.1384927 | 0.1134907 | 0.1327939
Tl, Thallium (ppm) | 0.1478267 | 0.02155596 | 0.1328871 | 0.1627662 | 0.1372479 | 0.1584054
Tm, Thulium (ppm) | < 0.5 | IND | IND | IND | IND | IND
U, Uranium (ppm) | 2.149389 | 0.2761431 | 1.975184 | 2.323595 | 2.07242 | 2.226358
V, Vanadium (ppm) | 26.33545 | 2.264311 | 25.05756 | 27.61335 | 25.12171 | 27.5492
W, Tungsten (ppm) | < 0.6 | IND | IND | IND | IND | IND
Y, Yttrium (ppm) | 18.80386 | 2.936987 | 17.16936 | 20.43836 | 18.07188 | 19.53585
Yb, Ytterbium (ppm) | < 1.5 | IND | IND | IND | IND | IND
Zn, Zinc (ppm) | 106.409 | 5.13149 | 104.391 | 108.427 | 101.7567 | 111.0613
Zr, Zirconium (ppm) | 21.29592 | 1.668966 | 20.33336 | 22.25847 | 19.85038 | 22.74145
Peroxide Fusion ICP
Al, Aluminium (wt.%) | 7.880341 | 0.374261 | 7.63161 | 8.129073 | 7.670478 | 8.090205
As, Arsenic (ppm) | < 5 | IND | IND | IND | IND | IND
Ba, Barium (ppm) | 559.8754 | 18.42798 | 548.7077 | 571.0432 | 545.8554 | 573.8954
Be, Beryllium (ppm) | < 3 | IND | IND | IND | IND | IND
Bi, Bismuth (ppm) | < 0.8 | IND | IND | IND | IND | IND
Ca, Calcium (wt.%) | 0.5275751 | 0.05838315 | 0.4860659 | 0.5690844 | 0.4743559 | 0.5807943
Cd, Cadmium (ppm) | < 0.2 | IND | IND | IND | IND | IND
Ce, Cerium (ppm) | 92.70729 | 4.884584 | 89.05225 | 96.36233 | 90.62298 | 94.7916
Co, Cobalt (ppm) | 16.14691 | 1.082651 | 15.52826 | 16.76556 | 15.24204 | 17.05178
Cr, Chromium (ppm) | 101.4187 | 10.73677 | 93.3205 | 109.517 | 90.13226 | 112.7052
Cs, Cesium (ppm) | 8.983892 | 0.4745758 | 8.672737 | 9.295047 | 8.560171 | 9.407613
Cu, Copper (ppm) | 113.1506 | 11.50655 | 106.2228 | 120.0785 | 101.9625 | 124.3388
Dy, Dysprosium (ppm) | 6.333548 | 0.3042321 | 6.124348 | 6.542747 | 6.128209 | 6.538886
Er, Erbium (ppm) | 3.738667 | 0.3378791 | 3.468876 | 4.008457 | 3.577221 | 3.900112
Eu, Europium (ppm) | 1.594625 | 0.08418693 | 1.546687 | 1.642563 | IND | IND
Fe, Iron (wt.%) | 4.192202 | 0.1396878 | 4.111583 | 4.272821 | 4.09632 | 4.288084
Ga, Gallium (ppm) | 20.97638 | 1.372702 | 19.95523 | 21.99752 | 20.28023 | 21.67252
Gd, Gadolinium (ppm) | 7.386417 | 0.6024042 | 6.877377 | 7.895456 | 7.210447 | 7.562386
Hf, Hafnium (ppm) | 7.5041 | 0.5648304 | 6.787962 | 8.220238 | IND | IND
Ho, Holmium (ppm) | 1.337417 | 0.08466919 | 1.273838 | 1.400995 | IND | IND
In, Indium (ppm) | < 0.2 | IND | IND | IND | IND | IND
K, Potassium (wt.%) | 2.936517 | 0.138982 | 2.84498 | 3.028053 | 2.796932 | 3.076101
La, Lanthanum (ppm) | 47.72074 | 1.931804 | 46.53508 | 48.9064 | 45.87084 | 49.57065
Li, Lithium (ppm) | 27.76668 | 2.644405 | 26.30606 | 29.2273 | 26.40337 | 29.12999
Lu, Lutetium (ppm) | 0.5647667 | 0.0570511 | 0.4943951 | 0.6351382 | IND | IND
Mg, Magnesium (wt.%) | 1.385195 | 0.06087455 | 1.350664 | 1.419726 | 1.342823 | 1.427567
Mn, Manganese (wt.%) | 0.06284226 | 0.003205426 | 0.06073336 | 0.06495116 | 0.06111869 | 0.06456584
Mo, Molybdenum (ppm) | < 1 | IND | IND | IND | IND | IND
Nb, Niobium (ppm) | 17.17175 | 2.644747 | 14.91149 | 19.43202 | 16.7238 | 17.6197
Nd, Neodymium (ppm) | 41.00952 | 2.209437 | 39.34375 | 42.67529 | 39.85047 | 42.16857
Ni, Nickel (ppm) | 44.03858 | 3.880461 | 41.26552 | 46.81165 | IND | IND
P, Phosphorus (wt.%) | 0.06989762 | 0.007449965 | 0.06334743 | 0.07644781 | 0.06579719 | 0.07399805
Pb, Lead (ppm) | 22.85881 | 3.151916 | 20.72167 | 24.99594 | 21.22147 | 24.49614
Pr, Praseodymium (ppm) | 11.27354 | 0.4624238 | 10.97576 | 11.57133 | 10.70079 | 11.84629
Rb, Rubidium (ppm) | 178.5043 | 5.906694 | 174.0866 | 182.922 | 174.4187 | 182.5899
S, Sulphur (wt.%) | < 0.05 | IND | IND | IND | IND | IND
Sb, Antimony (ppm) | < 2 | IND | IND | IND | IND | IND
Si, Silicon (wt.%) | 30.71667 | 0.5760049 | 30.19211 | 31.24122 | 29.57559 | 31.85775
Sm, Samarium (ppm) | 7.862292 | 0.3931791 | 7.608077 | 8.116506 | 7.59549 | 8.129093
Sn, Tin (ppm) | < 6 | IND | IND | IND | IND | IND
Sr, Strontium (ppm) | 82.0061 | 4.346025 | 78.68479 | 85.3274 | 78.27703 | 85.73516
Ta, Tantalum (ppm) | 1.441399 | 0.2312655 | 1.231247 | 1.651551 | IND | IND
Tb, Terbium (ppm) | 1.123896 | 0.07277673 | 1.068229 | 1.179562 | IND | IND
Th, Thorium (ppm) | 19.5469 | 1.230534 | 18.61853 | 20.47526 | 18.94449 | 20.14931
Ti, Titanium (wt.%) | 0.4958865 | 0.02389797 | 0.4807224 | 0.5110506 | 0.4860859 | 0.5056871
Tl, Thallium (ppm) | 0.9402461 | 0.07778073 | 0.8840542 | 0.9964381 | IND | IND
Tm, Thulium (ppm) | 0.568125 | 0.04501005 | 0.5371698 | 0.5990802 | IND | IND
U, Uranium (ppm) | 3.961125 | 0.2171189 | 3.817193 | 4.105057 | 3.839115 | 4.083135
V, Vanadium (ppm) | 99.88791 | 5.128933 | 95.96302 | 103.8128 | 95.38404 | 104.3918
W, Tungsten (ppm) | < 5 | IND | IND | IND | IND | IND
Y, Yttrium (ppm) | 34.52042 | 1.400697 | 33.42838 | 35.61246 | 33.62349 | 35.41735
Yb, Ytterbium (ppm) | 3.551458 | 0.2585029 | 3.339199 | 3.763718 | 3.302957 | 3.79996
Zn, Zinc (ppm) | 122.2799 | 10.63465 | 118.471 | 126.0887 | 106.8369 | 137.7228

## Indicative Values
Table 3. Indicative Values for OREAS 920
Constituent | Unit | Value | Constituent | Unit | Value | Constituent | Unit | Value
4-Acid Digestion
B | ppm | < 5 | Hg | ppm | < 1 | Ru | ppm | < 0.1
Aqua Regia Digestion
Pd | ppb | < 10 | Pt | ppb | < 5 | Ru | ppm | < 0.005
Infrared Combustion
S | wt.% | 0.03498333
Peroxide Fusion ICP
Ag | ppm | < 1 | Re | ppm | < 0.1 | Te | ppm | < 6
B | ppm | 67.91667 | Sc | ppm | 15.1855 | Zr | ppm | 250.3279
Ge | ppm | 2.035022 | Se | ppm | < 20

## Performance Gates
Table 4. Pooled-Lab Performance Gates for OREAS 920
Constituent | Certified Value | Absolute Standard Deviations |  |  |  |  | Relative Standard Deviations |  |  | 5% window
|  | 1SD | 2SD Low | 2SD High | 3SD Low | 3SD High | 1RSD | 2RSD | 3RSD | Low | High
4-Acid Digestion
Ag, ppm | < 0.2 | IND | IND | IND | IND | IND | IND | IND | IND | IND | IND
Al, wt.% | 7.688543 | 0.4156074 | 6.857328 | 8.519758 | 6.441721 | 8.935365 | 5.406% | 10.81% | 16.22% | 7.304116 | 8.07297
As, ppm | 5.127333 | 0.7946568 | 3.538019 | 6.716646 | 2.743362 | 7.511303 | 15.5% | 31% | 46.5% | 4.870966 | 5.383699
Ba, ppm | 545.8738 | 17.77735 | 510.319 | 581.4285 | 492.5417 | 599.2058 | 3.257% | 6.513% | 9.77% | 518.5801 | 573.1674
Be, ppm | 2.877248 | 0.2163086 | 2.444631 | 3.309865 | 2.228322 | 3.526174 | 7.518% | 15.04% | 22.55% | 2.733386 | 3.02111
Bi, ppm | 0.6909625 | 0.109253 | 0.4724565 | 0.9094684 | 0.3632036 | 1.018721 | 15.81% | 31.62% | 47.44% | 0.6564143 | 0.7255106
Ca, wt.% | 0.4969428 | 0.02190162 | 0.4531396 | 0.5407461 | 0.431238 | 0.5626477 | 4.407% | 8.815% | 13.22% | 0.4720957 | 0.52179
Cd, ppm | < 0.08 | IND | IND | IND | IND | IND | IND | IND | IND | IND | IND
Ce, ppm | 93.54218 | 4.575769 | 84.39065 | 102.6937 | 79.81488 | 107.2695 | 4.892% | 9.783% | 14.67% | 88.86507 | 98.21929
Co, ppm | 15.60061 | 0.9084166 | 13.78377 | 17.41744 | 12.87536 | 18.32586 | 5.823% | 11.65% | 17.47% | 14.82058 | 16.38064
Cr, ppm | 79.13839 | 11.57105 | 55.99629 | 102.2805 | 44.42524 | 113.8515 | 14.62% | 29.24% | 43.86% | 75.18147 | 83.09531
Cs, ppm | 8.630443 | 0.4033435 | 7.823756 | 9.43713 | 7.420412 | 9.840473 | 4.673% | 9.347% | 14.02% | 8.198921 | 9.061965
Cu, ppm | 112.2265 | 4.281404 | 103.6637 | 120.7893 | 99.38229 | 125.0707 | 3.815% | 7.63% | 11.44% | 106.6152 | 117.8378
Dy, ppm | 6.441535 | 0.2694609 | 5.902613 | 6.980457 | 5.633152 | 7.249918 | 4.183% | 8.366% | 12.55% | 6.119458 | 6.763612
Er, ppm | 3.685284 | 0.1382233 | 3.408837 | 3.96173 | 3.270614 | 4.099954 | 3.751% | 7.501% | 11.25% | 3.501019 | 3.869548
Eu, ppm | 1.500721 | 0.0756836 | 1.349354 | 1.652088 | 1.27367 | 1.727772 | 5.043% | 10.09% | 15.13% | 1.425685 | 1.575757
Fe, wt.% | 4.139088 | 0.1988898 | 3.741309 | 4.536868 | 3.542419 | 4.735758 | 4.805% | 9.61% | 14.42% | 3.932134 | 4.346043
Ga, ppm | 20.84782 | 0.8993237 | 19.04917 | 22.64647 | 18.14985 | 23.54579 | 4.314% | 8.628% | 12.94% | 19.80543 | 21.89021
Gd, ppm | 6.972094 | 0.3778247 | 6.216445 | 7.727744 | 5.83862 | 8.105569 | 5.419% | 10.84% | 16.26% | 6.62349 | 7.320699
Ge, ppm | < 2 | IND | IND | IND | IND | IND | IND | IND | IND | IND | IND
Hf, ppm | 4.601401 | 0.3689982 | 3.863404 | 5.339397 | 3.494406 | 5.708396 | 8.019% | 16.04% | 24.06% | 4.371331 | 4.831471
Ho, ppm | 1.256952 | 0.05488697 | 1.147178 | 1.366726 | 1.092291 | 1.421613 | 4.367% | 8.733% | 13.1% | 1.194104 | 1.3198
In, ppm | 0.08433132 | 0.006076165 | 0.07217899 | 0.09648365 | 0.06610283 | 0.1025598 | 7.205% | 14.41% | 21.62% | 0.08011476 | 0.08854789
K, wt.% | 2.894363 | 0.09657509 | 2.701212 | 3.087513 | 2.604637 | 3.184088 | 3.337% | 6.673% | 10.01% | 2.749644 | 3.039081
La, ppm | 46.08094 | 2.48898 | 41.10298 | 51.0589 | 38.614 | 53.54788 | 5.401% | 10.8% | 16.2% | 43.77689 | 48.38499
Li, ppm | 29.14494 | 1.526174 | 26.0926 | 32.19729 | 24.56642 | 33.72347 | 5.236% | 10.47% | 15.71% | 27.6877 | 30.60219
Lu, ppm | 0.4983466 | 0.04553288 | 0.4072808 | 0.5894123 | 0.3617479 | 0.6349452 | 9.137% | 18.27% | 27.41% | 0.4734292 | 0.5232639
Mg, wt.% | 1.376279 | 0.06232033 | 1.251638 | 1.500919 | 1.189318 | 1.56324 | 4.528% | 9.056% | 13.58% | 1.307465 | 1.445093
Mn, wt.% | 0.06019502 | 0.002889598 | 0.05441582 | 0.06597421 | 0.05152622 | 0.06886381 | 4.8% | 9.601% | 14.4% | 0.05718526 | 0.06320477
Mo, ppm | 0.4603766 | 0.06594668 | 0.3284832 | 0.59227 | 0.2625365 | 0.6582166 | 14.32% | 28.65% | 42.97% | 0.4373578 | 0.4833954
Na, wt.% | 0.6333814 | 0.03071752 | 0.5719464 | 0.6948165 | 0.5412289 | 0.725534 | 4.85% | 9.7% | 14.55% | 0.6017124 | 0.6650505
Nb, ppm | 17.35136 | 1.306013 | 14.73933 | 19.96338 | 13.43332 | 21.26939 | 7.527% | 15.05% | 22.58% | 16.48379 | 18.21892
Nd, ppm | 40.4 | 1.742716 | 36.91456 | 43.88543 | 35.17185 | 45.62814 | 4.314% | 8.627% | 12.94% | 38.38 | 42.42
Ni, ppm | 41.76827 | 2.746092 | 36.27609 | 47.26045 | 33.53 | 50.00655 | 6.575% | 13.15% | 19.72% | 39.67986 | 43.85668
P, wt.% | 0.07190874 | 0.005122471 | 0.0616638 | 0.08215369 | 0.05654133 | 0.08727616 | 7.124% | 14.25% | 21.37% | 0.06831331 | 0.07550418
Pb, ppm | 23.48114 | 1.258511 | 20.96412 | 25.99817 | 19.70561 | 27.25668 | 5.36% | 10.72% | 16.08% | 22.30709 | 24.6552
Pr, ppm | 10.90006 | 0.3543795 | 10.1913 | 11.60882 | 9.836919 | 11.9632 | 3.251% | 6.502% | 9.754% | 10.35505 | 11.44506
Rb, ppm | 175.5738 | 11.66151 | 152.2508 | 198.8968 | 140.5892 | 210.5583 | 6.642% | 13.28% | 19.93% | 166.7951 | 184.3524
Re, ppb | < 2 | IND | IND | IND | IND | IND | IND | IND | IND | IND | IND
S, wt.% | 0.0314424 | 0.003540694 | 0.02436101 | 0.03852378 | 0.02082032 | 0.04206448 | 11.26% | 22.52% | 33.78% | 0.02987028 | 0.03301452
Sb, ppm | 1.486746 | 0.0969221 | 1.292902 | 1.680591 | 1.19598 | 1.777513 | 6.519% | 13.04% | 19.56% | 1.412409 | 1.561084
Sc, ppm | 14.29904 | 1.045474 | 12.20809 | 16.38999 | 11.16262 | 17.43546 | 7.311% | 14.62% | 21.93% | 13.58409 | 15.01399
Se, ppm | < 2 | IND | IND | IND | IND | IND | IND | IND | IND | IND | IND
Sm, ppm | 7.835205 | 0.4670667 | 6.901072 | 8.769339 | 6.434006 | 9.236405 | 5.961% | 11.92% | 17.88% | 7.443445 | 8.226966
Sn, ppm | 5.035406 | 0.404198 | 4.22701 | 5.843802 | 3.822812 | 6.248 | 8.027% | 16.05% | 24.08% | 4.783636 | 5.287177
Sr, ppm | 82.19706 | 4.985469 | 72.22612 | 92.16799 | 67.24065 | 97.15346 | 6.065% | 12.13% | 18.2% | 78.0872 | 86.30691
Ta, ppm | 1.245281 | 0.1733237 | 0.898634 | 1.591929 | 0.7253103 | 1.765253 | 13.92% | 27.84% | 41.76% | 1.183017 | 1.307545
Tb, ppm | 1.064083 | 0.04860432 | 0.9668744 | 1.161292 | 0.9182701 | 1.209896 | 4.568% | 9.135% | 13.7% | 1.010879 | 1.117287
Te, ppm | < 0.05 | IND | IND | IND | IND | IND | IND | IND | IND | IND | IND
Th, ppm | 19.27025 | 1.585726 | 16.0988 | 22.4417 | 14.51307 | 24.02743 | 8.229% | 16.46% | 24.69% | 18.30674 | 20.23376
Ti, wt.% | 0.4884267 | 0.02080389 | 0.446819 | 0.5300345 | 0.4260151 | 0.5508384 | 4.259% | 8.519% | 12.78% | 0.4640054 | 0.5128481
Tl, ppm | 0.9219661 | 0.05906627 | 0.8038336 | 1.040099 | 0.7447673 | 1.099165 | 6.407% | 12.81% | 19.22% | 0.8758678 | 0.9680644
Tm, ppm | 0.5367114 | 0.04558577 | 0.4455398 | 0.6278829 | 0.3999541 | 0.6734687 | 8.494% | 16.99% | 25.48% | 0.5098758 | 0.5635469
U, ppm | 3.740847 | 0.1724515 | 3.395944 | 4.08575 | 3.223492 | 4.258201 | 4.61% | 9.22% | 13.83% | 3.553804 | 3.927889
V, ppm | 97.43679 | 6.052207 | 85.33237 | 109.5412 | 79.28016 | 115.5934 | 6.211% | 12.42% | 18.63% | 92.56495 | 102.308625
W, ppm | 3.10799 | 0.4663022 | 2.175385 | 4.040594 | 1.709083 | 4.506896 | 15% | 30.01% | 45.01% | 2.95259 | 3.263389
Y, ppm | 33.23448 | 1.908005 | 29.41848 | 37.05049 | 27.51047 | 38.9585 | 5.741% | 11.48% | 17.22% | 31.57276 | 34.89621
Yb, ppm | 3.327816 | 0.2104727 | 2.90687 | 3.748761 | 2.696398 | 3.959234 | 6.325% | 12.65% | 18.97% | 3.161425 | 3.494207
Zn, ppm | 116.2673 | 5.984631 | 104.298 | 128.2366 | 98.31341 | 134.2212 | 5.147% | 10.29% | 15.44% | 110.4539 | 122.0807
Zr, ppm | 151.22 | 10.8435 | 129.533 | 172.907 | 118.6895 | 183.7505 | 7.171% | 14.34% | 21.51% | 143.659 | 158.781
Aqua Regia Digestion
Ag, ppm | 0.09892506 | 0.01951315 | 0.05989876 | 0.1379514 | 0.04038562 | 0.1574645 | 19.73% | 39.45% | 59.18% | 0.09397881 | 0.1038713
Al, wt.% | 2.426316 | 0.1502019 | 2.125912 | 2.72672 | 1.97571 | 2.876922 | 6.191% | 12.38% | 18.57% | 2.305 | 2.547632
As, ppm | 4.384852 | 0.4355663 | 3.513719 | 5.255984 | 3.078153 | 5.69155 | 9.933% | 19.87% | 29.8% | 4.165609 | 4.604094
Au, ppb | < 10 | IND | IND | IND | IND | IND | IND | IND | IND | IND | IND
B, ppm | < 10 | IND | IND | IND | IND | IND | IND | IND | IND | IND | IND
Ba, ppm | 80.12702 | 3.418363 | 73.29029 | 86.96374 | 69.87193 | 90.3821 | 4.266% | 8.532% | 12.8% | 76.12066 | 84.13337
Be, ppm | 0.73325 | 0.101456 | 0.530338 | 0.936162 | 0.428882 | 1.037618 | 13.84% | 27.67% | 41.51% | 0.6965875 | 0.7699125
Bi, ppm | 0.6785747 | 0.09443819 | 0.4896984 | 0.8674511 | 0.3952602 | 0.9618893 | 13.92% | 27.83% | 41.75% | 0.644646 | 0.7125035
Ca, wt.% | 0.3227692 | 0.02127941 | 0.2802104 | 0.3653281 | 0.258931 | 0.3866075 | 6.593% | 13.19% | 19.78% | 0.3066308 | 0.3389077
Cd, ppm | 0.06293421 | 0.008248075 | 0.04643806 | 0.07943036 | 0.03818999 | 0.08767844 | 13.11% | 26.21% | 39.32% | 0.0597875 | 0.06608092
Ce, ppm | 71.52512 | 3.419112 | 64.68689 | 78.36334 | 61.26778 | 81.78245 | 4.78% | 9.561% | 14.34% | 67.94886 | 75.1013725
Co, ppm | 14.97445 | 0.6873263 | 13.59979 | 16.3491 | 12.91247 | 17.03642 | 4.59% | 9.18% | 13.77% | 14.22572 | 15.72317
Cr, ppm | 42.51923 | 1.798314 | 38.9226 | 46.11586 | 37.12429 | 47.91418 | 4.229% | 8.459% | 12.69% | 40.39327 | 44.6452
Cs, ppm | 2.095872 | 0.3972979 | 1.301276 | 2.890468 | 0.9039781 | 3.287766 | 18.96% | 37.91% | 56.87% | 1.991078 | 2.200665
Cu, ppm | 110.161 | 4.737415 | 100.6862 | 119.6359 | 95.94879 | 124.3733 | 4.3% | 8.601% | 12.9% | 104.653 | 115.6691
Dy, ppm | < 5 | IND | IND | IND | IND | IND | IND | IND | IND | IND | IND
Er, ppm | < 3 | IND | IND | IND | IND | IND | IND | IND | IND | IND | IND
Eu, ppm | < 1.5 | IND | IND | IND | IND | IND | IND | IND | IND | IND | IND
Fe, wt.% | 3.62951 | 0.1534404 | 3.322629 | 3.936391 | 3.169189 | 4.089831 | 4.228% | 8.455% | 12.68% | 3.448034 | 3.810985
Ga, ppm | 6.856416 | 0.6558571 | 5.544702 | 8.16813 | 4.888845 | 8.823987 | 9.566% | 19.13% | 28.7% | 6.513595 | 7.199237
Gd, ppm | < 7 | IND | IND | IND | IND | IND | IND | IND | IND | IND | IND
Ge, ppm | < 0.1 | IND | IND | IND | IND | IND | IND | IND | IND | IND | IND
Hf, ppm | 0.6073704 | 0.0846666 | 0.4380372 | 0.7767036 | 0.3533706 | 0.8613702 | 13.94% | 27.88% | 41.82% | 0.5770019 | 0.6377389
Hg, ppm | < 0.01 | IND | IND | IND | IND | IND | IND | IND | IND | IND | IND
Ho, ppm | < 1 | IND | IND | IND | IND | IND | IND | IND | IND | IND | IND
In, ppm | 0.03109272 | 0.001781969 | 0.02752878 | 0.03465665 | 0.02574681 | 0.03643862 | 5.731% | 11.46% | 17.19% | 0.02953808 | 0.03264735
K, wt.% | 0.4489992 | 0.06660518 | 0.3157888 | 0.5822095 | 0.2491836 | 0.6488147 | 14.83% | 29.67% | 44.5% | 0.4265492 | 0.471449125
La, ppm | 37.23843 | 3.386256 | 30.46592 | 44.01094 | 27.07967 | 47.3972 | 9.093% | 18.19% | 27.28% | 35.37651 | 39.10035
Li, ppm | 21.22663 | 1.534353 | 18.15792 | 24.29534 | 16.62357 | 25.82969 | 7.228% | 14.46% | 21.69% | 20.1653 | 22.28796
Lu, ppm | < 0.3 | IND | IND | IND | IND | IND | IND | IND | IND | IND | IND
Mg, wt.% | 1.101971 | 0.06958445 | 0.9628017 | 1.241139 | 0.8932172 | 1.310724 | 6.315% | 12.63% | 18.94% | 1.046872 | 1.157069
Mn, wt.% | 0.05255914 | 0.001807712 | 0.04894371 | 0.05617456 | 0.047136 | 0.05798227 | 3.439% | 6.879% | 10.32% | 0.04993118 | 0.05518709
Mo, ppm | 0.4068172 | 0.0687145 | 0.2693882 | 0.5442462 | 0.2006737 | 0.6129607 | 16.89% | 33.78% | 50.67% | 0.3864763 | 0.427158
Na, wt.% | < 0.04 | IND | IND | IND | IND | IND | IND | IND | IND | IND | IND
Nb, ppm | 0.4327963 | 0.08141248 | 0.2699713 | 0.5956213 | 0.1885589 | 0.6770338 | 18.81% | 37.62% | 56.43% | 0.4111565 | 0.4544361
Nd, ppm | 31.99606 | 6.120458 | 19.75514 | 44.23698 | 13.63468 | 50.35743 | 19.13% | 38.26% | 57.39% | 30.39626 | 33.59586
Ni, ppm | 38.38435 | 1.888901 | 34.60654 | 42.16215 | 32.71764 | 44.05105 | 4.921% | 9.842% | 14.76% | 36.46513 | 40.30356
P, wt.% | 0.06941243 | 0.004710376 | 0.05999167 | 0.07883318 | 0.0552813 | 0.08354355 | 6.786% | 13.57% | 20.36% | 0.0659418 | 0.07288305
Pb, ppm | 21.53759 | 1.438599 | 18.66039 | 24.41479 | 17.22179 | 25.85339 | 6.679% | 13.36% | 20.04% | 20.46071 | 22.61447
Pr, ppm | 8.173039 | 1.254864 | 5.663311 | 10.68277 | 4.408448 | 11.93763 | 15.35% | 30.71% | 46.06% | 7.764387 | 8.581691
Rb, ppm | 24.83597 | 2.824425 | 19.18712 | 30.48482 | 16.36269 | 33.30924 | 11.37% | 22.74% | 34.12% | 23.59417 | 26.077765
Re, ppb | < 1 | IND | IND | IND | IND | IND | IND | IND | IND | IND | IND
S, wt.% | 0.03230711 | 0.004358073 | 0.02359097 | 0.04102326 | 0.01923289 | 0.04538133 | 13.49% | 26.98% | 40.47% | 0.03069176 | 0.03392247
Sb, ppm | 0.6112276 | 0.09182981 | 0.427568 | 0.7948872 | 0.3357382 | 0.886717 | 15.02% | 30.05% | 45.07% | 0.5806662 | 0.641789
Sc, ppm | 2.911212 | 0.4572368 | 1.996739 | 3.825686 | 1.539502 | 4.282922 | 15.71% | 31.41% | 47.12% | 2.765652 | 3.056773
Se, ppm | 0.8690476 | 0.1724666 | 0.5241143 | 1.213981 | 0.3516477 | 1.386448 | 19.85% | 39.69% | 59.54% | 0.8255952 | 0.9125
Sm, ppm | 5.665389 | 1.207962 | 3.249466 | 8.081312 | 2.041505 | 9.289274 | 21.32% | 42.64% | 63.97% | 5.38212 | 5.948659
Sn, ppm | 1.208233 | 0.2220243 | 0.7641848 | 1.652282 | 0.5421605 | 1.874306 | 18.38% | 36.75% | 55.13% | 1.147822 | 1.268645
Sr, ppm | 16.88194 | 0.7939637 | 15.29401 | 18.46987 | 14.50005 | 19.26383 | 4.703% | 9.406% | 14.11% | 16.03784 | 17.7260375
Ta, ppm | < 0.05 | IND | IND | IND | IND | IND | IND | IND | IND | IND | IND
Tb, ppm | 0.7265066 | 0.1446678 | 0.4371709 | 1.015842 | 0.2925031 | 1.16051 | 19.91% | 39.83% | 59.74% | 0.6901813 | 0.762832
Te, ppm | < 0.05 | IND | IND | IND | IND | IND | IND | IND | IND | IND | IND
Th, ppm | 15.2931 | 1.220951 | 12.8512 | 17.735 | 11.63025 | 18.95595 | 7.984% | 15.97% | 23.95% | 14.52844 | 16.05775
Ti, wt.% | 0.1231423 | 0.02481436 | 0.07351359 | 0.172771 | 0.04869923 | 0.1975854 | 20.15% | 40.3% | 60.45% | 0.1169852 | 0.1292994
Tl, ppm | 0.1478267 | 0.02155596 | 0.1047147 | 0.1909386 | 0.08315879 | 0.2124945 | 14.58% | 29.16% | 43.75% | 0.1404353 | 0.155218
Tm, ppm | < 0.5 | IND | IND | IND | IND | IND | IND | IND | IND | IND | IND
U, ppm | 2.149389 | 0.2761431 | 1.597103 | 2.701676 | 1.32096 | 2.977819 | 12.85% | 25.7% | 38.54% | 2.04192 | 2.256859
V, ppm | 26.33545 | 2.264311 | 21.80683 | 30.86407 | 19.54252 | 33.12839 | 8.598% | 17.2% | 25.79% | 25.01868 | 27.652225
W, ppm | < 0.6 | IND | IND | IND | IND | IND | IND | IND | IND | IND | IND
Y, ppm | 18.80386 | 2.936987 | 12.92989 | 24.67784 | 9.992901 | 27.61482 | 15.62% | 31.24% | 46.86% | 17.86367 | 19.74406
Yb, ppm | < 1.5 | IND | IND | IND | IND | IND | IND | IND | IND | IND | IND
Zn, ppm | 106.409 | 5.13149 | 96.14603 | 116.672 | 91.01454 | 121.8035 | 4.822% | 9.645% | 14.47% | 101.0886 | 111.7295
Zr, ppm | 21.29592 | 1.668966 | 17.95799 | 24.63385 | 16.28902 | 26.30281 | 7.837% | 15.67% | 23.51% | 20.23112 | 22.3607125
Peroxide Fusion ICP
Al, wt.% | 7.880341 | 0.374261 | 7.131819 | 8.628863 | 6.757558 | 9.003124 | 4.749% | 9.499% | 14.25% | 7.486324 | 8.274358
As, ppm | < 5 | IND | IND | IND | IND | IND | IND | IND | IND | IND | IND
Ba, ppm | 559.8754 | 18.42798 | 523.0194 | 596.7314 | 504.5915 | 615.1594 | 3.291% | 6.583% | 9.874% | 531.8816 | 587.8692
Be, ppm | < 3 | IND | IND | IND | IND | IND | IND | IND | IND | IND | IND
Bi, ppm | < 0.8 | IND | IND | IND | IND | IND | IND | IND | IND | IND | IND
Ca, wt.% | 0.5275751 | 0.05838315 | 0.4108088 | 0.6443414 | 0.3524257 | 0.7027245 | 11.07% | 22.13% | 33.2% | 0.5011964 | 0.5539539
Cd, ppm | < 0.2 | IND | IND | IND | IND | IND | IND | IND | IND | IND | IND
Ce, ppm | 92.70729 | 4.884584 | 82.93812 | 102.4765 | 78.05354 | 107.361 | 5.269% | 10.54% | 15.81% | 88.07193 | 97.34265625
Co, ppm | 16.14691 | 1.082651 | 13.98161 | 18.31221 | 12.89896 | 19.39486 | 6.705% | 13.41% | 20.12% | 15.33956 | 16.95425
Cr, ppm | 101.4187 | 10.73677 | 79.9452 | 122.8923 | 69.20842 | 133.6291 | 10.59% | 21.17% | 31.76% | 96.34781 | 106.4897
Cs, ppm | 8.983892 | 0.4745758 | 8.03474 | 9.933043 | 7.560165 | 10.40762 | 5.283% | 10.57% | 15.85% | 8.534697 | 9.433087
Cu, ppm | 113.1506 | 11.50655 | 90.13755 | 136.1637 | 78.631 | 147.6703 | 10.17% | 20.34% | 30.51% | 107.4931 | 118.8082
Dy, ppm | 6.333548 | 0.3042321 | 5.725083 | 6.942012 | 5.420851 | 7.246244 | 4.804% | 9.607% | 14.41% | 6.01687 | 6.650225
Er, ppm | 3.738667 | 0.3378791 | 3.062908 | 4.414425 | 2.725029 | 4.752304 | 9.037% | 18.07% | 27.11% | 3.551733 | 3.9256
Eu, ppm | 1.594625 | 0.08418693 | 1.426251 | 1.762999 | 1.342064 | 1.847186 | 5.279% | 10.56% | 15.84% | 1.51489375 | 1.67435625
Fe, wt.% | 4.192202 | 0.1396878 | 3.912826 | 4.471578 | 3.773138 | 4.611265 | 3.332% | 6.664% | 9.996% | 3.982592 | 4.401812
Ga, ppm | 20.97638 | 1.372702 | 18.23097 | 23.72178 | 16.85827 | 25.09448 | 6.544% | 13.09% | 19.63% | 19.92756 | 22.02519
Gd, ppm | 7.386417 | 0.6024042 | 6.181608 | 8.591225 | 5.579204 | 9.193629 | 8.156% | 16.31% | 24.47% | 7.017096 | 7.7557375
Hf, ppm | 7.5041 | 0.5648304 | 6.374439 | 8.633761 | 5.809609 | 9.198591 | 7.527% | 15.05% | 22.58% | 7.128895 | 7.879305
Ho, ppm | 1.337417 | 0.08466919 | 1.168078 | 1.506755 | 1.083409 | 1.591424 | 6.331% | 12.66% | 18.99% | 1.270546 | 1.4042875
In, ppm | < 0.2 | IND | IND | IND | IND | IND | IND | IND | IND | IND | IND
K, wt.% | 2.936517 | 0.138982 | 2.658553 | 3.214481 | 2.519571 | 3.353463 | 4.733% | 9.466% | 14.2% | 2.789691 | 3.0833425
La, ppm | 47.72074 | 1.931804 | 43.85713 | 51.58435 | 41.92533 | 53.51615 | 4.048% | 8.096% | 12.14% | 45.3347 | 50.10678
Li, ppm | 27.76668 | 2.644405 | 22.47787 | 33.05549 | 19.83346 | 35.69989 | 9.524% | 19.05% | 28.57% | 26.37834 | 29.15501
Lu, ppm | 0.5647667 | 0.0570511 | 0.4506645 | 0.6788689 | 0.3936134 | 0.73592 | 10.1% | 20.2% | 30.31% | 0.5365283 | 0.593005
Mg, wt.% | 1.385195 | 0.06087455 | 1.263446 | 1.506944 | 1.202571 | 1.567819 | 4.395% | 8.789% | 13.18% | 1.315935 | 1.454455
Mn, wt.% | 0.06284226 | 0.003205426 | 0.05643141 | 0.06925311 | 0.05322598 | 0.07245854 | 5.101% | 10.2% | 15.3% | 0.05970015 | 0.06598438
Mo, ppm | < 1 | IND | IND | IND | IND | IND | IND | IND | IND | IND | IND
Nb, ppm | 17.17175 | 2.644747 | 11.88226 | 22.46124 | 9.237511 | 25.10599 | 15.4% | 30.8% | 46.21% | 16.31316 | 18.03034
Nd, ppm | 41.00952 | 2.209437 | 36.59065 | 45.4284 | 34.38121 | 47.63783 | 5.388% | 10.78% | 16.16% | 38.95904 | 43.06
Ni, ppm | 44.03858 | 3.880461 | 36.27766 | 51.79951 | 32.3972 | 55.67997 | 8.812% | 17.62% | 26.43% | 41.83665 | 46.24051
P, wt.% | 0.06989762 | 0.007449965 | 0.05499769 | 0.08479755 | 0.04754772 | 0.09224751 | 10.66% | 21.32% | 31.98% | 0.06640274 | 0.0733925
Pb, ppm | 22.85881 | 3.151916 | 16.55497 | 29.16264 | 13.40306 | 32.31455 | 13.79% | 27.58% | 41.37% | 21.71587 | 24.00175
Pr, ppm | 11.27354 | 0.4624238 | 10.34869 | 12.19839 | 9.88627 | 12.66081 | 4.102% | 8.204% | 12.31% | 10.70986 | 11.83721875
Rb, ppm | 178.5043 | 5.906694 | 166.6909 | 190.3177 | 160.7842 | 196.2244 | 3.309% | 6.618% | 9.927% | 169.5791 | 187.4295
S, wt.% | < 0.05 | IND | IND | IND | IND | IND | IND | IND | IND | IND | IND
Sb, ppm | < 2 | IND | IND | IND | IND | IND | IND | IND | IND | IND | IND
Si, wt.% | 30.71667 | 0.5760049 | 29.56466 | 31.86868 | 28.98865 | 32.44468 | 1.875% | 3.75% | 5.626% | 29.18083 | 32.2525
Sm, ppm | 7.862292 | 0.3931791 | 7.075933 | 8.64865 | 6.682754 | 9.041829 | 5.001% | 10% | 15% | 7.469177 | 8.25540625
Sn, ppm | < 6 | IND | IND | IND | IND | IND | IND | IND | IND | IND | IND
Sr, ppm | 82.0061 | 4.346025 | 73.31405 | 90.69814 | 68.96802 | 95.04417 | 5.3% | 10.6% | 15.9% | 77.90579 | 86.1064
Ta, ppm | 1.441399 | 0.2312655 | 0.978868 | 1.90393 | 0.7476024 | 2.135196 | 16.04% | 32.09% | 48.13% | 1.369329 | 1.513469
Tb, ppm | 1.123896 | 0.07277673 | 0.9783424 | 1.269449 | 0.9055656 | 1.342226 | 6.475% | 12.95% | 19.43% | 1.067701 | 1.180090625
Th, ppm | 19.5469 | 1.230534 | 17.08583 | 22.00796 | 15.85529 | 23.2385 | 6.295% | 12.59% | 18.89% | 18.56955 | 20.52424
Ti, wt.% | 0.4958865 | 0.02389797 | 0.4480906 | 0.5436825 | 0.4241926 | 0.5675804 | 4.819% | 9.638% | 14.46% | 0.4710922 | 0.5206808
Tl, ppm | 0.9402461 | 0.07778073 | 0.7846847 | 1.095808 | 0.706904 | 1.173588 | 8.272% | 16.54% | 24.82% | 0.8932338 | 0.9872584
Tm, ppm | 0.568125 | 0.04501005 | 0.4781049 | 0.6581451 | 0.4330948 | 0.7031552 | 7.923% | 15.85% | 23.77% | 0.53971875 | 0.59653125
U, ppm | 3.961125 | 0.2171189 | 3.526887 | 4.395363 | 3.309768 | 4.612482 | 5.481% | 10.96% | 16.44% | 3.76306875 | 4.15918125
V, ppm | 99.88791 | 5.128933 | 89.63004 | 110.1458 | 84.50111 | 115.2747 | 5.135% | 10.27% | 15.4% | 94.89351 | 104.8823
W, ppm | < 5 | IND | IND | IND | IND | IND | IND | IND | IND | IND | IND
Y, ppm | 34.52042 | 1.400697 | 31.71902 | 37.32181 | 30.31833 | 38.72251 | 4.058% | 8.115% | 12.17% | 32.7944 | 36.2464375
Yb, ppm | 3.551458 | 0.2585029 | 3.034452 | 4.068464 | 2.775949 | 4.326967 | 7.279% | 14.56% | 21.84% | 3.373885 | 3.72903125
Zn, ppm | 122.2799 | 10.63465 | 101.0106 | 143.5491 | 90.37591 | 154.1838 | 8.697% | 17.39% | 26.09% | 116.1659 | 128.3938

## 4-Acid
| Analytical results for Ag in OREAS 920 (Certified Value < 0.2 ppm) | [21 empty] | Certified
Ag | Round | Replicate | Lab | Lab | Lab | Lab | Lab | Lab | Lab | Lab | Lab | Lab | Lab | Lab | Lab | Lab | Lab | Lab | Lab | Lab | Lab |  | 1
| No | No | 01 | 02 | 03 | 04 | 05 | 06 | 07 | 09 | 10 | 11 | 13 | 14 | 15 | 16 | 17 | 18 | 19 | 21 | 22 |  | ppm
|  |  | 4A*MS | 4A*MS | 4A*MS | 4A*MS | 4A*OES | 4A*MS | 4A*MS | 4A*MS | 4A*MS | 4A*OES | 4A*OES/MS | 4A*MS | 4A*OES | 4A*OES/MS | 4A*OES | 4A*OES | 4A*MS | 4A*OES/MS | 4A*MS |  | 3
3
| 1 | 1 | < 0.1 | 0.4 | 0.07 | 0.68 | < 0.3 | 0.07 | 0.08 | < 0.5 | 0.13 | < 0.5 | 0.08573977 |  | 0.8 | 0.109 | < 1 | < 0.3 | < 0.5 | 0.39 | 0.1 |  | 1
| 1 | 2 | < 0.1 | 0.4 | 0.06 | 0.31 | < 0.3 | 0.07 | 0.08 | < 0.5 | 0.12 | < 0.5 | 0.09926754 | < 0.05 | 1 | 0.098 | < 1 | < 0.3 | < 0.5 | 0.22 | 0.09 |  | 7
| 1 | 3 | < 0.1 | 0.4 | 0.06 | 0.33 | < 0.3 | 0.16 | 0.1 | < 0.5 | 0.13 | < 0.5 | 0.09637965 | 0.08 | 0.8 | 0.089 | < 1 | < 0.3 | < 0.5 | 0.22 | 0.09 |  | 16
| 1 | 4 | < 0.1 | 0.4 | 0.08 | 0.31 | < 0.3 | 0.07 | 0.1 | < 0.5 | 0.12 | < 0.5 | 0.08661552 | 0.07 | 0.9 | 0.121 | < 1 | < 0.3 | < 0.5 | 0.21 | 0.09 |  | < 0.2
| 1 | 5 | < 0.1 | 0.4 | 0.09 | 0.41 | < 0.3 | 0.08 | 0.11 | < 0.5 | 0.12 | < 0.5 | 0.1038374 | 0.18 | 0.7 | 0.098 | < 1 | 0.3 | < 0.5 | 0.21 | 0.08 |  | 7
| 1 | 6 | < 0.1 | 0.4 | 0.05 | 0.22 | < 0.3 | 0.09 | 0.09 | < 0.5 | 0.11 | < 0.5 | 0.07885708 |  | 0.9 | 0.094 | < 1 | 0.3 | < 0.5 | 0.22 | 0.08
| Mean |  |  | 0.4 | 0.06833333 | 0.3766667 |  | 0.09 | 0.09333333 |  | 0.1216667 |  | 0.09178282 | 0.11 | 0.85 | 0.1015 |  | 0.3 |  | 0.245 | 0.08833333
| Median |  |  | 0.4 | 0.065 | 0.32 |  | 0.075 | 0.095 |  | 0.12 |  | 0.09149758 | 0.08 | 0.85 | 0.098 |  | 0.3 |  | 0.22 | 0.09
| Std Dev. |  |  | 6.080942e-17 | 0.0147196 | 0.1604577 |  | 0.03521363 | 0.0121106 |  | 0.007527727 |  | 0.009515864 | 0.06082763 | 0.1048809 | 0.01160603 |  | 0 |  | 0.07120393 | 0.007527727
| Rel.Std.Dev. |  |  | 1.52e-14% | 21.54% | 42.6% |  | 39.13% | 12.98% |  | 6.187% |  | 10.37% | 55.3% | 12.34% | 11.43% |  | 0% |  | 29.06% | 8.522%
PDM3
| Z-Score (Absolute) |  | NA | 5.75 | 0.83 | 4.09 | NA | 0.67 | 0.33 | NA | 0.23 | NA | 0.36 | 0 | 14.68 | 0.17 | NA | 3.77 | NA | 2.1 | 0.43
| Analytical results for Al in OREAS 920 (Certified Value 7.69 wt.%) | [21 empty] | Certified
Al | Round | Replicate | Lab | Lab | Lab | Lab | Lab | Lab | Lab | Lab | Lab | Lab | Lab | Lab | Lab | Lab | Lab | Lab | Lab | Lab |  |  | 1
| No | No | 01 | 02 | 03 | 04 | 05 | 06 | 07 | 09 | 11 | 13 | 14 | 15 | 16 | 17 | 18 | 19 | 21 | 22 |  |  | wt.%
|  |  | 4A*OES | 4A*OES | 4A*OES | 4A*MS | 4A*OES | 4A*MS | 4A*MS | 4A*OES | 4A*OES | 4A*OES/MS | 4A*OES | 4A*OES | 4A*OES/MS | 4A*OES | 4A*MS | 4A*OES | 4A*OES/MS | 4A*MS |  |  | 2
3
| 1 | 1 | 8.28 | 7.01 | 7.587 | 7.87 | 7.97 | 7.94 | 7.57 | 7.94 | 7.25 | 8.15796 |  | 5.6 | 6.974 | 3 | 7.68 | 8.26 | 7.64 | 7.66 |  |  | 1
| 1 | 2 | 8.22 | 7.01 | 7.6144 | 7.73 | 7.82 | 7.54 | 7.35 | 8.06 | 7.19 | 8.03545 | 7.17 | 5.03 | 7.458 | 4.26 | 7.75 | 8.25 | 7.78 | 7.44 |  |  | #N/A
| 1 | 3 | 8.49 | 7.12 | 7.7081 | 7.91 | 7.54 | 7.77 | 7.63 | 7.99 | 6.88 | 8.121792 | 7.64 | 5.01 | 7.387 | 2.47 | 7.87 | 8.22 | 7.77 | 7.52 |  |  | 16
| 1 | 4 | 8.33 | 6.92 | 7.6273 | 7.76 | 6.81 | 7.84 | 7.67 | 7.95 | 6.83 | 8.153181 | 7.54 | 5.36 | 7.219 | 3.65 | 7.9 | 8.2 | 7.32 | 7.55 |  |  | 7.688543
| 1 | 5 | 8.33 | 7.03 | 7.598 | 8.11 | 7 | 7.83 | 7.69 | 8 | 7.06 | 8.238738 | 7.57 | 5.2 | 7.342 | 3.6 | 7.74 | 8.31 | 7.83 | 7.48 |  |  | 8
| 1 | 6 | 8.39 | 6.81 | 7.5161 | 7.99 | 7.66 | 7.85 | 7.63 | 7.95 | 7.14 | 8.045095 | 7.36 | 6.01 | 7.283 | 3.17 | 7.85 | 8.3 | 7.85 | 7.42
| Mean |  | 8.34 | 6.983333 | 7.608483 | 7.895 | 7.466667 | 7.795 | 7.59 | 7.981667 | 7.058333 | 8.125369 | 7.456 | 5.368333 | 7.277167 | 3.358333 | 7.798333 | 8.256667 | 7.698333 | 7.511667
| Median |  | 8.33 | 7.01 | 7.6062 | 7.89 | 7.6 | 7.835 | 7.63 | 7.97 | 7.1 | 8.137486 | 7.54 | 5.28 | 7.3125 | 3.385 | 7.8 | 8.255 | 7.775 | 7.5
| Std Dev. |  | 0.0929516 | 0.1061446 | 0.06231961 | 0.1425132 | 0.4625869 | 0.1363452 | 0.1245793 | 0.04535049 | 0.1701078 | 0.07645982 | 0.1903418 | 0.3838446 | 0.1698793 | 0.6179779 | 0.08704405 | 0.04320494 | 0.1993406 | 0.08727352
| Rel.Std.Dev. |  | 1.115% | 1.52% | 0.8191% | 1.805% | 6.195% | 1.749% | 1.641% | 0.5682% | 2.41% | 0.941% | 2.553% | 7.15% | 2.334% | 18.4% | 1.116% | 0.5233% | 2.589% | 1.162%
| PDM3 |  | 8.473% | -9.172% | -1.041% | 2.685% | -2.886% | 1.385% | -1.282% | 3.812% | -8.197% | 5.682% | -3.025% | -30.18% | -5.351% | -56.32% | 1.428% | 7.389% | 0.1273% | -2.301%
| Z-Score (Absolute) |  | 1.56 | 1.4 | 0.03 | 0.59 | 0.34 | 0.49 | 0.03 | 0.78 | 1.23 | 1.1 | 0.37 | 4.92 | 0.76 | 9.31 | 0.38 | 1.38 | 0.33 | 0.24
| Analytical results for As in OREAS 920 (Certified Value 5.13 ppm) | [21 empty] | Certified
As | Round | Replicate | Lab | Lab | Lab | Lab | Lab | Lab | Lab | Lab | Lab | Lab | Lab | Lab | Lab | Lab | Lab | Lab | Lab | Lab | Lab |  | 1
| No | No | 01 | 02 | 03 | 04 | 05 | 06 | 07 | 09 | 10 | 11 | 13 | 14 | 15 | 16 | 17 | 18 | 19 | 21 | 22 |  | ppm
|  |  | 4A*MS | 4A*MS | 4A*MS | 4A*MS | 4A*MS | 4A*MS | 4A*MS | 4A*MS | 4A*MS | 4A*OES | 4A*OES/MS | 4A*MS | 4A*OES | 4A*OES/MS | 4A*OES | 4A*MS | 4A*MS | 4A*OES/MS | 4A*MS |  | 2
2
| 1 | 1 | 6 | 16 | 4 | 6.2 | 4 | 6.2 | 5 | 5 | 4.2 | < 5 | 5.59515 |  | 7 | 3.196 | 11 | 3.5 | 5 | 5 | 5.4 |  | 1
| 1 | 2 | 5 | 16 | 4.1 | 4.6 | 3.1 | 5.4 | 4.9 | 5 | 4.6 | 8 | 5.675834 | 7.1 | 8 | 5.579 | 10 | 3 | 6 | 5 | 7.4 |  | #N/A
| 1 | 3 | 5 | 16 | 4.4 | 4.6 | 2.4 | 5.5 | 5.3 | 5 | 4.5 | 6 | 5.368626 | 4.7 | 7 | 5.272 | 11 | 2.8 | 4 | 5 | 8.1 |  | 16
| 1 | 4 | 6 | 16 | 3.8 | 4.5 | 2.7 | 5.6 | 4.9 | 5 | 4 | 6 | 5.325169 | 5.1 | 7 | 5.269 | 7 | 2.8 | 5 | 5 | 6.2 |  | 5.127333
| 1 | 5 | 5 | 16 | 3.4 | 5.5 | 3.3 | 5.3 | 5 | 5 | 4.5 | 6 | 5.632254 | 6.1 | 7 | 4.536 | 11 | 3.1 | 4 | 6 | 5.1 |  | 9
| 1 | 6 | 5 | 16 | 3.3 | 5.2 | 3.4 | 5.5 | 5 | 4 | 5 | 7 | 5.332916 |  | 7 | 4.414 | 7 | 2.5 | 5 | 5 | 3.6
| Mean |  | 5.333333 | 16 | 3.833333 | 5.1 | 3.15 | 5.583333 | 5.016667 | 4.833333 | 4.466667 | 6.6 | 5.488325 | 5.75 | 7.166667 | 4.711 | 9.5 | 2.95 | 4.833333 | 5.166667 | 5.966667
| Median |  | 5 | 16 | 3.9 | 4.9 | 3.2 | 5.5 | 5 | 5 | 4.5 | 6 | 5.481888 | 5.6 | 7 | 4.9025 | 10.5 | 2.9 | 5 | 5 | 5.8
| Std Dev. |  | 0.5163978 | 0 | 0.4226898 | 0.669328 | 0.5612486 | 0.3188521 | 0.147196 | 0.4082483 | 0.3444803 | 0.8944272 | 0.1627186 | 1.075484 | 0.4082483 | 0.8710417 | 1.974842 | 0.3391165 | 0.7527727 | 0.4082483 | 1.632993
| Rel.Std.Dev. |  | 9.682% | 0% | 11.03% | 13.12% | 17.82% | 5.711% | 2.934% | 8.447% | 7.712% | 13.55% | 2.965% | 18.7% | 5.696% | 18.49% | 20.79% | 11.5% | 15.57% | 7.902% | 27.37%
| PDM3 |  | 4.018% | 212.1% | -25.24% | -0.5331% | -38.56% | 8.894% | -2.158% | -5.734% | -12.89% | 28.72% | 7.041% | 12.14% | 39.77% | -8.12% | 85.28% | -42.47% | -5.734% | 0.7671% | 16.37%
| Z-Score (Absolute) |  | 0.36 | 16.7 | 1.94 | 0 | 2.99 | 0.55 | 0.13 | 0.15 | 0.97 | 1.76 | 0.6 | 1 | 2.91 | 0.6 | 6.74 | 3.29 | 0.41 | 0.15 | 0.67
| Analytical results for B in OREAS 920 (Indicative Value < 5 ppm) | [21 empty] | Indicative
B | Round | Replicate | Lab | [19 empty] | 1
| No | No | 15 | [19 empty] | ppm
|  |  | 4A*OES | [19 empty] | 2
2
| 1 | 1 | < 5 | [19 empty] | 1
| 1 | 2 | < 5 | [19 empty] | 1
| 1 | 3 | < 5 | [19 empty] | 16
| 1 | 4 | < 5 | [19 empty] | < 5
| 1 | 5 | < 5 | [19 empty] | 7
| 1 | 6 | < 5
Mean
Median
Std Dev.
Rel.Std.Dev.
PDM3
| Z-Score (Absolute) |  | NA
| Analytical results for Ba in OREAS 920 (Certified Value 546 ppm) | [21 empty] | Certified
Ba | Round | Replicate | Lab | Lab | Lab | Lab | Lab | Lab | Lab | Lab | Lab | Lab | Lab | Lab | Lab | Lab | Lab | Lab | Lab | Lab |  |  | 1
| No | No | 01 | 02 | 03 | 04 | 05 | 06 | 07 | 09 | 11 | 13 | 14 | 15 | 16 | 17 | 18 | 19 | 21 | 22 |  |  | ppm
|  |  | 4A*MS | 4A*OES | 4A*MS | 4A*OES | 4A*MS | 4A*MS | 4A*MS | 4A*MS | 4A*OES | 4A*OES/MS | 4A*MS | 4A*OES | 4A*OES/MS | 4A*OES | 4A*OES | 4A*OES | 4A*OES/MS | 4A*MS |  |  | 0
0
| 1 | 1 | 551 | 557 | 543.6 | 551 | 530 | 580 | 530 | 548 | 661 | 567.5871 |  | 620 | 494.769 | 323 | 558 | 542 | 531 | 560 |  |  | 1
| 1 | 2 | 561 | 595 | 535.3 | 549 | 521 | 550 | 520 | 541 | 646 | 562.352 | 684.5 | 620 | 530.821 | 412 | 557 | 546 | 549 | 540 |  |  | #N/A
| 1 | 3 | 577 | 549 | 558.1 | 540 | 534 | 560 | 530 | 544 | 633 | 558.2134 | 682.5 | 640 | 524.235 | 376 | 557 | 542 | 546 | 550 |  |  | 16
| 1 | 4 | 572 | 590 | 550.4 | 527 | 521 | 570 | 540 | 550 | 626 | 566.4786 | 703.7 | 600 | 509.539 | 382 | 547 | 530 | 529 | 540 |  |  | 545.8738
| 1 | 5 | 562 | 535 | 532.2 | 542 | 529 | 570 | 540 | 531 | 654 | 552.7342 | 686.3 | 640 | 517.106 | 395 | 556 | 544 | 561 | 540 |  |  | 10
| 1 | 6 | 558 | 554 | 531 | 538 | 521 | 570 | 530 | 539 | 641 | 573.2659 |  | 600 | 522.694 | 384 | 565 | 549 | 555 | 540
| Mean |  | 563.5 | 563.3333 | 541.7667 | 541.1667 | 526 | 566.6667 | 531.6667 | 542.1667 | 643.5 | 563.4385 | 689.25 | 620 | 516.5273 | 378.6667 | 556.6667 | 542.1667 | 545.1667 | 545
| Median |  | 561.5 | 555.5 | 539.45 | 541 | 525 | 570 | 530 | 542.5 | 643.5 | 564.4153 | 685.4 | 620 | 519.9 | 383 | 557 | 543 | 547.5 | 540
| Std Dev. |  | 9.481561 | 23.87188 | 10.89893 | 8.612007 | 5.727128 | 10.32796 | 7.527727 | 6.853223 | 13.00385 | 7.295132 | 9.757561 | 17.88854 | 12.84011 | 30.07768 | 5.750362 | 6.524314 | 12.84394 | 8.3666
| Rel.Std.Dev. |  | 1.683% | 4.238% | 2.012% | 1.591% | 1.089% | 1.823% | 1.416% | 1.264% | 2.021% | 1.295% | 1.416% | 2.885% | 2.486% | 7.943% | 1.033% | 1.203% | 2.356% | 1.535%
| PDM3 |  | 3.229% | 3.198% | -0.7524% | -0.8623% | -3.641% | 3.809% | -2.603% | -0.6791% | 17.88% | 3.218% | 26.27% | 13.58% | -5.376% | -30.63% | 1.977% | -0.6791% | -0.1295% | -0.1601%
| Z-Score (Absolute) |  | 0.72 | 0.71 | 0.07 | 0.09 | 0.64 | 0.83 | 0.43 | 0.05 | 3.61 | 0.71 | 5.26 | 2.76 | 0.98 | 5.56 | 0.47 | 0.05 | 0.05 | 0.06
| Analytical results for Be in OREAS 920 (Certified Value 2.88 ppm) | [21 empty] | Certified
Be | Round | Replicate | Lab | Lab | Lab | Lab | Lab | Lab | Lab | Lab | Lab | Lab | Lab | Lab | Lab | Lab | Lab | Lab | Lab | Lab |  |  | 1
| No | No | 01 | 02 | 03 | 04 | 05 | 06 | 07 | 09 | 11 | 13 | 14 | 15 | 16 | 17 | 18 | 19 | 21 | 22 |  |  | ppm
|  |  | 4A*MS | 4A*MS | 4A*MS | 4A*OES | 4A*MS | 4A*MS | 4A*MS | 4A*MS | 4A*OES | 4A*OES/MS | 4A*MS | 4A*OES | 4A*OES/MS | 4A*OES | 4A*OES | 4A*MS | 4A*OES/MS | 4A*MS |  |  | 2
3
| 1 | 1 | 2.7 | 4.1 | 3.45 | 3 | 3 | 3.06 | 2.65 | 2.6 | 3 | 2.545936 |  | < 5 | 2.799 | 3 | 3 | 2.9 | 3.4 | 2.73 |  |  | 1
| 1 | 2 | 2.7 | 4.1 | 3.34 | 3 | 2.8 | 2.78 | 2.52 | 2.6 | 3 | 2.610884 | 5.11 | < 5 | 2.914 | 3 | 3 | 2.8 | 3.4 | 2.66 |  |  | #N/A
| 1 | 3 | 2.7 | 4 | 3.37 | 3 | 3 | 2.8 | 2.68 | 2.8 | 3 | 2.671265 | 5.54 | < 5 | 2.722 | 3 | 3 | 2.8 | 3.3 | 2.6 |  |  | 16
| 1 | 4 | 2.6 | 4 | 3.14 | 3 | 2.9 | 2.79 | 2.71 | 2.8 | 3 | 2.668098 | 6.16 | < 5 | 2.773 | 3 | 3 | 2.6 | 3.2 | 2.77 |  |  | 2.877248
| 1 | 5 | 2.7 | 4 | 3.13 | 3 | 2.9 | 2.85 | 2.65 | 2.8 | 3 | 2.569979 | 5 | < 5 | 2.892 | 3 | 3 | 2.8 | 3.1 | 2.73 |  |  | 11
| 1 | 6 | 2.7 | 4 | 3.16 | 3 | 2.8 | 2.79 | 2.44 | 2.7 | 3 | 2.628161 |  | < 5 | 3.006 | 3 | 3 | 2.7 | 3.1 | 2.61
| Mean |  | 2.683333 | 4.033333 | 3.265 | 3 | 2.9 | 2.845 | 2.608333 | 2.716667 | 3 | 2.61572 | 5.4525 |  | 2.851 | 3 | 3 | 2.766667 | 3.25 | 2.683333
| Median |  | 2.7 | 4 | 3.25 | 3 | 2.9 | 2.795 | 2.65 | 2.75 | 3 | 2.619522 | 5.325 |  | 2.8455 | 3 | 3 | 2.8 | 3.25 | 2.695
| Std Dev. |  | 0.04082483 | 0.05163978 | 0.1383835 | 0 | 0.08944272 | 0.1082128 | 0.1049603 | 0.09831921 | 0 | 0.05092911 | 0.5260783 |  | 0.10498 | 0 | 0 | 0.1032796 | 0.1378405 | 0.07033254
| Rel.Std.Dev. |  | 1.521% | 1.28% | 4.238% | 0% | 3.084% | 3.804% | 4.024% | 3.619% | 0% | 1.947% | 9.648% |  | 3.682% | 0% | 0% | 3.733% | 4.241% | 2.621%
| PDM3 |  | -6.74% | 40.18% | 13.48% | 4.266% | 0.7908% | -1.121% | -9.346% | -5.581% | 4.266% | -9.09% | 89.5% |  | -0.9123% | 4.266% | 4.266% | -3.843% | 12.96% | -6.74%
| Z-Score (Absolute) |  | 0.74 | 4.17 | 1.34 | 0.37 | 0 | 0.36 | 1.07 | 0.67 | 0.37 | 1.05 | 9.39 | NA | 0.18 | 0.37 | 0.37 | 0.49 | 1.29 | 0.8
| Analytical results for Bi in OREAS 920 (Certified Value 0.69 ppm) | [21 empty] | Certified
Bi | Round | Replicate | Lab | Lab | Lab | Lab | Lab | Lab | Lab | Lab | Lab | Lab | Lab | Lab | Lab | Lab | Lab | Lab | Lab | Lab |  |  | 1
| No | No | 01 | 02 | 03 | 04 | 05 | 06 | 07 | 09 | 10 | 11 | 13 | 14 | 15 | 16 | 18 | 19 | 21 | 22 |  |  | ppm
|  |  | 4A*MS | 4A*MS | 4A*MS | 4A*MS | 4A*MS | 4A*MS | 4A*MS | 4A*MS | 4A*MS | 4A*OES | 4A*OES/MS | 4A*MS | 4A*OES | 4A*OES/MS | 4A*MS | 4A*MS | 4A*OES/MS | 4A*MS |  |  | 2
2
| 1 | 1 | 0.64 | 1.43 | 0.65 | 0.69 | 0.61 | 0.72 | 0.69 | 0.7 | 1.42 | < 5 | 0.6619986 |  | < 5 | 0.485 | 0.84 | 0.7 | 0.97 | 0.82 |  |  | 1
| 1 | 2 | 0.68 | 1.49 | 0.72 | 0.67 | 0.66 | 0.69 | 0.53 | 0.7 | 0.83 | < 5 | 0.63091 | 0.69 | < 5 | 0.487 | 0.7 | 0.8 | 0.72 | 0.59 |  |  | #N/A
| 1 | 3 | 0.69 | 1.45 | 0.61 | 0.72 | 0.65 | 0.79 | 0.64 | 0.6 | 1 | < 5 | 0.5969098 | 0.99 | < 5 | 0.504 | 0.62 | 0.7 | 0.78 | 0.61 |  |  | 16
| 1 | 4 | 0.6 | 1.52 | 0.6 | 1.2 | 0.6 | 0.77 | 0.67 | 0.6 | 0.78 | < 5 | 0.6278496 | 0.76 | < 5 | 0.611 | 0.74 | 0.6 | 0.55 | 0.62 |  |  | 0.6909625
| 1 | 5 | 0.66 | 1.69 | 0.65 | 0.98 | 0.62 | 0.84 | 0.63 | 0.6 | 0.67 | < 5 | 0.575709 | 0.9 | < 5 | 0.447 | 0.68 | 0.7 | 0.84 | 0.88 |  |  | 12
| 1 | 6 | 0.65 | 1.56 | 0.72 | 0.71 | 0.62 | 0.67 | 0.67 | 0.6 | 0.76 | < 5 | 0.5712439 |  | < 5 | 0.546 | 0.75 | 0.7 | 0.75 | 0.65
| Mean |  | 0.6533333 | 1.523333 | 0.6583333 | 0.8283333 | 0.6266667 | 0.7466667 | 0.6383333 | 0.6333333 | 0.91 |  | 0.6107702 | 0.835 |  | 0.5133333 | 0.7216667 | 0.7 | 0.7683333 | 0.695
| Median |  | 0.655 | 1.505 | 0.65 | 0.715 | 0.62 | 0.745 | 0.655 | 0.6 | 0.805 |  | 0.6123797 | 0.83 |  | 0.4955 | 0.72 | 0.7 | 0.765 | 0.635
| Std Dev. |  | 0.03204164 | 0.09416298 | 0.05192944 | 0.2149806 | 0.0233809 | 0.06470446 | 0.05741661 | 0.05163978 | 0.2726169 |  | 0.03551167 | 0.1352775 |  | 0.05760093 | 0.07440878 | 0.06324555 | 0.1387684 | 0.1230853
| Rel.Std.Dev. |  | 4.904% | 6.181% | 7.888% | 25.95% | 3.731% | 8.666% | 8.995% | 8.154% | 29.96% |  | 5.814% | 16.2% |  | 11.22% | 10.31% | 9.035% | 18.06% | 17.71%
| PDM3 |  | -5.446% | 120.5% | -4.722% | 19.88% | -9.305% | 8.062% | -7.617% | -8.34% | 31.7% |  | -11.61% | 20.85% |  | -25.71% | 4.444% | 1.308% | 11.2% | 0.5843%
| Z-Score (Absolute) |  | 0.38 | 9.39 | 0.33 | 0.75 | 0.68 | 0.66 | 0.31 | 0.61 | 1.35 | NA | 0.86 | 1.66 | NA | 1.96 | 0.38 | 0.08 | 0.91 | 0.08
| Analytical results for Ca in OREAS 920 (Certified Value 0.497 wt.%) | [21 empty] | Certified
Ca | Round | Replicate | Lab | Lab | Lab | Lab | Lab | Lab | Lab | Lab | Lab | Lab | Lab | Lab | Lab | Lab | Lab | Lab | Lab | Lab |  |  | 1
| No | No | 01 | 02 | 03 | 04 | 05 | 06 | 07 | 09 | 11 | 13 | 14 | 15 | 16 | 17 | 18 | 19 | 21 | 22 |  |  | wt.%
|  |  | 4A*OES | 4A*OES | 4A*OES | 4A*OES | 4A*MS | 4A*MS | 4A*MS | 4A*OES | 4A*OES | 4A*OES/MS | 4A*OES | 4A*OES | 4A*OES/MS | 4A*OES | 4A*MS | 4A*OES | 4A*OES/MS | 4A*MS |  |  | 3
3
| 1 | 1 | 0.499 | 0.49 | 0.4824 | 0.56 | 0.48 | 0.5 | 0.49 | 0.52 | 0.49 | 0.5165683 |  | 0.45 | 0.477 | 0.19 | 0.48 | 0.53 | 0.47 | 0.53 |  |  | 1
| 1 | 2 | 0.491 | 0.49 | 0.4741 | 0.56 | 0.49 | 0.49 | 0.48 | 0.53 | 0.48 | 0.5292165 | 0.45 | 0.38 | 0.515 | 0.29 | 0.48 | 0.53 | 0.48 | 0.52 |  |  | #N/A
| 1 | 3 | 0.49 | 0.46 | 0.4784 | 0.56 | 0.52 | 0.51 | 0.49 | 0.53 | 0.47 | 0.5219215 | 0.48 | 0.39 | 0.506 | 0.19 | 0.48 | 0.52 | 0.47 | 0.53 |  |  | 16
| 1 | 4 | 0.495 | 0.49 | 0.4777 | 0.56 | 0.51 | 0.5 | 0.5 | 0.52 | 0.46 | 0.5311348 | 0.47 | 0.38 | 0.511 | 0.25 | 0.49 | 0.52 | 0.45 | 0.52 |  |  | 0.4969428
| 1 | 5 | 0.501 | 0.46 | 0.4726 | 0.56 | 0.5 | 0.5 | 0.49 | 0.52 | 0.48 | 0.5362806 | 0.49 | 0.4 | 0.506 | 0.24 | 0.48 | 0.53 | 0.48 | 0.51 |  |  | 13
| 1 | 6 | 0.509 | 0.48 | 0.4725 | 0.55 | 0.5 | 0.52 | 0.49 | 0.52 | 0.48 | 0.5282328 | 0.46 | 0.5 | 0.511 | 0.23 | 0.49 | 0.53 | 0.48 | 0.51
| Mean |  | 0.4975 | 0.4783333 | 0.4762833 | 0.5583333 | 0.5 | 0.5033333 | 0.49 | 0.5233333 | 0.4766667 | 0.5272257 | 0.47 | 0.4166667 | 0.5043333 | 0.2316667 | 0.4833333 | 0.5266667 | 0.4716667 | 0.52
| Median |  | 0.497 | 0.485 | 0.4759 | 0.56 | 0.5 | 0.5 | 0.49 | 0.52 | 0.48 | 0.5287246 | 0.47 | 0.395 | 0.5085 | 0.235 | 0.48 | 0.53 | 0.475 | 0.52
| Std Dev. |  | 0.007092249 | 0.0147196 | 0.003912757 | 0.004082483 | 0.01414214 | 0.01032796 | 0.006324555 | 0.005163978 | 0.01032796 | 0.006985207 | 0.01581139 | 0.04844241 | 0.01382269 | 0.0381663 | 0.005163978 | 0.005163978 | 0.01169045 | 0.008944272
| Rel.Std.Dev. |  | 1.426% | 3.077% | 0.8215% | 0.7312% | 2.828% | 2.052% | 1.291% | 0.9867% | 2.167% | 1.325% | 3.364% | 11.63% | 2.741% | 16.47% | 1.068% | 0.9805% | 2.479% | 1.72%
| PDM3 |  | 0.1121% | -3.745% | -4.157% | 12.35% | 0.6152% | 1.286% | -1.397% | 5.311% | -4.08% | 6.094% | -5.422% | -16.15% | 1.487% | -53.38% | -2.739% | 5.981% | -5.086% | 4.64%
| Z-Score (Absolute) |  | 0.13 | 0.53 | 0.6 | 2.2 | 0.21 | 0.33 | 0.13 | 1.01 | 0.58 | 1.14 | 0.81 | 3.2 | 0.55 | 8.94 | 0.36 | 1.12 | 0.75 | 0.9
| Analytical results for Cd in OREAS 920 (Certified Value < 0.08 ppm) | [21 empty] | Certified
Cd | Round | Replicate | Lab | Lab | Lab | Lab | Lab | Lab | Lab | Lab | Lab | Lab | Lab | Lab | Lab | Lab | Lab | Lab | Lab | Lab |  |  | 1
| No | No | 01 | 02 | 03 | 04 | 05 | 06 | 07 | 09 | 11 | 13 | 14 | 15 | 16 | 17 | 18 | 19 | 21 | 22 |  |  | ppm
|  |  | 4A*MS | 4A*MS | 4A*MS | 4A*MS | 4A*MS | 4A*MS | 4A*MS | 4A*MS | 4A*OES | 4A*OES/MS | 4A*MS | 4A*OES | 4A*OES/MS | 4A*OES | 4A*MS | 4A*MS | 4A*OES/MS | 4A*MS |  |  | 3
3
| 1 | 1 | 0.08 | 0.2 | 0.05 | < 0.1 | < 0.1 | 0.07 | 0.04 | < 0.5 | < 0.4 | 0.07061043 |  | < 0.5 | 0.075 | < 4 | < 0.1 | < 0.2 | 0.06 | 0.08 |  |  | 1
| 1 | 2 | 0.1 | 0.2 | 0.06 | < 0.1 | < 0.1 | 0.05 | 0.05 | < 0.5 | < 0.4 | 0.07305678 | 0.11 | < 0.5 | 0.072 | < 4 | 0.1 | < 0.2 | 0.06 | 0.07 |  |  | #N/A
| 1 | 3 | 0.09 | 0.21 | 0.08 | 0.1 | < 0.1 | 0.07 | 0.05 | < 0.5 | < 0.4 | 0.06818626 | 0.1 | < 0.5 | 0.082 | < 4 | < 0.1 | < 0.2 | 0.06 | 0.06 |  |  | 16
| 1 | 4 | 0.09 | 0.21 | 0.05 | < 0.1 | < 0.1 | 0.07 | 0.04 | < 0.5 | < 0.4 | 0.07101819 | 0.09 | < 0.5 | 0.092 | < 4 | < 0.1 | < 0.2 | 0.05 | 0.04 |  |  | < 0.08
| 1 | 5 | 0.09 | 0.21 | 0.06 | < 0.1 | < 0.1 | 0.06 | 0.05 | < 0.5 | < 0.4 | 0.09386597 | 0.08 | < 0.5 | 0.104 | < 4 | < 0.1 | < 0.2 | 0.06 | 0.1 |  |  | 14
| 1 | 6 | 0.11 | 0.21 | 0.05 | < 0.1 | < 0.1 | 0.07 | 0.06 | < 0.5 | < 0.4 | 0.06476417 |  | < 0.5 | 0.078 | < 4 | 0.1 | < 0.2 | 0.06 | 0.04
| Mean |  | 0.09333333 | 0.2066667 | 0.05833333 | 0.1 |  | 0.065 | 0.04833333 |  |  | 0.07358363 | 0.095 |  | 0.08383333 |  | 0.1 |  | 0.05833333 | 0.065
| Median |  | 0.09 | 0.21 | 0.055 | 0.1 |  | 0.07 | 0.05 |  |  | 0.07081431 | 0.095 |  | 0.08 |  | 0.1 |  | 0.06 | 0.065
| Std Dev. |  | 0.01032796 | 0.005163978 | 0.01169045 |  |  | 0.0083666 | 0.007527727 |  |  | 0.01033428 | 0.01290994 |  | 0.01207339 |  | 0 |  | 0.004082483 | 0.02345208
| Rel.Std.Dev. |  | 11.07% | 2.499% | 20.04% |  |  | 12.87% | 15.57% |  |  | 14.04% | 13.59% |  | 14.4% |  | 0% |  | 6.999% | 36.08%
PDM3
| Z-Score (Absolute) |  | 0.61 | 4.78 | 0.67 | 0.86 | NA | 0.32 | 1.04 | NA | NA | 0.26 | 0.67 | NA | 0.26 | NA | 0.86 | NA | 0.67 | 0.43
| Analytical results for Ce in OREAS 920 (Certified Value 94 ppm) | [21 empty] | Certified
Ce | Round | Replicate | Lab | Lab | Lab | Lab | Lab | Lab | Lab | Lab | Lab | Lab | Lab | Lab | Lab | Lab | [6 empty] | 1
| No | No | 02 | 03 | 04 | 05 | 06 | 07 | 09 | 13 | 14 | 16 | 18 | 19 | 21 | 22 | [6 empty] | ppm
|  |  | 4A*MS | 4A*MS | 4A*MS | 4A*MS | 4A*MS | 4A*MS | 4A*MS | 4A*OES/MS | 4A*MS | 4A*OES/MS | 4A*MS | 4A*MS | 4A*OES/MS | 4A*MS | [6 empty] | 0
1
| 1 | 1 | 117 | 99.87 | 92.4 | 95.6 | 103 | 88.1 | 91.6 | 97.51058 |  | 93.864 | 92.1 | 100.8 | 86 | 94.1 | [6 empty] | 1
| 1 | 2 | 118 | 97.94 | 89.5 | 89.8 | 93.3 | 83.7 | 92.9 | 98.26388 | 93.57 | 93.231 | 93.7 | 101.1 | 88.4 | 95.4 | [6 empty] | #N/A
| 1 | 3 | 117 | 100.42 | 92.4 | 90.5 | 97.1 | 94.9 | 92.2 | 97.11837 | 94.36 | 82.042 | 94.9 | 100.8 | 89.9 | 94.4 | [6 empty] | 16
| 1 | 4 | 118 | 99.56 | 88.2 | 89.7 | 96.9 | 89.8 | 91.6 | 98.19252 | 95.24 | 88.542 | 93 | 101.8 | 82.1 | 98.1 | [6 empty] | 93.54218
| 1 | 5 | 118 | 95.47 | 93.7 | 90.5 | 94.4 | 87.5 | 91.2 | 96.26092 | 93.49 | 89.797 | 91.2 | 104.7 | 92.2 | 99.2 | [6 empty] | 15
| 1 | 6 | 118 | 96.32 | 88.3 | 90.6 | 96 | 92 | 91.6 | 96.24 |  | 87.198 | 93.7 | 102.7 | 90.8 | 92
| Mean |  | 117.6667 | 98.26333 | 90.75 | 91.11667 | 96.78333 | 89.33333 | 91.85 | 97.26438 | 94.165 | 89.11233 | 93.1 | 101.9833 | 88.23333 | 95.53333
| Median |  | 118 | 98.75 | 90.95 | 90.5 | 96.45 | 88.95 | 91.6 | 97.31448 | 93.965 | 89.1695 | 93.35 | 101.45 | 89.15 | 94.9
| Std Dev. |  | 0.5163978 | 2.029667 | 2.3755 | 2.230172 | 3.381962 | 3.871262 | 0.6058052 | 0.8942778 | 0.8171699 | 4.335668 | 1.309962 | 1.517124 | 3.68058 | 2.678557
| Rel.Std.Dev. |  | 0.4389% | 2.066% | 2.618% | 2.448% | 3.494% | 4.334% | 0.6596% | 0.9194% | 0.8678% | 4.865% | 1.407% | 1.488% | 4.171% | 2.804%
| PDM3 |  | 25.79% | 5.047% | -2.985% | -2.593% | 3.465% | -4.499% | -1.809% | 3.979% | 0.6658% | -4.736% | -0.4727% | 9.024% | -5.675% | 2.129%
| Z-Score (Absolute) |  | 4.6 | 0.89 | 0.55 | 0.65 | 0.6 | 0.82 | 0.34 | 0.7 | 0.1 | 0.87 | 0.1 | 1.49 | 1.03 | 0.36
| Analytical results for Co in OREAS 920 (Certified Value 15.6 ppm) | [21 empty] | Certified
Co | Round | Replicate | Lab | Lab | Lab | Lab | Lab | Lab | Lab | Lab | Lab | Lab | Lab | Lab | Lab | Lab | Lab | Lab | Lab | Lab | Lab | Lab | 1
| No | No | 01 | 02 | 03 | 04 | 05 | 06 | 07 | 08 | 09 | 10 | 11 | 13 | 14 | 15 | 16 | 17 | 18 | 19 | 21 | 22 | ppm
|  |  | 4A*MS | 4A*MS | 4A*MS | 4A*MS | 4A*MS | 4A*MS | 4A*MS | 4A*OES | 4A*OES | 4A*MS | 4A*OES | 4A*OES/MS | 4A*OES | 4A*OES | 4A*OES/MS | 4A*OES | 4A*MS | 4A*MS | 4A*OES/MS | 4A*MS | 1
2
| 1 | 1 | 15 | 18.4 | 15.4 | 16.6 | 15.6 | 16.4 | 14.8 | 16.4 | 20 | 15.4 | 14 | 15.9161 |  | 20 | 14.07 | 20 | 15.4 | 16.5 | 15 | 15.9 | 1
| 1 | 2 | 15 | 18.5 | 15.7 | 16.2 | 15.7 | 15.3 | 14.7 | 17.3 | 20 | 15.6 | 13 | 16.1317 | 18 | 20 | 14.45 | 21 | 15.5 | 16.7 | 15.5 | 15 | #N/A
| 1 | 3 | 15 | 18.4 | 16.4 | 16.4 | 16.3 | 15.7 | 15.1 | 17.1 | 20 | 15.7 | 13 | 15.70471 | 15 | 20 | 14.34 | 21 | 15.5 | 16.7 | 15.7 | 15.6 | 16
| 1 | 4 | 15 | 18.4 | 16.1 | 15.8 | 15.9 | 15.9 | 15.2 | 17.5 | 20 | 15.5 | 14 | 15.85962 | 16 | 20 | 14.02 | 22 | 15.6 | 15.7 | 14.5 | 15.5 | 15.60061
| 1 | 5 | 15 | 18.5 | 16.1 | 16.3 | 16.4 | 15.5 | 14.8 | 16 | 20 | 15.8 | 14 | 15.98806 | 15 | 20 | 14.4 | 22 | 15.3 | 17 | 16.5 | 15.3 | 16
| 1 | 6 | 15 | 18.5 | 15.8 | 16.1 | 16 | 15.6 | 14.7 | 17.4 | 20 | 15.9 | 14 | 15.67818 | 17 | 20 | 14.82 | 22 | 15.7 | 16.5 | 16 | 15.4
| Mean |  | 15 | 18.45 | 15.91667 | 16.23333 | 15.98333 | 15.73333 | 14.88333 | 16.95 | 20 | 15.65 | 13.66667 | 15.87973 | 16.2 | 20 | 14.35 | 21.33333 | 15.5 | 16.51667 | 15.53333 | 15.45
| Median |  | 15 | 18.45 | 15.95 | 16.25 | 15.95 | 15.65 | 14.8 | 17.2 | 20 | 15.65 | 14 | 15.88786 | 16 | 20 | 14.37 | 21.5 | 15.5 | 16.6 | 15.6 | 15.45
| Std Dev. |  | 0 | 0.05477226 | 0.3544949 | 0.273252 | 0.3188521 | 0.3829708 | 0.2136976 | 0.6090977 | 0 | 0.1870829 | 0.5163978 | 0.1721645 | 1.30384 | 0 | 0.2901034 | 0.8164966 | 0.1414214 | 0.4400758 | 0.7118052 | 0.3016621
| Rel.Std.Dev. |  | 0% | 0.2969% | 2.227% | 1.683% | 1.995% | 2.434% | 1.436% | 3.593% | 0% | 1.195% | 3.779% | 1.084% | 8.048% | 0% | 2.022% | 3.827% | 0.9124% | 2.664% | 4.582% | 1.953%
| PDM3 |  | -3.85% | 18.26% | 2.026% | 4.056% | 2.453% | 0.8508% | -4.598% | 8.65% | 28.2% | 0.3166% | -12.4% | 1.789% | 3.842% | 28.2% | -8.016% | 36.75% | -0.6449% | 5.872% | -0.4312% | -0.9654%
| Z-Score (Absolute) |  | 0.98 | 2.8 | 0.02 | 0.37 | 0.09 | 0.18 | 1.11 | 1.15 | 4.5 | 0.27 | 2.45 | 0.02 | 0.33 | 4.5 | 1.7 | 5.96 | 0.44 | 0.86 | 0.4 | 0.49
| Analytical results for Cr in OREAS 920 (Certified Value 79 ppm) | [21 empty] | Certified
Cr | Round | Replicate | Lab | Lab | Lab | Lab | Lab | Lab | Lab | Lab | Lab | Lab | Lab | Lab | Lab | Lab | Lab | Lab | Lab |  |  |  | 1
| No | No | 01 | 02 | 03 | 04 | 05 | 06 | 07 | 09 | 11 | 13 | 14 | 15 | 17 | 18 | 19 | 21 | 22 |  |  |  | ppm
|  |  | 4A*OES | 4A*OES | 4A*OES | 4A*MS | 4A*MS | 4A*MS | 4A*MS | 4A*OES | 4A*OES | 4A*OES/MS | 4A*OES | 4A*OES | 4A*OES | 4A*OES | 4A*OES | 4A*OES/MS | 4A*MS |  |  |  | 0
0
| 1 | 1 | 87 | 79 | 66 | 79.6 | 79.3 | 86 | 82 | 50 | 76 | 90.25104 |  | 111 | 71 | 55 | 99 | 68 | 89 |  |  |  | 1
| 1 | 2 | 92 | 88 | 66 | 76.5 | 69.4 | 84 | 77 | 60 | 73 | 94.41127 | 86 | 114 | 84 | 64 | 98 | 75 | 87 |  |  |  | #N/A
| 1 | 3 | 90 | 74 | 63 | 82.7 | 53.6 | 88 | 77 | 50 | 70 | 95.6251 | 81 | 110 | 79 | 65 | 97 | 67 | 87 |  |  |  | 16
| 1 | 4 | 81 | 84 | 65 | 75.8 | 55.6 | 91 | 83 | 60 | 71 | 94.09776 | 96 | 111 | 79 | 81 | 94 | 71 | 90 |  |  |  | 79.13839
| 1 | 5 | 88 | 73 | 62 | 88.4 | 78.3 | 87 | 83 | 60 | 86 | 90 | 79 | 115 | 81 | 82 | 98 | 68 | 85 |  |  |  | 17
| 1 | 6 | 92 | 74 | 65 | 77.4 | 82.1 | 88 | 79 | 80 | 76 | 90 | 78 | 96 | 83 | 73 | 99 | 72 | 89
| Mean |  | 88.33333 | 78.66667 | 64.5 | 80.06667 | 69.71667 | 87.33333 | 80.16667 | 60 | 75.33333 | 92.39753 | 84 | 109.5 | 79.5 | 70 | 97.5 | 70.16667 | 87.83333
| Median |  | 89 | 76.5 | 65 | 78.5 | 73.85 | 87.5 | 80.5 | 60 | 74.5 | 92.1744 | 81 | 111 | 80 | 69 | 98 | 69.5 | 88
| Std Dev. |  | 4.131182 | 6.186006 | 1.643168 | 4.78818 | 12.47388 | 2.33809 | 2.857738 | 10.95445 | 5.785038 | 2.587156 | 7.382412 | 6.892024 | 4.636809 | 10.58301 | 1.870829 | 3.060501 | 1.834848
| Rel.Std.Dev. |  | 4.677% | 7.864% | 2.548% | 5.98% | 17.89% | 2.677% | 3.565% | 18.26% | 7.679% | 2.8% | 8.789% | 6.294% | 5.832% | 15.12% | 1.919% | 4.362% | 2.089%
| PDM3 |  | 11.62% | -0.5961% | -18.5% | 1.173% | -11.91% | 10.36% | 1.299% | -24.18% | -4.808% | 16.75% | 6.143% | 38.37% | 0.4569% | -11.55% | 23.2% | -11.34% | 10.99%
| Z-Score (Absolute) |  | 0.67 | 0.11 | 1.27 | 0 | 0.84 | 0.59 | 0.01 | 1.64 | 0.39 | 1.01 | 0.32 | 2.62 | 0.05 | 0.82 | 1.48 | 0.81 | 0.63
| Analytical results for Cs in OREAS 920 (Certified Value 8.63 ppm) | [21 empty] | Certified
Cs | Round | Replicate | Lab | Lab | Lab | Lab | Lab | Lab | Lab | Lab | Lab | Lab | Lab | Lab | Lab | Lab | Lab | [5 empty] | 1
| No | No | 01 | 02 | 03 | 04 | 05 | 06 | 07 | 09 | 13 | 14 | 16 | 18 | 19 | 21 | 22 | [5 empty] | ppm
|  |  | 4A*MS | 4A*MS | 4A*MS | 4A*MS | 4A*MS | 4A*MS | 4A*MS | 4A*MS | 4A*OES/MS | 4A*MS | 4A*OES/MS | 4A*MS | 4A*MS | 4A*OES/MS | 4A*MS | [5 empty] | 2
3
| 1 | 1 | 9 | 10.4 | 8.86 | 8.78 | 8.2 | 9.29 | 8.44 | 8.2 | 8.672431 |  | 8.048 | 8.28 | 9.2 | 9 | 8.69 | [5 empty] | 1
| 1 | 2 | 9.2 | 10.4 | 8.79 | 8.46 | 8.12 | 8.6 | 7.97 | 8.4 | 8.659347 | 9.75 | 8.174 | 8.28 | 9.5 | 9 | 8.38 | [5 empty] | #N/A
| 1 | 3 | 9.4 | 10.3 | 8.95 | 8.67 | 8.18 | 8.81 | 8.62 | 8.5 | 8.372888 | 9.98 | 7.925 | 8.18 | 9.4 | 9 | 8.64 | [5 empty] | 16
| 1 | 4 | 9.4 | 10.4 | 8.91 | 8.36 | 8.11 | 8.9 | 8.49 | 8.5 | 8.724458 | 10.14 | 8.263 | 8.13 | 9.1 | 9 | 8.44 | [5 empty] | 8.630443
| 1 | 5 | 9.3 | 10.4 | 8.67 | 8.73 | 8.24 | 8.71 | 8.3 | 8.3 | 8.777626 | 9.54 | 8.123 | 8.02 | 9.5 | 9 | 8.71 | [5 empty] | 18
| 1 | 6 | 9.2 | 10.4 | 8.7 | 8.26 | 8.2 | 8.84 | 8.28 | 8.4 | 8.587415 |  | 8.154 | 8.34 | 9.1 | 9 | 8.77
| Mean |  | 9.25 | 10.38333 | 8.813333 | 8.543333 | 8.175 | 8.858333 | 8.35 | 8.383333 | 8.632361 | 9.8525 | 8.1145 | 8.205 | 9.3 | 9 | 8.605
| Median |  | 9.25 | 10.4 | 8.825 | 8.565 | 8.19 | 8.825 | 8.37 | 8.4 | 8.665889 | 9.865 | 8.1385 | 8.23 | 9.3 | 9 | 8.665
| Std Dev. |  | 0.1516575 | 0.04082483 | 0.1132549 | 0.2134167 | 0.05049752 | 0.2364248 | 0.2246775 | 0.1169045 | 0.1423125 | 0.2627261 | 0.116239 | 0.1182793 | 0.1897367 | 0 | 0.157829
| Rel.Std.Dev. |  | 1.64% | 0.3932% | 1.285% | 2.498% | 0.6177% | 2.669% | 2.691% | 1.394% | 1.649% | 2.667% | 1.432% | 1.442% | 2.04% | 0% | 1.834%
| PDM3 |  | 7.179% | 20.31% | 2.119% | -1.009% | -5.277% | 2.641% | -3.249% | -2.863% | 0.02223% | 14.16% | -5.978% | -4.93% | 7.758% | 4.282% | -0.2948%
| Z-Score (Absolute) |  | 1.14 | 3.43 | 0.26 | 0.28 | 1.03 | 0.18 | 0.67 | 0.61 | 0 | 2.36 | 1.15 | 0.97 | 1.24 | 0.64 | 0.16
| Analytical results for Cu in OREAS 920 (Certified Value 112 ppm) | [21 empty] | Certified
Cu | Round | Replicate | Lab | Lab | Lab | Lab | Lab | Lab | Lab | Lab | Lab | Lab | Lab | Lab | Lab | Lab | Lab | Lab | Lab | Lab | Lab |  | 1
| No | No | 01 | 02 | 03 | 04 | 05 | 06 | 07 | 09 | 10 | 11 | 13 | 14 | 15 | 16 | 17 | 18 | 19 | 21 | 22 |  | ppm
|  |  | 4A*OES | 4A*OES | 4A*OES | 4A*OES | 4A*MS | 4A*MS | 4A*MS | 4A*OES | 4A*OES | 4A*OES | 4A*OES/MS | 4A*OES | 4A*OES | 4A*OES | 4A*OES | 4A*MS | 4A*OES | 4A*OES/MS | 4A*MS |  | 0
0
| 1 | 1 | 118 | 131 | 110 | 109 | 117 | 114 | 110 | 110 | 148 | 146 | 112.8632 |  | 107 | 109 | 103 | 110 | 108 | 112 | 118 |  | 1
| 1 | 2 | 116 | 123 | 107 | 108 | 108 | 109 | 111 | 114 | 121 | 132 | 110 | 102 | 109 | 107 | 109 | 112 | 117 | 108 | 115 |  | #N/A
| 1 | 3 | 116 | 131 | 106 | 119 | 115 | 115 | 110.5 | 112 | 122 | 118 | 111.8186 | 117 | 112 | 110 | 107 | 112 | 108 | 105 | 113.5 |  | 16
| 1 | 4 | 113 | 116 | 106 | 110 | 118 | 114 | 124.5 | 110 | 115 | 119 | 110.7337 | 111 | 115 | 108 | 105 | 114 | 102 | 100 | 112.5 |  | 112.2265
| 1 | 5 | 118 | 120 | 101 | 114 | 115 | 110 | 113.5 | 112 | 110 | 117 | 112.27 | 120 | 113 | 111 | 106 | 122 | 104 | 110 | 109.5 |  | 19
| 1 | 6 | 114 | 135 | 100 | 111 | 110 | 114.5 | 134.5 | 116 | 113 | 111 | 113.3 |  | 115 | 109 | 108 | 111 | 109 | 114 | 113
| Mean |  | 115.8333 | 126 | 105 | 111.8333 | 113.8333 | 112.75 | 117.3333 | 112.3333 | 121.5 | 123.8333 | 111.8309 | 112.5 | 111.8333 | 109 | 106.3333 | 113.5 | 108 | 108.1667 | 113.5833
| Median |  | 116 | 127 | 106 | 110.5 | 115 | 114 | 112.25 | 112 | 118 | 118.5 | 112.0443 | 114 | 112.5 | 109 | 106.5 | 112 | 108 | 109 | 113.25
| Std Dev. |  | 2.041241 | 7.42967 | 3.794733 | 4.070217 | 3.970726 | 2.564176 | 10.01332 | 2.33809 | 13.78042 | 12.8595 | 1.262767 | 7.937254 | 3.250641 | 1.414214 | 2.160247 | 4.370355 | 5.176872 | 5.076088 | 2.818096
| Rel.Std.Dev. |  | 1.762% | 5.897% | 3.614% | 3.64% | 3.488% | 2.274% | 8.534% | 2.081% | 11.34% | 10.38% | 1.129% | 7.055% | 2.907% | 1.297% | 2.032% | 3.851% | 4.793% | 4.693% | 2.481%
| PDM3 |  | 3.214% | 12.27% | -6.439% | -0.3503% | 1.432% | 0.4665% | 4.55% | 0.09519% | 8.263% | 10.34% | -0.3525% | 0.2437% | -0.3503% | -2.875% | -5.251% | 1.135% | -3.766% | -3.618% | 1.209%
| Z-Score (Absolute) |  | 1.51 | 5.88 | 3.16 | 0.22 | 0.65 | 0.18 | 0.67 | 0 | 1.66 | 3.04 | 0.22 | 0.07 | 0.22 | 1.43 | 2.58 | 0.23 | 1.87 | 1.79 | 0.54
| Analytical results for Dy in OREAS 920 (Certified Value 6.44 ppm) | [21 empty] | Certified
Dy | Round | Replicate | Lab | Lab | Lab | Lab | Lab | Lab | Lab | Lab | Lab | [11 empty] | 1
| No | No | 02 | 03 | 04 | 05 | 09 | 13 | 14 | 18 | 19 | [11 empty] | ppm
|  |  | 4A*MS | 4A*MS | 4A*MS | 4A*MS | 4A*MS | 4A*OES/MS | 4A*MS | 4A*MS | 4A*MS | [11 empty] | 2
3
| 1 | 1 | 7.86 | 6.45 | 6.9 | 6.6 | 6.1 | 6.567087 |  | 6.2 | 6.7 | [11 empty] | 1
| 1 | 2 | 7.88 | 6.3 | 6.7 | 6.4 | 6.1 | 6.428938 | 6.51 | 6.3 | 6.6 | [11 empty] | #N/A
| 1 | 3 | 7.82 | 6.39 | 6.8 | 6.4 | 6.1 | 6.471319 | 6.88 | 6.3 | 6.5 | [11 empty] | 16
| 1 | 4 | 7.83 | 6.31 | 6.6 | 6.3 | 6.05 | 6.396713 | 6.88 | 6.1 | 6.6 | [11 empty] | 6.441535
| 1 | 5 | 7.88 | 6.35 | 7.1 | 6.3 | 6 | 6.310207 | 6.69 | 6 | 6.9 | [11 empty] | 20
| 1 | 6 | 7.86 | 6.22 | 6.3 | 6.3 | 5.95 | 6.559422 |  | 6.3 | 6.5
| Mean |  | 7.855 | 6.336667 | 6.733333 | 6.383333 | 6.05 | 6.455614 | 6.74 | 6.2 | 6.633333
| Median |  | 7.86 | 6.33 | 6.75 | 6.35 | 6.075 | 6.450129 | 6.785 | 6.25 | 6.6
| Std Dev. |  | 0.0250998 | 0.07941452 | 0.273252 | 0.1169045 | 0.06324555 | 0.09876546 | 0.1775763 | 0.1264911 | 0.1505545
| Rel.Std.Dev. |  | 0.3195% | 1.253% | 4.058% | 1.831% | 1.045% | 1.53% | 2.635% | 2.04% | 2.27%
| PDM3 |  | 21.94% | -1.628% | 4.53% | -0.9035% | -6.078% | 0.2186% | 4.633% | -3.75% | 2.978%
| Z-Score (Absolute) |  | 3.69 | 0.31 | 0.73 | 0.19 | 1.07 | 0 | 0.75 | 0.67 | 0.47
| Analytical results for Er in OREAS 920 (Certified Value 3.69 ppm) | [21 empty] | Certified
Er | Round | Replicate | Lab | Lab | Lab | Lab | Lab | Lab | Lab | Lab | Lab | [11 empty] | 1
| No | No | 02 | 03 | 04 | 05 | 09 | 13 | 14 | 18 | 19 | [11 empty] | ppm
|  |  | 4A*MS | 4A*MS | 4A*MS | 4A*MS | 4A*MS | 4A*OES/MS | 4A*MS | 4A*MS | 4A*MS | [11 empty] | 2
3
| 1 | 1 | 4.59 | 3.78 | 3.9 | 3.8 | 3.7 | 3.773642 |  | 3.5 | 3.5 | [11 empty] | 1
| 1 | 2 | 4.61 | 3.67 | 3.8 | 3.6 | 3.7 | 3.873767 | 3.8 | 3.5 | 3.6 | [11 empty] | #N/A
| 1 | 3 | 4.57 | 3.69 | 4 | 3.6 | 3.65 | 3.757496 | 3.94 | 3.6 | 3.5 | [11 empty] | 16
| 1 | 4 | 4.58 | 3.66 | 3.7 | 3.5 | 3.7 | 3.757974 | 3.9 | 3.6 | 3.3 | [11 empty] | 3.685284
| 1 | 5 | 4.62 | 3.73 | 3.9 | 3.5 | 3.65 | 3.689584 | 3.83 | 3.5 | 3.5 | [11 empty] | 21
| 1 | 6 | 4.6 | 3.64 | 3.6 | 3.5 | 3.65 | 3.796152 |  | 3.6 | 3.5
| Mean |  | 4.595 | 3.695 | 3.816667 | 3.583333 | 3.675 | 3.774769 | 3.8675 | 3.55 | 3.483333
| Median |  | 4.595 | 3.68 | 3.85 | 3.55 | 3.675 | 3.765808 | 3.865 | 3.55 | 3.5
| Std Dev. |  | 0.01870829 | 0.05167204 | 0.147196 | 0.1169045 | 0.02738613 | 0.06015983 | 0.06396614 | 0.05477226 | 0.09831921
| Rel.Std.Dev. |  | 0.4071% | 1.398% | 3.857% | 3.262% | 0.7452% | 1.594% | 1.654% | 1.543% | 2.823%
| PDM3 |  | 24.69% | 0.2637% | 3.565% | -2.766% | -0.279% | 2.428% | 4.944% | -3.671% | -5.48%
| Z-Score (Absolute) |  | 4.99 | 0 | 0.67 | 0.62 | 0.11 | 0.44 | 0.96 | 0.8 | 0.97
| Analytical results for Eu in OREAS 920 (Certified Value 1.5 ppm) | [21 empty] | Certified
Eu | Round | Replicate | Lab | Lab | Lab | Lab | Lab | Lab | Lab | Lab | Lab | [11 empty] | 1
| No | No | 02 | 03 | 04 | 05 | 09 | 13 | 14 | 18 | 19 | [11 empty] | ppm
|  |  | 4A*MS | 4A*MS | 4A*MS | 4A*MS | 4A*MS | 4A*OES/MS | 4A*MS | 4A*MS | 4A*MS | [11 empty] | 2
3
| 1 | 1 | 2.01 | 1.5 | 1.55 | 1.46 | 1.55 | 1.580368 |  | 1.39 | 1.6 | [11 empty] | 1
| 1 | 2 | 2.03 | 1.46 | 1.52 | 1.41 | 1.55 | 1.577234 | 1.5 | 1.4 | 1.6 | [11 empty] | #N/A
| 1 | 3 | 2 | 1.47 | 1.56 | 1.36 | 1.55 | 1.594684 | 1.6 | 1.36 | 1.5 | [11 empty] | 16
| 1 | 4 | 2.01 | 1.45 | 1.5 | 1.38 | 1.5 | 1.533894 | 1.54 | 1.4 | 1.5 | [11 empty] | 1.500721
| 1 | 5 | 2.02 | 1.46 | 1.57 | 1.38 | 1.5 | 1.563498 | 1.57 | 1.38 | 1.6 | [11 empty] | 22
| 1 | 6 | 2.02 | 1.44 | 1.44 | 1.42 | 1.55 | 1.667878 |  | 1.44 | 1.6
| Mean |  | 2.015 | 1.463333 | 1.523333 | 1.401667 | 1.533333 | 1.586259 | 1.5525 | 1.395 | 1.566667
| Median |  | 2.015 | 1.46 | 1.535 | 1.395 | 1.55 | 1.578801 | 1.555 | 1.395 | 1.6
| Std Dev. |  | 0.01048809 | 0.02065591 | 0.04844241 | 0.03600926 | 0.02581989 | 0.04496434 | 0.04272002 | 0.02664583 | 0.05163978
| Rel.Std.Dev. |  | 0.5205% | 1.412% | 3.18% | 2.569% | 1.684% | 2.835% | 2.752% | 1.91% | 3.296%
| PDM3 |  | 34.27% | -2.491% | 1.507% | -6.6% | 2.173% | 5.7% | 3.45% | -7.045% | 4.394%
| Z-Score (Absolute) |  | 8.87 | 1.29 | 0.18 | 2.43 | 0 | 0.67 | 0.35 | 2.55 | 0.61
| Analytical results for Fe in OREAS 920 (Certified Value 4.14 wt.%) | [21 empty] | Certified
Fe | Round | Replicate | Lab | Lab | Lab | Lab | Lab | Lab | Lab | Lab | Lab | Lab | Lab | Lab | Lab | Lab | Lab | Lab | Lab | Lab |  |  | 1
| No | No | 01 | 02 | 03 | 04 | 05 | 06 | 07 | 09 | 10 | 11 | 13 | 15 | 16 | 17 | 18 | 19 | 21 | 22 |  |  | wt.%
|  |  | 4A*OES | 4A*OES | 4A*OES | 4A*MS | 4A*MS | 4A*MS | 4A*MS | 4A*OES | 4A*OES | 4A*OES | 4A*OES/MS | 4A*OES | 4A*OES/MS | 4A*OES | 4A*OES | 4A*OES | 4A*OES/MS | 4A*MS |  |  | 2
3
| 1 | 1 | 4.21 | 4.07 | 4.09 | 4.15 | 4.12 | 4.06 | 3.98 | 4.35 | 4.4 | 4.18 | 4.05 | 4.82 | 3.562 | 3.31 | 4.18 | 4.26 | 3.81 | 4.25 |  |  | 1
| 1 | 2 | 4.37 | 4.19 | 4.03 | 4.11 | 4.13 | 3.89 | 3.89 | 4.37 | 4.41 | 4.13 | 4.08 | 4.5 | 3.761 | 3.64 | 4.16 | 4.26 | 3.88 | 4.13 |  |  | #N/A
| 1 | 3 | 4.32 | 4.04 | 4.04 | 4.17 | 4.23 | 4.06 | 3.99 | 4.36 | 4.41 | 4.11 | 4.03 | 4.48 | 3.708 | 3.41 | 4.16 | 4.26 | 3.87 | 4.18 |  |  | 16
| 1 | 4 | 4.39 | 4.1 | 4.04 | 3.95 | 4.27 | 4.03 | 4.01 | 4.36 | 4.42 | 4.12 | 4.09 | 4.48 | 3.692 | 3.49 | 4.07 | 4.25 | 3.62 | 4.17 |  |  | 4.139088
| 1 | 5 | 4.23 | 4.1 | 4.03 | 4.13 | 4.34 | 4.02 | 4.03 | 4.37 | 4.39 | 4.26 | 4.12 | 4.47 | 3.693 | 3.52 | 4.15 | 4.31 | 3.87 | 4.12 |  |  | 23
| 1 | 6 | 4.28 | 4.12 | 4 | 4.03 | 4.25 | 4.02 | 4 | 4.35 | 4.36 | 4.07 | 4.05 | 4.6 | 3.687 | 3.62 | 4.25 | 4.29 | 3.86 | 4.1
| Mean |  | 4.3 | 4.103333 | 4.038333 | 4.09 | 4.223333 | 4.013333 | 3.983333 | 4.36 | 4.398333 | 4.145 | 4.07 | 4.558333 | 3.683833 | 3.498333 | 4.161667 | 4.271667 | 3.818333 | 4.158333
| Median |  | 4.3 | 4.1 | 4.035 | 4.12 | 4.24 | 4.025 | 3.995 | 4.36 | 4.405 | 4.125 | 4.065 | 4.49 | 3.6925 | 3.505 | 4.16 | 4.26 | 3.865 | 4.15
| Std Dev. |  | 0.07321202 | 0.05085928 | 0.02926887 | 0.08390471 | 0.08477421 | 0.06314006 | 0.04885352 | 0.008944272 | 0.02136976 | 0.06655825 | 0.03286335 | 0.1368819 | 0.06563967 | 0.1254459 | 0.05776389 | 0.02316607 | 0.1002829 | 0.05419102
| Rel.Std.Dev. |  | 1.703% | 1.239% | 0.7248% | 2.051% | 2.007% | 1.573% | 1.226% | 0.2051% | 0.4859% | 1.606% | 0.8075% | 3.003% | 1.782% | 3.586% | 1.388% | 0.5423% | 2.626% | 1.303%
| PDM3 |  | 3.888% | -0.8638% | -2.434% | -1.186% | 2.035% | -3.038% | -3.763% | 5.337% | 6.263% | 0.1428% | -1.669% | 10.13% | -11% | -15.48% | 0.5455% | 3.203% | -7.749% | 0.465%
| Z-Score (Absolute) |  | 0.94 | 0.11 | 0.46 | 0.18 | 0.53 | 0.59 | 0.75 | 1.26 | 1.47 | 0.11 | 0.29 | 2.05 | 2.36 | 3.35 | 0.2 | 0.79 | 1.43 | 0.18
| Analytical results for Ga in OREAS 920 (Certified Value 20.8 ppm) | [21 empty] | Certified
Ga | Round | Replicate | Lab | Lab | Lab | Lab | Lab | Lab | Lab | Lab | Lab | Lab | Lab | Lab | Lab | Lab | Lab | Lab |  |  |  |  | 1
| No | No | 01 | 02 | 03 | 04 | 05 | 06 | 07 | 09 | 13 | 14 | 15 | 16 | 18 | 19 | 21 | 22 |  |  |  |  | ppm
|  |  | 4A*MS | 4A*MS | 4A*MS | 4A*OES | 4A*MS | 4A*MS | 4A*MS | 4A*MS | 4A*OES/MS | 4A*MS | 4A*OES | 4A*OES/MS | 4A*MS | 4A*MS | 4A*OES/MS | 4A*MS |  |  |  |  | 1
2
| 1 | 1 | 20.4 | 23.7 | 19.67 | 22 | 20.9 | 21.8 | 20.3 | 20 | 20.37588 |  | 23 | 20.5 | 20 | 22.3 | 20.5 | 21.3 |  |  |  |  | 1
| 1 | 2 | 20.1 | 23.8 | 19.48 | 20 | 20 | 20.2 | 19.9 | 20.4 | 20.60117 | 23.62 | 23 | 21.6 | 20.3 | 22.6 | 20.9 | 20.2 |  |  |  |  | #N/A
| 1 | 3 | 20.3 | 23.6 | 20.16 | 21 | 19.7 | 20.8 | 20.3 | 20.6 | 20.30237 | 23.95 | 22 | 20.79 | 20.9 | 22.1 | 21.3 | 20.9 |  |  |  |  | 16
| 1 | 4 | 20.2 | 23.7 | 20.16 | 22 | 20.6 | 20.8 | 20.6 | 20 | 20.41535 | 24.57 | 22 | 21.09 | 21.3 | 21.6 | 19.5 | 20.4 |  |  |  |  | 20.84782
| 1 | 5 | 20.6 | 23.8 | 19.51 | 22 | 21.2 | 20.2 | 20.3 | 19.6 | 20.36408 | 24.02 | 22 | 20.98 | 21 | 23.2 | 21.7 | 20.8 |  |  |  |  | 24
| 1 | 6 | 20.1 | 23.7 | 19.8 | 21 | 21.6 | 20.5 | 19.65 | 20.2 | 20.27821 |  | 23 | 21.69 | 21.5 | 22.3 | 21.5 | 20.5
| Mean |  | 20.28333 | 23.71667 | 19.79667 | 21.33333 | 20.66667 | 20.71667 | 20.175 | 20.13333 | 20.38951 | 24.04 | 22.5 | 21.10833 | 20.83333 | 22.35 | 20.9 | 20.68333
| Median |  | 20.25 | 23.7 | 19.735 | 21.5 | 20.75 | 20.65 | 20.3 | 20.1 | 20.36998 | 23.985 | 22.5 | 21.035 | 20.95 | 22.3 | 21.1 | 20.65
| Std Dev. |  | 0.194079 | 0.07527727 | 0.3041491 | 0.8164966 | 0.7201852 | 0.5946988 | 0.3402205 | 0.350238 | 0.1151354 | 0.3940389 | 0.5477226 | 0.4622301 | 0.5785038 | 0.5319774 | 0.8099383 | 0.3970726
| Rel.Std.Dev. |  | 0.9568% | 0.3174% | 1.536% | 3.827% | 3.485% | 2.871% | 1.686% | 1.74% | 0.5647% | 1.639% | 2.434% | 2.19% | 2.777% | 2.38% | 3.875% | 1.92%
| PDM3 |  | -2.708% | 13.76% | -5.042% | 2.329% | -0.8689% | -0.6291% | -3.227% | -3.427% | -2.198% | 15.31% | 7.925% | 1.25% | -0.0695% | 7.205% | 0.2503% | -0.789%
| Z-Score (Absolute) |  | 0.63 | 3.78 | 1.26 | 0.72 | 0.14 | 0.07 | 0.77 | 0.82 | 0.5 | 4.19 | 2.22 | 0.43 | 0.07 | 2.02 | 0.16 | 0.12
| Analytical results for Gd in OREAS 920 (Certified Value 6.97 ppm) | [21 empty] | Certified
Gd | Round | Replicate | Lab | Lab | Lab | Lab | Lab | Lab | Lab | Lab | Lab | [11 empty] | 1
| No | No | 02 | 03 | 04 | 05 | 09 | 13 | 14 | 18 | 19 | [11 empty] | ppm
|  |  | 4A*MS | 4A*MS | 4A*MS | 4A*MS | 4A*MS | 4A*OES/MS | 4A*MS | 4A*MS | 4A*MS | [11 empty] | 2
3
| 1 | 1 | 8.65 | 7.24 | 7.1 | 6.5 | 7 | 6.982062 |  | 6.6 | 7.7 | [11 empty] | 1
| 1 | 2 | 8.69 | 6.98 | 7 | 6.5 | 7.4 | 7.10283 | 7.03 | 6.6 | 7.8 | [11 empty] | #N/A
| 1 | 3 | 8.62 | 7.07 | 7.2 | 6.3 | 7.2 | 6.91475 | 7.02 | 6.4 | 7.4 | [11 empty] | 16
| 1 | 4 | 8.64 | 6.96 | 6.8 | 6.5 | 7.2 | 7.017746 | 7.13 | 6.5 | 7.2 | [11 empty] | 6.972094
| 1 | 5 | 8.68 | 7.05 | 7.3 | 6.5 | 7.2 | 6.88421 | 7.04 | 6.3 | 8 | [11 empty] | 25
| 1 | 6 | 8.66 | 6.88 | 6.4 | 6.4 | 7.2 | 6.868931 |  | 6.7 | 7.3
| Mean |  | 8.656667 | 7.03 | 6.966667 | 6.45 | 7.2 | 6.961755 | 7.055 | 6.516667 | 7.566667
| Median |  | 8.655 | 7.015 | 7.05 | 6.5 | 7.2 | 6.948406 | 7.035 | 6.55 | 7.55
| Std Dev. |  | 0.02581989 | 0.1232883 | 0.3265986 | 0.083666 | 0.1264911 | 0.08976472 | 0.05066228 | 0.147196 | 0.3141125
| Rel.Std.Dev. |  | 0.2983% | 1.754% | 4.688% | 1.297% | 1.757% | 1.289% | 0.7181% | 2.259% | 4.151%
| PDM3 |  | 24.16% | 0.8305% | -0.07785% | -7.488% | 3.269% | -0.1483% | 1.189% | -6.532% | 8.528%
| Z-Score (Absolute) |  | 6.45 | 0 | 0.25 | 2.18 | 0.67 | 0.27 | 0.1 | 2.04 | 2.13
| Analytical results for Ge in OREAS 920 (Certified Value < 2 ppm) | [21 empty] | Certified
Ge | Round | Replicate | Lab | Lab | Lab | Lab | Lab | Lab | Lab | Lab | Lab | Lab | Lab | [9 empty] | 1
| No | No | 01 | 02 | 04 | 05 | 06 | 07 | 13 | 14 | 18 | 19 | 22 | [9 empty] | ppm
|  |  | 4A*MS | 4A*MS | 4A*MS | 4A*MS | 4A*MS | 4A*MS | 4A*OES/MS | 4A*MS | 4A*MS | 4A*MS | 4A*MS | [9 empty] | 2
2
| 1 | 1 | 2 | 1.7 | 0.9 | 0.3 | 0.2 | 0.18 | 1.851671 |  | 0.3 | < 0.5 | 0.19 | [9 empty] | 1
| 1 | 2 | 2.1 | 1.7 | 0.8 | 0.3 | 0.19 | 0.16 | 2.027411 | 1.55 | 0.3 | < 0.5 | 0.15 | [9 empty] | 9
| 1 | 3 | 2 | 1.6 | 0.8 | 0.4 | 0.18 | 0.18 | 1.875749 | 1.78 | 0.3 | < 0.5 | 0.17 | [9 empty] | 16
| 1 | 4 | 2.4 | 1.7 | 0.6 | 0.5 | 0.19 | 0.16 | 2.001984 | 1.41 | 0.3 | < 0.5 | 0.2 | [9 empty] | < 2
| 1 | 5 | 2.2 | 1.7 | 0.8 | 0.5 | 0.17 | 0.16 | 2.096223 | 1.52 | 0.3 | < 0.5 | 0.17 | [9 empty] | 26
| 1 | 6 | 2.4 | 1.7 | 0.3 | 0.6 | 0.17 | 0.17 | 1.690108 |  | 0.5 | < 0.5 | 0.17
| Mean |  | 2.183333 | 1.683333 | 0.7 | 0.4333333 | 0.1833333 | 0.1683333 | 1.923858 | 1.565 | 0.3333333 |  | 0.175
| Median |  | 2.15 | 1.7 | 0.8 | 0.45 | 0.185 | 0.165 | 1.938867 | 1.535 | 0.3 |  | 0.17
| Std Dev. |  | 0.1834848 | 0.04082483 | 0.219089 | 0.121106 | 0.0121106 | 0.009831921 | 0.1474457 | 0.1554563 | 0.08164966 |  | 0.01760682
| Rel.Std.Dev. |  | 8.404% | 2.425% | 31.3% | 27.95% | 6.606% | 5.841% | 7.664% | 9.933% | 24.49% |  | 10.06%
PDM3
| Z-Score (Absolute) |  | 2.44 | 1.67 | 0.27 | 0.27 | 0.66 | 0.68 | 2.04 | 1.49 | 0.48 | NA | 0.67
| Analytical results for Hf in OREAS 920 (Certified Value 4.6 ppm) | [21 empty] | Certified
Hf | Round | Replicate | Lab | Lab | Lab | Lab | Lab | Lab | Lab | Lab | Lab | Lab | Lab | Lab | Lab | Lab | Lab | [5 empty] | 1
| No | No | 01 | 02 | 03 | 04 | 05 | 06 | 07 | 09 | 13 | 14 | 16 | 18 | 19 | 21 | 22 | [5 empty] | ppm
|  |  | 4A*MS | 4A*MS | 4A*MS | 4A*MS | 4A*MS | 4A*MS | 4A*MS | 4A*MS | 4A*OES/MS | 4A*MS | 4A*OES/MS | 4A*MS | 4A*MS | 4A*OES/MS | 4A*MS | [5 empty] | 2
3
| 1 | 1 | 4.9 | 5.49 | 4.01 | 4.9 | 3.4 | 4.9 | 4.3 | 5.2 | 4.502815 |  | 4.156 | 0.3 | 4.7 | 4.82 | 4.6 | [5 empty] | 1
| 1 | 2 | 4.9 | 5.37 | 4.05 | 4.5 | 0.7 | 4.7 | 4 | 5.2 | 4.61192 | 4.26 | 4.312 | 0.5 | 4.7 | 4.57 | 4.3 | [5 empty] | #N/A
| 1 | 3 | 4.9 | 5.22 | 4.14 | 4.7 | 0.9 | 4.7 | 4.4 | 4.8 | 4.518682 | 4.43 | 4.383 | 0.4 | 5 | 4.69 | 4.4 | [5 empty] | 16
| 1 | 4 | 4.9 | 5.25 | 4.04 | 4.4 | 2.8 | 4.9 | 4.4 | 5.2 | 4.706523 | 4.45 | 4.149 | 1.9 | 4.8 | 4.1 | 4.2 | [5 empty] | 4.601401
| 1 | 5 | 4.8 | 5.32 | 4 | 4.7 | 3.1 | 4.7 | 4.3 | 4.8 | 4.512953 | 4.35 | 4.349 | 3 | 4.9 | 4.54 | 4.4 | [5 empty] | 27
| 1 | 6 | 4.9 | 5.3 | 3.99 | 4.1 | 3.4 | 4.8 | 4.3 | 4.8 | 4.581378 | 3.99 | 4.4 | 3.4 | 4.9 | 4.51 | 4.3
| Mean |  | 4.883333 | 5.325 | 4.038333 | 4.55 | 2.383333 | 4.783333 | 4.283333 | 5 | 4.572378 | 4.296 | 4.2915 | 1.583333 | 4.833333 | 4.538333 | 4.366667
| Median |  | 4.9 | 5.31 | 4.025 | 4.6 | 2.95 | 4.75 | 4.3 | 5 | 4.55003 | 4.35 | 4.3305 | 1.2 | 4.85 | 4.555 | 4.35
| Std Dev. |  | 0.04082483 | 0.09648834 | 0.05492419 | 0.2810694 | 1.248065 | 0.09831921 | 0.147196 | 0.219089 | 0.07860392 | 0.1867619 | 0.1118369 | 1.387684 | 0.121106 | 0.2434269 | 0.136626
| Rel.Std.Dev. |  | 0.836% | 1.812% | 1.36% | 6.177% | 52.37% | 2.055% | 3.436% | 4.382% | 1.719% | 4.347% | 2.606% | 87.64% | 2.506% | 5.364% | 3.129%
| PDM3 |  | 6.127% | 15.73% | -12.24% | -1.117% | -48.2% | 3.954% | -6.912% | 8.663% | -0.6307% | -6.637% | -6.735% | -65.59% | 5.04% | -1.371% | -5.101%
| Z-Score (Absolute) |  | 0.94 | 2.15 | 1.37 | 0.03 | 5.89 | 0.67 | 0.54 | 1.26 | 0.09 | 0.66 | 0.67 | 8.07 | 0.81 | 0 | 0.47
| Analytical results for Hg in OREAS 920 (Indicative Value < 1 ppm) | [21 empty] | Indicative
Hg | Round | Replicate | Lab | Lab | Lab | Lab | [16 empty] | 1
| No | No | 04 | 05 | 15 | 18 | [16 empty] | ppm
|  |  | 4A*OES | 4A*OES | 4A*OES | 4A*OES | [16 empty] | 2
2
| 1 | 1 | < 1 | < 1 | < 10 | < 1 | [16 empty] | 1
| 1 | 2 | < 1 | < 1 | < 10 | < 1 | [16 empty] | 1
| 1 | 3 | < 1 | < 1 | < 10 | < 1 | [16 empty] | 16
| 1 | 4 | < 1 | < 1 | < 10 | < 1 | [16 empty] | < 1
| 1 | 5 | < 1 | < 1 | < 10 | < 1 | [16 empty] | 7
| 1 | 6 | < 1 | < 1 | < 10 | < 1
Mean
Median
Std Dev.
Rel.Std.Dev.
PDM3
| Z-Score (Absolute) |  | NA | NA | NA | NA
| Analytical results for Ho in OREAS 920 (Certified Value 1.26 ppm) | [21 empty] | Certified
Ho | Round | Replicate | Lab | Lab | Lab | Lab | Lab | Lab | Lab | Lab | Lab | [11 empty] | 1
| No | No | 02 | 03 | 04 | 05 | 09 | 13 | 14 | 18 | 19 | [11 empty] | ppm
|  |  | 4A*MS | 4A*MS | 4A*MS | 4A*MS | 4A*MS | 4A*OES/MS | 4A*MS | 4A*MS | 4A*MS | [11 empty] | 2
3
| 1 | 1 | 1.45 | 1.3 | 1.4 | 1.3 | 1.22 | 1.229109 |  | 1.2 | 1.3 | [11 empty] | 1
| 1 | 2 | 1.46 | 1.26 | 1.3 | 1.2 | 1.28 | 1.229311 | 1.29 | 1.2 | 1.3 | [11 empty] | #N/A
| 1 | 3 | 1.44 | 1.25 | 1.4 | 1.3 | 1.26 | 1.232897 | 1.31 | 1.2 | 1.2 | [11 empty] | 16
| 1 | 4 | 1.45 | 1.25 | 1.3 | 1.2 | 1.28 | 1.234672 | 1.29 | 1.3 | 1.2 | [11 empty] | 1.256952
| 1 | 5 | 1.46 | 1.24 | 1.4 | 1.2 | 1.26 | 1.202914 | 1.25 | 1.2 | 1.3 | [11 empty] | 28
| 1 | 6 | 1.45 | 1.22 | 1.2 | 1.2 | 1.24 | 1.234792 |  | 1.2 | 1.3
| Mean |  | 1.451667 | 1.253333 | 1.333333 | 1.233333 | 1.256667 | 1.227283 | 1.285 | 1.216667 | 1.266667
| Median |  | 1.45 | 1.25 | 1.35 | 1.2 | 1.26 | 1.231104 | 1.29 | 1.2 | 1.3
| Std Dev. |  | 0.007527727 | 0.0265832 | 0.08164966 | 0.05163978 | 0.0233809 | 0.01219654 | 0.02516611 | 0.04082483 | 0.05163978
| Rel.Std.Dev. |  | 0.5186% | 2.121% | 6.124% | 4.187% | 1.861% | 0.9938% | 1.958% | 3.355% | 4.077%
| PDM3 |  | 15.49% | -0.2879% | 6.077% | -1.879% | -0.0227% | -2.36% | 2.231% | -3.205% | 0.7729%
| Z-Score (Absolute) |  | 4.64 | 0.08 | 1.82 | 0.56 | 0 | 0.7 | 0.67 | 1.35 | 0.24
| Analytical results for In in OREAS 920 (Certified Value 0.084 ppm) | [21 empty] | Certified
In | Round | Replicate | Lab | Lab | Lab | Lab | Lab | Lab | Lab | Lab | Lab | Lab | Lab | Lab | Lab | Lab | Lab | Lab |  |  |  |  | 1
| No | No | 01 | 02 | 03 | 04 | 05 | 06 | 07 | 09 | 13 | 14 | 15 | 16 | 18 | 19 | 21 | 22 |  |  |  |  | ppm
|  |  | 4A*MS | 4A*MS | 4A*MS | 4A*MS | 4A*MS | 4A*MS | 4A*MS | 4A*MS | 4A*OES/MS | 4A*MS | 4A*OES | 4A*OES/MS | 4A*MS | 4A*MS | 4A*OES/MS | 4A*MS |  |  |  |  | 3
3
| 1 | 1 | 0.09 | 0.12 | 0.085 | < 0.1 | < 0.1 | 0.089 | 0.082 | 0.08 | 0.07085107 |  | < 10 | 0.086 | < 0.1 | < 0.1 | 0.09 | 0.074 |  |  |  |  | 1
| 1 | 2 | 0.08 | 0.12 | 0.086 | < 0.1 | < 0.1 | 0.086 | 0.082 | 0.08 | 0.07023364 | 0.097 | < 10 | 0.085 | < 0.1 | < 0.1 | 0.09 | 0.098 |  |  |  |  | #N/A
| 1 | 3 | 0.08 | 0.12 | 0.091 | < 0.1 | < 0.1 | 0.093 | 0.083 | 0.08 | 0.08135719 | 0.12 | < 10 | 0.087 | < 0.1 | < 0.1 | 0.1 | 0.094 |  |  |  |  | 16
| 1 | 4 | 0.08 | 0.12 | 0.084 | < 0.1 | < 0.1 | 0.09 | 0.086 | 0.08 | 0.07337445 | 0.128 | < 10 | 0.088 | < 0.1 | < 0.1 | 0.08 | 0.092 |  |  |  |  | 0.08433132
| 1 | 5 | 0.08 | 0.12 | 0.08 | < 0.1 | < 0.1 | 0.092 | 0.081 | 0.08 | 0.08161455 | 0.113 | < 10 | 0.087 | < 0.1 | < 0.1 | 0.09 | 0.089 |  |  |  |  | 29
| 1 | 6 | 0.09 | 0.12 | 0.088 | < 0.1 | < 0.1 | 0.089 | 0.081 | 0.08 | 0.07366055 |  | < 10 | 0.089 | < 0.1 | < 0.1 | 0.09 | 0.082
| Mean |  | 0.08333333 | 0.12 | 0.08566667 |  |  | 0.08983333 | 0.0825 | 0.08 | 0.07518191 | 0.1145 |  | 0.087 |  |  | 0.09 | 0.08816667
| Median |  | 0.08 | 0.12 | 0.0855 |  |  | 0.0895 | 0.082 | 0.08 | 0.0735175 | 0.1165 |  | 0.087 |  |  | 0.09 | 0.0905
| Std Dev. |  | 0.005163978 | 0 | 0.003723797 |  |  | 0.002483277 | 0.001870829 | 0 | 0.005066278 | 0.01317826 |  | 0.001414214 |  |  | 0.006324555 | 0.008773065
| Rel.Std.Dev. |  | 6.197% | 0% | 4.347% |  |  | 2.764% | 2.268% | 0% | 6.739% | 11.51% |  | 1.626% |  |  | 7.027% | 9.951%
| PDM3 |  | -1.183% | 42.3% | 1.583% |  |  | 6.524% | -2.172% | -5.136% | -10.85% | 35.77% |  | 3.165% |  |  | 6.722% | 4.548%
| Z-Score (Absolute) |  | 0.67 | 6.07 | 0.25 | NA | NA | 0.52 | 0.96 | 1.29 | 2.17 | 5.06 | NA | 0 | NA | NA | 0.18 | 0.21
| Analytical results for K in OREAS 920 (Certified Value 2.89 wt.%) | [21 empty] | Certified
K | Round | Replicate | Lab | Lab | Lab | Lab | Lab | Lab | Lab | Lab | Lab | Lab | Lab | Lab | Lab | Lab | Lab | Lab | Lab | Lab |  |  | 1
| No | No | 01 | 02 | 03 | 04 | 05 | 06 | 07 | 09 | 11 | 13 | 14 | 15 | 16 | 17 | 18 | 19 | 21 | 22 |  |  | wt.%
|  |  | 4A*OES | 4A*OES | 4A*OES | 4A*OES | 4A*MS | 4A*MS | 4A*MS | 4A*OES | 4A*OES | 4A*OES/MS | 4A*OES | 4A*OES | 4A*OES/MS | 4A*OES | 4A*MS | 4A*OES | 4A*OES/MS | 4A*MS |  |  | 2
3
| 1 | 1 | 2.91 | 2.91 | 2.6928 | 1.85 | 2.82 | 2.87 | 2.82 | 2.87 | 3.06 | 2.897839 |  | 3 | 2.674 | < 0.01 | 2.86 | 2.89 | 2.16 | 2.93 |  |  | 1
| 1 | 2 | 2.91 | 3.01 | 2.6624 | 1.9 | 2.93 | 2.8 | 2.75 | 2.92 | 2.95 | 2.975664 | 2.9385 | 2.98 | 2.935 | < 0.01 | 2.89 | 2.9 | 2.38 | 2.89 |  |  | #N/A
| 1 | 3 | 2.89 | 2.86 | 2.6867 | 1.77 | 3.09 | 2.91 | 2.8 | 2.9 | 2.91 | 2.943396 | 2.8264 | 3.02 | 2.926 | 0.22 | 2.88 | 2.89 | 2.01 | 2.89 |  |  | 16
| 1 | 4 | 2.94 | 2.94 | 2.672 | 1.69 | 3.09 | 2.95 | 2.85 | 2.89 | 2.19 | 2.974365 | 2.7277 | 3 | 2.822 | 0.04 | 2.88 | 2.88 | 1.88 | 2.89 |  |  | 2.894363
| 1 | 5 | 2.98 | 2.97 | 2.635 | 1.88 | 3.1 | 2.9 | 2.8 | 2.89 | 1.86 | 3.025991 | 2.767 | 2.99 | 2.911 | < 0.01 | 2.81 | 2.93 | 2.21 | 2.83 |  |  | 30
| 1 | 6 | 2.92 | 2.92 | 2.643 | 2.06 | 3.03 | 2.91 | 2.78 | 2.89 | 2.88 | 2.941673 |  | 3.02 | 2.868 | < 0.01 | 2.93 | 2.92 | 2.38 | 2.87
| Mean |  | 2.925 | 2.935 | 2.665317 | 1.858333 | 3.01 | 2.89 | 2.8 | 2.893333 | 2.641667 | 2.959821 | 2.8149 | 3.001667 | 2.856 | 0.13 | 2.875 | 2.901667 | 2.17 | 2.883333
| Median |  | 2.915 | 2.93 | 2.6672 | 1.865 | 3.06 | 2.905 | 2.8 | 2.89 | 2.895 | 2.95888 | 2.7967 | 3 | 2.8895 | 0.13 | 2.88 | 2.895 | 2.185 | 2.89
| Std Dev. |  | 0.03146427 | 0.05167204 | 0.02316415 | 0.1257643 | 0.1129602 | 0.0509902 | 0.03405877 | 0.01632993 | 0.4927237 | 0.04308579 | 0.09184672 | 0.01602082 | 0.09857992 | 0.1272792 | 0.03937004 | 0.0194079 | 0.1997999 | 0.03265986
| Rel.Std.Dev. |  | 1.076% | 1.761% | 0.8691% | 6.768% | 3.753% | 1.764% | 1.216% | 0.5644% | 18.65% | 1.456% | 3.263% | 0.5337% | 3.452% | 97.91% | 1.369% | 0.6689% | 9.207% | 1.133%
| PDM3 |  | 1.059% | 1.404% | -7.914% | -35.79% | 3.995% | -0.1507% | -3.26% | -0.03556% | -8.731% | 2.262% | -2.745% | 3.707% | -1.325% | -95.51% | -0.669% | 0.2524% | -25.03% | -0.3811%
| Z-Score (Absolute) |  | 0.35 | 0.46 | 2.47 | 11.24 | 1.27 | 0.16 | 1.01 | 0.01 | 0.62 | 0.73 | 0.85 | 1.18 | 0.01 | 30.03 | 0.19 | 0.1 | 7.86 | 0.1
| Analytical results for La in OREAS 920 (Certified Value 46.1 ppm) | [21 empty] | Certified
La | Round | Replicate | Lab | Lab | Lab | Lab | Lab | Lab | Lab | Lab | Lab | Lab | Lab | Lab | Lab | Lab | Lab | Lab |  |  |  |  | 1
| No | No | 02 | 03 | 04 | 05 | 06 | 07 | 09 | 11 | 13 | 14 | 15 | 16 | 18 | 19 | 21 | 22 |  |  |  |  | ppm
|  |  | 4A*MS | 4A*MS | 4A*MS | 4A*MS | 4A*MS | 4A*MS | 4A*MS | 4A*OES | 4A*OES/MS | 4A*MS | 4A*OES | 4A*OES/MS | 4A*MS | 4A*OES | 4A*OES/MS | 4A*MS |  |  |  |  | 1
2
| 1 | 1 | 55.1 | 49.15 | 46.9 | 46.8 | 52.8 | 40.6 | 43 | 45 | 48.94 |  | 31 | 47.59 | 46.2 | 48 | 45.7 | 47 |  |  |  |  | 1
| 1 | 2 | 55.4 | 47.87 | 45.7 | 44.6 | 47.3 | 39.2 | 44.7 | 44 | 49.82668 | 46 | 36 | 47.67 | 47 | 48 | 46.7 | 46.3 |  |  |  |  | #N/A
| 1 | 3 | 54.9 | 48.37 | 46.8 | 45.3 | 48.8 | 44.4 | 43.6 | 39 | 48.80177 | 45.91 | 36 | 40.59 | 47.7 | 48 | 46.9 | 46.7 |  |  |  |  | 16
| 1 | 4 | 55.2 | 47.95 | 45.2 | 44.8 | 48.8 | 41.8 | 45.8 | 41 | 48.94095 | 46.5 | 35 | 44.73 | 46.5 | 49 | 43.2 | 47.2 |  |  |  |  | 46.08094
| 1 | 5 | 55.5 | 47.75 | 47.9 | 45.5 | 47.6 | 41 | 44.9 | 42 | 48.06631 | 45.22 | 34 | 46.58 | 44.9 | 49 | 48.7 | 48 |  |  |  |  | 31
| 1 | 6 | 55.3 | 46.48 | 45.6 | 45.2 | 48.8 | 43 | 44.2 | 45 | 49.71814 |  | 33 | 43.39 | 47.1 | 49 | 48.2 | 47.6
| Mean |  | 55.23333 | 47.92833 | 46.35 | 45.36667 | 49.01667 | 41.66667 | 44.36667 | 42.66667 | 49.04897 | 45.9075 | 34.16667 | 45.09167 | 46.56667 | 48.5 | 46.56667 | 47.13333
| Median |  | 55.25 | 47.91 | 46.25 | 45.25 | 48.8 | 41.4 | 44.45 | 43 | 48.94047 | 45.955 | 34.5 | 45.655 | 46.75 | 48.5 | 46.8 | 47.1
| Std Dev. |  | 0.2160247 | 0.874172 | 1.021274 | 0.7763161 | 1.970195 | 1.84029 | 0.993311 | 2.42212 | 0.6485188 | 0.5267115 | 1.94079 | 2.77114 | 0.9667816 | 0.5477226 | 1.971463 | 0.6121002
| Rel.Std.Dev. |  | 0.3911% | 1.824% | 2.203% | 1.711% | 4.019% | 4.417% | 2.239% | 5.677% | 1.322% | 1.147% | 5.68% | 6.146% | 2.076% | 1.129% | 4.234% | 1.299%
| PDM3 |  | 19.86% | 4.009% | 0.5839% | -1.55% | 6.371% | -9.579% | -3.72% | -7.409% | 6.441% | -0.3764% | -25.86% | -2.147% | 1.054% | 5.25% | 1.054% | 2.284%
| Z-Score (Absolute) |  | 3.62 | 0.61 | 0.04 | 0.57 | 0.74 | 1.98 | 0.86 | 1.56 | 1.07 | 0.23 | 5.07 | 0.56 | 0.04 | 0.84 | 0.04 | 0.28
| Analytical results for Li in OREAS 920 (Certified Value 29.1 ppm) | [21 empty] | Certified
Li | Round | Replicate | Lab | Lab | Lab | Lab | Lab | Lab | Lab | Lab | Lab | Lab | Lab | Lab | Lab | Lab | Lab | Lab | Lab |  |  |  | 1
| No | No | 01 | 02 | 03 | 04 | 05 | 06 | 07 | 09 | 13 | 14 | 15 | 16 | 17 | 18 | 19 | 21 | 22 |  |  |  | ppm
|  |  | 4A*MS | 4A*OES | 4A*MS | 4A*OES | 4A*MS | 4A*MS | 4A*MS | 4A*MS | 4A*OES/MS | 4A*MS | 4A*OES | 4A*OES/MS | 4A*OES | 4A*OES | 4A*OES | 4A*OES/MS | 4A*MS |  |  |  | 1
2
| 1 | 1 | 31 | 30 | 32.8 | 27 | 32.7 | 31.7 | 29 | 27 | 27.44985 |  | 34 | 27.582 | 22 | 28 | 29 | 31 | 29.5 |  |  |  | 1
| 1 | 2 | 31.4 | 31 | 29.5 | 27 | 30.9 | 29.3 | 28.3 | 27 | 27.64831 | 104.6 | 35 | 27.362 | 31 | 28 | 29 | 32 | 28.4 |  |  |  | #N/A
| 1 | 3 | 31.7 | 29 | 29.6 | 28 | 32.9 | 29.8 | 31.8 | 29 | 27.72432 | 106.4 | 33 | 27.363 | 22 | 28 | 29 | 31 | 29.8 |  |  |  | 16
| 1 | 4 | 31.8 | 30 | 28.8 | 28 | 30.9 | 30.3 | 29.5 | 27 | 28.0641 | 109.5 | 33 | 28.079 | 27 | 28 | 29 | 30 | 29.2 |  |  |  | 29.14494
| 1 | 5 | 31.3 | 30 | 27.2 | 28 | 30.2 | 29.7 | 28.5 | 28.5 | 28.15972 | 111.9 | 35 | 26.885 | 22 | 28 | 29 | 31 | 28.8 |  |  |  | 32
| 1 | 6 | 31.2 | 29 | 27.3 | 27 | 29.6 | 30.1 | 27.9 | 28.5 | 27.63001 |  | 34 | 28.948 | 21 | 28 | 29 | 31 | 28.9
| Mean |  | 31.4 | 29.83333 | 29.2 | 27.5 | 31.2 | 30.15 | 29.16667 | 27.83333 | 27.77939 | 108.1 | 34 | 27.70317 | 24.16667 | 28 | 29 | 31 | 29.1
| Median |  | 31.35 | 30 | 29.15 | 27.5 | 30.9 | 29.95 | 28.75 | 27.75 | 27.68632 | 107.95 | 34 | 27.4725 | 22 | 28 | 29 | 31 | 29.05
| Std Dev. |  | 0.303315 | 0.7527727 | 2.048414 | 0.5477226 | 1.332666 | 0.8336666 | 1.405228 | 0.9309493 | 0.2745317 | 3.242427 | 0.8944272 | 0.7220868 | 3.970726 | 0 | 0 | 0.6324555 | 0.5059644
| Rel.Std.Dev. |  | 0.966% | 2.523% | 7.015% | 1.992% | 4.271% | 2.765% | 4.818% | 3.345% | 0.9883% | 2.999% | 2.631% | 2.607% | 16.43% | 0% | 0% | 2.04% | 1.739%
| PDM3 |  | 7.737% | 2.362% | 0.1889% | -5.644% | 7.051% | 3.448% | 0.07453% | -4.5% | -4.685% | 270.9% | 16.66% | -4.947% | -17.08% | -3.928% | -0.4973% | 6.365% | -0.1542%
| Z-Score (Absolute) |  | 1.17 | 0.37 | 0.05 | 0.82 | 1.07 | 0.38 | 0.23 | 0.65 | 0.67 | 40.34 | 2.5 | 0.71 | 3.22 | 0.56 | 0.05 | 0.97 | 0
| Analytical results for Lu in OREAS 920 (Certified Value 0.5 ppm) | [21 empty] | Certified
Lu | Round | Replicate | Lab | Lab | Lab | Lab | Lab | Lab | Lab | Lab | Lab | Lab | Lab | [9 empty] | 1
| No | No | 02 | 03 | 04 | 05 | 09 | 13 | 14 | 16 | 18 | 19 | 21 | [9 empty] | ppm
|  |  | 4A*MS | 4A*MS | 4A*MS | 4A*MS | 4A*MS | 4A*OES/MS | 4A*MS | 4A*OES/MS | 4A*MS | 4A*MS | 4A*OES/MS | [9 empty] | 2
3
| 1 | 1 | 0.58 | 0.477 | 0.5 | 0.5 | 0.5 | 0.5051201 |  | 0.504 | 0.4 | 0.5 | 0.53 | [9 empty] | 1
| 1 | 2 | 0.58 | 0.465 | 0.5 | 0.5 | 0.5 | 0.5107392 | 0.694 | 0.5 | 0.4 | 0.5 | 0.54 | [9 empty] | #N/A
| 1 | 3 | 0.58 | 0.464 | 0.5 | 0.5 | 0.5 | 0.5027706 | 0.672 | 0.483 | 0.4 | 0.5 | 0.56 | [9 empty] | 16
| 1 | 4 | 0.58 | 0.467 | 0.5 | 0.5 | 0.52 | 0.516 | 0.704 | 0.485 | 0.4 | 0.5 | 0.5 | [9 empty] | 0.4983466
| 1 | 5 | 0.58 | 0.455 | 0.5 | 0.5 | 0.5 | 0.4719201 | 0.685 | 0.498 | 0.4 | 0.5 | 0.54 | [9 empty] | 33
| 1 | 6 | 0.58 | 0.449 | 0.5 | 0.5 | 0.5 | 0.5043646 |  | 0.507 | 0.4 | 0.5 | 0.55
| Mean |  | 0.58 | 0.4628333 | 0.5 | 0.5 | 0.5033333 | 0.5018191 | 0.68875 | 0.4961667 | 0.4 | 0.5 | 0.5366667
| Median |  | 0.58 | 0.4645 | 0.5 | 0.5 | 0.5 | 0.5047423 | 0.6895 | 0.499 | 0.4 | 0.5 | 0.54
| Std Dev. |  | 0 | 0.009765586 | 0 | 0 | 0.008164966 | 0.01544604 | 0.01359841 | 0.009948199 | 6.080942e-17 | 0 | 0.02065591
| Rel.Std.Dev. |  | 0% | 2.11% | 0% | 0% | 1.622% | 3.078% | 1.974% | 2.005% | 1.52e-14% | 0% | 3.849%
| PDM3 |  | 16.38% | -7.126% | 0.3318% | 0.3318% | 1.001% | 0.6968% | 38.21% | -0.4374% | -19.73% | 0.3318% | 7.689%
| Z-Score (Absolute) |  | 6.92 | 3.21 | 0 | 0 | 0 | 0.67 | 16.32 | 0.33 | 8.65 | 0 | 3.17
| Analytical results for Mg in OREAS 920 (Certified Value 1.38 wt.%) | [21 empty] | Certified
Mg | Round | Replicate | Lab | Lab | Lab | Lab | Lab | Lab | Lab | Lab | Lab | Lab | Lab | Lab | Lab | Lab | Lab | Lab | Lab | Lab |  |  | 1
| No | No | 01 | 02 | 03 | 04 | 05 | 06 | 07 | 09 | 11 | 13 | 14 | 15 | 16 | 17 | 18 | 19 | 21 | 22 |  |  | wt.%
|  |  | 4A*OES | 4A*OES | 4A*OES | 4A*OES | 4A*OES | 4A*MS | 4A*MS | 4A*OES | 4A*OES | 4A*OES/MS | 4A*OES | 4A*OES | 4A*OES/MS | 4A*OES | 4A*OES | 4A*OES | 4A*OES/MS | 4A*MS |  |  | 2
3
| 1 | 1 | 1.47 | 1.42 | 1.3986 | 1.43 | 1.42 | 1.35 | 1.26 | 1.43 | 1.4 | 1.423834 |  | 1.47 | 1.297 | 1.02 | 1.42 | 1.4 | 1.3 | 1.41 |  |  | 1
| 1 | 2 | 1.45 | 1.45 | 1.3995 | 1.41 | 1.37 | 1.28 | 1.21 | 1.45 | 1.37 | 1.439176 | 1.3216 | 1.48 | 1.356 | 1.17 | 1.41 | 1.42 | 1.33 | 1.37 |  |  | #N/A
| 1 | 3 | 1.43 | 1.39 | 1.3906 | 1.42 | 1.32 | 1.31 | 1.25 | 1.42 | 1.36 | 1.409036 | 1.2689 | 1.46 | 1.346 | 0.95 | 1.42 | 1.39 | 1.32 | 1.4 |  |  | 16
| 1 | 4 | 1.45 | 1.43 | 1.393 | 1.43 | 1.23 | 1.33 | 1.26 | 1.42 | 1.34 | 1.427939 | 1.2122 | 1.44 | 1.319 | 1.08 | 1.4 | 1.4 | 1.24 | 1.39 |  |  | 1.376279
| 1 | 5 | 1.47 | 1.41 | 1.3982 | 1.43 | 1.24 | 1.34 | 1.26 | 1.42 | 1.41 | 1.436354 | 1.2477 | 1.41 | 1.335 | 1.07 | 1.4 | 1.39 | 1.33 | 1.38 |  |  | 34
| 1 | 6 | 1.49 | 1.41 | 1.3835 | 1.41 | 1.37 | 1.33 | 1.26 | 1.42 | 1.38 | 1.422087 |  | 1.42 | 1.35 | 1.06 | 1.44 | 1.4 | 1.33 | 1.37
| Mean |  | 1.46 | 1.418333 | 1.3939 | 1.421667 | 1.325 | 1.323333 | 1.25 | 1.426667 | 1.376667 | 1.426404 | 1.2626 | 1.446667 | 1.333833 | 1.058333 | 1.415 | 1.4 | 1.308333 | 1.386667
| Median |  | 1.46 | 1.415 | 1.3956 | 1.425 | 1.345 | 1.33 | 1.26 | 1.42 | 1.375 | 1.425887 | 1.2583 | 1.45 | 1.3405 | 1.065 | 1.415 | 1.4 | 1.325 | 1.385
| Std Dev. |  | 0.02097618 | 0.02041241 | 0.006193545 | 0.009831921 | 0.07661593 | 0.02503331 | 0.02 | 0.0121106 | 0.02581989 | 0.01087514 | 0.04576338 | 0.02804758 | 0.02226582 | 0.07250287 | 0.01516575 | 0.01095445 | 0.03544949 | 0.01632993
| Rel.Std.Dev. |  | 1.437% | 1.439% | 0.4443% | 0.6916% | 5.782% | 1.892% | 1.6% | 0.8489% | 1.876% | 0.7624% | 3.625% | 1.939% | 1.669% | 6.851% | 1.072% | 0.7825% | 2.71% | 1.178%
| PDM3 |  | 6.083% | 3.056% | 1.28% | 3.298% | -3.726% | -3.847% | -9.175% | 3.661% | 0.02819% | 3.642% | -8.26% | 5.114% | -3.084% | -23.1% | 2.813% | 1.724% | -4.937% | 0.7548%
| Z-Score (Absolute) |  | 1.01 | 0.41 | 0.05 | 0.46 | 0.95 | 0.97 | 1.92 | 0.53 | 0.2 | 0.53 | 1.86 | 0.82 | 0.82 | 4.83 | 0.36 | 0.14 | 0.99 | 0.05
| Analytical results for Mn in OREAS 920 (Certified Value 0.06 wt.%) | [21 empty] | Certified
Mn | Round | Replicate | Lab | Lab | Lab | Lab | Lab | Lab | Lab | Lab | Lab | Lab | Lab | Lab | Lab | Lab | Lab | Lab | Lab | Lab |  |  | 1
| No | No | 01 | 02 | 03 | 04 | 05 | 06 | 07 | 09 | 11 | 13 | 14 | 15 | 16 | 17 | 18 | 19 | 21 | 22 |  |  | wt.%
|  |  | 4A*OES | 4A*OES | 4A*OES | 4A*MS | 4A*OES | 4A*MS | 4A*MS | 4A*OES | 4A*OES | 4A*OES/MS | 4A*OES | 4A*OES | 4A*OES/MS | 4A*OES | 4A*OES | 4A*MS | 4A*OES/MS | 4A*MS |  |  | 3
3
| 1 | 1 | 0.0619 | 0.0588 | 0.063 | 0.0593 | 0.0622 | 0.0594 | 0.0586 | 0.0634 | 0.0609 | 0.0634 |  | 0.068 | 0.0567504 | 0.0499 | 0.0605 | 0.06201 | 0.0553 | 0.0623 |  |  | 1
| 1 | 2 | 0.0615 | 0.0612 | 0.0616 | 0.0606 | 0.0603 | 0.0581 | 0.0568 | 0.0632 | 0.0598 | 0.064 | 0.0623 | 0.066 | 0.0586793 | 0.0553 | 0.0587 | 0.06137 | 0.0562 | 0.0612 |  |  | #N/A
| 1 | 3 | 0.0632 | 0.0589 | 0.0622 | 0.0594 | 0.0585 | 0.06 | 0.0581 | 0.0628 | 0.059 | 0.0635 | 0.0593 | 0.064 | 0.057089 | 0.0521 | 0.0593 | 0.06136 | 0.056 | 0.0612 |  |  | 16
| 1 | 4 | 0.0621 | 0.0605 | 0.0621 | 0.059 | 0.0553 | 0.0605 | 0.059 | 0.062 | 0.0581 | 0.0644 | 0.0576 | 0.066 | 0.0575003 | 0.0532 | 0.0593 | 0.06166 | 0.0528 | 0.0611 |  |  | 0.06019502
| 1 | 5 | 0.0637 | 0.0573 | 0.0615 | 0.06 | 0.0565 | 0.06 | 0.0583 | 0.0642 | 0.0615 | 0.0648 | 0.0595 | 0.066 | 0.0579685 | 0.0535 | 0.0617 | 0.06238 | 0.0563 | 0.06 |  |  | 35
| 1 | 6 | 0.0611 | 0.0585 | 0.0625 | 0.0586 | 0.0612 | 0.0613 | 0.0583 | 0.0646 | 0.0601 | 0.0634 |  | 0.066 | 0.0583642 | 0.0549 | 0.0662 | 0.06308 | 0.0562 | 0.0608
| Mean |  | 0.06225 | 0.0592 | 0.06215 | 0.05948333 | 0.059 | 0.05988333 | 0.05818333 | 0.06336667 | 0.0599 | 0.06391667 | 0.059675 | 0.066 | 0.05772528 | 0.05315 | 0.06095 | 0.06197667 | 0.05546667 | 0.0611
| Median |  | 0.062 | 0.05885 | 0.06215 | 0.05935 | 0.0594 | 0.06 | 0.0583 | 0.0633 | 0.05995 | 0.06375 | 0.0594 | 0.066 | 0.0577344 | 0.05335 | 0.0599 | 0.061835 | 0.0561 | 0.06115
| Std Dev. |  | 0.001003494 | 0.001417039 | 0.0005612486 | 0.0007167054 | 0.002718823 | 0.00107966 | 0.0007467708 | 0.0009416298 | 0.00123774 | 0.0005879342 | 0.001946578 | 0.001264911 | 0.0007461083 | 0.001973575 | 0.002786934 | 0.0006677924 | 0.001355974 | 0.000742967
| Rel.Std.Dev. |  | 1.612% | 2.394% | 0.9031% | 1.205% | 4.608% | 1.803% | 1.283% | 1.486% | 2.066% | 0.9198% | 3.262% | 1.917% | 1.293% | 3.713% | 4.572% | 1.077% | 2.445% | 1.216%
| PDM3 |  | 3.414% | -1.653% | 3.248% | -1.182% | -1.985% | -0.5178% | -3.342% | 5.269% | -0.4901% | 6.183% | -0.8639% | 9.644% | -4.103% | -11.7% | 1.254% | 2.96% | -7.855% | 1.503%
| Z-Score (Absolute) |  | 0.84 | 0.25 | 0.8 | 0.15 | 0.32 | 0 | 0.61 | 1.24 | 0 | 1.43 | 0.08 | 2.17 | 0.77 | 2.17 | 0 | 0.74 | 1.38 | 0.43
| Analytical results for Mo in OREAS 920 (Certified Value 0.46 ppm) | [21 empty] | Certified
Mo | Round | Replicate | Lab | Lab | Lab | Lab | Lab | Lab | Lab | Lab | Lab | Lab | Lab | Lab | Lab | Lab | Lab | Lab | Lab |  |  |  | 1
| No | No | 01 | 03 | 04 | 05 | 06 | 07 | 09 | 11 | 13 | 14 | 15 | 16 | 17 | 18 | 19 | 21 | 22 |  |  |  | ppm
|  |  | 4A*MS | 4A*MS | 4A*OES | 4A*OES | 4A*MS | 4A*MS | 4A*MS | 4A*OES | 4A*OES/MS | 4A*MS | 4A*OES | 4A*OES/MS | 4A*OES | 4A*OES | 4A*MS | 4A*OES/MS | 4A*MS |  |  |  | 2
2
| 1 | 1 | 0.5 | 0.6 | < 1 | < 1 | 0.46 | 0.52 | < 0.5 | < 2 | 0.3990289 |  | < 2 | 0.238 | < 1 | < 1 | 0.5 | 0.46 | 0.43 |  |  |  | 1
| 1 | 2 | 0.4 | 0.6 | < 1 | < 1 | 0.4 | 0.48 | < 0.5 | < 2 | 0.4587483 | 0.5 | < 2 | 0.47 | < 1 | < 1 | 0.5 | 0.51 | 0.43 |  |  |  | #N/A
| 1 | 3 | 0.4 | 0.5 | < 1 | < 1 | 0.42 | 0.44 | < 0.5 | < 2 | 0.3170194 | 0.5 | < 2 | 0.512 | < 1 | < 1 | 0.5 | 0.43 | 0.35 |  |  |  | 16
| 1 | 4 | 0.5 | 0.4 | < 1 | < 1 | 0.54 | 1.11 | < 0.5 | < 2 | 0.350719 | 0.6 | < 2 | 0.459 | 1 | < 1 | 0.5 | 0.43 | 0.49 |  |  |  | 0.4603766
| 1 | 5 | 0.4 | 0.4 | < 1 | < 1 | 0.42 | 0.49 | < 0.5 | < 2 | 0.3761211 | 0.6 | < 2 | 0.447 | < 1 | < 1 | 0.5 | 0.47 | 0.36 |  |  |  | 36
| 1 | 6 | 0.5 | 0.4 | < 1 | < 1 | 0.42 | 0.53 | < 0.5 | < 2 | 0.3525584 |  | < 2 | 0.414 | < 1 | < 1 | 0.5 | 0.48 | 0.37
| Mean |  | 0.45 | 0.4833333 |  |  | 0.4433333 | 0.595 |  |  | 0.3756992 | 0.55 |  | 0.4233333 | 1 |  | 0.5 | 0.4633333 | 0.405
| Median |  | 0.45 | 0.45 |  |  | 0.42 | 0.505 |  |  | 0.3643397 | 0.55 |  | 0.453 | 1 |  | 0.5 | 0.465 | 0.4
| Std Dev. |  | 0.05477226 | 0.09831921 |  |  | 0.05125102 | 0.254303 |  |  | 0.04908041 | 0.05773503 |  | 0.09623651 |  |  | 0 | 0.03076795 | 0.0543139
| Rel.Std.Dev. |  | 12.17% | 20.34% |  |  | 11.56% | 42.74% |  |  | 13.06% | 10.5% |  | 22.73% |  |  | 0% | 6.641% | 13.41%
| PDM3 |  | -2.254% | 4.987% |  |  | -3.702% | 29.24% |  |  | -18.39% | 19.47% |  | -8.046% | 117.2% |  | 8.607% | 0.6422% | -12.03%
| Z-Score (Absolute) |  | 0.25 | 0.37 | NA | NA | 0.72 | 0.53 | NA | NA | 1.61 | 1.59 | NA | 0.05 | 9.87 | NA | 0.67 | 0 | 1.07
| Analytical results for Na in OREAS 920 (Certified Value 0.633 wt.%) | [21 empty] | Certified
Na | Round | Replicate | Lab | Lab | Lab | Lab | Lab | Lab | Lab | Lab | Lab | Lab | Lab | Lab | Lab | Lab | Lab | Lab | Lab |  |  |  | 1
| No | No | 01 | 02 | 03 | 04 | 05 | 06 | 07 | 09 | 11 | 13 | 14 | 15 | 16 | 18 | 19 | 21 | 22 |  |  |  | wt.%
|  |  | 4A*OES | 4A*OES | 4A*OES | 4A*OES | 4A*OES | 4A*MS | 4A*MS | 4A*OES | 4A*OES | 4A*OES/MS | 4A*OES | 4A*OES | 4A*OES/MS | 4A*OES | 4A*OES | 4A*OES/MS | 4A*MS |  |  |  | 3
3
| 1 | 1 | 0.753 | 0.64 | 0.6378 | 0.63 | 0.67 | 0.65 | 0.61 | 0.66 | 0.58 | 0.6733879 |  | 0.75 | 0.582 | 0.64 | 0.67 | 0.62 | 0.67 |  |  |  | 1
| 1 | 2 | 0.743 | 0.67 | 0.6254 | 0.62 | 0.66 | 0.61 | 0.6 | 0.67 | 0.58 | 0.6830983 | 0.6241 | 0.75 | 0.614 | 0.64 | 0.67 | 0.62 | 0.65 |  |  |  | #N/A
| 1 | 3 | 0.767 | 0.63 | 0.6338 | 0.64 | 0.64 | 0.63 | 0.61 | 0.66 | 0.57 | 0.6870651 | 0.5869 | 0.73 | 0.611 | 0.64 | 0.67 | 0.62 | 0.66 |  |  |  | 16
| 1 | 4 | 0.755 | 0.65 | 0.6337 | 0.65 | 0.59 | 0.64 | 0.61 | 0.67 | 0.57 | 0.6992987 | 0.5774 | 0.72 | 0.587 | 0.63 | 0.67 | 0.6 | 0.66 |  |  |  | 0.6333814
| 1 | 5 | 0.776 | 0.65 | 0.6459 | 0.64 | 0.59 | 0.64 | 0.62 | 0.66 | 0.59 | 0.6764 | 0.5856 | 0.75 | 0.608 | 0.63 | 0.68 | 0.64 | 0.65 |  |  |  | 37
| 1 | 6 | 0.73 | 0.64 | 0.6218 | 0.64 | 0.65 | 0.64 | 0.61 | 0.66 | 0.58 | 0.6668795 |  | 0.75 | 0.618 | 0.66 | 0.67 | 0.64 | 0.65
| Mean |  | 0.754 | 0.6466667 | 0.6330667 | 0.6366667 | 0.6333333 | 0.635 | 0.61 | 0.6633333 | 0.5783333 | 0.6810216 | 0.5935 | 0.7416667 | 0.6033333 | 0.64 | 0.6716667 | 0.6233333 | 0.6566667
| Median |  | 0.754 | 0.645 | 0.63375 | 0.64 | 0.645 | 0.64 | 0.61 | 0.66 | 0.58 | 0.6797492 | 0.58625 | 0.75 | 0.6095 | 0.64 | 0.67 | 0.62 | 0.655
| Std Dev. |  | 0.01644384 | 0.0136626 | 0.008645847 | 0.01032796 | 0.0350238 | 0.01378405 | 0.006324555 | 0.005163978 | 0.007527727 | 0.01144133 | 0.02082899 | 0.0132916 | 0.01504216 | 0.01095445 | 0.004082483 | 0.01505545 | 0.008164966
| Rel.Std.Dev. |  | 2.181% | 2.113% | 1.366% | 1.622% | 5.53% | 2.171% | 1.037% | 0.7785% | 1.302% | 1.68% | 3.51% | 1.792% | 2.493% | 1.712% | 0.6078% | 2.415% | 1.243%
| PDM3 |  | 19.04% | 2.098% | -0.0497% | 0.5187% | -0.007595% | 0.2555% | -3.692% | 4.729% | -8.691% | 7.522% | -6.297% | 17.1% | -4.744% | 1.045% | 6.045% | -1.586% | 3.676%
| Z-Score (Absolute) |  | 3.29 | 0.19 | 0.2 | 0.1 | 0.19 | 0 | 0.87 | 0.67 | 1.78 | 1.19 | 1.64 | 3.06 | 1.06 | 0 | 0.92 | 0.48 | 0.48
| Analytical results for Nb in OREAS 920 (Certified Value 17.4 ppm) | [21 empty] | Certified
Nb | Round | Replicate | Lab | Lab | Lab | Lab | Lab | Lab | Lab | Lab | Lab | Lab | Lab | Lab | Lab | Lab | Lab | Lab | Lab |  |  |  | 1
| No | No | 01 | 02 | 03 | 04 | 05 | 06 | 07 | 09 | 11 | 13 | 14 | 15 | 16 | 18 | 19 | 21 | 22 |  |  |  | ppm
|  |  | 4A*MS | 4A*MS | 4A*MS | 4A*MS | 4A*MS | 4A*MS | 4A*MS | 4A*MS | 4A*OES | 4A*OES/MS | 4A*MS | 4A*OES | 4A*OES/MS | 4A*MS | 4A*MS | 4A*OES/MS | 4A*MS |  |  |  | 1
2
| 1 | 1 | 16.2 | 46.2 | 16.2 | 10.2 | < 0.1 | 19.2 | 17.6 | 15.5 | 17 | 16.14038 |  | 19 | 20.9 | < 0.1 | 18.6 | 18.6 | 17.5 |  |  |  | 1
| 1 | 2 | 16.5 | 45.9 | 16.09 | 8 | < 0.1 | 17.7 | 17 | 15.5 | 17 | 16.34246 | 17.92 | 18 | 20.2 | < 0.1 | 18.9 | 18.1 | 16.7 |  |  |  | #N/A
| 1 | 3 | 16.8 | 45.5 | 16.56 | 9.4 | < 0.1 | 18.3 | 17.9 | 15 | 16 | 15.84734 | 17.77 | 18 | 20.5 | < 0.1 | 18.7 | 18.3 | 17.8 |  |  |  | 16
| 1 | 4 | 16.7 | 45.6 | 16.21 | 6.3 | < 0.1 | 18.2 | 17.7 | 16.5 | 16 | 16.08262 | 18.19 | 17 | 20.6 | < 0.1 | 17.8 | 16.9 | 17.1 |  |  |  | 17.35136
| 1 | 5 | 16.3 | 45.6 | 16.83 | 8.8 | < 0.1 | 18.1 | 17.5 | 16 | 17 | 16.26966 | 18.13 | 17 | 14.576 | < 0.1 | 19 | 18.5 | 17.5 |  |  |  | 38
| 1 | 6 | 16.4 | 45.7 | 16.24 | 1.8 | < 0.1 | 18.3 | 16.8 | 15.5 | 17 | 16.03827 |  | 18 | 14.844 | 0.1 | 18.5 | 18.5 | 17.3
| Mean |  | 16.48333 | 45.75 | 16.355 | 7.416667 |  | 18.3 | 17.41667 | 15.66667 | 16.66667 | 16.12012 | 18.0025 | 17.83333 | 18.60333 | 0.1 | 18.58333 | 18.15 | 17.31667
| Median |  | 16.45 | 45.65 | 16.225 | 8.4 |  | 18.25 | 17.55 | 15.5 | 17 | 16.1115 | 18.025 | 18 | 20.35 | 0.1 | 18.65 | 18.4 | 17.4
| Std Dev. |  | 0.2316607 | 0.2588436 | 0.2814782 | 3.057068 |  | 0.4939636 | 0.4262237 | 0.5163978 | 0.5163978 | 0.1759109 | 0.1934554 | 0.7527727 | 3.025229 |  | 0.4262237 | 0.6379655 | 0.381663
| Rel.Std.Dev. |  | 1.405% | 0.5658% | 1.721% | 41.22% |  | 2.699% | 2.447% | 3.296% | 3.098% | 1.091% | 1.075% | 4.221% | 16.26% |  | 2.294% | 3.515% | 2.204%
| PDM3 |  | -5.003% | 163.7% | -5.742% | -57.26% |  | 5.467% | 0.3764% | -9.709% | -3.946% | -7.096% | 3.753% | 2.778% | 7.215% | -99.42% | 7.1% | 4.603% | -0.1999%
| Z-Score (Absolute) |  | 0.58 | 18.72 | 0.67 | 5.82 | NA | 0.5 | 0.03 | 1.12 | 0.46 | 0.82 | 0.42 | 0.31 | 0.82 | 11.39 | 0.8 | 0.68 | 0.03
| Analytical results for Nd in OREAS 920 (Certified Value 40.4 ppm) | [21 empty] | Certified
Nd | Round | Replicate | Lab | Lab | Lab | Lab | Lab | Lab | Lab | Lab | Lab | [11 empty] | 1
| No | No | 02 | 03 | 04 | 05 | 09 | 13 | 14 | 18 | 19 | [11 empty] | ppm
|  |  | 4A*MS | 4A*MS | 4A*MS | 4A*MS | 4A*MS | 4A*OES/MS | 4A*MS | 4A*MS | 4A*MS | [11 empty] | 1
2
| 1 | 1 | 51.5 | 41.13 | 40.4 | 41.6 | 37.2 | 42.12047 |  | 39.4 | 43.4 | [11 empty] | 1
| 1 | 2 | 51.8 | 39.75 | 39.6 | 39.3 | 38.2 | 41.84451 | 42.23 | 40.2 | 43.1 | [11 empty] | #N/A
| 1 | 3 | 51.3 | 39.87 | 40.8 | 38.1 | 37.9 | 41.01296 | 42.06 | 39.7 | 41.7 | [11 empty] | 16
| 1 | 4 | 51.5 | 40.32 | 38.6 | 38 | 38 | 42.14 | 42.87 | 40.4 | 40.9 | [11 empty] | 40.4
| 1 | 5 | 51.8 | 40.21 | 41.2 | 39 | 38.2 | 40.49766 | 42.11 | 39.7 | 43.4 | [11 empty] | 39
| 1 | 6 | 51.6 | 38.67 | 39.1 | 39 | 37.7 | 42.34918 |  | 40.8 | 43.7
| Mean |  | 51.58333 | 39.99167 | 39.95 | 39.16667 | 37.86667 | 41.6608 | 42.3175 | 40.03333 | 42.7
| Median |  | 51.55 | 40.04 | 40 | 39 | 37.95 | 41.98249 | 42.17 | 39.95 | 43.25
| Std Dev. |  | 0.194079 | 0.8088613 | 1.015382 | 1.303329 | 0.3777124 | 0.7377198 | 0.3751777 | 0.5240865 | 1.129602
| Rel.Std.Dev. |  | 0.3762% | 2.023% | 2.542% | 3.328% | 0.9975% | 1.771% | 0.8866% | 1.309% | 2.645%
| PDM3 |  | 27.68% | -1.011% | -1.114% | -3.053% | -6.271% | 3.121% | 4.746% | -0.9076% | 5.693%
| Z-Score (Absolute) |  | 4.79 | 0.02 | 0.03 | 0.56 | 0.9 | 0.67 | 0.95 | 0 | 1.1
| Analytical results for Ni in OREAS 920 (Certified Value 41.8 ppm) | [21 empty] | Certified
Ni | Round | Replicate | Lab | Lab | Lab | Lab | Lab | Lab | Lab | Lab | Lab | Lab | Lab | Lab | Lab | Lab | Lab | Lab | Lab | Lab |  |  | 1
| No | No | 01 | 02 | 03 | 04 | 05 | 06 | 07 | 09 | 11 | 13 | 14 | 15 | 16 | 17 | 18 | 19 | 21 | 22 |  |  | ppm
|  |  | 4A*OES | 4A*MS | 4A*OES | 4A*MS | 4A*OES | 4A*MS | 4A*MS | 4A*OES | 4A*OES | 4A*OES/MS | 4A*OES | 4A*OES | 4A*OES/MS | 4A*OES | 4A*MS | 4A*OES | 4A*OES/MS | 4A*MS |  |  | 1
2
| 1 | 1 | 43 | 45.8 | 39 | 45.5 | 44 | 43.1 | 44.4 | 44 | 42 | 40.74067 |  | 50 | 37.02 | 38 | 40.8 | 41 | 37.9 | 40.9 |  |  | 1
| 1 | 2 | 42 | 45.9 | 40 | 44.5 | 41 | 40.2 | 42 | 48 | 42 | 41.0317 | 43 | 49 | 39.47 | 43 | 41 | 43 | 38.4 | 40.4 |  |  | #N/A
| 1 | 3 | 42 | 45.5 | 39 | 44.9 | 39 | 41.5 | 42.1 | 44 | 42 | 42.48077 | 51 | 47 | 37.62 | 36 | 41.6 | 42 | 38.3 | 40.2 |  |  | 16
| 1 | 4 | 41 | 45.7 | 39 | 44.5 | 38 | 42.5 | 46.5 | 46 | 41 | 40.23045 | 43 | 48 | 35.06 | 43 | 44.9 | 41 | 37.4 | 41.6 |  |  | 41.76827
| 1 | 5 | 43 | 45.9 | 38 | 49.5 | 44 | 40.4 | 58.8 | 46 | 44 | 41 | 43 | 52 | 36.79 | 37 | 41 | 42 | 38.8 | 40.3 |  |  | 40
| 1 | 6 | 41 | 45.7 | 38 | 44.7 | 42 | 40.7 | 43.1 | 46 | 43 | 40.11003 | 47 | 48 | 37.13 | 44 | 41.8 | 42 | 39 | 40.5
| Mean |  | 42 | 45.75 | 38.83333 | 45.6 | 41.33333 | 41.4 | 46.15 | 45.66667 | 42.33333 | 40.93227 | 45.4 | 49 | 37.18167 | 40.16667 | 41.85 | 41.83333 | 38.3 | 40.65
| Median |  | 42 | 45.75 | 39 | 44.8 | 41.5 | 41.1 | 43.75 | 46 | 42 | 40.87033 | 43 | 48.5 | 37.075 | 40.5 | 41.3 | 42 | 38.35 | 40.45
| Std Dev. |  | 0.8944272 | 0.1516575 | 0.7527727 | 1.946279 | 2.503331 | 1.186592 | 6.420825 | 1.505545 | 1.032796 | 0.8506097 | 3.577709 | 1.788854 | 1.422131 | 3.544949 | 1.543697 | 0.7527727 | 0.5865151 | 0.5244044
| Rel.Std.Dev. |  | 2.13% | 0.3315% | 1.938% | 4.268% | 6.056% | 2.866% | 13.91% | 3.297% | 2.44% | 2.078% | 7.88% | 3.651% | 3.825% | 8.826% | 3.689% | 1.799% | 1.531% | 1.29%
| PDM3 |  | 0.5548% | 9.533% | -7.027% | 9.174% | -1.041% | -0.8817% | 10.49% | 9.333% | 1.353% | -2.002% | 8.695% | 17.31% | -10.98% | -3.834% | 0.1957% | 0.1558% | -8.304% | -2.677%
| Z-Score (Absolute) |  | 0.15 | 1.61 | 1.09 | 1.25 | 0.11 | 0.08 | 0.78 | 1.58 | 0.28 | 0.27 | 0.93 | 2.88 | 1.73 | 0.57 | 0.15 | 0.08 | 1.3 | 0.38
| Analytical results for P in OREAS 920 (Certified Value 0.072 wt.%) | [21 empty] | Certified
P | Round | Replicate | Lab | Lab | Lab | Lab | Lab | Lab | Lab | Lab | Lab | Lab | Lab | Lab | Lab | Lab | Lab | Lab | Lab | Lab |  |  | 1
| No | No | 01 | 02 | 03 | 04 | 05 | 06 | 07 | 09 | 11 | 13 | 14 | 15 | 16 | 17 | 18 | 19 | 21 | 22 |  |  | wt.%
|  |  | 4A*OES | 4A*OES | 4A*OES | 4A*OES | 4A*OES | 4A*MS | 4A*MS | 4A*OES | 4A*OES | 4A*OES/MS | 4A*OES | 4A*OES | 4A*OES/MS | 4A*OES | 4A*OES | 4A*OES | 4A*OES/MS | 4A*MS |  |  | 3
3
| 1 | 1 | 0.067 | 0.0733 | 0.0701 | 0.068 | 0.06 | 0.078 | 0.07 | 0.08 | 0.092 | 0.075 |  | 0.08 | 0.0723594 | 0.0676 | 0.057 | 0.0758 | 0.072 | 0.078 |  |  | 1
| 1 | 2 | 0.066 | 0.0787 | 0.0694 | 0.067 | 0.059 | 0.073 | 0.069 | 0.08 | 0.092 | 0.077 | 0.0706 | 0.078 | 0.06717 | 0.0734 | 0.058 | 0.0736 | 0.073 | 0.076 |  |  | #N/A
| 1 | 3 | 0.066 | 0.0717 | 0.0692 | 0.067 | 0.056 | 0.075 | 0.07 | 0.085 | 0.087 | 0.073 | 0.0692 | 0.076 | 0.0731381 | 0.0692 | 0.057 | 0.0765 | 0.07 | 0.078 |  |  | 16
| 1 | 4 | 0.067 | 0.078 | 0.07 | 0.067 | 0.053 | 0.076 | 0.07 | 0.08 | 0.087 | 0.074 | 0.068 | 0.078 | 0.0653085 | 0.0701 | 0.062 | 0.0766 | 0.069 | 0.076 |  |  | 0.07190874
| 1 | 5 | 0.068 | 0.0703 | 0.0697 | 0.068 | 0.052 | 0.077 | 0.071 | 0.08 | 0.092 | 0.074 | 0.0684 | 0.076 | 0.0656839 | 0.0711 | 0.065 | 0.0763 | 0.071 | 0.077 |  |  | 41
| 1 | 6 | 0.068 | 0.0762 | 0.0706 | 0.068 | 0.062 | 0.077 | 0.07 | 0.08 | 0.089 | 0.075 |  | 0.076 | 0.0673396 | 0.0729 | 0.066 | 0.076 | 0.073 | 0.076
| Mean |  | 0.067 | 0.0747 | 0.06983333 | 0.0675 | 0.057 | 0.076 | 0.07 | 0.08083333 | 0.08983333 | 0.07466667 | 0.06905 | 0.07733333 | 0.06849992 | 0.07071667 | 0.06083333 | 0.0758 | 0.07133333 | 0.07683333
| Median |  | 0.067 | 0.07475 | 0.06985 | 0.0675 | 0.0575 | 0.0765 | 0.07 | 0.08 | 0.0905 | 0.0745 | 0.0688 | 0.077 | 0.0672548 | 0.0706 | 0.06 | 0.07615 | 0.0715 | 0.0765
| Std Dev. |  | 0.0008944272 | 0.003448478 | 0.0005085928 | 0.0005477226 | 0.004 | 0.001788854 | 0.0006324555 | 0.002041241 | 0.002483277 | 0.00136626 | 0.001147461 | 0.001632993 | 0.003395245 | 0.002213971 | 0.004070217 | 0.001118928 | 0.001632993 | 0.0009831921
| Rel.Std.Dev. |  | 1.335% | 4.616% | 0.7283% | 0.8114% | 7.018% | 2.354% | 0.9035% | 2.525% | 2.764% | 1.83% | 1.662% | 2.112% | 4.957% | 3.131% | 6.691% | 1.476% | 2.289% | 1.28%
| PDM3 |  | -6.826% | 3.882% | -2.886% | -6.131% | -20.73% | 5.69% | -2.654% | 12.41% | 24.93% | 3.835% | -3.976% | 7.544% | -4.74% | -1.658% | -15.4% | 5.411% | -0.8002% | 6.848%
| Z-Score (Absolute) |  | 0.7 | 0.64 | 0.21 | 0.62 | 2.46 | 0.87 | 0.18 | 1.57 | 3.29 | 0.64 | 0.35 | 1.1 | 0.44 | 0.05 | 1.79 | 0.91 | 0.05 | 1.02
| Analytical results for Pb in OREAS 920 (Certified Value 23.5 ppm) | [21 empty] | Certified
Pb | Round | Replicate | Lab | Lab | Lab | Lab | Lab | Lab | Lab | Lab | Lab | Lab | Lab | Lab | Lab | Lab | Lab | Lab | Lab | Lab | Lab |  | 1
| No | No | 01 | 02 | 03 | 04 | 05 | 06 | 07 | 09 | 10 | 11 | 13 | 14 | 15 | 16 | 17 | 18 | 19 | 21 | 22 |  | ppm
|  |  | 4A*MS | 4A*MS | 4A*MS | 4A*MS | 4A*MS | 4A*MS | 4A*MS | 4A*MS | 4A*MS | 4A*OES | 4A*OES/MS | 4A*OES | 4A*OES | 4A*OES/MS | 4A*OES | 4A*MS | 4A*MS | 4A*OES/MS | 4A*MS |  | 1
2
| 1 | 1 | 24 | 26.3 | 23.8 | 26.7 | 24.3 | 25.8 | 23.7 | 22 | 27.9 | 23 | 25.17821 |  | 31 | 22.669 | 19 | 23.5 | 27 | 23 | 25.8 |  | 1
| 1 | 2 | 23 | 26.2 | 22.7 | 25.6 | 22.5 | 22.6 | 21.6 | 23 | 23.8 | 21 | 24.10324 | 23 | 29 | 22.296 | 27 | 23.2 | 26 | 23.3 | 24.8 |  | #N/A
| 1 | 3 | 23 | 26.2 | 24.3 | 25.9 | 23 | 24.3 | 22.5 | 22 | 25.4 | 23 | 23.13037 | 26 | 28 | 24.016 | 23 | 22.1 | 23 | 23.8 | 24.7 |  | 16
| 1 | 4 | 24 | 26.1 | 23.9 | 26.2 | 22.8 | 23.1 | 23.6 | 24 | 25.4 | 24 | 21.96054 | 23 | 28 | 22.417 | 23 | 22.2 | 22 | 21 | 24.3 |  | 23.48114
| 1 | 5 | 25 | 26.2 | 25 | 31.1 | 23.7 | 23.4 | 22.2 | 24 | 25 | 24 | 22.12184 | 20 | 30 | 22.155 | 19 | 22.5 | 24 | 23.5 | 25.1 |  | 42
| 1 | 6 | 23 | 26.3 | 22.2 | 25.5 | 23.3 | 22.9 | 22 | 25 | 25.2 | 24 | 23.31366 |  | 28 | 23.589 | 21 | 22.9 | 24 | 23 | 23.8
| Mean |  | 23.66667 | 26.21667 | 23.65 | 26.83333 | 23.26667 | 23.68333 | 22.6 | 23.33333 | 25.45 | 23.16667 | 23.30131 | 23 | 29 | 22.857 | 22 | 22.73333 | 24.33333 | 22.93333 | 24.75
| Median |  | 23.5 | 26.2 | 23.85 | 26.05 | 23.15 | 23.25 | 22.35 | 23.5 | 25.3 | 23.5 | 23.22201 | 23 | 28.5 | 22.543 | 22 | 22.7 | 24 | 23.15 | 24.75
| Std Dev. |  | 0.8164966 | 0.07527727 | 1.032957 | 2.135103 | 0.6531973 | 1.188977 | 0.8648699 | 1.21106 | 1.341268 | 1.169045 | 1.21524 | 2.44949 | 1.264911 | 0.7636195 | 3.03315 | 0.5609516 | 1.861899 | 0.9953224 | 0.683374
| Rel.Std.Dev. |  | 3.45% | 0.2871% | 4.368% | 7.957% | 2.807% | 5.02% | 3.827% | 5.19% | 5.27% | 5.046% | 5.215% | 10.65% | 4.362% | 3.341% | 13.79% | 2.468% | 7.652% | 4.34% | 2.761%
| PDM3 |  | 0.7901% | 11.65% | 0.7191% | 14.28% | -0.9134% | 0.8611% | -3.753% | -0.6295% | 8.385% | -1.339% | -0.7659% | -2.049% | 23.5% | -2.658% | -6.308% | -3.185% | 3.629% | -2.333% | 5.404%
| Z-Score (Absolute) |  | 0.67 | 5.83 | 0.64 | 5.35 | 0.13 | 0.15 | 1.48 | 0 | 3.29 | 0.34 | 0.06 | 0.67 | 11.46 | 0.96 | 0.34 | 1.21 | 2.02 | 0.03 | 2.87
| Analytical results for Pr in OREAS 920 (Certified Value 10.9 ppm) | [21 empty] | Certified
Pr | Round | Replicate | Lab | Lab | Lab | Lab | Lab | Lab | Lab | Lab | Lab | [11 empty] | 1
| No | No | 02 | 03 | 04 | 05 | 09 | 13 | 14 | 18 | 19 | [11 empty] | ppm
|  |  | 4A*MS | 4A*MS | 4A*MS | 4A*MS | 4A*MS | 4A*OES/MS | 4A*MS | 4A*MS | 4A*MS | [11 empty] | 1
2
| 1 | 1 | 14.1 | 11.037 | 11.5 | 11.2 | 11 | 11.33976 |  | 10.2 | 11 | [11 empty] | 1
| 1 | 2 | 14.2 | 10.723 | 11.2 | 10.4 | 10.8 | 11.21489 | 11.113 | 10.7 | 11.3 | [11 empty] | #N/A
| 1 | 3 | 14.1 | 10.892 | 11.5 | 10.4 | 10.9 | 10.89258 | 11.206 | 10.7 | 10.7 | [11 empty] | 16
| 1 | 4 | 14.1 | 10.726 | 10.9 | 10.2 | 11.1 | 10.88837 | 11.487 | 10.6 | 10.8 | [11 empty] | 10.90006
| 1 | 5 | 14.2 | 10.714 | 11.6 | 10.4 | 10.9 | 10.91108 | 10.834 | 10.4 | 11.4 | [11 empty] | 43
| 1 | 6 | 14.2 | 10.529 | 11.1 | 10.4 | 10.9 | 11.31507 |  | 10.7 | 11
| Mean |  | 14.15 | 10.77017 | 11.3 | 10.5 | 10.93333 | 11.09363 | 11.16 | 10.55 | 11.03333
| Median |  | 14.15 | 10.7245 | 11.35 | 10.4 | 10.9 | 11.06298 | 11.1595 | 10.65 | 11
| Std Dev. |  | 0.05477226 | 0.174089 | 0.275681 | 0.3521363 | 0.1032796 | 0.2191776 | 0.2692768 | 0.2073644 | 0.273252
| Rel.Std.Dev. |  | 0.3871% | 1.616% | 2.44% | 3.354% | 0.9446% | 1.976% | 2.413% | 1.966% | 2.477%
| PDM3 |  | 29.82% | -1.192% | 3.669% | -3.67% | 0.3053% | 1.776% | 2.385% | -3.212% | 1.223%
| Z-Score (Absolute) |  | 7.99 | 0.67 | 0.68 | 1.73 | 0.26 | 0.15 | 0.32 | 1.24 | 0
| Analytical results for Rb in OREAS 920 (Certified Value 176 ppm) | [21 empty] | Certified
Rb | Round | Replicate | Lab | Lab | Lab | Lab | Lab | Lab | Lab | Lab | Lab | Lab | Lab | Lab | Lab | Lab | Lab | [5 empty] | 1
| No | No | 01 | 02 | 03 | 04 | 05 | 06 | 07 | 09 | 13 | 14 | 16 | 18 | 19 | 21 | 22 | [5 empty] | ppm
|  |  | 4A*MS | 4A*MS | 4A*MS | 4A*MS | 4A*MS | 4A*MS | 4A*MS | 4A*MS | 4A*OES/MS | 4A*MS | 4A*OES/MS | 4A*MS | 4A*MS | 4A*OES/MS | 4A*MS | [5 empty] | 0
0
| 1 | 1 | 176 | 162 | 187.13 | 121 | 166 | 186 | 156.5 | 219 | 178.1883 |  | 155.92 | 169 | 176.9 | 136 | 187.5 | [5 empty] | 1
| 1 | 2 | 172 | 164 | 184.23 | 116 | 161 | 176.5 | 148.5 | 225 | 176.5718 | 199.73 | 153.71 | 174 | 179.6 | 143 | 179 | [5 empty] | #N/A
| 1 | 3 | 170 | 162 | 196.47 | 114 | 169 | 179 | 170 | 225 | 181.774 | 203.31 | 162.12 | 177 | 177.8 | 153 | 176.5 | [5 empty] | 16
| 1 | 4 | 179 | 163 | 190.21 | 110 | 166 | 178.5 | 159 | 228 | 181.754 | 208.54 | 174.06 | 175 | 181.2 | 115 | 186 | [5 empty] | 175.5738
| 1 | 5 | 174 | 164 | 188.55 | 120 | 165 | 176 | 157.5 | 224 | 183.6044 | 194.78 | 180.58 | 168 | 180.3 | 169 | 181.5 | [5 empty] | 44
| 1 | 6 | 176 | 163 | 185.86 | 125 | 166 | 180 | 162.5 | 227 | 181.0043 | 176.46 | 173.83 | 171 | 170 | 154 | 181.5
| Mean |  | 174.5 | 163 | 188.7417 | 117.6667 | 165.5 | 179.3333 | 159 | 224.6667 | 180.4828 | 196.564 | 166.7033 | 172.3333 | 177.6333 | 145 | 182
| Median |  | 175 | 163 | 187.84 | 118 | 166 | 178.75 | 158.25 | 225 | 181.3791 | 199.73 | 167.975 | 172.5 | 178.7 | 148 | 181.5
| Std Dev. |  | 3.209361 | 0.8944272 | 4.316862 | 5.391351 | 2.588436 | 3.600926 | 7.099296 | 3.141125 | 2.602304 | 12.31168 | 10.98714 | 3.559026 | 4.06284 | 18.4716 | 4.147288
| Rel.Std.Dev. |  | 1.839% | 0.5487% | 2.287% | 4.582% | 1.564% | 2.008% | 4.465% | 1.398% | 1.442% | 6.263% | 6.591% | 2.065% | 2.287% | 12.74% | 2.279%
| PDM3 |  | -0.6116% | -7.162% | 7.5% | -32.98% | -5.738% | 2.141% | -9.44% | 27.96% | 2.796% | 11.96% | -5.052% | -1.846% | 1.173% | -17.41% | 3.66%
| Z-Score (Absolute) |  | 0 | 0.96 | 1.19 | 4.73 | 0.67 | 0.29 | 1.29 | 4.18 | 0.5 | 1.84 | 0.65 | 0.18 | 0.39 | 2.46 | 0.62
| Analytical results for Re in OREAS 920 (Certified Value < 2 ppb) | [21 empty] | Certified
Re | Round | Replicate | Lab | Lab | Lab | Lab | Lab | Lab | Lab | Lab | Lab | Lab | Lab | Lab | [8 empty] | 1
| No | No | 01 | 03 | 04 | 05 | 06 | 07 | 09 | 13 | 14 | 18 | 19 | 22 | [8 empty] | ppb
|  |  | 4A*MS | 4A*MS | 4A*MS | 4A*MS | 4A*MS | 4A*MS | 4A*MS | 4A*OES/MS | 4A*MS | 4A*MS | 4A*MS | 4A*MS | [8 empty] | 0
0
| 1 | 1 | < 50 | < 2 | < 1 | < 1 | < 2 | < 2 | < 100 | < 2 |  | 1 | < 10 | 3 | [8 empty] | 1
| 1 | 2 | < 50 | < 2 | 4 | < 1 | < 2 | < 2 | < 100 | < 2 | 11 | 2 | < 10 | < 2 | [8 empty] | 7
| 1 | 3 | < 50 | < 2 | < 1 | 1 | < 2 | < 2 | < 100 | < 2 | 17 | 1 | < 10 | < 2 | [8 empty] | 16
| 1 | 4 | < 50 | < 2 | < 1 | < 1 | 2 | < 2 | < 100 | < 2 | 14 | < 1 | < 10 | < 2 | [8 empty] | < 2
| 1 | 5 | < 50 | < 2 | 1 | < 1 | < 2 | < 2 | < 100 | < 2 | 19 | < 1 | < 10 | < 2 | [8 empty] | 45
| 1 | 6 | < 50 | < 2 | 1 | < 1 | 2 | < 2 | < 100 | < 2 | 3620 | 3 | < 10 | < 2
| Mean |  |  |  | 2 | 1 | 2 |  |  |  | 736.2 | 1.75 |  | 3
| Median |  |  |  | 1 | 1 | 2 |  |  |  | 17 | 1.5 |  | 3
| Std Dev. |  |  |  | 1.732051 |  | 0 |  |  |  | 1612.096 | 0.9574271
| Rel.Std.Dev. |  |  |  | 86.6% |  | 0% |  |  |  | 219% | 54.71%
PDM3
| Z-Score (Absolute) |  | NA | NA | 0.64 | 0.89 | 0.71 | NA | NA | NA | 30.34 | 0 | NA | 0
| Analytical results for Ru in OREAS 920 (Indicative Value < 0.1 ppm) | [21 empty] | Indicative
Ru | Round | Replicate | Lab | [19 empty] | 1
| No | No | 19 | [19 empty] | ppm
|  |  | 4A*MS | [19 empty] | 2
2
| 1 | 1 | < 0.1 | [19 empty] | 1
| 1 | 2 | < 0.1 | [19 empty] | 1
| 1 | 3 | < 0.1 | [19 empty] | 16
| 1 | 4 | < 0.1 | [19 empty] | < 0.1
| 1 | 5 | < 0.1 | [19 empty] | 7
| 1 | 6 | 9.1
| Mean |  | 9.1
| Median |  | 9.1
Std Dev.
Rel.Std.Dev.
PDM3
| Z-Score (Absolute) |  | NA
| Analytical results for S in OREAS 920 (Certified Value 0.031 wt.%) | [21 empty] | Certified
S | Round | Replicate | Lab | Lab | Lab | Lab | Lab | Lab | Lab | Lab | Lab | Lab | Lab | Lab | Lab | Lab | Lab | Lab | Lab | Lab |  |  | 1
| No | No | 01 | 02 | 03 | 04 | 05 | 06 | 07 | 09 | 10 | 11 | 13 | 14 | 15 | 16 | 18 | 19 | 21 | 22 |  |  | wt.%
|  |  | 4A*OES | 4A*OES | 4A*OES | 4A*OES | 4A*OES | 4A*MS | 4A*MS | 4A*OES | 4A*OES | 4A*OES | 4A*OES/MS | 4A*OES | 4A*OES | 4A*OES/MS | 4A*OES | 4A*OES | 4A*OES/MS | 4A*MS |  |  | 3
3
| 1 | 1 | 0.031 | 0.05 | 0.0338 | 0.03 | 0.03 | 0.03 | 0.03 | 0.03 | 0.0315 | < 0.1 | 0.03045 |  | 0.07 | 0.028 | 0.03 | 0.03 | 0.03 | 0.03 |  |  | 1
| 1 | 2 | 0.031 | 0.04 | 0.0338 | 0.03 | 0.03 | 0.03 | 0.03 | 0.03 | 0.0279 | < 0.1 | 0.02835 | 0.04 | 0.06 | 0.031 | 0.03 | 0.03 | 0.03 | 0.03 |  |  | 5
| 1 | 3 | 0.03 | 0.04 | 0.032 | 0.03 | 0.03 | 0.03 | 0.03 | 0.03 | 0.026 | < 0.1 | 0.0294 | 0.04 | 0.06 | 0.03 | 0.03 | 0.03 | 0.03 | 0.03 |  |  | 16
| 1 | 4 | 0.031 | 0.04 | 0.0324 | 0.03 | 0.03 | 0.03 | 0.03 | 0.04 | 0.0256 | < 0.1 | 0.03255 | 0.04 | 0.06 | 0.032 | 0.03 | 0.03 | 0.03 | 0.03 |  |  | 0.0314424
| 1 | 5 | 0.03 | 0.04 | 0.0342 | 0.03 | 0.03 | 0.03 | 0.03 | 0.03 | 0.024 | < 0.1 | 0.031 | 0.04 | 0.06 | 0.029 | 0.03 | 0.03 | 0.03 | 0.03 |  |  | 46
| 1 | 6 | 0.031 | 0.04 | 0.0316 | 0.03 | 0.03 | 0.03 | 0.03 | 0.04 | 0.0256 | < 0.1 | 0.03 | 0.03 | 0.07 | 0.03 | 0.03 | 0.03 | 0.03 | 0.03
| Mean |  | 0.03066667 | 0.04166667 | 0.03296667 | 0.03 | 0.03 | 0.03 | 0.03 | 0.03333333 | 0.02676667 |  | 0.03029167 | 0.038 | 0.06333333 | 0.03 | 0.03 | 0.03 | 0.03 | 0.03
| Median |  | 0.031 | 0.04 | 0.0331 | 0.03 | 0.03 | 0.03 | 0.03 | 0.03 | 0.0258 |  | 0.030225 | 0.04 | 0.06 | 0.03 | 0.03 | 0.03 | 0.03 | 0.03
| Std Dev. |  | 0.0005163978 | 0.004082483 | 0.001098484 | 0 | 0 | 0 | 0 | 0.005163978 | 0.002632616 |  | 0.001433672 | 0.004472136 | 0.005163978 | 0.001414214 | 0 | 0 | 0 | 0
| Rel.Std.Dev. |  | 1.684% | 9.798% | 3.332% | 0% | 0% | 0% | 0% | 15.49% | 9.835% |  | 4.733% | 11.77% | 8.154% | 4.714% | 0% | 0% | 0% | 0%
| PDM3 |  | -2.467% | 32.52% | 4.848% | -4.587% | -4.587% | -4.587% | -4.587% | 6.014% | -14.87% |  | -3.66% | 20.86% | 101.4% | -4.587% | -4.587% | -4.587% | -4.587% | -4.587%
| Z-Score (Absolute) |  | NA | NA | NA | NA | NA | NA | NA | NA | NA | NA | NA | NA | NA | NA | NA | NA | NA | NA
| Analytical results for Sb in OREAS 920 (Certified Value 1.49 ppm) | [21 empty] | Certified
Sb | Round | Replicate | Lab | Lab | Lab | Lab | Lab | Lab | Lab | Lab | Lab | Lab | Lab | Lab | Lab | Lab | Lab | Lab | Lab | Lab | Lab |  | 1
| No | No | 01 | 02 | 03 | 04 | 05 | 06 | 07 | 09 | 10 | 11 | 13 | 14 | 15 | 16 | 17 | 18 | 19 | 21 | 22 |  | ppm
|  |  | 4A*MS | 4A*MS | 4A*MS | 4A*MS | 4A*OES | 4A*MS | 4A*MS | 4A*MS | 4A*MS | 4A*OES | 4A*OES/MS | 4A*MS | 4A*OES | 4A*OES/MS | 4A*OES | 4A*OES | 4A*MS | 4A*OES/MS | 4A*MS |  | 2
3
| 1 | 1 | 1.4 | 2.17 | 1.42 | 0.9 | < 5 | 1.57 | 1.37 | 1.6 | 1.56 | < 5 | 1.412624 |  | < 5 | 1.38 | 7 | < 5 | 1.6 | 1.64 | 1.45 |  | 1
| 1 | 2 | 1.4 | 2.14 | 1.36 | 0.7 | < 5 | 1.45 | 1.3 | 1.6 | 1.53 | < 5 | 1.440572 | 1.56 | < 5 | 1.2 | < 5 | < 5 | 1.6 | 1.54 | 1.66 |  | #N/A
| 1 | 3 | 1.5 | 2.09 | 1.41 | 0.8 | < 5 | 1.46 | 1.39 | 1.4 | 1.5 | < 5 | 1.391847 | 1.49 | < 5 | 1.27 | < 5 | < 5 | 1.6 | 1.7 | 1.62 |  | 16
| 1 | 4 | 1.5 | 2.09 | 1.37 | 0.5 | < 5 | 1.46 | 1.43 | 1.4 | 1.5 | < 5 | 1.461497 | 1.53 | < 5 | 1.282 | 7 | < 5 | 1.6 | 1.43 | 1.63 |  | 1.486746
| 1 | 5 | 1.5 | 2.12 | 1.41 | 0.8 | < 5 | 1.46 | 1.28 | 1.4 | 1.62 | < 5 | 1.399547 | 1.53 | < 5 | 1 | < 5 | < 5 | 1.6 | 1.6 | 1.49 |  | 47
| 1 | 6 | 1.4 | 2.11 | 1.38 | 0.2 | < 5 | 1.46 | 1.3 | 1.6 | 1.51 | < 5 | 1.416174 |  | < 5 | 0.879 | < 5 | < 5 | 1.7 | 1.53 | 1.46
| Mean |  | 1.45 | 2.12 | 1.391667 | 0.65 |  | 1.476667 | 1.345 | 1.5 | 1.536667 |  | 1.420377 | 1.5275 |  | 1.1685 | 7 |  | 1.616667 | 1.573333 | 1.551667
| Median |  | 1.45 | 2.115 | 1.395 | 0.75 |  | 1.46 | 1.335 | 1.5 | 1.52 |  | 1.414399 | 1.53 |  | 1.235 | 7 |  | 1.6 | 1.57 | 1.555
| Std Dev. |  | 0.05477226 | 0.03098387 | 0.02483277 | 0.2588436 |  | 0.04589844 | 0.06024948 | 0.1095445 | 0.04676181 |  | 0.02616988 | 0.02872281 |  | 0.1903216 | 0 |  | 0.04082483 | 0.09458682 | 0.09495613
| Rel.Std.Dev. |  | 3.777% | 1.462% | 1.784% | 39.82% |  | 3.108% | 4.48% | 7.303% | 3.043% |  | 1.842% | 1.88% |  | 16.29% | 0% |  | 2.525% | 6.012% | 6.12%
| PDM3 |  | -2.472% | 42.59% | -6.395% | -56.28% |  | -0.678% | -9.534% | 0.8915% | 3.358% |  | -4.464% | 2.741% |  | -21.41% | 370.8% |  | 8.739% | 5.824% | 4.367%
| Z-Score (Absolute) |  | 0.42 | 5.25 | 0.92 | 7.2 | NA | 0.36 | 1.31 | 0 | 0.31 | NA | 0.67 | 0.23 | NA | 2.81 | 46.58 | NA | 0.85 | 0.62 | 0.44
| Analytical results for Sc in OREAS 920 (Certified Value 14.3 ppm) | [21 empty] | Certified
Sc | Round | Replicate | Lab | Lab | Lab | Lab | Lab | Lab | Lab | Lab | Lab | Lab | Lab | Lab | Lab | Lab | Lab | Lab | Lab |  |  |  | 1
| No | No | 01 | 02 | 03 | 04 | 05 | 06 | 07 | 09 | 11 | 13 | 14 | 15 | 16 | 18 | 19 | 21 | 22 |  |  |  | ppm
|  |  | 4A*OES | 4A*MS | 4A*OES | 4A*OES | 4A*OES | 4A*MS | 4A*MS | 4A*OES | 4A*OES | 4A*OES/MS | 4A*MS | 4A*OES | 4A*OES/MS | 4A*OES | 4A*MS | 4A*OES/MS | 4A*MS |  |  |  | 1
2
| 1 | 1 | 13 | 19.6 | 13 | 17 | 16 | 15 | 13.8 | 14 | 20 | 14.26483 |  | 10 | 13.588 | 15 | 15 | 13.7 | 13.8 |  |  |  | 1
| 1 | 2 | 13 | 19.6 | 13 | 16 | 16 | 13.9 | 13.4 | 15 | 19 | 14.39966 | 16.9 | 10 | 13.842 | 16 | 15 | 14.1 | 12.9 |  |  |  | 8
| 1 | 3 | 13 | 19.4 | 13 | 16 | 15 | 14.3 | 14.1 | 14 | 19 | 14.36358 | 18.9 | 10 | 13.042 | 16 | 15 | 14.4 | 13.5 |  |  |  | 16
| 1 | 4 | 13 | 19.5 | 13 | 17 | 14 | 14.3 | 14.1 | 14 | 19 | 14.02287 | 17.7 | 10 | 13.458 | 15 | 14 | 13.3 | 13.3 |  |  |  | 14.29904
| 1 | 5 | 14 | 19.6 | 13 | 17 | 15 | 13.9 | 13.9 | 14 | 21 | 13.80239 | 16.6 | 10 | 13.565 | 15 | 15 | 14.8 | 13.7 |  |  |  | 48
| 1 | 6 | 14 | 19.5 | 13 | 16 | 16 | 14.1 | 13.5 | 14 | 20 | 13.96114 |  | 10 | 13.556 | 15 | 15 | 14.8 | 13.3
| Mean |  | 13.33333 | 19.53333 | 13 | 16.5 | 15.33333 | 14.25 | 13.8 | 14.16667 | 19.66667 | 14.13575 | 17.525 | 10 | 13.5085 | 15.33333 | 14.83333 | 14.18333 | 13.41667
| Median |  | 13 | 19.55 | 13 | 16.5 | 15.5 | 14.2 | 13.85 | 14 | 19.5 | 14.14385 | 17.3 | 10 | 13.5605 | 15 | 15 | 14.25 | 13.4
| Std Dev. |  | 0.5163978 | 0.08164966 | 0 | 0.5477226 | 0.8164966 | 0.4086563 | 0.2966479 | 0.4082483 | 0.8164966 | 0.2418993 | 1.027538 | 0 | 0.2619784 | 0.5163978 | 0.4082483 | 0.6047038 | 0.3250641
| Rel.Std.Dev. |  | 3.873% | 0.418% | 0% | 3.32% | 5.325% | 2.868% | 2.15% | 2.882% | 4.152% | 1.711% | 5.863% | 0% | 1.939% | 3.368% | 2.752% | 4.263% | 2.423%
| PDM3 |  | -6.754% | 36.61% | -9.085% | 15.39% | 7.233% | -0.343% | -3.49% | -0.9258% | 37.54% | -1.142% | 22.56% | -30.07% | -5.529% | 7.233% | 3.737% | -0.8092% | -6.171%
| Z-Score (Absolute) |  | 0.67 | 4.24 | 0.94 | 1.84 | 0.91 | 0.05 | 0.3 | 0.15 | 4.35 | 0.04 | 2.65 | 3.32 | 0.46 | 0.91 | 0.65 | 0 | 0.61
| Analytical results for Se in OREAS 920 (Certified Value < 2 ppm) | [21 empty] | Certified
Se | Round | Replicate | Lab | Lab | Lab | Lab | Lab | Lab | Lab | Lab | Lab | Lab | Lab | Lab | Lab | Lab | Lab | Lab |  |  |  |  | 1
| No | No | 01 | 02 | 03 | 04 | 05 | 06 | 07 | 09 | 10 | 13 | 16 | 17 | 18 | 19 | 21 | 22 |  |  |  |  | ppm
|  |  | 4A*MS | 4A*MS | 4A*MS | 4A*MS | 4A*MS | 4A*MS | 4A*MS | 4A*MS | 4A*MS | 4A*OES/MS | 4A*OES/MS | 4A*OES | 4A*MS | 4A*MS | 4A*OES/MS | 4A*MS |  |  |  |  | 2
2
| 1 | 1 | 1 | < 2 | < 0.5 | 1.5 | 0.7 | 2 | 1 | < 5 | 0.9 | < 0.5 | < 2 | 11 | < 0.1 | 2 | < 2 | 2 |  |  |  |  | 1
| 1 | 2 | 1 | < 2 | < 0.5 | 1.3 | 0.6 | 1 | 1 | < 5 | < 0.5 | < 0.5 | < 2 | 18 | < 0.1 | 2 | < 2 | 2 |  |  |  |  | 9
| 1 | 3 | < 1 | < 2 | < 0.5 | 1.1 | 0.6 | 1 | 1 | < 5 | < 0.5 | < 0.5 | < 2 | 17 | < 0.1 | 2 | < 2 | 1 |  |  |  |  | 16
| 1 | 4 | 1 | < 2 | < 0.5 | 1.3 | 0.6 | 2 | 1 | < 5 | < 0.5 | < 0.5 | < 2 | 11 | < 0.1 | 2 | < 2 | 1 |  |  |  |  | < 2
| 1 | 5 | 1 | < 2 | < 0.5 | 1.7 | 0.7 | 1 | 1 | < 5 | 0.9 | < 0.5 | < 2 | < 5 | < 0.1 | 2 | < 2 | 1 |  |  |  |  | 49
| 1 | 6 | 1 | < 2 | < 0.5 | 1.4 | 0.8 | 2 | 1 | < 5 | < 0.5 | < 0.5 | < 2 | 10 | < 0.1 | 2 | < 2 | 1
| Mean |  | 1 |  |  | 1.383333 | 0.6666667 | 1.5 | 1 |  | 0.9 |  |  | 13.4 |  | 2 |  | 1.333333
| Median |  | 1 |  |  | 1.35 | 0.65 | 1.5 | 1 |  | 0.9 |  |  | 11 |  | 2 |  | 1
| Std Dev. |  | 0 |  |  | 0.2041241 | 0.08164966 | 0.5477226 | 0 |  | 0 |  |  | 3.781534 |  | 0 |  | 0.5163978
| Rel.Std.Dev. |  | 0% |  |  | 14.76% | 12.25% | 36.51% | 0% |  | 0% |  |  | 28.22% |  | 0% |  | 38.73%
PDM3
| Z-Score (Absolute) |  | 0.67 | NA | NA | 0.1 | 1.35 | 0.34 | 0.67 | NA | 0.88 | NA | NA | 24.41 | NA | 1.35 | NA | 0
| Analytical results for Sm in OREAS 920 (Certified Value 7.84 ppm) | [21 empty] | Certified
Sm | Round | Replicate | Lab | Lab | Lab | Lab | Lab | Lab | Lab | Lab | Lab | [11 empty] | 1
| No | No | 02 | 03 | 04 | 05 | 09 | 13 | 14 | 18 | 19 | [11 empty] | ppm
|  |  | 4A*MS | 4A*MS | 4A*MS | 4A*MS | 4A*MS | 4A*OES/MS | 4A*MS | 4A*MS | 4A*MS | [11 empty] | 2
3
| 1 | 1 | 9.9 | 7.89 | 7.9 | 7.7 | 7.55 | 8.085043 |  | 7.3 | 8.7 | [11 empty] | 1
| 1 | 2 | 10 | 7.55 | 7.7 | 7.4 | 7.55 | 8.129674 | 8.31 | 7.3 | 8.5 | [11 empty] | #N/A
| 1 | 3 | 9.9 | 7.71 | 7.9 | 7.2 | 7.35 | 8.015985 | 8.52 | 7.3 | 8.4 | [11 empty] | 16
| 1 | 4 | 9.9 | 7.53 | 7.5 | 7.3 | 7.55 | 8.268187 | 8.36 | 7.3 | 8.2 | [11 empty] | 7.835205
| 1 | 5 | 10 | 7.56 | 8.1 | 7.4 | 7.65 | 8.350353 | 8.19 | 7.3 | 8.8 | [11 empty] | 50
| 1 | 6 | 9.9 | 7.45 | 7.5 | 7.4 | 7.55 | 8.410621 |  | 7.4 | 8.7
| Mean |  | 9.933333 | 7.615 | 7.766667 | 7.4 | 7.533333 | 8.209977 | 8.345 | 7.316667 | 8.55
| Median |  | 9.9 | 7.555 | 7.8 | 7.4 | 7.55 | 8.198931 | 8.335 | 7.3 | 8.6
| Std Dev. |  | 0.05163978 | 0.1589654 | 0.242212 | 0.167332 | 0.09831921 | 0.1568706 | 0.1367479 | 0.04082483 | 0.2258318
| Rel.Std.Dev. |  | 0.5199% | 2.088% | 3.119% | 2.261% | 1.305% | 1.911% | 1.639% | 0.558% | 2.641%
| PDM3 |  | 26.78% | -2.81% | -0.8748% | -5.554% | -3.853% | 4.783% | 6.506% | -6.618% | 9.123%
| Z-Score (Absolute) |  | 3.3 | 0.31 | 0 | 0.56 | 0.35 | 0.67 | 0.88 | 0.68 | 1.19
| Analytical results for Sn in OREAS 920 (Certified Value 5.04 ppm) | [21 empty] | Certified
Sn | Round | Replicate | Lab | Lab | Lab | Lab | Lab | Lab | Lab | Lab | Lab | Lab | Lab | Lab | Lab | Lab | Lab | Lab | Lab | Lab | Lab |  | 1
| No | No | 01 | 02 | 03 | 04 | 05 | 06 | 07 | 09 | 10 | 11 | 13 | 14 | 15 | 16 | 17 | 18 | 19 | 21 | 22 |  | ppm
|  |  | 4A*MS | 4A*MS | 4A*MS | 4A*MS | 4A*MS | 4A*MS | 4A*MS | 4A*MS | 4A*MS | 4A*OES | 4A*OES/MS | 4A*MS | 4A*OES | 4A*OES/MS | 4A*OES | 4A*MS | 4A*OES | 4A*OES/MS | 4A*MS |  | 2
3
| 1 | 1 | 5 | 8.7 | 5.2 | 4 | < 1 | 5.1 | 4.6 | 5 | 4.9 | 10 | 4.928715 |  | < 10 | 2.868 | < 10 | < 1 | < 10 | 5.3 | 5.2 |  | 1
| 1 | 2 | 5.2 | 8.8 | 5.2 | 3 | < 1 | 4.8 | 4.4 | 5 | 5 | 4 | 4.940138 | 7.1 | < 10 | 4.492 | 10 | < 1 | < 10 | 5.3 | 5.1 |  | #N/A
| 1 | 3 | 5.2 | 8.6 | 5.2 | 3 | < 1 | 5 | 4.6 | 5 | 4.8 | 6 | 4.907153 | 7.2 | < 10 | 5.069 | < 10 | < 1 | < 10 | 5.4 | 5.1 |  | 16
| 1 | 4 | 5.1 | 8.7 | 5.2 | 3 | < 1 | 4.9 | 4.5 | 5 | 5 | 7 | 4.965664 | 7.4 | < 10 | 4.905 | < 10 | < 1 | < 10 | 4.9 | 5.1 |  | 5.035406
| 1 | 5 | 5.2 | 8.9 | 5.1 | 3 | 1 | 4.9 | 4.5 | 5 | 4.9 | 5 | 5.105265 | 7.7 | < 10 | 4.632 | 10 | 1 | < 10 | 5.3 | 5.1 |  | 51
| 1 | 6 | 5.2 | 8.8 | 5.1 | 3 | 2 | 5 | 4.4 | 5 | 5 | 6 | 4.901076 |  | < 10 | 4.576 | 10 | 2 | < 10 | 5.1 | 5.1
| Mean |  | 5.15 | 8.75 | 5.166667 | 3.166667 | 1.5 | 4.95 | 4.5 | 5 | 4.933333 | 6.333333 | 4.958002 | 7.35 |  | 4.423667 | 10 | 1.5 |  | 5.216667 | 5.116667
| Median |  | 5.2 | 8.75 | 5.2 | 3 | 1.5 | 4.95 | 4.5 | 5 | 4.95 | 6 | 4.934426 | 7.3 |  | 4.604 | 10 | 1.5 |  | 5.3 | 5.1
| Std Dev. |  | 0.083666 | 0.1048809 | 0.05163978 | 0.4082483 | 0.7071068 | 0.1048809 | 0.08944272 | 0 | 0.08164966 | 2.065591 | 0.07582641 | 0.2645751 |  | 0.7924031 | 0 | 0.7071068 |  | 0.1834848 | 0.04082483
| Rel.Std.Dev. |  | 1.625% | 1.199% | 0.9995% | 12.89% | 47.14% | 2.119% | 1.988% | 0% | 1.655% | 32.61% | 1.529% | 3.6% |  | 17.91% | 0% | 47.14% |  | 3.517% | 0.7979%
| PDM3 |  | 2.276% | 73.77% | 2.607% | -37.11% | -70.21% | -1.696% | -10.63% | -0.7031% | -2.027% | 25.78% | -1.537% | 45.97% |  | -12.15% | 98.59% | -70.21% |  | 3.6% | 1.614%
| Z-Score (Absolute) |  | 0.36 | 9.03 | 0.4 | 4.82 | 8.43 | 0.12 | 1.2 | 0 | 0.16 | 1.44 | 0.1 | 5.66 | NA | 0.64 | 12.04 | 8.43 | NA | 0.67 | 0.28
| Analytical results for Sr in OREAS 920 (Certified Value 82 ppm) | [21 empty] | Certified
Sr | Round | Replicate | Lab | Lab | Lab | Lab | Lab | Lab | Lab | Lab | Lab | Lab | Lab | Lab | Lab | Lab | Lab | Lab | Lab | Lab |  |  | 1
| No | No | 01 | 02 | 03 | 04 | 05 | 06 | 07 | 09 | 11 | 13 | 14 | 15 | 16 | 17 | 18 | 19 | 21 | 22 |  |  | ppm
|  |  | 4A*MS | 4A*OES | 4A*MS | 4A*MS | 4A*OES | 4A*MS | 4A*MS | 4A*MS | 4A*OES | 4A*OES/MS | 4A*MS | 4A*OES | 4A*OES/MS | 4A*OES | 4A*OES | 4A*OES | 4A*OES/MS | 4A*MS |  |  | 0
1
| 1 | 1 | 84 | 75.7 | 83.47 | 79.9 | 84 | 86.6 | 78.7 | 78.5 | 93 | 79.60119 |  | 92 | 71.177 | 83 | 79 | 80 | 78.5 | 85.4 |  |  | 1
| 1 | 2 | 84.7 | 77.2 | 84.35 | 77.6 | 82 | 80.4 | 77.3 | 80 | 91 | 80.77313 | 95.03 | 90 | 78.409 | 96 | 82 | 81 | 80.3 | 84.5 |  |  | #N/A
| 1 | 3 | 88.2 | 73.5 | 85.52 | 78.8 | 80 | 82.9 | 80.4 | 81 | 90 | 78.46567 | 96.45 | 89 | 77.478 | 88 | 80 | 80 | 79.9 | 83.9 |  |  | 16
| 1 | 4 | 86.2 | 76.4 | 85.26 | 76.6 | 74 | 83.1 | 79.3 | 80 | 88 | 78.21798 | 98.88 | 92 | 75.659 | 92 | 79 | 78 | 75.3 | 83.9 |  |  | 82.19706
| 1 | 5 | 83.5 | 73.2 | 86.04 | 79.7 | 73 | 81.2 | 79.5 | 80 | 93 | 80.35417 | 94.03 | 91 | 77.468 | 93 | 80 | 81 | 80.9 | 84.3 |  |  | 52
| 1 | 6 | 84.9 | 76.5 | 85.44 | 76.8 | 81 | 84 | 76.9 | 78.5 | 88 | 79.77844 |  | 98 | 76.527 | 89 | 82 | 81 | 80.8 | 81.6
| Mean |  | 85.25 | 75.41667 | 85.01333 | 78.23333 | 79 | 83.03333 | 78.68333 | 79.66667 | 90.5 | 79.53176 | 96.0975 | 92 | 76.11967 | 90.16667 | 80.33333 | 80.16667 | 79.28333 | 83.93333
| Median |  | 84.8 | 76.05 | 85.35 | 78.2 | 80.5 | 83 | 79 | 80 | 90.5 | 79.68981 | 95.74 | 91.5 | 76.9975 | 90.5 | 80 | 80.5 | 80.1 | 84.1
| Std Dev. |  | 1.712016 | 1.672623 | 0.9354714 | 1.44037 | 4.472136 | 2.189673 | 1.348209 | 0.9831921 | 2.258318 | 1.014456 | 2.104018 | 3.162278 | 2.596621 | 4.535049 | 1.36626 | 1.169045 | 2.135806 | 1.26912
| Rel.Std.Dev. |  | 2.008% | 2.218% | 1.1% | 1.841% | 5.661% | 2.637% | 1.713% | 1.234% | 2.495% | 1.276% | 2.189% | 3.437% | 3.411% | 5.03% | 1.701% | 1.458% | 2.694% | 1.512%
| PDM3 |  | 3.714% | -8.249% | 3.426% | -4.822% | -3.89% | 1.017% | -4.275% | -3.078% | 10.1% | -3.243% | 16.91% | 11.93% | -7.394% | 9.696% | -2.267% | -2.47% | -3.545% | 2.112%
| Z-Score (Absolute) |  | 1.09 | 1.15 | 1.03 | 0.51 | 0.33 | 0.58 | 0.41 | 0.18 | 2.28 | 0.21 | 3.56 | 2.35 | 0.76 | 2.21 | 0.03 | 0.03 | 0.09 | 0.79
| Analytical results for Ta in OREAS 920 (Certified Value 1.25 ppm) | [21 empty] | Certified
Ta | Round | Replicate | Lab | Lab | Lab | Lab | Lab | Lab | Lab | Lab | Lab | Lab | Lab | Lab | Lab | Lab | Lab | Lab |  |  |  |  | 1
| No | No | 01 | 02 | 03 | 04 | 05 | 06 | 07 | 09 | 13 | 14 | 15 | 16 | 18 | 19 | 21 | 22 |  |  |  |  | ppm
|  |  | 4A*MS | 4A*MS | 4A*MS | 4A*MS | 4A*MS | 4A*MS | 4A*MS | 4A*MS | 4A*OES/MS | 4A*MS | 4A*OES | 4A*OES/MS | 4A*MS | 4A*MS | 4A*OES/MS | 4A*MS |  |  |  |  | 2
2
| 1 | 1 | 0.94 | 5.76 | 1.21 | 0.7 | < 0.1 | 1.4 | 1.32 | 1.2 | 1.114125 |  | < 5 | 1.2 | < 0.1 | 2.8 | 1.84 | 1.36 |  |  |  |  | 1
| 1 | 2 | 0.97 | 5.82 | 1.32 | 0.5 | < 0.1 | 1.33 | 1.3 | 1.3 | 1.081312 | 1.33 | < 5 | 1.005 | < 0.1 | 2.4 | 1.57 | 1.35 |  |  |  |  | #N/A
| 1 | 3 | 0.96 | 5.38 | 1.17 | 0.7 | < 0.1 | 1.37 | 1.38 | 1.2 | 1.251025 | 1.41 | < 5 | 1.08 | < 0.1 | 2.1 | 1.53 | 1.35 |  |  |  |  | 16
| 1 | 4 | 0.94 | 5.45 | 1.11 | 0.4 | < 0.1 | 1.39 | 1.36 | 1.2 | 1.06129 | 1.4 | < 5 | 1.336 | < 0.1 | 1.9 | 1.41 | 1.32 |  |  |  |  | 1.245281
| 1 | 5 | 0.88 | 5.6 | 1.15 | 0.6 | < 0.1 | 1.33 | 1.3 | 1.2 | 1.12752 | 1.43 | < 5 | 1.072 | < 0.1 | 1.9 | 1.52 | 1.41 |  |  |  |  | 53
| 1 | 6 | 0.87 | 5.56 | 1.07 | < 0.1 | < 0.1 | 1.38 | 1.31 | 1.3 | 1.114656 |  | < 5 | 1.049 | < 0.1 | 1.8 | 1.5 | 1.29
| Mean |  | 0.9266667 | 5.595 | 1.171667 | 0.58 |  | 1.366667 | 1.328333 | 1.233333 | 1.124988 | 1.3925 |  | 1.123667 |  | 2.15 | 1.561667 | 1.346667
| Median |  | 0.94 | 5.58 | 1.16 | 0.6 |  | 1.375 | 1.315 | 1.2 | 1.11439 | 1.405 |  | 1.076 |  | 2 | 1.525 | 1.35
| Std Dev. |  | 0.04179314 | 0.1710848 | 0.08727352 | 0.130384 |  | 0.03011091 | 0.03371449 | 0.05163978 | 0.06645516 | 0.04349329 |  | 0.1225931 |  | 0.3834058 | 0.1463443 | 0.04033196
| Rel.Std.Dev. |  | 4.51% | 3.058% | 7.449% | 22.48% |  | 2.203% | 2.538% | 4.187% | 5.907% | 3.123% |  | 10.91% |  | 17.83% | 9.371% | 2.995%
| PDM3 |  | -25.59% | 349.3% | -5.911% | -53.42% |  | 9.748% | 6.669% | -0.9595% | -9.66% | 11.82% |  | -9.766% |  | 72.65% | 25.41% | 8.142%
| Z-Score (Absolute) |  | 1.52 | 16.19 | 0.59 | 2.84 | NA | 0.15 | 0 | 0.36 | 0.87 | 0.24 | NA | 0.94 | NA | 3.12 | 0.67 | 0.07
| Analytical results for Tb in OREAS 920 (Certified Value 1.06 ppm) | [21 empty] | Certified
Tb | Round | Replicate | Lab | Lab | Lab | Lab | Lab | Lab | Lab | Lab | Lab | Lab | Lab | [9 empty] | 1
| No | No | 02 | 03 | 04 | 05 | 09 | 13 | 14 | 16 | 18 | 19 | 21 | [9 empty] | ppm
|  |  | 4A*MS | 4A*MS | 4A*MS | 4A*MS | 4A*MS | 4A*OES/MS | 4A*MS | 4A*OES/MS | 4A*MS | 4A*MS | 4A*OES/MS | [9 empty] | 2
3
| 1 | 1 | 1.3 | 1.127 | 1.1 | 1 | 1.06 | 1.070652 |  | 1.129 | 1 | 1.1 | 1.23 | [9 empty] | 1
| 1 | 2 | 1.31 | 1.088 | 1.1 | 1 | 1.04 | 1.081629 | 1.062 | 1.137 | 1 | 1.1 | 1.24 | [9 empty] | #N/A
| 1 | 3 | 1.3 | 1.101 | 1.1 | 1 | 1.08 | 1.06618 | 1.117 | 1.061 | 1 | 1 | 1.25 | [9 empty] | 16
| 1 | 4 | 1.3 | 1.098 | 1.1 | 1 | 1.08 | 1.047867 | 1.068 | 1.107 | 1 | 1 | 1.16 | [9 empty] | 1.064083
| 1 | 5 | 1.31 | 1.091 | 1.2 | 1 | 1.06 | 1.051935 | 1.045 | 1.109 | 1 | 1.2 | 1.24 | [9 empty] | 54
| 1 | 6 | 1.3 | 1.07 | 1.1 | 1 | 1.02 | 1.031222 |  | 1.115 | 1 | 1.1 | 1.24
| Mean |  | 1.303333 | 1.095833 | 1.116667 | 1 | 1.056667 | 1.058248 | 1.073 | 1.109667 | 1 | 1.083333 | 1.226667
| Median |  | 1.3 | 1.0945 | 1.1 | 1 | 1.06 | 1.059057 | 1.065 | 1.112 | 1 | 1.1 | 1.24
| Std Dev. |  | 0.005163978 | 0.0187341 | 0.04082483 | 0 | 0.0233809 | 0.0181191 | 0.03090847 | 0.02655309 | 0 | 0.07527727 | 0.0332666
| Rel.Std.Dev. |  | 0.3962% | 1.71% | 3.656% | 0% | 2.213% | 1.712% | 2.881% | 2.393% | 0% | 6.949% | 2.712%
| PDM3 |  | 22.48% | 2.984% | 4.942% | -6.022% | -0.697% | -0.5484% | 0.838% | 4.284% | -6.022% | 1.809% | 15.28%
| Z-Score (Absolute) |  | 5.63 | 0.32 | 0.43 | 2.13 | 0.68 | 0.64 | 0.26 | 0.67 | 2.13 | 0 | 4.01
| Analytical results for Te in OREAS 920 (Certified Value < 0.05 ppm) | [21 empty] | Certified
Te | Round | Replicate | Lab | Lab | Lab | Lab | Lab | Lab | Lab | Lab | Lab | Lab | Lab | Lab | Lab | Lab | Lab | [5 empty] | 1
| No | No | 01 | 02 | 03 | 04 | 05 | 06 | 07 | 09 | 13 | 14 | 16 | 18 | 19 | 21 | 22 | [5 empty] | ppm
|  |  | 4A*MS | 4A*MS | 4A*MS | 4A*MS | 4A*MS | 4A*MS | 4A*MS | 4A*MS | 4A*OES/MS | 4A*MS | 4A*OES/MS | 4A*MS | 4A*MS | 4A*OES/MS | 4A*MS | [5 empty] | 3
3
| 1 | 1 | < 0.1 | 0.63 | < 0.05 | 0.1 | < 0.1 | < 0.05 | < 0.05 | < 0.2 | 0.05129161 |  | 0.119 | < 0.1 | < 1 | < 0.05 | < 0.05 | [5 empty] | 1
| 1 | 2 | < 0.1 | 0.61 | < 0.05 | < 0.1 | < 0.1 | < 0.05 | < 0.05 | < 0.2 | 0.05889834 | 0.16 | 0.1 | < 0.1 | < 1 | 0.05 | < 0.05 | [5 empty] | 7
| 1 | 3 | < 0.1 | 0.63 | < 0.05 | < 0.1 | < 0.1 | < 0.05 | < 0.05 | < 0.2 | 0.05893702 | 0.15 | 0.09 | < 0.1 | < 1 | < 0.05 | < 0.05 | [5 empty] | 16
| 1 | 4 | < 0.1 | 0.64 | < 0.05 | < 0.1 | < 0.1 | < 0.05 | < 0.05 | < 0.2 | < 0.05 | 0.15 | 0.098 | < 0.1 | < 1 | < 0.05 | < 0.05 | [5 empty] | < 0.05
| 1 | 5 | < 0.1 | 0.62 | < 0.05 | < 0.1 | < 0.1 | < 0.05 | < 0.05 | < 0.2 | 0.06348779 | 0.2 | < 0.05 | < 0.1 | < 1 | < 0.05 | < 0.05 | [5 empty] | 55
| 1 | 6 | < 0.1 | 0.63 | < 0.05 | < 0.1 | < 0.1 | < 0.05 | < 0.05 | < 0.2 | < 0.05 |  | < 0.05 | < 0.1 | < 1 | < 0.05 | < 0.05
| Mean |  |  | 0.6266667 |  | 0.1 |  |  |  |  | 0.05815369 | 0.165 | 0.10175 |  |  | 0.05
| Median |  |  | 0.63 |  | 0.1 |  |  |  |  | 0.05891768 | 0.155 | 0.099 |  |  | 0.05
| Std Dev. |  |  | 0.01032796 | [6 empty] | 0.005056643 | 0.02380476 | 0.01228481
| Rel.Std.Dev. |  |  | 1.648% | [6 empty] | 8.695% | 14.43% | 12.07%
PDM3
| Z-Score (Absolute) |  | NA | 14.06 | NA | 0.33 | NA | NA | NA | NA | 0.4 | 2.54 | 0.33 | NA | NA | 0.95 | NA
| Analytical results for Th in OREAS 920 (Certified Value 19.3 ppm) | [21 empty] | Certified
Th | Round | Replicate | Lab | Lab | Lab | Lab | Lab | Lab | Lab | Lab | Lab | Lab | Lab | Lab | Lab | Lab | Lab | Lab |  |  |  |  | 1
| No | No | 01 | 02 | 03 | 04 | 05 | 06 | 07 | 09 | 11 | 13 | 14 | 16 | 18 | 19 | 21 | 22 |  |  |  |  | ppm
|  |  | 4A*MS | 4A*MS | 4A*MS | 4A*MS | 4A*MS | 4A*MS | 4A*MS | 4A*MS | 4A*OES | 4A*OES/MS | 4A*MS | 4A*OES/MS | 4A*MS | 4A*MS | 4A*OES/MS | 4A*MS |  |  |  |  | 1
2
| 1 | 1 | 20.7 | 22.7 | 19.1 | 20.1 | 18.4 | 21.3 | 17.8 | 17.2 | 18 | 18.86306 |  | 18.915 | 17 | 21.33 | 19.9 | 20 |  |  |  |  | 1
| 1 | 2 | 20 | 22.6 | 18.86 | 19.7 | 17.7 | 19.2 | 16.6 | 17.1 | 18 | 18.74732 | 19.75 | 19.071 | 17.4 | 21.83 | 20.6 | 19.4 |  |  |  |  | #N/A
| 1 | 3 | 20.7 | 22.2 | 18.8 | 20.2 | 17.6 | 20.7 | 18.6 | 16.3 | 19 | 18.47692 | 20.08 | 16.545 | 17.2 | 20.98 | 20.8 | 19.4 |  |  |  |  | 16
| 1 | 4 | 20.5 | 22.3 | 18.6 | 19.2 | 17.4 | 19.7 | 18.3 | 17.3 | 17 | 18.56189 | 20.28 | 17.952 | 17.8 | 20.24 | 19 | 19.8 |  |  |  |  | 19.27025
| 1 | 5 | 20.7 | 22.5 | 18.69 | 20.5 | 17.7 | 19.8 | 17.4 | 16.8 | 20 | 18.73549 | 19.86 | 18.328 | 17.6 | 21.41 | 20.5 | 19.1 |  |  |  |  | 56
| 1 | 6 | 20 | 22.5 | 18.42 | 18.9 | 17.7 | 20.6 | 18 | 16.8 | 21 | 19.0143 |  | 17.479 | 18.2 | 21.58 | 20.4 | 19.7
| Mean |  | 20.43333 | 22.46667 | 18.745 | 19.76667 | 17.75 | 20.21667 | 17.78333 | 16.91667 | 18.83333 | 18.73316 | 19.9925 | 18.04833 | 17.53333 | 21.22833 | 20.2 | 19.56667
| Median |  | 20.6 | 22.5 | 18.745 | 19.9 | 17.7 | 20.2 | 17.9 | 16.95 | 18.5 | 18.74141 | 19.97 | 18.14 | 17.5 | 21.37 | 20.45 | 19.55
| Std Dev. |  | 0.3444803 | 0.1861899 | 0.2332166 | 0.6186006 | 0.3391165 | 0.7782459 | 0.7111024 | 0.3656045 | 1.47196 | 0.1955048 | 0.2357082 | 0.945368 | 0.4320494 | 0.5599077 | 0.660303 | 0.3265986
| Rel.Std.Dev. |  | 1.686% | 0.8287% | 1.244% | 3.13% | 1.911% | 3.85% | 3.999% | 2.161% | 7.816% | 1.044% | 1.179% | 5.238% | 2.464% | 2.638% | 3.269% | 1.669%
| PDM3 |  | 6.036% | 16.59% | -2.726% | 2.576% | -7.889% | 4.911% | -7.716% | -12.21% | -2.267% | -2.787% | 3.748% | -6.341% | -9.013% | 10.16% | 4.825% | 1.538%
| Z-Score (Absolute) |  | 0.7 | 1.85 | 0.26 | 0.32 | 0.89 | 0.57 | 0.8 | 1.29 | 0.21 | 0.26 | 0.45 | 0.65 | 0.94 | 1.15 | 0.7 | 0.21
| Analytical results for Ti in OREAS 920 (Certified Value 0.488 wt.%) | [21 empty] | Certified
Ti | Round | Replicate | Lab | Lab | Lab | Lab | Lab | Lab | Lab | Lab | Lab | Lab | Lab | Lab | Lab | Lab | Lab | Lab | Lab |  |  |  | 1
| No | No | 01 | 02 | 03 | 04 | 05 | 06 | 07 | 09 | 11 | 13 | 15 | 16 | 17 | 18 | 19 | 21 | 22 |  |  |  | wt.%
|  |  | 4A*OES | 4A*OES | 4A*OES | 4A*OES | 4A*OES | 4A*MS | 4A*MS | 4A*OES | 4A*OES | 4A*OES/MS | 4A*OES | 4A*OES/MS | 4A*OES | 4A*OES | 4A*OES | 4A*OES/MS | 4A*MS |  |  |  | 3
3
| 1 | 1 | 0.535 | 0.46 | 0.4966 | 0.34 | 0.23 | 0.475 | 0.461 | 0.5 | 0.48 | 0.5050623 | 0.56 | 0.482 | 0.3491 | 0.09 | 0.5 | 0.46 | 0.5 |  |  |  | 1
| 1 | 2 | 0.537 | 0.48 | 0.4993 | 0.28 | 0.18 | 0.463 | 0.45 | 0.5 | 0.48 | 0.5145203 | 0.59 | 0.497 | 0.3998 | 0.09 | 0.5 | 0.47 | 0.486 |  |  |  | #N/A
| 1 | 3 | 0.542 | 0.46 | 0.5014 | 0.31 | 0.2 | 0.482 | 0.459 | 0.5 | 0.47 | 0.5129356 | 0.57 | 0.396 | 0.383 | 0.09 | 0.5 | 0.47 | 0.493 |  |  |  | 16
| 1 | 4 | 0.521 | 0.47 | 0.4935 | 0.32 | 0.19 | 0.484 | 0.464 | 0.5 | 0.47 | 0.5161761 | 0.57 | 0.48 | 0.3813 | 0.11 | 0.5 | 0.44 | 0.486 |  |  |  | 0.4884267
| 1 | 5 | 0.536 | 0.47 | 0.492 | 0.3 | 0.16 | 0.479 | 0.461 | 0.49 | 0.5 | 0.49 | 0.58 | 0.478 | 0.3935 | 0.15 | 0.5 | 0.47 | 0.484 |  |  |  | 57
| 1 | 6 | 0.531 | 0.47 | 0.4852 | 0.4 | 0.22 | 0.484 | 0.459 | 0.5 | 0.49 | 0.5080315 | 0.55 | 0.478 | 0.3951 | 0.2 | 0.5 | 0.47 | 0.484
| Mean |  | 0.5336667 | 0.4683333 | 0.4946667 | 0.325 | 0.1966667 | 0.4778333 | 0.459 | 0.4983333 | 0.4816667 | 0.5077876 | 0.57 | 0.4685 | 0.3836333 | 0.1216667 | 0.5 | 0.4633333 | 0.4888333
| Median |  | 0.5355 | 0.47 | 0.49505 | 0.315 | 0.195 | 0.4805 | 0.46 | 0.5 | 0.48 | 0.5104836 | 0.57 | 0.479 | 0.38825 | 0.1 | 0.5 | 0.47 | 0.486
| Std Dev. |  | 0.007146095 | 0.007527727 | 0.005807466 | 0.041833 | 0.02581989 | 0.008035339 | 0.004774935 | 0.004082483 | 0.01169045 | 0.009654869 | 0.01414214 | 0.0362312 | 0.01837712 | 0.04490731 | 0 | 0.0121106 | 0.006400521
| Rel.Std.Dev. |  | 1.339% | 1.607% | 1.174% | 12.87% | 13.13% | 1.682% | 1.04% | 0.8192% | 2.427% | 1.901% | 2.481% | 7.733% | 4.79% | 36.91% | 0% | 2.614% | 1.309%
| PDM3 |  | 9.262% | -4.114% | 1.278% | -33.46% | -59.73% | -2.169% | -6.025% | 2.028% | -1.384% | 3.964% | 16.7% | -4.08% | -21.46% | -75.09% | 2.369% | -5.138% | 0.08324%
| Z-Score (Absolute) |  | 1.91 | 0.49 | 0.48 | 5.76 | 10.48 | 0.14 | 0.83 | 0.61 | 0 | 0.96 | 3.25 | 0.05 | 3.35 | 13.82 | 0.67 | 0.5 | 0.26
| Analytical results for Tl in OREAS 920 (Certified Value 0.92 ppm) | [21 empty] | Certified
Tl | Round | Replicate | Lab | Lab | Lab | Lab | Lab | Lab | Lab | Lab | Lab | Lab | Lab | Lab | Lab | Lab | Lab | Lab |  |  |  |  | 1
| No | No | 01 | 02 | 03 | 04 | 05 | 06 | 07 | 09 | 13 | 14 | 16 | 17 | 18 | 19 | 21 | 22 |  |  |  |  | ppm
|  |  | 4A*MS | 4A*MS | 4A*MS | 4A*MS | 4A*MS | 4A*MS | 4A*MS | 4A*MS | 4A*OES/MS | 4A*MS | 4A*OES/MS | 4A*OES | 4A*MS | 4A*MS | 4A*OES/MS | 4A*MS |  |  |  |  | 2
3
| 1 | 1 | 0.87 | 0.94 | 0.9 | 1.06 | 0.92 | 1 | 0.88 | 0.9 | 0.8993115 |  | 0.937 | < 2 | 0.9 | 1.03 | 0.94 | 0.88 |  |  |  |  | 1
| 1 | 2 | 0.84 | 0.94 | 0.89 | 1.03 | 0.87 | 0.91 | 0.85 | 0.9 | 0.9170531 | 0.94 | 0.926 | < 2 | 0.85 | 0.98 | 0.95 | 0.8 |  |  |  |  | #N/A
| 1 | 3 | 0.83 | 0.94 | 0.89 | 1.08 | 0.88 | 0.96 | 0.89 | 0.9 | 0.898945 | 0.95 | 0.899 | < 2 | 0.82 | 1.01 | 0.97 | 0.87 |  |  |  |  | 16
| 1 | 4 | 0.85 | 0.94 | 0.9 | 1 | 0.85 | 0.96 | 0.9 | 0.9 | 0.9298661 | 1.04 | 0.894 | < 2 | 0.87 | 0.97 | 0.87 | 0.93 |  |  |  |  | 0.9219661
| 1 | 5 | 0.85 | 0.94 | 0.91 | 1.09 | 0.88 | 0.95 | 0.87 | 0.9 | 0.8989573 | 1 | 0.908 | < 2 | 0.86 | 1.04 | 0.94 | 0.91 |  |  |  |  | 58
| 1 | 6 | 0.82 | 0.94 | 0.88 | 0.98 | 0.87 | 0.95 | 0.86 | 0.9 | 0.9218154 |  | 0.914 | < 2 | 0.88 | 1 | 0.94 | 0.89
| Mean |  | 0.8433333 | 0.94 | 0.895 | 1.04 | 0.8783333 | 0.955 | 0.875 | 0.9 | 0.9109914 | 0.9825 | 0.913 |  | 0.8633333 | 1.005 | 0.935 | 0.88
| Median |  | 0.845 | 0.94 | 0.895 | 1.045 | 0.875 | 0.955 | 0.875 | 0.9 | 0.9081823 | 0.975 | 0.911 |  | 0.865 | 1.005 | 0.94 | 0.885
| Std Dev. |  | 0.0175119 | 1.216188e-16 | 0.01048809 | 0.04427189 | 0.02316607 | 0.02880972 | 0.01870829 | 0 | 0.01368584 | 0.04645787 | 0.01629724 |  | 0.0273252 | 0.02738613 | 0.03391165 | 0.04472136
| Rel.Std.Dev. |  | 2.077% | 1.294e-14% | 1.172% | 4.257% | 2.638% | 3.017% | 2.138% | 0% | 1.502% | 4.729% | 1.785% |  | 3.165% | 2.725% | 3.627% | 5.082%
| PDM3 |  | -8.529% | 1.956% | -2.925% | 12.8% | -4.733% | 3.583% | -5.094% | -2.383% | -1.19% | 6.566% | -0.9725% |  | -6.36% | 9.006% | 1.414% | -4.552%
| Z-Score (Absolute) |  | 1.27 | 0.54 | 0.3 | 2.42 | 0.61 | 0.82 | 0.67 | 0.21 | 0 | 1.34 | 0.04 | NA | 0.89 | 1.76 | 0.69 | 0.58
| Analytical results for Tm in OREAS 920 (Certified Value 0.54 ppm) | [21 empty] | Certified
Tm | Round | Replicate | Lab | Lab | Lab | Lab | Lab | Lab | Lab | Lab | Lab | [11 empty] | 1
| No | No | 02 | 03 | 04 | 05 | 09 | 13 | 14 | 18 | 19 | [11 empty] | ppm
|  |  | 4A*MS | 4A*MS | 4A*MS | 4A*MS | 4A*MS | 4A*OES/MS | 4A*MS | 4A*MS | 4A*MS | [11 empty] | 2
3
| 1 | 1 | 0.59 | 0.49 | 0.6 | 0.5 | 0.54 | 0.5322434 |  | 0.5 | 0.5 | [11 empty] | 1
| 1 | 2 | 0.6 | 0.48 | 0.6 | 0.5 | 0.54 | 0.5000022 | 0.57 | 0.5 | 0.6 | [11 empty] | #N/A
| 1 | 3 | 0.59 | 0.48 | 0.6 | 0.5 | 0.54 | 0.5020605 | 0.58 | 0.5 | 0.5 | [11 empty] | 16
| 1 | 4 | 0.59 | 0.49 | 0.6 | 0.5 | 0.54 | 0.5127238 | 0.6 | 0.5 | 0.5 | [11 empty] | 0.5367114
| 1 | 5 | 0.6 | 0.47 | 0.6 | 0.5 | 0.54 | 0.5011253 | 0.55 | 0.5 | 0.6 | [11 empty] | 59
| 1 | 6 | 0.59 | 0.46 | 0.5 | 0.5 | 0.52 | 0.514259 |  | 0.5 | 0.5
| Mean |  | 0.5933333 | 0.4783333 | 0.5833333 | 0.5 | 0.5366667 | 0.5104024 | 0.575 | 0.5 | 0.5333333
| Median |  | 0.59 | 0.48 | 0.6 | 0.5 | 0.54 | 0.5073922 | 0.575 | 0.5 | 0.5
| Std Dev. |  | 0.005163978 | 0.01169045 | 0.04082483 | 0 | 0.008164966 | 0.01233784 | 0.02081666 | 0 | 0.05163978
| Rel.Std.Dev. |  | 0.8703% | 2.444% | 6.999% | 0% | 1.521% | 2.417% | 3.62% | 0% | 9.682%
| PDM3 |  | 10.55% | -10.88% | 8.687% | -6.84% | -0.00833% | -4.902% | 7.134% | -6.84% | -0.6294%
| Z-Score (Absolute) |  | 1.21 | 1.11 | 1.35 | 0.67 | 0.13 | 0.46 | 0.84 | 0.67 | 0
| Analytical results for U in OREAS 920 (Certified Value 3.74 ppm) | [21 empty] | Certified
U | Round | Replicate | Lab | Lab | Lab | Lab | Lab | Lab | Lab | Lab | Lab | Lab | Lab | Lab | Lab | Lab | Lab | Lab |  |  |  |  | 1
| No | No | 01 | 02 | 03 | 04 | 05 | 06 | 07 | 09 | 11 | 13 | 14 | 16 | 18 | 19 | 21 | 22 |  |  |  |  | ppm
|  |  | 4A*MS | 4A*MS | 4A*MS | 4A*MS | 4A*MS | 4A*MS | 4A*MS | 4A*MS | 4A*OES | 4A*OES/MS | 4A*MS | 4A*OES/MS | 4A*MS | 4A*MS | 4A*OES/MS | 4A*MS |  |  |  |  | 2
3
| 1 | 1 | 3.8 | 3.81 | 3.95 | 3.9 | 3.7 | 4 | 3.7 | 3.8 | < 20 | 3.845899 |  | 3.753 | 3.5 | 4.16 | 3.88 | 3.6 |  |  |  |  | 1
| 1 | 2 | 3.86 | 3.82 | 3.77 | 3.8 | 3.5 | 3.7 | 3.6 | 3.9 | < 20 | 3.692712 | 3.96 | 3.675 | 3.5 | 4.34 | 4.03 | 3.5 |  |  |  |  | #N/A
| 1 | 3 | 3.91 | 3.79 | 3.8 | 3.9 | 3.5 | 3.8 | 3.7 | 3.9 | < 20 | 3.537419 | 4.23 | 3.592 | 3.4 | 4.16 | 4.03 | 3.6 |  |  |  |  | 16
| 1 | 4 | 3.93 | 3.79 | 3.71 | 3.8 | 3.5 | 3.7 | 3.8 | 3.8 | < 20 | 3.616052 | 4.09 | 3.539 | 3.5 | 3.96 | 3.7 | 3.6 |  |  |  |  | 3.740847
| 1 | 5 | 3.72 | 3.83 | 3.7 | 3.9 | 3.5 | 3.7 | 3.6 | 3.9 | < 20 | 3.647734 | 4.04 | 3.602 | 3.4 | 4.32 | 3.97 | 3.5 |  |  |  |  | 60
| 1 | 6 | 3.8 | 3.8 | 3.75 | 3.6 | 3.5 | 3.8 | 3.6 | 3.8 | < 20 | 3.706299 |  | 3.712 | 3.5 | 4.11 | 3.97 | 3.6
| Mean |  | 3.836667 | 3.806667 | 3.78 | 3.816667 | 3.533333 | 3.783333 | 3.666667 | 3.85 |  | 3.674353 | 4.08 | 3.6455 | 3.466667 | 4.175 | 3.93 | 3.566667
| Median |  | 3.83 | 3.805 | 3.76 | 3.85 | 3.5 | 3.75 | 3.65 | 3.85 |  | 3.670223 | 4.065 | 3.6385 | 3.5 | 4.16 | 3.97 | 3.6
| Std Dev. |  | 0.07865537 | 0.01632993 | 0.09121403 | 0.1169045 | 0.08164966 | 0.1169045 | 0.08164966 | 0.05477226 |  | 0.1035801 | 0.1134313 | 0.08117327 | 0.05163978 | 0.140819 | 0.1253794 | 0.05163978
| Rel.Std.Dev. |  | 2.05% | 0.429% | 2.413% | 3.063% | 2.311% | 3.09% | 2.227% | 1.423% |  | 2.819% | 2.78% | 2.227% | 1.49% | 3.373% | 3.19% | 1.448%
| PDM3 |  | 2.561% | 1.759% | 1.047% | 2.027% | -5.547% | 1.136% | -1.983% | 2.918% |  | -1.778% | 9.066% | -2.549% | -7.329% | 11.61% | 5.056% | -4.656%
| Z-Score (Absolute) |  | 0.61 | 0.41 | 0 | 0.47 | 1.65 | 0.04 | 0.53 | 0.7 | NA | 0.48 | 2.24 | 0.67 | 1.87 | 2.88 | 1.54 | 1.2
| Analytical results for V in OREAS 920 (Certified Value 97 ppm) | [21 empty] | Certified
V | Round | Replicate | Lab | Lab | Lab | Lab | Lab | Lab | Lab | Lab | Lab | Lab | Lab | Lab | Lab | Lab | Lab | Lab | Lab |  |  |  | 1
| No | No | 01 | 02 | 03 | 04 | 05 | 06 | 07 | 09 | 11 | 13 | 15 | 16 | 17 | 18 | 19 | 21 | 22 |  |  |  | ppm
|  |  | 4A*OES | 4A*OES | 4A*OES | 4A*MS | 4A*MS | 4A*MS | 4A*MS | 4A*OES | 4A*OES | 4A*OES/MS | 4A*OES | 4A*OES/MS | 4A*OES | 4A*OES | 4A*OES | 4A*OES/MS | 4A*MS |  |  |  | 0
1
| 1 | 1 | 96 | 105 | 102 | 92 | 63 | 99 | 91 | 100 | 100 | 104 | 120 | 94.215 | 85 | 41 | 99 | 92 | 101 |  |  |  | 1
| 1 | 2 | 98 | 109 | 103 | 83 | 42 | 96 | 89 | 95 | 99 | 106 | 120 | 97.972 | 95 | 41 | 101 | 95 | 99 |  |  |  | #N/A
| 1 | 3 | 95 | 105 | 105 | 89 | 49 | 101 | 90 | 95 | 98 | 107 | 116 | 87.56 | 93 | 39 | 99 | 96 | 99 |  |  |  | 16
| 1 | 4 | 98 | 108 | 101 | 84 | 58 | 100 | 91 | 100 | 97 | 110 | 116 | 63.259 | 92 | 43 | 96 | 91 | 97 |  |  |  | 97.43679
| 1 | 5 | 99 | 106 | 102 | 87 | 58 | 100 | 90 | 100 | 104 | 108 | 116 | 84.355 | 94 | 49 | 99 | 99 | 97 |  |  |  | 61
| 1 | 6 | 96 | 107 | 101 | 88 | 62 | 102 | 90 | 100 | 101 | 105 | 116 | 88.473 | 94 | 59 | 101 | 95 | 97
| Mean |  | 97 | 106.6667 | 102.3333 | 87.16667 | 55.33333 | 99.66667 | 90.16667 | 98.33333 | 99.83333 | 106.6667 | 117.3333 | 85.97233 | 92.16667 | 45.33333 | 99.16667 | 94.66667 | 98.33333
| Median |  | 97 | 106.5 | 102 | 87.5 | 58 | 100 | 90 | 100 | 99.5 | 106.5 | 116 | 88.0165 | 93.5 | 42 | 99 | 95 | 98
| Std Dev. |  | 1.549193 | 1.632993 | 1.505545 | 3.311596 | 8.189424 | 2.065591 | 0.7527727 | 2.581989 | 2.483277 | 2.160247 | 2.065591 | 12.1591 | 3.656045 | 7.527727 | 1.834848 | 2.875181 | 1.632993
| Rel.Std.Dev. |  | 1.597% | 1.531% | 1.471% | 3.799% | 14.8% | 2.072% | 0.8349% | 2.626% | 2.487% | 2.025% | 1.76% | 14.14% | 3.967% | 16.61% | 1.85% | 3.037% | 1.661%
| PDM3 |  | -0.4483% | 9.473% | 5.025% | -10.54% | -43.21% | 2.289% | -7.461% | 0.9201% | 2.46% | 9.473% | 20.42% | -11.77% | -5.409% | -53.47% | 1.775% | -2.843% | 0.9201%
| Z-Score (Absolute) |  | 0.19 | 1.19 | 0.57 | 1.59 | 6.13 | 0.19 | 1.16 | 0 | 0.21 | 1.19 | 2.71 | 1.11 | 0.67 | 7.94 | 0.12 | 0.52 | 0
| Analytical results for W in OREAS 920 (Certified Value 3.11 ppm) | [21 empty] | Certified
W | Round | Replicate | Lab | Lab | Lab | Lab | Lab | Lab | Lab | Lab | Lab | Lab | Lab | Lab | Lab | Lab | Lab | Lab | Lab | Lab |  |  | 1
| No | No | 01 | 02 | 03 | 04 | 05 | 06 | 07 | 09 | 11 | 13 | 14 | 15 | 16 | 17 | 18 | 19 | 21 | 22 |  |  | ppm
|  |  | 4A*MS | 4A*MS | 4A*MS | 4A*OES | 4A*OES | 4A*MS | 4A*MS | 4A*MS | 4A*OES | 4A*OES/MS | 4A*MS | 4A*OES | 4A*OES/MS | 4A*OES | 4A*OES | 4A*MS | 4A*OES/MS | 4A*MS |  |  | 2
2
| 1 | 1 | 2.6 | 5.5 | 2.5 | < 5 | < 5 | 3.6 | 2.8 | 3 | 4 | 3.099061 |  | < 10 | 4.9 | < 10 | < 5 | 3 | 3.6 | 3.4 |  |  | 1
| 1 | 2 | 2.5 | 5.5 | 2.2 | < 5 | < 5 | 3.3 | 2.7 | 3 | < 4 | 2.906488 | 3.2 | < 10 | 4.7 | < 10 | < 5 | 3 | 3.3 | 3.2 |  |  | #N/A
| 1 | 3 | 2.4 | 5.4 | 2.4 | < 5 | < 5 | 3.3 | 2.9 | 2.5 | 4 | 3.095346 | 3.2 | < 10 | 4.3 | < 10 | < 5 | 3 | 3.3 | 3.3 |  |  | 16
| 1 | 4 | 2.4 | 5.4 | 2.4 | < 5 | < 5 | 3.3 | 2.9 | 3 | 4 | 3.037946 | 3.3 | < 10 | 4.3 | < 10 | < 5 | 3 | 3 | 3.3 |  |  | 3.10799
| 1 | 5 | 2.4 | 5.5 | 2.4 | < 5 | < 5 | 3.2 | 2.8 | 3 | 4 | 2.980157 | 3 | < 10 | 1.628 | < 10 | < 5 | 3 | 3.4 | 3 |  |  | 62
| 1 | 6 | 2.6 | 5.5 | 2.3 | < 5 | < 5 | 3.2 | 2.9 | 3 | 4 | 2.958392 |  | < 10 | 1.349 | < 10 | < 5 | 3 | 3.3 | 3.4
| Mean |  | 2.483333 | 5.466667 | 2.366667 |  |  | 3.316667 | 2.833333 | 2.916667 | 4 | 3.012898 | 3.175 |  | 3.5295 |  |  | 3 | 3.316667 | 3.266667
| Median |  | 2.45 | 5.5 | 2.4 |  |  | 3.3 | 2.85 | 3 | 4 | 3.009051 | 3.2 |  | 4.3 |  |  | 3 | 3.3 | 3.3
| Std Dev. |  | 0.09831921 | 0.05163978 | 0.1032796 |  |  | 0.147196 | 0.08164966 | 0.2041241 | 0 | 0.07773687 | 0.1258306 |  | 1.600373 |  |  | 0 | 0.194079 | 0.1505545
| Rel.Std.Dev. |  | 3.959% | 0.9446% | 4.364% |  |  | 4.438% | 2.882% | 6.999% | 0% | 2.58% | 3.963% |  | 45.34% |  |  | 0% | 5.852% | 4.609%
| PDM3 |  | -20.1% | 75.89% | -23.85% |  |  | 6.714% | -8.837% | -6.156% | 28.7% | -3.06% | 2.156% |  | 13.56% |  |  | -3.475% | 6.714% | 5.105%
| Z-Score (Absolute) |  | 2.67 | 8.83 | 3.11 | NA | NA | 0.33 | 1.32 | 0.67 | 3.18 | 0.62 | 0 | NA | 2.15 | NA | NA | 0.67 | 0.55 | 0.35
| Analytical results for Y in OREAS 920 (Certified Value 33.2 ppm) | [21 empty] | Certified
Y | Round | Replicate | Lab | Lab | Lab | Lab | Lab | Lab | Lab | Lab | Lab | Lab | Lab | Lab | Lab | Lab | Lab | Lab | Lab | Lab |  |  | 1
| No | No | 01 | 02 | 03 | 04 | 05 | 06 | 07 | 09 | 11 | 13 | 14 | 15 | 16 | 17 | 18 | 19 | 21 | 22 |  |  | ppm
|  |  | 4A*MS | 4A*MS | 4A*MS | 4A*OES | 4A*MS | 4A*MS | 4A*MS | 4A*MS | 4A*OES | 4A*OES/MS | 4A*MS | 4A*OES | 4A*OES/MS | 4A*OES | 4A*OES | 4A*OES | 4A*OES/MS | 4A*MS |  |  | 1
2
| 1 | 1 | 34.3 | 38.8 | 32.79 | 35 | 32.1 | 36.8 | 32.6 | 34.7 | 29 | 32.45658 |  | 26 | 36.252 | 20 | 34 | 32 | 32.6 | 32.4 |  |  | 1
| 1 | 2 | 35.3 | 39 | 32.42 | 34 | 31 | 33.9 | 30.6 | 35.1 | 28 | 32.53047 | 38.48 | 26 | 37.224 | 22 | 34 | 32 | 33.2 | 31.4 |  |  | #N/A
| 1 | 3 | 35.4 | 38.7 | 33.21 | 34 | 31.6 | 35 | 34.5 | 35.6 | 29 | 32.7559 | 38.73 | 27 | 33.59 | 16 | 34 | 33 | 33.7 | 31.9 |  |  | 16
| 1 | 4 | 35.3 | 38.9 | 32.95 | 34 | 31.5 | 34.9 | 32.8 | 36.6 | 28 | 32.35345 | 38.71 | 29 | 35.853 | 20 | 33 | 32 | 31.1 | 32.6 |  |  | 33.23448
| 1 | 5 | 34.7 | 38.9 | 32.66 | 35 | 32 | 34.4 | 32.6 | 36 | 30 | 33.52944 | 37.62 | 28 | 36.372 | 20 | 33 | 32 | 34 | 31.1 |  |  | 63
| 1 | 6 | 34.7 | 38.9 | 32.18 | 34 | 31.9 | 34.6 | 32.4 | 35.2 | 30 | 32.88811 |  | 26 | 36.543 | 19 | 32 | 32 | 33.6 | 31.5
| Mean |  | 34.95 | 38.86667 | 32.70167 | 34.33333 | 31.68333 | 34.93333 | 32.58333 | 35.53333 | 29 | 32.75232 | 38.385 | 27 | 35.97233 | 19.5 | 33.33333 | 32.16667 | 33.03333 | 31.81667
| Median |  | 35 | 38.9 | 32.725 | 34 | 31.75 | 34.75 | 32.6 | 35.4 | 29 | 32.64318 | 38.595 | 26.5 | 36.312 | 20 | 33.5 | 32 | 33.4 | 31.7
| Std Dev. |  | 0.4460942 | 0.1032796 | 0.3690754 | 0.5163978 | 0.4070217 | 0.9953224 | 1.240027 | 0.6860515 | 0.8944272 | 0.4285178 | 0.5224621 | 1.264911 | 1.250602 | 1.974842 | 0.8164966 | 0.4082483 | 1.063328 | 0.5913262
| Rel.Std.Dev. |  | 1.276% | 0.2657% | 1.129% | 1.504% | 1.285% | 2.849% | 3.806% | 1.931% | 3.084% | 1.308% | 1.361% | 4.685% | 3.477% | 10.13% | 2.449% | 1.269% | 3.219% | 1.859%
| PDM3 |  | 5.162% | 16.95% | -1.603% | 3.306% | -4.667% | 5.112% | -1.959% | 6.917% | -12.74% | -1.451% | 15.5% | -18.76% | 8.238% | -41.33% | 0.2974% | -3.213% | -0.6052% | -4.266%
| Z-Score (Absolute) |  | 0.89 | 2.73 | 0.16 | 0.61 | 0.64 | 0.71 | 0.22 | 1.17 | 1.9 | 0.14 | 2.5 | 2.83 | 1.6 | 6.02 | 0.14 | 0.41 | 0.18 | 0.57
| Analytical results for Yb in OREAS 920 (Certified Value 3.33 ppm) | [21 empty] | Certified
Yb | Round | Replicate | Lab | Lab | Lab | Lab | Lab | Lab | Lab | Lab | Lab | Lab | Lab | [9 empty] | 1
| No | No | 02 | 03 | 04 | 05 | 09 | 13 | 14 | 16 | 18 | 19 | 21 | [9 empty] | ppm
|  |  | 4A*MS | 4A*MS | 4A*MS | 4A*MS | 4A*MS | 4A*OES/MS | 4A*MS | 4A*OES/MS | 4A*MS | 4A*MS | 4A*OES/MS | [9 empty] | 2
3
| 1 | 1 | 4.3 | 3.25 | 3.3 | 3.6 | 3.45 | 3.598196 |  | 3.193 | 3 | 3.5 | 3.3 | [9 empty] | 1
| 1 | 2 | 4.3 | 3.11 | 3.2 | 3.3 | 3.45 | 3.402447 | 3.6 | 3.245 | 3 | 3.5 | 3.4 | [9 empty] | #N/A
| 1 | 3 | 4.3 | 3.14 | 3.3 | 3.3 | 3.3 | 3.433456 | 3.86 | 3.072 | 2.9 | 3.5 | 3.4 | [9 empty] | 16
| 1 | 4 | 4.3 | 3.15 | 3.1 | 3.3 | 3.4 | 3.399971 | 3.78 | 3.106 | 3.1 | 3.5 | 3.1 | [9 empty] | 3.327816
| 1 | 5 | 4.3 | 3.12 | 3.3 | 3.3 | 3.35 | 3.407882 | 3.69 | 3.192 | 3 | 3.7 | 3.4 | [9 empty] | 64
| 1 | 6 | 4.3 | 3.07 | 3 | 3.3 | 3.3 | 3.45 |  | 3.184 | 3 | 3.5 | 3.4
| Mean |  | 4.3 | 3.14 | 3.2 | 3.35 | 3.375 | 3.448659 | 3.7325 | 3.165333 | 3 | 3.533333 | 3.333333
| Median |  | 4.3 | 3.13 | 3.25 | 3.3 | 3.375 | 3.420669 | 3.735 | 3.188 | 3 | 3.5 | 3.4
| Std Dev. |  | 0 | 0.060663 | 0.1264911 | 0.1224745 | 0.06892024 | 0.07584617 | 0.112361 | 0.0638801 | 0.06324555 | 0.08164966 | 0.121106
| Rel.Std.Dev. |  | 0% | 1.932% | 3.953% | 3.656% | 2.042% | 2.199% | 3.01% | 2.018% | 2.108% | 2.311% | 3.633%
| PDM3 |  | 29.21% | -5.644% | -3.841% | 0.6666% | 1.418% | 3.631% | 12.16% | -4.883% | -9.851% | 6.176% | 0.1658%
| Z-Score (Absolute) |  | 3.49 | 0.77 | 0.55 | 0 | 0.09 | 0.36 | 1.41 | 0.68 | 1.29 | 0.67 | 0.06
| Analytical results for Zn in OREAS 920 (Certified Value 116 ppm) | [21 empty] | Certified
Zn | Round | Replicate | Lab | Lab | Lab | Lab | Lab | Lab | Lab | Lab | Lab | Lab | Lab | Lab | Lab | Lab | Lab | Lab | Lab | Lab | Lab |  | 1
| No | No | 01 | 02 | 03 | 04 | 05 | 06 | 07 | 08 | 09 | 10 | 11 | 13 | 15 | 16 | 17 | 18 | 19 | 21 | 22 |  | ppm
|  |  | 4A*OES | 4A*OES | 4A*OES | 4A*OES | 4A*MS | 4A*MS | 4A*MS | 4A*OES | 4A*OES | 4A*OES | 4A*OES | 4A*OES/MS | 4A*OES | 4A*OES/MS | 4A*OES | 4A*OES | 4A*OES | 4A*OES/MS | 4A*MS |  | 0
0
| 1 | 1 | 134 | 137 | 128 | 117 | 122 | 119 | 118 | 132.13455 | 116 | 115 | 111 | 115.4087 | 130 | 96.201 | 103 | 114 | 118 | 112 | 117 |  | 1
| 1 | 2 | 135 | 134 | 115 | 117 | 115 | 114 | 112 | 118.1591 | 116 | 121 | 120 | 117.1078 | 126 | 105.635 | 115 | 115 | 115 | 118 | 117 |  | #N/A
| 1 | 3 | 128 | 128 | 117 | 114 | 117 | 119 | 116 | 126.10015 | 114 | 113 | 106 | 115.0922 | 128 | 102.586 | 106 | 114 | 115 | 109 | 116 |  | 16
| 1 | 4 | 132 | 132 | 116 | 118 | 121 | 121 | 118 | 137.826 | 118 | 116 | 105 | 115 | 128 | 103.065 | 101 | 115 | 116 | 104 | 115 |  | 116.2673
| 1 | 5 | 131 | 128 | 113 | 117 | 123 | 120 | 116 | 125.73725 | 120 | 112 | 110 | 118.2609 | 126 | 100.711 | 104 | 112 | 118 | 110 | 117 |  | 65
| 1 | 6 | 136 | 130 | 116 | 113 | 120 | 120 | 116 | 121.65795 | 122 | 114 | 108 | 115.4451 | 132 | 104.625 | 104 | 115 | 116 | 112 | 117
| Mean |  | 132.6667 | 131.5 | 117.5 | 116 | 119.6667 | 118.8333 | 116 | 126.9358 | 117.6667 | 115.1667 | 110 | 116.0525 | 128.3333 | 102.1372 | 105.5 | 114.1667 | 116.3333 | 110.8333 | 116.5
| Median |  | 133 | 131 | 116 | 117 | 120.5 | 119.5 | 116 | 125.9187 | 117 | 114.5 | 109 | 115.4269 | 128 | 102.8255 | 104 | 114.5 | 116 | 111 | 117
| Std Dev. |  | 2.94392 | 3.563706 | 5.319774 | 2 | 3.076795 | 2.483277 | 2.19089 | 7.108368 | 2.94392 | 3.188521 | 5.403702 | 1.326959 | 2.33809 | 3.369229 | 4.929503 | 1.169045 | 1.36626 | 4.578937 | 0.83666
| Rel.Std.Dev. |  | 2.219% | 2.71% | 4.527% | 1.724% | 2.571% | 2.09% | 1.889% | 5.6% | 2.502% | 2.769% | 4.912% | 1.143% | 1.822% | 3.299% | 4.673% | 1.024% | 1.174% | 4.131% | 0.7182%
| PDM3 |  | 14.1% | 13.1% | 1.06% | -0.2299% | 2.924% | 2.207% | -0.2299% | 9.176% | 1.204% | -0.9466% | -5.39% | -0.1848% | 10.38% | -12.15% | -9.261% | -1.807% | 0.05679% | -4.674% | 0.2001%
| Z-Score (Absolute) |  | 3.1 | 2.88 | 0.12 | 0.01 | 0.67 | 0.7 | 0.01 | 1.62 | 0.3 | 0.17 | 1.13 | 0 | 2.29 | 2.6 | 2.32 | 0.35 | 0.05 | 0.97 | 0.08
| Analytical results for Zr in OREAS 920 (Certified Value 151 ppm) | [21 empty] | Certified
Zr | Round | Replicate | Lab | Lab | Lab | Lab | Lab | Lab | Lab | Lab | Lab | Lab | Lab | Lab | Lab | Lab | Lab | Lab | Lab |  |  |  | 1
| No | No | 01 | 02 | 03 | 04 | 05 | 06 | 07 | 09 | 11 | 13 | 14 | 15 | 16 | 18 | 19 | 21 | 22 |  |  |  | ppm
|  |  | 4A*MS | 4A*OES | 4A*MS | 4A*MS | 4A*OES | 4A*MS | 4A*MS | 4A*MS | 4A*OES | 4A*OES/MS | 4A*MS | 4A*OES | 4A*OES/MS | 4A*OES | 4A*OES | 4A*OES/MS | 4A*MS |  |  |  | 0
0
| 1 | 1 | 149 | 135 | 160.9 | 176 | 108 | 165 | 151.5 | 194 | 119 | 161.6765 |  | 163 | 140.75 | 20 | 148 | 144 | 150.5 |  |  |  | 1
| 1 | 2 | 145 | 142 | 161.5 | 161 | 106 | 156.5 | 142.5 | 197 | 116 | 163.046 | 157 | 170 | 145.33 | 27 | 148 | 150 | 144 |  |  |  | 8
| 1 | 3 | 146 | 138 | 169 | 164 | 91 | 162 | 154.5 | 191 | 122 | 160.2 | 160.6 | 165 | 150.39 | 24 | 152 | 155 | 151.5 |  |  |  | 16
| 1 | 4 | 141 | 140 | 161.7 | 157 | 103 | 161.5 | 154 | 182 | 123 | 156.9369 | 161.4 | 158 | 143.78 | 88 | 146 | 141 | 153.5 |  |  |  | 151.22
| 1 | 5 | 147 | 134 | 157 | 161 | 83 | 159 | 151 | 198 | 130 | 157.5 | 161.4 | 160 | 149.43 | 123 | 148 | 154 | 143 |  |  |  | 66
| 1 | 6 | 147 | 140 | 163.3 | 163 | 139 | 160.5 | 147.5 | 187 | 123 | 158.1086 | 150.9 | 148 | 152.55 | 132 | 151 | 151 | 159.5
| Mean |  | 145.8333 | 138.1667 | 162.2333 | 163.6667 | 105 | 160.75 | 150.1667 | 191.5 | 122.1667 | 159.578 | 158.26 | 160.6667 | 147.0383 | 69 | 148.8333 | 149.1667 | 150.3333
| Median |  | 146.5 | 139 | 161.6 | 162 | 104.5 | 161 | 151.25 | 192.5 | 122.5 | 159.1543 | 160.6 | 161.5 | 147.38 | 57.5 | 148 | 150.5 | 151
| Std Dev. |  | 2.71416 | 3.125167 | 3.922074 | 6.501282 | 19.23538 | 2.87663 | 4.512944 | 6.156298 | 4.708149 | 2.460475 | 4.498666 | 7.474401 | 4.481305 | 51.83821 | 2.228602 | 5.56477 | 6.15359
| Rel.Std.Dev. |  | 1.861% | 2.262% | 2.418% | 3.972% | 18.32% | 1.79% | 3.005% | 3.215% | 3.854% | 1.542% | 2.843% | 4.652% | 3.048% | 75.13% | 1.497% | 3.731% | 4.093%
| PDM3 |  | -3.562% | -8.632% | 7.283% | 8.231% | -30.56% | 6.302% | -0.6965% | 26.64% | -19.21% | 5.527% | 4.655% | 6.247% | -2.765% | -54.37% | -1.578% | -1.358% | -0.5863%
| Z-Score (Absolute) |  | 0.22 | 0.77 | 0.69 | 0.71 | 2.9 | 0.68 | 0 | 2.65 | 1.72 | 0.6 | 0.64 | 0.67 | 0.2 | 5.21 | 0.09 | 0.06 | 0.01
Note on C17: Z-Scores have been calculated after removal of individual outliers. Laboratory batches are rejected if Z-Score > 2.5.
Note on C35: Z-Scores have been calculated after removal of individual outliers. Laboratory batches are rejected if Z-Score > 2.5.
Note on C53: Z-Scores have been calculated after removal of individual outliers. Laboratory batches are rejected if Z-Score > 2.5.
Note on C71: Z-Scores have been calculated after removal of individual outliers. Laboratory batches are rejected if Z-Score > 2.5.
Note on C89: Z-Scores have been calculated after removal of individual outliers. Laboratory batches are rejected if Z-Score > 2.5.
Note on C107: Z-Scores have been calculated after removal of individual outliers. Laboratory batches are rejected if Z-Score > 2.5.
Note on C125: Z-Scores have been calculated after removal of individual outliers. Laboratory batches are rejected if Z-Score > 2.5.
Note on C143: Z-Scores have been calculated after removal of individual outliers. Laboratory batches are rejected if Z-Score > 2.5.
Note on C161: Z-Scores have been calculated after removal of individual outliers. Laboratory batches are rejected if Z-Score > 2.5.
Note on C179: Z-Scores have been calculated after removal of individual outliers. Laboratory batches are rejected if Z-Score > 2.5.
Note on C197: Z-Scores have been calculated after removal of individual outliers. Laboratory batches are rejected if Z-Score > 2.5.
Note on C215: Z-Scores have been calculated after removal of individual outliers. Laboratory batches are rejected if Z-Score > 2.5.
Note on C233: Z-Scores have been calculated after removal of individual outliers. Laboratory batches are rejected if Z-Score > 2.5.
Note on C251: Z-Scores have been calculated after removal of individual outliers. Laboratory batches are rejected if Z-Score > 2.5.
Note on C269: Z-Scores have been calculated after removal of individual outliers. Laboratory batches are rejected if Z-Score > 2.5.
Note on C287: Z-Scores have been calculated after removal of individual outliers. Laboratory batches are rejected if Z-Score > 2.5.
Note on C305: Z-Scores have been calculated after removal of individual outliers. Laboratory batches are rejected if Z-Score > 2.5.
Note on C323: Z-Scores have been calculated after removal of individual outliers. Laboratory batches are rejected if Z-Score > 2.5.
Note on C341: Z-Scores have been calculated after removal of individual outliers. Laboratory batches are rejected if Z-Score > 2.5.
Note on C359: Z-Scores have been calculated after removal of individual outliers. Laboratory batches are rejected if Z-Score > 2.5.
Note on C377: Z-Scores have been calculated after removal of individual outliers. Laboratory batches are rejected if Z-Score > 2.5.
Note on C395: Z-Scores have been calculated after removal of individual outliers. Laboratory batches are rejected if Z-Score > 2.5.
Note on C413: Z-Scores have been calculated after removal of individual outliers. Laboratory batches are rejected if Z-Score > 2.5.
Note on C431: Z-Scores have been calculated after removal of individual outliers. Laboratory batches are rejected if Z-Score > 2.5.
Note on C449: Z-Scores have been calculated after removal of individual outliers. Laboratory batches are rejected if Z-Score > 2.5.
Note on C467: Z-Scores have been calculated after removal of individual outliers. Laboratory batches are rejected if Z-Score > 2.5.
Note on C485: Z-Scores have been calculated after removal of individual outliers. Laboratory batches are rejected if Z-Score > 2.5.
Note on C503: Z-Scores have been calculated after removal of individual outliers. Laboratory batches are rejected if Z-Score > 2.5.
Note on C521: Z-Scores have been calculated after removal of individual outliers. Laboratory batches are rejected if Z-Score > 2.5.
Note on C539: Z-Scores have been calculated after removal of individual outliers. Laboratory batches are rejected if Z-Score > 2.5.
Note on C557: Z-Scores have been calculated after removal of individual outliers. Laboratory batches are rejected if Z-Score > 2.5.
Note on C575: Z-Scores have been calculated after removal of individual outliers. Laboratory batches are rejected if Z-Score > 2.5.
Note on C593: Z-Scores have been calculated after removal of individual outliers. Laboratory batches are rejected if Z-Score > 2.5.
Note on C611: Z-Scores have been calculated after removal of individual outliers. Laboratory batches are rejected if Z-Score > 2.5.
Note on C629: Z-Scores have been calculated after removal of individual outliers. Laboratory batches are rejected if Z-Score > 2.5.
Note on C647: Z-Scores have been calculated after removal of individual outliers. Laboratory batches are rejected if Z-Score > 2.5.
Note on C665: Z-Scores have been calculated after removal of individual outliers. Laboratory batches are rejected if Z-Score > 2.5.
Note on C683: Z-Scores have been calculated after removal of individual outliers. Laboratory batches are rejected if Z-Score > 2.5.
Note on C701: Z-Scores have been calculated after removal of individual outliers. Laboratory batches are rejected if Z-Score > 2.5.
Note on C719: Z-Scores have been calculated after removal of individual outliers. Laboratory batches are rejected if Z-Score > 2.5.
Note on C737: Z-Scores have been calculated after removal of individual outliers. Laboratory batches are rejected if Z-Score > 2.5.
Note on C755: Z-Scores have been calculated after removal of individual outliers. Laboratory batches are rejected if Z-Score > 2.5.
Note on C773: Z-Scores have been calculated after removal of individual outliers. Laboratory batches are rejected if Z-Score > 2.5.
Note on C791: Z-Scores have been calculated after removal of individual outliers. Laboratory batches are rejected if Z-Score > 2.5.
Note on C809: Z-Scores have been calculated after removal of individual outliers. Laboratory batches are rejected if Z-Score > 2.5.
Note on C827: Z-Scores have been calculated after removal of individual outliers. Laboratory batches are rejected if Z-Score > 2.5.
Note on C845: Z-Scores have been calculated after removal of individual outliers. Laboratory batches are rejected if Z-Score > 2.5.
Note on C863: Z-Scores have been calculated after removal of individual outliers. Laboratory batches are rejected if Z-Score > 2.5.
Note on C881: Z-Scores have been calculated after removal of individual outliers. Laboratory batches are rejected if Z-Score > 2.5.
Note on C899: Z-Scores have been calculated after removal of individual outliers. Laboratory batches are rejected if Z-Score > 2.5.
Note on C917: Z-Scores have been calculated after removal of individual outliers. Laboratory batches are rejected if Z-Score > 2.5.
Note on C935: Z-Scores have been calculated after removal of individual outliers. Laboratory batches are rejected if Z-Score > 2.5.
Note on C953: Z-Scores have been calculated after removal of individual outliers. Laboratory batches are rejected if Z-Score > 2.5.
Note on C971: Z-Scores have been calculated after removal of individual outliers. Laboratory batches are rejected if Z-Score > 2.5.
Note on C989: Z-Scores have been calculated after removal of individual outliers. Laboratory batches are rejected if Z-Score > 2.5.
Note on C1007: Z-Scores have been calculated after removal of individual outliers. Laboratory batches are rejected if Z-Score > 2.5.
Note on C1025: Z-Scores have been calculated after removal of individual outliers. Laboratory batches are rejected if Z-Score > 2.5.
Note on C1043: Z-Scores have been calculated after removal of individual outliers. Laboratory batches are rejected if Z-Score > 2.5.
Note on C1061: Z-Scores have been calculated after removal of individual outliers. Laboratory batches are rejected if Z-Score > 2.5.
Note on C1079: Z-Scores have been calculated after removal of individual outliers. Laboratory batches are rejected if Z-Score > 2.5.
Note on C1097: Z-Scores have been calculated after removal of individual outliers. Laboratory batches are rejected if Z-Score > 2.5.
Note on C1115: Z-Scores have been calculated after removal of individual outliers. Laboratory batches are rejected if Z-Score > 2.5.
Note on C1133: Z-Scores have been calculated after removal of individual outliers. Laboratory batches are rejected if Z-Score > 2.5.

## Aqua Regia
| Analytical results for Ag in OREAS 920 (Certified Value 0.099 ppm) | [21 empty] | Certified
Ag | Round | Replicate | Lab | Lab | Lab | Lab | Lab | Lab | Lab | Lab | Lab | Lab | Lab | Lab | Lab | Lab | Lab | Lab | Lab | Lab |  |  | 1
| No | No | 02 | 03 | 04 | 05 | 06 | 07 | 09 | 10 | 11 | 13 | 14 | 15 | 16 | 18 | 19 | 20 | 21 | 22 |  |  | ppm
|  |  | AR*OES/MS | AR*MS | AR*OES | AR*OES | AR*MS | AR*MS | AR*MS | AR*MS | AR*OES | AR*OES/MS | AR*MS | AR*OES | AR*OES/MS | AR*OES | AR*OES | AR*OES | AR*OES/MS | AR*MS |  |  | 3
3
| 1 | 1 | 0.21 | 0.06 | < 0.2 | < 0.2 | 0.1 | 0.1 | 0.1 | 0.2 | < 0.3 | 0.08439891 | < 0.05 | < 0.5 | 0.107 | < 0.2 | < 0.1 | < 1 | 0.2 | 0.1 |  |  | 1
| 1 | 2 | 0.2 | 0.06 | < 0.2 | < 0.2 | 0.09 | 0.11 | 0.1 | 0.14 | < 0.3 | 0.09724646 | 0.55 | < 0.5 | 0.099 | < 0.2 | 0.21 | < 1 | 0.12 | 0.1 |  |  | 7
| 1 | 3 | 0.21 | 0.06 | < 0.2 | < 0.2 | 0.1 | 0.1 | 0.1 | 0.19 | < 0.3 | 0.09509302 | < 0.05 | < 0.5 | 0.095 | < 0.2 | 0.4 | < 1 | 0.13 | 0.11 |  |  | 16
| 1 | 4 | 0.2 | 0.06 | < 0.2 | < 0.2 | 0.08 | 0.1 | 0.1 | 0.16 | < 0.3 | 0.1031378 | 0.16 | < 0.5 | 0.104 | < 0.2 | 0.317 | < 1 | 0.16 | 0.11 |  |  | 0.09892506
| 1 | 5 | 0.23 | 0.07 | < 0.2 | < 0.2 | 0.09 | 0.1 | 0.1 | 0.12 | < 0.3 | 0.08624551 | < 0.05 | < 0.5 | 0.135 | < 0.2 | 0.396 | < 1 | 0.14 | 0.09 |  |  | 68
| 1 | 6 | 0.21 | 0.06 | < 0.2 | < 0.2 | 0.11 | 0.11 | 0.1 | 0.12 | < 0.3 | 0.09628131 | < 0.05 | < 0.5 | 0.105 | < 0.2 | 0.154 | < 1 | 0.12 | 0.11
| Mean |  | 0.21 | 0.06166667 |  |  | 0.095 | 0.1033333 | 0.1 | 0.155 |  | 0.09373383 | 0.355 |  | 0.1075 |  | 0.2954 |  | 0.145 | 0.1033333
| Median |  | 0.21 | 0.06 |  |  | 0.095 | 0.1 | 0.1 | 0.15 |  | 0.09568717 | 0.355 |  | 0.1045 |  | 0.317 |  | 0.135 | 0.105
| Std Dev. |  | 0.01095445 | 0.004082483 |  |  | 0.01048809 | 0.005163978 | 1.520235e-17 | 0.03449638 |  | 0.007103873 | 0.2757716 |  | 0.01416686 |  | 0.1104708 |  | 0.03082207 | 0.008164966
| Rel.Std.Dev. |  | 5.216% | 6.62% |  |  | 11.04% | 4.997% | 1.52e-14% | 22.26% |  | 7.579% | 77.68% |  | 13.18% |  | 37.4% |  | 21.26% | 7.902%
| PDM3 |  | 112.3% | -37.66% |  |  | -3.968% | 4.456% | 1.087% | 56.68% |  | -5.248% | 258.9% |  | 8.668% |  | 198.6% |  | 46.58% | 4.456%
| Z-Score (Absolute) |  | 3.44 | 1.45 | NA | NA | 0.28 | 0 | 0.11 | 1.73 | NA | 0.32 | 8.43 | NA | 0.04 | NA | 6.43 | NA | 1.03 | 0
| Analytical results for Al in OREAS 920 (Certified Value 2.43 wt.%) | [21 empty] | Certified
Al | Round | Replicate | Lab | Lab | Lab | Lab | Lab | Lab | Lab | Lab | Lab | Lab | Lab | Lab | Lab | Lab | Lab | Lab |  |  |  |  | 1
| No | No | 02 | 03 | 04 | 05 | 06 | 07 | 09 | 11 | 13 | 15 | 16 | 17 | 18 | 19 | 21 | 22 |  |  |  |  | wt.%
|  |  | AR*OES/MS | AR*OES | AR*MS | AR*OES | AR*MS | AR*MS | AR*OES | AR*OES | AR*OES/MS | AR*OES | AR*OES/MS | AR*OES | AR*OES | AR*OES | AR*OES/MS | AR*MS |  |  |  |  | 2
3
| 1 | 1 | 2.25 | 2.2189 | 2.77 | 2.56 | 2.43 | 2.42 | 2.36 | 2.46 | 2.64 | 2.48 | 2.577 | 2.13 | 2.59 | 2.403 | 2.14 | 2.39 |  |  |  |  | 1
| 1 | 2 | 2.4 | 2.2916 | 2.85 | 2.65 | 2.5 | 2.41 | 2.37 | 2.57 | 2.586 | 2.46 | 2.494 | 2.12 | 2.57 | 2.373 | 2.22 | 2.41 |  |  |  |  | #N/A
| 1 | 3 | 2.35 | 2.2378 | 2.39 | 2.59 | 2.5 | 2.44 | 2.39 | 2.67 | 2.693 | 2.46 | 2.565 | 2.15 | 2.57 | 2.403 | 2.23 | 2.4 |  |  |  |  | 16
| 1 | 4 | 2.34 | 2.3015 | 3.12 | 2.53 | 2.52 | 2.44 | 2.36 | 2.36 | 2.771 | 2.49 | 2.592 | 2.15 | 2.52 | 2.432 | 2.23 | 2.4 |  |  |  |  | 2.426316
| 1 | 5 | 2.38 | 2.2036 | 3.15 | 2.39 | 2.6 | 2.41 | 2.35 | 2.38 | 2.72345 | 2.49 | 2.553 | 2.25 | 2.54 | 2.336 | 2.17 | 2.4 |  |  |  |  | 69
| 1 | 6 | 2.29 | 2.1853 | 2.9 | 2.57 | 2.46 | 2.36 | 2.35 | 2.58 | 2.725309 | 2.42 | 2.682 | 2.22 | 2.51 | 2.377 | 2.22 | 2.42
| Mean |  | 2.335 | 2.239783 | 2.863333 | 2.548333 | 2.501667 | 2.413333 | 2.363333 | 2.503333 | 2.689793 | 2.466667 | 2.577167 | 2.17 | 2.55 | 2.387333 | 2.201667 | 2.403333
| Median |  | 2.345 | 2.22835 | 2.875 | 2.565 | 2.5 | 2.415 | 2.36 | 2.515 | 2.708225 | 2.47 | 2.571 | 2.15 | 2.555 | 2.39 | 2.22 | 2.4
| Std Dev. |  | 0.05612486 | 0.0473532 | 0.2765261 | 0.08727352 | 0.05810909 | 0.0294392 | 0.01505545 | 0.1230718 | 0.06671034 | 0.0265832 | 0.06141471 | 0.0525357 | 0.03162278 | 0.03296463 | 0.03763863 | 0.01032796
| Rel.Std.Dev. |  | 2.404% | 2.114% | 9.657% | 3.425% | 2.323% | 1.22% | 0.637% | 4.916% | 2.48% | 1.078% | 2.383% | 2.421% | 1.24% | 1.381% | 1.71% | 0.4297%
| PDM3 |  | -3.764% | -7.688% | 18.01% | 5.029% | 3.106% | -0.5351% | -2.596% | 3.174% | 10.86% | 1.663% | 6.217% | -10.56% | 5.098% | -1.607% | -9.259% | -0.9472%
| Z-Score (Absolute) |  | 0.66 | 1.26 | 2.66 | 0.88 | 0.39 | 0.17 | 0.48 | 0.4 | 1.57 | 0.17 | 0.86 | 1.69 | 0.69 | 0.33 | 1.42 | 0.23
| Analytical results for As in OREAS 920 (Certified Value 4.38 ppm) | [21 empty] | Certified
As | Round | Replicate | Lab | Lab | Lab | Lab | Lab | Lab | Lab | Lab | Lab | Lab | Lab | Lab | Lab | Lab | Lab | Lab | Lab | Lab | Lab |  | 1
| No | No | 02 | 03 | 04 | 05 | 06 | 07 | 09 | 10 | 11 | 13 | 14 | 15 | 16 | 17 | 18 | 19 | 20 | 21 | 22 |  | ppm
|  |  | AR*OES/MS | AR*MS | AR*OES | AR*OES | AR*MS | AR*MS | AR*MS | AR*MS | AR*OES | AR*OES/MS | AR*MS | AR*OES | AR*OES/MS | AR*OES | AR*MS | AR*OES | AR*OES | AR*OES/MS | AR*MS |  | 2
3
| 1 | 1 | 11 | 3 | 5 | 5 | 4.5 | 5 | 4.4 | 4 | 6 | 4.686295 | 4 | 7 | 4.205 | 3 | 5.9 | 6 | < 10 | 6 | 4.3 |  | 1
| 1 | 2 | 11 | 3 | 3 | < 2 | 4.5 | 4.9 | 4.4 | 4 | 7 | 4.654088 | 4 | 7 | 4.443 | 4 | 4.5 | 3 | < 10 | 5 | 4.6 |  | #N/A
| 1 | 3 | 11 | 3 | 5 | 4 | 4.6 | 4.8 | 4.6 | 4 | 7 | 4.603369 | 4 | 6 | 4.248 | 3 | 4.4 | 5 | < 10 | 5 | 4.5 |  | 16
| 1 | 4 | 11 | 3 | 4 | 5 | 4.3 | 4.8 | 4.4 | 4 | 7 | 4.774889 | 4 | 6 | 4.133 | 7 | 4 | 5 | < 10 | 4 | 4.2 |  | 4.384852
| 1 | 5 | 11 | 2 | 4 | 5 | 4.4 | 5 | 4.6 | 4 | 6 | 4.583416 | 4 | 6 | 4.35 | 3 | 4.1 | 5 | < 10 | 4 | 4.4 |  | 70
| 1 | 6 | 11 | 2 | 4 | 4 | 4.8 | 4.9 | 4.6 | 4 | 5 | 4.552375 | 4 | 6 | 4.185 | 2 | 4 | 4 | < 10 | 4 | 4.5
| Mean |  | 11 | 2.666667 | 4.166667 | 4.6 | 4.516667 | 4.9 | 4.5 | 4 | 6.333333 | 4.642405 | 4 | 6.333333 | 4.260667 | 3.666667 | 4.483333 | 4.666667 |  | 4.666667 | 4.416667
| Median |  | 11 | 3 | 4 | 5 | 4.5 | 4.9 | 4.5 | 4 | 6.5 | 4.628728 | 4 | 6 | 4.2265 | 3 | 4.25 | 5 |  | 4.5 | 4.45
| Std Dev. |  | 0 | 0.5163978 | 0.7527727 | 0.5477226 | 0.1722401 | 0.08944272 | 0.1095445 | 0 | 0.8164966 | 0.08089983 | 0 | 0.5163978 | 0.1153337 | 1.75119 | 0.7250287 | 1.032796 |  | 0.8164966 | 0.147196
| Rel.Std.Dev. |  | 0% | 19.36% | 18.07% | 11.91% | 3.813% | 1.825% | 2.434% | 0% | 12.89% | 1.743% | 0% | 8.154% | 2.707% | 47.76% | 16.17% | 22.13% |  | 17.5% | 3.333%
| PDM3 |  | 150.9% | -39.18% | -4.976% | 4.907% | 3.006% | 11.75% | 2.626% | -8.777% | 44.44% | 5.874% | -8.777% | 44.44% | -2.832% | -16.38% | 2.246% | 6.427% |  | 6.427% | 0.7256%
| Z-Score (Absolute) |  | 18.69 | 4.94 | 0.69 | 0.54 | 0.31 | 1.39 | 0.26 | 1.16 | 5.46 | 0.66 | 1.16 | 5.46 | 0.42 | 3.99 | 0.59 | 0.02 | NA | 0.02 | 0.02
| Analytical results for Au in OREAS 920 (Certified Value < 10 ppb) | [21 empty] | Certified
Au | Round | Replicate | Lab | Lab | Lab | Lab | Lab | Lab | Lab | Lab | Lab | [11 empty] | 1
| No | No | 03 | 04 | 05 | 06 | 07 | 09 | 14 | 18 | 22 | [11 empty] | ppb
|  |  | AR*MS | AR*MS | AR*MS | AR*MS | AR*MS | AR*MS | AR*MS | AR*MS | AR*MS | [11 empty] | 0
0
| 1 | 1 | 7 | < 5 | 10 | < 200 | < 200 | 1 | < 1 | < 5 | < 200 | [11 empty] | 1
| 1 | 2 | 7 | < 5 | < 5 | < 200 | < 200 | 1 | < 1 | < 5 | < 200 | [11 empty] | #N/A
| 1 | 3 | 13 | < 5 | < 5 | < 200 | < 200 | 1 | < 1 | < 5 | < 200 | [11 empty] | 16
| 1 | 4 | 15 | < 5 | < 5 | < 200 | < 200 | 1 | < 1 | 41 | < 200 | [11 empty] | < 10
| 1 | 5 | 5 | < 5 | < 5 | < 200 | < 200 | 1 | < 1 | < 5 | < 200 | [11 empty] | 71
| 1 | 6 | 5 | < 5 | < 5 | < 200 | < 200 | 1 | < 1 | < 5 | < 200
| Mean |  | 8.666667 |  | 10 |  |  | 1 |  | 41
| Median |  | 7 |  | 10 |  |  | 1 |  | 41
| Std Dev. |  | 4.273952 |  |  |  |  | 0
| Rel.Std.Dev. |  | 49.31% |  |  |  |  | 0%
PDM3
| Z-Score (Absolute) |  | 4.41 | NA | 0 | NA | NA | 1.35 | NA | 0 | NA
| Analytical results for B in OREAS 920 (Certified Value < 10 ppm) | [21 empty] | Certified
B | Round | Replicate | Lab | Lab | Lab | Lab | Lab | Lab | Lab | Lab | Lab | Lab | Lab | [9 empty] | 1
| No | No | 04 | 05 | 06 | 07 | 11 | 15 | 16 | 17 | 18 | 21 | 22 | [9 empty] | ppm
|  |  | AR*OES | AR*OES | AR*MS | AR*MS | AR*OES | AR*OES | AR*OES/MS | AR*OES | AR*OES | AR*OES/MS | AR*MS | [9 empty] | 1
1
| 1 | 1 | < 10 | < 10 | < 10 | < 10 | < 20 | 27 | 32.046 | 51 | < 10 | 30 | < 10 | [9 empty] | 1
| 1 | 2 | < 10 | < 10 | < 10 | < 10 | < 20 | 28 | 30.786 | 44 | < 10 | 20 | < 10 | [9 empty] | 1
| 1 | 3 | < 10 | < 10 | < 10 | < 10 | < 20 | 26 | 31.111 | 50 | < 10 | 30 | < 10 | [9 empty] | 16
| 1 | 4 | < 10 | < 10 | < 10 | < 10 | < 20 | 29 | 32.265 | 52 | < 10 | 30 | < 10 | [9 empty] | < 10
| 1 | 5 | < 10 | < 10 | < 10 | < 10 | < 20 | 26 | 31.364 | 52 | < 10 | 30 | < 10 | [9 empty] | 72
| 1 | 6 | < 10 | < 10 | < 10 | < 10 | < 20 | 27 | 33.252 | 50 | < 10 | 30 | < 10
| Mean | [6 empty] | 27.16667 | 31.804 | 49.83333 |  | 28.33333
| Median | [6 empty] | 27 | 31.705 | 50.5 |  | 30
| Std Dev. | [6 empty] | 1.169045 | 0.9031015 | 2.994439 |  | 4.082483
| Rel.Std.Dev. | [6 empty] | 4.303% | 2.84% | 6.009% |  | 14.41%
PDM3
| Z-Score (Absolute) |  | NA | NA | NA | NA | NA | 1.09 | 0.26 | 5.51 | NA | 0.26 | NA
| Analytical results for Ba in OREAS 920 (Certified Value 80 ppm) | [21 empty] | Certified
Ba | Round | Replicate | Lab | Lab | Lab | Lab | Lab | Lab | Lab | Lab | Lab | Lab | Lab | Lab | Lab | Lab | Lab | Lab | Lab |  |  |  | 1
| No | No | 02 | 03 | 04 | 05 | 06 | 07 | 09 | 11 | 13 | 14 | 15 | 16 | 17 | 18 | 19 | 21 | 22 |  |  |  | ppm
|  |  | AR*OES/MS | AR*MS | AR*OES | AR*OES | AR*MS | AR*MS | AR*MS | AR*OES | AR*OES/MS | AR*MS | AR*OES | AR*OES/MS | AR*OES | AR*OES | AR*OES/MS | AR*OES/MS | AR*MS |  |  |  | 0
1
| 1 | 1 | 81 | 83 | 113 | 114 | 80 | 80 | 80 | 88 | 113.9801 | 57 | 159 | 79.89 | 81 | 82 | 78 | 71 | 80 |  |  |  | 1
| 1 | 2 | 81 | 84 | 119 | 117 | 80 | 80 | 79 | 118 | 117.4479 | 51 | 157 | 85.31 | 82 | 81 | 77 | 72 | 80 |  |  |  | #N/A
| 1 | 3 | 80 | 83 | 115 | 117 | 80 | 80 | 83 | 120 | 115.0459 | 53 | 157 | 85.745 | 85 | 81 | 82 | 72 | 80 |  |  |  | 16
| 1 | 4 | 80 | 87 | 112 | 112 | 80 | 80 | 79 | 107 | 116.7397 | 53 | 159 | 81.363 | 85 | 80 | 78 | 73 | 80 |  |  |  | 80.12702
| 1 | 5 | 79 | 80 | 113 | 108 | 90 | 80 | 79 | 107 | 117.0818 | 54 | 158 | 81.152 | 89 | 80 | 82 | 72 | 80 |  |  |  | 73
| 1 | 6 | 76 | 79 | 118 | 117 | 80 | 80 | 79 | 114 | 114.7432 | 52 | 153 | 82.523 | 85 | 79 | 80 | 73 | 80
| Mean |  | 79.5 | 82.66667 | 115 | 114.1667 | 81.66667 | 80 | 79.83333 | 109 | 115.8398 | 53.33333 | 157.1667 | 82.66383 | 84.5 | 80.5 | 79.5 | 72.16667 | 80
| Median |  | 80 | 83 | 114 | 115.5 | 80 | 80 | 79 | 110.5 | 115.8928 | 53 | 157.5 | 81.943 | 85 | 80.5 | 79 | 72 | 80
| Std Dev. |  | 1.870829 | 2.875181 | 2.898275 | 3.656045 | 4.082483 | 0 | 1.602082 | 11.62755 | 1.430335 | 2.065591 | 2.228602 | 2.374345 | 2.810694 | 1.048809 | 2.167948 | 0.7527727 | 0
| Rel.Std.Dev. |  | 2.353% | 3.478% | 2.52% | 3.202% | 4.999% | 0% | 2.007% | 10.67% | 1.235% | 3.873% | 1.418% | 2.872% | 3.326% | 1.303% | 2.727% | 1.043% | 0%
| PDM3 |  | -0.7825% | 3.17% | 43.52% | 42.48% | 1.922% | -0.1585% | -0.3665% | 36.03% | 44.57% | -33.44% | 96.15% | 3.166% | 5.458% | 0.4655% | -0.7825% | -9.935% | -0.1585%
| Z-Score (Absolute) |  | 0.09 | 0.67 | 10.74 | 10.48 | 0.16 | 0.16 | 0.4 | 8.87 | 11 | 8.45 | 23.86 | 0.67 | 1.24 | 0 | 0.31 | 2.59 | 0.16
| Analytical results for Be in OREAS 920 (Certified Value 0.73 ppm) | [21 empty] | Certified
Be | Round | Replicate | Lab | Lab | Lab | Lab | Lab | Lab | Lab | Lab | Lab | Lab | Lab | Lab | Lab | Lab | Lab | [5 empty] | 1
| No | No | 02 | 03 | 04 | 05 | 06 | 07 | 13 | 14 | 15 | 16 | 17 | 18 | 19 | 21 | 22 | [5 empty] | ppm
|  |  | AR*OES/MS | AR*MS | AR*MS | AR*OES | AR*MS | AR*MS | AR*OES/MS | AR*MS | AR*OES | AR*OES/MS | AR*OES | AR*MS | AR*OES/MS | AR*OES/MS | AR*MS | [5 empty] | 2
2
| 1 | 1 | 0.8 | 0.75 | 0.7 | 0.8 | 0.76 | 0.62 | 0.9410464 | 0.62 | < 5 | 0.846 | 2 | 0.7 | 0.8 | 0.8 | 0.7 | [5 empty] | 1
| 1 | 2 | 0.8 | 0.75 | 0.9 | 0.9 | 0.7 | 0.68 | 0.9388731 | 0.56 | < 5 | 0.843 | < 2 | 0.7 | 0.7 | 0.7 | 0.69 | [5 empty] | #N/A
| 1 | 3 | 0.8 | 0.73 | 0.7 | 0.9 | 0.73 | 0.7 | 1.019814 | 0.55 | < 5 | 0.856 | 2 | 0.7 | 0.7 | 0.7 | 0.69 | [5 empty] | 16
| 1 | 4 | 0.8 | 0.74 | 1 | 0.8 | 0.69 | 0.65 | 0.989003 | 0.43 | < 5 | 0.819 | < 2 | 0.7 | 0.7 | 0.7 | 0.65 | [5 empty] | 0.73325
| 1 | 5 | 0.8 | 0.7 | 0.9 | 0.8 | 0.71 | 0.68 | 0.9216228 | 0.53 | < 5 | 0.814 | < 2 | 0.7 | 0.7 | 0.7 | 0.68 | [5 empty] | 74
| 1 | 6 | 0.8 | 0.73 | 1 | 0.9 | 0.76 | 0.66 | 0.9550459 | 0.52 | < 5 | 0.816 | < 2 | 0.7 | 0.7 | 0.7 | 0.74
| Mean |  | 0.8 | 0.7333333 | 0.8666667 | 0.85 | 0.725 | 0.665 | 0.9609009 | 0.535 |  | 0.8323333 | 2 | 0.7 | 0.7166667 | 0.7166667 | 0.6916667
| Median |  | 0.8 | 0.735 | 0.9 | 0.85 | 0.72 | 0.67 | 0.9480462 | 0.54 |  | 0.831 | 2 | 0.7 | 0.7 | 0.7 | 0.69
| Std Dev. |  | 1.216188e-16 | 0.01861899 | 0.136626 | 0.05477226 | 0.03016621 | 0.02810694 | 0.0366524 | 0.06220932 |  | 0.01811813 | 0 | 1.216188e-16 | 0.04082483 | 0.04082483 | 0.02926887
| Rel.Std.Dev. |  | 1.52e-14% | 2.539% | 15.76% | 6.444% | 4.161% | 4.227% | 3.814% | 11.63% |  | 2.177% | 0% | 1.737e-14% | 5.696% | 5.696% | 4.232%
| PDM3 |  | 9.103% | 0.01136% | 18.2% | 15.92% | -1.125% | -9.308% | 31.05% | -27.04% |  | 13.51% | 172.8% | -4.535% | -2.262% | -2.262% | -5.671%
| Z-Score (Absolute) |  | 0.71 | 0.04 | 1.37 | 1.21 | 0.04 | 0.64 | 2.31 | 1.94 | NA | 1.03 | 12.7 | 0.29 | 0.29 | 0.29 | 0.37
| Analytical results for Bi in OREAS 920 (Certified Value 0.68 ppm) | [21 empty] | Certified
Bi | Round | Replicate | Lab | Lab | Lab | Lab | Lab | Lab | Lab | Lab | Lab | Lab | Lab | Lab | Lab | Lab | Lab | Lab | Lab | Lab |  |  | 1
| No | No | 02 | 03 | 04 | 05 | 06 | 07 | 09 | 10 | 11 | 13 | 14 | 15 | 16 | 17 | 18 | 19 | 21 | 22 |  |  | ppm
|  |  | AR*OES/MS | AR*MS | AR*MS | AR*MS | AR*MS | AR*MS | AR*MS | AR*MS | AR*OES | AR*OES/MS | AR*MS | AR*OES | AR*OES/MS | AR*OES | AR*MS | AR*OES/MS | AR*OES/MS | AR*MS |  |  | 2
2
| 1 | 1 | 0.7 | 0.61 | 0.71 | 1 | 0.62 | 0.7 | 0.66 | 0.66 | < 3 | 0.6293116 | 0.62 | < 2 | 0.656 | 21 | 0.81 | 0.9 | 0.82 | 0.68 |  |  | 1
| 1 | 2 | 0.71 | 0.57 | 0.69 | 0.96 | 0.59 | 0.61 | 0.66 | 0.75 | < 3 | 0.6307612 | 0.61 | < 2 | 0.595 | 7 | 0.64 | 1 | 0.8 | 0.71 |  |  | #N/A
| 1 | 3 | 0.76 | 0.58 | 0.59 | 0.81 | 0.76 | 0.61 | 0.7 | 0.68 | < 3 | 0.6103413 | 0.52 | < 2 | 0.624 | 8 | 0.9 | 0.8 | 0.68 | 0.68 |  |  | 16
| 1 | 4 | 0.73 | 0.55 | 0.77 | 0.75 | 0.57 | 0.62 | 0.68 | 0.71 | < 3 | 0.6391808 | 0.66 | < 2 | 0.822 | 9 | 0.53 | 0.8 | 0.64 | 0.76 |  |  | 0.6785747
| 1 | 5 | 0.69 | 0.88 | 0.83 | 0.77 | 0.61 | 0.55 | 0.68 | 0.61 | < 3 | 0.6506516 | 0.59 | < 2 | 0.669 | 5 | 1.16 | 1 | 0.61 | 0.6 |  |  | 75
| 1 | 6 | 0.76 | 0.75 | 0.79 | 0.69 | 0.82 | 0.67 | 0.64 | 0.8 | < 3 | 0.6268315 | 0.57 | < 2 | 0.607 | 7 | 0.57 | 1.1 | 0.58 | 0.82
| Mean |  | 0.725 | 0.6566667 | 0.73 | 0.83 | 0.6616667 | 0.6266667 | 0.67 | 0.7016667 |  | 0.6311797 | 0.595 |  | 0.6621667 | 9.5 | 0.7683333 | 0.9333333 | 0.6883333 | 0.7083333
| Median |  | 0.72 | 0.595 | 0.74 | 0.79 | 0.615 | 0.615 | 0.67 | 0.695 |  | 0.6300364 | 0.6 |  | 0.64 | 7.5 | 0.725 | 0.95 | 0.66 | 0.695
| Std Dev. |  | 0.03016621 | 0.1307925 | 0.08579044 | 0.123126 | 0.1026483 | 0.05240865 | 0.02097618 | 0.06735478 |  | 0.01341628 | 0.04764452 |  | 0.08323801 | 5.787918 | 0.2387816 | 0.121106 | 0.1000833 | 0.07547627
| Rel.Std.Dev. |  | 4.161% | 19.92% | 11.75% | 14.83% | 15.51% | 8.363% | 3.131% | 9.599% |  | 2.126% | 8.007% |  | 12.57% | 60.93% | 31.08% | 12.98% | 14.54% | 10.66%
| PDM3 |  | 6.842% | -3.229% | 7.578% | 22.32% | -2.492% | -7.65% | -1.264% | 3.403% |  | -6.985% | -12.32% |  | -2.418% | 1300% | 13.23% | 37.54% | 1.438% | 4.385%
| Z-Score (Absolute) |  | 0.49 | 1.05 | 0.56 | 1.92 | 0.38 | 0.85 | 0.26 | 0.17 | NA | 0.79 | 1.29 | NA | 0.8 | 88.85 | 0.01 | 3.33 | 0.01 | 0.26
| Analytical results for Ca in OREAS 920 (Certified Value 0.323 wt.%) | [21 empty] | Certified
Ca | Round | Replicate | Lab | Lab | Lab | Lab | Lab | Lab | Lab | Lab | Lab | Lab | Lab | Lab | Lab | Lab | Lab | Lab |  |  |  |  | 1
| No | No | 02 | 03 | 04 | 05 | 06 | 07 | 09 | 11 | 13 | 15 | 16 | 17 | 18 | 19 | 21 | 22 |  |  |  |  | wt.%
|  |  | AR*OES/MS | AR*OES | AR*OES | AR*OES | AR*MS | AR*MS | AR*OES | AR*OES | AR*OES/MS | AR*OES | AR*OES/MS | AR*OES | AR*OES | AR*OES | AR*OES/MS | AR*MS |  |  |  |  | 3
3
| 1 | 1 | 0.32 | 0.32 | 0.41 | 0.4 | 0.32 | 0.31 | 0.31 | 0.27 | 0.4023 | 0.34 | 0.343 | 0.34 | 0.33 | 0.34 | 0.29 | 0.31 |  |  |  |  | 1
| 1 | 2 | 0.34 | 0.33 | 0.43 | 0.41 | 0.33 | 0.31 | 0.31 | 0.29 | 0.4086 | 0.33 | 0.338 | 0.34 | 0.33 | 0.34 | 0.3 | 0.33 |  |  |  |  | #N/A
| 1 | 3 | 0.33 | 0.32 | 0.43 | 0.41 | 0.33 | 0.31 | 0.3 | 0.3 | 0.4068 | 0.33 | 0.35 | 0.35 | 0.33 | 0.352 | 0.3 | 0.31 |  |  |  |  | 16
| 1 | 4 | 0.33 | 0.33 | 0.41 | 0.39 | 0.33 | 0.31 | 0.31 | 0.27 | 0.4068 | 0.34 | 0.348 | 0.35 | 0.32 | 0.35 | 0.3 | 0.32 |  |  |  |  | 0.3227692
| 1 | 5 | 0.33 | 0.32 | 0.41 | 0.38 | 0.34 | 0.3 | 0.31 | 0.27 | 0.3987 | 0.34 | 0.348 | 0.36 | 0.32 | 0.336 | 0.29 | 0.32 |  |  |  |  | 76
| 1 | 6 | 0.32 | 0.31 | 0.43 | 0.4 | 0.33 | 0.3 | 0.31 | 0.28 | 0.3996 | 0.33 | 0.358 | 0.37 | 0.32 | 0.343 | 0.3 | 0.33
| Mean |  | 0.3283333 | 0.3216667 | 0.42 | 0.3983333 | 0.33 | 0.3066667 | 0.3083333 | 0.28 | 0.4038 | 0.335 | 0.3475 | 0.3516667 | 0.325 | 0.3435 | 0.2966667 | 0.32
| Median |  | 0.33 | 0.32 | 0.42 | 0.4 | 0.33 | 0.31 | 0.31 | 0.275 | 0.40455 | 0.335 | 0.348 | 0.35 | 0.325 | 0.3415 | 0.3 | 0.32
| Std Dev. |  | 0.007527727 | 0.007527727 | 0.01095445 | 0.01169045 | 0.006324555 | 0.005163978 | 0.004082483 | 0.01264911 | 0.004169892 | 0.005477226 | 0.006745369 | 0.01169045 | 0.005477226 | 0.006252999 | 0.005163978 | 0.008944272
| Rel.Std.Dev. |  | 2.293% | 2.34% | 2.608% | 2.935% | 1.917% | 1.684% | 1.324% | 4.518% | 1.033% | 1.635% | 1.941% | 3.324% | 1.685% | 1.82% | 1.741% | 2.795%
| PDM3 |  | 1.724% | -0.3416% | 30.12% | 23.41% | 2.24% | -4.989% | -4.473% | -13.25% | 25.1% | 3.789% | 7.662% | 8.953% | 0.6911% | 6.423% | -8.087% | -0.858%
| Z-Score (Absolute) |  | 0.03 | 0.27 | 3.27 | 2.49 | 0.03 | 0.81 | 0.69 | 1.77 | 2.68 | 0.21 | 0.66 | 0.81 | 0.15 | 0.52 | 1.17 | 0.33
| Analytical results for Cd in OREAS 920 (Certified Value 0.063 ppm) | [21 empty] | Certified
Cd | Round | Replicate | Lab | Lab | Lab | Lab | Lab | Lab | Lab | Lab | Lab | Lab | Lab | Lab | Lab | Lab | Lab | Lab | Lab | Lab |  |  | 1
| No | No | 02 | 03 | 04 | 05 | 06 | 07 | 09 | 11 | 13 | 14 | 15 | 16 | 17 | 18 | 19 | 20 | 21 | 22 |  |  | ppm
|  |  | AR*OES/MS | AR*MS | AR*MS | AR*MS | AR*MS | AR*MS | AR*MS | AR*OES | AR*OES/MS | AR*MS | AR*OES | AR*OES/MS | AR*OES | AR*MS | AR*OES/MS | AR*OES | AR*OES/MS | AR*MS |  |  | 3
3
| 1 | 1 | 0.09 | 0.07 | 0.04 | 0.06 | 0.06 | 0.07 | < 0.1 | < 0.5 | 0.05549036 | 0.07 | < 0.5 | 0.067 | < 4 | 0.07 | < 0.2 | < 1 | 0.07 | 0.07 |  |  | 1
| 1 | 2 | 0.09 | 0.06 | 0.03 | 0.07 | 0.06 | 0.07 | < 0.1 | < 0.5 | 0.06473383 | 0.06 | < 0.5 | 0.073 | < 4 | 0.06 | < 0.2 | < 1 | 0.08 | 0.06 |  |  | #N/A
| 1 | 3 | 0.09 | 0.06 | 0.07 | 0.06 | 0.05 | 0.07 | < 0.1 | < 0.5 | 0.06085001 | 0.05 | < 0.5 | 0.074 | < 4 | 0.06 | < 0.2 | < 1 | 0.14 | 0.07 |  |  | 16
| 1 | 4 | 0.09 | 0.07 | 0.05 | 0.06 | 0.06 | 0.06 | < 0.1 | < 0.5 | 0.06479672 | 0.04 | < 0.5 | 0.073 | < 4 | 0.05 | < 0.2 | < 1 | 0.06 | 0.05 |  |  | 0.06293421
| 1 | 5 | 0.09 | 0.07 | 0.06 | 0.06 | 0.06 | 0.07 | < 0.1 | < 0.5 | 0.06514188 | 0.05 | < 0.5 | 0.074 | < 4 | 0.06 | < 0.2 | < 1 | 0.06 | 0.05 |  |  | 77
| 1 | 6 | 0.08 | 0.08 | 0.03 | 0.07 | 0.05 | 0.06 | < 0.1 | < 0.5 | 0.0600399 | 0.06 | < 0.5 | 0.068 | < 4 | 0.05 | < 0.2 | < 1 | 0.06 | 0.07
| Mean |  | 0.08833333 | 0.06833333 | 0.04666667 | 0.06333333 | 0.05666667 | 0.06666667 |  |  | 0.06184212 | 0.055 |  | 0.0715 |  | 0.05833333 |  |  | 0.07833333 | 0.06166667
| Median |  | 0.09 | 0.07 | 0.045 | 0.06 | 0.06 | 0.07 |  |  | 0.06279192 | 0.055 |  | 0.073 |  | 0.06 |  |  | 0.065 | 0.065
| Std Dev. |  | 0.004082483 | 0.007527727 | 0.01632993 | 0.005163978 | 0.005163978 | 0.005163978 |  |  | 0.003809391 | 0.01048809 |  | 0.003146427 |  | 0.007527727 |  |  | 0.03125167 | 0.009831921
| Rel.Std.Dev. |  | 4.622% | 11.02% | 34.99% | 8.154% | 9.113% | 7.746% |  |  | 6.16% | 19.07% |  | 4.401% |  | 12.9% |  |  | 39.9% | 15.94%
| PDM3 |  | 40.36% | 8.579% | -25.85% | 0.6342% | -9.959% | 5.931% |  |  | -1.735% | -12.61% |  | 13.61% |  | -7.311% |  |  | 24.47% | -2.014%
| Z-Score (Absolute) |  | 3.7 | 0.77 | 2.15 | 0.1 | 0.8 | 0.55 | NA | NA | 0.1 | 1.02 | NA | 1.2 | NA | 0.57 | NA | NA | 0.46 | 0.12
| Analytical results for Ce in OREAS 920 (Certified Value 72 ppm) | [21 empty] | Certified
Ce | Round | Replicate | Lab | Lab | Lab | Lab | Lab | Lab | Lab | Lab | Lab | Lab | Lab | Lab | Lab | Lab | [6 empty] | 1
| No | No | 02 | 03 | 04 | 05 | 06 | 07 | 09 | 13 | 14 | 16 | 18 | 19 | 21 | 22 | [6 empty] | ppm
|  |  | AR*OES/MS | AR*MS | AR*MS | AR*MS | AR*MS | AR*MS | AR*MS | AR*OES/MS | AR*OES | AR*OES/MS | AR*MS | AR*OES/MS | AR*OES/MS | AR*MS | [6 empty] | 0
1
| 1 | 1 | 68.7 | 71.23 | 90.8 | 93.8 | 75.8 | 77.5 | 66 | 87.39185 | 65 | 75.092 | 73.2 | 73.1 | 66.2 | 70.2 | [6 empty] | 1
| 1 | 2 | 68.2 | 70.66 | 94 | 89.9 | 72.7 | 74 | 66.1 | 89.66949 | 58 | 76.179 | 71.7 | 74.4 | 70.5 | 71.9 | [6 empty] | #N/A
| 1 | 3 | 68 | 69.35 | 77.4 | 86.8 | 75.1 | 73.3 | 68.2 | 88.17125 | 59 | 78.611 | 71.7 | 73.9 | 69.4 | 72.7 | [6 empty] | 16
| 1 | 4 | 68 | 71.58 | 98.7 | 83.3 | 69 | 75.2 | 66.1 | 88.70135 | 58 | 77.439 | 71.1 | 74.3 | 67.3 | 69.9 | [6 empty] | 71.52512
| 1 | 5 | 69.9 | 68.77 | 97.8 | 83.5 | 75.2 | 72.7 | 65.8 | 89.55951 | 59 | 77.104 | 69.7 | 74 | 67.2 | 70.9 | [6 empty] | 78
| 1 | 6 | 68.3 | 69.14 | 93 | 84.3 | 75.1 | 71.3 | 65.3 | 88.24453 | 56 | 76.772 | 71.3 | 74.5 | 68.2 | 71
| Mean |  | 68.51667 | 70.12167 | 91.95 | 86.93333 | 73.81667 | 74 | 66.25 | 88.623 | 59.16667 | 76.86617 | 71.45 | 74.03333 | 68.13333 | 71.1
| Median |  | 68.25 | 70.005 | 93.5 | 85.55 | 75.1 | 73.65 | 66.05 | 88.47294 | 58.5 | 76.938 | 71.5 | 74.15 | 67.75 | 70.95
| Std Dev. |  | 0.7250287 | 1.18584 | 7.721593 | 4.192692 | 2.591846 | 2.152208 | 1.001499 | 0.8765151 | 3.060501 | 1.188098 | 1.130929 | 0.5125102 | 1.581982 | 1.048809
| Rel.Std.Dev. |  | 1.058% | 1.691% | 8.398% | 4.823% | 3.511% | 2.908% | 1.512% | 0.989% | 5.173% | 1.546% | 1.583% | 0.6923% | 2.322% | 1.475%
| PDM3 |  | -4.206% | -1.962% | 28.56% | 21.54% | 3.204% | 3.46% | -7.375% | 23.9% | -17.28% | 7.467% | -0.105% | 3.507% | -4.742% | -0.5944%
| Z-Score (Absolute) |  | 0.68 | 0.42 | 3.58 | 2.29 | 0.33 | 0.21 | 1.05 | 2.57 | 2.38 | 0.67 | 0.21 | 0.21 | 0.74 | 0.26
| Analytical results for Co in OREAS 920 (Certified Value 15 ppm) | [21 empty] | Certified
Co | Round | Replicate | Lab | Lab | Lab | Lab | Lab | Lab | Lab | Lab | Lab | Lab | Lab | Lab | Lab | Lab | Lab | Lab | Lab | Lab | Lab | Lab | 1
| No | No | 02 | 03 | 04 | 05 | 06 | 07 | 08 | 09 | 10 | 11 | 13 | 14 | 15 | 16 | 17 | 18 | 19 | 20 | 21 | 22 | ppm
|  |  | AR*OES/MS | AR*MS | AR*MS | AR*MS | AR*MS | AR*MS | AR*OES | AR*OES | AR*MS | AR*OES | AR*OES/MS | AR*OES | AR*OES | AR*OES/MS | AR*OES | AR*OES | AR*OES/MS | AR*OES | AR*OES/MS | AR*MS | 1
2
| 1 | 1 | 14.8 | 15.8 | 17 | 15.7 | 14.4 | 16 | 15.57167041 | 15 | 15.6 | 15 | 15.13856 | 15 | 14 | 15 | 16 | 15 | 15 | 14.7 | 15 | 14.8 | 1
| 1 | 2 | 14.7 | 15.7 | 17 | 15.3 | 13.9 | 15.9 | 16.13221345 | 15 | 15 | 14 | 15.14236 | 14 | 14 | 15.06 | 16 | 15 | 14.6 | 14 | 15.3 | 15.1 | #N/A
| 1 | 3 | 14.6 | 15.7 | 14.8 | 15.1 | 14.4 | 15.7 | 15.78084364 | 16 | 15.3 | 15 | 15.08035 | 14 | 14 | 15.12 | 16 | 15 | 14.7 | 14.3 | 15 | 14.9 | 16
| 1 | 4 | 14.6 | 14.6 | 18.3 | 14.9 | 13.5 | 16.1 | 15.98807054 | 15 | 15 | 13 | 15.60423 | 14 | 14 | 14.97 | 16 | 15 | 15.2 | 14.1 | 15.4 | 14.8 | 14.97445
| 1 | 5 | 14.8 | 15.2 | 18.2 | 15.1 | 14.2 | 15.5 | 15.77809588 | 15 | 14.8 | 13 | 14.65624 | 15 | 14 | 15.06 | 18 | 15 | 15 | 14.1 | 15.2 | 14.9 | 79
| 1 | 6 | 14.6 | 15.9 | 17.3 | 15.3 | 14.8 | 15.2 | 16.43572644 | 15 | 15.1 | 14 | 15.09839 | 14 | 13 | 15.01 | 17 | 15 | 15 | 14.1 | 15.6 | 14.6
| Mean |  | 14.68333 | 15.48333 | 17.1 | 15.23333 | 14.2 | 15.73333 | 15.94777006 | 15.16667 | 15.13333 | 14 | 15.12002 | 14.33333 | 13.83333 | 15.03667 | 16.5 | 15 | 14.91667 | 14.21667 | 15.25 | 14.85
| Median |  | 14.65 | 15.7 | 17.15 | 15.2 | 14.3 | 15.8 | 15.88445709 | 15 | 15.05 | 14 | 15.11848 | 14 | 14 | 15.035 | 16 | 15 | 15 | 14.1 | 15.25 | 14.85
| Std Dev. |  | 0.09831921 | 0.4956477 | 1.264911 | 0.273252 | 0.4516636 | 0.3386247 | 0.3071969 | 0.4082483 | 0.2804758 | 0.8944272 | 0.3008122 | 0.5163978 | 0.4082483 | 0.05391351 | 0.83666 | 0 | 0.2228602 | 0.2562551 | 0.2345208 | 0.1643168
| Rel.Std.Dev. |  | 0.6696% | 3.201% | 7.397% | 1.794% | 3.181% | 2.152% | 1.926% | 2.692% | 1.853% | 6.389% | 1.989% | 3.603% | 2.951% | 0.3585% | 5.071% | 0% | 1.494% | 1.802% | 1.538% | 1.107%
| PDM3 |  | -1.944% | 3.398% | 14.19% | 1.729% | -5.172% | 5.068% | 6.5% | 1.284% | 1.061% | -6.507% | 0.9722% | -4.281% | -7.62% | 0.4155% | 10.19% | 0.1707% | -0.3858% | -5.06% | 1.84% | -0.8311%
| Z-Score (Absolute) |  | 0.46 | 0.89 | 2.87 | 0.3 | 1.13 | 0.99 | 1.28 | 0.03 | 0.16 | 1.41 | 0.14 | 0.95 | 1.41 | 0.03 | 1.63 | 0.03 | 0.14 | 1.11 | 0.32 | 0.23
| Analytical results for Cr in OREAS 920 (Certified Value 42.5 ppm) | [21 empty] | Certified
Cr | Round | Replicate | Lab | Lab | Lab | Lab | Lab | Lab | Lab | Lab | Lab | Lab | Lab | Lab | Lab | Lab | Lab | Lab | Lab | Lab |  |  | 1
| No | No | 02 | 03 | 04 | 05 | 06 | 07 | 09 | 11 | 13 | 14 | 15 | 16 | 17 | 18 | 19 | 20 | 21 | 22 |  |  | ppm
|  |  | AR*OES/MS | AR*OES | AR*OES | AR*OES | AR*MS | AR*MS | AR*OES | AR*OES | AR*OES/MS | AR*OES | AR*OES | AR*OES/MS | AR*OES | AR*MS | AR*OES | AR*OES | AR*OES/MS | AR*MS |  |  | 1
2
| 1 | 1 | 42 | 41 | 47 | 49 | 42 | 43 | < 50 | 44 | 45.42873 | 47 | 52 | 45.5 | 40 | 42 | 44 | 41.3 | 40 | 43 |  |  | 1
| 1 | 2 | 44 | 45 | 50 | 50 | 45 | 43 | < 50 | 44 | 45.54145 | 40 | 51 | 43.509 | 46 | 41.3 | 44 | 40.8 | 44 | 44 |  |  | #N/A
| 1 | 3 | 41 | 42 | 48 | 48 | 43 | 43 | < 50 | 45 | 45.17195 | 40 | 52 | 42.519 | 41 | 42.3 | 43 | 41.1 | 39 | 41 |  |  | 16
| 1 | 4 | 43 | 43 | 47 | 47 | 44 | 43 | < 50 | 39 | 46.35354 | 39 | 52 | 42.703 | 42 | 40.9 | 44 | 41.5 | 42 | 43 |  |  | 42.51923
| 1 | 5 | 42 | 42 | 47 | 44 | 45 | 44 | < 50 | 40 | 45.69692 | 41 | 51 | 43.133 | 42 | 40.5 | 43 | 41.6 | 40 | 43 |  |  | 80
| 1 | 6 | 41 | 42 | 51 | 47 | 44 | 42 | < 50 | 42 | 45.74382 |  | 50 | 41.952 | 43 | 41.3 | 44 | 41.7 | 47 | 52
| Mean |  | 42.16667 | 42.5 | 48.33333 | 47.5 | 43.83333 | 43 |  | 42.33333 | 45.65607 | 41.4 | 51.33333 | 43.21933 | 42.33333 | 41.38333 | 43.66667 | 41.33333 | 42 | 44.33333
| Median |  | 42 | 42 | 47.5 | 47.5 | 44 | 43 |  | 43 | 45.61918 | 40 | 51.5 | 42.918 | 42 | 41.3 | 44 | 41.4 | 41 | 43
| Std Dev. |  | 1.169045 | 1.378405 | 1.75119 | 2.073644 | 1.169045 | 0.6324555 |  | 2.42212 | 0.3987543 | 3.209361 | 0.8164966 | 1.237417 | 2.065591 | 0.6705719 | 0.5163978 | 0.3386247 | 3.03315 | 3.88158
| Rel.Std.Dev. |  | 2.772% | 3.243% | 3.623% | 4.366% | 2.667% | 1.471% |  | 5.722% | 0.8734% | 7.752% | 1.591% | 2.863% | 4.879% | 1.62% | 1.183% | 0.8193% | 7.222% | 8.755%
| PDM3 |  | -0.8292% | -0.04524% | 13.67% | 11.71% | 3.091% | 1.131% |  | -0.4372% | 7.377% | -2.632% | 20.73% | 1.647% | -0.4372% | -2.671% | 2.699% | -2.789% | -1.221% | 4.267%
| Z-Score (Absolute) |  | 0.45 | 0.57 | 4.16 | 3.54 | 0.8 | 0.18 | NA | 0.32 | 2.16 | 2.06 | 6.4 | 0 | 0.32 | 1.03 | 0.67 | 1.07 | 0.57 | 0.03
| Analytical results for Cs in OREAS 920 (Certified Value 2.1 ppm) | [21 empty] | Certified
Cs | Round | Replicate | Lab | Lab | Lab | Lab | Lab | Lab | Lab | Lab | Lab | Lab | Lab | Lab | Lab | Lab | [6 empty] | 1
| No | No | 02 | 03 | 04 | 05 | 06 | 07 | 09 | 13 | 14 | 16 | 18 | 19 | 21 | 22 | [6 empty] | ppm
|  |  | AR*OES/MS | AR*MS | AR*MS | AR*MS | AR*MS | AR*MS | AR*MS | AR*OES/MS | AR*MS | AR*OES/MS | AR*MS | AR*OES/MS | AR*OES/MS | AR*MS | [6 empty] | 2
2
| 1 | 1 | 1.81 | 2.57 | 2.05 | 3.12 | 1.84 | 2.16 | 2.05 | 3.111534 | 1.59 | 2.223 | 1.42 | 2.4 | 2.67 | 2.06 | [6 empty] | 1
| 1 | 2 | 1.8 | 2.52 | 2.06 | 3.03 | 1.82 | 2.08 | 2.05 | 3.133173 | 1.58 | 2.311 | 1.34 | 2.3 | 2.34 | 2.13 | [6 empty] | #N/A
| 1 | 3 | 1.79 | 2.45 | 2.8 | 2.88 | 1.84 | 2.03 | 2.15 | 3.158379 | 1.55 | 2.433 | 1.4 | 2.5 | 2.37 | 2.13 | [6 empty] | 16
| 1 | 4 | 1.79 | 2.55 | 2.11 | 2.77 | 1.72 | 2.04 | 2 | 3.145401 | 1.62 | 2.216 | 1.29 | 2.5 | 2.26 | 2.1 | [6 empty] | 2.095872
| 1 | 5 | 1.8 | 2.45 | 2.12 | 2.78 | 1.94 | 1.97 | 2.05 | 3.235255 | 1.71 | 2.272 | 1.34 | 2.3 | 2.32 | 2.12 | [6 empty] | 81
| 1 | 6 | 1.81 | 2.48 | 2.07 | 2.84 | 1.9 | 1.98 | 2 | 3.181271 | 1.6 | 2.253 | 1.37 | 2.3 | 2.3 | 2.16
| Mean |  | 1.8 | 2.503333 | 2.201667 | 2.903333 | 1.843333 | 2.043333 | 2.05 | 3.160835 | 1.608333 | 2.284667 | 1.36 | 2.383333 | 2.376667 | 2.116667
| Median |  | 1.8 | 2.5 | 2.09 | 2.86 | 1.84 | 2.035 | 2.05 | 3.15189 | 1.595 | 2.2625 | 1.355 | 2.35 | 2.33 | 2.125
| Std Dev. |  | 0.008944272 | 0.05125102 | 0.294443 | 0.141798 | 0.07527727 | 0.0700476 | 0.05477226 | 0.04334957 | 0.05492419 | 0.08047028 | 0.04690416 | 0.09831921 | 0.1484138 | 0.03386247
| Rel.Std.Dev. |  | 0.4969% | 2.047% | 13.37% | 4.884% | 4.084% | 3.428% | 2.672% | 1.371% | 3.415% | 3.522% | 3.449% | 4.125% | 6.245% | 1.6%
| PDM3 |  | -14.12% | 19.44% | 5.048% | 38.53% | -12.05% | -2.507% | -2.189% | 50.81% | -23.26% | 9.008% | -35.11% | 13.72% | 13.4% | 0.9922%
| Z-Score (Absolute) |  | 0.75 | 1.01 | 0.04 | 2.01 | 0.64 | 0.14 | 0.12 | 2.65 | 1.28 | 0.39 | 1.85 | 0.71 | 0.55 | 0.04
| Analytical results for Cu in OREAS 920 (Certified Value 110 ppm) | [21 empty] | Certified
Cu | Round | Replicate | Lab | Lab | Lab | Lab | Lab | Lab | Lab | Lab | Lab | Lab | Lab | Lab | Lab | Lab | Lab | Lab | Lab | Lab | Lab |  | 1
| No | No | 02 | 03 | 04 | 05 | 06 | 07 | 09 | 10 | 11 | 13 | 14 | 15 | 16 | 17 | 18 | 19 | 20 | 21 | 22 |  | ppm
|  |  | AR*OES/MS | AR*OES | AR*OES | AR*OES | AR*MS | AR*MS | AR*OES | AR*OES | AR*OES | AR*OES/MS | AR*OES | AR*OES | AR*OES/MS | AR*OES | AR*OES | AR*OES/MS | AR*OES | AR*OES/MS | AR*MS |  | 0
0
| 1 | 1 | 112 | 101 | 105 | 108 | 110 | 107 | 105 | 123 | 112 | 109.832 | 112 | 116 | 104.73 | 118 | 114 | 121.7 | 113 | 110 | 109 |  | 1
| 1 | 2 | 115 | 102 | 108 | 114 | 111.5 | 110 | 105 | 115 | 130 | 109.4665 | 108 | 110 | 98.27 | 115 | 115 | 119.5 | 117 | 114 | 110 |  | #N/A
| 1 | 3 | 115 | 102 | 107 | 111 | 115 | 108.5 | 107 | 124 | 118 | 108.6618 | 111 | 106 | 102.69 | 109 | 113 | 122.7 | 107 | 115 | 107 |  | 16
| 1 | 4 | 111 | 105 | 105 | 103 | 108 | 111 | 104 | 117 | 109 | 109.1987 | 111 | 114 | 105.44 | 123 | 113 | 133.2 | 108 | 115 | 105.5 |  | 110.161
| 1 | 5 | 124 | 104 | 112 | 103 | 117 | 110 | 104 | 109 | 105 | 108.4243 | 112 | 110 | 107.52 | 116 | 113 | 125.2 | 113 | 116 | 108 |  | 82
| 1 | 6 | 114 | 103 | 111 | 105 | 114.5 | 106.5 | 107 | 109 | 111 | 110.7988 |  | 111 | 108.16 | 110 | 112 | 125.9 | 111 | 112 | 107.5
| Mean |  | 115.1667 | 102.8333 | 108 | 107.3333 | 112.6667 | 108.8333 | 105.3333 | 116.1667 | 114.1667 | 109.397 | 110.8 | 111.1667 | 104.4683 | 115.1667 | 113.3333 | 124.7 | 111.5 | 113.6667 | 107.8333
| Median |  | 114.5 | 102.5 | 107.5 | 106.5 | 113 | 109.25 | 105 | 116 | 111.5 | 109.3326 | 111 | 110.5 | 105.085 | 115.5 | 113 | 123.95 | 112 | 114.5 | 107.75
| Std Dev. |  | 4.622409 | 1.47196 | 2.966479 | 4.501851 | 3.40098 | 1.807392 | 1.36626 | 6.524314 | 8.841191 | 0.8585237 | 1.643168 | 3.488075 | 3.620372 | 5.192944 | 1.032796 | 4.774516 | 3.674235 | 2.250926 | 1.570563
| Rel.Std.Dev. |  | 4.014% | 1.431% | 2.747% | 4.194% | 3.019% | 1.661% | 1.297% | 5.616% | 7.744% | 0.7848% | 1.483% | 3.138% | 3.466% | 4.509% | 0.9113% | 3.829% | 3.295% | 1.98% | 1.456%
| PDM3 |  | 4.544% | -6.652% | -1.962% | -2.567% | 2.275% | -1.205% | -4.382% | 5.452% | 3.636% | -0.6936% | 0.58% | 0.9129% | -5.168% | 4.544% | 2.88% | 13.2% | 1.215% | 3.182% | -2.113%
| Z-Score (Absolute) |  | 0.61 | 2.07 | 0.76 | 0.93 | 0.42 | 0.55 | 1.43 | 1.31 | 0 | 0.41 | 0.05 | 0.04 | 1.65 | 1.05 | 0.59 | 3.46 | 0.13 | 0.67 | 0.8
| Analytical results for Dy in OREAS 920 (Certified Value < 5 ppm) | [21 empty] | Certified
Dy | Round | Replicate | Lab | Lab | Lab | Lab | Lab | Lab | Lab | Lab | [12 empty] | 1
| No | No | 03 | 04 | 05 | 09 | 13 | 14 | 18 | 19 | [12 empty] | ppm
|  |  | AR*MS | AR*MS | AR*MS | AR*MS | AR*OES/MS | AR*MS | AR*MS | AR*OES/MS | [12 empty] | 2
2
| 1 | 1 | 3.69 | 4.9 | 6 | 2.96 | 4.790547 | 2.19 | 3.6 | 3.4 | [12 empty] | 1
| 1 | 2 | 3.73 | 5.2 | 5.9 | 2.91 | 4.857669 | 1.86 | 3.6 | 3.4 | [12 empty] | #N/A
| 1 | 3 | 3.56 | 4.6 | 5.6 | 2.83 | 4.736284 | 1.92 | 3.6 | 3.6 | [12 empty] | 16
| 1 | 4 | 3.35 | 5.5 | 5.4 | 2.91 | 4.726528 | 1.93 | 3.4 | 3.4 | [12 empty] | < 5
| 1 | 5 | 3.56 | 5.4 | 5.4 | 2.97 | 4.903827 | 1.9 | 3.4 | 3.6 | [12 empty] | 83
| 1 | 6 | 3.5 | 5.1 | 5.4 | 2.87 | 4.870469 | 1.86 | 3.4 | 3.6
| Mean |  | 3.565 | 5.116667 | 5.616667 | 2.908333 | 4.814221 | 1.943333 | 3.5 | 3.5
| Median |  | 3.56 | 5.15 | 5.5 | 2.91 | 4.824108 | 1.91 | 3.5 | 3.5
| Std Dev. |  | 0.1366382 | 0.3311596 | 0.271416 | 0.05307228 | 0.07403449 | 0.1243651 | 0.1095445 | 0.1095445
| Rel.Std.Dev. |  | 3.833% | 6.472% | 4.832% | 1.825% | 1.538% | 6.4% | 3.13% | 3.13%
PDM3
| Z-Score (Absolute) |  | 0.02 | 1.12 | 1.47 | 0.44 | 0.91 | 1.16 | 0.02 | 0.02
| Analytical results for Er in OREAS 920 (Certified Value < 3 ppm) | [21 empty] | Certified
Er | Round | Replicate | Lab | Lab | Lab | Lab | Lab | Lab | Lab | Lab | [12 empty] | 1
| No | No | 03 | 04 | 05 | 09 | 13 | 14 | 18 | 19 | [12 empty] | ppm
|  |  | AR*MS | AR*MS | AR*MS | AR*MS | AR*OES/MS | AR*MS | AR*MS | AR*OES/MS | [12 empty] | 2
2
| 1 | 1 | 1.94 | 2.7 | 3.2 | 1.47 | 2.539497 | 1.07 | 1.8 | 1.7 | [12 empty] | 1
| 1 | 2 | 2.03 | 2.8 | 3.1 | 1.45 | 2.57303 | 0.9 | 1.8 | 1.7 | [12 empty] | #N/A
| 1 | 3 | 1.89 | 2.5 | 2.9 | 1.48 | 2.576587 | 0.94 | 1.8 | 1.7 | [12 empty] | 16
| 1 | 4 | 2.03 | 2.9 | 2.7 | 1.47 | 2.557698 | 0.94 | 1.7 | 1.7 | [12 empty] | < 3
| 1 | 5 | 1.87 | 2.9 | 2.7 | 1.45 | 2.617076 | 0.96 | 1.7 | 1.7 | [12 empty] | 84
| 1 | 6 | 1.86 | 2.7 | 2.7 | 1.41 | 2.572614 | 0.88 | 1.7 | 1.8
| Mean |  | 1.936667 | 2.75 | 2.883333 | 1.455 | 2.57275 | 0.9483333 | 1.75 | 1.716667
| Median |  | 1.915 | 2.75 | 2.8 | 1.46 | 2.572822 | 0.94 | 1.75 | 1.7
| Std Dev. |  | 0.07737355 | 0.1516575 | 0.2228602 | 0.0250998 | 0.02573689 | 0.06645801 | 0.05477226 | 0.04082483
| Rel.Std.Dev. |  | 3.995% | 5.515% | 7.729% | 1.725% | 1% | 7.008% | 3.13% | 2.378%
PDM3
| Z-Score (Absolute) |  | 0.11 | 1.09 | 1.25 | 0.47 | 0.88 | 1.11 | 0.11 | 0.17
| Analytical results for Eu in OREAS 920 (Certified Value < 1.5 ppm) | [21 empty] | Certified
Eu | Round | Replicate | Lab | Lab | Lab | Lab | Lab | Lab | Lab | Lab | [12 empty] | 1
| No | No | 03 | 04 | 05 | 09 | 13 | 14 | 18 | 19 | [12 empty] | ppm
|  |  | AR*MS | AR*MS | AR*MS | AR*MS | AR*OES/MS | AR*MS | AR*MS | AR*OES/MS | [12 empty] | 2
2
| 1 | 1 | 0.92 | 1.3 | 1.6 | 0.796 | 1.162277 | 0.66 | 0.9 | 1 | [12 empty] | 1
| 1 | 2 | 0.94 | 1.3 | 1.5 | 0.788 | 1.155035 | 0.56 | 0.9 | 0.9 | [12 empty] | #N/A
| 1 | 3 | 0.89 | 1.1 | 1.5 | 0.806 | 1.14681 | 0.6 | 0.9 | 1 | [12 empty] | 16
| 1 | 4 | 0.88 | 1.4 | 1.4 | 0.786 | 1.129814 | 0.59 | 0.9 | 0.9 | [12 empty] | < 1.5
| 1 | 5 | 0.89 | 1.4 | 1.4 | 0.77 | 1.230996 | 0.57 | 0.9 | 1 | [12 empty] | 85
| 1 | 6 | 0.9 | 1.3 | 1.4 | 0.776 | 1.187877 | 0.56 | 0.9 | 1
| Mean |  | 0.9033333 | 1.3 | 1.466667 | 0.787 | 1.168802 | 0.59 | 0.9 | 0.9666667
| Median |  | 0.895 | 1.3 | 1.45 | 0.787 | 1.158656 | 0.58 | 0.9 | 1
| Std Dev. |  | 0.02250926 | 0.1095445 | 0.08164966 | 0.01306905 | 0.03596609 | 0.03794733 | 0 | 0.05163978
| Rel.Std.Dev. |  | 2.492% | 8.427% | 5.567% | 1.661% | 3.077% | 6.432% | 0% | 5.342%
PDM3
| Z-Score (Absolute) |  | 0.11 | 1.43 | 1.88 | 0.52 | 0.83 | 1.27 | 0.12 | 0.11
| Analytical results for Fe in OREAS 920 (Certified Value 3.63 wt.%) | [21 empty] | Certified
Fe | Round | Replicate | Lab | Lab | Lab | Lab | Lab | Lab | Lab | Lab | Lab | Lab | Lab | Lab | Lab | Lab | Lab | Lab | Lab | Lab |  |  | 1
| No | No | 02 | 03 | 04 | 05 | 06 | 07 | 09 | 10 | 11 | 13 | 15 | 16 | 17 | 18 | 19 | 20 | 21 | 22 |  |  | wt.%
|  |  | AR*OES/MS | AR*OES | AR*OES | AR*OES | AR*MS | AR*MS | AR*OES | AR*OES | AR*OES | AR*OES/MS | AR*OES | AR*OES/MS | AR*OES | AR*MS | AR*OES | AR*OES | AR*OES/MS | AR*MS |  |  | 2
3
| 1 | 1 | 3.73 | 3.55 | 3.64 | 3.59 | 3.5 | 3.5 | 3.84 | 3.93 | 3.66 | 3.685306 | 3.68 | 3.53 | 3.34 | 3.63 | 3.687 | 3.53 | 3.43 | 3.54 |  |  | 1
| 1 | 2 | 3.96 | 3.62 | 3.74 | 3.72 | 3.58 | 3.53 | 3.85 | 3.84 | 3.87 | 3.727278 | 3.63 | 3.393 | 3.31 | 3.6 | 3.649 | 3.51 | 3.51 | 3.55 |  |  | #N/A
| 1 | 3 | 3.88 | 3.55 | 3.63 | 3.67 | 3.62 | 3.54 | 3.91 | 4.03 | 3.97 | 3.72191 | 3.62 | 3.433 | 3.33 | 3.58 | 3.673 | 3.5 | 3.51 | 3.55 |  |  | 16
| 1 | 4 | 3.89 | 3.63 | 3.54 | 3.49 | 3.62 | 3.57 | 3.84 | 3.82 | 3.55 | 3.75544 | 3.71 | 3.567 | 3.34 | 3.52 | 3.677 | 3.49 | 3.52 | 3.55 |  |  | 3.62951
| 1 | 5 | 3.93 | 3.6 | 3.58 | 3.38 | 3.73 | 3.51 | 3.84 | 3.82 | 3.57 | 3.678248 | 3.67 | 3.484 | 3.47 | 3.48 | 3.714 | 3.55 | 3.45 | 3.56 |  |  | 86
| 1 | 6 | 3.81 | 3.59 | 3.72 | 3.64 | 3.56 | 3.46 | 3.89 | 3.9 | 3.74 | 3.732885 | 3.61 | 3.696 | 3.46 | 3.52 | 3.693 | 3.49 | 3.51 | 3.57
| Mean |  | 3.866667 | 3.59 | 3.641667 | 3.581667 | 3.601667 | 3.518333 | 3.861667 | 3.89 | 3.726667 | 3.716845 | 3.653333 | 3.517167 | 3.375 | 3.555 | 3.682167 | 3.511667 | 3.488333 | 3.553333
| Median |  | 3.885 | 3.595 | 3.635 | 3.615 | 3.6 | 3.52 | 3.845 | 3.87 | 3.7 | 3.724594 | 3.65 | 3.507 | 3.34 | 3.55 | 3.682 | 3.505 | 3.51 | 3.55
| Std Dev. |  | 0.08406347 | 0.03405877 | 0.07756718 | 0.126082 | 0.07704977 | 0.03763863 | 0.03060501 | 0.08197561 | 0.1674117 | 0.02954922 | 0.03932768 | 0.1079174 | 0.07063993 | 0.05718391 | 0.0217478 | 0.02401388 | 0.0381663 | 0.01032796
| Rel.Std.Dev. |  | 2.174% | 0.9487% | 2.13% | 3.52% | 2.139% | 1.07% | 0.7925% | 2.107% | 4.492% | 0.795% | 1.076% | 3.068% | 2.093% | 1.609% | 0.5906% | 0.6838% | 1.094% | 0.2907%
| PDM3 |  | 6.534% | -1.089% | 0.3349% | -1.318% | -0.7671% | -3.063% | 6.396% | 7.177% | 2.677% | 2.406% | 0.6564% | -3.095% | -7.012% | -2.053% | 1.451% | -3.247% | -3.89% | -2.099%
| Z-Score (Absolute) |  | 2.24 | 0.05 | 0.38 | 0.12 | 0.05 | 0.64 | 2.2 | 2.44 | 1.08 | 1 | 0.48 | 0.65 | 1.83 | 0.34 | 0.72 | 0.7 | 0.89 | 0.35
| Analytical results for Ga in OREAS 920 (Certified Value 6.86 ppm) | [21 empty] | Certified
Ga | Round | Replicate | Lab | Lab | Lab | Lab | Lab | Lab | Lab | Lab | Lab | Lab | Lab | Lab | Lab | Lab | Lab | Lab |  |  |  |  | 1
| No | No | 02 | 03 | 04 | 05 | 06 | 07 | 09 | 11 | 13 | 14 | 15 | 16 | 18 | 19 | 21 | 22 |  |  |  |  | ppm
|  |  | AR*OES/MS | AR*MS | AR*OES | AR*MS | AR*MS | AR*MS | AR*MS | AR*OES | AR*OES/MS | AR*MS | AR*OES | AR*OES/MS | AR*MS | AR*OES/MS | AR*OES/MS | AR*MS |  |  |  |  | 2
3
| 1 | 1 | 6.7 | 6.72 | < 10 | 7.56 | 6.63 | 7.4 | 6.6 | 6 | 7.822709 | 4.85 | 8 | 7.81 | 6.11 | 6.2 | 6.4 | 6.6 |  |  |  |  | 1
| 1 | 2 | 6.7 | 6.67 | < 10 | 7.25 | 6.5 | 7.14 | 6.6 | 6 | 8.198773 | 4.47 | 8 | 7.92 | 6.07 | 6.2 | 6.5 | 6.63 |  |  |  |  | #N/A
| 1 | 3 | 6.7 | 6.54 | < 10 | 7.11 | 6.61 | 7.05 | 6.6 | < 5 | 7.892763 | 4.53 | 8 | 8.1 | 6.11 | 6.3 | 6.5 | 6.76 |  |  |  |  | 16
| 1 | 4 | 6.7 | 6.83 | < 10 | 7.07 | 6.09 | 7.25 | 6.6 | < 5 | 8.221922 | 4.73 | 8 | 7.86 | 5.97 | 6.1 | 6.6 | 6.55 |  |  |  |  | 6.856416
| 1 | 5 | 6.7 | 6.62 | < 10 | 6.68 | 6.57 | 7.05 | 6.6 | 10 | 7.627611 | 4.61 | 8 | 7.92 | 5.96 | 6.2 | 6.5 | 6.7 |  |  |  |  | 87
| 1 | 6 | 6.8 | 6.67 | < 10 | 6.55 | 6.56 | 6.81 | 6.6 | < 5 | 7.941152 | 4.39 | 8 | 7.86 | 6.07 | 6.2 | 6.6 | 6.62
| Mean |  | 6.716667 | 6.675 |  | 7.036667 | 6.493333 | 7.116667 | 6.6 | 7.333333 | 7.950822 | 4.596667 | 8 | 7.911667 | 6.048333 | 6.2 | 6.516667 | 6.643333
| Median |  | 6.7 | 6.67 |  | 7.09 | 6.565 | 7.095 | 6.6 | 6 | 7.916958 | 4.57 | 8 | 7.89 | 6.07 | 6.2 | 6.5 | 6.625
| Std Dev. |  | 0.04082483 | 0.09731393 |  | 0.3714656 | 0.2026491 | 0.2007652 | 9.729507e-16 | 2.309401 | 0.2277355 | 0.1704895 | 0 | 0.1012752 | 0.06705719 | 0.06324555 | 0.07527727 | 0.07501111
| Rel.Std.Dev. |  | 0.6078% | 1.458% |  | 5.279% | 3.121% | 2.821% | 1.474e-14% | 31.49% | 2.864% | 3.709% | 0% | 1.28% | 1.109% | 1.02% | 1.155% | 1.129%
| PDM3 |  | -2.038% | -2.646% |  | 2.629% | -5.296% | 3.796% | -3.74% | 6.956% | 15.96% | -32.96% | 16.68% | 15.39% | -11.79% | -9.574% | -4.955% | -3.108%
| Z-Score (Absolute) |  | 0.11 | 0.05 | NA | 0.6 | 0.11 | 0.72 | 0.07 | 0.98 | 1.99 | 3.11 | 2.06 | 1.93 | 0.9 | 0.67 | 0.19 | 0
| Analytical results for Gd in OREAS 920 (Certified Value < 7 ppm) | [21 empty] | Certified
Gd | Round | Replicate | Lab | Lab | Lab | Lab | Lab | Lab | Lab | Lab | [12 empty] | 1
| No | No | 03 | 04 | 05 | 09 | 13 | 14 | 18 | 19 | [12 empty] | ppm
|  |  | AR*MS | AR*MS | AR*MS | AR*MS | AR*OES/MS | AR*MS | AR*MS | AR*OES/MS | [12 empty] | 2
2
| 1 | 1 | 4.66 | 5.9 | 7.1 | 3.82 | 5.964124 | 2.99 | 4.3 | 4.2 | [12 empty] | 1
| 1 | 2 | 4.72 | 6.2 | 6.8 | 3.78 | 6.173819 | 2.49 | 4.3 | 4.3 | [12 empty] | #N/A
| 1 | 3 | 4.57 | 5.5 | 6.6 | 3.95 | 6.052331 | 2.67 | 4.4 | 4.5 | [12 empty] | 16
| 1 | 4 | 4.52 | 6.5 | 6.4 | 3.7 | 6.196351 | 2.65 | 4.3 | 4.3 | [12 empty] | < 7
| 1 | 5 | 4.51 | 6.4 | 6.3 | 3.66 | 5.972502 | 2.7 | 4.2 | 4.4 | [12 empty] | 88
| 1 | 6 | 4.59 | 6 | 6.3 | 3.67 | 5.888946 | 2.64 | 4.2 | 4.2
| Mean |  | 4.595 | 6.083333 | 6.583333 | 3.763333 | 6.041345 | 2.69 | 4.283333 | 4.316667
| Median |  | 4.58 | 6.1 | 6.5 | 3.74 | 6.012416 | 2.66 | 4.3 | 4.3
| Std Dev. |  | 0.08167007 | 0.3656045 | 0.3188521 | 0.1111156 | 0.1229837 | 0.1640732 | 0.07527727 | 0.1169045
| Rel.Std.Dev. |  | 1.777% | 6.01% | 4.843% | 2.953% | 2.036% | 6.099% | 1.757% | 2.708%
PDM3
| Z-Score (Absolute) |  | 0.08 | 0.96 | 1.26 | 0.41 | 0.94 | 1.08 | 0.1 | 0.08
| Analytical results for Ge in OREAS 920 (Certified Value < 0.1 ppm) | [21 empty] | Certified
Ge | Round | Replicate | Lab | Lab | Lab | Lab | Lab | Lab | Lab | Lab | Lab | Lab | [10 empty] | 1
| No | No | 02 | 04 | 05 | 06 | 07 | 16 | 18 | 19 | 21 | 22 | [10 empty] | ppm
|  |  | AR*OES/MS | AR*MS | AR*MS | AR*MS | AR*MS | AR*OES/MS | AR*MS | AR*OES/MS | AR*OES/MS | AR*MS | [10 empty] | 2
2
| 1 | 1 | < 0.1 | 0.1 | 0.1 | 0.08 | 0.12 | 0.191 | 0.1 | < 0.5 | 0.3 | 0.09 | [10 empty] | 1
| 1 | 2 | < 0.1 | 0.2 | 0.1 | 0.08 | 0.12 | 0.2 | 0.1 | < 0.5 | 0.1 | 0.11 | [10 empty] | 9
| 1 | 3 | < 0.1 | 0.2 | 0.1 | 0.08 | 0.11 | 0.185 | < 0.1 | < 0.5 | 0.1 | 0.11 | [10 empty] | 16
| 1 | 4 | < 0.1 | 0.2 | < 0.1 | 0.07 | 0.11 | 0.198 | 0.1 | < 0.5 | 0.1 | 0.11 | [10 empty] | < 0.1
| 1 | 5 | < 0.1 | 0.2 | 0.1 | 0.08 | 0.11 | 0.194 | 0.1 | < 0.5 | < 0.1 | 0.11 | [10 empty] | 89
| 1 | 6 | < 0.1 | 0.2 | 0.1 | 0.09 | 0.11 | 0.198 | 0.1 | < 0.5 | < 0.1 | 0.11
| Mean |  |  | 0.1833333 | 0.1 | 0.08 | 0.1133333 | 0.1943333 | 0.1 |  | 0.15 | 0.1066667
| Median |  |  | 0.2 | 0.1 | 0.08 | 0.11 | 0.196 | 0.1 |  | 0.1 | 0.11
| Std Dev. |  |  | 0.04082483 | 0 | 0.006324555 | 0.005163978 | 0.005609516 | 0 |  | 0.1 | 0.008164966
| Rel.Std.Dev. |  |  | 22.27% | 0% | 7.906% | 4.556% | 2.887% | 0% |  | 66.67% | 7.655%
PDM3
| Z-Score (Absolute) |  | NA | 3.41 | 0.3 | 0.78 | 0.57 | 3.85 | 0.3 | NA | 0.78 | 0.3
| Analytical results for Hf in OREAS 920 (Certified Value 0.61 ppm) | [21 empty] | Certified
Hf | Round | Replicate | Lab | Lab | Lab | Lab | Lab | Lab | Lab | Lab | Lab | Lab | Lab | Lab | Lab | [7 empty] | 1
| No | No | 02 | 03 | 04 | 05 | 06 | 07 | 13 | 14 | 16 | 18 | 19 | 21 | 22 | [7 empty] | ppm
|  |  | AR*OES/MS | AR*MS | AR*MS | AR*MS | AR*MS | AR*MS | AR*OES/MS | AR*MS | AR*OES/MS | AR*MS | AR*OES/MS | AR*OES/MS | AR*MS | [7 empty] | 2
2
| 1 | 1 | 0.5 | 0.72 | < 0.1 | 0.1 | 0.49 | 0.6 | 0.9143002 | 0.02 | 0.703 | < 0.1 | 0.7 | 0.65 | 0.61 | [7 empty] | 1
| 1 | 2 | 0.5 | 0.67 | < 0.1 | 0.1 | 0.57 | 0.59 | 0.9389723 | 0.07 | 0.752 | < 0.1 | 0.6 | 0.72 | 0.67 | [7 empty] | #N/A
| 1 | 3 | 0.49 | 0.64 | 0.5 | 0.1 | 0.49 | 0.62 | 0.9407289 | 0.03 | 0.8 | < 0.1 | 0.7 | 0.67 | 0.63 | [7 empty] | 16
| 1 | 4 | 0.5 | 0.69 | < 0.1 | < 0.1 | 0.5 | 0.51 | 0.9172159 | 0.09 | 0.72 | < 0.1 | 0.7 | 0.63 | 0.68 | [7 empty] | 0.6073704
| 1 | 5 | 0.51 | 0.64 | < 0.1 | 0.1 | 0.63 | 0.51 | 0.9151609 | 0.06 | 0.748 | < 0.1 | 0.6 | 0.62 | 0.58 | [7 empty] | 90
| 1 | 6 | 0.49 | 0.62 | < 0.1 | 0.1 | 0.58 | 0.59 | 0.9097317 | 0.06 | 0.745 | < 0.1 | 0.6 | 0.66 | 0.66
| Mean |  | 0.4983333 | 0.6633333 | 0.5 | 0.1 | 0.5433333 | 0.57 | 0.922685 | 0.055 | 0.7446667 |  | 0.65 | 0.6583333 | 0.6383333
| Median |  | 0.5 | 0.655 | 0.5 | 0.1 | 0.535 | 0.59 | 0.9161884 | 0.06 | 0.7465 |  | 0.65 | 0.655 | 0.645
| Std Dev. |  | 0.007527727 | 0.03723797 |  | 0 | 0.05853774 | 0.04774935 | 0.01353128 | 0.02588436 | 0.0330797 |  | 0.05477226 | 0.03544949 | 0.03868678
| Rel.Std.Dev. |  | 1.511% | 5.614% |  | 0% | 10.77% | 8.377% | 1.467% | 47.06% | 4.442% |  | 8.427% | 5.385% | 6.061%
| PDM3 |  | -17.95% | 9.214% | -17.68% | -83.54% | -10.54% | -6.153% | 51.91% | -90.94% | 22.61% |  | 7.019% | 8.391% | 5.098%
| Z-Score (Absolute) |  | 0.87 | 0.48 | 0.85 | 4.12 | 0.5 | 0.28 | 2.6 | 4.49 | 1.15 | NA | 0.37 | 0.44 | 0.28
| Analytical results for Hg in OREAS 920 (Certified Value < 0.01 ppm) | [21 empty] | Certified
Hg | Round | Replicate | Lab | Lab | Lab | Lab | Lab | Lab | Lab | Lab | Lab | Lab | Lab | Lab | Lab | Lab | Lab | [5 empty] | 1
| No | No | 02 | 03 | 04 | 05 | 06 | 07 | 09 | 11 | 13 | 14 | 15 | 16 | 18 | 21 | 22 | [5 empty] | ppm
|  |  | AR*OES/MS | AR*MS | AR*MS | AR*MS | AR*MS | AR*MS | AR*MS | AR*OES | AR*OES/MS | AR*MS | AR*OES | AR*OES/MS | AR*MS | AR*OES/MS | AR*MS | [5 empty] | 3
3
| 1 | 1 | < 0.01 | < 0.01 | < 0.01 | < 0.01 | < 0.01 | 0.01 | < 0.01 | < 1 | < 0.01 | < 0.05 | < 5 | < 0.01 | < 0.01 | < 1 | < 0.01 | [5 empty] | 1
| 1 | 2 | < 0.01 | < 0.01 | < 0.01 | < 0.01 | < 0.01 | < 0.01 | < 0.01 | < 1 | < 0.01 | < 0.05 | < 5 | < 0.01 | < 0.01 | < 1 | 0.01 | [5 empty] | 1
| 1 | 3 | < 0.01 | < 0.01 | < 0.01 | < 0.01 | < 0.01 | 0.01 | < 0.01 | < 1 | < 0.01 | < 0.05 | < 5 | < 0.01 | < 0.01 | < 1 | < 0.01 | [5 empty] | 16
| 1 | 4 | < 0.01 | < 0.01 | < 0.01 | < 0.01 | 0.01 | 0.01 | < 0.01 | < 1 | < 0.01 | < 0.05 | < 5 | < 0.01 | < 0.01 | < 1 | 0.02 | [5 empty] | < 0.01
| 1 | 5 | < 0.01 | < 0.01 | < 0.01 | < 0.01 | 0.01 | < 0.01 | < 0.01 | < 1 | < 0.01 | < 0.05 | < 5 | < 0.01 | < 0.01 | < 1 | 0.01 | [5 empty] | 91
| 1 | 6 | < 0.01 | < 0.01 | < 0.01 | < 0.01 | 0.01 | 0.01 | < 0.01 | < 1 | < 0.01 |  | < 5 | < 0.01 | < 0.01 | < 1 | 0.01
| Mean | [5 empty] | 0.01 | 0.01 | [8 empty] | 0.0125
| Median | [5 empty] | 0.01 | 0.01 | [8 empty] | 0.01
| Std Dev. | [5 empty] | 0 | 0 | [8 empty] | 0.005
| Rel.Std.Dev. | [5 empty] | 0% | 0% | [8 empty] | 40%
PDM3
| Z-Score (Absolute) |  | NA | NA | NA | NA | 1.01 | 0.67 | NA | NA | NA | NA | NA | NA | NA | NA | 0
| Analytical results for Ho in OREAS 920 (Certified Value < 1 ppm) | [21 empty] | Certified
Ho | Round | Replicate | Lab | Lab | Lab | Lab | Lab | Lab | Lab | Lab | [12 empty] | 1
| No | No | 03 | 04 | 05 | 09 | 13 | 14 | 18 | 19 | [12 empty] | ppm
|  |  | AR*MS | AR*MS | AR*MS | AR*MS | AR*OES/MS | AR*MS | AR*MS | AR*OES/MS | [12 empty] | 2
2
| 1 | 1 | 0.68 | 1 | 1.1 | 0.555 | 0.8232223 | 0.39 | 0.7 | 0.6 | [12 empty] | 1
| 1 | 2 | 0.71 | 1 | 1.1 | 0.535 | 0.8045218 | 0.32 | 0.7 | 0.6 | [12 empty] | #N/A
| 1 | 3 | 0.66 | 0.9 | 1 | 0.555 | 0.8283797 | 0.36 | 0.7 | 0.7 | [12 empty] | 16
| 1 | 4 | 0.7 | 1.1 | 1 | 0.535 | 0.7992948 | 0.35 | 0.6 | 0.6 | [12 empty] | < 1
| 1 | 5 | 0.67 | 1.1 | 1 | 0.545 | 0.8716482 | 0.36 | 0.6 | 0.7 | [12 empty] | 92
| 1 | 6 | 0.65 | 1 | 1 | 0.52 | 0.852795 | 0.34 | 0.6 | 0.7
| Mean |  | 0.6783333 | 1.016667 | 1.033333 | 0.5408333 | 0.829977 | 0.3533333 | 0.65 | 0.65
| Median |  | 0.675 | 1 | 1 | 0.54 | 0.825801 | 0.355 | 0.65 | 0.65
| Std Dev. |  | 0.02316607 | 0.07527727 | 0.05163978 | 0.0135708 | 0.02790947 | 0.0233809 | 0.05477226 | 0.05477226
| Rel.Std.Dev. |  | 3.415% | 7.404% | 4.997% | 2.509% | 3.363% | 6.617% | 8.427% | 8.427%
PDM3
| Z-Score (Absolute) |  | 0.07 | 1.64 | 1.72 | 0.58 | 0.77 | 1.45 | 0.07 | 0.07
| Analytical results for In in OREAS 920 (Certified Value 0.031 ppm) | [21 empty] | Certified
In | Round | Replicate | Lab | Lab | Lab | Lab | Lab | Lab | Lab | Lab | Lab | Lab | Lab | Lab | Lab | Lab | Lab | [5 empty] | 1
| No | No | 02 | 03 | 04 | 05 | 06 | 07 | 09 | 13 | 14 | 15 | 16 | 18 | 19 | 21 | 22 | [5 empty] | ppm
|  |  | AR*OES/MS | AR*MS | AR*MS | AR*MS | AR*MS | AR*MS | AR*MS | AR*OES/MS | AR*MS | AR*OES | AR*OES/MS | AR*MS | AR*OES/MS | AR*OES/MS | AR*MS | [5 empty] | 3
3
| 1 | 1 | 0.03 | 0.031 | 0.04 | 0.04 | 0.029 | 0.033 | 0.03 | 0.03500129 | 0.025 | < 5 | 0.03 | 0.03 | < 0.1 | 0.04 | 0.035 | [5 empty] | 1
| 1 | 2 | 0.03 | 0.031 | 0.04 | 0.04 | 0.031 | 0.033 | 0.03 | 0.03568465 | 0.023 | < 5 | 0.032 | 0.03 | < 0.1 | 0.03 | 0.032 | [5 empty] | #N/A
| 1 | 3 | 0.03 | 0.029 | 0.03 | 0.04 | 0.028 | 0.033 | 0.03 | 0.02950359 | 0.023 | < 5 | 0.032 | 0.03 | < 0.1 | 0.03 | 0.033 | [5 empty] | 16
| 1 | 4 | 0.03 | 0.032 | 0.04 | 0.04 | 0.027 | 0.034 | 0.03 | 0.03273621 | 0.022 | < 5 | 0.031 | 0.03 | < 0.1 | 0.03 | 0.034 | [5 empty] | 0.03109272
| 1 | 5 | 0.03 | 0.031 | 0.04 | 0.04 | 0.031 | 0.032 | 0.03 | 0.03211493 | 0.025 | < 5 | 0.032 | 0.03 | < 0.1 | 0.03 | 0.033 | [5 empty] | 93
| 1 | 6 | 0.03 | 0.031 | 0.04 | 0.04 | 0.03 | 0.032 | 0.03 | 0.03552229 | 0.028 | < 5 | 0.032 | 0.03 | < 0.1 | 0.03 | 0.031
| Mean |  | 0.03 | 0.03083333 | 0.03833333 | 0.04 | 0.02933333 | 0.03283333 | 0.03 | 0.03342716 | 0.02433333 |  | 0.0315 | 0.03 |  | 0.03166667 | 0.033
| Median |  | 0.03 | 0.031 | 0.04 | 0.04 | 0.0295 | 0.033 | 0.03 | 0.03386875 | 0.024 |  | 0.032 | 0.03 |  | 0.03 | 0.033
| Std Dev. |  | 0 | 0.0009831921 | 0.004082483 | 0 | 0.001632993 | 0.0007527727 | 0 | 0.002431355 | 0.002160247 |  | 0.00083666 | 0 |  | 0.004082483 | 0.001414214
| Rel.Std.Dev. |  | 0% | 3.189% | 10.65% | 0% | 5.567% | 2.293% | 0% | 7.274% | 8.878% |  | 2.656% | 0% |  | 12.89% | 4.285%
| PDM3 |  | -3.514% | -0.8342% | 23.29% | 28.65% | -5.659% | 5.598% | -3.514% | 7.508% | -21.74% |  | 1.31% | -3.514% |  | 1.846% | 6.134%
| Z-Score (Absolute) |  | 0.37 | 0 | 4.12 | 4.12 | 0.67 | 0.9 | 0.37 | 1.17 | 2.92 | NA | 0.3 | 0.37 | NA | 0.37 | 0.97
| Analytical results for K in OREAS 920 (Certified Value 0.449 wt.%) | [21 empty] | Certified
K | Round | Replicate | Lab | Lab | Lab | Lab | Lab | Lab | Lab | Lab | Lab | Lab | Lab | Lab | Lab | Lab | Lab | Lab | Lab |  |  |  | 1
| No | No | 02 | 03 | 04 | 05 | 06 | 07 | 09 | 11 | 13 | 14 | 15 | 16 | 17 | 18 | 19 | 21 | 22 |  |  |  | wt.%
|  |  | AR*OES/MS | AR*OES | AR*OES | AR*OES | AR*MS | AR*MS | AR*OES | AR*OES | AR*OES/MS | AR*OES | AR*OES | AR*OES/MS | AR*OES | AR*MS | AR*OES | AR*OES/MS | AR*MS |  |  |  | 3
3
| 1 | 1 | 0.4 | 0.4464 | 0.56 | 0.55 | 0.41 | 0.43 | 0.47 | 0.47 | 0.6543 | 0.333 | 0.51 | 0.453 | 0.47 | 0.4 | 0.424 | 0.38 | 0.41 |  |  |  | 1
| 1 | 2 | 0.42 | 0.4274 | 0.58 | 0.57 | 0.43 | 0.44 | 0.48 | 0.58 | 0.6696 | 0.2914 | 0.5 | 0.451 | 0.47 | 0.4 | 0.419 | 0.39 | 0.43 |  |  |  | #N/A
| 1 | 3 | 0.41 | 0.4124 | 0.55 | 0.57 | 0.43 | 0.44 | 0.49 | 0.59 | 0.657 | 0.3048 | 0.51 | 0.47 | 0.49 | 0.39 | 0.431 | 0.39 | 0.4 |  |  |  | 16
| 1 | 4 | 0.42 | 0.4331 | 0.54 | 0.55 | 0.43 | 0.42 | 0.48 | 0.52 | 0.6669 | 0.2977 | 0.52 | 0.462 | 0.48 | 0.38 | 0.426 | 0.39 | 0.41 |  |  |  | 0.4489992
| 1 | 5 | 0.42 | 0.4044 | 0.54 | 0.53 | 0.45 | 0.42 | 0.47 | 0.53 | 0.6417 | 0.3077 | 0.51 | 0.46 | 0.51 | 0.38 | 0.416 | 0.39 | 0.41 |  |  |  | 94
| 1 | 6 | 0.4 | 0.3937 | 0.55 | 0.57 | 0.43 | 0.43 | 0.46 | 0.56 | 0.6444 |  | 0.49 | 0.471 | 0.47 | 0.38 | 0.422 | 0.39 | 0.42
| Mean |  | 0.4116667 | 0.4195667 | 0.5533333 | 0.5566667 | 0.43 | 0.43 | 0.475 | 0.5416667 | 0.65565 | 0.30692 | 0.5066667 | 0.4611667 | 0.4816667 | 0.3883333 | 0.423 | 0.3883333 | 0.4133333
| Median |  | 0.415 | 0.4199 | 0.55 | 0.56 | 0.43 | 0.43 | 0.475 | 0.545 | 0.65565 | 0.3048 | 0.51 | 0.461 | 0.475 | 0.385 | 0.423 | 0.39 | 0.41
| Std Dev. |  | 0.009831921 | 0.01957045 | 0.01505545 | 0.01632993 | 0.01264911 | 0.008944272 | 0.01048809 | 0.04445972 | 0.0113664 | 0.01589928 | 0.01032796 | 0.008328665 | 0.01602082 | 0.009831921 | 0.005291503 | 0.004082483 | 0.01032796
| Rel.Std.Dev. |  | 2.388% | 4.664% | 2.721% | 2.934% | 2.942% | 2.08% | 2.208% | 8.208% | 1.734% | 5.18% | 2.038% | 1.806% | 3.326% | 2.532% | 1.251% | 1.051% | 2.499%
| PDM3 |  | -8.315% | -6.555% | 23.24% | 23.98% | -4.231% | -4.231% | 5.791% | 20.64% | 46.02% | -31.64% | 12.84% | 2.71% | 7.276% | -13.51% | -5.79% | -13.51% | -7.943%
| Z-Score (Absolute) |  | 0.3 | 0.17 | 2 | 2.05 | 0 | 0 | 0.73 | 1.81 | 3.65 | 1.99 | 1.24 | 0.5 | 0.84 | 0.67 | 0.11 | 0.67 | 0.32
| Analytical results for La in OREAS 920 (Certified Value 37.2 ppm) | [21 empty] | Certified
La | Round | Replicate | Lab | Lab | Lab | Lab | Lab | Lab | Lab | Lab | Lab | Lab | Lab | Lab | Lab | Lab | Lab | Lab |  |  |  |  | 1
| No | No | 02 | 03 | 04 | 05 | 06 | 07 | 09 | 11 | 13 | 14 | 15 | 16 | 18 | 19 | 21 | 22 |  |  |  |  | ppm
|  |  | AR*OES/MS | AR*MS | AR*OES | AR*OES | AR*MS | AR*MS | AR*MS | AR*OES | AR*OES/MS | AR*MS | AR*OES | AR*OES/MS | AR*MS | AR*OES/MS | AR*OES/MS | AR*MS |  |  |  |  | 1
2
| 1 | 1 | 35.2 | 31.95 | 40 | 41 | 37.7 | 38.6 | 31.9 | 33 | 42.68155 | 30.97 | 39 | 42.37 | 36.9 | 36.5 | 34.4 | 37.7 |  |  |  |  | 1
| 1 | 2 | 35 | 32.47 | 42 | 42 | 36.2 | 37.2 | 31.8 | 35 | 42.35685 | 26.89 | 39 | 42.67 | 36.4 | 36.9 | 36.9 | 37.9 |  |  |  |  | #N/A
| 1 | 3 | 34.8 | 31.83 | 40 | 41 | 37.5 | 36.5 | 31.4 | 36 | 42.13732 | 27.38 | 38 | 43.9 | 36.8 | 37.8 | 36.7 | 38.3 |  |  |  |  | 16
| 1 | 4 | 34.9 | 34.41 | 39 | 39 | 34.1 | 37.4 | 31.3 | 32 | 42.33685 | 27.75 | 39 | 43.02 | 36 | 37.8 | 36.2 | 37.6 |  |  |  |  | 37.23843
| 1 | 5 | 35.9 | 31.94 | 40 | 38 | 37.3 | 36 | 31.9 | 32 | 43.70154 | 28.11 | 39 | 43.13 | 35.4 | 37.5 | 35.5 | 37.2 |  |  |  |  | 95
| 1 | 6 | 35 | 31.7 | 41 | 40 | 37.3 | 35.5 | 31.7 | 33 | 43.15675 |  | 38 | 42.33 | 36.1 | 38.1 | 36.8 | 37.2
| Mean |  | 35.13333 | 32.38333 | 40.33333 | 40.16667 | 36.68333 | 36.86667 | 31.66667 | 33.5 | 42.72847 | 28.22 | 38.66667 | 42.90333 | 36.26667 | 37.43333 | 36.08333 | 37.65
| Median |  | 35 | 31.945 | 40 | 40.5 | 37.3 | 36.85 | 31.75 | 33 | 42.5192 | 27.75 | 39 | 42.845 | 36.25 | 37.65 | 36.45 | 37.65
| Std Dev. |  | 0.3983298 | 1.026872 | 1.032796 | 1.47196 | 1.368819 | 1.109354 | 0.2581989 | 1.643168 | 0.5955548 | 1.602342 | 0.5163978 | 0.5875259 | 0.5573748 | 0.6121002 | 0.9745084 | 0.4230839
| Rel.Std.Dev. |  | 1.134% | 3.171% | 2.561% | 3.665% | 3.731% | 3.009% | 0.8154% | 4.905% | 1.394% | 5.678% | 1.336% | 1.369% | 1.537% | 1.635% | 2.701% | 1.124%
| PDM3 |  | -5.653% | -13.04% | 8.311% | 7.863% | -1.491% | -0.9983% | -14.96% | -10.04% | 14.74% | -24.22% | 3.835% | 15.21% | -2.61% | 0.5234% | -3.102% | 1.105%
| Z-Score (Absolute) |  | 0.51 | 1.35 | 0.88 | 0.84 | 0.04 | 0.04 | 1.44 | 0.95 | 1.53 | 2.55 | 0.44 | 1.57 | 0.21 | 0.11 | 0.25 | 0.17
| Analytical results for Li in OREAS 920 (Certified Value 21.2 ppm) | [21 empty] | Certified
Li | Round | Replicate | Lab | Lab | Lab | Lab | Lab | Lab | Lab | Lab | Lab | Lab | Lab | Lab | Lab | Lab | Lab | Lab |  |  |  |  | 1
| No | No | 02 | 03 | 04 | 05 | 06 | 07 | 09 | 13 | 14 | 15 | 16 | 17 | 18 | 19 | 21 | 22 |  |  |  |  | ppm
|  |  | AR*OES/MS | AR*MS | AR*MS | AR*MS | AR*MS | AR*MS | AR*MS | AR*OES/MS | AR*MS | AR*OES | AR*OES/MS | AR*OES | AR*MS | AR*OES/MS | AR*OES/MS | AR*MS |  |  |  |  | 1
2
| 1 | 1 | 21 | 19.2 | 22.8 | 23.9 | 21.3 | 21.8 | 20.1 | 19.66684 | 17.8 | 22 | 20.227 | 23 | 20.3 | 21.5 | 21 | 21.1 |  |  |  |  | 1
| 1 | 2 | 23 | 18.4 | 23.9 | 22.4 | 20.4 | 22.7 | 20.5 | 19.70139 | 18 | 22 | 19.994 | 22 | 19.6 | 20.8 | 22 | 21.9 |  |  |  |  | #N/A
| 1 | 3 | 22 | 18.4 | 24 | 22.1 | 21.4 | 22.1 | 21.1 | 20.15954 | 17 | 22 | 20.028 | 23 | 18.9 | 22 | 22 | 22.1 |  |  |  |  | 16
| 1 | 4 | 22 | 19.1 | 24.9 | 21.2 | 19.8 | 22 | 19.8 | 20.00522 | 16.5 | 22 | 20.247 | 23 | 18.4 | 22 | 22 | 21.6 |  |  |  |  | 21.22663
| 1 | 5 | 22 | 18.4 | 25.5 | 21.4 | 21.4 | 21.6 | 19.3 | 19.04799 | 18.2 | 22 | 20.167 | 23 | 18.3 | 20.9 | 21 | 21.5 |  |  |  |  | 96
| 1 | 6 | 22 | 19.1 | 24 | 21.8 | 21.2 | 21.8 | 19.3 | 19.26462 | 17.3 | 21 | 20.848 | 20 | 18.1 | 21.7 | 22 | 21.1
| Mean |  | 22 | 18.76667 | 24.18333 | 22.13333 | 20.91667 | 22 | 20.01667 | 19.64093 | 17.46667 | 21.83333 | 20.25183 | 22.33333 | 18.93333 | 21.48333 | 21.66667 | 21.55
| Median |  | 22 | 18.75 | 24 | 21.95 | 21.25 | 21.9 | 19.95 | 19.68412 | 17.55 | 22 | 20.197 | 23 | 18.65 | 21.6 | 22 | 21.55
| Std Dev. |  | 0.6324555 | 0.4033196 | 0.92826 | 0.9709102 | 0.6645801 | 0.3847077 | 0.7054549 | 0.4240681 | 0.6501282 | 0.4082483 | 0.3097841 | 1.21106 | 0.8594572 | 0.5269409 | 0.5163978 | 0.4086563
| Rel.Std.Dev. |  | 2.875% | 2.149% | 3.838% | 4.387% | 3.177% | 1.749% | 3.524% | 2.159% | 3.722% | 1.87% | 1.53% | 5.423% | 4.539% | 2.453% | 2.383% | 1.896%
| PDM3 |  | 3.643% | -11.59% | 13.93% | 4.272% | -1.46% | 3.643% | -5.7% | -7.47% | -17.71% | 2.858% | -4.592% | 5.214% | -10.8% | 1.209% | 2.073% | 1.523%
| Z-Score (Absolute) |  | 0.35 | 1.97 | 1.91 | 0.44 | 0.27 | 0.35 | 1.08 | 1.34 | 2.9 | 0.23 | 0.91 | 0.92 | 1.85 | 0.02 | 0.11 | 0.02
| Analytical results for Lu in OREAS 920 (Certified Value < 0.3 ppm) | [21 empty] | Certified
Lu | Round | Replicate | Lab | Lab | Lab | Lab | Lab | Lab | Lab | Lab | Lab | Lab | Lab | [9 empty] | 1
| No | No | 02 | 03 | 04 | 05 | 09 | 13 | 14 | 16 | 18 | 19 | 21 | [9 empty] | ppm
|  |  | AR*OES/MS | AR*MS | AR*MS | AR*MS | AR*MS | AR*OES/MS | AR*MS | AR*OES/MS | AR*MS | AR*OES/MS | AR*OES/MS | [9 empty] | 2
2
| 1 | 1 | 0.09 | 0.237 | 0.3 | 0.4 | 0.185 | 0.3470574 | 0.135 | 0.217 | 0.2 | 0.2 | 0.21 | [9 empty] | 1
| 1 | 2 | 0.09 | 0.245 | 0.3 | 0.4 | 0.165 | 0.373151 | 0.106 | 0.224 | 0.2 | 0.2 | 0.24 | [9 empty] | #N/A
| 1 | 3 | 0.09 | 0.23 | 0.3 | 0.3 | 0.185 | 0.3581318 | 0.116 | 0.235 | 0.2 | 0.2 | 0.22 | [9 empty] | 16
| 1 | 4 | 0.09 | 0.253 | 0.3 | 0.3 | 0.175 | 0.3564529 | 0.119 | 0.219 | 0.2 | 0.2 | 0.21 | [9 empty] | < 0.3
| 1 | 5 | 0.09 | 0.232 | 0.3 | 0.3 | 0.17 | 0.3453055 | 0.116 | 0.222 | 0.2 | 0.2 | 0.21 | [9 empty] | 97
| 1 | 6 | 0.09 | 0.224 | 0.3 | 0.3 | 0.165 | 0.3382735 | 0.114 | 0.22 | 0.2 | 0.2 | 0.21
| Mean |  | 0.09 | 0.2368333 | 0.3 | 0.3333333 | 0.1741667 | 0.353062 | 0.1176667 | 0.2228333 | 0.2 | 0.2 | 0.2166667
| Median |  | 0.09 | 0.2345 | 0.3 | 0.3 | 0.1725 | 0.3517551 | 0.116 | 0.221 | 0.2 | 0.2 | 0.21
| Std Dev. |  | 1.520235e-17 | 0.01060974 | 0 | 0.05163978 | 0.009174239 | 0.01229381 | 0.009563821 | 0.006431692 | 3.040471e-17 | 3.040471e-17 | 0.0121106
| Rel.Std.Dev. |  | 1.689e-14% | 4.48% | 0% | 15.49% | 5.268% | 3.482% | 8.128% | 2.886% | 1.52e-14% | 1.52e-14% | 5.59%
PDM3
| Z-Score (Absolute) |  | 2.17 | 0.44 | 1.57 | 2.16 | 0.67 | 2.51 | 1.74 | 0.15 | 0.21 | 0.21 | 0
| Analytical results for Mg in OREAS 920 (Certified Value 1.1 wt.%) | [21 empty] | Certified
Mg | Round | Replicate | Lab | Lab | Lab | Lab | Lab | Lab | Lab | Lab | Lab | Lab | Lab | Lab | Lab | Lab | Lab | Lab | Lab |  |  |  | 1
| No | No | 02 | 03 | 04 | 05 | 06 | 07 | 09 | 11 | 13 | 14 | 15 | 16 | 17 | 18 | 19 | 21 | 22 |  |  |  | wt.%
|  |  | AR*OES/MS | AR*OES | AR*OES | AR*OES | AR*MS | AR*MS | AR*OES | AR*OES | AR*OES/MS | AR*OES | AR*OES | AR*OES/MS | AR*OES | AR*OES | AR*OES | AR*OES/MS | AR*MS |  |  |  | 2
3
| 1 | 1 | 1.13 | 0.95 | 1.16 | 1.11 | 1.09 | 1.05 | 1.17 | 1.13 | 1.123 | 1.02 | 1.15 | 1.185 | 0.99 | 1.12 | 1.073 | 1.05 | 1.1 |  |  |  | 1
| 1 | 2 | 1.21 | 0.98 | 1.21 | 1.16 | 1.11 | 1.06 | 1.17 | 1.17 | 1.136 | 0.96 | 1.14 | 1.131 | 0.99 | 1.12 | 1.059 | 1.07 | 1.1 |  |  |  | #N/A
| 1 | 3 | 1.2 | 0.96 | 1.16 | 1.15 | 1.12 | 1.07 | 1.2 | 1.21 | 1.138 | 0.97 | 1.14 | 1.154 | 1 | 1.11 | 1.066 | 1.07 | 1.1 |  |  |  | 16
| 1 | 4 | 1.2 | 0.97 | 1.14 | 1.09 | 1.12 | 1.07 | 1.17 | 1.08 | 1.138 | 0.96 | 1.14 | 1.193 | 1 | 1.09 | 1.064 | 1.08 | 1.1 |  |  |  | 1.101971
| 1 | 5 | 1.22 | 0.97 | 1.15 | 1.06 | 1.15 | 1.06 | 1.17 | 1.08 | 1.108 | 0.99 | 1.15 | 1.189 | 1.04 | 1.11 | 1.077 | 1.06 | 1.11 |  |  |  | 98
| 1 | 6 | 1.2 | 0.97 | 1.2 | 1.13 | 1.1 | 1.04 | 1.18 | 1.14 | 1.117 |  | 1.1 | 1.229 | 1.06 | 1.09 | 1.071 | 1.07 | 1.11
| Mean |  | 1.193333 | 0.9666667 | 1.17 | 1.116667 | 1.115 | 1.058333 | 1.176667 | 1.135 | 1.126667 | 0.98 | 1.136667 | 1.180167 | 1.013333 | 1.106667 | 1.068333 | 1.066667 | 1.103333
| Median |  | 1.2 | 0.97 | 1.16 | 1.12 | 1.115 | 1.06 | 1.17 | 1.135 | 1.1295 | 0.97 | 1.14 | 1.187 | 1 | 1.11 | 1.0685 | 1.07 | 1.1
| Std Dev. |  | 0.03204164 | 0.01032796 | 0.02828427 | 0.03777124 | 0.02073644 | 0.01169045 | 0.0121106 | 0.05089204 | 0.01264384 | 0.0254951 | 0.01861899 | 0.03392 | 0.0294392 | 0.0136626 | 0.00656252 | 0.01032796 | 0.005163978
| Rel.Std.Dev. |  | 2.685% | 1.068% | 2.417% | 3.382% | 1.86% | 1.105% | 1.029% | 4.484% | 1.122% | 2.602% | 1.638% | 2.874% | 2.905% | 1.235% | 0.6143% | 0.9682% | 0.468%
| PDM3 |  | 8.291% | -12.28% | 6.173% | 1.334% | 1.182% | -3.96% | 6.778% | 2.997% | 2.241% | -11.07% | 3.149% | 7.096% | -8.044% | 0.4262% | -3.052% | -3.204% | 0.1237%
| Z-Score (Absolute) |  | 1.27 | 2.07 | 0.77 | 0.02 | 0 | 0.79 | 0.86 | 0.28 | 0.16 | 1.88 | 0.4 | 0.91 | 1.42 | 0.12 | 0.65 | 0.67 | 0.16
| Analytical results for Mn in OREAS 920 (Certified Value 0.053 wt.%) | [21 empty] | Certified
Mn | Round | Replicate | Lab | Lab | Lab | Lab | Lab | Lab | Lab | Lab | Lab | Lab | Lab | Lab | Lab | Lab | Lab | Lab | Lab | Lab |  |  | 1
| No | No | 02 | 03 | 04 | 05 | 06 | 07 | 09 | 11 | 13 | 14 | 15 | 16 | 17 | 18 | 19 | 20 | 21 | 22 |  |  | wt.%
|  |  | AR*OES/MS | AR*OES | AR*MS | AR*MS | AR*MS | AR*MS | AR*OES | AR*OES | AR*OES/MS | AR*OES | AR*OES | AR*OES/MS | AR*OES | AR*OES | AR*OES | AR*OES | AR*OES/MS | AR*MS |  |  | 3
3
| 1 | 1 | 0.0509 | 0.0518 | 0.0576 | 0.0559 | 0.0508 | 0.0519 | 0.0538 | 0.0539 | 0.05665 | 0.0525 | 0.052 | 0.0552147 | 0.0503 | 0.0532 | 0.0536 | 0.0541 | 0.049 | 0.051 |  |  | 1
| 1 | 2 | 0.0545 | 0.0507 | 0.0582 | 0.0544 | 0.0528 | 0.0523 | 0.0534 | 0.0559 | 0.057371 | 0.0494 | 0.052 | 0.0547936 | 0.0488 | 0.0535 | 0.0531 | 0.0532 | 0.0502 | 0.053 |  |  | #N/A
| 1 | 3 | 0.0544 | 0.0508 | 0.0495 | 0.054 | 0.0531 | 0.0524 | 0.0536 | 0.0575 | 0.057474 | 0.05 | 0.052 | 0.0549423 | 0.0494 | 0.0531 | 0.0534 | 0.0534 | 0.0505 | 0.0508 |  |  | 16
| 1 | 4 | 0.0527 | 0.0505 | 0.0622 | 0.053 | 0.0528 | 0.0522 | 0.0532 | 0.0515 | 0.05768 | 0.0494 | 0.052 | 0.0554451 | 0.0495 | 0.0521 | 0.0546 | 0.0533 | 0.0504 | 0.0513 |  |  | 0.05255914
| 1 | 5 | 0.0545 | 0.0503 | 0.0609 | 0.0527 | 0.0543 | 0.0522 | 0.0532 | 0.0516 | 0.0564192 | 0.0511 | 0.052 | 0.0563885 | 0.0514 | 0.0524 | 0.0525 | 0.0535 | 0.0493 | 0.0526 |  |  | 99
| 1 | 6 | 0.0542 | 0.0505 | 0.0599 | 0.0521 | 0.0524 | 0.0524 | 0.0534 | 0.0541 | 0.056753 |  | 0.052 | 0.0572528 | 0.0528 | 0.0522 | 0.0532 | 0.0536 | 0.0502 | 0.0525
| Mean |  | 0.05353333 | 0.05076667 | 0.05805 | 0.05368333 | 0.0527 | 0.05223333 | 0.05343333 | 0.05408333 | 0.05705787 | 0.05048 | 0.052 | 0.05567283 | 0.05036667 | 0.05275 | 0.0534 | 0.05351667 | 0.04993333 | 0.05186667
| Median |  | 0.0543 | 0.0506 | 0.05905 | 0.0535 | 0.0528 | 0.05225 | 0.0534 | 0.054 | 0.057062 | 0.05 | 0.052 | 0.0553299 | 0.0499 | 0.05275 | 0.0533 | 0.05345 | 0.0502 | 0.0519
| Std Dev. |  | 0.001462418 | 0.0005354126 | 0.004518739 | 0.001376106 | 0.001134901 | 0.0001861899 | 0.000233809 | 0.002360014 | 0.0005148715 | 0.001325519 | 0 | 0.0009567604 | 0.001492202 | 0.0005890671 | 0.0006957011 | 0.0003188521 | 0.0006250333 | 0.0009416298
| Rel.Std.Dev. |  | 2.732% | 1.055% | 7.784% | 2.563% | 2.154% | 0.3565% | 0.4376% | 4.364% | 0.9024% | 2.626% | 0% | 1.719% | 2.963% | 1.117% | 1.303% | 0.5958% | 1.252% | 1.815%
| PDM3 |  | 1.854% | -3.41% | 10.45% | 2.139% | 0.268% | -0.6199% | 1.663% | 2.9% | 8.559% | -3.956% | -1.064% | 5.924% | -4.171% | 0.3631% | 1.6% | 1.822% | -4.996% | -1.318%
| Z-Score (Absolute) |  | 0.64 | 1.49 | 4.33 | 0.39 | 0.24 | 0.54 | 0.23 | 0.65 | 2.58 | 1.68 | 0.7 | 1.68 | 1.75 | 0.21 | 0.21 | 0.29 | 2.03 | 0.78
| Analytical results for Mo in OREAS 920 (Certified Value 0.41 ppm) | [21 empty] | Certified
Mo | Round | Replicate | Lab | Lab | Lab | Lab | Lab | Lab | Lab | Lab | Lab | Lab | Lab | Lab | Lab | Lab | Lab | Lab | Lab | Lab |  |  | 1
| No | No | 02 | 03 | 04 | 05 | 06 | 07 | 09 | 11 | 13 | 14 | 15 | 16 | 17 | 18 | 19 | 20 | 21 | 22 |  |  | ppm
|  |  | AR*OES/MS | AR*MS | AR*OES | AR*OES | AR*MS | AR*MS | AR*MS | AR*OES | AR*OES/MS | AR*MS | AR*OES | AR*OES/MS | AR*OES | AR*OES | AR*OES/MS | AR*OES | AR*OES/MS | AR*MS |  |  | 2
2
| 1 | 1 | 1.36 | 0.3 | < 1 | < 1 | 0.33 | 0.37 | 0.39 | < 1 | 0.4135121 | 0.4 | 2 | 0.52 | < 1 | < 1 | 0.5 | < 2 | 0.41 | 0.4 |  |  | 1
| 1 | 2 | 1.29 | 0.6 | < 1 | < 1 | 0.35 | 0.38 | 0.41 | < 1 | 0.4087974 | 0.3 | < 2 | 0.522 | 1 | < 1 | 0.5 | < 2 | 0.35 | 0.4 |  |  | #N/A
| 1 | 3 | 1.12 | 0.4 | < 1 | < 1 | 0.32 | 0.36 | 0.44 | < 1 | 0.3759718 | 0.3 | < 2 | 0.616 | < 1 | < 1 | 0.4 | < 2 | 0.38 | 0.35 |  |  | 16
| 1 | 4 | 1.22 | 0.3 | < 1 | < 1 | 0.3 | 0.43 | 0.4 | < 1 | 0.4180599 | 0.3 | < 2 | 0.479 | 1 | < 1 | 0.5 | < 2 | 0.4 | 0.42 |  |  | 0.4068172
| 1 | 5 | 1.25 | 0.4 | < 1 | < 1 | 0.35 | 0.43 | 0.41 | < 1 | 0.3440578 | 0.3 | < 2 | 0.539 | 1 | < 1 | 0.5 | < 2 | 0.36 | 0.36 |  |  | 100
| 1 | 6 | 1.11 | 0.5 | < 1 | < 1 | 0.36 | 0.37 | 0.42 | < 1 | 0.4288501 | 0.4 | < 2 | 0.494 | < 1 | < 1 | 0.4 | < 2 | 0.46 | 0.48
| Mean |  | 1.225 | 0.4166667 |  |  | 0.335 | 0.39 | 0.4116667 |  | 0.3982082 | 0.3333333 | 2 | 0.5283333 | 1 |  | 0.4666667 |  | 0.3933333 | 0.4016667
| Median |  | 1.235 | 0.4 |  |  | 0.34 | 0.375 | 0.41 |  | 0.4111548 | 0.3 | 2 | 0.521 | 1 |  | 0.5 |  | 0.39 | 0.4
| Std Dev. |  | 0.09731393 | 0.1169045 |  |  | 0.02258318 | 0.03162278 | 0.01722401 |  | 0.03195646 | 0.05163978 |  | 0.04800278 | 0 |  | 0.05163978 |  | 0.03983298 | 0.04665476
| Rel.Std.Dev. |  | 7.944% | 28.06% |  |  | 6.741% | 8.108% | 4.184% |  | 8.025% | 15.49% |  | 9.086% | 0% |  | 11.07% |  | 10.13% | 11.62%
| PDM3 |  | 201.1% | 2.421% |  |  | -17.65% | -4.134% | 1.192% |  | -2.116% | -18.06% | 391.6% | 29.87% | 145.8% |  | 14.71% |  | -3.314% | -1.266%
| Z-Score (Absolute) |  | 9.97 | 0.06 | NA | NA | 0.94 | 0.27 | 0 | NA | 0.03 | 0.96 | 19.47 | 1.22 | 7.21 | NA | 0.67 | NA | 0.22 | 0.12
| Analytical results for Na in OREAS 920 (Certified Value < 0.04 wt.%) | [21 empty] | Certified
Na | Round | Replicate | Lab | Lab | Lab | Lab | Lab | Lab | Lab | Lab | Lab | Lab | Lab | Lab | Lab | Lab | Lab | Lab |  |  |  |  | 1
| No | No | 02 | 03 | 04 | 05 | 06 | 07 | 09 | 11 | 13 | 15 | 16 | 17 | 18 | 19 | 21 | 22 |  |  |  |  | wt.%
|  |  | AR*OES/MS | AR*OES | AR*OES | AR*MS | AR*MS | AR*MS | AR*OES | AR*OES | AR*OES/MS | AR*OES | AR*OES/MS | AR*OES | AR*OES | AR*OES | AR*OES/MS | AR*MS |  |  |  |  | 3
3
| 1 | 1 | 0.02 | 0.03 | 0.031 | 0.036 | 0.02 | 0.03 | 0.04 | 0.03 | 0.033 | 0.02 | 0.037 | 0.03 | 0.026 | 0.045 | 0.03 | 0.03 |  |  |  |  | 1
| 1 | 2 | 0.02 | 0.03 | 0.033 | 0.033 | 0.02 | 0.03 | 0.04 | 0.04 | 0.031 | 0.02 | 0.038 | 0.03 | 0.025 | 0.042 | 0.03 | 0.03 |  |  |  |  | #N/A
| 1 | 3 | 0.03 | 0.03 | 0.031 | 0.034 | 0.02 | 0.03 | 0.04 | 0.04 | 0.03 | 0.02 | 0.037 | 0.03 | 0.025 | 0.047 | 0.03 | 0.03 |  |  |  |  | 16
| 1 | 4 | 0.02 | 0.03 | 0.031 | 0.035 | 0.02 | 0.03 | 0.04 | 0.03 | 0.031 | 0.02 | 0.036 | 0.03 | 0.026 | 0.042 | 0.03 | 0.03 |  |  |  |  | < 0.04
| 1 | 5 | 0.02 | 0.02 | 0.031 | 0.044 | 0.02 | 0.03 | 0.04 | 0.04 | 0.03 | 0.02 | 0.038 | 0.04 | 0.025 | 0.04 | 0.03 | 0.03 |  |  |  |  | 101
| 1 | 6 | 0.02 | 0.02 | 0.032 | 0.032 | 0.02 | 0.03 | 0.04 | 0.04 | 0.031 | 0.02 | 0.038 | 0.04 | 0.024 | 0.041 | 0.03 | 0.03
| Mean |  | 0.02166667 | 0.02666667 | 0.0315 | 0.03566667 | 0.02 | 0.03 | 0.04 | 0.03666667 | 0.031 | 0.02 | 0.03733333 | 0.03333333 | 0.02516667 | 0.04283333 | 0.03 | 0.03
| Median |  | 0.02 | 0.03 | 0.031 | 0.0345 | 0.02 | 0.03 | 0.04 | 0.04 | 0.031 | 0.02 | 0.0375 | 0.03 | 0.025 | 0.042 | 0.03 | 0.03
| Std Dev. |  | 0.004082483 | 0.005163978 | 0.00083666 | 0.004320494 | 0 | 0 | 0 | 0.005163978 | 0.001095445 | 0 | 0.0008164966 | 0.005163978 | 0.0007527727 | 0.002639444 | 0 | 0
| Rel.Std.Dev. |  | 18.84% | 19.36% | 2.656% | 12.11% | 0% | 0% | 0% | 14.08% | 3.534% | 0% | 2.187% | 15.49% | 2.991% | 6.162% | 0% | 0%
PDM3
| Z-Score (Absolute) |  | 1.54 | 0.56 | 0.1 | 0.51 | 1.54 | 0.07 | 1.4 | 0.91 | 0.07 | 1.54 | 1.01 | 0.42 | 0.78 | 1.81 | 0.07 | 0.07
| Analytical results for Nb in OREAS 920 (Certified Value 0.43 ppm) | [21 empty] | Certified
Nb | Round | Replicate | Lab | Lab | Lab | Lab | Lab | Lab | Lab | Lab | Lab | Lab | Lab | Lab | Lab | Lab | [6 empty] | 1
| No | No | 02 | 03 | 04 | 05 | 06 | 07 | 13 | 14 | 15 | 16 | 18 | 19 | 21 | 22 | [6 empty] | ppm
|  |  | AR*OES/MS | AR*MS | AR*MS | AR*MS | AR*MS | AR*MS | AR*OES/MS | AR*MS | AR*OES | AR*OES/MS | AR*MS | AR*OES | AR*OES/MS | AR*MS | [6 empty] | 2
2
| 1 | 1 | 0.34 | 0.46 | < 0.1 | 0.6 | 0.31 | 0.46 | 0.4367512 | 0.06 | < 5 | 0.484 | 0.1 | < 1 | 0.64 | 0.37 | [6 empty] | 1
| 1 | 2 | 0.34 | 0.51 | < 0.1 | 0.6 | 0.31 | 0.45 | 0.4721262 | 0.15 | < 5 | 0.514 | 0.1 | < 1 | 0.83 | 0.41 | [6 empty] | #N/A
| 1 | 3 | 0.34 | 0.43 | 0.2 | 0.5 | 0.32 | 0.46 | 0.4540266 | 0.06 | < 5 | 0.55 | 0.1 | < 1 | 0.82 | 0.4 | [6 empty] | 16
| 1 | 4 | 0.34 | 0.4 | < 0.1 | 0.5 | 0.31 | 0.39 | 0.4362518 | 0.14 | < 5 | 0.442 | 0.1 | < 1 | 0.73 | 0.44 | [6 empty] | 0.4327963
| 1 | 5 | 0.34 | 0.41 | < 0.1 | 0.5 | 0.36 | 0.38 | 0.6320895 | 0.12 | < 5 | 0.497 | 0.1 | < 1 | 0.77 | 0.38 | [6 empty] | 102
| 1 | 6 | 0.35 | 0.39 | < 0.1 | 0.5 | 0.35 | 0.43 | 0.5799776 | 0.1 | < 5 | 0.476 | 0.1 | < 1 | 0.72 | 0.42
| Mean |  | 0.3416667 | 0.4333333 | 0.2 | 0.5333333 | 0.3266667 | 0.4283333 | 0.5018705 | 0.105 |  | 0.4938333 | 0.1 |  | 0.7516667 | 0.4033333
| Median |  | 0.34 | 0.42 | 0.2 | 0.5 | 0.315 | 0.44 | 0.4630764 | 0.11 |  | 0.4905 | 0.1 |  | 0.75 | 0.405
| Std Dev. |  | 0.004082483 | 0.04501851 |  | 0.05163978 | 0.02250926 | 0.03544949 | 0.08339999 | 0.03885872 |  | 0.03653172 | 1.520235e-17 |  | 0.07082843 | 0.02581989
| Rel.Std.Dev. |  | 1.195% | 10.39% |  | 9.682% | 6.891% | 8.276% | 16.62% | 37.01% |  | 7.398% | 1.52e-14% |  | 9.423% | 6.402%
| PDM3 |  | -21.06% | 0.1241% | -53.79% | 23.23% | -24.52% | -1.031% | 15.96% | -75.74% |  | 14.1% | -76.89% |  | 73.68% | -6.808%
| Z-Score (Absolute) |  | 0.57 | 0.13 | 1.66 | 0.9 | 0.69 | 0.1 | 0.66 | 2.39 | NA | 0.6 | 2.43 | NA | 2.59 | 0.1
| Analytical results for Nd in OREAS 920 (Certified Value 32 ppm) | [21 empty] | Certified
Nd | Round | Replicate | Lab | Lab | Lab | Lab | Lab | Lab | Lab | Lab | [12 empty] | 1
| No | No | 03 | 04 | 05 | 09 | 13 | 14 | 18 | 19 | [12 empty] | ppm
|  |  | AR*MS | AR*MS | AR*MS | AR*MS | AR*OES/MS | AR*MS | AR*MS | AR*OES/MS | [12 empty] | 1
1
| 1 | 1 | 26.37 | 39.1 | 41.7 | 29.8 | 38.53083 | 26.2 | 30.1 | 30.5 | [12 empty] | 1
| 1 | 2 | 26.16 | 40.5 | 39.6 | 28.7 | 40.18851 | 22.45 | 29.7 | 30.4 | [12 empty] | #N/A
| 1 | 3 | 25.8 | 33.3 | 37.9 | 30.5 | 38.85707 | 23.2 | 29.8 | 31.3 | [12 empty] | 16
| 1 | 4 | 26.81 | 42.7 | 36.5 | 27.9 | 40.07507 | 23.26 | 28.8 | 31.2 | [12 empty] | 31.99606
| 1 | 5 | 25.59 | 42.3 | 35.1 | 28.9 | 38.86329 | 23.56 | 28.4 | 30.9 | [12 empty] | 103
| 1 | 6 | 25.53 | 40 | 35.4 | 28.4 | 38.60005 | 22.21 | 29.1 | 30.7
| Mean |  | 26.04333 | 39.65 | 37.7 | 29.03333 | 39.1858 | 23.48 | 29.31667 | 30.83333
| Median |  | 25.98 | 40.25 | 37.2 | 28.8 | 38.86018 | 23.23 | 29.4 | 30.8
| Std Dev. |  | 0.4972592 | 3.399853 | 2.57449 | 0.9542886 | 0.7457064 | 1.428664 | 0.6554896 | 0.3669696
| Rel.Std.Dev. |  | 1.909% | 8.575% | 6.829% | 3.287% | 1.903% | 6.085% | 2.236% | 1.19%
| PDM3 |  | -18.6% | 23.92% | 17.83% | -9.26% | 22.47% | -26.62% | -8.374% | -3.634%
| Z-Score (Absolute) |  | 0.49 | 1.31 | 0.92 | 0.13 | 1.1 | 0.86 | 0.09 | 0.09
| Analytical results for Ni in OREAS 920 (Certified Value 38.4 ppm) | [21 empty] | Certified
Ni | Round | Replicate | Lab | Lab | Lab | Lab | Lab | Lab | Lab | Lab | Lab | Lab | Lab | Lab | Lab | Lab | Lab | Lab | Lab |  |  |  | 1
| No | No | 02 | 03 | 04 | 05 | 06 | 07 | 09 | 11 | 13 | 15 | 16 | 17 | 18 | 19 | 20 | 21 | 22 |  |  |  | ppm
|  |  | AR*OES/MS | AR*OES | AR*MS | AR*MS | AR*MS | AR*MS | AR*OES | AR*OES | AR*OES/MS | AR*OES | AR*OES/MS | AR*OES | AR*MS | AR*OES/MS | AR*OES | AR*OES/MS | AR*MS |  |  |  | 1
2
| 1 | 1 | 40.8 | 36 | 44.9 | 41.4 | 36.2 | 43.6 | 38 | 42 | 39.07345 | 41 | 40.064 | 34 | 39 | 36.1 | 38.5 | 37.2 | 37.6 |  |  |  | 1
| 1 | 2 | 40.2 | 38 | 45.3 | 40.1 | 35.5 | 43.5 | 40 | 41 | 38.94899 | 41 | 39.531 | 37 | 38.7 | 36.1 | 39.2 | 40.9 | 37.8 |  |  |  | #N/A
| 1 | 3 | 39.6 | 36 | 39.5 | 40.4 | 36.4 | 43 | 40 | 42 | 38.06285 | 41 | 39.03 | 35 | 39.4 | 35.4 | 38.8 | 36.5 | 38.5 |  |  |  | 16
| 1 | 4 | 39.9 | 36 | 49 | 39.4 | 33.6 | 44.3 | 39 | 37 | 39.50507 | 41 | 38.992 | 35 | 38.5 | 35.6 | 39 | 37.4 | 37.9 |  |  |  | 38.38435
| 1 | 5 | 40.3 | 36 | 48.1 | 40.5 | 36.4 | 43.4 | 39 | 38 | 37.80144 | 40 | 39.422 | 36 | 38.2 | 35.8 | 39.4 | 36.7 | 38.1 |  |  |  | 104
| 1 | 6 | 39.8 | 37 | 47 | 43.2 | 37.1 | 42.1 | 40 | 40 | 38.40525 | 40 | 38.595 | 36 | 37.8 | 34.6 | 39.4 | 40.2 | 40.9
| Mean |  | 40.1 | 36.5 | 45.63333 | 40.83333 | 35.86667 | 43.31667 | 39.33333 | 40 | 38.63284 | 40.66667 | 39.27233 | 35.5 | 38.6 | 35.6 | 39.05 | 38.15 | 38.46667
| Median |  | 40.05 | 36 | 46.15 | 40.45 | 36.3 | 43.45 | 39.5 | 40.5 | 38.67712 | 41 | 39.226 | 35.5 | 38.6 | 35.7 | 39.1 | 37.3 | 38
| Std Dev. |  | 0.4289522 | 0.83666 | 3.392737 | 1.327655 | 1.222566 | 0.7305249 | 0.8164966 | 2.097618 | 0.651579 | 0.5163978 | 0.5122767 | 1.048809 | 0.56921 | 0.5621388 | 0.3563706 | 1.900263 | 1.230718
| Rel.Std.Dev. |  | 1.07% | 2.292% | 7.435% | 3.251% | 3.409% | 1.686% | 2.076% | 5.244% | 1.687% | 1.27% | 1.304% | 2.954% | 1.475% | 1.579% | 0.9126% | 4.981% | 3.199%
| PDM3 |  | 4.47% | -4.909% | 18.89% | 6.38% | -6.559% | 12.85% | 2.472% | 4.209% | 0.6474% | 5.946% | 2.313% | -7.514% | 0.5618% | -7.254% | 1.734% | -0.6105% | 0.2145%
| Z-Score (Absolute) |  | 0.66 | 1.8 | 4.15 | 0.83 | 1.72 | 2.69 | 0.18 | 0.6 | 0.26 | 1.02 | 0.14 | 2.24 | 0.28 | 2.17 | 0 | 0.57 | 0.67
| Analytical results for P in OREAS 920 (Certified Value 0.069 wt.%) | [21 empty] | Certified
P | Round | Replicate | Lab | Lab | Lab | Lab | Lab | Lab | Lab | Lab | Lab | Lab | Lab | Lab | Lab | Lab | Lab | [5 empty] | 1
| No | No | 02 | 03 | 04 | 05 | 06 | 07 | 09 | 11 | 13 | 15 | 16 | 17 | 18 | 21 | 22 | [5 empty] | wt.%
|  |  | AR*OES/MS | AR*OES | AR*OES | AR*OES | AR*MS | AR*MS | AR*OES | AR*OES | AR*OES/MS | AR*OES | AR*OES/MS | AR*OES | AR*OES | AR*OES/MS | AR*MS | [5 empty] | 3
3
| 1 | 1 | 0.077 | 0.0633 | 0.052 | 0.062 | 0.072 | 0.071 | 0.068 | 0.077 | 0.06365 | 0.068 | 0.0739422 | 0.0684 | 0.067 | 0.07 | 0.071 | [5 empty] | 1
| 1 | 2 | 0.079 | 0.065 | 0.054 | 0.064 | 0.073 | 0.071 | 0.07 | 0.092 | 0.0665 | 0.066 | 0.0654181 | 0.0679 | 0.066 | 0.07 | 0.072 | [5 empty] | #N/A
| 1 | 3 | 0.079 | 0.0631 | 0.052 | 0.063 | 0.074 | 0.072 | 0.068 | 0.094 | 0.0684 | 0.066 | 0.0720124 | 0.0679 | 0.066 | 0.07 | 0.072 | [5 empty] | 16
| 1 | 4 | 0.08 | 0.0661 | 0.05 | 0.059 | 0.074 | 0.073 | 0.068 | 0.085 | 0.0684 | 0.068 | 0.0695365 | 0.0689 | 0.065 | 0.07 | 0.072 | [5 empty] | 0.06941243
| 1 | 5 | 0.08 | 0.0633 | 0.051 | 0.057 | 0.075 | 0.071 | 0.07 | 0.086 | 0.0684 | 0.068 | 0.0780126 | 0.0719 | 0.065 | 0.07 | 0.072 | [5 empty] | 105
| 1 | 6 | 0.077 | 0.0631 | 0.054 | 0.062 | 0.072 | 0.071 | 0.07 | 0.09 | 0.06935 | 0.066 | 0.0777274 | 0.0729 | 0.065 | 0.07 | 0.072
| Mean |  | 0.07866667 | 0.06398333 | 0.05216667 | 0.06116667 | 0.07333333 | 0.0715 | 0.069 | 0.08733333 | 0.06745 | 0.067 | 0.07277487 | 0.06965 | 0.06566667 | 0.07 | 0.07183333
| Median |  | 0.079 | 0.0633 | 0.052 | 0.062 | 0.0735 | 0.071 | 0.069 | 0.088 | 0.0684 | 0.067 | 0.0729773 | 0.06865 | 0.0655 | 0.07 | 0.072
| Std Dev. |  | 0.00136626 | 0.00126557 | 0.001602082 | 0.002639444 | 0.00121106 | 0.00083666 | 0.001095445 | 0.006121002 | 0.002081346 | 0.001095445 | 0.004868562 | 0.002185177 | 0.0008164966 | 0 | 0.0004082483
| Rel.Std.Dev. |  | 1.737% | 1.978% | 3.071% | 4.315% | 1.651% | 1.17% | 1.588% | 7.009% | 3.086% | 1.635% | 6.69% | 3.137% | 1.243% | 0% | 0.5683%
| PDM3 |  | 13.33% | -7.821% | -24.85% | -11.88% | 5.649% | 3.007% | -0.5942% | 25.82% | -2.827% | -3.475% | 4.844% | 0.3423% | -5.396% | 0.8465% | 3.488%
| Z-Score (Absolute) |  | 1.95 | 1.31 | 3.77 | 1.83 | 0.79 | 0.4 | 0.14 | 3.82 | 0.31 | 0.57 | 0.67 | 0 | 0.86 | 0.08 | 0.47
| Analytical results for Pb in OREAS 920 (Certified Value 21.5 ppm) | [21 empty] | Certified
Pb | Round | Replicate | Lab | Lab | Lab | Lab | Lab | Lab | Lab | Lab | Lab | Lab | Lab | Lab | Lab | Lab | Lab | Lab | Lab | Lab | Lab |  | 1
| No | No | 02 | 03 | 04 | 05 | 06 | 07 | 09 | 10 | 11 | 13 | 14 | 15 | 16 | 17 | 18 | 19 | 20 | 21 | 22 |  | ppm
|  |  | AR*OES/MS | AR*MS | AR*OES | AR*OES | AR*MS | AR*MS | AR*MS | AR*MS | AR*OES | AR*OES/MS | AR*MS | AR*OES | AR*OES/MS | AR*OES | AR*OES | AR*OES | AR*OES | AR*OES/MS | AR*MS |  | 1
2
| 1 | 1 | 24.5 | 19.3 | 20 | 21 | 21.3 | 20 | 21 | 23.7 | 24 | 21.88805 | 17.4 | 23 | 21.779 | 21 | 24 | 20 | 27 | 21.5 | 22.6 |  | 1
| 1 | 2 | 24.5 | 20 | 23 | 23 | 19.5 | 20.4 | 21 | 21.5 | 21 | 22.62059 | 16.3 | 23 | 22.418 | 20 | 21 | 20 | 27.5 | 21.4 | 21.9 |  | #N/A
| 1 | 3 | 24.8 | 19.7 | 23 | 19 | 20.8 | 20 | 22 | 22.3 | 22 | 22.15889 | 16.3 | 22 | 22.336 | 19 | 22 | 20 | 26.5 | 21.6 | 24.2 |  | 16
| 1 | 4 | 24.6 | 19.4 | 21 | 19 | 19.4 | 21.1 | 21 | 21.9 | 22 | 21.84169 | 16.6 | 23 | 23.869 | 28 | 21 | 17 | 27 | 20.7 | 23.9 |  | 21.53759
| 1 | 5 | 24.7 | 19.9 | 21 | 27 | 20.8 | 21.8 | 21 | 20.1 | 20 | 23.14948 | 16.8 | 23 | 25.325 | 21 | 19 | 19 | 25.1 | 21.8 | 21 |  | 106
| 1 | 6 | 25 | 20.1 | 23 | 22 | 20.8 | 23.2 | 21 | 22.2 | 20 | 21.20848 | 16.1 | 24 | 24.289 | 23 | 20 | 18 | 26.4 | 22.1 | 23
| Mean |  | 24.68333 | 19.73333 | 21.83333 | 21.83333 | 20.43333 | 21.08333 | 21.16667 | 21.95 | 21.5 | 22.14453 | 16.58333 | 23 | 23.336 | 22 | 21.16667 | 19 | 26.58333 | 21.51667 | 22.76667
| Median |  | 24.65 | 19.8 | 22 | 21.5 | 20.8 | 20.75 | 21 | 22.05 | 21.5 | 22.02347 | 16.45 | 23 | 23.1435 | 21 | 21 | 19.5 | 26.75 | 21.55 | 22.8
| Std Dev. |  | 0.194079 | 0.3265986 | 1.32916 | 2.994439 | 0.7865537 | 1.249667 | 0.4082483 | 1.172604 | 1.516575 | 0.6738608 | 0.4708149 | 0.6324555 | 1.372253 | 3.224903 | 1.722401 | 1.264911 | 0.8280499 | 0.4708149 | 1.207753
| Rel.Std.Dev. |  | 0.7863% | 1.655% | 6.088% | 13.71% | 3.849% | 5.927% | 1.929% | 5.342% | 7.054% | 3.043% | 2.839% | 2.75% | 5.88% | 14.66% | 8.137% | 6.657% | 3.115% | 2.188% | 5.305%
| PDM3 |  | 14.61% | -8.377% | 1.373% | 1.373% | -5.127% | -2.109% | -1.722% | 1.915% | -0.1745% | 2.818% | -23% | 6.79% | 8.35% | 2.147% | -1.722% | -11.78% | 23.43% | -0.09715% | 5.707%
| Z-Score (Absolute) |  | 3.07 | 1.7 | 0.32 | 0.67 | 1.03 | 0.4 | 0.48 | 0.43 | 0 | 0.62 | 4.74 | 1.44 | 1.77 | 0.67 | 0.32 | 2.41 | 4.9 | 0.02 | 1.22
| Analytical results for Pd in OREAS 920 (Indicative Value < 10 ppb) | [21 empty] | Indicative
Pd | Round | Replicate | Lab | Lab | [18 empty] | 1
| No | No | 03 | 09 | [18 empty] | ppb
|  |  | AR*MS | AR*MS | [18 empty] | 0
0
| 1 | 1 | 14 | < 10 | [18 empty] | 1
| 1 | 2 | 12 | < 10 | [18 empty] | 3
| 1 | 3 | < 10 | < 10 | [18 empty] | 16
| 1 | 4 | 12 | < 10 | [18 empty] | < 10
| 1 | 5 | < 10 | < 10 | [18 empty] | 9
| 1 | 6 | < 10 | < 10
| Mean |  | 12.66667
| Median |  | 12
| Std Dev. |  | 1.154701
| Rel.Std.Dev. |  | 9.116%
PDM3
| Z-Score (Absolute) |  | NA | NA
| Analytical results for Pr in OREAS 920 (Certified Value 8.17 ppm) | [21 empty] | Certified
Pr | Round | Replicate | Lab | Lab | Lab | Lab | Lab | Lab | Lab | [13 empty] | 1
| No | No | 03 | 04 | 05 | 09 | 14 | 18 | 19 | [13 empty] | ppm
|  |  | AR*MS | AR*MS | AR*MS | AR*MS | AR*MS | AR*MS | AR*OES/MS | [13 empty] | 2
2
| 1 | 1 | 7.835 | 11 | 11.4 | 8.27 | 6.875 | 8.4 | 8.1 | [13 empty] | 1
| 1 | 2 | 7.937 | 11.4 | 10.9 | 8.2 | 6.004 | 8.2 | 8.2 | [13 empty] | #N/A
| 1 | 3 | 7.778 | 9.5 | 10.4 | 8.28 | 6.202 | 8.3 | 8.5 | [13 empty] | 16
| 1 | 4 | 8.006 | 12 | 10.1 | 8.13 | 6.239 | 8.1 | 8.2 | [13 empty] | 8.173039
| 1 | 5 | 7.756 | 12 | 9.8 | 8.02 | 6.31 | 7.9 | 8.4 | [13 empty] | 107
| 1 | 6 | 7.691 | 11.2 | 9.8 | 8.16 | 5.967 | 8.2 | 8.4
| Mean |  | 7.833833 | 11.18333 | 10.4 | 8.176667 | 6.266167 | 8.183333 | 8.3
| Median |  | 7.8065 | 11.3 | 10.25 | 8.18 | 6.2205 | 8.2 | 8.3
| Std Dev. |  | 0.1182056 | 0.9217737 | 0.6418723 | 0.09688481 | 0.3273184 | 0.1722401 | 0.1549193
| Rel.Std.Dev. |  | 1.509% | 8.242% | 6.172% | 1.185% | 5.224% | 2.105% | 1.866%
| PDM3 |  | -4.15% | 36.83% | 27.25% | 0.04439% | -23.33% | 0.126% | 1.553%
| Z-Score (Absolute) |  | 0.67 | 5.79 | 4.28 | 0.01 | 3.93 | 0 | 0.23
| Analytical results for Pt in OREAS 920 (Indicative Value < 5 ppb) | [21 empty] | Indicative
Pt | Round | Replicate | Lab | Lab | [18 empty] | 1
| No | No | 03 | 09 | [18 empty] | ppb
|  |  | AR*MS | AR*MS | [18 empty] | 0
0
| 1 | 1 | < 5 | < 5 | [18 empty] | 1
| 1 | 2 | < 5 | < 5 | [18 empty] | 3
| 1 | 3 | < 5 | < 5 | [18 empty] | 16
| 1 | 4 | < 5 | < 5 | [18 empty] | < 5
| 1 | 5 | < 5 | < 5 | [18 empty] | 9
| 1 | 6 | < 5 | < 5
Mean
Median
Std Dev.
Rel.Std.Dev.
PDM3
| Z-Score (Absolute) |  | NA | NA
| Analytical results for Rb in OREAS 920 (Certified Value 24.8 ppm) | [21 empty] | Certified
Rb | Round | Replicate | Lab | Lab | Lab | Lab | Lab | Lab | Lab | Lab | Lab | Lab | Lab | Lab | Lab | Lab | [6 empty] | 1
| No | No | 02 | 03 | 04 | 05 | 06 | 07 | 09 | 13 | 14 | 16 | 18 | 19 | 21 | 22 | [6 empty] | ppm
|  |  | AR*OES/MS | AR*MS | AR*MS | AR*MS | AR*MS | AR*MS | AR*MS | AR*OES/MS | AR*MS | AR*OES/MS | AR*MS | AR*OES/MS | AR*OES/MS | AR*MS | [6 empty] | 1
1
| 1 | 1 | 22.6 | 30.9 | 35 | 38.8 | 23 | 24.1 | 25.3 | 32.9518 | 15.92 | 27.74 | 22.1 | 25.5 | 23.5 | 23.1 | [6 empty] | 1
| 1 | 2 | 22.7 | 31.28 | 36.3 | 37.5 | 22.5 | 23.5 | 26.3 | 32.82725 | 14.1 | 28.66 | 21.9 | 25.3 | 24.4 | 23.9 | [6 empty] | #N/A
| 1 | 3 | 22.3 | 30.72 | 33.8 | 35.9 | 23 | 22.8 | 26.4 | 34.14602 | 14.44 | 30.34 | 21.7 | 25.3 | 24.7 | 23.7 | [6 empty] | 16
| 1 | 4 | 22.4 | 31.89 | 37.5 | 35.5 | 21.4 | 22.8 | 26.3 | 37.75921 | 14.39 | 28.54 | 21.2 | 26 | 24.3 | 23.1 | [6 empty] | 24.83597
| 1 | 5 | 22.7 | 29.41 | 37.4 | 35.1 | 23.8 | 22.6 | 26.8 | 37.95422 | 14.57 | 29.17 | 21 | 26.4 | 24.4 | 22.5 | [6 empty] | 108
| 1 | 6 | 22.4 | 29.19 | 36.4 | 37.6 | 23.3 | 22.4 | 25.4 | 36.98802 | 13.99 | 28.43 | 21.3 | 26.5 | 24.9 | 23.5
| Mean |  | 22.51667 | 30.565 | 36.06667 | 36.73333 | 22.83333 | 23.03333 | 26.08333 | 35.43775 | 14.56833 | 28.81333 | 21.53333 | 25.83333 | 24.36667 | 23.3
| Median |  | 22.5 | 30.81 | 36.35 | 36.7 | 23 | 22.8 | 26.3 | 35.56702 | 14.415 | 28.6 | 21.5 | 25.75 | 24.4 | 23.3
| Std Dev. |  | 0.1722401 | 1.060919 | 1.433411 | 1.448678 | 0.821381 | 0.6408328 | 0.5980524 | 2.399515 | 0.6970055 | 0.8780812 | 0.4320494 | 0.5428321 | 0.4802777 | 0.5059644
| Rel.Std.Dev. |  | 0.7649% | 3.471% | 3.974% | 3.944% | 3.597% | 2.782% | 2.293% | 6.771% | 4.784% | 3.047% | 2.006% | 2.101% | 1.971% | 2.172%
| PDM3 |  | -9.338% | 23.07% | 45.22% | 47.9% | -8.063% | -7.258% | 5.022% | 42.69% | -41.34% | 16.01% | -13.3% | 4.016% | -1.89% | -6.184%
| Z-Score (Absolute) |  | 0.58 | 1.23 | 2.47 | 2.62 | 0.51 | 0.51 | 0.22 | 2.33 | 2.43 | 0.77 | 0.8 | 0.17 | 0.17 | 0.41
| Analytical results for Re in OREAS 920 (Certified Value < 1 ppb) | [21 empty] | Certified
Re | Round | Replicate | Lab | Lab | Lab | Lab | Lab | Lab | Lab | Lab | Lab | Lab | [10 empty] | 1
| No | No | 03 | 04 | 05 | 06 | 07 | 13 | 14 | 18 | 19 | 22 | [10 empty] | ppb
|  |  | AR*MS | AR*MS | AR*MS | AR*MS | AR*MS | AR*OES/MS | AR*MS | AR*MS | AR*OES/MS | AR*MS | [10 empty] | 0
0
| 1 | 1 | < 1 | < 1 | < 1 | < 1 | < 1 | < 1 | < 1 | < 1 | < 10 | < 1 | [10 empty] | 1
| 1 | 2 | < 1 | < 1 | 1 | < 1 | < 1 | < 1 | 1 | < 1 | < 10 | 1 | [10 empty] | 7
| 1 | 3 | < 1 | < 1 | < 1 | < 1 | < 1 | < 1 | < 1 | < 1 | < 10 | < 1 | [10 empty] | 16
| 1 | 4 | < 1 | < 1 | < 1 | < 1 | < 1 | < 1 | < 1 | < 1 | < 10 | < 1 | [10 empty] | < 1
| 1 | 5 | < 1 | < 1 | < 1 | < 1 | < 1 | < 1 | < 1 | < 1 | < 10 | < 1 | [10 empty] | 109
| 1 | 6 | < 1 | < 1 | 1 | < 1 | < 1 | < 1 | < 1 | < 1 | < 10 | < 1
| Mean |  |  |  | 1 |  |  |  | 1 |  |  | 1
| Median |  |  |  | 1 |  |  |  | 1 |  |  | 1
| Std Dev. |  |  |  | 0
| Rel.Std.Dev. |  |  |  | 0%
PDM3
| Z-Score (Absolute) |  | NA | NA | NA | NA | NA | NA | NA | NA | NA | NA
| Analytical results for Ru in OREAS 920 (Indicative Value < 0.005 ppm) | [21 empty] | Indicative
Ru | Round | Replicate | Lab | Lab | [18 empty] | 1
| No | No | 09 | 19 | [18 empty] | ppm
|  |  | AR*MS | AR*OES/MS | [18 empty] | 3
3
| 1 | 1 | < 0.005 | < 0.1 | [18 empty] | 1
| 1 | 2 | < 0.005 | < 0.1 | [18 empty] | 1
| 1 | 3 | < 0.005 | < 0.1 | [18 empty] | 16
| 1 | 4 | < 0.005 | < 0.1 | [18 empty] | < 0.005
| 1 | 5 | < 0.005 | < 0.1 | [18 empty] | 9
| 1 | 6 | < 0.005 | < 0.1
Mean
Median
Std Dev.
Rel.Std.Dev.
PDM3
| Z-Score (Absolute) |  | NA | NA
| Analytical results for S in OREAS 920 (Certified Value 0.032 wt.%) | [21 empty] | Certified
S | Round | Replicate | Lab | Lab | Lab | Lab | Lab | Lab | Lab | Lab | Lab | Lab | Lab | Lab | Lab | Lab | Lab | Lab | Lab |  |  |  | 1
| No | No | 02 | 03 | 04 | 05 | 06 | 07 | 09 | 10 | 11 | 13 | 15 | 16 | 18 | 19 | 20 | 21 | 22 |  |  |  | wt.%
|  |  | AR*OES/MS | AR*OES | AR*OES | AR*OES | AR*MS | AR*MS | AR*OES | AR*OES | AR*OES | AR*OES/MS | AR*OES | AR*OES/MS | AR*OES | AR*OES | AR*OES | AR*OES/MS | AR*MS |  |  |  | 3
3
| 1 | 1 | 0.04 | 0.0299 | 0.03 | 0.03 | 0.03 | 0.03 | 0.035 | 0.0412 | < 0.05 | 0.0308 | 0.07 | 0.028 | 0.03 | 0.038 | 0.0307 | 0.03 | 0.03 |  |  |  | 1
| 1 | 2 | 0.04 | 0.0266 | 0.03 | 0.03 | 0.04 | 0.03 | 0.035 | 0.0309 | < 0.05 | 0.0319 | 0.07 | 0.028 | 0.03 | 0.041 | 0.0321 | 0.03 | 0.03 |  |  |  | 5
| 1 | 3 | 0.04 | 0.026 | 0.03 | 0.03 | 0.04 | 0.03 | 0.035 | 0.0428 | < 0.05 | 0.0308 | 0.06 | 0.028 | 0.03 | 0.037 | 0.0314 | 0.03 | 0.03 |  |  |  | 16
| 1 | 4 | 0.04 | 0.0275 | 0.03 | 0.03 | 0.04 | 0.04 | 0.035 | 0.0315 | < 0.05 | 0.0319 | 0.07 | 0.028 | 0.03 | 0.038 | 0.0301 | 0.03 | 0.03 |  |  |  | 0.03230711
| 1 | 5 | 0.04 | 0.0263 | 0.03 | 0.03 | 0.04 | 0.03 | 0.035 | 0.0291 | < 0.05 | 0.0308 | 0.07 | 0.027 | 0.03 | 0.038 | 0.0313 | 0.03 | 0.03 |  |  |  | 110
| 1 | 6 | 0.03 | 0.0263 | 0.03 | 0.03 | 0.04 | 0.03 | 0.035 | 0.0293 | < 0.05 | 0.0297 | 0.06 | 0.028 | 0.03 | 0.041 | 0.0321 | 0.03 | 0.03
| Mean |  | 0.03833333 | 0.0271 | 0.03 | 0.03 | 0.03833333 | 0.03166667 | 0.035 | 0.03413333 |  | 0.03098333 | 0.06666667 | 0.02783333 | 0.03 | 0.03883333 | 0.03128333 | 0.03 | 0.03
| Median |  | 0.04 | 0.02645 | 0.03 | 0.03 | 0.04 | 0.03 | 0.035 | 0.0312 |  | 0.0308 | 0.07 | 0.028 | 0.03 | 0.038 | 0.03135 | 0.03 | 0.03
| Std Dev. |  | 0.004082483 | 0.001465606 | 0 | 0 | 0.004082483 | 0.004082483 | 0 | 0.006182772 |  | 0.0008280499 | 0.005163978 | 0.0004082483 | 0 | 0.001722401 | 0.0007859177 | 0 | 0
| Rel.Std.Dev. |  | 10.65% | 5.408% | 0% | 0% | 10.65% | 12.89% | 0% | 18.11% |  | 2.673% | 7.746% | 1.467% | 0% | 4.435% | 2.512% | 0% | 0%
| PDM3 |  | 18.65% | -16.12% | -7.141% | -7.141% | 18.65% | -1.982% | 8.335% | 5.653% |  | -4.097% | 106.4% | -13.85% | -7.141% | 20.2% | -3.169% | -7.141% | -7.141%
| Z-Score (Absolute) |  | 3.72 | 1.54 | 0.19 | 0.19 | 3.72 | 0.19 | 1.76 | 1.42 | NA | 0.19 | 14.14 | 1.04 | 0.19 | 3.26 | 0.31 | 0.19 | 0.19
| Analytical results for Sb in OREAS 920 (Certified Value 0.61 ppm) | [21 empty] | Certified
Sb | Round | Replicate | Lab | Lab | Lab | Lab | Lab | Lab | Lab | Lab | Lab | Lab | Lab | Lab | Lab | Lab | Lab | Lab | Lab | Lab | Lab |  | 1
| No | No | 02 | 03 | 04 | 05 | 06 | 07 | 09 | 10 | 11 | 13 | 14 | 15 | 16 | 17 | 18 | 19 | 20 | 21 | 22 |  | ppm
|  |  | AR*OES/MS | AR*MS | AR*MS | AR*MS | AR*MS | AR*MS | AR*MS | AR*MS | AR*OES | AR*OES/MS | AR*MS | AR*OES | AR*OES/MS | AR*OES | AR*MS | AR*OES/MS | AR*OES | AR*OES/MS | AR*MS |  | 2
2
| 1 | 1 | 0.15 | 0.57 | 0.16 | 0.81 | 0.57 | 0.75 | 0.5 | 0.66 | < 3 | 0.6890154 | 0.59 | < 5 | 0.482 | < 5 | 0.32 | 0.5 | < 20 | 0.77 | 0.71 |  | 1
| 1 | 2 | 0.13 | 0.56 | 0.15 | 0.81 | 0.55 | 0.72 | 0.5 | 0.72 | < 3 | 0.7105523 | 0.57 | < 5 | 0.482 | < 5 | 0.21 | 0.5 | < 20 | 0.62 | 0.66 |  | #N/A
| 1 | 3 | 0.12 | 0.54 | 0.74 | 0.75 | 0.58 | 0.69 | 0.52 | 0.66 | < 3 | 0.6666903 | 0.57 | < 5 | 0.495 | < 5 | 0.3 | 0.5 | < 20 | 0.63 | 0.7 |  | 16
| 1 | 4 | 0.12 | 0.56 | 0.19 | 0.7 | 0.51 | 0.72 | 0.5 | 0.7 | < 3 | 0.6941609 | 0.58 | < 5 | 0.431 | < 5 | 0.23 | 0.5 | < 20 | 0.61 | 0.64 |  | 0.6112276
| 1 | 5 | 0.14 | 0.55 | 0.14 | 0.7 | 0.56 | 0.71 | 0.5 | 0.69 | < 3 | 0.6765472 | 0.61 | < 5 | 0.541 | < 5 | 0.26 | 0.6 | < 20 | 0.6 | 0.65 |  | 111
| 1 | 6 | 0.12 | 0.56 | 0.14 | 0.74 | 0.54 | 0.7 | 0.5 | 0.69 | < 3 | 0.70242 | 0.56 | < 5 | 0.438 | < 5 | 0.29 | 0.6 | < 20 | 0.59 | 0.71
| Mean |  | 0.13 | 0.5566667 | 0.2533333 | 0.7516667 | 0.5516667 | 0.715 | 0.5033333 | 0.6866667 |  | 0.6898977 | 0.58 |  | 0.4781667 |  | 0.2683333 | 0.5333333 |  | 0.6366667 | 0.6783333
| Median |  | 0.125 | 0.56 | 0.155 | 0.745 | 0.555 | 0.715 | 0.5 | 0.69 |  | 0.6915881 | 0.575 |  | 0.482 |  | 0.275 | 0.5 |  | 0.615 | 0.68
| Std Dev. |  | 0.01264911 | 0.01032796 | 0.2391373 | 0.04956477 | 0.02483277 | 0.02073644 | 0.008164966 | 0.0233809 |  | 0.01624312 | 0.01788854 |  | 0.04024632 |  | 0.04262237 | 0.05163978 |  | 0.06683313 | 0.03188521
| Rel.Std.Dev. |  | 9.73% | 1.855% | 94.4% | 6.594% | 4.501% | 2.9% | 1.622% | 3.405% |  | 2.354% | 3.084% |  | 8.417% |  | 15.88% | 9.682% |  | 10.5% | 4.701%
| PDM3 |  | -78.73% | -8.926% | -58.55% | 22.98% | -9.744% | 16.98% | -17.65% | 12.34% |  | 12.87% | -5.109% |  | -21.77% |  | -56.1% | -12.74% |  | 4.162% | 10.98%
| Z-Score (Absolute) |  | 2.36 | 0 | 2.22 | 1.08 | 0.03 | 0.88 | 0.3 | 0.72 | NA | 0.74 | 0.13 | NA | 0.44 | NA | 1.6 | 0.13 | NA | 0.3 | 0.67
| Analytical results for Sc in OREAS 920 (Certified Value 2.91 ppm) | [21 empty] | Certified
Sc | Round | Replicate | Lab | Lab | Lab | Lab | Lab | Lab | Lab | Lab | Lab | Lab | Lab | Lab | Lab | Lab | Lab | Lab |  |  |  |  | 1
| No | No | 02 | 03 | 04 | 05 | 06 | 07 | 09 | 11 | 13 | 14 | 15 | 16 | 18 | 19 | 21 | 22 |  |  |  |  | ppm
|  |  | AR*OES/MS | AR*OES | AR*MS | AR*MS | AR*MS | AR*MS | AR*OES | AR*OES | AR*OES/MS | AR*MS | AR*OES | AR*OES/MS | AR*MS | AR*OES/MS | AR*OES/MS | AR*MS |  |  |  |  | 2
2
| 1 | 1 | 1.7 | 3 | 2.9 | 4.1 | 2.6 | 3.4 | 2.5 | 5 | 4.409468 | 1.8 | < 5 | 3.31 | 2.6 | 3 | 2.7 | 2.9 |  |  |  |  | 1
| 1 | 2 | 1.7 | 3 | 3 | 3.9 | 2.5 | 3.2 | 2.5 | 8 | 4.555846 | 1.6 | < 5 | 3.3 | 2.6 | 2 | 2.7 | 3 |  |  |  |  | 8
| 1 | 3 | 1.6 | 2 | 2.3 | 3.7 | 2.6 | 3.3 | 2.5 | 8 | 4.454628 | 1.7 | < 5 | 3.45 | 2.6 | 3 | 2.7 | 2.9 |  |  |  |  | 16
| 1 | 4 | 1.6 | 3 | 3.3 | 3.7 | 2.4 | 3.2 | 2.5 | 8 | 4.615974 | 1.6 | < 5 | 3.3 | 2.5 | 3 | 2.7 | 2.8 |  |  |  |  | 2.911212
| 1 | 5 | 1.8 | 2 | 3.3 | 3.8 | 2.7 | 3.1 | 2.5 | 8 | 4.357069 | 1.7 | < 5 | 3.28 | 2.4 | 3 | 2.7 | 2.8 |  |  |  |  | 112
| 1 | 6 | 1.6 | 2 | 3 | 4 | 2.6 | 3.1 | 2.5 | 8 | 4.426297 | 1.6 | < 5 | 3.26 | 2.5 | 3 | 2.7 | 2.9
| Mean |  | 1.666667 | 2.5 | 2.966667 | 3.866667 | 2.566667 | 3.216667 | 2.5 | 7.5 | 4.46988 | 1.666667 |  | 3.316667 | 2.533333 | 2.833333 | 2.7 | 2.883333
| Median |  | 1.65 | 2.5 | 3 | 3.85 | 2.6 | 3.2 | 2.5 | 8 | 4.440463 | 1.65 |  | 3.3 | 2.55 | 3 | 2.7 | 2.9
| Std Dev. |  | 0.08164966 | 0.5477226 | 0.3669696 | 0.1632993 | 0.1032796 | 0.1169045 | 0 | 1.224745 | 0.09720263 | 0.08164966 |  | 0.06772493 | 0.08164966 | 0.4082483 | 4.864754e-16 | 0.07527727
| Rel.Std.Dev. |  | 4.899% | 21.91% | 12.37% | 4.223% | 4.024% | 3.634% | 0% | 16.33% | 2.175% | 4.899% |  | 2.042% | 3.223% | 14.41% | 1.802e-14% | 2.611%
| PDM3 |  | -42.75% | -14.13% | 1.905% | 32.82% | -11.84% | 10.49% | -14.13% | 157.6% | 53.54% | -42.75% |  | 13.93% | -12.98% | -2.675% | -7.255% | -0.9576%
| Z-Score (Absolute) |  | 2.14 | 0.67 | 0.15 | 1.73 | 0.56 | 0.59 | 0.67 | 9 | 2.79 | 2.14 | NA | 0.72 | 0.62 | 0.21 | 0.32 | 0
| Analytical results for Se in OREAS 920 (Certified Value 0.87 ppm) | [21 empty] | Certified
Se | Round | Replicate | Lab | Lab | Lab | Lab | Lab | Lab | Lab | Lab | Lab | Lab | Lab | Lab | Lab | Lab | Lab | Lab | Lab |  |  |  | 1
| No | No | 02 | 03 | 04 | 05 | 06 | 07 | 09 | 10 | 13 | 14 | 15 | 16 | 17 | 18 | 19 | 21 | 22 |  |  |  | ppm
|  |  | AR*OES/MS | AR*MS | AR*MS | AR*MS | AR*MS | AR*MS | AR*MS | AR*MS | AR*OES/MS | AR*MS | AR*OES | AR*OES/MS | AR*OES | AR*MS | AR*OES | AR*OES/MS | AR*MS |  |  |  | 2
2
| 1 | 1 | < 1 | < 1 | 0.3 | 0.8 | 0.8 | 0.8 | 0.9 | < 1 | < 1 | 3 | < 5 | 1.657 | < 5 | 0.6 | < 1 | < 1 | 1 |  |  |  | 1
| 1 | 2 | < 1 | < 1 | 0.3 | 0.9 | 0.9 | 0.8 | 1.1 | < 1 | < 1 | 3 | < 5 | 1.445 | < 5 | 0.6 | < 1 | < 1 | 0.8 |  |  |  | 9
| 1 | 3 | < 1 | < 1 | 0.4 | 0.9 | 1 | 0.8 | 1 | < 1 | < 1 | 3 | < 5 | 1.526 | < 5 | 0.6 | 1 | < 1 | 0.8 |  |  |  | 16
| 1 | 4 | < 1 | < 1 | 0.3 | 0.8 | 1 | 0.8 | 1.1 | < 1 | < 1 | 3 | < 5 | < 1 | < 5 | 0.5 | 1 | < 1 | 0.8 |  |  |  | 0.8690476
| 1 | 5 | < 1 | < 1 | 0.5 | 0.8 | 1.1 | 0.7 | 1.1 | < 1 | < 1 | 3 | < 5 | 1.755 | < 5 | 0.6 | < 1 | < 1 | 0.9 |  |  |  | 113
| 1 | 6 | < 1 | < 1 | 0.1 | 0.8 | 0.8 | 0.8 | 1 | < 1 | < 1 | 3 | < 5 | 1.339 | < 5 | 0.5 | < 1 | < 1 | 1.2
| Mean |  |  |  | 0.3166667 | 0.8333333 | 0.9333333 | 0.7833333 | 1.033333 |  |  | 3 |  | 1.5444 |  | 0.5666667 | 1 |  | 0.9166667
| Median |  |  |  | 0.3 | 0.8 | 0.95 | 0.8 | 1.05 |  |  | 3 |  | 1.526 |  | 0.6 | 1 |  | 0.85
| Std Dev. |  |  |  | 0.132916 | 0.05163978 | 0.121106 | 0.04082483 | 0.08164966 |  |  | 0 |  | 0.165408 |  | 0.05163978 | 0 |  | 0.1602082
| Rel.Std.Dev. |  |  |  | 41.97% | 6.197% | 12.98% | 5.212% | 7.902% |  |  | 0% |  | 10.71% |  | 9.113% | 0% |  | 17.48%
| PDM3 |  |  |  | -63.56% | -4.11% | 7.397% | -9.863% | 18.9% |  |  | 245.2% |  | 77.71% |  | -34.79% | 15.07% |  | 5.479%
| Z-Score (Absolute) |  | NA | NA | 3.52 | 0.53 | 0.05 | 0.72 | 0.63 | NA | NA | 11.99 | NA | 3.58 | NA | 2.07 | 0.43 | NA | 0.05
| Analytical results for Sm in OREAS 920 (Certified Value 5.67 ppm) | [21 empty] | Certified
Sm | Round | Replicate | Lab | Lab | Lab | Lab | Lab | Lab | Lab | Lab | [12 empty] | 1
| No | No | 03 | 04 | 05 | 09 | 13 | 14 | 18 | 19 | [12 empty] | ppm
|  |  | AR*MS | AR*MS | AR*MS | AR*MS | AR*OES/MS | AR*MS | AR*MS | AR*OES/MS | [12 empty] | 2
2
| 1 | 1 | 5.07 | 7 | 7.4 | 4.89 | 7.108095 | 4.34 | 5.2 | 5.3 | [12 empty] | 1
| 1 | 2 | 5.07 | 7.1 | 7.1 | 4.82 | 7.465868 | 3.79 | 5 | 5.4 | [12 empty] | #N/A
| 1 | 3 | 5.02 | 6.1 | 6.8 | 4.88 | 7.278228 | 3.95 | 5 | 5.6 | [12 empty] | 16
| 1 | 4 | 4.98 | 7.8 | 6.6 | 4.81 | 7.424592 | 3.86 | 4.9 | 5.7 | [12 empty] | 5.665389
| 1 | 5 | 4.97 | 7.6 | 6.4 | 4.82 | 7.132402 | 3.86 | 4.9 | 5.5 | [12 empty] | 114
| 1 | 6 | 4.91 | 7.3 | 6.3 | 4.77 | 7.375502 | 3.71 | 4.9 | 5.5
| Mean |  | 5.003333 | 7.15 | 6.766667 | 4.831667 | 7.297448 | 3.918333 | 4.983333 | 5.5
| Median |  | 5 | 7.2 | 6.7 | 4.82 | 7.326865 | 3.86 | 4.95 | 5.5
| Std Dev. |  | 0.06250333 | 0.5958188 | 0.4226898 | 0.04535049 | 0.1510545 | 0.2215777 | 0.1169045 | 0.1414214
| Rel.Std.Dev. |  | 1.249% | 8.333% | 6.247% | 0.9386% | 2.07% | 5.655% | 2.346% | 2.571%
| PDM3 |  | -11.69% | 26.2% | 19.44% | -14.72% | 28.81% | -30.84% | -12.04% | -2.919%
| Z-Score (Absolute) |  | 0.18 | 1.39 | 1.11 | 0.31 | 1.5 | 1.04 | 0.23 | 0.18
| Analytical results for Sn in OREAS 920 (Certified Value 1.21 ppm) | [21 empty] | Certified
Sn | Round | Replicate | Lab | Lab | Lab | Lab | Lab | Lab | Lab | Lab | Lab | Lab | Lab | Lab | Lab | Lab | Lab | Lab | Lab |  |  |  | 1
| No | No | 02 | 03 | 04 | 05 | 06 | 07 | 09 | 10 | 13 | 14 | 15 | 16 | 17 | 18 | 19 | 21 | 22 |  |  |  | ppm
|  |  | AR*OES/MS | AR*MS | AR*MS | AR*MS | AR*MS | AR*MS | AR*MS | AR*MS | AR*OES/MS | AR*MS | AR*OES | AR*OES/MS | AR*OES | AR*MS | AR*OES/MS | AR*OES/MS | AR*MS |  |  |  | 2
2
| 1 | 1 | < 0.3 | 1.27 | 1.41 | 1.85 | 1.1 | 1.2 | < 5 | 2.6 | 1.885796 | 0.59 | < 10 | 1.217 | < 10 | 1.09 | 1.4 | 1.3 | 1 |  |  |  | 1
| 1 | 2 | < 0.3 | 1.28 | 1.42 | 1.74 | 1.1 | 1.1 | < 5 | 1.69 | 1.875051 | 0.5 | < 10 | 1.143 | < 10 | 1 | 1.3 | 1 | 1 |  |  |  | #N/A
| 1 | 3 | < 0.3 | 1.3 | 1.51 | 1.69 | 1.1 | 1.1 | < 5 | 1.74 | 1.823624 | 0.56 | < 10 | 1.222 | < 10 | 0.98 | 1.3 | 1 | 1 |  |  |  | 16
| 1 | 4 | < 0.3 | 1.36 | 1.5 | 1.6 | 1 | 1.1 | < 5 | 1.74 | 1.87 | 0.54 | < 10 | 1.12 | < 10 | 0.95 | 1.3 | 1 | 1 |  |  |  | 1.208233
| 1 | 5 | < 0.3 | 1.22 | 1.5 | 1.52 | 1.1 | 1.1 | < 5 | 1.65 | 1.853814 | 0.54 | < 10 | 1.184 | < 10 | 0.91 | 1.4 | 1 | 1 |  |  |  | 115
| 1 | 6 | < 0.3 | 1.22 | 1.36 | 1.58 | 1.1 | 1.1 | < 5 | 1.66 | 1.860379 | 0.53 | < 10 | 1.098 | < 10 | 0.95 | 1.4 | 1 | 1.1
| Mean |  |  | 1.275 | 1.45 | 1.663333 | 1.083333 | 1.116667 |  | 1.846667 | 1.861444 | 0.5433333 |  | 1.164 |  | 0.98 | 1.35 | 1.05 | 1.016667
| Median |  |  | 1.275 | 1.46 | 1.645 | 1.1 | 1.1 |  | 1.715 | 1.865189 | 0.54 |  | 1.1635 |  | 0.965 | 1.35 | 1 | 1
| Std Dev. |  |  | 0.05282045 | 0.06196773 | 0.1207753 | 0.04082483 | 0.04082483 |  | 0.3710346 | 0.02163816 | 0.03011091 |  | 0.05158682 |  | 0.06196773 | 0.05477226 | 0.1224745 | 0.04082483
| Rel.Std.Dev. |  |  | 4.143% | 4.274% | 7.261% | 3.768% | 3.656% |  | 20.09% | 1.162% | 5.542% |  | 4.432% |  | 6.323% | 4.057% | 11.66% | 4.016%
| PDM3 |  |  | 5.526% | 20.01% | 37.67% | -10.34% | -7.579% |  | 52.84% | 54.06% | -55.03% |  | -3.661% |  | -18.89% | 11.73% | -13.1% | -15.86%
| Z-Score (Absolute) |  | NA | 0.41 | 1.05 | 1.83 | 0.3 | 0.17 | NA | 1.95 | 2.56 | 2.27 | NA | 0 | NA | 0.67 | 0.68 | 0.6 | 0.6
| Analytical results for Sr in OREAS 920 (Certified Value 16.9 ppm) | [21 empty] | Certified
Sr | Round | Replicate | Lab | Lab | Lab | Lab | Lab | Lab | Lab | Lab | Lab | Lab | Lab | Lab | Lab | Lab | Lab | Lab | Lab |  |  |  | 1
| No | No | 02 | 03 | 04 | 05 | 06 | 07 | 09 | 11 | 13 | 14 | 15 | 16 | 17 | 18 | 19 | 21 | 22 |  |  |  | ppm
|  |  | AR*OES/MS | AR*MS | AR*OES | AR*MS | AR*MS | AR*MS | AR*MS | AR*OES | AR*OES/MS | AR*MS | AR*OES | AR*OES/MS | AR*OES | AR*OES | AR*OES/MS | AR*OES/MS | AR*MS |  |  |  | 1
2
| 1 | 1 | 15.9 | 17.83 | 17 | 18.4 | 16.7 | 17.2 | 16 | 19 | 17.1 | 12.95 | 21 | 18.507 | 16 | 17 | 17.1 | 15.7 | 17.5 |  |  |  | 1
| 1 | 2 | 17 | 16.83 | 18 | 17.5 | 15.9 | 16.8 | 16 | 23 | 17.2425 | 11.68 | 21 | 17.908 | 16 | 17 | 16.7 | 16 | 17.5 |  |  |  | #N/A
| 1 | 3 | 16.7 | 17.84 | 17 | 17.2 | 16.5 | 16.4 | 16 | 24 | 17.1285 | 12.2 | 21 | 18.237 | 16 | 17 | 17.4 | 16.3 | 17.6 |  |  |  | 16
| 1 | 4 | 16.7 | 17.66 | 17 | 16.9 | 15.3 | 16.8 | 15 | 20 | 17.271 | 11.88 | 21 | 18.474 | 16 | 16 | 17.3 | 16.2 | 17.1 |  |  |  | 16.88194
| 1 | 5 | 16.9 | 17.06 | 17 | 16.7 | 16.5 | 16.7 | 16 | 21 | 17.2 | 12.37 | 21 | 18.638 | 17 | 16 | 17.3 | 15.7 | 17.4 |  |  |  | 116
| 1 | 6 | 16.2 | 17.27 | 18 | 17.8 | 16.6 | 16.1 | 15 | 23 | 17.38 | 11.83 | 20 | 18.767 | 16 | 17 | 17 | 16.2 | 17.2
| Mean |  | 16.56667 | 17.415 | 17.33333 | 17.41667 | 16.25 | 16.66667 | 15.66667 | 21.66667 | 17.22033 | 12.15167 | 20.83333 | 18.42183 | 16.16667 | 16.66667 | 17.13333 | 16.01667 | 17.38333
| Median |  | 16.7 | 17.465 | 17 | 17.35 | 16.5 | 16.75 | 16 | 22 | 17.22125 | 12.04 | 21 | 18.4905 | 16 | 17 | 17.2 | 16.1 | 17.45
| Std Dev. |  | 0.4273952 | 0.4247705 | 0.5163978 | 0.6242329 | 0.543139 | 0.3777124 | 0.5163978 | 1.966384 | 0.1018615 | 0.4662796 | 0.4082483 | 0.3079061 | 0.4082483 | 0.5163978 | 0.2581989 | 0.2639444 | 0.194079
| Rel.Std.Dev. |  | 2.58% | 2.439% | 2.979% | 3.584% | 3.342% | 2.266% | 3.296% | 9.076% | 0.5915% | 3.837% | 1.96% | 1.671% | 2.525% | 3.098% | 1.507% | 1.648% | 1.116%
| PDM3 |  | -1.868% | 3.158% | 2.674% | 3.167% | -3.743% | -1.275% | -7.199% | 28.34% | 2.004% | -28.02% | 23.41% | 9.122% | -4.237% | -1.275% | 1.489% | -5.125% | 2.97%
| Z-Score (Absolute) |  | 0.67 | 0.34 | 0.24 | 0.34 | 0.83 | 0.56 | 1.75 | 5.39 | 0.1 | 5.93 | 4.6 | 1.53 | 1.35 | 0.56 | 0 | 1.33 | 0.3
| Analytical results for Ta in OREAS 920 (Certified Value < 0.05 ppm) | [21 empty] | Certified
Ta | Round | Replicate | Lab | Lab | Lab | Lab | Lab | Lab | Lab | Lab | Lab | Lab | Lab | Lab | Lab | Lab | [6 empty] | 1
| No | No | 02 | 03 | 04 | 05 | 06 | 07 | 13 | 14 | 15 | 16 | 18 | 19 | 21 | 22 | [6 empty] | ppm
|  |  | AR*OES/MS | AR*MS | AR*MS | AR*MS | AR*MS | AR*MS | AR*OES/MS | AR*MS | AR*OES | AR*OES/MS | AR*MS | AR*OES/MS | AR*OES/MS | AR*MS | [6 empty] | 3
3
| 1 | 1 | 0.12 | < 0.01 | < 0.05 | < 0.05 | 0.01 | 0.01 | < 0.01 | < 0.01 | < 5 | < 0.05 | < 0.05 | < 0.1 | < 0.05 | 0.01 | [6 empty] | 1
| 1 | 2 | 0.12 | < 0.01 | < 0.05 | < 0.05 | 0.01 | 0.01 | < 0.01 | < 0.01 | < 5 | < 0.05 | < 0.05 | < 0.1 | 0.08 | 0.01 | [6 empty] | #N/A
| 1 | 3 | 0.11 | < 0.01 | < 0.05 | < 0.05 | 0.01 | 0.01 | < 0.01 | < 0.01 | < 5 | < 0.05 | < 0.05 | < 0.1 | < 0.05 | 0.01 | [6 empty] | 16
| 1 | 4 | 0.11 | < 0.01 | < 0.05 | < 0.05 | 0.01 | 0.01 | < 0.01 | < 0.01 | < 5 | < 0.05 | < 0.05 | < 0.1 | < 0.05 | 0.01 | [6 empty] | < 0.05
| 1 | 5 | 0.11 | < 0.01 | < 0.05 | < 0.05 | 0.02 | 0.01 | < 0.01 | < 0.01 | < 5 | < 0.05 | < 0.05 | < 0.1 | < 0.05 | 0.01 | [6 empty] | 117
| 1 | 6 | 0.11 | < 0.01 | < 0.05 | < 0.05 | 0.01 | 0.01 | < 0.01 | < 0.01 | < 5 | < 0.05 | < 0.05 | < 0.1 | < 0.05 | 0.01
| Mean |  | 0.1133333 |  |  |  | 0.01166667 | 0.01 | [6 empty] | 0.08 | 0.01
| Median |  | 0.11 |  |  |  | 0.01 | 0.01 | [6 empty] | 0.08 | 0.01
| Std Dev. |  | 0.005163978 |  |  |  | 0.004082483 | 0 | [7 empty] | 0
| Rel.Std.Dev. |  | 4.556% |  |  |  | 34.99% | 0% | [7 empty] | 0%
PDM3
| Z-Score (Absolute) |  | NA | NA | NA | NA | NA | NA | NA | NA | NA | NA | NA | NA | NA | NA
| Analytical results for Tb in OREAS 920 (Certified Value 0.73 ppm) | [21 empty] | Certified
Tb | Round | Replicate | Lab | Lab | Lab | Lab | Lab | Lab | Lab | Lab | Lab | Lab | Lab | [9 empty] | 1
| No | No | 02 | 03 | 04 | 05 | 09 | 13 | 14 | 16 | 18 | 19 | 21 | [9 empty] | ppm
|  |  | AR*OES/MS | AR*MS | AR*MS | AR*MS | AR*MS | AR*OES/MS | AR*MS | AR*OES/MS | AR*MS | AR*OES/MS | AR*OES/MS | [9 empty] | 2
2
| 1 | 1 | 0.78 | 0.619 | 0.9 | 1 | 0.53 | 0.8867519 | 0.418 | 0.667 | 0.6 | 0.6 | 0.67 | [9 empty] | 1
| 1 | 2 | 0.77 | 0.638 | 0.9 | 1 | 0.52 | 0.9339636 | 0.36 | 0.685 | 0.6 | 0.6 | 0.74 | [9 empty] | #N/A
| 1 | 3 | 0.77 | 0.616 | 0.8 | 1 | 0.54 | 0.9060122 | 0.384 | 0.702 | 0.6 | 0.6 | 0.73 | [9 empty] | 16
| 1 | 4 | 0.77 | 0.647 | 0.9 | 0.9 | 0.52 | 0.9263933 | 0.362 | 0.675 | 0.6 | 0.6 | 0.71 | [9 empty] | 0.7265066
| 1 | 5 | 0.78 | 0.607 | 0.9 | 0.9 | 0.52 | 0.9092758 | 0.375 | 0.669 | 0.6 | 0.7 | 0.68 | [9 empty] | 118
| 1 | 6 | 0.78 | 0.61 | 0.9 | 0.9 | 0.505 | 0.8900002 | 0.351 | 0.678 | 0.6 | 0.6 | 0.71
| Mean |  | 0.775 | 0.6228333 | 0.8833333 | 0.95 | 0.5225 | 0.9087329 | 0.375 | 0.6793333 | 0.6 | 0.6166667 | 0.7066667
| Median |  | 0.775 | 0.6175 | 0.9 | 0.95 | 0.52 | 0.907644 | 0.3685 | 0.6765 | 0.6 | 0.6 | 0.71
| Std Dev. |  | 0.005477226 | 0.01606757 | 0.04082483 | 0.05477226 | 0.01172604 | 0.01892223 | 0.02408319 | 0.01284783 | 0 | 0.04082483 | 0.0273252
| Rel.Std.Dev. |  | 0.7067% | 2.58% | 4.622% | 5.766% | 2.244% | 2.082% | 6.422% | 1.891% | 0% | 6.62% | 3.867%
| PDM3 |  | 6.675% | -14.27% | 21.59% | 30.76% | -28.08% | 25.08% | -48.38% | -6.493% | -17.41% | -15.12% | -2.731%
| Z-Score (Absolute) |  | 0.67 | 0.4 | 1.56 | 1.91 | 1.11 | 1.62 | 2.15 | 0 | 0.56 | 0.56 | 0.19
| Analytical results for Te in OREAS 920 (Certified Value < 0.05 ppm) | [21 empty] | Certified
Te | Round | Replicate | Lab | Lab | Lab | Lab | Lab | Lab | Lab | Lab | Lab | Lab | Lab | Lab | Lab | Lab | Lab | [5 empty] | 1
| No | No | 02 | 03 | 04 | 05 | 06 | 07 | 09 | 13 | 14 | 15 | 16 | 18 | 19 | 21 | 22 | [5 empty] | ppm
|  |  | AR*OES/MS | AR*MS | AR*MS | AR*MS | AR*MS | AR*MS | AR*MS | AR*OES/MS | AR*MS | AR*OES | AR*OES/MS | AR*MS | AR*OES/MS | AR*OES/MS | AR*MS | [5 empty] | 3
3
| 1 | 1 | 0.06 | 0.01 | 0.02 | 0.05 | 0.01 | 0.02 | < 0.1 | 0.01824805 | 0.03 | < 5 | < 0.05 | 0.03 | < 1 | < 0.05 | 0.02 | [5 empty] | 1
| 1 | 2 | 0.05 | < 0.01 | < 0.02 | < 0.02 | 0.01 | 0.02 | < 0.1 | 0.01524348 | < 0.01 | < 5 | < 0.05 | < 0.02 | < 1 | < 0.05 | 0.02 | [5 empty] | 7
| 1 | 3 | 0.05 | 0.01 | < 0.02 | 0.03 | 0.02 | 0.02 | < 0.1 | 0.01877982 | 0.01 | < 5 | 0.125 | < 0.02 | < 1 | < 0.05 | 0.01 | [5 empty] | 16
| 1 | 4 | 0.05 | < 0.01 | < 0.02 | 0.05 | 0.01 | 0.02 | < 0.1 | 0.03148187 | < 0.01 | < 5 | < 0.05 | < 0.02 | < 1 | < 0.05 | 0.02 | [5 empty] | < 0.05
| 1 | 5 | 0.05 | 0.01 | < 0.02 | 0.03 | 0.03 | 0.02 | < 0.1 | 0.03281338 | 0.01 | < 5 | < 0.05 | 0.04 | < 1 | < 0.05 | 0.02 | [5 empty] | 119
| 1 | 6 | 0.05 | < 0.01 | < 0.02 | < 0.02 | 0.02 | 0.02 | < 0.1 | 0.02932516 | < 0.01 | < 5 | < 0.05 | < 0.02 | < 1 | < 0.05 | 0.03
| Mean |  | 0.05166667 | 0.01 | 0.02 | 0.04 | 0.01666667 | 0.02 |  | 0.02431529 | 0.01666667 |  | 0.125 | 0.035 |  |  | 0.02
| Median |  | 0.05 | 0.01 | 0.02 | 0.04 | 0.015 | 0.02 |  | 0.02405249 | 0.01 |  | 0.125 | 0.035 |  |  | 0.02
| Std Dev. |  | 0.004082483 | 0 |  | 0.01154701 | 0.008164966 | 0 |  | 0.007725629 | 0.01154701 |  |  | 0.007071068 |  |  | 0.006324555
| Rel.Std.Dev. |  | 7.902% | 0% |  | 28.87% | 48.99% | 0% |  | 31.77% | 69.28% |  |  | 20.2% |  |  | 31.62%
PDM3
| Z-Score (Absolute) |  | 4.27 | 1.69 | 1.35 | 0 | 0.45 | 0 | NA | 0.58 | 1.75 | NA | 0.67 | 0.81 | NA | NA | 0
| Analytical results for Th in OREAS 920 (Certified Value 15.3 ppm) | [21 empty] | Certified
Th | Round | Replicate | Lab | Lab | Lab | Lab | Lab | Lab | Lab | Lab | Lab | Lab | Lab | Lab | Lab | Lab | Lab | [5 empty] | 1
| No | No | 02 | 03 | 04 | 05 | 06 | 07 | 09 | 11 | 13 | 14 | 16 | 18 | 19 | 21 | 22 | [5 empty] | ppm
|  |  | AR*OES/MS | AR*MS | AR*MS | AR*MS | AR*MS | AR*MS | AR*MS | AR*OES | AR*OES/MS | AR*MS | AR*OES/MS | AR*MS | AR*OES/MS | AR*OES/MS | AR*MS | [5 empty] | 1
2
| 1 | 1 | 13.9 | 15.08 | 17 | 21.5 | 16.1 | 15.4 | 12.6 | 14 | 16.32495 | 11.79 | 16.187 | 14.6 | 16.47 | 14.7 | 15.1 | [5 empty] | 1
| 1 | 2 | 13.9 | 15.08 | 17.8 | 21 | 15.3 | 15.2 | 12.9 | 15 | 16.35231 | 11.17 | 16.32 | 14.5 | 16.68 | 15.4 | 15 | [5 empty] | #N/A
| 1 | 3 | 14 | 14.8 | 14.9 | 20 | 15.8 | 15.4 | 13.2 | 16 | 16.04027 | 11.2 | 16.792 | 14.7 | 17.02 | 15.3 | 15.4 | [5 empty] | 16
| 1 | 4 | 13.9 | 14.8 | 19 | 18.8 | 14.7 | 15.2 | 13.3 | 14 | 16.1049 | 11.22 | 16.432 | 14.2 | 16.88 | 14.8 | 15 | [5 empty] | 15.2931
| 1 | 5 | 14.3 | 14.78 | 19.3 | 18.6 | 15.8 | 15 | 13.1 | 14 | 16.18914 | 11.41 | 16.288 | 14.2 | 16.94 | 14.6 | 14.9 | [5 empty] | 120
| 1 | 6 | 14.1 | 14.65 | 17.9 | 18 | 16 | 15.2 | 13.1 | 15 | 16.19907 | 10.71 | 16.442 | 14.5 | 16.69 | 15.2 | 14.8
| Mean |  | 14.01667 | 14.865 | 17.65 | 19.65 | 15.61667 | 15.23333 | 13.03333 | 14.66667 | 16.20177 | 11.25 | 16.41017 | 14.45 | 16.78 | 15 | 15.03333
| Median |  | 13.95 | 14.8 | 17.85 | 19.4 | 15.8 | 15.2 | 13.1 | 14.5 | 16.19411 | 11.21 | 16.376 | 14.5 | 16.785 | 15 | 15
| Std Dev. |  | 0.1602082 | 0.1756986 | 1.588395 | 1.40819 | 0.5269409 | 0.1505545 | 0.2503331 | 0.8164966 | 0.1212194 | 0.3517385 | 0.2098308 | 0.2073644 | 0.2036664 | 0.3405877 | 0.2065591
| Rel.Std.Dev. |  | 1.143% | 1.182% | 8.999% | 7.166% | 3.374% | 0.9883% | 1.921% | 5.567% | 0.7482% | 3.127% | 1.279% | 1.435% | 1.214% | 2.271% | 1.374%
| PDM3 |  | -8.346% | -2.799% | 15.41% | 28.49% | 2.116% | -0.3908% | -14.78% | -4.096% | 5.942% | -26.44% | 7.304% | -5.513% | 9.723% | -1.917% | -1.699%
| Z-Score (Absolute) |  | 0.67 | 0.11 | 1.52 | 3.06 | 0.51 | 0.13 | 1.33 | 0.24 | 0.77 | 2.51 | 0.91 | 0.39 | 1.16 | 0.02 | 0
| Analytical results for Ti in OREAS 920 (Certified Value 0.123 wt.%) | [21 empty] | Certified
Ti | Round | Replicate | Lab | Lab | Lab | Lab | Lab | Lab | Lab | Lab | Lab | Lab | Lab | Lab | Lab | Lab | Lab | Lab |  |  |  |  | 1
| No | No | 02 | 03 | 04 | 05 | 06 | 07 | 09 | 11 | 13 | 15 | 16 | 17 | 18 | 19 | 21 | 22 |  |  |  |  | wt.%
|  |  | AR*OES/MS | AR*OES | AR*OES | AR*OES | AR*MS | AR*MS | AR*OES | AR*OES | AR*OES/MS | AR*OES | AR*OES/MS | AR*OES | AR*OES | AR*OES | AR*OES/MS | AR*MS |  |  |  |  | 3
3
| 1 | 1 | 0.12 | 0.134 | 0.18 | 0.2 | 0.124 | 0.117 | 0.08 | 0.078 | 0.2725 | 0.17 | 0.139 | 0.1412 | 0.13 | 0.105 | 0.1 | 0.114 |  |  |  |  | 1
| 1 | 2 | 0.12 | 0.1533 | 0.2 | 0.21 | 0.132 | 0.115 | 0.08 | 0.09 | 0.2822 | 0.17 | 0.137 | 0.1436 | 0.13 | 0.11 | 0.11 | 0.125 |  |  |  |  | #N/A
| 1 | 3 | 0.12 | 0.1441 | 0.2 | 0.2 | 0.129 | 0.117 | 0.085 | 0.089 | 0.2713 | 0.16 | 0.15 | 0.1546 | 0.12 | 0.122 | 0.11 | 0.118 |  |  |  |  | 16
| 1 | 4 | 0.12 | 0.157 | 0.17 | 0.19 | 0.132 | 0.109 | 0.085 | 0.08 | 0.2751 | 0.17 | 0.143 | 0.1488 | 0.12 | 0.111 | 0.11 | 0.119 |  |  |  |  | 0.1231423
| 1 | 5 | 0.12 | 0.1385 | 0.18 | 0.18 | 0.142 | 0.108 | 0.08 | 0.081 | 0.2679 | 0.17 | 0.143 | 0.1567 | 0.12 | 0.108 | 0.11 | 0.115 |  |  |  |  | 121
| 1 | 6 | 0.12 | 0.1285 | 0.19 | 0.2 | 0.131 | 0.113 | 0.075 | 0.078 | 0.2702 | 0.17 | 0.148 | 0.1678 | 0.12 | 0.116 | 0.11 | 0.124
| Mean |  | 0.12 | 0.1425667 | 0.1866667 | 0.1966667 | 0.1316667 | 0.1131667 | 0.08083333 | 0.08266667 | 0.2732 | 0.1683333 | 0.1433333 | 0.1521167 | 0.1233333 | 0.112 | 0.1083333 | 0.1191667
| Median |  | 0.12 | 0.1413 | 0.185 | 0.2 | 0.1315 | 0.114 | 0.08 | 0.0805 | 0.2719 | 0.17 | 0.143 | 0.1517 | 0.12 | 0.1105 | 0.11 | 0.1185
| Std Dev. |  | 0 | 0.01107857 | 0.0121106 | 0.01032796 | 0.005887841 | 0.003920034 | 0.003763863 | 0.005428321 | 0.005015974 | 0.004082483 | 0.005006662 | 0.009755494 | 0.005163978 | 0.00609918 | 0.004082483 | 0.004535049
| Rel.Std.Dev. |  | 0% | 7.771% | 6.488% | 5.252% | 4.472% | 3.464% | 4.656% | 6.567% | 1.836% | 2.425% | 3.493% | 6.413% | 4.187% | 5.446% | 3.768% | 3.806%
| PDM3 |  | -2.552% | 15.77% | 51.59% | 59.71% | 6.922% | -8.101% | -34.36% | -32.87% | 121.9% | 36.7% | 16.4% | 23.53% | 0.1551% | -9.048% | -12.03% | -3.228%
| Z-Score (Absolute) |  | 0.3 | 0.61 | 2.39 | 2.93 | 0.17 | 0.58 | 1.89 | 1.81 | 5.89 | 1.72 | 0.64 | 1 | 0.17 | 0.63 | 0.71 | 0.34
| Analytical results for Tl in OREAS 920 (Certified Value 0.15 ppm) | [21 empty] | Certified
Tl | Round | Replicate | Lab | Lab | Lab | Lab | Lab | Lab | Lab | Lab | Lab | Lab | Lab | Lab | Lab | Lab | Lab | Lab |  |  |  |  | 1
| No | No | 02 | 03 | 04 | 05 | 06 | 07 | 09 | 11 | 13 | 14 | 15 | 16 | 18 | 19 | 21 | 22 |  |  |  |  | ppm
|  |  | AR*OES/MS | AR*MS | AR*MS | AR*MS | AR*MS | AR*MS | AR*MS | AR*OES | AR*OES/MS | AR*MS | AR*OES | AR*OES/MS | AR*MS | AR*OES/MS | AR*OES/MS | AR*MS |  |  |  |  | 2
2
| 1 | 1 | 0.06 | 0.17 | 0.21 | 0.31 | 0.15 | 0.17 | 0.15 | < 5 | 0.2344315 | 0.11 | < 10 | 0.142 | 0.12 | 0.16 | 0.15 | 0.13 |  |  |  |  | 1
| 1 | 2 | 0.06 | 0.17 | 0.21 | 0.3 | 0.14 | 0.16 | 0.14 | < 5 | 0.2408438 | 0.1 | < 10 | 0.152 | 0.12 | 0.17 | 0.17 | 0.15 |  |  |  |  | #N/A
| 1 | 3 | 0.06 | 0.16 | 0.21 | 0.28 | 0.15 | 0.17 | 0.16 | < 5 | 0.2342937 | 0.11 | < 10 | 0.156 | 0.12 | 0.17 | 0.17 | 0.16 |  |  |  |  | 16
| 1 | 4 | 0.06 | 0.17 | 0.22 | 0.26 | 0.14 | 0.16 | 0.15 | < 5 | 0.2483367 | 0.1 | < 10 | 0.153 | 0.11 | 0.16 | 0.16 | 0.14 |  |  |  |  | 0.1478267
| 1 | 5 | 0.06 | 0.16 | 0.22 | 0.26 | 0.15 | 0.17 | 0.15 | < 5 | 0.2362543 | 0.11 | < 10 | 0.156 | 0.11 | 0.19 | 0.15 | 0.16 |  |  |  |  | 122
| 1 | 6 | 0.06 | 0.16 | 0.21 | 0.26 | 0.16 | 0.17 | 0.15 | < 5 | 0.2290238 | 0.11 | < 10 | 0.151 | 0.12 | 0.16 | 0.16 | 0.13
| Mean |  | 0.06 | 0.165 | 0.2133333 | 0.2783333 | 0.1483333 | 0.1666667 | 0.15 |  | 0.2371973 | 0.1066667 |  | 0.1516667 | 0.1166667 | 0.1683333 | 0.16 | 0.145
| Median |  | 0.06 | 0.165 | 0.21 | 0.27 | 0.15 | 0.17 | 0.15 |  | 0.2353429 | 0.11 |  | 0.1525 | 0.12 | 0.165 | 0.16 | 0.145
| Std Dev. |  | 0 | 0.005477226 | 0.005163978 | 0.02228602 | 0.007527727 | 0.005163978 | 0.006324555 |  | 0.006650718 | 0.005163978 |  | 0.005163978 | 0.005163978 | 0.01169045 | 0.008944272 | 0.01378405
| Rel.Std.Dev. |  | 0% | 3.32% | 2.421% | 8.007% | 5.075% | 3.098% | 4.216% |  | 2.804% | 4.841% |  | 3.405% | 4.426% | 6.945% | 5.59% | 9.506%
| PDM3 |  | -59.41% | 11.62% | 44.31% | 88.28% | 0.3427% | 12.74% | 1.47% |  | 60.46% | -27.84% |  | 2.598% | -21.08% | 13.87% | 8.235% | -1.912%
| Z-Score (Absolute) |  | 5.59 | 0.47 | 3.27 | 7.02 | 0.49 | 0.57 | 0.51 | NA | 4.65 | 2.9 | NA | 0.18 | 2.32 | 0.67 | 0.18 | 0.68
| Analytical results for Tm in OREAS 920 (Certified Value < 0.5 ppm) | [21 empty] | Certified
Tm | Round | Replicate | Lab | Lab | Lab | Lab | Lab | Lab | Lab | Lab | [12 empty] | 1
| No | No | 03 | 04 | 05 | 09 | 13 | 14 | 18 | 19 | [12 empty] | ppm
|  |  | AR*MS | AR*MS | AR*MS | AR*MS | AR*OES/MS | AR*MS | AR*MS | AR*OES/MS | [12 empty] | 2
2
| 1 | 1 | 0.27 | 0.4 | 0.4 | 0.205 | 0.3902368 | 0.15 | 0.2 | 0.2 | [12 empty] | 1
| 1 | 2 | 0.27 | 0.4 | 0.4 | 0.2 | 0.4139929 | 0.12 | 0.2 | 0.2 | [12 empty] | #N/A
| 1 | 3 | 0.25 | 0.3 | 0.4 | 0.21 | 0.3981037 | 0.13 | 0.2 | 0.3 | [12 empty] | 16
| 1 | 4 | 0.27 | 0.4 | 0.4 | 0.2 | 0.3976065 | 0.12 | 0.2 | 0.2 | [12 empty] | < 0.5
| 1 | 5 | 0.26 | 0.4 | 0.4 | 0.195 | 0.378801 | 0.13 | 0.2 | 0.2 | [12 empty] | 123
| 1 | 6 | 0.25 | 0.4 | 0.4 | 0.19 | 0.3992713 | 0.12 | 0.2 | 0.3
| Mean |  | 0.2616667 | 0.3833333 | 0.4 | 0.2 | 0.3963354 | 0.1283333 | 0.2 | 0.2333333
| Median |  | 0.265 | 0.4 | 0.4 | 0.2 | 0.3978551 | 0.125 | 0.2 | 0.2
| Std Dev. |  | 0.009831921 | 0.04082483 | 6.080942e-17 | 0.007071068 | 0.01157409 | 0.01169045 | 3.040471e-17 | 0.05163978
| Rel.Std.Dev. |  | 3.757% | 10.65% | 1.52e-14% | 3.536% | 2.92% | 9.109% | 1.52e-14% | 22.13%
PDM3
| Z-Score (Absolute) |  | 0.11 | 1.23 | 1.23 | 0.38 | 1.2 | 0.96 | 0.38 | 0.11
| Analytical results for U in OREAS 920 (Certified Value 2.15 ppm) | [21 empty] | Certified
U | Round | Replicate | Lab | Lab | Lab | Lab | Lab | Lab | Lab | Lab | Lab | Lab | Lab | Lab | Lab | Lab | [6 empty] | 1
| No | No | 02 | 03 | 04 | 05 | 06 | 07 | 09 | 13 | 14 | 16 | 18 | 19 | 21 | 22 | [6 empty] | ppm
|  |  | AR*OES/MS | AR*MS | AR*MS | AR*MS | AR*MS | AR*MS | AR*MS | AR*OES/MS | AR*MS | AR*OES/MS | AR*MS | AR*OES/MS | AR*OES/MS | AR*MS | [6 empty] | 2
2
| 1 | 1 | 2.46 | 2.09 | 2.7 | 3.3 | 2.1 | 2.12 | 1.84 | 2.369746 | 1.72 | 2.264 | 2.1 | 2.26 | 2.03 | 1.91 | [6 empty] | 1
| 1 | 2 | 2.46 | 2.13 | 2.6 | 3.2 | 1.97 | 2.07 | 1.82 | 2.367653 | 1.59 | 2.331 | 2.1 | 2.29 | 2.14 | 1.95 | [6 empty] | #N/A
| 1 | 3 | 2.46 | 2.08 | 2.3 | 3.1 | 2.04 | 2.16 | 1.92 | 2.410073 | 1.65 | 2.388 | 2.1 | 2.35 | 2.11 | 1.97 | [6 empty] | 16
| 1 | 4 | 2.45 | 2.06 | 2.8 | 2.9 | 1.92 | 2.07 | 1.86 | 2.374439 | 1.6 | 2.347 | 2 | 2.35 | 2.05 | 2 | [6 empty] | 2.149389
| 1 | 5 | 2.47 | 2.04 | 2.8 | 2.8 | 2.09 | 2.01 | 1.84 | 2.466339 | 1.62 | 2.283 | 2 | 2.35 | 1.99 | 1.91 | [6 empty] | 124
| 1 | 6 | 2.48 | 2.04 | 2.7 | 2.8 | 2.13 | 2.05 | 1.82 | 2.411119 | 1.56 | 2.304 | 2 | 2.31 | 2.06 | 1.98
| Mean |  | 2.463333 | 2.073333 | 2.65 | 3.016667 | 2.041667 | 2.08 | 1.85 | 2.399895 | 1.623333 | 2.3195 | 2.05 | 2.318333 | 2.063333 | 1.953333
| Median |  | 2.46 | 2.07 | 2.7 | 3 | 2.065 | 2.07 | 1.84 | 2.392256 | 1.61 | 2.3175 | 2.05 | 2.33 | 2.055 | 1.96
| Std Dev. |  | 0.01032796 | 0.03444803 | 0.1870829 | 0.2136976 | 0.08183316 | 0.05291503 | 0.03741657 | 0.03805499 | 0.05609516 | 0.04524047 | 0.05477226 | 0.0381663 | 0.05428321 | 0.03723797
| Rel.Std.Dev. |  | 0.4193% | 1.661% | 7.06% | 7.084% | 4.008% | 2.544% | 2.023% | 1.586% | 3.456% | 1.95% | 2.672% | 1.646% | 2.631% | 1.906%
| PDM3 |  | 14.61% | -3.538% | 23.29% | 40.35% | -5.012% | -3.228% | -13.93% | 11.65% | -24.47% | 7.914% | -4.624% | 7.86% | -4.004% | -9.121%
| Z-Score (Absolute) |  | 1.08 | 0.01 | 1.8 | 2.63 | 0.1 | 0.01 | 0.67 | 0.9 | 1.27 | 0.68 | 0.07 | 0.68 | 0.04 | 0.34
| Analytical results for V in OREAS 920 (Certified Value 26.3 ppm) | [21 empty] | Certified
V | Round | Replicate | Lab | Lab | Lab | Lab | Lab | Lab | Lab | Lab | Lab | Lab | Lab | Lab | Lab | Lab | Lab | Lab |  |  |  |  | 1
| No | No | 02 | 03 | 04 | 05 | 06 | 07 | 09 | 11 | 13 | 15 | 16 | 17 | 18 | 19 | 21 | 22 |  |  |  |  | ppm
|  |  | AR*OES/MS | AR*OES | AR*OES | AR*OES | AR*MS | AR*MS | AR*OES | AR*OES | AR*OES/MS | AR*OES | AR*OES/MS | AR*OES | AR*OES | AR*OES/MS | AR*OES/MS | AR*MS |  |  |  |  | 1
2
| 1 | 1 | 29 | 25 | 29 | 32 | 24 | 26 | 24 | 26 | 35.1 | 31 | 24.165 | 26 | 28 | 24.6 | 25 | 24 |  |  |  |  | 1
| 1 | 2 | 30 | 27 | 31 | 33 | 26 | 26 | 24 | 27 | 35.1 | 30 | 24.89 | 26 | 27 | 23.9 | 23 | 25 |  |  |  |  | #N/A
| 1 | 3 | 29 | 26 | 31 | 33 | 25 | 26 | 26 | 28 | 36 | 30 | 24.801 | 26 | 27 | 25.4 | 23 | 24 |  |  |  |  | 16
| 1 | 4 | 30 | 27 | 29 | 32 | 25 | 26 | 26 | 25 | 36 | 31 | 24.659 | 26 | 27 | 24.7 | 23 | 25 |  |  |  |  | 26.33545
| 1 | 5 | 30 | 26 | 30 | 31 | 27 | 26 | 24 | 25 | 35.1 | 30 | 24.279 | 28 | 27 | 25 | 23 | 25 |  |  |  |  | 125
| 1 | 6 | 28 | 25 | 31 | 33 | 25 | 25 | 24 | 26 | 34.2 | 30 | 24.284 | 28 | 27 | 25.5 | 23 | 25
| Mean |  | 29.33333 | 26 | 30.16667 | 32.33333 | 25.33333 | 25.83333 | 24.66667 | 26.16667 | 35.25 | 30.33333 | 24.513 | 26.66667 | 27.16667 | 24.85 | 23.33333 | 24.66667
| Median |  | 29.5 | 26 | 30.5 | 32.5 | 25 | 26 | 24 | 26 | 35.1 | 30 | 24.4715 | 26 | 27 | 24.85 | 23 | 25
| Std Dev. |  | 0.8164966 | 0.8944272 | 0.9831921 | 0.8164966 | 1.032796 | 0.4082483 | 1.032796 | 1.169045 | 0.6774954 | 0.5163978 | 0.3081201 | 1.032796 | 0.4082483 | 0.5890671 | 0.8164966 | 0.5163978
| Rel.Std.Dev. |  | 2.784% | 3.44% | 3.259% | 2.525% | 4.077% | 1.58% | 4.187% | 4.468% | 1.922% | 1.702% | 1.257% | 3.873% | 1.503% | 2.37% | 3.499% | 2.094%
| PDM3 |  | 11.38% | -1.274% | 14.55% | 22.77% | -3.805% | -1.907% | -6.337% | -0.6409% | 33.85% | 15.18% | -6.92% | 1.258% | 3.156% | -5.641% | -11.4% | -6.337%
| Z-Score (Absolute) |  | 1.55 | 0.04 | 1.94 | 2.97 | 0.36 | 0.04 | 0.67 | 0.04 | 4.36 | 2.02 | 0.75 | 0.28 | 0.44 | 0.59 | 1.47 | 0.67
| Analytical results for W in OREAS 920 (Certified Value < 0.6 ppm) | [21 empty] | Certified
W | Round | Replicate | Lab | Lab | Lab | Lab | Lab | Lab | Lab | Lab | Lab | Lab | Lab | Lab | Lab | Lab | Lab | Lab | Lab |  |  |  | 1
| No | No | 02 | 03 | 04 | 05 | 06 | 07 | 09 | 11 | 13 | 14 | 15 | 16 | 17 | 18 | 19 | 21 | 22 |  |  |  | ppm
|  |  | AR*OES/MS | AR*MS | AR*MS | AR*MS | AR*MS | AR*MS | AR*MS | AR*OES | AR*OES/MS | AR*MS | AR*OES | AR*OES/MS | AR*OES | AR*MS | AR*OES/MS | AR*OES/MS | AR*MS |  |  |  | 2
2
| 1 | 1 | 0.2 | 0.48 | 0.1 | 0.7 | 0.45 | 0.51 | 0.3 | < 2 | 0.6211215 | 0.23 | < 5 | 0.494 | < 10 | 0.1 | < 1 | 0.5 | 0.46 |  |  |  | 1
| 1 | 2 | 0.2 | 0.48 | < 0.1 | 0.7 | 0.42 | 0.47 | 0.3 | < 2 | 0.57874 | 0.26 | < 5 | 0.462 | < 10 | 0.1 | < 1 | 0.9 | 0.52 |  |  |  | #N/A
| 1 | 3 | 0.2 | 0.42 | 0.7 | 0.6 | 0.42 | 0.48 | 0.3 | < 2 | 0.580817 | 0.21 | < 5 | 0.613 | < 10 | 0.1 | < 1 | 0.5 | 0.47 |  |  |  | 16
| 1 | 4 | 0.2 | 0.47 | < 0.1 | 0.6 | 0.4 | 0.46 | 0.3 | < 2 | 0.5593401 | 0.28 | < 5 | 0.421 | < 10 | 0.1 | < 1 | 0.5 | 0.53 |  |  |  | < 0.6
| 1 | 5 | 0.2 | 0.46 | < 0.1 | 0.6 | 0.45 | 0.55 | 0.3 | < 2 | 0.6272591 | 0.27 | < 5 | 0.42 | < 10 | 0.2 | < 1 | 0.5 | 0.61 |  |  |  | 126
| 1 | 6 | 0.2 | 0.46 | < 0.1 | 0.6 | 0.41 | 0.52 | 0.3 | < 2 | 0.539611 | 0.27 | < 5 | 0.361 | < 10 | 0.1 | < 1 | 0.5 | 0.74
| Mean |  | 0.2 | 0.4616667 | 0.4 | 0.6333333 | 0.425 | 0.4983333 | 0.3 |  | 0.5844814 | 0.2533333 |  | 0.4618333 |  | 0.1166667 |  | 0.5666667 | 0.555
| Median |  | 0.2 | 0.465 | 0.4 | 0.6 | 0.42 | 0.495 | 0.3 |  | 0.5797785 | 0.265 |  | 0.4415 |  | 0.1 |  | 0.5 | 0.525
| Std Dev. |  | 3.040471e-17 | 0.02228602 | 0.4242641 | 0.05163978 | 0.02073644 | 0.03430258 | 0 |  | 0.03424692 | 0.0273252 |  | 0.08656886 |  | 0.04082483 |  | 0.1632993 | 0.1052141
| Rel.Std.Dev. |  | 1.52e-14% | 4.827% | 106.1% | 8.154% | 4.879% | 6.883% | 0% |  | 5.859% | 10.79% |  | 18.74% |  | 34.99% |  | 28.82% | 18.96%
PDM3
| Z-Score (Absolute) |  | 1.9 | 0.06 | 0.45 | 1.24 | 0.27 | 0.26 | 1.17 | NA | 0.89 | 1.51 | NA | 0 | NA | 2.62 | NA | 0.28 | 0.67
| Analytical results for Y in OREAS 920 (Certified Value 18.8 ppm) | [21 empty] | Certified
Y | Round | Replicate | Lab | Lab | Lab | Lab | Lab | Lab | Lab | Lab | Lab | Lab | Lab | Lab | Lab | Lab | Lab | Lab |  |  |  |  | 1
| No | No | 02 | 03 | 04 | 05 | 06 | 07 | 09 | 13 | 14 | 15 | 16 | 17 | 18 | 19 | 21 | 22 |  |  |  |  | ppm
|  |  | AR*OES/MS | AR*MS | AR*OES | AR*OES | AR*MS | AR*MS | AR*MS | AR*OES/MS | AR*MS | AR*OES | AR*OES/MS | AR*OES | AR*OES | AR*OES/MS | AR*OES/MS | AR*MS |  |  |  |  | 1
1
| 1 | 1 | 14.3 | 21.24 | 21 | 24 | 17.45 | 17.75 | 15.4 | 23.66 | 10.71 | 21 | 20.223 | 19 | 17 | 16.6 | 16.8 | 15.8 |  |  |  |  | 1
| 1 | 2 | 14.3 | 21.67 | 22 | 25 | 17.05 | 17.3 | 15.1 | 24.16 | 8.96 | 21 | 20.569 | 19 | 17 | 16.7 | 17.6 | 16.45 |  |  |  |  | #N/A
| 1 | 3 | 14 | 21.19 | 21 | 24 | 17.4 | 17 | 15.7 | 24.32 | 9.59 | 21 | 21.753 | 20 | 17 | 17.9 | 17.5 | 16.3 |  |  |  |  | 16
| 1 | 4 | 14.1 | 22.4 | 20 | 23 | 16.1 | 16.85 | 14.7 | 24.05 | 9.16 | 21 | 20.279 | 19 | 17 | 17.2 | 17.4 | 16.1 |  |  |  |  | 18.80386
| 1 | 5 | 14.5 | 20.42 | 20 | 22 | 17.8 | 16.7 | 15.1 | 23.56 | 9.37 | 21 | 20.761 | 20 | 17 | 17.2 | 17.2 | 15.5 |  |  |  |  | 127
| 1 | 6 | 14 | 20.36 | 21 | 24 | 17.45 | 16.55 | 15.2 | 23.6 | 9.2 | 21 | 20.366 | 20 | 16 | 17.7 | 17.7 | 16.3
| Mean |  | 14.2 | 21.21333 | 20.83333 | 23.66667 | 17.20833 | 17.025 | 15.2 | 23.89167 | 9.498333 | 21 | 20.6585 | 19.5 | 16.83333 | 17.21667 | 17.36667 | 16.075
| Median |  | 14.2 | 21.215 | 21 | 24 | 17.425 | 16.925 | 15.15 | 23.855 | 9.285 | 21 | 20.4675 | 19.5 | 17 | 17.2 | 17.45 | 16.2
| Std Dev. |  | 0.2 | 0.7714316 | 0.7527727 | 1.032796 | 0.5928041 | 0.439033 | 0.334664 | 0.3253562 | 0.630283 | 0 | 0.5719587 | 0.5477226 | 0.4082483 | 0.5192944 | 0.3265986 | 0.3602083
| Rel.Std.Dev. |  | 1.408% | 3.637% | 3.613% | 4.364% | 3.445% | 2.579% | 2.202% | 1.362% | 6.636% | 0% | 2.769% | 2.809% | 2.425% | 3.016% | 1.881% | 2.241%
| PDM3 |  | -24.48% | 12.81% | 10.79% | 25.86% | -8.485% | -9.46% | -19.17% | 27.06% | -49.49% | 11.68% | 9.863% | 3.702% | -10.48% | -8.441% | -7.643% | -14.51%
| Z-Score (Absolute) |  | 0.82 | 0.98 | 0.88 | 1.61 | 0.01 | 0.1 | 0.57 | 1.67 | 2.1 | 0.93 | 0.78 | 0.54 | 0.1 | 0.05 | 0.01 | 0.34
| Analytical results for Yb in OREAS 920 (Certified Value < 1.5 ppm) | [21 empty] | Certified
Yb | Round | Replicate | Lab | Lab | Lab | Lab | Lab | Lab | Lab | Lab | Lab | Lab | Lab | [9 empty] | 1
| No | No | 02 | 03 | 04 | 05 | 09 | 13 | 14 | 16 | 18 | 19 | 21 | [9 empty] | ppm
|  |  | AR*OES/MS | AR*MS | AR*MS | AR*MS | AR*MS | AR*OES/MS | AR*MS | AR*OES/MS | AR*MS | AR*OES/MS | AR*OES/MS | [9 empty] | 2
2
| 1 | 1 | 1.5 | 1.64 | 2 | 2.8 | 1.35 | 2.504075 | 0.94 | 1.625 | 1.4 | 0.5 | 1.4 | [9 empty] | 1
| 1 | 2 | 1.5 | 1.7 | 2.1 | 2.7 | 1.29 | 2.812403 | 0.77 | 1.669 | 1.4 | 0.5 | 1.5 | [9 empty] | #N/A
| 1 | 3 | 1.5 | 1.64 | 1.9 | 2.6 | 1.34 | 2.630168 | 0.78 | 1.753 | 1.4 | 0.5 | 1.5 | [9 empty] | 16
| 1 | 4 | 1.5 | 1.73 | 2.3 | 2.4 | 1.29 | 2.650968 | 0.74 | 1.687 | 1.4 | 0.5 | 1.5 | [9 empty] | < 1.5
| 1 | 5 | 1.5 | 1.63 | 2.2 | 2.3 | 1.22 | 2.626853 | 0.8 | 1.671 | 1.4 | 0.6 | 1.5 | [9 empty] | 128
| 1 | 6 | 1.5 | 1.55 | 2 | 2.2 | 1.25 | 2.518946 | 0.75 | 1.663 | 1.4 | 0.6 | 1.5
| Mean |  | 1.5 | 1.648333 | 2.083333 | 2.5 | 1.29 | 2.623902 | 0.7966667 | 1.678 | 1.4 | 0.5333333 | 1.483333
| Median |  | 1.5 | 1.64 | 2.05 | 2.5 | 1.29 | 2.628511 | 0.775 | 1.67 | 1.4 | 0.5 | 1.5
| Std Dev. |  | 0 | 0.06242329 | 0.147196 | 0.2366432 | 0.0501996 | 0.1110743 | 0.07339391 | 0.04211888 | 2.432377e-16 | 0.05163978 | 0.04082483
| Rel.Std.Dev. |  | 0% | 3.787% | 7.065% | 9.466% | 3.891% | 4.233% | 9.213% | 2.51% | 1.737e-14% | 9.682% | 2.752%
PDM3
| Z-Score (Absolute) |  | 0 | 0.48 | 1.87 | 3.21 | 0.67 | 3.61 | 2.35 | 0.57 | 0.32 | 3.1 | 0
| Analytical results for Zn in OREAS 920 (Certified Value 106 ppm) | [21 empty] | Certified
Zn | Round | Replicate | Lab | Lab | Lab | Lab | Lab | Lab | Lab | Lab | Lab | Lab | Lab | Lab | Lab | Lab | Lab | Lab | Lab | Lab | Lab |  | 1
| No | No | 02 | 03 | 04 | 05 | 06 | 07 | 08 | 09 | 10 | 11 | 13 | 15 | 16 | 17 | 18 | 19 | 20 | 21 | 22 |  | ppm
|  |  | AR*OES/MS | AR*OES | AR*OES | AR*MS | AR*MS | AR*MS | AR*OES | AR*OES | AR*OES | AR*OES | AR*OES/MS | AR*OES | AR*OES/MS | AR*OES | AR*OES | AR*OES/MS | AR*OES | AR*OES/MS | AR*MS |  | 0
0
| 1 | 1 | 105 | 95 | 107 | 115 | 102 | 109 | 119.94155 | 101 | 128 | 106 | 112.3137 | 108 | 111.823 | 114 | 112 | 107.9 | 112 | 108 | 104 |  | 1
| 1 | 2 | 111 | 97 | 108 | 109 | 106 | 109 | 121.71485 | 98 | 106 | 100 | 113.8015 | 96 | 101.421 | 103 | 112 | 109.8 | 114 | 107 | 106 |  | #N/A
| 1 | 3 | 114 | 93 | 110 | 108 | 105 | 110 | 120.18452 | 101 | 100 | 103 | 113.4372 | 98 | 101.263 | 95 | 112 | 106.1 | 118 | 102 | 103 |  | 16
| 1 | 4 | 106 | 99 | 109 | 158 | 106 | 107 | 118.6064 | 102 | 115 | 93 | 105.1621 | 104 | 109.764 | 135 | 112 | 107 | 113 | 103 | 103 |  | 106.409
| 1 | 5 | 111 | 96 | 109 | 104 | 110 | 111 | 120.00135 | 98 | 102 | 93 | 107.2231 | 96 | 104.232 | 99 | 110 | 110.5 | 112 | 101 | 108 |  | 129
| 1 | 6 | 111 | 97 | 113 | 106 | 105 | 106 | 123.24665 | 103 | 108 | 97 | 106.1971 | 102 | 111.481 | 108 | 109 | 108.3 | 112 | 103 | 106
| Mean |  | 109.6667 | 96.16667 | 109.3333 | 116.6667 | 105.6667 | 108.6667 | 120.6159 | 100.5 | 109.8333 | 98.66667 | 109.6891 | 100.6667 | 106.664 | 109 | 111.1667 | 108.2667 | 113.5 | 104 | 105
| Median |  | 111 | 96.5 | 109 | 108.5 | 105.5 | 109 | 120.092935 | 101 | 107 | 98.5 | 109.7684 | 100 | 106.998 | 105.5 | 112 | 108.1 | 112.5 | 103 | 105
| Std Dev. |  | 3.444803 | 2.041241 | 2.065591 | 20.58802 | 2.581989 | 1.861899 | 1.623893 | 2.073644 | 10.32311 | 5.316641 | 3.914514 | 4.844241 | 4.939701 | 14.38054 | 1.32916 | 1.659719 | 2.345208 | 2.828427 | 2
| Rel.Std.Dev. |  | 3.141% | 2.123% | 1.889% | 17.65% | 2.444% | 1.713% | 1.346% | 2.063% | 9.399% | 5.388% | 3.569% | 4.812% | 4.631% | 13.19% | 1.196% | 1.533% | 2.066% | 2.72% | 1.905%
| PDM3 |  | 3.061% | -9.625% | 2.748% | 9.64% | -0.6976% | 2.122% | 13.35% | -5.553% | 3.218% | -7.276% | 3.083% | -5.396% | 0.2396% | 2.435% | 4.471% | 1.746% | 6.664% | -2.264% | -1.324%
| Z-Score (Absolute) |  | 0.71 | 2.47 | 0.63 | 0.41 | 0.23 | 0.47 | 3.28 | 1.45 | 0.11 | 1.88 | 0.71 | 1.41 | 0 | 0.67 | 1.06 | 0.38 | 1.4 | 0.63 | 0.39
| Analytical results for Zr in OREAS 920 (Certified Value 21.3 ppm) | [21 empty] | Certified
Zr | Round | Replicate | Lab | Lab | Lab | Lab | Lab | Lab | Lab | Lab | Lab | Lab | Lab | Lab | Lab | Lab | Lab | [5 empty] | 1
| No | No | 02 | 03 | 04 | 05 | 06 | 07 | 09 | 13 | 14 | 15 | 16 | 18 | 19 | 21 | 22 | [5 empty] | ppm
|  |  | AR*OES/MS | AR*MS | AR*OES | AR*MS | AR*MS | AR*MS | AR*MS | AR*OES/MS | AR*MS | AR*OES | AR*OES/MS | AR*OES | AR*OES | AR*OES/MS | AR*MS | [5 empty] | 1
2
| 1 | 1 | 22.4 | 24 | 10 | 10.6 | 17.8 | 22.2 | 18 | 40.47626 | 1.3 | 21 | 20.545 | 6 | 22 | 21.1 | 21.5 | [5 empty] | 1
| 1 | 2 | 23.3 | 22 | 10 | 10.2 | 20.9 | 22 | 19 | 41.75918 | 3 | 18 | 21.961 | 6 | 22 | 21.8 | 23.2 | [5 empty] | 8
| 1 | 3 | 23.1 | 22 | 8 | 11.3 | 18.8 | 22.2 | 18 | 40.81855 | 1.5 | 20 | 20.641 | 7 | 24 | 21.6 | 22.9 | [5 empty] | 16
| 1 | 4 | 22.6 | 23.8 | 8 | 8.3 | 18.7 | 19.4 | 19 | 41.63444 |  | 19 | 19.2 | 7 | 23 | 22.1 | 23.7 | [5 empty] | 21.29592
| 1 | 5 | 22.7 | 21.2 | 10 | 8.9 | 23.1 | 19.7 | 19 | 40.98445 | 2.8 | 22 | 21.047 | 7 | 23 | 21.5 | 21.9 | [5 empty] | 130
| 1 | 6 | 21.3 | 20.7 | 10 | 11.3 | 21.4 | 21.2 | 19 | 40.15573 | 3.3 | 22 | 21.061 | 7 | 22 | 22.3 | 23.2
| Mean |  | 22.56667 | 22.28333 | 9.333333 | 10.1 | 20.11667 | 21.11667 | 18.66667 | 40.97144 | 2.38 | 20.33333 | 20.7425 | 6.666667 | 22.66667 | 21.73333 | 22.73333
| Median |  | 22.65 | 22 | 10 | 10.4 | 19.85 | 21.6 | 19 | 40.9015 | 2.8 | 20.5 | 20.844 | 7 | 22.5 | 21.7 | 23.05
| Std Dev. |  | 0.7033254 | 1.348209 | 1.032796 | 1.2506 | 2.013372 | 1.271875 | 0.5163978 | 0.6315429 | 0.914877 | 1.632993 | 0.9063685 | 0.5163978 | 0.8164966 | 0.4320494 | 0.850098
| Rel.Std.Dev. |  | 3.117% | 6.05% | 11.07% | 12.38% | 10.01% | 6.023% | 2.766% | 1.541% | 38.44% | 8.031% | 4.37% | 7.746% | 3.602% | 1.988% | 3.739%
| PDM3 |  | 5.967% | 4.637% | -56.17% | -52.57% | -5.537% | -0.8417% | -12.35% | 92.39% | -88.82% | -4.52% | -2.599% | -68.7% | 6.437% | 2.054% | 6.75%
| Z-Score (Absolute) |  | 0.64 | 0.54 | 4 | 3.73 | 0.22 | 0.13 | 0.73 | 7.09 | 6.43 | 0.14 | 0 | 4.93 | 0.67 | 0.35 | 0.7
Note on C17: Z-Scores have been calculated after removal of individual outliers. Laboratory batches are rejected if Z-Score > 2.5.
Note on C35: Z-Scores have been calculated after removal of individual outliers. Laboratory batches are rejected if Z-Score > 2.5.
Note on C53: Z-Scores have been calculated after removal of individual outliers. Laboratory batches are rejected if Z-Score > 2.5.
Note on C71: Z-Scores have been calculated after removal of individual outliers. Laboratory batches are rejected if Z-Score > 2.5.
Note on C89: Z-Scores have been calculated after removal of individual outliers. Laboratory batches are rejected if Z-Score > 2.5.
Note on C107: Z-Scores have been calculated after removal of individual outliers. Laboratory batches are rejected if Z-Score > 2.5.
Note on C125: Z-Scores have been calculated after removal of individual outliers. Laboratory batches are rejected if Z-Score > 2.5.
Note on C143: Z-Scores have been calculated after removal of individual outliers. Laboratory batches are rejected if Z-Score > 2.5.
Note on C161: Z-Scores have been calculated after removal of individual outliers. Laboratory batches are rejected if Z-Score > 2.5.
Note on C179: Z-Scores have been calculated after removal of individual outliers. Laboratory batches are rejected if Z-Score > 2.5.
Note on C197: Z-Scores have been calculated after removal of individual outliers. Laboratory batches are rejected if Z-Score > 2.5.
Note on C215: Z-Scores have been calculated after removal of individual outliers. Laboratory batches are rejected if Z-Score > 2.5.
Note on C233: Z-Scores have been calculated after removal of individual outliers. Laboratory batches are rejected if Z-Score > 2.5.
Note on C251: Z-Scores have been calculated after removal of individual outliers. Laboratory batches are rejected if Z-Score > 2.5.
Note on C269: Z-Scores have been calculated after removal of individual outliers. Laboratory batches are rejected if Z-Score > 2.5.
Note on C287: Z-Scores have been calculated after removal of individual outliers. Laboratory batches are rejected if Z-Score > 2.5.
Note on C305: Z-Scores have been calculated after removal of individual outliers. Laboratory batches are rejected if Z-Score > 2.5.
Note on C323: Z-Scores have been calculated after removal of individual outliers. Laboratory batches are rejected if Z-Score > 2.5.
Note on C341: Z-Scores have been calculated after removal of individual outliers. Laboratory batches are rejected if Z-Score > 2.5.
Note on C359: Z-Scores have been calculated after removal of individual outliers. Laboratory batches are rejected if Z-Score > 2.5.
Note on C377: Z-Scores have been calculated after removal of individual outliers. Laboratory batches are rejected if Z-Score > 2.5.
Note on C395: Z-Scores have been calculated after removal of individual outliers. Laboratory batches are rejected if Z-Score > 2.5.
Note on C413: Z-Scores have been calculated after removal of individual outliers. Laboratory batches are rejected if Z-Score > 2.5.
Note on C431: Z-Scores have been calculated after removal of individual outliers. Laboratory batches are rejected if Z-Score > 2.5.
Note on C449: Z-Scores have been calculated after removal of individual outliers. Laboratory batches are rejected if Z-Score > 2.5.
Note on C467: Z-Scores have been calculated after removal of individual outliers. Laboratory batches are rejected if Z-Score > 2.5.
Note on C485: Z-Scores have been calculated after removal of individual outliers. Laboratory batches are rejected if Z-Score > 2.5.
Note on C503: Z-Scores have been calculated after removal of individual outliers. Laboratory batches are rejected if Z-Score > 2.5.
Note on C521: Z-Scores have been calculated after removal of individual outliers. Laboratory batches are rejected if Z-Score > 2.5.
Note on C539: Z-Scores have been calculated after removal of individual outliers. Laboratory batches are rejected if Z-Score > 2.5.
Note on C557: Z-Scores have been calculated after removal of individual outliers. Laboratory batches are rejected if Z-Score > 2.5.
Note on C575: Z-Scores have been calculated after removal of individual outliers. Laboratory batches are rejected if Z-Score > 2.5.
Note on C593: Z-Scores have been calculated after removal of individual outliers. Laboratory batches are rejected if Z-Score > 2.5.
Note on C611: Z-Scores have been calculated after removal of individual outliers. Laboratory batches are rejected if Z-Score > 2.5.
Note on C629: Z-Scores have been calculated after removal of individual outliers. Laboratory batches are rejected if Z-Score > 2.5.
Note on C647: Z-Scores have been calculated after removal of individual outliers. Laboratory batches are rejected if Z-Score > 2.5.
Note on C665: Z-Scores have been calculated after removal of individual outliers. Laboratory batches are rejected if Z-Score > 2.5.
Note on C683: Z-Scores have been calculated after removal of individual outliers. Laboratory batches are rejected if Z-Score > 2.5.
Note on C701: Z-Scores have been calculated after removal of individual outliers. Laboratory batches are rejected if Z-Score > 2.5.
Note on C719: Z-Scores have been calculated after removal of individual outliers. Laboratory batches are rejected if Z-Score > 2.5.
Note on C737: Z-Scores have been calculated after removal of individual outliers. Laboratory batches are rejected if Z-Score > 2.5.
Note on C755: Z-Scores have been calculated after removal of individual outliers. Laboratory batches are rejected if Z-Score > 2.5.
Note on C773: Z-Scores have been calculated after removal of individual outliers. Laboratory batches are rejected if Z-Score > 2.5.
Note on C791: Z-Scores have been calculated after removal of individual outliers. Laboratory batches are rejected if Z-Score > 2.5.
Note on C809: Z-Scores have been calculated after removal of individual outliers. Laboratory batches are rejected if Z-Score > 2.5.
Note on C827: Z-Scores have been calculated after removal of individual outliers. Laboratory batches are rejected if Z-Score > 2.5.
Note on C845: Z-Scores have been calculated after removal of individual outliers. Laboratory batches are rejected if Z-Score > 2.5.
Note on C863: Z-Scores have been calculated after removal of individual outliers. Laboratory batches are rejected if Z-Score > 2.5.
Note on C881: Z-Scores have been calculated after removal of individual outliers. Laboratory batches are rejected if Z-Score > 2.5.
Note on C899: Z-Scores have been calculated after removal of individual outliers. Laboratory batches are rejected if Z-Score > 2.5.
Note on C917: Z-Scores have been calculated after removal of individual outliers. Laboratory batches are rejected if Z-Score > 2.5.
Note on C935: Z-Scores have been calculated after removal of individual outliers. Laboratory batches are rejected if Z-Score > 2.5.
Note on C953: Z-Scores have been calculated after removal of individual outliers. Laboratory batches are rejected if Z-Score > 2.5.
Note on C971: Z-Scores have been calculated after removal of individual outliers. Laboratory batches are rejected if Z-Score > 2.5.
Note on C989: Z-Scores have been calculated after removal of individual outliers. Laboratory batches are rejected if Z-Score > 2.5.
Note on C1007: Z-Scores have been calculated after removal of individual outliers. Laboratory batches are rejected if Z-Score > 2.5.
Note on C1025: Z-Scores have been calculated after removal of individual outliers. Laboratory batches are rejected if Z-Score > 2.5.
Note on C1043: Z-Scores have been calculated after removal of individual outliers. Laboratory batches are rejected if Z-Score > 2.5.
Note on C1061: Z-Scores have been calculated after removal of individual outliers. Laboratory batches are rejected if Z-Score > 2.5.
Note on C1079: Z-Scores have been calculated after removal of individual outliers. Laboratory batches are rejected if Z-Score > 2.5.
Note on C1097: Z-Scores have been calculated after removal of individual outliers. Laboratory batches are rejected if Z-Score > 2.5.
Note on C1115: Z-Scores have been calculated after removal of individual outliers. Laboratory batches are rejected if Z-Score > 2.5.
Note on C1133: Z-Scores have been calculated after removal of individual outliers. Laboratory batches are rejected if Z-Score > 2.5.
Note on C1151: Z-Scores have been calculated after removal of individual outliers. Laboratory batches are rejected if Z-Score > 2.5.
Note on C1169: Z-Scores have been calculated after removal of individual outliers. Laboratory batches are rejected if Z-Score > 2.5.
Note on C1187: Z-Scores have been calculated after removal of individual outliers. Laboratory batches are rejected if Z-Score > 2.5.

## IRC
| Analytical results for S in OREAS 920 (Indicative Value 0.035 wt.%) |  |  |  |  | Indicative
S | Round | Replicate | Lab | Lab | Lab | 1
| No | No | 01 | 10 | 20 | wt.%
|  |  | IRC | IRC | IRC | 3
3
| 1 | 1 | NA | 0.05 | 0.0285 | 1
| 1 | 2 | NA | 0.04 | 0.0271 | 5
| 1 | 3 | NA | 0.04 | 0.0299 | 16
| 1 | 4 | NA | 0.04 | 0.0272 | 0.03498333
| 1 | 5 | NA | 0.04 | 0.03 | 11
| 1 | 6 | NA | 0.04 | 0.0271
| Mean |  |  | 0.04166667 | 0.0283
| Median |  |  | 0.04 | 0.02785
| Std Dev. |  |  | 0.004082483 | 0.001384197
| Rel.Std.Dev. |  |  | 9.798% | 4.891%
| PDM3 |  |  | 19.1% | -19.1%
| Z-Score (Absolute) |  | NA | 0.67 | 0.67
Note on C17: Z-Scores have been calculated after removal of individual outliers. Laboratory batches are rejected if Z-Score > 2.5.

## PF ICP
| Analytical results for Ag in OREAS 920 (Indicative Value < 1 ppm) | [15 empty] | Indicative
Ag | Round | Replicate | Lab | Lab | Lab | Lab | Lab | [9 empty] | 1
| No | No | 02 | 09 | 10 | 16 | 21 | [9 empty] | ppm
|  |  | PF*OES/MS | PF*MS | PF*MS | PF*OES/MS | PF*OES/MS | [9 empty] | 2
2
| 1 | 1 | 7 | < 5 | < 10 | < 1 | < 1 | [9 empty] | 1
| 1 | 2 | 7 | < 5 | < 10 | < 1 | < 1 | [9 empty] | 7
| 1 | 3 | 7 | < 5 | < 10 | < 1 | < 1 | [9 empty] | 16
| 1 | 4 | 7 | < 5 | < 10 | < 1 | < 1 | [9 empty] | < 1
| 1 | 5 | 7 | < 5 | < 10 | < 1 | < 1 | [9 empty] | 13
| 1 | 6 | 7 | < 5 | < 10 | < 1 | < 1
| Mean |  | 7
| Median |  | 7
| Std Dev. |  | 0
| Rel.Std.Dev. |  | 0%
PDM3
| Z-Score (Absolute) |  | NA | NA | NA | NA | NA
| Analytical results for Al in OREAS 920 (Certified Value 7.88 wt.%) | [15 empty] | Certified
Al | Round | Replicate | Lab | Lab | Lab | Lab | Lab | Lab | Lab | Lab | Lab | Lab | Lab |  |  |  | 1
| No | No | 02 | 04 | 05 | 13 | 15 | 16 | 17 | 18 | 19 | 20 | 21 |  |  |  | wt.%
|  |  | PF*OES/MS | PF*OES | PF*OES | PF*OES | PF*AAS | PF*OES/MS | PF*OES/MS | PF*OES | PF*OES | PF*OES | PF*OES/MS |  |  |  | 2
3
| 1 | 1 | 7.13 | 7.61 | 7.8 | 8.219071 | 7.18 | 7.83 | 7.3862 | 8.02 | 8.02 | 7.78 | 8.04 |  |  |  | 1
| 1 | 2 | 7.28 | 7.68 | 7.88 | 8.309303 | 7.43 | 8.021 | 8.64958 | 7.86 | 7.84 | 7.85 | 8.05 |  |  |  | #N/A
| 1 | 3 | 7.07 | 7.75 | 8.05 | 8.344418 | 7.45 | 7.796 | 8.40606 | 8.35 | 8.12 | 7.96 | 7.85 |  |  |  | 16
| 1 | 4 | 7.09 | 7.65 | 8 | 8.358491 | 7.29 | 8.113 | 8.34622 | 8.11 | 8.11 | 8.04 | 7.92 |  |  |  | 7.880341
| 1 | 5 | 7.24 | 7.43 | 7.97 | 8.319081 | 7.17 | 7.978 | 8.40146 | 7.79 | 8.02 | 7.96 | 7.52 |  |  |  | 132
| 1 | 6 | 7.38 | 7.7 | 8.1 | 8.386524 | 7.31 | 7.831 | 8.10388 | 8.12 | 8.08 | 7.77 | 8.03
| Mean |  | 7.198333 | 7.636667 | 7.966667 | 8.322815 | 7.305 | 7.928167 | 8.215567 | 8.041667 | 8.031667 | 7.893333 | 7.901667
| Median |  | 7.185 | 7.665 | 7.985 | 8.331749 | 7.3 | 7.9045 | 8.37384 | 8.065 | 8.05 | 7.905 | 7.975
| Std Dev. |  | 0.1218879 | 0.1116542 | 0.1105743 | 0.05789246 | 0.1189538 | 0.1279147 | 0.4419513 | 0.2013372 | 0.1032311 | 0.1098484 | 0.2031174
| Rel.Std.Dev. |  | 1.693% | 1.462% | 1.388% | 0.6956% | 1.628% | 1.613% | 5.379% | 2.504% | 1.285% | 1.392% | 2.571%
| PDM3 |  | -8.655% | -3.092% | 1.095% | 5.615% | -7.301% | 0.6069% | 4.254% | 2.047% | 1.92% | 0.1649% | 0.2706%
| Z-Score (Absolute) |  | 6.91 | 2.97 | 0 | 3.2 | 5.95 | 0.35 | 3.73 | 0.67 | 0.58 | 0.66 | 0.1
| Analytical results for As in OREAS 920 (Certified Value < 5 ppm) | [15 empty] | Certified
As | Round | Replicate | Lab | Lab | Lab | Lab | Lab | Lab | Lab | Lab | Lab | Lab | Lab |  |  |  | 1
| No | No | 02 | 04 | 05 | 10 | 13 | 15 | 16 | 17 | 18 | 20 | 21 |  |  |  | ppm
|  |  | PF*OES/MS | PF*MS | PF*MS | PF*MS | PF*MS | PF*AAS | PF*OES/MS | PF*OES/MS | PF*MS | PF*OES | PF*OES/MS |  |  |  | 2
2
| 1 | 1 | 9 | < 5 | < 5 | < 20 | < 20 | < 100 | < 5 | < 1000 | < 5 | < 100 | 6 |  |  |  | 1
| 1 | 2 | 9 | < 5 | < 5 | < 20 | < 20 | < 100 | 5.673 | < 1000 | < 5 | < 100 | < 5 |  |  |  | #N/A
| 1 | 3 | 9 | < 5 | < 5 | < 20 | < 20 | < 100 | 5.721 | < 1000 | < 5 | < 100 | 5 |  |  |  | 16
| 1 | 4 | 9 | < 5 | < 5 | < 20 | < 20 | < 100 | 5.139 | < 1000 | < 5 | < 100 | < 5 |  |  |  | < 5
| 1 | 5 | 9 | < 5 | < 5 | < 20 | < 20 | < 100 | 5.311 | < 1000 | < 5 | < 100 | < 5 |  |  |  | 133
| 1 | 6 | 9 | < 5 | < 5 | < 20 | < 20 | < 100 | 5.752 | < 1000 | < 5 | < 100 | < 5
| Mean |  | 9 | [5 empty] | 5.5192 |  |  |  | 5.5
| Median |  | 9 | [5 empty] | 5.673 |  |  |  | 5.5
| Std Dev. |  | 0 | [5 empty] | 0.2767999 |  |  |  | 0.7071068
| Rel.Std.Dev. |  | 0% | [5 empty] | 5.015% |  |  |  | 12.86%
PDM3
| Z-Score (Absolute) |  | 1.33 | NA | NA | NA | NA | NA | 0 | NA | NA | NA | 0.67
| Analytical results for B in OREAS 920 (Indicative Value 68 ppm) | [15 empty] | Indicative
B | Round | Replicate | Lab | Lab | Lab | Lab | Lab | [9 empty] | 1
| No | No | 04 | 05 | 09 | 13 | 18 | [9 empty] | ppm
|  |  | PF*MS | PF*MS | PF*OES | PF*OES | PF*MS | [9 empty] | 0
0
| 1 | 1 | 60 | 80 | 40 | < 50 | 110 | [9 empty] | 1
| 1 | 2 | 60 | 80 | 60 | < 50 | 90 | [9 empty] | 1
| 1 | 3 | 50 | 70 | 60 | < 50 | 80 | [9 empty] | 16
| 1 | 4 | 60 | 70 | 40 | < 50 | 90 | [9 empty] | 67.91667
| 1 | 5 | 60 | 80 | 40 | < 50 | 80 | [9 empty] | 14
| 1 | 6 | 60 | 80 | 40 | < 50 | 80
| Mean |  | 58.33333 | 76.66667 | 46.66667 |  | 88.33333
| Median |  | 60 | 80 | 40 |  | 85
| Std Dev. |  | 4.082483 | 5.163978 | 10.32796 |  | 11.69045
| Rel.Std.Dev. |  | 6.999% | 6.736% | 22.13% |  | 13.23%
| PDM3 |  | -14.11% | 12.88% | -31.29% |  | 30.06%
| Z-Score (Absolute) |  | 0.4 | 0.4 | 1.03 | NA | 0.95
| Analytical results for Ba in OREAS 920 (Certified Value 560 ppm) | [15 empty] | Certified
Ba | Round | Replicate | Lab | Lab | Lab | Lab | Lab | Lab | Lab | Lab | Lab | Lab |  |  |  |  | 1
| No | No | 02 | 04 | 05 | 09 | 13 | 16 | 18 | 19 | 20 | 21 |  |  |  |  | ppm
|  |  | PF*OES/MS | PF*MS | PF*MS | PF*MS | PF*MS | PF*OES/MS | PF*MS | PF*OES | PF*OES | PF*OES/MS |  |  |  |  | 0
0
| 1 | 1 | 521 | 572 | 558 | 580 | 588.246 | 569.45 | 540 | 550 | 541 | 570 |  |  |  |  | 1
| 1 | 2 | 491 | 579 | 572 | 580 | 579.0209 | 571.35 | 548 | 557 | 545 | 550 |  |  |  |  | #N/A
| 1 | 3 | 522 | 570 | 553 | 570 | 574.7021 | 567.78 | 538 | 548 | 556 | 550 |  |  |  |  | 16
| 1 | 4 | 576 | 575 | 545 | 570 | 587.8359 | 592.94 | 552 | 554 | 564 | 560 |  |  |  |  | 559.8754
| 1 | 5 | 553 | 576 | 578 | 580 | 588.0183 | 561.37 | 549 | 545 | 560 | 530 |  |  |  |  | 134
| 1 | 6 | 503 | 578 | 575 | 570 | 594.2572 | 557.92 | 550 | 548 | 539 | 490
| Mean |  | 527.6667 | 575 | 563.5 | 575 | 585.3467 | 570.135 | 546.1667 | 550.3333 | 550.8333 | 541.6667
| Median |  | 521.5 | 575.5 | 565 | 575 | 587.9271 | 568.615 | 548.5 | 549 | 550.5 | 550
| Std Dev. |  | 31.64596 | 3.464102 | 13.39776 | 5.477226 | 7.133855 | 12.27673 | 5.741661 | 4.412105 | 10.53407 | 28.57738
| Rel.Std.Dev. |  | 5.997% | 0.6025% | 2.378% | 0.9526% | 1.219% | 2.153% | 1.051% | 0.8017% | 1.912% | 5.276%
| PDM3 |  | -5.753% | 2.701% | 0.6474% | 2.701% | 4.549% | 1.832% | -2.449% | -1.704% | -1.615% | -3.252%
| Z-Score (Absolute) |  | 1.58 | 1.2 | 0.4 | 1.2 | 1.92 | 0.54 | 0.8 | 0.52 | 0.48 | 0.4
| Analytical results for Be in OREAS 920 (Certified Value < 3 ppm) | [15 empty] | Certified
Be | Round | Replicate | Lab | Lab | Lab | Lab | Lab | Lab | Lab | Lab | Lab | Lab |  |  |  |  | 1
| No | No | 02 | 04 | 05 | 09 | 13 | 16 | 18 | 19 | 20 | 21 |  |  |  |  | ppm
|  |  | PF*OES/MS | PF*MS | PF*MS | PF*MS | PF*MS | PF*OES/MS | PF*MS | PF*MS | PF*OES | PF*OES/MS |  |  |  |  | 2
2
| 1 | 1 | < 5 | < 3 | < 3 | 2 | 2.655572 | < 5 | < 3 | 2.7 | < 10 | < 5 |  |  |  |  | 1
| 1 | 2 | < 5 | < 3 | < 3 | 3 | 2.843459 | < 5 | < 3 | 2.7 | < 10 | < 5 |  |  |  |  | #N/A
| 1 | 3 | < 5 | < 3 | < 3 | 3 | 2.905169 | < 5 | < 3 | 2.9 | < 10 | < 5 |  |  |  |  | 16
| 1 | 4 | < 5 | < 3 | 3 | 3 | 3.161271 | < 5 | < 3 | 3 | < 10 | < 5 |  |  |  |  | < 3
| 1 | 5 | < 5 | < 3 | < 3 | 3 | 2.582596 | < 5 | < 3 | 2.4 | < 10 | < 5 |  |  |  |  | 135
| 1 | 6 | < 5 | < 3 | < 3 | 3 | 2.631455 | < 5 | < 3 | 3 | < 10 | < 5
| Mean |  |  |  | 3 | 2.833333 | 2.796587 |  |  | 2.783333
| Median |  |  |  | 3 | 3 | 2.749516 |  |  | 2.8
| Std Dev. |  |  |  |  | 0.4082483 | 0.2190557 |  |  | 0.2316607
| Rel.Std.Dev. |  |  |  |  | 14.41% | 7.833% |  |  | 8.323%
PDM3
| Z-Score (Absolute) |  | NA | NA | 34.79 | 1.17 | 0.18 | NA | NA | 0.18 | NA | NA
| Analytical results for Bi in OREAS 920 (Certified Value < 0.8 ppm) | [15 empty] | Certified
Bi | Round | Replicate | Lab | Lab | Lab | Lab | Lab | Lab | Lab | Lab | [6 empty] | 1
| No | No | 04 | 05 | 09 | 10 | 13 | 16 | 18 | 21 | [6 empty] | ppm
|  |  | PF*MS | PF*MS | PF*MS | PF*MS | PF*MS | PF*OES/MS | PF*MS | PF*OES/MS | [6 empty] | 2
2
| 1 | 1 | < 2 | < 2 | < 2 | 1 | 0.1692322 | 0.65 | < 2 | 0.7 | [6 empty] | 1
| 1 | 2 | < 2 | < 2 | < 2 | 0.6 | < 0.1 | 0.688 | < 2 | 0.8 | [6 empty] | #N/A
| 1 | 3 | < 2 | < 2 | < 2 | 0.7 | 0.2530613 | 0.634 | 2 | 0.8 | [6 empty] | 16
| 1 | 4 | < 2 | < 2 | < 2 | 0.7 | 0.340747 | 0.665 | < 2 | 0.7 | [6 empty] | < 0.8
| 1 | 5 | < 2 | < 2 | < 2 | 0.9 | 0.1717263 | 0.637 | < 2 | 0.8 | [6 empty] | 136
| 1 | 6 | < 2 | < 2 | < 2 | 0.6 | 0.166845 | 0.696 | < 2 | 0.6
| Mean |  |  |  |  | 0.75 | 0.2203223 | 0.6616667 | 2 | 0.7333333
| Median |  |  |  |  | 0.7 | 0.1717263 | 0.6575 | 2 | 0.75
| Std Dev. |  |  |  |  | 0.1643168 | 0.07649435 | 0.02605123 |  | 0.08164966
| Rel.Std.Dev. |  |  |  |  | 21.91% | 34.72% | 3.937% |  | 11.13%
PDM3
| Z-Score (Absolute) |  | NA | NA | NA | 0.16 | 5.09 | 0.67 | 2.51 | 0
| Analytical results for Ca in OREAS 920 (Certified Value 0.528 wt.%) | [15 empty] | Certified
Ca | Round | Replicate | Lab | Lab | Lab | Lab | Lab | Lab | Lab | Lab | Lab | Lab | Lab | Lab |  |  | 1
| No | No | 02 | 04 | 05 | 09 | 13 | 15 | 16 | 17 | 18 | 19 | 20 | 21 |  |  | wt.%
|  |  | PF*OES/MS | PF*OES | PF*OES | PF*OES | PF*OES | PF*AAS | PF*OES/MS | PF*OES/MS | PF*OES | PF*OES | PF*OES | PF*OES/MS |  |  | 3
3
| 1 | 1 | 0.55 | 0.45 | 0.62 | 0.6 | 0.5279636 | 0.98 | 0.516 | 0.971698 | 0.68 | 0.5 | 0.488 | 0.5 |  |  | 1
| 1 | 2 | 0.44 | 0.4 | 0.67 | 0.5 | 0.5168314 | 1.11 | 0.534 | 1.245912 | 0.7 | 0.48 | 0.506 | 0.5 |  |  | #N/A
| 1 | 3 | 0.49 | 0.48 | 0.7 | 0.6 | 0.5438609 | 1.03 | 0.531 | 1.124972 | 0.68 | 0.55 | 0.509 | 0.5 |  |  | 16
| 1 | 4 | 0.52 | 0.51 | 0.95 | 0.5 | 0.5229755 | 1.02 | 0.542 | 1.249836 | 0.67 | 0.56 | 0.513 | 0.5 |  |  | 0.5275751
| 1 | 5 | 0.48 | 0.42 | 0.67 | 0.6 | 0.5514523 | 0.92 | 0.524 | 1.553612 | 0.69 | 0.5 | 0.495 | 0.5 |  |  | 137
| 1 | 6 | 0.56 | 0.48 | 0.6 | 0.5 | 0.586972 | 1.19 | 0.51 | 1.035302 | 0.69 | 0.5 | 0.489 | 0.4
| Mean |  | 0.5066667 | 0.4566667 | 0.7016667 | 0.55 | 0.541676 | 1.041667 | 0.5261667 | 1.196889 | 0.685 | 0.515 | 0.5 | 0.4833333
| Median |  | 0.505 | 0.465 | 0.67 | 0.55 | 0.5359123 | 1.025 | 0.5275 | 1.185442 | 0.685 | 0.5 | 0.5005 | 0.5
| Std Dev. |  | 0.04546061 | 0.04131182 | 0.1270302 | 0.05477226 | 0.02571797 | 0.09579492 | 0.01187294 | 0.2070997 | 0.01048809 | 0.03209361 | 0.01073313 | 0.04082483
| Rel.Std.Dev. |  | 8.972% | 9.046% | 18.1% | 9.959% | 4.748% | 9.196% | 2.256% | 17.3% | 1.531% | 6.232% | 2.147% | 8.447%
| PDM3 |  | -3.963% | -13.44% | 33% | 4.251% | 2.673% | 97.44% | -0.267% | 126.9% | 29.84% | -2.384% | -5.227% | -8.386%
| Z-Score (Absolute) |  | 0.54 | 1.54 | 2.35 | 0.32 | 0.15 | 10.09 | 0.15 | 13.18 | 3 | 0.38 | 0.67 | 0.67
| Analytical results for Cd in OREAS 920 (Certified Value < 0.2 ppm) | [15 empty] | Certified
Cd | Round | Replicate | Lab | Lab | Lab | Lab | Lab | Lab | Lab | Lab | Lab | [5 empty] | 1
| No | No | 02 | 04 | 05 | 09 | 13 | 16 | 18 | 19 | 21 | [5 empty] | ppm
|  |  | PF*OES/MS | PF*MS | PF*MS | PF*MS | PF*MS | PF*OES/MS | PF*MS | PF*MS | PF*OES/MS | [5 empty] | 2
2
| 1 | 1 | < 0.2 | < 2 | < 2 | < 10 | < 10 | < 0.2 | < 2 | < 1 | < 0.2 | [5 empty] | 1
| 1 | 2 | < 0.2 | < 2 | < 2 | < 10 | < 10 | < 0.2 | < 2 | < 1 | < 0.2 | [5 empty] | #N/A
| 1 | 3 | < 0.2 | < 2 | < 2 | < 10 | < 10 | < 0.2 | < 2 | < 1 | < 0.2 | [5 empty] | 16
| 1 | 4 | < 0.2 | < 2 | < 2 | < 10 | < 10 | < 0.2 | < 2 | < 1 | < 0.2 | [5 empty] | < 0.2
| 1 | 5 | < 0.2 | < 2 | < 2 | < 10 | < 10 | < 0.2 | < 2 | < 1 | < 0.2 | [5 empty] | 138
| 1 | 6 | < 0.2 | < 2 | < 2 | < 10 | < 10 | < 0.2 | < 2 | < 1 | < 0.2
Mean
Median
Std Dev.
Rel.Std.Dev.
PDM3
| Z-Score (Absolute) |  | NA | NA | NA | NA | NA | NA | NA | NA | NA
| Analytical results for Ce in OREAS 920 (Certified Value 93 ppm) | [15 empty] | Certified
Ce | Round | Replicate | Lab | Lab | Lab | Lab | Lab | Lab | Lab | Lab | [6 empty] | 1
| No | No | 02 | 04 | 05 | 09 | 16 | 18 | 19 | 21 | [6 empty] | ppm
|  |  | PF*OES/MS | PF*MS | PF*MS | PF*MS | PF*OES/MS | PF*MS | PF*MS | PF*OES/MS | [6 empty] | 0
1
| 1 | 1 | 98.1 | 89.6 | 88 | 95 | 90.74 | 87.1 | 94.8 | 97.6 | [6 empty] | 1
| 1 | 2 | 97.7 | 87 | 102 | 99 | 88.62 | 87.3 | 90.7 | 94 | [6 empty] | #N/A
| 1 | 3 | 98.4 | 87.6 | 95.5 | 97 | 92.45 | 86.4 | 88.1 | 97.1 | [6 empty] | 16
| 1 | 4 | 97.9 | 117 | 96.5 | 96 | 87.22 | 88.2 | 90.5 | 97.1 | [6 empty] | 92.70729
| 1 | 5 | 98.3 | 82.4 | 99.9 | 99 | 87.07 | 86.5 | 92 | 88.4 | [6 empty] | 139
| 1 | 6 | 98.2 | 91.9 | 94.1 | 99 | 93.75 | 87.3 | 88.2 | 93
| Mean |  | 98.1 | 92.58333 | 96 | 97.5 | 89.975 | 87.13333 | 90.71667 | 94.53333
| Median |  | 98.15 | 88.6 | 96 | 98 | 89.68 | 87.2 | 90.6 | 95.55
| Std Dev. |  | 0.2607681 | 12.37132 | 4.885079 | 1.760682 | 2.786631 | 0.6531973 | 2.511905 | 3.544949
| Rel.Std.Dev. |  | 0.2658% | 13.36% | 5.089% | 1.806% | 3.097% | 0.7497% | 2.769% | 3.75%
| PDM3 |  | 5.817% | -0.1337% | 3.552% | 5.17% | -2.947% | -6.012% | -2.147% | 1.97%
| Z-Score (Absolute) |  | 0.89 | 0.81 | 0.55 | 0.8 | 0.43 | 0.9 | 0.31 | 0.31
| Analytical results for Co in OREAS 920 (Certified Value 16.1 ppm) | [15 empty] | Certified
Co | Round | Replicate | Lab | Lab | Lab | Lab | Lab | Lab | Lab | Lab | Lab | Lab | Lab | Lab |  |  | 1
| No | No | 02 | 04 | 05 | 09 | 10 | 13 | 15 | 16 | 17 | 18 | 20 | 21 |  |  | ppm
|  |  | PF*OES/MS | PF*MS | PF*MS | PF*OES | PF*MS | PF*MS | PF*AAS | PF*OES/MS | PF*OES/MS | PF*MS | PF*OES | PF*OES/MS |  |  | 1
2
| 1 | 1 | 16.8 | 16.8 | 14.2 | 20 | 16 | 16.9559 | < 20 | 16.516 | < 100 | 15.9 | 13.5 | 16.1 |  |  | 1
| 1 | 2 | 16.8 | 19.4 | 14.4 | 20 | 16 | 17.27394 | < 20 | 16.375 | < 100 | 16.1 | 17 | 14.9 |  |  | #N/A
| 1 | 3 | 16.9 | 22.3 | 14 | 20 | 15 | 17.37271 | < 20 | 16.374 | < 100 | 15.8 | 19.3 | 15.2 |  |  | 16
| 1 | 4 | 16.8 | 23.7 | 14 | 20 | 16 | 16.8246 | < 20 | 15.164 | < 100 | 15.9 | 16 | 15.4 |  |  | 16.14691
| 1 | 5 | 16.7 | 16.2 | 15 | 20 | 17 | 16.25445 | < 20 | 15.627 | < 100 | 15.7 | 20.7 | 14.5 |  |  | 140
| 1 | 6 | 16.8 | 16.2 | 14.8 | 40 | 17 | 17.03956 | < 20 | 17.113 | < 100 | 16.2 | 14.6 | 13.3
| Mean |  | 16.8 | 19.1 | 14.4 | 23.33333 | 16.16667 | 16.95353 |  | 16.19483 |  | 15.93333 | 16.85 | 14.9
| Median |  | 16.8 | 18.1 | 14.3 | 20 | 16 | 16.99773 |  | 16.3745 |  | 15.9 | 16.5 | 15.05
| Std Dev. |  | 0.06324555 | 3.274141 | 0.4195235 | 8.164966 | 0.7527727 | 0.3977746 |  | 0.6922125 |  | 0.1861899 | 2.751545 | 0.9486833
| Rel.Std.Dev. |  | 0.3765% | 17.14% | 2.913% | 34.99% | 4.656% | 2.346% |  | 4.274% |  | 1.169% | 16.33% | 6.367%
| PDM3 |  | 4.045% | 18.29% | -10.82% | 44.51% | 0.1224% | 4.995% |  | 0.2968% |  | -1.323% | 4.354% | -7.722%
| Z-Score (Absolute) |  | 0.6 | 2.83 | 1.73 | 3.7 | 0.01 | 0.75 | NA | 0.01 | NA | 0.24 | 0.1 | 1.24
| Analytical results for Cr in OREAS 920 (Certified Value 101 ppm) | [15 empty] | Certified
Cr | Round | Replicate | Lab | Lab | Lab | Lab | Lab | Lab | Lab | Lab | Lab | Lab | Lab |  |  |  | 1
| No | No | 02 | 04 | 05 | 09 | 13 | 15 | 16 | 17 | 18 | 20 | 21 |  |  |  | ppm
|  |  | PF*OES/MS | PF*MS | PF*MS | PF*OES | PF*OES | PF*AAS | PF*OES/MS | PF*OES/MS | PF*MS | PF*OES | PF*OES/MS |  |  |  | 0
0
| 1 | 1 | 125 | 80 | 80 | 100 | 106 | 100 | 102.817 | 128.8128 | 110 | 104 | 100 |  |  |  | 1
| 1 | 2 | 119 | 70 | 90 | 150 | 106 | 100 | 96.459 | 131.806 | 120 | 105 | 90 |  |  |  | #N/A
| 1 | 3 | 113 | 70 | 80 | 100 | 117 | 100 | 99.596 | 207.744 | 110 | 109 | 90 |  |  |  | 16
| 1 | 4 | 129 | 90 | 100 | 100 | 112 | 100 | 100.847 | 159.9738 | 100 | 106 | 90 |  |  |  | 101.4187
| 1 | 5 | 113 | 70 | 80 | 100 | 103.2231 | 100 | 97.969 | 220.684 | 100 | 101 | 90 |  |  |  | 141
| 1 | 6 | 114 | 70 | 80 | 100 | 113.6241 | 100 | 99.077 | 129.3218 | 100 | 102 | 90
| Mean |  | 118.8333 | 75 | 85 | 108.3333 | 109.6412 | 100 | 99.46083 | 163.0571 | 106.6667 | 104.5 | 91.66667
| Median |  | 116.5 | 70 | 80 | 100 | 109 | 100 | 99.3365 | 145.8899 | 105 | 104.5 | 90
| Std Dev. |  | 6.823977 | 8.3666 | 8.3666 | 20.41241 | 5.353284 | 0 | 2.217543 | 41.50821 | 8.164966 | 2.880972 | 4.082483
| Rel.Std.Dev. |  | 5.742% | 11.16% | 9.843% | 18.84% | 4.883% | 0% | 2.23% | 25.46% | 7.655% | 2.757% | 4.454%
| PDM3 |  | 17.17% | -26.05% | -16.19% | 6.818% | 8.107% | -1.399% | -1.931% | 60.78% | 5.175% | 3.038% | -9.616%
| Z-Score (Absolute) |  | 1.52 | 2.27 | 1.46 | 0 | 0.78 | 0 | 0.04 | 5.1 | 0.54 | 0.36 | 0.67
| Analytical results for Cs in OREAS 920 (Certified Value 8.98 ppm) | [15 empty] | Certified
Cs | Round | Replicate | Lab | Lab | Lab | Lab | Lab | Lab | Lab | Lab | Lab | [5 empty] | 1
| No | No | 02 | 04 | 05 | 09 | 13 | 16 | 18 | 19 | 21 | [5 empty] | ppm
|  |  | PF*OES/MS | PF*MS | PF*MS | PF*MS | PF*MS | PF*OES/MS | PF*MS | PF*MS | PF*OES/MS | [5 empty] | 2
3
| 1 | 1 | 9.2 | 9.2 | 8.9 | 9 | 8.829021 | 8.54 | 8.3 | 10.3 | 9.3 | [5 empty] | 1
| 1 | 2 | 9.2 | 9.3 | 8.8 | 9 | 8.441048 | 8.51 | 8.5 | 9.9 | 8.7 | [5 empty] | #N/A
| 1 | 3 | 9.2 | 9 | 8.7 | 10 | 8.550104 | 8.84 | 8.3 | 10.1 | 8.9 | [5 empty] | 16
| 1 | 4 | 9.2 | 9.4 | 8.6 | 9 | 8.78473 | 8.18 | 8.5 | 9.5 | 9 | [5 empty] | 8.983892
| 1 | 5 | 9.2 | 9.3 | 8.9 | 10 | 9.290537 | 8.28 | 8.5 | 8.9 | 8.8 | [5 empty] | 142
| 1 | 6 | 9.2 | 9.2 | 9.1 | 9 | 8.564724 | 8.72 | 8.5 | 9.3 | 8.7
| Mean |  | 9.2 | 9.233333 | 8.833333 | 9.333333 | 8.743361 | 8.511667 | 8.433333 | 9.666667 | 8.9
| Median |  | 9.2 | 9.25 | 8.85 | 9 | 8.674727 | 8.525 | 8.5 | 9.7 | 8.85
| Std Dev. |  | 1.945901e-15 | 0.136626 | 0.175119 | 0.5163978 | 0.3063017 | 0.2512701 | 0.1032796 | 0.5278889 | 0.2280351
| Rel.Std.Dev. |  | 2.115e-14% | 1.48% | 1.982% | 5.533% | 3.503% | 2.952% | 1.225% | 5.461% | 2.562%
| PDM3 |  | 2.406% | 2.777% | -1.676% | 3.89% | -2.677% | -5.256% | -6.128% | 7.6% | -0.9338%
| Z-Score (Absolute) |  | 0.61 | 0.67 | 0.13 | 0.88 | 0.32 | 0.79 | 0.94 | 1.55 | 0
| Analytical results for Cu in OREAS 920 (Certified Value 113 ppm) | [15 empty] | Certified
Cu | Round | Replicate | Lab | Lab | Lab | Lab | Lab | Lab | Lab | Lab | Lab | Lab | Lab | Lab |  |  | 1
| No | No | 02 | 04 | 05 | 09 | 10 | 13 | 15 | 16 | 17 | 18 | 20 | 21 |  |  | ppm
|  |  | PF*OES/MS | PF*MS | PF*MS | PF*OES | PF*OES | PF*OES | PF*AAS | PF*OES/MS | PF*OES/MS | PF*MS | PF*OES | PF*OES/MS |  |  | 0
0
| 1 | 1 | 130 | 158 | 106 | 100 | 205 | 114.3964 | 100 | 106.272 | 145.6208 | 132 | 132 | 110 |  |  | 1
| 1 | 2 | 110 | 127 | 110 | 100 | 132 | 116.2781 | 100 | 111.292 | 324.966 | 122 | 145 | 100 |  |  | #N/A
| 1 | 3 | 113 | 119 | 106 | 100 | 118 | 118.7381 | 100 | 115.977 | 170.0582 | 121 | 127 | 100 |  |  | 16
| 1 | 4 | 122 | 123 | 98 | 100 | 119 | 113.2058 | 100 | 118.434 | 160.8336 | 122 | 135 | 100 |  |  | 113.1506
| 1 | 5 | 115 | 116 | 109 | 100 | 156 | 115.8901 | 100 | 111.909 | 159.3256 | 116 | 132 | 110 |  |  | 143
| 1 | 6 | 106 | 117 | 114 | 100 | 100 | 114 | 100 | 107.65 | 183.0676 | 119 | 126 | 90
| Mean |  | 116 | 126.6667 | 107.1667 | 100 | 138.3333 | 115.4181 | 100 | 111.9223 | 190.6453 | 122 | 132.8333 | 101.6667
| Median |  | 114 | 121 | 107.5 | 100 | 125.5 | 115.1433 | 100 | 111.6005 | 165.4459 | 121.5 | 132 | 100
| Std Dev. |  | 8.694826 | 15.8829 | 5.382069 | 0 | 37.55884 | 1.996709 | 0 | 4.678006 | 66.96293 | 5.403702 | 6.853223 | 7.527727
| Rel.Std.Dev. |  | 7.496% | 12.54% | 5.022% | 0% | 27.15% | 1.73% | 0% | 4.18% | 35.12% | 4.429% | 5.159% | 7.404%
| PDM3 |  | 2.518% | 11.95% | -5.289% | -11.62% | 22.26% | 2.004% | -11.62% | -1.086% | 68.49% | 7.821% | 17.4% | -10.15%
| Z-Score (Absolute) |  | 0.03 | 0.43 | 0.78 | 1.43 | 0.14 | 0.03 | 1.43 | 0.34 | 4.37 | 0.57 | 1.56 | 1.28
| Analytical results for Dy in OREAS 920 (Certified Value 6.33 ppm) | [15 empty] | Certified
Dy | Round | Replicate | Lab | Lab | Lab | Lab | Lab | Lab | Lab | Lab | [6 empty] | 1
| No | No | 02 | 04 | 05 | 09 | 16 | 18 | 19 | 21 | [6 empty] | ppm
|  |  | PF*OES/MS | PF*MS | PF*MS | PF*MS | PF*OES/MS | PF*MS | PF*MS | PF*OES/MS | [6 empty] | 2
3
| 1 | 1 | 6.13 | 5.8 | 6.1 | 6.5 | 6.35 | 7.3 | 6.5 | 6.9 | [6 empty] | 1
| 1 | 2 | 6.12 | 5.9 | 6.7 | 6.5 | 6.163 | 7.2 | 6.7 | 6.54 | [6 empty] | #N/A
| 1 | 3 | 6.15 | 6 | 6.6 | 6.5 | 6.635 | 7 | 6.3 | 6.7 | [6 empty] | 16
| 1 | 4 | 6.12 | 6 | 6.5 | 6.5 | 5.953 | 7.3 | 6.3 | 6.69 | [6 empty] | 6.333548
| 1 | 5 | 6.14 | 5.8 | 7 | 7 | 6.055 | 7.2 | 6.4 | 6.22 | [6 empty] | 144
| 1 | 6 | 6.12 | 6.3 | 6.7 | 6.5 | 6.353 | 7.3 | 6.3 | 5.77
| Mean |  | 6.13 | 5.966667 | 6.6 | 6.583333 | 6.2515 | 7.216667 | 6.416667 | 6.47
| Median |  | 6.125 | 5.95 | 6.65 | 6.5 | 6.2565 | 7.25 | 6.35 | 6.615
| Std Dev. |  | 0.01264911 | 0.1861899 | 0.2966479 | 0.2041241 | 0.2460177 | 0.1169045 | 0.1602082 | 0.4107554
| Rel.Std.Dev. |  | 0.2063% | 3.121% | 4.495% | 3.101% | 3.935% | 1.62% | 2.497% | 6.349%
| PDM3 |  | -3.214% | -5.793% | 4.207% | 3.944% | -1.295% | 13.94% | 1.312% | 2.154%
| Z-Score (Absolute) |  | 1.21 | 1.84 | 0.61 | 0.22 | 0.74 | 2.99 | 0.1 | 0.1
| Analytical results for Er in OREAS 920 (Certified Value 3.74 ppm) | [15 empty] | Certified
Er | Round | Replicate | Lab | Lab | Lab | Lab | Lab | Lab | Lab | Lab | [6 empty] | 1
| No | No | 02 | 04 | 05 | 09 | 16 | 18 | 19 | 21 | [6 empty] | ppm
|  |  | PF*OES/MS | PF*MS | PF*MS | PF*MS | PF*OES/MS | PF*MS | PF*MS | PF*OES/MS | [6 empty] | 2
3
| 1 | 1 | 3.53 | 4 | 3.5 | 4 | 3.335 | 4.2 | 3.8 | 3.6 | [6 empty] | 1
| 1 | 2 | 3.53 | 4 | 3.9 | 4 | 3.178 | 4 | 3.7 | 3.67 | [6 empty] | #N/A
| 1 | 3 | 3.53 | 4 | 3.7 | 4 | 3.49 | 4.1 | 3.8 | 3.63 | [6 empty] | 16
| 1 | 4 | 3.54 | 4.1 | 3.7 | 4 | 3.097 | 4.3 | 3.4 | 3.79 | [6 empty] | 3.738667
| 1 | 5 | 3.51 | 4.1 | 4.1 | 4 | 3.076 | 4.2 | 3.3 | 3.28 | [6 empty] | 145
| 1 | 6 | 3.55 | 4.2 | 3.8 | 4 | 3.35 | 4.3 | 3.4 | 3.17
| Mean |  | 3.531667 | 4.066667 | 3.783333 | 4 | 3.254333 | 4.183333 | 3.566667 | 3.523333
| Median |  | 3.53 | 4.05 | 3.75 | 4 | 3.2565 | 4.2 | 3.55 | 3.615
| Std Dev. |  | 0.0132916 | 0.08164966 | 0.2041241 | 0 | 0.1634511 | 0.1169045 | 0.2250926 | 0.2424596
| Rel.Std.Dev. |  | 0.3764% | 2.008% | 5.395% | 0% | 5.023% | 2.795% | 6.311% | 6.882%
| PDM3 |  | -5.537% | 8.773% | 1.195% | 6.99% | -12.95% | 11.89% | -4.601% | -5.76%
| Z-Score (Absolute) |  | 0.41 | 1.11 | 0.31 | 0.92 | 1.19 | 1.44 | 0.31 | 0.43
| Analytical results for Eu in OREAS 920 (Certified Value 1.59 ppm) | [15 empty] | Certified
Eu | Round | Replicate | Lab | Lab | Lab | Lab | Lab | Lab | Lab | Lab | [6 empty] | 1
| No | No | 02 | 04 | 05 | 09 | 16 | 18 | 19 | 21 | [6 empty] | ppm
|  |  | PF*OES/MS | PF*MS | PF*MS | PF*MS | PF*OES/MS | PF*MS | PF*MS | PF*OES/MS | [6 empty] | 2
3
| 1 | 1 | 1.62 | 1.6 | 1.4 | 1.6 | 1.61 | 1.6 | 1.7 | 1.62 | [6 empty] | 1
| 1 | 2 | 1.62 | 1.6 | 1.6 | 1.6 | 1.505 | 1.6 | 1.6 | 1.55 | [6 empty] | #N/A
| 1 | 3 | 1.62 | 1.6 | 1.5 | 1.8 | 1.565 | 1.7 | 1.5 | 1.61 | [6 empty] | 16
| 1 | 4 | 1.61 | 1.7 | 1.5 | 1.6 | 1.431 | 1.7 | 1.5 | 1.56 | [6 empty] | 1.594625
| 1 | 5 | 1.62 | 1.5 | 1.6 | 1.6 | 1.48 | 1.7 | 1.6 | 1.47 | [6 empty] | 146
| 1 | 6 | 1.61 | 1.7 | 1.5 | 1.8 | 1.579 | 1.7 | 1.6 | 1.33
| Mean |  | 1.616667 | 1.616667 | 1.516667 | 1.666667 | 1.528333 | 1.666667 | 1.583333 | 1.523333
| Median |  | 1.62 | 1.6 | 1.5 | 1.6 | 1.535 | 1.7 | 1.6 | 1.555
| Std Dev. |  | 0.005163978 | 0.07527727 | 0.07527727 | 0.1032796 | 0.06772789 | 0.05163978 | 0.07527727 | 0.1087505
| Rel.Std.Dev. |  | 0.3194% | 4.656% | 4.963% | 6.197% | 4.431% | 3.098% | 4.754% | 7.139%
| PDM3 |  | 1.382% | 1.382% | -4.889% | 4.518% | -4.157% | 4.518% | -0.7081% | -4.471%
| Z-Score (Absolute) |  | 0.21 | 0.21 | 1.07 | 0.86 | 0.92 | 0.86 | 0.21 | 0.49
| Analytical results for Fe in OREAS 920 (Certified Value 4.19 wt.%) | [15 empty] | Certified
Fe | Round | Replicate | Lab | Lab | Lab | Lab | Lab | Lab | Lab | Lab | Lab | Lab | Lab | Lab | Lab | Lab | 1
| No | No | 02 | 04 | 05 | 08 | 09 | 10 | 13 | 15 | 16 | 17 | 18 | 19 | 20 | 21 | wt.%
|  |  | PF*OES/MS | PF*OES | PF*OES | PF*OES | PF*OES | PF*OES | PF*OES | PF*AAS | PF*OES/MS | PF*OES/MS | PF*OES | PF*OES | PF*OES | PF*OES/MS | 2
3
| 1 | 1 | 3.96 | 4.1 | 4.05 | 4.47742 | 4.39 | 4.34 | 4.14 | 4.15 | 4.082 | 4.07892 | 4.28 | 4.41 | 4.15 | 4.2 | 1
| 1 | 2 | 3.8 | 4.08 | 4.13 | 4.46109 | 4.3 | 4.34 | 4.15 | 4.16 | 4.164 | 4.8185 | 4.35 | 4.17 | 4.17 | 4.19 | #N/A
| 1 | 3 | 3.98 | 4.15 | 4.15 | 4.42974 | 4.28 | 4.28 | 4.13 | 4.17 | 4.064 | 4.6591 | 4.31 | 4.27 | 4.25 | 4.11 | 16
| 1 | 4 | 3.91 | 4.09 | 3.98 | 4.48759 | 4.27 | 4.35 | 4.18 | 4.18 | 4.108 | 4.59764 | 4.26 | 4.28 | 4.27 | 4.1 | 4.192202
| 1 | 5 | 4.08 | 4.08 | 4.06 | 4.39587 | 4.27 | 4.33 | 4.15 | 4.17 | 4.1 | 4.9331 | 4.27 | 4.38 | 4.22 | 3.96 | 147
| 1 | 6 | 4 | 4.13 | 4 | 4.36204 | 4.26 | 4.42 | 4.18 | 4.05 | 4.08 | 4.53606 | 4.31 | 4.25 | 4.15 | 4.1
| Mean |  | 3.955 | 4.105 | 4.061667 | 4.435625 | 4.295 | 4.343333 | 4.155 | 4.146667 | 4.099667 | 4.603887 | 4.296667 | 4.293333 | 4.201667 | 4.11
| Median |  | 3.97 | 4.095 | 4.055 | 4.445415 | 4.275 | 4.34 | 4.15 | 4.165 | 4.091 | 4.62837 | 4.295 | 4.275 | 4.195 | 4.105
| Std Dev. |  | 0.09418068 | 0.02880972 | 0.06794606 | 0.04924529 | 0.0484768 | 0.04501851 | 0.02073644 | 0.04844241 | 0.0351549 | 0.2958778 | 0.0332666 | 0.08824209 | 0.05231316 | 0.08625543
| Rel.Std.Dev. |  | 2.381% | 0.7018% | 1.673% | 1.11% | 1.129% | 1.036% | 0.4991% | 1.168% | 0.8575% | 6.427% | 0.7742% | 2.055% | 1.245% | 2.099%
| PDM3 |  | -5.658% | -2.08% | -3.114% | 5.807% | 2.452% | 3.605% | -0.8874% | -1.086% | -2.207% | 9.82% | 2.492% | 2.412% | 0.2258% | -1.961%
| Z-Score (Absolute) |  | 1.3 | 0.43 | 0.68 | 1.5 | 0.68 | 0.96 | 0.14 | 0.18 | 0.46 | 2.48 | 0.69 | 0.67 | 0.14 | 0.4
| Analytical results for Ga in OREAS 920 (Certified Value 21 ppm) | [15 empty] | Certified
Ga | Round | Replicate | Lab | Lab | Lab | Lab | Lab | Lab | Lab | Lab | Lab | [5 empty] | 1
| No | No | 02 | 04 | 05 | 09 | 13 | 16 | 18 | 19 | 21 | [5 empty] | ppm
|  |  | PF*OES/MS | PF*MS | PF*MS | PF*MS | PF*MS | PF*OES/MS | PF*MS | PF*MS | PF*OES/MS | [5 empty] | 1
2
| 1 | 1 | 19 | 21.2 | 21.2 | 18 | 21.81181 | 22.25 | 22.6 | 22.4 | 20 | [5 empty] | 1
| 1 | 2 | 19 | 21.4 | 21.9 | 20 | 21.27097 | 21.469 | 22.6 | 21.5 | 20 | [5 empty] | #N/A
| 1 | 3 | 19 | 20.8 | 21.1 | 14 | 21.38451 | 21.671 | 22.5 | 22.6 | 20 | [5 empty] | 16
| 1 | 4 | 19 | 21.1 | 20.5 | 18 | 23.42162 | 19.765 | 22.6 | 22.9 | 20 | [5 empty] | 20.97638
| 1 | 5 | 19 | 21.1 | 21.8 | 20 | 22.38785 | 20.925 | 22.1 | 22 | 19 | [5 empty] | 148
| 1 | 6 | 19 | 21.2 | 22 | 20 | 22.44854 | 21.919 | 22.4 | 22.5 | 18
| Mean |  | 19 | 21.13333 | 21.41667 | 18.33333 | 22.12088 | 21.33317 | 22.46667 | 22.31667 | 19.5
| Median |  | 19 | 21.15 | 21.5 | 19 | 22.09983 | 21.57 | 22.55 | 22.45 | 20
| Std Dev. |  | 0 | 0.1966384 | 0.5845226 | 2.33809 | 0.8038233 | 0.8879316 | 0.1966384 | 0.4956477 | 0.83666
| Rel.Std.Dev. |  | 0% | 0.9305% | 2.729% | 12.75% | 3.634% | 4.162% | 0.8752% | 2.221% | 4.291%
| PDM3 |  | -9.422% | 0.7483% | 2.099% | -12.6% | 5.456% | 1.701% | 7.105% | 6.39% | -7.038%
| Z-Score (Absolute) |  | 1.6 | 0.14 | 0.06 | 1.46 | 0.54 | 0 | 0.78 | 0.67 | 1.05
| Analytical results for Gd in OREAS 920 (Certified Value 7.39 ppm) | [15 empty] | Certified
Gd | Round | Replicate | Lab | Lab | Lab | Lab | Lab | Lab | Lab | Lab | [6 empty] | 1
| No | No | 02 | 04 | 05 | 09 | 16 | 18 | 19 | 21 | [6 empty] | ppm
|  |  | PF*OES/MS | PF*MS | PF*MS | PF*MS | PF*OES/MS | PF*MS | PF*MS | PF*OES/MS | [6 empty] | 2
3
| 1 | 1 | 7.24 | 7.9 | 7.1 | 8 | 7.263 | 8.1 | 6.5 | 6.94 | [6 empty] | 1
| 1 | 2 | 7.2 | 7.8 | 7.9 | 8 | 6.871 | 8 | 6.6 | 6.94 | [6 empty] | #N/A
| 1 | 3 | 7.26 | 7.9 | 7.6 | 8 | 7.292 | 7.9 | 6.4 | 6.84 | [6 empty] | 16
| 1 | 4 | 7.19 | 8.7 | 7.4 | 6 | 6.787 | 8.1 | 7.2 | 7 | [6 empty] | 7.386417
| 1 | 5 | 7.23 | 7.4 | 7.9 | 8 | 6.68 | 8.1 | 6.1 | 6.47 | [6 empty] | 149
| 1 | 6 | 7.24 | 8.1 | 7.7 | 8 | 7.055 | 8 | 6.4 | 7.05
| Mean |  | 7.226667 | 7.966667 | 7.6 | 7.666667 | 6.991333 | 8.033333 | 6.533333 | 6.873333
| Median |  | 7.235 | 7.9 | 7.65 | 8 | 6.963 | 8.05 | 6.45 | 6.94
| Std Dev. |  | 0.0265832 | 0.4273952 | 0.3098387 | 0.8164966 | 0.2535418 | 0.08164966 | 0.3669696 | 0.20973
| Rel.Std.Dev. |  | 0.3678% | 5.365% | 4.077% | 10.65% | 3.627% | 1.016% | 5.617% | 3.051%
| PDM3 |  | -2.163% | 7.856% | 2.892% | 3.794% | -5.349% | 8.758% | -11.55% | -6.946%
| Z-Score (Absolute) |  | 0.23 | 0.68 | 0.23 | 0.72 | 0.52 | 0.76 | 1.25 | 0.67
| Analytical results for Ge in OREAS 920 (Indicative Value 2.04 ppm) | [15 empty] | Indicative
Ge | Round | Replicate | Lab | Lab | Lab | Lab | Lab | Lab | Lab | [7 empty] | 1
| No | No | 02 | 04 | 09 | 13 | 16 | 18 | 21 | [7 empty] | ppm
|  |  | PF*OES/MS | PF*MS | PF*MS | PF*MS | PF*OES/MS | PF*MS | PF*OES/MS | [7 empty] | 2
2
| 1 | 1 | 2 | 3.9 | < 20 | 1.564401 | 2.135 | 4.6 | 2 | [7 empty] | 1
| 1 | 2 | 2 | 6.7 | < 20 | 1.273013 | 2.182 | 3.5 | 2 | [7 empty] | 9
| 1 | 3 | 2 | 0.9 | < 20 | 2.395664 | 2.344 | 3.4 | 2 | [7 empty] | 16
| 1 | 4 | 2 | 3 | < 20 | 1.642445 | 2.134 | 3.2 | 2 | [7 empty] | 2.035022
| 1 | 5 | 2 | 3.6 | < 20 | 2.937422 | 2.141 | 3.3 | 2 | [7 empty] | 15
| 1 | 6 | 2 | 4 | < 20 | < 1 | 2.129 | 3.3 | 1
| Mean |  | 2 | 3.683333 |  | 1.962589 | 2.1775 | 3.55 | 1.833333
| Median |  | 2 | 3.75 |  | 1.642445 | 2.138 | 3.35 | 2
| Std Dev. |  | 0 | 1.869135 |  | 0.6845462 | 0.08381587 | 0.5244044 | 0.4082483
| Rel.Std.Dev. |  | 0% | 50.75% |  | 34.88% | 3.849% | 14.77% | 22.27%
| PDM3 |  | -1.721% | 81% |  | -3.559% | 7.001% | 74.45% | -9.911%
| Z-Score (Absolute) |  | 0.56 | 10.01 | NA | 0.79 | 0.56 | 7.85 | 0.56
| Analytical results for Hf in OREAS 920 (Certified Value 7.5 ppm) | [15 empty] | Certified
Hf | Round | Replicate | Lab | Lab | Lab | Lab | Lab | Lab | Lab | Lab | [6 empty] | 1
| No | No | 02 | 04 | 05 | 09 | 16 | 18 | 19 | 21 | [6 empty] | ppm
|  |  | PF*OES/MS | PF*MS | PF*MS | PF*MS | PF*OES/MS | PF*MS | PF*MS | PF*OES/MS | [6 empty] | 2
3
| 1 | 1 | 8 | < 10 | < 10 | 8 | 7.859 | < 10 | 7.2 | 7 | [6 empty] | 1
| 1 | 2 | 8 | < 10 | < 10 | 8 | 7.588 | < 10 | 7 | 7 | [6 empty] | #N/A
| 1 | 3 | 8 | < 10 | < 10 | 8 | 7.641 | < 10 | 7.2 | 7 | [6 empty] | 16
| 1 | 4 | 8 | < 10 | < 10 | 8 | 7.276 | < 10 | 7.6 | 6 | [6 empty] | 7.5041
| 1 | 5 | 8 | < 10 | < 10 | 8 | 7.354 | < 10 | 7.5 | 6 | [6 empty] | 150
| 1 | 6 | 8 | < 10 | < 10 | 8 | 7.605 | < 10 | 7.7 | 4
| Mean |  | 8 |  |  | 8 | 7.553833 |  | 7.366667 | 6.166667
| Median |  | 8 |  |  | 8 | 7.5965 |  | 7.35 | 6.5
| Std Dev. |  | 0 |  |  | 0 | 0.2105397 |  | 0.273252 | 1.169045
| Rel.Std.Dev. |  | 0% |  |  | 0% | 2.787% |  | 3.709% | 18.96%
| PDM3 |  | 6.608% |  |  | 6.608% | 0.6627% |  | -1.831% | -17.82%
| Z-Score (Absolute) |  | 0.67 | NA | NA | 0.67 | 0 | NA | 0.28 | 1.44
| Analytical results for Ho in OREAS 920 (Certified Value 1.34 ppm) | [15 empty] | Certified
Ho | Round | Replicate | Lab | Lab | Lab | Lab | Lab | Lab | Lab | Lab | [6 empty] | 1
| No | No | 02 | 04 | 05 | 09 | 16 | 18 | 19 | 21 | [6 empty] | ppm
|  |  | PF*OES/MS | PF*MS | PF*MS | PF*MS | PF*OES/MS | PF*MS | PF*MS | PF*OES/MS | [6 empty] | 2
3
| 1 | 1 | 1.32 | 1.4 | 1.2 | 1.4 | 1.24 | 1.5 | 1.3 | 1.41 | [6 empty] | 1
| 1 | 2 | 1.32 | 1.4 | 1.4 | 1.4 | 1.22 | 1.4 | 1.3 | 1.31 | [6 empty] | #N/A
| 1 | 3 | 1.32 | 1.4 | 1.3 | 1.4 | 1.237 | 1.4 | 1.3 | 1.36 | [6 empty] | 16
| 1 | 4 | 1.32 | 1.4 | 1.3 | 1.4 | 1.172 | 1.4 | 1.3 | 1.34 | [6 empty] | 1.337417
| 1 | 5 | 1.32 | 1.4 | 1.4 | 1.4 | 1.166 | 1.5 | 1.2 | 1.25 | [6 empty] | 151
| 1 | 6 | 1.31 | 1.5 | 1.3 | 1.4 | 1.211 | 1.5 | 1.3 | 1.17
| Mean |  | 1.318333 | 1.416667 | 1.316667 | 1.4 | 1.207667 | 1.45 | 1.283333 | 1.306667
| Median |  | 1.32 | 1.4 | 1.3 | 1.4 | 1.2155 | 1.45 | 1.3 | 1.325
| Std Dev. |  | 0.004082483 | 0.04082483 | 0.07527727 | 2.432377e-16 | 0.03186639 | 0.05477226 | 0.04082483 | 0.08547904
| Rel.Std.Dev. |  | 0.3097% | 2.882% | 5.717% | 1.737e-14% | 2.639% | 3.777% | 3.181% | 6.542%
| PDM3 |  | -1.427% | 5.926% | -1.551% | 4.679% | -9.702% | 8.418% | -4.044% | -2.299%
| Z-Score (Absolute) |  | 0.01 | 1.11 | 0.01 | 1.11 | 1.48 | 1.79 | 0.24 | 0.15
| Analytical results for In in OREAS 920 (Certified Value < 0.2 ppm) | [15 empty] | Certified
In | Round | Replicate | Lab | Lab | Lab | Lab | Lab | Lab | Lab | Lab | Lab | [5 empty] | 1
| No | No | 02 | 04 | 05 | 09 | 13 | 16 | 18 | 19 | 21 | [5 empty] | ppm
|  |  | PF*OES/MS | PF*MS | PF*MS | PF*MS | PF*MS | PF*OES/MS | PF*MS | PF*MS | PF*OES/MS | [5 empty] | 2
2
| 1 | 1 | 0.3 | < 0.2 | < 0.2 | < 0.2 | < 0.1 | < 0.2 | 0.3 | < 0.1 | < 0.2 | [5 empty] | 1
| 1 | 2 | 0.3 | < 0.2 | < 0.2 | < 0.2 | 0.12198 | < 0.2 | < 0.2 | < 0.1 | < 0.2 | [5 empty] | #N/A
| 1 | 3 | 0.3 | < 0.2 | < 0.2 | < 0.2 | < 0.1 | < 0.2 | < 0.2 | < 0.1 | < 0.2 | [5 empty] | 16
| 1 | 4 | 0.3 | < 0.2 | < 0.2 | < 0.2 | 0.1155708 | < 0.2 | < 0.2 | < 0.1 | < 0.2 | [5 empty] | < 0.2
| 1 | 5 | 0.3 | < 0.2 | < 0.2 | < 0.2 | < 0.1 | < 0.2 | < 0.2 | < 0.1 | < 0.2 | [5 empty] | 152
| 1 | 6 | 0.3 | < 0.2 | < 0.2 | < 0.2 | < 0.1 | < 0.2 | < 0.2 | < 0.1 | < 0.2
| Mean |  | 0.3 |  |  |  | 0.1187754 |  | 0.3
| Median |  | 0.3 |  |  |  | 0.1187754 |  | 0.3
| Std Dev. |  | 0 |  |  |  | 0.004531966
| Rel.Std.Dev. |  | 0% |  |  |  | 3.816%
PDM3
| Z-Score (Absolute) |  | 3.66 | NA | NA | NA | 0.67 | NA | 0 | NA | NA
| Analytical results for K in OREAS 920 (Certified Value 2.94 wt.%) | [15 empty] | Certified
K | Round | Replicate | Lab | Lab | Lab | Lab | Lab | Lab | Lab | Lab | Lab | Lab | Lab | Lab |  |  | 1
| No | No | 02 | 04 | 05 | 09 | 13 | 15 | 16 | 17 | 18 | 19 | 20 | 21 |  |  | wt.%
|  |  | PF*OES/MS | PF*OES | PF*OES | PF*OES | PF*OES | PF*AAS | PF*OES/MS | PF*OES/MS | PF*OES | PF*OES | PF*OES | PF*OES/MS |  |  | 2
3
| 1 | 1 | 3.07 | 2.9 | 2.8 | 3.1 | 3.223185 | 2.97 | 2.614 | 2.9018 | 3.2 | 2.82 | 2.85 | 3 |  |  | 1
| 1 | 2 | 2.82 | 2.9 | 2.8 | 3.1 | 3.332361 | 3.06 | 2.729 | 3.41022 | 3.1 | 2.8 | 2.89 | 2.9 |  |  | #N/A
| 1 | 3 | 2.84 | 2.9 | 2.9 | 3 | 3.273218 | 3.12 | 2.758 | 3.3284 | 3.2 | 2.96 | 2.94 | 3 |  |  | 16
| 1 | 4 | 2.85 | 2.9 | 2.9 | 3 | 3.309649 | 3.06 | 2.88 | 3.30834 | 3.2 | 2.93 | 2.96 | 3 |  |  | 2.936517
| 1 | 5 | 3 | 2.9 | 2.9 | 3 | 3.239085 | 3.05 | 2.755 | 3.32196 | 3.2 | 2.9 | 2.93 | 2.9 |  |  | 153
| 1 | 6 | 2.71 | 2.9 | 2.8 | 3 | 3.40819 | 3 | 2.655 | 3.19722 | 3.3 | 2.92 | 2.85 | 2.8
| Mean |  | 2.881667 | 2.9 | 2.85 | 3.033333 | 3.297615 | 3.043333 | 2.731833 | 3.244657 | 3.2 | 2.888333 | 2.903333 | 2.933333
| Median |  | 2.845 | 2.9 | 2.85 | 3 | 3.291434 | 3.055 | 2.742 | 3.31515 | 3.2 | 2.91 | 2.91 | 2.95
| Std Dev. |  | 0.1307542 | 0 | 0.05477226 | 0.05163978 | 0.06802918 | 0.05240865 | 0.09270473 | 0.1812493 | 0.06324555 | 0.06400521 | 0.04718757 | 0.08164966
| Rel.Std.Dev. |  | 4.537% | 0% | 1.922% | 1.702% | 2.063% | 1.722% | 3.393% | 5.586% | 1.976% | 2.216% | 1.625% | 2.784%
| PDM3 |  | -1.868% | -1.244% | -2.946% | 3.297% | 12.3% | 3.638% | -6.97% | 10.49% | 8.973% | -1.641% | -1.13% | -0.1084%
| Z-Score (Absolute) |  | 0.27 | 0.13 | 0.5 | 0.85 | 2.79 | 0.92 | 1.37 | 2.9 | 2.07 | 0.22 | 0.11 | 0.11
| Analytical results for La in OREAS 920 (Certified Value 47.7 ppm) | [15 empty] | Certified
La | Round | Replicate | Lab | Lab | Lab | Lab | Lab | Lab | Lab | Lab | Lab | [5 empty] | 1
| No | No | 02 | 04 | 05 | 09 | 16 | 18 | 19 | 20 | 21 | [5 empty] | ppm
|  |  | PF*OES/MS | PF*MS | PF*MS | PF*MS | PF*OES/MS | PF*MS | PF*OES | PF*OES | PF*OES/MS | [5 empty] | 1
2
| 1 | 1 | 48.8 | 50.7 | 46.9 | 44 | 45.05 | 47.1 | 49 | 43.5 | 49.7 | [5 empty] | 1
| 1 | 2 | 48.7 | 51.9 | 50.9 | 45.5 | 45.01 | 46.5 | 48 | 49 | 48.7 | [5 empty] | #N/A
| 1 | 3 | 49 | 49.1 | 48.3 | 45.5 | 47.06 | 45.7 | 48 | 47.8 | 49.7 | [5 empty] | 16
| 1 | 4 | 48.7 | 72.7 | 47.8 | 46 | 44.76 | 48 | 46 | 49.1 | 49.4 | [5 empty] | 47.72074
| 1 | 5 | 48.9 | 49.3 | 49.2 | 47.5 | 43.64 | 47.1 | 47 | 46 | 45.3 | [5 empty] | 154
| 1 | 6 | 49 | 50.8 | 48 | 46 | 48 | 47.3 | 49 | 40.3 | 41.2
| Mean |  | 48.85 | 54.08333 | 48.51667 | 45.75 | 45.58667 | 46.95 | 47.83333 | 45.95 | 47.33333
| Median |  | 48.85 | 50.75 | 48.15 | 45.75 | 45.03 | 47.1 | 48 | 46.9 | 49.05
| Std Dev. |  | 0.1378405 | 9.179197 | 1.384798 | 1.129159 | 1.61792 | 0.779102 | 1.169045 | 3.480661 | 3.437829
| Rel.Std.Dev. |  | 0.2822% | 16.97% | 2.854% | 2.468% | 3.549% | 1.659% | 2.444% | 7.575% | 7.263%
| PDM3 |  | 2.366% | 13.33% | 1.668% | -4.13% | -4.472% | -1.615% | 0.2359% | -3.711% | -0.8118%
| Z-Score (Absolute) |  | 0.78 | 1.93 | 0.52 | 1.59 | 1.72 | 0.67 | 0 | 0.58 | 0.55
| Analytical results for Li in OREAS 920 (Certified Value 27.8 ppm) | [15 empty] | Certified
Li | Round | Replicate | Lab | Lab | Lab | Lab | Lab | Lab | Lab | Lab | Lab | [5 empty] | 1
| No | No | 02 | 04 | 05 | 09 | 13 | 16 | 18 | 20 | 21 | [5 empty] | ppm
|  |  | PF*OES/MS | PF*MS | PF*MS | PF*MS | PF*MS | PF*OES/MS | PF*MS | PF*OES | PF*OES/MS | [5 empty] | 1
2
| 1 | 1 | 29 | 27 | 28 | 29 | 26.28768 | 29.973 | 27 | 30.5 | 20 | [5 empty] | 1
| 1 | 2 | 27 | 28 | 28 | 29 | 26.89527 | 30.452 | 26 | 30.9 | 30 | [5 empty] | #N/A
| 1 | 3 | 28 | 27 | 26 | 28 | 28.22741 | 30.865 | 25 | 33.6 | 20 | [5 empty] | 16
| 1 | 4 | 26 | 28 | 27 | 28 | 26.00803 | 32.212 | 26 | 29 | 30 | [5 empty] | 27.76668
| 1 | 5 | 27 | 27 | 28 | 29 | 26.82272 | 30.297 | 26 | 31.9 | 30 | [5 empty] | 155
| 1 | 6 | 24 | 28 | 28 | 29 | 26.43666 | 29.932 | 27 | 29.2 | 20
| Mean |  | 26.83333 | 27.5 | 27.5 | 28.66667 | 26.77963 | 30.62183 | 26.16667 | 30.85 | 25
| Median |  | 27 | 27.5 | 28 | 29 | 26.62969 | 30.3745 | 26 | 30.7 | 25
| Std Dev. |  | 1.722401 | 0.5477226 | 0.83666 | 0.5163978 | 0.7831089 | 0.8507614 | 0.7527727 | 1.728294 | 5.477226
| Rel.Std.Dev. |  | 6.419% | 1.992% | 3.042% | 1.801% | 2.924% | 2.778% | 2.877% | 5.602% | 21.91%
| PDM3 |  | -3.361% | -0.9604% | -0.9604% | 3.241% | -3.555% | 10.28% | -5.762% | 11.1% | -9.964%
| Z-Score (Absolute) |  | 0.39 | 0 | 0.17 | 0.67 | 0.42 | 1.62 | 0.77 | 1.94 | 1.44
| Analytical results for Lu in OREAS 920 (Certified Value 0.56 ppm) | [15 empty] | Certified
Lu | Round | Replicate | Lab | Lab | Lab | Lab | Lab | [9 empty] | 1
| No | No | 02 | 09 | 16 | 19 | 21 | [9 empty] | ppm
|  |  | PF*OES/MS | PF*MS | PF*OES/MS | PF*MS | PF*OES/MS | [9 empty] | 2
2
| 1 | 1 | 0.63 | 0.6 | 0.543 | 0.5 | 0.61 | [9 empty] | 1
| 1 | 2 | 0.63 | 0.6 | 0.537 | 0.5 | 0.58 | [9 empty] | #N/A
| 1 | 3 | 0.63 | 0.6 | 0.567 | 0.5 | 0.56 | [9 empty] | 16
| 1 | 4 | 0.63 | 0.6 | 0.522 | 0.5 | 0.59 | [9 empty] | 0.5647667
| 1 | 5 | 0.63 | 0.6 | 0.501 | 0.4 | 0.53 | [9 empty] | 156
| 1 | 6 | 0.63 | 6 | 0.563 | 0.5 | 0.56
| Mean |  | 0.63 | 1.5 | 0.5388333 | 0.4833333 | 0.5716667
| Median |  | 0.63 | 0.6 | 0.54 | 0.5 | 0.57
| Std Dev. |  | 0 | 2.204541 | 0.02495129 | 0.04082483 | 0.02786874
| Rel.Std.Dev. |  | 0% | 147% | 4.631% | 8.447% | 4.875%
| PDM3 |  | 11.55% | 165.6% | -4.592% | -14.42% | 1.222%
| Z-Score (Absolute) |  | 1.2 | 0.58 | 0.67 | 1.81 | 0
| Analytical results for Mg in OREAS 920 (Certified Value 1.39 wt.%) | [15 empty] | Certified
Mg | Round | Replicate | Lab | Lab | Lab | Lab | Lab | Lab | Lab | Lab | Lab | Lab | Lab | Lab |  |  | 1
| No | No | 02 | 04 | 05 | 09 | 13 | 15 | 16 | 17 | 18 | 19 | 20 | 21 |  |  | wt.%
|  |  | PF*OES/MS | PF*OES | PF*OES | PF*OES | PF*OES | PF*AAS | PF*OES/MS | PF*OES/MS | PF*OES | PF*OES | PF*OES | PF*OES/MS |  |  | 2
3
| 1 | 1 | 1.29 | 1.37 | 1.4 | 1.47 | 1.367 | 1.28 | 1.392 | 1.247552 | 1.4 | 1.45 | 1.33 | 1.42 |  |  | 1
| 1 | 2 | 1.24 | 1.36 | 1.41 | 1.46 | 1.353 | 1.36 | 1.408 | 1.510282 | 1.36 | 1.45 | 1.34 | 1.45 |  |  | #N/A
| 1 | 3 | 1.31 | 1.38 | 1.44 | 1.43 | 1.359 | 1.36 | 1.375 | 1.437952 | 1.42 | 1.45 | 1.34 | 1.36 |  |  | 16
| 1 | 4 | 1.28 | 1.39 | 1.46 | 1.4 | 1.359 | 1.28 | 1.414 | 1.446054 | 1.4 | 1.47 | 1.35 | 1.4 |  |  | 1.385195
| 1 | 5 | 1.33 | 1.35 | 1.41 | 1.45 | 1.365 | 1.31 | 1.358 | 1.454134 | 1.37 | 1.47 | 1.34 | 1.26 |  |  | 157
| 1 | 6 | 1.24 | 1.39 | 1.4 | 1.44 | 1.335 | 1.35 | 1.383 | 1.389946 | 1.41 | 1.49 | 1.32 | 1.49
| Mean |  | 1.281667 | 1.373333 | 1.42 | 1.441667 | 1.356333 | 1.323333 | 1.388333 | 1.41432 | 1.393333 | 1.463333 | 1.336667 | 1.396667
| Median |  | 1.285 | 1.375 | 1.41 | 1.445 | 1.359 | 1.33 | 1.3875 | 1.442003 | 1.4 | 1.46 | 1.34 | 1.41
| Std Dev. |  | 0.03656045 | 0.01632993 | 0.0244949 | 0.02483277 | 0.01157008 | 0.03829708 | 0.02090614 | 0.090294 | 0.0233809 | 0.01632993 | 0.01032796 | 0.08016649
| Rel.Std.Dev. |  | 2.853% | 1.189% | 1.725% | 1.723% | 0.853% | 2.894% | 1.506% | 6.384% | 1.678% | 1.116% | 0.7727% | 5.74%
| PDM3 |  | -7.474% | -0.8563% | 2.513% | 4.077% | -2.084% | -4.466% | 0.2266% | 2.103% | 0.5875% | 5.641% | -3.503% | 0.8282%
| Z-Score (Absolute) |  | 1.73 | 0.28 | 0.46 | 0.8 | 0.55 | 1.07 | 0.04 | 0.9 | 0.04 | 1.15 | 0.86 | 0.09
| Analytical results for Mn in OREAS 920 (Certified Value 0.063 wt.%) | [15 empty] | Certified
Mn | Round | Replicate | Lab | Lab | Lab | Lab | Lab | Lab | Lab | Lab | Lab | Lab | Lab |  |  |  | 1
| No | No | 02 | 04 | 05 | 09 | 13 | 15 | 16 | 17 | 18 | 20 | 21 |  |  |  | wt.%
|  |  | PF*OES/MS | PF*MS | PF*MS | PF*OES | PF*OES | PF*AAS | PF*OES/MS | PF*OES/MS | PF*MS | PF*OES | PF*OES/MS |  |  |  | 3
3
| 1 | 1 | 0.06 | 0.0634 | 0.0569 | 0.064 | 0.065 | 0.06 | 0.0650311 | 0.0626124 | 0.0659 | 0.0607 | 0.065 |  |  |  | 1
| 1 | 2 | 0.06 | 0.0634 | 0.0587 | 0.064 | 0.0654 | 0.06 | 0.0657536 | 0.0736754 | 0.0658 | 0.0608 | 0.065 |  |  |  | #N/A
| 1 | 3 | 0.06 | 0.0613 | 0.0652 | 0.062 | 0.0653 | 0.07 | 0.0640758 | 0.0705702 | 0.0655 | 0.0615 | 0.063 |  |  |  | 16
| 1 | 4 | 0.06 | 0.0624 | 0.0554 | 0.062 | 0.0653 | 0.06 | 0.0662481 | 0.0704816 | 0.0657 | 0.0618 | 0.063 |  |  |  | 0.06284226
| 1 | 5 | 0.06 | 0.0628 | 0.0586 | 0.062 | 0.0656 | 0.06 | 0.0632202 | 0.0729696 | 0.0649 | 0.0619 | 0.061 |  |  |  | 158
| 1 | 6 | 0.06 | 0.0625 | 0.0592 | 0.062 | 0.0644 | 0.06 | 0.0636678 | 0.0684768 | 0.065 | 0.0606 | 0.059
| Mean |  | 0.06 | 0.06263333 | 0.059 | 0.06266667 | 0.06516667 | 0.06166667 | 0.0646661 | 0.06979767 | 0.06546667 | 0.06121667 | 0.06266667
| Median |  | 0.06 | 0.06265 | 0.05865 | 0.062 | 0.0653 | 0.06 | 0.06455345 | 0.0705259 | 0.0656 | 0.06115 | 0.063
| Std Dev. |  | 0 | 0.0007814516 | 0.003349627 | 0.001032796 | 0.0004226898 | 0.004082483 | 0.001204516 | 0.003988365 | 0.0004226898 | 0.0005845226 | 0.00233809
| Rel.Std.Dev. |  | 0% | 1.248% | 5.677% | 1.648% | 0.6486% | 6.62% | 1.863% | 5.714% | 0.6457% | 0.9548% | 3.731%
| PDM3 |  | -4.523% | -0.3325% | -6.114% | -0.2794% | 3.699% | -1.871% | 2.902% | 11.07% | 4.176% | -2.587% | -0.2794%
| Z-Score (Absolute) |  | 0.72 | 0.01 | 1.32 | 0 | 0.67 | 0.72 | 0.54 | 1.71 | 0.76 | 0.39 | 0
| Analytical results for Mo in OREAS 920 (Certified Value < 1 ppm) | [15 empty] | Certified
Mo | Round | Replicate | Lab | Lab | Lab | Lab | Lab | Lab | Lab | Lab | Lab | [5 empty] | 1
| No | No | 02 | 04 | 05 | 09 | 13 | 16 | 18 | 20 | 21 | [5 empty] | ppm
|  |  | PF*OES/MS | PF*MS | PF*MS | PF*MS | PF*MS | PF*OES/MS | PF*MS | PF*OES | PF*OES/MS | [5 empty] | 2
2
| 1 | 1 | < 2 | < 1 | < 1 | < 5 | 1.470548 | < 2 | < 1 | < 50 | < 2 | [5 empty] | 1
| 1 | 2 | < 2 | < 1 | < 1 | < 5 | 1.380635 | < 2 | < 1 | < 50 | < 2 | [5 empty] | #N/A
| 1 | 3 | < 2 | < 1 | < 1 | < 5 | < 1 | 2.96 | < 1 | < 50 | < 2 | [5 empty] | 16
| 1 | 4 | < 2 | 14 | < 1 | < 5 | < 1 | 3.55 | < 1 | < 50 | < 2 | [5 empty] | < 1
| 1 | 5 | < 2 | < 1 | < 1 | < 5 | < 1 | < 2 | < 1 | < 50 | < 2 | [5 empty] | 159
| 1 | 6 | < 2 | < 1 | < 1 | < 5 | < 1 | < 2 | < 1 | < 50 | < 2
| Mean |  |  | 14 |  |  | 1.425592 | 3.255
| Median |  |  | 14 |  |  | 1.425592 | 3.255
| Std Dev. | [5 empty] | 0.06357824 | 0.417193
| Rel.Std.Dev. | [5 empty] | 4.46% | 12.82%
PDM3
| Z-Score (Absolute) |  | NA | 0.67 | NA | NA | 0 | 1.24 | NA | NA | NA
| Analytical results for Nb in OREAS 920 (Certified Value 17.2 ppm) | [15 empty] | Certified
Nb | Round | Replicate | Lab | Lab | Lab | Lab | Lab | Lab | Lab | Lab | Lab | [5 empty] | 1
| No | No | 02 | 04 | 05 | 09 | 13 | 16 | 18 | 19 | 21 | [5 empty] | ppm
|  |  | PF*OES/MS | PF*MS | PF*MS | PF*MS | PF*MS | PF*OES/MS | PF*MS | PF*MS | PF*OES/MS | [5 empty] | 1
1
| 1 | 1 | 19 | 15.8 | 14.9 | 20 | 11.09946 | 17.248 | 15.7 | 21.2 | 8 | [5 empty] | 1
| 1 | 2 | 19 | 15.4 | 16.2 | 20 | 12.11071 | 17.321 | 17.9 | 19.7 | 9 | [5 empty] | #N/A
| 1 | 3 | 19 | 15.5 | 15.1 | 20 | 12.27036 | 17.84 | 17.8 | 21.2 | 8 | [5 empty] | 16
| 1 | 4 | 19 | 17.6 | 17 | 20 | 12.45636 | 16.292 | 17.9 | 20 | 9 | [5 empty] | 17.17175
| 1 | 5 | 19 | 14.2 | 15.6 | 20 | 12.39221 | 16.746 | 17.8 | 19.2 | 8 | [5 empty] | 160
| 1 | 6 | 19 | 15.4 | 15.3 | 20 | 13.02496 | 17.763 | 17.7 | 19.8 | 7
| Mean |  | 19 | 15.65 | 15.68333 | 20 | 12.22568 | 17.20167 | 17.46667 | 20.18333 | 8.166667
| Median |  | 19 | 15.45 | 15.45 | 20 | 12.33129 | 17.2845 | 17.8 | 19.9 | 8
| Std Dev. |  | 0 | 1.10227 | 0.7884584 | 0 | 0.6329902 | 0.5956639 | 0.8687155 | 0.8304617 | 0.7527727
| Rel.Std.Dev. |  | 0% | 7.043% | 5.027% | 0% | 5.178% | 3.463% | 4.974% | 4.115% | 9.218%
| PDM3 |  | 10.65% | -8.862% | -8.668% | 16.47% | -28.8% | 0.1742% | 1.717% | 17.54% | -52.44%
| Z-Score (Absolute) |  | 0.62 | 0.67 | 0.53 | 0.97 | 1.73 | 0 | 0.21 | 1.04 | 3.14
| Analytical results for Nd in OREAS 920 (Certified Value 41 ppm) | [15 empty] | Certified
Nd | Round | Replicate | Lab | Lab | Lab | Lab | Lab | Lab | Lab | Lab | [6 empty] | 1
| No | No | 02 | 04 | 05 | 09 | 16 | 18 | 19 | 21 | [6 empty] | ppm
|  |  | PF*OES/MS | PF*MS | PF*MS | PF*MS | PF*OES/MS | PF*MS | PF*MS | PF*OES/MS | [6 empty] | 1
2
| 1 | 1 | 40.3 | 40.5 | 37.1 | 37 | 40.98 | 43.8 | 43.1 | 41.6 | [6 empty] | 1
| 1 | 2 | 40.2 | 38.8 | 43 | 37.5 | 40.75 | 43.5 | 43.3 | 40.4 | [6 empty] | #N/A
| 1 | 3 | 40.4 | 40.7 | 39.8 | 37 | 42.178 | 43.1 | 43.1 | 41.8 | [6 empty] | 16
| 1 | 4 | 40.2 | 54 | 40.4 | 38 | 39.411 | 44.8 | 43 | 41.5 | [6 empty] | 41.00952
| 1 | 5 | 40.3 | 38.2 | 40.8 | 38 | 39.933 | 44 | 43.9 | 38 | [6 empty] | 161
| 1 | 6 | 40.1 | 43.7 | 39 | 38.5 | 43.105 | 44.7 | 44 | 41.3
| Mean |  | 40.25 | 42.65 | 40.01667 | 37.66667 | 41.0595 | 43.98333 | 43.4 | 40.76667
| Median |  | 40.25 | 40.6 | 40.1 | 37.75 | 40.865 | 43.9 | 43.2 | 41.4
| Std Dev. |  | 0.1048809 | 5.881751 | 1.962057 | 0.6055301 | 1.380129 | 0.6675827 | 0.438178 | 1.44037
| Rel.Std.Dev. |  | 0.2606% | 13.79% | 4.903% | 1.608% | 3.361% | 1.518% | 1.01% | 3.533%
| PDM3 |  | -1.852% | 4% | -2.421% | -8.151% | 0.1219% | 7.252% | 5.829% | -0.5922%
| Z-Score (Absolute) |  | 0.49 | 0.35 | 0.73 | 3.16 | 0.35 | 3.38 | 2.77 | 0.62
| Analytical results for Ni in OREAS 920 (Certified Value 44 ppm) | [15 empty] | Certified
Ni | Round | Replicate | Lab | Lab | Lab | Lab | Lab | Lab | Lab | Lab | Lab | Lab | Lab |  |  |  | 1
| No | No | 02 | 04 | 05 | 09 | 13 | 15 | 16 | 17 | 18 | 20 | 21 |  |  |  | ppm
|  |  | PF*OES/MS | PF*MS | PF*MS | PF*OES | PF*OES | PF*AAS | PF*OES/MS | PF*OES/MS | PF*MS | PF*OES | PF*OES/MS |  |  |  | 1
2
| 1 | 1 | 57 | 40 | 40 | 50 | 42 | < 50 | 44.838 | 195.1338 | 50 | < 50 | 48 |  |  |  | 1
| 1 | 2 | 57 | 50 | 40 | 50 | 43 | 100 | 45.875 | 371.518 | 50 | < 50 | 45 |  |  |  | #N/A
| 1 | 3 | 57 | 40 | 40 | < 50 | 44.09834 | 100 | 45.088 | 282.142 | 40 | < 50 | 43 |  |  |  | 16
| 1 | 4 | 57 | 50 | 50 | 50 | 42.93693 | < 50 | 45.775 | 216.414 | 40 | < 50 | 44 |  |  |  | 44.03858
| 1 | 5 | 57 | 40 | 40 | < 50 | 44.09834 | < 50 | 42.425 | 494.05 | 40 | < 50 | 42 |  |  |  | 162
| 1 | 6 | 57 | 40 | 40 | 50 | 45.43591 | < 50 | 44.05 | 252.188 | 40 | < 50 | 38
| Mean |  | 57 | 43.33333 | 41.66667 | 50 | 43.59492 | 100 | 44.67517 | 301.9076 | 43.33333 |  | 43.33333
| Median |  | 57 | 40 | 40 | 50 | 43.54917 | 100 | 44.963 | 267.165 | 40 |  | 43.5
| Std Dev. |  | 0 | 5.163978 | 4.082483 | 0 | 1.202227 | 0 | 1.28843 | 112.5494 | 5.163978 |  | 3.32666
| Rel.Std.Dev. |  | 0% | 11.92% | 9.798% | 0% | 2.758% | 0% | 2.884% | 37.28% | 11.92% |  | 7.677%
| PDM3 |  | 29.43% | -1.601% | -5.386% | 13.54% | -1.007% | 127.1% | 1.446% | 585.6% | -1.601% |  | -1.601%
| Z-Score (Absolute) |  | 3.51 | 0.22 | 1.13 | 1.6 | 0.15 | 15.26 | 0.15 | 70.42 | 0.22 | NA | 0.22
| Analytical results for P in OREAS 920 (Certified Value 0.07 wt.%) | [15 empty] | Certified
P | Round | Replicate | Lab | Lab | Lab | Lab | Lab | Lab | Lab | Lab | [6 empty] | 1
| No | No | 02 | 04 | 05 | 09 | 16 | 18 | 20 | 21 | [6 empty] | wt.%
|  |  | PF*OES/MS | PF*OES | PF*OES | PF*OES | PF*OES/MS | PF*OES | PF*OES | PF*OES/MS | [6 empty] | 3
3
| 1 | 1 | 0.07 | 0.066 | 0.076 | 0.1 | 0.09 | 0.065 | 0.0559 | 0.08 | [6 empty] | 1
| 1 | 2 | 0.07 | 0.067 | 0.075 | 0.08 | 0.072 | 0.063 | 0.0611 | 0.07 | [6 empty] | #N/A
| 1 | 3 | 0.08 | 0.066 | 0.075 | 0.1 | 0.083 | 0.069 | 0.0565 | 0.07 | [6 empty] | 16
| 1 | 4 | 0.07 | 0.068 | 0.074 | 0.1 | 0.082 | 0.068 | 0.0599 | 0.07 | [6 empty] | 0.06989762
| 1 | 5 | 0.07 | 0.067 | 0.073 | 0.1 | 0.075 | 0.062 | 0.0606 | 0.08 | [6 empty] | 163
| 1 | 6 | 0.07 | 0.069 | 0.076 | 0.08 | 0.079 | 0.065 | 0.0567 | 0.07
| Mean |  | 0.07166667 | 0.06716667 | 0.07483333 | 0.09333333 | 0.08016667 | 0.06533333 | 0.05845 | 0.07333333
| Median |  | 0.07 | 0.067 | 0.075 | 0.1 | 0.0805 | 0.065 | 0.0583 | 0.07
| Std Dev. |  | 0.004082483 | 0.001169045 | 0.001169045 | 0.01032796 | 0.006369197 | 0.00273252 | 0.002328734 | 0.005163978
| Rel.Std.Dev. |  | 5.696% | 1.741% | 1.562% | 11.07% | 7.945% | 4.182% | 3.984% | 7.042%
| PDM3 |  | 2.531% | -3.907% | 7.061% | 33.53% | 14.69% | -6.53% | -16.38% | 4.915%
| Z-Score (Absolute) |  | 0.21 | 0.56 | 0.39 | 2.7 | 1.06 | 0.79 | 1.65 | 0.21
| Analytical results for Pb in OREAS 920 (Certified Value 22.9 ppm) | [15 empty] | Certified
Pb | Round | Replicate | Lab | Lab | Lab | Lab | Lab | Lab | Lab | Lab | Lab | Lab | Lab |  |  |  | 1
| No | No | 02 | 04 | 05 | 09 | 10 | 13 | 15 | 16 | 18 | 20 | 21 |  |  |  | ppm
|  |  | PF*OES/MS | PF*MS | PF*MS | PF*MS | PF*MS | PF*MS | PF*AAS | PF*OES/MS | PF*MS | PF*OES | PF*OES/MS |  |  |  | 1
1
| 1 | 1 | 50 | 13.7 | 20 | 20 | 27 | 22.75979 | < 100 | 24.583 | 23.9 | 117 | 24 |  |  |  | 1
| 1 | 2 | 51 | 14.8 | 21.9 | 20 | 26 | 24.75078 | < 100 | 25.56 | 15.4 | < 100 | 25 |  |  |  | #N/A
| 1 | 3 | 50 | 15.7 | 25.3 | 20 | 28 | 22 | < 100 | 27.396 | 21.1 | 114 | 25 |  |  |  | 16
| 1 | 4 | 50 | 14.4 | 18.9 | 20 | 27 | 22.44021 | < 100 | 22.65 | 16.9 | < 100 | 25 |  |  |  | 22.85881
| 1 | 5 | 51 | 14.1 | 19.3 | 20 | 25 | 20.8063 | < 100 | 22.015 | 17.7 | < 100 | 24 |  |  |  | 164
| 1 | 6 | 50 | 14.3 | 23.4 | 20 | 24 | 21.4648 | < 100 | 26.344 | 29.5 | < 100 | 24
| Mean |  | 50.33333 | 14.5 | 21.46667 | 20 | 26.16667 | 22.37031 |  | 24.758 | 20.75 | 115.5 | 24.5
| Median |  | 50 | 14.35 | 20.95 | 20 | 26.5 | 22.2201 |  | 25.0715 | 19.4 | 115.5 | 24.5
| Std Dev. |  | 0.5163978 | 0.6899275 | 2.531929 | 0 | 1.47196 | 1.358413 |  | 2.10314 | 5.279299 | 2.12132 | 0.5477226
| Rel.Std.Dev. |  | 1.026% | 4.758% | 11.79% | 0% | 5.625% | 6.072% |  | 8.495% | 25.44% | 1.837% | 2.236%
| PDM3 |  | 120.2% | -36.57% | -6.09% | -12.51% | 14.47% | -2.137% |  | 8.308% | -9.225% | 405.3% | 7.18%
| Z-Score (Absolute) |  | 6.7 | 2.22 | 0.49 | 0.86 | 0.68 | 0.27 | NA | 0.33 | 0.67 | 22.92 | 0.27
| Analytical results for Pr in OREAS 920 (Certified Value 11.3 ppm) | [15 empty] | Certified
Pr | Round | Replicate | Lab | Lab | Lab | Lab | Lab | Lab | Lab | Lab | [6 empty] | 1
| No | No | 02 | 04 | 05 | 09 | 16 | 18 | 19 | 21 | [6 empty] | ppm
|  |  | PF*OES/MS | PF*MS | PF*MS | PF*MS | PF*OES/MS | PF*MS | PF*MS | PF*OES/MS | [6 empty] | 1
2
| 1 | 1 | 11 | 11.3 | 10 | 11.2 | 10.823 | 11.8 | 11.4 | 12 | [6 empty] | 1
| 1 | 2 | 11 | 10.9 | 11.7 | 11.4 | 10.762 | 11.8 | 11.3 | 11.8 | [6 empty] | #N/A
| 1 | 3 | 11 | 11.3 | 11 | 11.4 | 11.229 | 11.6 | 11.3 | 12.1 | [6 empty] | 16
| 1 | 4 | 11 | 13.8 | 11 | 11.6 | 10.536 | 12 | 11.2 | 11.8 | [6 empty] | 11.27354
| 1 | 5 | 11 | 10.5 | 11.4 | 11 | 10.458 | 11.9 | 11.2 | 11 | [6 empty] | 165
| 1 | 6 | 11 | 11.7 | 10.9 | 11.6 | 11.442 | 12 | 10.9 | 10
| Mean |  | 11 | 11.58333 | 11 | 11.36667 | 10.875 | 11.85 | 11.21667 | 11.45
| Median |  | 11 | 11.3 | 11 | 11.4 | 10.7925 | 11.85 | 11.25 | 11.8
| Std Dev. |  | 0 | 1.160029 | 0.5761944 | 0.233809 | 0.3875792 | 0.1516575 | 0.1722401 | 0.8093207
| Rel.Std.Dev. |  | 0% | 10.01% | 5.238% | 2.057% | 3.564% | 1.28% | 1.536% | 7.068%
| PDM3 |  | -2.426% | 2.748% | -2.426% | 0.826% | -3.535% | 5.113% | -0.5045% | 1.565%
| Z-Score (Absolute) |  | 0.66 | 0.14 | 0.66 | 0.69 | 1.12 | 2.47 | 0.14 | 2.07
| Analytical results for Rb in OREAS 920 (Certified Value 179 ppm) | [15 empty] | Certified
Rb | Round | Replicate | Lab | Lab | Lab | Lab | Lab | Lab | Lab | Lab | [6 empty] | 1
| No | No | 02 | 04 | 05 | 09 | 16 | 18 | 19 | 21 | [6 empty] | ppm
|  |  | PF*OES/MS | PF*MS | PF*MS | PF*MS | PF*OES/MS | PF*MS | PF*MS | PF*OES/MS | [6 empty] | 0
0
| 1 | 1 | 175 | 180 | 172 | 209 | 183.02 | 191 | 186.5 | 182 | [6 empty] | 1
| 1 | 2 | 175 | 181 | 175 | 239 | 181.38 | 186 | 176 | 170 | [6 empty] | #N/A
| 1 | 3 | 176 | 177 | 167 | 238 | 186.81 | 185 | 184.7 | 176 | [6 empty] | 16
| 1 | 4 | 175 | 179 | 168 | 248 | 170.73 | 185 | 179.7 | 177 | [6 empty] | 178.5043
| 1 | 5 | 175 | 179 | 177 | 250 | 174.74 | 186 | 175.6 | 169 | [6 empty] | 166
| 1 | 6 | 174 | 178 | 180 | 243 | 185.9 | 187 | 184.1 | 171
| Mean |  | 175 | 179 | 173.1667 | 237.8333 | 180.43 | 186.6667 | 181.1 | 174.1667
| Median |  | 175 | 179 | 173.5 | 241 | 182.2 | 186 | 181.9 | 173.5
| Std Dev. |  | 0.6324555 | 1.414214 | 5.115336 | 14.90526 | 6.398469 | 2.250926 | 4.676323 | 5.036533
| Rel.Std.Dev. |  | 0.3614% | 0.7901% | 2.954% | 6.267% | 3.546% | 1.206% | 2.582% | 2.892%
| PDM3 |  | -1.963% | 0.2777% | -2.99% | 33.24% | 1.079% | 4.573% | 1.454% | -2.43%
| Z-Score (Absolute) |  | 0.62 | 0.09 | 0.86 | 8.39 | 0.09 | 0.91 | 0.18 | 0.73
| Analytical results for Re in OREAS 920 (Indicative Value < 0.1 ppm) | [15 empty] | Indicative
Re | Round | Replicate | Lab | Lab | [12 empty] | 1
| No | No | 09 | 19 | [12 empty] | ppm
|  |  | PF*MS | PF*MS | [12 empty] | 2
2
| 1 | 1 | < 1 | < 0.1 | [12 empty] | 1
| 1 | 2 | < 1 | < 0.1 | [12 empty] | 7
| 1 | 3 | < 1 | < 0.1 | [12 empty] | 16
| 1 | 4 | < 1 | < 0.1 | [12 empty] | < 0.1
| 1 | 5 | < 1 | < 0.1 | [12 empty] | 13
| 1 | 6 | < 1 | < 0.1
Mean
Median
Std Dev.
Rel.Std.Dev.
PDM3
| Z-Score (Absolute) |  | NA | NA
| Analytical results for S in OREAS 920 (Certified Value < 0.05 wt.%) | [15 empty] | Certified
S | Round | Replicate | Lab | Lab | Lab | Lab | Lab | Lab | Lab | Lab | [6 empty] | 1
| No | No | 04 | 05 | 09 | 10 | 13 | 17 | 18 | 20 | [6 empty] | wt.%
|  |  | PF*OES | PF*OES | PF*OES | PF*OES | PF*OES | PF*OES/MS | PF*OES | PF*OES | [6 empty] | 3
3
| 1 | 1 | 0.05 | 0.06 | 0.04 | < 0.05 | 0.0568 | 0.281044 | 0.03 | 0.123 | [6 empty] | 1
| 1 | 2 | 0.02 | 0.06 | 0.04 | < 0.05 | 0.0624 | 0.419996 | 0.03 | 0.169 | [6 empty] | 5
| 1 | 3 | 0.03 | 0.06 | 0.04 | < 0.05 | < 0.05 | 0.1549356 | 0.03 | 0.187 | [6 empty] | 16
| 1 | 4 | 0.02 | 0.06 | 0.02 | < 0.05 | < 0.05 | 0.384574 | 0.03 | 0.143 | [6 empty] | < 0.05
| 1 | 5 | 0.02 | 0.07 | 0.04 | 0.05 | 0.055 | 0.383156 | 0.02 | 0.0637 | [6 empty] | 167
| 1 | 6 | 0.02 | 0.14 | 0.04 | < 0.05 | < 0.05 | 0.260896 | 0.02 | 0.186
| Mean |  | 0.02666667 | 0.075 | 0.03666667 | 0.05 | 0.05806667 | 0.3141003 | 0.02666667 | 0.1452833
| Median |  | 0.02 | 0.06 | 0.04 | 0.05 | 0.0568 | 0.3321 | 0.03 | 0.156
| Std Dev. |  | 0.0121106 | 0.03209361 | 0.008164966 |  | 0.003859188 | 0.1002057 | 0.005163978 | 0.04715551
| Rel.Std.Dev. |  | 45.41% | 42.79% | 22.27% |  | 6.646% | 31.9% | 19.36% | 32.46%
PDM3
| Z-Score (Absolute) |  | 0.97 | 0.24 | 0.52 | 0.12 | 0.12 | 7.84 | 0.83 | 2.75
| Analytical results for Sb in OREAS 920 (Certified Value < 2 ppm) | [15 empty] | Certified
Sb | Round | Replicate | Lab | Lab | Lab | Lab | Lab | Lab | Lab | Lab | Lab | Lab |  |  |  |  | 1
| No | No | 04 | 05 | 09 | 10 | 13 | 16 | 18 | 19 | 20 | 21 |  |  |  |  | ppm
|  |  | PF*MS | PF*MS | PF*MS | PF*MS | PF*MS | PF*OES/MS | PF*MS | PF*MS | PF*OES | PF*OES/MS |  |  |  |  | 2
2
| 1 | 1 | < 2 | < 2 | 2 | 1.7 | 3.234852 | 1.643 | < 2 | 1.396875 | < 100 | 0.9 |  |  |  |  | 1
| 1 | 2 | < 2 | < 2 | 2 | 1.8 | 3.162661 | 1.672 | < 2 | 1.1840625 | < 100 | 1 |  |  |  |  | #N/A
| 1 | 3 | < 2 | 2 | 2 | 1.8 | 3.189606 | 1.692 | < 2 | 2.14875 | < 100 | 0.9 |  |  |  |  | 16
| 1 | 4 | < 2 | < 2 | 2 | 1.9 | 3.062988 | 1.516 | < 2 | 1.3134375 | < 100 | 1.1 |  |  |  |  | < 2
| 1 | 5 | < 2 | < 2 | 2 | 1.6 | 3.054572 | 1.487 | < 2 | 1.24875 | < 100 | 0.8 |  |  |  |  | 168
| 1 | 6 | < 2 | < 2 | 2 | 1.5 | 2.879548 | 1.65 | < 2 | 1.6621875 | < 100 | 0.7
| Mean |  |  | 2 | 2 | 1.716667 | 3.097371 | 1.61 |  | 1.49234375 |  | 0.9
| Median |  |  | 2 | 2 | 1.75 | 3.112824 | 1.6465 |  | 1.35515625 |  | 0.9
| Std Dev. |  |  |  | 0 | 0.147196 | 0.1281654 | 0.08628094 |  | 0.3619981 |  | 0.1414214
| Rel.Std.Dev. |  |  |  | 0% | 8.575% | 4.138% | 5.359% |  | 24.26% |  | 15.71%
PDM3
| Z-Score (Absolute) |  | NA | 0.67 | 0.67 | 0 | 3.29 | 0.25 | NA | 0.85 | NA | 1.94
| Analytical results for Sc in OREAS 920 (Indicative Value 15.2 ppm) | [15 empty] | Indicative
Sc | Round | Replicate | Lab | Lab | Lab | Lab | Lab | Lab | [8 empty] | 1
| No | No | 09 | 13 | 16 | 19 | 20 | 21 | [8 empty] | ppm
|  |  | PF*OES | PF*OES/MS | PF*OES/MS | PF*OES | PF*OES | PF*OES/MS | [8 empty] | 1
1
| 1 | 1 | 20 | < 2 | 14.148 | 14 | < 20 | 13 | [8 empty] | 1
| 1 | 2 | 20 | < 2 | 14.243 | 14 | < 20 | 13 | [8 empty] | 8
| 1 | 3 | 20 | < 2 | 13.927 | 14 | < 20 | 13 | [8 empty] | 16
| 1 | 4 | 20 | < 2 | 14.211 | 14 | < 20 | 13 | [8 empty] | 15.1855
| 1 | 5 | 20 | < 2 | 13.417 | 14 | < 20 | 12 | [8 empty] | 14
| 1 | 6 | 20 | < 2 | 13.706 | 14 | < 20 | 11
| Mean |  | 20 |  | 13.942 | 14 |  | 12.5
| Median |  | 20 |  | 14.0375 | 14 |  | 13
| Std Dev. |  | 0 |  | 0.3277023 | 0 |  | 0.83666
| Rel.Std.Dev. |  | 0% |  | 2.35% | 0% |  | 6.693%
| PDM3 |  | 31.7% |  | -8.189% | -7.807% |  | -17.68%
| Z-Score (Absolute) |  | 6.78 | NA | 0.03 | 0.03 | NA | 1.32
| Analytical results for Se in OREAS 920 (Indicative Value < 20 ppm) | [15 empty] | Indicative
Se | Round | Replicate | Lab | Lab | Lab | Lab | Lab | Lab | [8 empty] | 1
| No | No | 04 | 05 | 09 | 10 | 13 | 18 | [8 empty] | ppm
|  |  | PF*MS | PF*MS | PF*MS | PF*MS | PF*MS | PF*MS | [8 empty] | 1
1
| 1 | 1 | < 0.8 | 19.7 | < 20 | < 20 | < 20 | < 0.8 | [8 empty] | 1
| 1 | 2 | < 0.8 | 15.9 | < 20 | < 20 | < 20 | < 0.8 | [8 empty] | 9
| 1 | 3 | < 0.8 | 21.1 | < 20 | < 20 | < 20 | < 0.8 | [8 empty] | 16
| 1 | 4 | < 0.8 | 15.7 | < 20 | < 20 | < 20 | < 0.8 | [8 empty] | < 20
| 1 | 5 | < 0.8 | 17 | < 20 | < 20 | < 20 | < 0.8 | [8 empty] | 15
| 1 | 6 | < 0.8 | 12.5 | < 20 | < 20 | < 20 | < 0.8
| Mean |  |  | 16.98333
| Median |  |  | 16.45
| Std Dev. |  |  | 3.074031
| Rel.Std.Dev. |  |  | 18.1%
PDM3
| Z-Score (Absolute) |  | NA | NA | NA | NA | NA | NA
| Analytical results for Si in OREAS 920 (Certified Value 30.72 wt.%) | [15 empty] | Certified
Si | Round | Replicate | Lab | Lab | Lab | Lab | Lab | Lab | Lab | [7 empty] | 1
| No | No | 04 | 05 | 09 | 13 | 15 | 18 | 20 | [7 empty] | wt.%
|  |  | PF*OES | PF*OES | PF*OES | PF*OES | PF*AAS | PF*OES | PF*OES | [7 empty] | 2
3
| 1 | 1 | 31 | 29.8 | 31.7 | 31.9 | NA | 35.4 | 30.2 | [7 empty] | 1
| 1 | 2 | 30.2 | 30.4 | 31.2 | 31.4 | NA | 31.9 | 30.5 | [7 empty] | #N/A
| 1 | 3 | 30.8 | 30.1 | 31 | 31.5 | NA | 33.9 | 31.5 | [7 empty] | 16
| 1 | 4 | 30.5 | 30.8 | 30.8 | 30.9 | NA | 32.1 | 30.1 | [7 empty] | 30.71667
| 1 | 5 | 29.9 | 30.4 | 30.7 | 31.3 | NA | 32.1 | 31 | [7 empty] | 169
| 1 | 6 | 30 | 30.6 | 30.9 | 30.7 | NA | 32 | 29.7
| Mean |  | 30.4 | 30.35 | 31.05 | 31.28333 |  | 32.9 | 30.5
| Median |  | 30.35 | 30.4 | 30.95 | 31.35 |  | 32.1 | 30.35
| Std Dev. |  | 0.4427189 | 0.3563706 | 0.3619392 | 0.4308906 |  | 1.438054 | 0.6542171
| Rel.Std.Dev. |  | 1.456% | 1.174% | 1.166% | 1.377% |  | 4.371% | 2.145%
| PDM3 |  | -1.031% | -1.194% | 1.085% | 1.845% |  | 7.108% | -0.7054%
| Z-Score (Absolute) |  | 0.63 | 0.72 | 0.46 | 0.86 | NA | 2.74 | 0.46
| Analytical results for Sm in OREAS 920 (Certified Value 7.86 ppm) | [15 empty] | Certified
Sm | Round | Replicate | Lab | Lab | Lab | Lab | Lab | Lab | Lab | Lab | [6 empty] | 1
| No | No | 02 | 04 | 05 | 09 | 16 | 18 | 19 | 21 | [6 empty] | ppm
|  |  | PF*OES/MS | PF*MS | PF*MS | PF*MS | PF*OES/MS | PF*MS | PF*MS | PF*OES/MS | [6 empty] | 2
3
| 1 | 1 | 7.8 | 8.1 | 7.3 | 7.5 | 7.48 | 7.9 | 8.8 | 7.9 | [6 empty] | 1
| 1 | 2 | 7.8 | 7.8 | 8.2 | 7.5 | 7.6 | 7.9 | 8.8 | 7.8 | [6 empty] | #N/A
| 1 | 3 | 7.8 | 8.1 | 8.1 | 7.5 | 7.56 | 7.9 | 7.9 | 7.8 | [6 empty] | 16
| 1 | 4 | 7.7 | 9.4 | 7.9 | 7 | 7.05 | 8 | 8.6 | 8 | [6 empty] | 7.862292
| 1 | 5 | 7.8 | 7.7 | 8.1 | 8 | 7.23 | 8 | 8.2 | 7.2 | [6 empty] | 170
| 1 | 6 | 7.8 | 8.6 | 7.8 | 7.5 | 7.49 | 8.1 | 7.7 | 8.3
| Mean |  | 7.783333 | 8.283333 | 7.9 | 7.5 | 7.401667 | 7.966667 | 8.333333 | 7.833333
| Median |  | 7.8 | 8.1 | 8 | 7.5 | 7.485 | 7.95 | 8.4 | 7.85
| Std Dev. |  | 0.04082483 | 0.6306082 | 0.3286335 | 0.3162278 | 0.2151666 | 0.08164966 | 0.4718757 | 0.3614784
| Rel.Std.Dev. |  | 0.5245% | 7.613% | 4.16% | 4.216% | 2.907% | 1.025% | 5.663% | 4.615%
| PDM3 |  | -1.004% | 5.355% | 0.4796% | -4.608% | -5.859% | 1.328% | 5.991% | -0.3683%
| Z-Score (Absolute) |  | 0.56 | 0.77 | 0.58 | 1.93 | 2.4 | 0.32 | 2.09 | 0.32
| Analytical results for Sn in OREAS 920 (Certified Value < 6 ppm) | [15 empty] | Certified
Sn | Round | Replicate | Lab | Lab | Lab | Lab | Lab | Lab | Lab | Lab | Lab | Lab |  |  |  |  | 1
| No | No | 02 | 04 | 05 | 09 | 10 | 13 | 16 | 18 | 19 | 21 |  |  |  |  | ppm
|  |  | PF*OES/MS | PF*MS | PF*MS | PF*MS | PF*MS | PF*MS | PF*OES/MS | PF*MS | PF*MS | PF*OES/MS |  |  |  |  | 2
2
| 1 | 1 | 10 | 1.6 | 3.7 | < 10 | < 100 | < 100 | 5.801 | < 1 | 8 | 4 |  |  |  |  | 1
| 1 | 2 | 10 | 1.9 | 3.5 | < 10 | < 100 | < 100 | 5.865 | 1 | 4 | 5 |  |  |  |  | #N/A
| 1 | 3 | 10 | 1.4 | 3.2 | < 10 | < 100 | < 100 | 5.887 | 1.3 | 6 | 4 |  |  |  |  | 16
| 1 | 4 | 10 | 1.8 | 3.4 | < 10 | < 100 | < 100 | 5.213 | 1.2 | 4 | 4 |  |  |  |  | < 6
| 1 | 5 | 9 | 2.6 | 3.3 | < 10 | < 100 | < 100 | 5.52 | 1.2 | 5 | 4 |  |  |  |  | 171
| 1 | 6 | 10 | 1.8 | 4.2 | < 10 | < 100 | < 100 | 5.826 | 1.5 | 5 | 3
| Mean |  | 9.833333 | 1.85 | 3.55 |  |  |  | 5.685333 | 1.24 | 5.333333 | 4
| Median |  | 10 | 1.8 | 3.45 |  |  |  | 5.8135 | 1.2 | 5 | 4
| Std Dev. |  | 0.4082483 | 0.4086563 | 0.3619392 |  |  |  | 0.2670391 | 0.181659 | 1.505545 | 0.6324555
| Rel.Std.Dev. |  | 4.152% | 22.09% | 10.2% |  |  |  | 4.697% | 14.65% | 28.23% | 15.81%
PDM3
| Z-Score (Absolute) |  | 2.21 | 0.87 | 0.17 | NA | NA | NA | 0.67 | 1.05 | 0.51 | 0
| Analytical results for Sr in OREAS 920 (Certified Value 82 ppm) | [15 empty] | Certified
Sr | Round | Replicate | Lab | Lab | Lab | Lab | Lab | Lab | Lab | Lab | Lab | [5 empty] | 1
| No | No | 02 | 04 | 05 | 09 | 16 | 18 | 19 | 20 | 21 | [5 empty] | ppm
|  |  | PF*OES/MS | PF*MS | PF*MS | PF*MS | PF*OES/MS | PF*MS | PF*OES | PF*OES | PF*OES/MS | [5 empty] | 0
1
| 1 | 1 | 83 | 80 | 71 | 83 | 82.536 | 75 | 82 | 80.1 | 100 | [5 empty] | 1
| 1 | 2 | 81 | 77 | 77 | 87 | 87.242 | 71 | 81 | 83.3 | 90 | [5 empty] | #N/A
| 1 | 3 | 81 | 80 | 72 | 86 | 88.373 | 72 | 87 | 85.8 | 100 | [5 empty] | 16
| 1 | 4 | 82 | 83 | 85 | 80 | 92.09 | 72 | 85 | 85.7 | 100 | [5 empty] | 82.0061
| 1 | 5 | 82 | 80 | 76 | 86 | 87.024 | 73 | 81 | 83.7 | 90 | [5 empty] | 172
| 1 | 6 | 82 | 80 | 72 | 85 | 83.791 | 73 | 82 | 80.4 | 80
| Mean |  | 81.83333 | 80 | 75.5 | 84.5 | 86.84267 | 72.66667 | 83 | 83.16667 | 93.33333
| Median |  | 82 | 80 | 74 | 85.5 | 87.133 | 72.5 | 82 | 83.5 | 95
| Std Dev. |  | 0.7527727 | 1.897367 | 5.244044 | 2.588436 | 3.403787 | 1.36626 | 2.44949 | 2.47844 | 8.164966
| Rel.Std.Dev. |  | 0.9199% | 2.372% | 6.946% | 3.063% | 3.919% | 1.88% | 2.951% | 2.98% | 8.748%
| PDM3 |  | -0.2107% | -2.446% | -7.934% | 3.041% | 5.898% | -11.39% | 1.212% | 1.415% | 13.81%
| Z-Score (Absolute) |  | 0.11 | 0.64 | 1.96 | 0.67 | 1.36 | 2.79 | 0 | 0.28 | 3.26
| Analytical results for Ta in OREAS 920 (Certified Value 1.44 ppm) | [15 empty] | Certified
Ta | Round | Replicate | Lab | Lab | Lab | Lab | Lab | Lab | Lab | Lab | [6 empty] | 1
| No | No | 04 | 05 | 09 | 13 | 16 | 18 | 19 | 21 | [6 empty] | ppm
|  |  | PF*MS | PF*MS | PF*MS | PF*MS | PF*OES/MS | PF*MS | PF*MS | PF*OES/MS | [6 empty] | 2
2
| 1 | 1 | 6.7 | 0.8 | 1.5 | 1.467112 | 1.489 | < 0.2 | 1.6 | 1 | [6 empty] | 1
| 1 | 2 | 1.4 | 0.9 | 1.5 | 1.827727 | 1.503 | 1.3 | 1.6 | 1.1 | [6 empty] | #N/A
| 1 | 3 | 1.4 | 0.8 | 1.5 | 1.598359 | 1.548 | 1.3 | 1.9 | 1.1 | [6 empty] | 16
| 1 | 4 | 1.6 | 1.2 | 1.5 | 1.549957 | 1.392 | 1.3 | 1.7 | 1.1 | [6 empty] | 1.441399
| 1 | 5 | 1.5 | 0.9 | 1.5 | 1.68861 | 1.4 | 1.3 | 1.8 | 0.9 | [6 empty] | 173
| 1 | 6 | 1.5 | 0.8 | 1.5 | 1.520996 | 1.474 | 1.3 | 1.7 | 0.9
| Mean |  | 2.35 | 0.9 | 1.5 | 1.608793 | 1.467667 | 1.3 | 1.716667 | 1.016667
| Median |  | 1.5 | 0.85 | 1.5 | 1.574158 | 1.4815 | 1.3 | 1.7 | 1.05
| Std Dev. |  | 2.13237 | 0.1549193 | 0 | 0.1308856 | 0.06082982 | 0 | 0.1169045 | 0.09831921
| Rel.Std.Dev. |  | 90.74% | 17.21% | 0% | 8.136% | 4.145% | 0% | 6.81% | 9.671%
| PDM3 |  | 63.04% | -37.56% | 4.066% | 11.61% | 1.822% | -9.81% | 19.1% | -29.47%
| Z-Score (Absolute) |  | 0.03 | 2.77 | 0.11 | 0.59 | 0.03 | 0.76 | 1.06 | 2
| Analytical results for Tb in OREAS 920 (Certified Value 1.12 ppm) | [15 empty] | Certified
Tb | Round | Replicate | Lab | Lab | Lab | Lab | Lab | Lab | Lab | Lab | [6 empty] | 1
| No | No | 02 | 04 | 05 | 09 | 16 | 18 | 19 | 21 | [6 empty] | ppm
|  |  | PF*OES/MS | PF*MS | PF*MS | PF*MS | PF*OES/MS | PF*MS | PF*MS | PF*OES/MS | [6 empty] | 2
3
| 1 | 1 | 1.18 | 1.1 | 1 | 1.2 | 1.035 | 1.2 | 1.1 | 1.18 | [6 empty] | 1
| 1 | 2 | 1.17 | 1.1 | 1.1 | 1.2 | 1.054 | 1.2 | 1.1 | 1.13 | [6 empty] | #N/A
| 1 | 3 | 1.18 | 1.1 | 1.1 | 1.2 | 1.08 | 1.2 | 1 | 1.17 | [6 empty] | 16
| 1 | 4 | 1.17 | 1.2 | 1.1 | 1.2 | 0.977 | 1.2 | 1 | 1.15 | [6 empty] | 1.123896
| 1 | 5 | 1.17 | 1.1 | 1.1 | 1 | 0.976 | 1.2 | 1 | 1.08 | [6 empty] | 174
| 1 | 6 | 1.16 | 1.2 | 1.1 | 1.2 | 1.075 | 1.2 | 1 | 1.01
| Mean |  | 1.171667 | 1.133333 | 1.083333 | 1.166667 | 1.032833 | 1.2 | 1.033333 | 1.12
| Median |  | 1.17 | 1.1 | 1.1 | 1.2 | 1.0445 | 1.2 | 1 | 1.14
| Std Dev. |  | 0.007527727 | 0.05163978 | 0.04082483 | 0.08164966 | 0.0464819 | 0 | 0.05163978 | 0.06449806
| Rel.Std.Dev. |  | 0.6425% | 4.556% | 3.768% | 6.999% | 4.5% | 0% | 4.997% | 5.759%
| PDM3 |  | 4.25% | 0.8397% | -3.609% | 3.806% | -8.102% | 6.771% | -8.058% | -0.3466%
| Z-Score (Absolute) |  | 0.51 | 0.08 | 0.3 | 0.84 | 1.07 | 0.84 | 1.06 | 0.08
| Analytical results for Te in OREAS 920 (Indicative Value < 6 ppm) | [15 empty] | Indicative
Te | Round | Replicate | Lab | Lab | Lab | Lab | Lab | Lab | [8 empty] | 1
| No | No | 04 | 05 | 09 | 13 | 18 | 19 | [8 empty] | ppm
|  |  | PF*MS | PF*MS | PF*MS | PF*MS | PF*MS | PF*MS | [8 empty] | 2
2
| 1 | 1 | < 6 | < 6 | < 50 | < 1 | < 6 | 0.4047 | [8 empty] | 1
| 1 | 2 | < 6 | < 6 | < 50 | < 1 | < 6 | 0.4475 | [8 empty] | 7
| 1 | 3 | < 6 | < 6 | < 50 | < 1 | < 6 | < 0.1 | [8 empty] | 16
| 1 | 4 | < 6 | < 6 | < 50 | < 1 | < 6 | 0.1728 | [8 empty] | < 6
| 1 | 5 | < 6 | < 6 | < 50 | < 1 | < 6 | 0.2422 | [8 empty] | 13
| 1 | 6 | < 6 | < 6 | < 50 | < 1 | < 6 | < 0.1
| Mean | [6 empty] | 0.3168
| Median | [6 empty] | 0.32345
| Std Dev. | [6 empty] | 0.1305247
| Rel.Std.Dev. | [6 empty] | 41.2%
PDM3
| Z-Score (Absolute) |  | NA | NA | NA | NA | NA | NA
| Analytical results for Th in OREAS 920 (Certified Value 19.5 ppm) | [15 empty] | Certified
Th | Round | Replicate | Lab | Lab | Lab | Lab | Lab | Lab | Lab | Lab | Lab | [5 empty] | 1
| No | No | 02 | 04 | 05 | 09 | 13 | 16 | 18 | 19 | 21 | [5 empty] | ppm
|  |  | PF*OES/MS | PF*MS | PF*MS | PF*MS | PF*MS | PF*OES/MS | PF*MS | PF*MS | PF*OES/MS | [5 empty] | 1
2
| 1 | 1 | 21.6 | 19 | 17.9 | 17 | 16.69362 | 20.081 | 19.2 | 19.61 | 20.4 | [5 empty] | 1
| 1 | 2 | 21.7 | 18.6 | 20.2 | 17 | 16.36232 | 19.94 | 19.3 | 20.51 | 18.5 | [5 empty] | #N/A
| 1 | 3 | 21.6 | 19 | 19.3 | 17 | 15.63631 | 20.48 | 19.2 | 19.49 | 19.9 | [5 empty] | 16
| 1 | 4 | 21.6 | 20.6 | 19.2 | 18 | 16.07417 | 19.23 | 19.7 | 19.97 | 20.2 | [5 empty] | 19.5469
| 1 | 5 | 21.6 | 18.3 | 19.6 | 18 | 15.82038 | 19.011 | 19.6 | 20.07 | 17.6 | [5 empty] | 175
| 1 | 6 | 21.6 | 20 | 18.9 | 18.5 | 15.87859 | 20.849 | 19.6 | 19.61 | 20.4
| Mean |  | 21.61667 | 19.25 | 19.18333 | 17.58333 | 16.07756 | 19.93183 | 19.43333 | 19.87667 | 19.5
| Median |  | 21.6 | 19 | 19.25 | 17.5 | 15.97638 | 20.0105 | 19.45 | 19.79 | 20.05
| Std Dev. |  | 0.04082483 | 0.8757854 | 0.7678976 | 0.6645801 | 0.3901441 | 0.7077433 | 0.2250926 | 0.3844303 | 1.17303
| Rel.Std.Dev. |  | 0.1889% | 4.55% | 4.003% | 3.78% | 2.427% | 3.551% | 1.158% | 1.934% | 6.016%
| PDM3 |  | 10.59% | -1.519% | -1.86% | -10.05% | -17.75% | 1.969% | -0.581% | 1.687% | -0.2399%
| Z-Score (Absolute) |  | 3.32 | 0.28 | 0.38 | 2.81 | 5.1 | 0.76 | 0 | 0.67 | 0.1
| Analytical results for Ti in OREAS 920 (Certified Value 0.496 wt.%) | [15 empty] | Certified
Ti | Round | Replicate | Lab | Lab | Lab | Lab | Lab | Lab | Lab | Lab | Lab | Lab | Lab | Lab |  |  | 1
| No | No | 02 | 04 | 05 | 09 | 13 | 15 | 16 | 17 | 18 | 19 | 20 | 21 |  |  | wt.%
|  |  | PF*OES/MS | PF*OES | PF*OES | PF*OES | PF*OES | PF*AAS | PF*OES/MS | PF*OES/MS | PF*OES | PF*OES | PF*OES | PF*OES/MS |  |  | 3
3
| 1 | 1 | 0.55 | 0.49 | 0.47 | 0.51 | 0.4986 | 0.47 | 0.484 | 0.447478 | 0.52 | 0.51 | 0.484 | 0.46 |  |  | 1
| 1 | 2 | 0.53 | 0.5 | 0.48 | 0.5 | 0.5045 | 0.48 | 0.491 | 0.524518 | 0.51 | 0.49 | 0.483 | 0.45 |  |  | #N/A
| 1 | 3 | 0.55 | 0.51 | 0.48 | 0.49 | 0.5004 | 0.48 | 0.48 | 0.511088 | 0.52 | 0.52 | 0.496 | 0.45 |  |  | 16
| 1 | 4 | 0.55 | 0.5 | 0.48 | 0.5 | 0.504 | 0.46 | 0.481 | 0.51076 | 0.51 | 0.51 | 0.501 | 0.44 |  |  | 0.4958865
| 1 | 5 | 0.54 | 0.49 | 0.48 | 0.49 | 0.5054 | 0.47 | 0.485 | 0.511362 | 0.5 | 0.52 | 0.493 | 0.41 |  |  | 176
| 1 | 6 | 0.54 | 0.5 | 0.48 | 0.5 | 0.5019 | 0.45 | 0.482 | 0.497296 | 0.51 | 0.53 | 0.481 | 0.46
| Mean |  | 0.5433333 | 0.4983333 | 0.4783333 | 0.4983333 | 0.5024667 | 0.4683333 | 0.4838333 | 0.500417 | 0.5116667 | 0.5133333 | 0.4896667 | 0.445
| Median |  | 0.545 | 0.5 | 0.48 | 0.5 | 0.50295 | 0.47 | 0.483 | 0.510924 | 0.51 | 0.515 | 0.4885 | 0.45
| Std Dev. |  | 0.008164966 | 0.007527727 | 0.004082483 | 0.007527727 | 0.002631856 | 0.01169045 | 0.003970726 | 0.02732683 | 0.007527727 | 0.0136626 | 0.008140434 | 0.01870829
| Rel.Std.Dev. |  | 1.503% | 1.511% | 0.8535% | 1.511% | 0.5238% | 2.496% | 0.8207% | 5.461% | 1.471% | 2.662% | 1.662% | 4.204%
| PDM3 |  | 9.568% | 0.4934% | -3.54% | 0.4934% | 1.327% | -5.556% | -2.431% | 0.9136% | 3.182% | 3.518% | -1.254% | -10.26%
| Z-Score (Absolute) |  | 2.18 | 0 | 0.97 | 0 | 0.2 | 1.45 | 0.7 | 0.61 | 0.65 | 0.73 | 0.42 | 2.25
| Analytical results for Tl in OREAS 920 (Certified Value 0.94 ppm) | [15 empty] | Certified
Tl | Round | Replicate | Lab | Lab | Lab | Lab | Lab | Lab | Lab | Lab | Lab | [5 empty] | 1
| No | No | 02 | 04 | 05 | 09 | 13 | 16 | 18 | 19 | 21 | [5 empty] | ppm
|  |  | PF*OES/MS | PF*MS | PF*MS | PF*MS | PF*MS | PF*OES/MS | PF*MS | PF*MS | PF*OES/MS | [5 empty] | 2
3
| 1 | 1 | 1.3 | 1 | 0.9 | < 2 | 0.7562671 | 0.983 | 1 | 1.206 | 1 | [5 empty] | 1
| 1 | 2 | 1.3 | 1 | 1 | < 2 | 0.8795964 | 0.985 | 1 | 0.861 | 1.1 | [5 empty] | #N/A
| 1 | 3 | 1.3 | 1 | 0.9 | < 2 | 0.924633 | 0.997 | 1 | 0.9788 | 1 | [5 empty] | 16
| 1 | 4 | 1.3 | 1 | 0.9 | < 2 | 0.7716895 | 0.912 | 1 | 0.8779 | 1 | [5 empty] | 0.9402461
| 1 | 5 | 1.3 | 1 | 1 | < 2 | 0.8949537 | 0.932 | 1 | 0.7991 | 0.9 | [5 empty] | 177
| 1 | 6 | 1.3 | 1 | 0.9 | < 2 | 0.8154783 | 0.967 | 1 | 0.8763 | 0.8
| Mean |  | 1.3 | 1 | 0.9333333 |  | 0.8404363 | 0.9626667 | 1 | 0.9331833 | 0.9666667
| Median |  | 1.3 | 1 | 0.9 |  | 0.8475373 | 0.975 | 1 | 0.8771 | 1
| Std Dev. |  | 0 | 0 | 0.05163978 |  | 0.06932274 | 0.03351815 | 0 | 0.1455957 | 0.1032796
| Rel.Std.Dev. |  | 0% | 0% | 5.533% |  | 8.248% | 3.482% | 0% | 15.6% | 10.68%
| PDM3 |  | 38.26% | 6.355% | -0.7352% |  | -10.62% | 2.385% | 6.355% | -0.7512% | 2.81%
| Z-Score (Absolute) |  | 6.4 | 0.67 | 0.6 | NA | 2.37 | 0.04 | 0.67 | 1.64 | 0.04
| Analytical results for Tm in OREAS 920 (Certified Value 0.57 ppm) | [15 empty] | Certified
Tm | Round | Replicate | Lab | Lab | Lab | Lab | Lab | Lab | Lab | Lab | [6 empty] | 1
| No | No | 02 | 04 | 05 | 09 | 16 | 18 | 19 | 21 | [6 empty] | ppm
|  |  | PF*OES/MS | PF*MS | PF*MS | PF*MS | PF*OES/MS | PF*MS | PF*MS | PF*OES/MS | [6 empty] | 2
3
| 1 | 1 | 0.6 | 0.6 | 0.5 | 0.6 | 0.527 | 0.6 | 0.5 | 0.61 | [6 empty] | 1
| 1 | 2 | 0.61 | 0.6 | 0.6 | 0.6 | 0.513 | 0.6 | 0.6 | 0.57 | [6 empty] | #N/A
| 1 | 3 | 0.61 | 0.6 | 0.5 | 0.6 | 0.537 | 0.6 | 0.5 | 0.58 | [6 empty] | 16
| 1 | 4 | 0.6 | 0.6 | 0.5 | 0.6 | 0.493 | 0.6 | 0.5 | 0.56 | [6 empty] | 0.568125
| 1 | 5 | 0.6 | 0.6 | 0.6 | 0.8 | 0.481 | 0.6 | 0.6 | 0.54 | [6 empty] | 178
| 1 | 6 | 0.6 | 0.6 | 0.5 | 0.6 | 0.539 | 0.6 | 0.5 | 0.5
| Mean |  | 0.6033333 | 0.6 | 0.5333333 | 0.6333333 | 0.515 | 0.6 | 0.5333333 | 0.56
| Median |  | 0.6 | 0.6 | 0.5 | 0.6 | 0.52 | 0.6 | 0.5 | 0.565
| Std Dev. |  | 0.005163978 | 0 | 0.05163978 | 0.08164966 | 0.02386629 | 0 | 0.05163978 | 0.03741657
| Rel.Std.Dev. |  | 0.8559% | 0% | 9.682% | 12.89% | 4.634% | 0% | 9.682% | 6.682%
| PDM3 |  | 6.197% | 5.611% | -6.124% | 11.48% | -9.351% | 5.611% | -6.124% | -1.43%
| Z-Score (Absolute) |  | 0.73 | 0.62 | 1.45 | 0.62 | 2.02 | 0.62 | 1.45 | 0.62
| Analytical results for U in OREAS 920 (Certified Value 3.96 ppm) | [15 empty] | Certified
U | Round | Replicate | Lab | Lab | Lab | Lab | Lab | Lab | Lab | Lab | Lab | [5 empty] | 1
| No | No | 02 | 04 | 05 | 09 | 13 | 16 | 18 | 19 | 21 | [5 empty] | ppm
|  |  | PF*OES/MS | PF*MS | PF*MS | PF*MS | PF*MS | PF*OES/MS | PF*MS | PF*MS | PF*OES/MS | [5 empty] | 2
3
| 1 | 1 | 3.95 | 4.1 | 3.7 | 4 | 3.229019 | 4.09 | 3.7 | 3.98 | 4.16 | [5 empty] | 1
| 1 | 2 | 3.93 | 3.9 | 4.1 | 4 | 3.37891 | 4.011 | 3.7 | 3.6 | 4.15 | [5 empty] | #N/A
| 1 | 3 | 3.97 | 4 | 3.9 | 4.5 | 3.171679 | 4.17 | 3.7 | 3.61 | 4.15 | [5 empty] | 16
| 1 | 4 | 3.97 | 10.2 | 3.9 | 4 | 3.189389 | 3.818 | 3.8 | 3.71 | 4.05 | [5 empty] | 3.961125
| 1 | 5 | 3.96 | 3.9 | 4 | 4.5 | 3.056384 | 3.746 | 3.8 | 3.64 | 3.85 | [5 empty] | 179
| 1 | 6 | 3.97 | 4.2 | 3.9 | 4.5 | 3.305775 | 4.197 | 3.8 | 3.76 | 3.52
| Mean |  | 3.958333 | 5.05 | 3.916667 | 4.25 | 3.221859 | 4.005333 | 3.75 | 3.716667 | 3.98
| Median |  | 3.965 | 4.05 | 3.9 | 4.25 | 3.209204 | 4.0505 | 3.75 | 3.675 | 4.1
| Std Dev. |  | 0.01602082 | 2.525668 | 0.132916 | 0.2738613 | 0.1119932 | 0.1862253 | 0.05477226 | 0.1429219 | 0.2544013
| Rel.Std.Dev. |  | 0.4047% | 50.01% | 3.394% | 6.444% | 3.476% | 4.649% | 1.461% | 3.845% | 6.392%
| PDM3 |  | -0.07048% | 27.49% | -1.122% | 7.293% | -18.66% | 1.116% | -5.33% | -6.171% | 0.4765%
| Z-Score (Absolute) |  | 0 | 0.37 | 0.25 | 1.73 | 4.37 | 0.28 | 1.24 | 1.43 | 0.67
| Analytical results for V in OREAS 920 (Certified Value 100 ppm) | [15 empty] | Certified
V | Round | Replicate | Lab | Lab | Lab | Lab | Lab | Lab | Lab | Lab | Lab | Lab |  |  |  |  | 1
| No | No | 02 | 04 | 05 | 09 | 13 | 16 | 18 | 19 | 20 | 21 |  |  |  |  | ppm
|  |  | PF*OES/MS | PF*MS | PF*MS | PF*OES | PF*OES | PF*OES/MS | PF*MS | PF*OES | PF*OES | PF*OES/MS |  |  |  |  | 0
1
| 1 | 1 | 94 | 91 | 74 | 100 | 104 | 102.413 | 87 | 101 | 105 | 99 |  |  |  |  | 1
| 1 | 2 | 94 | 95 | 78 | 100 | 103 | 99.264 | 110 | 100 | 103 | 95 |  |  |  |  | #N/A
| 1 | 3 | 93 | 89 | 69 | 100 | 108 | 103.068 | 109 | 97 | 105 | 94 |  |  |  |  | 16
| 1 | 4 | 93 | 94 | 68 | 100 | 107 | 103.936 | 108 | 98 | 102 | 95 |  |  |  |  | 99.88791
| 1 | 5 | 93 | 96 | 81 | 100 | 107 | 101.91 | 106 | 96 | 100 | 95 |  |  |  |  | 180
| 1 | 6 | 91 | 97 | 76 | 100 | 104 | 103.356 | 104 | 100 | 102 | 88
| Mean |  | 93 | 93.66667 | 74.33333 | 100 | 105.5 | 102.3245 | 104 | 98.66667 | 102.8333 | 94.33333
| Median |  | 93 | 94.5 | 75 | 100 | 105.5 | 102.7405 | 107 | 99 | 102.5 | 95
| Std Dev. |  | 1.095445 | 3.076795 | 5.085928 | 0 | 2.073644 | 1.658916 | 8.602325 | 1.966384 | 1.94079 | 3.559026
| Rel.Std.Dev. |  | 1.178% | 3.285% | 6.842% | 0% | 1.966% | 1.621% | 8.271% | 1.993% | 1.887% | 3.773%
| PDM3 |  | -6.896% | -6.228% | -25.58% | 0.1122% | 5.618% | 2.439% | 4.117% | -1.223% | 2.949% | -5.561%
| Z-Score (Absolute) |  | 0.91 | 0.81 | 3.59 | 0.1 | 0.88 | 0.43 | 1.16 | 0.1 | 0.5 | 0.54
| Analytical results for W in OREAS 920 (Certified Value < 5 ppm) | [15 empty] | Certified
W | Round | Replicate | Lab | Lab | Lab | Lab | Lab | Lab | Lab | Lab | [6 empty] | 1
| No | No | 02 | 04 | 05 | 09 | 13 | 16 | 18 | 21 | [6 empty] | ppm
|  |  | PF*OES/MS | PF*MS | PF*MS | PF*MS | PF*OES/MS | PF*OES/MS | PF*MS | PF*OES/MS | [6 empty] | 2
2
| 1 | 1 | 5 | 1.5 | 3.2 | < 5 | 2.886959 | 3.214 | 3.5 | 2 | [6 empty] | 1
| 1 | 2 | 5 | < 0.7 | 4.1 | < 5 | 2.847908 | 3.213 | 3.1 | 5 | [6 empty] | #N/A
| 1 | 3 | 5 | < 0.7 | 3.5 | < 5 | 2.882667 | 3.273 | 2.9 | 4 | [6 empty] | 16
| 1 | 4 | 5 | < 0.7 | 3.9 | < 5 | 2.951849 | 3.191 | 3 | 4 | [6 empty] | < 5
| 1 | 5 | 5 | < 0.7 | 3 | < 5 | 2.613092 | 3.061 | 3 | 1 | [6 empty] | 181
| 1 | 6 | 5 | < 0.7 | 2.7 | < 5 | 2.423291 | 3.436 | 3 | 4
| Mean |  | 5 | 1.5 | 3.4 |  | 2.767628 | 3.231333 | 3.083333 | 3.333333
| Median |  | 5 | 1.5 | 3.35 |  | 2.865288 | 3.2135 | 3 | 4
| Std Dev. |  | 0 |  | 0.5366563 |  | 0.2050879 | 0.1223939 | 0.2136976 | 1.505545
| Rel.Std.Dev. |  | 0% |  | 15.78% |  | 7.41% | 3.788% | 6.931% | 45.17%
PDM3
| Z-Score (Absolute) |  | 5.16 | 5.05 | 0.49 | NA | 1.15 | 0 | 0.67 | 0.3
| Analytical results for Y in OREAS 920 (Certified Value 34.5 ppm) | [15 empty] | Certified
Y | Round | Replicate | Lab | Lab | Lab | Lab | Lab | Lab | Lab | Lab | Lab | Lab |  |  |  |  | 1
| No | No | 02 | 04 | 05 | 09 | 13 | 16 | 18 | 19 | 20 | 21 |  |  |  |  | ppm
|  |  | PF*OES/MS | PF*MS | PF*MS | PF*MS | PF*MS | PF*OES/MS | PF*MS | PF*OES | PF*OES | PF*OES/MS |  |  |  |  | 1
2
| 1 | 1 | 34.6 | 34.3 | 30.4 | 36 | 29.46545 | 34.781 | 36.6 | 34 | 29.5 | 35.3 |  |  |  |  | 1
| 1 | 2 | 34.5 | 33.6 | 33.2 | 37 | 30.09219 | 34.768 | 35.3 | 33 | 27.8 | 34.4 |  |  |  |  | #N/A
| 1 | 3 | 34.6 | 33.6 | 31.6 | 37 | 29.90541 | 36.296 | 35.4 | 34 | 30 | 34.3 |  |  |  |  | 16
| 1 | 4 | 34.6 | 34.3 | 31.6 | 35 | 30.20447 | 32.484 | 35.2 | 34 | 29.5 | 34.7 |  |  |  |  | 34.52042
| 1 | 5 | 34.5 | 33.4 | 33.3 | 37 | 29.57905 | 33.747 | 35.3 | 34 | 28.8 | 32.4 |  |  |  |  | 182
| 1 | 6 | 34.4 | 34.3 | 33.5 | 37 | 29.19698 | 35.004 | 35.4 | 35 | 28.2 | 34.3
| Mean |  | 34.53333 | 33.91667 | 32.26667 | 36.5 | 29.74059 | 34.51333 | 35.53333 | 34 | 28.96667 | 34.23333
| Median |  | 34.55 | 33.95 | 32.4 | 37 | 29.74223 | 34.7745 | 35.35 | 34 | 29.15 | 34.35
| Std Dev. |  | 0.08164966 | 0.4262237 | 1.251666 | 0.83666 | 0.390712 | 1.285349 | 0.5278889 | 0.6324555 | 0.850098 | 0.9750214
| Rel.Std.Dev. |  | 0.2364% | 1.257% | 3.879% | 2.292% | 1.314% | 3.724% | 1.486% | 1.86% | 2.935% | 2.848%
| PDM3 |  | 0.03742% | -1.749% | -6.529% | 5.735% | -13.85% | -0.02052% | 2.934% | -1.508% | -16.09% | -0.8316%
| Z-Score (Absolute) |  | 0.23 | 0.28 | 1.66 | 2.12 | 3.76 | 0.21 | 1.06 | 0.21 | 4.4 | 0.29
| Analytical results for Yb in OREAS 920 (Certified Value 3.55 ppm) | [15 empty] | Certified
Yb | Round | Replicate | Lab | Lab | Lab | Lab | Lab | Lab | Lab | Lab | [6 empty] | 1
| No | No | 02 | 04 | 05 | 09 | 16 | 18 | 19 | 21 | [6 empty] | ppm
|  |  | PF*OES/MS | PF*MS | PF*MS | PF*MS | PF*OES/MS | PF*MS | PF*MS | PF*OES/MS | [6 empty] | 2
3
| 1 | 1 | 3.4 | 3.8 | 3.5 | 3.5 | 3.31 | 4 | 3.5 | 3.6 | [6 empty] | 1
| 1 | 2 | 3.4 | 3.8 | 3.7 | 3.5 | 3.24 | 3.9 | 3.5 | 3.4 | [6 empty] | #N/A
| 1 | 3 | 3.4 | 3.8 | 3.7 | 3.5 | 3.38 | 3.9 | 3.3 | 3.4 | [6 empty] | 16
| 1 | 4 | 3.4 | 3.9 | 3.6 | 3.5 | 3 | 4.1 | 3.4 | 3.4 | [6 empty] | 3.551458
| 1 | 5 | 3.4 | 3.8 | 3.8 | 3.5 | 3.1 | 3.9 | 3.3 | 3.2 | [6 empty] | 183
| 1 | 6 | 3.4 | 4 | 3.7 | 4 | 3.34 | 4 | 3.3 | 3.5
| Mean |  | 3.4 | 3.85 | 3.666667 | 3.583333 | 3.228333 | 3.966667 | 3.383333 | 3.416667
| Median |  | 3.4 | 3.8 | 3.7 | 3.5 | 3.275 | 3.95 | 3.35 | 3.4
| Std Dev. |  | 0 | 0.083666 | 0.1032796 | 0.2041241 | 0.1489183 | 0.08164966 | 0.09831921 | 0.132916
| Rel.Std.Dev. |  | 0% | 2.173% | 2.817% | 5.696% | 4.613% | 2.058% | 2.906% | 3.89%
| PDM3 |  | -4.265% | 8.406% | 3.244% | 0.8975% | -9.098% | 11.69% | -4.734% | -3.795%
| Z-Score (Absolute) |  | 0.28 | 1.86 | 0.99 | 0.2 | 1.09 | 2.42 | 0.36 | 0.2
| Analytical results for Zn in OREAS 920 (Certified Value 122 ppm) | [15 empty] | Certified
Zn | Round | Replicate | Lab | Lab | Lab | Lab | Lab | Lab | Lab | Lab | Lab | Lab | Lab | Lab |  |  | 1
| No | No | 02 | 04 | 05 | 09 | 10 | 13 | 15 | 16 | 17 | 18 | 20 | 21 |  |  | ppm
|  |  | PF*OES/MS | PF*MS | PF*MS | PF*OES | PF*OES | PF*OES | PF*AAS | PF*OES/MS | PF*OES/MS | PF*MS | PF*OES | PF*OES/MS |  |  | 0
0
| 1 | 1 | 114 | 120 | 110 | 100 | 133 | 120 | 100 | 119.35 | 1191.114 | 160 | 118 | 105 |  |  | 1
| 1 | 2 | 128 | 130 | 120 | 100 | 129 | 123 | 100 | 126.406 | 1415.132 | 130 | 121 | 100 |  |  | #N/A
| 1 | 3 | 120 | 120 | 110 | 100 | 117 | 121.6859 | 100 | 118.573 | 1529.2 | 130 | 119 | 96 |  |  | 16
| 1 | 4 | 132 | 120 | 140 | 150 | 122 | 118 | 100 | 132.048 | 1499.966 | 130 | 114 | 120 |  |  | 122.2799
| 1 | 5 | 118 | 120 | 110 | 150 | 119 | 118.6121 | 100 | 118.777 | 1416.734 | 140 | 119 | 99 |  |  | 184
| 1 | 6 | 128 | 130 | 120 | 150 | 123 | 121.0365 | 100 | 115.042 | 1722.354 | 130 | 123 | 113
| Mean |  | 123.3333 | 123.3333 | 118.3333 | 125 | 123.8333 | 120.3891 | 100 | 121.6993 | 1462.417 | 136.6667 | 119 | 105.5
| Median |  | 124 | 120 | 115 | 125 | 122.5 | 120.5182 | 100 | 119.0635 | 1458.35 | 130 | 119 | 102.5
| Std Dev. |  | 7.00476 | 5.163978 | 11.69045 | 27.38613 | 6.080022 | 1.893914 | 0 | 6.283328 | 173.9915 | 12.1106 | 3.03315 | 9.268225
| Rel.Std.Dev. |  | 5.68% | 4.187% | 9.879% | 21.91% | 4.91% | 1.573% | 0% | 5.163% | 11.9% | 8.861% | 2.549% | 8.785%
| PDM3 |  | 0.8615% | 0.8615% | -3.227% | 2.225% | 1.27% | -1.546% | -18.22% | -0.4747% | 1096% | 11.77% | -2.682% | -13.72%
| Z-Score (Absolute) |  | 0.33 | 0.33 | 1.77 | 0.71 | 0.44 | 0.33 | 4.91 | 0.5 | 301.32 | 2.28 | 0.64 | 3.68
| Analytical results for Zr in OREAS 920 (Indicative Value 250 ppm) | [15 empty] | Indicative
Zr | Round | Replicate | Lab | Lab | Lab | Lab | [10 empty] | 1
| No | No | 09 | 16 | 19 | 21 | [10 empty] | ppm
|  |  | PF*MS | PF*OES/MS | PF*MS | PF*OES/MS | [10 empty] | 0
0
| 1 | 1 | 250 | 246.27 | 260.7 | 241 | [10 empty] | 1
| 1 | 2 | 260 | 240.12 | 255.4 | 239 | [10 empty] | 8
| 1 | 3 | 260 | 251.15 | 264.8 | 240 | [10 empty] | 16
| 1 | 4 | 260 | 231.74 | 255.3 | 233 | [10 empty] | 250.3279
| 1 | 5 | 270 | 241.46 | 249.7 | 210 | [10 empty] | 14
| 1 | 6 | 260 | 246.73 | 263.3 | 248
| Mean |  | 260 | 242.9117 | 258.2 | 235.1667
| Median |  | 260 | 243.865 | 258.05 | 239.5
| Std Dev. |  | 6.324555 | 6.759217 | 5.732713 | 13.2275
| Rel.Std.Dev. |  | 2.433% | 2.783% | 2.22% | 5.625%
| PDM3 |  | 3.864% | -2.963% | 3.145% | -6.057%
| Z-Score (Absolute) |  | 0.75 | 0.6 | 0.6 | 0.82
Note on C17: Z-Scores have been calculated after removal of individual outliers. Laboratory batches are rejected if Z-Score > 2.5.
Note on C35: Z-Scores have been calculated after removal of individual outliers. Laboratory batches are rejected if Z-Score > 2.5.
Note on C53: Z-Scores have been calculated after removal of individual outliers. Laboratory batches are rejected if Z-Score > 2.5.
Note on C71: Z-Scores have been calculated after removal of individual outliers. Laboratory batches are rejected if Z-Score > 2.5.
Note on C89: Z-Scores have been calculated after removal of individual outliers. Laboratory batches are rejected if Z-Score > 2.5.
Note on C107: Z-Scores have been calculated after removal of individual outliers. Laboratory batches are rejected if Z-Score > 2.5.
Note on C125: Z-Scores have been calculated after removal of individual outliers. Laboratory batches are rejected if Z-Score > 2.5.
Note on C143: Z-Scores have been calculated after removal of individual outliers. Laboratory batches are rejected if Z-Score > 2.5.
Note on C161: Z-Scores have been calculated after removal of individual outliers. Laboratory batches are rejected if Z-Score > 2.5.
Note on C179: Z-Scores have been calculated after removal of individual outliers. Laboratory batches are rejected if Z-Score > 2.5.
Note on C197: Z-Scores have been calculated after removal of individual outliers. Laboratory batches are rejected if Z-Score > 2.5.
Note on C215: Z-Scores have been calculated after removal of individual outliers. Laboratory batches are rejected if Z-Score > 2.5.
Note on C233: Z-Scores have been calculated after removal of individual outliers. Laboratory batches are rejected if Z-Score > 2.5.
Note on C251: Z-Scores have been calculated after removal of individual outliers. Laboratory batches are rejected if Z-Score > 2.5.
Note on C269: Z-Scores have been calculated after removal of individual outliers. Laboratory batches are rejected if Z-Score > 2.5.
Note on C287: Z-Scores have been calculated after removal of individual outliers. Laboratory batches are rejected if Z-Score > 2.5.
Note on C305: Z-Scores have been calculated after removal of individual outliers. Laboratory batches are rejected if Z-Score > 2.5.
Note on C323: Z-Scores have been calculated after removal of individual outliers. Laboratory batches are rejected if Z-Score > 2.5.
Note on C341: Z-Scores have been calculated after removal of individual outliers. Laboratory batches are rejected if Z-Score > 2.5.
Note on C359: Z-Scores have been calculated after removal of individual outliers. Laboratory batches are rejected if Z-Score > 2.5.
Note on C377: Z-Scores have been calculated after removal of individual outliers. Laboratory batches are rejected if Z-Score > 2.5.
Note on C395: Z-Scores have been calculated after removal of individual outliers. Laboratory batches are rejected if Z-Score > 2.5.
Note on C413: Z-Scores have been calculated after removal of individual outliers. Laboratory batches are rejected if Z-Score > 2.5.
Note on C431: Z-Scores have been calculated after removal of individual outliers. Laboratory batches are rejected if Z-Score > 2.5.
Note on C449: Z-Scores have been calculated after removal of individual outliers. Laboratory batches are rejected if Z-Score > 2.5.
Note on C467: Z-Scores have been calculated after removal of individual outliers. Laboratory batches are rejected if Z-Score > 2.5.
Note on C485: Z-Scores have been calculated after removal of individual outliers. Laboratory batches are rejected if Z-Score > 2.5.
Note on C503: Z-Scores have been calculated after removal of individual outliers. Laboratory batches are rejected if Z-Score > 2.5.
Note on C521: Z-Scores have been calculated after removal of individual outliers. Laboratory batches are rejected if Z-Score > 2.5.
Note on C539: Z-Scores have been calculated after removal of individual outliers. Laboratory batches are rejected if Z-Score > 2.5.
Note on C557: Z-Scores have been calculated after removal of individual outliers. Laboratory batches are rejected if Z-Score > 2.5.
Note on C575: Z-Scores have been calculated after removal of individual outliers. Laboratory batches are rejected if Z-Score > 2.5.
Note on C593: Z-Scores have been calculated after removal of individual outliers. Laboratory batches are rejected if Z-Score > 2.5.
Note on C611: Z-Scores have been calculated after removal of individual outliers. Laboratory batches are rejected if Z-Score > 2.5.
Note on C629: Z-Scores have been calculated after removal of individual outliers. Laboratory batches are rejected if Z-Score > 2.5.
Note on C647: Z-Scores have been calculated after removal of individual outliers. Laboratory batches are rejected if Z-Score > 2.5.
Note on C665: Z-Scores have been calculated after removal of individual outliers. Laboratory batches are rejected if Z-Score > 2.5.
Note on C683: Z-Scores have been calculated after removal of individual outliers. Laboratory batches are rejected if Z-Score > 2.5.
Note on C701: Z-Scores have been calculated after removal of individual outliers. Laboratory batches are rejected if Z-Score > 2.5.
Note on C719: Z-Scores have been calculated after removal of individual outliers. Laboratory batches are rejected if Z-Score > 2.5.
Note on C737: Z-Scores have been calculated after removal of individual outliers. Laboratory batches are rejected if Z-Score > 2.5.
Note on C755: Z-Scores have been calculated after removal of individual outliers. Laboratory batches are rejected if Z-Score > 2.5.
Note on C773: Z-Scores have been calculated after removal of individual outliers. Laboratory batches are rejected if Z-Score > 2.5.
Note on C791: Z-Scores have been calculated after removal of individual outliers. Laboratory batches are rejected if Z-Score > 2.5.
Note on C809: Z-Scores have been calculated after removal of individual outliers. Laboratory batches are rejected if Z-Score > 2.5.
Note on C827: Z-Scores have been calculated after removal of individual outliers. Laboratory batches are rejected if Z-Score > 2.5.
Note on C845: Z-Scores have been calculated after removal of individual outliers. Laboratory batches are rejected if Z-Score > 2.5.
Note on C863: Z-Scores have been calculated after removal of individual outliers. Laboratory batches are rejected if Z-Score > 2.5.
Note on C881: Z-Scores have been calculated after removal of individual outliers. Laboratory batches are rejected if Z-Score > 2.5.
Note on C899: Z-Scores have been calculated after removal of individual outliers. Laboratory batches are rejected if Z-Score > 2.5.
Note on C917: Z-Scores have been calculated after removal of individual outliers. Laboratory batches are rejected if Z-Score > 2.5.
Note on C935: Z-Scores have been calculated after removal of individual outliers. Laboratory batches are rejected if Z-Score > 2.5.
Note on C953: Z-Scores have been calculated after removal of individual outliers. Laboratory batches are rejected if Z-Score > 2.5.
Note on C971: Z-Scores have been calculated after removal of individual outliers. Laboratory batches are rejected if Z-Score > 2.5.
Note on C989: Z-Scores have been calculated after removal of individual outliers. Laboratory batches are rejected if Z-Score > 2.5.
Note on C1007: Z-Scores have been calculated after removal of individual outliers. Laboratory batches are rejected if Z-Score > 2.5.
Note on C1025: Z-Scores have been calculated after removal of individual outliers. Laboratory batches are rejected if Z-Score > 2.5.
Note on C1043: Z-Scores have been calculated after removal of individual outliers. Laboratory batches are rejected if Z-Score > 2.5.
Note on C1061: Z-Scores have been calculated after removal of individual outliers. Laboratory batches are rejected if Z-Score > 2.5.
Note on C1079: Z-Scores have been calculated after removal of individual outliers. Laboratory batches are rejected if Z-Score > 2.5.
Note on C1097: Z-Scores have been calculated after removal of individual outliers. Laboratory batches are rejected if Z-Score > 2.5.