## Abbreviations
Table 1. Abbreviations used for OREAS 923
Abbreviation | Explanation
Std.Dev. | one sigma standard deviation
Rel.Std.Dev. | one sigma relative standard deviation
PDM3 | percent deviation of lab mean from corrected mean of means
NR | not reported
< | ‘less than’
4A*MS | 4-acid (HF-HNO3-HClO4-HCl) digest with ICP-MS finish
4A*OES | 4-acid (HF-HNO3-HClO4-HCl) digest with ICP-OES finish
4A*OES/MS | 4-acid (HF-HNO3-HClO4-HCl) digest with ICP-OES or ICP-MS finish as appropriate
AR*OES/MS | aqua regia digest with ICP-OES or ICP-MS finish as appropriate
AR*MS | aqua regia digest with ICP-MS finish
AR*OES | aqua regia digest with ICP-OES finish
IRC | infrared combustion furnace
PF*OES/MS | sodium peroxide fusion with OES or MS finish as appropriate
PF*MS | sodium peroxide fusion with ICP-MS finish
PF*OES | sodium peroxide fusion with ICP-OES finish
PF*AAS | sodium peroxide fusion with AAS finish
Legend:- | (for Method Group Tabulated Results omitted in the determination of Certified Values)
Individual | - Outlying individual values
Batch & Limits | - Outlying laboratory batch data sets and superfluous limit values

## Certified Values
Table 2. Certified Values, SD's, 95% Confidence and Tolerance Limits for OREAS 923
Constituent | Certified | SD | 95% Confidence Limits |  | 95% Tolerance Limits
| Value |  | Low | High | Low | High
4-Acid Digestion
Ag, Silver (ppm) | 1.604877 | 0.2061874 | 1.521743 | 1.688011 | 1.416665 | 1.793089
Al, Aluminium (wt.%) | 7.287481 | 0.3832429 | 7.093299 | 7.481662 | 7.073126 | 7.501835
As, Arsenic (ppm) | 7.607681 | 0.8211403 | 7.388128 | 7.827234 | 6.990303 | 8.225059
Ba, Barium (ppm) | 433.8211 | 16.77598 | 426.1193 | 441.5228 | 422.2749 | 445.3672
Be, Beryllium (ppm) | 2.420274 | 0.3021875 | 2.270378 | 2.57017 | 2.277108 | 2.56344
Bi, Bismuth (ppm) | 21.36254 | 2.53498 | 20.41107 | 22.31402 | 18.88856 | 23.83652
Ca, Calcium (wt.%) | 0.473123 | 0.01887628 | 0.4644749 | 0.4817711 | 0.4556082 | 0.4906377
Cd, Cadmium (ppm) | 0.4195995 | 0.05117503 | 0.3913764 | 0.4478225 | 0.3954646 | 0.4437343
Ce, Cerium (ppm) | 83.07891 | 4.786572 | 80.34941 | 85.80841 | 81.27335 | 84.88447
Co, Cobalt (ppm) | 23.08301 | 1.54334 | 22.43802 | 23.72799 | 22.22144 | 23.94457
Cr, Chromium (ppm) | 71.45668 | 8.288634 | 67.53911 | 75.37426 | 67.9218 | 74.99156
Cs, Cesium (ppm) | 6.701378 | 0.4506398 | 6.449247 | 6.953509 | 6.551717 | 6.851039
Cu, Copper (ppm) | 4230.257 | 223.6402 | 4159.43 | 4301.085 | 4052.52 | 4407.995
Dy, Dysprosium (ppm) | 5.051532 | 0.2371785 | 4.869181 | 5.233883 | 4.871696 | 5.231368
Er, Erbium (ppm) | 2.857456 | 0.1202481 | 2.763481 | 2.951431 | 2.755339 | 2.959573
Eu, Europium (ppm) | 1.366927 | 0.05700795 | 1.319647 | 1.414207 | 1.33435 | 1.399504
Fe, Iron (wt.%) | 6.429578 | 0.3481257 | 6.257259 | 6.601898 | 6.291886 | 6.567271
Ga, Gallium (ppm) | 20.31073 | 1.037608 | 19.78244 | 20.83902 | 19.72129 | 20.90017
Gd, Gadolinium (ppm) | 5.726163 | 0.3113797 | 5.469993 | 5.982332 | 5.556311 | 5.896014
Ge, Germanium (ppm) | < 2 | IND | IND | IND | IND | IND
Hf, Hafnium (ppm) | 3.418116 | 0.2025355 | 3.321203 | 3.515029 | 3.276738 | 3.559495
Hg, Mercury (ppm) | < 1 | IND | IND | IND | IND | IND
Ho, Holmium (ppm) | 0.9620828 | 0.04361174 | 0.9350215 | 0.9891442 | 0.9264277 | 0.997738
In, Indium (ppm) | 0.5205591 | 0.03243086 | 0.502875 | 0.5382431 | 0.4920975 | 0.5490206
K, Potassium (wt.%) | 2.512003 | 0.05663845 | 2.489698 | 2.534309 | 2.445089 | 2.578918
La, Lanthanum (ppm) | 42.1881 | 2.032254 | 41.08398 | 43.29223 | 41.08542 | 43.29079
Li, Lithium (ppm) | 31.38847 | 2.08914 | 30.34305 | 32.43388 | 30.01185 | 32.76508
Lu, Lutetium (ppm) | 0.3949842 | 0.03418241 | 0.3734909 | 0.4164775 | 0.3701956 | 0.4197728
Mg, Magnesium (wt.%) | 1.692557 | 0.07934072 | 1.654433 | 1.730682 | 1.656971 | 1.728144
Mn, Manganese (wt.%) | 0.09469445 | 0.003605956 | 0.09304521 | 0.09634368 | 0.09221411 | 0.09717478
Mo, Molybdenum (ppm) | 0.9339576 | 0.09163825 | 0.8833207 | 0.9845944 | 0.847819 | 1.020096
Na, Sodium (wt.%) | 0.3244255 | 0.01699498 | 0.3156318 | 0.3332192 | 0.3136842 | 0.3351668
Nb, Niobium (ppm) | 14.09604 | 0.9043015 | 13.65539 | 14.5367 | 13.61672 | 14.57537
Nd, Neodymium (ppm) | 35.36168 | 1.395723 | 34.26417 | 36.45919 | 34.58933 | 36.13403
Ni, Nickel (ppm) | 35.84668 | 2.477917 | 34.74423 | 36.94914 | 34.60707 | 37.08629
P, Phosphorus (wt.%) | 0.06265248 | 0.004007012 | 0.06085901 | 0.06444595 | 0.06048828 | 0.06481667
Pb, Lead (ppm) | 83.2941 | 3.650891 | 81.82939 | 84.75881 | 79.91134 | 86.67686
Pr, Praseodymium (ppm) | 9.576907 | 0.34485 | 9.30337 | 9.850444 | 9.375646 | 9.778168
Rb, Rubidium (ppm) | 165.5141 | 10.75763 | 158.9585 | 172.0696 | 161.0181 | 170.01
Re, Rhenium (ppb) | < 2 | IND | IND | IND | IND | IND
S, Sulphur (wt.%) | 0.6909541 | 0.02357487 | 0.6797527 | 0.7021554 | 0.6660506 | 0.7158575
Sb, Antimony (ppm) | 1.288142 | 0.1022364 | 1.235737 | 1.340548 | 1.233309 | 1.342975
Sc, Scandium (ppm) | 13.06634 | 0.828883 | 12.57043 | 13.56225 | 12.66754 | 13.46515
Se, Selenium (ppm) | 6.540935 | 1.12888 | 5.923304 | 7.158566 | 5.519981 | 7.561889
Sm, Samarium (ppm) | 6.637962 | 0.3584253 | 6.357941 | 6.917983 | 6.439773 | 6.836151
Sn, Tin (ppm) | 13.26881 | 0.9530623 | 12.82536 | 13.71227 | 12.9752 | 13.56242
Sr, Strontium (ppm) | 43.01584 | 2.535977 | 41.71039 | 44.32129 | 41.61897 | 44.41272
Ta, Tantalum (ppm) | 1.111198 | 0.1580506 | 1.026838 | 1.195558 | 1.032399 | 1.189997
Tb, Terbium (ppm) | 0.8535569 | 0.04444137 | 0.8229999 | 0.884114 | 0.8270852 | 0.8800286
Te, Tellurium (ppm) | < 0.05 | IND | IND | IND | IND | IND
Th, Thorium (ppm) | 16.472 | 1.262273 | 15.77833 | 17.16566 | 16.00284 | 16.94116
Ti, Titanium (wt.%) | 0.4047929 | 0.0235342 | 0.3932795 | 0.4163063 | 0.3922179 | 0.4173679
Tl, Thallium (ppm) | 0.8570008 | 0.04893112 | 0.8308434 | 0.8831581 | 0.8310488 | 0.8829527
Tm, Thulium (ppm) | 0.4116351 | 0.03163772 | 0.391418 | 0.4318523 | 0.3938891 | 0.4293812
U, Uranium (ppm) | 3.062965 | 0.1576687 | 2.978462 | 3.147467 | 2.97563 | 3.150299
V, Vanadium (ppm) | 91.27242 | 5.762472 | 88.53363 | 94.01121 | 88.70105 | 93.84379
W, Tungsten (ppm) | 4.851332 | 0.5781302 | 4.61766 | 5.085004 | 4.368033 | 5.33463
Y, Yttrium (ppm) | 26.35652 | 1.652006 | 25.44989 | 27.26316 | 25.68212 | 27.03093
Yb, Ytterbium (ppm) | 2.565356 | 0.1212858 | 2.491974 | 2.638737 | 2.477378 | 2.653334
Zn, Zinc (ppm) | 345.3975 | 10.8961 | 340.6382 | 350.1568 | 335.6329 | 355.1622
Zr, Zirconium (ppm) | 115.5395 | 12.67481 | 108.991 | 122.0881 | 112.1377 | 118.9414
Aqua Regia Digestion
Ag, Silver (ppm) | 1.616589 | 0.1768045 | 1.552349 | 1.680828 | 1.402722 | 1.830456
Al, Aluminium (wt.%) | 2.798005 | 0.129624 | 2.731699 | 2.864311 | 2.736023 | 2.859987
As, Arsenic (ppm) | 7.068313 | 0.7143387 | 6.752345 | 7.384282 | 6.734234 | 7.402393
Au, Gold (ppb) | < 5 | IND | IND | IND | IND | IND
B, Boron (ppm) | < 10 | IND | IND | IND | IND | IND
Ba, Barium (ppm) | 54.47189 | 3.644434 | 52.68182 | 56.26196 | 51.20328 | 57.7405
Be, Beryllium (ppm) | 0.6088662 | 0.08394412 | 0.5610901 | 0.6566424 | 0.5527671 | 0.6649653
Bi, Bismuth (ppm) | 21.77994 | 1.733789 | 21.27942 | 22.28046 | 19.22027 | 24.33961
Ca, Calcium (wt.%) | 0.3263846 | 0.01631585 | 0.3173117 | 0.3354575 | 0.3111693 | 0.3415999
Cd, Cadmium (ppm) | 0.4017779 | 0.02665113 | 0.3887136 | 0.4148423 | 0.3810081 | 0.4225478
Ce, Cerium (ppm) | 59.699625 | 6.027926 | 55.80238 | 63.59687 | 58.27488 | 61.12437
Co, Cobalt (ppm) | 22.15211 | 1.1693 | 21.63219 | 22.67203 | 21.48502 | 22.8192
Cr, Chromium (ppm) | 39.42199 | 1.965481 | 38.48009 | 40.3639 | 38.02139 | 40.82259
Cs, Cesium (ppm) | 1.556042 | 0.2147241 | 1.418141 | 1.693942 | 1.487553 | 1.62453
Cu, Copper (ppm) | 4248.326 | 141.5295 | 4204.883 | 4291.769 | 4058.326 | 4438.326
Dy, Dysprosium (ppm) | < 5 | IND | IND | IND | IND | IND
Er, Erbium (ppm) | < 3 | IND | IND | IND | IND | IND
Eu, Europium (ppm) | < 2 | IND | IND | IND | IND | IND
Fe, Iron (wt.%) | 5.913417 | 0.3085102 | 5.765287 | 6.061547 | 5.750195 | 6.076639
Ga, Gallium (ppm) | 8.010203 | 0.4855203 | 7.754706 | 8.2657 | 7.757174 | 8.263232
Gd, Gadolinium (ppm) | 4.068371 | 0.811115 | 3.276456 | 4.860286 | 3.843563 | 4.293178
Ge, Germanium (ppm) | < 0.3 | IND | IND | IND | IND | IND
Hf, Hafnium (ppm) | 0.5979444 | 0.09242889 | 0.5312598 | 0.6646291 | 0.5722656 | 0.6236233
Hg, Mercury (ppm) | < 0.1 | IND | IND | IND | IND | IND
Ho, Holmium (ppm) | < 1 | IND | IND | IND | IND | IND
In, Indium (ppm) | 0.4469331 | 0.03060896 | 0.4319602 | 0.461906 | 0.4193034 | 0.4745628
K, Potassium (wt.%) | 0.3220542 | 0.05073688 | 0.2951613 | 0.348947 | 0.3055649 | 0.3385434
La, Lanthanum (ppm) | 29.99729 | 3.879163 | 27.91342 | 32.08116 | 28.9326 | 31.06198
Li, Lithium (ppm) | 23.42582 | 1.193086 | 22.82769 | 24.02395 | 22.57986 | 24.27178
Lu, Lutetium (ppm) | < 0.3 | IND | IND | IND | IND | IND
Mg, Magnesium (wt.%) | 1.433893 | 0.04818902 | 1.407878 | 1.459908 | 1.402948 | 1.464838
Mn, Manganese (wt.%) | 0.08489651 | 0.003091025 | 0.08348534 | 0.08630768 | 0.08257143 | 0.08722159
Mo, Molybdenum (ppm) | 0.8374767 | 0.1070401 | 0.7777 | 0.8972534 | 0.7815032 | 0.8934503
Na, Sodium (wt.%) | < 0.03 | IND | IND | IND | IND | IND
Nb, Niobium (ppm) | < 0.5 | IND | IND | IND | IND | IND
Nd, Neodymium (ppm) | 25.43018 | 4.761146 | 21.27797 | 29.5824 | 23.85198 | 27.00839
Ni, Nickel (ppm) | 32.6812 | 1.841947 | 31.81113 | 33.55127 | 31.5272 | 33.8352
P, Phosphorus (wt.%) | 0.0608042 | 0.002483775 | 0.05932143 | 0.06228697 | 0.0585959 | 0.06301249
Pb, Lead (ppm) | 81.18596 | 4.756075 | 79.09919 | 83.27273 | 78.55773 | 83.8142
Pr, Praseodymium (ppm) | 6.7897 | 0.6279128 | 5.958588 | 7.620812 | 6.425331 | 7.154069
Rb, Rubidium (ppm) | 19.55439 | 2.636607 | 17.74438 | 21.3644 | 18.92842 | 20.18036
Re, Rhenium (ppb) | < 1 | IND | IND | IND | IND | IND
S, Sulphur (wt.%) | 0.6839889 | 0.03488711 | 0.6676013 | 0.7003765 | 0.6603666 | 0.7076112
Sb, Antimony (ppm) | 0.5792599 | 0.08977464 | 0.5242785 | 0.6342414 | 0.5359902 | 0.6225297
Sc, Scandium (ppm) | 3.091154 | 0.5088884 | 2.778872 | 3.403436 | 2.930725 | 3.251583
Se, Selenium (ppm) | 5.988087 | 0.8423496 | 5.622689 | 6.353486 | 5.488228 | 6.487947
Sm, Samarium (ppm) | 4.337619 | 0.802535 | 3.558574 | 5.116664 | 4.141801 | 4.533437
Sn, Tin (ppm) | 5.988008 | 0.5733704 | 5.670067 | 6.305949 | 5.75172 | 6.224296
Sr, Strontium (ppm) | 13.6022 | 0.5011255 | 13.34723 | 13.85717 | 13.12191 | 14.08249
Ta, Tantalum (ppm) | < 0.02 | IND | IND | IND | IND | IND
Tb, Terbium (ppm) | 0.5379259 | 0.0973978 | 0.4600297 | 0.6158222 | 0.5100224 | 0.5658294
Te, Tellurium (ppm) | < 0.05 | IND | IND | IND | IND | IND
Th, Thorium (ppm) | 14.34714 | 0.9339241 | 13.79437 | 14.89992 | 13.94248 | 14.75181
Ti, Titanium (wt.%) | < 0.2 | IND | IND | IND | IND | IND
Tl, Thallium (ppm) | 0.124303 | 0.02299762 | 0.1085062 | 0.1400998 | IND | IND
Tm, Thulium (ppm) | < 0.4 | IND | IND | IND | IND | IND
U, Uranium (ppm) | 1.80055 | 0.1295194 | 1.709631 | 1.891469 | 1.741638 | 1.859462
V, Vanadium (ppm) | 30.62727 | 2.954762 | 29.03924 | 32.2153 | 29.49999 | 31.75455
W, Tungsten (ppm) | 1.957565 | 0.2237582 | 1.840475 | 2.074656 | 1.649352 | 2.265778
Y, Yttrium (ppm) | 14.32771 | 2.729034 | 12.80311 | 15.85231 | 13.70933 | 14.9461
Zn, Zinc (ppm) | 335.4878 | 12.88751 | 330.3066 | 340.669 | 325.9997 | 344.9759
Zr, Zirconium (ppm) | 22.46697 | 3.965466 | 20.04647 | 24.88746 | 21.00232 | 23.93162
Peroxide Fusion ICP
Al, Aluminium (wt.%) | 7.391729 | 0.1755045 | 7.268709 | 7.514749 | 7.221545 | 7.561913
As, Arsenic (ppm) | < 10 | IND | IND | IND | IND | IND
Ba, Barium (ppm) | 443.476 | 17.12528 | 432.6245 | 454.3274 | 428.8292 | 458.1228
Be, Beryllium (ppm) | < 3 | IND | IND | IND | IND | IND
Bi, Bismuth (ppm) | 21.21747 | 2.017586 | 20.54502 | 21.88992 | 18.8815 | 23.55343
Ca, Calcium (wt.%) | 0.4876569 | 0.04354137 | 0.4585362 | 0.5167776 | 0.4557325 | 0.5195812
Cd, Cadmium (ppm) | < 1 | IND | IND | IND | IND | IND
Ce, Cerium (ppm) | 82.8619 | 5.2317 | 79.89885 | 85.82496 | 79.93452 | 85.78929
Co, Cobalt (ppm) | 23.90806 | 1.337272 | 23.02108 | 24.79503 | 22.42757 | 25.38855
Cr, Chromium (ppm) | 87.91898 | 10.77216 | 81.50797 | 94.32998 | 82.61995 | 93.218
Cs, Cesium (ppm) | 6.929461 | 0.2370004 | 6.811774 | 7.047148 | 6.718389 | 7.140533
Cu, Copper (ppm) | 4328.204 | 205.0817 | 4249.736 | 4406.673 | 4113.628 | 4542.78
Dy, Dysprosium (ppm) | 5.383524 | 0.2766753 | 5.206989 | 5.560059 | 5.205291 | 5.561756
Er, Erbium (ppm) | 3.146042 | 0.2969457 | 2.902851 | 3.389232 | 3.026547 | 3.265536
Eu, Europium (ppm) | 1.489167 | 0.09248398 | 1.42091 | 1.557423 | IND | IND
Fe, Iron (wt.%) | 6.592358 | 0.1984669 | 6.480242 | 6.704475 | 6.44591 | 6.738806
Ga, Gallium (ppm) | 20.72828 | 1.264701 | 19.93134 | 21.52523 | 19.7432 | 21.71336
Gd, Gadolinium (ppm) | 6.300458 | 0.5057049 | 5.876872 | 6.724045 | 6.073982 | 6.526935
Hf, Hafnium (ppm) | 5.472653 | 0.4598571 | 4.867725 | 6.077582 | IND | IND
Ho, Holmium (ppm) | 1.1145625 | 0.09234176 | 1.036886 | 1.192239 | IND | IND
In, Indium (ppm) | 0.5324801 | 0.05686186 | 0.4883413 | 0.5766189 | IND | IND
K, Potassium (wt.%) | 2.54365 | 0.1300886 | 2.454897 | 2.632403 | 2.466564 | 2.620736
La, Lanthanum (ppm) | 43.42574 | 2.469798 | 41.6144 | 45.23708 | 42.13335 | 44.71814
Li, Lithium (ppm) | 30.75278 | 1.846244 | 29.29487 | 32.21069 | 29.31864 | 32.18691
Lu, Lutetium (ppm) | 0.4526667 | 0.05705369 | 0.3767146 | 0.5286188 | IND | IND
Mg, Magnesium (wt.%) | 1.724738 | 0.07324447 | 1.67905 | 1.770427 | 1.68932 | 1.760157
Mn, Manganese (wt.%) | 0.09815074 | 0.003275566 | 0.09625789 | 0.1000436 | 0.09581056 | 0.1004909
Mo, Molybdenum (ppm) | < 1 | IND | IND | IND | IND | IND
Nb, Niobium (ppm) | 14.4661 | 2.070968 | 12.74799 | 16.18422 | 13.70927 | 15.22294
Nd, Neodymium (ppm) | 37.07133 | 1.23162 | 36.14949 | 37.99318 | 36.03152 | 38.11115
Ni, Nickel (ppm) | 40.6577 | 7.872486 | 34.29996 | 47.01544 | 36.3872 | 44.9282
P, Phosphorus (wt.%) | 0.06122952 | 0.005259606 | 0.05696584 | 0.06549321 | 0.05617292 | 0.06628612
Pb, Lead (ppm) | 86.26488 | 8.629032 | 79.97892 | 92.55084 | 82.6735 | 89.85627
Pr, Praseodymium (ppm) | 10.1406875 | 0.4468576 | 9.8125 | 10.46888 | 9.772524 | 10.50885
Rb, Rubidium (ppm) | 169.1533 | 6.414015 | 164.0244 | 174.2823 | 165.1477 | 173.159
S, Sulphur (wt.%) | 0.71575 | 0.04886103 | 0.7094033 | 0.7220967 | 0.6503235 | 0.7811765
Sb, Antimony (ppm) | < 2 | IND | IND | IND | IND | IND
Si, Silicon (wt.%) | 29.66667 | 0.55107 | 29.2121 | 30.12124 | 28.84227 | 30.49106
Sm, Samarium (ppm) | 7.013333 | 0.2498048 | 6.853928 | 7.172738 | 6.740397 | 7.28627
Sn, Tin (ppm) | 16.08648 | 2.667608 | 13.64093 | 18.53202 | IND | IND
Sr, Strontium (ppm) | 42.85476 | 1.897838 | 41.78585 | 43.92367 | 39.68343 | 46.0261
Ta, Tantalum (ppm) | 1.21276 | 0.2149557 | 1.036712 | 1.388808 | IND | IND
Tb, Terbium (ppm) | 0.9663125 | 0.08406024 | 0.896614 | 1.036011 | IND | IND
Te, Tellurium (ppm) | < 1 | IND | IND | IND | IND | IND
Th, Thorium (ppm) | 16.61867 | 0.9558707 | 15.9132 | 17.32413 | 15.99221 | 17.24512
Ti, Titanium (wt.%) | 0.4095368 | 0.02033953 | 0.3966575 | 0.4224161 | 0.3974284 | 0.4216452
Tl, Thallium (ppm) | 0.8940861 | 0.02770974 | 0.8674608 | 0.9207114 | IND | IND
Tm, Thulium (ppm) | 0.4861458 | 0.060669 | 0.4339324 | 0.5383592 | IND | IND
U, Uranium (ppm) | 3.320875 | 0.1578498 | 3.201589 | 3.440161 | 3.19511 | 3.44664
V, Vanadium (ppm) | 92.88956 | 5.216609 | 89.76617 | 96.01295 | 88.8778 | 96.90132
W, Tungsten (ppm) | < 7 | IND | IND | IND | IND | IND
Y, Yttrium (ppm) | 28.62792 | 0.9919767 | 27.93552 | 29.32032 | 27.77005 | 29.48578
Yb, Ytterbium (ppm) | 2.88 | 0.1721315 | 2.754826 | 3.005174 | 2.700199 | 3.059801
Zn, Zinc (ppm) | 358.1016 | 23.03981 | 348.8458 | 367.3573 | 339.0305 | 377.1726

## Indicative Values
Table 3. Indicative Values for OREAS 923
Constituent | Unit | Value | Constituent | Unit | Value | Constituent | Unit | Value
4-Acid Digestion
B | ppm | 8.666667 | Ru | ppm | < 0.1
Aqua Regia Digestion
Pd | ppb | 11.33333 | Ru | ppm | < 0.005 | Yb | ppm | < 2
Pt | ppb | < 5 | Si | wt.% | < 0.01
Infrared Combustion
S | wt.% | 0.7331667
Peroxide Fusion ICP
Ag | ppm | 1.391083 | Re | ppm | < 0.1 | Zr | ppm | 173.1513
B | ppm | 26.66667 | Sc | ppm | 11.89808
Ge | ppm | 2.423125 | Se | ppm | 4.061111

## Performance Gates
Table 4. Pooled-Lab Performance Gates for OREAS 923
Constituent | Certified Value | Absolute Standard Deviations |  |  |  |  | Relative Standard Deviations |  |  | 5% window
|  | 1SD | 2SD Low | 2SD High | 3SD Low | 3SD High | 1RSD | 2RSD | 3RSD | Low | High
4-Acid Digestion
Ag, ppm | 1.604877 | 0.2061874 | 1.192502 | 2.017252 | 0.9863148 | 2.223439 | 12.85% | 25.7% | 38.54% | 1.524633 | 1.685121
Al, wt.% | 7.287481 | 0.3832429 | 6.520995 | 8.053966 | 6.137752 | 8.437209 | 5.259% | 10.52% | 15.78% | 6.923107 | 7.651855
As, ppm | 7.607681 | 0.8211403 | 5.9654 | 9.249962 | 5.14426 | 10.0711 | 10.79% | 21.59% | 32.38% | 7.227297 | 7.988065
Ba, ppm | 433.8211 | 16.77598 | 400.2691 | 467.373 | 383.4931 | 484.149 | 3.867% | 7.734% | 11.6% | 412.13 | 455.5121
Be, ppm | 2.420274 | 0.3021875 | 1.815899 | 3.024649 | 1.513712 | 3.326837 | 12.49% | 24.97% | 37.46% | 2.299261 | 2.541288
Bi, ppm | 21.36254 | 2.53498 | 16.29258 | 26.4325 | 13.7576 | 28.96748 | 11.87% | 23.73% | 35.6% | 20.29442 | 22.43067
Ca, wt.% | 0.473123 | 0.01887628 | 0.4353704 | 0.5108755 | 0.4164941 | 0.5297518 | 3.99% | 7.979% | 11.97% | 0.4494668 | 0.4967791
Cd, ppm | 0.4195995 | 0.05117503 | 0.3172494 | 0.5219495 | 0.2660744 | 0.5731245 | 12.2% | 24.39% | 36.59% | 0.3986195 | 0.4405794
Ce, ppm | 83.07891 | 4.786572 | 73.50576 | 92.65205 | 68.71919 | 97.43862 | 5.761% | 11.52% | 17.28% | 78.92496 | 87.23285
Co, ppm | 23.08301 | 1.54334 | 19.99633 | 26.16969 | 18.45299 | 27.71303 | 6.686% | 13.37% | 20.06% | 21.92886 | 24.23716
Cr, ppm | 71.45668 | 8.288634 | 54.87942 | 88.03395 | 46.59078 | 96.32259 | 11.6% | 23.2% | 34.8% | 67.88385 | 75.02952
Cs, ppm | 6.701378 | 0.4506398 | 5.800098 | 7.602658 | 5.349459 | 8.053297 | 6.725% | 13.45% | 20.17% | 6.366309 | 7.036447
Cu, ppm | 4230.257 | 223.6402 | 3782.977 | 4677.538 | 3559.337 | 4901.178 | 5.287% | 10.57% | 15.86% | 4018.745 | 4441.77
Dy, ppm | 5.051532 | 0.2371785 | 4.577175 | 5.525889 | 4.339996 | 5.763067 | 4.695% | 9.39% | 14.09% | 4.798955 | 5.304108
Er, ppm | 2.857456 | 0.1202481 | 2.61696 | 3.097952 | 2.496712 | 3.218201 | 4.208% | 8.416% | 12.62% | 2.714583 | 3.000329
Eu, ppm | 1.366927 | 0.05700795 | 1.252911 | 1.480943 | 1.195903 | 1.537951 | 4.171% | 8.341% | 12.51% | 1.298581 | 1.435273
Fe, wt.% | 6.429578 | 0.3481257 | 5.733327 | 7.12583 | 5.385201 | 7.473955 | 5.414% | 10.83% | 16.24% | 6.1081 | 6.751057
Ga, ppm | 20.31073 | 1.037608 | 18.23552 | 22.38595 | 17.19791 | 23.42356 | 5.109% | 10.22% | 15.33% | 19.2952 | 21.32627
Gd, ppm | 5.726163 | 0.3113797 | 5.103403 | 6.348922 | 4.792024 | 6.660301 | 5.438% | 10.88% | 16.31% | 5.439854 | 6.012471
Ge, ppm | < 2 | IND | IND | IND | IND | IND | IND | IND | IND | IND | IND
Hf, ppm | 3.418116 | 0.2025355 | 3.013045 | 3.823187 | 2.81051 | 4.025723 | 5.925% | 11.85% | 17.78% | 3.24721 | 3.589022
Hg, ppm | < 1 | IND | IND | IND | IND | IND | IND | IND | IND | IND | IND
Ho, ppm | 0.9620828 | 0.04361174 | 0.8748594 | 1.049306 | 0.8312476 | 1.092918 | 4.533% | 9.066% | 13.6% | 0.9139787 | 1.010187
In, ppm | 0.5205591 | 0.03243086 | 0.4556973 | 0.5854208 | 0.4232665 | 0.6178516 | 6.23% | 12.46% | 18.69% | 0.4945311 | 0.546587
K, wt.% | 2.512003 | 0.05663845 | 2.398726 | 2.62528 | 2.342088 | 2.681919 | 2.255% | 4.509% | 6.764% | 2.386403 | 2.637604
La, ppm | 42.1881 | 2.032254 | 38.1236 | 46.25261 | 36.09134 | 48.28487 | 4.817% | 9.634% | 14.45% | 40.0787 | 44.29751
Li, ppm | 31.38847 | 2.08914 | 27.21019 | 35.56674 | 25.12105 | 37.65588 | 6.656% | 13.31% | 19.97% | 29.81904 | 32.95789
Lu, ppm | 0.3949842 | 0.03418241 | 0.3266194 | 0.463349 | 0.292437 | 0.4975314 | 8.654% | 17.31% | 25.96% | 0.375235 | 0.4147334
Mg, wt.% | 1.692557 | 0.07934072 | 1.533876 | 1.851239 | 1.454535 | 1.93058 | 4.688% | 9.375% | 14.06% | 1.60793 | 1.777185
Mn, wt.% | 0.09469445 | 0.003605956 | 0.08748253 | 0.1019064 | 0.08387658 | 0.1055123 | 3.808% | 7.616% | 11.42% | 0.08995972 | 0.09942917
Mo, ppm | 0.9339576 | 0.09163825 | 0.7506811 | 1.117234 | 0.6590428 | 1.208872 | 9.812% | 19.62% | 29.44% | 0.8872597 | 0.9806554
Na, wt.% | 0.3244255 | 0.01699498 | 0.2904355 | 0.3584154 | 0.2734406 | 0.3754104 | 5.238% | 10.48% | 15.72% | 0.3082042 | 0.3406468
Nb, ppm | 14.09604 | 0.9043015 | 12.28744 | 15.90465 | 11.38314 | 16.80895 | 6.415% | 12.83% | 19.25% | 13.39124 | 14.80085
Nd, ppm | 35.36168 | 1.395723 | 32.57023 | 38.15313 | 31.17451 | 39.54885 | 3.947% | 7.894% | 11.84% | 33.5936 | 37.12976
Ni, ppm | 35.84668 | 2.477917 | 30.89085 | 40.80252 | 28.41293 | 43.28044 | 6.913% | 13.83% | 20.74% | 34.05435 | 37.63902
P, wt.% | 0.06265248 | 0.004007012 | 0.05463845 | 0.0706665 | 0.05063144 | 0.07467351 | 6.396% | 12.79% | 19.19% | 0.05951985 | 0.0657851
Pb, ppm | 83.2941 | 3.650891 | 75.99232 | 90.59588 | 72.34143 | 94.24677 | 4.383% | 8.766% | 13.15% | 79.1294 | 87.45881
Pr, ppm | 9.576907 | 0.34485 | 8.887207 | 10.26661 | 8.542357 | 10.61146 | 3.601% | 7.202% | 10.8% | 9.098061 | 10.05575
Rb, ppm | 165.5141 | 10.75763 | 143.9988 | 187.0293 | 133.2412 | 197.7869 | 6.5% | 13% | 19.5% | 157.2384 | 173.7898
Re, ppb | < 2 | IND | IND | IND | IND | IND | IND | IND | IND | IND | IND
S, wt.% | 0.6909541 | 0.02357487 | 0.6438043 | 0.7381038 | 0.6202295 | 0.7616787 | 3.412% | 6.824% | 10.24% | 0.6564064 | 0.7255018
Sb, ppm | 1.288142 | 0.1022364 | 1.08367 | 1.492615 | 0.9814333 | 1.594851 | 7.937% | 15.87% | 23.81% | 1.223735 | 1.35255
Sc, ppm | 13.06634 | 0.828883 | 11.40858 | 14.72411 | 10.57969 | 15.55299 | 6.344% | 12.69% | 19.03% | 12.41303 | 13.71966
Se, ppm | 6.540935 | 1.12888 | 4.283176 | 8.798695 | 3.154296 | 9.927575 | 17.26% | 34.52% | 51.78% | 6.213888 | 6.867982
Sm, ppm | 6.637962 | 0.3584253 | 5.921111 | 7.354813 | 5.562686 | 7.713238 | 5.4% | 10.8% | 16.2% | 6.306064 | 6.96986
Sn, ppm | 13.26881 | 0.9530623 | 11.36269 | 15.17494 | 10.40963 | 16.128 | 7.183% | 14.37% | 21.55% | 12.60537 | 13.93225
Sr, ppm | 43.01584 | 2.535977 | 37.94389 | 48.0878 | 35.40791 | 50.62377 | 5.895% | 11.79% | 17.69% | 40.86505 | 45.16663
Ta, ppm | 1.111198 | 0.1580506 | 0.7950968 | 1.427299 | 0.6370462 | 1.58535 | 14.22% | 28.45% | 42.67% | 1.055638 | 1.166758
Tb, ppm | 0.8535569 | 0.04444137 | 0.7646742 | 0.9424397 | 0.7202328 | 0.986881 | 5.207% | 10.41% | 15.62% | 0.8108791 | 0.8962348
Te, ppm | < 0.05 | IND | IND | IND | IND | IND | IND | IND | IND | IND | IND
Th, ppm | 16.472 | 1.262273 | 13.94745 | 18.99654 | 12.68518 | 20.25882 | 7.663% | 15.33% | 22.99% | 15.6484 | 17.2956
Ti, wt.% | 0.4047929 | 0.0235342 | 0.3577245 | 0.4518613 | 0.3341903 | 0.4753955 | 5.814% | 11.63% | 17.44% | 0.3845533 | 0.4250326
Tl, ppm | 0.8570008 | 0.04893112 | 0.7591385 | 0.954863 | 0.7102074 | 1.003794 | 5.71% | 11.42% | 17.13% | 0.8141507 | 0.8998508
Tm, ppm | 0.4116351 | 0.03163772 | 0.3483597 | 0.4749106 | 0.316722 | 0.5065483 | 7.686% | 15.37% | 23.06% | 0.3910534 | 0.4322169
U, ppm | 3.062965 | 0.1576687 | 2.747627 | 3.378302 | 2.589959 | 3.535971 | 5.148% | 10.3% | 15.44% | 2.909816 | 3.216113
V, ppm | 91.27242 | 5.762472 | 79.74748 | 102.7974 | 73.98501 | 108.5598 | 6.313% | 12.63% | 18.94% | 86.7088 | 95.83604
W, ppm | 4.851332 | 0.5781302 | 3.695071 | 6.007592 | 3.116941 | 6.585722 | 11.92% | 23.83% | 35.75% | 4.608765 | 5.093898
Y, ppm | 26.35652 | 1.652006 | 23.05251 | 29.66053 | 21.4005 | 31.31254 | 6.268% | 12.54% | 18.8% | 25.0387 | 27.67435
Yb, ppm | 2.565356 | 0.1212858 | 2.322784 | 2.807927 | 2.201498 | 2.929213 | 4.728% | 9.456% | 14.18% | 2.437088 | 2.693623
Zn, ppm | 345.3975 | 10.8961 | 323.6053 | 367.1897 | 312.7092 | 378.0858 | 3.155% | 6.309% | 9.464% | 328.1276 | 362.6674
Zr, ppm | 115.5395 | 12.67481 | 90.18993 | 140.8892 | 77.51512 | 153.564 | 10.97% | 21.94% | 32.91% | 109.7626 | 121.3165
Aqua Regia Digestion
Ag, ppm | 1.616589 | 0.1768045 | 1.26298 | 1.970198 | 1.086175 | 2.147002 | 10.94% | 21.87% | 32.81% | 1.535759 | 1.697418
Al, wt.% | 2.798005 | 0.129624 | 2.538757 | 3.057253 | 2.409133 | 3.186877 | 4.633% | 9.265% | 13.9% | 2.658105 | 2.937906
As, ppm | 7.068313 | 0.7143387 | 5.639636 | 8.496991 | 4.925297 | 9.211329 | 10.11% | 20.21% | 30.32% | 6.714898 | 7.421729
Au, ppb | < 5 | IND | IND | IND | IND | IND | IND | IND | IND | IND | IND
B, ppm | < 10 | IND | IND | IND | IND | IND | IND | IND | IND | IND | IND
Ba, ppm | 54.47189 | 3.644434 | 47.18303 | 61.76076 | 43.53859 | 65.40519 | 6.69% | 13.38% | 20.07% | 51.7483 | 57.19549
Be, ppm | 0.6088662 | 0.08394412 | 0.440978 | 0.7767545 | 0.3570339 | 0.8606986 | 13.79% | 27.57% | 41.36% | 0.5784229 | 0.6393095
Bi, ppm | 21.77994 | 1.733789 | 18.31236 | 25.24752 | 16.57858 | 26.98131 | 7.96% | 15.92% | 23.88% | 20.69095 | 22.86894
Ca, wt.% | 0.3263846 | 0.01631585 | 0.2937529 | 0.3590163 | 0.2774371 | 0.3753322 | 4.999% | 9.998% | 15% | 0.3100654 | 0.3427038
Cd, ppm | 0.4017779 | 0.02665113 | 0.3484757 | 0.4550802 | 0.3218246 | 0.4817313 | 6.633% | 13.27% | 19.9% | 0.381689 | 0.4218668
Ce, ppm | 59.699625 | 6.027926 | 47.64377 | 71.75548 | 41.61585 | 77.7834 | 10.1% | 20.19% | 30.29% | 56.71464375 | 62.68460625
Co, ppm | 22.15211 | 1.1693 | 19.81351 | 24.49071 | 18.64421 | 25.66001 | 5.279% | 10.56% | 15.84% | 21.0445 | 23.25972
Cr, ppm | 39.42199 | 1.965481 | 35.49103 | 43.35296 | 33.52555 | 45.31844 | 4.986% | 9.971% | 14.96% | 37.45089 | 41.39309
Cs, ppm | 1.556042 | 0.2147241 | 1.126593 | 1.98549 | 0.9118693 | 2.200214 | 13.8% | 27.6% | 41.4% | 1.47824 | 1.63384375
Cu, ppm | 4248.326 | 141.5295 | 3965.267 | 4531.385 | 3823.738 | 4672.915 | 3.331% | 6.663% | 9.994% | 4035.91 | 4460.742
Dy, ppm | < 5 | IND | IND | IND | IND | IND | IND | IND | IND | IND | IND
Er, ppm | < 3 | IND | IND | IND | IND | IND | IND | IND | IND | IND | IND
Eu, ppm | < 2 | IND | IND | IND | IND | IND | IND | IND | IND | IND | IND
Fe, wt.% | 5.913417 | 0.3085102 | 5.296396 | 6.530437 | 4.987886 | 6.838947 | 5.217% | 10.43% | 15.65% | 5.617746 | 6.2090875
Ga, ppm | 8.010203 | 0.4855203 | 7.039162 | 8.981244 | 6.553642 | 9.466764 | 6.061% | 12.12% | 18.18% | 7.609693 | 8.410713
Gd, ppm | 4.068371 | 0.811115 | 2.446141 | 5.690601 | 1.635026 | 6.501716 | 19.94% | 39.87% | 59.81% | 3.864952 | 4.271789
Ge, ppm | < 0.3 | IND | IND | IND | IND | IND | IND | IND | IND | IND | IND
Hf, ppm | 0.5979444 | 0.09242889 | 0.4130867 | 0.7828022 | 0.3206578 | 0.8752311 | 15.46% | 30.92% | 46.37% | 0.5680472 | 0.6278417
Hg, ppm | < 0.1 | IND | IND | IND | IND | IND | IND | IND | IND | IND | IND
Ho, ppm | < 1 | IND | IND | IND | IND | IND | IND | IND | IND | IND | IND
In, ppm | 0.4469331 | 0.03060896 | 0.3857152 | 0.508151 | 0.3551062 | 0.53876 | 6.849% | 13.7% | 20.55% | 0.4245865 | 0.4692798
K, wt.% | 0.3220542 | 0.05073688 | 0.2205804 | 0.4235279 | 0.1698435 | 0.4742648 | 15.75% | 31.51% | 47.26% | 0.3059515 | 0.338156875
La, ppm | 29.99729 | 3.879163 | 22.23897 | 37.75562 | 18.3598 | 41.63478 | 12.93% | 25.86% | 38.8% | 28.49743 | 31.49716
Li, ppm | 23.42582 | 1.193086 | 21.03965 | 25.81199 | 19.84656 | 27.00508 | 5.093% | 10.19% | 15.28% | 22.25453 | 24.59711
Lu, ppm | < 0.3 | IND | IND | IND | IND | IND | IND | IND | IND | IND | IND
Mg, wt.% | 1.433893 | 0.04818902 | 1.337515 | 1.530271 | 1.289326 | 1.57846 | 3.361% | 6.721% | 10.08% | 1.362198 | 1.5055875
Mn, wt.% | 0.08489651 | 0.003091025 | 0.07871446 | 0.09107856 | 0.07562344 | 0.09416959 | 3.641% | 7.282% | 10.92% | 0.08065169 | 0.08914134
Mo, ppm | 0.8374767 | 0.1070401 | 0.6233966 | 1.051557 | 0.5163565 | 1.158597 | 12.78% | 25.56% | 38.34% | 0.7956029 | 0.8793506
Na, wt.% | < 0.03 | IND | IND | IND | IND | IND | IND | IND | IND | IND | IND
Nb, ppm | < 0.5 | IND | IND | IND | IND | IND | IND | IND | IND | IND | IND
Nd, ppm | 25.43018 | 4.761146 | 15.90789 | 34.95248 | 11.14675 | 39.71362 | 18.72% | 37.44% | 56.17% | 24.15867 | 26.70169
Ni, ppm | 32.6812 | 1.841947 | 28.99731 | 36.36509 | 27.15536 | 38.20704 | 5.636% | 11.27% | 16.91% | 31.04714 | 34.31526
P, wt.% | 0.0608042 | 0.002483775 | 0.05583665 | 0.06577175 | 0.05335287 | 0.06825552 | 4.085% | 8.17% | 12.25% | 0.05776399 | 0.06384441
Pb, ppm | 81.18596 | 4.756075 | 71.67381 | 90.69811 | 66.91774 | 95.45419 | 5.858% | 11.72% | 17.57% | 77.12667 | 85.24526
Pr, ppm | 6.7897 | 0.6279128 | 5.533874 | 8.045526 | 4.905962 | 8.673438 | 9.248% | 18.5% | 27.74% | 6.450215 | 7.129185
Rb, ppm | 19.55439 | 2.636607 | 14.28118 | 24.82761 | 11.64457 | 27.46421 | 13.48% | 26.97% | 40.45% | 18.57667 | 20.53211
Re, ppb | < 1 | IND | IND | IND | IND | IND | IND | IND | IND | IND | IND
S, wt.% | 0.6839889 | 0.03488711 | 0.6142147 | 0.7537631 | 0.5793276 | 0.7886502 | 5.101% | 10.2% | 15.3% | 0.6497894 | 0.7181883
Sb, ppm | 0.5792599 | 0.08977464 | 0.3997107 | 0.7588092 | 0.309936 | 0.8485839 | 15.5% | 31% | 46.49% | 0.5502969 | 0.6082229
Sc, ppm | 3.091154 | 0.5088884 | 2.073377 | 4.108931 | 1.564489 | 4.617819 | 16.46% | 32.93% | 49.39% | 2.936596 | 3.245712
Se, ppm | 5.988087 | 0.8423496 | 4.303388 | 7.672786 | 3.461039 | 8.515136 | 14.07% | 28.13% | 42.2% | 5.688683 | 6.287492
Sm, ppm | 4.337619 | 0.802535 | 2.732549 | 5.942689 | 1.930014 | 6.745224 | 18.5% | 37% | 55.51% | 4.120738 | 4.5545
Sn, ppm | 5.988008 | 0.5733704 | 4.841267 | 7.134749 | 4.267897 | 7.708119 | 9.575% | 19.15% | 28.73% | 5.688608 | 6.287408
Sr, ppm | 13.6022 | 0.5011255 | 12.59995 | 14.60445 | 12.09882 | 15.10558 | 3.684% | 7.368% | 11.05% | 12.92209 | 14.28231
Ta, ppm | < 0.02 | IND | IND | IND | IND | IND | IND | IND | IND | IND | IND
Tb, ppm | 0.5379259 | 0.0973978 | 0.3431303 | 0.7327215 | 0.2457325 | 0.8301193 | 18.11% | 36.21% | 54.32% | 0.5110296 | 0.5648222
Te, ppm | < 0.05 | IND | IND | IND | IND | IND | IND | IND | IND | IND | IND
Th, ppm | 14.34714 | 0.9339241 | 12.4793 | 16.21499 | 11.54537 | 17.14892 | 6.509% | 13.02% | 19.53% | 13.62979 | 15.0645
Ti, wt.% | < 0.2 | IND | IND | IND | IND | IND | IND | IND | IND | IND | IND
Tl, ppm | 0.124303 | 0.02299762 | 0.0783078 | 0.1702983 | 0.05531018 | 0.1932959 | 18.5% | 37% | 55.5% | 0.1180879 | 0.1305182
Tm, ppm | < 0.4 | IND | IND | IND | IND | IND | IND | IND | IND | IND | IND
U, ppm | 1.80055 | 0.1295194 | 1.541511 | 2.059589 | 1.411992 | 2.189108 | 7.193% | 14.39% | 21.58% | 1.7105225 | 1.8905775
V, ppm | 30.62727 | 2.954762 | 24.71775 | 36.53679 | 21.76299 | 39.49156 | 9.647% | 19.29% | 28.94% | 29.09591 | 32.15863
W, ppm | 1.957565 | 0.2237582 | 1.510049 | 2.405082 | 1.286291 | 2.62884 | 11.43% | 22.86% | 34.29% | 1.859687 | 2.055444
Y, ppm | 14.32771 | 2.729034 | 8.869643 | 19.78578 | 6.14061 | 22.51481 | 19.05% | 38.09% | 57.14% | 13.61133 | 15.0441
Zn, ppm | 335.4878 | 12.88751 | 309.7128 | 361.2628 | 296.8253 | 374.1503 | 3.841% | 7.683% | 11.52% | 318.7134 | 352.2622
Zr, ppm | 22.46697 | 3.965466 | 14.53603 | 30.3979 | 10.57057 | 34.36336 | 17.65% | 35.3% | 52.95% | 21.34362 | 23.590315
Peroxide Fusion ICP
Al, wt.% | 7.391729 | 0.1755045 | 7.04072 | 7.742738 | 6.865216 | 7.918243 | 2.374% | 4.749% | 7.123% | 7.022143 | 7.761315625
As, ppm | < 10 | IND | IND | IND | IND | IND | IND | IND | IND | IND | IND
Ba, ppm | 443.476 | 17.12528 | 409.2254 | 477.7265 | 392.1001 | 494.8518 | 3.862% | 7.723% | 11.58% | 421.3022 | 465.6498
Be, ppm | < 3 | IND | IND | IND | IND | IND | IND | IND | IND | IND | IND
Bi, ppm | 21.21747 | 2.017586 | 17.18229 | 25.25264 | 15.16471 | 27.27022 | 9.509% | 19.02% | 28.53% | 20.15659 | 22.27834
Ca, wt.% | 0.4876569 | 0.04354137 | 0.4005741 | 0.5747396 | 0.3570328 | 0.618281 | 8.929% | 17.86% | 26.79% | 0.463274 | 0.5120397
Cd, ppm | < 1 | IND | IND | IND | IND | IND | IND | IND | IND | IND | IND
Ce, ppm | 82.8619 | 5.2317 | 72.3985 | 93.32531 | 67.1668 | 98.55701 | 6.314% | 12.63% | 18.94% | 78.71881 | 87.005
Co, ppm | 23.90806 | 1.337272 | 21.23351 | 26.5826 | 19.89624 | 27.91987 | 5.593% | 11.19% | 16.78% | 22.71265 | 25.10346
Cr, ppm | 87.91898 | 10.77216 | 66.37465 | 109.4633 | 55.60249 | 120.2355 | 12.25% | 24.5% | 36.76% | 83.52303 | 92.31493
Cs, ppm | 6.929461 | 0.2370004 | 6.45546 | 7.403462 | 6.21846 | 7.640462 | 3.42% | 6.84% | 10.26% | 6.582988 | 7.275934
Cu, ppm | 4328.204 | 205.0817 | 3918.041 | 4738.368 | 3712.959 | 4943.45 | 4.738% | 9.477% | 14.21% | 4111.794 | 4544.615
Dy, ppm | 5.383524 | 0.2766753 | 4.830173 | 5.936874 | 4.553498 | 6.21355 | 5.139% | 10.28% | 15.42% | 5.114348 | 5.6527
Er, ppm | 3.146042 | 0.2969457 | 2.55215 | 3.739933 | 2.255205 | 4.036879 | 9.439% | 18.88% | 28.32% | 2.98874 | 3.30334375
Eu, ppm | 1.489167 | 0.09248398 | 1.304199 | 1.674135 | 1.211715 | 1.766619 | 6.21% | 12.42% | 18.63% | 1.414708 | 1.563625
Fe, wt.% | 6.592358 | 0.1984669 | 6.195425 | 6.989292 | 5.996958 | 7.187759 | 3.011% | 6.021% | 9.032% | 6.26274 | 6.92197625
Ga, ppm | 20.72828 | 1.264701 | 18.19888 | 23.25768 | 16.93418 | 24.52238 | 6.101% | 12.2% | 18.3% | 19.69187 | 21.7647
Gd, ppm | 6.300458 | 0.5057049 | 5.289049 | 7.311868 | 4.783344 | 7.817573 | 8.026% | 16.05% | 24.08% | 5.985435 | 6.61548125
Hf, ppm | 5.472653 | 0.4598571 | 4.552939 | 6.392368 | 4.093082 | 6.852225 | 8.403% | 16.81% | 25.21% | 5.199021 | 5.746286
Ho, ppm | 1.1145625 | 0.09234176 | 0.929879 | 1.299246 | 0.8375372 | 1.391588 | 8.285% | 16.57% | 24.86% | 1.058834375 | 1.170290625
In, ppm | 0.5324801 | 0.05686186 | 0.4187564 | 0.6462039 | 0.3618945 | 0.7030657 | 10.68% | 21.36% | 32.04% | 0.5058561 | 0.5591041
K, wt.% | 2.54365 | 0.1300886 | 2.283473 | 2.803827 | 2.153384 | 2.933916 | 5.114% | 10.23% | 15.34% | 2.4164675 | 2.6708325
La, ppm | 43.42574 | 2.469798 | 38.48614 | 48.36534 | 36.01635 | 50.83513 | 5.687% | 11.37% | 17.06% | 41.25445 | 45.59703
Li, ppm | 30.75278 | 1.846244 | 27.06029 | 34.44527 | 25.21404 | 36.29151 | 6.004% | 12.01% | 18.01% | 29.21514 | 32.29042
Lu, ppm | 0.4526667 | 0.05705369 | 0.3385593 | 0.566774 | 0.2815056 | 0.6238277 | 12.6% | 25.21% | 37.81% | 0.4300333 | 0.4753
Mg, wt.% | 1.724738 | 0.07324447 | 1.57825 | 1.871227 | 1.505005 | 1.944472 | 4.247% | 8.493% | 12.74% | 1.638502 | 1.810975
Mn, wt.% | 0.09815074 | 0.003275566 | 0.09159961 | 0.1047019 | 0.08832404 | 0.1079774 | 3.337% | 6.675% | 10.01% | 0.0932432 | 0.1030583
Mo, ppm | < 1 | IND | IND | IND | IND | IND | IND | IND | IND | IND | IND
Nb, ppm | 14.4661 | 2.070968 | 10.32417 | 18.60804 | 8.253197 | 20.67901 | 14.32% | 28.63% | 42.95% | 13.7428 | 15.18941
Nd, ppm | 37.07133 | 1.23162 | 34.60809 | 39.53457 | 33.37647 | 40.76619 | 3.322% | 6.645% | 9.967% | 35.21777 | 38.9249
Ni, ppm | 40.6577 | 7.872486 | 24.91273 | 56.40267 | 17.04024 | 64.27516 | 19.36% | 38.73% | 58.09% | 38.62482 | 42.69059
P, wt.% | 0.06122952 | 0.005259606 | 0.05071031 | 0.07174874 | 0.04545071 | 0.07700834 | 8.59% | 17.18% | 25.77% | 0.05816805 | 0.064291
Pb, ppm | 86.26488 | 8.629032 | 69.00682 | 103.5229 | 60.37779 | 112.152 | 10% | 20.01% | 30.01% | 81.95164 | 90.57813
Pr, ppm | 10.1406875 | 0.4468576 | 9.246972 | 11.0344 | 8.800115 | 11.48126 | 4.407% | 8.813% | 13.22% | 9.633653125 | 10.64772
Rb, ppm | 169.1533 | 6.414015 | 156.3253 | 181.9814 | 149.9113 | 188.3954 | 3.792% | 7.584% | 11.38% | 160.6957 | 177.611
S, wt.% | 0.71575 | 0.04886103 | 0.6180279 | 0.8134721 | 0.5691669 | 0.8623331 | 6.827% | 13.65% | 20.48% | 0.6799625 | 0.7515375
Sb, ppm | < 2 | IND | IND | IND | IND | IND | IND | IND | IND | IND | IND
Si, wt.% | 29.66667 | 0.55107 | 28.56453 | 30.76881 | 28.01346 | 31.31988 | 1.858% | 3.715% | 5.573% | 28.18333 | 31.15
Sm, ppm | 7.013333 | 0.2498048 | 6.513724 | 7.512943 | 6.263919 | 7.762748 | 3.562% | 7.124% | 10.69% | 6.662667 | 7.364
Sn, ppm | 16.08648 | 2.667608 | 10.75126 | 21.42169 | 8.083653 | 24.0893 | 16.58% | 33.17% | 49.75% | 15.28215 | 16.8908
Sr, ppm | 42.85476 | 1.897838 | 39.05909 | 46.65044 | 37.16125 | 48.54828 | 4.429% | 8.857% | 13.29% | 40.71202 | 44.9975
Ta, ppm | 1.21276 | 0.2149557 | 0.7828481 | 1.642671 | 0.5678924 | 1.857627 | 17.72% | 35.45% | 53.17% | 1.152122 | 1.273398
Tb, ppm | 0.9663125 | 0.08406024 | 0.798192 | 1.134433 | 0.7141318 | 1.218493 | 8.699% | 17.4% | 26.1% | 0.917996875 | 1.014628125
Te, ppm | < 1 | IND | IND | IND | IND | IND | IND | IND | IND | IND | IND
Th, ppm | 16.61867 | 0.9558707 | 14.70693 | 18.53041 | 13.75105 | 19.48628 | 5.752% | 11.5% | 17.26% | 15.78773 | 17.4496
Ti, wt.% | 0.4095368 | 0.02033953 | 0.3688577 | 0.4502159 | 0.3485182 | 0.4705554 | 4.966% | 9.933% | 14.9% | 0.38906 | 0.4300136
Tl, ppm | 0.8940861 | 0.02770974 | 0.8386666 | 0.9495056 | 0.8109569 | 0.9772153 | 3.099% | 6.198% | 9.298% | 0.8493818 | 0.9387904
Tm, ppm | 0.4861458 | 0.060669 | 0.3648078 | 0.6074838 | 0.3041388 | 0.6681528 | 12.48% | 24.96% | 37.44% | 0.4618385 | 0.510453125
U, ppm | 3.320875 | 0.1578498 | 3.005175 | 3.636575 | 2.847326 | 3.794424 | 4.753% | 9.507% | 14.26% | 3.15483125 | 3.48691875
V, ppm | 92.88956 | 5.216609 | 82.45634 | 103.3228 | 77.23973 | 108.5394 | 5.616% | 11.23% | 16.85% | 88.24508 | 97.53404
W, ppm | < 7 | IND | IND | IND | IND | IND | IND | IND | IND | IND | IND
Y, ppm | 28.62792 | 0.9919767 | 26.64396 | 30.61187 | 25.65199 | 31.60385 | 3.465% | 6.93% | 10.4% | 27.19652 | 30.0593125
Yb, ppm | 2.88 | 0.1721315 | 2.535737 | 3.224263 | 2.363605 | 3.396395 | 5.977% | 11.95% | 17.93% | 2.736 | 3.024
Zn, ppm | 358.1016 | 23.03981 | 312.022 | 404.1812 | 288.9821 | 427.221 | 6.434% | 12.87% | 19.3% | 340.1965 | 376.0067

## 4-Acid
| Analytical results for Ag in OREAS 923 (Certified Value 1.6 ppm) | [21 empty] | Certified
Ag | Round | Replicate | Lab | Lab | Lab | Lab | Lab | Lab | Lab | Lab | Lab | Lab | Lab | Lab | Lab | Lab | Lab | Lab | Lab | Lab | Lab |  | 1
| No | No | 01 | 02 | 03 | 04 | 05 | 06 | 07 | 09 | 10 | 11 | 13 | 14 | 15 | 16 | 17 | 18 | 19 | 21 | 22 |  | ppm
|  |  | 4A*MS | 4A*MS | 4A*MS | 4A*OES | 4A*OES | 4A*MS | 4A*MS | 4A*MS | 4A*MS | 4A*OES | 4A*OES/MS | 4A*MS | 4A*OES | 4A*OES/MS | 4A*OES | 4A*OES | 4A*OES | 4A*OES/MS | 4A*MS |  | 2
2
| 1 | 1 | 1.7 | 1.3 | 1.73 | 9.9 | 1.6 | 1.53 | 1.84 | 2 | 1.6 | 1.6 | 1.4 | 1.79 | 2 | 1.369 | < 1 | 1.8 | 1.6 | 1.7 | 1.55 |  | 1
| 1 | 2 | 1.6 | 1.3 | 1.58 | 2 | 1.4 | 1.42 | 2.11 | 1.5 | 1.58 | 1.6 | 1.5 | 1.65 | 1.7 | 1.372 | < 1 | 1.9 | 1.5 | 1.97 | 1.49 |  | 8
| 1 | 3 | 1.5 | 1.3 | 1.65 | 1.8 | 1.5 | 1.45 | 1.6 | 1.5 | 1.54 | 1.6 | 1.499815 |  | 1.8 | 1.507 | < 1 | 1.7 | 1.9 | 1.47 | 1.53 |  | 16
| 1 | 4 | 1.6 | 1.3 | 1.5 | 1.8 | 2.9 | 1.55 | 1.75 | 1.5 | 1.39 | 1.8 | 1.563234 | 1.77 | 1.8 | 1.688 | < 1 | 1.7 | 1.5 | 1.51 | 1.56 |  | 1.604877
| 1 | 5 | 1.6 | 1.3 | 1.39 | 1.9 | 1.4 | 1.67 | 1.62 | 1.5 | 1.43 | 1.4 | 1.454582 | 1.85 | 1.9 | 1.318 | < 1 | 2 | 1.4 | 1.48 | 1.53 |  | 7
| 1 | 6 | 1.5 | 1.3 | 2.08 | 1.7 | 1.2 | 1.34 | 2.28 | 1.5 | 1.56 | 1.7 | 1.459894 | 1.91 | 2.1 | 1.425 | < 1 | 1.7 | 1.6 | 2.12 | 1.76
| Mean |  | 1.583333 | 1.3 | 1.655 | 3.183333 | 1.666667 | 1.493333 | 1.866667 | 1.583333 | 1.516667 | 1.616667 | 1.479588 | 1.794 | 1.883333 | 1.4465 |  | 1.8 | 1.583333 | 1.708333 | 1.57
| Median |  | 1.6 | 1.3 | 1.615 | 1.85 | 1.45 | 1.49 | 1.795 | 1.5 | 1.55 | 1.6 | 1.479854 | 1.79 | 1.85 | 1.3985 |  | 1.75 | 1.55 | 1.605 | 1.54
| Std Dev. |  | 0.07527727 | 0 | 0.2392279 | 3.292061 | 0.6186006 | 0.1153545 | 0.2743477 | 0.2041241 | 0.08594572 | 0.132916 | 0.05508155 | 0.09736529 | 0.147196 | 0.1345463 |  | 0.1264911 | 0.1722401 | 0.2779508 | 0.09612492
| Rel.Std.Dev. |  | 4.754% | 0% | 14.45% | 103.4% | 37.12% | 7.725% | 14.7% | 12.89% | 5.667% | 8.222% | 3.723% | 5.427% | 7.816% | 9.302% |  | 7.027% | 10.88% | 16.27% | 6.123%
| PDM3 |  | -1.342% | -19% | 3.123% | 98.35% | 3.85% | -6.95% | 16.31% | -1.342% | -5.496% | 0.7346% | -7.807% | 11.78% | 17.35% | -9.868% |  | 12.16% | -1.342% | 6.446% | -2.173%
| Z-Score (Absolute) |  | 0 | 1.67 | 0.42 | 1.51 | 0.96 | 0.53 | 1.18 | 0.49 | 0.39 | 0.2 | 0.61 | 1.24 | 1.77 | 1.09 | NA | 1.28 | 0 | 0.74 | 0.3
| Analytical results for Al in OREAS 923 (Certified Value 7.29 wt.%) | [21 empty] | Certified
Al | Round | Replicate | Lab | Lab | Lab | Lab | Lab | Lab | Lab | Lab | Lab | Lab | Lab | Lab | Lab | Lab | Lab | Lab | Lab | Lab |  |  | 1
| No | No | 01 | 02 | 03 | 04 | 05 | 06 | 07 | 09 | 11 | 13 | 14 | 15 | 16 | 17 | 18 | 19 | 21 | 22 |  |  | wt.%
|  |  | 4A*OES | 4A*OES | 4A*OES | 4A*OES | 4A*OES | 4A*MS | 4A*MS | 4A*OES | 4A*OES | 4A*OES/MS | 4A*OES | 4A*OES | 4A*OES/MS | 4A*OES | 4A*MS | 4A*OES | 4A*OES/MS | 4A*MS |  |  | 2
3
| 1 | 1 | 7.79 | 6.67 | 7.579 | 7.84 | 7.55 | 7.5 | 6.86 | 7.38 | 6.67 | 7.695055 | 7.43 | 5.49 | 6.899 | 1.75 | 7.09 | 7.85 | 7.54 | 7.38 |  |  | 1
| 1 | 2 | 7.65 | 6.69 | 7.6436 | 6.01 | 6.94 | 7.36 | 6.88 | 7.48 | 6.78 | 7.702111 | 7.19 | 5.74 | 6.758 | 3.97 | 7.25 | 7.77 | 7.06 | 7.2 |  |  | #N/A
| 1 | 3 | 7.74 | 6.46 | 7.8311 | 7.63 | 7 | 7.54 | 7.14 | 7.39 | 6.99 | 7.627212 |  | 5.77 | 6.641 | 3.82 | 7.22 | 7.86 | 7.34 | 7.2 |  |  | 16
| 1 | 4 | 7.73 | 6.75 | 7.6191 | 7.81 | 7.55 | 7.25 | 6.81 | 7.39 | 7.08 | 7.744364 | 6.77 | 5.52 | 6.825 | 3.53 | 7.33 | 7.8 | 7.23 | 7.26 |  |  | 7.287481
| 1 | 5 | 7.62 | 6.61 | 7.4926 | 7.93 | 6.77 | 7.29 | 7.17 | 7.46 | 6.74 | 7.619196 | 7.13 | 5.33 | 6.997 | 5.03 | 7.08 | 7.74 | 7.3 | 7.12 |  |  | 8
| 1 | 6 | 7.51 | 6.58 | 7.6894 | 7.78 | 6.76 | 7.28 | 7.45 | 7.45 | 6.7 | 7.547405 | 6.88 | 5.53 | 6.81 | 3.66 | 7.13 | 7.87 | 7.38 | 7.2
| Mean |  | 7.673333 | 6.626667 | 7.642467 | 7.5 | 7.095 | 7.37 | 7.051667 | 7.425 | 6.826667 | 7.65589 | 7.08 | 5.563333 | 6.821667 | 3.626667 | 7.183333 | 7.815 | 7.308333 | 7.226667
| Median |  | 7.69 | 6.64 | 7.63135 | 7.795 | 6.97 | 7.325 | 7.01 | 7.42 | 6.76 | 7.661133 | 7.13 | 5.525 | 6.8175 | 3.74 | 7.175 | 7.825 | 7.32 | 7.2
| Std Dev. |  | 0.1013246 | 0.1013246 | 0.1138601 | 0.7364781 | 0.3646779 | 0.1223111 | 0.2470155 | 0.0432435 | 0.1680079 | 0.0713241 | 0.2613427 | 0.1653683 | 0.1212958 | 1.063667 | 0.09953224 | 0.05319774 | 0.159802 | 0.08733079
| Rel.Std.Dev. |  | 1.32% | 1.529% | 1.49% | 9.82% | 5.14% | 1.66% | 3.503% | 0.5824% | 2.461% | 0.9316% | 3.691% | 2.972% | 1.778% | 29.33% | 1.386% | 0.6807% | 2.187% | 1.208%
| PDM3 |  | 5.295% | -9.068% | 4.871% | 2.916% | -2.641% | 1.132% | -3.236% | 1.887% | -6.323% | 5.055% | -2.847% | -23.66% | -6.392% | -50.23% | -1.429% | 7.239% | 0.2861% | -0.8345%
| Z-Score (Absolute) |  | 0.83 | 1.02 | 0.77 | 1.05 | 0.19 | 0.29 | 0.27 | 0.39 | 0.67 | 0.8 | 0.22 | 2.91 | 0.68 | 5.67 | 0.04 | 1.08 | 0.18 | 0.04
| Analytical results for As in OREAS 923 (Certified Value 7.61 ppm) | [21 empty] | Certified
As | Round | Replicate | Lab | Lab | Lab | Lab | Lab | Lab | Lab | Lab | Lab | Lab | Lab | Lab | Lab | Lab | Lab | Lab | Lab | Lab | Lab |  | 1
| No | No | 01 | 02 | 03 | 04 | 05 | 06 | 07 | 09 | 10 | 11 | 13 | 14 | 15 | 16 | 17 | 18 | 19 | 21 | 22 |  | ppm
|  |  | 4A*MS | 4A*MS | 4A*MS | 4A*OES | 4A*MS | 4A*MS | 4A*MS | 4A*MS | 4A*MS | 4A*OES | 4A*OES/MS | 4A*MS | 4A*OES | 4A*OES/MS | 4A*OES | 4A*MS | 4A*MS | 4A*OES/MS | 4A*MS |  | 2
2
| 1 | 1 | 8 | 17 | 7.7 | 7 | 7.2 | 7.7 | 7.1 | 8 | 7.6 | 12 | 7.83216 | 7.6 | 8 | 7.526 | 11 | 6.9 | 7 | 8 | 7.2 |  | 1
| 1 | 2 | 7 | 17 | 7.1 | 7 | 7.9 | 8.1 | 8.5 | 8 | 6.3 | 6 | 7.421 | 7.4 | 9 | 7.084 | 12 | 6.8 | 8 | 8 | 7.1 |  | #N/A
| 1 | 3 | 8 | 17 | 5 | 7 | 7.1 | 7.7 | 7.8 | 9 | 7.5 | 8 | 8.157373 |  | 10 | 9.258 | 3 | 7.3 | 8 | 7 | 7.3 |  | 16
| 1 | 4 | 7 | 17 | 6.1 | 9 | 7.6 | 7 | 7.2 | 8 | 7 | 8 | 7.996487 | 7.4 | 9 | 8.169 | 7 | 6.7 | 8 | 8 | 7.9 |  | 7.607681
| 1 | 5 | 8 | 17 | 7 | 10 | 7.2 | 7.7 | 8.5 | 8 | 7.5 | 9 | 7.871812 | 8 | 8 | 8.322 | 7 | 8 | 7 | 8 | 7.2 |  | 9
| 1 | 6 | 7 | 17 | 8.9 | 8 | 7.4 | 6.8 | 6.6 | 8 | 6.7 | 6 | 8.157645 | 7.7 | 9 | 7.728 | 9 | 6.9 | 8 | 8 | 7.3
| Mean |  | 7.5 | 17 | 6.966667 | 8 | 7.4 | 7.5 | 7.616667 | 8.166667 | 7.1 | 8.166667 | 7.90608 | 7.62 | 8.833333 | 8.0145 | 8.166667 | 7.1 | 7.666667 | 7.833333 | 7.333333
| Median |  | 7.5 | 17 | 7.05 | 7.5 | 7.3 | 7.7 | 7.5 | 8 | 7.25 | 8 | 7.93415 | 7.6 | 9 | 7.9485 | 8 | 6.9 | 8 | 8 | 7.25
| Std Dev. |  | 0.5477226 | 0 | 1.335165 | 1.264911 | 0.303315 | 0.4939636 | 0.7833688 | 0.4082483 | 0.525357 | 2.228602 | 0.2744257 | 0.248998 | 0.7527727 | 0.7551508 | 3.250641 | 0.4857983 | 0.5163978 | 0.4082483 | 0.2875181
| Rel.Std.Dev. |  | 7.303% | 0% | 19.17% | 15.81% | 4.099% | 6.586% | 10.28% | 4.999% | 7.399% | 27.29% | 3.471% | 3.268% | 8.522% | 9.422% | 39.8% | 6.842% | 6.736% | 5.212% | 3.921%
| PDM3 |  | -1.415% | 123.5% | -8.426% | 5.157% | -2.73% | -1.415% | 0.1181% | 7.348% | -6.673% | 7.348% | 3.922% | 0.1619% | 16.11% | 5.347% | 7.348% | -6.673% | 0.7753% | 2.966% | -3.606%
| Z-Score (Absolute) |  | 0.21 | 16.64 | 1.16 | 0.67 | 0.39 | 0.21 | 0.01 | 0.67 | 0.92 | 0.39 | 0.51 | 0 | 2.15 | 0.7 | 1.56 | 1.24 | 0.08 | 0.67 | 0.71
| Analytical results for B in OREAS 923 (Indicative Value 8.67 ppm) | [21 empty] | Indicative
B | Round | Replicate | Lab | [19 empty] | 1
| No | No | 15 | [19 empty] | ppm
|  |  | 4A*OES | [19 empty] | 2
2
| 1 | 1 | 8 | [19 empty] | 1
| 1 | 2 | 10 | [19 empty] | 1
| 1 | 3 | 7 | [19 empty] | 16
| 1 | 4 | 11 | [19 empty] | 8.666667
| 1 | 5 | 10 | [19 empty] | 7
| 1 | 6 | 6
| Mean |  | 8.666667
| Median |  | 9
| Std Dev. |  | 1.966384
| Rel.Std.Dev. |  | 22.69%
| PDM3 |  | -4.441e-14%
| Z-Score (Absolute) |  | NA
| Analytical results for Ba in OREAS 923 (Certified Value 434 ppm) | [21 empty] | Certified
Ba | Round | Replicate | Lab | Lab | Lab | Lab | Lab | Lab | Lab | Lab | Lab | Lab | Lab | Lab | Lab | Lab | Lab | Lab | Lab | Lab |  |  | 1
| No | No | 01 | 02 | 03 | 04 | 05 | 06 | 07 | 09 | 11 | 13 | 14 | 15 | 16 | 17 | 18 | 19 | 21 | 22 |  |  | ppm
|  |  | 4A*MS | 4A*OES | 4A*MS | 4A*MS | 4A*OES | 4A*MS | 4A*MS | 4A*MS | 4A*OES | 4A*OES/MS | 4A*MS | 4A*OES | 4A*OES/MS | 4A*OES | 4A*OES | 4A*OES | 4A*OES/MS | 4A*MS |  |  | 0
0
| 1 | 1 | 442 | 425 | 435.3 | 445 | 461 | 460 | 400 | 426 | 466 | 447.4946 | 546.1 | 380 | 404.895 | 208 | 419 | 431 | 450 | 440 |  |  | 1
| 1 | 2 | 452 | 469 | 432.2 | 408 | 456 | 440 | 400 | 422 | 496 | 446.163 | 560.2 | 380 | 401.017 | 320 | 432 | 427 | 428 | 430 |  |  | #N/A
| 1 | 3 | 446 | 489 | 451.1 | 414 | 448 | 450 | 420 | 438 | 505 | 444.9478 |  | 400 | 398.847 | 292 | 433 | 428 | 439 | 420 |  |  | 16
| 1 | 4 | 446 | 463 | 448.7 | 445 | 473 | 440 | 390 | 422 | 507 | 453.4627 | 528 | 400 | 402.179 | 291 | 439 | 427 | 438 | 430 |  |  | 433.8211
| 1 | 5 | 442 | 436 | 428.9 | 453 | 426 | 440 | 420 | 434 | 476 | 442.6545 | 556.5 | 380 | 412.184 | 325 | 437 | 424 | 432 | 430 |  |  | 10
| 1 | 6 | 451 | 423 | 440.7 | 461 | 431 | 440 | 430 | 423 | 479 | 446.428 | 554.9 | 400 | 406.996 | 297 | 437 | 423 | 420 | 430
| Mean |  | 446.5 | 450.8333 | 439.4833 | 437.6667 | 449.1667 | 445 | 410 | 427.5 | 488.1667 | 446.8584 | 549.14 | 390 | 404.353 | 288.8333 | 432.8333 | 426.6667 | 434.5 | 430
| Median |  | 446 | 449.5 | 438 | 445 | 452 | 440 | 410 | 424.5 | 487.5 | 446.2955 | 554.9 | 390 | 403.537 | 294.5 | 435 | 427 | 435 | 430
| Std Dev. |  | 4.27785 | 26.82101 | 8.988085 | 21.57468 | 18.01573 | 8.3666 | 15.49193 | 6.862944 | 16.8691 | 3.633544 | 12.90167 | 10.95445 | 4.791137 | 42.1778 | 7.27782 | 2.875181 | 10.31019 | 6.324555
| Rel.Std.Dev. |  | 0.9581% | 5.949% | 2.045% | 4.929% | 4.011% | 1.88% | 3.779% | 1.605% | 3.456% | 0.8131% | 2.349% | 2.809% | 1.185% | 14.6% | 1.681% | 0.6739% | 2.373% | 1.471%
| PDM3 |  | 2.923% | 3.921% | 1.305% | 0.8865% | 3.537% | 2.577% | -5.491% | -1.457% | 12.53% | 3.005% | 26.58% | -10.1% | -6.793% | -33.42% | -0.2277% | -1.649% | 0.1565% | -0.8808%
| Z-Score (Absolute) |  | 0.67 | 0.45 | 0.19 | 0.07 | 0.85 | 0.36 | 1.81 | 0.62 | 3.5 | 0.7 | 8.01 | 3.17 | 2.19 | 8.95 | 0.07 | 0.68 | 0.15 | 0.45
| Analytical results for Be in OREAS 923 (Certified Value 2.42 ppm) | [21 empty] | Certified
Be | Round | Replicate | Lab | Lab | Lab | Lab | Lab | Lab | Lab | Lab | Lab | Lab | Lab | Lab | Lab | Lab | Lab | Lab | Lab | Lab |  |  | 1
| No | No | 01 | 02 | 03 | 04 | 05 | 06 | 07 | 09 | 11 | 13 | 14 | 15 | 16 | 17 | 18 | 19 | 21 | 22 |  |  | ppm
|  |  | 4A*MS | 4A*MS | 4A*MS | 4A*OES | 4A*MS | 4A*MS | 4A*MS | 4A*MS | 4A*OES | 4A*OES/MS | 4A*MS | 4A*OES | 4A*OES/MS | 4A*OES | 4A*MS | 4A*MS | 4A*OES/MS | 4A*MS |  |  | 2
2
| 1 | 1 | 2.3 | 2.7 | 2.59 | 3 | 2.5 | 2.2 | 2.1 | 2.2 | 2 | 2.140602 | 4.61 | < 5 | 2.635 | 2 | 2.2 | 2.1 | 3 | 2.38 |  |  | 1
| 1 | 2 | 2.4 | 2.7 | 2.71 | 2 | 2.5 | 2.29 | 2.18 | 2.2 | 2 | 2.155493 | 3.94 | < 5 | 2.669 | 3 | 2.3 | 2.2 | 2.9 | 2.36 |  |  | #N/A
| 1 | 3 | 2.3 | 2.7 | 2.75 | 3 | 2.3 | 2.25 | 2.19 | 2.4 | 2 | 2.039196 |  | < 5 | 2.569 | 2 | 2.4 | 2.2 | 2.8 | 2.27 |  |  | 16
| 1 | 4 | 2.3 | 2.7 | 2.53 | 3 | 2.4 | 2.25 | 2.2 | 2.2 | 2 | 2.258234 | 3.98 | < 5 | 2.598 | 2 | 2.5 | 2.4 | 2.9 | 2.27 |  |  | 2.420274
| 1 | 5 | 2.2 | 2.7 | 2.59 | 3 | 2.2 | 2.3 | 2.45 | 2.4 | 2 | 2.131702 | 5.47 | < 5 | 2.659 | 3 | 2.3 | 2.2 | 2.9 | 2.33 |  |  | 11
| 1 | 6 | 2.2 | 2.7 | 2.6 | 3 | 2.5 | 2.22 | 2.15 | 2.4 | 2 | 2.030117 | 3.94 | < 5 | 2.477 | 3 | 2.4 | 2.2 | 3.3 | 2.43
| Mean |  | 2.283333 | 2.7 | 2.628333 | 2.833333 | 2.4 | 2.251667 | 2.211667 | 2.3 | 2 | 2.125891 | 4.388 |  | 2.601167 | 2.5 | 2.35 | 2.216667 | 2.966667 | 2.34
| Median |  | 2.3 | 2.7 | 2.595 | 3 | 2.45 | 2.25 | 2.185 | 2.3 | 2 | 2.136152 | 3.98 |  | 2.6165 | 2.5 | 2.35 | 2.2 | 2.9 | 2.345
| Std Dev. |  | 0.07527727 | 4.864754e-16 | 0.08352644 | 0.4082483 | 0.1264911 | 0.03868678 | 0.1222157 | 0.1095445 | 0 | 0.08405933 | 0.6685582 |  | 0.07148823 | 0.5477226 | 0.1048809 | 0.09831921 | 0.175119 | 0.06324555
| Rel.Std.Dev. |  | 3.297% | 1.802e-14% | 3.178% | 14.41% | 5.27% | 1.718% | 5.526% | 4.763% | 0% | 3.954% | 15.24% |  | 2.748% | 21.91% | 4.463% | 4.435% | 5.903% | 2.703%
| PDM3 |  | -5.658% | 11.56% | 8.597% | 17.07% | -0.8377% | -6.966% | -8.619% | -4.969% | -17.36% | -12.16% | 81.3% |  | 7.474% | 3.294% | -2.904% | -8.413% | 22.58% | -3.317%
| Z-Score (Absolute) |  | 0.24 | 1.27 | 1.01 | 2.36 | 0.18 | 0.36 | 0.67 | 0.18 | 1.27 | 0.81 | 6.41 | NA | 0.91 | 0.54 | 0 | 0.62 | 1.99 | 0.04
| Analytical results for Bi in OREAS 923 (Certified Value 21.4 ppm) | [21 empty] | Certified
Bi | Round | Replicate | Lab | Lab | Lab | Lab | Lab | Lab | Lab | Lab | Lab | Lab | Lab | Lab | Lab | Lab | Lab | Lab | Lab | Lab | Lab |  | 1
| No | No | 01 | 02 | 03 | 04 | 05 | 06 | 07 | 09 | 10 | 11 | 13 | 14 | 15 | 16 | 17 | 18 | 19 | 21 | 22 |  | ppm
|  |  | 4A*MS | 4A*MS | 4A*MS | 4A*MS | 4A*MS | 4A*MS | 4A*MS | 4A*MS | 4A*MS | 4A*OES | 4A*OES/MS | 4A*MS | 4A*OES | 4A*OES/MS | 4A*OES | 4A*MS | 4A*MS | 4A*OES/MS | 4A*MS |  | 1
1
| 1 | 1 | 20.6 | 24.1 | 18.31 | 22.3 | 17.3 | 23.9 | 24.4 | 19.8 | 21.65 | 12 | 17.97682 | 20.58 | 11 | 19.88 | 36 | 20.6 | 22.2 | 20 | 22.9 |  | 1
| 1 | 2 | 20.6 | 23.2 | 21.75 | 24.3 | 20.5 | 18.15 | 23.3 | 20.6 | 18.02 | 11 | 19.83663 | 23.93 | 16 | 21.264 | 29 | 25.5 | 25.2 | 20.4 | 16.6 |  | #N/A
| 1 | 3 | 21.7 | 24.2 | 20.57 | 20.9 | 27.9 | 21.1 | 18.9 | 20.9 | 19.59 | 9 | 18.9819 |  | 12 | 16.401 | 33 | 17 | 24.4 | 21.1 | 17 |  | 16
| 1 | 4 | 22.4 | 24.4 | 18.75 | 22.2 | 19.4 | 23.9 | 17.9 | 20.1 | 23.74 | 14 | 19.03463 | 28.37 | 10 | 18.745 | 35 | 21.8 | 22.3 | 26.7 | 19.1 |  | 21.36254
| 1 | 5 | 22.6 | 24.5 | 16.81 | 23.2 | 22.8 | 22.8 | 25.1 | 22.3 | 22.55 | 14 | 19.64 | 26.28 | 14 | 18.619 | 33 | 19.7 | 25.7 | 21.3 | 20.4 |  | 12
| 1 | 6 | 20.9 | 25.3 | 24.04 | 24.4 | 20.6 | 22.8 | 19.7 | 20.9 | 21.69 | 7 | 18.62009 | 20.79 | 11 | 15.095 | 25 | 21 | 21.8 | 24.1 | 20
| Mean |  | 21.46667 | 24.28333 | 20.03833 | 22.88333 | 21.41667 | 22.10833 | 21.55 | 20.76667 | 21.20667 | 11.16667 | 19.01501 | 23.99 | 12.33333 | 18.334 | 31.83333 | 20.93333 | 23.6 | 22.26667 | 19.33333
| Median |  | 21.3 | 24.3 | 19.66 | 22.75 | 20.55 | 22.8 | 21.5 | 20.75 | 21.67 | 11.5 | 19.00826 | 23.93 | 11.5 | 18.682 | 33 | 20.8 | 23.35 | 21.2 | 19.55
| Std Dev. |  | 0.8981462 | 0.6794606 | 2.618965 | 1.352652 | 3.646048 | 2.193722 | 3.083991 | 0.8710147 | 2.069828 | 2.786874 | 0.6783753 | 3.402213 | 2.250926 | 2.256226 | 4.119061 | 2.782565 | 1.702939 | 2.605123 | 2.335523
| Rel.Std.Dev. |  | 4.184% | 2.798% | 13.07% | 5.911% | 17.02% | 9.923% | 14.31% | 4.194% | 9.76% | 24.96% | 3.568% | 14.18% | 18.25% | 12.31% | 12.94% | 13.29% | 7.216% | 11.7% | 12.08%
| PDM3 |  | 0.4874% | 13.67% | -6.199% | 7.119% | 0.2534% | 3.491% | 0.8775% | -2.789% | -0.7297% | -47.73% | -10.99% | 12.3% | -42.27% | -14.18% | 49.01% | -2.009% | 10.47% | 4.232% | -9.499%
| Z-Score (Absolute) |  | 0.1 | 1.23 | 0.47 | 0.67 | 0.43 | 0.67 | 0.14 | 0.18 | 0 | 4 | 0.87 | 1.11 | 3.53 | 1.14 | 4.23 | 0.11 | 0.95 | 0.07 | 0.75
| Analytical results for Ca in OREAS 923 (Certified Value 0.473 wt.%) | [21 empty] | Certified
Ca | Round | Replicate | Lab | Lab | Lab | Lab | Lab | Lab | Lab | Lab | Lab | Lab | Lab | Lab | Lab | Lab | Lab | Lab | Lab | Lab |  |  | 1
| No | No | 01 | 02 | 03 | 04 | 05 | 06 | 07 | 09 | 11 | 13 | 14 | 15 | 16 | 17 | 18 | 19 | 21 | 22 |  |  | wt.%
|  |  | 4A*OES | 4A*OES | 4A*OES | 4A*OES | 4A*OES | 4A*MS | 4A*MS | 4A*OES | 4A*OES | 4A*OES/MS | 4A*OES | 4A*OES | 4A*OES/MS | 4A*OES | 4A*MS | 4A*OES | 4A*OES/MS | 4A*MS |  |  | 3
3
| 1 | 1 | 0.467 | 0.49 | 0.4727 | 0.53 | 0.49 | 0.51 | 0.44 | 0.49 | 0.48 | 0.484745 | 0.47 | 0.45 | 0.484 | 0.08 | 0.46 | 0.5 | 0.46 | 0.5 |  |  | 1
| 1 | 2 | 0.461 | 0.44 | 0.4754 | 0.44 | 0.48 | 0.47 | 0.45 | 0.49 | 0.46 | 0.4950187 | 0.45 | 0.47 | 0.469 | 0.27 | 0.46 | 0.5 | 0.43 | 0.49 |  |  | #N/A
| 1 | 3 | 0.465 | 0.46 | 0.4864 | 0.51 | 0.49 | 0.49 | 0.46 | 0.49 | 0.48 | 0.4891092 |  | 0.49 | 0.468 | 0.26 | 0.45 | 0.5 | 0.45 | 0.49 |  |  | 16
| 1 | 4 | 0.467 | 0.46 | 0.4747 | 0.53 | 0.51 | 0.49 | 0.45 | 0.49 | 0.47 | 0.4972335 | 0.41 | 0.46 | 0.485 | 0.22 | 0.47 | 0.5 | 0.44 | 0.49 |  |  | 0.473123
| 1 | 5 | 0.463 | 0.46 | 0.4689 | 0.54 | 0.46 | 0.49 | 0.47 | 0.5 | 0.46 | 0.5028854 | 0.44 | 0.46 | 0.486 | 0.32 | 0.47 | 0.5 | 0.45 | 0.49 |  |  | 13
| 1 | 6 | 0.455 | 0.47 | 0.4785 | 0.53 | 0.46 | 0.47 | 0.49 | 0.5 | 0.46 | 0.4922135 | 0.43 | 0.46 | 0.479 | 0.24 | 0.46 | 0.5 | 0.49 | 0.47
| Mean |  | 0.463 | 0.4633333 | 0.4761 | 0.5133333 | 0.4816667 | 0.4866667 | 0.46 | 0.4933333 | 0.4683333 | 0.4935342 | 0.44 | 0.465 | 0.4785 | 0.2316667 | 0.4616667 | 0.5 | 0.4533333 | 0.4883333
| Median |  | 0.464 | 0.46 | 0.47505 | 0.53 | 0.485 | 0.49 | 0.455 | 0.49 | 0.465 | 0.4936161 | 0.44 | 0.46 | 0.4815 | 0.25 | 0.46 | 0.5 | 0.45 | 0.49
| Std Dev. |  | 0.004560702 | 0.01632993 | 0.005961543 | 0.03723797 | 0.0194079 | 0.01505545 | 0.01788854 | 0.005163978 | 0.009831921 | 0.006354633 | 0.02236068 | 0.01378405 | 0.008117881 | 0.0815884 | 0.007527727 | 0 | 0.02065591 | 0.009831921
| Rel.Std.Dev. |  | 0.985% | 3.524% | 1.252% | 7.254% | 4.029% | 3.094% | 3.889% | 1.047% | 2.099% | 1.288% | 5.082% | 2.964% | 1.697% | 35.22% | 1.631% | 0% | 4.556% | 2.013%
| PDM3 |  | -2.14% | -2.069% | 0.6292% | 8.499% | 1.806% | 2.863% | -2.774% | 4.272% | -1.012% | 4.314% | -7.001% | -1.717% | 1.136% | -51.03% | -2.421% | 5.681% | -4.183% | 3.215%
| Z-Score (Absolute) |  | 0.43 | 0.67 | 0.18 | 2.62 | 0.44 | 0.68 | 0.57 | 0.99 | 0.18 | 1 | 1.16 | 0.57 | 0.3 | 9.89 | 0.5 | 1.31 | 0.89 | 0.76
| Analytical results for Cd in OREAS 923 (Certified Value 0.42 ppm) | [21 empty] | Certified
Cd | Round | Replicate | Lab | Lab | Lab | Lab | Lab | Lab | Lab | Lab | Lab | Lab | Lab | Lab | Lab | Lab | Lab | Lab | Lab | Lab |  |  | 1
| No | No | 01 | 02 | 03 | 04 | 05 | 06 | 07 | 09 | 11 | 13 | 14 | 15 | 16 | 17 | 18 | 19 | 21 | 22 |  |  | ppm
|  |  | 4A*MS | 4A*MS | 4A*MS | 4A*MS | 4A*MS | 4A*MS | 4A*MS | 4A*MS | 4A*OES | 4A*OES/MS | 4A*MS | 4A*OES | 4A*OES/MS | 4A*OES | 4A*MS | 4A*MS | 4A*OES/MS | 4A*MS |  |  | 2
2
| 1 | 1 | 0.43 | 0.51 | 0.35 | 0.4 | 0.4 | 0.39 | 0.38 | < 0.5 | < 0.4 | 0.400447 | 0.54 | < 0.5 | 0.453 | < 4 | 0.5 | 0.3 | 0.46 | 0.38 |  |  | 1
| 1 | 2 | 0.45 | 0.5 | 0.36 | 0.4 | 0.4 | 0.43 | 0.35 | < 0.5 | < 0.4 | 0.4203523 | 0.48 | < 0.5 | 0.466 | 4 | 0.4 | 0.4 | 0.38 | 0.37 |  |  | #N/A
| 1 | 3 | 0.42 | 0.5 | 0.34 | 0.4 | 0.4 | 0.35 | 0.36 | < 0.5 | < 0.4 | 0.4078161 |  | < 0.5 | 0.456 | < 4 | 0.4 | 0.4 | 0.43 | 0.4 |  |  | 16
| 1 | 4 | 0.42 | 0.51 | 0.36 | 0.4 | 0.4 | 0.4 | 0.33 | < 0.5 | < 0.4 | 0.4091427 | 0.51 | < 0.5 | 0.467 | 4 | 0.5 | 0.4 | 0.39 | 0.38 |  |  | 0.4195995
| 1 | 5 | 0.45 | 0.5 | 0.32 | 0.4 | 0.4 | 0.35 | 0.39 | < 0.5 | < 0.4 | 0.3980172 | 0.49 | < 0.5 | 0.452 | 4 | 0.5 | 0.4 | 0.41 | 0.39 |  |  | 14
| 1 | 6 | 0.46 | 0.5 | 0.35 | 0.4 | 0.4 | 0.36 | 0.39 | < 0.5 | < 0.4 | 0.39058 | 0.52 | < 0.5 | 0.438 | 4 | 0.5 | 0.4 | 0.46 | 0.38
| Mean |  | 0.4383333 | 0.5033333 | 0.3466667 | 0.4 | 0.4 | 0.38 | 0.3666667 |  |  | 0.4043925 | 0.508 |  | 0.4553333 | 4 | 0.4666667 | 0.3833333 | 0.4216667 | 0.3833333
| Median |  | 0.44 | 0.5 | 0.35 | 0.4 | 0.4 | 0.375 | 0.37 |  |  | 0.4041315 | 0.51 |  | 0.4545 | 4 | 0.5 | 0.4 | 0.42 | 0.38
| Std Dev. |  | 0.01722401 | 0.005163978 | 0.01505545 | 6.080942e-17 | 6.080942e-17 | 0.03224903 | 0.0242212 |  |  | 0.01035372 | 0.02387467 |  | 0.01065207 | 0 | 0.05163978 | 0.04082483 | 0.03430258 | 0.01032796
| Rel.Std.Dev. |  | 3.929% | 1.026% | 4.343% | 1.52e-14% | 1.52e-14% | 8.487% | 6.606% |  |  | 2.56% | 4.7% |  | 2.339% | 0% | 11.07% | 10.65% | 8.135% | 2.694%
| PDM3 |  | 4.465% | 19.96% | -17.38% | -4.671% | -4.671% | -9.437% | -12.62% |  |  | -3.624% | 21.07% |  | 8.516% | 853.3% | 11.22% | -8.643% | 0.4927% | -8.643%
| Z-Score (Absolute) |  | 0.67 | 1.97 | 1.15 | 0.09 | 0.09 | 0.48 | 0.75 | NA | NA | 0 | 2.06 | NA | 1.01 | 71.43 | 1.24 | 0.09 | 0.34 | 0.42
| Analytical results for Ce in OREAS 923 (Certified Value 83 ppm) | [21 empty] | Certified
Ce | Round | Replicate | Lab | Lab | Lab | Lab | Lab | Lab | Lab | Lab | Lab | Lab | Lab | Lab | Lab | Lab | [6 empty] | 1
| No | No | 02 | 03 | 04 | 05 | 06 | 07 | 09 | 13 | 14 | 16 | 18 | 19 | 21 | 22 | [6 empty] | ppm
|  |  | 4A*MS | 4A*MS | 4A*MS | 4A*MS | 4A*MS | 4A*MS | 4A*MS | 4A*OES/MS | 4A*MS | 4A*OES/MS | 4A*MS | 4A*MS | 4A*OES/MS | 4A*MS | [6 empty] | 0
1
| 1 | 1 | 99.3 | 89.65 | 82.8 | 79.7 | 92.6 | 80.3 | 78 | 87.16307 | 82.09 | 72.09 | 80 | 91 | 83.3 | 82.5 | [6 empty] | 1
| 1 | 2 | 100 | 88.23 | 30.7 | 82.2 | 86 | 80.2 | 79.2 | 86.17288 | 82.48 | 72.572 | 82.4 | 91.7 | 77.9 | 83.3 | [6 empty] | #N/A
| 1 | 3 | 99.6 | 88.41 | 81.1 | 79 | 85.3 | 84.4 | 79.7 | 86.72542 |  | 75.985 | 81.4 | 93 | 79.7 | 81.2 | [6 empty] | 16
| 1 | 4 | 99.4 | 92.42 | 82.8 | 78 | 87.5 | 84.3 | 80.4 | 87.62047 | 77.07 | 77.369 | 83.3 | 91.6 | 79.2 | 81.4 | [6 empty] | 83.07891
| 1 | 5 | 98.8 | 85.66 | 83.5 | 79.1 | 85.3 | 88.9 | 78.6 | 87.98427 | 82.89 | 74.756 | 81.6 | 90.8 | 79.7 | 80.8 | [6 empty] | 15
| 1 | 6 | 99.6 | 88.02 | 81.7 | 80.7 | 81.5 | 84.1 | 79.4 | 87.66468 | 82.62 | 77.462 | 82.6 | 93.3 | 77.8 | 80.9
| Mean |  | 99.45 | 88.73167 | 73.76667 | 79.78333 | 86.36667 | 83.7 | 79.21667 | 87.2218 | 81.43 | 75.039 | 81.88333 | 91.9 | 79.6 | 81.68333
| Median |  | 99.5 | 88.32 | 82.25 | 79.4 | 85.65 | 84.2 | 79.3 | 87.39177 | 82.48 | 75.3705 | 82 | 91.65 | 79.45 | 81.3
| Std Dev. |  | 0.398748 | 2.224585 | 21.11584 | 1.479752 | 3.639597 | 3.220559 | 0.8400397 | 0.6762429 | 2.454353 | 2.326264 | 1.153112 | 1.031504 | 2 | 0.9988327
| Rel.Std.Dev. |  | 0.401% | 2.507% | 28.63% | 1.855% | 4.214% | 3.848% | 1.06% | 0.7753% | 3.014% | 3.1% | 1.408% | 1.122% | 2.513% | 1.223%
| PDM3 |  | 19.71% | 6.804% | -11.21% | -3.967% | 3.957% | 0.7476% | -4.649% | 4.987% | -1.985% | -9.677% | -1.439% | 10.62% | -4.187% | -1.68%
| Z-Score (Absolute) |  | 3.77 | 1.39 | 0.02 | 0.59 | 0.87 | 0.28 | 0.72 | 1.06 | 0.02 | 1.64 | 0.13 | 2.09 | 0.63 | 0.17
| Analytical results for Co in OREAS 923 (Certified Value 23.1 ppm) | [21 empty] | Certified
Co | Round | Replicate | Lab | Lab | Lab | Lab | Lab | Lab | Lab | Lab | Lab | Lab | Lab | Lab | Lab | Lab | Lab | Lab | Lab | Lab | Lab | Lab | 1
| No | No | 01 | 02 | 03 | 04 | 05 | 06 | 07 | 08 | 09 | 10 | 11 | 13 | 14 | 15 | 16 | 17 | 18 | 19 | 21 | 22 | ppm
|  |  | 4A*MS | 4A*MS | 4A*MS | 4A*MS | 4A*MS | 4A*MS | 4A*MS | 4A*OES | 4A*OES | 4A*MS | 4A*OES | 4A*OES/MS | 4A*OES | 4A*OES | 4A*OES/MS | 4A*OES | 4A*MS | 4A*MS | 4A*OES/MS | 4A*MS | 1
2
| 1 | 1 | 24 | 25.5 | 23.1 | 24 | 23.1 | 24.3 | 20.7 | 23.9 | 30 | 22.2 | 22 | 22.15016 | 22 | 22 | 21.04 | 21 | 22 | 23.4 | 24.2 | 21.5 | 1
| 1 | 2 | 24 | 25.7 | 22.8 | 23.4 | 24.7 | 22.5 | 21.9 | 25.6 | 25 | 22 | 22 | 23.03719 | 25 | 22 | 21.36 | 27 | 22.4 | 22.9 | 22.8 | 21.5 | #N/A
| 1 | 3 | 23 | 25.7 | 22.8 | 23.8 | 22.6 | 22 | 21.4 | 25 | 25 | 22.6 | 22 | 22.70871 |  | 24 | 20.55 | 25 | 22.6 | 23.1 | 22.5 | 21.7 | 16
| 1 | 4 | 23 | 25.6 | 23.2 | 25.1 | 22.6 | 21.4 | 20.5 | 24.4 | 25 | 22.3 | 22 | 22.70122 | 26 | 22 | 20.77 | 26 | 22.7 | 23.8 | 22.6 | 21.7 | 23.08301
| 1 | 5 | 23 | 25.6 | 21.7 | 24.4 | 23.3 | 22.1 | 22.4 | 25.4 | 25 | 21.9 | 21 | 22.7307 | 22 | 21 | 21.21 | 24 | 23.7 | 23.9 | 22.9 | 21.7 | 16
| 1 | 6 | 23 | 25.9 | 23.2 | 24.2 | 24.1 | 21.2 | 21.1 | 25.1 | 25 | 22.7 | 21 | 22.64288 | 25 | 22 | 20.3 | 27 | 22.6 | 22.8 | 24.3 | 21.1
| Mean |  | 23.33333 | 25.66667 | 22.8 | 24.15 | 23.4 | 22.25 | 21.33333 | 24.9 | 25.83333 | 22.28333 | 21.66667 | 22.66181 | 24 | 22.16667 | 20.87167 | 25 | 22.66667 | 23.31667 | 23.21667 | 21.53333
| Median |  | 23 | 25.65 | 22.95 | 24.1 | 23.2 | 22.05 | 21.25 | 25.05 | 25 | 22.25 | 22 | 22.70496 | 25 | 22 | 20.905 | 25.5 | 22.6 | 23.25 | 22.85 | 21.6
| Std Dev. |  | 0.5163978 | 0.136626 | 0.56921 | 0.5787918 | 0.8438009 | 1.111306 | 0.7229569 | 0.6387488 | 2.041241 | 0.3188521 | 0.5163978 | 0.2868963 | 1.870829 | 0.9831921 | 0.4054339 | 2.280351 | 0.5645057 | 0.4622409 | 0.813429 | 0.233809
| Rel.Std.Dev. |  | 2.213% | 0.5323% | 2.497% | 2.397% | 3.606% | 4.995% | 3.389% | 2.565% | 7.902% | 1.431% | 2.383% | 1.266% | 7.795% | 4.435% | 1.943% | 9.121% | 2.49% | 1.982% | 3.504% | 1.086%
| PDM3 |  | 1.084% | 11.19% | -1.226% | 4.622% | 1.373% | -3.609% | -7.58% | 7.872% | 11.91% | -3.464% | -6.136% | -1.825% | 3.973% | -3.97% | -9.58% | 8.305% | -1.804% | 1.012% | 0.579% | -6.713%
| Z-Score (Absolute) |  | 0.13 | 1.49 | 0.06 | 0.6 | 0.16 | 0.75 | 1.04 | 1.04 | 1.1 | 0.49 | 0.85 | 0.27 | 0.51 | 0.77 | 1.31 | 1.1 | 0.26 | 0.12 | 0.06 | 0.93
| Analytical results for Cr in OREAS 923 (Certified Value 71 ppm) | [21 empty] | Certified
Cr | Round | Replicate | Lab | Lab | Lab | Lab | Lab | Lab | Lab | Lab | Lab | Lab | Lab | Lab | Lab | Lab | Lab | Lab | Lab |  |  |  | 1
| No | No | 01 | 02 | 03 | 04 | 05 | 06 | 07 | 09 | 11 | 13 | 14 | 15 | 17 | 18 | 19 | 21 | 22 |  |  |  | ppm
|  |  | 4A*OES | 4A*OES | 4A*OES | 4A*MS | 4A*OES | 4A*MS | 4A*MS | 4A*OES | 4A*OES | 4A*OES/MS | 4A*OES | 4A*OES | 4A*OES | 4A*OES | 4A*OES | 4A*OES/MS | 4A*MS |  |  |  | 0
0
| 1 | 1 | 79 | 57 | 64 | 73.4 | 76 | 77 | 64 | 70 | 70 | 82.91715 | 77 | 79 | 53 | 78 | 83 | 66 | 72 |  |  |  | 1
| 1 | 2 | 78 | 71 | 62 | 87.2 | 68 | 71 | 63 | 60 | 69 | 83.27279 | 72 | 87 | 69 | 77 | 82 | 65 | 71 |  |  |  | #N/A
| 1 | 3 | 72 | 57 | 60 | 88.5 | 63 | 73 | 66 | 60 | 71 | 81.32605 |  | 78 | 64 | 71 | 82 | 64 | 71 |  |  |  | 16
| 1 | 4 | 74 | 55 | 57 | 107 | 73 | 74 | 63 | 60 | 72 | 82.56555 | 70 | 77 | 65 | 77 | 81 | 66 | 72 |  |  |  | 71.45668
| 1 | 5 | 77 | 70 | 56 | 81.3 | 60 | 75 | 66 | 60 | 70 | 82.1806 | 97 | 86 | 69 | 76 | 79 | 67 | 71 |  |  |  | 17
| 1 | 6 | 78 | 63 | 60 | 76.5 | 70 | 71 | 69 | 50 | 70 | 83.83963 | 67 | 79 | 69 | 79 | 80 | 71 | 70
| Mean |  | 76.33333 | 62.16667 | 59.83333 | 85.65 | 68.33333 | 73.5 | 65.16667 | 60 | 70.33333 | 82.68363 | 76.6 | 81 | 64.83333 | 76.33333 | 81.16667 | 66.5 | 71.16667
| Median |  | 77.5 | 60 | 60 | 84.25 | 69 | 73.5 | 65 | 60 | 70 | 82.74135 | 72 | 79 | 67 | 77 | 81.5 | 66 | 71
| Std Dev. |  | 2.73252 | 6.997619 | 2.994439 | 11.99212 | 6.022181 | 2.345208 | 2.316607 | 6.324555 | 1.032796 | 0.877265 | 11.9708 | 4.335897 | 6.210207 | 2.804758 | 1.47196 | 2.428992 | 0.7527727
| Rel.Std.Dev. |  | 3.58% | 11.26% | 5.005% | 14% | 8.813% | 3.191% | 3.555% | 10.54% | 1.468% | 1.061% | 15.63% | 5.353% | 9.579% | 3.674% | 1.814% | 3.653% | 1.058%
| PDM3 |  | 6.825% | -13% | -16.27% | 19.86% | -4.371% | 2.86% | -8.803% | -16.03% | -1.572% | 15.71% | 7.198% | 13.36% | -9.269% | 6.825% | 13.59% | -6.937% | -0.4059%
| Z-Score (Absolute) |  | 0.58 | 1.01 | 1.27 | 1.15 | 0.32 | 0.26 | 0.67 | 1.25 | 0.09 | 1.29 | 0.04 | 1.11 | 0.45 | 0.7 | 1.12 | 0.63 | 0
| Analytical results for Cs in OREAS 923 (Certified Value 6.7 ppm) | [21 empty] | Certified
Cs | Round | Replicate | Lab | Lab | Lab | Lab | Lab | Lab | Lab | Lab | Lab | Lab | Lab | Lab | Lab | Lab | Lab | [5 empty] | 1
| No | No | 01 | 02 | 03 | 04 | 05 | 06 | 07 | 09 | 13 | 14 | 16 | 18 | 19 | 21 | 22 | [5 empty] | ppm
|  |  | 4A*MS | 4A*MS | 4A*MS | 4A*MS | 4A*MS | 4A*MS | 4A*MS | 4A*MS | 4A*OES/MS | 4A*MS | 4A*OES/MS | 4A*MS | 4A*MS | 4A*OES/MS | 4A*MS | [5 empty] | 2
3
| 1 | 1 | 7.4 | 7.25 | 6.77 | 6.71 | 6.14 | 6.82 | 6.35 | 6.3 | 6.475139 | 7.57 | 6.046 | 6.13 | 6.8 | 7 | 6.57 | [5 empty] | 1
| 1 | 2 | 7.2 | 7.3 | 6.75 | 5.01 | 6.64 | 6.8 | 6.29 | 6.1 | 6.588329 | 7.61 | 5.983 | 6.28 | 6.8 | 7 | 6.78 | [5 empty] | #N/A
| 1 | 3 | 7.3 | 7.28 | 6.92 | 6.59 | 6.01 | 6.7 | 6.53 | 6.4 | 6.386354 |  | 5.827 | 6.19 | 6.8 | 7 | 6.7 | [5 empty] | 16
| 1 | 4 | 7.2 | 7.27 | 6.98 | 6.72 | 6.05 | 6.59 | 6.51 | 6.3 | 6.46976 | 7.16 | 5.99 | 6.41 | 7 | 7 | 6.6 | [5 empty] | 6.701378
| 1 | 5 | 7.5 | 7.26 | 6.76 | 6.7 | 6.1 | 6.63 | 6.82 | 6.5 | 6.401839 | 7.69 | 6.009 | 6.47 | 7 | 7 | 6.66 | [5 empty] | 18
| 1 | 6 | 7.2 | 7.28 | 6.86 | 6.67 | 6.25 | 6.42 | 6.51 | 6.2 | 6.536605 | 7.91 | 5.985 | 6.34 | 6.8 | 8 | 6.59
| Mean |  | 7.3 | 7.273333 | 6.84 | 6.4 | 6.198333 | 6.66 | 6.501667 | 6.3 | 6.476338 | 7.588 | 5.973333 | 6.303333 | 6.866667 | 7.166667 | 6.65
| Median |  | 7.25 | 7.275 | 6.815 | 6.685 | 6.12 | 6.665 | 6.51 | 6.3 | 6.47245 | 7.61 | 5.9875 | 6.31 | 6.8 | 7 | 6.63
| Std Dev. |  | 0.1264911 | 0.0175119 | 0.09570789 | 0.6825833 | 0.2316391 | 0.1484587 | 0.1844361 | 0.1414214 | 0.07728639 | 0.2729835 | 0.07546302 | 0.1295634 | 0.1032796 | 0.4082483 | 0.08
| Rel.Std.Dev. |  | 1.733% | 0.2408% | 1.399% | 10.67% | 3.737% | 2.229% | 2.837% | 2.245% | 1.193% | 3.598% | 1.263% | 2.055% | 1.504% | 5.696% | 1.203%
| PDM3 |  | 8.933% | 8.535% | 2.069% | -4.497% | -7.507% | -0.6175% | -2.98% | -5.989% | -3.358% | 13.23% | -10.86% | -5.94% | 2.466% | 6.943% | -0.7667%
| Z-Score (Absolute) |  | 1.27 | 1.22 | 0.36 | 0.04 | 1.09 | 0 | 0.31 | 0.71 | 0.36 | 1.84 | 1.36 | 0.71 | 0.41 | 0.67 | 0.02
| Analytical results for Cu in OREAS 923 (Certified Value 4230 ppm) | [21 empty] | Certified
Cu | Round | Replicate | Lab | Lab | Lab | Lab | Lab | Lab | Lab | Lab | Lab | Lab | Lab | Lab | Lab | Lab | Lab | Lab | Lab | Lab | Lab |  | 1
| No | No | 01 | 02 | 03 | 04 | 05 | 06 | 07 | 09 | 10 | 11 | 13 | 14 | 15 | 16 | 17 | 18 | 19 | 21 | 22 |  | ppm
|  |  | 4A*OES | 4A*OES | 4A*OES | 4A*OES | 4A*MS | 4A*MS | 4A*MS | 4A*OES | 4A*OES | 4A*OES | 4A*OES/MS | 4A*OES | 4A*OES | 4A*OES/MS | 4A*OES | 4A*MS | 4A*MS | 4A*OES/MS | 4A*MS |  | 0
0
| 1 | 1 | 4510 | 4084 | 4301 | 4260 | 4150 | 4420 | 4880 | 4260 | 4338 | 3998 | 4239.022 | 3865 | 4385 | 4432.71 | 3558 | 4360 | 4078 | 4130 | 4200 |  | 1
| 1 | 2 | 4420 | 4152 | 4239 | 4330 | 4780 | 4010 | 5290 | 4390 | 4397 | 4540 | 4394.6496 | 3920 | 4549 | 4135.84 | 4185 | 4130 | 4160 | 4460 | 4080 |  | #N/A
| 1 | 3 | 4630 | 3955 | 4391 | 4110 | 4750 | 4400 | 4100 | 4200 | 4152 | 4320 | 4418.033 |  | 4624 | 3932.27 | 4215 | 4040 | 4160 | 3970 | 4150 |  | 16
| 1 | 4 | 4540 | 3830 | 4298 | 4200 | 4020 | 4250 | 4050 | 4250 | 4095 | 4201 | 4319.82 | 4488 | 4390 | 3827.43 | 3898 | 4160 | 4247 | 3930 | 4490 |  | 4230.257
| 1 | 5 | 4540 | 3854 | 4250 | 4200 | 4300 | 4190 | 4280 | 4240 | 4189 | 4440 | 4312 | 3973 | 4405 | 4268.57 | 4311 | 4130 | 4285 | 3970 | 4160 |  | 19
| 1 | 6 | 4520 | 4196 | 4258 | 4170 | 4250 | 4080 | 4590 | 4220 | 4013 | 4398 | 4343.51 | 1986 | 4526 | 3773.49 | 3920 | 4240 | 4140 | 4580 | 4030
| Mean |  | 4526.667 | 4011.833 | 4289.5 | 4211.667 | 4375 | 4225 | 4531.667 | 4260 | 4197.333 | 4316.167 | 4337.839 | 3646.4 | 4479.833 | 4061.718 | 4014.5 | 4176.667 | 4178.333 | 4173.333 | 4185
| Median |  | 4530 | 4019.5 | 4278 | 4200 | 4275 | 4220 | 4435 | 4245 | 4170.5 | 4359 | 4331.665 | 3920 | 4465.5 | 4034.055 | 4052.5 | 4145 | 4160 | 4050 | 4155
| Std Dev. |  | 67.42897 | 154.9044 | 55.87397 | 75.74079 | 317.0331 | 165.9819 | 486.1036 | 67.23095 | 145.7596 | 193.205 | 63.94977 | 961.0579 | 100.3622 | 261.0134 | 278.5956 | 110.3932 | 75.23474 | 279.7618 | 161.3382
| Rel.Std.Dev. |  | 1.49% | 3.861% | 1.303% | 1.798% | 7.246% | 3.929% | 10.73% | 1.578% | 3.473% | 4.476% | 1.474% | 26.36% | 2.24% | 6.426% | 6.94% | 2.643% | 1.801% | 6.704% | 3.855%
| PDM3 |  | 7.007% | -5.163% | 1.4% | -0.4395% | 3.422% | -0.1243% | 7.125% | 0.7031% | -0.7783% | 2.031% | 2.543% | -13.8% | 5.9% | -3.984% | -5.1% | -1.267% | -1.227% | -1.346% | -1.07%
| Z-Score (Absolute) |  | 2.03 | 1.29 | 0.5 | 0 | 1.05 | 0.09 | 1.09 | 0.14 | 0.09 | 0.67 | 0.81 | 0.97 | 1.73 | 0.97 | 1.27 | 0.23 | 0.22 | 0.25 | 0.57
| Analytical results for Dy in OREAS 923 (Certified Value 5.05 ppm) | [21 empty] | Certified
Dy | Round | Replicate | Lab | Lab | Lab | Lab | Lab | Lab | Lab | Lab | Lab | [11 empty] | 1
| No | No | 02 | 03 | 04 | 05 | 09 | 13 | 14 | 18 | 19 | [11 empty] | ppm
|  |  | 4A*MS | 4A*MS | 4A*MS | 4A*MS | 4A*MS | 4A*OES/MS | 4A*MS | 4A*MS | 4A*MS | [11 empty] | 2
3
| 1 | 1 | 6.04 | 5.11 | 5.5 | 4.9 | 4.65 | 5.0559 | 5.36 | 4.8 | 5.1 | [11 empty] | 1
| 1 | 2 | 6.11 | 5.19 | 3.8 | 5.5 | 4.6 | 5.253833 | 5.22 | 4.9 | 5.1 | [11 empty] | #N/A
| 1 | 3 | 6.07 | 5.13 | 5.3 | 4.8 | 4.7 | 5.051441 |  | 4.8 | 4.9 | [11 empty] | 16
| 1 | 4 | 6.02 | 5.12 | 5.5 | 4.7 | 4.8 | 5.108818 | 4.97 | 5 | 5.4 | [11 empty] | 5.051532
| 1 | 5 | 6.02 | 4.95 | 5.5 | 4.9 | 4.75 | 5.086856 | 5.12 | 5 | 5.3 | [11 empty] | 20
| 1 | 6 | 6.1 | 5.42 | 5.3 | 4.9 | 4.85 | 4.978682 | 5.17 | 5 | 4.8
| Mean |  | 6.06 | 5.153333 | 5.15 | 4.95 | 4.725 | 5.089255 | 5.168 | 4.916667 | 5.1
| Median |  | 6.055 | 5.125 | 5.4 | 4.9 | 4.725 | 5.071378 | 5.17 | 4.95 | 5.1
| Std Dev. |  | 0.03949684 | 0.1531883 | 0.6685806 | 0.2810694 | 0.09354143 | 0.09191662 | 0.1423728 | 0.09831921 | 0.2280351
| Rel.Std.Dev. |  | 0.6518% | 2.973% | 12.98% | 5.678% | 1.98% | 1.806% | 2.755% | 2% | 4.471%
| PDM3 |  | 19.96% | 2.015% | 1.949% | -2.01% | -6.464% | 0.7468% | 2.306% | -2.67% | 0.9595%
| Z-Score (Absolute) |  | 3.53 | 0.2 | 1.18 | 0.96 | 1.38 | 0.04 | 0.25 | 0.67 | 0
| Analytical results for Er in OREAS 923 (Certified Value 2.86 ppm) | [21 empty] | Certified
Er | Round | Replicate | Lab | Lab | Lab | Lab | Lab | Lab | Lab | Lab | Lab | [11 empty] | 1
| No | No | 02 | 03 | 04 | 05 | 09 | 13 | 14 | 18 | 19 | [11 empty] | ppm
|  |  | 4A*MS | 4A*MS | 4A*MS | 4A*MS | 4A*MS | 4A*OES/MS | 4A*MS | 4A*MS | 4A*MS | [11 empty] | 2
3
| 1 | 1 | 3.52 | 2.91 | 3 | 2.8 | 2.9 | 2.982668 | 2.91 | 2.8 | 2.7 | [11 empty] | 1
| 1 | 2 | 3.57 | 2.94 | 2.2 | 3.1 | 2.8 | 2.917224 | 2.97 | 2.8 | 2.8 | [11 empty] | #N/A
| 1 | 3 | 3.54 | 2.93 | 3 | 2.7 | 2.9 | 2.827246 |  | 2.8 | 2.8 | [11 empty] | 16
| 1 | 4 | 3.51 | 2.95 | 3.1 | 2.7 | 2.8 | 2.800286 | 2.78 | 2.8 | 2.7 | [11 empty] | 2.857456
| 1 | 5 | 3.51 | 2.84 | 3.1 | 2.6 | 2.85 | 2.927295 | 2.92 | 2.8 | 2.6 | [11 empty] | 21
| 1 | 6 | 3.56 | 3.1 | 3 | 2.7 | 2.8 | 2.991177 | 2.88 | 2.8 | 2.8
| Mean |  | 3.535 | 2.945 | 2.9 | 2.766667 | 2.841667 | 2.90765 | 2.892 | 2.8 | 2.733333
| Median |  | 3.53 | 2.935 | 3 | 2.7 | 2.825 | 2.92226 | 2.91 | 2.8 | 2.75
| Std Dev. |  | 0.02588436 | 0.08549854 | 0.3464102 | 0.175119 | 0.0491596 | 0.07883389 | 0.07049823 | 4.864754e-16 | 0.08164966
| Rel.Std.Dev. |  | 0.7322% | 2.903% | 11.95% | 6.33% | 1.73% | 2.711% | 2.438% | 1.737e-14% | 2.987%
| PDM3 |  | 23.71% | 3.064% | 1.489% | -3.177% | -0.5526% | 1.757% | 1.209% | -2.011% | -4.344%
| Z-Score (Absolute) |  | 4.71 | 0.39 | 1.08 | 1.41 | 0.37 | 0.11 | 0 | 0.67 | 1.16
| Analytical results for Eu in OREAS 923 (Certified Value 1.37 ppm) | [21 empty] | Certified
Eu | Round | Replicate | Lab | Lab | Lab | Lab | Lab | Lab | Lab | Lab | Lab | [11 empty] | 1
| No | No | 02 | 03 | 04 | 05 | 09 | 13 | 14 | 18 | 19 | [11 empty] | ppm
|  |  | 4A*MS | 4A*MS | 4A*MS | 4A*MS | 4A*MS | 4A*OES/MS | 4A*MS | 4A*MS | 4A*MS | [11 empty] | 2
3
| 1 | 1 | 1.68 | 1.36 | 1.4 | 1.21 | 1.4 | 1.442849 | 1.4 | 1.21 | 1.4 | [11 empty] | 1
| 1 | 2 | 1.69 | 1.38 | 0.76 | 1.41 | 1.35 | 1.436414 | 1.39 | 1.27 | 1.4 | [11 empty] | #N/A
| 1 | 3 | 1.68 | 1.39 | 1.39 | 1.24 | 1.35 | 1.346193 |  | 1.27 | 1.4 | [11 empty] | 16
| 1 | 4 | 1.68 | 1.37 | 1.39 | 1.24 | 1.35 | 1.3997 | 1.31 | 1.3 | 1.4 | [11 empty] | 1.366927
| 1 | 5 | 1.67 | 1.33 | 1.41 | 1.24 | 1.4 | 1.434513 | 1.36 | 1.26 | 1.4 | [11 empty] | 22
| 1 | 6 | 1.69 | 1.38 | 1.38 | 1.22 | 1.35 | 1.35926 | 1.33 | 1.26 | 1.5
| Mean |  | 1.681667 | 1.368333 | 1.288333 | 1.26 | 1.366667 | 1.403155 | 1.358 | 1.261667 | 1.416667
| Median |  | 1.68 | 1.375 | 1.39 | 1.24 | 1.35 | 1.417107 | 1.36 | 1.265 | 1.4
| Std Dev. |  | 0.007527727 | 0.02136976 | 0.2590302 | 0.07456541 | 0.02581989 | 0.0420676 | 0.03834058 | 0.02926887 | 0.04082483
| Rel.Std.Dev. |  | 0.4476% | 1.562% | 20.11% | 5.918% | 1.889% | 2.998% | 2.823% | 2.32% | 2.882%
| PDM3 |  | 23.03% | 0.1029% | -5.75% | -7.822% | -0.01904% | 2.65% | -0.6531% | -7.701% | 3.639%
| Z-Score (Absolute) |  | 6.07 | 0 | 0.5 | 2.68 | 0.03 | 0.67 | 0.2 | 2.07 | 0.94
| Analytical results for Fe in OREAS 923 (Certified Value 6.43 wt.%) | [21 empty] | Certified
Fe | Round | Replicate | Lab | Lab | Lab | Lab | Lab | Lab | Lab | Lab | Lab | Lab | Lab | Lab | Lab | Lab | Lab | Lab | Lab | Lab |  |  | 1
| No | No | 01 | 02 | 03 | 04 | 05 | 06 | 07 | 09 | 10 | 11 | 13 | 15 | 16 | 17 | 18 | 19 | 21 | 22 |  |  | wt.%
|  |  | 4A*OES | 4A*OES | 4A*OES | 4A*OES | 4A*OES | 4A*MS | 4A*MS | 4A*OES | 4A*OES | 4A*OES | 4A*OES/MS | 4A*OES | 4A*OES/MS | 4A*OES | 4A*OES | 4A*OES | 4A*OES/MS | 4A*MS |  |  | 2
3
| 1 | 1 | 6.82 | 6.15 | 6.71 | 6.72 | 6.46 | 6.33 | 5.95 | 6.8 | 6.77 | 6.19 | 6.17 | 6.68 | 5.923 | 4.75 | 6.28 | 6.78 | 6.22 | 6.37 |  |  | 1
| 1 | 2 | 6.97 | 6.09 | 6.67 | 6.38 | 6.1 | 6.14 | 5.97 | 6.89 | 6.87 | 6.49 | 6.23 | 6.79 | 5.83 | 5.66 | 6.5 | 6.73 | 5.9 | 6.35 |  |  | #N/A
| 1 | 3 | 6.82 | 6.13 | 6.66 | 6.48 | 6.17 | 6.34 | 6.04 | 6.8 | 6.7 | 6.54 | 6.22 | 7.11 | 5.677 | 5.29 | 6.51 | 6.72 | 6.03 | 6.21 |  |  | 16
| 1 | 4 | 6.89 | 6.08 | 6.67 | 6.62 | 6.6 | 6.13 | 5.71 | 6.79 | 6.85 | 6.55 | 6.22 | 6.7 | 5.814 | 5.42 | 6.59 | 6.68 | 5.93 | 6.36 |  |  | 6.429578
| 1 | 5 | 6.97 | 6.05 | 6.49 | 6.77 | 5.92 | 6.11 | 6.09 | 6.87 | 6.85 | 6.31 | 6.23 | 6.97 | 6 | 5.77 | 6.59 | 6.71 | 6 | 6.29 |  |  | 23
| 1 | 6 | 6.94 | 6.29 | 6.85 | 6.62 | 6.01 | 6.1 | 6.34 | 6.89 | 6.8 | 6.37 | 6.24 | 6.71 | 5.765 | 5.57 | 6.6 | 6.68 | 6.23 | 6.32
| Mean |  | 6.901667 | 6.131667 | 6.675 | 6.598333 | 6.21 | 6.191667 | 6.016667 | 6.84 | 6.806667 | 6.408333 | 6.218333 | 6.826667 | 5.834833 | 5.41 | 6.511667 | 6.716667 | 6.051667 | 6.316667
| Median |  | 6.915 | 6.11 | 6.67 | 6.62 | 6.135 | 6.135 | 6.005 | 6.835 | 6.825 | 6.43 | 6.225 | 6.75 | 5.822 | 5.495 | 6.55 | 6.715 | 6.015 | 6.335
| Std Dev. |  | 0.06968979 | 0.08542053 | 0.1151955 | 0.1462076 | 0.2654807 | 0.1119673 | 0.2054913 | 0.04816638 | 0.06408328 | 0.1434457 | 0.02483277 | 0.175119 | 0.1142793 | 0.3654586 | 0.1215593 | 0.03723797 | 0.1421853 | 0.05988879
| Rel.Std.Dev. |  | 1.01% | 1.393% | 1.726% | 2.216% | 4.275% | 1.808% | 3.415% | 0.7042% | 0.9415% | 2.238% | 0.3993% | 2.565% | 1.959% | 6.755% | 1.867% | 0.5544% | 2.35% | 0.9481%
| PDM3 |  | 7.342% | -4.633% | 3.817% | 2.625% | -3.415% | -3.7% | -6.422% | 6.383% | 5.865% | -0.3304% | -3.286% | 6.176% | -9.25% | -15.86% | 1.277% | 4.465% | -5.878% | -1.756%
| Z-Score (Absolute) |  | 1.17 | 0.5 | 0.68 | 0.51 | 0.33 | 0.37 | 0.75 | 1.03 | 0.96 | 0.1 | 0.31 | 1 | 1.14 | 2.06 | 0.42 | 0.77 | 0.67 | 0.1
| Analytical results for Ga in OREAS 923 (Certified Value 20.3 ppm) | [21 empty] | Certified
Ga | Round | Replicate | Lab | Lab | Lab | Lab | Lab | Lab | Lab | Lab | Lab | Lab | Lab | Lab | Lab | Lab | Lab | Lab |  |  |  |  | 1
| No | No | 01 | 02 | 03 | 04 | 05 | 06 | 07 | 09 | 13 | 14 | 15 | 16 | 18 | 19 | 21 | 22 |  |  |  |  | ppm
|  |  | 4A*MS | 4A*MS | 4A*MS | 4A*OES | 4A*MS | 4A*MS | 4A*MS | 4A*MS | 4A*OES/MS | 4A*MS | 4A*OES | 4A*OES/MS | 4A*OES | 4A*OES | 4A*OES/MS | 4A*MS |  |  |  |  | 1
2
| 1 | 1 | 21.7 | 21.8 | 20.15 | 22 | 21.1 | 20.5 | 18.85 | 18.8 | 19.44634 | 23.13 | 23 | 21.4 | 20 | 18 | 21.6 | 20 |  |  |  |  | 1
| 1 | 2 | 21.4 | 22 | 19.64 | 20 | 20.4 | 20 | 19 | 18.8 | 19.8421 | 23.02 | 24 | 20.99 | 21 | 21 | 20.4 | 20.1 |  |  |  |  | #N/A
| 1 | 3 | 21.5 | 22 | 20.41 | 21 | 21.3 | 19.75 | 19.95 | 19.2 | 19.50173 |  | 24 | 20.8 | 20 | 18 | 20.8 | 19.8 |  |  |  |  | 16
| 1 | 4 | 22.1 | 22 | 20.44 | 21 | 21.1 | 19.5 | 18.7 | 19 | 19.91066 | 22.18 | 24 | 20.83 | 20 | 19 | 20.7 | 19.75 |  |  |  |  | 20.31073
| 1 | 5 | 22.4 | 22 | 19.43 | 21 | 20.5 | 19.85 | 20.5 | 19.6 | 19.8602 | 23.73 | 22 | 21.4 | 19 | 20 | 21 | 19.75 |  |  |  |  | 24
| 1 | 6 | 21.2 | 22 | 19.94 | 21 | 20.7 | 18.9 | 19.6 | 19 | 20.00045 | 24.08 | 21 | 20.61 | 18 | 20 | 22.8 | 20
| Mean |  | 21.71667 | 21.96667 | 20.00167 | 21 | 20.85 | 19.75 | 19.43333 | 19.06667 | 19.76024 | 23.228 | 23 | 21.005 | 19.66667 | 19.33333 | 21.21667 | 19.9
| Median |  | 21.6 | 22 | 20.045 | 21 | 20.9 | 19.8 | 19.3 | 19 | 19.85115 | 23.13 | 23.5 | 20.91 | 20 | 19.5 | 20.9 | 19.9
| Std Dev. |  | 0.4535049 | 0.08164966 | 0.4104347 | 0.6324555 | 0.3674235 | 0.5329165 | 0.706871 | 0.3011091 | 0.2290776 | 0.7295684 | 1.264911 | 0.3289225 | 1.032796 | 1.21106 | 0.8727352 | 0.1516575
| Rel.Std.Dev. |  | 2.088% | 0.3717% | 2.052% | 3.012% | 1.762% | 2.698% | 3.637% | 1.579% | 1.159% | 3.141% | 5.5% | 1.566% | 5.252% | 6.264% | 4.113% | 0.7621%
| PDM3 |  | 6.922% | 8.153% | -1.522% | 3.394% | 2.655% | -2.761% | -4.32% | -6.125% | -2.71% | 14.36% | 13.24% | 3.418% | -3.171% | -4.812% | 4.46% | -2.022%
| Z-Score (Absolute) |  | 1.21 | 1.45 | 0.4 | 0.54 | 0.4 | 0.64 | 0.93 | 1.28 | 0.63 | 2.63 | 2.42 | 0.54 | 0.71 | 1.03 | 0.45 | 0.49
| Analytical results for Gd in OREAS 923 (Certified Value 5.73 ppm) | [21 empty] | Certified
Gd | Round | Replicate | Lab | Lab | Lab | Lab | Lab | Lab | Lab | Lab | Lab | [11 empty] | 1
| No | No | 02 | 03 | 04 | 05 | 09 | 13 | 14 | 18 | 19 | [11 empty] | ppm
|  |  | 4A*MS | 4A*MS | 4A*MS | 4A*MS | 4A*MS | 4A*OES/MS | 4A*MS | 4A*MS | 4A*MS | [11 empty] | 2
3
| 1 | 1 | 6.97 | 6.04 | 6 | 5.1 | 5.8 | 5.733637 | 5.42 | 5.2 | 6 | [11 empty] | 1
| 1 | 2 | 7.05 | 6.02 | 3.4 | 6.3 | 5.6 | 5.62208 | 5.56 | 5.5 | 6.3 | [11 empty] | #N/A
| 1 | 3 | 6.99 | 6.05 | 5.8 | 5.1 | 5.8 | 5.81081 |  | 5.4 | 5.9 | [11 empty] | 16
| 1 | 4 | 6.95 | 6.04 | 6.1 | 5.2 | 6 | 5.69831 | 5.28 | 5.6 | 6.2 | [11 empty] | 5.726163
| 1 | 5 | 6.93 | 5.79 | 6 | 5.3 | 6 | 5.659985 | 5.72 | 5.6 | 6.2 | [11 empty] | 25
| 1 | 6 | 7.02 | 6.02 | 5.8 | 5.3 | 5.8 | 5.742978 | 5.76 | 5.5 | 6.1
| Mean |  | 6.985 | 5.993333 | 5.516667 | 5.383333 | 5.833333 | 5.7113 | 5.548 | 5.466667 | 6.116667
| Median |  | 6.98 | 6.03 | 5.9 | 5.25 | 5.8 | 5.715974 | 5.56 | 5.5 | 6.15
| Std Dev. |  | 0.04460942 | 0.1003328 | 1.043871 | 0.4578937 | 0.1505545 | 0.06658358 | 0.201792 | 0.1505545 | 0.147196
| Rel.Std.Dev. |  | 0.6386% | 1.674% | 18.92% | 8.506% | 2.581% | 1.166% | 3.637% | 2.754% | 2.406%
| PDM3 |  | 21.98% | 4.666% | -3.659% | -5.987% | 1.872% | -0.2596% | -3.111% | -4.532% | 6.82%
| Z-Score (Absolute) |  | 2.74 | 0.38 | 0.25 | 1.51 | 0 | 0.29 | 0.68 | 0.87 | 0.67
| Analytical results for Ge in OREAS 923 (Certified Value < 2 ppm) | [21 empty] | Certified
Ge | Round | Replicate | Lab | Lab | Lab | Lab | Lab | Lab | Lab | Lab | Lab | Lab | Lab | [9 empty] | 1
| No | No | 01 | 02 | 04 | 05 | 06 | 07 | 13 | 14 | 18 | 19 | 22 | [9 empty] | ppm
|  |  | 4A*MS | 4A*MS | 4A*MS | 4A*MS | 4A*MS | 4A*MS | 4A*OES/MS | 4A*MS | 4A*MS | 4A*MS | 4A*MS | [9 empty] | 2
2
| 1 | 1 | 2.2 | 1.7 | 0.5 | 0.5 | 0.15 | 0.21 | 1.824625 | 1.7 | 0.7 | < 0.5 | 0.15 | [9 empty] | 1
| 1 | 2 | 2.2 | 1.6 | 0.3 | 0.5 | 0.19 | 0.22 | 1.80449 | 1.98 | 0.6 | < 0.5 | 0.15 | [9 empty] | 10
| 1 | 3 | 2.2 | 1.7 | 0.4 | 0.4 | 0.18 | 0.22 | 2.084521 |  | 0.6 | < 0.5 | 0.19 | [9 empty] | 16
| 1 | 4 | 2.3 | 1.7 | 0.4 | 0.5 | 0.16 | 0.21 | 1.988789 | 1.74 | 0.5 | < 0.5 | 0.18 | [9 empty] | < 2
| 1 | 5 | 2.4 | 1.6 | 0.6 | 0.5 | 0.17 | 0.21 | 1.811834 | 1.59 | 0.4 | < 0.5 | 0.18 | [9 empty] | 26
| 1 | 6 | 2.7 | 1.6 | 0.6 | 0.4 | 0.17 | 0.2 | 1.799524 | 1.73 | 0.5 | < 0.5 | 0.18
| Mean |  | 2.333333 | 1.65 | 0.4666667 | 0.4666667 | 0.17 | 0.2116667 | 1.885631 | 1.748 | 0.55 |  | 0.1716667
| Median |  | 2.25 | 1.65 | 0.45 | 0.5 | 0.17 | 0.21 | 1.818229 | 1.73 | 0.55 |  | 0.18
| Std Dev. |  | 0.1966384 | 0.05477226 | 0.121106 | 0.05163978 | 0.01414214 | 0.007527727 | 0.1211322 | 0.1427235 | 0.1048809 |  | 0.01722401
| Rel.Std.Dev. |  | 8.427% | 3.32% | 25.95% | 11.07% | 8.319% | 3.556% | 6.424% | 8.165% | 19.07% |  | 10.03%
PDM3
| Z-Score (Absolute) |  | 3.5 | 2.28 | 0.08 | 0.08 | 0.68 | 0.59 | 2.67 | 2.48 | 0.08 | NA | 0.67
| Analytical results for Hf in OREAS 923 (Certified Value 3.42 ppm) | [21 empty] | Certified
Hf | Round | Replicate | Lab | Lab | Lab | Lab | Lab | Lab | Lab | Lab | Lab | Lab | Lab | Lab | Lab | Lab | Lab | [5 empty] | 1
| No | No | 01 | 02 | 03 | 04 | 05 | 06 | 07 | 09 | 13 | 14 | 16 | 18 | 19 | 21 | 22 | [5 empty] | ppm
|  |  | 4A*MS | 4A*MS | 4A*MS | 4A*MS | 4A*MS | 4A*MS | 4A*MS | 4A*MS | 4A*OES/MS | 4A*MS | 4A*OES/MS | 4A*MS | 4A*MS | 4A*OES/MS | 4A*MS | [5 empty] | 2
3
| 1 | 1 | 3.3 | 3.72 | 3.06 | 3.7 | 3.3 | 3.8 | 3.1 | 3.4 | 3.383707 | 3.27 | 3.231 | 3.3 | 3.5 | 3.48 | 3.4 | [5 empty] | 1
| 1 | 2 | 3.8 | 3.76 | 2.97 | 3.7 | 3.9 | 3.5 | 3 | 3.6 | 3.379908 | 3.38 | 3.312 | 3.3 | 3.3 | 3.29 | 3.5 | [5 empty] | #N/A
| 1 | 3 | 3.4 | 3.74 | 3.07 | 3.6 | 3.6 | 3.4 | 3.2 | 3.6 | 3.334851 |  | 3.318 | 3.4 | 3.3 | 3.4 | 3.5 | [5 empty] | 16
| 1 | 4 | 3.7 | 3.71 | 3.2 | 3.8 | 3.5 | 3.6 | 3.1 | 3.6 | 3.239328 | 3.2 | 3.344 | 3.5 | 3.4 | 3.26 | 3.4 | [5 empty] | 3.418116
| 1 | 5 | 3.3 | 3.72 | 3.07 | 3.7 | 3.4 | 3.5 | 3.3 | 3.4 | 3.296826 | 3.36 | 3.264 | 3.4 | 3.3 | 3.28 | 3.5 | [5 empty] | 27
| 1 | 6 | 3.4 | 3.77 | 3.17 | 3.6 | 3.5 | 3.3 | 3.2 | 3.6 | 3.594828 | 3.32 | 3.306 | 3.3 | 3.4 | 3.62 | 3.4
| Mean |  | 3.483333 | 3.736667 | 3.09 | 3.683333 | 3.533333 | 3.516667 | 3.15 | 3.533333 | 3.371575 | 3.306 | 3.295833 | 3.366667 | 3.366667 | 3.388333 | 3.45
| Median |  | 3.4 | 3.73 | 3.07 | 3.7 | 3.5 | 3.5 | 3.15 | 3.6 | 3.357379 | 3.32 | 3.309 | 3.35 | 3.35 | 3.345 | 3.45
| Std Dev. |  | 0.2136976 | 0.0242212 | 0.08318654 | 0.07527727 | 0.2065591 | 0.1722401 | 0.1048809 | 0.1032796 | 0.1220523 | 0.07266361 | 0.04097031 | 0.08164966 | 0.08164966 | 0.1414803 | 0.05477226
| Rel.Std.Dev. |  | 6.135% | 0.6482% | 2.692% | 2.044% | 5.846% | 4.898% | 3.33% | 2.923% | 3.62% | 2.198% | 1.243% | 2.425% | 2.425% | 4.176% | 1.588%
| PDM3 |  | 1.908% | 9.319% | -9.599% | 7.759% | 3.371% | 2.883% | -7.844% | 3.371% | -1.362% | -3.28% | -3.577% | -1.505% | -1.505% | -0.8713% | 0.9328%
| Z-Score (Absolute) |  | 0.67 | 2.47 | 2.12 | 2.09 | 1.03 | 0.91 | 1.69 | 1.03 | 0.12 | 0.58 | 0.66 | 0.15 | 0.15 | 0 | 0.44
| Analytical results for Hg in OREAS 923 (Certified Value < 1 ppm) | [21 empty] | Certified
Hg | Round | Replicate | Lab | Lab | Lab | Lab | [16 empty] | 1
| No | No | 04 | 05 | 15 | 18 | [16 empty] | ppm
|  |  | 4A*OES | 4A*OES | 4A*OES | 4A*OES | [16 empty] | 2
2
| 1 | 1 | < 1 | < 1 | < 10 | < 1 | [16 empty] | 1
| 1 | 2 | < 1 | < 1 | < 10 | < 1 | [16 empty] | #N/A
| 1 | 3 | < 1 | 1 | < 10 | < 1 | [16 empty] | 16
| 1 | 4 | < 1 | < 1 | < 10 | < 1 | [16 empty] | < 1
| 1 | 5 | < 1 | < 1 | < 10 | < 1 | [16 empty] | 28
| 1 | 6 | < 1 | < 1 | < 10 | 1
| Mean |  |  | 1 |  | 1
| Median |  |  | 1 |  | 1
Std Dev.
Rel.Std.Dev.
PDM3
| Z-Score (Absolute) |  | NA | NA | NA | NA
| Analytical results for Ho in OREAS 923 (Certified Value 0.96 ppm) | [21 empty] | Certified
Ho | Round | Replicate | Lab | Lab | Lab | Lab | Lab | Lab | Lab | Lab | Lab | [11 empty] | 1
| No | No | 02 | 03 | 04 | 05 | 09 | 13 | 14 | 18 | 19 | [11 empty] | ppm
|  |  | 4A*MS | 4A*MS | 4A*MS | 4A*MS | 4A*MS | 4A*OES/MS | 4A*MS | 4A*MS | 4A*MS | [11 empty] | 2
3
| 1 | 1 | 1.11 | 0.99 | 1.1 | 0.9 | 0.92 | 0.9665297 | 1 | 0.9 | 1 | [11 empty] | 1
| 1 | 2 | 1.12 | 0.99 | 0.8 | 1.1 | 0.92 | 0.9757937 | 0.98 | 1 | 1 | [11 empty] | #N/A
| 1 | 3 | 1.11 | 1.01 | 1.1 | 0.9 | 0.96 | 1.009763 |  | 1 | 0.9 | [11 empty] | 16
| 1 | 4 | 1.1 | 1.02 | 1.1 | 0.9 | 0.96 | 0.9386621 | 0.88 | 1 | 1 | [11 empty] | 0.9620828
| 1 | 5 | 1.1 | 1.04 | 1.1 | 0.9 | 0.92 | 0.950735 | 0.96 | 1 | 0.9 | [11 empty] | 29
| 1 | 6 | 1.12 | 0.99 | 1.1 | 1 | 0.92 | 0.9699956 | 0.96 | 1 | 1
| Mean |  | 1.11 | 1.006667 | 1.05 | 0.95 | 0.9333333 | 0.9685799 | 0.956 | 0.9833333 | 0.9666667
| Median |  | 1.11 | 1 | 1.1 | 0.9 | 0.92 | 0.9682627 | 0.96 | 1 | 1
| Std Dev. |  | 0.008944272 | 0.02065591 | 0.1224745 | 0.083666 | 0.02065591 | 0.02436328 | 0.04560702 | 0.04082483 | 0.05163978
| Rel.Std.Dev. |  | 0.8058% | 2.052% | 11.66% | 8.807% | 2.213% | 2.515% | 4.771% | 4.152% | 5.342%
| PDM3 |  | 15.37% | 4.634% | 9.138% | -1.256% | -2.988% | 0.6753% | -0.6323% | 2.209% | 0.4764%
| Z-Score (Absolute) |  | 2.71 | 0.73 | 2.51 | 0.93 | 0.67 | 0 | 0.24 | 0.28 | 0.04
| Analytical results for In in OREAS 923 (Certified Value 0.52 ppm) | [21 empty] | Certified
In | Round | Replicate | Lab | Lab | Lab | Lab | Lab | Lab | Lab | Lab | Lab | Lab | Lab | Lab | Lab | Lab | Lab | Lab |  |  |  |  | 1
| No | No | 01 | 02 | 03 | 04 | 05 | 06 | 07 | 09 | 13 | 14 | 15 | 16 | 18 | 19 | 21 | 22 |  |  |  |  | ppm
|  |  | 4A*MS | 4A*MS | 4A*MS | 4A*MS | 4A*MS | 4A*MS | 4A*MS | 4A*MS | 4A*OES/MS | 4A*MS | 4A*OES | 4A*OES/MS | 4A*MS | 4A*MS | 4A*OES/MS | 4A*MS |  |  |  |  | 2
3
| 1 | 1 | 0.58 | 0.69 | 0.513 | 0.5 | 0.5 | 0.514 | 0.562 | 0.5 | 0.4764287 | 0.665 | < 10 | 0.518 | 0.5 | 0.5 | 0.58 | 0.554 |  |  |  |  | 1
| 1 | 2 | 0.58 | 0.69 | 0.522 | 0.5 | 0.5 | 0.555 | 0.581 | 0.48 | 0.4857563 | 0.649 | < 10 | 0.544 | 0.5 | 0.5 | 0.61 | 0.538 |  |  |  |  | #N/A
| 1 | 3 | 0.57 | 0.69 | 0.537 | 0.5 | 0.5 | 0.569 | 0.499 | 0.46 | 0.4945584 |  | < 10 | 0.513 | 0.5 | 0.5 | 0.56 | 0.529 |  |  |  |  | 16
| 1 | 4 | 0.55 | 0.69 | 0.536 | 0.5 | 0.5 | 0.487 | 0.495 | 0.48 | 0.4655525 | 0.7 | < 10 | 0.514 | 0.5 | 0.5 | 0.56 | 0.544 |  |  |  |  | 0.5205591
| 1 | 5 | 0.58 | 0.69 | 0.521 | 0.5 | 0.5 | 0.543 | 0.519 | 0.54 | 0.481499 | 0.706 | < 10 | 0.519 | 0.5 | 0.5 | 0.57 | 0.536 |  |  |  |  | 30
| 1 | 6 | 0.55 | 0.69 | 0.599 | 0.5 | 0.5 | 0.524 | 0.514 | 0.5 | 0.4758112 | 0.711 | < 10 | 0.527 | 0.5 | 0.5 | 0.63 | 0.571
| Mean |  | 0.5683333 | 0.69 | 0.538 | 0.5 | 0.5 | 0.532 | 0.5283333 | 0.4933333 | 0.4799343 | 0.6862 |  | 0.5225 | 0.5 | 0.5 | 0.585 | 0.5453333
| Median |  | 0.575 | 0.69 | 0.529 | 0.5 | 0.5 | 0.5335 | 0.5165 | 0.49 | 0.4789638 | 0.7 |  | 0.5185 | 0.5 | 0.5 | 0.575 | 0.541
| Std Dev. |  | 0.0147196 | 0 | 0.03129217 | 0 | 0 | 0.02977247 | 0.03513213 | 0.0273252 | 0.009862401 | 0.02752635 |  | 0.01164045 | 0 | 0 | 0.02880972 | 0.01512173
| Rel.Std.Dev. |  | 2.59% | 0% | 5.816% | 0% | 0% | 5.596% | 6.65% | 5.539% | 2.055% | 4.011% |  | 2.228% | 0% | 0% | 4.925% | 2.773%
| PDM3 |  | 9.177% | 32.55% | 3.35% | -3.949% | -3.949% | 2.198% | 1.493% | -5.23% | -7.804% | 31.82% |  | 0.3729% | -3.949% | -3.949% | 12.38% | 4.759%
| Z-Score (Absolute) |  | 1.11 | 4.29 | 0 | 0.67 | 0.67 | 0.16 | 0.07 | 0.85 | 1.2 | 4.19 | NA | 0.2 | 0.67 | 0.67 | 1.31 | 0.51
| Analytical results for K in OREAS 923 (Certified Value 2.51 wt.%) | [21 empty] | Certified
K | Round | Replicate | Lab | Lab | Lab | Lab | Lab | Lab | Lab | Lab | Lab | Lab | Lab | Lab | Lab | Lab | Lab | Lab | Lab | Lab |  |  | 1
| No | No | 01 | 02 | 03 | 04 | 05 | 06 | 07 | 09 | 11 | 13 | 14 | 15 | 16 | 17 | 18 | 19 | 21 | 22 |  |  | wt.%
|  |  | 4A*OES | 4A*OES | 4A*OES | 4A*OES | 4A*MS | 4A*MS | 4A*MS | 4A*OES | 4A*OES | 4A*OES/MS | 4A*OES | 4A*OES | 4A*OES/MS | 4A*OES | 4A*MS | 4A*OES | 4A*OES/MS | 4A*MS |  |  | 2
3
| 1 | 1 | 2.6 | 2.55 | 2.5137 | 2.28 | 2.67 | 2.56 | 2.37 | 2.52 | 2.79 | 2.581796 | 2.4727 | 2.49 | 2.547 | 0.18 | 2.46 | 2.57 | 2.33 | 2.53 |  |  | 1
| 1 | 2 | 2.57 | 2.47 | 2.5134 | 1.92 | 2.8 | 2.43 | 2.34 | 2.54 | 2.54 | 2.581796 | 2.4875 | 2.47 | 2.472 | < 0.01 | 2.49 | 2.54 | 2.4 | 2.49 |  |  | #N/A
| 1 | 3 | 2.59 | 2.5 | 2.5846 | 2.01 | 2.25 | 2.55 | 2.48 | 2.5 | 2.57 | 2.53899 |  | 2.46 | 2.499 | < 0.01 | 2.46 | 2.57 | 2.3 | 2.5 |  |  | 16
| 1 | 4 | 2.57 | 2.47 | 2.551 | 2.32 | 2.53 | 2.5 | 2.32 | 2.51 | 2.56 | 2.566879 | 2.5088 | 2.45 | 2.5 | 0.13 | 2.55 | 2.54 | 2.4 | 2.49 |  |  | 2.512003
| 1 | 5 | 2.58 | 2.49 | 2.4981 | 2.34 | 2.72 | 2.52 | 2.47 | 2.54 | 2.38 | 2.601775 | 2.4936 | 2.49 | 2.609 | < 0.01 | 2.52 | 2.53 | 2.44 | 2.48 |  |  | 31
| 1 | 6 | 2.51 | 2.59 | 2.556 | 2.38 | 2.79 | 2.44 | 2.55 | 2.51 | 2.2 | 2.549348 | 2.1349 | 2.51 | 2.457 | < 0.01 | 2.48 | 2.56 | 2.42 | 2.41
| Mean |  | 2.57 | 2.511667 | 2.536133 | 2.208333 | 2.626667 | 2.5 | 2.421667 | 2.52 | 2.506667 | 2.570097 | 2.4195 | 2.478333 | 2.514 | 0.155 | 2.493333 | 2.551667 | 2.381667 | 2.483333
| Median |  | 2.575 | 2.495 | 2.53235 | 2.3 | 2.695 | 2.51 | 2.42 | 2.515 | 2.55 | 2.574338 | 2.4875 | 2.48 | 2.4995 | 0.155 | 2.485 | 2.55 | 2.4 | 2.49
| Std Dev. |  | 0.03162278 | 0.04833908 | 0.0329585 | 0.1933305 | 0.2090614 | 0.05477226 | 0.09152413 | 0.0167332 | 0.1991649 | 0.0231767 | 0.159622 | 0.02228602 | 0.05576379 | 0.03535534 | 0.03559026 | 0.01722401 | 0.05455884 | 0.03983298
| Rel.Std.Dev. |  | 1.23% | 1.925% | 1.3% | 8.755% | 7.959% | 2.191% | 3.779% | 0.664% | 7.945% | 0.9018% | 6.597% | 0.8992% | 2.218% | 22.81% | 1.427% | 0.675% | 2.291% | 1.604%
| PDM3 |  | 2.309% | -0.0134% | 0.9606% | -12.09% | 4.565% | -0.4778% | -3.596% | 0.3183% | -0.2124% | 2.313% | -3.682% | -1.34% | 0.07948% | -93.83% | -0.7432% | 1.579% | -5.189% | -1.141%
| Z-Score (Absolute) |  | 1.5 | 0.14 | 0.71 | 6.94 | 4.58 | 0.14 | 1.96 | 0.33 | 0.16 | 1.5 | 0.35 | 0.64 | 0.19 | 54.85 | 0.29 | 1.07 | 2.9 | 0.18
| Analytical results for La in OREAS 923 (Certified Value 42.2 ppm) | [21 empty] | Certified
La | Round | Replicate | Lab | Lab | Lab | Lab | Lab | Lab | Lab | Lab | Lab | Lab | Lab | Lab | Lab | Lab | Lab | Lab |  |  |  |  | 1
| No | No | 02 | 03 | 04 | 05 | 06 | 07 | 09 | 11 | 13 | 14 | 15 | 16 | 18 | 19 | 21 | 22 |  |  |  |  | ppm
|  |  | 4A*MS | 4A*MS | 4A*MS | 4A*MS | 4A*MS | 4A*MS | 4A*MS | 4A*OES | 4A*OES/MS | 4A*MS | 4A*OES | 4A*OES/MS | 4A*MS | 4A*OES | 4A*OES/MS | 4A*MS |  |  |  |  | 1
2
| 1 | 1 | 47.9 | 44.2 | 43.2 | 40.8 | 47.7 | 38.2 | 39.8 | 40 | 44.87591 | 40.5 | 22 | 34.6 | 41.1 | 44 | 44.6 | 40.5 |  |  |  |  | 1
| 1 | 2 | 48.4 | 44.58 | 11.8 | 41.6 | 44.7 | 39.3 | 38.3 | 42 | 44.40463 | 41.14 | 22 | 35.81 | 41.8 | 43 | 41.4 | 41.4 |  |  |  |  | #N/A
| 1 | 3 | 48.1 | 44.86 | 42.5 | 40.3 | 44.1 | 40.1 | 39.5 | 43 | 45.15815 |  | 22 | 36.78 | 41.3 | 44 | 42.8 | 39.6 |  |  |  |  | 16
| 1 | 4 | 47.8 | 44.77 | 42.9 | 39.9 | 45.4 | 41.5 | 38.6 | 45 | 44.60196 | 38.62 | 18 | 37.33 | 42.4 | 44 | 42.5 | 39.3 |  |  |  |  | 42.1881
| 1 | 5 | 47.6 | 43.71 | 43.5 | 40 | 44.5 | 42.3 | 41.3 | 42 | 45.09392 | 41.14 | 21 | 36.91 | 42.1 | 43 | 42.5 | 40.3 |  |  |  |  | 32
| 1 | 6 | 48.1 | 44.36 | 42.3 | 40.9 | 42.2 | 41.3 | 39.5 | 41 | 44.56551 | 41.31 | 23 | 37.08 | 42 | 43 | 47.3 | 40.8
| Mean |  | 47.98333 | 44.41333 | 37.7 | 40.58333 | 44.76667 | 40.45 | 39.5 | 42.16667 | 44.78335 | 40.542 | 21.33333 | 36.41833 | 41.78333 | 43.5 | 43.51667 | 40.31667
| Median |  | 48 | 44.47 | 42.7 | 40.55 | 44.6 | 40.7 | 39.5 | 42 | 44.73893 | 41.14 | 22 | 36.845 | 41.9 | 43.5 | 42.65 | 40.4
| Std Dev. |  | 0.2786874 | 0.4236823 | 12.69598 | 0.6431692 | 1.795179 | 1.533297 | 1.056409 | 1.722401 | 0.306359 | 1.118132 | 1.75119 | 1.031299 | 0.4956477 | 0.5477226 | 2.123598 | 0.773089
| Rel.Std.Dev. |  | 0.5808% | 0.954% | 33.68% | 1.585% | 4.01% | 3.791% | 2.674% | 4.085% | 0.6841% | 2.758% | 8.209% | 2.832% | 1.186% | 1.259% | 4.88% | 1.918%
| PDM3 |  | 13.74% | 5.275% | -10.64% | -3.804% | 6.112% | -4.12% | -6.372% | -0.05081% | 6.152% | -3.902% | -49.43% | -13.68% | -0.9594% | 3.11% | 3.149% | -4.436%
| Z-Score (Absolute) |  | 2.55 | 1.03 | 0.38 | 0.59 | 1.18 | 0.65 | 1.05 | 0.08 | 1.19 | 0.61 | 8.46 | 2.35 | 0.08 | 0.65 | 0.33 | 0.7
| Analytical results for Li in OREAS 923 (Certified Value 31.4 ppm) | [21 empty] | Certified
Li | Round | Replicate | Lab | Lab | Lab | Lab | Lab | Lab | Lab | Lab | Lab | Lab | Lab | Lab | Lab | Lab | Lab | Lab | Lab |  |  |  | 1
| No | No | 01 | 02 | 03 | 04 | 05 | 06 | 07 | 09 | 13 | 14 | 15 | 16 | 17 | 18 | 19 | 21 | 22 |  |  |  | ppm
|  |  | 4A*MS | 4A*OES | 4A*MS | 4A*OES | 4A*MS | 4A*MS | 4A*MS | 4A*MS | 4A*OES/MS | 4A*MS | 4A*OES | 4A*OES/MS | 4A*OES | 4A*MS | 4A*MS | 4A*OES/MS | 4A*MS |  |  |  | 1
2
| 1 | 1 | 34.2 | 32 | 30.4 | 30 | 35.1 | 35.7 | 30.2 | 30 | 27.63542 | 121.3 | 34 | 29.928 | 13 | 30.4 | 31.1 | 36 | 32.1 |  |  |  | 1
| 1 | 2 | 34.1 | 31 | 30.7 | 29 | 33.2 | 31.3 | 30.4 | 29.5 | 28.76633 | 124.4 | 34 | 30.103 | 30 | 31.1 | 30.8 | 33 | 32.7 |  |  |  | #N/A
| 1 | 3 | 33.8 | 32 | 31.5 | 29 | 32.3 | 30.9 | 31.8 | 30 | 28.44109 |  | 36 | 29.07 | 29 | 30.8 | 31.2 | 35 | 31.6 |  |  |  | 16
| 1 | 4 | 34.3 | 32 | 31.5 | 30 | 30.8 | 32.2 | 31 | 30 | 29.52689 | 112.8 | 37 | 30.366 | 26 | 31.9 | 32.4 | 34 | 31.7 |  |  |  | 31.38847
| 1 | 5 | 34.8 | 32 | 29.8 | 30 | 33 | 31.2 | 33.4 | 31 | 28.9243 | 114.4 | 32 | 30.792 | 28 | 31.5 | 31.5 | 34 | 31.8 |  |  |  | 33
| 1 | 6 | 34.4 | 33 | 31.1 | 30 | 35.6 | 29.9 | 31.6 | 30.5 | 28.44163 | 115 | 33 | 30.098 | 26 | 31.1 | 30 | 38 | 31.7
| Mean |  | 34.26667 | 32 | 30.83333 | 29.66667 | 33.33333 | 31.86667 | 31.4 | 30.16667 | 28.62261 | 117.58 | 34.33333 | 30.0595 | 25.33333 | 31.13333 | 31.16667 | 35 | 31.93333
| Median |  | 34.25 | 32 | 30.9 | 30 | 33.1 | 31.25 | 31.3 | 30 | 28.60398 | 115 | 34 | 30.1005 | 27 | 31.1 | 31.15 | 34.5 | 31.75
| Std Dev. |  | 0.332666 | 0.6324555 | 0.6683313 | 0.5163978 | 1.781759 | 2.01858 | 1.16619 | 0.5163978 | 0.6276372 | 4.9992 | 1.861899 | 0.5710123 | 6.250333 | 0.5240865 | 0.7916228 | 1.788854 | 0.4131182
| Rel.Std.Dev. |  | 0.9708% | 1.976% | 2.168% | 1.741% | 5.345% | 6.334% | 3.714% | 1.712% | 2.193% | 4.252% | 5.423% | 1.9% | 24.67% | 1.683% | 2.54% | 5.111% | 1.294%
| PDM3 |  | 9.17% | 1.948% | -1.769% | -5.485% | 6.196% | 1.523% | 0.03675% | -3.893% | -8.812% | 274.6% | 9.382% | -4.234% | -19.29% | -0.8128% | -0.7066% | 11.51% | 1.736%
| Z-Score (Absolute) |  | 1.89 | 0.51 | 0.2 | 0.91 | 1.32 | 0.04 | 0.14 | 0.61 | 1.55 | 52.63 | 1.93 | 0.67 | 2.05 | 0.02 | 0 | 1.97 | 0.47
| Analytical results for Lu in OREAS 923 (Certified Value 0.39 ppm) | [21 empty] | Certified
Lu | Round | Replicate | Lab | Lab | Lab | Lab | Lab | Lab | Lab | Lab | Lab | Lab | Lab | [9 empty] | 1
| No | No | 02 | 03 | 04 | 05 | 09 | 13 | 14 | 16 | 18 | 19 | 21 | [9 empty] | ppm
|  |  | 4A*MS | 4A*MS | 4A*MS | 4A*MS | 4A*MS | 4A*OES/MS | 4A*MS | 4A*OES/MS | 4A*MS | 4A*MS | 4A*OES/MS | [9 empty] | 2
3
| 1 | 1 | 0.46 | 0.375 | 0.4 | 0.4 | 0.38 | 0.3954625 | 0.564 | 0.377 | 0.3 | 0.4 | 0.43 | [9 empty] | 1
| 1 | 2 | 0.46 | 0.364 | 0.3 | 0.4 | 0.38 | 0.3782472 | 0.585 | 0.376 | 0.4 | 0.4 | 0.4 | [9 empty] | #N/A
| 1 | 3 | 0.46 | 0.362 | 0.4 | 0.4 | 0.38 | 0.3989992 |  | 0.382 | 0.3 | 0.3 | 0.42 | [9 empty] | 16
| 1 | 4 | 0.46 | 0.374 | 0.4 | 0.4 | 0.38 | 0.3815033 | 0.542 | 0.381 | 0.4 | 0.4 | 0.42 | [9 empty] | 0.3949842
| 1 | 5 | 0.46 | 0.35 | 0.4 | 0.4 | 0.4 | 0.4084043 | 0.548 | 0.386 | 0.4 | 0.4 | 0.42 | [9 empty] | 34
| 1 | 6 | 0.46 | 0.357 | 0.4 | 0.4 | 0.4 | 0.3814348 | 0.562 | 0.383 | 0.3 | 0.4 | 0.46
| Mean |  | 0.46 | 0.3636667 | 0.3833333 | 0.4 | 0.3866667 | 0.3906752 | 0.5602 | 0.3808333 | 0.35 | 0.3833333 | 0.425
| Median |  | 0.46 | 0.363 | 0.4 | 0.4 | 0.38 | 0.3884829 | 0.562 | 0.3815 | 0.35 | 0.4 | 0.42
| Std Dev. |  | 0 | 0.009688481 | 0.04082483 | 6.080942e-17 | 0.01032796 | 0.0120871 | 0.01667933 | 0.003763863 | 0.05477226 | 0.04082483 | 0.01974842
| Rel.Std.Dev. |  | 0% | 2.664% | 10.65% | 1.52e-14% | 2.671% | 3.094% | 2.977% | 0.9883% | 15.65% | 10.65% | 4.647%
| PDM3 |  | 16.46% | -7.929% | -2.95% | 1.27% | -2.106% | -1.091% | 41.83% | -3.583% | -11.39% | -2.95% | 7.599%
| Z-Score (Absolute) |  | 2.25 | 1.36 | 0 | 0 | 0.5 | 0.35 | 6 | 0.72 | 1.87 | 0 | 0.67
| Analytical results for Mg in OREAS 923 (Certified Value 1.69 wt.%) | [21 empty] | Certified
Mg | Round | Replicate | Lab | Lab | Lab | Lab | Lab | Lab | Lab | Lab | Lab | Lab | Lab | Lab | Lab | Lab | Lab | Lab | Lab | Lab |  |  | 1
| No | No | 01 | 02 | 03 | 04 | 05 | 06 | 07 | 09 | 11 | 13 | 14 | 15 | 16 | 17 | 18 | 19 | 21 | 22 |  |  | wt.%
|  |  | 4A*OES | 4A*OES | 4A*OES | 4A*OES | 4A*OES | 4A*MS | 4A*MS | 4A*OES | 4A*OES | 4A*OES/MS | 4A*OES | 4A*OES | 4A*OES/MS | 4A*OES | 4A*MS | 4A*OES | 4A*OES/MS | 4A*MS |  |  | 2
3
| 1 | 1 | 1.82 | 1.77 | 1.8007 | 1.79 | 1.72 | 1.73 | 1.5 | 1.77 | 1.68 | 1.733611 | 1.5861 | 1.66 | 1.666 | 1.15 | 1.61 | 1.64 | 1.7 | 1.79 |  |  | 1
| 1 | 2 | 1.8 | 1.66 | 1.8037 | 1.58 | 1.63 | 1.63 | 1.49 | 1.79 | 1.73 | 7.421 | 1.6107 | 1.64 | 1.642 | 1.41 | 1.63 | 1.65 | 1.59 | 1.77 |  |  | #N/A
| 1 | 3 | 1.81 | 1.68 | 1.7757 | 1.73 | 1.64 | 1.67 | 1.57 | 1.78 | 1.77 | 1.747575 |  | 1.74 | 1.635 | 1.38 | 1.62 | 1.64 | 1.66 | 1.75 |  |  | 16
| 1 | 4 | 1.81 | 1.66 | 1.7688 | 1.76 | 1.76 | 1.67 | 1.48 | 1.78 | 1.78 | 1.746075 | 1.5981 | 1.61 | 1.673 | 1.37 | 1.64 | 1.63 | 1.63 | 1.77 |  |  | 1.692557
| 1 | 5 | 1.81 | 1.69 | 1.7307 | 1.81 | 1.58 | 1.62 | 1.58 | 1.81 | 1.68 | 1.721 | 1.597 | 1.71 | 1.707 | 1.52 | 1.62 | 1.64 | 1.64 | 1.76 |  |  | 35
| 1 | 6 | 1.77 | 1.75 | 1.7785 | 1.77 | 1.6 | 1.62 | 1.63 | 1.8 | 1.7 | 1.74 | 1.5241 | 1.64 | 1.694 | 1.36 | 1.62 | 1.66 | 1.68 | 1.76
| Mean |  | 1.803333 | 1.701667 | 1.77635 | 1.74 | 1.655 | 1.656667 | 1.541667 | 1.788333 | 1.723333 | 2.684877 | 1.5832 | 1.666667 | 1.6695 | 1.365 | 1.623333 | 1.643333 | 1.65 | 1.766667
| Median |  | 1.81 | 1.685 | 1.7771 | 1.765 | 1.635 | 1.65 | 1.535 | 1.785 | 1.715 | 1.743037 | 1.597 | 1.65 | 1.6695 | 1.375 | 1.62 | 1.64 | 1.65 | 1.765
| Std Dev. |  | 0.0175119 | 0.04708149 | 0.02640801 | 0.08294577 | 0.07035624 | 0.04273952 | 0.06047038 | 0.0147196 | 0.04412105 | 2.320237 | 0.03416841 | 0.04885352 | 0.02820461 | 0.1204575 | 0.01032796 | 0.01032796 | 0.03898718 | 0.0136626
| Rel.Std.Dev. |  | 0.9711% | 2.767% | 1.487% | 4.767% | 4.251% | 2.58% | 3.922% | 0.8231% | 2.56% | 86.42% | 2.158% | 2.931% | 1.689% | 8.825% | 0.6362% | 0.6285% | 2.363% | 0.7734%
| PDM3 |  | 6.545% | 0.5382% | 4.951% | 2.803% | -2.219% | -2.121% | -8.915% | 5.659% | 1.818% | 58.63% | -6.461% | -1.53% | -1.362% | -19.35% | -4.09% | -2.908% | -2.514% | 4.379%
| Z-Score (Absolute) |  | 1.46 | 0.36 | 1.17 | 1.12 | 0.14 | 0.12 | 1.37 | 1.3 | 0.6 | 0.75 | 0.76 | 0.02 | 0.02 | 2.81 | 0.48 | 0.27 | 0.2 | 1.07
| Analytical results for Mn in OREAS 923 (Certified Value 0.095 wt.%) | [21 empty] | Certified
Mn | Round | Replicate | Lab | Lab | Lab | Lab | Lab | Lab | Lab | Lab | Lab | Lab | Lab | Lab | Lab | Lab | Lab | Lab | Lab | Lab |  |  | 1
| No | No | 01 | 02 | 03 | 04 | 05 | 06 | 07 | 09 | 11 | 13 | 14 | 15 | 16 | 17 | 18 | 19 | 21 | 22 |  |  | wt.%
|  |  | 4A*OES | 4A*OES | 4A*OES | 4A*MS | 4A*OES | 4A*MS | 4A*MS | 4A*OES | 4A*OES | 4A*OES/MS | 4A*OES | 4A*OES | 4A*OES/MS | 4A*OES | 4A*MS | 4A*MS | 4A*OES/MS | 4A*MS |  |  | 3
3
| 1 | 1 | 0.0948 | 0.0903 | 0.1035 | 0.0959 | 0.0966 | 0.0974 | 0.0882 | 0.0968 | 0.0933 | 0.093786 | 0.0994 | 0.098 | 0.0926973 | 0.0735 | 0.0956 | 0.09845 | 0.0921 | 0.0964 |  |  | 1
| 1 | 2 | 0.095 | 0.0901 | 0.0999 | 0.0911 | 0.092 | 0.0914 | 0.0886 | 0.0954 | 0.0968 | 0.094374 | 0.0974 | 0.1 | 0.0920272 | 0.087 | 0.0951 | 0.09773 | 0.0864 | 0.0949 |  |  | #N/A
| 1 | 3 | 0.094 | 0.0892 | 0.1004 | 0.097 | 0.0955 | 0.0945 | 0.0921 | 0.0978 | 0.0989 | 0.093688 |  | 0.104 | 0.0883505 | 0.0804 | 0.0978 | 0.09909 | 0.0896 | 0.095 |  |  | 16
| 1 | 4 | 0.094 | 0.089 | 0.1001 | 0.0959 | 0.0968 | 0.0947 | 0.0873 | 0.0972 | 0.0982 | 0.094864 | 0.0911 | 0.098 | 0.0919658 | 0.0832 | 0.098 | 0.09773 | 0.0876 | 0.0951 |  |  | 0.09469445
| 1 | 5 | 0.0939 | 0.0903 | 0.0984 | 0.0985 | 0.0894 | 0.0951 | 0.0923 | 0.0972 | 0.0935 | 0.094178 | 0.0956 | 0.096 | 0.0926874 | 0.0872 | 0.1 | 0.097 | 0.089 | 0.0946 |  |  | 36
| 1 | 6 | 0.0924 | 0.0876 | 0.1011 | 0.0979 | 0.0889 | 0.0924 | 0.0962 | 0.0976 | 0.0943 | 0.094864 | 0.0937 | 0.098 | 0.0905713 | 0.0862 | 0.095 | 0.09836 | 0.0983 | 0.092
| Mean |  | 0.09401667 | 0.08941667 | 0.1005667 | 0.09605 | 0.0932 | 0.09425 | 0.09078333 | 0.097 | 0.09583333 | 0.09429233 | 0.09544 | 0.099 | 0.09138325 | 0.08291667 | 0.09691667 | 0.09806 | 0.0905 | 0.09466667
| Median |  | 0.094 | 0.08965 | 0.10025 | 0.09645 | 0.09375 | 0.0946 | 0.09035 | 0.0972 | 0.09555 | 0.094276 | 0.0956 | 0.098 | 0.0919965 | 0.0847 | 0.0967 | 0.098045 | 0.0893 | 0.09495
| Std Dev. |  | 0.0009174239 | 0.001053407 | 0.001689576 | 0.002641023 | 0.003582736 | 0.002119198 | 0.003374858 | 0.0008579044 | 0.002455742 | 0.0005089085 | 0.003217608 | 0.00275681 | 0.001675614 | 0.005308264 | 0.002008399 | 0.0007272414 | 0.004282056 | 0.001447296
| Rel.Std.Dev. |  | 0.9758% | 1.178% | 1.68% | 2.75% | 3.844% | 2.248% | 3.717% | 0.8844% | 2.563% | 0.5397% | 3.371% | 2.785% | 1.834% | 6.402% | 2.072% | 0.7416% | 4.732% | 1.529%
| PDM3 |  | -0.7158% | -5.573% | 6.201% | 1.432% | -1.578% | -0.4693% | -4.13% | 2.435% | 1.203% | -0.4246% | 0.7873% | 4.547% | -3.497% | -12.44% | 2.347% | 3.554% | -4.429% | -0.02934%
| Z-Score (Absolute) |  | 0.12 | 1.34 | 1.62 | 0.68 | 0.34 | 0.06 | 0.98 | 0.67 | 0.36 | 0.05 | 0.25 | 0.93 | 0.82 | 3.07 | 0.65 | 0.95 | 1.47 | 0.05
| Analytical results for Mo in OREAS 923 (Certified Value 0.93 ppm) | [21 empty] | Certified
Mo | Round | Replicate | Lab | Lab | Lab | Lab | Lab | Lab | Lab | Lab | Lab | Lab | Lab | Lab | Lab | Lab | Lab | Lab | Lab |  |  |  | 1
| No | No | 01 | 03 | 04 | 05 | 06 | 07 | 09 | 11 | 13 | 14 | 15 | 16 | 17 | 18 | 19 | 21 | 22 |  |  |  | ppm
|  |  | 4A*MS | 4A*MS | 4A*MS | 4A*MS | 4A*MS | 4A*MS | 4A*MS | 4A*OES | 4A*OES/MS | 4A*OES | 4A*OES | 4A*OES/MS | 4A*OES | 4A*MS | 4A*MS | 4A*OES/MS | 4A*MS |  |  |  | 2
3
| 1 | 1 | 0.9 | 1 | 1.1 | 0.9 | 1.01 | 0.9 | 1 | < 2 | 0.8403693 | < 2 | < 2 | 1.085 | < 1 | 0.8 | 1.1 | 0.93 | 0.84 |  |  |  | 1
| 1 | 2 | 1 | 1 | 1 | 0.9 | 0.89 | 0.99 | 1 | < 2 | 0.8382392 | < 2 | < 2 | 1.118 | < 1 | 0.8 | 0.9 | 0.89 | 0.83 |  |  |  | #N/A
| 1 | 3 | 0.9 | 1 | 1.3 | 0.9 | 0.85 | 1 | 1 | < 2 | 0.7569346 |  | < 2 | 1.154 | 1 | 0.8 | 0.9 | 0.92 | 0.84 |  |  |  | 16
| 1 | 4 | 0.9 | 1 | 0.9 | 0.9 | 0.9 | 1.07 | 1 | < 2 | 0.7791713 | < 2 | < 2 | 1.183 | < 1 | 0.8 | 1 | 0.92 | 0.84 |  |  |  | 0.9339576
| 1 | 5 | 0.9 | 1 | 1 | 1.2 | 0.88 | 1 | 1 | < 2 | 0.8500222 | < 2 | < 2 | 1.036 | < 1 | 0.8 | 0.9 | 0.94 | 0.89 |  |  |  | 37
| 1 | 6 | 0.9 | 1 | 1 | 0.9 | 0.87 | 0.95 | 1 | < 2 | 0.8409528 | < 2 | < 2 | 0.967 | 2 | 1 | 1 | 0.95 | 0.8
| Mean |  | 0.9166667 | 1 | 1.05 | 0.95 | 0.9 | 0.985 | 1 |  | 0.8176149 |  |  | 1.0905 | 1.5 | 0.8333333 | 0.9666667 | 0.925 | 0.84
| Median |  | 0.9 | 1 | 1 | 0.9 | 0.885 | 0.995 | 1 |  | 0.8393042 |  |  | 1.1015 | 1.5 | 0.8 | 0.95 | 0.925 | 0.84
| Std Dev. |  | 0.04082483 | 0 | 0.1378405 | 0.1224745 | 0.05656854 | 0.05683309 | 0 |  | 0.0392378 |  |  | 0.07949528 | 0.7071068 | 0.08164966 | 0.08164966 | 0.02073644 | 0.02898275
| Rel.Std.Dev. |  | 4.454% | 0% | 13.13% | 12.89% | 6.285% | 5.77% | 0% |  | 4.799% |  |  | 7.29% | 47.14% | 9.798% | 8.447% | 2.242% | 3.45%
| PDM3 |  | -1.851% | 7.071% | 12.42% | 1.718% | -3.636% | 5.465% | 7.071% |  | -12.46% |  |  | 16.76% | 60.61% | -10.77% | 3.502% | -0.9591% | -10.06%
| Z-Score (Absolute) |  | 0.36 | 0.67 | 0.67 | 0.57 | 0.57 | 0.49 | 0.67 | NA | 1.6 | NA | NA | 1.8 | 6.9 | 1.82 | 0.26 | 0.26 | 1.32
| Analytical results for Na in OREAS 923 (Certified Value 0.324 wt.%) | [21 empty] | Certified
Na | Round | Replicate | Lab | Lab | Lab | Lab | Lab | Lab | Lab | Lab | Lab | Lab | Lab | Lab | Lab | Lab | Lab | Lab | Lab |  |  |  | 1
| No | No | 01 | 02 | 03 | 04 | 05 | 06 | 07 | 09 | 11 | 13 | 14 | 15 | 16 | 18 | 19 | 21 | 22 |  |  |  | wt.%
|  |  | 4A*OES | 4A*OES | 4A*OES | 4A*OES | 4A*OES | 4A*MS | 4A*MS | 4A*OES | 4A*OES | 4A*OES/MS | 4A*OES | 4A*OES | 4A*OES/MS | 4A*OES | 4A*OES | 4A*OES/MS | 4A*MS |  |  |  | 3
3
| 1 | 1 | 0.344 | 0.33 | 0.3439 | 0.32 | 0.34 | 0.34 | 0.3 | 0.33 | 0.32 | 0.33233 | 0.2901 | 0.36 | 0.32 | 0.31 | 0.36 | 0.32 | 0.33 |  |  |  | 1
| 1 | 2 | 0.342 | 0.32 | 0.3423 | 0.31 | 0.32 | 0.32 | 0.3 | 0.34 | 0.31 | 0.3391396 | 0.2928 | 0.38 | 0.313 | 0.32 | 0.36 | 0.3 | 0.32 |  |  |  | #N/A
| 1 | 3 | 0.335 | 0.32 | 0.3495 | 0.32 | 0.32 | 0.33 | 0.32 | 0.34 | 0.3 | 0.3281781 |  | 0.37 | 0.313 | 0.32 | 0.36 | 0.32 | 0.32 |  |  |  | 16
| 1 | 4 | 0.341 | 0.32 | 0.3498 | 0.32 | 0.35 | 0.33 | 0.3 | 0.33 | 0.31 | 0.3332596 | 0.2942 | 0.41 | 0.316 | 0.32 | 0.36 | 0.31 | 0.32 |  |  |  | 0.3244255
| 1 | 5 | 0.335 | 0.33 | 0.3377 | 0.32 | 0.32 | 0.32 | 0.32 | 0.34 | 0.29 | 0.3395137 | 0.2904 | 0.4 | 0.326 | 0.32 | 0.36 | 0.31 | 0.32 |  |  |  | 38
| 1 | 6 | 0.331 | 0.34 | 0.3458 | 0.32 | 0.32 | 0.32 | 0.33 | 0.34 | 0.29 | 0.3501767 | 0.2547 | 0.35 | 0.312 | 0.32 | 0.36 | 0.33 | 0.32
| Mean |  | 0.338 | 0.3266667 | 0.3448333 | 0.3183333 | 0.3283333 | 0.3266667 | 0.3116667 | 0.3366667 | 0.3033333 | 0.3370996 | 0.28444 | 0.3783333 | 0.3166667 | 0.3183333 | 0.36 | 0.315 | 0.3216667
| Median |  | 0.338 | 0.325 | 0.34485 | 0.32 | 0.32 | 0.325 | 0.31 | 0.34 | 0.305 | 0.3361996 | 0.2904 | 0.375 | 0.3145 | 0.32 | 0.36 | 0.315 | 0.32
| Std Dev. |  | 0.005059644 | 0.008164966 | 0.004594635 | 0.004082483 | 0.0132916 | 0.008164966 | 0.0132916 | 0.005163978 | 0.0121106 | 0.007721219 | 0.01671206 | 0.02316607 | 0.005428321 | 0.004082483 | 6.080942e-17 | 0.01048809 | 0.004082483
| Rel.Std.Dev. |  | 1.497% | 2.499% | 1.332% | 1.282% | 4.048% | 2.499% | 4.265% | 1.534% | 3.993% | 2.29% | 5.875% | 6.123% | 1.714% | 1.282% | 1.689e-14% | 3.33% | 1.269%
| PDM3 |  | 4.184% | 0.6908% | 6.29% | -1.878% | 1.205% | 0.6908% | -3.933% | 3.773% | -6.501% | 3.907% | -12.33% | 16.62% | -2.392% | -1.878% | 10.97% | -2.905% | -0.8504%
| Z-Score (Absolute) |  | 0.77 | 0.15 | 1.14 | 0.31 | 0 | 0.15 | 0.67 | 0.69 | 1.13 | 0.72 | 1.76 | 2.97 | 0.4 | 0.31 | 1.97 | 0.49 | 0.13
| Analytical results for Nb in OREAS 923 (Certified Value 14.1 ppm) | [21 empty] | Certified
Nb | Round | Replicate | Lab | Lab | Lab | Lab | Lab | Lab | Lab | Lab | Lab | Lab | Lab | Lab | Lab | Lab | Lab | Lab | Lab |  |  |  | 1
| No | No | 01 | 02 | 03 | 04 | 05 | 06 | 07 | 09 | 11 | 13 | 14 | 15 | 16 | 18 | 19 | 21 | 22 |  |  |  | ppm
|  |  | 4A*MS | 4A*MS | 4A*MS | 4A*MS | 4A*MS | 4A*MS | 4A*MS | 4A*MS | 4A*OES | 4A*OES/MS | 4A*MS | 4A*OES | 4A*OES/MS | 4A*MS | 4A*MS | 4A*OES/MS | 4A*MS |  |  |  | 1
2
| 1 | 1 | 13.4 | 35.7 | 14.1 | 14.2 | 13.3 | 15.5 | 13.6 | 13 | 12 | 13.27762 | 14.31 | 13 | 16.143 | 13.3 | 15 | 15.3 | 14.6 |  |  |  | 1
| 1 | 2 | 13.8 | 35.8 | 14.01 | 14.4 | 14.4 | 14.4 | 13.6 | 13 | 14 | 13.24899 | 14.18 | 13 | 16.483 | 11.3 | 14.4 | 14.4 | 15.1 |  |  |  | #N/A
| 1 | 3 | 13.3 | 35.5 | 14.11 | 14.5 | 14 | 14.7 | 14.8 | 13 | 15 | 12.98628 |  | 13 | 16.155 | 13.2 | 14.5 | 14.9 | 14.2 |  |  |  | 16
| 1 | 4 | 13.3 | 35.8 | 14.44 | 14.6 | 11 | 14.8 | 14.3 | 13 | 14 | 13.2 | 13.75 | 12 | 16.073 | 13.9 | 14.9 | 14.8 | 14.4 |  |  |  | 14.09604
| 1 | 5 | 13.6 | 35.5 | 13.57 | 14.6 | 11.6 | 14.1 | 14.7 | 13 | 14 | 13.06835 | 14.35 | 13 | 16.265 | 13.4 | 14.9 | 14.9 | 14.1 |  |  |  | 39
| 1 | 6 | 13 | 35.6 | 14.99 | 14.7 | 14.2 | 13.5 | 14.6 | 13 | 14 | 13.13497 | 14.49 | 13 | 15.769 | 13.4 | 14.7 | 16.3 | 14.1
| Mean |  | 13.4 | 35.65 | 14.20333 | 14.5 | 13.08333 | 14.5 | 14.26667 | 13 | 13.83333 | 13.1527 | 14.216 | 12.83333 | 16.148 | 13.08333 | 14.73333 | 15.1 | 14.41667
| Median |  | 13.35 | 35.65 | 14.105 | 14.55 | 13.65 | 14.55 | 14.45 | 13 | 14 | 13.16748 | 14.31 | 13 | 16.149 | 13.35 | 14.8 | 14.9 | 14.3
| Std Dev. |  | 0.275681 | 0.1378405 | 0.4759692 | 0.1788854 | 1.442798 | 0.678233 | 0.5428321 | 0 | 0.9831921 | 0.1115701 | 0.2829841 | 0.4082483 | 0.2346291 | 0.9064583 | 0.242212 | 0.6542171 | 0.3868678
| Rel.Std.Dev. |  | 2.057% | 0.3866% | 3.351% | 1.234% | 11.03% | 4.677% | 3.805% | 0% | 7.107% | 0.8483% | 1.991% | 3.181% | 1.453% | 6.928% | 1.644% | 4.333% | 2.683%
| PDM3 |  | -4.938% | 152.9% | 0.7611% | 2.866% | -7.184% | 2.866% | 1.21% | -7.776% | -1.864% | -6.692% | 0.851% | -8.958% | 14.56% | -7.184% | 4.521% | 7.122% | 2.275%
| Z-Score (Absolute) |  | 0.85 | 22.44 | 0.01 | 0.3 | 0.75 | 0.3 | 0.05 | 1.27 | 0.02 | 1.11 | 0 | 1.27 | 2.02 | 0.81 | 0.54 | 0.67 | 0.21
| Analytical results for Nd in OREAS 923 (Certified Value 35.4 ppm) | [21 empty] | Certified
Nd | Round | Replicate | Lab | Lab | Lab | Lab | Lab | Lab | Lab | Lab | Lab | [11 empty] | 1
| No | No | 02 | 03 | 04 | 05 | 09 | 13 | 14 | 18 | 19 | [11 empty] | ppm
|  |  | 4A*MS | 4A*MS | 4A*MS | 4A*MS | 4A*MS | 4A*OES/MS | 4A*MS | 4A*MS | 4A*MS | [11 empty] | 1
2
| 1 | 1 | 43.2 | 36.3 | 35.9 | 32.9 | 33.2 | 35.92021 | 36.76 | 33.7 | 36.2 | [11 empty] | 1
| 1 | 2 | 43.6 | 36.7 | 16 | 35.4 | 33.4 | 36.07364 | 36.94 | 35.1 | 36.2 | [11 empty] | #N/A
| 1 | 3 | 43.5 | 37.12 | 35.4 | 33.7 | 33.1 | 35.6146 |  | 34.8 | 35.9 | [11 empty] | 16
| 1 | 4 | 43.2 | 36.75 | 36.2 | 33.3 | 32.9 | 36.28688 | 34.47 | 35.8 | 37.7 | [11 empty] | 35.36168
| 1 | 5 | 43.1 | 35.43 | 36.2 | 32.9 | 33.5 | 36.51437 | 36.49 | 34.9 | 37 | [11 empty] | 40
| 1 | 6 | 43.6 | 36.72 | 35.8 | 33.4 | 33.3 | 35.74297 | 36.83 | 34.8 | 35.9
| Mean |  | 43.36667 | 36.50333 | 32.58333 | 33.6 | 33.23333 | 36.02544 | 36.298 | 34.85 | 36.48333
| Median |  | 43.35 | 36.71 | 35.85 | 33.35 | 33.25 | 35.99693 | 36.76 | 34.85 | 36.2
| Std Dev. |  | 0.2250926 | 0.5865379 | 8.129555 | 0.9338094 | 0.2160247 | 0.3374556 | 1.035263 | 0.6774954 | 0.7194906
| Rel.Std.Dev. |  | 0.519% | 1.607% | 24.95% | 2.779% | 0.65% | 0.9367% | 2.852% | 1.944% | 1.972%
| PDM3 |  | 22.64% | 3.229% | -7.857% | -4.982% | -6.019% | 1.877% | 2.648% | -1.447% | 3.172%
| Z-Score (Absolute) |  | 10.36 | 0.67 | 0.18 | 3.42 | 3.94 | 0 | 0.38 | 1.66 | 0.65
| Analytical results for Ni in OREAS 923 (Certified Value 35.8 ppm) | [21 empty] | Certified
Ni | Round | Replicate | Lab | Lab | Lab | Lab | Lab | Lab | Lab | Lab | Lab | Lab | Lab | Lab | Lab | Lab | Lab | Lab | Lab | Lab |  |  | 1
| No | No | 01 | 02 | 03 | 04 | 05 | 06 | 07 | 09 | 11 | 13 | 14 | 15 | 16 | 17 | 18 | 19 | 21 | 22 |  |  | ppm
|  |  | 4A*OES | 4A*MS | 4A*OES | 4A*MS | 4A*MS | 4A*MS | 4A*MS | 4A*OES | 4A*OES | 4A*OES/MS | 4A*OES | 4A*OES | 4A*OES/MS | 4A*OES | 4A*MS | 4A*OES | 4A*OES/MS | 4A*MS |  |  | 1
2
| 1 | 1 | 32 | 38.8 | 35 | 39.6 | 38.9 | 37.1 | 34.6 | 38 | 35 | 36 | 48 | 38 | 32.72 | 30 | 35.3 | 37 | 34.3 | 35 |  |  | 1
| 1 | 2 | 32 | 39 | 35 | 39 | 38.7 | 34.1 | 34.3 | 40 | 38 | 35 | 35 | 38 | 30.21 | 35 | 37.5 | 36 | 32.3 | 35 |  |  | #N/A
| 1 | 3 | 33 | 39.1 | 36 | 40.2 | 36.7 | 33.7 | 36.2 | 36 | 40 | 35 |  | 39 | 31.76 | 30 | 34.9 | 36 | 33 | 34.3 |  |  | 16
| 1 | 4 | 35 | 39.2 | 36 | 41 | 35.7 | 35 | 37.6 | 36 | 38 | 34.85191 | 34 | 37 | 31.01 | 34 | 36.5 | 36 | 33.3 | 34.9 |  |  | 35.84668
| 1 | 5 | 34 | 39.1 | 35 | 40.3 | 37.2 | 34.7 | 37.5 | 38 | 37 | 36 | 39 | 40 | 31.68 | 36 | 36.7 | 36 | 33.1 | 35.3 |  |  | 41
| 1 | 6 | 35 | 39.3 | 35 | 40.1 | 38.4 | 32.9 | 35.7 | 38 | 38 | 35 | 33 | 36 | 31.81 | 34 | 36.2 | 36 | 34.3 | 34.3
| Mean |  | 33.5 | 39.08333 | 35.33333 | 40.03333 | 37.6 | 34.58333 | 35.98333 | 37.66667 | 37.66667 | 35.30865 | 37.8 | 38 | 31.53167 | 33.16667 | 36.18333 | 36.16667 | 33.38333 | 34.8
| Median |  | 33.5 | 39.1 | 35 | 40.15 | 37.8 | 34.4 | 35.95 | 38 | 38 | 35 | 35 | 38 | 31.72 | 34 | 36.35 | 36 | 33.2 | 34.95
| Std Dev. |  | 1.378405 | 0.1722401 | 0.5163978 | 0.6772493 | 1.274363 | 1.440023 | 1.399166 | 1.505545 | 1.632993 | 0.538579 | 6.140033 | 1.414214 | 0.8464849 | 2.562551 | 0.9516652 | 0.4082483 | 0.7859177 | 0.409878
| Rel.Std.Dev. |  | 4.115% | 0.4407% | 1.462% | 1.692% | 3.389% | 4.164% | 3.888% | 3.997% | 4.335% | 1.525% | 16.24% | 3.722% | 2.685% | 7.726% | 2.63% | 1.129% | 2.354% | 1.178%
| PDM3 |  | -6.546% | 9.029% | -1.432% | 11.68% | 4.891% | -3.524% | 0.3812% | 5.077% | 5.077% | -1.501% | 5.449% | 6.007% | -12.04% | -7.476% | 0.9391% | 0.8926% | -6.872% | -2.92%
| Z-Score (Absolute) |  | 0.74 | 1.17 | 0.11 | 1.49 | 0.66 | 0.37 | 0.11 | 0.69 | 0.69 | 0.12 | 0.14 | 0.8 | 1.41 | 0.85 | 0.18 | 0.17 | 0.78 | 0.29
| Analytical results for P in OREAS 923 (Certified Value 0.063 wt.%) | [21 empty] | Certified
P | Round | Replicate | Lab | Lab | Lab | Lab | Lab | Lab | Lab | Lab | Lab | Lab | Lab | Lab | Lab | Lab | Lab | Lab | Lab | Lab |  |  | 1
| No | No | 01 | 02 | 03 | 04 | 05 | 06 | 07 | 09 | 11 | 13 | 14 | 15 | 16 | 17 | 18 | 19 | 21 | 22 |  |  | wt.%
|  |  | 4A*OES | 4A*OES | 4A*OES | 4A*OES | 4A*OES | 4A*MS | 4A*MS | 4A*OES | 4A*OES | 4A*OES/MS | 4A*OES | 4A*OES | 4A*OES/MS | 4A*OES | 4A*OES | 4A*OES | 4A*OES/MS | 4A*MS |  |  | 3
3
| 1 | 1 | 0.061 | 0.0626 | 0.0555 | 0.063 | 0.06 | 0.065 | 0.058 | 0.065 | 0.069 | 0.06266224 | 0.0594 | 0.066 | 0.0654588 | 0.054 | 0.06 | 0.0707 | 0.061 | 0.067 |  |  | 1
| 1 | 2 | 0.061 | 0.0614 | 0.057 | 0.062 | 0.057 | 0.063 | 0.056 | 0.06 | 0.074 | 0.06357098 | 0.0603 | 0.064 | 0.0637279 | 0.0656 | 0.062 | 0.072 | 0.061 | 0.067 |  |  | #N/A
| 1 | 3 | 0.06 | 0.0622 | 0.0569 | 0.062 | 0.058 | 0.065 | 0.059 | 0.07 | 0.075 | 0.063 |  | 0.068 | 0.0585775 | 0.0615 | 0.062 | 0.0704 | 0.063 | 0.066 |  |  | 16
| 1 | 4 | 0.061 | 0.0611 | 0.0538 | 0.063 | 0.062 | 0.063 | 0.057 | 0.07 | 0.075 | 0.063 | 0.0597 | 0.066 | 0.0586393 | 0.0608 | 0.063 | 0.0695 | 0.065 | 0.067 |  |  | 0.06265248
| 1 | 5 | 0.062 | 0.0625 | 0.0549 | 0.064 | 0.056 | 0.063 | 0.06 | 0.07 | 0.071 | 0.064 | 0.0603 | 0.066 | 0.0635067 | 0.0665 | 0.063 | 0.0685 | 0.064 | 0.066 |  |  | 42
| 1 | 6 | 0.06 | 0.0664 | 0.0554 | 0.064 | 0.055 | 0.063 | 0.062 | 0.065 | 0.07 | 0.06294081 | 0.0624 | 0.064 | 0.0669885 | 0.0634 | 0.062 | 0.0688 | 0.071 | 0.066
| Mean |  | 0.06083333 | 0.0627 | 0.05558333 | 0.063 | 0.058 | 0.06366667 | 0.05866667 | 0.06666667 | 0.07233333 | 0.06319567 | 0.06042 | 0.06566667 | 0.06281645 | 0.06196667 | 0.062 | 0.06998333 | 0.06416667 | 0.0665
| Median |  | 0.061 | 0.06235 | 0.05545 | 0.063 | 0.0575 | 0.063 | 0.0585 | 0.0675 | 0.0725 | 0.063 | 0.0603 | 0.066 | 0.0636173 | 0.06245 | 0.062 | 0.06995 | 0.0635 | 0.0665
| Std Dev. |  | 0.0007527727 | 0.001909974 | 0.001218879 | 0.0008944272 | 0.002607681 | 0.001032796 | 0.002160247 | 0.004082483 | 0.00265832 | 0.0004927237 | 0.001173456 | 0.001505545 | 0.003496069 | 0.004491177 | 0.001095445 | 0.001310598 | 0.003710346 | 0.0005477226
| Rel.Std.Dev. |  | 1.237% | 3.046% | 2.193% | 1.42% | 4.496% | 1.622% | 3.682% | 6.124% | 3.675% | 0.7797% | 1.942% | 2.293% | 5.566% | 7.248% | 1.767% | 1.873% | 5.782% | 0.8236%
| PDM3 |  | -2.904% | 0.07585% | -11.28% | 0.5547% | -7.426% | 1.619% | -6.362% | 6.407% | 15.45% | 0.867% | -3.563% | 4.811% | 0.2617% | -1.095% | -1.041% | 11.7% | 2.417% | 6.141%
| Z-Score (Absolute) |  | 0.61 | 0.28 | 2.16 | 0.03 | 1.45 | 0.22 | 1.25 | 1.11 | 2.79 | 0.08 | 0.74 | 0.82 | 0.03 | 0.28 | 0.27 | 2.09 | 0.37 | 1.06
| Analytical results for Pb in OREAS 923 (Certified Value 83 ppm) | [21 empty] | Certified
Pb | Round | Replicate | Lab | Lab | Lab | Lab | Lab | Lab | Lab | Lab | Lab | Lab | Lab | Lab | Lab | Lab | Lab | Lab | Lab | Lab | Lab |  | 1
| No | No | 01 | 02 | 03 | 04 | 05 | 06 | 07 | 09 | 10 | 11 | 13 | 14 | 15 | 16 | 17 | 18 | 19 | 21 | 22 |  | ppm
|  |  | 4A*MS | 4A*MS | 4A*MS | 4A*MS | 4A*OES | 4A*MS | 4A*MS | 4A*MS | 4A*MS | 4A*OES | 4A*OES/MS | 4A*OES | 4A*OES | 4A*OES/MS | 4A*OES | 4A*MS | 4A*MS | 4A*OES/MS | 4A*MS |  | 0
1
| 1 | 1 | 81 | 75.1 | 83.1 | 88.5 | 103 | 84.9 | 80.7 | 80 | 90.1 | 80 | 81.70861 | 104 | 103 | 85.613 | 65 | 78.9 | 86 | 88.9 | 82.6 |  | 1
| 1 | 2 | 77 | 75.4 | 83.9 | 90.1 | 84 | 83.7 | 81.7 | 81 | 81.9 | 87 | 84.46059 | 78 | 101 | 81.765 | 77 | 85.9 | 82 | 80.3 | 80.8 |  | #N/A
| 1 | 3 | 80 | 75.4 | 84.1 | 86.6 | 83 | 85.5 | 78.6 | 82 | 87.6 | 91 | 83.10914 |  | 101 | 84.888 | 66 | 76.3 | 84 | 78.3 | 85.1 |  | 16
| 1 | 4 | 79 | 75.7 | 87.6 | 89.2 | 92 | 85.8 | 79.1 | 83 | 85.4 | 84 | 81.68027 | 77 | 101 | 81.464 | 75 | 79 | 86 | 82.5 | 81.7 |  | 83.2941
| 1 | 5 | 78 | 75.4 | 80.4 | 93.1 | 90 | 84.2 | 82.9 | 82 | 86.1 | 88 | 81 | 86 | 103 | 83.904 | 75 | 79.1 | 86 | 78.2 | 83.2 |  | 43
| 1 | 6 | 82 | 75.5 | 83.9 | 88.3 | 79 | 82.8 | 80.9 | 84 | 85.5 | 84 | 80 | 86 | 103 | 85.381 | 74 | 77.5 | 84 | 88.3 | 81.1
| Mean |  | 79.5 | 75.41667 | 83.83333 | 89.3 | 88.5 | 84.48333 | 80.65 | 82 | 86.1 | 85.66667 | 81.9931 | 86.2 | 102 | 83.83583 | 72 | 79.45 | 84.66667 | 82.75 | 82.41667
| Median |  | 79.5 | 75.4 | 83.9 | 88.85 | 87 | 84.55 | 80.8 | 82 | 85.8 | 85.5 | 81.69444 | 86 | 102 | 84.396 | 74.5 | 78.95 | 85 | 81.4 | 82.15
| Std Dev. |  | 1.870829 | 0.194079 | 2.306223 | 2.191803 | 8.549854 | 1.137395 | 1.602186 | 1.414214 | 2.710719 | 3.829708 | 1.579338 | 10.82589 | 1.095445 | 1.820522 | 5.138093 | 3.345295 | 1.632993 | 4.799896 | 1.594261
| Rel.Std.Dev. |  | 2.353% | 0.2573% | 2.751% | 2.454% | 9.661% | 1.346% | 1.987% | 1.725% | 3.148% | 4.47% | 1.926% | 12.56% | 1.074% | 2.172% | 7.136% | 4.211% | 1.929% | 5.8% | 1.934%
| PDM3 |  | -4.555% | -9.457% | 0.6474% | 7.21% | 6.25% | 1.428% | -3.174% | -1.554% | 3.369% | 2.848% | -1.562% | 3.489% | 22.46% | 0.6504% | -13.56% | -4.615% | 1.648% | -0.6532% | -1.053%
| Z-Score (Absolute) |  | 1.04 | 2.35 | 0.35 | 2.1 | 0.92 | 0.56 | 0.67 | 0.24 | 1.08 | 0.94 | 0.24 | 0.32 | 6.18 | 0.35 | 3.45 | 1.47 | 0.62 | 0 | 0.11
| Analytical results for Pr in OREAS 923 (Certified Value 9.58 ppm) | [21 empty] | Certified
Pr | Round | Replicate | Lab | Lab | Lab | Lab | Lab | Lab | Lab | Lab | Lab | [11 empty] | 1
| No | No | 02 | 03 | 04 | 05 | 09 | 13 | 14 | 18 | 19 | [11 empty] | ppm
|  |  | 4A*MS | 4A*MS | 4A*MS | 4A*MS | 4A*MS | 4A*OES/MS | 4A*MS | 4A*MS | 4A*MS | [11 empty] | 2
3
| 1 | 1 | 11.9 | 9.644 | 10.2 | 9.1 | 9.24 | 9.831091 | 9.63 | 9.1 | 9.4 | [11 empty] | 1
| 1 | 2 | 11.9 | 9.944 | 4.1 | 9.6 | 9.32 | 9.642788 | 9.731 | 9.4 | 9.5 | [11 empty] | #N/A
| 1 | 3 | 11.9 | 9.873 | 10.1 | 9.1 | 9.48 | 9.747017 |  | 9.3 | 9.2 | [11 empty] | 16
| 1 | 4 | 11.9 | 9.821 | 10.2 | 9 | 9.36 | 9.776396 | 9.032 | 9.4 | 9.7 | [11 empty] | 9.576907
| 1 | 5 | 11.8 | 9.579 | 10.3 | 8.9 | 9.46 | 9.758425 | 9.555 | 9.3 | 9.9 | [11 empty] | 44
| 1 | 6 | 11.9 | 9.796 | 10.1 | 9.2 | 9.36 | 9.900411 | 9.784 | 9.3 | 9.4
| Mean |  | 11.88333 | 9.776167 | 9.166667 | 9.15 | 9.37 | 9.776021 | 9.5464 | 9.3 | 9.516667
| Median |  | 11.9 | 9.8085 | 10.15 | 9.1 | 9.36 | 9.767411 | 9.63 | 9.3 | 9.45
| Std Dev. |  | 0.04082483 | 0.1387738 | 2.483277 | 0.2428992 | 0.08921883 | 0.0864958 | 0.3009158 | 0.1095445 | 0.2483277
| Rel.Std.Dev. |  | 0.3435% | 1.42% | 27.09% | 2.655% | 0.9522% | 0.8848% | 3.152% | 1.178% | 2.609%
| PDM3 |  | 24.08% | 2.081% | -4.284% | -4.458% | -2.16% | 2.079% | -0.3185% | -2.891% | -0.629%
| Z-Score (Absolute) |  | 6.86 | 0.67 | 1.86 | 1.16 | 0.52 | 0.67 | 0 | 0.72 | 0.09
| Analytical results for Rb in OREAS 923 (Certified Value 166 ppm) | [21 empty] | Certified
Rb | Round | Replicate | Lab | Lab | Lab | Lab | Lab | Lab | Lab | Lab | Lab | Lab | Lab | Lab | Lab | Lab | Lab | [5 empty] | 1
| No | No | 01 | 02 | 03 | 04 | 05 | 06 | 07 | 09 | 13 | 14 | 16 | 18 | 19 | 21 | 22 | [5 empty] | ppm
|  |  | 4A*MS | 4A*MS | 4A*MS | 4A*MS | 4A*MS | 4A*MS | 4A*MS | 4A*MS | 4A*OES/MS | 4A*MS | 4A*OES/MS | 4A*MS | 4A*MS | 4A*OES/MS | 4A*MS | [5 empty] | 0
0
| 1 | 1 | 152 | 173 | 172.57 | 143 | 159 | 171.5 | 145.5 | 196 | 168.1351 | 185.5 | 169.54 | 159 | 169.6 | 135 | 175 | [5 empty] | 1
| 1 | 2 | 155 | 174 | 174.87 | 55 | 169 | 164.5 | 152 | 200 | 165.2429 | 183.08 | 170.16 | 158 | 164.3 | 119 | 178 | [5 empty] | #N/A
| 1 | 3 | 154 | 174 | 177.77 | 131 | 146 | 167 | 155 | 206 | 165.2122 |  | 170.64 | 156 | 169.5 | 140 | 174.5 | [5 empty] | 16
| 1 | 4 | 156 | 174 | 176.49 | 138 | 151 | 165.5 | 156 | 200 | 166.1888 | 175.35 | 173.44 | 159 | 163.8 | 131 | 173.5 | [5 empty] | 165.5141
| 1 | 5 | 158 | 173 | 166.11 | 141 | 156 | 166.5 | 162.5 | 206 | 166.9349 | 189.59 | 174.21 | 158 | 174 | 119 | 173 | [5 empty] | 45
| 1 | 6 | 156 | 174 | 174.87 | 161 | 161 | 159 | 159 | 201 | 167.6416 | 191.97 | 169.98 | 157 | 171.6 | 156 | 173
| Mean |  | 155.1667 | 173.6667 | 173.78 | 128.1667 | 157 | 165.6667 | 155 | 201.5 | 166.5592 | 185.098 | 171.3283 | 157.8333 | 168.8 | 133.3333 | 174.5
| Median |  | 155.5 | 174 | 174.87 | 139.5 | 157.5 | 166 | 155.5 | 200.5 | 166.5618 | 185.5 | 170.4 | 158 | 169.55 | 133 | 174
| Std Dev. |  | 2.041241 | 0.5163978 | 4.145682 | 37.20439 | 8.024961 | 4.057914 | 5.87367 | 3.885872 | 1.223153 | 6.454841 | 1.980812 | 1.169045 | 4.031377 | 13.98094 | 1.897367
| Rel.Std.Dev. |  | 1.316% | 0.2973% | 2.386% | 29.03% | 5.111% | 2.449% | 3.789% | 1.928% | 0.7344% | 3.487% | 1.156% | 0.7407% | 2.388% | 10.49% | 1.087%
| PDM3 |  | -6.252% | 4.926% | 4.994% | -22.56% | -5.144% | 0.0922% | -6.352% | 21.74% | 0.6315% | 11.83% | 3.513% | -4.641% | 1.985% | -19.44% | 5.429%
| Z-Score (Absolute) |  | 0.88 | 0.55 | 0.67 | 1.6 | 0.74 | 0.07 | 0.89 | 2.69 | 0 | 1.43 | 0.37 | 0.67 | 0.17 | 2.56 | 0.61
| Analytical results for Re in OREAS 923 (Certified Value < 2 ppb) | [21 empty] | Certified
Re | Round | Replicate | Lab | Lab | Lab | Lab | Lab | Lab | Lab | Lab | Lab | Lab | Lab | Lab | [8 empty] | 1
| No | No | 01 | 03 | 04 | 05 | 06 | 07 | 09 | 13 | 14 | 18 | 19 | 22 | [8 empty] | ppb
|  |  | 4A*MS | 4A*MS | 4A*MS | 4A*MS | 4A*MS | 4A*MS | 4A*MS | 4A*OES/MS | 4A*MS | 4A*MS | 4A*MS | 4A*MS | [8 empty] | 0
0
| 1 | 1 | < 50 | < 2 | 3 | < 1 | < 2 | < 2 | < 100 | < 2 | 22 | < 1 | < 10 | 5 | [8 empty] | 1
| 1 | 2 | < 50 | < 2 | 2 | 1 | < 2 | < 2 | < 100 | < 2 | 14 | 2 | < 10 | < 2 | [8 empty] | 8
| 1 | 3 | < 50 | < 2 | 2 | 1 | < 2 | < 2 | < 100 | < 2 |  | 3 | < 10 | < 2 | [8 empty] | 16
| 1 | 4 | < 50 | < 2 | 1 | < 1 | < 2 | < 2 | < 100 | 2.050623 | 21 | < 1 | < 10 | 2 | [8 empty] | < 2
| 1 | 5 | < 50 | < 2 | 2 | 1 | < 2 | < 2 | < 100 | 3.311987 | 10 | 1 | < 10 | < 2 | [8 empty] | 46
| 1 | 6 | < 50 | < 2 | 2 | 1 | < 2 | < 2 | < 100 | < 2 | 5 | < 1 | < 10 | 4
| Mean |  |  |  | 2 | 1 |  |  |  | 2.681305 | 14.4 | 2 |  | 3.666667
| Median |  |  |  | 2 | 1 |  |  |  | 2.681305 | 14 | 2 |  | 4
| Std Dev. |  |  |  | 0.6324555 | 0 |  |  |  | 0.8919194 | 7.231874 | 1 |  | 1.527525
| Rel.Std.Dev. |  |  |  | 31.62% | 0% |  |  |  | 33.26% | 50.22% | 50% |  | 41.66%
PDM3
| Z-Score (Absolute) |  | NA | NA | 0.61 | 0.82 | NA | NA | NA | 0.36 | 15.81 | 0.74 | NA | 0.36
| Analytical results for Ru in OREAS 923 (Indicative Value < 0.1 ppm) | [21 empty] | Indicative
Ru | Round | Replicate | Lab | [19 empty] | 1
| No | No | 19 | [19 empty] | ppm
|  |  | 4A*MS | [19 empty] | 2
2
| 1 | 1 | < 0.1 | [19 empty] | 1
| 1 | 2 | < 0.1 | [19 empty] | 1
| 1 | 3 | < 0.1 | [19 empty] | 16
| 1 | 4 | < 0.1 | [19 empty] | < 0.1
| 1 | 5 | < 0.1 | [19 empty] | 7
| 1 | 6 | < 0.1
Mean
Median
Std Dev.
Rel.Std.Dev.
PDM3
| Z-Score (Absolute) |  | NA
| Analytical results for S in OREAS 923 (Certified Value 0.691 wt.%) | [21 empty] | Certified
S | Round | Replicate | Lab | Lab | Lab | Lab | Lab | Lab | Lab | Lab | Lab | Lab | Lab | Lab | Lab | Lab | Lab | Lab | Lab | Lab |  |  | 1
| No | No | 01 | 02 | 03 | 04 | 05 | 06 | 07 | 09 | 10 | 11 | 13 | 14 | 15 | 16 | 18 | 19 | 21 | 22 |  |  | wt.%
|  |  | 4A*OES | 4A*OES | 4A*OES | 4A*OES | 4A*OES | 4A*MS | 4A*MS | 4A*OES | 4A*OES | 4A*OES | 4A*OES/MS | 4A*OES | 4A*OES | 4A*OES/MS | 4A*OES | 4A*OES | 4A*OES/MS | 4A*MS |  |  | 3
3
| 1 | 1 | 0.733 | 0.81 | 0.7194 | 0.7 | 0.66 | 0.66 | 0.7 | 0.7 | 0.6589 | 0.6 | 0.694 | 0.92 | 0.67 | 0.551 | 0.7 | 0.7 | 0.71 | 0.69 |  |  | 1
| 1 | 2 | 0.721 | 0.82 | 0.6996 | 0.7 | 0.62 | 0.65 | 0.7 | 0.71 | 0.6826 | 0.7 | 0.696 | 0.84 | 0.69 | 0.615 | 0.69 | 0.71 | 0.73 | 0.66 |  |  | 6
| 1 | 3 | 0.725 | 0.82 | 0.7241 | 0.68 | 0.63 | 0.69 | 0.63 | 0.69 | 0.6526 | 0.7 | 0.692 |  | 0.69 | 0.601 | 0.69 | 0.69 | 0.69 | 0.66 |  |  | 16
| 1 | 4 | 0.734 | 0.81 | 0.7071 | 0.69 | 0.68 | 0.65 | 0.6 | 0.7 | 0.6382 | 0.7 | 0.691 | 0.65 | 0.68 | 0.572 | 0.7 | 0.69 | 0.68 | 0.72 |  |  | 0.6909541
| 1 | 5 | 0.737 | 0.81 | 0.6918 | 0.7 | 0.61 | 0.66 | 0.64 | 0.71 | 0.65 | 0.7 | 0.703 | 0.7 | 0.69 | 0.619 | 0.69 | 0.71 | 0.69 | 0.67 |  |  | 47
| 1 | 6 | 0.706 | 0.83 | 0.7947 | 0.7 | 0.64 | 0.66 | 0.69 | 0.71 | 0.6298 | 0.7 | 0.6896417 | 0.9 | 0.65 | 0.593 | 0.71 | 0.7 | 0.78 | 0.68
| Mean |  | 0.726 | 0.8166667 | 0.7227833 | 0.695 | 0.64 | 0.6616667 | 0.66 | 0.7033333 | 0.6520167 | 0.6833333 | 0.6942736 | 0.802 | 0.6783333 | 0.5918333 | 0.6966667 | 0.7 | 0.7133333 | 0.68
| Median |  | 0.729 | 0.815 | 0.71325 | 0.7 | 0.635 | 0.66 | 0.665 | 0.705 | 0.6513 | 0.7 | 0.693 | 0.84 | 0.685 | 0.597 | 0.695 | 0.7 | 0.7 | 0.675
| Std Dev. |  | 0.01148913 | 0.008164966 | 0.03722523 | 0.0083666 | 0.02607681 | 0.0147196 | 0.04242641 | 0.008164966 | 0.01828447 | 0.04082483 | 0.004827945 | 0.1209132 | 0.01602082 | 0.02615658 | 0.008164966 | 0.008944272 | 0.03723797 | 0.02280351
| Rel.Std.Dev. |  | 1.583% | 0.9998% | 5.15% | 1.204% | 4.075% | 2.225% | 6.428% | 1.161% | 2.804% | 5.974% | 0.6954% | 15.08% | 2.362% | 4.42% | 1.172% | 1.278% | 5.22% | 3.353%
| PDM3 |  | 5.072% | 18.19% | 4.607% | 0.5856% | -7.374% | -4.239% | -4.48% | 1.792% | -5.635% | -1.103% | 0.4804% | 16.07% | -1.827% | -14.35% | 0.8268% | 1.309% | 3.239% | -1.585%
| Z-Score (Absolute) |  | 1.43 | 5.74 | 0.6 | 0.04 | 2.65 | 1.62 | 1.13 | 0.36 | 2.08 | 0.2 | 0.07 | 5.04 | 0.56 | 4.94 | 0.04 | 0.2 | 0.2 | 0.75
| Analytical results for Sb in OREAS 923 (Certified Value 1.29 ppm) | [21 empty] | Certified
Sb | Round | Replicate | Lab | Lab | Lab | Lab | Lab | Lab | Lab | Lab | Lab | Lab | Lab | Lab | Lab | Lab | Lab | Lab | Lab | Lab | Lab |  | 1
| No | No | 01 | 02 | 03 | 04 | 05 | 06 | 07 | 09 | 10 | 11 | 13 | 14 | 15 | 16 | 17 | 18 | 19 | 21 | 22 |  | ppm
|  |  | 4A*MS | 4A*MS | 4A*MS | 4A*MS | 4A*MS | 4A*MS | 4A*MS | 4A*MS | 4A*MS | 4A*OES | 4A*OES/MS | 4A*MS | 4A*OES | 4A*OES/MS | 4A*OES | 4A*MS | 4A*MS | 4A*OES/MS | 4A*MS |  | 2
3
| 1 | 1 | 1.4 | 1.35 | 1.24 | 1.2 | 1 | 1.3 | 1.1 | 1.4 | 1.27 | < 5 | 1.160337 | 1.29 | < 5 | 1.47 | < 5 | 1.1 | 1.4 | 1.39 | 1.23 |  | 1
| 1 | 2 | 1.4 | 1.35 | 1.24 | 1.2 | 1.3 | 1.34 | 1.12 | 1.4 | 1.29 | < 5 | 1.257855 | 1.26 | < 5 | 1.501 | 5 | 0.9 | 1.3 | 1.48 | 1.34 |  | #N/A
| 1 | 3 | 1.3 | 1.34 | 1.24 | 1.3 | 1.2 | 1.24 | 1.28 | 1.4 | 1.25 | < 5 | 1.181245 |  | < 5 | 1.559 | < 5 | 1.1 | 1.3 | 1.32 | 1.21 |  | 16
| 1 | 4 | 1.3 | 1.35 | 1.27 | 1.2 | 0.9 | 1.27 | 1.14 | 1.6 | 1.28 | < 5 | 1.193844 | 1.21 | < 5 | 1.421 | < 5 | 1.1 | 1.3 | 1.34 | 1.17 |  | 1.288142
| 1 | 5 | 1.3 | 1.35 | 1.84 | 1.2 | 0.8 | 1.28 | 1.21 | 1.4 | 1.3 | < 5 | 1.162398 | 1.35 | < 5 | 1.371 | 6 | 1.1 | 1.4 | 1.3 | 1.28 |  | 48
| 1 | 6 | 1.4 | 1.34 | 1.34 | 1.3 | 1.1 | 1.19 | 1.22 | 1.4 | 1.34 | < 5 | 1.326744 | 1.32 | < 5 | 1.442 | 6 | 1.1 | 1.4 | 1.42 | 1.13
| Mean |  | 1.35 | 1.346667 | 1.361667 | 1.233333 | 1.05 | 1.27 | 1.178333 | 1.433333 | 1.288333 |  | 1.213737 | 1.286 |  | 1.460667 | 5.666667 | 1.066667 | 1.35 | 1.375 | 1.226667
| Median |  | 1.35 | 1.35 | 1.255 | 1.2 | 1.05 | 1.275 | 1.175 | 1.4 | 1.285 |  | 1.187545 | 1.29 |  | 1.456 | 6 | 1.1 | 1.35 | 1.365 | 1.22
| Std Dev. |  | 0.05477226 | 0.005163978 | 0.2375219 | 0.05163978 | 0.1870829 | 0.05138093 | 0.06940221 | 0.08164966 | 0.03060501 |  | 0.06581143 | 0.05412947 |  | 0.0653381 | 0.5773503 | 0.08164966 | 0.05477226 | 0.0680441 | 0.07554248
| Rel.Std.Dev. |  | 4.057% | 0.3835% | 17.44% | 4.187% | 17.82% | 4.046% | 5.89% | 5.696% | 2.376% |  | 5.422% | 4.209% |  | 4.473% | 10.19% | 7.655% | 4.057% | 4.949% | 6.158%
| PDM3 |  | 4.802% | 4.543% | 5.708% | -4.255% | -18.49% | -1.408% | -8.525% | 11.27% | 0.01482% |  | -5.776% | -0.1663% |  | 13.39% | 339.9% | -17.19% | 4.802% | 6.743% | -4.772%
| Z-Score (Absolute) |  | 0.67 | 0.64 | 0.21 | 0.55 | 2.49 | 0.17 | 1.13 | 1.2 | 0.02 | NA | 1 | 0 | NA | 1.84 | 46.16 | 1.96 | 0.67 | 0.94 | 0.63
| Analytical results for Sc in OREAS 923 (Certified Value 13.1 ppm) | [21 empty] | Certified
Sc | Round | Replicate | Lab | Lab | Lab | Lab | Lab | Lab | Lab | Lab | Lab | Lab | Lab | Lab | Lab | Lab | Lab | Lab | Lab |  |  |  | 1
| No | No | 01 | 02 | 03 | 04 | 05 | 06 | 07 | 09 | 11 | 13 | 14 | 15 | 16 | 18 | 19 | 21 | 22 |  |  |  | ppm
|  |  | 4A*OES | 4A*MS | 4A*OES | 4A*OES | 4A*OES | 4A*MS | 4A*MS | 4A*OES | 4A*OES | 4A*OES/MS | 4A*MS | 4A*OES | 4A*OES/MS | 4A*OES | 4A*MS | 4A*OES/MS | 4A*MS |  |  |  | 1
2
| 1 | 1 | 12 | 15.5 | 13 | 15 | 15 | 12.6 | 12 | 12 | 19 | 12.57224 | 15.6 | 10 | 12.977 | 14 | 13 | 13.7 | 12.8 |  |  |  | 1
| 1 | 2 | 12 | 15.7 | 13 | 12 | 14 | 12.7 | 12.2 | 12 | 18 | 13.0873 | 16.2 | 10 | 12.672 | 14 | 13 | 12.9 | 12.9 |  |  |  | 9
| 1 | 3 | 12 | 15.6 | 13 | 15 | 14 | 12.6 | 12.7 | 12 | 19 | 12.55768 |  | 10 | 12.683 | 14 | 13 | 13.2 | 12.9 |  |  |  | 16
| 1 | 4 | 12 | 15.4 | 13 | 15 | 16 | 12 | 12.2 | 12 | 18 | 12.93874 | 15 | 9 | 12.882 | 14 | 14 | 13 | 12.7 |  |  |  | 13.06634
| 1 | 5 | 12 | 15.5 | 12 | 15 | 13 | 12.7 | 13.3 | 13 | 18 | 12.89538 | 16.4 | 8 | 12.96 | 14 | 13 | 13.1 | 12.9 |  |  |  | 49
| 1 | 6 | 12 | 15.7 | 13 | 15 | 14 | 12.2 | 12.6 | 13 | 18 | 12.6325 | 17 | 10 | 12.637 | 14 | 13 | 14.4 | 12.6
| Mean |  | 12 | 15.56667 | 12.83333 | 14.5 | 14.33333 | 12.46667 | 12.5 | 12.33333 | 18.33333 | 12.78064 | 16.04 | 9.5 | 12.80183 | 14 | 13.16667 | 13.38333 | 12.8
| Median |  | 12 | 15.55 | 13 | 15 | 14 | 12.6 | 12.4 | 12 | 18 | 12.76394 | 16.2 | 10 | 12.7825 | 14 | 13 | 13.15 | 12.85
| Std Dev. |  | 0 | 0.121106 | 0.4082483 | 1.224745 | 1.032796 | 0.294392 | 0.4732864 | 0.5163978 | 0.5163978 | 0.2223908 | 0.7668116 | 0.83666 | 0.1550966 | 0 | 0.4082483 | 0.5706721 | 0.1264911
| Rel.Std.Dev. |  | 0% | 0.778% | 3.181% | 8.447% | 7.206% | 2.361% | 3.786% | 4.187% | 2.817% | 1.74% | 4.781% | 8.807% | 1.212% | 0% | 3.101% | 4.264% | 0.9882%
| PDM3 |  | -8.161% | 19.14% | -1.783% | 10.97% | 9.697% | -4.589% | -4.334% | -5.61% | 40.31% | -2.187% | 22.76% | -27.29% | -2.024% | 7.146% | 0.7678% | 2.426% | -2.038%
| Z-Score (Absolute) |  | 1.01 | 2.6 | 0 | 2.02 | 1.01 | 0.54 | 0.51 | 0.67 | 5.39 | 0.22 | 3.07 | 3.24 | 0.2 | 1.01 | 0 | 0.18 | 0.2
| Analytical results for Se in OREAS 923 (Certified Value 6.54 ppm) | [21 empty] | Certified
Se | Round | Replicate | Lab | Lab | Lab | Lab | Lab | Lab | Lab | Lab | Lab | Lab | Lab | Lab | Lab | Lab | Lab | Lab |  |  |  |  | 1
| No | No | 01 | 02 | 03 | 04 | 05 | 06 | 07 | 09 | 10 | 13 | 16 | 17 | 18 | 19 | 21 | 22 |  |  |  |  | ppm
|  |  | 4A*MS | 4A*MS | 4A*MS | 4A*MS | 4A*MS | 4A*MS | 4A*MS | 4A*MS | 4A*MS | 4A*OES/MS | 4A*OES/MS | 4A*OES | 4A*MS | 4A*MS | 4A*OES/MS | 4A*MS |  |  |  |  | 2
2
| 1 | 1 | 9 | < 2 | 4.8 | 7.4 | 6.5 | 7 | 8 | 5 | 6.6 | 6.082771 | 5.123 | 13 | 6.3 | 7 | 6 | 7 |  |  |  |  | 1
| 1 | 2 | 8 | < 2 | 5.2 | 7 | 7.6 | 8 | 8 | 5 | 6.3 | 6.397662 | 6.058 | 16 | 5.7 | 8 | 7 | 7 |  |  |  |  | 10
| 1 | 3 | 9 | < 2 | 5 | 7.2 | 7.3 | 8 | 7 | 5 | 6.1 | 6.81731 | 6.004 | 12 | 5 | 8 | 6 | 6 |  |  |  |  | 16
| 1 | 4 | 8 | < 2 | 5.2 | 6.7 | 6.4 | 8 | 7 | 5 | 5.6 | 5.962237 | 5.194 | 11 | 6.2 | 8 | 6 | 7 |  |  |  |  | 6.540935
| 1 | 5 | 9 | < 2 | 5.3 | 7.7 | 7.1 | 7 | 7 | 5 | 6 | 6.401296 | 3.985 | < 5 | 5.1 | 7 | 6 | 7 |  |  |  |  | 50
| 1 | 6 | 9 | < 2 | 5.9 | 7 | 6.8 | 7 | 7 | 5 | 5.3 | 6.350279 | 5.763 | < 5 | 5 | 7 | 6 | 7
| Mean |  | 8.666667 |  | 5.233333 | 7.166667 | 6.95 | 7.5 | 7.333333 | 5 | 5.983333 | 6.335259 | 5.3545 | 13 | 5.55 | 7.5 | 6.166667 | 6.833333
| Median |  | 9 |  | 5.2 | 7.1 | 6.95 | 7.5 | 7 | 5 | 6.05 | 6.373971 | 5.4785 | 12.5 | 5.4 | 7.5 | 6 | 7
| Std Dev. |  | 0.5163978 |  | 0.3723797 | 0.350238 | 0.4679744 | 0.5477226 | 0.5163978 | 0 | 0.4708149 | 0.2979092 | 0.7795534 | 2.160247 | 0.6024948 | 0.5477226 | 0.4082483 | 0.4082483
| Rel.Std.Dev. |  | 5.958% |  | 7.116% | 4.887% | 6.733% | 7.303% | 7.042% | 0% | 7.869% | 4.702% | 14.56% | 16.62% | 10.86% | 7.303% | 6.62% | 5.974%
| PDM3 |  | 32.5% |  | -19.99% | 9.566% | 6.254% | 14.66% | 12.11% | -23.56% | -8.525% | -3.144% | -18.14% | 98.75% | -15.15% | 14.66% | -5.722% | 4.47%
| Z-Score (Absolute) |  | 1.22 | NA | 1.22 | 0.15 | 0 | 0.39 | 0.27 | 1.38 | 0.69 | 0.44 | 1.13 | 4.29 | 0.99 | 0.39 | 0.67 | 0.04
| Analytical results for Sm in OREAS 923 (Certified Value 6.64 ppm) | [21 empty] | Certified
Sm | Round | Replicate | Lab | Lab | Lab | Lab | Lab | Lab | Lab | Lab | Lab | [11 empty] | 1
| No | No | 02 | 03 | 04 | 05 | 09 | 13 | 14 | 18 | 19 | [11 empty] | ppm
|  |  | 4A*MS | 4A*MS | 4A*MS | 4A*MS | 4A*MS | 4A*OES/MS | 4A*MS | 4A*MS | 4A*MS | [11 empty] | 2
3
| 1 | 1 | 8.1 | 6.66 | 6.8 | 6 | 6.4 | 6.919511 | 6.93 | 5.9 | 6.8 | [11 empty] | 1
| 1 | 2 | 8.2 | 6.78 | 3.6 | 6.7 | 6.25 | 6.992127 | 7.06 | 6.2 | 6.9 | [11 empty] | #N/A
| 1 | 3 | 8.2 | 6.82 | 6.7 | 6.1 | 6.45 | 7.009289 |  | 6.3 | 6.9 | [11 empty] | 16
| 1 | 4 | 8.1 | 6.94 | 6.9 | 6.2 | 6.2 | 6.908682 | 6.5 | 6.5 | 7.2 | [11 empty] | 6.637962
| 1 | 5 | 8.1 | 6.46 | 6.9 | 6 | 6.3 | 6.890716 | 6.96 | 6.3 | 7.2 | [11 empty] | 51
| 1 | 6 | 8.2 | 6.73 | 6.7 | 6.1 | 6.35 | 7.013846 | 7.09 | 6.2 | 6.8
| Mean |  | 8.15 | 6.731667 | 6.266667 | 6.183333 | 6.325 | 6.955695 | 6.908 | 6.233333 | 6.966667
| Median |  | 8.15 | 6.755 | 6.75 | 6.1 | 6.325 | 6.955819 | 6.96 | 6.25 | 6.9
| Std Dev. |  | 0.05477226 | 0.162778 | 1.309453 | 0.2639444 | 0.09354143 | 0.05535859 | 0.2376342 | 0.1966384 | 0.1861899
| Rel.Std.Dev. |  | 0.6721% | 2.418% | 20.9% | 4.269% | 1.479% | 0.7959% | 3.44% | 3.155% | 2.673%
| PDM3 |  | 22.78% | 1.412% | -5.594% | -6.849% | -4.715% | 4.787% | 4.068% | -6.096% | 4.952%
| Z-Score (Absolute) |  | 5.46 | 0.28 | 0 | 2.49 | 1.92 | 0.63 | 0.44 | 2.29 | 0.67
| Analytical results for Sn in OREAS 923 (Certified Value 13.3 ppm) | [21 empty] | Certified
Sn | Round | Replicate | Lab | Lab | Lab | Lab | Lab | Lab | Lab | Lab | Lab | Lab | Lab | Lab | Lab | Lab | Lab | Lab | Lab | Lab | Lab |  | 1
| No | No | 01 | 02 | 03 | 04 | 05 | 06 | 07 | 09 | 10 | 11 | 13 | 14 | 15 | 16 | 17 | 18 | 19 | 21 | 22 |  | ppm
|  |  | 4A*MS | 4A*MS | 4A*MS | 4A*MS | 4A*MS | 4A*MS | 4A*MS | 4A*MS | 4A*MS | 4A*OES | 4A*OES/MS | 4A*MS | 4A*OES | 4A*OES/MS | 4A*OES | 4A*MS | 4A*MS | 4A*OES/MS | 4A*MS |  | 1
2
| 1 | 1 | 11.4 | 14.5 | 13.4 | 13 | 13 | 12.8 | 12.3 | 14 | 12.3 | 14 | 12.94829 | 17.8 | 13 | 13.11 | 14 | 13 | 14.1 | 13.9 | 14.1 |  | 1
| 1 | 2 | 11.2 | 14.6 | 13.2 | 13 | 14 | 12.8 | 12.5 | 12 | 12.3 | 16 | 12.913 | 17.8 | 13 | 13.389 | 16 | 14 | 14 | 13.5 | 14.2 |  | #N/A
| 1 | 3 | 11.4 | 14.5 | 14.1 | 13 | 13 | 13 | 12.1 | 13 | 12.5 | 13 | 13.32555 |  | 14 | 12.575 | 17 | 14 | 13.7 | 13.3 | 14.4 |  | 16
| 1 | 4 | 11.8 | 14.4 | 13.5 | 13 | 13 | 12.4 | 11.9 | 13 | 12.7 | 16 | 12.83208 | 17.8 | 13 | 12.952 | 10 | 14 | 14.8 | 13.3 | 14.4 |  | 13.26881
| 1 | 5 | 11.8 | 14.4 | 13 | 14 | 13 | 12.9 | 12.9 | 14 | 12.2 | 15 | 13.3 | 17.9 | 13 | 12.823 | 16 | 14 | 14.2 | 13.4 | 14 |  | 52
| 1 | 6 | 11.3 | 14.5 | 14.3 | 13 | 13 | 12.3 | 11.9 | 13 | 12.5 | 16 | 13.1 | 17.7 | 13 | 12.971 | 17 | 13 | 13.7 | 14.6 | 14.1
| Mean |  | 11.48333 | 14.48333 | 13.58333 | 13.16667 | 13.16667 | 12.7 | 12.26667 | 13.16667 | 12.41667 | 15 | 13.06982 | 17.8 | 13.16667 | 12.97 | 15 | 13.66667 | 14.08333 | 13.66667 | 14.2
| Median |  | 11.4 | 14.5 | 13.45 | 13 | 13 | 12.8 | 12.2 | 13 | 12.4 | 15.5 | 13.02414 | 17.8 | 13 | 12.9615 | 16 | 14 | 14.05 | 13.45 | 14.15
| Std Dev. |  | 0.2562551 | 0.07527727 | 0.5115336 | 0.4082483 | 0.4082483 | 0.2828427 | 0.388158 | 0.7527727 | 0.1834848 | 1.264911 | 0.2074493 | 0.07071068 | 0.4082483 | 0.2731739 | 2.683282 | 0.5163978 | 0.4070217 | 0.5085928 | 0.167332
| Rel.Std.Dev. |  | 2.232% | 0.5198% | 3.766% | 3.101% | 3.101% | 2.227% | 3.164% | 5.717% | 1.478% | 8.433% | 1.587% | 0.3973% | 3.101% | 2.106% | 17.89% | 3.779% | 2.89% | 3.721% | 1.178%
| PDM3 |  | -13.46% | 9.153% | 2.37% | -0.7698% | -0.7698% | -4.287% | -7.553% | -0.7698% | -6.422% | 13.05% | -1.5% | 34.15% | -0.7698% | -2.252% | 13.05% | 2.998% | 6.139% | 2.998% | 7.018%
| Z-Score (Absolute) |  | 2.27 | 1.78 | 0.56 | 0.22 | 0.22 | 0.63 | 1.21 | 0 | 1.01 | 2.47 | 0.13 | 6.25 | 0.22 | 0.27 | 3.82 | 0.67 | 1.24 | 0.42 | 1.39
| Analytical results for Sr in OREAS 923 (Certified Value 43 ppm) | [21 empty] | Certified
Sr | Round | Replicate | Lab | Lab | Lab | Lab | Lab | Lab | Lab | Lab | Lab | Lab | Lab | Lab | Lab | Lab | Lab | Lab | Lab | Lab |  |  | 1
| No | No | 01 | 02 | 03 | 04 | 05 | 06 | 07 | 09 | 11 | 13 | 14 | 15 | 16 | 17 | 18 | 19 | 21 | 22 |  |  | ppm
|  |  | 4A*MS | 4A*OES | 4A*MS | 4A*MS | 4A*OES | 4A*MS | 4A*MS | 4A*MS | 4A*OES | 4A*OES/MS | 4A*MS | 4A*OES | 4A*OES/MS | 4A*OES | 4A*OES | 4A*OES | 4A*OES/MS | 4A*MS |  |  | 1
2
| 1 | 1 | 46.1 | 41.3 | 42.06 | 42.6 | 46 | 47.7 | 42 | 41.5 | 50 | 40.3335 | 50.45 | 61 | 40.392 | 55 | 42 | 43 | 43.5 | 45.8 |  |  | 1
| 1 | 2 | 45.9 | 37.7 | 42.37 | 34.5 | 41 | 44.3 | 42.1 | 41.5 | 48 | 40.62859 | 50.2 | 62 | 39.322 | 71 | 44 | 42 | 40.8 | 46.1 |  |  | #N/A
| 1 | 3 | 47 | 39.1 | 44.08 | 42.1 | 41 | 44.1 | 44.4 | 42.5 | 50 | 41.02624 |  | 65 | 38.943 | 70 | 43 | 42 | 42.3 | 45.4 |  |  | 16
| 1 | 4 | 46.9 | 38.7 | 44.1 | 42.4 | 44 | 44.2 | 43.9 | 42 | 49 | 40.66294 | 48.72 | 62 | 39.76 | 68 | 45 | 42 | 42 | 44.7 |  |  | 43.01584
| 1 | 5 | 46.5 | 39.5 | 42.42 | 42.8 | 39 | 44.1 | 45.7 | 43 | 46 | 40.86745 | 51.19 | 58 | 40.908 | 74 | 44 | 42 | 42.1 | 45.1 |  |  | 53
| 1 | 6 | 45.8 | 40.4 | 42.98 | 43.1 | 40 | 42.4 | 44.1 | 42 | 47 | 41.80993 | 52.63 | 61 | 39.242 | 68 | 43 | 42 | 43.5 | 45.1
| Mean |  | 46.36667 | 39.45 | 43.00167 | 41.25 | 41.83333 | 44.46667 | 43.7 | 42.08333 | 48.33333 | 40.88811 | 50.638 | 61.5 | 39.76117 | 67.66667 | 43.5 | 42.16667 | 42.36667 | 45.36667
| Median |  | 46.3 | 39.3 | 42.7 | 42.5 | 41 | 44.15 | 44 | 42 | 48.5 | 40.7652 | 50.45 | 61.5 | 39.541 | 69 | 43.5 | 42 | 42.2 | 45.25
| Std Dev. |  | 0.5125102 | 1.270827 | 0.8937207 | 3.324304 | 2.639444 | 1.737431 | 1.424079 | 0.5845226 | 1.632993 | 0.5088993 | 1.42992 | 2.258318 | 0.7543178 | 6.592926 | 1.048809 | 0.4082483 | 1.023067 | 0.5125102
| Rel.Std.Dev. |  | 1.105% | 3.221% | 2.078% | 8.059% | 6.309% | 3.907% | 3.259% | 1.389% | 3.379% | 1.245% | 2.824% | 3.672% | 1.897% | 9.743% | 2.411% | 0.9682% | 2.415% | 1.13%
| PDM3 |  | 7.79% | -8.29% | -0.03295% | -4.105% | -2.749% | 3.373% | 1.59% | -2.168% | 12.36% | -4.946% | 17.72% | 42.97% | -7.566% | 57.31% | 1.126% | -1.974% | -1.509% | 5.465%
| Z-Score (Absolute) |  | 1.19 | 1.45 | 0.1 | 0.25 | 0.54 | 0.22 | 0.17 | 0.45 | 1.94 | 0.9 | 2.82 | 6.97 | 1.33 | 10.29 | 0.1 | 0.41 | 0.34 | 0.81
| Analytical results for Ta in OREAS 923 (Certified Value 1.11 ppm) | [21 empty] | Certified
Ta | Round | Replicate | Lab | Lab | Lab | Lab | Lab | Lab | Lab | Lab | Lab | Lab | Lab | Lab | Lab | Lab | Lab | Lab |  |  |  |  | 1
| No | No | 01 | 02 | 03 | 04 | 05 | 06 | 07 | 09 | 13 | 14 | 15 | 16 | 18 | 19 | 21 | 22 |  |  |  |  | ppm
|  |  | 4A*MS | 4A*MS | 4A*MS | 4A*MS | 4A*MS | 4A*MS | 4A*MS | 4A*MS | 4A*OES/MS | 4A*MS | 4A*OES | 4A*OES/MS | 4A*MS | 4A*MS | 4A*OES/MS | 4A*MS |  |  |  |  | 2
2
| 1 | 1 | 0.7 | 2.7 | 1.02 | 1 | 0.7 | 1.2 | 1.06 | 1.1 | 0.9365133 | 1.1 | < 5 | 1.359 | 0.8 | 1.4 | 1.26 | 1.21 |  |  |  |  | 1
| 1 | 2 | 0.69 | 2.8 | 1.01 | 1.1 | 1.5 | 1.09 | 1.06 | 1 | 1.085986 | 1.14 | < 5 | 1.402 | 0.4 | 1.3 | 1.15 | 1.15 |  |  |  |  | #N/A
| 1 | 3 | 0.67 | 2.6 | 1.03 | 1 | 0.9 | 1.13 | 1.13 | 1 | 0.9027026 |  | < 5 | 1.409 | 0.8 | 1.3 | 1.23 | 1.15 |  |  |  |  | 16
| 1 | 4 | 0.69 | 2.57 | 1.14 | 1 | 1 | 1.1 | 1.09 | 1 | 1.023484 | 1.06 | < 5 | 1.369 | 0.9 | 1.3 | 1.21 | 1.15 |  |  |  |  | 1.111198
| 1 | 5 | 0.68 | 2.6 | 1.1 | 1 | 0.6 | 1.14 | 1.15 | 1.1 | 1.015987 | 1.08 | < 5 | 1.404 | 0.9 | 1.3 | 1.23 | 1.18 |  |  |  |  | 54
| 1 | 6 | 0.73 | 2.58 | 1.29 | 1 | 1 | 1.09 | 1.11 | 1.1 | 1.034767 | 1.1 | < 5 | 1.345 | 0.9 | 1.3 | 1.33 | 1.14
| Mean |  | 0.6933333 | 2.641667 | 1.098333 | 1.016667 | 0.95 | 1.125 | 1.1 | 1.05 | 0.9999067 | 1.096 |  | 1.381333 | 0.7833333 | 1.316667 | 1.235 | 1.163333
| Median |  | 0.69 | 2.6 | 1.065 | 1 | 0.95 | 1.115 | 1.1 | 1.05 | 1.019735 | 1.1 |  | 1.3855 | 0.85 | 1.3 | 1.23 | 1.15
| Std Dev. |  | 0.02065591 | 0.09042492 | 0.1068488 | 0.04082483 | 0.3146427 | 0.04230839 | 0.03687818 | 0.05477226 | 0.06768565 | 0.02966479 |  | 0.02711949 | 0.194079 | 0.04082483 | 0.05924525 | 0.0265832
| Rel.Std.Dev. |  | 2.979% | 3.423% | 9.728% | 4.016% | 33.12% | 3.761% | 3.353% | 5.216% | 6.769% | 2.707% |  | 1.963% | 24.78% | 3.101% | 4.797% | 2.285%
| PDM3 |  | -37.6% | 137.7% | -1.158% | -8.507% | -14.51% | 1.242% | -1.008% | -5.507% | -10.02% | -1.368% |  | 24.31% | -29.51% | 18.49% | 11.14% | 4.692%
| Z-Score (Absolute) |  | 2.78 | 10.58 | 0 | 0.67 | 0.54 | 0.18 | 0.01 | 0.33 | 0.67 | 0.02 | NA | 1.94 | 1.63 | 1.5 | 0.94 | 0.45
| Analytical results for Tb in OREAS 923 (Certified Value 0.85 ppm) | [21 empty] | Certified
Tb | Round | Replicate | Lab | Lab | Lab | Lab | Lab | Lab | Lab | Lab | Lab | Lab | Lab | [9 empty] | 1
| No | No | 02 | 03 | 04 | 05 | 09 | 13 | 14 | 16 | 18 | 19 | 21 | [9 empty] | ppm
|  |  | 4A*MS | 4A*MS | 4A*MS | 4A*MS | 4A*MS | 4A*OES/MS | 4A*MS | 4A*OES/MS | 4A*MS | 4A*MS | 4A*OES/MS | [9 empty] | 2
3
| 1 | 1 | 1.02 | 0.902 | 0.9 | 0.8 | 0.82 | 0.8464471 | 0.845 | 0.866 | 0.8 | 0.9 | 1.03 | [9 empty] | 1
| 1 | 2 | 1.02 | 0.926 | 0.6 | 0.9 | 0.82 | 0.868833 | 0.879 | 0.862 | 0.8 | 0.8 | 0.97 | [9 empty] | #N/A
| 1 | 3 | 1.03 | 0.947 | 0.9 | 0.8 | 0.82 | 0.859442 |  | 0.892 | 0.8 | 0.8 | 0.99 | [9 empty] | 16
| 1 | 4 | 1.02 | 1.032 | 0.9 | 0.8 | 0.82 | 0.8424247 | 0.812 | 0.893 | 0.8 | 0.9 | 1 | [9 empty] | 0.8535569
| 1 | 5 | 1.02 | 0.903 | 0.9 | 0.8 | 0.84 | 0.8475759 | 0.853 | 0.881 | 0.8 | 0.9 | 1 | [9 empty] | 55
| 1 | 6 | 1.03 | 0.928 | 0.9 | 0.8 | 0.82 | 0.8159508 | 0.837 | 0.879 | 0.8 | 0.8 | 1.11
| Mean |  | 1.023333 | 0.9396667 | 0.85 | 0.8166667 | 0.8233333 | 0.8467789 | 0.8452 | 0.8788333 | 0.8 | 0.85 | 1.016667
| Median |  | 1.02 | 0.927 | 0.9 | 0.8 | 0.82 | 0.8470115 | 0.845 | 0.88 | 0.8 | 0.85 | 1
| Std Dev. |  | 0.005163978 | 0.04830183 | 0.1224745 | 0.04082483 | 0.008164966 | 0.01798227 | 0.0243557 | 0.0128595 | 1.216188e-16 | 0.05477226 | 0.04966555
| Rel.Std.Dev. |  | 0.5046% | 5.14% | 14.41% | 4.999% | 0.9917% | 2.124% | 2.882% | 1.463% | 1.52e-14% | 6.444% | 4.885%
| PDM3 |  | 19.89% | 10.09% | -0.4167% | -4.322% | -3.541% | -0.7941% | -0.9791% | 2.961% | -6.275% | -0.4167% | 19.11%
| Z-Score (Absolute) |  | 3.51 | 1.44 | 1.01 | 0.67 | 0.54 | 0.07 | 0.1 | 0.58 | 1.01 | 0 | 3.37
| Analytical results for Te in OREAS 923 (Certified Value < 0.05 ppm) | [21 empty] | Certified
Te | Round | Replicate | Lab | Lab | Lab | Lab | Lab | Lab | Lab | Lab | Lab | Lab | Lab | Lab | Lab | Lab | Lab | [5 empty] | 1
| No | No | 01 | 02 | 03 | 04 | 05 | 06 | 07 | 09 | 13 | 14 | 16 | 18 | 19 | 21 | 22 | [5 empty] | ppm
|  |  | 4A*MS | 4A*MS | 4A*MS | 4A*MS | 4A*MS | 4A*MS | 4A*MS | 4A*MS | 4A*OES/MS | 4A*MS | 4A*OES/MS | 4A*MS | 4A*MS | 4A*OES/MS | 4A*MS | [5 empty] | 3
3
| 1 | 1 | < 0.1 | 1.83 | < 0.05 | < 0.1 | < 0.1 | 0.05 | < 0.05 | < 0.2 | < 0.05 | 0.23 | 0.095 | < 0.1 | < 1 | < 0.05 | < 0.05 | [5 empty] | 1
| 1 | 2 | < 0.1 | 1.84 | < 0.05 | < 0.1 | < 0.1 | < 0.05 | < 0.05 | < 0.2 | < 0.05 | 0.3 | 0.081 | < 0.1 | < 1 | < 0.05 | < 0.05 | [5 empty] | #N/A
| 1 | 3 | < 0.1 | 1.82 | < 0.05 | < 0.1 | < 0.1 | < 0.05 | < 0.05 | < 0.2 | < 0.05 |  | < 0.05 | < 0.1 | < 1 | < 0.05 | < 0.05 | [5 empty] | 16
| 1 | 4 | < 0.1 | 1.84 | < 0.05 | 0.1 | < 0.1 | 0.07 | < 0.05 | < 0.2 | < 0.05 | 0.17 | 0.079 | < 0.1 | < 1 | 0.06 | < 0.05 | [5 empty] | < 0.05
| 1 | 5 | < 0.1 | 1.85 | 0.05 | 0.1 | < 0.1 | < 0.05 | < 0.05 | < 0.2 | < 0.05 | 0.48 | 0.14 | < 0.1 | < 1 | < 0.05 | < 0.05 | [5 empty] | 56
| 1 | 6 | < 0.1 | 1.83 | < 0.05 | < 0.1 | < 0.1 | < 0.05 | < 0.05 | < 0.2 | < 0.05 | 0.2 | 0.179 | < 0.1 | < 1 | < 0.05 | < 0.05
| Mean |  |  | 1.835 | 0.05 | 0.1 |  | 0.06 |  |  |  | 0.276 | 0.1148 |  |  | 0.06
| Median |  |  | 1.835 | 0.05 | 0.1 |  | 0.06 |  |  |  | 0.23 | 0.095 |  |  | 0.06
| Std Dev. |  |  | 0.01048809 |  | 0 |  | 0.01414214 |  |  |  | 0.1238144 | 0.04351092
| Rel.Std.Dev. |  |  | 0.5716% |  | 0% |  | 23.57% |  |  |  | 44.86% | 37.9%
PDM3
| Z-Score (Absolute) |  | NA | 28.62 | 0.67 | 0 | NA | 0.59 | NA | NA | NA | 3.39 | 0.28 | NA | NA | 0.67 | NA
| Analytical results for Th in OREAS 923 (Certified Value 16.5 ppm) | [21 empty] | Certified
Th | Round | Replicate | Lab | Lab | Lab | Lab | Lab | Lab | Lab | Lab | Lab | Lab | Lab | Lab | Lab | Lab | Lab | Lab |  |  |  |  | 1
| No | No | 01 | 02 | 03 | 04 | 05 | 06 | 07 | 09 | 11 | 13 | 14 | 16 | 18 | 19 | 21 | 22 |  |  |  |  | ppm
|  |  | 4A*MS | 4A*MS | 4A*MS | 4A*MS | 4A*MS | 4A*MS | 4A*MS | 4A*MS | 4A*OES | 4A*OES/MS | 4A*MS | 4A*OES/MS | 4A*MS | 4A*MS | 4A*OES/MS | 4A*MS |  |  |  |  | 1
2
| 1 | 1 | 17.4 | 19.5 | 16.36 | 17.6 | 14.3 | 18.5 | 15.3 | 14.5 | 14 | 15.71091 | 16.99 | 15.454 | 14.6 | 17.49 | 18.1 | 16.7 |  |  |  |  | 1
| 1 | 2 | 17.4 | 19.7 | 16.18 | 8 | 16.1 | 16.2 | 15.5 | 14.9 | 19 | 15.34154 | 17.6 | 15.704 | 14.9 | 17.07 | 17 | 16.3 |  |  |  |  | #N/A
| 1 | 3 | 17.5 | 19.7 | 16.27 | 17.4 | 14.7 | 16.7 | 15.7 | 14.6 | 19 | 15.62931 |  | 15.999 | 15 | 16.86 | 17.2 | 16.8 |  |  |  |  | 16
| 1 | 4 | 17.7 | 19.5 | 16.79 | 17.7 | 14.3 | 17.5 | 15.6 | 14.2 | 20 | 15.458 | 16.37 | 16.308 | 15.4 | 17.94 | 17.4 | 16.3 |  |  |  |  | 16.472
| 1 | 5 | 17.6 | 19.5 | 15.8 | 17.9 | 14.3 | 16.4 | 17 | 14.8 | 18 | 15.88501 | 16.8 | 16.379 | 14.9 | 17.55 | 17.7 | 17.2 |  |  |  |  | 57
| 1 | 6 | 17.4 | 19.7 | 16.85 | 17.2 | 14.5 | 15.6 | 16 | 14.8 | 19 | 15.617 | 17.1 | 16.212 | 15 | 17.03 | 15.2 | 16.1
| Mean |  | 17.5 | 19.6 | 16.375 | 15.96667 | 14.7 | 16.81667 | 15.85 | 14.63333 | 18.16667 | 15.60696 | 16.972 | 16.00933 | 14.96667 | 17.32333 | 17.1 | 16.56667
| Median |  | 17.45 | 19.6 | 16.315 | 17.5 | 14.4 | 16.55 | 15.65 | 14.7 | 19 | 15.62316 | 16.99 | 16.1055 | 14.95 | 17.28 | 17.3 | 16.5
| Std Dev. |  | 0.1264911 | 0.1095445 | 0.3943983 | 3.910328 | 0.7042727 | 1.034247 | 0.6090977 | 0.2581989 | 2.136976 | 0.1904519 | 0.4480737 | 0.3656937 | 0.2581989 | 0.4060378 | 1.007968 | 0.4082483
| Rel.Std.Dev. |  | 0.7228% | 0.5589% | 2.409% | 24.49% | 4.791% | 6.15% | 3.843% | 1.764% | 11.76% | 1.22% | 2.64% | 2.284% | 1.725% | 2.344% | 5.895% | 2.464%
| PDM3 |  | 6.241% | 18.99% | -0.5889% | -3.068% | -10.76% | 2.092% | -3.776% | -11.16% | 10.29% | -5.252% | 3.035% | -2.809% | -9.139% | 5.168% | 3.813% | 0.5747%
| Z-Score (Absolute) |  | 0.66 | 2.38 | 0.26 | 0.71 | 1.86 | 0.1 | 0.69 | 1.68 | 1.89 | 0.89 | 0.23 | 0.56 | 1.41 | 0.52 | 0.64 | 0.1
| Analytical results for Ti in OREAS 923 (Certified Value 0.405 wt.%) | [21 empty] | Certified
Ti | Round | Replicate | Lab | Lab | Lab | Lab | Lab | Lab | Lab | Lab | Lab | Lab | Lab | Lab | Lab | Lab | Lab | Lab | Lab |  |  |  | 1
| No | No | 01 | 02 | 03 | 04 | 05 | 06 | 07 | 09 | 11 | 13 | 15 | 16 | 17 | 18 | 19 | 21 | 22 |  |  |  | wt.%
|  |  | 4A*OES | 4A*OES | 4A*OES | 4A*OES | 4A*OES | 4A*MS | 4A*MS | 4A*OES | 4A*OES | 4A*OES/MS | 4A*OES | 4A*OES/MS | 4A*OES | 4A*OES | 4A*OES | 4A*OES/MS | 4A*MS |  |  |  | 3
3
| 1 | 1 | 0.411 | 0.39 | 0.4311 | 0.45 | 0.43 | 0.401 | 0.355 | 0.41 | 0.38 | 0.4179522 | 0.41 | 0.407 | 0.286 | 0.42 | 0.4 | 0.39 | 0.395 |  |  |  | 1
| 1 | 2 | 0.419 | 0.37 | 0.4269 | 0.44 | 0.39 | 0.385 | 0.354 | 0.4 | 0.41 | 0.412559 | 0.41 | 0.398 | 0.3335 | 0.43 | 0.4 | 0.36 | 0.391 |  |  |  | #N/A
| 1 | 3 | 0.402 | 0.37 | 0.4387 | 0.44 | 0.39 | 0.392 | 0.374 | 0.4 | 0.43 | 0.4096965 | 0.44 | 0.395 | 0.3004 | 0.44 | 0.41 | 0.38 | 0.385 |  |  |  | 16
| 1 | 4 | 0.419 | 0.37 | 0.4207 | 0.45 | 0.42 | 0.392 | 0.353 | 0.41 | 0.43 | 0.4168033 | 0.41 | 0.411 | 0.3219 | 0.44 | 0.4 | 0.37 | 0.396 |  |  |  | 0.4047929
| 1 | 5 | 0.415 | 0.37 | 0.416 | 0.46 | 0.38 | 0.4 | 0.373 | 0.41 | 0.41 | 0.4183966 | 0.4 | 0.408 | 0.3282 | 0.44 | 0.4 | 0.37 | 0.392 |  |  |  | 58
| 1 | 6 | 0.418 | 0.39 | 0.4209 | 0.45 | 0.38 | 0.386 | 0.387 | 0.4 | 0.42 | 0.4160121 | 0.4 | 0.376 | 0.3273 | 0.44 | 0.41 | 0.42 | 0.386
| Mean |  | 0.414 | 0.3766667 | 0.4257167 | 0.4483333 | 0.3983333 | 0.3926667 | 0.366 | 0.405 | 0.4133333 | 0.4152366 | 0.4116667 | 0.3991667 | 0.3162167 | 0.435 | 0.4033333 | 0.3816667 | 0.3908333
| Median |  | 0.4165 | 0.37 | 0.4239 | 0.45 | 0.39 | 0.392 | 0.364 | 0.405 | 0.415 | 0.4164077 | 0.41 | 0.4025 | 0.3246 | 0.44 | 0.4 | 0.375 | 0.3915
| Std Dev. |  | 0.00663325 | 0.01032796 | 0.008267144 | 0.007527727 | 0.02136976 | 0.006742897 | 0.01405703 | 0.005477226 | 0.01861899 | 0.003414045 | 0.0147196 | 0.01292156 | 0.01876522 | 0.0083666 | 0.005163978 | 0.02136976 | 0.004535049
| Rel.Std.Dev. |  | 1.602% | 2.742% | 1.942% | 1.679% | 5.365% | 1.717% | 3.841% | 1.352% | 4.505% | 0.8222% | 3.576% | 3.237% | 5.934% | 1.923% | 1.28% | 5.599% | 1.16%
| PDM3 |  | 2.275% | -6.948% | 5.169% | 10.76% | -1.596% | -2.996% | -9.583% | 0.05116% | 2.11% | 2.58% | 1.698% | -1.39% | -21.88% | 7.462% | -0.3606% | -5.713% | -3.449%
| Z-Score (Absolute) |  | 0.7 | 1.44 | 1.21 | 2.43 | 0.27 | 0.58 | 2.01 | 0.09 | 0.54 | 0.64 | 0.14 | 0.22 | 4.7 | 1.87 | 0 | 1.17 | 0.67
| Analytical results for Tl in OREAS 923 (Certified Value 0.86 ppm) | [21 empty] | Certified
Tl | Round | Replicate | Lab | Lab | Lab | Lab | Lab | Lab | Lab | Lab | Lab | Lab | Lab | Lab | Lab | Lab | Lab | Lab |  |  |  |  | 1
| No | No | 01 | 02 | 03 | 04 | 05 | 06 | 07 | 09 | 13 | 14 | 16 | 17 | 18 | 19 | 21 | 22 |  |  |  |  | ppm
|  |  | 4A*MS | 4A*MS | 4A*MS | 4A*MS | 4A*MS | 4A*MS | 4A*MS | 4A*MS | 4A*OES/MS | 4A*MS | 4A*OES/MS | 4A*OES | 4A*MS | 4A*MS | 4A*OES/MS | 4A*MS |  |  |  |  | 2
3
| 1 | 1 | 0.88 | 0.86 | 0.87 | 1.01 | 0.79 | 0.86 | 0.79 | 0.9 | 0.8391248 | 0.89 | 0.851 | < 2 | 0.8 | 0.97 | 0.92 | 0.78 |  |  |  |  | 1
| 1 | 2 | 0.93 | 0.86 | 0.86 | 0.98 | 0.99 | 0.89 | 0.79 | 0.8 | 0.8244185 | 0.92 | 0.831 | < 2 | 0.66 | 0.91 | 0.88 | 0.77 |  |  |  |  | #N/A
| 1 | 3 | 0.88 | 0.86 | 0.89 | 1 | 0.8 | 0.89 | 0.82 | 0.9 | 0.8276284 |  | 0.832 | < 2 | 0.83 | 0.91 | 0.89 | 0.83 |  |  |  |  | 16
| 1 | 4 | 0.9 | 0.87 | 0.86 | 1.03 | 0.79 | 0.86 | 0.81 | 0.9 | 0.8375423 | 0.86 | 0.848 | < 2 | 0.82 | 0.97 | 0.91 | 0.78 |  |  |  |  | 0.8570008
| 1 | 5 | 0.95 | 0.86 | 0.84 | 1.01 | 0.77 | 0.88 | 0.85 | 0.9 | 0.8502711 | 0.92 | 0.842 | < 2 | 0.82 | 0.92 | 0.91 | 0.82 |  |  |  |  | 59
| 1 | 6 | 0.92 | 0.87 | 0.89 | 0.98 | 0.79 | 0.84 | 0.83 | 0.8 | 0.8180806 | 0.93 | 0.847 | < 2 | 0.82 | 0.93 | 0.87 | 0.75
| Mean |  | 0.91 | 0.8633333 | 0.8683333 | 1.001667 | 0.8216667 | 0.87 | 0.815 | 0.8666667 | 0.8328443 | 0.904 | 0.8418333 |  | 0.7916667 | 0.935 | 0.8966667 | 0.7883333
| Median |  | 0.91 | 0.86 | 0.865 | 1.005 | 0.79 | 0.87 | 0.815 | 0.9 | 0.8325853 | 0.92 | 0.8445 |  | 0.82 | 0.925 | 0.9 | 0.78
| Std Dev. |  | 0.02828427 | 0.005163978 | 0.0194079 | 0.0194079 | 0.08304617 | 0.02 | 0.02345208 | 0.05163978 | 0.01167368 | 0.02880972 | 0.008518607 |  | 0.06524314 | 0.02810694 | 0.01966384 | 0.03060501
| Rel.Std.Dev. |  | 3.108% | 0.5981% | 2.235% | 1.938% | 10.11% | 2.299% | 2.878% | 5.958% | 1.402% | 3.187% | 1.012% |  | 8.241% | 3.006% | 2.193% | 3.882%
| PDM3 |  | 6.184% | 0.7389% | 1.322% | 16.88% | -4.123% | 1.517% | -4.901% | 1.128% | -2.819% | 5.484% | -1.77% |  | -7.624% | 9.101% | 4.628% | -8.013%
| Z-Score (Absolute) |  | 0.78 | 0.06 | 0.03 | 2.44 | 1.42 | 0.06 | 0.93 | 0 | 0.61 | 0.67 | 0.45 | NA | 0.88 | 1.23 | 0.54 | 1.41
| Analytical results for Tm in OREAS 923 (Certified Value 0.41 ppm) | [21 empty] | Certified
Tm | Round | Replicate | Lab | Lab | Lab | Lab | Lab | Lab | Lab | Lab | Lab | [11 empty] | 1
| No | No | 02 | 03 | 04 | 05 | 09 | 13 | 14 | 18 | 19 | [11 empty] | ppm
|  |  | 4A*MS | 4A*MS | 4A*MS | 4A*MS | 4A*MS | 4A*OES/MS | 4A*MS | 4A*MS | 4A*MS | [11 empty] | 2
3
| 1 | 1 | 0.46 | 0.37 | 0.5 | 0.4 | 0.42 | 0.4002216 | 0.44 | 0.4 | 0.4 | [11 empty] | 1
| 1 | 2 | 0.46 | 0.38 | 0.4 | 0.4 | 0.4 | 0.4067684 | 0.43 | 0.4 | 0.4 | [11 empty] | #N/A
| 1 | 3 | 0.46 | 0.38 | 0.4 | 0.4 | 0.42 | 0.3942529 |  | 0.4 | 0.4 | [11 empty] | 16
| 1 | 4 | 0.45 | 0.38 | 0.5 | 0.4 | 0.42 | 0.3888572 | 0.38 | 0.4 | 0.4 | [11 empty] | 0.4116351
| 1 | 5 | 0.45 | 0.37 | 0.5 | 0.4 | 0.42 | 0.3794673 | 0.4 | 0.4 | 0.4 | [11 empty] | 60
| 1 | 6 | 0.46 | 0.38 | 0.4 | 0.4 | 0.4 | 0.38273 | 0.43 | 0.4 | 0.4
| Mean |  | 0.4566667 | 0.3766667 | 0.45 | 0.4 | 0.4133333 | 0.3920496 | 0.416 | 0.4 | 0.4
| Median |  | 0.46 | 0.38 | 0.45 | 0.4 | 0.42 | 0.3915551 | 0.43 | 0.4 | 0.4
| Std Dev. |  | 0.005163978 | 0.005163978 | 0.05477226 | 6.080942e-17 | 0.01032796 | 0.01042728 | 0.0250998 | 6.080942e-17 | 6.080942e-17
| Rel.Std.Dev. |  | 1.131% | 1.371% | 12.17% | 1.52e-14% | 2.499% | 2.66% | 6.034% | 1.52e-14% | 1.52e-14%
| PDM3 |  | 10.94% | -8.495% | 9.32% | -2.827% | 0.4125% | -4.758% | 1.06% | -2.827% | -2.827%
| Z-Score (Absolute) |  | 2.87 | 1.18 | 2.53 | 0 | 0.67 | 0.4 | 0.81 | 0 | 0
| Analytical results for U in OREAS 923 (Certified Value 3.06 ppm) | [21 empty] | Certified
U | Round | Replicate | Lab | Lab | Lab | Lab | Lab | Lab | Lab | Lab | Lab | Lab | Lab | Lab | Lab | Lab | Lab | Lab |  |  |  |  | 1
| No | No | 01 | 02 | 03 | 04 | 05 | 06 | 07 | 09 | 11 | 13 | 14 | 16 | 18 | 19 | 21 | 22 |  |  |  |  | ppm
|  |  | 4A*MS | 4A*MS | 4A*MS | 4A*MS | 4A*MS | 4A*MS | 4A*MS | 4A*MS | 4A*OES | 4A*OES/MS | 4A*MS | 4A*OES/MS | 4A*MS | 4A*MS | 4A*OES/MS | 4A*MS |  |  |  |  | 2
3
| 1 | 1 | 3.17 | 3.12 | 3.09 | 3.2 | 2.8 | 3.1 | 2.9 | 3.2 | < 20 | 2.935439 | 3.39 | 2.899 | 2.7 | 3.2 | 3.33 | 3 |  |  |  |  | 1
| 1 | 2 | 3.19 | 3.14 | 3.04 | 2.8 | 3.1 | 3 | 2.9 | 3.1 | < 20 | 2.84092 | 3.35 | 2.967 | 2.8 | 3.26 | 3.15 | 3 |  |  |  |  | #N/A
| 1 | 3 | 3.16 | 3.15 | 3.04 | 3.2 | 2.8 | 3.2 | 3 | 3.2 | < 20 | 2.919622 |  | 2.947 | 2.8 | 3.13 | 3.2 | 3 |  |  |  |  | 16
| 1 | 4 | 3.21 | 3.14 | 3.09 | 3.3 | 2.7 | 3 | 3 | 3.2 | < 20 | 2.886856 | 3.07 | 3.01 | 2.9 | 3.42 | 3.18 | 2.9 |  |  |  |  | 3.062965
| 1 | 5 | 3.28 | 3.12 | 3 | 3.2 | 2.8 | 3.1 | 3.2 | 3.2 | < 20 | 2.878371 | 3.3 | 2.969 | 2.9 | 3.24 | 3.21 | 3 |  |  |  |  | 61
| 1 | 6 | 3.19 | 3.15 | 3.07 | 3.1 | 2.8 | 3 | 3.1 | 3.2 | < 20 | 2.897604 | 3.21 | 2.912 | 2.8 | 3.22 | 3.06 | 3
| Mean |  | 3.2 | 3.136667 | 3.055 | 3.133333 | 2.833333 | 3.066667 | 3.016667 | 3.183333 |  | 2.893135 | 3.264 | 2.950667 | 2.816667 | 3.245 | 3.188333 | 2.983333
| Median |  | 3.19 | 3.14 | 3.055 | 3.2 | 2.8 | 3.05 | 3 | 3.2 |  | 2.89223 | 3.3 | 2.957 | 2.8 | 3.23 | 3.19 | 3
| Std Dev. |  | 0.04289522 | 0.0136626 | 0.03507136 | 0.175119 | 0.136626 | 0.08164966 | 0.1169045 | 0.04082483 |  | 0.03315097 | 0.1275931 | 0.04074637 | 0.07527727 | 0.0966954 | 0.08795832 | 0.04082483
| Rel.Std.Dev. |  | 1.34% | 0.4356% | 1.148% | 5.589% | 4.822% | 2.662% | 3.875% | 1.282% |  | 1.146% | 3.909% | 1.381% | 2.673% | 2.98% | 2.759% | 1.368%
| PDM3 |  | 4.474% | 2.406% | -0.26% | 2.297% | -7.497% | 0.1209% | -1.512% | 3.93% |  | -5.545% | 6.563% | -3.666% | -8.041% | 5.943% | 4.093% | -2.6%
| Z-Score (Absolute) |  | 0.74 | 0.39 | 0.06 | 0.74 | 1.59 | 0 | 0.28 | 0.65 | NA | 0.96 | 1.09 | 0.64 | 1.39 | 0.79 | 0.67 | 0.46
| Analytical results for V in OREAS 923 (Certified Value 91 ppm) | [21 empty] | Certified
V | Round | Replicate | Lab | Lab | Lab | Lab | Lab | Lab | Lab | Lab | Lab | Lab | Lab | Lab | Lab | Lab | Lab | Lab | Lab |  |  |  | 1
| No | No | 01 | 02 | 03 | 04 | 05 | 06 | 07 | 09 | 11 | 13 | 15 | 16 | 17 | 18 | 19 | 21 | 22 |  |  |  | ppm
|  |  | 4A*OES | 4A*OES | 4A*OES | 4A*MS | 4A*OES | 4A*MS | 4A*MS | 4A*OES | 4A*OES | 4A*OES/MS | 4A*OES | 4A*OES/MS | 4A*OES | 4A*MS | 4A*OES | 4A*OES/MS | 4A*MS |  |  |  | 0
1
| 1 | 1 | 90 | 101 | 100 | 98 | 95 | 91 | 78 | 90 | 90 | 98 | 97 | 89.911 | 76 | 89 | 91 | 91 | 89 |  |  |  | 1
| 1 | 2 | 84 | 97 | 97 | 96 | 89 | 87 | 78 | 90 | 95 | 95 | 98 | 90.642 | 91 | 89 | 91 | 86 | 86 |  |  |  | #N/A
| 1 | 3 | 85 | 98 | 96 | 99 | 89 | 90 | 82 | 90 | 98 | 97 | 104 | 90.796 | 83 | 89 | 91 | 88 | 86 |  |  |  | 16
| 1 | 4 | 85 | 99 | 96 | 97 | 99 | 89 | 77 | 90 | 99 | 100 | 97 | 88.264 | 87 | 90 | 90 | 88 | 87 |  |  |  | 91.27242
| 1 | 5 | 87 | 96 | 96 | 99 | 86 | 90 | 82 | 95 | 93 | 99 | 95 | 90.542 | 90 | 89 | 89 | 86 | 86 |  |  |  | 62
| 1 | 6 | 88 | 102 | 97 | 99 | 88 | 88 | 85 | 95 | 95 | 95 | 100 | 88.432 | 89 | 90 | 88 | 96 | 85
| Mean |  | 86.5 | 98.83333 | 97 | 98 | 91 | 89.16667 | 80.33333 | 91.66667 | 95 | 97.33333 | 98.5 | 89.7645 | 86 | 89.33333 | 90 | 89.16667 | 86.5
| Median |  | 86 | 98.5 | 96.5 | 98.5 | 89 | 89.5 | 80 | 90 | 95 | 97.5 | 97.5 | 90.2265 | 88 | 89 | 90.5 | 88 | 86
| Std Dev. |  | 2.258318 | 2.316607 | 1.549193 | 1.264911 | 4.939636 | 1.47196 | 3.141125 | 2.581989 | 3.286335 | 2.065591 | 3.146427 | 1.139037 | 5.656854 | 0.5163978 | 1.264911 | 3.81663 | 1.378405
| Rel.Std.Dev. |  | 2.611% | 2.344% | 1.597% | 1.291% | 5.428% | 1.651% | 3.91% | 2.817% | 3.459% | 2.122% | 3.194% | 1.269% | 6.578% | 0.5781% | 1.405% | 4.28% | 1.594%
| PDM3 |  | -5.229% | 8.284% | 6.275% | 7.371% | -0.2985% | -2.307% | -11.99% | 0.4319% | 4.084% | 6.64% | 7.919% | -1.652% | -5.777% | -2.125% | -1.394% | -2.307% | -5.229%
| Z-Score (Absolute) |  | 0.59 | 1.49 | 1.08 | 1.35 | 0.17 | 0.14 | 1.63 | 0.28 | 0.84 | 1.24 | 1.43 | 0.04 | 0.67 | 0.11 | 0 | 0.37 | 0.67
| Analytical results for W in OREAS 923 (Certified Value 4.85 ppm) | [21 empty] | Certified
W | Round | Replicate | Lab | Lab | Lab | Lab | Lab | Lab | Lab | Lab | Lab | Lab | Lab | Lab | Lab | Lab | Lab | Lab | Lab | Lab |  |  | 1
| No | No | 01 | 02 | 03 | 04 | 05 | 06 | 07 | 09 | 11 | 13 | 14 | 15 | 16 | 17 | 18 | 19 | 21 | 22 |  |  | ppm
|  |  | 4A*MS | 4A*MS | 4A*MS | 4A*MS | 4A*MS | 4A*MS | 4A*MS | 4A*MS | 4A*OES | 4A*OES/MS | 4A*MS | 4A*OES | 4A*OES/MS | 4A*OES | 4A*MS | 4A*MS | 4A*OES/MS | 4A*MS |  |  | 2
2
| 1 | 1 | 4.9 | 7.4 | 4.3 | 5.3 | 4 | 4.8 | 6.1 | 7 | 6 | 4.417786 | 4.6 | < 10 | 5.357 | < 10 | 3.9 | 5 | 5.9 | 5.4 |  |  | 1
| 1 | 2 | 4.9 | 7.4 | 4.5 | 5.8 | 5.1 | 4.7 | 5 | 6 | 5 | 4.872455 | 5.1 | < 10 | 4.827 | < 10 | 4 | 5 | 4.2 | 4.5 |  |  | #N/A
| 1 | 3 | 5 | 7.2 | 4.1 | 5.6 | 5.3 | 5.3 | 4.2 | 6 | 5 | 4.641391 |  | < 10 | 4.863 | 12 | 3.6 | 5 | 4.9 | 4.6 |  |  | 16
| 1 | 4 | 4.8 | 7 | 4.2 | 5.7 | 3.4 | 4.7 | 5 | 7 | 7 | 4.334881 | 5.1 | < 10 | 5.802 | 10 | 3.8 | 5 | 5.5 | 5.1 |  |  | 4.851332
| 1 | 5 | 4.7 | 7.1 | 4.3 | 5.3 | 3.6 | 5.1 | 4.4 | 7 | 5 | 4.774441 | 4.9 | < 10 | 5.526 | < 10 | 4.9 | 5 | 4.8 | 5.1 |  |  | 63
| 1 | 6 | 4.7 | 7.1 | 4.5 | 4.8 | 4.1 | 9.7 | 4.3 | 6 | 6 | 4.668919 | 5.8 | < 10 | 4.507 | < 10 | 4.5 | 5 | 5.6 | 4.2
| Mean |  | 4.833333 | 7.2 | 4.316667 | 5.416667 | 4.25 | 5.716667 | 4.833333 | 6.5 | 5.666667 | 4.618312 | 5.1 |  | 5.147 | 11 | 4.116667 | 5 | 5.15 | 4.816667
| Median |  | 4.85 | 7.15 | 4.3 | 5.45 | 4.05 | 4.95 | 4.7 | 6.5 | 5.5 | 4.655155 | 5.1 |  | 5.11 | 11 | 3.95 | 5 | 5.2 | 4.85
| Std Dev. |  | 0.121106 | 0.167332 | 0.1602082 | 0.3656045 | 0.7816649 | 1.96613 | 0.7118052 | 0.5477226 | 0.8164966 | 0.206205 | 0.441588 |  | 0.4918174 | 1.414214 | 0.4875107 | 0 | 0.6284903 | 0.4535049
| Rel.Std.Dev. |  | 2.506% | 2.324% | 3.711% | 6.75% | 18.39% | 34.39% | 14.73% | 8.427% | 14.41% | 4.465% | 8.659% |  | 9.555% | 12.86% | 11.84% | 0% | 12.2% | 9.415%
| PDM3 |  | -0.371% | 48.41% | -11.02% | 11.65% | -12.4% | 17.84% | -0.371% | 33.98% | 16.81% | -4.803% | 5.126% |  | 6.095% | 126.7% | -15.14% | 3.064% | 6.156% | -0.7145%
| Z-Score (Absolute) |  | 0.29 | 3.89 | 1.21 | 0.74 | 1.32 | 0.14 | 0.29 | 2.65 | 0.71 | 0.67 | 0.18 | NA | 0.26 | 10.6 | 1.56 | 0 | 0.26 | 0.32
| Analytical results for Y in OREAS 923 (Certified Value 26.4 ppm) | [21 empty] | Certified
Y | Round | Replicate | Lab | Lab | Lab | Lab | Lab | Lab | Lab | Lab | Lab | Lab | Lab | Lab | Lab | Lab | Lab | Lab | Lab | Lab |  |  | 1
| No | No | 01 | 02 | 03 | 04 | 05 | 06 | 07 | 09 | 11 | 13 | 14 | 15 | 16 | 17 | 18 | 19 | 21 | 22 |  |  | ppm
|  |  | 4A*MS | 4A*MS | 4A*MS | 4A*OES | 4A*MS | 4A*MS | 4A*MS | 4A*MS | 4A*OES | 4A*OES/MS | 4A*MS | 4A*OES | 4A*OES/MS | 4A*OES | 4A*MS | 4A*MS | 4A*OES/MS | 4A*MS |  |  | 1
2
| 1 | 1 | 27.5 | 33.5 | 24.88 | 27 | 26 | 28.9 | 25.4 | 27.2 | 22 | 25.59524 | 29.05 | 18 | 28.501 | 12 | 25.3 | 26 | 27.1 | 24.9 |  |  | 1
| 1 | 2 | 27.6 | 33.8 | 24.99 | 16 | 27 | 26.6 | 25 | 27.1 | 23 | 25.4494 | 29.3 | 18 | 28.508 | 16 | 25.5 | 26.3 | 25.3 | 25.4 |  |  | #N/A
| 1 | 3 | 27.5 | 33.8 | 25.38 | 26 | 25.5 | 28.9 | 26.8 | 27.3 | 24 | 25.09364 |  | 19 | 29.109 | 16 | 25.2 | 25.8 | 26.3 | 27.2 |  |  | 16
| 1 | 4 | 28.2 | 33.5 | 25.15 | 27 | 25.2 | 27.2 | 25.8 | 27.7 | 24 | 25.25526 | 27.76 | 17 | 29.872 | 16 | 25.5 | 26.7 | 26 | 24.6 |  |  | 26.35652
| 1 | 5 | 27.8 | 33.5 | 24 | 27 | 25.2 | 26.4 | 27.1 | 28.5 | 23 | 25.64894 | 29.34 | 20 | 29.405 | 20 | 25 | 25.9 | 26 | 24.8 |  |  | 64
| 1 | 6 | 27.3 | 34 | 24.82 | 27 | 25.7 | 26.2 | 26.5 | 27.1 | 23 | 25.43351 | 29.9 | 20 | 28.511 | 16 | 25.2 | 25.7 | 28.6 | 24.6
| Mean |  | 27.65 | 33.68333 | 24.87 | 25 | 25.76667 | 27.36667 | 26.1 | 27.48333 | 23.16667 | 25.41267 | 29.07 | 18.66667 | 28.98433 | 16 | 25.28333 | 26.06667 | 26.55 | 25.25
| Median |  | 27.55 | 33.65 | 24.935 | 27 | 25.6 | 26.9 | 26.15 | 27.25 | 23 | 25.44146 | 29.3 | 18.5 | 28.81 | 16 | 25.25 | 25.95 | 26.15 | 24.85
| Std Dev. |  | 0.3146427 | 0.2136976 | 0.4716779 | 4.427189 | 0.6772493 | 1.233964 | 0.8294577 | 0.5455884 | 0.7527727 | 0.2085638 | 0.7954873 | 1.21106 | 0.5770621 | 2.529822 | 0.194079 | 0.3723797 | 1.160603 | 0.9994999
| Rel.Std.Dev. |  | 1.138% | 0.6344% | 1.897% | 17.71% | 2.628% | 4.509% | 3.178% | 1.985% | 3.249% | 0.8207% | 2.736% | 6.488% | 1.991% | 15.81% | 0.7676% | 1.429% | 4.371% | 3.958%
| PDM3 |  | 4.908% | 27.8% | -5.64% | -5.147% | -2.238% | 3.833% | -0.9733% | 4.275% | -12.1% | -3.581% | 10.3% | -29.18% | 9.97% | -39.29% | -4.072% | -1.1% | 0.7341% | -4.198%
| Z-Score (Absolute) |  | 0.84 | 4.09 | 0.65 | 0.39 | 0.17 | 0.69 | 0.01 | 0.75 | 1.57 | 0.36 | 1.78 | 3.99 | 1.56 | 5.42 | 0.43 | 0.01 | 0.03 | 0.66
| Analytical results for Yb in OREAS 923 (Certified Value 2.57 ppm) | [21 empty] | Certified
Yb | Round | Replicate | Lab | Lab | Lab | Lab | Lab | Lab | Lab | Lab | Lab | Lab | Lab | [9 empty] | 1
| No | No | 02 | 03 | 04 | 05 | 09 | 13 | 14 | 16 | 18 | 19 | 21 | [9 empty] | ppm
|  |  | 4A*MS | 4A*MS | 4A*MS | 4A*MS | 4A*MS | 4A*OES/MS | 4A*MS | 4A*OES/MS | 4A*MS | 4A*MS | 4A*OES/MS | [9 empty] | 2
3
| 1 | 1 | 3.3 | 2.51 | 2.5 | 2.5 | 2.65 | 2.704469 | 2.83 | 2.439 | 2.3 | 2.8 | 2.7 | [9 empty] | 1
| 1 | 2 | 3.4 | 2.5 | 2 | 2.7 | 2.6 | 2.666131 | 2.58 | 2.411 | 2.4 | 2.6 | 2.5 | [9 empty] | 3
| 1 | 3 | 3.4 | 2.49 | 2.5 | 2.6 | 2.6 | 2.554092 |  | 2.436 | 2.4 | 2.5 | 2.6 | [9 empty] | 16
| 1 | 4 | 3.3 | 2.61 | 2.6 | 2.5 | 2.6 | 2.656357 | 2.59 | 2.482 | 2.5 | 2.6 | 2.6 | [9 empty] | 2.565356
| 1 | 5 | 3.3 | 2.47 | 2.6 | 2.4 | 2.7 | 2.616536 | 2.79 | 2.443 | 2.3 | 2.6 | 2.6 | [9 empty] | 65
| 1 | 6 | 3.4 | 2.48 | 2.6 | 2.5 | 2.65 | 2.690752 | 2.71 | 2.422 | 2.4 | 2.7 | 2.8
| Mean |  | 3.35 | 2.51 | 2.466667 | 2.533333 | 2.633333 | 2.648056 | 2.7 | 2.438833 | 2.383333 | 2.633333 | 2.633333
| Median |  | 3.35 | 2.495 | 2.55 | 2.5 | 2.625 | 2.661244 | 2.71 | 2.4375 | 2.4 | 2.6 | 2.6
| Std Dev. |  | 0.05477226 | 0.0509902 | 0.233809 | 0.1032796 | 0.04082483 | 0.05517904 | 0.1135782 | 0.02427688 | 0.07527727 | 0.1032796 | 0.1032796
| Rel.Std.Dev. |  | 1.635% | 2.031% | 9.479% | 4.077% | 1.55% | 2.084% | 4.207% | 0.9954% | 3.158% | 3.922% | 3.922%
| PDM3 |  | 30.59% | -2.158% | -3.847% | -1.248% | 2.65% | 3.224% | 5.249% | -4.932% | -7.095% | 2.65% | 2.65%
| Z-Score (Absolute) |  | 6.59 | 1.32 | 0.67 | 0.92 | 0 | 0.14 | 0.61 | 1.79 | 2.3 | 0 | 0
| Analytical results for Zn in OREAS 923 (Certified Value 345 ppm) | [21 empty] | Certified
Zn | Round | Replicate | Lab | Lab | Lab | Lab | Lab | Lab | Lab | Lab | Lab | Lab | Lab | Lab | Lab | Lab | Lab | Lab | Lab | Lab | Lab |  | 1
| No | No | 01 | 02 | 03 | 04 | 05 | 06 | 07 | 08 | 09 | 10 | 11 | 13 | 15 | 16 | 17 | 18 | 19 | 21 | 22 |  | ppm
|  |  | 4A*OES | 4A*OES | 4A*OES | 4A*OES | 4A*MS | 4A*MS | 4A*MS | 4A*OES | 4A*OES | 4A*OES | 4A*OES | 4A*OES/MS | 4A*OES | 4A*OES/MS | 4A*OES | 4A*MS | 4A*OES | 4A*OES/MS | 4A*MS |  | 0
0
| 1 | 1 | 387 | 372 | 354 | 348 | 346 | 358 | 334 | 338.9809 | 354 | 329 | 345 | 341.84 | 360 | 306.499 | 265 | 342 | 341 | 356 | 351 |  | 1
| 1 | 2 | 375 | 350 | 357 | 335 | 377 | 335 | 340 | 346.79465 | 348 | 333 | 313 | 337.5813 | 360 | 303.877 | 314 | 339 | 337 | 317 | 343 |  | #N/A
| 1 | 3 | 383 | 359 | 351 | 334 | 356 | 351 | 341 | 329.8837 | 348 | 332 | 318 | 340.4539 | 360 | 295.422 | 299 | 338 | 344 | 344 | 349 |  | 16
| 1 | 4 | 379 | 354 | 358 | 345 | 347 | 351 | 320 | 335.2018 | 344 | 336 | 317 | 342.7836 | 360 | 302.268 | 298 | 341 | 346 | 340 | 345 |  | 345.3975
| 1 | 5 | 383 | 352 | 357 | 351 | 347 | 345 | 345 | 329.67755 | 348 | 325 | 300 | 335.4171 | 360 | 303.995 | 315 | 343 | 342 | 333 | 338 |  | 66
| 1 | 6 | 371 | 375 | 359 | 348 | 357 | 342 | 358 | 334.8427 | 354 | 328 | 318 | 334.7193 | 360 | 301.105 | 315 | 335 | 348 | 366 | 338
| Mean |  | 379.6667 | 360.3333 | 356 | 343.5 | 355 | 347 | 339.6667 | 335.8969 | 349.3333 | 330.5 | 318.5 | 338.7992 | 360 | 302.1943 | 301 | 339.6667 | 343 | 342.6667 | 344
| Median |  | 381 | 356.5 | 357 | 346.5 | 351.5 | 348 | 340.5 | 335.02225 | 348 | 330.5 | 317.5 | 339.0176 | 360 | 303.0725 | 306.5 | 340 | 343 | 342 | 344
| Std Dev. |  | 5.887841 | 10.67083 | 2.966479 | 7.231874 | 11.81524 | 8.074652 | 12.53262 | 6.398522 | 3.932768 | 3.937004 | 14.67992 | 3.389032 | 0 | 3.785776 | 19.33908 | 2.94392 | 3.898718 | 17.22401 | 5.440588
| Rel.Std.Dev. |  | 1.551% | 2.961% | 0.8333% | 2.105% | 3.328% | 2.327% | 3.69% | 1.905% | 1.126% | 1.191% | 4.609% | 1% | 0% | 1.253% | 6.425% | 0.8667% | 1.137% | 5.026% | 1.582%
| PDM3 |  | 9.922% | 4.324% | 3.07% | -0.5494% | 2.78% | 0.464% | -1.659% | -2.751% | 1.14% | -4.313% | -7.787% | -1.91% | 4.228% | -12.51% | -12.85% | -1.659% | -0.6941% | -0.7906% | -0.4046%
| Z-Score (Absolute) |  | 3.48 | 1.65 | 1.23 | 0.05 | 0.72 | 0.38 | 0.32 | 0.67 | 0.6 | 1.19 | 2.83 | 0.4 | 1.61 | 3.87 | 3.3 | 0.32 | 0 | 0.03 | 0.09
| Analytical results for Zr in OREAS 923 (Certified Value 116 ppm) | [21 empty] | Certified
Zr | Round | Replicate | Lab | Lab | Lab | Lab | Lab | Lab | Lab | Lab | Lab | Lab | Lab | Lab | Lab | Lab | Lab | Lab | Lab |  |  |  | 1
| No | No | 01 | 02 | 03 | 04 | 05 | 06 | 07 | 09 | 11 | 13 | 14 | 15 | 16 | 18 | 19 | 21 | 22 |  |  |  | ppm
|  |  | 4A*MS | 4A*OES | 4A*MS | 4A*MS | 4A*MS | 4A*MS | 4A*MS | 4A*MS | 4A*OES | 4A*OES/MS | 4A*MS | 4A*OES | 4A*OES/MS | 4A*MS | 4A*MS | 4A*OES/MS | 4A*MS |  |  |  | 0
0
| 1 | 1 | 95.6 | 110 | 121.5 | 132 | 128 | 127.5 | 106.5 | 137 | 94 | 113.6427 | 121.7 | 109 | 113.71 | 123 | 129.3 | 115 | 108 |  |  |  | 1
| 1 | 2 | 97 | 97 | 112.3 | 127 | 132 | 117 | 105.5 | 143 | 90 | 114.3531 | 123.1 | 110 | 113.02 | 123 | 127.7 | 108 | 110 |  |  |  | 8
| 1 | 3 | 92 | 104 | 120.7 | 132 | 137 | 116 | 112 | 137 | 93 | 111.8295 |  | 113 | 108.28 | 123 | 129.5 | 114 | 109 |  |  |  | 16
| 1 | 4 | 92.5 | 106 | 118.6 | 134 | 129 | 124 | 108 | 138 | 92 | 112.9096 | 117.5 | 111 | 108.63 | 127 | 119.4 | 110 | 106.5 |  |  |  | 115.5395
| 1 | 5 | 94.6 | 101 | 111.9 | 133 | 129 | 119 | 112 | 137 | 90 | 112.0084 | 124.3 | 110 | 108.23 | 121 | 125.4 | 110 | 109 |  |  |  | 67
| 1 | 6 | 94.7 | 106 | 118.3 | 134 | 133 | 113.5 | 109.5 | 140 | 90 | 110 | 125.7 | 104 | 113.06 | 122 | 126.3 | 123 | 106.5
| Mean |  | 94.4 | 104 | 117.2167 | 132 | 131.3333 | 119.5 | 108.9167 | 138.6667 | 91.5 | 112.4572 | 122.46 | 109.5 | 110.8217 | 123.1667 | 126.2667 | 113.3333 | 108.1667
| Median |  | 94.65 | 105 | 118.45 | 132.5 | 130.5 | 118 | 108.75 | 137.5 | 91 | 112.459 | 123.1 | 110 | 110.825 | 123 | 127 | 112 | 108.5
| Std Dev. |  | 1.881489 | 4.516636 | 4.147489 | 2.607681 | 3.386247 | 5.272571 | 2.74621 | 2.42212 | 1.760682 | 1.538675 | 3.141337 | 3.016621 | 2.689442 | 2.041241 | 3.731309 | 5.428321 | 1.437591
| Rel.Std.Dev. |  | 1.993% | 4.343% | 3.538% | 1.976% | 2.578% | 4.412% | 2.521% | 1.747% | 1.924% | 1.368% | 2.565% | 2.755% | 2.427% | 1.657% | 2.955% | 4.79% | 1.329%
| PDM3 |  | -18.3% | -9.988% | 1.452% | 14.25% | 13.67% | 3.428% | -5.732% | 20.02% | -20.81% | -2.668% | 5.99% | -5.227% | -4.083% | 6.601% | 9.284% | -1.909% | -6.381%
| Z-Score (Absolute) |  | 1.41 | 0.69 | 0.29 | 1.46 | 1.34 | 0.46 | 0.33 | 1.82 | 1.62 | 0.07 | 0.68 | 0.2 | 0.19 | 0.67 | 0.96 | 0 | 0.38
Note on C17: Z-Scores have been calculated after removal of individual outliers. Laboratory batches are rejected if Z-Score > 2.5.
Note on C35: Z-Scores have been calculated after removal of individual outliers. Laboratory batches are rejected if Z-Score > 2.5.
Note on C53: Z-Scores have been calculated after removal of individual outliers. Laboratory batches are rejected if Z-Score > 2.5.
Note on C71: Z-Scores have been calculated after removal of individual outliers. Laboratory batches are rejected if Z-Score > 2.5.
Note on C89: Z-Scores have been calculated after removal of individual outliers. Laboratory batches are rejected if Z-Score > 2.5.
Note on C107: Z-Scores have been calculated after removal of individual outliers. Laboratory batches are rejected if Z-Score > 2.5.
Note on C125: Z-Scores have been calculated after removal of individual outliers. Laboratory batches are rejected if Z-Score > 2.5.
Note on C143: Z-Scores have been calculated after removal of individual outliers. Laboratory batches are rejected if Z-Score > 2.5.
Note on C161: Z-Scores have been calculated after removal of individual outliers. Laboratory batches are rejected if Z-Score > 2.5.
Note on C179: Z-Scores have been calculated after removal of individual outliers. Laboratory batches are rejected if Z-Score > 2.5.
Note on C197: Z-Scores have been calculated after removal of individual outliers. Laboratory batches are rejected if Z-Score > 2.5.
Note on C215: Z-Scores have been calculated after removal of individual outliers. Laboratory batches are rejected if Z-Score > 2.5.
Note on C233: Z-Scores have been calculated after removal of individual outliers. Laboratory batches are rejected if Z-Score > 2.5.
Note on C251: Z-Scores have been calculated after removal of individual outliers. Laboratory batches are rejected if Z-Score > 2.5.
Note on C269: Z-Scores have been calculated after removal of individual outliers. Laboratory batches are rejected if Z-Score > 2.5.
Note on C287: Z-Scores have been calculated after removal of individual outliers. Laboratory batches are rejected if Z-Score > 2.5.
Note on C305: Z-Scores have been calculated after removal of individual outliers. Laboratory batches are rejected if Z-Score > 2.5.
Note on C323: Z-Scores have been calculated after removal of individual outliers. Laboratory batches are rejected if Z-Score > 2.5.
Note on C341: Z-Scores have been calculated after removal of individual outliers. Laboratory batches are rejected if Z-Score > 2.5.
Note on C359: Z-Scores have been calculated after removal of individual outliers. Laboratory batches are rejected if Z-Score > 2.5.
Note on C377: Z-Scores have been calculated after removal of individual outliers. Laboratory batches are rejected if Z-Score > 2.5.
Note on C395: Z-Scores have been calculated after removal of individual outliers. Laboratory batches are rejected if Z-Score > 2.5.
Note on C413: Z-Scores have been calculated after removal of individual outliers. Laboratory batches are rejected if Z-Score > 2.5.
Note on C431: Z-Scores have been calculated after removal of individual outliers. Laboratory batches are rejected if Z-Score > 2.5.
Note on C449: Z-Scores have been calculated after removal of individual outliers. Laboratory batches are rejected if Z-Score > 2.5.
Note on C467: Z-Scores have been calculated after removal of individual outliers. Laboratory batches are rejected if Z-Score > 2.5.
Note on C485: Z-Scores have been calculated after removal of individual outliers. Laboratory batches are rejected if Z-Score > 2.5.
Note on C503: Z-Scores have been calculated after removal of individual outliers. Laboratory batches are rejected if Z-Score > 2.5.
Note on C521: Z-Scores have been calculated after removal of individual outliers. Laboratory batches are rejected if Z-Score > 2.5.
Note on C539: Z-Scores have been calculated after removal of individual outliers. Laboratory batches are rejected if Z-Score > 2.5.
Note on C557: Z-Scores have been calculated after removal of individual outliers. Laboratory batches are rejected if Z-Score > 2.5.
Note on C575: Z-Scores have been calculated after removal of individual outliers. Laboratory batches are rejected if Z-Score > 2.5.
Note on C593: Z-Scores have been calculated after removal of individual outliers. Laboratory batches are rejected if Z-Score > 2.5.
Note on C611: Z-Scores have been calculated after removal of individual outliers. Laboratory batches are rejected if Z-Score > 2.5.
Note on C629: Z-Scores have been calculated after removal of individual outliers. Laboratory batches are rejected if Z-Score > 2.5.
Note on C647: Z-Scores have been calculated after removal of individual outliers. Laboratory batches are rejected if Z-Score > 2.5.
Note on C665: Z-Scores have been calculated after removal of individual outliers. Laboratory batches are rejected if Z-Score > 2.5.
Note on C683: Z-Scores have been calculated after removal of individual outliers. Laboratory batches are rejected if Z-Score > 2.5.
Note on C701: Z-Scores have been calculated after removal of individual outliers. Laboratory batches are rejected if Z-Score > 2.5.
Note on C719: Z-Scores have been calculated after removal of individual outliers. Laboratory batches are rejected if Z-Score > 2.5.
Note on C737: Z-Scores have been calculated after removal of individual outliers. Laboratory batches are rejected if Z-Score > 2.5.
Note on C755: Z-Scores have been calculated after removal of individual outliers. Laboratory batches are rejected if Z-Score > 2.5.
Note on C773: Z-Scores have been calculated after removal of individual outliers. Laboratory batches are rejected if Z-Score > 2.5.
Note on C791: Z-Scores have been calculated after removal of individual outliers. Laboratory batches are rejected if Z-Score > 2.5.
Note on C809: Z-Scores have been calculated after removal of individual outliers. Laboratory batches are rejected if Z-Score > 2.5.
Note on C827: Z-Scores have been calculated after removal of individual outliers. Laboratory batches are rejected if Z-Score > 2.5.
Note on C845: Z-Scores have been calculated after removal of individual outliers. Laboratory batches are rejected if Z-Score > 2.5.
Note on C863: Z-Scores have been calculated after removal of individual outliers. Laboratory batches are rejected if Z-Score > 2.5.
Note on C881: Z-Scores have been calculated after removal of individual outliers. Laboratory batches are rejected if Z-Score > 2.5.
Note on C899: Z-Scores have been calculated after removal of individual outliers. Laboratory batches are rejected if Z-Score > 2.5.
Note on C917: Z-Scores have been calculated after removal of individual outliers. Laboratory batches are rejected if Z-Score > 2.5.
Note on C935: Z-Scores have been calculated after removal of individual outliers. Laboratory batches are rejected if Z-Score > 2.5.
Note on C953: Z-Scores have been calculated after removal of individual outliers. Laboratory batches are rejected if Z-Score > 2.5.
Note on C971: Z-Scores have been calculated after removal of individual outliers. Laboratory batches are rejected if Z-Score > 2.5.
Note on C989: Z-Scores have been calculated after removal of individual outliers. Laboratory batches are rejected if Z-Score > 2.5.
Note on C1007: Z-Scores have been calculated after removal of individual outliers. Laboratory batches are rejected if Z-Score > 2.5.
Note on C1025: Z-Scores have been calculated after removal of individual outliers. Laboratory batches are rejected if Z-Score > 2.5.
Note on C1043: Z-Scores have been calculated after removal of individual outliers. Laboratory batches are rejected if Z-Score > 2.5.
Note on C1061: Z-Scores have been calculated after removal of individual outliers. Laboratory batches are rejected if Z-Score > 2.5.
Note on C1079: Z-Scores have been calculated after removal of individual outliers. Laboratory batches are rejected if Z-Score > 2.5.
Note on C1097: Z-Scores have been calculated after removal of individual outliers. Laboratory batches are rejected if Z-Score > 2.5.
Note on C1115: Z-Scores have been calculated after removal of individual outliers. Laboratory batches are rejected if Z-Score > 2.5.
Note on C1133: Z-Scores have been calculated after removal of individual outliers. Laboratory batches are rejected if Z-Score > 2.5.

## Aqua Regia
| Analytical results for Ag in OREAS 923 (Certified Value 1.62 ppm) | [21 empty] | Certified
Ag | Round | Replicate | Lab | Lab | Lab | Lab | Lab | Lab | Lab | Lab | Lab | Lab | Lab | Lab | Lab | Lab | Lab | Lab | Lab | Lab | Lab |  | 1
| No | No | 02 | 03 | 04 | 05 | 06 | 07 | 09 | 10 | 11 | 13 | 14 | 15 | 16 | 17 | 18 | 19 | 20 | 21 | 22 |  | ppm
|  |  | AR*OES/MS | AR*MS | AR*MS | AR*MS | AR*MS | AR*MS | AR*MS | AR*MS | AR*OES | AR*OES/MS | AR*MS | AR*OES | AR*OES/MS | AR*OES | AR*OES | AR*OES | AR*OES | AR*OES/MS | AR*MS |  | 2
2
| 1 | 1 | 1.85 | 1.45 | 1.69 | 1.46 | 1.93 | 1.49 | 1.6 | 1.38 | 1.7 | 1.5 | 1.5 | 1.63 | 1.479 | 7 | 1.5 | 1.8 | 1.11 | 1.89 | 1.68 |  | 1
| 1 | 2 | 1.86 | 1.57 | 2.14 | 1.46 | 1.93 | 2.06 | 2.65 | 1.58 | 1.7 | 1.7 | 1.33 | 1.59 | 1.724 | 5 | 1.5 | 2 | 1.56 | 1.56 | 1.77 |  | 8
| 1 | 3 | 1.75 | 1.47 | 1.73 | 1.87 | 1.58 | 1.67 | 1.65 | 1.56 | 2.2 | 1.4 | 1.31 | 1.85 | 1.965 | 5 | 1.7 | 2 | 1.24 | 1.57 | 1.52 |  | 16
| 1 | 4 | 1.92 | 1.8 | 1.63 | 1.55 | 2.47 | 1.75 | 1.5 | 2.26 | 1.7 | 1.6 | 1.28 | 1.86 | 1.706 | 7 | 1.6 | 2.1 | 1.36 | 1.56 | 1.53 |  | 1.616589
| 1 | 5 | 1.96 | 1.51 | 2.04 | 1.67 | 2.04 | 1.47 | 1.7 | 1.93 | 1.6 | 1.4 | 1.36 | 1.59 | 1.54 | 3 | 1.8 | 2.1 | 1.4 | 1.75 | 1.49 |  | 69
| 1 | 6 | 1.81 | 1.44 | 1.53 | 1.62 | 2.33 | 1.42 | 1.6 | 1.74 | 1.6 | 1.46 | 1.5 | 1.58 | 1.499 | 7 | 1.4 | 2.5 | 1.03 | 1.52 | 1.54
| Mean |  | 1.858333 | 1.54 | 1.793333 | 1.605 | 2.046667 | 1.643333 | 1.783333 | 1.741667 | 1.75 | 1.51 | 1.38 | 1.683333 | 1.652167 | 5.666667 | 1.583333 | 2.083333 | 1.283333 | 1.641667 | 1.588333
| Median |  | 1.855 | 1.49 | 1.71 | 1.585 | 1.985 | 1.58 | 1.625 | 1.66 | 1.7 | 1.48 | 1.345 | 1.61 | 1.623 | 6 | 1.55 | 2.05 | 1.3 | 1.565 | 1.535
| Std Dev. |  | 0.07521081 | 0.1359412 | 0.2415505 | 0.1547579 | 0.3176581 | 0.2404718 | 0.4297286 | 0.3143512 | 0.2258318 | 0.1191638 | 0.09654015 | 0.1341144 | 0.1854459 | 1.632993 | 0.147196 | 0.2316607 | 0.1960272 | 0.1460708 | 0.1108903
| Rel.Std.Dev. |  | 4.047% | 8.827% | 13.47% | 9.642% | 15.52% | 14.63% | 24.1% | 18.05% | 12.9% | 7.892% | 6.996% | 7.967% | 11.22% | 28.82% | 9.297% | 11.12% | 15.27% | 8.898% | 6.982%
| PDM3 |  | 14.95% | -4.738% | 10.93% | -0.7169% | 26.6% | 1.654% | 10.31% | 7.737% | 8.253% | -6.593% | -14.64% | 4.129% | 2.201% | 250.5% | -2.057% | 28.87% | -20.61% | 1.551% | -1.748%
| Z-Score (Absolute) |  | 1.73 | 1.18 | 1.22 | 0.26 | 3.2 | 0.04 | 0.22 | 0 | 0.17 | 1 | 2.02 | 0.36 | 0.11 | 31.59 | 0.43 | 2.84 | 2.78 | 0.36 | 0.67
| Analytical results for Al in OREAS 923 (Certified Value 2.8 wt.%) | [21 empty] | Certified
Al | Round | Replicate | Lab | Lab | Lab | Lab | Lab | Lab | Lab | Lab | Lab | Lab | Lab | Lab | Lab | Lab | Lab | Lab |  |  |  |  | 1
| No | No | 02 | 03 | 04 | 05 | 06 | 07 | 09 | 11 | 13 | 15 | 16 | 17 | 18 | 19 | 21 | 22 |  |  |  |  | wt.%
|  |  | AR*OES/MS | AR*OES | AR*MS | AR*OES | AR*MS | AR*MS | AR*OES | AR*OES | AR*OES/MS | AR*OES | AR*OES/MS | AR*OES | AR*OES | AR*OES | AR*OES/MS | AR*MS |  |  |  |  | 2
3
| 1 | 1 | 2.58 | 2.5683 | 2.98 | 2.89 | 2.84 | 2.67 | 2.8 | 2.89 | 2.983842 | 2.78 | 3.054 | 2.48 | 2.85 | 2.765 | 2.59 | 2.89 |  |  |  |  | 1
| 1 | 2 | 2.56 | 2.5387 | 2.87 | 2.81 | 2.87 | 2.81 | 2.76 | 2.87 | 2.989412 | 2.71 | 2.982 | 2.54 | 2.85 | 2.796 | 2.66 | 2.84 |  |  |  |  | #N/A
| 1 | 3 | 2.67 | 2.5388 | 2.89 | 2.95 | 2.83 | 2.78 | 2.79 | 2.88 | 2.996858 | 2.72 | 3 | 2.64 | 2.84 | 2.821 | 2.61 | 2.88 |  |  |  |  | 16
| 1 | 4 | 2.71 | 2.6866 | 2.88 | 2.89 | 2.89 | 2.79 | 2.79 | 2.84 | 2.947 | 2.67 | 2.92 | 2.62 | 2.8 | 2.737 | 2.67 | 2.9 |  |  |  |  | 2.798005
| 1 | 5 | 2.65 | 2.6735 | 2.89 | 2.86 | 2.84 | 2.83 | 2.79 | 2.91 | 2.954976 | 2.62 | 3.022 | 2.67 | 2.84 | 2.788 | 2.65 | 2.83 |  |  |  |  | 70
| 1 | 6 | 2.73 | 2.6479 | 2.83 | 2.88 | 2.94 | 2.81 | 2.86 | 2.97 | 2.962622 | 2.68 | 2.977 | 2.69 | 2.68 | 2.776 | 2.64 | 2.89
| Mean |  | 2.65 | 2.608967 | 2.89 | 2.88 | 2.868333 | 2.781667 | 2.798333 | 2.893333 | 2.972452 | 2.696667 | 2.9925 | 2.606667 | 2.81 | 2.7805 | 2.636667 | 2.871667
| Median |  | 2.66 | 2.6081 | 2.885 | 2.885 | 2.855 | 2.8 | 2.79 | 2.885 | 2.973232 | 2.695 | 2.991 | 2.63 | 2.84 | 2.782 | 2.645 | 2.885
| Std Dev. |  | 0.06841053 | 0.06814959 | 0.04939636 | 0.04560702 | 0.04167333 | 0.05741661 | 0.03311596 | 0.04412105 | 0.02031206 | 0.05391351 | 0.04542136 | 0.08091147 | 0.0663325 | 0.02859895 | 0.03076795 | 0.02926887
| Rel.Std.Dev. |  | 2.582% | 2.612% | 1.709% | 1.584% | 1.453% | 2.064% | 1.183% | 1.525% | 0.6833% | 1.999% | 1.518% | 3.104% | 2.361% | 1.029% | 1.167% | 1.019%
| PDM3 |  | -5.29% | -6.756% | 3.288% | 2.93% | 2.514% | -0.5839% | 0.01172% | 3.407% | 6.235% | -3.622% | 6.951% | -6.838% | 0.4287% | -0.6256% | -5.766% | 2.633%
| Z-Score (Absolute) |  | 1.72 | 2.13 | 0.53 | 0.61 | 0.49 | 0.16 | 0.22 | 0.74 | 1.54 | 1.25 | 1.74 | 2.16 | 0.16 | 0.4 | 1.85 | 0.52
| Analytical results for As in OREAS 923 (Certified Value 7.07 ppm) | [21 empty] | Certified
As | Round | Replicate | Lab | Lab | Lab | Lab | Lab | Lab | Lab | Lab | Lab | Lab | Lab | Lab | Lab | Lab | Lab | Lab | Lab | Lab | Lab |  | 1
| No | No | 02 | 03 | 04 | 05 | 06 | 07 | 09 | 10 | 11 | 13 | 14 | 15 | 16 | 17 | 18 | 19 | 20 | 21 | 22 |  | ppm
|  |  | AR*OES/MS | AR*MS | AR*OES | AR*MS | AR*MS | AR*MS | AR*MS | AR*MS | AR*OES | AR*OES/MS | AR*MS | AR*OES | AR*OES/MS | AR*OES | AR*MS | AR*OES/MS | AR*OES | AR*OES/MS | AR*MS |  | 2
2
| 1 | 1 | 14 | 6 | 7 | 7.7 | 7.6 | 6.8 | 7.6 | 7 | 9 | 7.543686 | 6 | 8 | 6.649 | 7 | 6.9 | 8 | 12.7 | 7 | 7.1 |  | 1
| 1 | 2 | 14 | 5 | 6 | 7.9 | 7.7 | 7 | 7.8 | 7 | 8 | 7.769772 | 7 | 9 | 6.596 | 8 | 7.2 | 7 | < 10 | 7 | 6.9 |  | #N/A
| 1 | 3 | 14 | 6 | 6 | 7.4 | 8.1 | 7.7 | 7.6 | 6 | 9 | 7.409376 | 6 | 8 | 6.664 | 8 | 6.4 | 7 | < 10 | 7 | 7.7 |  | 16
| 1 | 4 | 14 | 6 | 7 | 7.5 | 7.3 | 6.5 | 7.6 | 7 | 9 | 7.48 | 6 | 9 | 7.043 | 5 | 7.5 | 7 | < 10 | 7 | 7 |  | 7.068313
| 1 | 5 | 14 | 6 | 6 | 7.1 | 6.9 | 7.4 | 7.6 | 7 | 10 | 7.529062 | 7 | 8 | 6.441 | 6 | 6.8 | 7 | < 10 | 7 | 7.8 |  | 71
| 1 | 6 | 14 | 6 | 7 | 7.5 | 7.5 | 6.6 | 7.6 | 6 | 10 | 7.591174 | 7 | 9 | 6.242 | 7 | 7.3 | 7 | 10.6 | 7 | 7
| Mean |  | 14 | 5.833333 | 6.5 | 7.516667 | 7.516667 | 7 | 7.633333 | 6.666667 | 9.166667 | 7.553845 | 6.5 | 8.5 | 6.605833 | 6.833333 | 7.016667 | 7.166667 | 11.65 | 7 | 7.25
| Median |  | 14 | 6 | 6.5 | 7.5 | 7.55 | 6.9 | 7.6 | 7 | 9 | 7.536374 | 6.5 | 8.5 | 6.6225 | 7 | 7.05 | 7 | 11.65 | 7 | 7.05
| Std Dev. |  | 0 | 0.4082483 | 0.5477226 | 0.271416 | 0.4020779 | 0.4690416 | 0.08164966 | 0.5163978 | 0.7527727 | 0.1225234 | 0.5477226 | 0.5477226 | 0.2668343 | 1.169045 | 0.3970726 | 0.4082483 | 1.484924 | 0 | 0.3937004
| Rel.Std.Dev. |  | 0% | 6.999% | 8.427% | 3.611% | 5.349% | 6.701% | 1.07% | 7.746% | 8.212% | 1.622% | 8.427% | 6.444% | 4.039% | 17.11% | 5.659% | 5.696% | 12.75% | 0% | 5.43%
| PDM3 |  | 98.07% | -17.47% | -8.04% | 6.343% | 6.343% | -0.9665% | 7.994% | -5.682% | 29.69% | 6.869% | -8.04% | 20.25% | -6.543% | -3.324% | -0.7307% | 1.391% | 64.82% | -0.9665% | 2.57%
| Z-Score (Absolute) |  | 9.42 | 1.37 | 0.7 | 0.67 | 0.67 | 0.02 | 0.83 | 0.47 | 2.9 | 0.72 | 0.7 | 2 | 0.55 | 0.25 | 0 | 0.02 | 6.25 | 0.02 | 0.31
| Analytical results for Au in OREAS 923 (Certified Value < 5 ppb) | [21 empty] | Certified
Au | Round | Replicate | Lab | Lab | Lab | Lab | Lab | Lab | Lab | Lab | Lab | [11 empty] | 1
| No | No | 03 | 04 | 05 | 06 | 07 | 09 | 14 | 18 | 22 | [11 empty] | ppb
|  |  | AR*MS | AR*MS | AR*MS | AR*MS | AR*MS | AR*MS | AR*MS | AR*MS | AR*MS | [11 empty] | 0
0
| 1 | 1 | 8 | < 5 | < 5 | < 200 | < 200 | 2 | < 1 | < 5 | < 200 | [11 empty] | 1
| 1 | 2 | 4 | < 5 | < 5 | < 200 | < 200 | 2 | < 1 | < 5 | < 200 | [11 empty] | #N/A
| 1 | 3 | 3 | < 5 | < 5 | < 200 | < 200 | 3 | < 1 | < 5 | < 200 | [11 empty] | 16
| 1 | 4 | < 1 | < 5 | < 5 | < 200 | < 200 | 2 | < 1 | < 5 | < 200 | [11 empty] | < 5
| 1 | 5 | < 1 | < 5 | < 5 | < 200 | < 200 | 2 | < 1 | < 5 | < 200 | [11 empty] | 72
| 1 | 6 | < 1 | < 5 | < 5 | < 200 | < 200 | 2 | < 1 | < 5 | < 200
| Mean |  | 5 |  |  |  |  | 2.166667
| Median |  | 4 |  |  |  |  | 2
| Std Dev. |  | 2.645751 |  |  |  |  | 0.4082483
| Rel.Std.Dev. |  | 52.92% |  |  |  |  | 18.84%
PDM3
| Z-Score (Absolute) |  | 0.67 | NA | NA | NA | NA | 0.67 | NA | NA | NA
| Analytical results for B in OREAS 923 (Certified Value < 10 ppm) | [21 empty] | Certified
B | Round | Replicate | Lab | Lab | Lab | Lab | Lab | Lab | Lab | Lab | Lab | Lab | Lab | [9 empty] | 1
| No | No | 04 | 05 | 06 | 07 | 11 | 15 | 16 | 17 | 18 | 21 | 22 | [9 empty] | ppm
|  |  | AR*OES | AR*OES | AR*MS | AR*MS | AR*OES | AR*OES | AR*OES/MS | AR*OES | AR*OES | AR*OES/MS | AR*MS | [9 empty] | 1
1
| 1 | 1 | < 10 | < 10 | < 10 | < 10 | < 20 | 34 | 49.676 | 46 | < 10 | 20 | < 10 | [9 empty] | 1
| 1 | 2 | < 10 | < 10 | < 10 | < 10 | < 20 | 33 | 48.528 | 52 | < 10 | 20 | < 10 | [9 empty] | 1
| 1 | 3 | < 10 | < 10 | < 10 | < 10 | < 20 | 32 | 47.159 | 49 | < 10 | 20 | < 10 | [9 empty] | 16
| 1 | 4 | < 10 | < 10 | < 10 | < 10 | < 20 | 31 | 45.181 | 56 | < 10 | 20 | < 10 | [9 empty] | < 10
| 1 | 5 | < 10 | < 10 | < 10 | < 10 | < 20 | 29 | 48.212 | 49 | < 10 | 20 | < 10 | [9 empty] | 73
| 1 | 6 | < 10 | < 10 | < 10 | < 10 | < 20 | 29 | 47.548 | 53 | < 10 | 10 | < 10
| Mean | [6 empty] | 31.33333 | 47.71733 | 50.83333 |  | 18.33333
| Median | [6 empty] | 31.5 | 47.88 | 50.5 |  | 20
| Std Dev. | [6 empty] | 2.065591 | 1.517343 | 3.544949 |  | 4.082483
| Rel.Std.Dev. | [6 empty] | 6.592% | 3.18% | 6.974% |  | 22.27%
PDM3
| Z-Score (Absolute) |  | NA | NA | NA | NA | NA | 0.57 | 0.57 | 0.78 | NA | 1.35 | NA
| Analytical results for Ba in OREAS 923 (Certified Value 54 ppm) | [21 empty] | Certified
Ba | Round | Replicate | Lab | Lab | Lab | Lab | Lab | Lab | Lab | Lab | Lab | Lab | Lab | Lab | Lab | Lab | Lab | Lab | Lab |  |  |  | 1
| No | No | 02 | 03 | 04 | 05 | 06 | 07 | 09 | 11 | 13 | 14 | 15 | 16 | 17 | 18 | 19 | 21 | 22 |  |  |  | ppm
|  |  | AR*OES/MS | AR*MS | AR*MS | AR*MS | AR*MS | AR*MS | AR*MS | AR*OES | AR*OES/MS | AR*MS | AR*OES | AR*OES/MS | AR*OES | AR*OES | AR*OES/MS | AR*OES/MS | AR*MS |  |  |  | 0
1
| 1 | 1 | 53 | 52 | 69 | 74 | 50 | 50 | 54 | 57 | 76.72043 | 27 | 104 | 54.058 | 57 | 55 | 54 | 57 | 50 |  |  |  | 1
| 1 | 2 | 51 | 53 | 69 | 72 | 60 | 60 | 53 | 74 | 75.936 | 27 | 100 | 53.483 | 58 | 54 | 55 | 54 | 50 |  |  |  | #N/A
| 1 | 3 | 54 | 54 | 70 | 73 | 50 | 50 | 55 | 75 | 75.43164 | 28 | 102 | 51.401 | 62 | 54 | 55 | 58 | 50 |  |  |  | 16
| 1 | 4 | 56 | 58 | 71 | 77 | 60 | 50 | 51 | 74 | 74.7966 | 23 | 99 | 50.504 | 62 | 53 | 57 | 55 | 50 |  |  |  | 54.47189
| 1 | 5 | 55 | 58 | 67 | 71 | 50 | 60 | 53 | 75 | 73.63558 | 27 | 96 | 51.553 | 62 | 54 | 55 | 54 | 50 |  |  |  | 74
| 1 | 6 | 54 | 59 | 71 | 75 | 60 | 50 | 55 | 57 | 71.7085 | 25 | 97 | 53.146 | 64 | 51 | 56 | 54 | 50
| Mean |  | 53.83333 | 55.66667 | 69.5 | 73.66667 | 55 | 53.33333 | 53.5 | 68.66667 | 74.70479 | 26.16667 | 99.66667 | 52.3575 | 60.83333 | 53.5 | 55.33333 | 55.33333 | 50
| Median |  | 54 | 56 | 69.5 | 73.5 | 55 | 50 | 53.5 | 74 | 75.11412 | 27 | 99.5 | 52.3495 | 62 | 54 | 55 | 54.5 | 50
| Std Dev. |  | 1.722401 | 3.011091 | 1.516575 | 2.160247 | 5.477226 | 5.163978 | 1.516575 | 9.04802 | 1.802021 | 1.834848 | 3.011091 | 1.39841 | 2.71416 | 1.378405 | 1.032796 | 1.75119 | 0
| Rel.Std.Dev. |  | 3.2% | 5.409% | 2.182% | 2.932% | 9.959% | 9.682% | 2.835% | 13.18% | 2.412% | 7.012% | 3.021% | 2.671% | 4.462% | 2.576% | 1.866% | 3.165% | 0%
| PDM3 |  | -1.172% | 2.193% | 27.59% | 35.24% | 0.9695% | -2.09% | -1.784% | 26.06% | 37.14% | -51.96% | 82.97% | -3.882% | 11.68% | -1.784% | 1.581% | 1.581% | -8.21%
| Z-Score (Absolute) |  | 0.34 | 0.08 | 3.21 | 4.15 | 0.08 | 0.45 | 0.42 | 3.02 | 4.39 | 6.47 | 10.05 | 0.67 | 1.25 | 0.3 | 0 | 0 | 1.21
| Analytical results for Be in OREAS 923 (Certified Value 0.61 ppm) | [21 empty] | Certified
Be | Round | Replicate | Lab | Lab | Lab | Lab | Lab | Lab | Lab | Lab | Lab | Lab | Lab | Lab | Lab | Lab | Lab | [5 empty] | 1
| No | No | 02 | 03 | 04 | 05 | 06 | 07 | 13 | 14 | 15 | 16 | 17 | 18 | 19 | 21 | 22 | [5 empty] | ppm
|  |  | AR*OES/MS | AR*MS | AR*MS | AR*OES | AR*MS | AR*MS | AR*OES/MS | AR*MS | AR*OES | AR*OES/MS | AR*OES | AR*OES | AR*OES/MS | AR*OES/MS | AR*MS | [5 empty] | 2
2
| 1 | 1 | 0.7 | 0.56 | 0.7 | 0.7 | 0.63 | 0.49 | 0.7323628 | 0.47 | < 5 | 0.652 | < 2 | 0.6 | 0.6 | 0.5 | 0.55 | [5 empty] | 1
| 1 | 2 | 0.7 | 0.54 | 0.6 | 0.6 | 0.63 | 0.52 | 0.721224 | 0.42 | < 5 | 0.691 | 2 | 0.6 | 0.6 | 0.6 | 0.59 | [5 empty] | #N/A
| 1 | 3 | 0.7 | 0.53 | 0.7 | 0.7 | 0.56 | 0.49 | 0.7541312 | 0.47 | < 5 | 0.67 | 2 | 0.6 | 0.5 | 0.6 | 0.64 | [5 empty] | 16
| 1 | 4 | 0.7 | 0.59 | 0.6 | 0.7 | 0.58 | 0.49 | 0.7229855 | 0.37 | < 5 | 0.647 | 2 | 0.6 | 0.5 | 0.6 | 0.65 | [5 empty] | 0.6088662
| 1 | 5 | 0.7 | 0.59 | 0.6 | 0.7 | 0.62 | 0.51 | 0.7578506 | 0.45 | < 5 | 0.652 | 2 | 0.6 | 0.6 | 0.6 | 0.53 | [5 empty] | 75
| 1 | 6 | 0.7 | 0.59 | 0.6 | 0.7 | 0.61 | 0.51 | 0.7100122 | 0.59 | < 5 | 0.701 | 2 | 0.5 | 0.5 | 0.6 | 0.61
| Mean |  | 0.7 | 0.5666667 | 0.6333333 | 0.6833333 | 0.605 | 0.5016667 | 0.7330944 | 0.4616667 |  | 0.6688333 | 2 | 0.5833333 | 0.55 | 0.5833333 | 0.595
| Median |  | 0.7 | 0.575 | 0.6 | 0.7 | 0.615 | 0.5 | 0.7276741 | 0.46 |  | 0.661 | 2 | 0.6 | 0.55 | 0.6 | 0.6
| Std Dev. |  | 1.216188e-16 | 0.0273252 | 0.05163978 | 0.04082483 | 0.02880972 | 0.0132916 | 0.01914072 | 0.07332576 |  | 0.02267524 | 0 | 0.04082483 | 0.05477226 | 0.04082483 | 0.04806246
| Rel.Std.Dev. |  | 1.737e-14% | 4.822% | 8.154% | 5.974% | 4.762% | 2.649% | 2.611% | 15.88% |  | 3.39% | 0% | 6.999% | 9.959% | 6.999% | 8.078%
| PDM3 |  | 14.97% | -6.931% | 4.018% | 12.23% | -0.635% | -17.61% | 20.4% | -24.18% |  | 9.849% | 228.5% | -4.194% | -9.668% | -4.194% | -2.277%
| Z-Score (Absolute) |  | 1.11 | 0.41 | 0.35 | 1.11 | 0.03 | 1.14 | 1.48 | 1.6 | NA | 0.75 | 15.86 | 0.03 | 0.6 | 0.03 | 0.09
| Analytical results for Bi in OREAS 923 (Certified Value 21.8 ppm) | [21 empty] | Certified
Bi | Round | Replicate | Lab | Lab | Lab | Lab | Lab | Lab | Lab | Lab | Lab | Lab | Lab | Lab | Lab | Lab | Lab | Lab | Lab | Lab |  |  | 1
| No | No | 02 | 03 | 04 | 05 | 06 | 07 | 09 | 10 | 11 | 13 | 14 | 15 | 16 | 17 | 18 | 19 | 21 | 22 |  |  | ppm
|  |  | AR*OES/MS | AR*MS | AR*MS | AR*MS | AR*MS | AR*MS | AR*MS | AR*MS | AR*OES | AR*OES/MS | AR*MS | AR*OES | AR*OES/MS | AR*OES | AR*MS | AR*OES/MS | AR*OES/MS | AR*MS |  |  | 1
2
| 1 | 1 | 23.1 | 20.16 | 19 | 23.5 | 21.3 | 18.8 | 21.7 | 21.55 | 18 | 21.91129 | 18.17 | 24 | 21.595 | 39 | 19.1 | 24 | 22.4 | 22 |  |  | 1
| 1 | 2 | 21.6 | 21.51 | 24.9 | 21.8 | 24 | 22.3 | 20.4 | 20.84 | 25 | 21.81071 | 18.68 | 18 | 21.042 | 40 | 21.6 | 22 | 20 | 20.6 |  |  | #N/A
| 1 | 3 | 20.8 | 21.81 | 22.1 | 20.5 | 20.1 | 18.2 | 20.7 | 20.22 | 20 | 21.14064 | 17.22 | 19 | 21.753 | 32 | 18.5 | 22.8 | 21.7 | 20 |  |  | 16
| 1 | 4 | 22.1 | 21.09 | 23 | 23.5 | 24.5 | 18.75 | 20.1 | 25.85 | 21 | 21.4222 | 17.62 | 17 | 18.386 | 23 | 21.1 | 21.9 | 20.8 | 23.7 |  |  | 21.77994
| 1 | 5 | 23 | 23.4 | 22.4 | 25 | 25 | 17.35 | 20.5 | 25.18 | 25 | 21.42033 | 18.54 | 16 | 23.253 | 50 | 21.9 | 21.7 | 23.8 | 22.5 |  |  | 76
| 1 | 6 | 21.3 | 24.23 | 21.3 | 22.9 | 20.8 | 16.65 | 20 | 23.31 | 21 | 22.09098 | 19.27 | 17 | 18.9 | 31 | 18.7 | 23.7 | 21.2 | 20.4
| Mean |  | 21.98333 | 22.03333 | 22.11667 | 22.86667 | 22.61667 | 18.675 | 20.56667 | 22.825 | 21.66667 | 21.63269 | 18.25 | 18.5 | 20.8215 | 35.83333 | 20.15 | 22.68333 | 21.65 | 21.53333
| Median |  | 21.85 | 21.66 | 22.25 | 23.2 | 22.65 | 18.475 | 20.45 | 22.43 | 21 | 21.61645 | 18.355 | 17.5 | 21.3185 | 35.5 | 20.1 | 22.4 | 21.45 | 21.3
| Std Dev. |  | 0.92826 | 1.511035 | 1.94876 | 1.555206 | 2.121713 | 1.961823 | 0.6121002 | 2.335969 | 2.804758 | 0.3607926 | 0.7447953 | 2.880972 | 1.846653 | 9.2826 | 1.548871 | 0.9826834 | 1.329286 | 1.438981
| Rel.Std.Dev. |  | 4.223% | 6.858% | 8.811% | 6.801% | 9.381% | 10.51% | 2.976% | 10.23% | 12.95% | 1.668% | 4.081% | 15.57% | 8.869% | 25.9% | 7.687% | 4.332% | 6.14% | 6.683%
| PDM3 |  | 0.9338% | 1.163% | 1.546% | 4.99% | 3.842% | -14.26% | -5.571% | 4.798% | -0.5201% | -0.6761% | -16.21% | -15.06% | -4.401% | 64.52% | -7.484% | 4.148% | -0.5966% | -1.132%
| Z-Score (Absolute) |  | 0.22 | 0.25 | 0.31 | 0.82 | 0.65 | 2.03 | 0.9 | 0.79 | 0.01 | 0.02 | 2.32 | 2.9 | 0.57 | 9.64 | 1.03 | 0.7 | 0.01 | 0.08
| Analytical results for Ca in OREAS 923 (Certified Value 0.326 wt.%) | [21 empty] | Certified
Ca | Round | Replicate | Lab | Lab | Lab | Lab | Lab | Lab | Lab | Lab | Lab | Lab | Lab | Lab | Lab | Lab | Lab | Lab |  |  |  |  | 1
| No | No | 02 | 03 | 04 | 05 | 06 | 07 | 09 | 11 | 13 | 15 | 16 | 17 | 18 | 19 | 21 | 22 |  |  |  |  | wt.%
|  |  | AR*OES/MS | AR*OES | AR*MS | AR*OES | AR*MS | AR*MS | AR*OES | AR*OES | AR*OES/MS | AR*OES | AR*OES/MS | AR*OES | AR*OES | AR*OES | AR*OES/MS | AR*MS |  |  |  |  | 3
3
| 1 | 1 | 0.32 | 0.32 | 0.44 | 0.42 | 0.33 | 0.31 | 0.32 | 0.3 | 0.4364349 | 0.35 | 0.351 | 0.34 | 0.33 | 0.317 | 0.3 | 0.33 |  |  |  |  | 1
| 1 | 2 | 0.31 | 0.32 | 0.43 | 0.41 | 0.34 | 0.32 | 0.32 | 0.29 | 0.4257677 | 0.34 | 0.338 | 0.34 | 0.33 | 0.324 | 0.31 | 0.34 |  |  |  |  | #N/A
| 1 | 3 | 0.32 | 0.33 | 0.44 | 0.43 | 0.33 | 0.32 | 0.32 | 0.3 | 0.4248912 | 0.34 | 0.338 | 0.37 | 0.32 | 0.333 | 0.3 | 0.32 |  |  |  |  | 16
| 1 | 4 | 0.33 | 0.35 | 0.42 | 0.43 | 0.34 | 0.33 | 0.32 | 0.29 | 0.4210017 | 0.33 | 0.324 | 0.37 | 0.32 | 0.311 | 0.31 | 0.32 |  |  |  |  | 0.3263846
| 1 | 5 | 0.32 | 0.34 | 0.44 | 0.41 | 0.33 | 0.33 | 0.31 | 0.29 | 0.4219492 | 0.33 | 0.338 | 0.36 | 0.33 | 0.32 | 0.31 | 0.33 |  |  |  |  | 77
| 1 | 6 | 0.33 | 0.35 | 0.43 | 0.42 | 0.35 | 0.32 | 0.32 | 0.31 | 0.4135904 | 0.33 | 0.341 | 0.38 | 0.32 | 0.317 | 0.31 | 0.33
| Mean |  | 0.3216667 | 0.335 | 0.4333333 | 0.42 | 0.3366667 | 0.3216667 | 0.3183333 | 0.2966667 | 0.4239392 | 0.3366667 | 0.3383333 | 0.36 | 0.325 | 0.3203333 | 0.3066667 | 0.3283333
| Median |  | 0.32 | 0.335 | 0.435 | 0.42 | 0.335 | 0.32 | 0.32 | 0.295 | 0.4234202 | 0.335 | 0.338 | 0.365 | 0.325 | 0.3185 | 0.31 | 0.33
| Std Dev. |  | 0.007527727 | 0.01378405 | 0.008164966 | 0.008944272 | 0.008164966 | 0.007527727 | 0.004082483 | 0.008164966 | 0.007484378 | 0.008164966 | 0.008640988 | 0.0167332 | 0.005477226 | 0.007527727 | 0.005163978 | 0.007527727
| Rel.Std.Dev. |  | 2.34% | 4.115% | 1.884% | 2.13% | 2.425% | 2.34% | 1.282% | 2.752% | 1.765% | 2.425% | 2.554% | 4.648% | 1.685% | 2.35% | 1.684% | 2.293%
| PDM3 |  | -1.446% | 2.64% | 32.77% | 28.68% | 3.15% | -1.446% | -2.467% | -9.105% | 29.89% | 3.15% | 3.661% | 10.3% | -0.4242% | -1.854% | -6.041% | 0.5971%
| Z-Score (Absolute) |  | 0.63 | 0.21 | 6.43 | 5.58 | 0.32 | 0.63 | 0.74 | 2.21 | 5.83 | 0.32 | 0.42 | 1.54 | 0.42 | 0.72 | 1.58 | 0.21
| Analytical results for Cd in OREAS 923 (Certified Value 0.4 ppm) | [21 empty] | Certified
Cd | Round | Replicate | Lab | Lab | Lab | Lab | Lab | Lab | Lab | Lab | Lab | Lab | Lab | Lab | Lab | Lab | Lab | Lab | Lab | Lab |  |  | 1
| No | No | 02 | 03 | 04 | 05 | 06 | 07 | 09 | 11 | 13 | 14 | 15 | 16 | 17 | 18 | 19 | 20 | 21 | 22 |  |  | ppm
|  |  | AR*OES/MS | AR*MS | AR*MS | AR*MS | AR*MS | AR*MS | AR*MS | AR*OES | AR*OES/MS | AR*MS | AR*OES | AR*OES/MS | AR*OES | AR*MS | AR*OES/MS | AR*OES | AR*OES/MS | AR*MS |  |  | 2
3
| 1 | 1 | 0.43 | 0.39 | 0.41 | 0.41 | 0.37 | 0.38 | 0.4 | < 0.5 | 0.430774 | 0.35 | < 0.5 | 0.466 | 5 | 0.37 | 0.4 | < 1 | 0.34 | 0.39 |  |  | 1
| 1 | 2 | 0.42 | 0.39 | 0.36 | 0.42 | 0.39 | 0.43 | 0.4 | 1.2 | 0.3651595 | 0.35 | < 0.5 | 0.487 | 5 | 0.39 | 0.4 | < 1 | 0.43 | 0.36 |  |  | #N/A
| 1 | 3 | 0.43 | 0.39 | 0.38 | 0.42 | 0.38 | 0.4 | 0.4 | 1.2 | 0.3908437 | 0.29 | < 0.5 | 0.455 | 5 | 0.38 | 0.4 | < 1 | 0.38 | 0.4 |  |  | 16
| 1 | 4 | 0.43 | 0.42 | 0.43 | 0.42 | 0.4 | 0.39 | 0.4 | 0.9 | 0.3856156 | 0.3 | < 0.5 | 0.454 | 5 | 0.41 | 0.4 | < 1 | 0.39 | 0.37 |  |  | 0.4017779
| 1 | 5 | 0.44 | 0.42 | 0.38 | 0.39 | 0.38 | 0.42 | 0.4 | 0.9 | 0.4134744 | 0.31 | < 0.5 | 0.447 | 5 | 0.35 | 0.4 | < 1 | 0.36 | 0.34 |  |  | 78
| 1 | 6 | 0.43 | 0.43 | 0.4 | 0.42 | 0.41 | 0.4 | 0.4 | < 0.5 | 0.3644115 | 0.36 | < 0.5 | 0.445 | 5 | 0.38 | 0.4 | < 1 | 0.37 | 0.42
| Mean |  | 0.43 | 0.4066667 | 0.3933333 | 0.4133333 | 0.3883333 | 0.4033333 | 0.4 | 1.05 | 0.3917131 | 0.3266667 |  | 0.459 | 5 | 0.38 | 0.4 |  | 0.3783333 | 0.38
| Median |  | 0.43 | 0.405 | 0.39 | 0.42 | 0.385 | 0.4 | 0.4 | 1.05 | 0.3882297 | 0.33 |  | 0.4545 | 5 | 0.38 | 0.4 |  | 0.375 | 0.38
| Std Dev. |  | 0.006324555 | 0.01861899 | 0.02503331 | 0.0121106 | 0.0147196 | 0.01861899 | 6.080942e-17 | 0.1732051 | 0.02641103 | 0.03011091 |  | 0.01558204 | 0 | 0.02 | 6.080942e-17 |  | 0.03060501 | 0.02898275
| Rel.Std.Dev. |  | 1.471% | 4.578% | 6.364% | 2.93% | 3.79% | 4.616% | 1.52e-14% | 16.5% | 6.742% | 9.218% |  | 3.395% | 0% | 5.263% | 1.52e-14% |  | 8.089% | 7.627%
| PDM3 |  | 7.024% | 1.217% | -2.102% | 2.876% | -3.346% | 0.3871% | -0.4425% | 161.3% | -2.505% | -18.69% |  | 14.24% | 1144% | -5.42% | -0.4425% |  | -5.835% | -5.42%
| Z-Score (Absolute) |  | 1.06 | 0.24 | 0.24 | 0.64 | 0.41 | 0.12 | 0 | 23.07 | 0.29 | 2.6 | NA | 1.9 | 163.25 | 0.71 | 0 | NA | 0.77 | 0.71
| Analytical results for Ce in OREAS 923 (Certified Value 60 ppm) | [21 empty] | Certified
Ce | Round | Replicate | Lab | Lab | Lab | Lab | Lab | Lab | Lab | Lab | Lab | Lab | Lab | Lab | Lab | Lab | [6 empty] | 1
| No | No | 02 | 03 | 04 | 05 | 06 | 07 | 09 | 13 | 14 | 16 | 18 | 19 | 21 | 22 | [6 empty] | ppm
|  |  | AR*OES/MS | AR*MS | AR*MS | AR*MS | AR*MS | AR*MS | AR*MS | AR*OES/MS | AR*OES | AR*OES/MS | AR*MS | AR*OES/MS | AR*OES/MS | AR*MS | [6 empty] | 0
0
| 1 | 1 | 50 | 57.9 | 72 | 70.7 | 59.1 | 59.9 | 51.4 | 78.81429 | 45 | 62.438 | 54.3 | 58.7 | 56.5 | 58.1 | [6 empty] | 1
| 1 | 2 | 50.3 | 58.42 | 70.8 | 67.1 | 60.8 | 63 | 52.2 | 78.04214 | 44 | 62.239 | 55.7 | 61.6 | 57.8 | 57.7 | [6 empty] | #N/A
| 1 | 3 | 50.5 | 60.22 | 73.3 | 69.3 | 58.5 | 63 | 51.3 | 76.91267 | 39 | 60.203 | 53.9 | 61.4 | 56.9 | 58.2 | [6 empty] | 16
| 1 | 4 | 50.5 | 60.96 | 70.1 | 69.2 | 60.4 | 61 | 51 | 78.34573 | 40 | 60.023 | 54.6 | 61.8 | 57.5 | 57.6 | [6 empty] | 59.699625
| 1 | 5 | 51 | 61.73 | 70.4 | 67.3 | 59.4 | 62.9 | 51.3 | 79.52147 | 46 | 60.881 | 56.1 | 61.1 | 58.2 | 58.2 | [6 empty] | 79
| 1 | 6 | 50.4 | 62.69 | 71 | 68.7 | 60 | 61.9 | 51.3 | 79.61387 | 49 | 61.669 | 52.8 | 60.6 | 58 | 58.1
| Mean |  | 50.45 | 60.32 | 71.26667 | 68.71667 | 59.7 | 61.95 | 51.41667 | 78.5417 | 43.83333 | 61.24217 | 54.56667 | 60.86667 | 57.48333 | 57.98333
| Median |  | 50.45 | 60.59 | 70.9 | 68.95 | 59.7 | 62.4 | 51.3 | 78.58001 | 44.5 | 61.275 | 54.45 | 61.25 | 57.65 | 58.1
| Std Dev. |  | 0.3271085 | 1.870348 | 1.189398 | 1.351172 | 0.8579044 | 1.281796 | 0.4070217 | 1.012471 | 3.763863 | 1.029811 | 1.206096 | 1.141344 | 0.6615638 | 0.2639444
| Rel.Std.Dev. |  | 0.6484% | 3.101% | 1.669% | 1.966% | 1.437% | 2.069% | 0.7916% | 1.289% | 8.587% | 1.682% | 2.21% | 1.875% | 1.151% | 0.4552%
| PDM3 |  | -15.49% | 1.039% | 19.38% | 15.1% | 0.0006281% | 3.769% | -13.87% | 31.56% | -26.58% | 2.584% | -8.598% | 1.955% | -3.712% | -2.875%
| Z-Score (Absolute) |  | 1.62 | 0.05 | 1.9 | 1.47 | 0.05 | 0.33 | 1.45 | 3.14 | 2.74 | 0.21 | 0.92 | 0.22 | 0.43 | 0.34
| Analytical results for Co in OREAS 923 (Certified Value 22.2 ppm) | [21 empty] | Certified
Co | Round | Replicate | Lab | Lab | Lab | Lab | Lab | Lab | Lab | Lab | Lab | Lab | Lab | Lab | Lab | Lab | Lab | Lab | Lab | Lab | Lab | Lab | 1
| No | No | 02 | 03 | 04 | 05 | 06 | 07 | 08 | 09 | 10 | 11 | 13 | 14 | 15 | 16 | 17 | 18 | 19 | 20 | 21 | 22 | ppm
|  |  | AR*OES/MS | AR*MS | AR*MS | AR*OES | AR*MS | AR*MS | AR*OES | AR*OES | AR*MS | AR*OES | AR*OES/MS | AR*OES | AR*OES | AR*OES/MS | AR*OES | AR*OES | AR*OES/MS | AR*OES | AR*OES/MS | AR*MS | 1
2
| 1 | 1 | 21.1 | 21.6 | 24.5 | 22 | 22.6 | 19.2 | 24.49387611 | 24 | 22 | 22 | 22.48052 | 21 | 18 | 22.35 | 23 | 21 | 22.8 | 22.1 | 22.9 | 22.1 | 1
| 1 | 2 | 20.8 | 21.4 | 22.8 | 22 | 22.7 | 20.7 | 23.76457481 | 23 | 22.6 | 21 | 22.7388 | 23 | 18 | 23.11 | 23 | 21 | 22.2 | 21.2 | 23.4 | 21.6 | #N/A
| 1 | 3 | 20.9 | 21 | 23.3 | 22 | 22.5 | 20.4 | 24.25184425 | 22 | 20.8 | 21 | 22.61591 | 19 | 18 | 23.32 | 22 | 21 | 22.1 | 20.6 | 23.1 | 22.4 | 16
| 1 | 4 | 21.2 | 21.5 | 23.1 | 22 | 22.5 | 19.6 | 24.37961509 | 23 | 22.2 | 21 | 22.24587 | 20 | 18 | 22.61 | 24 | 23 | 22.2 | 20.6 | 23.8 | 21.7 | 22.15211
| 1 | 5 | 21.7 | 21.8 | 23.1 | 21 | 22.6 | 20.5 | 24.86390779 | 23 | 22.9 | 22 | 23.77618 | 21 | 17 | 22.51 | 24 | 21 | 21.9 | 21.6 | 22.8 | 22.7 | 80
| 1 | 6 | 20.9 | 21.6 | 23.3 | 21 | 22.6 | 19.4 |  | 23 | 22.2 | 22 | 22.7387 | 22 | 18 | 22.84 | 25 | 21 | 22 | 21 | 23 | 22.3
| Mean |  | 21.1 | 21.48333 | 23.35 | 21.66667 | 22.58333 | 19.96667 | 24.35076361 | 23 | 22.11667 | 21.5 | 22.766 | 21 | 17.83333 | 22.79 | 23.5 | 21.33333 | 22.2 | 21.18333 | 23.16667 | 22.13333
| Median |  | 21 | 21.55 | 23.2 | 22 | 22.6 | 20 | 24.37961509 | 23 | 22.2 | 21.5 | 22.67731 | 21 | 18 | 22.725 | 23.5 | 21 | 22.15 | 21.1 | 23.05 | 22.2
| Std Dev. |  | 0.3286335 | 0.271416 | 0.5924525 | 0.5163978 | 0.07527727 | 0.6408328 | 0.3993848 | 0.6324555 | 0.722265 | 0.5477226 | 0.5284907 | 1.414214 | 0.4082483 | 0.3715373 | 1.048809 | 0.8164966 | 0.3162278 | 0.5879342 | 0.3723797 | 0.4226898
| Rel.Std.Dev. |  | 1.558% | 1.263% | 2.537% | 2.383% | 0.3333% | 3.21% | 1.64% | 2.75% | 3.266% | 2.548% | 2.321% | 6.734% | 2.289% | 1.63% | 4.463% | 3.827% | 1.424% | 2.775% | 1.607% | 1.91%
| PDM3 |  | -4.749% | -3.019% | 5.408% | -2.191% | 1.947% | -9.866% | 9.925% | 3.828% | -0.16% | -2.944% | 2.771% | -5.201% | -19.5% | 2.88% | 6.085% | -3.696% | 0.2162% | -4.373% | 4.58% | -0.08476%
| Z-Score (Absolute) |  | 0.81 | 0.52 | 0.72 | 0.38 | 0.31 | 1.66 | 1.65 | 0.63 | 0.16 | 0.5 | 0.45 | 0.88 | 3.15 | 0.47 | 1.01 | 0.88 | 0.03 | 0.74 | 0.75 | 0.03
| Analytical results for Cr in OREAS 923 (Certified Value 39.4 ppm) | [21 empty] | Certified
Cr | Round | Replicate | Lab | Lab | Lab | Lab | Lab | Lab | Lab | Lab | Lab | Lab | Lab | Lab | Lab | Lab | Lab | Lab | Lab | Lab |  |  | 1
| No | No | 02 | 03 | 04 | 05 | 06 | 07 | 09 | 11 | 13 | 14 | 15 | 16 | 17 | 18 | 19 | 20 | 21 | 22 |  |  | ppm
|  |  | AR*OES/MS | AR*OES | AR*MS | AR*OES | AR*MS | AR*MS | AR*OES | AR*OES | AR*OES/MS | AR*OES | AR*OES | AR*OES/MS | AR*OES | AR*OES | AR*OES | AR*OES | AR*OES/MS | AR*MS |  |  | 1
2
| 1 | 1 | 35 | 39 | 42.8 | 43 | 39 | 37 | < 50 | 38 | 42.2569 | 38 | 52 | 39.248 | 37 | 40 | 39 | 37.4 | 37 | 40 |  |  | 1
| 1 | 2 | 36 | 37 | 43.1 | 42 | 40 | 39 | < 50 | 39 | 42.32071 | 39 | 51 | 38.59 | 38 | 40 | 38 | 37.3 | 38 | 40 |  |  | #N/A
| 1 | 3 | 37 | 38 | 43.2 | 43 | 40 | 39 | < 50 | 40 | 42.93953 | 34 | 50 | 37.486 | 39 | 39 | 41 | 37.2 | 38 | 39 |  |  | 16
| 1 | 4 | 37 | 40 | 41.9 | 43 | 40 | 39 | < 50 | 39 | 40.90247 | 34 | 50 | 38.961 | 40 | 40 | 41 | 38.5 | 39 | 38 |  |  | 39.42199
| 1 | 5 | 37 | 39 | 42.6 | 42 | 39 | 39 | < 50 | 40 | 41.71123 | 39 | 49 | 38.304 | 40 | 40 | 40 | 45.6 | 38 | 40 |  |  | 81
| 1 | 6 | 37 | 41 | 42.1 | 43 | 41 | 39 | < 50 | 41 | 41.43853 | 39 | 50 | 39.013 | 41 | 39 | 39 | 36.3 | 38 | 40
| Mean |  | 36.5 | 39 | 42.61667 | 42.66667 | 39.83333 | 38.66667 |  | 39.5 | 41.92823 | 37.16667 | 50.33333 | 38.60033 | 39.16667 | 39.66667 | 39.66667 | 38.71667 | 38 | 39.5
| Median |  | 37 | 39 | 42.7 | 43 | 40 | 39 |  | 39.5 | 41.98406 | 38.5 | 50 | 38.7755 | 39.5 | 40 | 39.5 | 37.35 | 38 | 40
| Std Dev. |  | 0.83666 | 1.414214 | 0.5269409 | 0.5163978 | 0.7527727 | 0.8164966 |  | 1.048809 | 0.7244133 | 2.483277 | 1.032796 | 0.6402352 | 1.47196 | 0.5163978 | 1.21106 | 3.444077 | 0.6324555 | 0.83666
| Rel.Std.Dev. |  | 2.292% | 3.626% | 1.236% | 1.21% | 1.89% | 2.112% |  | 2.655% | 1.728% | 6.681% | 2.052% | 1.659% | 3.758% | 1.302% | 3.053% | 8.896% | 1.664% | 2.118%
| PDM3 |  | -7.412% | -1.07% | 8.104% | 8.231% | 1.043% | -1.916% |  | 0.1979% | 6.357% | -5.721% | 27.68% | -2.084% | -0.6477% | 0.6207% | 0.6207% | -1.789% | -3.607% | 0.1979%
| Z-Score (Absolute) |  | 2.02 | 0.37 | 2.34 | 2.37 | 0.25 | 0.37 | NA | 0 | 1.82 | 1.75 | 8.12 | 0.67 | 0.25 | 0.12 | 0.12 | 1.62 | 1.12 | 0.22
| Analytical results for Cs in OREAS 923 (Certified Value 1.56 ppm) | [21 empty] | Certified
Cs | Round | Replicate | Lab | Lab | Lab | Lab | Lab | Lab | Lab | Lab | Lab | Lab | Lab | Lab | Lab | Lab | [6 empty] | 1
| No | No | 02 | 03 | 04 | 05 | 06 | 07 | 09 | 13 | 14 | 16 | 18 | 19 | 21 | 22 | [6 empty] | ppm
|  |  | AR*OES/MS | AR*MS | AR*MS | AR*MS | AR*MS | AR*MS | AR*MS | AR*OES/MS | AR*MS | AR*OES/MS | AR*MS | AR*OES/MS | AR*OES/MS | AR*MS | [6 empty] | 2
2
| 1 | 1 | 1.27 | 1.67 | 1.38 | 1.84 | 1.34 | 1.8 | 1.55 | 2.217029 | 1.3 | 1.57 | 0.86 | 1.8 | 1.61 | 1.57 | [6 empty] | 1
| 1 | 2 | 1.24 | 1.76 | 1.25 | 1.76 | 1.38 | 1.9 | 1.6 | 2.22381 | 1.29 | 1.677 | 0.91 | 1.7 | 1.66 | 1.55 | [6 empty] | #N/A
| 1 | 3 | 1.22 | 1.7 | 1.35 | 1.79 | 1.31 | 1.9 | 1.5 | 2.223721 | 1.14 | 1.551 | 0.88 | 1.7 | 1.58 | 1.5 | [6 empty] | 16
| 1 | 4 | 1.24 | 1.84 | 1.35 | 1.88 | 1.37 | 1.83 | 1.55 | 2.192983 | 1.15 | 1.604 | 0.92 | 1.8 | 1.64 | 1.49 | [6 empty] | 1.556042
| 1 | 5 | 1.27 | 1.85 | 1.33 | 1.71 | 1.37 | 1.86 | 1.5 | 2.162092 | 1.22 | 1.571 | 0.88 | 1.7 | 1.58 | 1.61 | [6 empty] | 82
| 1 | 6 | 1.23 | 1.87 | 1.37 | 1.83 | 1.37 | 1.78 | 1.5 | 2.102876 | 1.27 | 1.65 | 0.88 | 1.8 | 1.58 | 1.6
| Mean |  | 1.245 | 1.781667 | 1.338333 | 1.801667 | 1.356667 | 1.845 | 1.533333 | 2.187085 | 1.228333 | 1.603833 | 0.8883333 | 1.75 | 1.608333 | 1.553333
| Median |  | 1.24 | 1.8 | 1.35 | 1.81 | 1.37 | 1.845 | 1.525 | 2.205006 | 1.245 | 1.5875 | 0.88 | 1.75 | 1.595 | 1.56
| Std Dev. |  | 0.02073644 | 0.08424172 | 0.04665476 | 0.06112828 | 0.0265832 | 0.05049752 | 0.04082483 | 0.04761942 | 0.07026142 | 0.04999767 | 0.02228602 | 0.05477226 | 0.03488075 | 0.05006662
| Rel.Std.Dev. |  | 1.666% | 4.728% | 3.486% | 3.393% | 1.959% | 2.737% | 2.662% | 2.177% | 5.72% | 3.117% | 2.509% | 3.13% | 2.169% | 3.223%
| PDM3 |  | -19.99% | 14.5% | -13.99% | 15.79% | -12.81% | 18.57% | -1.459% | 40.55% | -21.06% | 3.071% | -42.91% | 12.46% | 3.361% | -0.1741%
| Z-Score (Absolute) |  | 1.03 | 0.63 | 0.69 | 0.69 | 0.66 | 0.83 | 0.14 | 1.89 | 1.09 | 0.08 | 2.14 | 0.53 | 0.09 | 0.08
| Analytical results for Cu in OREAS 923 (Certified Value 4248 ppm) | [21 empty] | Certified
Cu | Round | Replicate | Lab | Lab | Lab | Lab | Lab | Lab | Lab | Lab | Lab | Lab | Lab | Lab | Lab | Lab | Lab | Lab | Lab | Lab | Lab |  | 1
| No | No | 02 | 03 | 04 | 05 | 06 | 07 | 09 | 10 | 11 | 13 | 14 | 15 | 16 | 17 | 18 | 19 | 20 | 21 | 22 |  | ppm
|  |  | AR*OES/MS | AR*OES | AR*MS | AR*OES | AR*MS | AR*MS | AR*OES | AR*OES | AR*OES | AR*OES/MS | AR*OES | AR*OES | AR*OES/MS | AR*OES | AR*OES | AR*OES | AR*OES | AR*OES/MS | AR*MS |  | 0
0
| 1 | 1 | 4196 | 4027 | 4020 | 4370 | 4260 | 4090 | 4210 | 4326 | 4352 | 4117.455 | 4196 | 4465 | 4335.64 | 4328 | 4390 | 4395 | 4260 | 4100 | 4180 |  | 1
| 1 | 2 | 4338 | 4285 | 4420 | 5070 | 4340 | 4950 | 4360 | 4434 | 4071 | 4113 | 4226 | 4504 | 4583.94 | 4186 | 4510 | 4192 | 4200 | 4210 | 4240 |  | #N/A
| 1 | 3 | 4055 | 4009 | 4280 | 4480 | 4180 | 4150 | 4190 | 4328 | 4066 | 4349 | 3835 | 4436 | 4803.47 | 4264 | 4210 | 4080 | 4270 | 4280 | 4100 |  | 16
| 1 | 4 | 4115 | 4275 | 4360 | 4560 | 4350 | 4300 | 4240 | 5219 | 4123 | 4236 | 3931 | 4326 | 3942.52 | 4322 | 4270 | 4171 | 4170 | 4270 | 4120 |  | 4248.326
| 1 | 5 | 4163 | 4231 | 4350 | 4290 | 4770 | 4380 | 4260 | 4955 | 4088 | 4248.166 | 4247 | 4560 | 4368.27 | 4481 | 4290 | 4148 | 4260 | 4130 | 4140 |  | 83
| 1 | 6 | 4331 | 4080 | 4430 | 4350 | 4490 | 4220 | 4190 | 4833 | 4659 | 4204.568 | 4328 | 4201 | 4123.82 | 4252 | 3960 | 4357 | 4190 | 4160 | 4210
| Mean |  | 4199.667 | 4151.167 | 4310 | 4520 | 4398.333 | 4348.333 | 4241.667 | 4682.5 | 4226.5 | 4211.365 | 4127.167 | 4415.333 | 4359.61 | 4305.5 | 4271.667 | 4223.833 | 4225 | 4191.667 | 4165
| Median |  | 4179.5 | 4155.5 | 4355 | 4425 | 4345 | 4260 | 4225 | 4633.5 | 4105.5 | 4220.284 | 4211 | 4450.5 | 4351.955 | 4293 | 4280 | 4181.5 | 4230 | 4185 | 4160
| Std Dev. |  | 114.7513 | 126.7382 | 152.0526 | 286.3564 | 209.3243 | 312.3726 | 64.31692 | 373.9662 | 237.7568 | 88.82071 | 196.4906 | 130.846 | 309.0457 | 100.4425 | 185.5173 | 124.318 | 43.2435 | 74.13951 | 54.3139
| Rel.Std.Dev. |  | 2.732% | 3.053% | 3.528% | 6.335% | 4.759% | 7.184% | 1.516% | 7.986% | 5.625% | 2.109% | 4.761% | 2.963% | 7.089% | 2.333% | 4.343% | 2.943% | 1.024% | 1.769% | 1.304%
| PDM3 |  | -1.145% | -2.287% | 1.452% | 6.395% | 3.531% | 2.354% | -0.1568% | 10.22% | -0.5138% | -0.87% | -2.852% | 3.931% | 2.619% | 1.346% | 0.5494% | -0.5765% | -0.5491% | -1.334% | -1.961%
| Z-Score (Absolute) |  | 0.3 | 0.82 | 1.5 | 1.95 | 1.03 | 0 | 0.15 | 4.86 | 0.94 | 0.18 | 1.08 | 2.01 | 0.46 | 0.83 | 0.47 | 0.04 | 0.03 | 0.39 | 0.67
| Analytical results for Dy in OREAS 923 (Certified Value < 5 ppm) | [21 empty] | Certified
Dy | Round | Replicate | Lab | Lab | Lab | Lab | Lab | Lab | Lab | Lab | [12 empty] | 1
| No | No | 03 | 04 | 05 | 09 | 13 | 14 | 18 | 19 | [12 empty] | ppm
|  |  | AR*MS | AR*MS | AR*MS | AR*MS | AR*OES/MS | AR*MS | AR*MS | AR*OES/MS | [12 empty] | 2
2
| 1 | 1 | 2.73 | 4.1 | 4.4 | 2.18 | 4.166636 | 1.51 | 2.5 | 2.2 | [12 empty] | 1
| 1 | 2 | 2.77 | 3.9 | 4.2 | 2.15 | 4.109001 | 1.44 | 2.6 | 2.6 | [12 empty] | #N/A
| 1 | 3 | 2.89 | 4.1 | 4.3 | 2.14 | 4.080245 | 1.33 | 2.6 | 2.5 | [12 empty] | 16
| 1 | 4 | 3.07 | 3.9 | 4.4 | 2.11 | 4.072371 | 1.34 | 2.6 | 2.7 | [12 empty] | < 5
| 1 | 5 | 3.13 | 3.9 | 4.1 | 2.11 | 4.056435 | 1.51 | 2.7 | 2.6 | [12 empty] | 84
| 1 | 6 | 3.24 | 3.9 | 4.3 | 2.17 | 3.874053 | 1.72 | 2.5 | 2.4
| Mean |  | 2.971667 | 3.966667 | 4.283333 | 2.143333 | 4.05979 | 1.475 | 2.583333 | 2.5
| Median |  | 2.98 | 3.9 | 4.3 | 2.145 | 4.076308 | 1.475 | 2.6 | 2.55
| Std Dev. |  | 0.2061472 | 0.1032796 | 0.1169045 | 0.0294392 | 0.09891808 | 0.1434922 | 0.07527727 | 0.1788854
| Rel.Std.Dev. |  | 6.937% | 2.604% | 2.729% | 1.374% | 2.437% | 9.728% | 2.914% | 7.155%
PDM3
| Z-Score (Absolute) |  | 0.15 | 0.86 | 1.16 | 0.49 | 0.98 | 1 | 0.15 | 0.21
| Analytical results for Er in OREAS 923 (Certified Value < 3 ppm) | [21 empty] | Certified
Er | Round | Replicate | Lab | Lab | Lab | Lab | Lab | Lab | Lab | Lab | [12 empty] | 1
| No | No | 03 | 04 | 05 | 09 | 13 | 14 | 18 | 19 | [12 empty] | ppm
|  |  | AR*MS | AR*MS | AR*MS | AR*MS | AR*OES/MS | AR*MS | AR*MS | AR*OES/MS | [12 empty] | 2
2
| 1 | 1 | 1.41 | 2.2 | 2.2 | 1.06 | 2.256085 | 0.74 | 1.3 | 1.1 | [12 empty] | 1
| 1 | 2 | 1.45 | 2.1 | 2.1 | 1.06 | 2.191908 | 0.68 | 1.3 | 1.3 | [12 empty] | #N/A
| 1 | 3 | 1.54 | 2.2 | 2.2 | 1.06 | 2.145737 | 0.63 | 1.3 | 1.2 | [12 empty] | 16
| 1 | 4 | 1.6 | 2.1 | 2.2 | 1.03 | 2.162846 | 0.63 | 1.3 | 1.3 | [12 empty] | < 3
| 1 | 5 | 1.61 | 2.1 | 2.1 | 1.04 | 2.17244 | 0.73 | 1.3 | 1.3 | [12 empty] | 85
| 1 | 6 | 1.69 | 2.1 | 2.1 | 1.07 | 2.040952 | 0.83 | 1.3 | 1.1
| Mean |  | 1.55 | 2.133333 | 2.15 | 1.053333 | 2.161661 | 0.7066667 | 1.3 | 1.216667
| Median |  | 1.57 | 2.1 | 2.15 | 1.06 | 2.167643 | 0.705 | 1.3 | 1.25
| Std Dev. |  | 0.1052616 | 0.05163978 | 0.05477226 | 0.01505545 | 0.07038831 | 0.07659417 | 0 | 0.09831921
| Rel.Std.Dev. |  | 6.791% | 2.421% | 2.548% | 1.429% | 3.256% | 10.84% | 0% | 8.081%
PDM3
| Z-Score (Absolute) |  | 0.16 | 0.88 | 0.91 | 0.46 | 0.92 | 0.9 | 0.16 | 0.26
| Analytical results for Eu in OREAS 923 (Certified Value < 2 ppm) | [21 empty] | Certified
Eu | Round | Replicate | Lab | Lab | Lab | Lab | Lab | Lab | Lab | Lab | [12 empty] | 1
| No | No | 03 | 04 | 05 | 09 | 13 | 14 | 18 | 19 | [12 empty] | ppm
|  |  | AR*MS | AR*MS | AR*MS | AR*MS | AR*OES/MS | AR*MS | AR*MS | AR*OES/MS | [12 empty] | 2
2
| 1 | 1 | 0.81 | 1.1 | 1.3 | 0.702 | 1.206409 | 0.54 | 0.8 | 1.1 | [12 empty] | 1
| 1 | 2 | 0.83 | 1.1 | 1.2 | 0.69 | 1.214949 | 0.49 | 0.8 | 0.8 | [12 empty] | #N/A
| 1 | 3 | 0.86 | 1.1 | 1.2 | 0.678 | 1.173053 | 0.48 | 0.8 | 0.8 | [12 empty] | 16
| 1 | 4 | 0.88 | 1.1 | 1.2 | 0.674 | 1.201934 | 0.46 | 0.8 | 0.8 | [12 empty] | < 2
| 1 | 5 | 0.88 | 1.1 | 1.2 | 0.68 | 1.16596 | 0.51 | 0.8 | 0.8 | [12 empty] | 86
| 1 | 6 | 0.9 | 1.1 | 1.2 | 0.682 | 1.074815 | 0.58 | 0.8 | 0.8
| Mean |  | 0.86 | 1.1 | 1.216667 | 0.6843333 | 1.172853 | 0.51 | 0.8 | 0.85
| Median |  | 0.87 | 1.1 | 1.2 | 0.681 | 1.187493 | 0.5 | 0.8 | 0.8
| Std Dev. |  | 0.03405877 | 2.432377e-16 | 0.04082483 | 0.01015218 | 0.05177385 | 0.0438178 | 1.216188e-16 | 0.1224745
| Rel.Std.Dev. |  | 3.96% | 2.211e-14% | 3.355% | 1.484% | 4.414% | 8.592% | 1.52e-14% | 14.41%
PDM3
| Z-Score (Absolute) |  | 0.1 | 0.88 | 1.25 | 0.47 | 1.11 | 1.04 | 0.1 | 0.1
| Analytical results for Fe in OREAS 923 (Certified Value 5.91 wt.%) | [21 empty] | Certified
Fe | Round | Replicate | Lab | Lab | Lab | Lab | Lab | Lab | Lab | Lab | Lab | Lab | Lab | Lab | Lab | Lab | Lab | Lab | Lab | Lab |  |  | 1
| No | No | 02 | 03 | 04 | 05 | 06 | 07 | 09 | 10 | 11 | 13 | 15 | 16 | 17 | 18 | 19 | 20 | 21 | 22 |  |  | wt.%
|  |  | AR*OES/MS | AR*OES | AR*OES | AR*OES | AR*MS | AR*MS | AR*OES | AR*OES | AR*OES | AR*OES/MS | AR*OES | AR*OES/MS | AR*OES | AR*MS | AR*OES | AR*OES | AR*OES/MS | AR*MS |  |  | 2
3
| 1 | 1 | 5.9 | 5.9 | 6.18 | 6.06 | 5.62 | 5.41 | 6.52 | 6.45 | 6.52 | 5.92 | 5.99 | 5.746 | 5.45 | 5.65 | 6.117 | 5.83 | 5.52 | 5.85 |  |  | 1
| 1 | 2 | 5.81 | 5.91 | 5.79 | 6.02 | 5.68 | 5.75 | 6.43 | 6.62 | 6.17 | 5.8 | 5.92 | 5.615 | 5.53 | 5.88 | 6.092 | 5.76 | 5.7 | 5.72 |  |  | #N/A
| 1 | 3 | 5.99 | 5.78 | 5.93 | 6.21 | 5.58 | 5.58 | 6.37 | 6.44 | 6.25 | 5.9 | 5.83 | 5.446 | 5.69 | 5.68 | 6.117 | 5.79 | 5.63 | 5.67 |  |  | 16
| 1 | 4 | 6.1 | 6.06 | 5.99 | 6.15 | 5.68 | 5.62 | 6.4 | 6.57 | 6.2 | 5.79 | 5.76 | 5.243 | 5.63 | 5.76 | 6.06 | 5.65 | 5.7 | 5.67 |  |  | 5.913417
| 1 | 5 | 5.94 | 6.04 | 6.05 | 5.97 | 5.72 | 5.7 | 6.4 | 6.63 | 6.39 | 6.09 | 5.7 | 5.477 | 5.76 | 5.9 | 6.149 | 5.65 | 5.65 | 5.68 |  |  | 87
| 1 | 6 | 6.17 | 5.91 | 5.98 | 6.11 | 5.8 | 5.61 | 6.43 | 6.51 | 6.63 | 5.94 | 5.8 | 5.419 | 5.82 | 5.58 | 6.198 | 5.61 | 5.67 | 5.82
| Mean |  | 5.985 | 5.933333 | 5.986667 | 6.086667 | 5.68 | 5.611667 | 6.425 | 6.536667 | 6.36 | 5.906667 | 5.833333 | 5.491 | 5.646667 | 5.741667 | 6.122167 | 5.715 | 5.645 | 5.735
| Median |  | 5.965 | 5.91 | 5.985 | 6.085 | 5.68 | 5.615 | 6.415 | 6.54 | 6.32 | 5.91 | 5.815 | 5.4615 | 5.66 | 5.72 | 6.117 | 5.705 | 5.66 | 5.7
| Std Dev. |  | 0.1321741 | 0.1030857 | 0.1290994 | 0.08778762 | 0.07694154 | 0.1172035 | 0.05167204 | 0.08286535 | 0.1861182 | 0.1094836 | 0.1061446 | 0.1728062 | 0.139523 | 0.1287504 | 0.047537 | 0.08983318 | 0.06715653 | 0.08018728
| Rel.Std.Dev. |  | 2.208% | 1.737% | 2.156% | 1.442% | 1.355% | 2.089% | 0.8042% | 1.268% | 2.926% | 1.854% | 1.82% | 3.147% | 2.471% | 2.242% | 0.7765% | 1.572% | 1.19% | 1.398%
| PDM3 |  | 1.211% | 0.3368% | 1.239% | 2.93% | -3.947% | -5.103% | 8.651% | 10.54% | 7.552% | -0.1141% | -1.354% | -7.143% | -4.511% | -2.904% | 3.53% | -3.355% | -4.539% | -3.017%
| Z-Score (Absolute) |  | 0.38 | 0.21 | 0.39 | 0.72 | 0.63 | 0.86 | 1.84 | 2.21 | 1.62 | 0.12 | 0.12 | 1.26 | 0.74 | 0.43 | 0.84 | 0.51 | 0.75 | 0.45
| Analytical results for Ga in OREAS 923 (Certified Value 8.01 ppm) | [21 empty] | Certified
Ga | Round | Replicate | Lab | Lab | Lab | Lab | Lab | Lab | Lab | Lab | Lab | Lab | Lab | Lab | Lab | Lab | Lab | Lab |  |  |  |  | 1
| No | No | 02 | 03 | 04 | 05 | 06 | 07 | 09 | 11 | 13 | 14 | 15 | 16 | 18 | 19 | 21 | 22 |  |  |  |  | ppm
|  |  | AR*OES/MS | AR*MS | AR*MS | AR*MS | AR*MS | AR*MS | AR*MS | AR*OES | AR*OES/MS | AR*MS | AR*OES | AR*OES/MS | AR*MS | AR*OES/MS | AR*OES/MS | AR*MS |  |  |  |  | 2
3
| 1 | 1 | 7.6 | 7.42 | 9.11 | 8.65 | 7.96 | 7.74 | 8.4 | 7 | 8.604054 | 6.11 | 11 | 9.28 | 7.21 | 7.8 | 7.9 | 7.87 |  |  |  |  | 1
| 1 | 2 | 7.5 | 7.64 | 8.87 | 7.63 | 8.21 | 8.29 | 8.4 | < 5 | 8.5383 | 6.16 | 11 | 9.5 | 7.45 | 7.8 | 8.2 | 7.93 |  |  |  |  | #N/A
| 1 | 3 | 7.5 | 7.33 | 9 | 8.06 | 7.83 | 8.21 | 8.2 | < 5 | 8.534169 | 5.7 | 11 | 9.43 | 7.27 | 7.6 | 7.8 | 8.44 |  |  |  |  | 16
| 1 | 4 | 7.5 | 7.83 | 8.89 | 7.94 | 8.07 | 7.83 | 8 | 8 | 8.482351 | 5.59 | 11 | 9.44 | 7.32 | 7.8 | 8.1 | 8.54 |  |  |  |  | 8.010203
| 1 | 5 | 7.6 | 7.89 | 8.7 | 7.61 | 8.05 | 8.28 | 8 | 9 | 8.765493 | 6.34 | 11 | 9.24 | 7.48 | 7.5 | 8.1 | 8.13 |  |  |  |  | 88
| 1 | 6 | 7.5 | 7.84 | 8.92 | 7.93 | 8.05 | 7.85 | 8 | < 5 | 8.631476 | 6.51 | 10 | 9.54 | 7.02 | 7.8 | 7.9 | 8.19
| Mean |  | 7.533333 | 7.658333 | 8.915 | 7.97 | 8.028333 | 8.033333 | 8.166667 | 8 | 8.59264 | 6.068333 | 10.83333 | 9.405 | 7.291667 | 7.716667 | 8 | 8.183333
| Median |  | 7.5 | 7.735 | 8.905 | 7.935 | 8.05 | 8.03 | 8.1 | 8 | 8.571177 | 6.135 | 11 | 9.435 | 7.295 | 7.8 | 8 | 8.16
| Std Dev. |  | 0.05163978 | 0.2371005 | 0.1372224 | 0.3789987 | 0.1262405 | 0.2525602 | 0.1966384 | 1 | 0.1000523 | 0.3587432 | 0.4082483 | 0.1199583 | 0.168691 | 0.132916 | 0.1549193 | 0.2677063
| Rel.Std.Dev. |  | 0.6855% | 3.096% | 1.539% | 4.755% | 1.572% | 3.144% | 2.408% | 12.5% | 1.164% | 5.912% | 3.768% | 1.275% | 2.313% | 1.722% | 1.936% | 3.271%
| PDM3 |  | -5.953% | -4.393% | 11.3% | -0.5019% | 0.2263% | 0.2888% | 1.953% | -0.1274% | 7.271% | -24.24% | 35.24% | 17.41% | -8.97% | -3.665% | -0.1274% | 2.161%
| Z-Score (Absolute) |  | 1.06 | 0.79 | 1.99 | 0.1 | 0.03 | 0.04 | 0.34 | 0.03 | 1.28 | 4.3 | 6.6 | 3.07 | 1.6 | 0.56 | 0.03 | 0.37
| Analytical results for Gd in OREAS 923 (Certified Value 4.07 ppm) | [21 empty] | Certified
Gd | Round | Replicate | Lab | Lab | Lab | Lab | Lab | Lab | Lab | Lab | [12 empty] | 1
| No | No | 03 | 04 | 05 | 09 | 13 | 14 | 18 | 19 | [12 empty] | ppm
|  |  | AR*MS | AR*MS | AR*MS | AR*MS | AR*OES/MS | AR*MS | AR*MS | AR*OES/MS | [12 empty] | 2
2
| 1 | 1 | 3.82 | 4.8 | 5.3 | 2.94 | 5.073049 | 2.2 | 3.3 | 3.2 | [12 empty] | 1
| 1 | 2 | 3.84 | 4.7 | 5 | 2.98 | 5.025693 | 2.21 | 3.5 | 3.6 | [12 empty] | #N/A
| 1 | 3 | 3.97 | 4.9 | 4.9 | 2.94 | 4.841524 | 1.95 | 3.5 | 3.4 | [12 empty] | 16
| 1 | 4 | 4.05 | 4.5 | 5.1 | 2.87 | 4.888028 | 2.01 | 3.4 | 3.7 | [12 empty] | 4.068371
| 1 | 5 | 4.02 | 4.6 | 4.9 | 2.91 | 5.059352 | 2.21 | 3.4 | 3.4 | [12 empty] | 89
| 1 | 6 | 4.17 | 4.8 | 5.1 | 2.87 | 5.003929 | 2.44 | 3.3 | 3.3
| Mean |  | 3.978333 | 4.716667 | 5.05 | 2.918333 | 4.981929 | 2.17 | 3.4 | 3.433333
| Median |  | 3.995 | 4.75 | 5.05 | 2.925 | 5.014811 | 2.205 | 3.4 | 3.4
| Std Dev. |  | 0.132577 | 0.147196 | 0.1516575 | 0.04355074 | 0.0951076 | 0.1737815 | 0.08944272 | 0.1861899
| Rel.Std.Dev. |  | 3.332% | 3.121% | 3.003% | 1.492% | 1.909% | 8.008% | 2.631% | 5.423%
| PDM3 |  | -2.213% | 15.94% | 24.13% | -28.27% | 22.46% | -46.66% | -16.43% | -15.61%
| Z-Score (Absolute) |  | 0.2 | 0.76 | 1.01 | 0.59 | 0.96 | 1.15 | 0.23 | 0.2
| Analytical results for Ge in OREAS 923 (Certified Value < 0.3 ppm) | [21 empty] | Certified
Ge | Round | Replicate | Lab | Lab | Lab | Lab | Lab | Lab | Lab | Lab | Lab | Lab | [10 empty] | 1
| No | No | 02 | 04 | 05 | 06 | 07 | 16 | 18 | 19 | 21 | 22 | [10 empty] | ppm
|  |  | AR*OES/MS | AR*MS | AR*MS | AR*MS | AR*MS | AR*OES/MS | AR*MS | AR*OES/MS | AR*OES/MS | AR*MS | [10 empty] | 2
2
| 1 | 1 | < 0.1 | 0.2 | 0.1 | 0.09 | 0.17 | 0.207 | 0.1 | < 0.5 | 0.1 | 0.11 | [10 empty] | 1
| 1 | 2 | < 0.1 | 0.2 | 0.1 | 0.1 | 0.18 | 0.21 | 0.1 | < 0.5 | 0.1 | 0.12 | [10 empty] | 10
| 1 | 3 | < 0.1 | 0.2 | 0.1 | 0.09 | 0.18 | 0.209 | 0.1 | < 0.5 | 0.1 | 0.15 | [10 empty] | 16
| 1 | 4 | < 0.1 | 0.1 | 0.1 | 0.09 | 0.18 | 0.205 | 0.1 | < 0.5 | 0.1 | 0.15 | [10 empty] | < 0.3
| 1 | 5 | < 0.1 | 0.2 | < 0.1 | 0.09 | 0.19 | 0.204 | 0.1 | < 0.5 | 0.1 | 0.12 | [10 empty] | 90
| 1 | 6 | < 0.1 | 0.2 | 0.1 | 0.09 | 0.17 | 0.212 | 0.1 | < 0.5 | 0.1 | 0.15
| Mean |  |  | 0.1833333 | 0.1 | 0.09166667 | 0.1783333 | 0.2078333 | 0.1 |  | 0.1 | 0.1333333
| Median |  |  | 0.2 | 0.1 | 0.09 | 0.18 | 0.208 | 0.1 |  | 0.1 | 0.135
| Std Dev. |  |  | 0.04082483 | 0 | 0.004082483 | 0.007527727 | 0.003060501 | 1.520235e-17 |  | 1.520235e-17 | 0.01861899
| Rel.Std.Dev. |  |  | 22.27% | 0% | 4.454% | 4.221% | 1.473% | 1.52e-14% |  | 1.52e-14% | 13.96%
PDM3
| Z-Score (Absolute) |  | NA | 2.59 | 0.52 | 0.83 | 1.92 | 2.84 | 0.52 | NA | 0.52 | 0.52
| Analytical results for Hf in OREAS 923 (Certified Value 0.6 ppm) | [21 empty] | Certified
Hf | Round | Replicate | Lab | Lab | Lab | Lab | Lab | Lab | Lab | Lab | Lab | Lab | Lab | Lab | Lab | [7 empty] | 1
| No | No | 02 | 03 | 04 | 05 | 06 | 07 | 13 | 14 | 16 | 18 | 19 | 21 | 22 | [7 empty] | ppm
|  |  | AR*OES/MS | AR*MS | AR*MS | AR*MS | AR*MS | AR*MS | AR*OES/MS | AR*MS | AR*OES/MS | AR*MS | AR*OES/MS | AR*OES/MS | AR*MS | [7 empty] | 2
2
| 1 | 1 | 0.41 | 0.57 | < 0.1 | 0.8 | 0.63 | 0.6 | 1.006768 | 0.31 | 0.671 | 0.1 | 0.5 | 0.59 | 0.62 | [7 empty] | 1
| 1 | 2 | 0.41 | 0.58 | < 0.1 | 0.7 | 0.62 | 0.63 | 1.017462 | 0.33 | 0.674 | 0.1 | 0.5 | 0.59 | 0.62 | [7 empty] | #N/A
| 1 | 3 | 0.42 | 0.62 | < 0.1 | 0.7 | 0.61 | 0.66 | 0.9644768 | 0.24 | 0.648 | 0.2 | 0.6 | 0.55 | 0.62 | [7 empty] | 16
| 1 | 4 | 0.42 | 0.67 | < 0.1 | 0.8 | 0.61 | 0.63 | 0.9607083 | 0.26 | 0.642 | 0.2 | 0.6 | 0.59 | 0.61 | [7 empty] | 0.5979444
| 1 | 5 | 0.42 | 0.66 | < 0.1 | 0.6 | 0.59 | 0.63 | 1.013528 | 0.08 | 0.653 | 0.1 | 0.4 | 0.63 | 0.64 | [7 empty] | 91
| 1 | 6 | 0.42 | 0.69 | < 0.1 | 0.7 | 0.63 | 0.6 | 0.9556067 | 0.05 | 0.671 | 0.2 | 0.5 | 0.59 | 0.62
| Mean |  | 0.4166667 | 0.6316667 |  | 0.7166667 | 0.615 | 0.625 | 0.9864249 | 0.2116667 | 0.6598333 | 0.15 | 0.5166667 | 0.59 | 0.6216667
| Median |  | 0.42 | 0.64 |  | 0.7 | 0.615 | 0.63 | 0.9856223 | 0.25 | 0.662 | 0.15 | 0.5 | 0.59 | 0.62
| Std Dev. |  | 0.005163978 | 0.04956477 |  | 0.07527727 | 0.01516575 | 0.02258318 | 0.02899842 | 0.1185608 | 0.01381907 | 0.05477226 | 0.07527727 | 0.02529822 | 0.009831921
| Rel.Std.Dev. |  | 1.239% | 7.847% |  | 10.5% | 2.466% | 3.613% | 2.94% | 56.01% | 2.094% | 36.51% | 14.57% | 4.288% | 1.582%
| PDM3 |  | -30.32% | 5.64% |  | 19.86% | 2.852% | 4.525% | 64.97% | -64.6% | 10.35% | -74.91% | -13.59% | -1.329% | 3.967%
| Z-Score (Absolute) |  | 1.88 | 0.14 | NA | 0.94 | 0.01 | 0.08 | 3.48 | 3.81 | 0.41 | 4.39 | 0.94 | 0.32 | 0.01
| Analytical results for Hg in OREAS 923 (Certified Value < 0.1 ppm) | [21 empty] | Certified
Hg | Round | Replicate | Lab | Lab | Lab | Lab | Lab | Lab | Lab | Lab | Lab | Lab | Lab | Lab | Lab | Lab | Lab | [5 empty] | 1
| No | No | 02 | 03 | 04 | 05 | 06 | 07 | 09 | 11 | 13 | 14 | 15 | 16 | 18 | 21 | 22 | [5 empty] | ppm
|  |  | AR*OES/MS | AR*MS | AR*MS | AR*MS | AR*MS | AR*MS | AR*MS | AR*OES | AR*OES/MS | AR*MS | AR*OES | AR*OES/MS | AR*MS | AR*OES/MS | AR*MS | [5 empty] | 2
2
| 1 | 1 | 0.06 | < 0.01 | < 0.01 | < 0.01 | 0.05 | 0.03 | 0.06 | < 1 | < 0.01 | 0.05 | < 5 | 0.028 | < 0.01 | < 1 | 0.02 | [5 empty] | 1
| 1 | 2 | 0.06 | 0.02 | < 0.01 | < 0.01 | 0.05 | 0.04 | 0.05 | < 1 | 0.01388514 | < 0.05 | < 5 | 0.046 | < 0.01 | < 1 | 0.03 | [5 empty] | #N/A
| 1 | 3 | 0.06 | 0.02 | < 0.01 | < 0.01 | 0.05 | 0.04 | 0.05 | < 1 | 0.01239689 | < 0.05 | < 5 | 0.041 | < 0.01 | < 1 | 0.05 | [5 empty] | 16
| 1 | 4 | 0.06 | < 0.01 | < 0.01 | < 0.01 | 0.05 | 0.04 | 0.05 | < 1 | < 0.01 | < 0.05 | < 5 | 0.041 | < 0.01 | < 1 | 0.06 | [5 empty] | < 0.1
| 1 | 5 | 0.07 | < 0.01 | < 0.01 | < 0.01 | 0.05 | 0.03 | 0.05 | < 1 | 0.02034015 | < 0.05 | < 5 | 0.039 | < 0.01 | < 1 | 0.03 | [5 empty] | 92
| 1 | 6 | 0.06 | < 0.01 | < 0.01 | < 0.01 | 0.05 | 0.04 | 0.06 | < 1 | 0.02474052 | 0.06 | < 5 | 0.044 | < 0.01 | < 1 | 0.04
| Mean |  | 0.06166667 | 0.02 |  |  | 0.05 | 0.03666667 | 0.05333333 |  | 0.01784067 | 0.055 |  | 0.03983333 |  |  | 0.03833333
| Median |  | 0.06 | 0.02 |  |  | 0.05 | 0.04 | 0.05 |  | 0.01711264 | 0.055 |  | 0.041 |  |  | 0.035
| Std Dev. |  | 0.004082483 | 0 |  |  | 7.601177e-18 | 0.005163978 | 0.005163978 |  | 0.005748515 | 0.007071068 |  | 0.006306082 |  |  | 0.0147196
| Rel.Std.Dev. |  | 6.62% | 0% |  |  | 1.52e-14% | 14.08% | 9.682% |  | 32.22% | 12.86% |  | 15.83% |  |  | 38.4%
PDM3
| Z-Score (Absolute) |  | 1.08 | 1.34 | NA | NA | 0.47 | 0.34 | 0.67 | NA | 1.48 | 0.78 | NA | 0 | NA | NA | 0.23
| Analytical results for Ho in OREAS 923 (Certified Value < 1 ppm) | [21 empty] | Certified
Ho | Round | Replicate | Lab | Lab | Lab | Lab | Lab | Lab | Lab | Lab | [12 empty] | 1
| No | No | 03 | 04 | 05 | 09 | 13 | 14 | 18 | 19 | [12 empty] | ppm
|  |  | AR*MS | AR*MS | AR*MS | AR*MS | AR*OES/MS | AR*MS | AR*MS | AR*OES/MS | [12 empty] | 2
2
| 1 | 1 | 0.51 | 0.8 | 0.8 | 0.385 | 0.7788641 | 0.27 | 0.5 | 0.4 | [12 empty] | 1
| 1 | 2 | 0.52 | 0.8 | 0.8 | 0.39 | 0.7351637 | 0.26 | 0.5 | 0.5 | [12 empty] | #N/A
| 1 | 3 | 0.54 | 0.8 | 0.8 | 0.385 | 0.7369705 | 0.24 | 0.5 | 0.4 | [12 empty] | 16
| 1 | 4 | 0.56 | 0.8 | 0.8 | 0.375 | 0.7609 | 0.24 | 0.5 | 0.5 | [12 empty] | < 1
| 1 | 5 | 0.58 | 0.8 | 0.8 | 0.385 | 0.7766674 | 0.27 | 0.5 | 0.5 | [12 empty] | 93
| 1 | 6 | 0.59 | 0.8 | 0.8 | 0.385 | 0.7188615 | 0.31 | 0.5 | 0.4
| Mean |  | 0.55 | 0.8 | 0.8 | 0.3841667 | 0.7512379 | 0.265 | 0.5 | 0.45
| Median |  | 0.55 | 0.8 | 0.8 | 0.385 | 0.7489353 | 0.265 | 0.5 | 0.45
| Std Dev. |  | 0.03224903 | 1.216188e-16 | 1.216188e-16 | 0.00491596 | 0.02454951 | 0.02588436 | 0 | 0.05477226
| Rel.Std.Dev. |  | 5.863% | 1.52e-14% | 1.52e-14% | 1.28% | 3.268% | 9.768% | 0% | 12.17%
PDM3
| Z-Score (Absolute) |  | 0.09 | 1.01 | 1.01 | 0.52 | 0.83 | 0.96 | 0.09 | 0.28
| Analytical results for In in OREAS 923 (Certified Value 0.45 ppm) | [21 empty] | Certified
In | Round | Replicate | Lab | Lab | Lab | Lab | Lab | Lab | Lab | Lab | Lab | Lab | Lab | Lab | Lab | Lab | Lab | [5 empty] | 1
| No | No | 02 | 03 | 04 | 05 | 06 | 07 | 09 | 13 | 14 | 15 | 16 | 18 | 19 | 21 | 22 | [5 empty] | ppm
|  |  | AR*OES/MS | AR*MS | AR*MS | AR*MS | AR*MS | AR*MS | AR*MS | AR*OES/MS | AR*MS | AR*OES | AR*OES/MS | AR*MS | AR*OES/MS | AR*OES/MS | AR*MS | [5 empty] | 2
3
| 1 | 1 | 0.51 | 0.424 | 0.62 | 0.45 | 0.424 | 0.473 | 0.54 | 0.4350174 | 0.35 | < 5 | 0.437 | 0.41 | 0.5 | 0.41 | 0.407 | [5 empty] | 1
| 1 | 2 | 0.48 | 0.465 | 0.47 | 0.41 | 0.426 | 0.559 | 0.56 | 0.41573 | 0.367 | < 5 | 0.482 | 0.43 | 0.4 | 0.44 | 0.431 | [5 empty] | #N/A
| 1 | 3 | 0.47 | 0.436 | 0.45 | 0.44 | 0.404 | 0.484 | 0.52 | 0.4295534 | 0.355 | < 5 | 0.496 | 0.4 | 0.5 | 0.43 | 0.464 | [5 empty] | 16
| 1 | 4 | 0.49 | 0.459 | 0.46 | 0.42 | 0.435 | 0.476 | 0.53 | 0.4126737 | 0.341 | < 5 | 0.432 | 0.42 | 0.5 | 0.44 | 0.48 | [5 empty] | 0.4469331
| 1 | 5 | 0.5 | 0.468 | 0.44 | 0.43 | 0.467 | 0.495 | 0.53 | 0.4264276 | 0.365 | < 5 | 0.455 | 0.43 | 0.4 | 0.41 | 0.435 | [5 empty] | 94
| 1 | 6 | 0.48 | 0.451 | 0.46 | 0.42 | 0.435 | 0.475 | 0.52 | 0.4181817 | 0.383 | < 5 | 0.438 | 0.4 | 0.5 | 0.42 | 0.431
| Mean |  | 0.4883333 | 0.4505 | 0.4833333 | 0.4283333 | 0.4318333 | 0.4936667 | 0.5333333 | 0.4229306 | 0.3601667 |  | 0.4566667 | 0.415 | 0.4666667 | 0.425 | 0.4413333
| Median |  | 0.485 | 0.455 | 0.46 | 0.425 | 0.4305 | 0.48 | 0.53 | 0.4223046 | 0.36 |  | 0.4465 | 0.415 | 0.5 | 0.425 | 0.433
| Std Dev. |  | 0.0147196 | 0.01732917 | 0.06772493 | 0.0147196 | 0.02062442 | 0.03301919 | 0.01505545 | 0.008738255 | 0.01475692 |  | 0.02659073 | 0.01378405 | 0.05163978 | 0.01378405 | 0.02623484
| Rel.Std.Dev. |  | 3.014% | 3.847% | 14.01% | 3.436% | 4.776% | 6.689% | 2.823% | 2.066% | 4.097% |  | 5.823% | 3.321% | 11.07% | 3.243% | 5.944%
| PDM3 |  | 9.263% | 0.7981% | 8.144% | -4.162% | -3.379% | 10.46% | 19.33% | -5.37% | -19.41% |  | 2.178% | -7.145% | 4.415% | -4.907% | -1.253%
| Z-Score (Absolute) |  | 1.37 | 0.15 | 0.33 | 0.57 | 0.46 | 1.12 | 2.83 | 0.74 | 2.78 | NA | 0.35 | 1 | 0.67 | 0.68 | 0.15
| Analytical results for K in OREAS 923 (Certified Value 0.322 wt.%) | [21 empty] | Certified
K | Round | Replicate | Lab | Lab | Lab | Lab | Lab | Lab | Lab | Lab | Lab | Lab | Lab | Lab | Lab | Lab | Lab | Lab | Lab |  |  |  | 1
| No | No | 02 | 03 | 04 | 05 | 06 | 07 | 09 | 11 | 13 | 14 | 15 | 16 | 17 | 18 | 19 | 21 | 22 |  |  |  | wt.%
|  |  | AR*OES/MS | AR*OES | AR*OES | AR*OES | AR*MS | AR*MS | AR*OES | AR*OES | AR*OES/MS | AR*OES | AR*OES | AR*OES/MS | AR*OES | AR*MS | AR*OES | AR*OES/MS | AR*MS |  |  |  | 3
3
| 1 | 1 | 0.28 | 0.2996 | 0.43 | 0.41 | 0.3 | 0.29 | 0.32 | 0.33 | 0.4617 | 0.2293 | 0.36 | 0.325 | 0.34 | 0.27 | 0.311 | 0.28 | 0.31 |  |  |  | 1
| 1 | 2 | 0.27 | 0.3034 | 0.39 | 0.39 | 0.31 | 0.3 | 0.32 | 0.39 | 0.4662 | 0.2222 | 0.35 | 0.324 | 0.36 | 0.27 | 0.301 | 0.28 | 0.31 |  |  |  | #N/A
| 1 | 3 | 0.29 | 0.3115 | 0.41 | 0.42 | 0.31 | 0.3 | 0.32 | 0.4 | 0.4626 | 0.2002 | 0.35 | 0.314 | 0.38 | 0.27 | 0.308 | 0.27 | 0.3 |  |  |  | 16
| 1 | 4 | 0.29 | 0.3361 | 0.41 | 0.4 | 0.31 | 0.31 | 0.32 | 0.39 | 0.4518 | 0.1997 | 0.34 | 0.308 | 0.38 | 0.27 | 0.317 | 0.29 | 0.3 |  |  |  | 0.3220542
| 1 | 5 | 0.28 | 0.3329 | 0.43 | 0.39 | 0.31 | 0.31 | 0.32 | 0.4 | 0.4689 | 0.2275 | 0.33 | 0.317 | 0.38 | 0.28 | 0.307 | 0.29 | 0.31 |  |  |  | 95
| 1 | 6 | 0.29 | 0.3368 | 0.42 | 0.4 | 0.32 | 0.3 | 0.33 | 0.33 | 0.4563 | 0.24 | 0.34 | 0.323 | 0.38 | 0.26 | 0.307 | 0.29 | 0.31
| Mean |  | 0.2833333 | 0.32005 | 0.415 | 0.4016667 | 0.31 | 0.3016667 | 0.3216667 | 0.3733333 | 0.46125 | 0.2198167 | 0.345 | 0.3185 | 0.37 | 0.27 | 0.3085 | 0.2833333 | 0.3066667
| Median |  | 0.285 | 0.3222 | 0.415 | 0.4 | 0.31 | 0.3 | 0.32 | 0.39 | 0.46215 | 0.22485 | 0.345 | 0.32 | 0.38 | 0.27 | 0.3075 | 0.285 | 0.31
| Std Dev. |  | 0.008164966 | 0.01715701 | 0.01516575 | 0.01169045 | 0.006324555 | 0.007527727 | 0.004082483 | 0.03386247 | 0.006306425 | 0.01644085 | 0.01048809 | 0.006715653 | 0.0167332 | 0.006324555 | 0.005282045 | 0.008164966 | 0.005163978
| Rel.Std.Dev. |  | 2.882% | 5.361% | 3.654% | 2.91% | 2.04% | 2.495% | 1.269% | 9.07% | 1.367% | 7.479% | 3.04% | 2.109% | 4.522% | 2.342% | 1.712% | 2.882% | 1.684%
| PDM3 |  | -12.02% | -0.6223% | 28.86% | 24.72% | -3.743% | -6.33% | -0.1203% | 15.92% | 43.22% | -31.75% | 7.125% | -1.104% | 14.89% | -16.16% | -4.209% | -12.02% | -4.778%
| Z-Score (Absolute) |  | 0.67 | 0.03 | 1.85 | 1.59 | 0.16 | 0.32 | 0.03 | 1.05 | 2.74 | 1.89 | 0.51 | 0 | 1.1 | 0.93 | 0.19 | 0.67 | 0.23
| Analytical results for La in OREAS 923 (Certified Value 30 ppm) | [21 empty] | Certified
La | Round | Replicate | Lab | Lab | Lab | Lab | Lab | Lab | Lab | Lab | Lab | Lab | Lab | Lab | Lab | Lab | Lab | Lab |  |  |  |  | 1
| No | No | 02 | 03 | 04 | 05 | 06 | 07 | 09 | 11 | 13 | 14 | 15 | 16 | 18 | 19 | 21 | 22 |  |  |  |  | ppm
|  |  | AR*OES/MS | AR*MS | AR*OES | AR*OES | AR*MS | AR*MS | AR*MS | AR*OES | AR*OES/MS | AR*MS | AR*OES | AR*OES/MS | AR*MS | AR*OES/MS | AR*OES/MS | AR*MS |  |  |  |  | 1
1
| 1 | 1 | 26.1 | 26.89 | 34 | 34 | 29.8 | 31.7 | 25.9 | 26 | 37.147 | 22.41 | 31 | 32.95 | 27.9 | 29.2 | 30.7 | 31.3 |  |  |  |  | 1
| 1 | 2 | 26.2 | 27.05 | 34 | 32 | 30.7 | 33.2 | 26.5 | 27 | 39.81874 | 22.03 | 30 | 33.25 | 28.4 | 30.6 | 30.8 | 31 |  |  |  |  | #N/A
| 1 | 3 | 26.4 | 27.61 | 35 | 34 | 29.4 | 33.4 | 25.9 | 27 | 36.1911 | 20.07 | 30 | 34.15 | 27.7 | 30 | 30.5 | 29.8 |  |  |  |  | 16
| 1 | 4 | 26.3 | 28.35 | 35 | 35 | 30.6 | 32.5 | 25.6 | 27 | 38.94849 | 20.01 | 30 | 31.8 | 28.1 | 30.9 | 31.3 | 29.8 |  |  |  |  | 29.99729
| 1 | 5 | 26.5 | 28.33 | 35 | 33 | 30.1 | 33.1 | 25.1 | 27 | 38.06353 | 22.55 | 29 | 32.23 | 28.6 | 30.3 | 31.5 | 30.9 |  |  |  |  | 96
| 1 | 6 | 26.3 | 28.67 | 35 | 34 | 30.5 | 32.9 | 25.7 | 26 | 36.1911 | 24.3 | 30 | 32.43 | 26.8 | 29.5 | 30.6 | 31.7
| Mean |  | 26.3 | 27.81667 | 34.66667 | 33.66667 | 30.18333 | 32.8 | 25.78333 | 26.66667 | 37.72666 | 21.895 | 30 | 32.80167 | 27.91667 | 30.08333 | 30.9 | 30.75
| Median |  | 26.3 | 27.97 | 35 | 34 | 30.3 | 33 | 25.8 | 27 | 37.60527 | 22.22 | 30 | 32.69 | 28 | 30.15 | 30.75 | 30.95
| Std Dev. |  | 0.1414214 | 0.7436845 | 0.5163978 | 1.032796 | 0.5115336 | 0.6196773 | 0.4578937 | 0.5163978 | 1.485601 | 1.63587 | 0.6324555 | 0.8377689 | 0.6369197 | 0.6493587 | 0.4049691 | 0.7867655
| Rel.Std.Dev. |  | 0.5377% | 2.674% | 1.49% | 3.068% | 1.695% | 1.889% | 1.776% | 1.936% | 3.938% | 7.471% | 2.108% | 2.554% | 2.282% | 2.159% | 1.311% | 2.559%
| PDM3 |  | -12.33% | -7.269% | 15.57% | 12.23% | 0.6202% | 9.343% | -14.05% | -11.1% | 25.77% | -27.01% | 0.00903% | 9.349% | -6.936% | 0.2868% | 3.009% | 2.509%
| Z-Score (Absolute) |  | 0.97 | 0.59 | 1.15 | 0.89 | 0.01 | 0.67 | 1.1 | 0.88 | 1.92 | 2.08 | 0.03 | 0.67 | 0.56 | 0.01 | 0.19 | 0.16
| Analytical results for Li in OREAS 923 (Certified Value 23.4 ppm) | [21 empty] | Certified
Li | Round | Replicate | Lab | Lab | Lab | Lab | Lab | Lab | Lab | Lab | Lab | Lab | Lab | Lab | Lab | Lab | Lab | Lab |  |  |  |  | 1
| No | No | 02 | 03 | 04 | 05 | 06 | 07 | 09 | 13 | 14 | 15 | 16 | 17 | 18 | 19 | 21 | 22 |  |  |  |  | ppm
|  |  | AR*OES/MS | AR*MS | AR*MS | AR*MS | AR*MS | AR*MS | AR*MS | AR*OES/MS | AR*MS | AR*OES | AR*OES/MS | AR*OES | AR*MS | AR*OES/MS | AR*OES/MS | AR*MS |  |  |  |  | 1
2
| 1 | 1 | 23 | 20.2 | 25.4 | 23.7 | 24.8 | 22.4 | 23.4 | 22.27145 | 21.2 | 25 | 23.529 | 22 | 21.3 | 23.3 | 24 | 24.2 |  |  |  |  | 1
| 1 | 2 | 23 | 25.7 | 25 | 23.5 | 24.6 | 23.6 | 24 | 22.5081 | 19.5 | 24 | 22.793 | 26 | 21.6 | 23.1 | 25 | 24.2 |  |  |  |  | #N/A
| 1 | 3 | 23 | 20.1 | 25.1 | 24.3 | 23.9 | 23.3 | 22.7 | 22.56297 | 19.4 | 24 | 22.86 | 24 | 21.6 | 22.7 | 24 | 24.1 |  |  |  |  | 16
| 1 | 4 | 24 | 21.2 | 24.8 | 24.5 | 24.8 | 22.8 | 23.1 | 22.14703 | 19.3 | 24 | 22.552 | 23 | 22.4 | 22.9 | 24 | 24.5 |  |  |  |  | 23.42582
| 1 | 5 | 24 | 22.1 | 24.4 | 23.4 | 24.6 | 23.1 | 23 | 22.63271 | 20.1 | 24 | 23.119 | 27 | 22.9 | 23.2 | 24 | 24.7 |  |  |  |  | 97
| 1 | 6 | 24 | 21.7 | 24.9 | 24.1 | 25.6 | 22.7 | 23.2 | 22.32351 | 21 | 24 | 23.065 | 29 | 21.3 | 23.1 | 24 | 24.4
| Mean |  | 23.5 | 21.83333 | 24.93333 | 23.91667 | 24.71667 | 22.98333 | 23.23333 | 22.40763 | 20.08333 | 24.16667 | 22.98633 | 25.16667 | 21.85 | 23.05 | 24.16667 | 24.35
| Median |  | 23.5 | 21.45 | 24.95 | 23.9 | 24.7 | 22.95 | 23.15 | 22.4158 | 19.8 | 24 | 22.9625 | 25 | 21.6 | 23.1 | 24 | 24.3
| Std Dev. |  | 0.5477226 | 2.054913 | 0.332666 | 0.4490731 | 0.5455884 | 0.4355074 | 0.4412105 | 0.1889005 | 0.8376555 | 0.4082483 | 0.3347415 | 2.639444 | 0.6534524 | 0.2167948 | 0.4082483 | 0.2258318
| Rel.Std.Dev. |  | 2.331% | 9.412% | 1.334% | 1.878% | 2.207% | 1.895% | 1.899% | 0.843% | 4.171% | 1.689% | 1.456% | 10.49% | 2.991% | 0.9405% | 1.689% | 0.9274%
| PDM3 |  | 0.3167% | -6.798% | 6.435% | 2.095% | 5.51% | -1.889% | -0.8217% | -4.346% | -14.27% | 3.163% | -1.876% | 7.431% | -6.727% | -1.604% | 3.163% | 3.945%
| Z-Score (Absolute) |  | 0.11 | 1.95 | 1.33 | 0.47 | 1.14 | 0.32 | 0.11 | 0.81 | 2.78 | 0.54 | 0.32 | 0.88 | 1.28 | 0.27 | 0.54 | 0.83
| Analytical results for Lu in OREAS 923 (Certified Value < 0.3 ppm) | [21 empty] | Certified
Lu | Round | Replicate | Lab | Lab | Lab | Lab | Lab | Lab | Lab | Lab | Lab | Lab | Lab | [9 empty] | 1
| No | No | 02 | 03 | 04 | 05 | 09 | 13 | 14 | 16 | 18 | 19 | 21 | [9 empty] | ppm
|  |  | AR*OES/MS | AR*MS | AR*MS | AR*MS | AR*MS | AR*OES/MS | AR*MS | AR*OES/MS | AR*MS | AR*OES/MS | AR*OES/MS | [9 empty] | 2
2
| 1 | 1 | 0.04 | 0.178 | 0.3 | 0.3 | 0.135 | 0.2928875 | 0.105 | 0.174 | 0.2 | 0.1 | 0.17 | [9 empty] | 1
| 1 | 2 | 0.04 | 0.243 | 0.3 | 0.3 | 0.135 | 0.292159 | 0.092 | 0.177 | 0.2 | 0.2 | 0.17 | [9 empty] | #N/A
| 1 | 3 | 0.04 | 0.195 | 0.3 | 0.3 | 0.135 | 0.2979023 | 0.083 | 0.17 | 0.2 | 0.1 | 0.16 | [9 empty] | 16
| 1 | 4 | 0.04 | 0.213 | 0.3 | 0.3 | 0.135 | 0.2870555 | 0.08 | 0.167 | 0.2 | 0.2 | 0.17 | [9 empty] | < 0.3
| 1 | 5 | 0.04 | 0.213 | 0.3 | 0.3 | 0.135 | 0.3075191 | 0.102 | 0.168 | 0.2 | 0.2 | 0.18 | [9 empty] | 98
| 1 | 6 | 0.04 | 0.221 | 0.3 | 0.3 | 0.135 | 0.2888437 | 0.115 | 0.172 | 0.2 | 0.1 | 0.17
| Mean |  | 0.04 | 0.2105 | 0.3 | 0.3 | 0.135 | 0.2943945 | 0.09616667 | 0.1713333 | 0.2 | 0.15 | 0.17
| Median |  | 0.04 | 0.213 | 0.3 | 0.3 | 0.135 | 0.2925232 | 0.097 | 0.171 | 0.2 | 0.15 | 0.17
| Std Dev. |  | 0 | 0.02225084 | 0 | 0 | 0 | 0.007436419 | 0.01355606 | 0.003777124 | 3.040471e-17 | 0.05477226 | 0.006324555
| Rel.Std.Dev. |  | 0% | 10.57% | 0% | 0% | 0% | 2.526% | 14.1% | 2.205% | 1.52e-14% | 36.51% | 3.72%
PDM3
| Z-Score (Absolute) |  | 2.31 | 0.67 | 2.24 | 2.24 | 0.65 | 2.14 | 1.33 | 0.01 | 0.49 | 0.39 | 0
| Analytical results for Mg in OREAS 923 (Certified Value 1.43 wt.%) | [21 empty] | Certified
Mg | Round | Replicate | Lab | Lab | Lab | Lab | Lab | Lab | Lab | Lab | Lab | Lab | Lab | Lab | Lab | Lab | Lab | Lab | Lab |  |  |  | 1
| No | No | 02 | 03 | 04 | 05 | 06 | 07 | 09 | 11 | 13 | 14 | 15 | 16 | 17 | 18 | 19 | 21 | 22 |  |  |  | wt.%
|  |  | AR*OES/MS | AR*OES | AR*MS | AR*MS | AR*MS | AR*MS | AR*OES | AR*OES | AR*OES/MS | AR*OES | AR*OES | AR*OES/MS | AR*OES | AR*OES | AR*OES | AR*OES/MS | AR*MS |  |  |  | 2
3
| 1 | 1 | 1.47 | 1.3 | 1.41 | 1.58 | 1.45 | 1.32 | 1.57 | 1.51 | 1.471 | 1.32 | 1.52 | 1.45 | 1.28 | 1.43 | 1.431 | 1.37 | 1.48 |  |  |  | 1
| 1 | 2 | 1.45 | 1.29 | 1.4 | 1.42 | 1.46 | 1.38 | 1.56 | 1.48 | 1.435 | 1.34 | 1.5 | 1.408 | 1.31 | 1.43 | 1.439 | 1.42 | 1.46 |  |  |  | #N/A
| 1 | 3 | 1.52 | 1.27 | 1.43 | 1.42 | 1.44 | 1.36 | 1.56 | 1.5 | 1.462 | 1.19 | 1.48 | 1.401 | 1.34 | 1.41 | 1.446 | 1.39 | 1.4 |  |  |  | 16
| 1 | 4 | 1.55 | 1.33 | 1.42 | 1.42 | 1.46 | 1.37 | 1.56 | 1.48 | 1.434 | 1.18 | 1.49 | 1.372 | 1.33 | 1.4 | 1.418 | 1.42 | 1.41 |  |  |  | 1.433893
| 1 | 5 | 1.5 | 1.32 | 1.41 | 1.41 | 1.45 | 1.39 | 1.56 | 1.52 | 1.455 | 1.36 | 1.44 | 1.42 | 1.36 | 1.43 | 1.449 | 1.4 | 1.44 |  |  |  | 99
| 1 | 6 | 1.56 | 1.3 | 1.41 | 1.45 | 1.5 | 1.38 | 1.58 | 1.51 | 1.46 | 1.36 | 1.47 | 1.435 | 1.39 | 1.35 | 1.443 | 1.41 | 1.48
| Mean |  | 1.508333 | 1.301667 | 1.413333 | 1.45 | 1.46 | 1.366667 | 1.565 | 1.5 | 1.452833 | 1.291667 | 1.483333 | 1.414333 | 1.335 | 1.408333 | 1.437667 | 1.401667 | 1.445
| Median |  | 1.51 | 1.3 | 1.41 | 1.42 | 1.455 | 1.375 | 1.56 | 1.505 | 1.4575 | 1.33 | 1.485 | 1.414 | 1.335 | 1.42 | 1.441 | 1.405 | 1.45
| Std Dev. |  | 0.04355074 | 0.02136976 | 0.01032796 | 0.06511528 | 0.02097618 | 0.02503331 | 0.0083666 | 0.0167332 | 0.01511842 | 0.08400397 | 0.0273252 | 0.02735446 | 0.03834058 | 0.03125167 | 0.01148332 | 0.0194079 | 0.03449638
| Rel.Std.Dev. |  | 2.887% | 1.642% | 0.7308% | 4.491% | 1.437% | 1.832% | 0.5346% | 1.116% | 1.041% | 6.504% | 1.842% | 1.934% | 2.872% | 2.219% | 0.7987% | 1.385% | 2.387%
| PDM3 |  | 5.191% | -9.221% | -1.434% | 1.123% | 1.821% | -4.688% | 9.143% | 4.61% | 1.321% | -9.919% | 3.448% | -1.364% | -6.897% | -1.783% | 0.2632% | -2.247% | 0.7746%
| Z-Score (Absolute) |  | 1.97 | 2.86 | 0.25 | 0 | 0.65 | 1.12 | 3.3 | 1.78 | 0.67 | 3.09 | 1.39 | 0.23 | 1.82 | 0.09 | 0.32 | 0.52 | 0.49
| Analytical results for Mn in OREAS 923 (Certified Value 0.085 wt.%) | [21 empty] | Certified
Mn | Round | Replicate | Lab | Lab | Lab | Lab | Lab | Lab | Lab | Lab | Lab | Lab | Lab | Lab | Lab | Lab | Lab | Lab | Lab | Lab |  |  | 1
| No | No | 02 | 03 | 04 | 05 | 06 | 07 | 09 | 11 | 13 | 14 | 15 | 16 | 17 | 18 | 19 | 20 | 21 | 22 |  |  | wt.%
|  |  | AR*OES/MS | AR*OES | AR*MS | AR*MS | AR*MS | AR*MS | AR*OES | AR*OES | AR*OES/MS | AR*OES | AR*OES | AR*OES/MS | AR*OES | AR*OES | AR*OES | AR*OES | AR*OES/MS | AR*MS |  |  | 3
3
| 1 | 1 | 0.0813 | 0.0826 | 0.0903 | 0.0919 | 0.0848 | 0.0816 | 0.089 | 0.0892 | 0.094554 | 0.0822 | 0.082 | 0.0905797 | 0.0805 | 0.083 | 0.0869 | 0.0869 | 0.079 | 0.086 |  |  | 1
| 1 | 2 | 0.0805 | 0.0824 | 0.0881 | 0.0866 | 0.0853 | 0.0847 | 0.0882 | 0.0877 | 0.092597 | 0.0826 | 0.08 | 0.0890132 | 0.0816 | 0.0837 | 0.0848 | 0.0859 | 0.0814 | 0.0872 |  |  | #N/A
| 1 | 3 | 0.0836 | 0.0812 | 0.0888 | 0.082 | 0.0842 | 0.0843 | 0.0872 | 0.0892 | 0.093215 | 0.073 | 0.08 | 0.0874135 | 0.0841 | 0.0817 | 0.0872 | 0.0871 | 0.0802 | 0.0826 |  |  | 16
| 1 | 4 | 0.0852 | 0.0851 | 0.0889 | 0.0844 | 0.0854 | 0.0852 | 0.0864 | 0.0879 | 0.093524 | 0.0731 | 0.08 | 0.0866234 | 0.0839 | 0.0823 | 0.0874 | 0.0861 | 0.0814 | 0.0823 |  |  | 0.08489651
| 1 | 5 | 0.0829 | 0.0849 | 0.0892 | 0.0845 | 0.0831 | 0.0861 | 0.0884 | 0.0902 | 0.09373 | 0.0837 | 0.078 | 0.0880941 | 0.0853 | 0.0833 | 0.0858 | 0.0873 | 0.0809 | 0.0852 |  |  | 100
| 1 | 6 | 0.0859 | 0.0836 | 0.0882 | 0.0862 | 0.088 | 0.0816 | 0.0892 | 0.0892 | 0.09373 | 0.0839 | 0.08 | 0.0890203 | 0.0874 | 0.0793 | 0.0861 | 0.0854 | 0.081 | 0.0855
| Mean |  | 0.08323333 | 0.0833 | 0.08891667 | 0.08593333 | 0.08513333 | 0.08391667 | 0.08806667 | 0.0889 | 0.09355833 | 0.07975 | 0.08 | 0.08845737 | 0.0838 | 0.08221667 | 0.08636667 | 0.08645 | 0.08065 | 0.0848
| Median |  | 0.08325 | 0.0831 | 0.08885 | 0.08535 | 0.08505 | 0.0845 | 0.0883 | 0.0892 | 0.093627 | 0.0824 | 0.08 | 0.08855365 | 0.084 | 0.08265 | 0.0865 | 0.0865 | 0.08095 | 0.08535
| Std Dev. |  | 0.002118175 | 0.001523155 | 0.0007985403 | 0.003346441 | 0.001639105 | 0.001892529 | 0.00107827 | 0.0009380832 | 0.0006470718 | 0.005229436 | 0.001264911 | 0.00139393 | 0.002491586 | 0.00159802 | 0.0009892758 | 0.0007582875 | 0.000920326 | 0.001946279
| Rel.Std.Dev. |  | 2.545% | 1.829% | 0.8981% | 3.894% | 1.925% | 2.255% | 1.224% | 1.055% | 0.6916% | 6.557% | 1.581% | 1.576% | 2.973% | 1.944% | 1.145% | 0.8771% | 1.141% | 2.295%
| PDM3 |  | -1.959% | -1.881% | 4.735% | 1.221% | 0.279% | -1.154% | 3.734% | 4.716% | 10.2% | -6.062% | -5.768% | 4.194% | -1.292% | -3.157% | 1.732% | 1.83% | -5.002% | -0.1137%
| Z-Score (Absolute) |  | 0.65 | 0.62 | 1.48 | 0.36 | 0.06 | 0.39 | 1.16 | 1.47 | 3.22 | 0.7 | 1.86 | 1.31 | 0.44 | 1.03 | 0.52 | 0.56 | 1.62 | 0.06
| Analytical results for Mo in OREAS 923 (Certified Value 0.84 ppm) | [21 empty] | Certified
Mo | Round | Replicate | Lab | Lab | Lab | Lab | Lab | Lab | Lab | Lab | Lab | Lab | Lab | Lab | Lab | Lab | Lab | Lab | Lab | Lab |  |  | 1
| No | No | 02 | 03 | 04 | 05 | 06 | 07 | 09 | 11 | 13 | 14 | 15 | 16 | 17 | 18 | 19 | 20 | 21 | 22 |  |  | ppm
|  |  | AR*OES/MS | AR*MS | AR*MS | AR*MS | AR*MS | AR*MS | AR*MS | AR*OES | AR*OES/MS | AR*MS | AR*OES | AR*OES/MS | AR*OES | AR*MS | AR*OES/MS | AR*OES | AR*OES/MS | AR*MS |  |  | 2
2
| 1 | 1 | 1.39 | 1 | 0.75 | 0.86 | 0.82 | 0.84 | 0.97 | < 1 | 0.820942 | 0.7 | < 2 | 0.955 | 2 | 0.69 | 1 | < 2 | 0.84 | 0.83 |  |  | 1
| 1 | 2 | 1.36 | 0.7 | 0.69 | 0.92 | 0.79 | 0.87 | 1.01 | < 1 | 0.8209096 | 0.7 | < 2 | 1.01 | < 1 | 0.73 | 0.9 | < 2 | 0.88 | 0.88 |  |  | #N/A
| 1 | 3 | 1.42 | 0.7 | 0.72 | 0.86 | 0.78 | 0.84 | 0.96 | < 1 | 0.8025921 | 0.6 | < 2 | 0.99 | < 1 | 0.71 | 0.9 | < 2 | 0.88 | 0.77 |  |  | 16
| 1 | 4 | 1.45 | 0.9 | 0.69 | 0.82 | 0.81 | 0.9 | 0.92 | < 1 | 0.7882985 | 0.7 | < 2 | 0.985 | 1 | 0.72 | 0.9 | < 2 | 0.9 | 0.82 |  |  | 0.8374767
| 1 | 5 | 1.45 | 0.8 | 0.7 | 0.82 | 0.77 | 0.84 | 0.94 | < 1 | 0.842239 | 0.7 | < 2 | 0.973 | 1 | 0.68 | 1 | < 2 | 0.9 | 0.86 |  |  | 101
| 1 | 6 | 1.51 | 1.1 | 0.7 | 0.86 | 0.77 | 0.88 | 0.93 | < 1 | 0.8432046 | 0.8 | < 2 | 1.042 | < 1 | 0.66 | 0.9 | < 2 | 0.95 | 0.89
| Mean |  | 1.43 | 0.8666667 | 0.7083333 | 0.8566667 | 0.79 | 0.8616667 | 0.955 |  | 0.8196976 | 0.7 |  | 0.9925 | 1.333333 | 0.6983333 | 0.9333333 |  | 0.8916667 | 0.8416667
| Median |  | 1.435 | 0.85 | 0.7 | 0.86 | 0.785 | 0.855 | 0.95 |  | 0.8209258 | 0.7 |  | 0.9875 | 1 | 0.7 | 0.9 |  | 0.89 | 0.845
| Std Dev. |  | 0.0525357 | 0.1632993 | 0.02316607 | 0.03669696 | 0.02097618 | 0.02562551 | 0.03271085 |  | 0.02164354 | 0.06324555 |  | 0.03034963 | 0.5773503 | 0.02639444 | 0.05163978 |  | 0.03600926 | 0.04445972
| Rel.Std.Dev. |  | 3.674% | 18.84% | 3.271% | 4.284% | 2.655% | 2.974% | 3.425% |  | 2.64% | 9.035% |  | 3.058% | 43.3% | 3.78% | 5.533% |  | 4.038% | 5.282%
| PDM3 |  | 70.75% | 3.485% | -15.42% | 2.291% | -5.669% | 2.888% | 14.03% |  | -2.123% | -16.42% |  | 18.51% | 59.21% | -16.61% | 11.45% |  | 6.471% | 0.5003%
| Z-Score (Absolute) |  | 5.35 | 0.05 | 1.52 | 0.05 | 0.67 | 0 | 0.88 | NA | 0.39 | 1.71 | NA | 1.23 | 4.44 | 1.54 | 0.67 | NA | 0.28 | 0.19
| Analytical results for Na in OREAS 923 (Certified Value < 0.03 wt.%) | [21 empty] | Certified
Na | Round | Replicate | Lab | Lab | Lab | Lab | Lab | Lab | Lab | Lab | Lab | Lab | Lab | Lab | Lab | Lab | Lab | Lab |  |  |  |  | 1
| No | No | 02 | 03 | 04 | 05 | 06 | 07 | 09 | 11 | 13 | 15 | 16 | 17 | 18 | 19 | 21 | 22 |  |  |  |  | wt.%
|  |  | AR*OES/MS | AR*OES | AR*OES | AR*MS | AR*MS | AR*MS | AR*OES | AR*OES | AR*OES/MS | AR*OES | AR*OES/MS | AR*OES | AR*OES | AR*OES | AR*OES/MS | AR*MS |  |  |  |  | 3
3
| 1 | 1 | 0.02 | 0.01 | 0.022 | 0.016 | 0.01 | 0.01 | 0.02 | 0.01 | 0.018 | 0.01 | 0.027 | 0.02 | 0.016 | 0.033 | 0.02 | 0.02 |  |  |  |  | 1
| 1 | 2 | 0.01 | 0.01 | 0.021 | 0.016 | 0.01 | 0.01 | 0.02 | 0.02 | 0.018 | 0.01 | 0.028 | 0.02 | 0.016 | 0.039 | 0.02 | 0.02 |  |  |  |  | #N/A
| 1 | 3 | 0.01 | 0.01 | 0.022 | 0.046 | 0.01 | 0.01 | 0.02 | 0.02 | 0.018 | 0.01 | 0.023 | 0.02 | 0.015 | 0.032 | 0.02 | 0.01 |  |  |  |  | 16
| 1 | 4 | 0.01 | < 0.01 | 0.022 | 0.017 | 0.01 | 0.01 | 0.02 | 0.02 | 0.019 | 0.01 | 0.025 | 0.02 | 0.015 | 0.033 | 0.02 | 0.01 |  |  |  |  | < 0.03
| 1 | 5 | 0.01 | 0.01 | 0.023 | 0.014 | 0.01 | 0.02 | 0.02 | 0.02 | 0.017 | 0.01 | 0.026 | 0.02 | 0.015 | 0.032 | 0.02 | 0.01 |  |  |  |  | 102
| 1 | 6 | 0.01 | 0.01 | 0.023 | 0.016 | 0.01 | 0.01 | 0.02 | < 0.01 | 0.016 | 0.01 | 0.026 | 0.02 | 0.014 | 0.032 | 0.02 | 0.02
| Mean |  | 0.01166667 | 0.01 | 0.02216667 | 0.02083333 | 0.01 | 0.01166667 | 0.02 | 0.018 | 0.01766667 | 0.01 | 0.02583333 | 0.02 | 0.01516667 | 0.0335 | 0.02 | 0.015
| Median |  | 0.01 | 0.01 | 0.022 | 0.016 | 0.01 | 0.01 | 0.02 | 0.02 | 0.018 | 0.01 | 0.026 | 0.02 | 0.015 | 0.0325 | 0.02 | 0.015
| Std Dev. |  | 0.004082483 | 0 | 0.0007527727 | 0.01236797 | 0 | 0.004082483 | 0 | 0.004472136 | 0.001032796 | 0 | 0.001722401 | 0 | 0.0007527727 | 0.002738613 | 0 | 0.005477226
| Rel.Std.Dev. |  | 34.99% | 0% | 3.396% | 59.37% | 0% | 34.99% | 0% | 24.85% | 5.846% | 0% | 6.667% | 0% | 4.963% | 8.175% | 0% | 36.51%
PDM3
| Z-Score (Absolute) |  | 1.04 | 1.04 | 0.84 | 0.14 | 1.04 | 1.04 | 0.51 | 0.51 | 0.14 | 1.04 | 1.41 | 0.51 | 0.24 | 2.43 | 0.51 | 0.27
| Analytical results for Nb in OREAS 923 (Certified Value < 0.5 ppm) | [21 empty] | Certified
Nb | Round | Replicate | Lab | Lab | Lab | Lab | Lab | Lab | Lab | Lab | Lab | Lab | Lab | Lab | Lab | Lab | [6 empty] | 1
| No | No | 02 | 03 | 04 | 05 | 06 | 07 | 13 | 14 | 15 | 16 | 18 | 19 | 21 | 22 | [6 empty] | ppm
|  |  | AR*OES/MS | AR*MS | AR*MS | AR*MS | AR*MS | AR*MS | AR*OES/MS | AR*MS | AR*OES | AR*OES/MS | AR*MS | AR*OES | AR*OES/MS | AR*MS | [6 empty] | 2
2
| 1 | 1 | 0.25 | 0.27 | < 0.1 | 0.5 | 0.34 | 0.46 | 0.3808721 | 0.18 | < 5 | 0.314 | < 0.1 | < 1 | 0.51 | 0.37 | [6 empty] | 1
| 1 | 2 | 0.24 | 0.31 | < 0.1 | 0.5 | 0.37 | 0.49 | 0.3684037 | 0.23 | < 5 | 0.337 | < 0.1 | < 1 | 0.47 | 0.31 | [6 empty] | #N/A
| 1 | 3 | 0.24 | 0.28 | < 0.1 | 0.5 | 0.32 | 0.53 | 0.3966021 | 0.12 | < 5 | 0.282 | < 0.1 | < 1 | 0.47 | 0.29 | [6 empty] | 16
| 1 | 4 | 0.25 | 0.33 | < 0.1 | 0.5 | 0.34 | 0.51 | 0.3468969 | 0.13 | < 5 | 0.318 | < 0.1 | < 1 | 0.5 | 0.26 | [6 empty] | < 0.5
| 1 | 5 | 0.26 | 0.33 | < 0.1 | 0.6 | 0.35 | 0.5 | 0.3672424 | 0.09 | < 5 | 0.317 | < 0.1 | < 1 | 0.56 | 0.33 | [6 empty] | 103
| 1 | 6 | 0.25 | 0.34 | < 0.1 | 0.5 | 0.33 | 0.44 | 0.3599223 | 0.07 | < 5 | 0.343 | < 0.1 | < 1 | 0.48 | 0.37
| Mean |  | 0.2483333 | 0.31 |  | 0.5166667 | 0.3416667 | 0.4883333 | 0.3699899 | 0.1366667 |  | 0.3185 |  |  | 0.4983333 | 0.3216667
| Median |  | 0.25 | 0.32 |  | 0.5 | 0.34 | 0.495 | 0.3678231 | 0.125 |  | 0.3175 |  |  | 0.49 | 0.32
| Std Dev. |  | 0.007527727 | 0.02898275 |  | 0.04082483 | 0.01722401 | 0.03311596 | 0.01715425 | 0.05921711 |  | 0.02143595 |  |  | 0.03430258 | 0.04400758
| Rel.Std.Dev. |  | 3.031% | 9.349% |  | 7.902% | 5.041% | 6.781% | 4.636% | 43.33% |  | 6.73% |  |  | 6.883% | 13.68%
PDM3
| Z-Score (Absolute) |  | 0.92 | 0.24 | NA | 1.87 | 0.11 | 1.74 | 0.42 | 2.16 | NA | 0.15 | NA | NA | 1.85 | 0.11
| Analytical results for Nd in OREAS 923 (Certified Value 25.4 ppm) | [21 empty] | Certified
Nd | Round | Replicate | Lab | Lab | Lab | Lab | Lab | Lab | Lab | Lab | [12 empty] | 1
| No | No | 03 | 04 | 05 | 09 | 13 | 14 | 18 | 19 | [12 empty] | ppm
|  |  | AR*MS | AR*MS | AR*MS | AR*MS | AR*OES/MS | AR*MS | AR*MS | AR*OES/MS | [12 empty] | 1
1
| 1 | 1 | 21.61 | 31.1 | 30.8 | 22.4 | 33.63425 | 18.75 | 22 | 24.3 | [12 empty] | 1
| 1 | 2 | 22.07 | 30.5 | 27.9 | 23.3 | 32.77944 | 18.5 | 23 | 25.7 | [12 empty] | #N/A
| 1 | 3 | 22.71 | 31.6 | 28.7 | 22.5 | 32.48772 | 16.89 | 22.5 | 24.9 | [12 empty] | 16
| 1 | 4 | 23.2 | 30.2 | 29.1 | 22.5 | 32.26562 | 16.6 | 22.6 | 25.4 | [12 empty] | 25.43018
| 1 | 5 | 23.65 | 29.8 | 27.5 | 22.1 | 33.93237 | 18.61 | 23.1 | 24.9 | [12 empty] | 104
| 1 | 6 | 23.83 | 30.4 | 29 | 21.4 | 33.31944 | 20.41 | 21.6 | 24.6
| Mean |  | 22.845 | 30.6 | 28.83333 | 22.36667 | 33.06981 | 18.29333 | 22.46667 | 24.96667
| Median |  | 22.955 | 30.45 | 28.85 | 22.45 | 33.04944 | 18.555 | 22.55 | 24.9
| Std Dev. |  | 0.881856 | 0.6480741 | 1.15181 | 0.6186006 | 0.6625375 | 1.390578 | 0.5785038 | 0.5125102
| Rel.Std.Dev. |  | 3.86% | 2.118% | 3.995% | 2.766% | 2.003% | 7.602% | 2.575% | 2.053%
| PDM3 |  | -10.17% | 20.33% | 13.38% | -12.05% | 30.04% | -28.06% | -11.65% | -1.823%
| Z-Score (Absolute) |  | 0.22 | 1.4 | 1.03 | 0.32 | 1.91 | 1.17 | 0.3 | 0.22
| Analytical results for Ni in OREAS 923 (Certified Value 32.7 ppm) | [21 empty] | Certified
Ni | Round | Replicate | Lab | Lab | Lab | Lab | Lab | Lab | Lab | Lab | Lab | Lab | Lab | Lab | Lab | Lab | Lab | Lab | Lab |  |  |  | 1
| No | No | 02 | 03 | 04 | 05 | 06 | 07 | 09 | 11 | 13 | 15 | 16 | 17 | 18 | 19 | 20 | 21 | 22 |  |  |  | ppm
|  |  | AR*OES/MS | AR*OES | AR*MS | AR*MS | AR*MS | AR*MS | AR*OES | AR*OES | AR*OES/MS | AR*OES | AR*OES/MS | AR*OES | AR*MS | AR*OES/MS | AR*OES | AR*OES/MS | AR*MS |  |  |  | 1
2
| 1 | 1 | 33.1 | 32 | 36.8 | 34 | 31.6 | 29.9 | 36 | 35 | 33.14377 | 33 | 33.624 | 29 | 35.3 | 29.4 | 33.7 | 30.8 | 32.4 |  |  |  | 1
| 1 | 2 | 32.7 | 31 | 35.8 | 37.9 | 31.8 | 31.1 | 34 | 33 | 33.01433 | 32 | 33.354 | 30 | 33.1 | 30.8 | 33.4 | 31.9 | 32.1 |  |  |  | #N/A
| 1 | 3 | 32.6 | 31 | 37.3 | 34.5 | 31 | 31 | 34 | 34 | 33.15203 | 32 | 32.236 | 30 | 32.2 | 30.1 | 32.2 | 32.2 | 33.8 |  |  |  | 16
| 1 | 4 | 33 | 32 | 35.8 | 34.7 | 31.7 | 30.1 | 36 | 33 | 32.88373 | 32 | 32.358 | 31 | 32.5 | 29.4 | 32.7 | 32.2 | 33.8 |  |  |  | 32.6812
| 1 | 5 | 33.5 | 32 | 36.4 | 34 | 31.3 | 30.9 | 33 | 35 | 34.09725 | 31 | 32.508 | 30 | 33.4 | 29.6 | 35.7 | 31.4 | 32.8 |  |  |  | 105
| 1 | 6 | 32.5 | 33 | 35.9 | 33.7 | 31.7 | 29.1 | 35 | 37 | 40.47873 | 33 | 33.173 | 32 | 31.8 | 30.1 | 31.5 | 31.3 | 32.4
| Mean |  | 32.9 | 31.83333 | 36.33333 | 34.8 | 31.51667 | 30.35 | 34.66667 | 34.5 | 34.46164 | 32.16667 | 32.8755 | 30.33333 | 33.05 | 29.9 | 33.2 | 31.63333 | 32.88333
| Median |  | 32.85 | 32 | 36.15 | 34.25 | 31.65 | 30.5 | 34.5 | 34.5 | 33.1479 | 32 | 32.8405 | 30 | 32.8 | 29.85 | 33.05 | 31.65 | 32.6
| Std Dev. |  | 0.3741657 | 0.7527727 | 0.6186006 | 1.56205 | 0.3060501 | 0.7893035 | 1.21106 | 1.516575 | 2.979079 | 0.7527727 | 0.5812991 | 1.032796 | 1.246996 | 0.5440588 | 1.461506 | 0.5609516 | 0.7440878
| Rel.Std.Dev. |  | 1.137% | 2.365% | 1.703% | 4.489% | 0.9711% | 2.601% | 3.493% | 4.396% | 8.645% | 2.34% | 1.768% | 3.405% | 3.773% | 1.82% | 4.402% | 1.773% | 2.263%
| PDM3 |  | 0.6695% | -2.594% | 11.18% | 6.483% | -3.563% | -7.133% | 6.075% | 5.565% | 5.448% | -1.574% | 0.5945% | -7.184% | 1.128% | -8.51% | 1.587% | -3.206% | 0.6185%
| Z-Score (Absolute) |  | 0.01 | 0.57 | 1.86 | 0.7 | 0.74 | 1.37 | 0.96 | 0.87 | 0.2 | 0.39 | 0 | 1.38 | 0.09 | 1.61 | 0.17 | 0.67 | 0
| Analytical results for P in OREAS 923 (Certified Value 0.061 wt.%) | [21 empty] | Certified
P | Round | Replicate | Lab | Lab | Lab | Lab | Lab | Lab | Lab | Lab | Lab | Lab | Lab | Lab | Lab | Lab | Lab | [5 empty] | 1
| No | No | 02 | 03 | 04 | 05 | 06 | 07 | 09 | 11 | 13 | 15 | 16 | 17 | 18 | 21 | 22 | [5 empty] | wt.%
|  |  | AR*OES/MS | AR*OES | AR*OES | AR*OES | AR*MS | AR*MS | AR*OES | AR*OES | AR*OES/MS | AR*OES | AR*OES/MS | AR*OES | AR*OES | AR*OES/MS | AR*MS | [5 empty] | 3
3
| 1 | 1 | 0.064 | 0.0476 | 0.049 | 0.058 | 0.062 | 0.06 | 0.062 | 0.071 | 0.057 | 0.062 | 0.0576949 | 0.0606 | 0.057 | 0.06 | 0.062 | [5 empty] | 1
| 1 | 2 | 0.062 | 0.0437 | 0.048 | 0.058 | 0.062 | 0.062 | 0.062 | 0.076 | 0.05795 | 0.06 | 0.0609336 | 0.0608 | 0.057 | 0.06 | 0.062 | [5 empty] | #N/A
| 1 | 3 | 0.065 | 0.0421 | 0.049 | 0.059 | 0.062 | 0.062 | 0.062 | 0.078 | 0.05985 | 0.06 | 0.0598677 | 0.0632 | 0.057 | 0.06 | 0.061 | [5 empty] | 16
| 1 | 4 | 0.066 | 0.0486 | 0.049 | 0.059 | 0.063 | 0.062 | 0.062 | 0.076 | 0.05795 | 0.058 | 0.0589943 | 0.0623 | 0.056 | 0.06 | 0.061 | [5 empty] | 0.0608042
| 1 | 5 | 0.066 | 0.0482 | 0.049 | 0.057 | 0.062 | 0.063 | 0.062 | 0.078 | 0.05795 | 0.06 | 0.061187 | 0.0655 | 0.057 | 0.05 | 0.061 | [5 empty] | 106
| 1 | 6 | 0.068 | 0.0457 | 0.05 | 0.059 | 0.065 | 0.063 | 0.062 | 0.071 | 0.05985 | 0.06 | 0.0603747 | 0.0641 | 0.054 | 0.06 | 0.063
| Mean |  | 0.06516667 | 0.04598333 | 0.049 | 0.05833333 | 0.06266667 | 0.062 | 0.062 | 0.075 | 0.058425 | 0.06 | 0.05984203 | 0.06275 | 0.05633333 | 0.05833333 | 0.06166667
| Median |  | 0.0655 | 0.04665 | 0.049 | 0.0585 | 0.062 | 0.062 | 0.062 | 0.076 | 0.05795 | 0.06 | 0.0601212 | 0.06275 | 0.057 | 0.06 | 0.0615
| Std Dev. |  | 0.002041241 | 0.002636222 | 0.0006324555 | 0.0008164966 | 0.00121106 | 0.001095445 | 0 | 0.003224903 | 0.001163508 | 0.001264911 | 0.00131253 | 0.001908664 | 0.00121106 | 0.004082483 | 0.0008164966
| Rel.Std.Dev. |  | 3.132% | 5.733% | 1.291% | 1.4% | 1.933% | 1.767% | 0% | 4.3% | 1.991% | 2.108% | 2.193% | 3.042% | 2.15% | 6.999% | 1.324%
| PDM3 |  | 7.175% | -24.37% | -19.41% | -4.064% | 3.063% | 1.967% | 1.967% | 23.35% | -3.913% | -1.323% | -1.582% | 3.2% | -7.353% | -4.064% | 1.418%
| Z-Score (Absolute) |  | 1.74 | 4.73 | 3.71 | 0.56 | 0.9 | 0.67 | 0.67 | 5.06 | 0.53 | 0 | 0.05 | 0.93 | 1.08 | 0 | 0.56
| Analytical results for Pb in OREAS 923 (Certified Value 81 ppm) | [21 empty] | Certified
Pb | Round | Replicate | Lab | Lab | Lab | Lab | Lab | Lab | Lab | Lab | Lab | Lab | Lab | Lab | Lab | Lab | Lab | Lab | Lab | Lab | Lab |  | 1
| No | No | 02 | 03 | 04 | 05 | 06 | 07 | 09 | 10 | 11 | 13 | 14 | 15 | 16 | 17 | 18 | 19 | 20 | 21 | 22 |  | ppm
|  |  | AR*OES/MS | AR*MS | AR*MS | AR*MS | AR*MS | AR*MS | AR*MS | AR*MS | AR*OES | AR*OES/MS | AR*MS | AR*OES | AR*OES/MS | AR*OES | AR*OES | AR*OES | AR*OES | AR*OES/MS | AR*MS |  | 0
1
| 1 | 1 | 84.3 | 72.6 | 90.4 | 86.5 | 77.9 | 72 | 81 | 77.6 | 89 | 81.7873 | 64.8 | 90 | 85.962 | 75 | 76 | 76 | 87.3 | 75.3 | 82.1 |  | 1
| 1 | 2 | 82.8 | 77.5 | 85.5 | 80.2 | 79.2 | 76.3 | 82 | 81.1 | 79 | 81.67388 | 66 | 94 | 88.338 | 80 | 81 | 80 | 83.6 | 76.2 | 86.2 |  | #N/A
| 1 | 3 | 83.1 | 71.9 | 86.7 | 77.4 | 80 | 75.3 | 81 | 79.7 | 81 | 79.00021 | 59.9 | 88 | 86.186 | 81 | 81 | 79 | 81.5 | 77.8 | 83.1 |  | 16
| 1 | 4 | 83.8 | 80.4 | 85.5 | 75.7 | 80.6 | 72.2 | 79 | 79.3 | 80 | 84.60156 | 60.5 | 91 | 85.724 | 84 | 81 | 78 | 83.7 | 76 | 89.9 |  | 81.18596
| 1 | 5 | 84.3 | 80.4 | 85.1 | 75.5 | 80.8 | 72.2 | 80 | 80.5 | 81 | 86.1343 | 67 | 87 | 85.53 | 83 | 79 | 74 | 81.8 | 76 | 83.6 |  | 107
| 1 | 6 | 83.6 | 74.5 | 84.9 | 78.9 | 77.3 | 73.7 | 80 | 78.7 | 88 | 84.16978 | 68.1 | 85 | 87.137 | 85 | 75 | 72 | 86.9 | 74.8 | 89
| Mean |  | 83.65 | 76.21667 | 86.35 | 79.03333 | 79.3 | 73.61667 | 80.5 | 79.48333 | 83 | 82.89451 | 64.38333 | 89.16667 | 86.4795 | 81.33333 | 78.83333 | 76.5 | 84.13333 | 76.01667 | 85.65
| Median |  | 83.7 | 76 | 85.5 | 78.15 | 79.6 | 72.95 | 80.5 | 79.5 | 81 | 82.97854 | 65.4 | 89 | 86.074 | 82 | 80 | 77 | 83.65 | 76 | 84.9
| Std Dev. |  | 0.6156298 | 3.776462 | 2.080144 | 4.083952 | 1.442221 | 1.825833 | 1.048809 | 1.256052 | 4.335897 | 2.565852 | 3.424276 | 3.188521 | 1.068888 | 3.614784 | 2.71416 | 3.082207 | 2.471167 | 1.020621 | 3.252537
| Rel.Std.Dev. |  | 0.736% | 4.955% | 2.409% | 5.167% | 1.819% | 2.48% | 1.303% | 1.58% | 5.224% | 3.095% | 5.319% | 3.576% | 1.236% | 4.444% | 3.443% | 4.029% | 2.937% | 1.343% | 3.797%
| PDM3 |  | 3.035% | -6.121% | 6.361% | -2.651% | -2.323% | -9.323% | -0.8449% | -2.097% | 2.234% | 2.104% | -20.7% | 9.83% | 6.52% | 0.1815% | -2.898% | -5.772% | 3.63% | -6.367% | 5.499%
| Z-Score (Absolute) |  | 0.58 | 0.79 | 0.94 | 0.27 | 0.22 | 1.28 | 0 | 0.19 | 0.46 | 0.44 | 2.99 | 1.61 | 1.11 | 0.15 | 0.31 | 0.74 | 0.67 | 0.83 | 0.96
| Analytical results for Pd in OREAS 923 (Indicative Value 11 ppb) | [21 empty] | Indicative
Pd | Round | Replicate | Lab | Lab | [18 empty] | 1
| No | No | 03 | 09 | [18 empty] | ppb
|  |  | AR*MS | AR*MS | [18 empty] | 0
0
| 1 | 1 | < 10 | < 10 | [18 empty] | 1
| 1 | 2 | 12 | < 10 | [18 empty] | 3
| 1 | 3 | 18 | < 10 | [18 empty] | 16
| 1 | 4 | 12 | < 10 | [18 empty] | 11.33333
| 1 | 5 | 16 | < 10 | [18 empty] | 9
| 1 | 6 | < 10 | < 10
| Mean |  | 14.5
| Median |  | 14
| Std Dev. |  | 3
| Rel.Std.Dev. |  | 20.69%
| PDM3 |  | 27.94%
| Z-Score (Absolute) |  | NA | NA
| Analytical results for Pr in OREAS 923 (Certified Value 6.79 ppm) | [21 empty] | Certified
Pr | Round | Replicate | Lab | Lab | Lab | Lab | Lab | Lab | Lab | [13 empty] | 1
| No | No | 03 | 04 | 05 | 09 | 14 | 18 | 19 | [13 empty] | ppm
|  |  | AR*MS | AR*MS | AR*MS | AR*MS | AR*MS | AR*MS | AR*OES/MS | [13 empty] | 2
3
| 1 | 1 | 6.512 | 8.8 | 8.3 | 6.39 | 4.974 | 6.1 | 6.5 | [13 empty] | 1
| 1 | 2 | 6.57 | 8.5 | 7.7 | 6.54 | 4.899 | 6.3 | 6.8 | [13 empty] | #N/A
| 1 | 3 | 6.709 | 8.9 | 7.9 | 6.51 | 4.471 | 6.1 | 6.7 | [13 empty] | 16
| 1 | 4 | 6.843 | 8.5 | 8 | 6.3 | 4.346 | 6.2 | 6.8 | [13 empty] | 6.7897
| 1 | 5 | 6.94 | 8.5 | 7.7 | 6.41 | 4.941 | 6.4 | 6.8 | [13 empty] | 108
| 1 | 6 | 6.937 | 8.6 | 7.9 | 6.33 | 5.292 | 6 | 6.5
| Mean |  | 6.751833 | 8.633333 | 7.916667 | 6.413333 | 4.8205 | 6.183333 | 6.683333
| Median |  | 6.776 | 8.55 | 7.9 | 6.4 | 4.92 | 6.15 | 6.75
| Std Dev. |  | 0.1846201 | 0.175119 | 0.2228602 | 0.09563821 | 0.3503876 | 0.147196 | 0.147196
| Rel.Std.Dev. |  | 2.734% | 2.028% | 2.815% | 1.491% | 7.269% | 2.381% | 2.202%
| PDM3 |  | -0.5577% | 27.15% | 16.6% | -5.543% | -29% | -8.931% | -1.567%
| Z-Score (Absolute) |  | 0.09 | 2.63 | 1.66 | 0.36 | 2.51 | 0.67 | 0
| Analytical results for Pt in OREAS 923 (Indicative Value < 5 ppb) | [21 empty] | Indicative
Pt | Round | Replicate | Lab | Lab | [18 empty] | 1
| No | No | 03 | 09 | [18 empty] | ppb
|  |  | AR*MS | AR*MS | [18 empty] | 0
0
| 1 | 1 | < 5 | < 5 | [18 empty] | 1
| 1 | 2 | < 5 | < 5 | [18 empty] | 4
| 1 | 3 | < 5 | < 5 | [18 empty] | 16
| 1 | 4 | < 5 | < 5 | [18 empty] | < 5
| 1 | 5 | < 5 | < 5 | [18 empty] | 10
| 1 | 6 | < 5 | < 5
Mean
Median
Std Dev.
Rel.Std.Dev.
PDM3
| Z-Score (Absolute) |  | NA | NA
| Analytical results for Rb in OREAS 923 (Certified Value 19.6 ppm) | [21 empty] | Certified
Rb | Round | Replicate | Lab | Lab | Lab | Lab | Lab | Lab | Lab | Lab | Lab | Lab | Lab | Lab | Lab | Lab | [6 empty] | 1
| No | No | 02 | 03 | 04 | 05 | 06 | 07 | 09 | 13 | 14 | 16 | 18 | 19 | 21 | 22 | [6 empty] | ppm
|  |  | AR*OES/MS | AR*MS | AR*MS | AR*MS | AR*MS | AR*MS | AR*MS | AR*OES/MS | AR*MS | AR*OES/MS | AR*MS | AR*OES/MS | AR*OES/MS | AR*MS | [6 empty] | 1
1
| 1 | 1 | 17.3 | 21.06 | 25.2 | 26.3 | 17.5 | 18 | 21.1 | 30.11676 | 11.7 | 20.33 | 15.2 | 20 | 18.6 | 17.8 | [6 empty] | 1
| 1 | 2 | 17.1 | 21.79 | 24.2 | 26.3 | 17.9 | 19.5 | 21.7 | 29.45905 | 11.32 | 21.56 | 15.6 | 20.1 | 19 | 17.6 | [6 empty] | #N/A
| 1 | 3 | 17.2 | 22.17 | 25.5 | 27.8 | 17.2 | 19.2 | 21.2 | 28.63882 | 10.6 | 20.58 | 15.2 | 19.6 | 18.4 | 17.6 | [6 empty] | 16
| 1 | 4 | 17.2 | 23.97 | 24.8 | 28.5 | 18.2 | 18.8 | 19.9 | 29.1037 | 10.51 | 20.46 | 15.5 | 20.3 | 19.1 | 17.7 | [6 empty] | 19.55439
| 1 | 5 | 17.2 | 23.55 | 24.8 | 25.8 | 18 | 19.6 | 20.7 | 26.85421 | 11.37 | 20.24 | 15.6 | 19.7 | 18.8 | 18.1 | [6 empty] | 109
| 1 | 6 | 17.2 | 23.95 | 25.2 | 26.9 | 17.9 | 18.5 | 20.2 | 24.55207 | 12.38 | 21.43 | 15.2 | 19.9 | 18.9 | 18
| Mean |  | 17.2 | 22.74833 | 24.95 | 26.93333 | 17.78333 | 18.93333 | 20.8 | 28.12077 | 11.31333 | 20.76667 | 15.38333 | 19.93333 | 18.8 | 17.8
| Median |  | 17.2 | 22.86 | 25 | 26.6 | 17.9 | 19 | 20.9 | 28.87126 | 11.345 | 20.52 | 15.35 | 19.95 | 18.85 | 17.75
| Std Dev. |  | 0.06324555 | 1.239555 | 0.4549725 | 1.028915 | 0.3656045 | 0.6186006 | 0.669328 | 2.066361 | 0.6992472 | 0.5772925 | 0.2041241 | 0.2581989 | 0.2607681 | 0.2097618
| Rel.Std.Dev. |  | 0.3677% | 5.449% | 1.824% | 3.82% | 2.056% | 3.267% | 3.218% | 7.348% | 6.181% | 2.78% | 1.327% | 1.295% | 1.387% | 1.178%
| PDM3 |  | -12.04% | 16.33% | 27.59% | 37.74% | -9.057% | -3.176% | 6.37% | 43.81% | -42.14% | 6.199% | -21.33% | 1.938% | -3.858% | -8.972%
| Z-Score (Absolute) |  | 0.78 | 1.15 | 1.92 | 2.6 | 0.57 | 0.17 | 0.47 | 3.26 | 2.82 | 0.46 | 1.41 | 0.17 | 0.22 | 0.57
| Analytical results for Re in OREAS 923 (Certified Value < 1 ppb) | [21 empty] | Certified
Re | Round | Replicate | Lab | Lab | Lab | Lab | Lab | Lab | Lab | Lab | Lab | Lab | [10 empty] | 1
| No | No | 03 | 04 | 05 | 06 | 07 | 13 | 14 | 18 | 19 | 22 | [10 empty] | ppb
|  |  | AR*MS | AR*MS | AR*MS | AR*MS | AR*MS | AR*OES/MS | AR*MS | AR*MS | AR*OES/MS | AR*MS | [10 empty] | 0
0
| 1 | 1 | < 1 | < 1 | < 1 | < 1 | < 1 | < 1 | < 1 | < 1 | < 10 | < 1 | [10 empty] | 1
| 1 | 2 | < 1 | < 1 | < 1 | < 1 | < 1 | < 1 | < 1 | < 1 | < 10 | < 1 | [10 empty] | 8
| 1 | 3 | < 1 | < 1 | < 1 | < 1 | < 1 | < 1 | < 1 | < 1 | < 10 | 1 | [10 empty] | 16
| 1 | 4 | < 1 | < 1 | 1 | < 1 | 1 | < 1 | < 1 | < 1 | < 10 | < 1 | [10 empty] | < 1
| 1 | 5 | < 1 | < 1 | < 1 | < 1 | < 1 | < 1 | < 1 | < 1 | < 10 | < 1 | [10 empty] | 110
| 1 | 6 | < 1 | 2 | < 1 | 1 | < 1 | < 1 | < 1 | < 1 | < 10 | < 1
| Mean |  |  | 2 | 1 | 1 | 1 |  |  |  |  | 1
| Median |  |  | 2 | 1 | 1 | 1 |  |  |  |  | 1
Std Dev.
Rel.Std.Dev.
PDM3
| Z-Score (Absolute) |  | NA | NA | NA | NA | NA | NA | NA | NA | NA | NA
| Analytical results for Ru in OREAS 923 (Indicative Value < 0.005 ppm) | [21 empty] | Indicative
Ru | Round | Replicate | Lab | Lab | [18 empty] | 1
| No | No | 09 | 19 | [18 empty] | ppm
|  |  | AR*MS | AR*OES/MS | [18 empty] | 3
3
| 1 | 1 | < 0.005 | < 0.1 | [18 empty] | 1
| 1 | 2 | < 0.005 | < 0.1 | [18 empty] | 1
| 1 | 3 | < 0.005 | < 0.1 | [18 empty] | 16
| 1 | 4 | < 0.005 | < 0.1 | [18 empty] | < 0.005
| 1 | 5 | < 0.005 | < 0.1 | [18 empty] | 9
| 1 | 6 | < 0.005 | < 0.1
Mean
Median
Std Dev.
Rel.Std.Dev.
PDM3
| Z-Score (Absolute) |  | NA | NA
| Analytical results for S in OREAS 923 (Certified Value 0.684 wt.%) | [21 empty] | Certified
S | Round | Replicate | Lab | Lab | Lab | Lab | Lab | Lab | Lab | Lab | Lab | Lab | Lab | Lab | Lab | Lab | Lab | Lab | Lab |  |  |  | 1
| No | No | 02 | 03 | 04 | 05 | 06 | 07 | 09 | 10 | 11 | 13 | 15 | 16 | 18 | 19 | 20 | 21 | 22 |  |  |  | wt.%
|  |  | AR*OES/MS | AR*OES | AR*OES | AR*OES | AR*MS | AR*MS | AR*OES | AR*OES | AR*OES | AR*OES/MS | AR*OES | AR*OES/MS | AR*OES | AR*OES | AR*OES | AR*OES/MS | AR*MS |  |  |  | 3
3
| 1 | 1 | 0.8 | 0.6348 | 0.81 | 0.62 | 0.72 | 0.66 | 0.695 | 0.6858 | 0.6 | 0.6721 | 0.7 | 0.655 | 0.57 | 0.662 | 0.678 | 0.68 | 0.73 |  |  |  | 1
| 1 | 2 | 0.81 | 0.6744 | 0.63 | 0.69 | 0.73 | 0.73 | 0.69 | 0.712 | 0.73 | 0.6622 | 0.72 | 0.698 | 0.58 | 0.637 | 0.672 | 0.69 | 0.71 |  |  |  | 6
| 1 | 3 | 0.79 | 0.636 | 0.64 | 0.64 | 0.72 | 0.68 | 0.705 | 0.6769 | 0.73 | 0.6831 | 0.68 | 0.714 | 0.56 | 0.649 | 0.679 | 0.69 | 0.7 |  |  |  | 16
| 1 | 4 | 0.8 | 0.6636 | 0.65 | 0.65 | 0.74 | 0.69 | 0.695 | 0.8039 | 0.74 | 0.6908 | 0.69 | 0.633 | 0.57 | 0.633 | 0.666 | 0.7 | 0.7 |  |  |  | 0.6839889
| 1 | 5 | 0.8 | 0.6707 | 0.63 | 0.61 | 0.76 | 0.71 | 0.685 | 0.7896 | 0.72 | 0.703 | 0.67 | 0.667 | 0.57 | 0.65 | 0.687 | 0.68 | 0.71 |  |  |  | 111
| 1 | 6 | 0.81 | 0.6587 | 0.65 | 0.63 | 0.75 | 0.69 | 0.7 | 0.7317 | 0.64 | 0.7062 | 0.67 | 0.649 | 0.53 | 0.703 | 0.671 | 0.69 | 0.73
| Mean |  | 0.8016667 | 0.6563667 | 0.6683333 | 0.64 | 0.7366667 | 0.6933333 | 0.695 | 0.7333167 | 0.6933333 | 0.6862333 | 0.6883333 | 0.6693333 | 0.5633333 | 0.6556667 | 0.6755 | 0.6883333 | 0.7133333
| Median |  | 0.8 | 0.66115 | 0.645 | 0.635 | 0.735 | 0.69 | 0.695 | 0.72185 | 0.725 | 0.68695 | 0.685 | 0.661 | 0.57 | 0.6495 | 0.675 | 0.69 | 0.71
| Std Dev. |  | 0.007527727 | 0.01713671 | 0.06997619 | 0.02828427 | 0.01632993 | 0.0242212 | 0.007071068 | 0.05300473 | 0.05853774 | 0.01725 | 0.0194079 | 0.03085882 | 0.0175119 | 0.02537453 | 0.007395945 | 0.007527727 | 0.0136626
| Rel.Std.Dev. |  | 0.939% | 2.611% | 10.47% | 4.419% | 2.217% | 3.493% | 1.017% | 7.228% | 8.443% | 2.514% | 2.82% | 4.61% | 3.109% | 3.87% | 1.095% | 1.094% | 1.915%
| PDM3 |  | 17.2% | -4.038% | -2.289% | -6.431% | 7.702% | 1.366% | 1.61% | 7.212% | 1.366% | 0.3281% | 0.6352% | -2.143% | -17.64% | -4.141% | -1.241% | 0.6352% | 4.29%
| Z-Score (Absolute) |  | 3.06 | 0.86 | 1.3 | 1.3 | 1.3 | 0.13 | 0.18 | 0.83 | 0.64 | 0.06 | 0 | 0.51 | 3.19 | 1.14 | 0.35 | 0 | 0.67
| Analytical results for Sb in OREAS 923 (Certified Value 0.58 ppm) | [21 empty] | Certified
Sb | Round | Replicate | Lab | Lab | Lab | Lab | Lab | Lab | Lab | Lab | Lab | Lab | Lab | Lab | Lab | Lab | Lab | Lab | Lab | Lab | Lab |  | 1
| No | No | 02 | 03 | 04 | 05 | 06 | 07 | 09 | 10 | 11 | 13 | 14 | 15 | 16 | 17 | 18 | 19 | 20 | 21 | 22 |  | ppm
|  |  | AR*OES/MS | AR*MS | AR*MS | AR*MS | AR*MS | AR*MS | AR*MS | AR*MS | AR*OES | AR*OES/MS | AR*MS | AR*OES | AR*OES/MS | AR*OES | AR*MS | AR*OES/MS | AR*OES | AR*OES/MS | AR*MS |  | 2
2
| 1 | 1 | < 0.05 | 0.46 | 0.17 | 0.68 | 0.54 | 0.75 | 0.52 | 0.59 | < 3 | 0.5986957 | 0.64 | < 5 | 0.384 | < 5 | 0.27 | 0.5 | < 20 | 0.54 | 0.65 |  | 1
| 1 | 2 | < 0.05 | 0.45 | 0.14 | 0.63 | 0.68 | 0.75 | 0.5 | 0.63 | < 3 | 0.5315139 | 0.62 | < 5 | 0.45 | < 5 | 0.27 | 0.6 | < 20 | 0.52 | 0.86 |  | #N/A
| 1 | 3 | < 0.05 | 0.45 | 0.15 | 0.64 | 0.52 | 0.79 | 0.5 | 0.57 | < 3 | 0.5878352 | 0.57 | < 5 | 0.4 | < 5 | 0.32 | 0.6 | < 20 | 0.51 | 0.68 |  | 16
| 1 | 4 | < 0.05 | 0.52 | 0.15 | 0.73 | 0.58 | 0.72 | 0.5 | 0.62 | < 3 | 0.5462931 | 0.56 | < 5 | 0.476 | < 5 | 0.33 | 0.6 | < 20 | 0.51 | 0.65 |  | 0.5792599
| 1 | 5 | < 0.05 | 0.52 | 0.15 | 0.63 | 0.52 | 0.73 | 0.5 | 0.66 | < 3 | 0.6086634 | 0.63 | < 5 | 0.482 | < 5 | 0.26 | < 0.5 | < 20 | 0.52 | 0.68 |  | 112
| 1 | 6 | < 0.05 | 0.47 | 0.14 | 0.68 | 0.56 | 0.7 | 0.48 | 0.64 | < 3 | 0.5777147 | 0.61 | < 5 | 0.468 | < 5 | 0.33 | < 0.5 | < 20 | 0.52 | 0.65
| Mean |  |  | 0.4783333 | 0.15 | 0.665 | 0.5666667 | 0.74 | 0.5 | 0.6183333 |  | 0.5751193 | 0.605 |  | 0.4433333 |  | 0.2966667 | 0.575 |  | 0.52 | 0.695
| Median |  |  | 0.465 | 0.15 | 0.66 | 0.55 | 0.74 | 0.5 | 0.625 |  | 0.5827749 | 0.615 |  | 0.459 |  | 0.295 | 0.6 |  | 0.52 | 0.665
| Std Dev. |  |  | 0.03311596 | 0.01095445 | 0.03937004 | 0.06022181 | 0.03098387 | 0.01264911 | 0.03311596 |  | 0.03027166 | 0.03271085 |  | 0.04150502 |  | 0.0332666 | 0.05 |  | 0.01095445 | 0.08215838
| Rel.Std.Dev. |  |  | 6.923% | 7.303% | 5.92% | 10.63% | 4.187% | 2.53% | 5.356% |  | 5.264% | 5.407% |  | 9.362% |  | 11.21% | 8.696% |  | 2.107% | 11.82%
| PDM3 |  |  | -17.42% | -74.1% | 14.8% | -2.174% | 27.75% | -13.68% | 6.745% |  | -0.7148% | 4.444% |  | -23.47% |  | -48.79% | -0.7354% |  | -10.23% | 19.98%
| Z-Score (Absolute) |  | NA | 0.78 | 3.96 | 1.01 | 0.15 | 1.73 | 0.57 | 0.56 | NA | 0.15 | 0.44 | NA | 1.11 | NA | 2.52 | 0.39 | NA | 0.38 | 0.98
| Analytical results for Sc in OREAS 923 (Certified Value 3.09 ppm) | [21 empty] | Certified
Sc | Round | Replicate | Lab | Lab | Lab | Lab | Lab | Lab | Lab | Lab | Lab | Lab | Lab | Lab | Lab | Lab | Lab | Lab |  |  |  |  | 1
| No | No | 02 | 03 | 04 | 05 | 06 | 07 | 09 | 11 | 13 | 14 | 15 | 16 | 18 | 19 | 21 | 22 |  |  |  |  | ppm
|  |  | AR*OES/MS | AR*OES | AR*OES | AR*MS | AR*MS | AR*MS | AR*OES | AR*OES | AR*OES/MS | AR*MS | AR*OES | AR*OES/MS | AR*MS | AR*OES/MS | AR*OES/MS | AR*MS |  |  |  |  | 2
2
| 1 | 1 | 2.1 | 3 | 3 | 3.8 | 3.1 | 3.4 | 3 | 7 | 4.362559 | 2.4 | < 5 | 3.68 | 2.8 | 3 | 3.2 | 3.5 |  |  |  |  | 1
| 1 | 2 | 2 | 3 | 3 | 3.8 | 3.2 | 3.6 | 3 | 8 | 4.437329 | 2.2 | < 5 | 3.8 | 2.8 | 3 | 3.3 | 3.4 |  |  |  |  | 9
| 1 | 3 | 2.2 | 3 | 3 | 4.1 | 3.1 | 3.6 | 3 | 8 | 4.549072 | 2.2 | < 5 | 3.74 | 2.8 | 3 | 3.2 | 3.2 |  |  |  |  | 16
| 1 | 4 | 2.1 | 3 | 3 | 4.2 | 3.2 | 3.5 | 3 | 8 | 4.325267 | 2 | < 5 | 3.7 | 2.8 | 3 | 3.4 | 3.2 |  |  |  |  | 3.091154
| 1 | 5 | 2.2 | 3 | 3 | 3.9 | 3.2 | 3.5 | 3 | 8 | 4.473344 | 2.3 | < 5 | 3.58 | 2.9 | 3 | 3.4 | 3.5 |  |  |  |  | 113
| 1 | 6 | 2.1 | 3 | 3 | 4 | 3.2 | 3.4 | 3 | 7 | 4.362892 | 2.5 | < 5 | 3.73 | 2.7 | 3 | 3.3 | 3.5
| Mean |  | 2.116667 | 3 | 3 | 3.966667 | 3.166667 | 3.5 | 3 | 7.666667 | 4.418411 | 2.266667 |  | 3.705 | 2.8 | 3 | 3.3 | 3.383333
| Median |  | 2.1 | 3 | 3 | 3.95 | 3.2 | 3.5 | 3 | 8 | 4.400111 | 2.25 |  | 3.715 | 2.8 | 3 | 3.3 | 3.45
| Std Dev. |  | 0.07527727 | 0 | 0 | 0.1632993 | 0.05163978 | 0.08944272 | 0 | 0.5163978 | 0.08405425 | 0.175119 |  | 0.07368853 | 0.06324555 | 0 | 0.08944272 | 0.147196
| Rel.Std.Dev. |  | 3.556% | 0% | 0% | 4.117% | 1.631% | 2.556% | 0% | 6.736% | 1.902% | 7.726% |  | 1.989% | 2.259% | 0% | 2.71% | 4.351%
| PDM3 |  | -31.53% | -2.949% | -2.949% | 28.32% | 2.443% | 13.23% | -2.949% | 148% | 42.94% | -26.67% |  | 19.86% | -9.419% | -2.949% | 6.756% | 9.452%
| Z-Score (Absolute) |  | 2.12 | 0.34 | 0.34 | 1.62 | 0 | 0.67 | 0.34 | 9.1 | 2.53 | 1.82 | NA | 1.09 | 0.78 | 0.34 | 0.27 | 0.44
| Analytical results for Se in OREAS 923 (Certified Value 5.99 ppm) | [21 empty] | Certified
Se | Round | Replicate | Lab | Lab | Lab | Lab | Lab | Lab | Lab | Lab | Lab | Lab | Lab | Lab | Lab | Lab | Lab | Lab | Lab |  |  |  | 1
| No | No | 02 | 03 | 04 | 05 | 06 | 07 | 09 | 10 | 13 | 14 | 15 | 16 | 17 | 18 | 19 | 21 | 22 |  |  |  | ppm
|  |  | AR*OES/MS | AR*MS | AR*MS | AR*MS | AR*MS | AR*MS | AR*MS | AR*MS | AR*OES/MS | AR*MS | AR*OES | AR*OES/MS | AR*OES | AR*MS | AR*OES/MS | AR*OES/MS | AR*MS |  |  |  | 2
2
| 1 | 1 | 5 | 6 | 7.6 | 5.8 | 6.7 | 6.1 | 5.6 | 6 | 6.751171 | 8 | 5 | 5.998 | 8 | 5.1 | 6 | 6 | 4.9 |  |  |  | 1
| 1 | 2 | 4 | 7 | 5.8 | 5.6 | 7.6 | 7.1 | 5.5 | 6 | 6.579224 | 8 | 6 | 5.748 | 5 | 5.6 | 6 | 6 | 4.7 |  |  |  | 10
| 1 | 3 | 4 | 6 | 5.6 | 6 | 6.7 | 6.4 | 5.4 | 6 | 6.7099 | 7 | 5 | 6.418 | 13 | 5 | 7 | 6 | 6.3 |  |  |  | 16
| 1 | 4 | 5 | 6 | 6 | 6.1 | 6.3 | 6.4 | 5.6 | 7 | 6.307587 | 7 | 5 | 5.761 | < 5 | 6 | 7 | 6 | 6.6 |  |  |  | 5.988087
| 1 | 5 | 5 | 7 | 5.8 | 5.7 | 7.3 | 6.4 | 5.4 | 6 | 8.322123 | 7 | < 5 | 6.281 | 5 | 5.4 | 6 | 6 | 5.5 |  |  |  | 114
| 1 | 6 | 4 | 6 | 6 | 6 | 6.8 | 6.1 | 5.2 | 6 | 6.452873 | 8 | 5 | 5.298 | 7 | 5.6 | 7 | 7 | 4.7
| Mean |  | 4.5 | 6.333333 | 6.133333 | 5.866667 | 6.9 | 6.416667 | 5.45 | 6.166667 | 6.853813 | 7.5 | 5.2 | 5.917333 | 7.6 | 5.45 | 6.5 | 6.166667 | 5.45
| Median |  | 4.5 | 6 | 5.9 | 5.9 | 6.75 | 6.4 | 5.45 | 6 | 6.644562 | 7.5 | 5 | 5.8795 | 7 | 5.5 | 6.5 | 6 | 5.2
| Std Dev. |  | 0.5477226 | 0.5163978 | 0.7339391 | 0.1966384 | 0.4690416 | 0.3656045 | 0.1516575 | 0.4082483 | 0.7377935 | 0.5477226 | 0.4472136 | 0.4064764 | 3.286335 | 0.3674235 | 0.5477226 | 0.4082483 | 0.8336666
| Rel.Std.Dev. |  | 12.17% | 8.154% | 11.97% | 3.352% | 6.798% | 5.698% | 2.783% | 6.62% | 10.76% | 7.303% | 8.6% | 6.869% | 43.24% | 6.742% | 8.427% | 6.62% | 15.3%
| PDM3 |  | -24.85% | 5.766% | 2.426% | -2.028% | 15.23% | 7.157% | -8.986% | 2.982% | 14.46% | 25.25% | -13.16% | -1.182% | 26.92% | -8.986% | 8.549% | 2.982% | -8.986%
| Z-Score (Absolute) |  | 2.02 | 0.45 | 0.22 | 0.18 | 1.21 | 0.38 | 0.74 | 0 | 0.76 | 2.02 | 1.35 | 0.11 | 0.34 | 0.74 | 0.67 | 0 | 0.74
| Analytical results for Si in OREAS 923 (Indicative Value < 0.01 wt.%) | [21 empty] | Indicative
Si | Round | Replicate | Lab | [19 empty] | 1
| No | No | 17 | [19 empty] | wt.%
|  |  | AR*OES | [19 empty] | 3
3
| 1 | 1 | 0.01 | [19 empty] | 1
| 1 | 2 | < 0.01 | [19 empty] | 4
| 1 | 3 | < 0.01 | [19 empty] | 16
| 1 | 4 | < 0.01 | [19 empty] | < 0.01
| 1 | 5 | < 0.01 | [19 empty] | 10
| 1 | 6 | < 0.01
| Mean |  | 0.01
| Median |  | 0.01
Std Dev.
Rel.Std.Dev.
PDM3
| Z-Score (Absolute) |  | NA
| Analytical results for Sm in OREAS 923 (Certified Value 4.34 ppm) | [21 empty] | Certified
Sm | Round | Replicate | Lab | Lab | Lab | Lab | Lab | Lab | Lab | Lab | [12 empty] | 1
| No | No | 03 | 04 | 05 | 09 | 13 | 14 | 18 | 19 | [12 empty] | ppm
|  |  | AR*MS | AR*MS | AR*MS | AR*MS | AR*OES/MS | AR*MS | AR*MS | AR*OES/MS | [12 empty] | 2
2
| 1 | 1 | 4.19 | 5.7 | 5.5 | 3.93 | 6.231197 | 3.25 | 3.8 | 4 | [12 empty] | 1
| 1 | 2 | 4.3 | 5.7 | 5.1 | 4.09 | 6.106197 | 3.13 | 4 | 4.2 | [12 empty] | #N/A
| 1 | 3 | 4.43 | 5.7 | 5.1 | 3.9 | 6.103146 | 2.9 | 3.9 | 4.4 | [12 empty] | 16
| 1 | 4 | 4.54 | 5.6 | 5.2 | 3.81 | 6.092899 | 2.92 | 3.9 | 3.9 | [12 empty] | 4.337619
| 1 | 5 | 4.69 | 5.5 | 5 | 3.94 | 6.197493 | 3.22 | 4 | 4 | [12 empty] | 115
| 1 | 6 | 4.68 | 5.6 | 5.2 | 3.82 | 6.21814 | 3.44 | 3.8 | 4.2
| Mean |  | 4.471667 | 5.633333 | 5.183333 | 3.915 | 6.158179 | 3.143333 | 3.9 | 4.116667
| Median |  | 4.485 | 5.65 | 5.15 | 3.915 | 6.151845 | 3.175 | 3.9 | 4.1
| Std Dev. |  | 0.2031174 | 0.08164966 | 0.1722401 | 0.1017349 | 0.06397611 | 0.2071392 | 0.08944272 | 0.1834848
| Rel.Std.Dev. |  | 4.542% | 1.449% | 3.323% | 2.599% | 1.039% | 6.59% | 2.293% | 4.457%
| PDM3 |  | 3.09% | 29.87% | 19.5% | -9.743% | 41.97% | -27.53% | -10.09% | -5.094%
| Z-Score (Absolute) |  | 0.19 | 1.41 | 0.93 | 0.4 | 1.96 | 1.21 | 0.41 | 0.19
| Analytical results for Sn in OREAS 923 (Certified Value 5.99 ppm) | [21 empty] | Certified
Sn | Round | Replicate | Lab | Lab | Lab | Lab | Lab | Lab | Lab | Lab | Lab | Lab | Lab | Lab | Lab | Lab | Lab | Lab | Lab |  |  |  | 1
| No | No | 02 | 03 | 04 | 05 | 06 | 07 | 09 | 10 | 13 | 14 | 15 | 16 | 17 | 18 | 19 | 21 | 22 |  |  |  | ppm
|  |  | AR*OES/MS | AR*MS | AR*MS | AR*MS | AR*MS | AR*MS | AR*MS | AR*MS | AR*OES/MS | AR*MS | AR*OES | AR*OES/MS | AR*OES | AR*MS | AR*OES/MS | AR*OES/MS | AR*MS |  |  |  | 2
3
| 1 | 1 | 5.7 | 5.92 | 7.96 | 6.47 | 6 | 6.3 | 5 | 6.27 | 6.517495 | 4.23 | < 10 | 5.753 | < 10 | 5.17 | 6.6 | 5.3 | 5.4 |  |  |  | 1
| 1 | 2 | 5.4 | 6.27 | 6.36 | 6.17 | 6.2 | 7.4 | 5 | 6.69 | 6.817733 | 4.29 | < 10 | 6.354 | < 10 | 5.65 | 6.1 | 5.4 | 5.4 |  |  |  | #N/A
| 1 | 3 | 5.2 | 5.99 | 6.36 | 6.23 | 5.8 | 6.5 | 5 | 6.42 | 6.589005 | 4.12 | < 10 | 6.389 | < 10 | 5.17 | 6.2 | 5.3 | 5.7 |  |  |  | 16
| 1 | 4 | 5.4 | 6.46 | 6.28 | 6.38 | 6.1 | 6.4 | 5 | 7.2 | 6.817115 | 4.08 | < 10 | 5.593 | < 10 | 5.37 | 6 | 5.5 | 5.7 |  |  |  | 5.988008
| 1 | 5 | 5.6 | 6.6 | 6.3 | 6.18 | 6.6 | 6.5 | 5 | 7.22 | 6.72304 | 4.33 | < 10 | 5.833 | < 10 | 5.56 | 5.8 | 5.5 | 5.7 |  |  |  | 116
| 1 | 6 | 5.3 | 6.49 | 6.33 | 6.21 | 6.1 | 6.4 | 5 | 7.16 | 6.663282 | 4.6 | < 10 | 5.977 | < 10 | 5.14 | 6.2 | 5.3 | 5.6
| Mean |  | 5.433333 | 6.288333 | 6.598333 | 6.273333 | 6.133333 | 6.583333 | 5 | 6.826667 | 6.687945 | 4.275 |  | 5.983167 |  | 5.343333 | 6.15 | 5.383333 | 5.583333
| Median |  | 5.4 | 6.365 | 6.345 | 6.22 | 6.1 | 6.45 | 5 | 6.925 | 6.693161 | 4.26 |  | 5.905 |  | 5.27 | 6.15 | 5.35 | 5.65
| Std Dev. |  | 0.1861899 | 0.2801012 | 0.6678448 | 0.1227464 | 0.265832 | 0.4070217 | 0 | 0.4240597 | 0.1218293 | 0.1859839 |  | 0.3255804 |  | 0.2205145 | 0.2664583 | 0.09831921 | 0.147196
| Rel.Std.Dev. |  | 3.427% | 4.454% | 10.12% | 1.957% | 4.334% | 6.183% | 0% | 6.212% | 1.822% | 4.35% |  | 5.442% |  | 4.127% | 4.333% | 1.826% | 2.636%
| PDM3 |  | -9.263% | 5.015% | 10.19% | 4.765% | 2.427% | 9.942% | -16.5% | 14.01% | 11.69% | -28.61% |  | -0.08085% |  | -10.77% | 2.705% | -10.1% | -6.758%
| Z-Score (Absolute) |  | 0.86 | 0.19 | 0.24 | 0.17 | 0 | 0.35 | 1.39 | 0.85 | 0.68 | 2.28 | NA | 0.18 | NA | 0.97 | 0.02 | 0.92 | 0.67
| Analytical results for Sr in OREAS 923 (Certified Value 13.6 ppm) | [21 empty] | Certified
Sr | Round | Replicate | Lab | Lab | Lab | Lab | Lab | Lab | Lab | Lab | Lab | Lab | Lab | Lab | Lab | Lab | Lab | Lab | Lab |  |  |  | 1
| No | No | 02 | 03 | 04 | 05 | 06 | 07 | 09 | 11 | 13 | 14 | 15 | 16 | 17 | 18 | 19 | 21 | 22 |  |  |  | ppm
|  |  | AR*OES/MS | AR*MS | AR*OES | AR*MS | AR*MS | AR*MS | AR*MS | AR*OES | AR*OES/MS | AR*MS | AR*OES | AR*OES/MS | AR*OES | AR*OES | AR*OES/MS | AR*OES/MS | AR*MS |  |  |  | 1
2
| 1 | 1 | 13.2 | 13.25 | 14 | 14.1 | 13.4 | 13.3 | 14 | 16 | 13.7465 | 10.17 | 22 | 15.587 | 13 | 13 | 13.2 | 12.7 | 14.2 |  |  |  | 1
| 1 | 2 | 12.3 | 13.55 | 14 | 13.4 | 13.7 | 14.2 | 14 | 17 | 13.5565 | 10.24 | 21 | 15.186 | 13 | 13 | 13.7 | 13.2 | 14.2 |  |  |  | #N/A
| 1 | 3 | 12.8 | 13.07 | 14 | 14.3 | 13.3 | 13.8 | 13 | 17 | 13.794 | 9.62 | 22 | 15.15 | 14 | 13 | 13.6 | 13 | 14.7 |  |  |  | 16
| 1 | 4 | 13.1 | 13.8 | 14 | 14.3 | 13.6 | 13.6 | 14 | 18 | 13.49 | 9.43 | 21 | 14.618 | 14 | 13 | 14.2 | 13.3 | 14.8 |  |  |  | 13.6022
| 1 | 5 | 12.8 | 14.08 | 15 | 13.6 | 13.7 | 13.8 | 14 | 18 | 13.813 | 10.59 | 21 | 15.042 | 14 | 13 | 13.6 | 13 | 14.3 |  |  |  | 117
| 1 | 6 | 13.2 | 13.77 | 14 | 13.7 | 13.6 | 13.7 | 13 | 16 | 13.6515 | 10.77 | 21 | 15.416 | 14 | 13 | 13.7 | 13.1 | 14.4
| Mean |  | 12.9 | 13.58667 | 14.16667 | 13.9 | 13.55 | 13.73333 | 13.66667 | 17 | 13.67525 | 10.13667 | 21.33333 | 15.1665 | 13.66667 | 13 | 13.66667 | 13.05 | 14.43333
| Median |  | 12.95 | 13.66 | 14 | 13.9 | 13.6 | 13.75 | 14 | 17 | 13.699 | 10.205 | 21 | 15.168 | 14 | 13 | 13.65 | 13.05 | 14.35
| Std Dev. |  | 0.3464102 | 0.3752688 | 0.4082483 | 0.3847077 | 0.1643168 | 0.294392 | 0.5163978 | 0.8944272 | 0.1320124 | 0.5262572 | 0.5163978 | 0.3334893 | 0.5163978 | 0 | 0.3204164 | 0.2073644 | 0.2581989
| Rel.Std.Dev. |  | 2.685% | 2.762% | 2.882% | 2.768% | 1.213% | 2.144% | 3.779% | 5.261% | 0.9653% | 5.192% | 2.421% | 2.199% | 3.779% | 0% | 2.345% | 1.589% | 1.789%
| PDM3 |  | -5.162% | -0.1142% | 4.15% | 2.189% | -0.3838% | 0.9641% | 0.474% | 24.98% | 0.5371% | -25.48% | 56.84% | 11.5% | 0.474% | -4.427% | 0.474% | -4.06% | 6.11%
| Z-Score (Absolute) |  | 1.55 | 0.16 | 0.67 | 0.47 | 0.24 | 0.13 | 0 | 6.74 | 0.02 | 7.14 | 15.51 | 3.03 | 0 | 1.35 | 0 | 1.25 | 1.55
| Analytical results for Ta in OREAS 923 (Certified Value < 0.02 ppm) | [21 empty] | Certified
Ta | Round | Replicate | Lab | Lab | Lab | Lab | Lab | Lab | Lab | Lab | Lab | Lab | Lab | Lab | Lab | Lab | [6 empty] | 1
| No | No | 02 | 03 | 04 | 05 | 06 | 07 | 13 | 14 | 15 | 16 | 18 | 19 | 21 | 22 | [6 empty] | ppm
|  |  | AR*OES/MS | AR*MS | AR*MS | AR*MS | AR*MS | AR*MS | AR*OES/MS | AR*MS | AR*OES | AR*OES/MS | AR*MS | AR*OES/MS | AR*OES/MS | AR*MS | [6 empty] | 3
3
| 1 | 1 | 0.06 | < 0.01 | < 0.05 | < 0.05 | 0.02 | 0.02 | < 0.01 | < 0.01 | < 5 | < 0.05 | < 0.05 | < 0.1 | < 0.05 | 0.01 | [6 empty] | 1
| 1 | 2 | 0.06 | < 0.01 | < 0.05 | < 0.05 | 0.02 | 0.02 | < 0.01 | < 0.01 | < 5 | < 0.05 | < 0.05 | < 0.1 | < 0.05 | 0.01 | [6 empty] | #N/A
| 1 | 3 | 0.06 | < 0.01 | < 0.05 | < 0.05 | 0.02 | 0.02 | < 0.01 | < 0.01 | < 5 | < 0.05 | < 0.05 | < 0.1 | < 0.05 | 0.01 | [6 empty] | 16
| 1 | 4 | 0.06 | < 0.01 | < 0.05 | 0.07 | 0.01 | 0.02 | < 0.01 | < 0.01 | < 5 | < 0.05 | < 0.05 | < 0.1 | < 0.05 | 0.01 | [6 empty] | < 0.02
| 1 | 5 | 0.06 | < 0.01 | < 0.05 | < 0.05 | 0.02 | 0.02 | < 0.01 | < 0.01 | < 5 | < 0.05 | < 0.05 | < 0.1 | < 0.05 | 0.01 | [6 empty] | 118
| 1 | 6 | 0.06 | < 0.01 | < 0.05 | < 0.05 | 0.02 | 0.02 | < 0.01 | < 0.01 | < 5 | < 0.05 | < 0.05 | < 0.1 | < 0.05 | 0.01
| Mean |  | 0.06 |  |  | 0.07 | 0.01833333 | 0.02 | [7 empty] | 0.01
| Median |  | 0.06 |  |  | 0.07 | 0.02 | 0.02 | [7 empty] | 0.01
| Std Dev. |  | 0 |  |  |  | 0.004082483 | 0 | [7 empty] | 0
| Rel.Std.Dev. |  | 0% |  |  |  | 22.27% | 0% | [7 empty] | 0%
PDM3
| Z-Score (Absolute) |  | 5.39 | NA | NA | 0.67 | 0 | 0 | NA | NA | NA | NA | NA | NA | NA | 1.35
| Analytical results for Tb in OREAS 923 (Certified Value 0.54 ppm) | [21 empty] | Certified
Tb | Round | Replicate | Lab | Lab | Lab | Lab | Lab | Lab | Lab | Lab | Lab | Lab | Lab | [9 empty] | 1
| No | No | 02 | 03 | 04 | 05 | 09 | 13 | 14 | 16 | 18 | 19 | 21 | [9 empty] | ppm
|  |  | AR*OES/MS | AR*MS | AR*MS | AR*MS | AR*MS | AR*OES/MS | AR*MS | AR*OES/MS | AR*MS | AR*OES/MS | AR*OES/MS | [9 empty] | 2
2
| 1 | 1 | 0.47 | 0.488 | 0.7 | 0.8 | 0.41 | 0.7662845 | 0.29 | 0.516 | 0.4 | 0.4 | 0.56 | [9 empty] | 1
| 1 | 2 | 0.48 | 0.497 | 0.7 | 0.7 | 0.41 | 0.7357394 | 0.277 | 0.525 | 0.5 | 0.5 | 0.55 | [9 empty] | #N/A
| 1 | 3 | 0.48 | 0.524 | 0.7 | 0.7 | 0.41 | 0.7318953 | 0.252 | 0.498 | 0.5 | 0.5 | 0.54 | [9 empty] | 16
| 1 | 4 | 0.48 | 0.539 | 0.7 | 0.7 | 0.39 | 0.7534201 | 0.264 | 0.498 | 0.5 | 0.5 | 0.57 | [9 empty] | 0.5379259
| 1 | 5 | 0.49 | 0.544 | 0.7 | 0.7 | 0.395 | 0.7614498 | 0.292 | 0.501 | 0.5 | 0.5 | 0.57 | [9 empty] | 119
| 1 | 6 | 0.48 | 0.554 | 0.7 | 0.7 | 0.4 | 0.7467809 | 0.315 | 0.519 | 0.4 | 0.5 | 0.56
| Mean |  | 0.48 | 0.5243333 | 0.7 | 0.7166667 | 0.4025 | 0.7492617 | 0.2816667 | 0.5095 | 0.4666667 | 0.4833333 | 0.5583333
| Median |  | 0.48 | 0.5315 | 0.7 | 0.7 | 0.405 | 0.7501005 | 0.2835 | 0.5085 | 0.5 | 0.5 | 0.56
| Std Dev. |  | 0.006324555 | 0.02664332 | 1.216188e-16 | 0.04082483 | 0.008803408 | 0.01375658 | 0.02236664 | 0.01191218 | 0.05163978 | 0.04082483 | 0.01169045
| Rel.Std.Dev. |  | 1.318% | 5.081% | 1.737e-14% | 5.696% | 2.187% | 1.836% | 7.941% | 2.338% | 11.07% | 8.447% | 2.094%
| PDM3 |  | -10.77% | -2.527% | 30.13% | 33.23% | -25.18% | 39.29% | -47.64% | -5.284% | -13.25% | -10.15% | 3.794%
| Z-Score (Absolute) |  | 0.41 | 0.2 | 2.63 | 2.63 | 1.48 | 3.31 | 3.15 | 0 | 0.59 | 0.13 | 0.67
| Analytical results for Te in OREAS 923 (Certified Value < 0.05 ppm) | [21 empty] | Certified
Te | Round | Replicate | Lab | Lab | Lab | Lab | Lab | Lab | Lab | Lab | Lab | Lab | Lab | Lab | Lab | Lab | Lab | [5 empty] | 1
| No | No | 02 | 03 | 04 | 05 | 06 | 07 | 09 | 13 | 14 | 15 | 16 | 18 | 19 | 21 | 22 | [5 empty] | ppm
|  |  | AR*OES/MS | AR*MS | AR*MS | AR*MS | AR*MS | AR*MS | AR*MS | AR*OES/MS | AR*MS | AR*OES | AR*OES/MS | AR*MS | AR*OES/MS | AR*OES/MS | AR*MS | [5 empty] | 3
3
| 1 | 1 | < 0.05 | < 0.01 | < 0.02 | 0.03 | 0.02 | 0.02 | < 0.1 | 0.02708247 | 0.01 | < 5 | < 0.05 | < 0.02 | < 1 | < 0.05 | 0.02 | [5 empty] | 1
| 1 | 2 | 0.05 | 0.01 | < 0.02 | 0.02 | 0.03 | 0.04 | < 0.1 | 0.01814755 | 0.01 | < 5 | < 0.05 | < 0.02 | < 1 | < 0.05 | 0.05 | [5 empty] | #N/A
| 1 | 3 | 0.05 | 0.01 | < 0.02 | 0.04 | 0.03 | 0.03 | < 0.1 | 0.02111539 | 0.02 | < 5 | 0.058 | < 0.02 | < 1 | < 0.05 | 0.02 | [5 empty] | 16
| 1 | 4 | 0.05 | 0.01 | < 0.02 | 0.04 | 0.04 | 0.02 | < 0.1 | 0.02284138 | < 0.01 | < 5 | 0.069 | < 0.02 | < 1 | < 0.05 | 0.04 | [5 empty] | < 0.05
| 1 | 5 | 0.05 | 0.01 | < 0.02 | 0.03 | 0.04 | 0.03 | < 0.1 | 0.03037666 | 0.01 | < 5 | < 0.05 | < 0.02 | < 1 | < 0.05 | 0.04 | [5 empty] | 120
| 1 | 6 | 0.05 | 0.02 | < 0.02 | 0.03 | 0.03 | 0.02 | < 0.1 | 0.02833183 | < 0.01 | < 5 | 0.115 | < 0.02 | < 1 | < 0.05 | 0.02
| Mean |  | 0.05 | 0.012 |  | 0.03166667 | 0.03166667 | 0.02666667 |  | 0.02464921 | 0.0125 |  | 0.08066667 |  |  |  | 0.03166667
| Median |  | 0.05 | 0.01 |  | 0.03 | 0.03 | 0.025 |  | 0.02496193 | 0.01 |  | 0.069 |  |  |  | 0.03
| Std Dev. |  | 0 | 0.004472136 |  | 0.007527727 | 0.007527727 | 0.008164966 |  | 0.004697103 | 0.005 |  | 0.03023795 |  |  |  | 0.0132916
| Rel.Std.Dev. |  | 0% | 37.27% |  | 23.77% | 23.77% | 30.62% |  | 19.06% | 40% |  | 37.49% |  |  |  | 41.97%
PDM3
| Z-Score (Absolute) |  | 1.76 | 2.18 | NA | 0 | 0 | 0.48 | NA | 0.67 | 2.08 | NA | 0.84 | NA | NA | NA | 0
| Analytical results for Th in OREAS 923 (Certified Value 14.3 ppm) | [21 empty] | Certified
Th | Round | Replicate | Lab | Lab | Lab | Lab | Lab | Lab | Lab | Lab | Lab | Lab | Lab | Lab | Lab | Lab | Lab | [5 empty] | 1
| No | No | 02 | 03 | 04 | 05 | 06 | 07 | 09 | 11 | 13 | 14 | 16 | 18 | 19 | 21 | 22 | [5 empty] | ppm
|  |  | AR*OES/MS | AR*MS | AR*MS | AR*MS | AR*MS | AR*MS | AR*MS | AR*OES | AR*OES/MS | AR*MS | AR*OES/MS | AR*MS | AR*OES/MS | AR*OES/MS | AR*MS | [5 empty] | 1
2
| 1 | 1 | 11.6 | 14.27 | 15.8 | 16.7 | 14.4 | 13.1 | 12.6 | 13 | 14.55576 | 10.99 | 15.332 | 12.8 | 15.16 | 13.7 | 13.6 | [5 empty] | 1
| 1 | 2 | 11.7 | 14.34 | 15.4 | 15.8 | 14.9 | 13.9 | 13.3 | 15 | 14.06795 | 11.28 | 15.195 | 13.2 | 15.16 | 14 | 14 | [5 empty] | #N/A
| 1 | 3 | 11.6 | 14.67 | 16 | 15.3 | 14.3 | 13.9 | 12.6 | 15 | 14.32815 | 10.23 | 14.892 | 13.2 | 15 | 13.8 | 14.6 | [5 empty] | 16
| 1 | 4 | 11.7 | 14.67 | 15.2 | 15.5 | 14.8 | 13.5 | 12.2 | 14 | 14.22244 | 10 | 14.875 | 13.2 | 15.16 | 13.7 | 14.7 | [5 empty] | 14.34714
| 1 | 5 | 11.7 | 15.19 | 15.2 | 15.3 | 14.5 | 13.7 | 12.6 | 15 | 14.42754 | 11.46 | 14.88 | 13.3 | 14.71 | 13.7 | 14.1 | [5 empty] | 121
| 1 | 6 | 11.6 | 14.97 | 15.5 | 15.8 | 14.7 | 13.6 | 12.7 | 13 | 14.41644 | 11.67 | 15.195 | 12.5 | 15.01 | 13.9 | 14.7
| Mean |  | 11.65 | 14.685 | 15.51667 | 15.73333 | 14.6 | 13.61667 | 12.66667 | 14.16667 | 14.33638 | 10.93833 | 15.0615 | 13.03333 | 15.03333 | 13.8 | 14.28333
| Median |  | 11.65 | 14.67 | 15.45 | 15.65 | 14.6 | 13.65 | 12.6 | 14.5 | 14.37229 | 11.135 | 15.0435 | 13.2 | 15.085 | 13.75 | 14.35
| Std Dev. |  | 0.05477226 | 0.3543868 | 0.3250641 | 0.5240865 | 0.2366432 | 0.2994439 | 0.3559026 | 0.9831921 | 0.1720175 | 0.6795709 | 0.2026176 | 0.3141125 | 0.1756891 | 0.1264911 | 0.4535049
| Rel.Std.Dev. |  | 0.4701% | 2.413% | 2.095% | 3.331% | 1.621% | 2.199% | 2.81% | 6.94% | 1.2% | 6.213% | 1.345% | 2.41% | 1.169% | 0.9166% | 3.175%
| PDM3 |  | -18.8% | 2.355% | 8.152% | 9.662% | 1.762% | -5.091% | -11.71% | -1.258% | -0.07503% | -23.76% | 4.979% | -9.157% | 4.783% | -3.814% | -0.4448%
| Z-Score (Absolute) |  | 2.37 | 0.36 | 1.11 | 1.3 | 0.28 | 0.6 | 1.57 | 0.1 | 0.05 | 3.01 | 0.7 | 1.03 | 0.67 | 0.43 | 0
| Analytical results for Ti in OREAS 923 (Certified Value < 0.2 wt.%) | [21 empty] | Certified
Ti | Round | Replicate | Lab | Lab | Lab | Lab | Lab | Lab | Lab | Lab | Lab | Lab | Lab | Lab | Lab | Lab | Lab | Lab |  |  |  |  | 1
| No | No | 02 | 03 | 04 | 05 | 06 | 07 | 09 | 11 | 13 | 15 | 16 | 17 | 18 | 19 | 21 | 22 |  |  |  |  | wt.%
|  |  | AR*OES/MS | AR*OES | AR*OES | AR*OES | AR*MS | AR*MS | AR*OES | AR*OES | AR*OES/MS | AR*OES | AR*OES/MS | AR*OES | AR*OES | AR*OES | AR*OES/MS | AR*MS |  |  |  |  | 3
3
| 1 | 1 | 0.07 | 0.1053 | 0.17 | 0.18 | 0.097 | 0.097 | 0.055 | 0.05 | 0.2274 | 0.14 | 0.103 | 0.1116 | 0.09 | 0.065 | 0.08 | 0.091 |  |  |  |  | 1
| 1 | 2 | 0.08 | 0.1103 | 0.16 | 0.17 | 0.103 | 0.104 | 0.055 | 0.064 | 0.2318 | 0.13 | 0.098 | 0.1113 | 0.09 | 0.073 | 0.08 | 0.088 |  |  |  |  | #N/A
| 1 | 3 | 0.08 | 0.1148 | 0.18 | 0.19 | 0.097 | 0.104 | 0.055 | 0.063 | 0.2244 | 0.14 | 0.095 | 0.1266 | 0.09 | 0.082 | 0.08 | 0.088 |  |  |  |  | 16
| 1 | 4 | 0.08 | 0.1346 | 0.17 | 0.18 | 0.103 | 0.105 | 0.055 | 0.061 | 0.2246 | 0.13 | 0.09 | 0.13 | 0.09 | 0.06 | 0.09 | 0.089 |  |  |  |  | < 0.2
| 1 | 5 | 0.08 | 0.1291 | 0.18 | 0.18 | 0.098 | 0.11 | 0.06 | 0.058 | 0.2261 | 0.13 | 0.093 | 0.1259 | 0.09 | 0.064 | 0.09 | 0.087 |  |  |  |  | 122
| 1 | 6 | 0.08 | 0.1341 | 0.17 | 0.18 | 0.105 | 0.098 | 0.06 | 0.052 | 0.2202 | 0.13 | 0.096 | 0.1309 | 0.09 | 0.064 | 0.09 | 0.092
| Mean |  | 0.07833333 | 0.1213667 | 0.1716667 | 0.18 | 0.1005 | 0.103 | 0.05666667 | 0.058 | 0.22575 | 0.1333333 | 0.09583333 | 0.1227167 | 0.09 | 0.068 | 0.085 | 0.08916667
| Median |  | 0.08 | 0.12195 | 0.17 | 0.18 | 0.1005 | 0.104 | 0.055 | 0.0595 | 0.22535 | 0.13 | 0.0955 | 0.12625 | 0.09 | 0.0645 | 0.085 | 0.0885
| Std Dev. |  | 0.004082483 | 0.01281244 | 0.007527727 | 0.006324555 | 0.003563706 | 0.004816638 | 0.002581989 | 0.005830952 | 0.003831318 | 0.005163978 | 0.004445972 | 0.008934745 | 1.520235e-17 | 0.008074652 | 0.005477226 | 0.00194079
| Rel.Std.Dev. |  | 5.212% | 10.56% | 4.385% | 3.514% | 3.546% | 4.676% | 4.556% | 10.05% | 1.697% | 3.873% | 4.639% | 7.281% | 1.689e-14% | 11.87% | 6.444% | 2.177%
PDM3
| Z-Score (Absolute) |  | 0.51 | 0.66 | 2.08 | 2.25 | 0.07 | 0.14 | 1.17 | 1.13 | 3.6 | 0.99 | 0.07 | 0.69 | 0.23 | 0.93 | 0.37 | 0.25
| Analytical results for Tl in OREAS 923 (Certified Value 0.12 ppm) | [21 empty] | Certified
Tl | Round | Replicate | Lab | Lab | Lab | Lab | Lab | Lab | Lab | Lab | Lab | Lab | Lab | Lab | Lab | Lab | Lab | Lab | Lab |  |  |  | 1
| No | No | 02 | 03 | 04 | 05 | 06 | 07 | 09 | 11 | 13 | 14 | 15 | 16 | 17 | 18 | 19 | 21 | 22 |  |  |  | ppm
|  |  | AR*OES/MS | AR*MS | AR*MS | AR*MS | AR*MS | AR*MS | AR*MS | AR*OES | AR*OES/MS | AR*MS | AR*OES | AR*OES/MS | AR*OES | AR*MS | AR*OES/MS | AR*OES/MS | AR*MS |  |  |  | 2
2
| 1 | 1 | 0.03 | 0.13 | 0.17 | 0.21 | 0.12 | 0.13 | 0.13 | < 5 | 0.1736285 | 0.09 | < 10 | 0.115 | 9 | 0.08 | 0.16 | 0.13 | 0.12 |  |  |  | 1
| 1 | 2 | 0.03 | 0.13 | 0.15 | 0.19 | 0.14 | 0.13 | 0.13 | < 5 | 0.1782666 | 0.09 | < 10 | 0.121 | 12 | 0.08 | 0.14 | 0.13 | 0.12 |  |  |  | #N/A
| 1 | 3 | 0.02 | 0.14 | 0.17 | 0.19 | 0.12 | 0.13 | 0.13 | < 5 | 0.1771671 | 0.08 | < 10 | 0.118 | 11 | 0.09 | 0.13 | 0.12 | 0.14 |  |  |  | 16
| 1 | 4 | 0.03 | 0.14 | 0.16 | 0.19 | 0.13 | 0.12 | 0.13 | < 5 | 0.1858113 | 0.08 | < 10 | 0.113 | 5 | 0.08 | 0.15 | 0.14 | 0.12 |  |  |  | 0.124303
| 1 | 5 | 0.03 | 0.14 | 0.16 | 0.19 | 0.13 | 0.13 | 0.12 | < 5 | 0.1933731 | 0.09 | < 10 | 0.114 | 6 | 0.08 | 0.15 | 0.13 | 0.13 |  |  |  | 123
| 1 | 6 | 0.03 | 0.14 | 0.17 | 0.19 | 0.13 | 0.12 | 0.13 | < 5 | 0.1766139 | 0.1 | < 10 | 0.113 | 11 | 0.08 | 0.14 | 0.14 | 0.11
| Mean |  | 0.02833333 | 0.1366667 | 0.1633333 | 0.1933333 | 0.1283333 | 0.1266667 | 0.1283333 |  | 0.1808101 | 0.08833333 |  | 0.1156667 | 9 | 0.08166667 | 0.145 | 0.1316667 | 0.1233333
| Median |  | 0.03 | 0.14 | 0.165 | 0.19 | 0.13 | 0.13 | 0.13 |  | 0.1777169 | 0.09 |  | 0.1145 | 10 | 0.08 | 0.145 | 0.13 | 0.12
| Std Dev. |  | 0.004082483 | 0.005163978 | 0.008164966 | 0.008164966 | 0.007527727 | 0.005163978 | 0.004082483 |  | 0.00737243 | 0.007527727 |  | 0.003204164 | 2.898275 | 0.004082483 | 0.01048809 | 0.007527727 | 0.01032796
| Rel.Std.Dev. |  | 14.41% | 3.779% | 4.999% | 4.223% | 5.866% | 4.077% | 3.181% |  | 4.077% | 8.522% |  | 2.77% | 32.2% | 4.999% | 7.233% | 5.717% | 8.374%
| PDM3 |  | -77.21% | 9.946% | 31.4% | 55.53% | 3.242% | 1.902% | 3.242% |  | 45.46% | -28.94% |  | -6.948% | 7140% | -34.3% | 16.65% | 5.924% | -0.7801%
| Z-Score (Absolute) |  | 3.98 | 0.34 | 1.42 | 2.49 | 0 | 0.07 | 0 | NA | 2.12 | 1.62 | NA | 0.51 | 358.93 | 1.96 | 0.67 | 0.13 | 0.2
| Analytical results for Tm in OREAS 923 (Certified Value < 0.4 ppm) | [21 empty] | Certified
Tm | Round | Replicate | Lab | Lab | Lab | Lab | Lab | Lab | Lab | Lab | [12 empty] | 1
| No | No | 03 | 04 | 05 | 09 | 13 | 14 | 18 | 19 | [12 empty] | ppm
|  |  | AR*MS | AR*MS | AR*MS | AR*MS | AR*OES/MS | AR*MS | AR*MS | AR*OES/MS | [12 empty] | 2
2
| 1 | 1 | 0.19 | 0.3 | 0.3 | 0.15 | 0.326584 | 0.1 | 0.2 | 0.2 | [12 empty] | 1
| 1 | 2 | 0.2 | 0.3 | 0.3 | 0.15 | 0.3227791 | 0.09 | 0.2 | 0.2 | [12 empty] | #N/A
| 1 | 3 | 0.2 | 0.3 | 0.3 | 0.15 | 0.3242512 | 0.09 | 0.2 | 0.2 | [12 empty] | 16
| 1 | 4 | 0.22 | 0.3 | 0.3 | 0.145 | 0.3083961 | 0.09 | 0.2 | 0.2 | [12 empty] | < 0.4
| 1 | 5 | 0.22 | 0.3 | 0.3 | 0.15 | 0.3207919 | 0.09 | 0.2 | 0.2 | [12 empty] | 124
| 1 | 6 | 0.22 | 0.3 | 0.3 | 0.145 | 0.3130646 | 0.11 | 0.2 | 0.2
| Mean |  | 0.2083333 | 0.3 | 0.3 | 0.1483333 | 0.3193112 | 0.095 | 0.2 | 0.2
| Median |  | 0.21 | 0.3 | 0.3 | 0.15 | 0.3217855 | 0.09 | 0.2 | 0.2
| Std Dev. |  | 0.0132916 | 0 | 0 | 0.002581989 | 0.007066476 | 0.0083666 | 3.040471e-17 | 3.040471e-17
| Rel.Std.Dev. |  | 6.38% | 0% | 0% | 1.741% | 2.213% | 8.807% | 1.52e-14% | 1.52e-14%
PDM3
| Z-Score (Absolute) |  | 0.04 | 0.85 | 0.85 | 0.5 | 1.02 | 1 | 0.04 | 0.04
| Analytical results for U in OREAS 923 (Certified Value 1.8 ppm) | [21 empty] | Certified
U | Round | Replicate | Lab | Lab | Lab | Lab | Lab | Lab | Lab | Lab | Lab | Lab | Lab | Lab | Lab | Lab | [6 empty] | 1
| No | No | 02 | 03 | 04 | 05 | 06 | 07 | 09 | 13 | 14 | 16 | 18 | 19 | 21 | 22 | [6 empty] | ppm
|  |  | AR*OES/MS | AR*MS | AR*MS | AR*MS | AR*MS | AR*MS | AR*MS | AR*OES/MS | AR*MS | AR*OES/MS | AR*MS | AR*OES/MS | AR*OES/MS | AR*MS | [6 empty] | 2
3
| 1 | 1 | 1.94 | 1.81 | 2 | 2.5 | 1.74 | 1.63 | 1.56 | 2.332375 | 1.41 | 1.974 | 1.7 | 1.77 | 1.77 | 1.66 | [6 empty] | 1
| 1 | 2 | 1.94 | 1.85 | 2.3 | 2.4 | 1.79 | 1.74 | 1.58 | 2.38297 | 1.37 | 1.983 | 1.8 | 1.89 | 1.77 | 1.66 | [6 empty] | #N/A
| 1 | 3 | 1.95 | 1.9 | 2.4 | 2.4 | 1.73 | 1.74 | 1.62 | 2.271617 | 1.26 | 1.946 | 1.8 | 1.89 | 1.72 | 1.78 | [6 empty] | 16
| 1 | 4 | 1.94 | 2.02 | 2.3 | 2.4 | 1.81 | 1.66 | 1.54 | 2.270597 | 1.25 | 1.929 | 1.8 | 1.92 | 1.77 | 1.79 | [6 empty] | 1.80055
| 1 | 5 | 1.94 | 1.99 | 2.3 | 2.4 | 1.78 | 1.73 | 1.58 | 2.182513 | 1.42 | 1.956 | 1.8 | 1.89 | 1.77 | 1.69 | [6 empty] | 125
| 1 | 6 | 1.95 | 2.02 | 2.3 | 2.4 | 1.79 | 1.64 | 1.54 | 2.200968 | 1.55 | 1.993 | 1.7 | 1.82 | 1.76 | 1.77
| Mean |  | 1.943333 | 1.931667 | 2.266667 | 2.416667 | 1.773333 | 1.69 | 1.57 | 2.273506 | 1.376667 | 1.9635 | 1.766667 | 1.863333 | 1.76 | 1.725
| Median |  | 1.94 | 1.945 | 2.3 | 2.4 | 1.785 | 1.695 | 1.57 | 2.271107 | 1.39 | 1.965 | 1.8 | 1.89 | 1.77 | 1.73
| Std Dev. |  | 0.005163978 | 0.09108604 | 0.136626 | 0.04082483 | 0.03141125 | 0.05215362 | 0.0303315 | 0.07615957 | 0.1120119 | 0.02413918 | 0.05163978 | 0.05645057 | 0.02 | 0.06156298
| Rel.Std.Dev. |  | 0.2657% | 4.715% | 6.028% | 1.689% | 1.771% | 3.086% | 1.932% | 3.35% | 8.136% | 1.229% | 2.923% | 3.03% | 1.136% | 3.569%
| PDM3 |  | 7.93% | 7.282% | 25.89% | 34.22% | -1.512% | -6.14% | -12.8% | 26.27% | -23.54% | 9.05% | -1.882% | 3.487% | -2.252% | -4.196%
| Z-Score (Absolute) |  | 0.62 | 0.56 | 2.64 | 3.07 | 0.29 | 0.74 | 1.38 | 2.39 | 2.42 | 0.73 | 0.33 | 0.29 | 0.36 | 0.55
| Analytical results for V in OREAS 923 (Certified Value 30.6 ppm) | [21 empty] | Certified
V | Round | Replicate | Lab | Lab | Lab | Lab | Lab | Lab | Lab | Lab | Lab | Lab | Lab | Lab | Lab | Lab | Lab | Lab |  |  |  |  | 1
| No | No | 02 | 03 | 04 | 05 | 06 | 07 | 09 | 11 | 13 | 15 | 16 | 17 | 18 | 19 | 21 | 22 |  |  |  |  | ppm
|  |  | AR*OES/MS | AR*OES | AR*MS | AR*MS | AR*MS | AR*MS | AR*OES | AR*OES | AR*OES/MS | AR*OES | AR*OES/MS | AR*OES | AR*OES | AR*OES/MS | AR*OES/MS | AR*MS |  |  |  |  | 1
2
| 1 | 1 | 36 | 29 | 34 | 37 | 29 | 28 | 28 | 29 | 36 | 33 | 26.619 | 30 | 30 | 28.5 | 27 | 29 |  |  |  |  | 1
| 1 | 2 | 33 | 29 | 33 | 34 | 29 | 29 | 28 | 29 | 36 | 32 | 26.697 | 31 | 30 | 29.3 | 27 | 29 |  |  |  |  | #N/A
| 1 | 3 | 35 | 29 | 34 | 36 | 29 | 29 | 28 | 29 | 36.9 | 32 | 26.354 | 32 | 30 | 28.5 | 27 | 27 |  |  |  |  | 16
| 1 | 4 | 36 | 31 | 33 | 35 | 29 | 29 | 28 | 29 | 35.1 | 32 | 26.315 | 32 | 30 | 29.5 | 28 | 28 |  |  |  |  | 30.62727
| 1 | 5 | 35 | 31 | 34 | 33 | 28 | 30 | 28 | 30 | 36 | 31 | 26.423 | 33 | 30 | 28.7 | 27 | 29 |  |  |  |  | 126
| 1 | 6 | 35 | 30 | 34 | 34 | 30 | 29 | 28 | 29 | 36.9 | 31 | 27.11 | 33 | 29 | 29.1 | 27 | 29
| Mean |  | 35 | 29.83333 | 33.66667 | 34.83333 | 29 | 29 | 28 | 29.16667 | 36.15 | 31.83333 | 26.58633 | 31.83333 | 29.83333 | 28.93333 | 27.16667 | 28.5
| Median |  | 35 | 29.5 | 34 | 34.5 | 29 | 29 | 28 | 29 | 36 | 32 | 26.521 | 32 | 30 | 28.9 | 27 | 29
| Std Dev. |  | 1.095445 | 0.9831921 | 0.5163978 | 1.47196 | 0.6324555 | 0.6324555 | 0 | 0.4082483 | 0.6774954 | 0.7527727 | 0.2972606 | 1.169045 | 0.4082483 | 0.4273952 | 0.4082483 | 0.83666
| Rel.Std.Dev. |  | 3.13% | 3.296% | 1.534% | 4.226% | 2.181% | 2.181% | 0% | 1.4% | 1.874% | 2.365% | 1.118% | 3.672% | 1.368% | 1.477% | 1.503% | 2.936%
| PDM3 |  | 14.28% | -2.592% | 9.924% | 13.73% | -5.313% | -5.313% | -8.578% | -4.769% | 18.03% | 3.938% | -13.19% | 3.938% | -2.592% | -5.531% | -11.3% | -6.946%
| Z-Score (Absolute) |  | 2.08 | 0.12 | 1.47 | 1.88 | 0.18 | 0.18 | 0.53 | 0.12 | 2.34 | 0.82 | 1.03 | 0.82 | 0.12 | 0.2 | 0.82 | 0.25
| Analytical results for W in OREAS 923 (Certified Value 1.96 ppm) | [21 empty] | Certified
W | Round | Replicate | Lab | Lab | Lab | Lab | Lab | Lab | Lab | Lab | Lab | Lab | Lab | Lab | Lab | Lab | Lab | Lab | Lab |  |  |  | 1
| No | No | 02 | 03 | 04 | 05 | 06 | 07 | 09 | 11 | 13 | 14 | 15 | 16 | 17 | 18 | 19 | 21 | 22 |  |  |  | ppm
|  |  | AR*OES/MS | AR*MS | AR*MS | AR*MS | AR*MS | AR*MS | AR*MS | AR*OES | AR*OES/MS | AR*MS | AR*OES | AR*OES/MS | AR*OES | AR*MS | AR*OES/MS | AR*OES/MS | AR*MS |  |  |  | 2
2
| 1 | 1 | 1.9 | 1.75 | 1.5 | 1.9 | 1.86 | 1.91 | 1.3 | < 2 | 2.208985 | 1.24 | < 5 | 2.181 | < 10 | 1 | 2 | 2.1 | 1.71 |  |  |  | 1
| 1 | 2 | 1.8 | 2.18 | 1.1 | 1.9 | 1.65 | 2.71 | 1.4 | 2 | 2.021221 | 1.4 | < 5 | 1.804 | < 10 | 1.2 | 2 | 1.7 | 1.69 |  |  |  | #N/A
| 1 | 3 | 1.8 | 1.76 | 1.1 | 1.9 | 1.81 | 1.93 | 1.3 | < 2 | 2.131674 | 1.07 | < 5 | 2.199 | < 10 | 1.5 | 2 | 1.7 | 2.03 |  |  |  | 16
| 1 | 4 | 1.8 | 1.65 | 0.8 | 2 | 1.85 | 1.79 | 1.3 | 2 | 2.272563 | 1.12 | < 5 | 2.558 | < 10 | 1.2 | 2 | 1.9 | 1.91 |  |  |  | 1.957565
| 1 | 5 | 1.9 | 1.66 | 1.1 | 1.7 | 2.18 | 2.09 | 1.3 | < 2 | 2.313767 | 0.99 | < 5 | 2.665 | < 10 | 1.2 | 2 | 1.9 | 1.81 |  |  |  | 127
| 1 | 6 | 1.8 | 1.79 | 1.1 | 1.9 | 1.88 | 2.02 | 1.3 | < 2 | 2.26111 | 1.01 | < 5 | 2.593 | < 10 | 1.1 | 2 | 2.8 | 2.13
| Mean |  | 1.833333 | 1.798333 | 1.116667 | 1.883333 | 1.871667 | 2.075 | 1.316667 | 2 | 2.201553 | 1.138333 |  | 2.333333 |  | 1.2 | 2 | 2.016667 | 1.88
| Median |  | 1.8 | 1.755 | 1.1 | 1.9 | 1.855 | 1.975 | 1.3 | 2 | 2.235048 | 1.095 |  | 2.3785 |  | 1.2 | 2 | 1.9 | 1.86
| Std Dev. |  | 0.05163978 | 0.1952861 | 0.2228602 | 0.09831921 | 0.1724432 | 0.3273988 | 0.04082483 | 0 | 0.1082956 | 0.1563863 |  | 0.3314662 |  | 0.167332 | 0 | 0.4119061 | 0.176522
| Rel.Std.Dev. |  | 2.817% | 10.86% | 19.96% | 5.22% | 9.213% | 15.78% | 3.101% | 0% | 4.919% | 13.74% |  | 14.21% |  | 13.94% | 0% | 20.43% | 9.389%
| PDM3 |  | -6.346% | -8.134% | -42.96% | -3.792% | -4.388% | 5.999% | -32.74% | 2.168% | 12.46% | -41.85% |  | 19.2% |  | -38.7% | 2.168% | 3.019% | -3.962%
| Z-Score (Absolute) |  | 0.2 | 0.79 | 4.37 | 0.06 | 0 | 0.4 | 2.92 | 0.67 | 1.73 | 3.85 | NA | 2.43 | NA | 3.84 | 0.67 | 0.06 | 0.04
| Analytical results for Y in OREAS 923 (Certified Value 14.3 ppm) | [21 empty] | Certified
Y | Round | Replicate | Lab | Lab | Lab | Lab | Lab | Lab | Lab | Lab | Lab | Lab | Lab | Lab | Lab | Lab | Lab | Lab |  |  |  |  | 1
| No | No | 02 | 03 | 04 | 05 | 06 | 07 | 09 | 13 | 14 | 15 | 16 | 17 | 18 | 19 | 21 | 22 |  |  |  |  | ppm
|  |  | AR*OES/MS | AR*MS | AR*OES | AR*OES | AR*MS | AR*MS | AR*MS | AR*OES/MS | AR*MS | AR*OES | AR*OES/MS | AR*OES | AR*MS | AR*OES/MS | AR*OES/MS | AR*MS |  |  |  |  | 1
1
| 1 | 1 | 10.1 | 14.4 | 17 | 19 | 13.15 | 12.7 | 11 | 19.13 | 7.45 | 16 | 14.568 | 14 | 12.4 | 11.2 | 13.1 | 12 |  |  |  |  | 1
| 1 | 2 | 10 | 14.79 | 17 | 18 | 13.6 | 13.8 | 11.2 | 19 | 6.91 | 16 | 14.697 | 14 | 12.9 | 12.5 | 13.2 | 11.9 |  |  |  |  | #N/A
| 1 | 3 | 10.2 | 14.98 | 18 | 20 | 12.85 | 13.45 | 11 | 18.94 | 6.53 | 16 | 14.292 | 16 | 12.5 | 11.7 | 12.6 | 12.55 |  |  |  |  | 16
| 1 | 4 | 10.1 | 16.5 | 18 | 20 | 13.55 | 13.45 | 10.8 | 18.53 | 6.46 | 16 | 14.425 | 16 | 12.5 | 12.8 | 13.2 | 12.4 |  |  |  |  | 14.32771
| 1 | 5 | 10.2 | 16.27 | 18 | 19 | 13.3 | 13.75 | 10.8 | 19.06 | 7.26 | 15 | 13.769 | 16 | 12.9 | 12.5 | 13.9 | 12 |  |  |  |  | 128
| 1 | 6 | 10.1 | 17.01 | 18 | 19 | 13.45 | 13.25 | 11.2 | 18.72 | 8.26 | 16 | 14.813 | 16 | 12.2 | 11.3 | 13 | 12.35
| Mean |  | 10.11667 | 15.65833 | 17.66667 | 19.16667 | 13.31667 | 13.4 | 11 | 18.89667 | 7.145 | 15.83333 | 14.42733 | 15.33333 | 12.56667 | 12 | 13.16667 | 12.2
| Median |  | 10.1 | 15.625 | 18 | 19 | 13.375 | 13.45 | 11 | 18.97 | 7.085 | 16 | 14.4965 | 16 | 12.5 | 12.1 | 13.15 | 12.175
| Std Dev. |  | 0.07527727 | 1.068371 | 0.5163978 | 0.7527727 | 0.2822528 | 0.4 | 0.1788854 | 0.2277425 | 0.6711408 | 0.4082483 | 0.372282 | 1.032796 | 0.2804758 | 0.6870226 | 0.4226898 | 0.2664583
| Rel.Std.Dev. |  | 0.7441% | 6.823% | 2.923% | 3.928% | 2.12% | 2.985% | 1.626% | 1.205% | 9.393% | 2.578% | 2.58% | 6.736% | 2.232% | 5.725% | 3.21% | 2.184%
| PDM3 |  | -29.39% | 9.287% | 23.3% | 33.77% | -7.057% | -6.475% | -23.23% | 31.89% | -50.13% | 10.51% | 0.6953% | 7.019% | -12.29% | -16.25% | -8.103% | -14.85%
| Z-Score (Absolute) |  | 1.02 | 0.73 | 1.36 | 1.83 | 0.01 | 0.01 | 0.74 | 1.75 | 1.96 | 0.83 | 0.34 | 0.62 | 0.25 | 0.43 | 0.06 | 0.37
| Analytical results for Yb in OREAS 923 (Indicative Value < 2 ppm) | [21 empty] | Indicative
Yb | Round | Replicate | Lab | Lab | Lab | Lab | Lab | Lab | Lab | Lab | Lab | Lab | Lab | [9 empty] | 1
| No | No | 02 | 03 | 04 | 05 | 09 | 13 | 14 | 16 | 18 | 19 | 21 | [9 empty] | ppm
|  |  | AR*OES/MS | AR*MS | AR*MS | AR*MS | AR*MS | AR*OES/MS | AR*MS | AR*OES/MS | AR*MS | AR*OES/MS | AR*OES/MS | [9 empty] | 2
2
| 1 | 1 | 1 | 1.24 | 1.7 | 2 | 0.93 | 2.195185 | 0.64 | 1.259 | 1 | 0.5 | 1.1 | [9 empty] | 1
| 1 | 2 | 1 | 1.28 | 1.6 | 1.8 | 0.94 | 2.140429 | 0.6 | 1.26 | 1.1 | 0.6 | 1.2 | [9 empty] | 3
| 1 | 3 | 1 | 1.35 | 1.7 | 1.8 | 0.91 | 2.106488 | 0.57 | 1.203 | 1.1 | 0.6 | 1.1 | [9 empty] | 16
| 1 | 4 | 1 | 1.44 | 1.6 | 1.9 | 0.9 | 2.155486 | 0.57 | 1.2 | 1.1 | 0.6 | 1.2 | [9 empty] | < 2
| 1 | 5 | 1 | 1.46 | 1.7 | 1.8 | 0.94 | 2.169161 | 0.62 | 1.194 | 1.1 | 0.5 | 1.2 | [9 empty] | 9
| 1 | 6 | 1 | 1.47 | 1.7 | 1.9 | 0.92 | 2.092262 | 0.68 | 1.252 | 1 | 0.5 | 1.2
| Mean |  | 1 | 1.373333 | 1.666667 | 1.866667 | 0.9233333 | 2.143169 | 0.6133333 | 1.228 | 1.066667 | 0.55 | 1.166667
| Median |  | 1 | 1.395 | 1.7 | 1.85 | 0.925 | 2.147958 | 0.61 | 1.2275 | 1.1 | 0.55 | 1.2
| Std Dev. |  | 0 | 0.09831921 | 0.05163978 | 0.08164966 | 0.01632993 | 0.0386715 | 0.04273952 | 0.03201874 | 0.05163978 | 0.05477226 | 0.05163978
| Rel.Std.Dev. |  | 0% | 7.159% | 3.098% | 4.374% | 1.769% | 1.804% | 6.968% | 2.607% | 4.841% | 9.959% | 4.426%
PDM3
| Z-Score (Absolute) |  | 0.46 | 0.57 | 1.39 | 1.94 | 0.67 | 2.71 | 1.53 | 0.17 | 0.28 | 1.71 | 0
| Analytical results for Zn in OREAS 923 (Certified Value 335 ppm) | [21 empty] | Certified
Zn | Round | Replicate | Lab | Lab | Lab | Lab | Lab | Lab | Lab | Lab | Lab | Lab | Lab | Lab | Lab | Lab | Lab | Lab | Lab | Lab | Lab |  | 1
| No | No | 02 | 03 | 04 | 05 | 06 | 07 | 08 | 09 | 10 | 11 | 13 | 15 | 16 | 17 | 18 | 19 | 20 | 21 | 22 |  | ppm
|  |  | AR*OES/MS | AR*OES | AR*OES | AR*OES | AR*MS | AR*MS | AR*OES | AR*OES | AR*OES | AR*OES | AR*OES/MS | AR*OES | AR*OES/MS | AR*OES | AR*OES | AR*OES/MS | AR*OES | AR*OES/MS | AR*MS |  | 0
0
| 1 | 1 | 370 | 324 | 360 | 329 | 331 | 322 | 392.88025 | 330 | 316 | 349 | 343 | 340 | 349.846 | 313 | 340 | 336.8 | 360 | 315 | 353 |  | 1
| 1 | 2 | 321 | 324 | 347 | 321 | 335 | 338 | 396.3222 | 328 | 323 | 315 | 331 | 320 | 345.655 | 328 | 346 | 346.6 | 344 | 334 | 345 |  | #N/A
| 1 | 3 | 336 | 324 | 358 | 327 | 333 | 331 | 390.8482 | 325 | 316 | 314 | 345 | 320 | 340.189 | 325 | 347 | 337.9 | 366 | 330 | 332 |  | 16
| 1 | 4 | 340 | 332 | 359 | 330 | 342 | 334 | 391.29118 | 323 | 323 | 316 | 337 | 320 | 329.663 | 330 | 349 | 329.8 | 360 | 336 | 335 |  | 335.4878
| 1 | 5 | 329 | 334 | 362 | 322 | 339 | 346 | 388.25725 | 325 | 328 | 320 | 322 | 320 | 339.264 | 336 | 345 | 327.6 | 356 | 332 | 342 |  | 129
| 1 | 6 | 347 | 335 | 355 | 322 | 351 | 336 |  | 325 | 370 | 351 | 334 | 320 | 336.666 | 349 | 328 | 337.5 | 344 | 336 | 357
| Mean |  | 340.5 | 328.8333 | 356.8333 | 325.1667 | 338.5 | 334.5 | 391.919816 | 326 | 329.3333 | 327.5 | 335.3333 | 323.3333 | 340.2138 | 330.1667 | 342.5 | 336.0333 | 355 | 330.5 | 344
| Median |  | 338 | 328 | 358.5 | 324.5 | 337 | 335 | 391.29118 | 325 | 323 | 318 | 335.5 | 320 | 339.7265 | 329 | 345.5 | 337.15 | 358 | 333 | 343.5
| Std Dev. |  | 17.00294 | 5.382069 | 5.344779 | 3.970726 | 7.314369 | 7.943551 | 2.969063 | 2.529822 | 20.45157 | 17.55847 | 8.406347 | 8.164966 | 7.031286 | 11.95687 | 7.713624 | 6.750605 | 9.099451 | 7.943551 | 9.797959
| Rel.Std.Dev. |  | 4.994% | 1.637% | 1.498% | 1.221% | 2.161% | 2.375% | 0.7576% | 0.776% | 6.21% | 5.361% | 2.507% | 2.525% | 2.067% | 3.621% | 2.252% | 2.009% | 2.563% | 2.403% | 2.848%
| PDM3 |  | 1.494% | -1.984% | 6.363% | -3.076% | 0.8979% | -0.2944% | 16.82% | -2.828% | -1.834% | -2.381% | -0.04604% | -3.623% | 1.409% | -1.586% | 2.09% | 0.1626% | 5.816% | -1.487% | 2.537%
| Z-Score (Absolute) |  | 0.44 | 0.56 | 1.85 | 0.88 | 0.27 | 0.07 | 4.87 | 0.8 | 1.22 | 0.67 | 0 | 1.32 | 0.42 | 0.44 | 0.87 | 0.06 | 1.69 | 0.15 | 0.75
| Analytical results for Zr in OREAS 923 (Certified Value 22.5 ppm) | [21 empty] | Certified
Zr | Round | Replicate | Lab | Lab | Lab | Lab | Lab | Lab | Lab | Lab | Lab | Lab | Lab | Lab | Lab | Lab | Lab | [5 empty] | 1
| No | No | 02 | 03 | 04 | 05 | 06 | 07 | 09 | 13 | 14 | 15 | 16 | 18 | 19 | 21 | 22 | [5 empty] | ppm
|  |  | AR*OES/MS | AR*MS | AR*OES | AR*MS | AR*MS | AR*MS | AR*MS | AR*OES/MS | AR*MS | AR*OES | AR*OES/MS | AR*OES | AR*OES | AR*OES/MS | AR*MS | [5 empty] | 1
1
| 1 | 1 | 18.4 | 18.5 | 33 | 36 | 24.5 | 22.6 | 19 | 41.66559 | 11.2 | 30 | 21.607 | 16 | 19 | 22.3 | 24 | [5 empty] | 1
| 1 | 2 | 19.6 | 18.8 | 26 | 33 | 25.4 | 24 | 20 | 40.86294 | 11.8 | 30 | 21.725 | 15 | 20 | 22.6 | 23.2 | [5 empty] | 8
| 1 | 3 | 20.6 | 19.9 | 24 | 35.3 | 23.7 | 23.8 | 20 | 40.9 | 9.7 | 29 | 19.136 | 17 | 20 | 21.8 | 22.1 | [5 empty] | 16
| 1 | 4 | 20.6 | 22.8 | 30 | 36.7 | 24.9 | 23.5 | 20 | 40.9 | 9.7 | 29 | 21.152 | 16 | 21 | 23.1 | 21.7 | [5 empty] | 22.46697
| 1 | 5 | 20 | 22.1 | 23 | 30.8 | 24.4 | 23.7 | 20 | 42 | 4 | 31 | 20.908 | 14 | 19 | 24 | 23.4 | [5 empty] | 130
| 1 | 6 | 20.5 | 23 | 31 | 34.4 | 25 | 22.6 | 20 | 41.2 | 3.3 | 31 | 21.876 | 17 | 19 | 23.3 | 24.5
| Mean |  | 19.95 | 20.85 | 27.83333 | 34.36667 | 24.65 | 23.36667 | 19.83333 | 41.25475 | 8.283333 | 30 | 21.06733 | 15.83333 | 19.66667 | 22.85 | 23.15
| Median |  | 20.25 | 21 | 28 | 34.85 | 24.7 | 23.6 | 20 | 41.05 | 9.7 | 30 | 21.3795 | 16 | 19.5 | 22.85 | 23.3
| Std Dev. |  | 0.8573214 | 2.030517 | 4.070217 | 2.171328 | 0.5890671 | 0.615359 | 0.4082483 | 0.475898 | 3.68967 | 0.8944272 | 1.013934 | 1.169045 | 0.8164966 | 0.7816649 | 1.078425
| Rel.Std.Dev. |  | 4.297% | 9.739% | 14.62% | 6.318% | 2.39% | 2.633% | 2.058% | 1.154% | 44.54% | 2.981% | 4.813% | 7.383% | 4.152% | 3.421% | 4.658%
| PDM3 |  | -11.2% | -7.197% | 23.89% | 52.97% | 9.717% | 4.005% | -11.72% | 83.62% | -63.13% | 33.53% | -6.23% | -29.53% | -12.46% | 1.705% | 3.04%
| Z-Score (Absolute) |  | 0.67 | 0.47 | 1.16 | 2.68 | 0.42 | 0.12 | 0.66 | 4.28 | 3.39 | 1.66 | 0.32 | 1.63 | 0.74 | 0 | 0.07
Note on C17: Z-Scores have been calculated after removal of individual outliers. Laboratory batches are rejected if Z-Score > 2.5.
Note on C35: Z-Scores have been calculated after removal of individual outliers. Laboratory batches are rejected if Z-Score > 2.5.
Note on C53: Z-Scores have been calculated after removal of individual outliers. Laboratory batches are rejected if Z-Score > 2.5.
Note on C71: Z-Scores have been calculated after removal of individual outliers. Laboratory batches are rejected if Z-Score > 2.5.
Note on C89: Z-Scores have been calculated after removal of individual outliers. Laboratory batches are rejected if Z-Score > 2.5.
Note on C107: Z-Scores have been calculated after removal of individual outliers. Laboratory batches are rejected if Z-Score > 2.5.
Note on C125: Z-Scores have been calculated after removal of individual outliers. Laboratory batches are rejected if Z-Score > 2.5.
Note on C143: Z-Scores have been calculated after removal of individual outliers. Laboratory batches are rejected if Z-Score > 2.5.
Note on C161: Z-Scores have been calculated after removal of individual outliers. Laboratory batches are rejected if Z-Score > 2.5.
Note on C179: Z-Scores have been calculated after removal of individual outliers. Laboratory batches are rejected if Z-Score > 2.5.
Note on C197: Z-Scores have been calculated after removal of individual outliers. Laboratory batches are rejected if Z-Score > 2.5.
Note on C215: Z-Scores have been calculated after removal of individual outliers. Laboratory batches are rejected if Z-Score > 2.5.
Note on C233: Z-Scores have been calculated after removal of individual outliers. Laboratory batches are rejected if Z-Score > 2.5.
Note on C251: Z-Scores have been calculated after removal of individual outliers. Laboratory batches are rejected if Z-Score > 2.5.
Note on C269: Z-Scores have been calculated after removal of individual outliers. Laboratory batches are rejected if Z-Score > 2.5.
Note on C287: Z-Scores have been calculated after removal of individual outliers. Laboratory batches are rejected if Z-Score > 2.5.
Note on C305: Z-Scores have been calculated after removal of individual outliers. Laboratory batches are rejected if Z-Score > 2.5.
Note on C323: Z-Scores have been calculated after removal of individual outliers. Laboratory batches are rejected if Z-Score > 2.5.
Note on C341: Z-Scores have been calculated after removal of individual outliers. Laboratory batches are rejected if Z-Score > 2.5.
Note on C359: Z-Scores have been calculated after removal of individual outliers. Laboratory batches are rejected if Z-Score > 2.5.
Note on C377: Z-Scores have been calculated after removal of individual outliers. Laboratory batches are rejected if Z-Score > 2.5.
Note on C395: Z-Scores have been calculated after removal of individual outliers. Laboratory batches are rejected if Z-Score > 2.5.
Note on C413: Z-Scores have been calculated after removal of individual outliers. Laboratory batches are rejected if Z-Score > 2.5.
Note on C431: Z-Scores have been calculated after removal of individual outliers. Laboratory batches are rejected if Z-Score > 2.5.
Note on C449: Z-Scores have been calculated after removal of individual outliers. Laboratory batches are rejected if Z-Score > 2.5.
Note on C467: Z-Scores have been calculated after removal of individual outliers. Laboratory batches are rejected if Z-Score > 2.5.
Note on C485: Z-Scores have been calculated after removal of individual outliers. Laboratory batches are rejected if Z-Score > 2.5.
Note on C503: Z-Scores have been calculated after removal of individual outliers. Laboratory batches are rejected if Z-Score > 2.5.
Note on C521: Z-Scores have been calculated after removal of individual outliers. Laboratory batches are rejected if Z-Score > 2.5.
Note on C539: Z-Scores have been calculated after removal of individual outliers. Laboratory batches are rejected if Z-Score > 2.5.
Note on C557: Z-Scores have been calculated after removal of individual outliers. Laboratory batches are rejected if Z-Score > 2.5.
Note on C575: Z-Scores have been calculated after removal of individual outliers. Laboratory batches are rejected if Z-Score > 2.5.
Note on C593: Z-Scores have been calculated after removal of individual outliers. Laboratory batches are rejected if Z-Score > 2.5.
Note on C611: Z-Scores have been calculated after removal of individual outliers. Laboratory batches are rejected if Z-Score > 2.5.
Note on C629: Z-Scores have been calculated after removal of individual outliers. Laboratory batches are rejected if Z-Score > 2.5.
Note on C647: Z-Scores have been calculated after removal of individual outliers. Laboratory batches are rejected if Z-Score > 2.5.
Note on C665: Z-Scores have been calculated after removal of individual outliers. Laboratory batches are rejected if Z-Score > 2.5.
Note on C683: Z-Scores have been calculated after removal of individual outliers. Laboratory batches are rejected if Z-Score > 2.5.
Note on C701: Z-Scores have been calculated after removal of individual outliers. Laboratory batches are rejected if Z-Score > 2.5.
Note on C719: Z-Scores have been calculated after removal of individual outliers. Laboratory batches are rejected if Z-Score > 2.5.
Note on C737: Z-Scores have been calculated after removal of individual outliers. Laboratory batches are rejected if Z-Score > 2.5.
Note on C755: Z-Scores have been calculated after removal of individual outliers. Laboratory batches are rejected if Z-Score > 2.5.
Note on C773: Z-Scores have been calculated after removal of individual outliers. Laboratory batches are rejected if Z-Score > 2.5.
Note on C791: Z-Scores have been calculated after removal of individual outliers. Laboratory batches are rejected if Z-Score > 2.5.
Note on C809: Z-Scores have been calculated after removal of individual outliers. Laboratory batches are rejected if Z-Score > 2.5.
Note on C827: Z-Scores have been calculated after removal of individual outliers. Laboratory batches are rejected if Z-Score > 2.5.
Note on C845: Z-Scores have been calculated after removal of individual outliers. Laboratory batches are rejected if Z-Score > 2.5.
Note on C863: Z-Scores have been calculated after removal of individual outliers. Laboratory batches are rejected if Z-Score > 2.5.
Note on C881: Z-Scores have been calculated after removal of individual outliers. Laboratory batches are rejected if Z-Score > 2.5.
Note on C899: Z-Scores have been calculated after removal of individual outliers. Laboratory batches are rejected if Z-Score > 2.5.
Note on C917: Z-Scores have been calculated after removal of individual outliers. Laboratory batches are rejected if Z-Score > 2.5.
Note on C935: Z-Scores have been calculated after removal of individual outliers. Laboratory batches are rejected if Z-Score > 2.5.
Note on C953: Z-Scores have been calculated after removal of individual outliers. Laboratory batches are rejected if Z-Score > 2.5.
Note on C971: Z-Scores have been calculated after removal of individual outliers. Laboratory batches are rejected if Z-Score > 2.5.
Note on C989: Z-Scores have been calculated after removal of individual outliers. Laboratory batches are rejected if Z-Score > 2.5.
Note on C1007: Z-Scores have been calculated after removal of individual outliers. Laboratory batches are rejected if Z-Score > 2.5.
Note on C1025: Z-Scores have been calculated after removal of individual outliers. Laboratory batches are rejected if Z-Score > 2.5.
Note on C1043: Z-Scores have been calculated after removal of individual outliers. Laboratory batches are rejected if Z-Score > 2.5.
Note on C1061: Z-Scores have been calculated after removal of individual outliers. Laboratory batches are rejected if Z-Score > 2.5.
Note on C1079: Z-Scores have been calculated after removal of individual outliers. Laboratory batches are rejected if Z-Score > 2.5.
Note on C1097: Z-Scores have been calculated after removal of individual outliers. Laboratory batches are rejected if Z-Score > 2.5.
Note on C1115: Z-Scores have been calculated after removal of individual outliers. Laboratory batches are rejected if Z-Score > 2.5.
Note on C1133: Z-Scores have been calculated after removal of individual outliers. Laboratory batches are rejected if Z-Score > 2.5.
Note on C1151: Z-Scores have been calculated after removal of individual outliers. Laboratory batches are rejected if Z-Score > 2.5.
Note on C1169: Z-Scores have been calculated after removal of individual outliers. Laboratory batches are rejected if Z-Score > 2.5.
Note on C1187: Z-Scores have been calculated after removal of individual outliers. Laboratory batches are rejected if Z-Score > 2.5.
Note on C1205: Z-Scores have been calculated after removal of individual outliers. Laboratory batches are rejected if Z-Score > 2.5.

## IRC
| Analytical results for S in OREAS 923 (Indicative Value 0.733 wt.%) |  |  |  |  | Indicative
S | Round | Replicate | Lab | Lab | Lab | 1
| No | No | 01 | 10 | 20 | wt.%
|  |  | IRC | IRC | IRC | 3
3
| 1 | 1 | NA | 0.69 | 0.741 | 1
| 1 | 2 | NA | 0.69 | 0.736 | 6
| 1 | 3 | NA | 0.71 | 0.735 | 16
| 1 | 4 | NA | 0.7 | 0.767 | 0.7331667
| 1 | 5 | NA | 0.71 | 0.789 | 12
| 1 | 6 | NA | 0.75 | 0.78
| Mean |  |  | 0.7083333 | 0.758
| Median |  |  | 0.705 | 0.754
| Std Dev. |  |  | 0.02228602 | 0.02378235
| Rel.Std.Dev. |  |  | 3.146% | 3.138%
| PDM3 |  |  | -3.387% | 3.387%
| Z-Score (Absolute) |  | NA | 0.67 | 0.67
Note on C17: Z-Scores have been calculated after removal of individual outliers. Laboratory batches are rejected if Z-Score > 2.5.

## PF ICP
| Analytical results for Ag in OREAS 923 (Indicative Value 1.39 ppm) | [15 empty] | Indicative
Ag | Round | Replicate | Lab | Lab | Lab | Lab | Lab | [9 empty] | 1
| No | No | 02 | 09 | 10 | 16 | 21 | [9 empty] | ppm
|  |  | PF*OES/MS | PF*MS | PF*MS | PF*OES/MS | PF*OES/MS | [9 empty] | 2
2
| 1 | 1 | 9 | < 5 | < 10 | 1.596 | 2 | [9 empty] | 1
| 1 | 2 | 9 | < 5 | < 10 | 1.381 | 1 | [9 empty] | 8
| 1 | 3 | 9 | < 5 | < 10 | 1.198 | 1 | [9 empty] | 16
| 1 | 4 | 9 | < 5 | < 10 | 1.33 | 2 | [9 empty] | 1.391083
| 1 | 5 | 9 | < 5 | < 10 | < 1 | 2 | [9 empty] | 14
| 1 | 6 | 9 | < 5 | < 10 | 1.688 | 1
| Mean |  | 9 |  |  | 1.4386 | 1.5
| Median |  | 9 |  |  | 1.381 | 1.5
| Std Dev. |  | 0 |  |  | 0.1999845 | 0.5477226
| Rel.Std.Dev. |  | 0% |  |  | 13.9% | 36.51%
| PDM3 |  | 547% |  |  | 3.416% | 7.83%
| Z-Score (Absolute) |  | 23.22 | NA | NA | 0.67 | 0
| Analytical results for Al in OREAS 923 (Certified Value 7.39 wt.%) | [15 empty] | Certified
Al | Round | Replicate | Lab | Lab | Lab | Lab | Lab | Lab | Lab | Lab | Lab | Lab | Lab |  |  |  | 1
| No | No | 02 | 04 | 05 | 13 | 15 | 16 | 17 | 18 | 19 | 20 | 21 |  |  |  | wt.%
|  |  | PF*OES/MS | PF*OES | PF*OES | PF*OES | PF*AAS | PF*OES/MS | PF*OES/MS | PF*OES | PF*OES | PF*OES | PF*OES/MS |  |  |  | 2
3
| 1 | 1 | 6.89 | 7.06 | 7.53 | 7.995268 | 6.72 | 7.252 | 8.70272 | 7.48 | 7.55 | 7.43 | 7.49 |  |  |  | 1
| 1 | 2 | 7.25 | 7.42 | 7.66 | 8.039729 | 6.06 | 7.213 | 8.19374 | 7.27 | 7.68 | 7.39 | 7.51 |  |  |  | #N/A
| 1 | 3 | 7.07 | 7.52 | 7.6 | 8.217576 | 6.64 | 7.39 | 8.5038 | 7.41 | 7.65 | 7.47 | 7.47 |  |  |  | 16
| 1 | 4 | 7.33 | 7.51 | 7.45 | 8.119165 | 6.63 | 7.395 | 8.62092 | 7.51 | 8.16 | 7.32 | 7.4 |  |  |  | 7.391729
| 1 | 5 | 7.23 | 7.21 | 7.56 | 8.072251 | 6.83 | 7.311 | 8.19038 | 7.15 | 7.53 | 7.47 | 7.51 |  |  |  | 132
| 1 | 6 | 7.07 | 7.1 | 7.42 | 8.001774 | 6.83 | 7.35 | 8.33154 | 7.26 | 7.6 | 7.37 | 7.49
| Mean |  | 7.14 | 7.303333 | 7.536667 | 8.074294 | 6.618333 | 7.3185 | 8.42385 | 7.346667 | 7.695 | 7.408333 | 7.478333
| Median |  | 7.15 | 7.315 | 7.545 | 8.05599 | 6.68 | 7.3305 | 8.41767 | 7.34 | 7.625 | 7.41 | 7.49
| Std Dev. |  | 0.1603746 | 0.2061714 | 0.0904802 | 0.08396 | 0.2871527 | 0.07425025 | 0.2186216 | 0.141798 | 0.2348404 | 0.05946988 | 0.04119061
| Rel.Std.Dev. |  | 2.246% | 2.823% | 1.201% | 1.04% | 4.339% | 1.015% | 2.595% | 1.93% | 3.052% | 0.8027% | 0.5508%
| PDM3 |  | -3.406% | -1.196% | 1.961% | 9.234% | -10.46% | -0.9907% | 13.96% | -0.6096% | 4.103% | 0.2246% | 1.172%
| Z-Score (Absolute) |  | 1.41 | 0.55 | 0.67 | 3.5 | 3.56 | 0.47 | 5.34 | 0.32 | 1.02 | 0 | 0.37
| Analytical results for As in OREAS 923 (Certified Value < 10 ppm) | [15 empty] | Certified
As | Round | Replicate | Lab | Lab | Lab | Lab | Lab | Lab | Lab | Lab | Lab | Lab | Lab |  |  |  | 1
| No | No | 02 | 04 | 05 | 10 | 13 | 15 | 16 | 17 | 18 | 20 | 21 |  |  |  | ppm
|  |  | PF*OES/MS | PF*MS | PF*MS | PF*MS | PF*MS | PF*AAS | PF*OES/MS | PF*OES/MS | PF*MS | PF*OES | PF*OES/MS |  |  |  | 1
1
| 1 | 1 | 13 | < 5 | < 5 | < 20 | < 20 | < 100 | 8.407 | < 1000 | < 5 | < 100 | 9 |  |  |  | 1
| 1 | 2 | 13 | < 5 | < 5 | < 20 | < 20 | < 100 | 7.449 | < 1000 | < 5 | < 100 | 7 |  |  |  | #N/A
| 1 | 3 | 13 | < 5 | < 5 | < 20 | < 20 | < 100 | 9.313 | < 1000 | 16 | < 100 | 8 |  |  |  | 16
| 1 | 4 | 15 | < 5 | < 5 | < 20 | < 20 | < 100 | 7.588 | < 1000 | < 5 | < 100 | 8 |  |  |  | < 10
| 1 | 5 | 13 | < 5 | < 5 | < 20 | < 20 | < 100 | 8.18 | < 1000 | < 5 | < 100 | 7 |  |  |  | 133
| 1 | 6 | 13 | < 5 | < 5 | < 20 | < 20 | < 100 | 9.176 | < 1000 | < 5 | < 100 | 8
| Mean |  | 13.33333 | [5 empty] | 8.352167 |  | 16 |  | 7.833333
| Median |  | 13 | [5 empty] | 8.2935 |  | 16 |  | 8
| Std Dev. |  | 0.8164966 | [5 empty] | 0.7790007 |  |  |  | 0.7527727
| Rel.Std.Dev. |  | 6.124% | [5 empty] | 9.327% |  |  |  | 9.61%
PDM3
| Z-Score (Absolute) |  | 1.29 | NA | NA | NA | NA | NA | 0.06 | NA | 1.37 | NA | 0.06
| Analytical results for B in OREAS 923 (Indicative Value 26.7 ppm) | [15 empty] | Indicative
B | Round | Replicate | Lab | Lab | Lab | Lab | Lab | [9 empty] | 1
| No | No | 04 | 05 | 09 | 13 | 18 | [9 empty] | ppm
|  |  | PF*MS | PF*MS | PF*OES | PF*OES | PF*MS | [9 empty] | 1
1
| 1 | 1 | 30 | 30 | 20 | < 50 | 40 | [9 empty] | 1
| 1 | 2 | 30 | 30 | 20 | < 50 | 30 | [9 empty] | 1
| 1 | 3 | 20 | 30 | 20 | < 50 | 30 | [9 empty] | 16
| 1 | 4 | 30 | 30 | 20 | < 50 | 30 | [9 empty] | 26.66667
| 1 | 5 | 20 | 30 | 20 | < 50 | 30 | [9 empty] | 15
| 1 | 6 | 30 | 110 | < 20 | < 50 | 30
| Mean |  | 26.66667 | 43.33333 | 20 |  | 31.66667
| Median |  | 30 | 30 | 20 |  | 30
| Std Dev. |  | 5.163978 | 32.65986 | 0 |  | 4.082483
| Rel.Std.Dev. |  | 19.36% | 75.37% | 0% |  | 12.89%
| PDM3 |  | -1.221e-13% | 62.5% | -25% |  | 18.75%
| Z-Score (Absolute) |  | 0.45 | 0.45 | 2.7 | NA | 0.9
| Analytical results for Ba in OREAS 923 (Certified Value 443 ppm) | [15 empty] | Certified
Ba | Round | Replicate | Lab | Lab | Lab | Lab | Lab | Lab | Lab | Lab | Lab | Lab |  |  |  |  | 1
| No | No | 02 | 04 | 05 | 09 | 13 | 16 | 18 | 19 | 20 | 21 |  |  |  |  | ppm
|  |  | PF*OES/MS | PF*MS | PF*MS | PF*MS | PF*MS | PF*OES/MS | PF*MS | PF*MS | PF*OES | PF*OES/MS |  |  |  |  | 0
0
| 1 | 1 | 429 | 458 | 441 | 450 | 477.1885 | 435.74 | 454 | 444 | 428 | 440 |  |  |  |  | 1
| 1 | 2 | 425 | 460 | 451 | 450 | 472.1649 | 433.59 | 449 | 448.6 | 422 | 430 |  |  |  |  | #N/A
| 1 | 3 | 422 | 414 | 428 | 440 | 472.408 | 424.91 | 454 | 436.7 | 424 | 460 |  |  |  |  | 16
| 1 | 4 | 428 | 468 | 467 | 450 | 476.531 | 434.65 | 433 | 463.9 | 421 | 410 |  |  |  |  | 443.476
| 1 | 5 | 434 | 453 | 462 | 440 | 465.6165 | 429.06 | 453 | 422 | 436 | 430 |  |  |  |  | 134
| 1 | 6 | 413 | 466 | 450 | 440 | 468 | 426.8 | 447 | 429.7 | 420 | 450
| Mean |  | 425.1667 | 453.1667 | 449.8333 | 445 | 471.9848 | 430.7917 | 448.3333 | 440.8167 | 425.1667 | 436.6667
| Median |  | 426.5 | 459 | 450.5 | 445 | 472.2864 | 431.325 | 451 | 440.35 | 423 | 435
| Std Dev. |  | 7.194906 | 19.94409 | 14.13388 | 5.477226 | 4.56928 | 4.488418 | 8.041559 | 14.81991 | 6.013873 | 17.5119
| Rel.Std.Dev. |  | 1.692% | 4.401% | 3.142% | 1.231% | 0.9681% | 1.042% | 1.794% | 3.362% | 1.414% | 4.01%
| PDM3 |  | -4.129% | 2.185% | 1.434% | 0.3437% | 6.428% | -2.86% | 1.095% | -0.5997% | -4.129% | -1.535%
| Z-Score (Absolute) |  | 1.26 | 1.28 | 0.49 | 0.15 | 2.06 | 0.86 | 0.38 | 0.15 | 1.26 | 0.44
| Analytical results for Be in OREAS 923 (Certified Value < 3 ppm) | [15 empty] | Certified
Be | Round | Replicate | Lab | Lab | Lab | Lab | Lab | Lab | Lab | Lab | Lab | Lab |  |  |  |  | 1
| No | No | 02 | 04 | 05 | 09 | 13 | 16 | 18 | 19 | 20 | 21 |  |  |  |  | ppm
|  |  | PF*OES/MS | PF*MS | PF*MS | PF*MS | PF*MS | PF*OES/MS | PF*MS | PF*MS | PF*OES | PF*OES/MS |  |  |  |  | 2
2
| 1 | 1 | < 5 | < 3 | < 3 | 2 | 2.283532 | < 5 | 4 | 2.7 | < 10 | < 5 |  |  |  |  | 1
| 1 | 2 | < 5 | < 3 | < 3 | 2 | 2.504138 | < 5 | 4 | 2.7 | < 10 | < 5 |  |  |  |  | #N/A
| 1 | 3 | < 5 | < 3 | < 3 | 2 | 2.464658 | < 5 | 4 | 2.3 | < 10 | < 5 |  |  |  |  | 16
| 1 | 4 | < 5 | < 3 | < 3 | 2 | 2.521438 | < 5 | 3 | 2.4 | < 10 | < 5 |  |  |  |  | < 3
| 1 | 5 | < 5 | < 3 | < 3 | 2 | 2.475763 | < 5 | 4 | 2.6 | < 10 | < 5 |  |  |  |  | 135
| 1 | 6 | < 5 | < 3 | < 3 | 3 | 2.504102 | < 5 | 4 | 2.3 | < 10 | < 5
| Mean |  |  |  |  | 2.166667 | 2.458938 |  | 3.833333 | 2.5
| Median |  |  |  |  | 2 | 2.489932 |  | 4 | 2.5
| Std Dev. |  |  |  |  | 0.4082483 | 0.08839927 |  | 0.4082483 | 0.1897367
| Rel.Std.Dev. |  |  |  |  | 18.84% | 3.595% |  | 10.65% | 7.589%
PDM3
| Z-Score (Absolute) |  | NA | NA | NA | 1.27 | 0.08 | NA | 5.48 | 0.08 | NA | NA
| Analytical results for Bi in OREAS 923 (Certified Value 21.2 ppm) | [15 empty] | Certified
Bi | Round | Replicate | Lab | Lab | Lab | Lab | Lab | Lab | Lab | Lab | Lab | [5 empty] | 1
| No | No | 02 | 04 | 05 | 09 | 10 | 13 | 16 | 18 | 21 | [5 empty] | ppm
|  |  | PF*OES/MS | PF*MS | PF*MS | PF*MS | PF*MS | PF*MS | PF*OES/MS | PF*MS | PF*OES/MS | [5 empty] | 1
2
| 1 | 1 | 32.3 | 22 | 20 | 22 | 16.2 | 21.25655 | 24.616 | 26 | 22.2 | [5 empty] | 1
| 1 | 2 | 31.9 | 24 | 24 | 22 | 18.5 | 19.84876 | 23.071 | 23 | 19.7 | [5 empty] | #N/A
| 1 | 3 | 31.5 | 18 | 22 | 20 | 23 | 21.50599 | 24.3 | 21 | 21.3 | [5 empty] | 16
| 1 | 4 | 31.4 | 17 | 19 | 22 | 29.5 | 21.97633 | 26.003 | 22 | 25.6 | [5 empty] | 21.21747
| 1 | 5 | 32.7 | 21 | 25 | 22 | 21.1 | 20.54182 | 24.804 | 20 | 23.1 | [5 empty] | 136
| 1 | 6 | 32.3 | 19 | 20 | 22 | 22.5 | 22.44414 | 26.201 | 21 | 18.7
| Mean |  | 32.01667 | 20.16667 | 21.66667 | 21.66667 | 21.8 | 21.26227 | 24.8325 | 22.16667 | 21.76667
| Median |  | 32.1 | 20 | 21 | 22 | 21.8 | 21.38127 | 24.71 | 21.5 | 21.75
| Std Dev. |  | 0.5076088 | 2.639444 | 2.42212 | 0.8164966 | 4.559825 | 0.9469092 | 1.155594 | 2.136976 | 2.471976
| Rel.Std.Dev. |  | 1.585% | 13.09% | 11.18% | 3.768% | 20.92% | 4.453% | 4.654% | 9.64% | 11.36%
| PDM3 |  | 50.9% | -4.953% | 2.117% | 2.117% | 2.746% | 0.2111% | 17.04% | 4.474% | 2.588%
| Z-Score (Absolute) |  | 17.26 | 2.5 | 0 | 0.56 | 2.35 | 0.67 | 5.28 | 0.44 | 0.17
| Analytical results for Ca in OREAS 923 (Certified Value 0.488 wt.%) | [15 empty] | Certified
Ca | Round | Replicate | Lab | Lab | Lab | Lab | Lab | Lab | Lab | Lab | Lab | Lab | Lab | Lab |  |  | 1
| No | No | 02 | 04 | 05 | 09 | 13 | 15 | 16 | 17 | 18 | 19 | 20 | 21 |  |  | wt.%
|  |  | PF*OES/MS | PF*OES | PF*OES | PF*OES | PF*OES | PF*AAS | PF*OES/MS | PF*OES/MS | PF*OES | PF*OES | PF*OES | PF*OES/MS |  |  | 3
3
| 1 | 1 | 0.47 | 0.41 | 0.44 | 0.5 | 0.562201 | 0.91 | 0.519 | 1.157756 | 0.64 | 0.47 | 0.475 | 0.5 |  |  | 1
| 1 | 2 | 0.48 | 0.47 | 0.45 | 0.5 | 0.5724766 | 0.86 | 0.493 | 1.141312 | 0.64 | 0.47 | 0.455 | 0.5 |  |  | #N/A
| 1 | 3 | 0.42 | 0.44 | 0.43 | 0.5 | 0.6380711 | 0.84 | 0.493 | 1.269178 | 0.66 | 0.48 | 0.48 | 0.5 |  |  | 16
| 1 | 4 | 0.44 | 0.5 | 0.45 | 0.5 | 0.5614608 | 0.89 | 0.498 | 1.131732 | 0.65 | 0.51 | 0.46 | 0.5 |  |  | 0.4876569
| 1 | 5 | 0.41 | 0.48 | 0.46 | 0.6 | 0.5769856 | 0.93 | 0.492 | 1.326706 | 0.64 | 0.48 | 0.467 | 0.5 |  |  | 137
| 1 | 6 | 0.46 | 0.49 | 0.42 | 0.6 | 0.495602 | 0.91 | 0.459 | 1.19195 | 0.65 | 0.56 | 0.468 | 0.5
| Mean |  | 0.4466667 | 0.465 | 0.4416667 | 0.5333333 | 0.5677995 | 0.89 | 0.4923333 | 1.203106 | 0.6466667 | 0.495 | 0.4675 | 0.5
| Median |  | 0.45 | 0.475 | 0.445 | 0.5 | 0.5673388 | 0.9 | 0.493 | 1.174853 | 0.645 | 0.48 | 0.4675 | 0.5
| Std Dev. |  | 0.02804758 | 0.03391165 | 0.0147196 | 0.05163978 | 0.04544967 | 0.03405877 | 0.01926309 | 0.07840446 | 0.008164966 | 0.03507136 | 0.009224966 | 0
| Rel.Std.Dev. |  | 6.279% | 7.293% | 3.333% | 9.682% | 8.005% | 3.827% | 3.913% | 6.517% | 1.263% | 7.085% | 1.973% | 0%
| PDM3 |  | -8.406% | -4.646% | -9.431% | 9.367% | 16.43% | 82.51% | 0.959% | 146.7% | 32.61% | 1.506% | -4.133% | 2.531%
| Z-Score (Absolute) |  | 0.82 | 0.53 | 0.89 | 0.52 | 0.84 | 6.03 | 0.01 | 10.87 | 2.27 | 0.27 | 0.49 | 0.01
| Analytical results for Cd in OREAS 923 (Certified Value < 1 ppm) | [15 empty] | Certified
Cd | Round | Replicate | Lab | Lab | Lab | Lab | Lab | Lab | Lab | Lab | Lab | [5 empty] | 1
| No | No | 02 | 04 | 05 | 09 | 13 | 16 | 18 | 19 | 21 | [5 empty] | ppm
|  |  | PF*OES/MS | PF*MS | PF*MS | PF*MS | PF*MS | PF*OES/MS | PF*MS | PF*MS | PF*OES/MS | [5 empty] | 2
2
| 1 | 1 | < 0.2 | < 2 | < 2 | < 10 | < 10 | 0.427 | < 2 | < 1 | 0.4 | [5 empty] | 1
| 1 | 2 | < 0.2 | < 2 | < 2 | < 10 | < 10 | 0.45 | < 2 | < 1 | 0.4 | [5 empty] | #N/A
| 1 | 3 | < 0.2 | < 2 | < 2 | < 10 | < 10 | 0.388 | < 2 | < 1 | 0.4 | [5 empty] | 16
| 1 | 4 | < 0.2 | < 2 | < 2 | < 10 | < 10 | 0.312 | < 2 | < 1 | 0.4 | [5 empty] | < 1
| 1 | 5 | < 0.2 | < 2 | < 2 | < 10 | < 10 | 0.483 | < 2 | < 1 | 0.3 | [5 empty] | 138
| 1 | 6 | < 0.2 | < 2 | < 2 | < 10 | < 10 | 0.523 | < 2 | < 1 | 0.4
| Mean | [6 empty] | 0.4305 |  |  | 0.3833333
| Median | [6 empty] | 0.4385 |  |  | 0.4
| Std Dev. | [6 empty] | 0.07423409 |  |  | 0.04082483
| Rel.Std.Dev. | [6 empty] | 17.24% |  |  | 10.65%
PDM3
| Z-Score (Absolute) |  | NA | NA | NA | NA | NA | 0.67 | NA | NA | 0.67
| Analytical results for Ce in OREAS 923 (Certified Value 83 ppm) | [15 empty] | Certified
Ce | Round | Replicate | Lab | Lab | Lab | Lab | Lab | Lab | Lab | Lab | [6 empty] | 1
| No | No | 02 | 04 | 05 | 09 | 16 | 18 | 19 | 21 | [6 empty] | ppm
|  |  | PF*OES/MS | PF*MS | PF*MS | PF*MS | PF*OES/MS | PF*MS | PF*MS | PF*OES/MS | [6 empty] | 0
1
| 1 | 1 | 92.8 | 75.5 | 84.9 | 83 | 82.06 | 78.1 | 81.4 | 86.1 | [6 empty] | 1
| 1 | 2 | 92.5 | 79.2 | 88.3 | 84 | 79.31 | 76.6 | 80.9 | 85.3 | [6 empty] | #N/A
| 1 | 3 | 92.6 | 67.5 | 84.7 | 82.5 | 82.9 | 77.6 | 83.9 | 85.1 | [6 empty] | 16
| 1 | 4 | 93.4 | 95.8 | 92.3 | 82.5 | 79.93 | 74.9 | 87 | 83.1 | [6 empty] | 82.8619
| 1 | 5 | 92.4 | 91.6 | 90.4 | 85 | 81.9 | 78.4 | 77.7 | 86.2 | [6 empty] | 139
| 1 | 6 | 93.1 | 91.6 | 85.7 | 84 | 79.76 | 77.5 | 78.8 | 84.5
| Mean |  | 92.8 | 83.53333 | 87.71667 | 83.5 | 80.97667 | 77.18333 | 81.61667 | 85.05
| Median |  | 92.7 | 85.4 | 87 | 83.5 | 80.915 | 77.55 | 81.15 | 85.2
| Std Dev. |  | 0.3847077 | 11.14445 | 3.151137 | 1 | 1.488552 | 1.276584 | 3.406709 | 1.148477
| Rel.Std.Dev. |  | 0.4146% | 13.34% | 3.592% | 1.198% | 1.838% | 1.654% | 4.174% | 1.35%
| PDM3 |  | 11.99% | 0.8103% | 5.859% | 0.7701% | -2.275% | -6.853% | -1.503% | 2.641%
| Z-Score (Absolute) |  | 2.82 | 0.01 | 1.28 | 0.01 | 0.77 | 1.78 | 0.58 | 0.47
| Analytical results for Co in OREAS 923 (Certified Value 23.9 ppm) | [15 empty] | Certified
Co | Round | Replicate | Lab | Lab | Lab | Lab | Lab | Lab | Lab | Lab | Lab | Lab | Lab | Lab |  |  | 1
| No | No | 02 | 04 | 05 | 09 | 10 | 13 | 15 | 16 | 17 | 18 | 20 | 21 |  |  | ppm
|  |  | PF*OES/MS | PF*MS | PF*MS | PF*OES | PF*MS | PF*MS | PF*AAS | PF*OES/MS | PF*OES/MS | PF*MS | PF*OES | PF*OES/MS |  |  | 1
2
| 1 | 1 | 24.5 | 25.3 | 25 | 40 | 22 | 26.76847 | < 20 | 24.374 | < 100 | 25.2 | 19.5 | 22.1 |  |  | 1
| 1 | 2 | 24.2 | 25.3 | 24.1 | 40 | 23 | 24.08435 | < 20 | 22.953 | < 100 | 23.5 | 13.2 | 21.4 |  |  | #N/A
| 1 | 3 | 24.3 | 21.9 | 22.7 | 40 | 23 | 25.8573 | < 20 | 24.182 | < 100 | 24 | 19.9 | 23 |  |  | 16
| 1 | 4 | 24.5 | 23.2 | 24.6 | 40 | 23 | 24.98712 | < 20 | 24.405 | < 100 | 22.2 | 20.6 | 22.5 |  |  | 23.90806
| 1 | 5 | 24.3 | 22.1 | 24.5 | 40 | 23 | 25.02354 | < 20 | 23.31 | < 100 | 25.7 | 12 | 21.3 |  |  | 140
| 1 | 6 | 24.5 | 26 | 25.2 | 20 | 22 | 26.26994 | < 20 | 24.092 | < 100 | 23.4 | 24 | 22.8
| Mean |  | 24.38333 | 23.96667 | 24.35 | 36.66667 | 22.66667 | 25.49846 |  | 23.886 |  | 24 | 18.2 | 22.18333
| Median |  | 24.4 | 24.25 | 24.55 | 40 | 23 | 25.44042 |  | 24.137 |  | 23.75 | 19.7 | 22.3
| Std Dev. |  | 0.132916 | 1.790717 | 0.8961027 | 8.164966 | 0.5163978 | 0.9822007 |  | 0.6066007 |  | 1.279062 | 4.635084 | 0.7139094
| Rel.Std.Dev. |  | 0.5451% | 7.472% | 3.68% | 22.27% | 2.278% | 3.852% |  | 2.54% |  | 5.329% | 25.47% | 3.218%
| PDM3 |  | 1.988% | 0.2451% | 1.849% | 53.37% | -5.192% | 6.652% |  | -0.09226% |  | 0.3846% | -23.88% | -7.214%
| Z-Score (Absolute) |  | 0.27 | 0.01 | 0.47 | 10.73 | 0.88 | 1.01 | NA | 0.07 | NA | 0.01 | 3.87 | 1.21
| Analytical results for Cr in OREAS 923 (Certified Value 88 ppm) | [15 empty] | Certified
Cr | Round | Replicate | Lab | Lab | Lab | Lab | Lab | Lab | Lab | Lab | Lab | Lab | Lab |  |  |  | 1
| No | No | 02 | 04 | 05 | 09 | 13 | 15 | 16 | 17 | 18 | 20 | 21 |  |  |  | ppm
|  |  | PF*OES/MS | PF*MS | PF*MS | PF*OES | PF*OES | PF*AAS | PF*OES/MS | PF*OES/MS | PF*MS | PF*OES | PF*OES/MS |  |  |  | 0
0
| 1 | 1 | 88 | 60 | 90 | 150 | 110 | 100 | 77.135 | 128.9858 | 90 | 82.2 | 80 |  |  |  | 1
| 1 | 2 | 86 | 70 | 90 | 100 | 93.23569 | 100 | 78.944 | 112.608 | 90 | 84.4 | 80 |  |  |  | #N/A
| 1 | 3 | 88 | 40 | 110 | 100 | 91.93259 | 100 | 80.766 | 119.629 | 100 | 89.4 | 80 |  |  |  | 16
| 1 | 4 | 88 | 160 | 70 | 100 | 97 | 100 | 79.848 | 131.6692 | 80 | 85.8 | 70 |  |  |  | 87.91898
| 1 | 5 | 90 | 90 | 80 | 100 | 102.6882 | 100 | 79.121 | 125.8322 | 90 | 88.6 | 80 |  |  |  | 141
| 1 | 6 | 88 | 90 | 70 | 100 | 95.50417 | 100 | 80.264 | 116.4362 | 80 | 85.3 | 70
| Mean |  | 88 | 85 | 85 | 108.3333 | 98.39344 | 100 | 79.34633 | 122.5267 | 88.33333 | 85.95 | 76.66667
| Median |  | 88 | 80 | 85 | 100 | 96.25208 | 100 | 79.4845 | 122.7306 | 90 | 85.55 | 80
| Std Dev. |  | 1.264911 | 41.35215 | 15.16575 | 20.41241 | 6.808694 | 0 | 1.281552 | 7.484692 | 7.527727 | 2.677125 | 5.163978
| Rel.Std.Dev. |  | 1.437% | 48.65% | 17.84% | 18.84% | 6.92% | 0% | 1.615% | 6.109% | 8.522% | 3.115% | 6.736%
| PDM3 |  | 0.09216% | -3.32% | -3.32% | 23.22% | 11.91% | 13.74% | -9.751% | 39.36% | 0.4713% | -2.24% | -12.8%
| Z-Score (Absolute) |  | 0 | 0.68 | 0.19 | 0.78 | 0.67 | 0.78 | 0.56 | 2.24 | 0.02 | 0.13 | 0.74
| Analytical results for Cs in OREAS 923 (Certified Value 6.93 ppm) | [15 empty] | Certified
Cs | Round | Replicate | Lab | Lab | Lab | Lab | Lab | Lab | Lab | Lab | Lab | [5 empty] | 1
| No | No | 02 | 04 | 05 | 09 | 13 | 16 | 18 | 19 | 21 | [5 empty] | ppm
|  |  | PF*OES/MS | PF*MS | PF*MS | PF*MS | PF*MS | PF*OES/MS | PF*MS | PF*MS | PF*OES/MS | [5 empty] | 2
3
| 1 | 1 | 7.7 | 7.3 | 6.7 | 7 | 6.312025 | 6.88 | 6.7 | 6.9 | 6.9 | [5 empty] | 1
| 1 | 2 | 7.7 | 7.1 | 6.9 | 7 | 6.853451 | 6.6 | 6.6 | 7.2 | 6.9 | [5 empty] | #N/A
| 1 | 3 | 7.7 | 6.5 | 6.4 | 7 | 7.245071 | 6.72 | 6.5 | 6.8 | 7.2 | [5 empty] | 16
| 1 | 4 | 7.8 | 7.1 | 6.9 | 7 | 6.841681 | 6.63 | 6.2 | 7.5 | 6.8 | [5 empty] | 6.929461
| 1 | 5 | 7.7 | 7.5 | 7.3 | 7 | 6.859761 | 6.74 | 6.6 | 6.7 | 6.9 | [5 empty] | 142
| 1 | 6 | 7.7 | 7.1 | 6.8 | 7 | 6.897832 | 6.73 | 6.4 | 7 | 7
| Mean |  | 7.716667 | 7.1 | 6.833333 | 7 | 6.83497 | 6.716667 | 6.5 | 7.016667 | 6.95
| Median |  | 7.7 | 7.1 | 6.85 | 7 | 6.856606 | 6.725 | 6.55 | 6.95 | 6.9
| Std Dev. |  | 0.04082483 | 0.334664 | 0.294392 | 0 | 0.298867 | 0.09852242 | 0.1788854 | 0.2926887 | 0.1378405
| Rel.Std.Dev. |  | 0.529% | 4.714% | 4.308% | 0% | 4.373% | 1.467% | 2.752% | 4.171% | 1.983%
| PDM3 |  | 11.36% | 2.461% | -1.387% | 1.018% | -1.364% | -3.071% | -6.198% | 1.258% | 0.2964%
| Z-Score (Absolute) |  | 4.93 | 1.02 | 0.67 | 0.38 | 0 | 1.41 | 2.79 | 0.49 | 0.25
| Analytical results for Cu in OREAS 923 (Certified Value 4328 ppm) | [15 empty] | Certified
Cu | Round | Replicate | Lab | Lab | Lab | Lab | Lab | Lab | Lab | Lab | Lab | Lab | Lab | Lab |  |  | 1
| No | No | 02 | 04 | 05 | 09 | 10 | 13 | 15 | 16 | 17 | 18 | 20 | 21 |  |  | ppm
|  |  | PF*OES/MS | PF*MS | PF*MS | PF*OES | PF*OES | PF*OES | PF*AAS | PF*OES/MS | PF*OES/MS | PF*MS | PF*OES | PF*OES/MS |  |  | 0
0
| 1 | 1 | 3981 | 4560 | 4250 | 4350 | 4337 | 4466.802 | 4200 | 4322.732 | 4687.44 | 5000 | 4270 | 4160 |  |  | 1
| 1 | 2 | 4004 | 5100 | 4240 | 4300 | 4333 | 4388 | 4300 | 4294.308 | 4458.9 | 4730 | 4170 | 4040 |  |  | #N/A
| 1 | 3 | 3823 | 3980 | 4250 | 4300 | 4325 | 4420 | 4400 | 4175.875 | 4574.32 | 4610 | 4520 | 4200 |  |  | 16
| 1 | 4 | 3903 | 4200 | 4420 | 4250 | 5471 | 4339 | 4300 | 4546.373 | 4982.38 | 4200 | 4140 | 4250 |  |  | 4328.204
| 1 | 5 | 4059 | 4020 | 4980 | 4150 | 4239 | 4294 | 4300 | 4386.207 | 5682.7 | 4170 | 4320 | 4060 |  |  | 143
| 1 | 6 | 4138 | 4740 | 4730 | 4200 | 4393 | 4299.236 | 4300 | 4247.332 | 4749.5 | 4410 | 4190 | 4100
| Mean |  | 3984.667 | 4433.333 | 4478.333 | 4258.333 | 4516.333 | 4367.84 | 4300 | 4328.8045 | 4855.873 | 4520 | 4268.333 | 4135
| Median |  | 3992.5 | 4380 | 4335 | 4275 | 4335 | 4363.5 | 4300 | 4308.52 | 4718.47 | 4510 | 4230 | 4130
| Std Dev. |  | 111.561 | 443.9219 | 309.6719 | 73.59801 | 470.2964 | 69.15359 | 63.24555 | 127.9712 | 441.8578 | 322.3663 | 140.2022 | 82.40146
| Rel.Std.Dev. |  | 2.8% | 10.01% | 6.915% | 1.728% | 10.41% | 1.583% | 1.471% | 2.956% | 9.099% | 7.132% | 3.285% | 1.993%
| PDM3 |  | -7.937% | 2.429% | 3.469% | -1.614% | 4.347% | 0.9157% | -0.6516% | 0.01386% | 12.19% | 4.431% | -1.383% | -4.464%
| Z-Score (Absolute) |  | 4.04 | 0.16 | 2.04 | 0.67 | 0.16 | 0.68 | 0.16 | 0.2 | 4.65 | 2.55 | 0.55 | 2.19
| Analytical results for Dy in OREAS 923 (Certified Value 5.38 ppm) | [15 empty] | Certified
Dy | Round | Replicate | Lab | Lab | Lab | Lab | Lab | Lab | Lab | Lab | [6 empty] | 1
| No | No | 02 | 04 | 05 | 09 | 16 | 18 | 19 | 21 | [6 empty] | ppm
|  |  | PF*OES/MS | PF*MS | PF*MS | PF*MS | PF*OES/MS | PF*MS | PF*MS | PF*OES/MS | [6 empty] | 2
3
| 1 | 1 | 5.4 | 5 | 5.4 | 5 | 5.237 | 6.3 | 5.4 | 5.41 | [6 empty] | 1
| 1 | 2 | 5.37 | 5 | 5.8 | 5 | 5.152 | 6.4 | 5.6 | 5.57 | [6 empty] | #N/A
| 1 | 3 | 5.39 | 4.6 | 5.4 | 5 | 5.443 | 6.5 | 5.4 | 5.53 | [6 empty] | 16
| 1 | 4 | 5.44 | 5.4 | 5.8 | 5.5 | 5.373 | 6.3 | 6.1 | 5.49 | [6 empty] | 5.383524
| 1 | 5 | 5.37 | 5.3 | 5.8 | 5.5 | 5.313 | 6.5 | 5.1 | 5.53 | [6 empty] | 144
| 1 | 6 | 5.42 | 5.6 | 5.6 | 5 | 5.15 | 6.4 | 5.7 | 5.52
| Mean |  | 5.398333 | 5.15 | 5.633333 | 5.166667 | 5.278 | 6.4 | 5.55 | 5.508333
| Median |  | 5.395 | 5.15 | 5.7 | 5 | 5.275 | 6.4 | 5.5 | 5.525
| Std Dev. |  | 0.02786874 | 0.3563706 | 0.1966384 | 0.2581989 | 0.1195123 | 0.08944272 | 0.3391165 | 0.05455884
| Rel.Std.Dev. |  | 0.5162% | 6.92% | 3.491% | 4.997% | 2.264% | 1.398% | 6.11% | 0.9905%
| PDM3 |  | 0.2751% | -4.338% | 4.64% | -4.028% | -1.96% | 18.88% | 3.092% | 2.318%
| Z-Score (Absolute) |  | 0.21 | 1.15 | 0.68 | 1.09 | 0.67 | 3.59 | 0.37 | 0.21
| Analytical results for Er in OREAS 923 (Certified Value 3.15 ppm) | [15 empty] | Certified
Er | Round | Replicate | Lab | Lab | Lab | Lab | Lab | Lab | Lab | Lab | [6 empty] | 1
| No | No | 02 | 04 | 05 | 09 | 16 | 18 | 19 | 21 | [6 empty] | ppm
|  |  | PF*OES/MS | PF*MS | PF*MS | PF*MS | PF*OES/MS | PF*MS | PF*MS | PF*OES/MS | [6 empty] | 2
3
| 1 | 1 | 3.15 | 3.4 | 3.1 | 3 | 2.791 | 3.6 | 2.9 | 2.91 | [6 empty] | 1
| 1 | 2 | 3.12 | 3.4 | 3.2 | 3.5 | 2.674 | 3.7 | 3 | 3.07 | [6 empty] | #N/A
| 1 | 3 | 3.15 | 3.1 | 3 | 3.5 | 2.818 | 3.6 | 2.8 | 3.05 | [6 empty] | 16
| 1 | 4 | 3.17 | 3.3 | 3.4 | 3 | 2.687 | 3.5 | 2.8 | 3.01 | [6 empty] | 3.146042
| 1 | 5 | 3.13 | 3.3 | 3.3 | 3.5 | 2.737 | 3.7 | 2.8 | 3.03 | [6 empty] | 145
| 1 | 6 | 3.16 | 3.5 | 3.1 | 3.5 | 2.673 | 3.6 | 2.8 | 2.96
| Mean |  | 3.146667 | 3.333333 | 3.183333 | 3.333333 | 2.73 | 3.616667 | 2.85 | 3.005
| Median |  | 3.15 | 3.35 | 3.15 | 3.5 | 2.712 | 3.6 | 2.8 | 3.02
| Std Dev. |  | 0.01861899 | 0.136626 | 0.147196 | 0.2581989 | 0.06284584 | 0.07527727 | 0.083666 | 0.05991661
| Rel.Std.Dev. |  | 0.5917% | 4.099% | 4.624% | 7.746% | 2.302% | 2.081% | 2.936% | 1.994%
| PDM3 |  | 0.01987% | 5.953% | 1.185% | 5.953% | -13.22% | 14.96% | -9.41% | -4.483%
| Z-Score (Absolute) |  | 0.07 | 0.67 | 0.07 | 0.67 | 1.74 | 1.81 | 1.38 | 0.64
| Analytical results for Eu in OREAS 923 (Certified Value 1.49 ppm) | [15 empty] | Certified
Eu | Round | Replicate | Lab | Lab | Lab | Lab | Lab | Lab | Lab | Lab | [6 empty] | 1
| No | No | 02 | 04 | 05 | 09 | 16 | 18 | 19 | 21 | [6 empty] | ppm
|  |  | PF*OES/MS | PF*MS | PF*MS | PF*MS | PF*OES/MS | PF*MS | PF*MS | PF*OES/MS | [6 empty] | 2
3
| 1 | 1 | 1.61 | 1.4 | 1.4 | 1.4 | 1.416 | 1.6 | 1.5 | 1.46 | [6 empty] | 1
| 1 | 2 | 1.6 | 1.5 | 1.4 | 1.6 | 1.375 | 1.6 | 1.5 | 1.39 | [6 empty] | #N/A
| 1 | 3 | 1.61 | 1.3 | 1.4 | 1.4 | 1.392 | 1.6 | 1.5 | 1.43 | [6 empty] | 16
| 1 | 4 | 1.61 | 1.5 | 1.5 | 1.6 | 1.353 | 1.5 | 1.4 | 1.44 | [6 empty] | 1.489167
| 1 | 5 | 1.6 | 1.4 | 1.5 | 1.6 | 1.441 | 1.6 | 1.3 | 1.47 | [6 empty] | 146
| 1 | 6 | 1.61 | 1.5 | 1.4 | 1.6 | 1.383 | 1.6 | 1.5 | 1.41
| Mean |  | 1.606667 | 1.433333 | 1.433333 | 1.533333 | 1.393333 | 1.583333 | 1.45 | 1.433333
| Median |  | 1.61 | 1.45 | 1.4 | 1.6 | 1.3875 | 1.6 | 1.5 | 1.435
| Std Dev. |  | 0.005163978 | 0.08164966 | 0.05163978 | 0.1032796 | 0.03116836 | 0.04082483 | 0.083666 | 0.03011091
| Rel.Std.Dev. |  | 0.3214% | 5.696% | 3.603% | 6.736% | 2.237% | 2.578% | 5.77% | 2.101%
| PDM3 |  | 7.89% | -3.749% | -3.749% | 2.966% | -6.435% | 6.323% | -2.63% | -3.749%
| Z-Score (Absolute) |  | 2.33 | 0.36 | 0.36 | 1.19 | 0.99 | 2.23 | 0.36 | 0.36
| Analytical results for Fe in OREAS 923 (Certified Value 6.59 wt.%) | [15 empty] | Certified
Fe | Round | Replicate | Lab | Lab | Lab | Lab | Lab | Lab | Lab | Lab | Lab | Lab | Lab | Lab | Lab | Lab | 1
| No | No | 02 | 04 | 05 | 08 | 09 | 10 | 13 | 15 | 16 | 17 | 18 | 19 | 20 | 21 | wt.%
|  |  | PF*OES/MS | PF*OES | PF*OES | PF*OES | PF*OES | PF*OES | PF*OES | PF*AAS | PF*OES/MS | PF*OES/MS | PF*OES | PF*OES | PF*OES | PF*OES/MS | 2
3
| 1 | 1 | 6.7 | 6.42 | 6.41 | 6.98921 | 6.74 | 6.71 | 6.78 | 6.28 | 6.389 | 7.7188 | 6.69 | 6.68 | 6.56 | 6.59 | 1
| 1 | 2 | 6.48 | 6.67 | 6.39 | 7.02393 | 6.74 | 6.74 | 6.69 | 6.33 | 6.251 | 7.05064 | 6.49 | 6.76 | 6.5 | 6.57 | #N/A
| 1 | 3 | 6.21 | 6.75 | 6.4 | 6.73648 | 6.76 | 6.71 | 6.79 | 6.24 | 6.373 | 7.37232 | 6.64 | 6.92 | 6.59 | 6.57 | 16
| 1 | 4 | 6.3 | 6.72 | 6.46 | 6.99379 | 6.77 | 6.85 | 6.75 | 6.17 | 6.391 | 7.69278 | 6.66 | 7.34 | 6.46 | 6.64 | 6.592358
| 1 | 5 | 6.46 | 6.55 | 6.51 | 6.79909 | 6.77 | 6.63 | 6.73 | 6.24 | 6.354 | 7.74818 | 6.95 | 6.63 | 6.59 | 6.46 | 147
| 1 | 6 | 6.42 | 6.61 | 6.51 | 6.86245 | 6.89 | 6.65 | 6.77 | 6.32 | 6.359 | 7.37754 | 6.63 | 6.71 | 6.46 | 6.5
| Mean |  | 6.428333 | 6.62 | 6.446667 | 6.900825 | 6.778333 | 6.715 | 6.751667 | 6.263333 | 6.352833 | 7.493377 | 6.676667 | 6.84 | 6.526667 | 6.555
| Median |  | 6.44 | 6.64 | 6.435 | 6.92583 | 6.765 | 6.71 | 6.76 | 6.26 | 6.366 | 7.53516 | 6.65 | 6.735 | 6.53 | 6.57
| Std Dev. |  | 0.168335 | 0.1219836 | 0.0546504 | 0.1186939 | 0.05636193 | 0.0779102 | 0.03710346 | 0.0595539 | 0.05211686 | 0.2755325 | 0.1506873 | 0.2643483 | 0.06121002 | 0.06473021
| Rel.Std.Dev. |  | 2.619% | 1.843% | 0.8477% | 1.72% | 0.8315% | 1.16% | 0.5495% | 0.9508% | 0.8204% | 3.677% | 2.257% | 3.865% | 0.9378% | 0.9875%
| PDM3 |  | -2.488% | 0.4193% | -2.21% | 4.679% | 2.821% | 1.86% | 2.417% | -4.991% | -3.633% | 13.67% | 1.279% | 3.756% | -0.9965% | -0.5667%
| Z-Score (Absolute) |  | 0.9 | 0 | 0.82 | 1.31 | 0.74 | 0.44 | 0.61 | 1.67 | 1.26 | 4.09 | 0 | 0.56 | 0.44 | 0.31
| Analytical results for Ga in OREAS 923 (Certified Value 20.7 ppm) | [15 empty] | Certified
Ga | Round | Replicate | Lab | Lab | Lab | Lab | Lab | Lab | Lab | Lab | Lab | [5 empty] | 1
| No | No | 02 | 04 | 05 | 09 | 13 | 16 | 18 | 19 | 21 | [5 empty] | ppm
|  |  | PF*OES/MS | PF*MS | PF*MS | PF*MS | PF*MS | PF*OES/MS | PF*MS | PF*MS | PF*OES/MS | [5 empty] | 1
2
| 1 | 1 | 19 | 20.8 | 20.5 | 20 | 21.32715 | 21.462 | 22 | 21.7 | 20 | [5 empty] | 1
| 1 | 2 | 19 | 21 | 20.8 | 16 | 20.55346 | 21.029 | 21.6 | 23 | 20 | [5 empty] | #N/A
| 1 | 3 | 19 | 19 | 19.9 | 20 | 22.68993 | 21.032 | 22.1 | 22.5 | 20 | [5 empty] | 16
| 1 | 4 | 19 | 19.1 | 21.3 | 20 | 21.44759 | 20.827 | 21 | 23.6 | 20 | [5 empty] | 20.72828
| 1 | 5 | 19 | 18.2 | 21.9 | 24 | 21.75996 | 21.211 | 21.8 | 21.6 | 20 | [5 empty] | 148
| 1 | 6 | 19 | 19.2 | 21 | 20 | 19.79317 | 21.195 | 21.4 | 21.2 | 20
| Mean |  | 19 | 19.55 | 20.9 | 20 | 21.26188 | 21.126 | 21.65 | 22.26667 | 20
| Median |  | 19 | 19.15 | 20.9 | 20 | 21.38737 | 21.1135 | 21.7 | 22.1 | 20
| Std Dev. |  | 0 | 1.105893 | 0.6841053 | 2.529822 | 0.9985119 | 0.2156516 | 0.4086563 | 0.9244818 | 0
| Rel.Std.Dev. |  | 0% | 5.657% | 3.273% | 12.65% | 4.696% | 1.021% | 1.888% | 4.152% | 0%
| PDM3 |  | -8.338% | -5.684% | 0.8284% | -3.513% | 2.574% | 1.919% | 4.447% | 7.422% | -3.513%
| Z-Score (Absolute) |  | 1.71 | 1.21 | 0 | 0.09 | 0.33 | 0.2 | 0.67 | 1.23 | 0.81
| Analytical results for Gd in OREAS 923 (Certified Value 6.3 ppm) | [15 empty] | Certified
Gd | Round | Replicate | Lab | Lab | Lab | Lab | Lab | Lab | Lab | Lab | [6 empty] | 1
| No | No | 02 | 04 | 05 | 09 | 16 | 18 | 19 | 21 | [6 empty] | ppm
|  |  | PF*OES/MS | PF*MS | PF*MS | PF*MS | PF*OES/MS | PF*MS | PF*MS | PF*OES/MS | [6 empty] | 2
3
| 1 | 1 | 6.63 | 6.6 | 6.6 | 6 | 6.103 | 7.1 | 5.9 | 5.9 | [6 empty] | 1
| 1 | 2 | 6.59 | 6.8 | 6.7 | 6 | 5.845 | 6.9 | 5.6 | 5.93 | [6 empty] | #N/A
| 1 | 3 | 6.62 | 6 | 6.3 | 6 | 5.936 | 7.1 | 5.7 | 5.76 | [6 empty] | 16
| 1 | 4 | 6.65 | 6.9 | 6.8 | 6 | 5.623 | 6.7 | 6.2 | 5.7 | [6 empty] | 6.300458
| 1 | 5 | 6.59 | 6.8 | 6.9 | 6 | 5.925 | 7 | 5.3 | 5.9 | [6 empty] | 149
| 1 | 6 | 6.65 | 6.9 | 6.5 | 6 | 6.03 | 7 | 5.3 | 5.64
| Mean |  | 6.621667 | 6.666667 | 6.633333 | 6 | 5.910333 | 6.966667 | 5.666667 | 5.805
| Median |  | 6.625 | 6.8 | 6.65 | 6 | 5.9305 | 7 | 5.65 | 5.83
| Std Dev. |  | 0.0271416 | 0.3444803 | 0.2160247 | 0 | 0.1668193 | 0.1505545 | 0.350238 | 0.1216141
| Rel.Std.Dev. |  | 0.4099% | 5.167% | 3.257% | 0% | 2.823% | 2.161% | 6.181% | 2.095%
| PDM3 |  | 5.098% | 5.812% | 5.283% | -4.769% | -6.192% | 10.57% | -10.06% | -7.864%
| Z-Score (Absolute) |  | 0.47 | 0.74 | 0.49 | 0.47 | 0.61 | 0.99 | 0.98 | 0.77
| Analytical results for Ge in OREAS 923 (Indicative Value 2.42 ppm) | [15 empty] | Indicative
Ge | Round | Replicate | Lab | Lab | Lab | Lab | Lab | Lab | Lab | Lab | [6 empty] | 1
| No | No | 02 | 04 | 05 | 09 | 13 | 16 | 18 | 21 | [6 empty] | ppm
|  |  | PF*OES/MS | PF*MS | PF*MS | PF*MS | PF*MS | PF*OES/MS | PF*MS | PF*OES/MS | [6 empty] | 2
2
| 1 | 1 | 2 | 6.4 | 7.3 | < 20 | 2.510017 | 2.329 | 3.4 | 2 | [6 empty] | 1
| 1 | 2 | 2 | 6.7 | < 0.7 | < 20 | 1.086908 | 2.486 | 3.7 | 2 | [6 empty] | 10
| 1 | 3 | 2 | 5 | 1.3 | < 20 | 2.450453 | 2.276 | 3.4 | 2 | [6 empty] | 16
| 1 | 4 | 2 | 5.7 | 7.6 | < 20 | 2.205519 | 2.208 | 3.8 | 2 | [6 empty] | 2.423125
| 1 | 5 | 2 | 4.9 | 7.9 | < 20 | 1.807107 | 2.454 | 3.1 | 2 | [6 empty] | 16
| 1 | 6 | 2 | 6.7 | 1.3 | < 20 | 2.398362 | 2.295 | 3.6 | 2
| Mean |  | 2 | 5.9 | 5.08 |  | 2.076394 | 2.341333 | 3.5 | 2
| Median |  | 2 | 6.05 | 7.3 |  | 2.301941 | 2.312 | 3.5 | 2
| Std Dev. |  | 0 | 0.8221922 | 3.457166 |  | 0.5477013 | 0.107673 | 0.2529822 | 0
| Rel.Std.Dev. |  | 0% | 13.94% | 68.05% |  | 26.38% | 4.599% | 7.228% | 0%
| PDM3 |  | -17.46% | 143.5% | 109.6% |  | -14.31% | -3.375% | 44.44% | -17.46%
| Z-Score (Absolute) |  | 0.67 | 7.03 | 5.41 | NA | 0.13 | 0 | 2.29 | 0.67
| Analytical results for Hf in OREAS 923 (Certified Value 5.47 ppm) | [15 empty] | Certified
Hf | Round | Replicate | Lab | Lab | Lab | Lab | Lab | Lab | Lab | Lab | [6 empty] | 1
| No | No | 02 | 04 | 05 | 09 | 16 | 18 | 19 | 21 | [6 empty] | ppm
|  |  | PF*OES/MS | PF*MS | PF*MS | PF*MS | PF*OES/MS | PF*MS | PF*MS | PF*OES/MS | [6 empty] | 2
3
| 1 | 1 | 6 | < 10 | < 10 | 6 | 5.329 | < 10 | 5.6 | 5 | [6 empty] | 1
| 1 | 2 | 6 | < 10 | < 10 | 6 | 6.421 | < 10 | 5.2 | 5 | [6 empty] | #N/A
| 1 | 3 | 6 | < 10 | < 10 | 6 | 5.209 | < 10 | 5.1 | 5 | [6 empty] | 16
| 1 | 4 | 6 | < 10 | < 10 | 6 | 5.062 | < 10 | 5.2 | 5 | [6 empty] | 5.472653
| 1 | 5 | 6 | < 10 | < 10 | 4 | 5.176 | < 10 | 4.8 | 5 | [6 empty] | 150
| 1 | 6 | 6 | < 10 | < 10 | 6 | 5.207 | < 10 | 5.1 | 5
| Mean |  | 6 |  |  | 5.666667 | 5.400667 |  | 5.166667 | 5
| Median |  | 6 |  |  | 6 | 5.208 |  | 5.15 | 5
| Std Dev. |  | 0 |  |  | 0.8164966 | 0.5070758 |  | 0.2581989 | 0
| Rel.Std.Dev. |  | 0% |  |  | 14.41% | 9.389% |  | 4.997% | 0%
| PDM3 |  | 9.636% |  |  | 3.545% | -1.315% |  | -5.591% | -8.637%
| Z-Score (Absolute) |  | 2.76 | NA | NA | 2.76 | 0 | NA | 0.1 | 0.67
| Analytical results for Ho in OREAS 923 (Certified Value 1.11 ppm) | [15 empty] | Certified
Ho | Round | Replicate | Lab | Lab | Lab | Lab | Lab | Lab | Lab | Lab | [6 empty] | 1
| No | No | 02 | 04 | 05 | 09 | 16 | 18 | 19 | 21 | [6 empty] | ppm
|  |  | PF*OES/MS | PF*MS | PF*MS | PF*MS | PF*OES/MS | PF*MS | PF*MS | PF*OES/MS | [6 empty] | 2
3
| 1 | 1 | 1.15 | 1.2 | 1.1 | 1 | 1.03 | 1.3 | 1 | 1.11 | [6 empty] | 1
| 1 | 2 | 1.15 | 1.2 | 1.1 | 1 | 1.022 | 1.3 | 1.1 | 1.14 | [6 empty] | #N/A
| 1 | 3 | 1.15 | 1.1 | 1.1 | 1 | 1.012 | 1.3 | 1 | 1.09 | [6 empty] | 16
| 1 | 4 | 1.16 | 1.2 | 1.2 | 1.2 | 1.026 | 1.2 | 1.1 | 1.08 | [6 empty] | 1.1145625
| 1 | 5 | 1.15 | 1.2 | 1.1 | 1 | 1.039 | 1.3 | 1 | 1.12 | [6 empty] | 151
| 1 | 6 | 1.16 | 1.2 | 1.1 | 1 | 1.01 | 1.3 | 1.1 | 1.1
| Mean |  | 1.153333 | 1.183333 | 1.116667 | 1.033333 | 1.023167 | 1.283333 | 1.05 | 1.106667
| Median |  | 1.15 | 1.2 | 1.1 | 1 | 1.024 | 1.3 | 1.05 | 1.105
| Std Dev. |  | 0.005163978 | 0.04082483 | 0.04082483 | 0.08164966 | 0.01099848 | 0.04082483 | 0.05477226 | 0.02160247
| Rel.Std.Dev. |  | 0.4477% | 3.45% | 3.656% | 7.902% | 1.075% | 3.181% | 5.216% | 1.952%
| PDM3 |  | 3.479% | 6.17% | 0.1888% | -7.288% | -8.2% | 15.14% | -5.793% | -0.7084%
| Z-Score (Absolute) |  | 0.42 | 0.72 | 0.05 | 1.13 | 0.9 | 1.74 | 0.62 | 0.05
| Analytical results for In in OREAS 923 (Certified Value 0.53 ppm) | [15 empty] | Certified
In | Round | Replicate | Lab | Lab | Lab | Lab | Lab | Lab | Lab | Lab | Lab | [5 empty] | 1
| No | No | 02 | 04 | 05 | 09 | 13 | 16 | 18 | 19 | 21 | [5 empty] | ppm
|  |  | PF*OES/MS | PF*MS | PF*MS | PF*MS | PF*MS | PF*OES/MS | PF*MS | PF*MS | PF*OES/MS | [5 empty] | 2
2
| 1 | 1 | 0.8 | < 0.2 | 0.8 | 0.6 | 0.3993048 | 0.632 | 0.6 | 0.5 | 0.6 | [5 empty] | 1
| 1 | 2 | 0.8 | < 0.2 | 0.5 | 0.6 | 0.5064221 | 0.539 | 0.6 | 0.4 | 0.5 | [5 empty] | #N/A
| 1 | 3 | 0.7 | < 0.2 | 0.5 | 0.6 | 0.4940821 | 0.565 | 1.1 | 0.5 | 0.5 | [5 empty] | 16
| 1 | 4 | 0.7 | < 0.2 | 0.5 | 0.6 | 0.5290743 | 0.544 | 0.5 | 0.6 | 0.7 | [5 empty] | 0.5324801
| 1 | 5 | 0.8 | < 0.2 | 0.6 | 0.6 | 0.5029348 | 0.564 | 0.8 | 0.5 | 0.5 | [5 empty] | 152
| 1 | 6 | 0.7 | < 0.2 | 0.5 | 0.6 | 0.5077242 | 0.537 | 0.5 | 0.4 | 0.5
| Mean |  | 0.75 |  | 0.5666667 | 0.6 | 0.4899237 | 0.5635 | 0.6833333 | 0.4833333 | 0.55
| Median |  | 0.75 |  | 0.5 | 0.6 | 0.5046785 | 0.554 | 0.6 | 0.5 | 0.5
| Std Dev. |  | 0.05477226 |  | 0.121106 | 0 | 0.0458698 | 0.03571414 | 0.2316607 | 0.07527727 | 0.083666
| Rel.Std.Dev. |  | 7.303% |  | 21.37% | 0% | 9.363% | 6.338% | 33.9% | 15.57% | 15.21%
| PDM3 |  | 40.85% |  | 6.42% | 12.68% | -7.992% | 5.826% | 28.33% | -9.23% | 3.29%
| Z-Score (Absolute) |  | 3.05 | NA | 0.32 | 0.85 | 0.49 | 0.32 | 2.08 | 0.86 | 0.32
| Analytical results for K in OREAS 923 (Certified Value 2.54 wt.%) | [15 empty] | Certified
K | Round | Replicate | Lab | Lab | Lab | Lab | Lab | Lab | Lab | Lab | Lab | Lab | Lab | Lab |  |  | 1
| No | No | 02 | 04 | 05 | 09 | 13 | 15 | 16 | 17 | 18 | 19 | 20 | 21 |  |  | wt.%
|  |  | PF*OES/MS | PF*OES | PF*OES | PF*OES | PF*OES | PF*AAS | PF*OES/MS | PF*OES/MS | PF*OES | PF*OES | PF*OES | PF*OES/MS |  |  | 2
3
| 1 | 1 | 2.3 | 2.5 | 2.5 | 2.6 | 2.998026 | 2.42 | 2.39 | 3.2159 | 2.9 | 2.58 | 2.54 | 2.6 |  |  | 1
| 1 | 2 | 2.47 | 2.6 | 2.6 | 2.6 | 2.997484 | 2.41 | 2.361 | 3.06074 | 2.8 | 2.6 | 2.53 | 2.6 |  |  | #N/A
| 1 | 3 | 2.39 | 2.6 | 2.5 | 2.6 | 3.075041 | 2.41 | 2.348 | 3.11182 | 2.8 | 2.59 | 2.56 | 2.8 |  |  | 16
| 1 | 4 | 2.47 | 2.6 | 2.5 | 2.6 | 3.015931 | 2.44 | 2.42 | 3.11158 | 2.8 | 2.77 | 2.5 | 2.5 |  |  | 2.54365
| 1 | 5 | 2.42 | 2.6 | 2.5 | 2.5 | 3.003637 | 2.5 | 2.387 | 2.91646 | 2.8 | 2.55 | 2.56 | 2.6 |  |  | 153
| 1 | 6 | 2.4 | 2.6 | 2.5 | 2.5 | 3.053044 | 2.51 | 2.269 | 3.03138 | 2.7 | 2.6 | 2.51 | 2.7
| Mean |  | 2.408333 | 2.583333 | 2.516667 | 2.566667 | 3.02386 | 2.448333 | 2.3625 | 3.074647 | 2.8 | 2.615 | 2.533333 | 2.633333
| Median |  | 2.41 | 2.6 | 2.5 | 2.6 | 3.009784 | 2.43 | 2.374 | 3.08616 | 2.8 | 2.595 | 2.535 | 2.6
| Std Dev. |  | 0.06306082 | 0.04082483 | 0.04082483 | 0.05163978 | 0.03257638 | 0.04535049 | 0.05218716 | 0.09978663 | 0.06324555 | 0.07816649 | 0.02503331 | 0.1032796
| Rel.Std.Dev. |  | 2.618% | 1.58% | 1.622% | 2.012% | 1.077% | 1.852% | 2.209% | 3.245% | 2.259% | 2.989% | 0.9882% | 3.922%
| PDM3 |  | -5.32% | 1.56% | -1.061% | 0.9049% | 18.88% | -3.747% | -7.122% | 20.88% | 10.08% | 2.805% | -0.4056% | 3.526%
| Z-Score (Absolute) |  | 1.21 | 0.06 | 0.43 | 0.06 | 3.27 | 0.92 | 1.55 | 3.64 | 1.64 | 0.07 | 0.3 | 0.43
| Analytical results for La in OREAS 923 (Certified Value 43.4 ppm) | [15 empty] | Certified
La | Round | Replicate | Lab | Lab | Lab | Lab | Lab | Lab | Lab | Lab | Lab | [5 empty] | 1
| No | No | 02 | 04 | 05 | 09 | 16 | 18 | 19 | 20 | 21 | [5 empty] | ppm
|  |  | PF*OES/MS | PF*MS | PF*MS | PF*MS | PF*OES/MS | PF*MS | PF*OES | PF*OES | PF*OES/MS | [5 empty] | 1
2
| 1 | 1 | 47 | 44.2 | 43.4 | 40 | 42.37 | 42.1 | 42 | 44.6 | 44.5 | [5 empty] | 1
| 1 | 2 | 46.9 | 45.4 | 45.2 | 40 | 40.86 | 42.5 | 44 | 41.7 | 44 | [5 empty] | #N/A
| 1 | 3 | 46.9 | 39.2 | 42.8 | 39 | 42.1 | 42.6 | 46 | 40.3 | 44.5 | [5 empty] | 16
| 1 | 4 | 47.3 | 47.4 | 46.2 | 40 | 41.73 | 40.8 | 45 | 28.6 | 43.5 | [5 empty] | 43.42574
| 1 | 5 | 46.9 | 47.1 | 45.8 | 41 | 41.88 | 43.7 | 43 | 39.6 | 44.9 | [5 empty] | 154
| 1 | 6 | 47.3 | 46.3 | 43.6 | 40 | 40.77 | 42.3 | 44 | 38.8 | 44.1
| Mean |  | 47.05 | 44.93333 | 44.5 | 40 | 41.61833 | 42.33333 | 44 | 38.93333 | 44.25
| Median |  | 46.95 | 45.85 | 44.4 | 40 | 41.805 | 42.4 | 44 | 39.95 | 44.3
| Std Dev. |  | 0.1974842 | 3.042148 | 1.412799 | 0.6324555 | 0.659194 | 0.9352362 | 1.414214 | 5.456617 | 0.4888763
| Rel.Std.Dev. |  | 0.4197% | 6.77% | 3.175% | 1.581% | 1.584% | 2.209% | 3.214% | 14.02% | 1.105%
| PDM3 |  | 8.346% | 3.472% | 2.474% | -7.889% | -4.162% | -2.516% | 1.322% | -10.35% | 1.898%
| Z-Score (Absolute) |  | 0.99 | 0.67 | 0.16 | 1.3 | 0.77 | 0.54 | 0 | 0.97 | 0.08
| Analytical results for Li in OREAS 923 (Certified Value 30.8 ppm) | [15 empty] | Certified
Li | Round | Replicate | Lab | Lab | Lab | Lab | Lab | Lab | Lab | Lab | Lab | [5 empty] | 1
| No | No | 02 | 04 | 05 | 09 | 13 | 16 | 18 | 20 | 21 | [5 empty] | ppm
|  |  | PF*OES/MS | PF*MS | PF*MS | PF*MS | PF*MS | PF*OES/MS | PF*MS | PF*OES | PF*OES/MS | [5 empty] | 1
2
| 1 | 1 | 29 | 32 | 32 | 30 | 30.89258 | 33.66 | 53 | 34.1 | 30 | [5 empty] | 1
| 1 | 2 | 28 | 31 | 31 | 31 | 29.84332 | 32.718 | 52 | 33.6 | 30 | [5 empty] | #N/A
| 1 | 3 | 27 | 28 | 31 | 31 | 28.5646 | 33.096 | 53 | 30.6 | 30 | [5 empty] | 16
| 1 | 4 | 28 | 31 | 32 | 30 | 29.16984 | 33.121 | 52 | 38.1 | 20 | [5 empty] | 30.75278
| 1 | 5 | 28 | 30 | 37 | 30 | 27.85748 | 32.84 | 53 | 33.6 | 30 | [5 empty] | 155
| 1 | 6 | 28 | 31 | 32 | 31 | 29.86551 | 32.185 | 54 | 33.7 | 30
| Mean |  | 28 | 30.5 | 32.5 | 30.5 | 29.36556 | 32.93667 | 52.83333 | 33.95 | 28.33333
| Median |  | 28 | 31 | 32 | 30.5 | 29.50658 | 32.968 | 53 | 33.65 | 30
| Std Dev. |  | 0.6324555 | 1.378405 | 2.258318 | 0.5477226 | 1.073696 | 0.4908644 | 0.7527727 | 2.398958 | 4.082483
| Rel.Std.Dev. |  | 2.259% | 4.519% | 6.949% | 1.796% | 3.656% | 1.49% | 1.425% | 7.066% | 14.41%
| PDM3 |  | -8.951% | -0.822% | 5.682% | -0.822% | -4.511% | 7.101% | 71.8% | 10.4% | -7.867%
| Z-Score (Absolute) |  | 1.49 | 0 | 0.65 | 0 | 0.67 | 1.45 | 13.27 | 1.56 | 0.3
| Analytical results for Lu in OREAS 923 (Certified Value 0.45 ppm) | [15 empty] | Certified
Lu | Round | Replicate | Lab | Lab | Lab | Lab | Lab | [9 empty] | 1
| No | No | 02 | 09 | 16 | 19 | 21 | [9 empty] | ppm
|  |  | PF*OES/MS | PF*MS | PF*OES/MS | PF*MS | PF*OES/MS | [9 empty] | 2
2
| 1 | 1 | 0.55 | 0.4 | 0.453 | 0.4 | 0.46 | [9 empty] | 1
| 1 | 2 | 0.55 | 0.4 | 0.428 | 0.4 | 0.46 | [9 empty] | #N/A
| 1 | 3 | 0.55 | 0.4 | 0.463 | 0.4 | 0.47 | [9 empty] | 16
| 1 | 4 | 0.55 | 0.4 | 0.427 | 0.4 | 0.43 | [9 empty] | 0.4526667
| 1 | 5 | 0.54 | 0.4 | 0.452 | 0.4 | 0.47 | [9 empty] | 156
| 1 | 6 | 0.55 | 0.4 | 0.459 | 0.4 | 0.48
| Mean |  | 0.5483333 | 0.4 | 0.447 | 0.4 | 0.4616667
| Median |  | 0.55 | 0.4 | 0.4525 | 0.4 | 0.465
| Std Dev. |  | 0.004082483 | 6.080942e-17 | 0.0156333 | 6.080942e-17 | 0.01722401
| Rel.Std.Dev. |  | 0.7445% | 1.52e-14% | 3.497% | 1.52e-14% | 3.731%
| PDM3 |  | 21.13% | -11.63% | -1.252% | -11.63% | 1.988%
| Z-Score (Absolute) |  | 1.45 | 0.67 | 0 | 0.67 | 0.3
| Analytical results for Mg in OREAS 923 (Certified Value 1.72 wt.%) | [15 empty] | Certified
Mg | Round | Replicate | Lab | Lab | Lab | Lab | Lab | Lab | Lab | Lab | Lab | Lab | Lab | Lab |  |  | 1
| No | No | 02 | 04 | 05 | 09 | 13 | 15 | 16 | 17 | 18 | 19 | 20 | 21 |  |  | wt.%
|  |  | PF*OES/MS | PF*OES | PF*OES | PF*OES | PF*OES | PF*AAS | PF*OES/MS | PF*OES/MS | PF*OES | PF*OES | PF*OES | PF*OES/MS |  |  | 2
3
| 1 | 1 | 1.62 | 1.68 | 1.72 | 1.78 | 1.724 | 1.66 | 1.697 | 1.952872 | 1.75 | 1.86 | 1.66 | 1.73 |  |  | 1
| 1 | 2 | 1.62 | 1.76 | 1.73 | 1.77 | 1.733 | 1.52 | 1.68 | 1.796622 | 1.67 | 1.87 | 1.63 | 1.76 |  |  | #N/A
| 1 | 3 | 1.61 | 1.77 | 1.71 | 1.79 | 1.763 | 1.61 | 1.684 | 1.85529 | 1.71 | 1.85 | 1.65 | 1.74 |  |  | 16
| 1 | 4 | 1.63 | 1.78 | 1.72 | 1.78 | 1.762 | 1.65 | 1.688 | 1.845456 | 1.72 | 1.98 | 1.63 | 1.71 |  |  | 1.724738
| 1 | 5 | 1.67 | 1.71 | 1.71 | 1.8 | 1.73 | 1.66 | 1.673 | 1.782118 | 1.69 | 1.78 | 1.65 | 1.75 |  |  | 157
| 1 | 6 | 1.58 | 1.71 | 1.7 | 1.81 | 1.749 | 1.65 | 1.689 | 1.82281 | 1.68 | 1.83 | 1.64 | 1.72
| Mean |  | 1.621667 | 1.735 | 1.715 | 1.788333 | 1.7435 | 1.625 | 1.685167 | 1.842528 | 1.703333 | 1.861667 | 1.643333 | 1.735
| Median |  | 1.62 | 1.735 | 1.715 | 1.785 | 1.741 | 1.65 | 1.686 | 1.834133 | 1.7 | 1.855 | 1.645 | 1.735
| Std Dev. |  | 0.02926887 | 0.04037326 | 0.01048809 | 0.0147196 | 0.0168849 | 0.05468089 | 0.008232051 | 0.06081574 | 0.0294392 | 0.06615638 | 0.0121106 | 0.01870829
| Rel.Std.Dev. |  | 1.805% | 2.327% | 0.6116% | 0.8231% | 0.9684% | 3.365% | 0.4885% | 3.301% | 1.728% | 3.554% | 0.737% | 1.078%
| PDM3 |  | -5.976% | 0.595% | -0.5646% | 3.687% | 1.088% | -5.783% | -2.294% | 6.829% | -1.241% | 7.939% | -4.72% | 0.595%
| Z-Score (Absolute) |  | 1.35 | 0.13 | 0.13 | 0.83 | 0.24 | 1.03 | 0.52 | 1.54 | 0.28 | 1.48 | 1.07 | 0.13
| Analytical results for Mn in OREAS 923 (Certified Value 0.098 wt.%) | [15 empty] | Certified
Mn | Round | Replicate | Lab | Lab | Lab | Lab | Lab | Lab | Lab | Lab | Lab | Lab | Lab |  |  |  | 1
| No | No | 02 | 04 | 05 | 09 | 13 | 15 | 16 | 17 | 18 | 20 | 21 |  |  |  | wt.%
|  |  | PF*OES/MS | PF*MS | PF*MS | PF*OES | PF*OES | PF*AAS | PF*OES/MS | PF*OES/MS | PF*MS | PF*OES | PF*OES/MS |  |  |  | 3
3
| 1 | 1 | 0.1 | 0.0972 | 0.0935 | 0.096 | 0.1065 | 0.09 | 0.1005802 | 0.117264 | 0.104 | 0.0967 | 0.102 |  |  |  | 1
| 1 | 2 | 0.1 | 0.098 | 0.0975 | 0.096 | 0.1044 | 0.1 | 0.0994492 | 0.1089246 | 0.0999 | 0.0964 | 0.102 |  |  |  | #N/A
| 1 | 3 | 0.1 | 0.0881 | 0.0959 | 0.096 | 0.1082 | 0.09 | 0.0991152 | 0.112596 | 0.102 | 0.0971 | 0.101 |  |  |  | 16
| 1 | 4 | 0.1 | 0.0991 | 0.101 | 0.096 | 0.1069 | 0.09 | 0.0993694 | 0.1137298 | 0.0961 | 0.0955 | 0.099 |  |  |  | 0.09815074
| 1 | 5 | 0.1 | 0.0944 | 0.102 | 0.096 | 0.107 | 0.09 | 0.0990413 | 0.1108168 | 0.101 | 0.0972 | 0.102 |  |  |  | 158
| 1 | 6 | 0.09 | 0.1 | 0.101 | 0.098 | 0.1072 | 0.1 | 0.0998447 | 0.1100886 | 0.0997 | 0.0958 | 0.1
| Mean |  | 0.09833333 | 0.09613333 | 0.09848333 | 0.09633333 | 0.1067 | 0.09333333 | 0.09956667 | 0.1122366 | 0.10045 | 0.09645 | 0.101
| Median |  | 0.1 | 0.0976 | 0.09925 | 0.096 | 0.10695 | 0.09 | 0.0994093 | 0.1117064 | 0.10045 | 0.09655 | 0.1015
| Std Dev. |  | 0.004082483 | 0.004379802 | 0.003391411 | 0.0008164966 | 0.001261745 | 0.005163978 | 0.0005722058 | 0.003007745 | 0.00264934 | 0.0006892024 | 0.001264911
| Rel.Std.Dev. |  | 4.152% | 4.556% | 3.444% | 0.8476% | 1.183% | 5.533% | 0.5747% | 2.68% | 2.637% | 0.7146% | 1.252%
| PDM3 |  | 0.186% | -2.055% | 0.3389% | -1.852% | 8.71% | -4.908% | 1.443% | 14.35% | 2.343% | -1.733% | 2.903%
| Z-Score (Absolute) |  | 0.16 | 0.67 | 0.4 | 1.19 | 2.63 | 2.3 | 0 | 4.68 | 0.33 | 1.15 | 0.53
| Analytical results for Mo in OREAS 923 (Certified Value < 1 ppm) | [15 empty] | Certified
Mo | Round | Replicate | Lab | Lab | Lab | Lab | Lab | Lab | Lab | Lab | Lab | [5 empty] | 1
| No | No | 02 | 04 | 05 | 09 | 13 | 16 | 18 | 20 | 21 | [5 empty] | ppm
|  |  | PF*OES/MS | PF*MS | PF*MS | PF*MS | PF*MS | PF*OES/MS | PF*MS | PF*OES | PF*OES/MS | [5 empty] | 2
2
| 1 | 1 | 3 | < 1 | < 1 | < 5 | < 1 | < 2 | < 1 | < 50 | < 2 | [5 empty] | 1
| 1 | 2 | 2 | < 1 | 6 | < 5 | < 1 | < 2 | < 1 | < 50 | < 2 | [5 empty] | #N/A
| 1 | 3 | 2 | < 1 | < 1 | < 5 | < 1 | < 2 | < 1 | < 50 | < 2 | [5 empty] | 16
| 1 | 4 | 3 | < 1 | < 1 | < 5 | < 1 | < 2 | < 1 | < 50 | < 2 | [5 empty] | < 1
| 1 | 5 | 2 | < 1 | < 1 | < 5 | < 1 | 2.97 | < 1 | < 50 | < 2 | [5 empty] | 159
| 1 | 6 | 2 | < 1 | < 1 | < 5 | < 1 | < 2 | < 1 | < 50 | 6
| Mean |  | 2.333333 |  | 6 |  |  | 2.97 |  |  | 6
| Median |  | 2 |  | 6 |  |  | 2.97 |  |  | 6
| Std Dev. |  | 0.5163978
| Rel.Std.Dev. |  | 22.13%
PDM3
| Z-Score (Absolute) |  | 3.6 | NA | 1.35 | NA | NA | 0 | NA | NA | 0
| Analytical results for Nb in OREAS 923 (Certified Value 14.5 ppm) | [15 empty] | Certified
Nb | Round | Replicate | Lab | Lab | Lab | Lab | Lab | Lab | Lab | Lab | Lab | [5 empty] | 1
| No | No | 02 | 04 | 05 | 09 | 13 | 16 | 18 | 19 | 21 | [5 empty] | ppm
|  |  | PF*OES/MS | PF*MS | PF*MS | PF*MS | PF*MS | PF*OES/MS | PF*MS | PF*MS | PF*OES/MS | [5 empty] | 1
1
| 1 | 1 | 16 | 12.3 | 14.7 | 15 | 9.84108 | 14.704 | 15.2 | 16.3 | 9 | [5 empty] | 1
| 1 | 2 | 16 | 12.9 | 14 | 15 | 9.855565 | 14.762 | 15.1 | 17.1 | 9 | [5 empty] | #N/A
| 1 | 3 | 16 | 10.8 | 12.8 | 15 | 10.80968 | 14.855 | 15.4 | 19.5 | 11 | [5 empty] | 16
| 1 | 4 | 16 | 14.6 | 13.8 | 15 | 10.78916 | 14.626 | 14.5 | 18.4 | 10 | [5 empty] | 14.4661
| 1 | 5 | 16 | 14.8 | 14.2 | 15 | 11.67989 | 14.749 | 15 | 17.1 | 9 | [5 empty] | 160
| 1 | 6 | 16 | 13.5 | 13.4 | 15 | 10.27452 | 14.827 | 14.8 | 16.4 | 9
| Mean |  | 16 | 13.15 | 13.81667 | 15 | 10.54165 | 14.75383 | 15 | 17.46667 | 9.5
| Median |  | 16 | 13.2 | 13.9 | 15 | 10.53184 | 14.7555 | 15.05 | 17.1 | 9
| Std Dev. |  | 0 | 1.500333 | 0.6585337 | 0 | 0.7016502 | 0.08306965 | 0.3162278 | 1.246863 | 0.83666
| Rel.Std.Dev. |  | 0% | 11.41% | 4.766% | 0% | 6.656% | 0.563% | 2.108% | 7.139% | 8.807%
| PDM3 |  | 10.6% | -9.098% | -4.489% | 3.691% | -27.13% | 1.989% | 3.691% | 20.74% | -34.33%
| Z-Score (Absolute) |  | 0.67 | 0.87 | 0.51 | 0.13 | 2.28 | 0 | 0.13 | 1.47 | 3.01
| Analytical results for Nd in OREAS 923 (Certified Value 37.1 ppm) | [15 empty] | Certified
Nd | Round | Replicate | Lab | Lab | Lab | Lab | Lab | Lab | Lab | Lab | [6 empty] | 1
| No | No | 02 | 04 | 05 | 09 | 16 | 18 | 19 | 21 | [6 empty] | ppm
|  |  | PF*OES/MS | PF*MS | PF*MS | PF*MS | PF*OES/MS | PF*MS | PF*MS | PF*OES/MS | [6 empty] | 1
2
| 1 | 1 | 37.6 | 34.6 | 35.3 | 33 | 37.702 | 40.8 | 38.1 | 36.6 | [6 empty] | 1
| 1 | 2 | 37.5 | 36.7 | 37 | 33 | 36.432 | 40.8 | 38.3 | 36 | [6 empty] | #N/A
| 1 | 3 | 37.6 | 31.3 | 34.2 | 33 | 37.746 | 41.1 | 40.2 | 36.3 | [6 empty] | 16
| 1 | 4 | 37.8 | 39 | 38.3 | 33 | 36.454 | 38.9 | 41.9 | 36.1 | [6 empty] | 37.07133
| 1 | 5 | 37.3 | 36.1 | 37.4 | 32.5 | 37.043 | 42 | 37.9 | 36.7 | [6 empty] | 161
| 1 | 6 | 37.6 | 37.7 | 35.3 | 33 | 36.411 | 40.7 | 38.3 | 35.9
| Mean |  | 37.56667 | 35.9 | 36.25 | 32.91667 | 36.96467 | 40.71667 | 39.11667 | 36.26667
| Median |  | 37.6 | 36.4 | 36.15 | 33 | 36.7485 | 40.8 | 38.3 | 36.2
| Std Dev. |  | 0.1632993 | 2.697406 | 1.555313 | 0.2041241 | 0.6342459 | 1.010775 | 1.59802 | 0.3265986
| Rel.Std.Dev. |  | 0.4347% | 7.514% | 4.291% | 0.6201% | 1.716% | 2.482% | 4.085% | 0.9005%
| PDM3 |  | 1.336% | -3.16% | -2.216% | -11.21% | -0.2877% | 9.833% | 5.517% | -2.171%
| Z-Score (Absolute) |  | 0.69 | 0.07 | 0.66 | 4.07 | 0.07 | 3.92 | 1.71 | 0.64
| Analytical results for Ni in OREAS 923 (Certified Value 40.7 ppm) | [15 empty] | Certified
Ni | Round | Replicate | Lab | Lab | Lab | Lab | Lab | Lab | Lab | Lab | Lab | Lab | Lab |  |  |  | 1
| No | No | 02 | 04 | 05 | 09 | 13 | 15 | 16 | 17 | 18 | 20 | 21 |  |  |  | ppm
|  |  | PF*OES/MS | PF*MS | PF*MS | PF*OES | PF*OES | PF*AAS | PF*OES/MS | PF*OES/MS | PF*MS | PF*OES | PF*OES/MS |  |  |  | 1
1
| 1 | 1 | 53 | 30 | 50 | 50 | 34 | < 50 | 37.331 | 143.6456 | 30 | < 50 | 43 |  |  |  | 1
| 1 | 2 | 53 | 50 | 30 | < 50 | 37.07244 | < 50 | 39.224 | 141.1474 | 30 | < 50 | 40 |  |  |  | #N/A
| 1 | 3 | 53 | 30 | 40 | 50 | 34.70145 | < 50 | 40.809 | < 100 | 30 | < 50 | 41 |  |  |  | 16
| 1 | 4 | 54 | 40 | 40 | < 50 | 36.76472 | < 50 | 40.605 | 191.0664 | 30 | < 50 | 39 |  |  |  | 40.6577
| 1 | 5 | 53 | 40 | 40 | 50 | 32.55 | < 50 | 40.578 | 458.208 | 30 | < 50 | 39 |  |  |  | 162
| 1 | 6 | 53 | 40 | 40 | 50 | 31 | < 50 | 38.934 | 159.0226 | 30 | < 50 | 37
| Mean |  | 53.16667 | 38.33333 | 40 | 50 | 34.3481 |  | 39.58017 | 218.618 | 30 |  | 39.83333
| Median |  | 53 | 40 | 40 | 50 | 34.35072 |  | 39.901 | 159.0226 | 30 |  | 39.5
| Std Dev. |  | 0.4082483 | 7.527727 | 6.324555 | 0 | 2.364364 |  | 1.353449 | 135.4037 | 0 |  | 2.041241
| Rel.Std.Dev. |  | 0.7679% | 19.64% | 15.81% | 0% | 6.884% |  | 3.42% | 61.94% | 0% |  | 5.124%
| PDM3 |  | 30.77% | -5.717% | -1.618% | 22.98% | -15.52% |  | -2.65% | 437.7% | -26.21% |  | -2.028%
| Z-Score (Absolute) |  | 1.64 | 0.18 | 0.02 | 1.25 | 0.67 | NA | 0.03 | 14.62 | 1.21 | NA | 0
| Analytical results for P in OREAS 923 (Certified Value 0.061 wt.%) | [15 empty] | Certified
P | Round | Replicate | Lab | Lab | Lab | Lab | Lab | Lab | Lab | Lab | [6 empty] | 1
| No | No | 02 | 04 | 05 | 09 | 16 | 18 | 20 | 21 | [6 empty] | wt.%
|  |  | PF*OES/MS | PF*OES | PF*OES | PF*OES | PF*OES/MS | PF*OES | PF*OES | PF*OES/MS | [6 empty] | 3
3
| 1 | 1 | 0.07 | 0.058 | 0.065 | 0.08 | 0.066 | 0.06 | 0.0522 | 0.06 | [6 empty] | 1
| 1 | 2 | 0.07 | 0.061 | 0.067 | 0.08 | 0.065 | 0.053 | < 0.05 | 0.06 | [6 empty] | #N/A
| 1 | 3 | 0.06 | 0.061 | 0.064 | 0.08 | 0.074 | 0.055 | 0.0575 | 0.06 | [6 empty] | 16
| 1 | 4 | 0.07 | 0.063 | 0.067 | 0.06 | 0.071 | 0.058 | 0.0564 | 0.06 | [6 empty] | 0.06122952
| 1 | 5 | 0.06 | 0.058 | 0.067 | 0.08 | 0.059 | 0.056 | 0.0529 | 0.06 | [6 empty] | 163
| 1 | 6 | 0.06 | 0.06 | 0.066 | 0.08 | 0.062 | 0.056 | 0.0557 | 0.06
| Mean |  | 0.065 | 0.06016667 | 0.066 | 0.07666667 | 0.06616667 | 0.05633333 | 0.05494 | 0.06
| Median |  | 0.065 | 0.0605 | 0.0665 | 0.08 | 0.0655 | 0.056 | 0.0557 | 0.06
| Std Dev. |  | 0.005477226 | 0.00194079 | 0.001264911 | 0.008164966 | 0.00556477 | 0.00242212 | 0.002287575 | 0
| Rel.Std.Dev. |  | 8.427% | 3.226% | 1.917% | 10.65% | 8.41% | 4.3% | 4.164% | 0%
| PDM3 |  | 6.158% | -1.736% | 7.791% | 25.21% | 8.063% | -7.996% | -10.27% | -2.008%
| Z-Score (Absolute) |  | 0.47 | 0.47 | 0.66 | 3.36 | 0.69 | 1.2 | 1.47 | 0.5
| Analytical results for Pb in OREAS 923 (Certified Value 86 ppm) | [15 empty] | Certified
Pb | Round | Replicate | Lab | Lab | Lab | Lab | Lab | Lab | Lab | Lab | Lab | Lab | Lab | Lab |  |  | 1
| No | No | 02 | 04 | 05 | 09 | 10 | 13 | 15 | 16 | 17 | 18 | 20 | 21 |  |  | ppm
|  |  | PF*OES/MS | PF*MS | PF*MS | PF*MS | PF*MS | PF*MS | PF*AAS | PF*OES/MS | PF*OES/MS | PF*MS | PF*OES | PF*OES/MS |  |  | 0
0
| 1 | 1 | 123 | 76.2 | 86.3 | 80 | 85 | 76.49844 | 100 | 91.242 | 294.442 | 100 | 111 | 101 |  |  | 1
| 1 | 2 | 123 | 85.3 | 79.6 | 80 | 85 | 77.61563 | 100 | 90.429 | 184.8058 | 93.6 | 165 | 89 |  |  | #N/A
| 1 | 3 | 123 | 76.3 | 81.5 | 80 | 87 | 76.71161 | 100 | 85.039 | 321.2 | 106 | 211 | 90 |  |  | 16
| 1 | 4 | 122 | 72 | 85.5 | 90 | 93 | 78.80251 | 100 | 92.522 | 211.532 | 85.2 | 150 | 83 |  |  | 86.26488
| 1 | 5 | 122 | 70.9 | 85.3 | 80 | 81 | 76.13132 | 100 | 93.157 | 603.292 | 99.2 | 179 | 89 |  |  | 164
| 1 | 6 | 123 | 74.4 | 80.6 | 80 | 85 | 77.45424 | 100 | 90.801 | 277.062 | 88.8 | 141 | 90
| Mean |  | 122.6667 | 75.85 | 83.13333 | 81.66667 | 86 | 77.20229 | 100 | 90.53167 | 315.389 | 95.46667 | 159.5 | 90.33333
| Median |  | 123 | 75.3 | 83.4 | 80 | 85 | 77.08293 | 100 | 91.0215 | 285.752 | 96.4 | 157.5 | 89.5
| Std Dev. |  | 0.5163978 | 5.119668 | 2.894593 | 4.082483 | 3.949684 | 0.9672817 | 0 | 2.884817 | 150.1119 | 7.730114 | 34.19795 | 5.853774
| Rel.Std.Dev. |  | 0.421% | 6.75% | 3.482% | 4.999% | 4.593% | 1.253% | 0% | 3.187% | 47.6% | 8.097% | 21.44% | 6.48%
| PDM3 |  | 42.2% | -12.07% | -3.63% | -5.33% | -0.3071% | -10.51% | 15.92% | 4.946% | 265.6% | 10.67% | 84.9% | 4.716%
| Z-Score (Absolute) |  | 2.25 | 0.91 | 0.42 | 0.63 | 0.23 | 0.82 | 0.72 | 0.08 | 11.36 | 0.41 | 4.73 | 0.08
| Analytical results for Pr in OREAS 923 (Certified Value 10.1 ppm) | [15 empty] | Certified
Pr | Round | Replicate | Lab | Lab | Lab | Lab | Lab | Lab | Lab | Lab | [6 empty] | 1
| No | No | 02 | 04 | 05 | 09 | 16 | 18 | 19 | 21 | [6 empty] | ppm
|  |  | PF*OES/MS | PF*MS | PF*MS | PF*MS | PF*OES/MS | PF*MS | PF*MS | PF*OES/MS | [6 empty] | 1
2
| 1 | 1 | 10.3 | 9.8 | 9.8 | 9.4 | 9.817 | 10.9 | 9.9 | 10.6 | [6 empty] | 1
| 1 | 2 | 10.2 | 10.2 | 10 | 10 | 9.559 | 10.8 | 9.9 | 10.4 | [6 empty] | #N/A
| 1 | 3 | 10.2 | 8.8 | 9.4 | 9.8 | 9.921 | 10.9 | 9.8 | 10.4 | [6 empty] | 16
| 1 | 4 | 10.4 | 10.6 | 10.5 | 9.8 | 9.554 | 10.5 | 10.6 | 10.6 | [6 empty] | 10.1406875
| 1 | 5 | 10.2 | 10 | 10.4 | 10 | 9.765 | 11.1 | 9.5 | 10.7 | [6 empty] | 165
| 1 | 6 | 10.3 | 10.3 | 9.8 | 9.6 | 9.557 | 10.9 | 9.6 | 10.3
| Mean |  | 10.26667 | 9.95 | 9.983333 | 9.766667 | 9.6955 | 10.85 | 9.883333 | 10.5
| Median |  | 10.25 | 10.1 | 9.9 | 9.8 | 9.662 | 10.9 | 9.85 | 10.5
| Std Dev. |  | 0.08164966 | 0.6252999 | 0.4119061 | 0.233809 | 0.1601746 | 0.1974842 | 0.3868678 | 0.1549193
| Rel.Std.Dev. |  | 0.7953% | 6.284% | 4.126% | 2.394% | 1.652% | 1.82% | 3.914% | 1.475%
| PDM3 |  | 1.242% | -1.88% | -1.552% | -3.688% | -4.39% | 6.995% | -2.538% | 3.543%
| Z-Score (Absolute) |  | 0.49 | 0.26 | 0.26 | 0.83 | 1.01 | 2.02 | 0.52 | 1.1
| Analytical results for Rb in OREAS 923 (Certified Value 169 ppm) | [15 empty] | Certified
Rb | Round | Replicate | Lab | Lab | Lab | Lab | Lab | Lab | Lab | Lab | [6 empty] | 1
| No | No | 02 | 04 | 05 | 09 | 16 | 18 | 19 | 21 | [6 empty] | ppm
|  |  | PF*OES/MS | PF*MS | PF*MS | PF*MS | PF*OES/MS | PF*MS | PF*MS | PF*OES/MS | [6 empty] | 0
0
| 1 | 1 | 171 | 166 | 156 | 176 | 169.62 | 183 | 165.2 | 164 | [6 empty] | 1
| 1 | 2 | 172 | 168 | 160 | 214 | 169.69 | 178 | 171.9 | 163 | [6 empty] | #N/A
| 1 | 3 | 172 | 150 | 154 | 209 | 172.65 | 182 | 171.1 | 173 | [6 empty] | 16
| 1 | 4 | 172 | 170 | 165 | 209 | 166.77 | 173 | 180.7 | 160 | [6 empty] | 169.1533
| 1 | 5 | 171 | 162 | 168 | 214 | 169.35 | 178 | 166.8 | 164 | [6 empty] | 166
| 1 | 6 | 172 | 171 | 164 | 217 | 171.46 | 178 | 166.8 | 165
| Mean |  | 171.6667 | 164.5 | 161.1667 | 206.5 | 169.9233 | 178.6667 | 170.4167 | 164.8333
| Median |  | 172 | 167 | 162 | 211.5 | 169.655 | 178 | 168.95 | 164
| Std Dev. |  | 0.5163978 | 7.79102 | 5.455884 | 15.26761 | 2.010708 | 3.559026 | 5.68838 | 4.355074
| Rel.Std.Dev. |  | 0.3008% | 4.736% | 3.385% | 7.394% | 1.183% | 1.992% | 3.338% | 2.642%
| PDM3 |  | 1.486% | -2.751% | -4.722% | 22.08% | 0.4552% | 5.624% | 0.7469% | -2.554%
| Z-Score (Absolute) |  | 0.25 | 0.46 | 1.5 | 7.06 | 0.04 | 1.41 | 0.04 | 0.89
| Analytical results for Re in OREAS 923 (Indicative Value < 0.1 ppm) | [15 empty] | Indicative
Re | Round | Replicate | Lab | Lab | [12 empty] | 1
| No | No | 09 | 19 | [12 empty] | ppm
|  |  | PF*MS | PF*MS | [12 empty] | 2
2
| 1 | 1 | < 1 | < 0.1 | [12 empty] | 1
| 1 | 2 | < 1 | < 0.1 | [12 empty] | 8
| 1 | 3 | < 1 | < 0.1 | [12 empty] | 16
| 1 | 4 | < 1 | < 0.1 | [12 empty] | < 0.1
| 1 | 5 | < 1 | < 0.1 | [12 empty] | 14
| 1 | 6 | < 1 | < 0.1
Mean
Median
Std Dev.
Rel.Std.Dev.
PDM3
| Z-Score (Absolute) |  | NA | NA
| Analytical results for S in OREAS 923 (Certified Value 0.716 wt.%) | [15 empty] | Certified
S | Round | Replicate | Lab | Lab | Lab | Lab | Lab | Lab | Lab | Lab | [6 empty] | 1
| No | No | 04 | 05 | 09 | 10 | 13 | 17 | 18 | 20 | [6 empty] | wt.%
|  |  | PF*OES | PF*OES | PF*OES | PF*OES | PF*OES | PF*OES/MS | PF*OES | PF*OES | [6 empty] | 3
3
| 1 | 1 | 0.67 | 0.67 | 0.72 | 0.69 | 0.789 | 1.142458 | 0.76 | 0.839 | [6 empty] | 1
| 1 | 2 | 0.8 | 0.67 | 0.72 | 0.68 | 0.692 | 1.205442 | 0.71 | 0.75 | [6 empty] | 6
| 1 | 3 | 0.69 | 0.68 | 0.72 | 0.76 | 0.707 | 1.390536 | 0.71 | 0.83 | [6 empty] | 16
| 1 | 4 | 0.7 | 0.67 | 0.7 | 0.8 | 0.699 | 1.245552 | 0.7 | 0.638 | [6 empty] | 0.71575
| 1 | 5 | 0.67 | 0.74 | 0.7 | 0.67 | 0.723 | 1.178772 | 0.99 | 0.642 | [6 empty] | 167
| 1 | 6 | 0.72 | 0.7 | 0.72 | 0.68 | 0.71 | 1.228342 | 0.69 | 0.654
| Mean |  | 0.7083333 | 0.6883333 | 0.7133333 | 0.7133333 | 0.72 | 1.23185 | 0.76 | 0.7255
| Median |  | 0.695 | 0.675 | 0.72 | 0.685 | 0.7085 | 1.216892 | 0.71 | 0.702
| Std Dev. |  | 0.04875107 | 0.02786874 | 0.01032796 | 0.05354126 | 0.03539491 | 0.08589166 | 0.1152389 | 0.09396116
| Rel.Std.Dev. |  | 6.883% | 4.049% | 1.448% | 7.506% | 4.916% | 6.973% | 15.16% | 12.95%
| PDM3 |  | -1.036% | -3.83% | -0.3376% | -0.3376% | 0.5938% | 72.11% | 6.182% | 1.362%
| Z-Score (Absolute) |  | 0.62 | 2.93 | 0.04 | 0.04 | 0.73 | 59.9 | 0.04 | 1.37
| Analytical results for Sb in OREAS 923 (Certified Value < 2 ppm) | [15 empty] | Certified
Sb | Round | Replicate | Lab | Lab | Lab | Lab | Lab | Lab | Lab | Lab | Lab | Lab |  |  |  |  | 1
| No | No | 04 | 05 | 09 | 10 | 13 | 16 | 18 | 19 | 20 | 21 |  |  |  |  | ppm
|  |  | PF*MS | PF*MS | PF*MS | PF*MS | PF*MS | PF*OES/MS | PF*MS | PF*MS | PF*OES | PF*OES/MS |  |  |  |  | 2
2
| 1 | 1 | < 2 | < 2 | 2 | 1.6 | 1.794525 | 1.387 | < 2 | 1.228125 | < 100 | 1.5 |  |  |  |  | 1
| 1 | 2 | < 2 | < 2 | 1 | 1.3 | 1.693401 | 1.693 | < 2 | 1.0509375 | < 100 | 0.9 |  |  |  |  | #N/A
| 1 | 3 | < 2 | < 2 | 2 | 1.4 | 1.915803 | 1.648 | < 2 | < 0.5 | < 100 | 0.9 |  |  |  |  | 16
| 1 | 4 | < 2 | < 2 | 2 | 1.8 | 1.619598 | 1.425 | < 2 | 0.5146875 | < 100 | 1 |  |  |  |  | < 2
| 1 | 5 | 3 | < 2 | 2 | 1.6 | 1.741541 | 1.484 | < 2 | 1.2778125 | < 100 | 0.9 |  |  |  |  | 168
| 1 | 6 | < 2 | < 2 | 2 | 1.5 | 1.658168 | 1.392 | < 2 | 1.1821875 | < 100 | 0.8
| Mean |  | 3 |  | 1.833333 | 1.533333 | 1.737173 | 1.504833 |  | 1.05075 |  | 1
| Median |  | 3 |  | 2 | 1.55 | 1.717471 | 1.4545 |  | 1.1821875 |  | 0.9
| Std Dev. |  |  |  | 0.4082483 | 0.175119 | 0.1069568 | 0.1336614 |  | 0.311311 |  | 0.2529822
| Rel.Std.Dev. |  |  |  | 22.27% | 11.42% | 6.157% | 8.882% |  | 29.63% |  | 25.3%
PDM3
| Z-Score (Absolute) |  | 1.04 | NA | 0.67 | 0.06 | 0.48 | 0 | NA | 1.21 | NA | 1.24
| Analytical results for Sc in OREAS 923 (Indicative Value 11.9 ppm) | [15 empty] | Indicative
Sc | Round | Replicate | Lab | Lab | Lab | Lab | Lab | Lab | [8 empty] | 1
| No | No | 09 | 13 | 16 | 19 | 20 | 21 | [8 empty] | ppm
|  |  | PF*OES | PF*OES/MS | PF*OES/MS | PF*OES | PF*OES | PF*OES/MS | [8 empty] | 1
1
| 1 | 1 | 10 | < 2 | 12.538 | 13 | < 20 | 12 | [8 empty] | 1
| 1 | 2 | 10 | < 2 | 12.556 | 13 | < 20 | 12 | [8 empty] | 9
| 1 | 3 | 10 | < 2 | 12.353 | 13 | < 20 | 12 | [8 empty] | 16
| 1 | 4 | 10 | < 2 | 12.368 | 14 | < 20 | 12 | [8 empty] | 11.89808
| 1 | 5 | 10 | 4.677486 | 12.429 | 13 | < 20 | 12 | [8 empty] | 15
| 1 | 6 | 10 | < 2 | 12.31 | 13 | < 20 | 12
| Mean |  | 10 | 4.677486 | 12.42567 | 13.16667 |  | 12
| Median |  | 10 | 4.677486 | 12.3985 | 13 |  | 12
| Std Dev. |  | 0 |  | 0.1015887 | 0.4082483 |  | 0
| Rel.Std.Dev. |  | 0% |  | 0.8176% | 3.101% |  | 0%
| PDM3 |  | -15.95% | -60.69% | 4.434% | 10.66% |  | 0.8566%
| Z-Score (Absolute) |  | 1.16 | 6.36 | 0.25 | 0.67 | NA | 0
| Analytical results for Se in OREAS 923 (Indicative Value 4.06 ppm) | [15 empty] | Indicative
Se | Round | Replicate | Lab | Lab | Lab | Lab | Lab | Lab | [8 empty] | 1
| No | No | 04 | 05 | 09 | 10 | 13 | 18 | [8 empty] | ppm
|  |  | PF*MS | PF*MS | PF*MS | PF*MS | PF*MS | PF*MS | [8 empty] | 2
2
| 1 | 1 | < 0.8 | 12.6 | < 20 | < 20 | < 20 | 3 | [8 empty] | 1
| 1 | 2 | 1.6 | 3.4 | < 20 | < 20 | < 20 | < 0.8 | [8 empty] | 10
| 1 | 3 | 1.2 | 6.5 | < 20 | < 20 | < 20 | 1.6 | [8 empty] | 16
| 1 | 4 | 4.3 | 2.9 | < 20 | < 20 | < 20 | < 0.8 | [8 empty] | 4.061111
| 1 | 5 | 5.4 | 13.4 | < 20 | < 20 | < 20 | 2.1 | [8 empty] | 16
| 1 | 6 | 4.4 | 9.1 | < 20 | < 20 | < 20 | < 0.8
| Mean |  | 3.38 | 7.983333 |  |  |  | 2.233333
| Median |  | 4.3 | 7.8 |  |  |  | 2.1
| Std Dev. |  | 1.86333 | 4.493291 |  |  |  | 0.7094599
| Rel.Std.Dev. |  | 55.13% | 56.28% |  |  |  | 31.77%
| PDM3 |  | -16.77% | 96.58% |  |  |  | -45.01%
| Z-Score (Absolute) |  | 0 | 2.2 | NA | NA | NA | 0.67
| Analytical results for Si in OREAS 923 (Certified Value 29.67 wt.%) | [15 empty] | Certified
Si | Round | Replicate | Lab | Lab | Lab | Lab | Lab | Lab | Lab | [7 empty] | 1
| No | No | 04 | 05 | 09 | 13 | 15 | 18 | 20 | [7 empty] | wt.%
|  |  | PF*OES | PF*OES | PF*OES | PF*OES | PF*AAS | PF*OES | PF*OES | [7 empty] | 2
3
| 1 | 1 | 29.1 | 29.3 | 29.2 | 32 | NA | 30 | 30 | [7 empty] | 1
| 1 | 2 | 29.6 | 29.7 | 29.3 | 31.4 | NA | 30.4 | 29.7 | [7 empty] | 4
| 1 | 3 | 30.8 | 29.3 | 29.8 | 32.4 | NA | 30.5 | 30.1 | [7 empty] | 16
| 1 | 4 | 30.8 | 29.1 | 29.4 | 31.6 | NA | 30.8 | 29.3 | [7 empty] | 29.66667
| 1 | 5 | 29.8 | 29 | 29.2 | 32 | NA | 29.1 | 29.7 | [7 empty] | 169
| 1 | 6 | 29.9 | 29 | 29.2 | 32 | NA | 29.4 | 29.5
| Mean |  | 30 | 29.23333 | 29.35 | 31.9 |  | 30.03333 | 29.71667
| Median |  | 29.85 | 29.2 | 29.25 | 32 |  | 30.2 | 29.7
| Std Dev. |  | 0.678233 | 0.265832 | 0.2345208 | 0.3521363 |  | 0.665332 | 0.2994439
| Rel.Std.Dev. |  | 2.261% | 0.9093% | 0.799% | 1.104% |  | 2.215% | 1.008%
| PDM3 |  | 1.124% | -1.461% | -1.067% | 7.528% |  | 1.236% | 0.1685%
| Z-Score (Absolute) |  | 0.28 | 1.23 | 1 | 4.03 | NA | 0.35 | 0.28
| Analytical results for Sm in OREAS 923 (Certified Value 7.01 ppm) | [15 empty] | Certified
Sm | Round | Replicate | Lab | Lab | Lab | Lab | Lab | Lab | Lab | Lab | [6 empty] | 1
| No | No | 02 | 04 | 05 | 09 | 16 | 18 | 19 | 21 | [6 empty] | ppm
|  |  | PF*OES/MS | PF*MS | PF*MS | PF*MS | PF*OES/MS | PF*MS | PF*MS | PF*OES/MS | [6 empty] | 2
3
| 1 | 1 | 7.2 | 6.8 | 6.9 | 7 | 6.55 | 7.2 | 6.6 | 6.8 | [6 empty] | 1
| 1 | 2 | 7.1 | 7.2 | 7.1 | 7 | 6.49 | 7.1 | 7.1 | 6.6 | [6 empty] | #N/A
| 1 | 3 | 7.2 | 6.2 | 6.5 | 7 | 6.69 | 7.2 | 7.1 | 6.7 | [6 empty] | 16
| 1 | 4 | 7.2 | 7.5 | 7.3 | 7 | 6.43 | 6.9 | 7.5 | 6.6 | [6 empty] | 7.013333
| 1 | 5 | 7.1 | 7.1 | 7.3 | 7 | 6.55 | 7 | 6.7 | 6.8 | [6 empty] | 170
| 1 | 6 | 7.2 | 7.2 | 7 | 7 | 6.47 | 7.3 | 6.8 | 6.5
| Mean |  | 7.166667 | 7 | 7.016667 | 7 | 6.53 | 7.116667 | 6.966667 | 6.666667
| Median |  | 7.2 | 7.15 | 7.05 | 7 | 6.52 | 7.15 | 6.95 | 6.65
| Std Dev. |  | 0.05163978 | 0.4516636 | 0.2994439 | 0 | 0.09121403 | 0.147196 | 0.332666 | 0.121106
| Rel.Std.Dev. |  | 0.7206% | 6.452% | 4.268% | 0% | 1.397% | 2.068% | 4.775% | 1.817%
| PDM3 |  | 2.186% | -0.1901% | 0.04753% | -0.1901% | -6.892% | 1.473% | -0.6654% | -4.943%
| Z-Score (Absolute) |  | 0.82 | 0.79 | 0.04 | 0.04 | 2.48 | 0.56 | 0.22 | 1.77
| Analytical results for Sn in OREAS 923 (Certified Value 16.1 ppm) | [15 empty] | Certified
Sn | Round | Replicate | Lab | Lab | Lab | Lab | Lab | Lab | Lab | Lab | Lab | Lab |  |  |  |  | 1
| No | No | 02 | 04 | 05 | 09 | 10 | 13 | 16 | 18 | 19 | 21 |  |  |  |  | ppm
|  |  | PF*OES/MS | PF*MS | PF*MS | PF*MS | PF*MS | PF*MS | PF*OES/MS | PF*MS | PF*MS | PF*OES/MS |  |  |  |  | 1
1
| 1 | 1 | 18 | 11.5 | 13.7 | 20 | < 100 | < 100 | 17.156 | 16.8 | 13 | 13 |  |  |  |  | 1
| 1 | 2 | 18 | 12.2 | 12.8 | 20 | < 100 | < 100 | 15.684 | 15.8 | 14 | 13 |  |  |  |  | #N/A
| 1 | 3 | 18 | 10.3 | 11.9 | 20 | < 100 | < 100 | 16.01 | 22.6 | 14 | 14 |  |  |  |  | 16
| 1 | 4 | 18 | 6.4 | 12.6 | 20 | < 100 | < 100 | 16.759 | 15.5 | 15 | 15 |  |  |  |  | 16.08648
| 1 | 5 | 18 | 5.8 | 14.6 | 20 | < 100 | < 100 | 15.696 | 19.4 | 14 | 13 |  |  |  |  | 171
| 1 | 6 | 18 | 7.3 | 13.1 | 10 | < 100 | < 100 | 15.527 | 17 | 14 | 13
| Mean |  | 18 | 8.916667 | 13.11667 | 18.33333 |  |  | 16.13867 | 17.85 | 14 | 13.5
| Median |  | 18 | 8.8 | 12.95 | 20 |  |  | 15.853 | 16.9 | 14 | 13
| Std Dev. |  | 0 | 2.757837 | 0.9368387 | 4.082483 |  |  | 0.665304 | 2.702406 | 0.6324555 | 0.83666
| Rel.Std.Dev. |  | 0% | 30.93% | 7.142% | 22.27% |  |  | 4.122% | 15.14% | 4.518% | 6.197%
| PDM3 |  | 11.9% | -44.57% | -18.46% | 13.97% |  |  | 0.3244% | 10.96% | -12.97% | -16.08%
| Z-Score (Absolute) |  | 0.84 | 1.75 | 0.56 | 1.4 | NA | NA | 0.3 | 0.79 | 0.3 | 0.45
| Analytical results for Sr in OREAS 923 (Certified Value 42.9 ppm) | [15 empty] | Certified
Sr | Round | Replicate | Lab | Lab | Lab | Lab | Lab | Lab | Lab | Lab | Lab | [5 empty] | 1
| No | No | 02 | 04 | 05 | 09 | 16 | 18 | 19 | 20 | 21 | [5 empty] | ppm
|  |  | PF*OES/MS | PF*MS | PF*MS | PF*MS | PF*OES/MS | PF*MS | PF*OES | PF*OES | PF*OES/MS | [5 empty] | 1
2
| 1 | 1 | 45 | 42 | 28 | 39 | 48.147 | 43 | 44 | 42.7 | 50 | [5 empty] | 1
| 1 | 2 | 46 | 43 | 42 | 41 | 46.493 | 43 | 43 | 41.1 | 50 | [5 empty] | #N/A
| 1 | 3 | 43 | 35 | 39 | 44 | 45.915 | 44 | 44 | 43.5 | 60 | [5 empty] | 16
| 1 | 4 | 44 | 43 | 43 | 41 | 45.134 | 40 | 47 | 40.7 | 50 | [5 empty] | 42.85476
| 1 | 5 | 44 | 39 | 44 | 46 | 47.037 | 43 | 44 | 43.6 | 50 | [5 empty] | 172
| 1 | 6 | 44 | 43 | 41 | 44 | 39.199 | 42 | 46 | 41.5 | 60
| Mean |  | 44.33333 | 40.83333 | 39.5 | 42.5 | 45.32083 | 42.5 | 44.66667 | 42.18333 | 53.33333
| Median |  | 44 | 42.5 | 41.5 | 42.5 | 46.204 | 43 | 44 | 42.1 | 50
| Std Dev. |  | 1.032796 | 3.250641 | 5.890671 | 2.588436 | 3.167687 | 1.378405 | 1.505545 | 1.252863 | 5.163978
| Rel.Std.Dev. |  | 2.33% | 7.961% | 14.91% | 6.09% | 6.989% | 3.243% | 3.371% | 2.97% | 9.682%
| PDM3 |  | 3.45% | -4.717% | -7.828% | -0.8278% | 5.754% | -0.8278% | 4.228% | -1.567% | 24.45%
| Z-Score (Absolute) |  | 1.77 | 0.48 | 0.67 | 0 | 3.9 | 0 | 2.09 | 0.31 | 10.44
| Analytical results for Ta in OREAS 923 (Certified Value 1.21 ppm) | [15 empty] | Certified
Ta | Round | Replicate | Lab | Lab | Lab | Lab | Lab | Lab | Lab | Lab | Lab | [5 empty] | 1
| No | No | 02 | 04 | 05 | 09 | 13 | 16 | 18 | 19 | 21 | [5 empty] | ppm
|  |  | PF*OES/MS | PF*MS | PF*MS | PF*MS | PF*MS | PF*OES/MS | PF*MS | PF*MS | PF*OES/MS | [5 empty] | 2
2
| 1 | 1 | 7.8 | 1.4 | 1.2 | 1.5 | 1.258865 | 1.279 | 1.1 | 1.3 | 1.1 | [5 empty] | 1
| 1 | 2 | 7.6 | 1.2 | 1.8 | 1.5 | 1.18284 | 1.25 | 1.1 | 1.4 | 1 | [5 empty] | #N/A
| 1 | 3 | 7.7 | 1.1 | 0.7 | 1.5 | 1.244763 | 1.274 | 1.1 | 1.8 | 1.1 | [5 empty] | 16
| 1 | 4 | 7.8 | 2.4 | 0.7 | 1.5 | 1.326791 | 1.225 | 1.1 | 1.5 | 1.1 | [5 empty] | 1.21276
| 1 | 5 | 7.7 | 4.8 | 0.8 | 1.5 | 1.416974 | 1.236 | 1.1 | 1.4 | 1.1 | [5 empty] | 173
| 1 | 6 | 7.8 | 1.4 | 0.7 | 1.5 | 1.227226 | 1.221 | 1.1 | 1.4 | 1.1
| Mean |  | 7.733333 | 2.05 | 0.9833333 | 1.5 | 1.276243 | 1.2475 | 1.1 | 1.466667 | 1.083333
| Median |  | 7.75 | 1.4 | 0.75 | 1.5 | 1.251814 | 1.243 | 1.1 | 1.4 | 1.1
| Std Dev. |  | 0.08164966 | 1.425132 | 0.4445972 | 0 | 0.08340278 | 0.02466374 | 2.432377e-16 | 0.175119 | 0.04082483
| Rel.Std.Dev. |  | 1.056% | 69.52% | 45.21% | 0% | 6.535% | 1.977% | 2.211e-14% | 11.94% | 3.768%
| PDM3 |  | 537.7% | 69.04% | -18.92% | 23.68% | 5.235% | 2.865% | -9.298% | 20.94% | -10.67%
| Z-Score (Absolute) |  | 24.89 | 0 | 1.75 | 0.87 | 0 | 0.11 | 0.67 | 0.48 | 0.74
| Analytical results for Tb in OREAS 923 (Certified Value 0.97 ppm) | [15 empty] | Certified
Tb | Round | Replicate | Lab | Lab | Lab | Lab | Lab | Lab | Lab | Lab | [6 empty] | 1
| No | No | 02 | 04 | 05 | 09 | 16 | 18 | 19 | 21 | [6 empty] | ppm
|  |  | PF*OES/MS | PF*MS | PF*MS | PF*MS | PF*OES/MS | PF*MS | PF*MS | PF*OES/MS | [6 empty] | 2
3
| 1 | 1 | 1.05 | 0.9 | 0.9 | 1 | 0.87 | 1.1 | 0.8 | 1 | [6 empty] | 1
| 1 | 2 | 1.05 | 1 | 0.9 | 1 | 0.903 | 1.1 | 0.9 | 0.98 | [6 empty] | #N/A
| 1 | 3 | 1.06 | 0.9 | 0.8 | 1 | 0.885 | 1.1 | 0.9 | 0.98 | [6 empty] | 16
| 1 | 4 | 1.06 | 1 | 1 | 1 | 0.908 | 1 | 0.9 | 0.96 | [6 empty] | 0.9663125
| 1 | 5 | 1.05 | 0.9 | 0.9 | 1 | 0.862 | 1.1 | 0.8 | 0.97 | [6 empty] | 174
| 1 | 6 | 1.06 | 1 | 0.9 | 1 | 0.865 | 1.1 | 0.9 | 0.97
| Mean |  | 1.055 | 0.95 | 0.9 | 1 | 0.8821667 | 1.083333 | 0.8666667 | 0.9766667
| Median |  | 1.055 | 0.95 | 0.9 | 1 | 0.8775 | 1.1 | 0.9 | 0.975
| Std Dev. |  | 0.005477226 | 0.05477226 | 0.06324555 | 0 | 0.0197931 | 0.04082483 | 0.05163978 | 0.0136626
| Rel.Std.Dev. |  | 0.5192% | 5.766% | 7.027% | 0% | 2.244% | 3.768% | 5.958% | 1.399%
| PDM3 |  | 9.178% | -1.688% | -6.862% | 3.486% | -8.708% | 12.11% | -10.31% | 1.072%
| Z-Score (Absolute) |  | 0.86 | 0.12 | 0.59 | 0.34 | 0.76 | 1.28 | 0.9 | 0.12
| Analytical results for Te in OREAS 923 (Certified Value < 1 ppm) | [15 empty] | Certified
Te | Round | Replicate | Lab | Lab | Lab | Lab | Lab | Lab | [8 empty] | 1
| No | No | 04 | 05 | 09 | 13 | 18 | 19 | [8 empty] | ppm
|  |  | PF*MS | PF*MS | PF*MS | PF*MS | PF*MS | PF*MS | [8 empty] | 2
2
| 1 | 1 | < 6 | < 6 | < 50 | < 1 | < 6 | 0.2187 | [8 empty] | 1
| 1 | 2 | < 6 | < 6 | < 50 | < 1 | < 6 | < 0.1 | [8 empty] | #N/A
| 1 | 3 | < 6 | < 6 | < 50 | < 1 | < 6 | < 0.1 | [8 empty] | 16
| 1 | 4 | < 6 | < 6 | < 50 | < 1 | < 6 | 0.4082 | [8 empty] | < 1
| 1 | 5 | < 6 | < 6 | < 50 | < 1 | < 6 | < 0.1 | [8 empty] | 175
| 1 | 6 | < 6 | < 6 | < 50 | < 1 | < 6 | < 0.1
| Mean | [6 empty] | 0.31345
| Median | [6 empty] | 0.31345
| Std Dev. | [6 empty] | 0.1339967
| Rel.Std.Dev. | [6 empty] | 42.75%
PDM3
| Z-Score (Absolute) |  | NA | NA | NA | NA | NA | NA
| Analytical results for Th in OREAS 923 (Certified Value 16.6 ppm) | [15 empty] | Certified
Th | Round | Replicate | Lab | Lab | Lab | Lab | Lab | Lab | Lab | Lab | Lab | [5 empty] | 1
| No | No | 02 | 04 | 05 | 09 | 13 | 16 | 18 | 19 | 21 | [5 empty] | ppm
|  |  | PF*OES/MS | PF*MS | PF*MS | PF*MS | PF*MS | PF*OES/MS | PF*MS | PF*MS | PF*OES/MS | [5 empty] | 1
2
| 1 | 1 | 19.4 | 16 | 16.3 | 14.5 | 13.79743 | 17.4 | 17.5 | 16.61 | 16.6 | [5 empty] | 1
| 1 | 2 | 19.2 | 16.4 | 17.2 | 15 | 13.67453 | 17.076 | 17.4 | 17.41 | 16.9 | [5 empty] | #N/A
| 1 | 3 | 19.3 | 14.1 | 16.2 | 15.5 | 15.06976 | 17.326 | 17.5 | 17.16 | 17.1 | [5 empty] | 16
| 1 | 4 | 19.4 | 17.6 | 17.8 | 15.5 | 15.6116 | 17.214 | 16.7 | 18.35 | 15.4 | [5 empty] | 16.61867
| 1 | 5 | 19.2 | 16.6 | 17.6 | 15 | 14.71714 | 17.567 | 17.2 | 16.41 | 16.2 | [5 empty] | 176
| 1 | 6 | 19.4 | 17.2 | 16.6 | 15.5 | 14.93742 | 16.971 | 17.1 | 16.89 | 15.4
| Mean |  | 19.31667 | 16.31667 | 16.95 | 15.16667 | 14.63465 | 17.259 | 17.23333 | 17.13833 | 16.26667
| Median |  | 19.35 | 16.5 | 16.9 | 15.25 | 14.82728 | 17.27 | 17.3 | 17.025 | 16.4
| Std Dev. |  | 0.09831921 | 1.227056 | 0.680441 | 0.4082483 | 0.756968 | 0.218033 | 0.3076795 | 0.6947925 | 0.7366591
| Rel.Std.Dev. |  | 0.509% | 7.52% | 4.014% | 2.692% | 5.172% | 1.263% | 1.785% | 4.054% | 4.529%
| PDM3 |  | 16.23% | -1.817% | 1.994% | -8.737% | -11.94% | 3.853% | 3.699% | 3.127% | -2.118%
| Z-Score (Absolute) |  | 2.52 | 0.67 | 0 | 1.9 | 2.47 | 0.33 | 0.3 | 0.2 | 0.73
| Analytical results for Ti in OREAS 923 (Certified Value 0.41 wt.%) | [15 empty] | Certified
Ti | Round | Replicate | Lab | Lab | Lab | Lab | Lab | Lab | Lab | Lab | Lab | Lab | Lab | Lab |  |  | 1
| No | No | 02 | 04 | 05 | 09 | 13 | 15 | 16 | 17 | 18 | 19 | 20 | 21 |  |  | wt.%
|  |  | PF*OES/MS | PF*OES | PF*OES | PF*OES | PF*OES | PF*AAS | PF*OES/MS | PF*OES/MS | PF*OES | PF*OES | PF*OES | PF*OES/MS |  |  | 3
3
| 1 | 1 | 0.41 | 0.41 | 0.4 | 0.41 | 0.4248 | 0.38 | 0.392 | 0.46775 | 0.41 | 0.43 | 0.405 | 0.38 |  |  | 1
| 1 | 2 | 0.41 | 0.42 | 0.4 | 0.41 | 0.4288 | 0.35 | 0.391 | 0.437336 | 0.41 | 0.43 | 0.405 | 0.38 |  |  | #N/A
| 1 | 3 | 0.39 | 0.43 | 0.4 | 0.41 | 0.4369 | 0.38 | 0.394 | 0.450584 | 0.41 | 0.44 | 0.409 | 0.39 |  |  | 16
| 1 | 4 | 0.4 | 0.43 | 0.4 | 0.41 | 0.4281 | 0.38 | 0.405 | 0.458474 | 0.42 | 0.47 | 0.403 | 0.38 |  |  | 0.4095368
| 1 | 5 | 0.4 | 0.42 | 0.4 | 0.41 | 0.4305 | 0.38 | 0.398 | 0.429826 | 0.4 | 0.42 | 0.411 | 0.38 |  |  | 177
| 1 | 6 | 0.4 | 0.41 | 0.4 | 0.41 | 0.4326 | 0.39 | 0.394 | 0.45098 | 0.41 | 0.43 | 0.401 | 0.37
| Mean |  | 0.4016667 | 0.42 | 0.4 | 0.41 | 0.4302833 | 0.3766667 | 0.3956667 | 0.4491583 | 0.41 | 0.4366667 | 0.4056667 | 0.38
| Median |  | 0.4 | 0.42 | 0.4 | 0.41 | 0.42965 | 0.38 | 0.394 | 0.450782 | 0.41 | 0.43 | 0.405 | 0.38
| Std Dev. |  | 0.007527727 | 0.008944272 | 6.080942e-17 | 6.080942e-17 | 0.00415279 | 0.0136626 | 0.005163978 | 0.0137934 | 0.006324555 | 0.0175119 | 0.003723797 | 0.006324555
| Rel.Std.Dev. |  | 1.874% | 2.13% | 1.52e-14% | 1.483e-14% | 0.9651% | 3.627% | 1.305% | 3.071% | 1.543% | 4.01% | 0.9179% | 1.664%
| PDM3 |  | -1.922% | 2.555% | -2.329% | 0.1131% | 5.066% | -8.026% | -3.387% | 9.675% | 0.1131% | 6.625% | -0.945% | -7.212%
| Z-Score (Absolute) |  | 0.34 | 0.67 | 0.43 | 0.12 | 1.24 | 1.43 | 0.67 | 2.29 | 0.12 | 1.23 | 0.12 | 1.54
| Analytical results for Tl in OREAS 923 (Certified Value 0.89 ppm) | [15 empty] | Certified
Tl | Round | Replicate | Lab | Lab | Lab | Lab | Lab | Lab | Lab | Lab | Lab | [5 empty] | 1
| No | No | 02 | 04 | 05 | 09 | 13 | 16 | 18 | 19 | 21 | [5 empty] | ppm
|  |  | PF*OES/MS | PF*MS | PF*MS | PF*MS | PF*MS | PF*OES/MS | PF*MS | PF*MS | PF*OES/MS | [5 empty] | 2
3
| 1 | 1 | 1.2 | 0.9 | 0.9 | < 2 | 0.7925602 | 0.941 | 0.9 | 0.8509 | 0.9 | [5 empty] | 1
| 1 | 2 | 1.2 | 0.9 | 0.9 | < 2 | 0.7528612 | 0.904 | 0.9 | 0.8197 | 0.9 | [5 empty] | #N/A
| 1 | 3 | 1.2 | 0.9 | 0.9 | < 2 | 0.9050829 | 0.927 | 0.9 | 0.8232 | 0.9 | [5 empty] | 16
| 1 | 4 | 1.2 | 0.9 | 0.9 | < 2 | 0.8633092 | 0.912 | 0.9 | 0.8164 | 0.9 | [5 empty] | 0.8940861
| 1 | 5 | 1.2 | 0.9 | 0.9 | < 2 | 0.6679766 | 0.935 | 0.9 | 0.8499 | 0.9 | [5 empty] | 178
| 1 | 6 | 1.2 | 0.9 | 0.9 | < 2 | 0.7395262 | 0.899 | 0.9 | 0.909 | 0.9
| Mean |  | 1.2 | 0.9 | 0.9 |  | 0.7868861 | 0.9196667 | 0.9 | 0.84485 | 0.9
| Median |  | 1.2 | 0.9 | 0.9 |  | 0.7727107 | 0.9195 | 0.9 | 0.83655 | 0.9
| Std Dev. |  | 0 | 0 | 0 |  | 0.08646766 | 0.0171775 | 0 | 0.03489405 | 0
| Rel.Std.Dev. |  | 0% | 0% | 0% |  | 10.99% | 1.868% | 0% | 4.13% | 0%
| PDM3 |  | 34.22% | 0.6614% | 0.6614% |  | -11.99% | 2.861% | 0.6614% | -5.507% | 0.6614%
| Z-Score (Absolute) |  | 20.57 | 0 | 0 | NA | 7.76 | 1.35 | 0 | 3.78 | 0
| Analytical results for Tm in OREAS 923 (Certified Value 0.49 ppm) | [15 empty] | Certified
Tm | Round | Replicate | Lab | Lab | Lab | Lab | Lab | Lab | Lab | Lab | [6 empty] | 1
| No | No | 02 | 04 | 05 | 09 | 16 | 18 | 19 | 21 | [6 empty] | ppm
|  |  | PF*OES/MS | PF*MS | PF*MS | PF*MS | PF*OES/MS | PF*MS | PF*MS | PF*OES/MS | [6 empty] | 2
2
| 1 | 1 | 0.53 | 0.5 | 0.5 | 0.4 | 0.437 | 0.5 | 0.4 | 0.48 | [6 empty] | 1
| 1 | 2 | 0.53 | 0.5 | 0.4 | 0.6 | 0.41 | 0.5 | 0.4 | 0.47 | [6 empty] | #N/A
| 1 | 3 | 0.53 | 0.4 | 0.4 | 0.6 | 0.445 | 0.5 | 0.4 | 0.45 | [6 empty] | 16
| 1 | 4 | 0.54 | 0.5 | 0.5 | 0.6 | 0.418 | 0.5 | 0.4 | 0.44 | [6 empty] | 0.4861458
| 1 | 5 | 0.53 | 0.5 | 0.5 | 0.6 | 0.436 | 0.5 | 0.4 | 0.46 | [6 empty] | 179
| 1 | 6 | 0.54 | 0.5 | 0.5 | 0.6 | 0.429 | 0.5 | 0.4 | 0.46
| Mean |  | 0.5333333 | 0.4833333 | 0.4666667 | 0.5666667 | 0.4291667 | 0.5 | 0.4 | 0.46
| Median |  | 0.53 | 0.5 | 0.5 | 0.6 | 0.4325 | 0.5 | 0.4 | 0.46
| Std Dev. |  | 0.005163978 | 0.04082483 | 0.05163978 | 0.08164966 | 0.01304479 | 0 | 6.080942e-17 | 0.01414214
| Rel.Std.Dev. |  | 0.9682% | 8.447% | 11.07% | 14.41% | 3.04% | 0% | 1.52e-14% | 3.074%
| PDM3 |  | 9.706% | -0.5785% | -4.007% | 16.56% | -11.72% | 2.85% | -17.72% | -5.378%
| Z-Score (Absolute) |  | 0.92 | 0.31 | 0.31 | 2.15 | 1 | 0.31 | 1.53 | 0.43
| Analytical results for U in OREAS 923 (Certified Value 3.32 ppm) | [15 empty] | Certified
U | Round | Replicate | Lab | Lab | Lab | Lab | Lab | Lab | Lab | Lab | Lab | [5 empty] | 1
| No | No | 02 | 04 | 05 | 09 | 13 | 16 | 18 | 19 | 21 | [5 empty] | ppm
|  |  | PF*OES/MS | PF*MS | PF*MS | PF*MS | PF*MS | PF*OES/MS | PF*MS | PF*MS | PF*OES/MS | [5 empty] | 2
3
| 1 | 1 | 3.47 | 3.3 | 3.2 | 3.5 | 2.465257 | 3.305 | 3.5 | 2.93 | 3.26 | [5 empty] | 1
| 1 | 2 | 3.46 | 3.3 | 3.3 | 3.5 | 2.522355 | 3.328 | 3.4 | 3.05 | 3.33 | [5 empty] | #N/A
| 1 | 3 | 3.46 | 2.9 | 3.2 | 3.5 | 2.752106 | 3.34 | 3.5 | 3.13 | 3.28 | [5 empty] | 16
| 1 | 4 | 3.5 | 3.9 | 3.3 | 3.5 | 2.734682 | 3.273 | 3.3 | 3.29 | 3.43 | [5 empty] | 3.320875
| 1 | 5 | 3.44 | 3.2 | 3.3 | 3.5 | 2.794073 | 3.383 | 3.4 | 2.96 | 3.37 | [5 empty] | 180
| 1 | 6 | 3.49 | 3.4 | 3.2 | 4 | 2.797202 | 3.273 | 3.4 | 3.05 | 3.28
| Mean |  | 3.47 | 3.333333 | 3.25 | 3.583333 | 2.677613 | 3.317 | 3.416667 | 3.068333 | 3.325
| Median |  | 3.465 | 3.3 | 3.25 | 3.5 | 2.743394 | 3.3165 | 3.4 | 3.05 | 3.305
| Std Dev. |  | 0.0219089 | 0.3265986 | 0.05477226 | 0.2041241 | 0.1455134 | 0.04247823 | 0.07527727 | 0.1299872 | 0.06534524
| Rel.Std.Dev. |  | 0.6314% | 9.798% | 1.685% | 5.696% | 5.434% | 1.281% | 2.203% | 4.236% | 1.965%
| PDM3 |  | 4.491% | 0.3752% | -2.134% | 7.903% | -19.37% | -0.1167% | 2.885% | -7.605% | 0.1242%
| Z-Score (Absolute) |  | 1.04 | 0.66 | 0.45 | 1.24 | 4.33 | 0 | 0.67 | 1.68 | 0.05
| Analytical results for V in OREAS 923 (Certified Value 93 ppm) | [15 empty] | Certified
V | Round | Replicate | Lab | Lab | Lab | Lab | Lab | Lab | Lab | Lab | Lab | Lab |  |  |  |  | 1
| No | No | 02 | 04 | 05 | 09 | 13 | 16 | 18 | 19 | 20 | 21 |  |  |  |  | ppm
|  |  | PF*OES/MS | PF*MS | PF*MS | PF*OES | PF*OES | PF*OES/MS | PF*MS | PF*OES | PF*OES | PF*OES/MS |  |  |  |  | 0
1
| 1 | 1 | 86 | 90 | 82 | 100 | 94.83236 | 88.772 | 102 | 95 | 92.7 | 88 |  |  |  |  | 1
| 1 | 2 | 86 | 92 | 89 | 100 | 95 | 92.414 | 97 | 96 | 88 | 89 |  |  |  |  | #N/A
| 1 | 3 | 86 | 71 | 85 | 100 | 97 | 91.734 | 100 | 94 | 87.3 | 92 |  |  |  |  | 16
| 1 | 4 | 86 | 91 | 94 | 100 | 99 | 91.958 | 90 | 99 | 99.8 | 85 |  |  |  |  | 92.88956
| 1 | 5 | 87 | 85 | 101 | 100 | 97.91585 | 89.035 | 98 | 94 | 97.1 | 86 |  |  |  |  | 181
| 1 | 6 | 83 | 94 | 94 | 100 | 96.7663 | 92.446 | 96 | 93 | 95 | 88
| Mean |  | 85.66667 | 87.16667 | 90.83333 | 100 | 96.75242 | 91.05983 | 97.16667 | 95.16667 | 93.31667 | 88
| Median |  | 86 | 90.5 | 91.5 | 100 | 96.88315 | 91.846 | 97.5 | 94.5 | 93.85 | 88
| Std Dev. |  | 1.36626 | 8.471521 | 6.911343 | 0 | 1.626301 | 1.694141 | 4.119061 | 2.136976 | 4.980529 | 2.44949
| Rel.Std.Dev. |  | 1.595% | 9.719% | 7.609% | 0% | 1.681% | 1.86% | 4.239% | 2.246% | 5.337% | 2.784%
| PDM3 |  | -7.776% | -6.161% | -2.214% | 7.655% | 4.159% | -1.97% | 4.605% | 2.451% | 0.4598% | -5.264%
| Z-Score (Absolute) |  | 1.13 | 0.34 | 0.25 | 1.47 | 0.86 | 0.21 | 0.94 | 0.56 | 0.21 | 0.79
| Analytical results for W in OREAS 923 (Certified Value < 7 ppm) | [15 empty] | Certified
W | Round | Replicate | Lab | Lab | Lab | Lab | Lab | Lab | Lab | Lab | [6 empty] | 1
| No | No | 02 | 04 | 05 | 09 | 13 | 16 | 18 | 21 | [6 empty] | ppm
|  |  | PF*OES/MS | PF*MS | PF*MS | PF*MS | PF*OES/MS | PF*OES/MS | PF*MS | PF*OES/MS | [6 empty] | 2
2
| 1 | 1 | 7 | 58.4 | 21 | 5 | 4.551765 | 5.339 | 4.3 | 3 | [6 empty] | 1
| 1 | 2 | 7 | < 0.7 | 32.1 | 5 | 4.65368 | 4.36 | 4.2 | 3 | [6 empty] | #N/A
| 1 | 3 | 7 | < 0.7 | 13.1 | 5 | 4.977081 | 5.296 | 8.8 | 7 | [6 empty] | 16
| 1 | 4 | 7 | < 0.7 | 1.7 | 5 | 4.616512 | 4.955 | 4.7 | 6 | [6 empty] | < 7
| 1 | 5 | 7 | 12.3 | 8.4 | 5 | 5.291024 | 6.014 | 5.7 | 3 | [6 empty] | 182
| 1 | 6 | 7 | < 0.7 | 6.3 | 5 | 4.805644 | 5.054 | 4.5 | 3
| Mean |  | 7 | 35.35 | 13.76667 | 5 | 4.815951 | 5.169667 | 5.366667 | 4.166667
| Median |  | 7 | 35.35 | 10.75 | 5 | 4.729662 | 5.175 | 4.6 | 3
| Std Dev. |  | 0 | 32.59762 | 11.12684 | 0 | 0.2784477 | 0.5426884 | 1.765975 | 1.834848
| Rel.Std.Dev. |  | 0% | 92.21% | 80.82% | 0% | 5.782% | 10.5% | 32.91% | 44.04%
PDM3
| Z-Score (Absolute) |  | 1.37 | 21.6 | 6.2 | 0.06 | 0.19 | 0.06 | 0.29 | 1.06
| Analytical results for Y in OREAS 923 (Certified Value 28.6 ppm) | [15 empty] | Certified
Y | Round | Replicate | Lab | Lab | Lab | Lab | Lab | Lab | Lab | Lab | Lab | Lab |  |  |  |  | 1
| No | No | 02 | 04 | 05 | 09 | 13 | 16 | 18 | 19 | 20 | 21 |  |  |  |  | ppm
|  |  | PF*OES/MS | PF*MS | PF*MS | PF*MS | PF*MS | PF*OES/MS | PF*MS | PF*OES | PF*OES | PF*OES/MS |  |  |  |  | 1
2
| 1 | 1 | 29.3 | 27.7 | 26.6 | 28 | 23.91593 | 28.983 | 30.6 | 28 | 24.1 | 28.3 |  |  |  |  | 1
| 1 | 2 | 29.1 | 28.2 | 27.1 | 29 | 24.92934 | 28.998 | 29.8 | 29 | 21.9 | 29.2 |  |  |  |  | #N/A
| 1 | 3 | 29.2 | 24.7 | 25.9 | 28 | 26.90379 | 29.213 | 30.6 | 28 | 23 | 28.4 |  |  |  |  | 16
| 1 | 4 | 29.5 | 28.5 | 28.1 | 28 | 26.43607 | 28.769 | 29.3 | 30 | 23.6 | 28.3 |  |  |  |  | 28.62792
| 1 | 5 | 29 | 27 | 28.2 | 29 | 25.33059 | 29.08 | 30 | 28 | 24.5 | 28.6 |  |  |  |  | 183
| 1 | 6 | 29.4 | 29.6 | 27.3 | 29 | 25.75828 | 28.697 | 29.9 | 27 | 22.5 | 28.5
| Mean |  | 29.25 | 27.61667 | 27.2 | 28.5 | 25.54566 | 28.95667 | 30.03333 | 28.33333 | 23.26667 | 28.55
| Median |  | 29.25 | 27.95 | 27.2 | 28.5 | 25.54443 | 28.9905 | 29.95 | 28 | 23.3 | 28.45
| Std Dev. |  | 0.1870829 | 1.67023 | 0.8809086 | 0.5477226 | 1.073748 | 0.192855 | 0.5006662 | 1.032796 | 0.9852242 | 0.3391165
| Rel.Std.Dev. |  | 0.6396% | 6.048% | 3.239% | 1.922% | 4.203% | 0.666% | 1.667% | 3.645% | 4.234% | 1.188%
| PDM3 |  | 2.173% | -3.532% | -4.988% | -0.4468% | -10.77% | 1.148% | 4.909% | -1.029% | -18.73% | -0.2722%
| Z-Score (Absolute) |  | 0.82 | 0.21 | 1.19 | 0.08 | 2.82 | 0.53 | 1.59 | 0.08 | 5.06 | 0.13
| Analytical results for Yb in OREAS 923 (Certified Value 2.88 ppm) | [15 empty] | Certified
Yb | Round | Replicate | Lab | Lab | Lab | Lab | Lab | Lab | Lab | Lab | [6 empty] | 1
| No | No | 02 | 04 | 05 | 09 | 16 | 18 | 19 | 21 | [6 empty] | ppm
|  |  | PF*OES/MS | PF*MS | PF*MS | PF*MS | PF*OES/MS | PF*MS | PF*MS | PF*OES/MS | [6 empty] | 2
3
| 1 | 1 | 3 | 3.2 | 3 | 3 | 2.77 | 3.4 | 3 | 2.7 | [6 empty] | 1
| 1 | 2 | 3 | 3.2 | 3 | 3 | 2.65 | 3.4 | 2.7 | 2.8 | [6 empty] | 3
| 1 | 3 | 3 | 2.9 | 2.8 | 3 | 2.69 | 3.5 | 2.5 | 2.8 | [6 empty] | 16
| 1 | 4 | 3 | 2.7 | 3.1 | 3 | 2.62 | 3.3 | 2.7 | 2.7 | [6 empty] | 2.88
| 1 | 5 | 3 | 2.7 | 3.2 | 3 | 2.74 | 3.5 | 2.9 | 2.8 | [6 empty] | 184
| 1 | 6 | 3 | 2.8 | 3 | 3 | 2.69 | 3.4 | 2.9 | 2.7
| Mean |  | 3 | 2.916667 | 3.016667 | 3 | 2.693333 | 3.416667 | 2.783333 | 2.75
| Median |  | 3 | 2.85 | 3 | 3 | 2.69 | 3.4 | 2.8 | 2.75
| Std Dev. |  | 0 | 0.2316607 | 0.132916 | 0 | 0.05537749 | 0.07527727 | 0.1834848 | 0.05477226
| Rel.Std.Dev. |  | 0% | 7.943% | 4.406% | 0% | 2.056% | 2.203% | 6.592% | 1.992%
| PDM3 |  | 4.167% | 1.273% | 4.745% | 4.167% | -6.481% | 18.63% | -3.356% | -4.514%
| Z-Score (Absolute) |  | 0.24 | 0.24 | 0.34 | 0.24 | 1.53 | 2.65 | 1.01 | 1.2
| Analytical results for Zn in OREAS 923 (Certified Value 358 ppm) | [15 empty] | Certified
Zn | Round | Replicate | Lab | Lab | Lab | Lab | Lab | Lab | Lab | Lab | Lab | Lab | Lab |  |  |  | 1
| No | No | 02 | 04 | 05 | 09 | 10 | 13 | 15 | 16 | 18 | 20 | 21 |  |  |  | ppm
|  |  | PF*OES/MS | PF*MS | PF*MS | PF*OES | PF*OES | PF*OES | PF*AAS | PF*OES/MS | PF*MS | PF*OES | PF*OES/MS |  |  |  | 0
0
| 1 | 1 | 339 | 360 | 350 | 350 | 364 | 377.8188 | 400 | 354.123 | 430 | 343 | 354 |  |  |  | 1
| 1 | 2 | 333 | 370 | 360 | 350 | 360 | 364.4101 | 400 | 337.218 | 400 | 343 | 353 |  |  |  | #N/A
| 1 | 3 | 327 | 350 | 360 | 400 | 356 | 360.639 | 400 | 361.181 | 430 | 351 | 353 |  |  |  | 16
| 1 | 4 | 346 | 350 | 380 | 350 | 361 | 381.5101 | 300 | 357.946 | 410 | 341 | 367 |  |  |  | 358.1016
| 1 | 5 | 356 | 340 | 400 | 400 | 339 | 366.7449 | 400 | 340.63 | 420 | 338 | 355 |  |  |  | 185
| 1 | 6 | 317 | 340 | 370 | 400 | 372 | 377.7197 | 300 | 343.554 | 410 | 349 | 342
| Mean |  | 336.3333 | 351.6667 | 370 | 375 | 358.6667 | 371.4738 | 366.6667 | 349.1087 | 416.6667 | 344.1667 | 354
| Median |  | 336 | 350 | 365 | 375 | 360.5 | 372.2323 | 400 | 348.8385 | 415 | 343 | 353.5
| Std Dev. |  | 13.85159 | 11.69045 | 17.88854 | 27.38613 | 11.02119 | 8.598226 | 51.63978 | 9.930894 | 12.1106 | 4.91596 | 7.949843
| Rel.Std.Dev. |  | 4.118% | 3.324% | 4.835% | 7.303% | 3.073% | 2.315% | 14.08% | 2.845% | 2.907% | 1.428% | 2.246%
| PDM3 |  | -6.079% | -1.797% | 3.323% | 4.719% | 0.1578% | 3.734% | 2.392% | -2.511% | 16.35% | -3.891% | -1.145%
| Z-Score (Absolute) |  | 1.62 | 0.67 | 0.46 | 0.76 | 0 | 0.55 | 0.25 | 0.83 | 3.33 | 1.14 | 0.53
| Analytical results for Zr in OREAS 923 (Indicative Value 173 ppm) | [15 empty] | Indicative
Zr | Round | Replicate | Lab | Lab | Lab | Lab | [10 empty] | 1
| No | No | 09 | 16 | 19 | 21 | [10 empty] | ppm
|  |  | PF*MS | PF*OES/MS | PF*MS | PF*OES/MS | [10 empty] | 0
0
| 1 | 1 | 170 | 173.2 | 168.8 | 183 | [10 empty] | 1
| 1 | 2 | 180 | 215.62 | 176 | 173 | [10 empty] | 8
| 1 | 3 | 170 | 169.94 | 173.2 | 171 | [10 empty] | 16
| 1 | 4 | 180 | 170.32 | 184.7 | 169 | [10 empty] | 173.1513
| 1 | 5 | 170 | 170.9 | 172 | 171 | [10 empty] | 14
| 1 | 6 | 180 | 173.25 | 164.8 | 170
| Mean |  | 175 | 178.8717 | 173.25 | 172.8333
| Median |  | 175 | 172.05 | 172.6 | 171
| Std Dev. |  | 5.477226 | 18.05915 | 6.803455 | 5.154286
| Rel.Std.Dev. |  | 3.13% | 10.1% | 3.927% | 2.982%
| PDM3 |  | 1.068% | 3.304% | 0.05698% | -0.1837%
| Z-Score (Absolute) |  | 1.53 | 1.19 | 0.16 | 0.16
Note on C17: Z-Scores have been calculated after removal of individual outliers. Laboratory batches are rejected if Z-Score > 2.5.
Note on C35: Z-Scores have been calculated after removal of individual outliers. Laboratory batches are rejected if Z-Score > 2.5.
Note on C53: Z-Scores have been calculated after removal of individual outliers. Laboratory batches are rejected if Z-Score > 2.5.
Note on C71: Z-Scores have been calculated after removal of individual outliers. Laboratory batches are rejected if Z-Score > 2.5.
Note on C89: Z-Scores have been calculated after removal of individual outliers. Laboratory batches are rejected if Z-Score > 2.5.
Note on C107: Z-Scores have been calculated after removal of individual outliers. Laboratory batches are rejected if Z-Score > 2.5.
Note on C125: Z-Scores have been calculated after removal of individual outliers. Laboratory batches are rejected if Z-Score > 2.5.
Note on C143: Z-Scores have been calculated after removal of individual outliers. Laboratory batches are rejected if Z-Score > 2.5.
Note on C161: Z-Scores have been calculated after removal of individual outliers. Laboratory batches are rejected if Z-Score > 2.5.
Note on C179: Z-Scores have been calculated after removal of individual outliers. Laboratory batches are rejected if Z-Score > 2.5.
Note on C197: Z-Scores have been calculated after removal of individual outliers. Laboratory batches are rejected if Z-Score > 2.5.
Note on C215: Z-Scores have been calculated after removal of individual outliers. Laboratory batches are rejected if Z-Score > 2.5.
Note on C233: Z-Scores have been calculated after removal of individual outliers. Laboratory batches are rejected if Z-Score > 2.5.
Note on C251: Z-Scores have been calculated after removal of individual outliers. Laboratory batches are rejected if Z-Score > 2.5.
Note on C269: Z-Scores have been calculated after removal of individual outliers. Laboratory batches are rejected if Z-Score > 2.5.
Note on C287: Z-Scores have been calculated after removal of individual outliers. Laboratory batches are rejected if Z-Score > 2.5.
Note on C305: Z-Scores have been calculated after removal of individual outliers. Laboratory batches are rejected if Z-Score > 2.5.
Note on C323: Z-Scores have been calculated after removal of individual outliers. Laboratory batches are rejected if Z-Score > 2.5.
Note on C341: Z-Scores have been calculated after removal of individual outliers. Laboratory batches are rejected if Z-Score > 2.5.
Note on C359: Z-Scores have been calculated after removal of individual outliers. Laboratory batches are rejected if Z-Score > 2.5.
Note on C377: Z-Scores have been calculated after removal of individual outliers. Laboratory batches are rejected if Z-Score > 2.5.
Note on C395: Z-Scores have been calculated after removal of individual outliers. Laboratory batches are rejected if Z-Score > 2.5.
Note on C413: Z-Scores have been calculated after removal of individual outliers. Laboratory batches are rejected if Z-Score > 2.5.
Note on C431: Z-Scores have been calculated after removal of individual outliers. Laboratory batches are rejected if Z-Score > 2.5.
Note on C449: Z-Scores have been calculated after removal of individual outliers. Laboratory batches are rejected if Z-Score > 2.5.
Note on C467: Z-Scores have been calculated after removal of individual outliers. Laboratory batches are rejected if Z-Score > 2.5.
Note on C485: Z-Scores have been calculated after removal of individual outliers. Laboratory batches are rejected if Z-Score > 2.5.
Note on C503: Z-Scores have been calculated after removal of individual outliers. Laboratory batches are rejected if Z-Score > 2.5.
Note on C521: Z-Scores have been calculated after removal of individual outliers. Laboratory batches are rejected if Z-Score > 2.5.
Note on C539: Z-Scores have been calculated after removal of individual outliers. Laboratory batches are rejected if Z-Score > 2.5.
Note on C557: Z-Scores have been calculated after removal of individual outliers. Laboratory batches are rejected if Z-Score > 2.5.
Note on C575: Z-Scores have been calculated after removal of individual outliers. Laboratory batches are rejected if Z-Score > 2.5.
Note on C593: Z-Scores have been calculated after removal of individual outliers. Laboratory batches are rejected if Z-Score > 2.5.
Note on C611: Z-Scores have been calculated after removal of individual outliers. Laboratory batches are rejected if Z-Score > 2.5.
Note on C629: Z-Scores have been calculated after removal of individual outliers. Laboratory batches are rejected if Z-Score > 2.5.
Note on C647: Z-Scores have been calculated after removal of individual outliers. Laboratory batches are rejected if Z-Score > 2.5.
Note on C665: Z-Scores have been calculated after removal of individual outliers. Laboratory batches are rejected if Z-Score > 2.5.
Note on C683: Z-Scores have been calculated after removal of individual outliers. Laboratory batches are rejected if Z-Score > 2.5.
Note on C701: Z-Scores have been calculated after removal of individual outliers. Laboratory batches are rejected if Z-Score > 2.5.
Note on C719: Z-Scores have been calculated after removal of individual outliers. Laboratory batches are rejected if Z-Score > 2.5.
Note on C737: Z-Scores have been calculated after removal of individual outliers. Laboratory batches are rejected if Z-Score > 2.5.
Note on C755: Z-Scores have been calculated after removal of individual outliers. Laboratory batches are rejected if Z-Score > 2.5.
Note on C773: Z-Scores have been calculated after removal of individual outliers. Laboratory batches are rejected if Z-Score > 2.5.
Note on C791: Z-Scores have been calculated after removal of individual outliers. Laboratory batches are rejected if Z-Score > 2.5.
Note on C809: Z-Scores have been calculated after removal of individual outliers. Laboratory batches are rejected if Z-Score > 2.5.
Note on C827: Z-Scores have been calculated after removal of individual outliers. Laboratory batches are rejected if Z-Score > 2.5.
Note on C845: Z-Scores have been calculated after removal of individual outliers. Laboratory batches are rejected if Z-Score > 2.5.
Note on C863: Z-Scores have been calculated after removal of individual outliers. Laboratory batches are rejected if Z-Score > 2.5.
Note on C881: Z-Scores have been calculated after removal of individual outliers. Laboratory batches are rejected if Z-Score > 2.5.
Note on C899: Z-Scores have been calculated after removal of individual outliers. Laboratory batches are rejected if Z-Score > 2.5.
Note on C917: Z-Scores have been calculated after removal of individual outliers. Laboratory batches are rejected if Z-Score > 2.5.
Note on C935: Z-Scores have been calculated after removal of individual outliers. Laboratory batches are rejected if Z-Score > 2.5.
Note on C953: Z-Scores have been calculated after removal of individual outliers. Laboratory batches are rejected if Z-Score > 2.5.
Note on C971: Z-Scores have been calculated after removal of individual outliers. Laboratory batches are rejected if Z-Score > 2.5.
Note on C989: Z-Scores have been calculated after removal of individual outliers. Laboratory batches are rejected if Z-Score > 2.5.
Note on C1007: Z-Scores have been calculated after removal of individual outliers. Laboratory batches are rejected if Z-Score > 2.5.
Note on C1025: Z-Scores have been calculated after removal of individual outliers. Laboratory batches are rejected if Z-Score > 2.5.
Note on C1043: Z-Scores have been calculated after removal of individual outliers. Laboratory batches are rejected if Z-Score > 2.5.
Note on C1061: Z-Scores have been calculated after removal of individual outliers. Laboratory batches are rejected if Z-Score > 2.5.
Note on C1079: Z-Scores have been calculated after removal of individual outliers. Laboratory batches are rejected if Z-Score > 2.5.
Note on C1097: Z-Scores have been calculated after removal of individual outliers. Laboratory batches are rejected if Z-Score > 2.5.