## Abbreviations
Table 1. Abbreviations used for OREAS 922
Abbreviation | Explanation
Std.Dev. | one sigma standard deviation
Rel.Std.Dev. | one sigma relative standard deviation
PDM3 | percent deviation of lab mean from corrected mean of means
NR | not reported
< | ‘less than’
4A*MS | 4-acid (HF-HNO3-HClO4-HCl) digest with ICP-MS finish
4A*OES | 4-acid (HF-HNO3-HClO4-HCl) digest with ICP-OES finish
4A*OES/MS | 4-acid (HF-HNO3-HClO4-HCl) digest with ICP-OES or ICP-MS finish as appropriate
AR*OES/MS | aqua regia digest with ICP-OES or ICP-MS finish as appropriate
AR*MS | aqua regia digest with ICP-MS finish
AR*OES | aqua regia digest with ICP-OES finish
IRC | infrared combustion furnace
PF*OES/MS | sodium peroxide fusion with OES or MS finish as appropriate
PF*MS | sodium peroxide fusion with ICP-MS finish
PF*OES | sodium peroxide fusion with ICP-OES finish
PF*AAS | sodium peroxide fusion with AAS finish
Legend:- | (for Method Group Tabulated Results omitted in the determination of Certified Values)
Individual | - Outlying individual values
Batch & Limits | - Outlying laboratory batch data sets and superfluous limit values

## Certified Values
Table 2. Certified Values, SD's, 95% Confidence and Tolerance Limits for OREAS 922
Constituent | Certified | SD | 95% Confidence Limits |  | 95% Tolerance Limits
| Value |  | Low | High | Low | High
4-Acid Digestion
Ag, Silver (ppm) | 0.8881217 | 0.1086288 | 0.8422447 | 0.9339987 | 0.7549343 | 1.021309
Al, Aluminium (wt.%) | 7.328484 | 0.4261868 | 7.130551 | 7.526417 | 7.114056 | 7.542912
As, Arsenic (ppm) | 6.911258 | 0.8228029 | 6.689704 | 7.132812 | 6.154519 | 7.667997
Ba, Barium (ppm) | 467.9714 | 19.187 | 459.1846 | 476.7581 | 453.5415 | 482.4012
Be, Beryllium (ppm) | 2.398266 | 0.2369155 | 2.289888 | 2.506645 | 2.214914 | 2.581619
Bi, Bismuth (ppm) | 10.13267 | 1.268569 | 9.647379 | 10.61797 | 9.12475 | 11.1406
Ca, Calcium (wt.%) | 0.4746422 | 0.0242181 | 0.4631686 | 0.4861158 | 0.4618553 | 0.4874291
Cd, Cadmium (ppm) | 0.2907356 | 0.03395892 | 0.2713225 | 0.3101488 | 0.2670295 | 0.3144418
Ce, Cerium (ppm) | 85.72461 | 3.376327 | 83.73777 | 87.71145 | 83.76566 | 87.68356
Co, Cobalt (ppm) | 20.38893 | 1.213836 | 19.78745 | 20.99041 | 19.89732 | 20.88054
Cr, Chromium (ppm) | 75.06142 | 9.743903 | 70.3304 | 79.79244 | 72.00482 | 78.11801
Cs, Cesium (ppm) | 7.27099 | 0.4383502 | 7.018631 | 7.52335 | 7.093664 | 7.448317
Cu, Copper (ppm) | 2121.995 | 86.40259 | 2089.229 | 2154.76 | 2054.71 | 2189.279
Dy, Dysprosium (ppm) | 5.385141 | 0.1659844 | 5.256889 | 5.513394 | 5.254174 | 5.516109
Er, Erbium (ppm) | 3.105567 | 0.1508579 | 2.982859 | 3.228274 | 3.019986 | 3.191148
Eu, Europium (ppm) | 1.389334 | 0.08788038 | 1.314563 | 1.464105 | 1.357964 | 1.420704
Fe, Iron (wt.%) | 5.534221 | 0.3316383 | 5.37553 | 5.692911 | 5.405434 | 5.663007
Ga, Gallium (ppm) | 20.39231 | 1.018055 | 19.85723 | 20.92738 | 19.91392 | 20.8707
Gd, Gadolinium (ppm) | 6.175565 | 0.2324753 | 5.975703 | 6.375426 | 6.02452 | 6.326609
Ge, Germanium (ppm) | < 2 | IND | IND | IND | IND | IND
Hf, Hafnium (ppm) | 3.776522 | 0.2818591 | 3.624589 | 3.928454 | 3.628161 | 3.924882
Ho, Holmium (ppm) | 1.043341 | 0.03878715 | 1.022988 | 1.063694 | 1.017898 | 1.068784
In, Indium (ppm) | 0.3096354 | 0.02114767 | 0.2977263 | 0.3215445 | 0.2959639 | 0.3233069
K, Potassium (wt.%) | 2.540612 | 0.06349742 | 2.516877 | 2.564348 | 2.470328 | 2.610897
La, Lanthanum (ppm) | 43.37379 | 1.989765 | 42.31477 | 44.43281 | 42.20225 | 44.54532
Li, Lithium (ppm) | 30.80115 | 1.757902 | 29.87244 | 31.72986 | 29.67429 | 31.92802
Lu, Lutetium (ppm) | 0.4133709 | 0.01972895 | 0.3980804 | 0.4286614 | 0.4006627 | 0.4260791
Mg, Magnesium (wt.%) | 1.580547 | 0.08267847 | 1.541666 | 1.619428 | 1.539966 | 1.621129
Mn, Manganese (wt.%) | 0.08304862 | 0.00409525 | 0.08120895 | 0.08488828 | 0.08079617 | 0.08530107
Mo, Molybdenum (ppm) | 0.7447458 | 0.1197605 | 0.7085634 | 0.7809281 | 0.6440469 | 0.8454446
Na, Sodium (wt.%) | 0.4410063 | 0.0237255 | 0.4293247 | 0.452688 | 0.4287086 | 0.4533041
Nb, Niobium (ppm) | 14.94528 | 0.7396234 | 14.50838 | 15.38219 | 14.36264 | 15.52793
Nd, Neodymium (ppm) | 36.66596 | 1.496588 | 35.48428 | 37.84764 | 35.82289 | 37.50903
Ni, Nickel (ppm) | 37.87385 | 2.657196 | 36.68049 | 39.06722 | 36.5495 | 39.19821
P, Phosphorus (wt.%) | 0.0658248 | 0.003759858 | 0.06414491 | 0.06750468 | 0.06278379 | 0.0688658
Pb, Lead (ppm) | 59.24378 | 3.179109 | 58.01328 | 60.47427 | 56.65238 | 61.83518
Pr, Praseodymium (ppm) | 10.03148 | 0.4860002 | 9.628695 | 10.43427 | 9.803666 | 10.2593
Rb, Rubidium (ppm) | 164.3114 | 9.357928 | 158.859 | 169.7638 | 160.6941 | 167.9287
Re, Rhenium (ppb) | < 2 | IND | IND | IND | IND | IND
S, Sulphur (wt.%) | 0.3856755 | 0.01908912 | 0.3772859 | 0.3940651 | 0.373137 | 0.398214
Sb, Antimony (ppm) | 1.352323 | 0.08918138 | 1.303709 | 1.400937 | 1.273584 | 1.431062
Sc, Scandium (ppm) | 13.13457 | 0.6372259 | 12.78592 | 13.48321 | 12.74824 | 13.52089
Se, Selenium (ppm) | 3.763428 | 0.8224513 | 3.279596 | 4.247261 | 3.458438 | 4.068418
Sm, Samarium (ppm) | 6.954037 | 0.3934968 | 6.625496 | 7.282578 | 6.787732 | 7.120343
Sn, Tin (ppm) | 9.953788 | 0.6902286 | 9.636297 | 10.27128 | 9.68261 | 10.22497
Sr, Strontium (ppm) | 57.59154 | 3.048392 | 56.10991 | 59.07316 | 55.88667 | 59.2964
Ta, Tantalum (ppm) | 1.241234 | 0.1405665 | 1.143079 | 1.339389 | 1.201354 | 1.281113
Tb, Terbium (ppm) | 0.9335023 | 0.03870842 | 0.9017237 | 0.9652809 | 0.9119692 | 0.9550354
Te, Tellurium (ppm) | < 0.05 | IND | IND | IND | IND | IND
Th, Thorium (ppm) | 17.16469 | 1.074941 | 16.60603 | 17.72336 | 16.79969 | 17.5297
Ti, Titanium (wt.%) | 0.4273114 | 0.02565145 | 0.4173417 | 0.4372811 | 0.4087844 | 0.4458384
Tl, Thallium (ppm) | 0.847129 | 0.05080758 | 0.8203036 | 0.8739543 | 0.8184496 | 0.8758084
Tm, Thulium (ppm) | 0.4431276 | 0.04590813 | 0.4065292 | 0.4797259 | 0.4148237 | 0.4714315
U, Uranium (ppm) | 3.305483 | 0.1780381 | 3.213612 | 3.397355 | 3.218703 | 3.392263
V, Vanadium (ppm) | 90.86559 | 4.019973 | 89.1989 | 92.53227 | 86.9145 | 94.81667
W, Tungsten (ppm) | 3.807389 | 0.3094573 | 3.622992 | 3.991785 | 3.616501 | 3.998276
Y, Yttrium (ppm) | 28.92729 | 1.939289 | 27.85012 | 30.00446 | 28.07451 | 29.78008
Yb, Ytterbium (ppm) | 2.798895 | 0.1417762 | 2.704667 | 2.893123 | 2.695443 | 2.902348
Zn, Zinc (ppm) | 267.2858 | 8.29223 | 263.925 | 270.6466 | 257.3398 | 277.2317
Zr, Zirconium (ppm) | 127.3306 | 9.205345 | 123.3349 | 131.3263 | 121.7302 | 132.931
Aqua Regia Digestion
Ag, Silver (ppm) | 0.8512706 | 0.07787147 | 0.8203873 | 0.882154 | 0.7713122 | 0.9312291
Al, Aluminium (wt.%) | 2.715002 | 0.1521736 | 2.634735 | 2.79527 | 2.665207 | 2.764797
As, Arsenic (ppm) | 6.117495 | 0.4766228 | 5.932566 | 6.302423 | 5.659693 | 6.575297
Au, Gold (ppb) | < 5 | IND | IND | IND | IND | IND
Ba, Barium (ppm) | 69.96988 | 12.67674 | 63.18719 | 76.75258 | 67.81809 | 72.12168
Be, Beryllium (ppm) | 0.651657 | 0.07585564 | 0.6050301 | 0.6982839 | 0.6237027 | 0.6796113
Bi, Bismuth (ppm) | 10.30655 | 1.288779 | 9.812574 | 10.80053 | 9.41189 | 11.20121
Ca, Calcium (wt.%) | 0.3237974 | 0.01822037 | 0.3133109 | 0.334284 | 0.3110599 | 0.336535
Cd, Cadmium (ppm) | 0.2760536 | 0.02213544 | 0.2645347 | 0.2875725 | 0.2552605 | 0.2968467
Ce, Cerium (ppm) | 63.26708 | 7.272189 | 58.6992 | 67.83495 | 61.63263 | 64.90153
Co, Cobalt (ppm) | 19.3507 | 1.143301 | 18.83764 | 19.86377 | 18.86638 | 19.83503
Cr, Chromium (ppm) | 40.73917 | 1.479562 | 40.02058 | 41.45776 | 39.24265 | 42.23568
Cs, Cesium (ppm) | 1.763 | 0.23436 | 1.611989 | 1.914011 | 1.709037 | 1.816963
Cu, Copper (ppm) | 2175.525 | 82.56358 | 2142.157 | 2208.892 | 2114.215 | 2236.834
Dy, Dysprosium (ppm) | < 5 | IND | IND | IND | IND | IND
Er, Erbium (ppm) | < 3 | IND | IND | IND | IND | IND
Eu, Europium (ppm) | < 1.5 | IND | IND | IND | IND | IND
Fe, Iron (wt.%) | 5.047668 | 0.1891979 | 4.957681 | 5.137655 | 4.950162 | 5.145174
Ga, Gallium (ppm) | 7.622971 | 0.42643 | 7.362921 | 7.883021 | 7.369762 | 7.876179
Gd, Gadolinium (ppm) | 4.436282 | 0.8002785 | 3.662554 | 5.21001 | 4.212326 | 4.660238
Ge, Germanium (ppm) | 0.102 | 0.0113241 | 0.09064323 | 0.1133568 | IND | IND
Hf, Hafnium (ppm) | 0.6108958 | 0.05505027 | 0.566187 | 0.6556047 | 0.5820102 | 0.6397815
Hg, Mercury (ppm) | < 0.05 | IND | IND | IND | IND | IND
Ho, Holmium (ppm) | < 0.7 | IND | IND | IND | IND | IND
In, Indium (ppm) | 0.2369989 | 0.02345711 | 0.2232746 | 0.2507233 | 0.2262028 | 0.2477951
K, Potassium (wt.%) | 0.375619 | 0.05767143 | 0.3448862 | 0.4063517 | 0.3607715 | 0.3904665
La, Lanthanum (ppm) | 32.45148 | 3.957498 | 30.31916 | 34.5838 | 31.4281 | 33.47486
Li, Lithium (ppm) | 22.79927 | 1.316825 | 22.0849 | 23.51364 | 21.91726 | 23.68129
Lu, Lutetium (ppm) | < 0.3 | IND | IND | IND | IND | IND
Mg, Magnesium (wt.%) | 1.334778 | 0.05588175 | 1.306546 | 1.363009 | 1.306515 | 1.363041
Mn, Manganese (wt.%) | 0.07343932 | 0.002383751 | 0.07227761 | 0.07460103 | 0.07217841 | 0.07470023
Mo, Molybdenum (ppm) | 0.6917425 | 0.08319355 | 0.6430854 | 0.7403996 | 0.6321605 | 0.7513245
Na, Sodium (wt.%) | 0.02056667 | 0.003550894 | 0.01879144 | 0.02234189 | 0.0187538 | 0.02237953
Nb, Niobium (ppm) | 0.3527387 | 0.03289253 | 0.3291197 | 0.3763577 | 0.3232714 | 0.3822059
Nd, Neodymium (ppm) | 27.48455 | 4.911854 | 23.09645 | 31.87264 | 26.31498 | 28.65411
Ni, Nickel (ppm) | 34.26834 | 1.641279 | 33.44621 | 35.09047 | 33.22299 | 35.31369
P, Phosphorus (wt.%) | 0.06343447 | 0.003040728 | 0.06152808 | 0.06534087 | 0.0614714 | 0.06539754
Pb, Lead (ppm) | 59.8774 | 3.770667 | 58.16519 | 61.58961 | 57.95963 | 61.79517
Pr, Praseodymium (ppm) | 7.3255 | 0.6738118 | 6.42568 | 8.22532 | 7.108493 | 7.542507
Rb, Rubidium (ppm) | 22.71559 | 3.579062 | 20.36674 | 25.06444 | 21.87742 | 23.55376
Re, Rhenium (ppb) | < 1 | IND | IND | IND | IND | IND
S, Sulphur (wt.%) | 0.3862958 | 0.02478751 | 0.3731546 | 0.3994371 | 0.3748414 | 0.3977503
Sb, Antimony (ppm) | 0.5687228 | 0.08130585 | 0.5173059 | 0.6201397 | 0.5217011 | 0.6157445
Sc, Scandium (ppm) | 3.147222 | 0.4641461 | 2.844731 | 3.449713 | 2.977777 | 3.316668
Se, Selenium (ppm) | 3.44185 | 0.4723482 | 3.196729 | 3.686971 | 3.058835 | 3.824865
Sm, Samarium (ppm) | 4.975865 | 0.9667882 | 4.122895 | 5.828835 | 4.770108 | 5.181622
Sn, Tin (ppm) | 3.831391 | 0.3883933 | 3.58373 | 4.079053 | 3.700988 | 3.961795
Sr, Strontium (ppm) | 14.99723 | 0.6874847 | 14.65261 | 15.34184 | 14.56326 | 15.43119
Ta, Tantalum (ppm) | < 0.05 | IND | IND | IND | IND | IND
Tb, Terbium (ppm) | 0.6183663 | 0.1200349 | 0.5290883 | 0.7076444 | 0.5960904 | 0.6406423
Te, Tellurium (ppm) | < 0.03 | IND | IND | IND | IND | IND
Th, Thorium (ppm) | 14.54242 | 1.083511 | 13.9214 | 15.16343 | 14.16113 | 14.9237
Ti, Titanium (wt.%) | < 0.15 | IND | IND | IND | IND | IND
Tl, Thallium (ppm) | 0.1422667 | 0.02079836 | 0.1274729 | 0.1570604 | IND | IND
Tm, Thulium (ppm) | < 0.4 | IND | IND | IND | IND | IND
U, Uranium (ppm) | 1.977722 | 0.2578102 | 1.826343 | 2.129102 | 1.907695 | 2.04775
V, Vanadium (ppm) | 29.39085 | 2.266451 | 28.10851 | 30.67318 | 28.18113 | 30.60056
W, Tungsten (ppm) | 1.117796 | 0.1854631 | 1.011723 | 1.223868 | 0.9362749 | 1.299317
Y, Yttrium (ppm) | 16.02636 | 2.795763 | 14.45381 | 17.5989 | 15.44258 | 16.61014
Yb, Ytterbium (ppm) | < 2 | IND | IND | IND | IND | IND
Zn, Zinc (ppm) | 256.0471 | 12.76595 | 250.2667 | 261.8275 | 248.3078 | 263.7864
Zr, Zirconium (ppm) | 22.30401 | 3.019445 | 20.6411 | 23.96693 | 20.67936 | 23.92867
Peroxide Fusion ICP
Al, Aluminium (wt.%) | 7.592494 | 0.2303799 | 7.409135 | 7.775853 | 7.421215 | 7.763773
As, Arsenic (ppm) | < 8 | IND | IND | IND | IND | IND
Ba, Barium (ppm) | 480.8062 | 12.20828 | 474.0023 | 487.6101 | 467.791 | 493.8214
Be, Beryllium (ppm) | < 3 | IND | IND | IND | IND | IND
Bi, Bismuth (ppm) | 10.79426 | 1.0438 | 10.133 | 11.45552 | 9.776319 | 11.8122
Ca, Calcium (wt.%) | 0.4863541 | 0.03975484 | 0.4696023 | 0.5031059 | 0.447496 | 0.5252122
Cd, Cadmium (ppm) | < 0.5 | IND | IND | IND | IND | IND
Ce, Cerium (ppm) | 87.51979 | 5.502623 | 82.83584 | 92.20375 | 85.47185 | 89.56774
Co, Cobalt (ppm) | 20.90393 | 1.368981 | 20.2948 | 21.51307 | 19.50305 | 22.30482
Cr, Chromium (ppm) | 90.23669 | 12.1442 | 82.75643 | 97.71695 | 84.19048 | 96.28291
Cs, Cesium (ppm) | 7.495004 | 0.3147051 | 7.23994 | 7.750068 | 7.314616 | 7.675392
Cu, Copper (ppm) | 2214.599 | 89.40983 | 2165.67 | 2263.528 | 2153.12 | 2276.078
Dy, Dysprosium (ppm) | 5.748167 | 0.219013 | 5.553941 | 5.942392 | 5.619582 | 5.876751
Er, Erbium (ppm) | 3.380325 | 0.2738332 | 3.144526 | 3.616124 | 3.260071 | 3.500579
Eu, Europium (ppm) | 1.522917 | 0.1011804 | 1.441106 | 1.604727 | IND | IND
Fe, Iron (wt.%) | 5.711877 | 0.2093821 | 5.593765 | 5.829988 | 5.608403 | 5.815351
Ga, Gallium (ppm) | 21.21768 | 1.389456 | 20.24798 | 22.18738 | 20.6815 | 21.75386
Gd, Gadolinium (ppm) | 6.941104 | 0.6684676 | 6.361101 | 7.521107 | 6.756336 | 7.125872
Hf, Hafnium (ppm) | 5.929 | 0.6894194 | 5.188365 | 6.669635 | IND | IND
Ho, Holmium (ppm) | 1.200292 | 0.08504341 | 1.134581 | 1.266002 | IND | IND
In, Indium (ppm) | 0.3352494 | 0.04628623 | 0.3000918 | 0.370407 | IND | IND
K, Potassium (wt.%) | 2.596944 | 0.09981028 | 2.532678 | 2.661211 | 2.507865 | 2.686024
La, Lanthanum (ppm) | 45.60056 | 3.502924 | 44.12596 | 47.07515 | 43.67634 | 47.52478
Li, Lithium (ppm) | 28.8037 | 3.314524 | 26.48416 | 31.12325 | 27.22632 | 30.38108
Lu, Lutetium (ppm) | 0.4855333 | 0.0682326 | 0.3978171 | 0.5732496 | IND | IND
Mg, Magnesium (wt.%) | 1.612659 | 0.05868719 | 1.574525 | 1.650793 | 1.575911 | 1.649406
Mn, Manganese (wt.%) | 0.08758701 | 0.00279033 | 0.0855698 | 0.08960421 | 0.08558745 | 0.08958657
Mo, Molybdenum (ppm) | < 1 | IND | IND | IND | IND | IND
Nb, Niobium (ppm) | 15.227 | 1.958247 | 13.54758 | 16.90642 | 14.69629 | 15.75772
Nd, Neodymium (ppm) | 38.87614 | 1.073462 | 38.10495 | 39.64733 | 37.92504 | 39.82723
Ni, Nickel (ppm) | 43.36954 | 8.283935 | 37.45369 | 49.28538 | 41.82758 | 44.91149
P, Phosphorus (wt.%) | 0.06566429 | 0.004812272 | 0.06241 | 0.06891858 | 0.06089591 | 0.07043266
Pb, Lead (ppm) | 63.60884 | 5.371408 | 60.48494 | 66.73275 | 57.68241 | 69.53527
Pr, Praseodymium (ppm) | 10.644625 | 0.351221 | 10.37716 | 10.91209 | 10.41412 | 10.87513
Rb, Rubidium (ppm) | 167.485 | 5.233404 | 162.7968 | 172.1732 | 164.5583 | 170.4117
S, Sulphur (wt.%) | 0.3889444 | 0.01713751 | 0.3786374 | 0.3992515 | 0.3583228 | 0.4195661
Sb, Antimony (ppm) | < 2 | IND | IND | IND | IND | IND
Si, Silicon (wt.%) | 30.51333 | 0.9092374 | 29.92757 | 31.0991 | 29.2627 | 31.76397
Sm, Samarium (ppm) | 7.31125 | 0.2728503 | 7.10909 | 7.51341 | 7.096224 | 7.526276
Sn, Tin (ppm) | 10.01798 | 1.573407 | 8.623201 | 11.41275 | 7.776626 | 12.25933
Sr, Strontium (ppm) | 58.3976 | 3.278663 | 55.84958 | 60.94561 | 54.43453 | 62.36066
Ta, Tantalum (ppm) | 1.327595 | 0.1588747 | 1.190046 | 1.465143 | IND | IND
Tb, Terbium (ppm) | 1.023417 | 0.0641826 | 0.9706436 | 1.07619 | IND | IND
Th, Thorium (ppm) | 17.65983 | 0.7805732 | 16.98651 | 18.33315 | 17.20753 | 18.11214
Ti, Titanium (wt.%) | 0.4392387 | 0.01952545 | 0.4270342 | 0.4514432 | 0.426301 | 0.4521764
Tl, Thallium (ppm) | 0.8823418 | 0.05604433 | 0.8459574 | 0.9187262 | IND | IND
Tm, Thulium (ppm) | 0.5133125 | 0.06242063 | 0.4570453 | 0.5695797 | IND | IND
U, Uranium (ppm) | 3.592595 | 0.1463762 | 3.475469 | 3.709721 | 3.486596 | 3.698595
V, Vanadium (ppm) | 92.20567 | 5.7646 | 88.67716 | 95.73419 | 88.40115 | 96.0102
W, Tungsten (ppm) | < 5 | IND | IND | IND | IND | IND
Y, Yttrium (ppm) | 31.0675 | 1.003642 | 30.25046 | 31.88454 | 30.28233 | 31.85267
Yb, Ytterbium (ppm) | 3.174167 | 0.267725 | 2.949094 | 3.399239 | 3.022203 | 3.32613
Zn, Zinc (ppm) | 276.6399 | 18.26055 | 264.9296 | 288.3503 | 253.7732 | 299.5067

## Indicative Values
Table 3. Indicative Values for OREAS 922
Constituent | Unit | Value | Constituent | Unit | Value | Constituent | Unit | Value
4-Acid Digestion
B | ppm | 9 | Hg | ppm | < 1 | Ru | ppm | < 0.1
Aqua Regia Digestion
B | ppm | 35.625625 | Pt | ppb | < 5
Pd | ppb | < 10 | Ru | ppm | < 0.005
Infrared Combustion
S | wt.% | 0.3978333
Peroxide Fusion ICP
Ag | ppm | 2.833333 | Re | ppm | < 0.1 | Te | ppm | < 6
B | ppm | 42.5 | Sc | ppm | 11.95921 | Zr | ppm | 206.1071
Ge | ppm | 2.361122 | Se | ppm | < 20

## Performance Gates
Table 4. Pooled-Lab Performance Gates for OREAS 922
Constituent | Certified Value | Absolute Standard Deviations |  |  |  |  | Relative Standard Deviations |  |  | 5% window
|  | 1SD | 2SD Low | 2SD High | 3SD Low | 3SD High | 1RSD | 2RSD | 3RSD | Low | High
4-Acid Digestion
Ag, ppm | 0.8881217 | 0.1086288 | 0.670864 | 1.105379 | 0.5622352 | 1.214008 | 12.23% | 24.46% | 36.69% | 0.8437156 | 0.9325278
Al, wt.% | 7.328484 | 0.4261868 | 6.47611 | 8.180857 | 6.049923 | 8.607044 | 5.815% | 11.63% | 17.45% | 6.96206 | 7.694908
As, ppm | 6.911258 | 0.8228029 | 5.265652 | 8.556864 | 4.442849 | 9.379667 | 11.91% | 23.81% | 35.72% | 6.565695 | 7.256821
Ba, ppm | 467.9714 | 19.187 | 429.5974 | 506.3453 | 410.4104 | 525.5323 | 4.1% | 8.2% | 12.3% | 444.5728 | 491.3699
Be, ppm | 2.398266 | 0.2369155 | 1.924435 | 2.872097 | 1.68752 | 3.109013 | 9.879% | 19.76% | 29.64% | 2.278353 | 2.51818
Bi, ppm | 10.13267 | 1.268569 | 7.595536 | 12.66981 | 6.326966 | 13.93838 | 12.52% | 25.04% | 37.56% | 9.626041 | 10.63931
Ca, wt.% | 0.4746422 | 0.0242181 | 0.426206 | 0.5230784 | 0.4019879 | 0.5472965 | 5.102% | 10.2% | 15.31% | 0.4509101 | 0.4983743
Cd, ppm | 0.2907356 | 0.03395892 | 0.2228178 | 0.3586535 | 0.1888589 | 0.3926124 | 11.68% | 23.36% | 35.04% | 0.2761989 | 0.3052724
Ce, ppm | 85.72461 | 3.376327 | 78.97196 | 92.47726 | 75.59563 | 95.85359 | 3.939% | 7.877% | 11.82% | 81.43838 | 90.01084
Co, ppm | 20.38893 | 1.213836 | 17.96126 | 22.8166 | 16.74742 | 24.03044 | 5.953% | 11.91% | 17.86% | 19.36948 | 21.40838
Cr, ppm | 75.06142 | 9.743903 | 55.57361 | 94.54922 | 45.82971 | 104.2931 | 12.98% | 25.96% | 38.94% | 71.30835 | 78.81449
Cs, ppm | 7.27099 | 0.4383502 | 6.39429 | 8.147691 | 5.95594 | 8.586041 | 6.029% | 12.06% | 18.09% | 6.907441 | 7.63454
Cu, ppm | 2121.995 | 86.40259 | 1949.189 | 2294.8 | 1862.787 | 2381.202 | 4.072% | 8.144% | 12.22% | 2015.895 | 2228.094
Dy, ppm | 5.385141 | 0.1659844 | 5.053172 | 5.71711 | 4.887188 | 5.883094 | 3.082% | 6.165% | 9.247% | 5.115884 | 5.654398
Er, ppm | 3.105567 | 0.1508579 | 2.803851 | 3.407282 | 2.652993 | 3.55814 | 4.858% | 9.715% | 14.57% | 2.950288 | 3.260845
Eu, ppm | 1.389334 | 0.08788038 | 1.213573 | 1.565095 | 1.125693 | 1.652975 | 6.325% | 12.65% | 18.98% | 1.319867 | 1.458801
Fe, wt.% | 5.534221 | 0.3316383 | 4.870944 | 6.197497 | 4.539306 | 6.529136 | 5.993% | 11.99% | 17.98% | 5.25751 | 5.810932
Ga, ppm | 20.39231 | 1.018055 | 18.3562 | 22.42842 | 17.33814 | 23.44647 | 4.992% | 9.985% | 14.98% | 19.37269 | 21.41192
Gd, ppm | 6.175565 | 0.2324753 | 5.710614 | 6.640515 | 5.478139 | 6.872991 | 3.764% | 7.529% | 11.29% | 5.866786 | 6.484343
Ge, ppm | < 2 | IND | IND | IND | IND | IND | IND | IND | IND | IND | IND
Hf, ppm | 3.776522 | 0.2818591 | 3.212803 | 4.34024 | 2.930944 | 4.622099 | 7.463% | 14.93% | 22.39% | 3.587695 | 3.965348
Ho, ppm | 1.043341 | 0.03878715 | 0.9657667 | 1.120915 | 0.9269796 | 1.159702 | 3.718% | 7.435% | 11.15% | 0.991174 | 1.095508
In, ppm | 0.3096354 | 0.02114767 | 0.2673401 | 0.3519307 | 0.2461924 | 0.3730784 | 6.83% | 13.66% | 20.49% | 0.2941536 | 0.3251172
K, wt.% | 2.540612 | 0.06349742 | 2.413618 | 2.667607 | 2.35012 | 2.731105 | 2.499% | 4.999% | 7.498% | 2.413582 | 2.667643
La, ppm | 43.37379 | 1.989765 | 39.39426 | 47.35332 | 37.40449 | 49.34308 | 4.587% | 9.175% | 13.76% | 41.2051 | 45.54248
Li, ppm | 30.80115 | 1.757902 | 27.28535 | 34.31696 | 25.52744 | 36.07486 | 5.707% | 11.41% | 17.12% | 29.26109 | 32.34121
Lu, ppm | 0.4133709 | 0.01972895 | 0.373913 | 0.4528288 | 0.354184 | 0.4725577 | 4.773% | 9.545% | 14.32% | 0.3927023 | 0.4340394
Mg, wt.% | 1.580547 | 0.08267847 | 1.41519 | 1.745904 | 1.332512 | 1.828583 | 5.231% | 10.46% | 15.69% | 1.50152 | 1.659575
Mn, wt.% | 0.08304862 | 0.00409525 | 0.07485812 | 0.09123912 | 0.07076287 | 0.09533437 | 4.931% | 9.862% | 14.79% | 0.07889619 | 0.08720105
Mo, ppm | 0.7447458 | 0.1197605 | 0.5052248 | 0.9842667 | 0.3854644 | 1.104027 | 16.08% | 32.16% | 48.24% | 0.7075085 | 0.7819831
Na, wt.% | 0.4410063 | 0.0237255 | 0.3935553 | 0.4884573 | 0.3698298 | 0.5121828 | 5.38% | 10.76% | 16.14% | 0.418956 | 0.4630566
Nb, ppm | 14.94528 | 0.7396234 | 13.46604 | 16.42453 | 12.72641 | 17.16415 | 4.949% | 9.898% | 14.85% | 14.19802 | 15.69255
Nd, ppm | 36.66596 | 1.496588 | 33.67279 | 39.65914 | 32.1762 | 41.15572 | 4.082% | 8.163% | 12.25% | 34.83266 | 38.49926
Ni, ppm | 37.87385 | 2.657196 | 32.55946 | 43.18825 | 29.90227 | 45.84544 | 7.016% | 14.03% | 21.05% | 35.98016 | 39.76755
P, wt.% | 0.0658248 | 0.003759858 | 0.05830508 | 0.07334451 | 0.05454522 | 0.07710437 | 5.712% | 11.42% | 17.14% | 0.06253356 | 0.06911604
Pb, ppm | 59.24378 | 3.179109 | 52.88556 | 65.602 | 49.70645 | 68.78111 | 5.366% | 10.73% | 16.1% | 56.28159 | 62.20597
Pr, ppm | 10.03148 | 0.4860002 | 9.059481 | 11.00348 | 8.57348 | 11.48948 | 4.845% | 9.69% | 14.53% | 9.529907 | 10.53306
Rb, ppm | 164.3114 | 9.357928 | 145.5955 | 183.0272 | 136.2376 | 192.3852 | 5.695% | 11.39% | 17.09% | 156.0958 | 172.5269
Re, ppb | < 2 | IND | IND | IND | IND | IND | IND | IND | IND | IND | IND
S, wt.% | 0.3856755 | 0.01908912 | 0.3474973 | 0.4238537 | 0.3284081 | 0.4429428 | 4.95% | 9.899% | 14.85% | 0.3663917 | 0.4049593
Sb, ppm | 1.352323 | 0.08918138 | 1.17396 | 1.530686 | 1.084779 | 1.619867 | 6.595% | 13.19% | 19.78% | 1.284707 | 1.419939
Sc, ppm | 13.13457 | 0.6372259 | 11.86011 | 14.40902 | 11.22289 | 15.04624 | 4.852% | 9.703% | 14.55% | 12.47784 | 13.79129
Se, ppm | 3.763428 | 0.8224513 | 2.118526 | 5.408331 | 1.296074 | 6.230782 | 21.85% | 43.71% | 65.56% | 3.575257 | 3.9516
Sm, ppm | 6.954037 | 0.3934968 | 6.167044 | 7.741031 | 5.773547 | 8.134528 | 5.659% | 11.32% | 16.98% | 6.606336 | 7.301739
Sn, ppm | 9.953788 | 0.6902286 | 8.573331 | 11.33424 | 7.883102 | 12.02447 | 6.934% | 13.87% | 20.8% | 9.456098 | 10.45148
Sr, ppm | 57.59154 | 3.048392 | 51.49475 | 63.68832 | 48.44636 | 66.73671 | 5.293% | 10.59% | 15.88% | 54.71196 | 60.47111
Ta, ppm | 1.241234 | 0.1405665 | 0.9601007 | 1.522367 | 0.8195343 | 1.662933 | 11.32% | 22.65% | 33.97% | 1.179172 | 1.303295
Tb, ppm | 0.9335023 | 0.03870842 | 0.8560854 | 1.010919 | 0.817377 | 1.049628 | 4.147% | 8.293% | 12.44% | 0.8868272 | 0.9801774
Te, ppm | < 0.05 | IND | IND | IND | IND | IND | IND | IND | IND | IND | IND
Th, ppm | 17.16469 | 1.074941 | 15.01481 | 19.31457 | 13.93987 | 20.38951 | 6.263% | 12.53% | 18.79% | 16.30646 | 18.02293
Ti, wt.% | 0.4273114 | 0.02565145 | 0.3760085 | 0.4786143 | 0.350357 | 0.5042657 | 6.003% | 12.01% | 18.01% | 0.4059458 | 0.4486769
Tl, ppm | 0.847129 | 0.05080758 | 0.7455138 | 0.9487442 | 0.6947062 | 0.9995517 | 5.998% | 12% | 17.99% | 0.8047725 | 0.8894854
Tm, ppm | 0.4431276 | 0.04590813 | 0.3513113 | 0.5349438 | 0.3054032 | 0.580852 | 10.36% | 20.72% | 31.08% | 0.4209712 | 0.465284
U, ppm | 3.305483 | 0.1780381 | 2.949407 | 3.661559 | 2.771369 | 3.839597 | 5.386% | 10.77% | 16.16% | 3.140209 | 3.470757
V, ppm | 90.86559 | 4.019973 | 82.82564 | 98.90553 | 78.80567 | 102.9255 | 4.424% | 8.848% | 13.27% | 86.32231 | 95.40886
W, ppm | 3.807389 | 0.3094573 | 3.188474 | 4.426303 | 2.879016 | 4.735761 | 8.128% | 16.26% | 24.38% | 3.617019 | 3.997758
Y, ppm | 28.92729 | 1.939289 | 25.04871 | 32.80587 | 23.10943 | 34.74516 | 6.704% | 13.41% | 20.11% | 27.48093 | 30.37366
Yb, ppm | 2.798895 | 0.1417762 | 2.515343 | 3.082448 | 2.373567 | 3.224224 | 5.065% | 10.13% | 15.2% | 2.65895 | 2.93884
Zn, ppm | 267.2858 | 8.29223 | 250.7013 | 283.8702 | 242.4091 | 292.1625 | 3.102% | 6.205% | 9.307% | 253.9215 | 280.6501
Zr, ppm | 127.3306 | 9.205345 | 108.9199 | 145.7413 | 99.71457 | 154.9466 | 7.229% | 14.46% | 21.69% | 120.9641 | 133.6971
Aqua Regia Digestion
Ag, ppm | 0.8512706 | 0.07787147 | 0.6955277 | 1.007014 | 0.6176562 | 1.084885 | 9.148% | 18.3% | 27.44% | 0.8087071 | 0.8938342
Al, wt.% | 2.715002 | 0.1521736 | 2.410655 | 3.019349 | 2.258481 | 3.171523 | 5.605% | 11.21% | 16.81% | 2.579252 | 2.850752
As, ppm | 6.117495 | 0.4766228 | 5.164249 | 7.07074 | 4.687626 | 7.547363 | 7.791% | 15.58% | 23.37% | 5.81162 | 6.423369
Au, ppb | < 5 | IND | IND | IND | IND | IND | IND | IND | IND | IND | IND
Ba, ppm | 69.96988 | 12.67674 | 44.61641 | 95.32336 | 31.93967 | 108.0001 | 18.12% | 36.23% | 54.35% | 66.47139 | 73.46838
Be, ppm | 0.651657 | 0.07585564 | 0.4999457 | 0.8033683 | 0.4240901 | 0.8792239 | 11.64% | 23.28% | 34.92% | 0.6190742 | 0.6842399
Bi, ppm | 10.30655 | 1.288779 | 7.728992 | 12.88411 | 6.440212 | 14.17289 | 12.5% | 25.01% | 37.51% | 9.791223 | 10.82188
Ca, wt.% | 0.3237974 | 0.01822037 | 0.2873567 | 0.3602382 | 0.2691363 | 0.3784586 | 5.627% | 11.25% | 16.88% | 0.3076076 | 0.3399873
Cd, ppm | 0.2760536 | 0.02213544 | 0.2317827 | 0.3203245 | 0.2096473 | 0.3424599 | 8.019% | 16.04% | 24.06% | 0.2622509 | 0.2898563
Ce, ppm | 63.26708 | 7.272189 | 48.7227 | 77.81146 | 41.45051 | 85.08364 | 11.49% | 22.99% | 34.48% | 60.10372 | 66.43043
Co, ppm | 19.3507 | 1.143301 | 17.0641 | 21.63731 | 15.9208 | 22.78061 | 5.908% | 11.82% | 17.72% | 18.38317 | 20.31824
Cr, ppm | 40.73917 | 1.479562 | 37.78004 | 43.69829 | 36.30048 | 45.17785 | 3.632% | 7.264% | 10.9% | 38.70221 | 42.77613
Cs, ppm | 1.763 | 0.23436 | 1.29428 | 2.23172 | 1.05992 | 2.46608 | 13.29% | 26.59% | 39.88% | 1.67485 | 1.85115
Cu, ppm | 2175.525 | 82.56358 | 2010.397 | 2340.652 | 1927.834 | 2423.215 | 3.795% | 7.59% | 11.39% | 2066.748 | 2284.301
Dy, ppm | < 5 | IND | IND | IND | IND | IND | IND | IND | IND | IND | IND
Er, ppm | < 3 | IND | IND | IND | IND | IND | IND | IND | IND | IND | IND
Eu, ppm | < 1.5 | IND | IND | IND | IND | IND | IND | IND | IND | IND | IND
Fe, wt.% | 5.047668 | 0.1891979 | 4.669272 | 5.426064 | 4.480074 | 5.615262 | 3.748% | 7.496% | 11.24% | 4.795285 | 5.300052
Ga, ppm | 7.622971 | 0.42643 | 6.770111 | 8.475831 | 6.343681 | 8.902261 | 5.594% | 11.19% | 16.78% | 7.241822 | 8.004119
Gd, ppm | 4.436282 | 0.8002785 | 2.835725 | 6.036839 | 2.035447 | 6.837118 | 18.04% | 36.08% | 54.12% | 4.214468 | 4.658096
Ge, ppm | 0.102 | 0.0113241 | 0.0793518 | 0.1246482 | 0.06802769 | 0.1359723 | 11.1% | 22.2% | 33.31% | 0.0969 | 0.1071
Hf, ppm | 0.6108958 | 0.05505027 | 0.5007953 | 0.7209964 | 0.445745 | 0.7760466 | 9.011% | 18.02% | 27.03% | 0.580351 | 0.641440625
Hg, ppm | < 0.05 | IND | IND | IND | IND | IND | IND | IND | IND | IND | IND
Ho, ppm | < 0.7 | IND | IND | IND | IND | IND | IND | IND | IND | IND | IND
In, ppm | 0.2369989 | 0.02345711 | 0.1900847 | 0.2839132 | 0.1666276 | 0.3073703 | 9.898% | 19.8% | 29.69% | 0.225149 | 0.2488489
K, wt.% | 0.375619 | 0.05767143 | 0.2602761 | 0.4909618 | 0.2026047 | 0.5486333 | 15.35% | 30.71% | 46.06% | 0.356838 | 0.3943999
La, ppm | 32.45148 | 3.957498 | 24.53649 | 40.36648 | 20.57899 | 44.32398 | 12.2% | 24.39% | 36.59% | 30.82891 | 34.07406
Li, ppm | 22.79927 | 1.316825 | 20.16562 | 25.43292 | 18.8488 | 26.74975 | 5.776% | 11.55% | 17.33% | 21.65931 | 23.93924
Lu, ppm | < 0.3 | IND | IND | IND | IND | IND | IND | IND | IND | IND | IND
Mg, wt.% | 1.334778 | 0.05588175 | 1.223014 | 1.446541 | 1.167133 | 1.502423 | 4.187% | 8.373% | 12.56% | 1.268039 | 1.401517
Mn, wt.% | 0.07343932 | 0.002383751 | 0.06867182 | 0.07820682 | 0.06628807 | 0.08059057 | 3.246% | 6.492% | 9.738% | 0.06976735 | 0.07711129
Mo, ppm | 0.6917425 | 0.08319355 | 0.5253554 | 0.8581296 | 0.4421618 | 0.9413231 | 12.03% | 24.05% | 36.08% | 0.6571554 | 0.7263296
Na, wt.% | 0.02056667 | 0.003550894 | 0.01346488 | 0.02766845 | 0.009913985 | 0.03121935 | 17.27% | 34.53% | 51.8% | 0.01953833 | 0.021595
Nb, ppm | 0.3527387 | 0.03289253 | 0.2869536 | 0.4185237 | 0.2540611 | 0.4514163 | 9.325% | 18.65% | 27.97% | 0.3351018 | 0.3703756
Nd, ppm | 27.48455 | 4.911854 | 17.66084 | 37.30825 | 12.74898 | 42.22011 | 17.87% | 35.74% | 53.61% | 26.11032 | 28.85877
Ni, ppm | 34.26834 | 1.641279 | 30.98578 | 37.5509 | 29.3445 | 39.19218 | 4.789% | 9.579% | 14.37% | 32.55492 | 35.98176
P, wt.% | 0.06343447 | 0.003040728 | 0.05735302 | 0.06951593 | 0.05431229 | 0.07255666 | 4.793% | 9.587% | 14.38% | 0.06026275 | 0.0666062
Pb, ppm | 59.8774 | 3.770667 | 52.33606 | 67.41873 | 48.5654 | 71.1894 | 6.297% | 12.59% | 18.89% | 56.88353 | 62.87127
Pr, ppm | 7.3255 | 0.6738118 | 5.977876 | 8.673124 | 5.304064 | 9.346936 | 9.198% | 18.4% | 27.59% | 6.959225 | 7.691775
Rb, ppm | 22.71559 | 3.579062 | 15.55747 | 29.87371 | 11.9784 | 33.45278 | 15.76% | 31.51% | 47.27% | 21.57981 | 23.85137
Re, ppb | < 1 | IND | IND | IND | IND | IND | IND | IND | IND | IND | IND
S, wt.% | 0.3862958 | 0.02478751 | 0.3367208 | 0.4358708 | 0.3119333 | 0.4606584 | 6.417% | 12.83% | 19.25% | 0.366981 | 0.405610625
Sb, ppm | 0.5687228 | 0.08130585 | 0.4061111 | 0.7313345 | 0.3248053 | 0.8126404 | 14.3% | 28.59% | 42.89% | 0.5402867 | 0.5971589
Sc, ppm | 3.147222 | 0.4641461 | 2.21893 | 4.075514 | 1.754784 | 4.539661 | 14.75% | 29.5% | 44.24% | 2.989861 | 3.304583
Se, ppm | 3.44185 | 0.4723482 | 2.497154 | 4.386547 | 2.024805 | 4.858895 | 13.72% | 27.45% | 41.17% | 3.269758 | 3.613943
Sm, ppm | 4.975865 | 0.9667882 | 3.042289 | 6.909442 | 2.075501 | 7.87623 | 19.43% | 38.86% | 58.29% | 4.727072 | 5.224658
Sn, ppm | 3.831391 | 0.3883933 | 3.054605 | 4.608178 | 2.666211 | 4.996571 | 10.14% | 20.27% | 30.41% | 3.639822 | 4.022961
Sr, ppm | 14.99723 | 0.6874847 | 13.62226 | 16.3722 | 12.93477 | 17.05968 | 4.584% | 9.168% | 13.75% | 14.24736 | 15.7470875
Ta, ppm | < 0.05 | IND | IND | IND | IND | IND | IND | IND | IND | IND | IND
Tb, ppm | 0.6183663 | 0.1200349 | 0.3782965 | 0.8584362 | 0.2582616 | 0.9784711 | 19.41% | 38.82% | 58.23% | 0.587448 | 0.6492846
Te, ppm | < 0.03 | IND | IND | IND | IND | IND | IND | IND | IND | IND | IND
Th, ppm | 14.54242 | 1.083511 | 12.37539 | 16.70944 | 11.29188 | 17.79295 | 7.451% | 14.9% | 22.35% | 13.81529 | 15.26954
Ti, wt.% | < 0.15 | IND | IND | IND | IND | IND | IND | IND | IND | IND | IND
Tl, ppm | 0.1422667 | 0.02079836 | 0.1006699 | 0.1838634 | 0.07987159 | 0.2046617 | 14.62% | 29.24% | 43.86% | 0.1351533 | 0.14938
Tm, ppm | < 0.4 | IND | IND | IND | IND | IND | IND | IND | IND | IND | IND
U, ppm | 1.977722 | 0.2578102 | 1.462102 | 2.493343 | 1.204292 | 2.751153 | 13.04% | 26.07% | 39.11% | 1.878836 | 2.076609
V, ppm | 29.39085 | 2.266451 | 24.85794 | 33.92375 | 22.59149 | 36.1902 | 7.711% | 15.42% | 23.13% | 27.9213 | 30.8603875
W, ppm | 1.117796 | 0.1854631 | 0.7468696 | 1.488722 | 0.5614065 | 1.674185 | 16.59% | 33.18% | 49.78% | 1.061906 | 1.173686
Y, ppm | 16.02636 | 2.795763 | 10.43483 | 21.61788 | 7.639066 | 24.41364 | 17.44% | 34.89% | 52.33% | 15.22504 | 16.82767
Yb, ppm | < 2 | IND | IND | IND | IND | IND | IND | IND | IND | IND | IND
Zn, ppm | 256.0471 | 12.76595 | 230.5152 | 281.579 | 217.7493 | 294.345 | 4.986% | 9.972% | 14.96% | 243.2448 | 268.8495
Zr, ppm | 22.30401 | 3.019445 | 16.26512 | 28.3429 | 13.24568 | 31.36235 | 13.54% | 27.08% | 40.61% | 21.18881 | 23.41921
Peroxide Fusion ICP
Al, wt.% | 7.592494 | 0.2303799 | 7.131735 | 8.053254 | 6.901355 | 8.283634 | 3.034% | 6.069% | 9.103% | 7.21287 | 7.972119
As, ppm | < 8 | IND | IND | IND | IND | IND | IND | IND | IND | IND | IND
Ba, ppm | 480.8062 | 12.20828 | 456.3896 | 505.2227 | 444.1814 | 517.431 | 2.539% | 5.078% | 7.617% | 456.7659 | 504.8465
Be, ppm | < 3 | IND | IND | IND | IND | IND | IND | IND | IND | IND | IND
Bi, ppm | 10.79426 | 1.0438 | 8.706659 | 12.88186 | 7.662858 | 13.92566 | 9.67% | 19.34% | 29.01% | 10.25455 | 11.33397
Ca, wt.% | 0.4863541 | 0.03975484 | 0.4068444 | 0.5658638 | 0.3670896 | 0.6056186 | 8.174% | 16.35% | 24.52% | 0.4620364 | 0.5106718
Cd, ppm | < 0.5 | IND | IND | IND | IND | IND | IND | IND | IND | IND | IND
Ce, ppm | 87.51979 | 5.502623 | 76.51455 | 98.52504 | 71.01192 | 104.0277 | 6.287% | 12.57% | 18.86% | 83.1438 | 91.89578125
Co, ppm | 20.90393 | 1.368981 | 18.16597 | 23.64189 | 16.79699 | 25.01087 | 6.549% | 13.1% | 19.65% | 19.85874 | 21.94913
Cr, ppm | 90.23669 | 12.1442 | 65.94829 | 114.5251 | 53.80409 | 126.6693 | 13.46% | 26.92% | 40.37% | 85.72486 | 94.74853
Cs, ppm | 7.495004 | 0.3147051 | 6.865594 | 8.124414 | 6.550889 | 8.439119 | 4.199% | 8.398% | 12.6% | 7.120254 | 7.869754
Cu, ppm | 2214.599 | 89.40983 | 2035.779 | 2393.419 | 1946.37 | 2482.829 | 4.037% | 8.075% | 12.11% | 2103.869 | 2325.329
Dy, ppm | 5.748167 | 0.219013 | 5.310141 | 6.186193 | 5.091128 | 6.405206 | 3.81% | 7.62% | 11.43% | 5.460758 | 6.035575
Er, ppm | 3.380325 | 0.2738332 | 2.832659 | 3.927991 | 2.558826 | 4.201824 | 8.101% | 16.2% | 24.3% | 3.21130875 | 3.54934125
Eu, ppm | 1.522917 | 0.1011804 | 1.320556 | 1.725277 | 1.219376 | 1.826458 | 6.644% | 13.29% | 19.93% | 1.446771 | 1.5990625
Fe, wt.% | 5.711877 | 0.2093821 | 5.293112 | 6.130641 | 5.08373 | 6.340023 | 3.666% | 7.331% | 11% | 5.426283 | 5.9974705
Ga, ppm | 21.21768 | 1.389456 | 18.43877 | 23.99659 | 17.04931 | 25.38605 | 6.549% | 13.1% | 19.65% | 20.1568 | 22.27857
Gd, ppm | 6.941104 | 0.6684676 | 5.604169 | 8.278039 | 4.935701 | 8.946507 | 9.631% | 19.26% | 28.89% | 6.594049 | 7.288159375
Hf, ppm | 5.929 | 0.6894194 | 4.550161 | 7.307839 | 3.860742 | 7.997258 | 11.63% | 23.26% | 34.88% | 5.63255 | 6.22545
Ho, ppm | 1.200292 | 0.08504341 | 1.030205 | 1.370378 | 0.9451614 | 1.455422 | 7.085% | 14.17% | 21.26% | 1.140277 | 1.26030625
In, ppm | 0.3352494 | 0.04628623 | 0.2426769 | 0.4278219 | 0.1963907 | 0.4741081 | 13.81% | 27.61% | 41.42% | 0.3184869 | 0.3520119
K, wt.% | 2.596944 | 0.09981028 | 2.397324 | 2.796565 | 2.297514 | 2.896375 | 3.843% | 7.687% | 11.53% | 2.467097 | 2.726792
La, ppm | 45.60056 | 3.502924 | 38.59471 | 52.6064 | 35.09178 | 56.10933 | 7.682% | 15.36% | 23.05% | 43.32053 | 47.88058
Li, ppm | 28.8037 | 3.314524 | 22.17465 | 35.43275 | 18.86013 | 38.74727 | 11.51% | 23.01% | 34.52% | 27.36352 | 30.24389
Lu, ppm | 0.4855333 | 0.0682326 | 0.3490681 | 0.6219985 | 0.2808355 | 0.6902311 | 14.05% | 28.11% | 42.16% | 0.4612567 | 0.50981
Mg, wt.% | 1.612659 | 0.05868719 | 1.495284 | 1.730033 | 1.436597 | 1.78872 | 3.639% | 7.278% | 10.92% | 1.532026 | 1.693292
Mn, wt.% | 0.08758701 | 0.00279033 | 0.08200635 | 0.09316767 | 0.07921602 | 0.095958 | 3.186% | 6.372% | 9.557% | 0.08320766 | 0.09196636
Mo, ppm | < 1 | IND | IND | IND | IND | IND | IND | IND | IND | IND | IND
Nb, ppm | 15.227 | 1.958247 | 11.31051 | 19.1435 | 9.352263 | 21.10174 | 12.86% | 25.72% | 38.58% | 14.46565 | 15.98835
Nd, ppm | 38.87614 | 1.073462 | 36.72922 | 41.02306 | 35.65575 | 42.09652 | 2.761% | 5.522% | 8.284% | 36.93233 | 40.81995
Ni, ppm | 43.36954 | 8.283935 | 26.80167 | 59.93741 | 18.51773 | 68.22134 | 19.1% | 38.2% | 57.3% | 41.20106 | 45.53801
P, wt.% | 0.06566429 | 0.004812272 | 0.05603974 | 0.07528883 | 0.05122747 | 0.0801011 | 7.329% | 14.66% | 21.99% | 0.06238107 | 0.0689475
Pb, ppm | 63.60884 | 5.371408 | 52.86603 | 74.35166 | 47.49462 | 79.72307 | 8.444% | 16.89% | 25.33% | 60.4284 | 66.78929
Pr, ppm | 10.644625 | 0.351221 | 9.942183 | 11.34707 | 9.590962 | 11.69829 | 3.3% | 6.599% | 9.899% | 10.11239375 | 11.17685625
Rb, ppm | 167.485 | 5.233404 | 157.0182 | 177.9518 | 151.7848 | 183.1852 | 3.125% | 6.249% | 9.374% | 159.11075 | 175.85925
S, wt.% | 0.3889444 | 0.01713751 | 0.3546694 | 0.4232195 | 0.3375319 | 0.440357 | 4.406% | 8.812% | 13.22% | 0.3694972 | 0.4083917
Sb, ppm | < 2 | IND | IND | IND | IND | IND | IND | IND | IND | IND | IND
Si, wt.% | 30.51333 | 0.9092374 | 28.69486 | 32.33181 | 27.78562 | 33.24105 | 2.98% | 5.96% | 8.939% | 28.98767 | 32.039
Sm, ppm | 7.31125 | 0.2728503 | 6.765549 | 7.856951 | 6.492699 | 8.129801 | 3.732% | 7.464% | 11.2% | 6.9456875 | 7.6768125
Sn, ppm | 10.01798 | 1.573407 | 6.871161 | 13.16479 | 5.297754 | 14.7382 | 15.71% | 31.41% | 47.12% | 9.517077 | 10.518875
Sr, ppm | 58.3976 | 3.278663 | 51.84027 | 64.95492 | 48.56161 | 68.23358 | 5.614% | 11.23% | 16.84% | 55.47772 | 61.317475
Ta, ppm | 1.327595 | 0.1588747 | 1.009845 | 1.645344 | 0.8509707 | 1.804219 | 11.97% | 23.93% | 35.9% | 1.261215 | 1.393974
Tb, ppm | 1.023417 | 0.0641826 | 0.8950515 | 1.151782 | 0.8308689 | 1.215964 | 6.271% | 12.54% | 18.81% | 0.9722458 | 1.0745875
Th, ppm | 17.65983 | 0.7805732 | 16.09869 | 19.22098 | 15.31811 | 20.00155 | 4.42% | 8.84% | 13.26% | 16.77684 | 18.542825
Ti, wt.% | 0.4392387 | 0.01952545 | 0.4001878 | 0.4782896 | 0.3806623 | 0.4978151 | 4.445% | 8.891% | 13.34% | 0.417276765 | 0.461200635
Tl, ppm | 0.8823418 | 0.05604433 | 0.7702531 | 0.9944305 | 0.7142088 | 1.050475 | 6.352% | 12.7% | 19.06% | 0.8382247 | 0.9264589
Tm, ppm | 0.5133125 | 0.06242063 | 0.3884712 | 0.6381538 | 0.3260506 | 0.7005744 | 12.16% | 24.32% | 36.48% | 0.487646875 | 0.538978125
U, ppm | 3.592595 | 0.1463762 | 3.299843 | 3.885348 | 3.153467 | 4.031724 | 4.074% | 8.149% | 12.22% | 3.412965 | 3.772225
V, ppm | 92.20567 | 5.7646 | 80.67647 | 103.7349 | 74.91187 | 109.4995 | 6.252% | 12.5% | 18.76% | 87.59539 | 96.81596
W, ppm | < 5 | IND | IND | IND | IND | IND | IND | IND | IND | IND | IND
Y, ppm | 31.0675 | 1.003642 | 29.06022 | 33.07478 | 28.05658 | 34.07842 | 3.231% | 6.461% | 9.692% | 29.514125 | 32.620875
Yb, ppm | 3.174167 | 0.267725 | 2.638717 | 3.709617 | 2.370992 | 3.977342 | 8.434% | 16.87% | 25.3% | 3.015458 | 3.332875
Zn, ppm | 276.6399 | 18.26055 | 240.1188 | 313.161 | 221.8583 | 331.4216 | 6.601% | 13.2% | 19.8% | 262.8079 | 290.4719

## 4-Acid
| Analytical results for Ag in OREAS 922 (Certified Value 0.888 ppm) | [21 empty] | Certified
Ag | Round | Replicate | Lab | Lab | Lab | Lab | Lab | Lab | Lab | Lab | Lab | Lab | Lab | Lab | Lab | Lab | Lab | Lab | Lab | Lab | Lab |  | 1
| No | No | 01 | 02 | 03 | 04 | 05 | 06 | 07 | 09 | 10 | 11 | 13 | 14 | 15 | 16 | 17 | 18 | 19 | 21 | 22 |  | ppm
|  |  | 4A*MS | 4A*MS | 4A*MS | 4A*OES | 4A*MS | 4A*MS | 4A*MS | 4A*MS | 4A*MS | 4A*OES | 4A*OES/MS | 4A*MS | 4A*OES | 4A*OES/MS | 4A*OES | 4A*OES | 4A*OES | 4A*OES/MS | 4A*MS |  | 3
3
| 1 | 1 | 0.9 | 0.9 | 0.84 | 1 | 0.89 | 0.85 | 0.85 | 1 | 0.95 | 0.7 | 0.8188357 | 1.09 | 1.4 | 0.82 | < 1 | 1 | 0.9 | 0.86 | 0.88 |  | 1
| 1 | 2 | 1 | 0.9 | 0.83 | 1.2 | 0.83 | 0.86 | 0.81 | 1 | 0.87 | 0.7 | 0.8 | 1.35 | 1.3 | 0.882 | < 1 | 0.9 | 1.1 | 0.87 | 0.82 |  | 8
| 1 | 3 | 0.9 | 0.9 | 0.87 | 1 | 1.45 | 0.91 | 0.87 | 1 | 0.77 | 0.7 | 0.7704767 | 0.81 | 1.5 | 0.991 | < 1 | 1.1 | 0.9 | 1.24 | 0.89 |  | 16
| 1 | 4 | 0.8 | 1 | 0.83 | 1.1 | 1.74 | 1.8 | 1 | 1 | 1.03 | 0.8 | 0.75 | 0.95 | 1.2 | 1.043 | < 1 | 1 | 0.9 | 0.76 | 0.77 |  | 0.8881217
| 1 | 5 | 1 | 0.9 | 0.83 | 1 | 1.02 | 0.84 | 1.08 | 1 | 0.76 | 0.8 | 0.8518467 | 1.6 | 1.3 | 0.969 | < 1 | 1 | 1 | 0.87 | 0.73 |  | 7
| 1 | 6 | 0.9 | 0.9 | 0.87 | 1.1 | 1.06 | 0.83 | 0.78 | 1 | 1.24 | 0.6 | 0.8727957 | 1.12 | 1.2 | 0.688 | < 1 | 0.8 | 0.8 | 0.84 | 0.88
| Mean |  | 0.9166667 | 0.9166667 | 0.845 | 1.066667 | 1.165 | 1.015 | 0.8983333 | 1 | 0.9366667 | 0.7166667 | 0.8106591 | 1.153333 | 1.316667 | 0.8988333 |  | 0.9666667 | 0.9333333 | 0.9066667 | 0.8283333
| Median |  | 0.9 | 0.9 | 0.835 | 1.05 | 1.04 | 0.855 | 0.86 | 1 | 0.91 | 0.7 | 0.8094178 | 1.105 | 1.3 | 0.9255 |  | 1 | 0.9 | 0.865 | 0.85
| Std Dev. |  | 0.07527727 | 0.04082483 | 0.01974842 | 0.08164966 | 0.3554575 | 0.3855775 | 0.1168617 | 0 | 0.1812917 | 0.07527727 | 0.04697234 | 0.283737 | 0.1169045 | 0.1304997 |  | 0.1032796 | 0.1032796 | 0.1684834 | 0.06675827
| Rel.Std.Dev. |  | 8.212% | 4.454% | 2.337% | 7.655% | 30.51% | 37.99% | 13.01% | 0% | 19.35% | 10.5% | 5.794% | 24.6% | 8.879% | 14.52% |  | 10.68% | 11.07% | 18.58% | 8.059%
| PDM3 |  | 3.214% | 3.214% | -4.855% | 20.1% | 31.18% | 14.29% | 1.15% | 12.6% | 5.466% | -19.31% | -8.722% | 29.86% | 48.25% | 1.206% |  | 8.844% | 5.091% | 2.088% | -6.732%
| Z-Score (Absolute) |  | 0.18 | 0.01 | 0.58 | 1.78 | 2.83 | 0.44 | 0.01 | 1.07 | 0.25 | 1.95 | 0.94 | 2.7 | 4.44 | 0.01 | NA | 0.72 | 0.01 | 0.63 | 0.76
| Analytical results for Al in OREAS 922 (Certified Value 7.33 wt.%) | [21 empty] | Certified
Al | Round | Replicate | Lab | Lab | Lab | Lab | Lab | Lab | Lab | Lab | Lab | Lab | Lab | Lab | Lab | Lab | Lab | Lab | Lab | Lab |  |  | 1
| No | No | 01 | 02 | 03 | 04 | 05 | 06 | 07 | 09 | 11 | 13 | 14 | 15 | 16 | 17 | 18 | 19 | 21 | 22 |  |  | wt.%
|  |  | 4A*OES | 4A*OES | 4A*OES | 4A*OES | 4A*OES | 4A*MS | 4A*MS | 4A*OES | 4A*OES | 4A*OES/MS | 4A*OES | 4A*OES | 4A*OES/MS | 4A*OES | 4A*MS | 4A*OES | 4A*OES/MS | 4A*MS |  |  | 2
3
| 1 | 1 | 7.63 | 6.75 | 7.3471 | 7.93 | 6.37 | 7.56 | 7.34 | 7.59 | 6.79 | 7.828249 | 7.23 | 5.48 | 7.048 | 3.94 | 7.11 | 7.91 | 7.22 | 7.12 |  |  | 1
| 1 | 2 | 7.77 | 6.85 | 7.4765 | 7.88 | 7.05 | 7.39 | 7.72 | 7.54 | 6.4 | 7.699552 | 7.42 | 5.66 | 6.799 | 4.66 | 7.25 | 7.8 | 7.3 | 7.43 |  |  | #N/A
| 1 | 3 | 7.74 | 6.83 | 7.4133 | 7.83 | 7.17 | 7.76 | 7.21 | 7.64 | 6.17 | 7.449252 | 6.72 | 5.63 | 6.723 | 3.75 | 7.33 | 7.75 | 7.17 | 7.26 |  |  | 16
| 1 | 4 | 7.78 | 6.65 | 7.4966 | 7.84 | 7.36 | 7.87 | 7.34 | 7.5 | 6.33 | 7.496652 | 6.71 | 5.71 | 6.92 | 3.7 | 7.05 | 7.91 | 7.38 | 7.17 |  |  | 7.328484
| 1 | 5 | 7.62 | 6.85 | 7.4233 | 7.87 | 7.36 | 6.91 | 7.39 | 7.66 | 6.7 | 7.574872 | 7.36 | 5.29 | 6.963 | 3.37 | 6.95 | 7.81 | 7.3 | 7.27 |  |  | 8
| 1 | 6 | 7.72 | 6.95 | 7.5581 | 8.03 | 8.54 | 7.18 | 7.37 | 7.6 | 6.89 | 7.551963 | 7.36 | 5.45 | 6.906 | 3.83 | 7.09 | 7.97 | 7.38 | 7.3
| Mean |  | 7.71 | 6.813333 | 7.452483 | 7.896667 | 7.308333 | 7.445 | 7.395 | 7.588333 | 6.546667 | 7.60009 | 7.133333 | 5.536667 | 6.893167 | 3.875 | 7.13 | 7.858333 | 7.291667 | 7.258333
| Median |  | 7.73 | 6.84 | 7.4499 | 7.875 | 7.265 | 7.475 | 7.355 | 7.595 | 6.55 | 7.563417 | 7.295 | 5.555 | 6.913 | 3.79 | 7.1 | 7.86 | 7.3 | 7.265
| Std Dev. |  | 0.06928203 | 0.1023067 | 0.0737165 | 0.07420692 | 0.7055045 | 0.3612617 | 0.1712016 | 0.06013873 | 0.2866822 | 0.140252 | 0.3299495 | 0.1584508 | 0.1162401 | 0.4298255 | 0.1379855 | 0.08400397 | 0.08447879 | 0.107966
| Rel.Std.Dev. |  | 0.8986% | 1.502% | 0.9892% | 0.9397% | 9.653% | 4.852% | 2.315% | 0.7925% | 4.379% | 1.845% | 4.625% | 2.862% | 1.686% | 11.09% | 1.935% | 1.069% | 1.159% | 1.487%
| PDM3 |  | 5.206% | -7.029% | 1.692% | 7.753% | -0.275% | 1.59% | 0.9076% | 3.546% | -10.67% | 3.706% | -2.663% | -24.45% | -5.94% | -47.12% | -2.708% | 7.23% | -0.5024% | -0.9572%
| Z-Score (Absolute) |  | 0.94 | 1.12 | 0.35 | 1.37 | 0.02 | 0.33 | 0.07 | 0.66 | 1.73 | 0.69 | 0.38 | 4.04 | 0.93 | 8.21 | 0.39 | 1.28 | 0.02 | 0.1
| Analytical results for As in OREAS 922 (Certified Value 6.91 ppm) | [21 empty] | Certified
As | Round | Replicate | Lab | Lab | Lab | Lab | Lab | Lab | Lab | Lab | Lab | Lab | Lab | Lab | Lab | Lab | Lab | Lab | Lab | Lab | Lab |  | 1
| No | No | 01 | 02 | 03 | 04 | 05 | 06 | 07 | 09 | 10 | 11 | 13 | 14 | 15 | 16 | 17 | 18 | 19 | 21 | 22 |  | ppm
|  |  | 4A*MS | 4A*MS | 4A*MS | 4A*OES | 4A*MS | 4A*MS | 4A*MS | 4A*MS | 4A*MS | 4A*OES | 4A*OES/MS | 4A*MS | 4A*OES | 4A*OES/MS | 4A*OES | 4A*MS | 4A*MS | 4A*OES/MS | 4A*MS |  | 2
2
| 1 | 1 | 7 | 17 | 5.9 | 8 | 5.6 | 7.1 | 7.3 | 7 | 5.7 | 6 | 7.208882 | 5.4 | 8 | 6.694 | 6 | 4.5 | 8 | 7 | 6.2 |  | 1
| 1 | 2 | 7 | 17 | 4.5 | 9 | 6.4 | 6.7 | 7.1 | 7 | 6.5 | 8 | 7.4 | 7.6 | 8 | 6.902 | 7 | 5.3 | 6 | 7 | 7.3 |  | #N/A
| 1 | 3 | 7 | 17 | 6.4 | 9 | 6.4 | 7.7 | 6.8 | 7 | 6.7 | 6 | 7.246692 | 7.7 | 8 | 5.981 | 6 | 5.1 | 7 | 6 | 5.5 |  | 16
| 1 | 4 | 7 | 16 | 6.6 | 5 | 6.4 | 6.7 | 6.7 | 7 | 5.6 | 7 | 6.901903 | 6.8 | 8 | 6.833 | 9 | 4.7 | 6 | 7 | 6.7 |  | 6.911258
| 1 | 5 | 8 | 16 | 7 | 6 | 6.4 | 6.5 | 6.5 | 7 | 5.9 | 8 | 7.111022 | 7.6 | 8 | 5.81 | 9 | 3.4 | 7 | 7 | 6.9 |  | 9
| 1 | 6 | 7 | 16 | 6.5 | 6 | 6.4 | 6.8 | 6.5 | 7 | 6.8 | 11 | 7.394806 | 6 | 7 | 7.025 | 14 | 4.8 | 9 | 8 | 6.4
| Mean |  | 7.166667 | 16.5 | 6.15 | 7.166667 | 6.266667 | 6.916667 | 6.816667 | 7 | 6.2 | 7.666667 | 7.210551 | 6.85 | 7.833333 | 6.540833 | 8.5 | 4.633333 | 7.166667 | 7 | 6.5
| Median |  | 7 | 16.5 | 6.45 | 7 | 6.4 | 6.75 | 6.75 | 7 | 6.2 | 7.5 | 7.227787 | 7.2 | 8 | 6.7635 | 8 | 4.75 | 7 | 7 | 6.55
| Std Dev. |  | 0.4082483 | 0.5477226 | 0.8826098 | 1.722401 | 0.3265986 | 0.4308906 | 0.3250641 | 0 | 0.5291503 | 1.861899 | 0.1877867 | 0.966954 | 0.4082483 | 0.5140449 | 3.016621 | 0.6683313 | 1.169045 | 0.6324555 | 0.6228965
| Rel.Std.Dev. |  | 5.696% | 3.32% | 14.35% | 24.03% | 5.212% | 6.23% | 4.769% | 0% | 8.535% | 24.29% | 2.604% | 14.12% | 5.212% | 7.859% | 35.49% | 14.42% | 16.31% | 9.035% | 9.583%
| PDM3 |  | 3.696% | 138.7% | -11.01% | 3.696% | -9.327% | 0.07826% | -1.369% | 1.284% | -10.29% | 10.93% | 4.331% | -0.8863% | 13.34% | -5.36% | 22.99% | -32.96% | 3.696% | 1.284% | -5.951%
| Z-Score (Absolute) |  | 0 | 26.69 | 1.46 | 0.47 | 1.69 | 0.67 | 0.52 | 0 | 2.25 | 0 | 0.59 | 0.42 | 2.81 | 1.29 | 1.12 | 5.96 | 0.47 | 0 | 1.4
| Analytical results for B in OREAS 922 (Indicative Value 9 ppm) | [21 empty] | Indicative
B | Round | Replicate | Lab | [19 empty] | 1
| No | No | 15 | [19 empty] | ppm
|  |  | 4A*OES | [19 empty] | 2
2
| 1 | 1 | 8 | [19 empty] | 1
| 1 | 2 | 8 | [19 empty] | 1
| 1 | 3 | 8 | [19 empty] | 16
| 1 | 4 | 10 | [19 empty] | 9
| 1 | 5 | 8 | [19 empty] | 7
| 1 | 6 | 12
| Mean |  | 9
| Median |  | 8
| Std Dev. |  | 1.67332
| Rel.Std.Dev. |  | 18.59%
| PDM3 |  | 0%
| Z-Score (Absolute) |  | NA
| Analytical results for Ba in OREAS 922 (Certified Value 468 ppm) | [21 empty] | Certified
Ba | Round | Replicate | Lab | Lab | Lab | Lab | Lab | Lab | Lab | Lab | Lab | Lab | Lab | Lab | Lab | Lab | Lab | Lab | Lab | Lab |  |  | 1
| No | No | 01 | 02 | 03 | 04 | 05 | 06 | 07 | 09 | 11 | 13 | 14 | 15 | 16 | 17 | 18 | 19 | 21 | 22 |  |  | ppm
|  |  | 4A*MS | 4A*OES | 4A*MS | 4A*MS | 4A*OES | 4A*MS | 4A*MS | 4A*MS | 4A*OES | 4A*OES/MS | 4A*MS | 4A*OES | 4A*OES/MS | 4A*OES | 4A*OES | 4A*OES | 4A*OES/MS | 4A*MS |  |  | 0
0
| 1 | 1 | 477 | 499 | 467.7 | 503 | 438 | 480 | 450 | 454 | 523 | 470.8416 | 562.6 | 500 | 447.034 | 296 | 467 | 455 | 451 | 450 |  |  | 1
| 1 | 2 | 480 | 479 | 458.8 | 510 | 472 | 480 | 480 | 457 | 510 | 477.805 | 539.7 | 440 | 432.778 | 352 | 471 | 455 | 464 | 470 |  |  | #N/A
| 1 | 3 | 481 | 468 | 460.5 | 492 | 479 | 500 | 450 | 464 | 484 | 485.467 | 562.5 | 480 | 419.608 | 303 | 462 | 461 | 454 | 460 |  |  | 16
| 1 | 4 | 491 | 445 | 459.7 | 499 | 493 | 500 | 460 | 451 | 510 | 481.887 | 574.4 | 440 | 429.206 | 304 | 468 | 457 | 473 | 450 |  |  | 467.9714
| 1 | 5 | 484 | 486 | 466.1 | 503 | 495 | 440 | 460 | 452 | 525 | 488.7744 | 576.2 | 440 | 446.781 | 301 | 466 | 461 | 443 | 470 |  |  | 10
| 1 | 6 | 485 | 479 | 483.3 | 501 | 485 | 460 | 460 | 465 | 536 | 478.4876 | 609.7 | 460 | 434.592 | 240 | 453 | 459 | 465 | 470
| Mean |  | 483 | 476 | 466.0167 | 501.3333 | 477 | 476.6667 | 460 | 457.1667 | 514.6667 | 480.5438 | 570.85 | 460 | 434.9998 | 299.3333 | 464.5 | 458 | 458.3333 | 461.6667
| Median |  | 482.5 | 479 | 463.3 | 502 | 482 | 480 | 460 | 455.5 | 516.5 | 480.1873 | 568.5 | 450 | 433.685 | 302 | 466.5 | 458 | 459 | 465
| Std Dev. |  | 4.857983 | 18.28661 | 9.208348 | 5.887841 | 20.94755 | 23.3809 | 10.95445 | 6.047038 | 17.97406 | 6.318959 | 23.05929 | 25.29822 | 10.57541 | 35.61835 | 6.348228 | 2.75681 | 10.94836 | 9.831921
| Rel.Std.Dev. |  | 1.006% | 3.842% | 1.976% | 1.174% | 4.392% | 4.905% | 2.381% | 1.323% | 3.492% | 1.315% | 4.039% | 5.5% | 2.431% | 11.9% | 1.367% | 0.6019% | 2.389% | 2.13%
| PDM3 |  | 3.211% | 1.716% | -0.4177% | 7.129% | 1.929% | 1.858% | -1.703% | -2.309% | 9.978% | 2.687% | 21.98% | -1.703% | -7.046% | -36.04% | -0.7418% | -2.131% | -2.06% | -1.347%
| Z-Score (Absolute) |  | 1.03 | 0.66 | 0.05 | 1.99 | 1.12 | 0.69 | 0.19 | 0.34 | 2.69 | 0.9 | 5.65 | 0.19 | 1.5 | 8.02 | 0.05 | 0.29 | 0.27 | 0.1
| Analytical results for Be in OREAS 922 (Certified Value 2.4 ppm) | [21 empty] | Certified
Be | Round | Replicate | Lab | Lab | Lab | Lab | Lab | Lab | Lab | Lab | Lab | Lab | Lab | Lab | Lab | Lab | Lab | Lab | Lab | Lab |  |  | 1
| No | No | 01 | 02 | 03 | 04 | 05 | 06 | 07 | 09 | 11 | 13 | 14 | 15 | 16 | 17 | 18 | 19 | 21 | 22 |  |  | ppm
|  |  | 4A*MS | 4A*MS | 4A*MS | 4A*OES | 4A*MS | 4A*MS | 4A*MS | 4A*MS | 4A*OES | 4A*OES/MS | 4A*MS | 4A*OES | 4A*OES/MS | 4A*OES | 4A*MS | 4A*MS | 4A*OES/MS | 4A*MS |  |  | 2
3
| 1 | 1 | 2.4 | 3.2 | 2.65 | 3 | 2.4 | 2.44 | 2.42 | 2.4 | 2 | 2.338591 | 4.13 | < 5 | 2.619 | 2 | 2.3 | 2.4 | 2.8 | 2.27 |  |  | 1
| 1 | 2 | 2.3 | 3.2 | 2.57 | 3 | 2.6 | 2.49 | 2.28 | 2.3 | 2 | 2.199778 | 4.72 | < 5 | 2.77 | 3 | 2.3 | 2.4 | 3 | 2.57 |  |  | #N/A
| 1 | 3 | 2.4 | 3.2 | 2.6 | 3 | 2.6 | 2.59 | 2.31 | 2.5 | 2 | 2.247689 | 4.47 | < 5 | 2.632 | 3 | 2.5 | 2.4 | 2.8 | 2.43 |  |  | 16
| 1 | 4 | 2.4 | 3.2 | 2.71 | 3 | 2.5 | 2.54 | 2.32 | 2.5 | 2 | 2.221837 | 4.6 | < 5 | 2.718 | 3 | 2.3 | 2.1 | 3 | 2.28 |  |  | 2.398266
| 1 | 5 | 2.4 | 3.2 | 2.76 | 3 | 2.5 | 2.19 | 2.37 | 2.4 | 2 | 2.159254 | 4.49 | < 5 | 2.713 | 2 | 2.3 | 2.3 | 3.2 | 2.47 |  |  | 11
| 1 | 6 | 2.4 | 3.2 | 2.74 | 3 | 2.5 | 2.33 | 2.37 | 2.4 | 2 | 2.111634 | 4.95 | < 5 | 2.564 | 2 | 2.3 | 2.3 | 3 | 2.37
| Mean |  | 2.383333 | 3.2 | 2.671667 | 3 | 2.516667 | 2.43 | 2.345 | 2.416667 | 2 | 2.21313 | 4.56 |  | 2.669333 | 2.5 | 2.333333 | 2.316667 | 2.966667 | 2.398333
| Median |  | 2.4 | 3.2 | 2.68 | 3 | 2.5 | 2.465 | 2.345 | 2.4 | 2 | 2.210807 | 4.545 |  | 2.6725 | 2.5 | 2.3 | 2.35 | 3 | 2.4
| Std Dev. |  | 0.04082483 | 4.864754e-16 | 0.0773089 | 0 | 0.07527727 | 0.1476482 | 0.05089204 | 0.07527727 | 0 | 0.0779652 | 0.2746634 |  | 0.07672201 | 0.5477226 | 0.08164966 | 0.1169045 | 0.1505545 | 0.1156575
| Rel.Std.Dev. |  | 1.713% | 1.52e-14% | 2.894% | 0% | 2.991% | 6.076% | 2.17% | 3.115% | 0% | 3.523% | 6.023% |  | 2.874% | 21.91% | 3.499% | 5.046% | 5.075% | 4.822%
| PDM3 |  | -0.6227% | 33.43% | 11.4% | 25.09% | 4.937% | 1.323% | -2.221% | 0.7672% | -16.61% | -7.72% | 90.14% |  | 11.3% | 4.242% | -2.708% | -3.402% | 23.7% | 0.002789%
| Z-Score (Absolute) |  | 0.16 | 3.99 | 1.25 | 2.96 | 0.45 | 0 | 0.44 | 0.07 | 2.23 | 1.12 | 11.05 | NA | 1.24 | 0.36 | 0.67 | 0.59 | 2.78 | 0.16
| Analytical results for Bi in OREAS 922 (Certified Value 10.1 ppm) | [21 empty] | Certified
Bi | Round | Replicate | Lab | Lab | Lab | Lab | Lab | Lab | Lab | Lab | Lab | Lab | Lab | Lab | Lab | Lab | Lab | Lab | Lab | Lab | Lab |  | 1
| No | No | 01 | 02 | 03 | 04 | 05 | 06 | 07 | 09 | 10 | 11 | 13 | 14 | 15 | 16 | 17 | 18 | 19 | 21 | 22 |  | ppm
|  |  | 4A*MS | 4A*MS | 4A*MS | 4A*OES | 4A*MS | 4A*MS | 4A*MS | 4A*MS | 4A*MS | 4A*OES | 4A*OES/MS | 4A*MS | 4A*OES | 4A*OES/MS | 4A*OES | 4A*MS | 4A*MS | 4A*OES/MS | 4A*MS |  | 1
1
| 1 | 1 | 11.7 | 12 | 10.19 | 10 | 9.59 | 11.5 | 22.5 | 9 | 9.69 | < 5 | 11.19594 | 9.76 | < 5 | 11.098 | 12 | 9.2 | 10.9 | 8.94 | 9.24 |  | 1
| 1 | 2 | 11.9 | 12.3 | 9.68 | 7 | 11.2 | 12.3 | 11.45 | 9.4 | 12.07 | < 5 | 11.3294 | 10.78 | < 5 | 8.367 | 27 | 9.85 | 9.9 | 9.45 | 11.4 |  | #N/A
| 1 | 3 | 11.5 | 11.7 | 9.42 | 10 | 9.99 | 10.2 | 9.25 | 8.6 | 9.69 | < 5 | 11.96718 | 10.1 | 7 | 10.617 | 13 | 10.9 | 9.5 | 8.65 | 9.43 |  | 16
| 1 | 4 | 11.8 | 11.4 | 9.21 | 9 | 8.3 | 11.1 | 8.81 | 9.2 | 8.78 | < 5 | 9.162381 | 10.3 | 6 | 11.543 | 20 | 13.9 | 10.1 | 8.42 | 9.29 |  | 10.13267
| 1 | 5 | 11.6 | 11.9 | 9.86 | 8 | 10.5 | 9.54 | 10.05 | 9.5 | 9.91 | < 5 | 9.993272 | 9.77 | 5 | 8.11 | 21 | 9.88 | 9.4 | 10.4 | 9.4 |  | 12
| 1 | 6 | 11.9 | 12.4 | 10.36 | 8 | 9.03 | 8.76 | 10.15 | 9.5 | 9.35 | < 5 | 10.58558 | 11.06 | 6 | 8.88 | 19 | 13.7 | 10.7 | 9.89 | 10.85
| Mean |  | 11.73333 | 11.95 | 9.786667 | 8.666667 | 9.768333 | 10.56667 | 12.035 | 9.2 | 9.915 |  | 10.70563 | 10.295 | 6 | 9.769167 | 18.66667 | 11.23833 | 10.08333 | 9.291667 | 9.935
| Median |  | 11.75 | 11.95 | 9.77 | 8.5 | 9.79 | 10.65 | 10.1 | 9.3 | 9.69 |  | 10.89076 | 10.2 | 6 | 9.7485 | 19.5 | 10.39 | 10 | 9.195 | 9.415
| Std Dev. |  | 0.1632993 | 0.372827 | 0.4416182 | 1.21106 | 1.036058 | 1.312443 | 5.205934 | 0.3521363 | 1.127187 |  | 1.012373 | 0.5329822 | 0.8164966 | 1.492691 | 5.537749 | 2.05845 | 0.6145459 | 0.7624544 | 0.9406115
| Rel.Std.Dev. |  | 1.392% | 3.12% | 4.512% | 13.97% | 10.61% | 12.42% | 43.26% | 3.828% | 11.37% |  | 9.456% | 5.177% | 13.61% | 15.28% | 29.67% | 18.32% | 6.095% | 8.206% | 9.468%
| PDM3 |  | 15.8% | 17.94% | -3.415% | -14.47% | -3.596% | 4.283% | 18.77% | -9.205% | -2.148% |  | 5.654% | 1.602% | -40.79% | -3.587% | 84.22% | 10.91% | -0.487% | -8.3% | -1.951%
| Z-Score (Absolute) |  | 2.04 | 2.27 | 0.08 | 1.31 | 0.1 | 0.77 | 0.08 | 0.72 | 0.41 | NA | 0.92 | 0.47 | 4.21 | 0.1 | 9.6 | 1.5 | 0.24 | 0.62 | 0.24
| Analytical results for Ca in OREAS 922 (Certified Value 0.475 wt.%) | [21 empty] | Certified
Ca | Round | Replicate | Lab | Lab | Lab | Lab | Lab | Lab | Lab | Lab | Lab | Lab | Lab | Lab | Lab | Lab | Lab | Lab | Lab | Lab |  |  | 1
| No | No | 01 | 02 | 03 | 04 | 05 | 06 | 07 | 09 | 11 | 13 | 14 | 15 | 16 | 17 | 18 | 19 | 21 | 22 |  |  | wt.%
|  |  | 4A*OES | 4A*OES | 4A*OES | 4A*OES | 4A*OES | 4A*MS | 4A*MS | 4A*OES | 4A*OES | 4A*OES/MS | 4A*OES | 4A*OES | 4A*OES/MS | 4A*OES | 4A*MS | 4A*OES | 4A*OES/MS | 4A*MS |  |  | 3
3
| 1 | 1 | 0.459 | 0.48 | 0.4654 | 0.55 | 0.44 | 0.49 | 0.48 | 0.5 | 0.45 | 0.5128442 | 0.45 | 0.47 | 0.491 | 0.21 | 0.47 | 0.51 | 0.44 | 0.5 |  |  | 1
| 1 | 2 | 0.466 | 0.47 | 0.4696 | 0.54 | 0.48 | 0.48 | 0.5 | 0.5 | 0.44 | 0.5035091 | 0.47 | 0.46 | 0.48 | 0.28 | 0.47 | 0.5 | 0.45 | 0.5 |  |  | #N/A
| 1 | 3 | 0.452 | 0.45 | 0.4663 | 0.54 | 0.48 | 0.51 | 0.47 | 0.51 | 0.42 | 0.5050594 | 0.41 | 0.49 | 0.48 | 0.22 | 0.46 | 0.5 | 0.44 | 0.49 |  |  | 16
| 1 | 4 | 0.467 | 0.44 | 0.4599 | 0.54 | 0.5 | 0.51 | 0.48 | 0.5 | 0.43 | 0.5223761 | 0.42 | 0.46 | 0.484 | 0.22 | 0.46 | 0.51 | 0.45 | 0.5 |  |  | 0.4746422
| 1 | 5 | 0.464 | 0.46 | 0.4632 | 0.54 | 0.5 | 0.45 | 0.48 | 0.5 | 0.46 | 0.4996605 | 0.46 | 0.46 | 0.492 | 0.2 | 0.46 | 0.5 | 0.48 | 0.5 |  |  | 13
| 1 | 6 | 0.469 | 0.46 | 0.4668 | 0.54 | 0.51 | 0.47 | 0.47 | 0.5 | 0.47 | 0.499 | 0.46 | 0.46 | 0.48 | 0.17 | 0.45 | 0.51 | 0.45 | 0.5
| Mean |  | 0.4628333 | 0.46 | 0.4652 | 0.5416667 | 0.485 | 0.485 | 0.48 | 0.5016667 | 0.445 | 0.5070749 | 0.445 | 0.4666667 | 0.4845 | 0.2166667 | 0.4616667 | 0.505 | 0.4516667 | 0.4983333
| Median |  | 0.465 | 0.46 | 0.46585 | 0.54 | 0.49 | 0.485 | 0.48 | 0.5 | 0.445 | 0.5042843 | 0.455 | 0.46 | 0.482 | 0.215 | 0.46 | 0.505 | 0.45 | 0.5
| Std Dev. |  | 0.006306082 | 0.01414214 | 0.003324455 | 0.004082483 | 0.0250998 | 0.02345208 | 0.01095445 | 0.004082483 | 0.01870829 | 0.008992951 | 0.02428992 | 0.0121106 | 0.005648008 | 0.03614784 | 0.007527727 | 0.005477226 | 0.0147196 | 0.004082483
| Rel.Std.Dev. |  | 1.362% | 3.074% | 0.7146% | 0.7537% | 5.175% | 4.835% | 2.282% | 0.8138% | 4.204% | 1.773% | 5.458% | 2.595% | 1.166% | 16.68% | 1.631% | 1.085% | 3.259% | 0.8192%
| PDM3 |  | -2.488% | -3.085% | -1.989% | 14.12% | 2.182% | 2.182% | 1.129% | 5.694% | -6.245% | 6.833% | -6.245% | -1.68% | 2.077% | -54.35% | -2.734% | 6.396% | -4.841% | 4.991%
| Z-Score (Absolute) |  | 0.34 | 0.44 | 0.26 | 2.43 | 0.44 | 0.44 | 0.26 | 1.02 | 0.97 | 1.21 | 0.97 | 0.37 | 0.42 | 9 | 0.38 | 1.14 | 0.94 | 0.91
| Analytical results for Cd in OREAS 922 (Certified Value 0.29 ppm) | [21 empty] | Certified
Cd | Round | Replicate | Lab | Lab | Lab | Lab | Lab | Lab | Lab | Lab | Lab | Lab | Lab | Lab | Lab | Lab | Lab | Lab | Lab | Lab |  |  | 1
| No | No | 01 | 02 | 03 | 04 | 05 | 06 | 07 | 09 | 11 | 13 | 14 | 15 | 16 | 17 | 18 | 19 | 21 | 22 |  |  | ppm
|  |  | 4A*MS | 4A*MS | 4A*MS | 4A*MS | 4A*MS | 4A*MS | 4A*MS | 4A*MS | 4A*OES | 4A*OES/MS | 4A*MS | 4A*OES | 4A*OES/MS | 4A*OES | 4A*MS | 4A*MS | 4A*OES/MS | 4A*MS |  |  | 2
2
| 1 | 1 | 0.33 | 0.41 | 0.24 | 0.3 | 0.3 | 0.26 | 0.25 | < 0.5 | < 0.4 | 0.2710714 | 0.35 | < 0.5 | 0.315 | < 4 | 0.3 | 0.3 | 0.29 | 0.27 |  |  | 1
| 1 | 2 | 0.31 | 0.42 | 0.24 | 0.3 | 0.3 | 0.27 | 0.22 | < 0.5 | < 0.4 | 0.2774809 | 0.33 | < 0.5 | 0.353 | < 4 | 0.3 | 0.4 | 0.29 | 0.24 |  |  | #N/A
| 1 | 3 | 0.33 | 0.45 | 0.23 | 0.3 | 0.3 | 0.28 | 0.25 | < 0.5 | < 0.4 | 0.2863858 | 0.32 | < 0.5 | 0.303 | < 4 | 0.3 | < 0.2 | 0.28 | 0.23 |  |  | 16
| 1 | 4 | 0.34 | 0.44 | 0.22 | 0.3 | 0.3 | 0.27 | 0.26 | < 0.5 | < 0.4 | 0.2952189 | 0.34 | < 0.5 | 0.345 | < 4 | 0.3 | 0.3 | 0.27 | 0.28 |  |  | 0.2907356
| 1 | 5 | 0.33 | 0.42 | 0.26 | 0.3 | 0.3 | 0.27 | 0.26 | < 0.5 | < 0.4 | 0.3003261 | 0.37 | < 0.5 | 0.334 | < 4 | 0.3 | < 0.2 | 0.3 | 0.2 |  |  | 14
| 1 | 6 | 0.33 | 0.41 | 0.24 | 0.3 | 0.3 | 0.25 | 0.29 | < 0.5 | < 0.4 | 0.285897 | 0.42 | < 0.5 | 0.307 | < 4 | 0.3 | 0.3 | 0.28 | 0.27
| Mean |  | 0.3283333 | 0.425 | 0.2383333 | 0.3 | 0.3 | 0.2666667 | 0.255 |  |  | 0.2860634 | 0.355 |  | 0.3261667 |  | 0.3 | 0.325 | 0.285 | 0.2483333
| Median |  | 0.33 | 0.42 | 0.24 | 0.3 | 0.3 | 0.27 | 0.255 |  |  | 0.2861414 | 0.345 |  | 0.3245 |  | 0.3 | 0.3 | 0.285 | 0.255
| Std Dev. |  | 0.009831921 | 0.01643168 | 0.0132916 | 0 | 0 | 0.01032796 | 0.02258318 |  |  | 0.01082404 | 0.03619392 |  | 0.02080785 |  | 0 | 0.05 | 0.01048809 | 0.03060501
| Rel.Std.Dev. |  | 2.994% | 3.866% | 5.577% | 0% | 0% | 3.873% | 8.856% |  |  | 3.784% | 10.2% |  | 6.38% |  | 0% | 15.38% | 3.68% | 12.32%
| PDM3 |  | 12.93% | 46.18% | -18.02% | 3.187% | 3.187% | -8.279% | -12.29% |  |  | -1.607% | 22.1% |  | 12.19% |  | 3.187% | 11.79% | -1.973% | -14.58%
| Z-Score (Absolute) |  | 0.74 | 2.9 | 1.43 | 0 | 0 | 0.77 | 1.04 | NA | NA | 0.32 | 0.97 | NA | 0.61 | NA | 0 | 0 | 0.35 | 1.2
| Analytical results for Ce in OREAS 922 (Certified Value 86 ppm) | [21 empty] | Certified
Ce | Round | Replicate | Lab | Lab | Lab | Lab | Lab | Lab | Lab | Lab | Lab | Lab | Lab | Lab | Lab | Lab | [6 empty] | 1
| No | No | 02 | 03 | 04 | 05 | 06 | 07 | 09 | 13 | 14 | 16 | 18 | 19 | 21 | 22 | [6 empty] | ppm
|  |  | 4A*MS | 4A*MS | 4A*MS | 4A*MS | 4A*MS | 4A*MS | 4A*MS | 4A*OES/MS | 4A*MS | 4A*OES/MS | 4A*MS | 4A*MS | 4A*OES/MS | 4A*MS | [6 empty] | 0
1
| 1 | 1 | 112 | 85.36 | 86.9 | 80.1 | 87.9 | 89.8 | 85.8 | 91.69 | 83.3 | 79.898 | 85.2 | 93.1 | 82.3 | 84 | [6 empty] | 1
| 1 | 2 | 112 | 86.43 | 88.8 | 84.1 | 88.5 | 89.2 | 84.5 | 91.7439 | 81.16 | 81.781 | 88.2 | 95 | 82.3 | 88.3 | [6 empty] | #N/A
| 1 | 3 | 110 | 87.61 | 86.6 | 84.7 | 90.9 | 88.5 | 85.4 | 93.39904 | 84.91 | 80.248 | 84.3 | 94.5 | 81 | 82.4 | [6 empty] | 16
| 1 | 4 | 110 | 87.85 | 85.7 | 82.3 | 90.3 | 89 | 85.7 | 92.90724 | 86.01 | 83.371 | 84.3 | 93.8 | 83.7 | 83.6 | [6 empty] | 85.72461
| 1 | 5 | 110 | 89.72 | 87 | 81.3 | 81.9 | 84.1 | 84.6 | 92.1583 | 85.68 | 81.531 | 83.5 | 95.2 | 87.3 | 86.1 | [6 empty] | 15
| 1 | 6 | 111 | 85.69 | 88 | 82.8 | 86.1 | 88.1 | 84.4 | 92.93944 | 85.05 | 80.975 | 82.8 | 94.2 | 82.9 | 85.6
| Mean |  | 110.8333 | 87.11 | 87.16667 | 82.55 | 87.6 | 88.11667 | 85.06667 | 92.47299 | 84.35167 | 81.30067 | 84.71667 | 94.3 | 83.25 | 85
| Median |  | 110.5 | 87.02 | 86.95 | 82.55 | 88.2 | 88.75 | 85 | 92.53277 | 84.98 | 81.253 | 84.3 | 94.35 | 82.6 | 84.8
| Std Dev. |  | 0.9831921 | 1.621789 | 1.089342 | 1.715517 | 3.280854 | 2.052722 | 0.6377042 | 0.7081505 | 1.822453 | 1.245126 | 1.890414 | 0.7797435 | 2.172326 | 2.106181
| Rel.Std.Dev. |  | 0.8871% | 1.862% | 1.25% | 2.078% | 3.745% | 2.33% | 0.7497% | 0.7658% | 2.161% | 1.532% | 2.231% | 0.8269% | 2.609% | 2.478%
| PDM3 |  | 29.29% | 1.616% | 1.682% | -3.703% | 2.188% | 2.79% | -0.7675% | 7.872% | -1.602% | -5.161% | -1.176% | 10% | -2.887% | -0.8453%
| Z-Score (Absolute) |  | 7.3 | 0.3 | 0.32 | 1.04 | 0.45 | 0.84 | 0.3 | 1.88 | 0.51 | 1.41 | 0.4 | 2.42 | 1.08 | 0.32
| Analytical results for Co in OREAS 922 (Certified Value 20.4 ppm) | [21 empty] | Certified
Co | Round | Replicate | Lab | Lab | Lab | Lab | Lab | Lab | Lab | Lab | Lab | Lab | Lab | Lab | Lab | Lab | Lab | Lab | Lab | Lab | Lab | Lab | 1
| No | No | 01 | 02 | 03 | 04 | 05 | 06 | 07 | 08 | 09 | 10 | 11 | 13 | 14 | 15 | 16 | 17 | 18 | 19 | 21 | 22 | ppm
|  |  | 4A*MS | 4A*MS | 4A*MS | 4A*MS | 4A*MS | 4A*MS | 4A*MS | 4A*OES | 4A*OES | 4A*MS | 4A*OES | 4A*OES/MS | 4A*OES | 4A*OES | 4A*OES/MS | 4A*OES | 4A*OES | 4A*OES | 4A*OES/MS | 4A*MS | 1
2
| 1 | 1 | 20 | 23.3 | 20.5 | 21.2 | 20.4 | 19.8 | 19.2 | 21.6 | 25 | 19.8 | 17 | 20.95344 | 18 | 23 | 18.54 | 24 | 21 | 21 | 20 | 19.3 | 1
| 1 | 2 | 20 | 23.2 | 20.3 | 21.7 | 21 | 19.4 | 19.1 | 21.8 | 25 | 19.9 | 18 | 19.98875 | 20 | 21 | 18.68 | 25 | 23 | 21 | 20.5 | 20.4 | #N/A
| 1 | 3 | 21 | 23.1 | 20.2 | 21 | 21.5 | 20.5 | 18.4 | 21.8 | 25 | 19.9 | 17 | 20.02028 | 21 | 21 | 18.02 | 24 | 21 | 21 | 19.6 | 18.4 | 16
| 1 | 4 | 20 | 23 | 20.1 | 21.3 | 21 | 20.1 | 18.5 | 22.1 | 25 | 20 | 18 | 20.06945 | 20 | 21 | 18.51 | 25 | 21 | 20 | 20.4 | 18.9 | 20.38893
| 1 | 5 | 21 | 23 | 20 | 21.6 | 20.6 | 17.9 | 18.6 | 22.2 | 20 | 20 | 18 | 19.88705 | 20 | 20 | 18.35 | 24 | 21 | 21 | 21.5 | 18.9 | 16
| 1 | 6 | 21 | 23 | 20 | 21.4 | 20.8 | 18.9 | 18.3 | 21.6 | 25 | 20.1 | 18 | 19.75198 | 20 | 21 | 18.22 | 26 | 21 | 21 | 20.7 | 18.9
| Mean |  | 20.5 | 23.1 | 20.18333 | 21.36667 | 20.88333 | 19.43333 | 18.68333 | 21.85 | 24.16667 | 19.95 | 17.66667 | 20.11183 | 19.83333 | 21.16667 | 18.38667 | 24.66667 | 21.33333 | 20.83333 | 20.45 | 19.13333
| Median |  | 20.5 | 23.05 | 20.15 | 21.35 | 20.9 | 19.6 | 18.55 | 21.8 | 25 | 19.95 | 18 | 20.00452 | 20 | 21 | 18.43 | 24.5 | 21 | 21 | 20.45 | 18.9
| Std Dev. |  | 0.5477226 | 0.1264911 | 0.194079 | 0.2581989 | 0.381663 | 0.9330952 | 0.3763863 | 0.250998 | 2.041241 | 0.1048809 | 0.5163978 | 0.4274709 | 0.9831921 | 0.9831921 | 0.2401388 | 0.8164966 | 0.8164966 | 0.4082483 | 0.6473021 | 0.6831301
| Rel.Std.Dev. |  | 2.672% | 0.5476% | 0.9616% | 1.208% | 1.828% | 4.802% | 2.015% | 1.149% | 8.447% | 0.5257% | 2.923% | 2.125% | 4.957% | 4.645% | 1.306% | 3.31% | 3.827% | 1.96% | 3.165% | 3.57%
| PDM3 |  | 0.5448% | 13.3% | -1.008% | 4.795% | 2.425% | -4.687% | -8.365% | 7.166% | 18.53% | -2.153% | -13.35% | -1.359% | -2.725% | 3.814% | -9.82% | 20.98% | 4.632% | 2.18% | 0.2995% | -6.158%
| Z-Score (Absolute) |  | 0.02 | 2.5 | 0.28 | 0.85 | 0.39 | 0.99 | 1.71 | 1.31 | 4.31 | 0.5 | 2.67 | 0.35 | 0.26 | 0.31 | 1.99 | 3.99 | 0.5 | 0.34 | 0.02 | 1.52
| Analytical results for Cr in OREAS 922 (Certified Value 75 ppm) | [21 empty] | Certified
Cr | Round | Replicate | Lab | Lab | Lab | Lab | Lab | Lab | Lab | Lab | Lab | Lab | Lab | Lab | Lab | Lab | Lab | Lab | Lab |  |  |  | 1
| No | No | 01 | 02 | 03 | 04 | 05 | 06 | 07 | 09 | 11 | 13 | 14 | 15 | 17 | 18 | 19 | 21 | 22 |  |  |  | ppm
|  |  | 4A*OES | 4A*OES | 4A*OES | 4A*MS | 4A*MS | 4A*MS | 4A*MS | 4A*OES | 4A*OES | 4A*OES/MS | 4A*OES | 4A*OES | 4A*OES | 4A*OES | 4A*OES | 4A*OES/MS | 4A*MS |  |  |  | 0
0
| 1 | 1 | 82 | 66 | 63 | 73.4 | 71.2 | 78 | 71 | 60 | 69 | 89.09396 | 77 | 90 | 67 | 95 | 86 | 66 | 77 |  |  |  | 1
| 1 | 2 | 86 | 67 | 61 | 75.3 | 79.4 | 78 | 74 | 70 | 70 | 86.56801 | 70 | 96 | 77 | 74 | 87 | 70 | 77 |  |  |  | #N/A
| 1 | 3 | 88 | 67 | 62 | 75.4 | 75.4 | 82 | 71 | 70 | 64 | 88.38434 | 71 | 93 | 70 | 73 | 88 | 64 | 76 |  |  |  | 16
| 1 | 4 | 85 | 62 | 61 | 79.3 | 77.2 | 79 | 71 | 60 | 69 | 88.27624 | 76 | 97 | 70 | 80 | 85 | 67 | 76 |  |  |  | 75.06142
| 1 | 5 | 84 | 75 | 60 | 75.9 | 82.9 | 72 | 73 | 50 | 70 | 86.55155 | 81 | 90 | 70 | 77 | 85 | 71 | 77 |  |  |  | 17
| 1 | 6 | 82 | 55 | 62 | 76.8 | 111 | 77 | 70 | 50 | 71 | 87.97033 | 80 | 93 | 67 | 80 | 84 | 67 | 86
| Mean |  | 84.5 | 65.33333 | 61.5 | 76.01667 | 82.85 | 77.66667 | 71.66667 | 60 | 68.83333 | 87.80741 | 75.83333 | 93.16667 | 70.16667 | 79.83333 | 85.83333 | 67.5 | 78.16667
| Median |  | 84.5 | 66.5 | 61.5 | 75.65 | 78.3 | 78 | 71 | 60 | 69.5 | 88.12329 | 76.5 | 93 | 70 | 78.5 | 85.5 | 67 | 77
| Std Dev. |  | 2.345208 | 6.592926 | 1.048809 | 1.956953 | 14.3351 | 3.265986 | 1.505545 | 8.944272 | 2.483277 | 1.034187 | 4.535049 | 2.926887 | 3.656045 | 7.985403 | 1.47196 | 2.588436 | 3.868678
| Rel.Std.Dev. |  | 2.775% | 10.09% | 1.705% | 2.574% | 17.3% | 4.205% | 2.101% | 14.91% | 3.608% | 1.178% | 5.98% | 3.142% | 5.211% | 10% | 1.715% | 3.835% | 4.949%
| PDM3 |  | 12.57% | -12.96% | -18.07% | 1.273% | 10.38% | 3.471% | -4.523% | -20.07% | -8.297% | 16.98% | 1.028% | 24.12% | -6.521% | 6.357% | 14.35% | -10.07% | 4.137%
| Z-Score (Absolute) |  | 0.79 | 1 | 1.36 | 0 | 0.11 | 0.15 | 0.41 | 1.5 | 0.58 | 1.1 | 0.02 | 1.6 | 0.67 | 0.07 | 0.92 | 0.8 | 0.05
| Analytical results for Cs in OREAS 922 (Certified Value 7.27 ppm) | [21 empty] | Certified
Cs | Round | Replicate | Lab | Lab | Lab | Lab | Lab | Lab | Lab | Lab | Lab | Lab | Lab | Lab | Lab | Lab | Lab | [5 empty] | 1
| No | No | 01 | 02 | 03 | 04 | 05 | 06 | 07 | 09 | 13 | 14 | 16 | 18 | 19 | 21 | 22 | [5 empty] | ppm
|  |  | 4A*MS | 4A*MS | 4A*MS | 4A*MS | 4A*MS | 4A*MS | 4A*MS | 4A*MS | 4A*OES/MS | 4A*MS | 4A*OES/MS | 4A*MS | 4A*MS | 4A*OES/MS | 4A*MS | [5 empty] | 2
3
| 1 | 1 | 7.7 | 8.64 | 7.31 | 7.4 | 6.55 | 7.33 | 7.08 | 7.1 | 7.021412 | 7.86 | 6.574 | 6.86 | 7.3 | 8 | 7.2 | [5 empty] | 1
| 1 | 2 | 7.8 | 8.6 | 7.28 | 7.49 | 6.64 | 7.37 | 7.2 | 7.2 | 6.947907 | 7.65 | 6.718 | 6.91 | 7.5 | 8 | 7.4 | [5 empty] | #N/A
| 1 | 3 | 7.9 | 8.53 | 7.32 | 7.4 | 6.76 | 7.44 | 7.24 | 7 | 6.930529 | 7.91 | 6.557 | 6.81 | 7.4 | 7 | 7.11 | [5 empty] | 16
| 1 | 4 | 7.7 | 8.55 | 7.26 | 7.35 | 6.63 | 7.61 | 7.04 | 7 | 7.11465 | 8.15 | 6.828 | 6.76 | 7.4 | 8 | 7.13 | [5 empty] | 7.27099
| 1 | 5 | 7.9 | 8.52 | 7.47 | 7.42 | 6.66 | 6.79 | 7.11 | 7 | 6.98007 | 8.06 | 6.804 | 6.81 | 7.2 | 8 | 7.32 | [5 empty] | 18
| 1 | 6 | 7.7 | 8.57 | 7.52 | 7.46 | 6.71 | 7.03 | 7.01 | 7.1 | 6.931632 | 8.37 | 6.526 | 6.7 | 7.8 | 8 | 7.24
| Mean |  | 7.783333 | 8.568333 | 7.36 | 7.42 | 6.658333 | 7.261667 | 7.113333 | 7.066667 | 6.9877 | 8 | 6.667833 | 6.808333 | 7.433333 | 7.833333 | 7.233333
| Median |  | 7.75 | 8.56 | 7.315 | 7.41 | 6.65 | 7.35 | 7.095 | 7.05 | 6.963989 | 7.985 | 6.646 | 6.81 | 7.4 | 8 | 7.22
| Std Dev. |  | 0.09831921 | 0.04535049 | 0.1078888 | 0.04939636 | 0.07194906 | 0.2985576 | 0.09025889 | 0.08164966 | 0.07114305 | 0.2502798 | 0.1326023 | 0.07359801 | 0.2065591 | 0.4082483 | 0.1116542
| Rel.Std.Dev. |  | 1.263% | 0.5293% | 1.466% | 0.6657% | 1.081% | 4.111% | 1.269% | 1.155% | 1.018% | 3.128% | 1.989% | 1.081% | 2.779% | 5.212% | 1.544%
| PDM3 |  | 7.046% | 17.84% | 1.224% | 2.049% | -8.426% | -0.1282% | -2.168% | -2.81% | -3.896% | 10.03% | -8.295% | -6.363% | 2.233% | 7.734% | -0.5179%
| Z-Score (Absolute) |  | 1.28 | 3.22 | 0.24 | 0.39 | 1.48 | 0 | 0.37 | 0.48 | 0.67 | 1.82 | 1.46 | 1.12 | 0.42 | 1.82 | 0.07
| Analytical results for Cu in OREAS 922 (Certified Value 2122 ppm) | [21 empty] | Certified
Cu | Round | Replicate | Lab | Lab | Lab | Lab | Lab | Lab | Lab | Lab | Lab | Lab | Lab | Lab | Lab | Lab | Lab | Lab | Lab | Lab | Lab |  | 1
| No | No | 01 | 02 | 03 | 04 | 05 | 06 | 07 | 09 | 10 | 11 | 13 | 14 | 15 | 16 | 17 | 18 | 19 | 21 | 22 |  | ppm
|  |  | 4A*OES | 4A*OES | 4A*OES | 4A*MS | 4A*OES | 4A*MS | 4A*MS | 4A*OES | 4A*OES | 4A*OES | 4A*OES/MS | 4A*OES | 4A*OES | 4A*OES/MS | 4A*OES | 4A*MS | 4A*MS | 4A*OES/MS | 4A*MS |  | 0
0
| 1 | 1 | 2270 | 2136 | 2143 | 2170 | 1890 | 2170 | 2100 | 2190 | 2102 | 2079 | 2214.697 | 2091 | 2386 | 2018.18 | 2034 | 2100 | 2073 | 2040 | 2170 |  | 1
| 1 | 2 | 2270 | 2125 | 2139 | 2220 | 1990 | 2140 | 2200 | 2190 | 2103 | 2153 | 2189.78 | 2185 | 2378 | 1923.02 | 2185 | 2100 | 2154 | 2080 | 2220 |  | #N/A
| 1 | 3 | 2270 | 2074 | 2195 | 2160 | 2090 | 2270 | 2130 | 2190 | 2061 | 1903 | 2200.08 | 1959 | 2388 | 1945.41 | 2083 | 2110 | 2088 | 2030 | 2160 |  | 16
| 1 | 4 | 2250 | 2080 | 2147 | 2150 | 2180 | 2240 | 2110 | 2240 | 2157 | 2055 | 2215.53 | 1955 | 2307 | 2016.32 | 2062 | 2090 | 2064 | 2090 | 2140 |  | 2121.995
| 1 | 5 | 2210 | 2058 | 2127 | 2190 | 2090 | 1980 | 2150 | 2210 | 2009 | 2175 | 2208.068 | 2127 | 2271 | 1957.16 | 1967 | 2150 | 2024 | 2210 | 2210 |  | 19
| 1 | 6 | 2220 | 2078 | 2201 | 2170 | 2190 | 2050 | 2110 | 2220 | 2129 | 2212 | 2181.207 | 2155 | 2345 | 1962.97 | 2211 | 2060 | 2121 | 2080 | 2200
| Mean |  | 2248.333 | 2091.833 | 2158.667 | 2176.667 | 2071.667 | 2141.667 | 2133.333 | 2206.667 | 2093.5 | 2096.167 | 2201.56 | 2078.667 | 2345.833 | 1970.51 | 2090.333 | 2101.667 | 2087.333 | 2088.333 | 2183.333
| Median |  | 2260 | 2079 | 2145 | 2170 | 2090 | 2155 | 2120 | 2200 | 2102.5 | 2116 | 2204.074 | 2109 | 2361.5 | 1960.065 | 2072.5 | 2100 | 2080.5 | 2080 | 2185
| Std Dev. |  | 27.1416 | 31.12823 | 31.25167 | 25.03331 | 114.9638 | 110.8903 | 37.23797 | 20.65591 | 52.25227 | 111.5032 | 13.89468 | 99.23239 | 48.03089 | 38.70754 | 92.48063 | 29.26887 | 45.4738 | 64.31692 | 31.41125
| Rel.Std.Dev. |  | 1.207% | 1.488% | 1.448% | 1.15% | 5.549% | 5.178% | 1.746% | 0.9361% | 2.496% | 5.319% | 0.6311% | 4.774% | 2.047% | 1.964% | 4.424% | 1.393% | 2.179% | 3.08% | 1.439%
| PDM3 |  | 5.954% | -1.421% | 1.728% | 2.576% | -2.372% | 0.9271% | 0.5343% | 3.99% | -1.343% | -1.217% | 3.75% | -2.042% | 10.55% | -7.139% | -1.492% | -0.958% | -1.633% | -1.586% | 2.891%
| Z-Score (Absolute) |  | 2.63 | 0.18 | 1.02 | 1.34 | 0.54 | 0.72 | 0.57 | 1.88 | 0.15 | 0.1 | 1.79 | 0.41 | 4.37 | 2.35 | 0.2 | 0 | 0.26 | 0.67 | 1.46
| Analytical results for Dy in OREAS 922 (Certified Value 5.39 ppm) | [21 empty] | Certified
Dy | Round | Replicate | Lab | Lab | Lab | Lab | Lab | Lab | Lab | Lab | Lab | [11 empty] | 1
| No | No | 02 | 03 | 04 | 05 | 09 | 13 | 14 | 18 | 19 | [11 empty] | ppm
|  |  | 4A*MS | 4A*MS | 4A*MS | 4A*MS | 4A*MS | 4A*OES/MS | 4A*MS | 4A*MS | 4A*MS | [11 empty] | 2
3
| 1 | 1 | 6.81 | 5.25 | 6 | 5.1 | 5.15 | 5.623953 | 5.36 | 5.3 | 5.3 | [11 empty] | 1
| 1 | 2 | 6.79 | 5.27 | 6.2 | 5.3 | 5.3 | 5.572162 | 5.35 | 5.5 | 5.5 | [11 empty] | #N/A
| 1 | 3 | 6.74 | 5.32 | 6 | 5.4 | 5.2 | 5.552278 | 5.78 | 5.4 | 5.3 | [11 empty] | 16
| 1 | 4 | 6.73 | 5.27 | 5.9 | 5.3 | 5.3 | 5.474461 | 5.75 | 5.3 | 5.3 | [11 empty] | 5.385141
| 1 | 5 | 6.73 | 5.36 | 6 | 5.3 | 5.15 | 5.566381 | 5.8 | 5.5 | 5.2 | [11 empty] | 20
| 1 | 6 | 6.77 | 5.31 | 6.1 | 5.4 | 5.3 | 5.436692 | 5.63 | 5.3 | 5.4
| Mean |  | 6.761667 | 5.296667 | 6.033333 | 5.3 | 5.233333 | 5.537655 | 5.611667 | 5.383333 | 5.333333
| Median |  | 6.755 | 5.29 | 6 | 5.3 | 5.25 | 5.559329 | 5.69 | 5.35 | 5.3
| Std Dev. |  | 0.03371449 | 0.04082483 | 0.1032796 | 0.1095445 | 0.07527727 | 0.06908555 | 0.2074046 | 0.09831921 | 0.1032796
| Rel.Std.Dev. |  | 0.4986% | 0.7708% | 1.712% | 2.067% | 1.438% | 1.248% | 3.696% | 1.826% | 1.936%
| PDM3 |  | 25.56% | -1.643% | 12.04% | -1.581% | -2.819% | 2.832% | 4.206% | -0.03357% | -0.9621%
| Z-Score (Absolute) |  | 6.2 | 0.39 | 2.77 | 0.37 | 0.67 | 0.69 | 1.03 | 0 | 0.22
| Analytical results for Er in OREAS 922 (Certified Value 3.11 ppm) | [21 empty] | Certified
Er | Round | Replicate | Lab | Lab | Lab | Lab | Lab | Lab | Lab | Lab | Lab | [11 empty] | 1
| No | No | 02 | 03 | 04 | 05 | 09 | 13 | 14 | 18 | 19 | [11 empty] | ppm
|  |  | 4A*MS | 4A*MS | 4A*MS | 4A*MS | 4A*MS | 4A*OES/MS | 4A*MS | 4A*MS | 4A*MS | [11 empty] | 2
3
| 1 | 1 | 4.02 | 3.08 | 3.4 | 2.8 | 3.1 | 3.264154 | 3.06 | 3 | 3 | [11 empty] | 1
| 1 | 2 | 4 | 3.02 | 3.4 | 3 | 3.05 | 3.267547 | 3.04 | 3.1 | 2.9 | [11 empty] | #N/A
| 1 | 3 | 3.96 | 3.14 | 3.4 | 3 | 3.15 | 3.19957 | 3.2 | 3 | 3.1 | [11 empty] | 16
| 1 | 4 | 3.97 | 3.09 | 3.4 | 2.9 | 3.2 | 3.137096 | 3.19 | 3 | 3.1 | [11 empty] | 3.105567
| 1 | 5 | 3.98 | 3.13 | 3.4 | 2.9 | 2.95 | 3.158333 | 3.16 | 3 | 3 | [11 empty] | 21
| 1 | 6 | 3.99 | 3.02 | 3.4 | 2.9 | 3.15 | 3.130503 | 3.18 | 3 | 3
| Mean |  | 3.986667 | 3.08 | 3.4 | 2.916667 | 3.1 | 3.192867 | 3.138333 | 3.016667 | 3.016667
| Median |  | 3.985 | 3.085 | 3.4 | 2.9 | 3.125 | 3.178951 | 3.17 | 3 | 3
| Std Dev. |  | 0.02160247 | 0.05176872 | 0 | 0.07527727 | 0.08944272 | 0.06147522 | 0.06997619 | 0.04082483 | 0.07527727
| Rel.Std.Dev. |  | 0.5419% | 1.681% | 0% | 2.581% | 2.885% | 1.925% | 2.23% | 1.353% | 2.495%
| PDM3 |  | 28.37% | -0.8233% | 9.481% | -6.083% | -0.1792% | 2.811% | 1.055% | -2.863% | -2.863%
| Z-Score (Absolute) |  | 6.44 | 0.15 | 2.18 | 1.33 | 0 | 0.67 | 0.28 | 0.73 | 0.61
| Analytical results for Eu in OREAS 922 (Certified Value 1.39 ppm) | [21 empty] | Certified
Eu | Round | Replicate | Lab | Lab | Lab | Lab | Lab | Lab | Lab | Lab | Lab | [11 empty] | 1
| No | No | 02 | 03 | 04 | 05 | 09 | 13 | 14 | 18 | 19 | [11 empty] | ppm
|  |  | 4A*MS | 4A*MS | 4A*MS | 4A*MS | 4A*MS | 4A*OES/MS | 4A*MS | 4A*MS | 4A*MS | [11 empty] | 2
3
| 1 | 1 | 1.86 | 1.32 | 1.48 | 1.24 | 1.45 | 1.4524 | 1.33 | 1.31 | 1.5 | [11 empty] | 1
| 1 | 2 | 1.86 | 1.35 | 1.48 | 1.25 | 1.4 | 1.500483 | 1.36 | 1.34 | 1.5 | [11 empty] | #N/A
| 1 | 3 | 1.85 | 1.35 | 1.47 | 1.25 | 1.4 | 1.481195 | 1.41 | 1.32 | 1.4 | [11 empty] | 16
| 1 | 4 | 1.84 | 1.34 | 1.45 | 1.23 | 1.4 | 1.421922 | 1.44 | 1.3 | 1.5 | [11 empty] | 1.389334
| 1 | 5 | 1.84 | 1.31 | 1.46 | 1.23 | 1.4 | 1.43968 | 1.41 | 1.29 | 1.5 | [11 empty] | 22
| 1 | 6 | 1.85 | 1.33 | 1.51 | 1.25 | 1.5 | 1.412352 | 1.44 | 1.27 | 1.5
| Mean |  | 1.85 | 1.333333 | 1.475 | 1.241667 | 1.425 | 1.451339 | 1.398333 | 1.305 | 1.483333
| Median |  | 1.85 | 1.335 | 1.475 | 1.245 | 1.4 | 1.44604 | 1.41 | 1.305 | 1.5
| Std Dev. |  | 0.008944272 | 0.01632993 | 0.02073644 | 0.009831921 | 0.041833 | 0.03414374 | 0.04445972 | 0.02428992 | 0.04082483
| Rel.Std.Dev. |  | 0.4835% | 1.225% | 1.406% | 0.7918% | 2.936% | 2.353% | 3.179% | 1.861% | 2.752%
| PDM3 |  | 33.16% | -4.031% | 6.166% | -10.63% | 2.567% | 4.463% | 0.6477% | -6.07% | 6.766%
| Z-Score (Absolute) |  | 3.87 | 0.67 | 0.57 | 1.48 | 0 | 0.36 | 0.1 | 0.92 | 0.79
| Analytical results for Fe in OREAS 922 (Certified Value 5.53 wt.%) | [21 empty] | Certified
Fe | Round | Replicate | Lab | Lab | Lab | Lab | Lab | Lab | Lab | Lab | Lab | Lab | Lab | Lab | Lab | Lab | Lab | Lab | Lab | Lab |  |  | 1
| No | No | 01 | 02 | 03 | 04 | 05 | 06 | 07 | 09 | 10 | 11 | 13 | 15 | 16 | 17 | 18 | 19 | 21 | 22 |  |  | wt.%
|  |  | 4A*OES | 4A*OES | 4A*OES | 4A*MS | 4A*OES | 4A*MS | 4A*MS | 4A*OES | 4A*OES | 4A*OES | 4A*OES/MS | 4A*OES | 4A*OES/MS | 4A*OES | 4A*OES | 4A*OES | 4A*OES/MS | 4A*MS |  |  | 2
3
| 1 | 1 | 5.8 | 5.41 | 5.58 | 5.91 | 4.88 | 5.47 | 5.29 | 5.82 | 5.98 | 5.54 | 5.499843 | 6.11 | 5.078 | 4.73 | 5.64 | 5.87 | 5.13 | 5.4 |  |  | 1
| 1 | 2 | 5.82 | 5.52 | 5.69 | 5.97 | 5.31 | 5.41 | 5.58 | 5.9 | 5.93 | 5.35 | 5.56 | 6.03 | 4.965 | 5.13 | 5.73 | 5.83 | 5.19 | 5.64 |  |  | #N/A
| 1 | 3 | 5.74 | 5.29 | 5.59 | 5.81 | 5.4 | 5.62 | 5.25 | 5.82 | 5.88 | 5.14 | 5.54 | 6.15 | 4.888 | 4.83 | 5.63 | 5.78 | 5.1 | 5.53 |  |  | 16
| 1 | 4 | 5.77 | 5.3 | 5.52 | 5.86 | 5.57 | 5.7 | 5.34 | 5.94 | 5.9 | 5.34 | 5.54 | 5.96 | 5.049 | 4.79 | 5.67 | 5.91 | 5.25 | 5.44 |  |  | 5.534221
| 1 | 5 | 5.73 | 5.35 | 5.56 | 5.9 | 5.58 | 5 | 5.36 | 5.9 | 5.76 | 5.56 | 5.53 | 5.8 | 5.079 | 4.59 | 5.65 | 5.82 | 5.55 | 5.52 |  |  | 23
| 1 | 6 | 5.78 | 5.42 | 5.69 | 6.03 | 5.65 | 5.21 | 5.34 | 5.89 | 5.99 | 5.61 | 5.52 | 6.06 | 5.044 | 5.12 | 5.49 | 5.8 | 5.24 | 5.52
| Mean |  | 5.773333 | 5.381667 | 5.605 | 5.913333 | 5.398333 | 5.401667 | 5.36 | 5.878333 | 5.906667 | 5.423333 | 5.53164 | 6.018333 | 5.017167 | 4.865 | 5.635 | 5.835 | 5.243333 | 5.508333
| Median |  | 5.775 | 5.38 | 5.585 | 5.905 | 5.485 | 5.44 | 5.34 | 5.895 | 5.915 | 5.445 | 5.535 | 6.045 | 5.0465 | 4.81 | 5.645 | 5.825 | 5.215 | 5.52
| Std Dev. |  | 0.03444803 | 0.08658329 | 0.07007139 | 0.07814516 | 0.2836488 | 0.2605699 | 0.1150652 | 0.04833908 | 0.08382521 | 0.1787363 | 0.02046131 | 0.1254459 | 0.07571372 | 0.2172326 | 0.07943551 | 0.04764452 | 0.1614517 | 0.08304617
| Rel.Std.Dev. |  | 0.5967% | 1.609% | 1.25% | 1.322% | 5.254% | 4.824% | 2.147% | 0.8223% | 1.419% | 3.296% | 0.3699% | 2.084% | 1.509% | 4.465% | 1.41% | 0.8165% | 3.079% | 1.508%
| PDM3 |  | 4.321% | -2.757% | 1.279% | 6.85% | -2.455% | -2.395% | -3.148% | 6.218% | 6.73% | -2.004% | -0.04663% | 8.748% | -9.343% | -12.09% | 1.821% | 5.435% | -5.256% | -0.4678%
| Z-Score (Absolute) |  | 0.75 | 0.41 | 0.25 | 1.16 | 0.36 | 0.35 | 0.6 | 1.06 | 1.14 | 0.29 | 0.03 | 1.47 | 1.41 | 1.93 | 0.34 | 0.93 | 1 | 0.03
| Analytical results for Ga in OREAS 922 (Certified Value 20.4 ppm) | [21 empty] | Certified
Ga | Round | Replicate | Lab | Lab | Lab | Lab | Lab | Lab | Lab | Lab | Lab | Lab | Lab | Lab | Lab | Lab | Lab | Lab |  |  |  |  | 1
| No | No | 01 | 02 | 03 | 04 | 05 | 06 | 07 | 09 | 13 | 14 | 15 | 16 | 18 | 19 | 21 | 22 |  |  |  |  | ppm
|  |  | 4A*MS | 4A*MS | 4A*MS | 4A*MS | 4A*MS | 4A*MS | 4A*MS | 4A*MS | 4A*OES/MS | 4A*MS | 4A*OES | 4A*OES/MS | 4A*MS | 4A*MS | 4A*OES/MS | 4A*MS |  |  |  |  | 1
2
| 1 | 1 | 21.4 | 23.3 | 19.51 | 19 | 21.1 | 20 | 19.45 | 20.6 | 19.73578 | 21.76 | 23 | 20.8 | 19.5 | 21.6 | 20.6 | 19.7 |  |  |  |  | 1
| 1 | 2 | 22 | 23.2 | 19.46 | 19.6 | 21.9 | 20 | 20.1 | 20.6 | 19.7772 | 22.21 | 22 | 21.42 | 20.3 | 21.9 | 20.8 | 20.2 |  |  |  |  | #N/A
| 1 | 3 | 21 | 23.1 | 19.66 | 18.8 | 21.4 | 20.3 | 19.6 | 19.2 | 19.3616 | 22.58 | 22 | 20.62 | 20.7 | 21.5 | 20.3 | 19.1 |  |  |  |  | 16
| 1 | 4 | 21.1 | 23.1 | 19.54 | 19.2 | 20.9 | 20.6 | 19.7 | 19.2 | 19.72215 | 23.32 | 23 | 21.15 | 19.9 | 21.7 | 20.8 | 19.4 |  |  |  |  | 20.39231
| 1 | 5 | 22 | 23 | 19.71 | 19.3 | 20.3 | 18.25 | 19.6 | 20.8 | 19.60934 | 23.4 | 21 | 20.97 | 19.1 | 21.6 | 22 | 19.7 |  |  |  |  | 24
| 1 | 6 | 21.5 | 23 | 20.35 | 20.1 | 20.6 | 19.15 | 19.4 | 20 | 19.6517 | 24.57 | 22 | 20.53 | 19 | 21.9 | 21 | 20.4
| Mean |  | 21.5 | 23.11667 | 19.705 | 19.33333 | 21.03333 | 19.71667 | 19.64167 | 20.06667 | 19.64296 | 22.97333 | 22.16667 | 20.915 | 19.75 | 21.7 | 20.91667 | 19.75
| Median |  | 21.45 | 23.1 | 19.6 | 19.25 | 21 | 20 | 19.6 | 20.3 | 19.68692 | 22.95 | 22 | 20.885 | 19.7 | 21.65 | 20.8 | 19.7
| Std Dev. |  | 0.4289522 | 0.1169045 | 0.3296513 | 0.4633213 | 0.5715476 | 0.8664102 | 0.2498333 | 0.7229569 | 0.1505169 | 1.006095 | 0.7527727 | 0.3351865 | 0.6745369 | 0.167332 | 0.5810909 | 0.484768
| Rel.Std.Dev. |  | 1.995% | 0.5057% | 1.673% | 2.396% | 2.717% | 4.394% | 1.272% | 3.603% | 0.7663% | 4.379% | 3.396% | 1.603% | 3.415% | 0.7711% | 2.778% | 2.455%
| PDM3 |  | 5.432% | 13.36% | -3.37% | -5.193% | 3.143% | -3.313% | -3.681% | -1.597% | -3.675% | 12.66% | 8.701% | 2.563% | -3.15% | 6.413% | 2.571% | -3.15%
| Z-Score (Absolute) |  | 1.02 | 2.49 | 0.73 | 0.96 | 0.59 | 0.61 | 0.67 | 0.29 | 0.67 | 2.36 | 1.62 | 0.48 | 0.58 | 1.2 | 0.29 | 0.58
| Analytical results for Gd in OREAS 922 (Certified Value 6.18 ppm) | [21 empty] | Certified
Gd | Round | Replicate | Lab | Lab | Lab | Lab | Lab | Lab | Lab | Lab | Lab | [11 empty] | 1
| No | No | 02 | 03 | 04 | 05 | 09 | 13 | 14 | 18 | 19 | [11 empty] | ppm
|  |  | 4A*MS | 4A*MS | 4A*MS | 4A*MS | 4A*MS | 4A*OES/MS | 4A*MS | 4A*MS | 4A*MS | [11 empty] | 2
3
| 1 | 1 | 7.76 | 6.18 | 6.4 | 5.5 | 6 | 6.170119 | 6 | 5.8 | 6.3 | [11 empty] | 1
| 1 | 2 | 7.75 | 6.25 | 6.5 | 5.4 | 6.2 | 6.279421 | 5.71 | 5.8 | 6.6 | [11 empty] | #N/A
| 1 | 3 | 7.67 | 6.09 | 6.3 | 5.6 | 6.2 | 6.157845 | 6.09 | 5.8 | 6.5 | [11 empty] | 16
| 1 | 4 | 7.67 | 6.25 | 6.3 | 5.4 | 6.4 | 6.162999 | 6.03 | 5.8 | 6.5 | [11 empty] | 6.175565
| 1 | 5 | 7.65 | 6.1 | 6.3 | 5.4 | 5.8 | 6.308718 | 6.17 | 5.9 | 6.5 | [11 empty] | 25
| 1 | 6 | 7.72 | 5.94 | 6.3 | 5.5 | 6.4 | 6.124611 | 6.01 | 5.8 | 6.6
| Mean |  | 7.703333 | 6.135 | 6.35 | 5.466667 | 6.166667 | 6.200619 | 6.001667 | 5.816667 | 6.5
| Median |  | 7.695 | 6.14 | 6.3 | 5.45 | 6.2 | 6.166559 | 6.02 | 5.8 | 6.5
| Std Dev. |  | 0.04633213 | 0.1181101 | 0.083666 | 0.08164966 | 0.233809 | 0.07462906 | 0.1562583 | 0.04082483 | 0.1095445
| Rel.Std.Dev. |  | 0.6015% | 1.925% | 1.318% | 1.494% | 3.791% | 1.204% | 2.604% | 0.7019% | 1.685%
| PDM3 |  | 24.74% | -0.6569% | 2.825% | -11.48% | -0.1441% | 0.4057% | -2.816% | -5.812% | 5.254%
| Z-Score (Absolute) |  | 5.65 | 0.12 | 0.67 | 2.57 | 0 | 0.12 | 0.39 | 1.29 | 1.23
| Analytical results for Ge in OREAS 922 (Certified Value < 2 ppm) | [21 empty] | Certified
Ge | Round | Replicate | Lab | Lab | Lab | Lab | Lab | Lab | Lab | Lab | Lab | Lab | Lab | [9 empty] | 1
| No | No | 01 | 02 | 04 | 05 | 06 | 07 | 13 | 14 | 18 | 19 | 22 | [9 empty] | ppm
|  |  | 4A*MS | 4A*MS | 4A*MS | 4A*MS | 4A*MS | 4A*MS | 4A*OES/MS | 4A*MS | 4A*MS | 4A*MS | 4A*MS | [9 empty] | 2
2
| 1 | 1 | 2 | 1.9 | 0.7 | 0.7 | 0.19 | 0.21 | 1.778318 | 1.3 | 0.5 | < 0.5 | 0.17 | [9 empty] | 1
| 1 | 2 | 2.4 | 1.9 | 1 | 0.7 | 0.18 | 0.19 | 1.728055 | 1.54 | 0.7 | < 0.5 | 0.16 | [9 empty] | 10
| 1 | 3 | 2.5 | 2 | 1.1 | 0.7 | 0.18 | 0.19 | 2.046845 | 1.31 | 0.8 | < 0.5 | 0.19 | [9 empty] | 16
| 1 | 4 | 2.3 | 2 | 0.7 | 0.7 | 0.19 | 0.19 | 1.822629 | 1.58 | 0.6 | < 0.5 | 0.19 | [9 empty] | < 2
| 1 | 5 | 2.6 | 1.8 | 0.8 | 0.6 | 0.18 | 0.19 | 1.889031 | 1.63 | 0.7 | < 0.5 | 0.15 | [9 empty] | 26
| 1 | 6 | 2.7 | 1.7 | 0.9 | 0.6 | 0.16 | 0.29 | 1.659175 | 1.77 | 0.5 | < 0.5 | 0.18
| Mean |  | 2.416667 | 1.883333 | 0.8666667 | 0.6666667 | 0.18 | 0.21 | 1.820675 | 1.521667 | 0.6333333 |  | 0.1733333
| Median |  | 2.45 | 1.9 | 0.85 | 0.7 | 0.18 | 0.19 | 1.800473 | 1.56 | 0.65 |  | 0.175
| Std Dev. |  | 0.2483277 | 0.1169045 | 0.1632993 | 0.05163978 | 0.01095445 | 0.04 | 0.1358559 | 0.1849775 | 0.121106 |  | 0.01632993
| Rel.Std.Dev. |  | 10.28% | 6.207% | 18.84% | 7.746% | 6.086% | 19.05% | 7.462% | 12.16% | 19.12% |  | 9.421%
PDM3
| Z-Score (Absolute) |  | 1.89 | 1.28 | 0.11 | 0.11 | 0.67 | 0.65 | 1.2 | 0.86 | 0.15 | NA | 0.68
| Analytical results for Hf in OREAS 922 (Certified Value 3.78 ppm) | [21 empty] | Certified
Hf | Round | Replicate | Lab | Lab | Lab | Lab | Lab | Lab | Lab | Lab | Lab | Lab | Lab | Lab | Lab | Lab | Lab | [5 empty] | 1
| No | No | 01 | 02 | 03 | 04 | 05 | 06 | 07 | 09 | 13 | 14 | 16 | 18 | 19 | 21 | 22 | [5 empty] | ppm
|  |  | 4A*MS | 4A*MS | 4A*MS | 4A*MS | 4A*MS | 4A*MS | 4A*MS | 4A*MS | 4A*OES/MS | 4A*MS | 4A*OES/MS | 4A*MS | 4A*MS | 4A*OES/MS | 4A*MS | [5 empty] | 2
3
| 1 | 1 | 4 | 4.45 | 3.3 | 3.7 | 3.6 | 4 | 3.7 | 4.2 | 3.783043 | 3.6 | 3.72 | 3.2 | 3.9 | 3.74 | 4.2 | [5 empty] | 1
| 1 | 2 | 4.1 | 4.42 | 3.4 | 4.3 | 3.5 | 3.9 | 3.6 | 4.2 | 3.80304 | 3.41 | 3.776 | 3.6 | 3.7 | 3.62 | 3.9 | [5 empty] | #N/A
| 1 | 3 | 3.9 | 4.39 | 3.15 | 4.1 | 3.7 | 4 | 3.7 | 4.4 | 3.724876 | 3.59 | 3.65 | 3.7 | 3.8 | 3.66 | 3.8 | [5 empty] | 16
| 1 | 4 | 4.1 | 4.38 | 3.37 | 4.2 | 3.7 | 4 | 3.7 | 4.2 | 3.638759 | 3.56 | 3.772 | 3.2 | 3.8 | 3.82 | 3.8 | [5 empty] | 3.776522
| 1 | 5 | 4.3 | 4.41 | 3.41 | 3.9 | 3.7 | 3.6 | 3.6 | 4.4 | 3.678143 | 3.71 | 3.947 | 3 | 3.8 | 3.81 | 4.2 | [5 empty] | 27
| 1 | 6 | 4.2 | 4.43 | 3.46 | 4 | 3.7 | 3.7 | 3.7 | 4.4 | 3.675945 | 3.48 | 3.741 | 2 | 3.7 | 3.67 | 3.8
| Mean |  | 4.1 | 4.413333 | 3.348333 | 4.033333 | 3.65 | 3.866667 | 3.666667 | 4.3 | 3.717301 | 3.558333 | 3.767667 | 3.116667 | 3.783333 | 3.72 | 3.95
| Median |  | 4.1 | 4.415 | 3.385 | 4.05 | 3.7 | 3.95 | 3.7 | 4.3 | 3.70151 | 3.575 | 3.7565 | 3.2 | 3.8 | 3.705 | 3.85
| Std Dev. |  | 0.1414214 | 0.02581989 | 0.110529 | 0.2160247 | 0.083666 | 0.175119 | 0.05163978 | 0.1095445 | 0.06502762 | 0.1038107 | 0.09907304 | 0.6080022 | 0.07527727 | 0.08318654 | 0.1974842
| Rel.Std.Dev. |  | 3.449% | 0.585% | 3.301% | 5.356% | 2.292% | 4.529% | 1.408% | 2.548% | 1.749% | 2.917% | 2.63% | 19.51% | 1.99% | 2.236% | 5%
| PDM3 |  | 8.566% | 16.86% | -11.34% | 6.8% | -3.35% | 2.387% | -2.909% | 13.86% | -1.568% | -5.777% | -0.2345% | -17.47% | 0.1804% | -1.497% | 4.594%
| Z-Score (Absolute) |  | 1.23 | 2.39 | 1.4 | 0.98 | 0.32 | 0.37 | 0.37 | 1.97 | 0.19 | 0.77 | 0 | 1.58 | 0.06 | 0.18 | 0.67
| Analytical results for Hg in OREAS 922 (Indicative Value < 1 ppm) | [21 empty] | Indicative
Hg | Round | Replicate | Lab | Lab | Lab | Lab | [16 empty] | 1
| No | No | 04 | 05 | 15 | 18 | [16 empty] | ppm
|  |  | 4A*OES | 4A*OES | 4A*OES | 4A*OES | [16 empty] | 2
2
| 1 | 1 | < 1 | < 1 | < 10 | < 1 | [16 empty] | 1
| 1 | 2 | < 1 | < 1 | < 10 | < 1 | [16 empty] | 1
| 1 | 3 | < 1 | < 1 | < 10 | < 1 | [16 empty] | 16
| 1 | 4 | < 1 | 1 | < 10 | < 1 | [16 empty] | < 1
| 1 | 5 | < 1 | < 1 | < 10 | < 1 | [16 empty] | 7
| 1 | 6 | < 1 | < 1 | < 10 | < 1
| Mean |  |  | 1
| Median |  |  | 1
Std Dev.
Rel.Std.Dev.
PDM3
| Z-Score (Absolute) |  | NA | NA | NA | NA
| Analytical results for Ho in OREAS 922 (Certified Value 1.04 ppm) | [21 empty] | Certified
Ho | Round | Replicate | Lab | Lab | Lab | Lab | Lab | Lab | Lab | Lab | Lab | [11 empty] | 1
| No | No | 02 | 03 | 04 | 05 | 09 | 13 | 14 | 18 | 19 | [11 empty] | ppm
|  |  | 4A*MS | 4A*MS | 4A*MS | 4A*MS | 4A*MS | 4A*OES/MS | 4A*MS | 4A*MS | 4A*MS | [11 empty] | 2
3
| 1 | 1 | 1.27 | 1.04 | 1.2 | 1 | 1.04 | 1.044632 | 1.04 | 1 | 1 | [11 empty] | 1
| 1 | 2 | 1.27 | 1.06 | 1.2 | 1 | 1.08 | 1.015114 | 1.02 | 1.1 | 1.1 | [11 empty] | #N/A
| 1 | 3 | 1.26 | 1.05 | 1.2 | 1 | 1.06 | 1.0504 | 1.08 | 1.1 | 1 | [11 empty] | 16
| 1 | 4 | 1.27 | 1.08 | 1.2 | 1 | 1.08 | 1.059125 | 1.06 | 1 | 1 | [11 empty] | 1.043341
| 1 | 5 | 1.26 | 1.06 | 1.2 | 1 | 0.98 | 1.066568 | 1.07 | 1.1 | 1 | [11 empty] | 28
| 1 | 6 | 1.26 | 1.1 | 1.2 | 1 | 1.04 | 1.034484 | 1.11 | 1 | 1.1
| Mean |  | 1.265 | 1.065 | 1.2 | 1 | 1.046667 | 1.045054 | 1.063333 | 1.05 | 1.033333
| Median |  | 1.265 | 1.06 | 1.2 | 1 | 1.05 | 1.047516 | 1.065 | 1.05 | 1
| Std Dev. |  | 0.005477226 | 0.02167948 | 0 | 0 | 0.03723797 | 0.01842683 | 0.03141125 | 0.05477226 | 0.05163978
| Rel.Std.Dev. |  | 0.433% | 2.036% | 0% | 0% | 3.558% | 1.763% | 2.954% | 5.216% | 4.997%
| PDM3 |  | 21.25% | 2.076% | 15.02% | -4.154% | 0.3188% | 0.1642% | 1.916% | 0.6382% | -0.9592%
| Z-Score (Absolute) |  | 9.67 | 0.67 | 6.74 | 2.25 | 0.15 | 0.22 | 0.6 | 0 | 0.75
| Analytical results for In in OREAS 922 (Certified Value 0.31 ppm) | [21 empty] | Certified
In | Round | Replicate | Lab | Lab | Lab | Lab | Lab | Lab | Lab | Lab | Lab | Lab | Lab | Lab | Lab | Lab | Lab | Lab |  |  |  |  | 1
| No | No | 01 | 02 | 03 | 04 | 05 | 06 | 07 | 09 | 13 | 14 | 15 | 16 | 18 | 19 | 21 | 22 |  |  |  |  | ppm
|  |  | 4A*MS | 4A*MS | 4A*MS | 4A*MS | 4A*MS | 4A*MS | 4A*MS | 4A*MS | 4A*OES/MS | 4A*MS | 4A*OES | 4A*OES/MS | 4A*MS | 4A*MS | 4A*OES/MS | 4A*MS |  |  |  |  | 2
3
| 1 | 1 | 0.36 | 0.42 | 0.308 | 0.3 | 0.3 | 0.327 | 0.288 | 0.3 | 0.2916544 | 0.416 | < 10 | 0.311 | 0.3 | 0.3 | 0.33 | 0.303 |  |  |  |  | 1
| 1 | 2 | 0.34 | 0.41 | 0.313 | 0.3 | 0.3 | 0.328 | 0.294 | 0.28 | 0.2771012 | 0.388 | < 10 | 0.317 | 0.3 | 0.3 | 0.35 | 0.328 |  |  |  |  | #N/A
| 1 | 3 | 0.33 | 0.41 | 0.322 | 0.3 | 0.3 | 0.335 | 0.3 | 0.3 | 0.2727051 | 0.408 | < 10 | 0.312 | 0.3 | 0.3 | 0.33 | 0.335 |  |  |  |  | 16
| 1 | 4 | 0.34 | 0.41 | 0.309 | 0.3 | 0.3 | 0.338 | 0.287 | 0.32 | 0.2925583 | 0.398 | < 10 | 0.32 | 0.3 | 0.3 | 0.35 | 0.326 |  |  |  |  | 0.3096354
| 1 | 5 | 0.34 | 0.41 | 0.316 | 0.3 | 0.3 | 0.298 | 0.295 | 0.26 | 0.2859797 | 0.4 | < 10 | 0.322 | 0.3 | 0.3 | 0.36 | 0.314 |  |  |  |  | 29
| 1 | 6 | 0.36 | 0.41 | 0.32 | 0.3 | 0.3 | 0.316 | 0.288 | 0.28 | 0.2645619 | 0.441 | < 10 | 0.31 | 0.3 | 0.3 | 0.34 | 0.317
| Mean |  | 0.345 | 0.4116667 | 0.3146667 | 0.3 | 0.3 | 0.3236667 | 0.292 | 0.29 | 0.2807601 | 0.4085 |  | 0.3153333 | 0.3 | 0.3 | 0.3433333 | 0.3205
| Median |  | 0.34 | 0.41 | 0.3145 | 0.3 | 0.3 | 0.3275 | 0.291 | 0.29 | 0.2815404 | 0.404 |  | 0.3145 | 0.3 | 0.3 | 0.345 | 0.3215
| Std Dev. |  | 0.01224745 | 0.004082483 | 0.005715476 | 0 | 0 | 0.01470601 | 0.005176872 | 0.02097618 | 0.01118733 | 0.01852296 |  | 0.005046451 | 0 | 0 | 0.0121106 | 0.01146734
| Rel.Std.Dev. |  | 3.55% | 0.9917% | 1.816% | 0% | 0% | 4.544% | 1.773% | 7.233% | 3.985% | 4.534% |  | 1.6% | 0% | 0% | 3.527% | 3.578%
| PDM3 |  | 11.42% | 32.95% | 1.625% | -3.112% | -3.112% | 4.532% | -5.696% | -6.341% | -9.326% | 31.93% |  | 1.84% | -3.112% | -3.112% | 10.88% | 3.509%
| Z-Score (Absolute) |  | 1.39 | 4.46 | 0 | 0.67 | 0.67 | 0.41 | 1.04 | 1.13 | 1.56 | 4.31 | NA | 0.03 | 0.67 | 0.67 | 1.32 | 0.27
| Analytical results for K in OREAS 922 (Certified Value 2.54 wt.%) | [21 empty] | Certified
K | Round | Replicate | Lab | Lab | Lab | Lab | Lab | Lab | Lab | Lab | Lab | Lab | Lab | Lab | Lab | Lab | Lab | Lab | Lab | Lab |  |  | 1
| No | No | 01 | 02 | 03 | 04 | 05 | 06 | 07 | 09 | 11 | 13 | 14 | 15 | 16 | 17 | 18 | 19 | 21 | 22 |  |  | wt.%
|  |  | 4A*OES | 4A*OES | 4A*OES | 4A*OES | 4A*MS | 4A*MS | 4A*MS | 4A*OES | 4A*OES | 4A*OES/MS | 4A*OES | 4A*OES | 4A*OES/MS | 4A*OES | 4A*MS | 4A*OES | 4A*OES/MS | 4A*MS |  |  | 2
3
| 1 | 1 | 2.55 | 2.55 | 2.4633 | 2.51 | 2.73 | 2.55 | 2.53 | 2.54 | 2.58 | 2.614691 | 2.4521 | 2.62 | 2.589 | 0.27 | 2.55 | 2.61 | 2.44 | 2.58 |  |  | 1
| 1 | 2 | 2.54 | 2.6 | 2.4895 | 2.47 | 2.66 | 2.53 | 2.67 | 2.58 | 2.52 | 2.583125 | 2.4738 | 2.56 | 2.538 | < 0.01 | 2.56 | 2.58 | 2.46 | 2.6 |  |  | #N/A
| 1 | 3 | 2.57 | 2.52 | 2.4497 | 2.38 | 2.74 | 2.68 | 2.53 | 2.52 | 1.65 | 2.537943 | 2.4257 | 2.58 | 2.516 | 0.18 | 2.54 | 2.56 | 2.48 | 2.51 |  |  | 16
| 1 | 4 | 2.52 | 2.54 | 2.4313 | 2.66 | 2.7 | 2.66 | 2.55 | 2.55 | 2.17 | 2.607237 | 2.4451 | 2.57 | 2.601 | 0.03 | 2.5 | 2.61 | 2.43 | 2.53 |  |  | 2.540612
| 1 | 5 | 2.6 | 2.56 | 2.4585 | 2.56 | 2.63 | 2.36 | 2.57 | 2.57 | 2.53 | 2.607829 | 2.5256 | 2.54 | 2.623 | 0.1 | 2.51 | 2.57 | 2.37 | 2.56 |  |  | 30
| 1 | 6 | 2.61 | 2.61 | 2.5177 | 2.41 | 2.77 | 2.47 | 2.52 | 2.56 | 2.65 | 2.616167 | 2.5235 | 2.56 | 2.595 | 0.25 | 2.48 | 2.63 | 2.46 | 2.59
| Mean |  | 2.565 | 2.563333 | 2.468333 | 2.498333 | 2.705 | 2.541667 | 2.561667 | 2.553333 | 2.35 | 2.594499 | 2.4743 | 2.571667 | 2.577 | 0.166 | 2.523333 | 2.593333 | 2.44 | 2.561667
| Median |  | 2.56 | 2.555 | 2.4609 | 2.49 | 2.715 | 2.54 | 2.54 | 2.555 | 2.525 | 2.607533 | 2.46295 | 2.565 | 2.592 | 0.18 | 2.525 | 2.595 | 2.45 | 2.57
| Std Dev. |  | 0.03507136 | 0.0350238 | 0.03074343 | 0.1026483 | 0.05244044 | 0.1195687 | 0.05600595 | 0.02160247 | 0.3812086 | 0.03014988 | 0.04185695 | 0.0271416 | 0.04099268 | 0.1011435 | 0.03141125 | 0.0273252 | 0.03847077 | 0.03544949
| Rel.Std.Dev. |  | 1.367% | 1.366% | 1.246% | 4.109% | 1.939% | 4.704% | 2.186% | 0.846% | 16.22% | 1.162% | 1.692% | 1.055% | 1.591% | 60.93% | 1.245% | 1.054% | 1.577% | 1.384%
| PDM3 |  | 0.9599% | 0.8943% | -2.845% | -1.664% | 6.47% | 0.0415% | 0.8287% | 0.5007% | -7.503% | 2.121% | -2.61% | 1.222% | 1.432% | -93.47% | -0.6801% | 2.075% | -3.96% | 0.8287%
| Z-Score (Absolute) |  | 0.19 | 0.15 | 2.24 | 1.49 | 3.71 | 0.4 | 0.44 | 0.1 | 0.31 | 0.93 | 2.09 | 0.36 | 0.49 | 60.1 | 0.86 | 0.9 | 2.6 | 0.1
| Analytical results for La in OREAS 922 (Certified Value 43.4 ppm) | [21 empty] | Certified
La | Round | Replicate | Lab | Lab | Lab | Lab | Lab | Lab | Lab | Lab | Lab | Lab | Lab | Lab | Lab | Lab | Lab | Lab |  |  |  |  | 1
| No | No | 02 | 03 | 04 | 05 | 06 | 07 | 09 | 11 | 13 | 14 | 15 | 16 | 18 | 19 | 21 | 22 |  |  |  |  | ppm
|  |  | 4A*MS | 4A*MS | 4A*MS | 4A*MS | 4A*MS | 4A*MS | 4A*MS | 4A*OES | 4A*OES/MS | 4A*MS | 4A*OES | 4A*OES/MS | 4A*MS | 4A*OES | 4A*OES/MS | 4A*MS |  |  |  |  | 1
2
| 1 | 1 | 53.3 | 44.48 | 44.8 | 40.7 | 45.8 | 43.1 | 42.9 | 41 | 46.50349 | 41.45 | 24 | 42.04 | 43.5 | 46 | 44.2 | 41.8 |  |  |  |  | 1
| 1 | 2 | 53.3 | 44.32 | 45.5 | 42.2 | 45.7 | 42.6 | 41.6 | 40 | 47.37133 | 40.5 | 23 | 41.94 | 43.8 | 45 | 43.5 | 43.7 |  |  |  |  | #N/A
| 1 | 3 | 52.8 | 44.28 | 44.8 | 42.9 | 46.7 | 42.3 | 41.5 | 36 | 47.00613 | 42.36 | 23 | 41.27 | 42.7 | 44 | 43.4 | 39.4 |  |  |  |  | 16
| 1 | 4 | 52.8 | 44.6 | 44.6 | 41.3 | 47 | 42.2 | 42.8 | 40 | 47.00297 | 41.72 | 22 | 40.79 | 42.3 | 45 | 45 | 40.8 |  |  |  |  | 43.37379
| 1 | 5 | 52.6 | 44.15 | 44.9 | 41.7 | 42.5 | 39.7 | 41.2 | 43 | 47.40582 | 42.54 | 21 | 40.08 | 42.9 | 45 | 46.5 | 42.1 |  |  |  |  | 31
| 1 | 6 | 53 | 45.23 | 46.1 | 41.9 | 44.7 | 42.3 | 42.1 | 44 | 46.85831 | 42.02 | 22 | 42.18 | 42.5 | 45 | 44.6 | 42.1
| Mean |  | 52.96667 | 44.51 | 45.11667 | 41.78333 | 45.4 | 42.03333 | 42.01667 | 40.66667 | 47.02468 | 41.765 | 22.5 | 41.38333 | 42.95 | 45 | 44.53333 | 41.65
| Median |  | 52.9 | 44.4 | 44.85 | 41.8 | 45.75 | 42.3 | 41.85 | 40.5 | 47.00455 | 41.87 | 22.5 | 41.605 | 42.8 | 45 | 44.4 | 41.95
| Std Dev. |  | 0.2875181 | 0.3862642 | 0.5706721 | 0.7547627 | 1.637071 | 1.189398 | 0.7082843 | 2.804758 | 0.3363226 | 0.7377195 | 1.048809 | 0.8293773 | 0.585662 | 0.6324555 | 1.144844 | 1.44326
| Rel.Std.Dev. |  | 0.5428% | 0.8678% | 1.265% | 1.806% | 3.606% | 2.83% | 1.686% | 6.897% | 0.7152% | 1.766% | 4.661% | 2.004% | 1.364% | 1.405% | 2.571% | 3.465%
| PDM3 |  | 22.12% | 2.62% | 4.018% | -3.667% | 4.672% | -3.09% | -3.129% | -6.241% | 8.417% | -3.709% | -48.13% | -4.589% | -0.9771% | 3.749% | 2.673% | -3.974%
| Z-Score (Absolute) |  | 4.42 | 0.77 | 1.03 | 0.41 | 1.15 | 0.1 | 0.31 | 0.49 | 1.85 | 0.41 | 8.72 | 0.58 | 0.1 | 0.98 | 0.78 | 0.46
| Analytical results for Li in OREAS 922 (Certified Value 30.8 ppm) | [21 empty] | Certified
Li | Round | Replicate | Lab | Lab | Lab | Lab | Lab | Lab | Lab | Lab | Lab | Lab | Lab | Lab | Lab | Lab | Lab | Lab | Lab |  |  |  | 1
| No | No | 01 | 02 | 03 | 04 | 05 | 06 | 07 | 09 | 13 | 14 | 15 | 16 | 17 | 18 | 19 | 21 | 22 |  |  |  | ppm
|  |  | 4A*MS | 4A*OES | 4A*MS | 4A*OES | 4A*OES | 4A*MS | 4A*MS | 4A*MS | 4A*OES/MS | 4A*MS | 4A*OES | 4A*OES/MS | 4A*OES | 4A*MS | 4A*OES | 4A*OES/MS | 4A*MS |  |  |  | 1
2
| 1 | 1 | 33.5 | 30 | 29.2 | 30 | 26 | 31.5 | 30.4 | 30 | 29.29412 | 112.2 | 34 | 30.043 | 20 | 30.1 | 30 | 33 | 30.9 |  |  |  | 1
| 1 | 2 | 33.9 | 31 | 29 | 30 | 28 | 31.4 | 31 | 29 | 28.90221 | 104.8 | 34 | 28.188 | 28 | 30 | 31 | 33 | 32.2 |  |  |  | #N/A
| 1 | 3 | 33 | 31 | 29.3 | 29 | 29 | 31.7 | 30.9 | 30 | 28.13684 | 107.5 | 35 | 27.996 | 24 | 30.3 | 31 | 32 | 29.8 |  |  |  | 16
| 1 | 4 | 33.4 | 30 | 28.6 | 31 | 29 | 32.1 | 30.7 | 29.5 | 28.89363 | 111.4 | 34 | 28.937 | 25 | 29.9 | 31 | 34 | 30.9 |  |  |  | 30.80115
| 1 | 5 | 33.6 | 32 | 30.8 | 30 | 29 | 28.3 | 30.7 | 30 | 28.73601 | 107.5 | 33 | 28.902 | 23 | 29.8 | 32 | 35 | 31.1 |  |  |  | 32
| 1 | 6 | 33.4 | 32 | 30 | 30 | 30 | 29.5 | 30.4 | 31 | 28.44773 | 126 | 34 | 30.287 | 21 | 29.6 | 31 | 34 | 31
| Mean |  | 33.46667 | 31 | 29.48333 | 30 | 28.5 | 30.75 | 30.68333 | 29.91667 | 28.73509 | 111.5667 | 34 | 29.05883 | 23.5 | 29.95 | 31 | 33.5 | 30.98333
| Median |  | 33.45 | 31 | 29.25 | 30 | 29 | 31.45 | 30.7 | 30 | 28.81482 | 109.45 | 34 | 28.9195 | 23.5 | 29.95 | 31 | 33.5 | 30.95
| Std Dev. |  | 0.294392 | 0.8944272 | 0.7909909 | 0.6324555 | 1.378405 | 1.501666 | 0.2483277 | 0.6645801 | 0.4015136 | 7.58437 | 0.6324555 | 0.9385502 | 2.880972 | 0.2428992 | 0.6324555 | 1.048809 | 0.7626707
| Rel.Std.Dev. |  | 0.8797% | 2.885% | 2.683% | 2.108% | 4.837% | 4.883% | 0.8093% | 2.221% | 1.397% | 6.798% | 1.86% | 3.23% | 12.26% | 0.811% | 2.04% | 3.131% | 2.462%
| PDM3 |  | 8.654% | 0.6456% | -4.278% | -2.601% | -7.471% | -0.1661% | -0.3825% | -2.872% | -6.708% | 262.2% | 10.39% | -5.657% | -23.7% | -2.763% | 0.6456% | 8.762% | 0.5915%
| Z-Score (Absolute) |  | 1.56 | 0.18 | 0.67 | 0.38 | 0.95 | 0.31 | 0 | 0.43 | 1.09 | 43.83 | 1.86 | 0.91 | 4.04 | 0.41 | 0.18 | 1.58 | 0.17
| Analytical results for Lu in OREAS 922 (Certified Value 0.41 ppm) | [21 empty] | Certified
Lu | Round | Replicate | Lab | Lab | Lab | Lab | Lab | Lab | Lab | Lab | Lab | Lab | Lab | [9 empty] | 1
| No | No | 02 | 03 | 04 | 05 | 09 | 13 | 14 | 16 | 18 | 19 | 21 | [9 empty] | ppm
|  |  | 4A*MS | 4A*MS | 4A*MS | 4A*MS | 4A*MS | 4A*OES/MS | 4A*MS | 4A*OES/MS | 4A*MS | 4A*MS | 4A*OES/MS | [9 empty] | 2
3
| 1 | 1 | 0.51 | 0.381 | 0.4 | 0.4 | 0.44 | 0.4235156 | 0.613 | 0.411 | 0.4 | 0.4 | 0.46 | [9 empty] | 1
| 1 | 2 | 0.5 | 0.385 | 0.4 | 0.4 | 0.44 | 0.4396443 | 0.561 | 0.42 | 0.4 | 0.4 | 0.45 | [9 empty] | #N/A
| 1 | 3 | 0.5 | 0.388 | 0.4 | 0.4 | 0.42 | 0.4294829 | 0.613 | 0.419 | 0.4 | 0.4 | 0.45 | [9 empty] | 16
| 1 | 4 | 0.5 | 0.389 | 0.4 | 0.4 | 0.44 | 0.4127637 | 0.626 | 0.435 | 0.4 | 0.4 | 0.46 | [9 empty] | 0.4133709
| 1 | 5 | 0.5 | 0.405 | 0.4 | 0.4 | 0.4 | 0.4255919 | 0.618 | 0.428 | 0.4 | 0.4 | 0.48 | [9 empty] | 33
| 1 | 6 | 0.5 | 0.41 | 0.4 | 0.4 | 0.42 | 0.4220296 | 0.605 | 0.414 | 0.4 | 0.4 | 0.45
| Mean |  | 0.5016667 | 0.393 | 0.4 | 0.4 | 0.4266667 | 0.4255047 | 0.606 | 0.4211667 | 0.4 | 0.4 | 0.4583333
| Median |  | 0.5 | 0.3885 | 0.4 | 0.4 | 0.43 | 0.4245538 | 0.613 | 0.4195 | 0.4 | 0.4 | 0.455
| Std Dev. |  | 0.004082483 | 0.01167904 | 6.080942e-17 | 6.080942e-17 | 0.01632993 | 0.008878374 | 0.02309978 | 0.008931219 | 6.080942e-17 | 6.080942e-17 | 0.01169045
| Rel.Std.Dev. |  | 0.8138% | 2.972% | 1.52e-14% | 1.52e-14% | 3.827% | 2.087% | 3.812% | 2.121% | 1.52e-14% | 1.52e-14% | 2.551%
| PDM3 |  | 21.36% | -4.928% | -3.235% | -3.235% | 3.216% | 2.935% | 46.6% | 1.886% | -3.235% | -3.235% | 10.88%
| Z-Score (Absolute) |  | 2.56 | 0.9 | 0.67 | 0.67 | 0.18 | 0.14 | 6.17 | 0 | 0.67 | 0.67 | 1.05
| Analytical results for Mg in OREAS 922 (Certified Value 1.58 wt.%) | [21 empty] | Certified
Mg | Round | Replicate | Lab | Lab | Lab | Lab | Lab | Lab | Lab | Lab | Lab | Lab | Lab | Lab | Lab | Lab | Lab | Lab | Lab | Lab |  |  | 1
| No | No | 01 | 02 | 03 | 04 | 05 | 06 | 07 | 09 | 11 | 13 | 14 | 15 | 16 | 17 | 18 | 19 | 21 | 22 |  |  | wt.%
|  |  | 4A*OES | 4A*OES | 4A*OES | 4A*OES | 4A*OES | 4A*MS | 4A*MS | 4A*OES | 4A*OES | 4A*OES/MS | 4A*OES | 4A*OES | 4A*OES/MS | 4A*OES | 4A*OES | 4A*OES | 4A*OES/MS | 4A*MS |  |  | 2
3
| 1 | 1 | 1.66 | 1.6 | 1.6088 | 1.71 | 1.4 | 1.55 | 1.47 | 1.67 | 1.56 | 1.641976 | 1.42 | 1.67 | 1.605 | 1.33 | 1.62 | 1.54 | 1.5 | 1.61 |  |  | 1
| 1 | 2 | 1.68 | 1.62 | 1.6514 | 1.69 | 1.51 | 1.52 | 1.55 | 1.69 | 1.53 | 1.618928 | 1.47 | 1.54 | 1.521 | 1.44 | 1.64 | 1.52 | 1.52 | 1.68 |  |  | #N/A
| 1 | 3 | 1.66 | 1.56 | 1.6259 | 1.66 | 1.54 | 1.59 | 1.45 | 1.69 | 1.46 | 1.636127 | 1.31 | 1.62 | 1.507 | 1.28 | 1.61 | 1.53 | 1.49 | 1.64 |  |  | 16
| 1 | 4 | 1.67 | 1.56 | 1.6084 | 1.69 | 1.59 | 1.61 | 1.48 | 1.68 | 1.54 | 1.66436 | 1.32 | 1.66 | 1.533 | 1.31 | 1.63 | 1.54 | 1.53 | 1.62 |  |  | 1.580547
| 1 | 5 | 1.66 | 1.58 | 1.6153 | 1.7 | 1.59 | 1.41 | 1.49 | 1.7 | 1.57 | 1.649178 | 1.43 | 1.5 | 1.58 | 1.22 | 1.62 | 1.53 | 1.62 | 1.66 |  |  | 34
| 1 | 6 | 1.67 | 1.61 | 1.6483 | 1.7 | 1.74 | 1.47 | 1.48 | 1.67 | 1.61 | 1.638164 | 1.45 | 1.57 | 1.537 | 1.55 | 1.58 | 1.55 | 1.53 | 1.64
| Mean |  | 1.666667 | 1.588333 | 1.62635 | 1.691667 | 1.561667 | 1.525 | 1.486667 | 1.683333 | 1.545 | 1.641455 | 1.4 | 1.593333 | 1.547167 | 1.355 | 1.616667 | 1.535 | 1.531667 | 1.641667
| Median |  | 1.665 | 1.59 | 1.6206 | 1.695 | 1.565 | 1.535 | 1.48 | 1.685 | 1.55 | 1.64007 | 1.425 | 1.595 | 1.535 | 1.32 | 1.62 | 1.535 | 1.525 | 1.64
| Std Dev. |  | 0.008164966 | 0.02562551 | 0.01929671 | 0.01722401 | 0.1119673 | 0.0752994 | 0.03386247 | 0.0121106 | 0.0500999 | 0.0150414 | 0.06811755 | 0.06801961 | 0.03748288 | 0.1197915 | 0.02065591 | 0.01048809 | 0.04622409 | 0.02562551
| Rel.Std.Dev. |  | 0.4899% | 1.613% | 1.187% | 1.018% | 7.17% | 4.938% | 2.278% | 0.7194% | 3.243% | 0.9163% | 4.866% | 4.269% | 2.423% | 8.841% | 1.278% | 0.6833% | 3.018% | 1.561%
| PDM3 |  | 5.449% | 0.4926% | 2.898% | 7.03% | -1.195% | -3.514% | -5.94% | 6.503% | -2.249% | 3.854% | -11.42% | 0.809% | -2.112% | -14.27% | 2.285% | -2.882% | -3.093% | 3.867%
| Z-Score (Absolute) |  | 1.1 | 0.16 | 0.62 | 1.4 | 0.16 | 0.6 | 1.21 | 1.3 | 0.36 | 0.8 | 1.88 | 0.22 | 0.33 | 2.64 | 0.5 | 0.48 | 0.73 | 0.8
| Analytical results for Mn in OREAS 922 (Certified Value 0.083 wt.%) | [21 empty] | Certified
Mn | Round | Replicate | Lab | Lab | Lab | Lab | Lab | Lab | Lab | Lab | Lab | Lab | Lab | Lab | Lab | Lab | Lab | Lab | Lab | Lab |  |  | 1
| No | No | 01 | 02 | 03 | 04 | 05 | 06 | 07 | 09 | 11 | 13 | 14 | 15 | 16 | 17 | 18 | 19 | 21 | 22 |  |  | wt.%
|  |  | 4A*OES | 4A*OES | 4A*OES | 4A*MS | 4A*OES | 4A*MS | 4A*MS | 4A*OES | 4A*OES | 4A*OES/MS | 4A*OES | 4A*OES | 4A*OES/MS | 4A*OES | 4A*OES | 4A*MS | 4A*OES/MS | 4A*MS |  |  | 3
3
| 1 | 1 | 0.0835 | 0.0801 | 0.0859 | 0.0875 | 0.0731 | 0.0825 | 0.0819 | 0.086 | 0.081 | 0.08240686 | 0.0851 | 0.096 | 0.0814864 | 0.0732 | 0.0861 | 0.08435 | 0.076 | 0.0851 |  |  | 1
| 1 | 2 | 0.0842 | 0.081 | 0.0881 | 0.0855 | 0.0802 | 0.082 | 0.0851 | 0.0874 | 0.0798 | 0.08396543 | 0.0874 | 0.09 | 0.0794091 | 0.0799 | 0.0909 | 0.08513 | 0.0773 | 0.0847 |  |  | #N/A
| 1 | 3 | 0.0847 | 0.0797 | 0.0856 | 0.0856 | 0.0811 | 0.0865 | 0.0813 | 0.0878 | 0.0769 | 0.081247 | 0.0794 | 0.092 | 0.0790296 | 0.0756 | 0.0874 | 0.08472 | 0.0759 | 0.0832 |  |  | 16
| 1 | 4 | 0.0837 | 0.0797 | 0.0857 | 0.0852 | 0.084 | 0.0856 | 0.0822 | 0.0852 | 0.0804 | 0.08292997 | 0.0792 | 0.094 | 0.0804417 | 0.0749 | 0.0849 | 0.08491 | 0.0781 | 0.0834 |  |  | 0.08304862
| 1 | 5 | 0.0818 | 0.0797 | 0.0848 | 0.0876 | 0.0846 | 0.0755 | 0.0832 | 0.0854 | 0.0822 | 0.08392228 | 0.0867 | 0.088 | 0.0805649 | 0.0717 | 0.0853 | 0.08556 | 0.0827 | 0.0843 |  |  | 35
| 1 | 6 | 0.0829 | 0.0811 | 0.0856 | 0.0869 | 0.0847 | 0.0794 | 0.0813 | 0.087 | 0.0839 | 0.08316481 | 0.0893 | 0.09 | 0.0806226 | 0.0765 | 0.0827 | 0.08627 | 0.0779 | 0.085
| Mean |  | 0.08346667 | 0.08021667 | 0.08595 | 0.08638333 | 0.08128333 | 0.08191667 | 0.0825 | 0.08646667 | 0.0807 | 0.08293939 | 0.08451667 | 0.09166667 | 0.08025905 | 0.0753 | 0.08621667 | 0.08515667 | 0.07798333 | 0.08428333
| Median |  | 0.0836 | 0.0799 | 0.08565 | 0.08625 | 0.08255 | 0.08225 | 0.08205 | 0.0865 | 0.0807 | 0.08304739 | 0.0859 | 0.091 | 0.0805033 | 0.07525 | 0.0857 | 0.08502 | 0.0776 | 0.0845
| Std Dev. |  | 0.001021111 | 0.0006645801 | 0.001118481 | 0.001075949 | 0.004432343 | 0.004060255 | 0.001454648 | 0.001085664 | 0.002363049 | 0.001021519 | 0.004260243 | 0.00294392 | 0.0008943628 | 0.002836195 | 0.002767249 | 0.0006789894 | 0.002490315 | 0.000813429
| Rel.Std.Dev. |  | 1.223% | 0.8285% | 1.301% | 1.246% | 5.453% | 4.957% | 1.763% | 1.256% | 2.928% | 1.232% | 5.041% | 3.212% | 1.114% | 3.767% | 3.21% | 0.7973% | 3.193% | 0.9651%
| PDM3 |  | 0.5034% | -3.41% | 3.494% | 4.015% | -2.126% | -1.363% | -0.6606% | 4.116% | -2.828% | -0.1315% | 1.768% | 10.38% | -3.359% | -9.33% | 3.815% | 2.538% | -6.099% | 1.487%
| Z-Score (Absolute) |  | 0.07 | 0.77 | 0.71 | 0.82 | 0.49 | 0.33 | 0.31 | 0.84 | 0.64 | 0.07 | 0.34 | 1.95 | 0.76 | 2.03 | 0.77 | 0.5 | 1.58 | 0.28
| Analytical results for Mo in OREAS 922 (Certified Value 0.74 ppm) | [21 empty] | Certified
Mo | Round | Replicate | Lab | Lab | Lab | Lab | Lab | Lab | Lab | Lab | Lab | Lab | Lab | Lab | Lab | Lab | Lab | Lab | Lab |  |  |  | 1
| No | No | 01 | 03 | 04 | 05 | 06 | 07 | 09 | 11 | 13 | 14 | 15 | 16 | 17 | 18 | 19 | 21 | 22 |  |  |  | ppm
|  |  | 4A*MS | 4A*MS | 4A*MS | 4A*MS | 4A*MS | 4A*MS | 4A*MS | 4A*OES | 4A*OES/MS | 4A*OES | 4A*OES | 4A*OES/MS | 4A*OES | 4A*OES | 4A*MS | 4A*OES/MS | 4A*MS |  |  |  | 2
2
| 1 | 1 | 0.8 | 1 | 0.4 | 0.6 | 0.7 | 0.81 | 0.5 | < 2 | 0.660194 | < 2 | 2 | 0.898 | < 1 | < 1 | 0.9 | 0.79 | 0.68 |  |  |  | 1
| 1 | 2 | 0.7 | 0.8 | 0.7 | 0.6 | 0.68 | 0.78 | 1 | < 2 | 0.6155748 | < 2 | < 2 | 0.928 | < 1 | < 1 | 0.9 | 0.8 | 0.71 |  |  |  | #N/A
| 1 | 3 | 0.7 | 0.8 | 0.6 | 0.8 | 0.73 | 0.75 | 0.5 | < 2 | 0.7006171 | < 2 | < 2 | 0.936 | < 1 | < 1 | 0.7 | 0.74 | 0.77 |  |  |  | 16
| 1 | 4 | 0.8 | 0.7 | 0.8 | 1 | 0.85 | 0.74 | 1 | < 2 | 0.6475731 | < 2 | < 2 | 1.043 | < 1 | < 1 | 0.8 | 0.84 | 0.7 |  |  |  | 0.7447458
| 1 | 5 | 0.8 | 0.7 | 0.8 | 0.7 | 0.73 | 0.81 | 0.5 | < 2 | 0.6237247 | < 2 | < 2 | 0.984 | < 1 | < 1 | 0.8 | 0.76 | 0.71 |  |  |  | 36
| 1 | 6 | 0.8 | 0.8 | 0.7 | 0.8 | 0.72 | 0.77 | 1 | < 2 | 0.9434775 | < 2 | < 2 | 0.919 | < 1 | < 1 | 0.8 | 0.81 | 1.07
| Mean |  | 0.7666667 | 0.8 | 0.6666667 | 0.75 | 0.735 | 0.7766667 | 0.75 |  | 0.6985269 |  | 2 | 0.9513333 |  |  | 0.8166667 | 0.79 | 0.7733333
| Median |  | 0.8 | 0.8 | 0.7 | 0.75 | 0.725 | 0.775 | 0.75 |  | 0.6538835 |  | 2 | 0.932 |  |  | 0.8 | 0.795 | 0.71
| Std Dev. |  | 0.05163978 | 0.1095445 | 0.1505545 | 0.1516575 | 0.05958188 | 0.0294392 | 0.2738613 |  | 0.1237314 |  |  | 0.05317769 |  |  | 0.07527727 | 0.03577709 | 0.1484138
| Rel.Std.Dev. |  | 6.736% | 13.69% | 22.58% | 20.22% | 8.106% | 3.79% | 36.51% |  | 17.71% |  |  | 5.59% |  |  | 9.218% | 4.529% | 19.19%
| PDM3 |  | 2.943% | 7.419% | -10.48% | 0.7055% | -1.309% | 4.286% | 0.7055% |  | -6.206% |  | 168.5% | 27.74% |  |  | 9.657% | 6.076% | 3.839%
| Z-Score (Absolute) |  | 0 | 0.45 | 1.35 | 0.22 | 0.74 | 0.13 | 0.22 | NA | 1.58 | NA | 16.63 | 2.24 | NA | NA | 0.67 | 0.31 | 0.71
| Analytical results for Na in OREAS 922 (Certified Value 0.441 wt.%) | [21 empty] | Certified
Na | Round | Replicate | Lab | Lab | Lab | Lab | Lab | Lab | Lab | Lab | Lab | Lab | Lab | Lab | Lab | Lab | Lab | Lab | Lab |  |  |  | 1
| No | No | 01 | 02 | 03 | 04 | 05 | 06 | 07 | 09 | 11 | 13 | 14 | 15 | 16 | 18 | 19 | 21 | 22 |  |  |  | wt.%
|  |  | 4A*OES | 4A*OES | 4A*OES | 4A*OES | 4A*OES | 4A*MS | 4A*MS | 4A*OES | 4A*OES | 4A*OES/MS | 4A*OES | 4A*OES | 4A*OES/MS | 4A*OES | 4A*OES | 4A*OES/MS | 4A*MS |  |  |  | 3
3
| 1 | 1 | 0.465 | 0.44 | 0.4537 | 0.45 | 0.41 | 0.45 | 0.42 | 0.46 | 0.41 | 0.4647865 | 0.4 | 0.55 | 0.434 | 0.44 | 0.49 | 0.42 | 0.43 |  |  |  | 1
| 1 | 2 | 0.462 | 0.45 | 0.4578 | 0.45 | 0.43 | 0.44 | 0.44 | 0.47 | 0.4 | 0.4542971 | 0.42 | 0.52 | 0.428 | 0.44 | 0.48 | 0.42 | 0.45 |  |  |  | #N/A
| 1 | 3 | 0.461 | 0.43 | 0.4455 | 0.44 | 0.44 | 0.46 | 0.42 | 0.46 | 0.39 | 0.4570281 | 0.38 | 0.51 | 0.425 | 0.43 | 0.48 | 0.41 | 0.44 |  |  |  | 16
| 1 | 4 | 0.462 | 0.43 | 0.446 | 0.48 | 0.45 | 0.47 | 0.42 | 0.46 | 0.4 | 0.4627565 | 0.37 | 0.52 | 0.434 | 0.44 | 0.49 | 0.42 | 0.43 |  |  |  | 0.4410063
| 1 | 5 | 0.465 | 0.44 | 0.4498 | 0.46 | 0.45 | 0.41 | 0.43 | 0.46 | 0.41 | 0.4606485 | 0.41 | 0.5 | 0.442 | 0.44 | 0.48 | 0.45 | 0.44 |  |  |  | 37
| 1 | 6 | 0.471 | 0.45 | 0.4585 | 0.45 | 0.45 | 0.43 | 0.42 | 0.46 | 0.42 | 0.4567904 | 0.41 | 0.52 | 0.44 | 0.42 | 0.49 | 0.44 | 0.44
| Mean |  | 0.4643333 | 0.44 | 0.4518833 | 0.455 | 0.4383333 | 0.4433333 | 0.425 | 0.4616667 | 0.405 | 0.4593845 | 0.3983333 | 0.52 | 0.4338333 | 0.435 | 0.485 | 0.4266667 | 0.4383333
| Median |  | 0.4635 | 0.44 | 0.45175 | 0.45 | 0.445 | 0.445 | 0.42 | 0.46 | 0.405 | 0.4588383 | 0.405 | 0.52 | 0.434 | 0.44 | 0.485 | 0.42 | 0.44
| Std Dev. |  | 0.003669696 | 0.008944272 | 0.00568838 | 0.01378405 | 0.01602082 | 0.02160247 | 0.0083666 | 0.004082483 | 0.01048809 | 0.004007827 | 0.0194079 | 0.0167332 | 0.006585337 | 0.0083666 | 0.005477226 | 0.01505545 | 0.007527727
| Rel.Std.Dev. |  | 0.7903% | 2.033% | 1.259% | 3.029% | 3.655% | 4.873% | 1.969% | 0.8843% | 2.59% | 0.8724% | 4.872% | 3.218% | 1.518% | 1.923% | 1.129% | 3.529% | 1.717%
| PDM3 |  | 5.289% | -0.2282% | 2.466% | 3.173% | -0.6061% | 0.5277% | -3.629% | 4.685% | -8.165% | 4.167% | -9.676% | 17.91% | -1.627% | -1.362% | 9.976% | -3.252% | -0.6061%
| Z-Score (Absolute) |  | 1.23 | 0 | 0.6 | 0.51 | 0.08 | 0.17 | 0.91 | 1.1 | 1.77 | 0.98 | 2.11 | 3.74 | 0.31 | 0.1 | 2.28 | 0.67 | 0.08
| Analytical results for Nb in OREAS 922 (Certified Value 14.9 ppm) | [21 empty] | Certified
Nb | Round | Replicate | Lab | Lab | Lab | Lab | Lab | Lab | Lab | Lab | Lab | Lab | Lab | Lab | Lab | Lab | Lab | Lab | Lab |  |  |  | 1
| No | No | 01 | 02 | 03 | 04 | 05 | 06 | 07 | 09 | 11 | 13 | 14 | 15 | 16 | 18 | 19 | 21 | 22 |  |  |  | ppm
|  |  | 4A*MS | 4A*MS | 4A*MS | 4A*MS | 4A*MS | 4A*MS | 4A*MS | 4A*MS | 4A*OES | 4A*OES/MS | 4A*MS | 4A*OES | 4A*OES/MS | 4A*MS | 4A*MS | 4A*OES/MS | 4A*MS |  |  |  | 1
2
| 1 | 1 | 14.5 | 39.3 | 14.55 | 2.4 | 2.1 | 15.5 | 15.5 | 14 | 14 | 13.9878 | 14.74 | 15 | 17.647 | 2.3 | 15.4 | 15.9 | 15.1 |  |  |  | 1
| 1 | 2 | 14.8 | 39.1 | 14.54 | 10.6 | 2.9 | 15.5 | 15.4 | 14 | 14 | 13.82587 | 14.6 | 15 | 17.582 | 5.8 | 15.4 | 16.2 | 15.7 |  |  |  | #N/A
| 1 | 3 | 14.6 | 39.1 | 14.47 | 10.9 | 7.4 | 16.1 | 15.5 | 13.5 | 14 | 13.98883 | 15.17 | 15 | 17.213 | 6.6 | 15.5 | 15.7 | 14.9 |  |  |  | 16
| 1 | 4 | 14 | 39.3 | 14.47 | 8.9 | 11.8 | 15.9 | 15.4 | 13.5 | 14 | 14.06864 | 15.63 | 15 | 17.438 | 1.7 | 15.6 | 16 | 15.5 |  |  |  | 14.94528
| 1 | 5 | 14.6 | 39.2 | 14.23 | 5 | 12.1 | 14.2 | 15.6 | 13.5 | 15 | 14.35606 | 15.58 | 14 | 17.754 | 3.4 | 15.7 | 17.1 | 15.1 |  |  |  | 38
| 1 | 6 | 14.8 | 39.1 | 14.85 | 9.8 | 14.2 | 14.8 | 15.7 | 14 | 15 | 13.90312 | 15.94 | 15 | 17.151 | 0.8 | 16 | 16.2 | 15.7
| Mean |  | 14.55 | 39.18333 | 14.51833 | 7.933333 | 8.416667 | 15.33333 | 15.51667 | 13.75 | 14.33333 | 14.02172 | 15.27667 | 14.83333 | 17.46417 | 3.433333 | 15.6 | 16.18333 | 15.33333
| Median |  | 14.6 | 39.15 | 14.505 | 9.35 | 9.6 | 15.5 | 15.5 | 13.75 | 14 | 13.98831 | 15.375 | 15 | 17.51 | 2.85 | 15.55 | 16.1 | 15.3
| Std Dev. |  | 0.2949576 | 0.09831921 | 0.1996413 | 3.451183 | 5.095652 | 0.7118052 | 0.1169045 | 0.2738613 | 0.5163978 | 0.1836517 | 0.5318145 | 0.4082483 | 0.24214 | 2.31747 | 0.2280351 | 0.4875107 | 0.3444803
| Rel.Std.Dev. |  | 2.027% | 0.2509% | 1.375% | 43.5% | 60.54% | 4.642% | 0.7534% | 1.992% | 3.603% | 1.31% | 3.481% | 2.752% | 1.386% | 67.5% | 1.462% | 3.012% | 2.247%
| PDM3 |  | -2.645% | 162.2% | -2.857% | -46.92% | -43.68% | 2.596% | 3.823% | -7.998% | -4.095% | -6.18% | 2.217% | -0.7491% | 16.85% | -77.03% | 4.381% | 8.284% | 2.596%
| Z-Score (Absolute) |  | 0.34 | 24.46 | 0.49 | 7.15 | 6.66 | 0.34 | 0.52 | 1.26 | 0.67 | 0.99 | 0.28 | 0 | 2.49 | 11.7 | 0.61 | 1.01 | 0.34
| Analytical results for Nd in OREAS 922 (Certified Value 36.7 ppm) | [21 empty] | Certified
Nd | Round | Replicate | Lab | Lab | Lab | Lab | Lab | Lab | Lab | Lab | Lab | [11 empty] | 1
| No | No | 02 | 03 | 04 | 05 | 09 | 13 | 14 | 18 | 19 | [11 empty] | ppm
|  |  | 4A*MS | 4A*MS | 4A*MS | 4A*MS | 4A*MS | 4A*OES/MS | 4A*MS | 4A*MS | 4A*MS | [11 empty] | 1
2
| 1 | 1 | 47.8 | 35.65 | 38.7 | 33.8 | 35.7 | 38.3467 | 37.17 | 35.9 | 36.5 | [11 empty] | 1
| 1 | 2 | 47.6 | 36.09 | 38.8 | 35.2 | 35.3 | 38.09593 | 36.22 | 37.1 | 37.9 | [11 empty] | #N/A
| 1 | 3 | 47.3 | 36.1 | 37.6 | 35 | 35.2 | 37.98812 | 38.04 | 36.9 | 35.4 | [11 empty] | 16
| 1 | 4 | 47.2 | 36.39 | 38 | 34.1 | 35.9 | 38.81898 | 38.36 | 36.2 | 36.3 | [11 empty] | 36.66596
| 1 | 5 | 47.1 | 36.14 | 38 | 33.8 | 34.9 | 38.41512 | 38.78 | 35.9 | 37.5 | [11 empty] | 39
| 1 | 6 | 47.4 | 36.27 | 38.8 | 33.9 | 35.8 | 37.9313 | 37.06 | 34.9 | 39.1
| Mean |  | 47.4 | 36.10667 | 38.31667 | 34.3 | 35.46667 | 38.26602 | 37.605 | 36.15 | 37.11667
| Median |  | 47.35 | 36.12 | 38.35 | 34 | 35.5 | 38.22131 | 37.605 | 36.05 | 37
| Std Dev. |  | 0.2607681 | 0.2517671 | 0.5154286 | 0.6324555 | 0.3932768 | 0.3324781 | 0.9533467 | 0.7943551 | 1.318206
| Rel.Std.Dev. |  | 0.5501% | 0.6973% | 1.345% | 1.844% | 1.109% | 0.8689% | 2.535% | 2.197% | 3.552%
| PDM3 |  | 29.28% | -1.525% | 4.502% | -6.453% | -3.271% | 4.364% | 2.561% | -1.407% | 1.229%
| Z-Score (Absolute) |  | 6.03 | 0.59 | 0.7 | 1.65 | 0.97 | 0.67 | 0.29 | 0.57 | 0
| Analytical results for Ni in OREAS 922 (Certified Value 37.9 ppm) | [21 empty] | Certified
Ni | Round | Replicate | Lab | Lab | Lab | Lab | Lab | Lab | Lab | Lab | Lab | Lab | Lab | Lab | Lab | Lab | Lab | Lab | Lab | Lab |  |  | 1
| No | No | 01 | 02 | 03 | 04 | 05 | 06 | 07 | 09 | 11 | 13 | 14 | 15 | 16 | 17 | 18 | 19 | 21 | 22 |  |  | ppm
|  |  | 4A*OES | 4A*MS | 4A*OES | 4A*MS | 4A*OES | 4A*MS | 4A*MS | 4A*OES | 4A*OES | 4A*OES/MS | 4A*OES | 4A*OES | 4A*OES/MS | 4A*OES | 4A*MS | 4A*OES | 4A*OES/MS | 4A*MS |  |  | 1
2
| 1 | 1 | 37 | 42.5 | 36 | 43.2 | 32 | 36.8 | 37.5 | 44 | 38 | 37 | 40 | 41 | 34.1 | 39 | 37.7 | 38 | 34.4 | 36.5 |  |  | 1
| 1 | 2 | 35 | 42.4 | 37 | 42.8 | 37 | 36.6 | 39.4 | 42 | 38 | 37 | 35 | 41 | 34.39 | 38 | 37.5 | 38 | 36.5 | 36.9 |  |  | #N/A
| 1 | 3 | 36 | 42.2 | 36 | 42.7 | 35 | 37 | 41.8 | 42 | 37 | 37.79862 | 34 | 40 | 33 | 46 | 52.3 | 38 | 34.6 | 36 |  |  | 16
| 1 | 4 | 37 | 42.1 | 35 | 43.2 | 38 | 37.8 | 37.7 | 38 | 39 | 37.60846 | 38 | 40 | 33.65 | 40 | 37.3 | 38 | 35.6 | 36.2 |  |  | 37.87385
| 1 | 5 | 35 | 42.1 | 36 | 43.7 | 37 | 33.3 | 38 | 38 | 40 | 36.2556 | 47 | 39 | 34.23 | 39 | 38.5 | 39 | 37.6 | 36.4 |  |  | 40
| 1 | 6 | 35 | 42.1 | 36 | 43 | 37 | 36.2 | 37.5 | 40 | 40 | 37.08354 | 39 | 41 | 33.06 | 34 | 36.9 | 38 | 34.8 | 41.4
| Mean |  | 35.83333 | 42.23333 | 36 | 43.1 | 36 | 36.28333 | 38.65 | 40.66667 | 38.66667 | 37.12437 | 38.83333 | 40.33333 | 33.73833 | 39.33333 | 40.03333 | 38.16667 | 35.58333 | 37.23333
| Median |  | 35.5 | 42.15 | 36 | 43.1 | 37 | 36.7 | 37.85 | 41 | 38.5 | 37.04177 | 38.5 | 40.5 | 33.875 | 39 | 37.6 | 38 | 35.2 | 36.45
| Std Dev. |  | 0.9831921 | 0.175119 | 0.6324555 | 0.3577709 | 2.19089 | 1.554885 | 1.700294 | 2.42212 | 1.21106 | 0.543381 | 4.622409 | 0.8164966 | 0.6017114 | 3.88158 | 6.032799 | 0.4082483 | 1.256052 | 2.063654
| Rel.Std.Dev. |  | 2.744% | 0.4146% | 1.757% | 0.8301% | 6.086% | 4.285% | 4.399% | 5.956% | 3.132% | 1.464% | 11.9% | 2.024% | 1.783% | 9.868% | 15.07% | 1.07% | 3.53% | 5.542%
| PDM3 |  | -5.388% | 11.51% | -4.948% | 13.8% | -4.948% | -4.2% | 2.049% | 7.374% | 2.093% | -1.979% | 2.533% | 6.494% | -10.92% | 3.854% | 5.702% | 0.7731% | -6.048% | -1.691%
| Z-Score (Absolute) |  | 0.88 | 2.74 | 0.79 | 3.23 | 0.33 | 0.63 | 0.36 | 1.85 | 0.72 | 0.15 | 0.11 | 1.67 | 2.07 | 0.35 | 0.11 | 0.44 | 1.02 | 0.56
| Analytical results for P in OREAS 922 (Certified Value 0.066 wt.%) | [21 empty] | Certified
P | Round | Replicate | Lab | Lab | Lab | Lab | Lab | Lab | Lab | Lab | Lab | Lab | Lab | Lab | Lab | Lab | Lab | Lab | Lab | Lab |  |  | 1
| No | No | 01 | 02 | 03 | 04 | 05 | 06 | 07 | 09 | 11 | 13 | 14 | 15 | 16 | 17 | 18 | 19 | 21 | 22 |  |  | wt.%
|  |  | 4A*OES | 4A*OES | 4A*OES | 4A*OES | 4A*OES | 4A*MS | 4A*MS | 4A*OES | 4A*OES | 4A*OES/MS | 4A*OES | 4A*OES | 4A*OES/MS | 4A*OES | 4A*OES | 4A*OES | 4A*OES/MS | 4A*MS |  |  | 3
3
| 1 | 1 | 0.061 | 0.0649 | 0.0597 | 0.064 | 0.053 | 0.07 | 0.063 | 0.07 | 0.075 | 0.06882014 | 0.0619 | 0.07 | 0.0694208 | 0.064 | 0.063 | 0.0695 | 0.065 | 0.069 |  |  | 1
| 1 | 2 | 0.062 | 0.0687 | 0.0639 | 0.064 | 0.059 | 0.068 | 0.067 | 0.075 | 0.077 | 0.071 | 0.061 | 0.07 | 0.0636207 | 0.0699 | 0.065 | 0.0698 | 0.067 | 0.072 |  |  | #N/A
| 1 | 3 | 0.062 | 0.0646 | 0.0605 | 0.063 | 0.06 | 0.071 | 0.063 | 0.07 | 0.074 | 0.068 | 0.0617 | 0.07 | 0.0625574 | 0.0656 | 0.063 | 0.0679 | 0.062 | 0.069 |  |  | 16
| 1 | 4 | 0.062 | 0.065 | 0.059 | 0.067 | 0.062 | 0.072 | 0.065 | 0.07 | 0.078 | 0.067 | 0.0602 | 0.068 | 0.0715842 | 0.0651 | 0.065 | 0.0691 | 0.065 | 0.069 |  |  | 0.0658248
| 1 | 5 | 0.062 | 0.0656 | 0.0612 | 0.065 | 0.062 | 0.064 | 0.065 | 0.07 | 0.076 | 0.06588418 | 0.0648 | 0.066 | 0.0673528 | 0.0626 | 0.06 | 0.0681 | 0.068 | 0.072 |  |  | 41
| 1 | 6 | 0.062 | 0.0699 | 0.0618 | 0.065 | 0.065 | 0.065 | 0.064 | 0.075 | 0.078 | 0.069 | 0.0645 | 0.068 | 0.0629891 | 0.068 | 0.058 | 0.0718 | 0.067 | 0.07
| Mean |  | 0.06183333 | 0.06645 | 0.06101667 | 0.06466667 | 0.06016667 | 0.06833333 | 0.0645 | 0.07166667 | 0.07633333 | 0.06828405 | 0.06235 | 0.06866667 | 0.06625417 | 0.06586667 | 0.06233333 | 0.06936667 | 0.06566667 | 0.07016667
| Median |  | 0.062 | 0.0653 | 0.06085 | 0.0645 | 0.061 | 0.069 | 0.0645 | 0.07 | 0.0765 | 0.06841007 | 0.0618 | 0.069 | 0.06548675 | 0.06535 | 0.063 | 0.0693 | 0.066 | 0.0695
| Std Dev. |  | 0.0004082483 | 0.002263405 | 0.001733686 | 0.00136626 | 0.004070217 | 0.003265986 | 0.001516575 | 0.002581989 | 0.001632993 | 0.001770039 | 0.001881223 | 0.001632993 | 0.003765786 | 0.002669582 | 0.002804758 | 0.00141091 | 0.002160247 | 0.00147196
| Rel.Std.Dev. |  | 0.6602% | 3.406% | 2.841% | 2.113% | 6.765% | 4.779% | 2.351% | 3.603% | 2.139% | 2.592% | 3.017% | 2.378% | 5.684% | 4.053% | 4.5% | 2.034% | 3.29% | 2.098%
| PDM3 |  | -6.064% | 0.9498% | -7.304% | -1.759% | -8.596% | 3.811% | -2.013% | 8.875% | 15.96% | 3.736% | -5.279% | 4.317% | 0.6523% | 0.06361% | -5.304% | 5.381% | -0.2402% | 6.596%
| Z-Score (Absolute) |  | 0.96 | 0.09 | 1.15 | 0.32 | 1.02 | 0.52 | 0.36 | 1.28 | 2.34 | 0.51 | 0.85 | 0.59 | 0.04 | 0.04 | 0.85 | 0.75 | 0.09 | 0.94
| Analytical results for Pb in OREAS 922 (Certified Value 59 ppm) | [21 empty] | Certified
Pb | Round | Replicate | Lab | Lab | Lab | Lab | Lab | Lab | Lab | Lab | Lab | Lab | Lab | Lab | Lab | Lab | Lab | Lab | Lab | Lab | Lab |  | 1
| No | No | 01 | 02 | 03 | 04 | 05 | 06 | 07 | 09 | 10 | 11 | 13 | 14 | 15 | 16 | 17 | 18 | 19 | 21 | 22 |  | ppm
|  |  | 4A*MS | 4A*MS | 4A*MS | 4A*OES | 4A*MS | 4A*MS | 4A*MS | 4A*MS | 4A*MS | 4A*OES | 4A*OES/MS | 4A*OES | 4A*OES | 4A*OES/MS | 4A*OES | 4A*MS | 4A*MS | 4A*OES/MS | 4A*MS |  | 0
1
| 1 | 1 | 59 | 57.1 | 63.1 | 58 | 52.9 | 61.2 | 62 | 61 | 62.1 | 61 | 61.07167 | 57 | 79 | 57.68 | 56 | 59.8 | 59 | 58.2 | 60.4 |  | 1
| 1 | 2 | 62 | 56.6 | 61.4 | 58 | 57 | 69.2 | 60.7 | 60 | 61.6 | 60 | 60.01112 | 58 | 77 | 60.675 | 63 | 57.7 | 59 | 58.6 | 62.6 |  | #N/A
| 1 | 3 | 58 | 57.4 | 59.5 | 57 | 54.8 | 65.5 | 62.1 | 64 | 62.7 | 59 | 59.29799 | 53 | 77 | 56.642 | 54 | 60.4 | 55 | 54.2 | 54.3 |  | 16
| 1 | 4 | 60 | 56.7 | 59.4 | 56 | 53.4 | 70 | 60.5 | 60 | 65.2 | 60 | 61 | 54 | 78 | 58.071 | 59 | 58.2 | 57 | 61.2 | 62.1 |  | 59.24378
| 1 | 5 | 62 | 56 | 59.7 | 58 | 52 | 59.9 | 58.6 | 59 | 63.5 | 64 | 61.92431 | 56 | 78 | 59.527 | 51 | 60.3 | 59 | 64.6 | 59.6 |  | 42
| 1 | 6 | 61 | 56.4 | 61.4 | 55 | 55 | 57.4 | 60.3 | 61 | 67.3 | 63 | 62.46413 | 55 | 78 | 60.724 | 58 | 57.2 | 59 | 58.1 | 57.9
| Mean |  | 60.33333 | 56.7 | 60.75 | 57 | 54.18333 | 63.86667 | 60.7 | 60.83333 | 63.73333 | 61.16667 | 60.96154 | 55.5 | 77.83333 | 58.8865 | 56.83333 | 58.93333 | 58 | 59.15 | 59.48333
| Median |  | 60.5 | 56.65 | 60.55 | 57.5 | 54.1 | 63.35 | 60.6 | 60.5 | 63.1 | 60.5 | 61.03583 | 55.5 | 78 | 58.799 | 57 | 59 | 59 | 58.4 | 60
| Std Dev. |  | 1.632993 | 0.497996 | 1.473431 | 1.264911 | 1.78932 | 5.16514 | 1.285302 | 1.722401 | 2.154685 | 1.94079 | 1.172093 | 1.870829 | 0.7527727 | 1.681894 | 4.167333 | 1.402379 | 1.67332 | 3.484681 | 3.05903
| Rel.Std.Dev. |  | 2.707% | 0.8783% | 2.425% | 2.219% | 3.302% | 8.087% | 2.117% | 2.831% | 3.381% | 3.173% | 1.923% | 3.371% | 0.9672% | 2.856% | 7.333% | 2.38% | 2.885% | 5.891% | 5.143%
| PDM3 |  | 1.839% | -4.294% | 2.542% | -3.787% | -8.542% | 7.803% | 2.458% | 2.683% | 7.578% | 3.246% | 2.899% | -6.319% | 31.38% | -0.6031% | -4.069% | -0.524% | -2.099% | -0.1583% | 0.4044%
| Z-Score (Absolute) |  | 0.39 | 1.27 | 0.58 | 1.13 | 2.42 | 1.44 | 0.56 | 0.62 | 1.94 | 0.77 | 0.67 | 1.82 | 8.37 | 0.27 | 1.21 | 0.25 | 0.4 | 0.15 | 0
| Analytical results for Pr in OREAS 922 (Certified Value 10 ppm) | [21 empty] | Certified
Pr | Round | Replicate | Lab | Lab | Lab | Lab | Lab | Lab | Lab | Lab | Lab | [11 empty] | 1
| No | No | 02 | 03 | 04 | 05 | 09 | 13 | 14 | 18 | 19 | [11 empty] | ppm
|  |  | 4A*MS | 4A*MS | 4A*MS | 4A*MS | 4A*MS | 4A*OES/MS | 4A*MS | 4A*MS | 4A*MS | [11 empty] | 1
2
| 1 | 1 | 13.2 | 9.713 | 10.8 | 9.2 | 9.9 | 10.22692 | 9.795 | 9.7 | 10.4 | [11 empty] | 1
| 1 | 2 | 13.2 | 9.693 | 11.1 | 9.6 | 9.8 | 10.21214 | 9.566 | 10 | 10.3 | [11 empty] | #N/A
| 1 | 3 | 13.1 | 9.67 | 10.8 | 9.6 | 10 | 10.4572 | 9.894 | 9.8 | 10.1 | [11 empty] | 16
| 1 | 4 | 13.1 | 9.727 | 10.8 | 9.3 | 10 | 10.418 | 10.114 | 9.6 | 10.3 | [11 empty] | 10.03148
| 1 | 5 | 13.1 | 9.61 | 10.9 | 9.3 | 9.6 | 10.33318 | 10.168 | 9.5 | 10.5 | [11 empty] | 43
| 1 | 6 | 13.1 | 9.89 | 11 | 9.3 | 10.3 | 10.23066 | 10.193 | 9.4 | 10.7
| Mean |  | 13.13333 | 9.717167 | 10.9 | 9.383333 | 9.933333 | 10.31302 | 9.955 | 9.666667 | 10.38333
| Median |  | 13.1 | 9.703 | 10.85 | 9.3 | 9.95 | 10.28192 | 10.004 | 9.65 | 10.35
| Std Dev. |  | 0.05163978 | 0.09410508 | 0.1264911 | 0.1722401 | 0.233809 | 0.1063832 | 0.2481677 | 0.2160247 | 0.2041241
| Rel.Std.Dev. |  | 0.3932% | 0.9684% | 1.16% | 1.836% | 2.354% | 1.032% | 2.493% | 2.235% | 1.966%
| PDM3 |  | 30.92% | -3.133% | 8.658% | -6.461% | -0.9784% | 2.807% | -0.7624% | -3.637% | 3.507%
| Z-Score (Absolute) |  | 5.99 | 0.45 | 1.78 | 1.08 | 0.04 | 0.67 | 0 | 0.54 | 0.81
| Analytical results for Rb in OREAS 922 (Certified Value 164 ppm) | [21 empty] | Certified
Rb | Round | Replicate | Lab | Lab | Lab | Lab | Lab | Lab | Lab | Lab | Lab | Lab | Lab | Lab | Lab | Lab | Lab | [5 empty] | 1
| No | No | 01 | 02 | 03 | 04 | 05 | 06 | 07 | 09 | 13 | 14 | 16 | 18 | 19 | 21 | 22 | [5 empty] | ppm
|  |  | 4A*MS | 4A*MS | 4A*MS | 4A*MS | 4A*MS | 4A*MS | 4A*MS | 4A*MS | 4A*OES/MS | 4A*MS | 4A*OES/MS | 4A*MS | 4A*MS | 4A*OES/MS | 4A*MS | [5 empty] | 0
0
| 1 | 1 | 158 | 170 | 171.95 | 147 | 151 | 167 | 155.5 | 199 | 164.0039 | 178.12 | 167.01 | 157 | 169 | 122 | 170 | [5 empty] | 1
| 1 | 2 | 155 | 170 | 171.87 | 156 | 156 | 164.5 | 160 | 201 | 165.6604 | 175.2 | 170.7 | 158 | 165.3 | 135 | 177 | [5 empty] | #N/A
| 1 | 3 | 157 | 168 | 173.55 | 145 | 155 | 167 | 154.5 | 204 | 164.9647 | 183.44 | 170.38 | 158 | 161.6 | 123 | 171.5 | [5 empty] | 16
| 1 | 4 | 158 | 168 | 175.37 | 159 | 155 | 173.5 | 153.5 | 202 | 164.4143 | 184.69 | 175.84 | 152 | 163.6 | 137 | 173.5 | [5 empty] | 164.3114
| 1 | 5 | 157 | 168 | 170.7 | 156 | 151 | 152 | 147 | 186 | 165.1184 | 187.7 | 176.66 | 155 | 169.7 | 144 | 171.5 | [5 empty] | 44
| 1 | 6 | 156 | 169 | 173.59 | 152 | 160 | 160.5 | 156 | 207 | 164.6055 | 183.03 | 170.12 | 155 | 165.8 | 128 | 171.5
| Mean |  | 156.8333 | 168.8333 | 172.8383 | 152.5 | 154.6667 | 164.0833 | 154.4167 | 199.8333 | 164.7945 | 182.03 | 171.785 | 155.8333 | 165.8333 | 131.5 | 172.5
| Median |  | 157 | 168.5 | 172.75 | 154 | 155 | 165.75 | 155 | 201.5 | 164.7851 | 183.235 | 170.54 | 156 | 165.55 | 131.5 | 171.5
| Std Dev. |  | 1.169045 | 0.9831921 | 1.660125 | 5.540758 | 3.386247 | 7.276102 | 4.259304 | 7.305249 | 0.5811934 | 4.563981 | 3.713024 | 2.316607 | 3.103976 | 8.642916 | 2.469818
| Rel.Std.Dev. |  | 0.7454% | 0.5823% | 0.9605% | 3.633% | 2.189% | 4.434% | 2.758% | 3.656% | 0.3527% | 2.507% | 2.161% | 1.487% | 1.872% | 6.573% | 1.432%
| PDM3 |  | -4.551% | 2.752% | 5.19% | -7.188% | -5.87% | -0.1388% | -6.022% | 21.62% | 0.2941% | 10.78% | 4.548% | -5.16% | 0.9263% | -19.97% | 4.984%
| Z-Score (Absolute) |  | 0.67 | 0.34 | 0.67 | 1.03 | 0.85 | 0.06 | 0.87 | 3.17 | 0 | 1.44 | 0.59 | 0.75 | 0.09 | 2.79 | 0.57
| Analytical results for Re in OREAS 922 (Certified Value < 2 ppb) | [21 empty] | Certified
Re | Round | Replicate | Lab | Lab | Lab | Lab | Lab | Lab | Lab | Lab | Lab | Lab | Lab | [9 empty] | 1
| No | No | 01 | 03 | 04 | 05 | 06 | 07 | 09 | 13 | 18 | 19 | 22 | [9 empty] | ppb
|  |  | 4A*MS | 4A*MS | 4A*MS | 4A*MS | 4A*MS | 4A*MS | 4A*MS | 4A*OES/MS | 4A*MS | 4A*MS | 4A*MS | [9 empty] | 0
0
| 1 | 1 | < 50 | < 2 | < 1 | < 1 | < 2 | < 2 | < 100 | < 2 | < 1 | < 10 | 3 | [9 empty] | 1
| 1 | 2 | < 50 | < 2 | < 1 | < 1 | < 2 | < 2 | < 100 | < 2 | 1 | < 10 | 2 | [9 empty] | 8
| 1 | 3 | < 50 | < 2 | 1 | 1 | < 2 | < 2 | < 100 | < 2 | < 1 | 10 | 3 | [9 empty] | 16
| 1 | 4 | < 50 | < 2 | 1 | 1 | < 2 | < 2 | < 100 | < 2 | 1 | < 10 | < 2 | [9 empty] | < 2
| 1 | 5 | < 50 | < 2 | < 1 | < 1 | < 2 | < 2 | < 100 | 2.050313 | < 1 | < 10 | 2 | [9 empty] | 45
| 1 | 6 | < 50 | < 2 | 3 | < 1 | < 2 | < 2 | < 100 | < 2 | < 1 | < 10 | 2
| Mean |  |  |  | 1.666667 | 1 |  |  |  | 2.050313 | 1 | 10 | 2.4
| Median |  |  |  | 1 | 1 |  |  |  | 2.050313 | 1 | 10 | 2
| Std Dev. |  |  |  | 1.154701 | 0 |  |  |  |  | 0 |  | 0.5477226
| Rel.Std.Dev. |  |  |  | 69.28% | 0% |  |  |  |  | 0% |  | 22.82%
PDM3
| Z-Score (Absolute) |  | NA | NA | 0.07 | 0.67 | NA | NA | NA | 0.07 | 0.67 | 8.62 | 2.02
| Analytical results for Ru in OREAS 922 (Indicative Value < 0.1 ppm) | [21 empty] | Indicative
Ru | Round | Replicate | Lab | [19 empty] | 1
| No | No | 19 | [19 empty] | ppm
|  |  | 4A*MS | [19 empty] | 2
2
| 1 | 1 | < 0.1 | [19 empty] | 1
| 1 | 2 | < 0.1 | [19 empty] | 4
| 1 | 3 | < 0.1 | [19 empty] | 16
| 1 | 4 | < 0.1 | [19 empty] | < 0.1
| 1 | 5 | < 0.1 | [19 empty] | 7
| 1 | 6 | < 0.1
Mean
Median
Std Dev.
Rel.Std.Dev.
PDM3
| Z-Score (Absolute) |  | NA
| Analytical results for S in OREAS 922 (Certified Value 0.386 wt.%) | [21 empty] | Certified
S | Round | Replicate | Lab | Lab | Lab | Lab | Lab | Lab | Lab | Lab | Lab | Lab | Lab | Lab | Lab | Lab | Lab | Lab | Lab | Lab |  |  | 1
| No | No | 01 | 02 | 03 | 04 | 05 | 06 | 07 | 09 | 10 | 11 | 13 | 14 | 15 | 16 | 18 | 19 | 21 | 22 |  |  | wt.%
|  |  | 4A*OES | 4A*OES | 4A*OES | 4A*OES | 4A*OES | 4A*MS | 4A*MS | 4A*OES | 4A*OES | 4A*OES | 4A*OES/MS | 4A*OES | 4A*OES | 4A*OES/MS | 4A*OES | 4A*OES | 4A*OES/MS | 4A*MS |  |  | 3
3
| 1 | 1 | 0.402 | 0.4 | 0.3822 | 0.4 | 0.33 | 0.38 | 0.35 | 0.41 | 0.3623 | 0.4 | 0.386 | 0.41 | 0.4 | 0.314 | 0.38 | 0.4 | 0.39 | 0.37 |  |  | 1
| 1 | 2 | 0.401 | 0.43 | 0.3823 | 0.4 | 0.35 | 0.37 | 0.38 | 0.39 | 0.3656 | 0.4 | 0.387 | 0.4 | 0.38 | 0.319 | 0.39 | 0.4 | 0.39 | 0.39 |  |  | 6
| 1 | 3 | 0.416 | 0.41 | 0.3876 | 0.39 | 0.36 | 0.39 | 0.36 | 0.41 | 0.3558 | 0.3 | 0.383 | 0.37 | 0.39 | 0.293 | 0.38 | 0.39 | 0.38 | 0.38 |  |  | 16
| 1 | 4 | 0.407 | 0.39 | 0.4018 | 0.39 | 0.37 | 0.4 | 0.35 | 0.39 | 0.3654 | 0.4 | 0.377 | 0.36 | 0.42 | 0.327 | 0.39 | 0.4 | 0.39 | 0.38 |  |  | 0.3856755
| 1 | 5 | 0.397 | 0.43 | 0.3674 | 0.39 | 0.37 | 0.35 | 0.36 | 0.39 | 0.3523 | 0.4 | 0.389 | 0.4 | 0.37 | 0.331 | 0.39 | 0.4 | 0.42 | 0.38 |  |  | 46
| 1 | 6 | 0.4 | 0.44 | 0.3916 | 0.4 | 0.38 | 0.36 | 0.35 | 0.38 | 0.3572 | 0.4 | 0.385 | 0.39 | 0.38 | 0.317 | 0.38 | 0.4 | 0.39 | 0.38
| Mean |  | 0.4038333 | 0.4166667 | 0.3854833 | 0.395 | 0.36 | 0.375 | 0.3583333 | 0.395 | 0.3597667 | 0.3833333 | 0.3845 | 0.3883333 | 0.39 | 0.3168333 | 0.385 | 0.3983333 | 0.3933333 | 0.38
| Median |  | 0.4015 | 0.42 | 0.38495 | 0.395 | 0.365 | 0.375 | 0.355 | 0.39 | 0.35975 | 0.4 | 0.3855 | 0.395 | 0.385 | 0.318 | 0.385 | 0.4 | 0.39 | 0.38
| Std Dev. |  | 0.006794606 | 0.01966384 | 0.01145468 | 0.005477226 | 0.01788854 | 0.01870829 | 0.01169045 | 0.01224745 | 0.005481849 | 0.04082483 | 0.0041833 | 0.0194079 | 0.01788854 | 0.01330288 | 0.005477226 | 0.004082483 | 0.0136626 | 0.006324555
| Rel.Std.Dev. |  | 1.683% | 4.719% | 2.972% | 1.387% | 4.969% | 4.989% | 3.262% | 3.101% | 1.524% | 10.65% | 1.088% | 4.998% | 4.587% | 4.199% | 1.423% | 1.025% | 3.474% | 1.664%
| PDM3 |  | 4.708% | 8.036% | -0.04982% | 2.418% | -6.657% | -2.768% | -7.089% | 2.418% | -6.718% | -0.6073% | -0.3048% | 0.6891% | 1.121% | -17.85% | -0.1751% | 3.282% | 1.986% | -1.472%
| Z-Score (Absolute) |  | 1 | 2.03 | 0.09 | 0.56 | 1.82 | 0.8 | 2.22 | 0.56 | 1.83 | 0.9 | 0.15 | 0.11 | 0.22 | 4.75 | 0.12 | 0.79 | 0.09 | 0.46
| Analytical results for Sb in OREAS 922 (Certified Value 1.35 ppm) | [21 empty] | Certified
Sb | Round | Replicate | Lab | Lab | Lab | Lab | Lab | Lab | Lab | Lab | Lab | Lab | Lab | Lab | Lab | Lab | Lab | Lab | Lab | Lab | Lab |  | 1
| No | No | 01 | 02 | 03 | 04 | 05 | 06 | 07 | 09 | 10 | 11 | 13 | 14 | 15 | 16 | 17 | 18 | 19 | 21 | 22 |  | ppm
|  |  | 4A*MS | 4A*MS | 4A*MS | 4A*MS | 4A*MS | 4A*MS | 4A*MS | 4A*MS | 4A*MS | 4A*OES | 4A*OES/MS | 4A*MS | 4A*OES | 4A*OES/MS | 4A*OES | 4A*MS | 4A*MS | 4A*OES/MS | 4A*MS |  | 2
3
| 1 | 1 | 1.3 | 1.66 | 1.36 | 0.6 | 0.7 | 1.34 | 1.21 | 1.4 | 1.34 | < 5 | 1.320759 | 1.32 | < 5 | 1.537 | < 5 | 0.4 | 1.3 | 1.41 | 1.29 |  | 1
| 1 | 2 | 1.3 | 1.65 | 1.26 | 1 | 0.8 | 1.37 | 1.22 | 1.4 | 1.24 | < 5 | 1.352344 | 1.34 | < 5 | 1.536 | < 5 | 0.8 | 1.4 | 1.43 | 1.46 |  | #N/A
| 1 | 3 | 1.3 | 1.72 | 1.36 | 1.1 | 0.9 | 1.36 | 1.2 | 1.4 | 1.34 | < 5 | 1.306605 | 1.34 | < 5 | 1.486 | 7 | 0.8 | 1.4 | 1.33 | 1.17 |  | 16
| 1 | 4 | 1.4 | 1.69 | 1.27 | 1 | 1.1 | 1.41 | 1.24 | 1.4 | 1.36 | < 5 | 1.291227 | 1.53 | < 5 | 1.492 | < 5 | 0.3 | 1.4 | 1.38 | 1.34 |  | 1.352323
| 1 | 5 | 1.3 | 1.64 | 1.26 | 1 | 1.1 | 1.3 | 1.26 | 1.4 | 1.31 | < 5 | 1.26325 | 1.42 | < 5 | 1.517 | < 5 | 0.7 | 1.3 | 1.48 | 1.32 |  | 47
| 1 | 6 | 1.3 | 1.67 | 1.28 | 1.1 | 1.1 | 1.3 | 1.15 | 1.6 | 1.39 | < 5 | 1.261076 | 1.51 | < 5 | 1.486 | < 5 | 0.3 | 1.4 | 1.5 | 1.31
| Mean |  | 1.316667 | 1.671667 | 1.298333 | 0.9666667 | 0.95 | 1.346667 | 1.213333 | 1.433333 | 1.33 |  | 1.29921 | 1.41 |  | 1.509 | 7 | 0.55 | 1.366667 | 1.421667 | 1.315
| Median |  | 1.3 | 1.665 | 1.275 | 1 | 1 | 1.35 | 1.215 | 1.4 | 1.34 |  | 1.298916 | 1.38 |  | 1.5045 | 7 | 0.55 | 1.4 | 1.42 | 1.315
| Std Dev. |  | 0.04082483 | 0.02926887 | 0.04833908 | 0.1861899 | 0.1760682 | 0.04273952 | 0.03777124 | 0.08164966 | 0.05138093 |  | 0.03508055 | 0.09208692 |  | 0.02418264 |  | 0.2428992 | 0.05163978 | 0.06306082 | 0.09311283
| Rel.Std.Dev. |  | 3.101% | 1.751% | 3.723% | 19.26% | 18.53% | 3.174% | 3.113% | 5.696% | 3.863% |  | 2.7% | 6.531% |  | 1.603% |  | 44.16% | 3.779% | 4.436% | 7.081%
| PDM3 |  | -2.637% | 23.61% | -3.992% | -28.52% | -29.75% | -0.4183% | -10.28% | 5.99% | -1.651% |  | -3.928% | 4.265% |  | 11.59% | 417.6% | -59.33% | 1.061% | 5.128% | -2.76%
| Z-Score (Absolute) |  | 0.5 | 3.46 | 0.51 | 3.27 | 4.22 | 0 | 1.42 | 0.57 | 0.01 | NA | 0.51 | 0.67 | NA | 1.73 | 60.19 | 8.48 | 0.21 | 0.8 | 0.34
| Analytical results for Sc in OREAS 922 (Certified Value 13.1 ppm) | [21 empty] | Certified
Sc | Round | Replicate | Lab | Lab | Lab | Lab | Lab | Lab | Lab | Lab | Lab | Lab | Lab | Lab | Lab | Lab | Lab | Lab | Lab |  |  |  | 1
| No | No | 01 | 02 | 03 | 04 | 05 | 06 | 07 | 09 | 11 | 13 | 14 | 15 | 16 | 18 | 19 | 21 | 22 |  |  |  | ppm
|  |  | 4A*OES | 4A*MS | 4A*OES | 4A*OES | 4A*OES | 4A*MS | 4A*MS | 4A*OES | 4A*OES | 4A*OES/MS | 4A*MS | 4A*OES | 4A*OES/MS | 4A*OES | 4A*MS | 4A*OES/MS | 4A*MS |  |  |  | 1
2
| 1 | 1 | 12 | 17.8 | 12 | 16 | 13 | 13 | 13 | 12 | 18 | 13.01202 | 15.8 | 10 | 13.157 | 14 | 13 | 13.1 | 13 |  |  |  | 1
| 1 | 2 | 13 | 17.7 | 13 | 16 | 14 | 13.1 | 13.2 | 13 | 18 | 13.09003 | 15.9 | 9 | 13.184 | 14 | 13 | 13.4 | 13.4 |  |  |  | 9
| 1 | 3 | 12 | 17.6 | 13 | 15 | 14 | 13.3 | 12.9 | 13 | 17 | 12.95423 | 16.5 | 10 | 12.739 | 14 | 13 | 13.1 | 12.9 |  |  |  | 16
| 1 | 4 | 13 | 17.7 | 13 | 15 | 15 | 13.4 | 13.1 | 13 | 18 | 13.00536 | 16.4 | 10 | 13.047 | 14 | 13 | 13.7 | 13 |  |  |  | 13.13457
| 1 | 5 | 12 | 17.5 | 13 | 16 | 15 | 12 | 12.9 | 12 | 19 | 13.05262 | 17.3 | 9 | 13.102 | 14 | 13 | 14.5 | 13.1 |  |  |  | 48
| 1 | 6 | 12 | 17.5 | 13 | 16 | 17 | 12.7 | 12.9 | 12 | 18 | 12.71649 | 16.5 | 9 | 12.729 | 14 | 14 | 13.9 | 13.1
| Mean |  | 12.33333 | 17.63333 | 12.83333 | 15.66667 | 14.66667 | 12.91667 | 13 | 12.5 | 18 | 12.97179 | 16.4 | 9.5 | 12.993 | 14 | 13.16667 | 13.61667 | 13.08333
| Median |  | 12 | 17.65 | 13 | 16 | 14.5 | 13.05 | 12.95 | 12.5 | 18 | 13.00869 | 16.45 | 9.5 | 13.0745 | 14 | 13 | 13.55 | 13.05
| Std Dev. |  | 0.5163978 | 0.121106 | 0.4082483 | 0.5163978 | 1.36626 | 0.5115336 | 0.1264911 | 0.5477226 | 0.6324555 | 0.1332279 | 0.5366563 | 0.5477226 | 0.2061 | 0 | 0.4082483 | 0.5382069 | 0.1722401
| Rel.Std.Dev. |  | 4.187% | 0.6868% | 3.181% | 3.296% | 9.315% | 3.96% | 0.973% | 4.382% | 3.514% | 1.027% | 3.272% | 5.766% | 1.586% | 0% | 3.101% | 3.953% | 1.316%
| PDM3 |  | -6.1% | 34.25% | -2.293% | 19.28% | 11.66% | -1.659% | -1.025% | -4.831% | 37.04% | -1.239% | 24.86% | -27.67% | -1.078% | 6.589% | 0.2444% | 3.67% | -0.3901%
| Z-Score (Absolute) |  | 0.73 | 5.07 | 0 | 2.92 | 1.31 | 0.09 | 0 | 0.55 | 5.47 | 0.03 | 3.72 | 3.83 | 0.01 | 1.09 | 0 | 0.67 | 0.09
| Analytical results for Se in OREAS 922 (Certified Value 3.76 ppm) | [21 empty] | Certified
Se | Round | Replicate | Lab | Lab | Lab | Lab | Lab | Lab | Lab | Lab | Lab | Lab | Lab | Lab | Lab | Lab | Lab | [5 empty] | 1
| No | No | 01 | 02 | 03 | 04 | 05 | 06 | 07 | 09 | 10 | 13 | 16 | 18 | 19 | 21 | 22 | [5 empty] | ppm
|  |  | 4A*MS | 4A*MS | 4A*MS | 4A*MS | 4A*MS | 4A*MS | 4A*MS | 4A*MS | 4A*MS | 4A*OES/MS | 4A*OES/MS | 4A*MS | 4A*OES | 4A*OES/MS | 4A*MS | [5 empty] | 2
2
| 1 | 1 | 5 | < 2 | 3.1 | 4.2 | 3.5 | 4 | 4 | < 5 | 4.1 | 3.339969 | < 2 | 2.7 | < 5 | 3 | 4 | [5 empty] | 1
| 1 | 2 | 5 | < 2 | 2.6 | 4.3 | 3.8 | 5 | 4 | < 5 | 3.1 | 3.113815 | 3.239 | 2.9 | < 5 | 4 | 5 | [5 empty] | 10
| 1 | 3 | 5 | < 2 | 2.7 | 4.8 | 3.9 | 4 | 4 | < 5 | 3.7 | 3.690522 | 2.017 | 2.8 | < 5 | 3 | 4 | [5 empty] | 16
| 1 | 4 | 5 | < 2 | 2.7 | 4.1 | 3.9 | 6 | 4 | < 5 | 3.7 | 3.552158 | 2.834 | 3.1 | < 5 | 3 | 5 | [5 empty] | 3.763428
| 1 | 5 | 4 | < 2 | 2.5 | 4.3 | 4 | 4 | 4 | < 5 | 3.3 | 3.442886 | < 2 | 2 | < 5 | 4 | 4 | [5 empty] | 49
| 1 | 6 | 5 | < 2 | 2.9 | 4.2 | 3.9 | 5 | 4 | < 5 | 4 | 3.4 | 3.515 | 2.4 | < 5 | 4 | 5
| Mean |  | 4.833333 |  | 2.75 | 4.316667 | 3.833333 | 4.666667 | 4 |  | 3.65 | 3.423225 | 2.90125 | 2.65 |  | 3.5 | 4.5
| Median |  | 5 |  | 2.7 | 4.25 | 3.9 | 4.5 | 4 |  | 3.7 | 3.421443 | 3.0365 | 2.75 |  | 3.5 | 4.5
| Std Dev. |  | 0.4082483 |  | 0.2167948 | 0.2483277 | 0.175119 | 0.8164966 | 0 |  | 0.3885872 | 0.1957872 | 0.6524785 | 0.3937004 |  | 0.5477226 | 0.5477226
| Rel.Std.Dev. |  | 8.447% |  | 7.883% | 5.753% | 4.568% | 17.5% | 0% |  | 10.65% | 5.719% | 22.49% | 14.86% |  | 15.65% | 12.17%
| PDM3 |  | 28.43% |  | -26.93% | 14.7% | 1.857% | 24% | 6.286% |  | -3.014% | -9.04% | -22.91% | -29.59% |  | -7% | 19.57%
| Z-Score (Absolute) |  | 1.41 | NA | 1.18 | 0.51 | 0.14 | 1.03 | 0.26 | NA | 0.14 | 0.41 | 1.01 | 1.3 | NA | 0.32 | 0.84
| Analytical results for Sm in OREAS 922 (Certified Value 6.95 ppm) | [21 empty] | Certified
Sm | Round | Replicate | Lab | Lab | Lab | Lab | Lab | Lab | Lab | Lab | Lab | [11 empty] | 1
| No | No | 02 | 03 | 04 | 05 | 09 | 13 | 14 | 18 | 19 | [11 empty] | ppm
|  |  | 4A*MS | 4A*MS | 4A*MS | 4A*MS | 4A*MS | 4A*OES/MS | 4A*MS | 4A*MS | 4A*MS | [11 empty] | 2
3
| 1 | 1 | 9 | 6.76 | 7.5 | 6.3 | 6.75 | 7.594528 | 7.24 | 6.4 | 7.1 | [11 empty] | 1
| 1 | 2 | 9 | 6.72 | 7.4 | 6.4 | 6.8 | 7.289608 | 7.12 | 6.6 | 7.3 | [11 empty] | #N/A
| 1 | 3 | 8.9 | 6.77 | 7.2 | 6.5 | 6.9 | 7.532141 | 7.29 | 6.6 | 6.7 | [11 empty] | 16
| 1 | 4 | 8.9 | 6.96 | 7.2 | 6.2 | 6.9 | 7.40311 | 7.43 | 6.6 | 7 | [11 empty] | 6.954037
| 1 | 5 | 8.9 | 6.92 | 7.2 | 6.2 | 6.8 | 7.393342 | 7.44 | 6.7 | 7 | [11 empty] | 50
| 1 | 6 | 8.9 | 6.91 | 7.4 | 6.3 | 6.95 | 7.351067 | 7.35 | 6.4 | 7.8
| Mean |  | 8.933333 | 6.84 | 7.316667 | 6.316667 | 6.85 | 7.427299 | 7.311667 | 6.55 | 7.15
| Median |  | 8.9 | 6.84 | 7.3 | 6.3 | 6.85 | 7.398226 | 7.32 | 6.6 | 7.05
| Std Dev. |  | 0.05163978 | 0.1013903 | 0.132916 | 0.1169045 | 0.07745967 | 0.1144252 | 0.1218879 | 0.1224745 | 0.372827
| Rel.Std.Dev. |  | 0.5781% | 1.482% | 1.817% | 1.851% | 1.131% | 1.541% | 1.667% | 1.87% | 5.214%
| PDM3 |  | 28.46% | -1.64% | 5.215% | -9.165% | -1.496% | 6.806% | 5.143% | -5.81% | 2.818%
| Z-Score (Absolute) |  | 4.35 | 0.41 | 0.67 | 1.6 | 0.39 | 0.93 | 0.66 | 1.07 | 0
| Analytical results for Sn in OREAS 922 (Certified Value 9.95 ppm) | [21 empty] | Certified
Sn | Round | Replicate | Lab | Lab | Lab | Lab | Lab | Lab | Lab | Lab | Lab | Lab | Lab | Lab | Lab | Lab | Lab | Lab | Lab | Lab | Lab |  | 1
| No | No | 01 | 02 | 03 | 04 | 05 | 06 | 07 | 09 | 10 | 11 | 13 | 14 | 15 | 16 | 17 | 18 | 19 | 21 | 22 |  | ppm
|  |  | 4A*MS | 4A*MS | 4A*MS | 4A*MS | 4A*MS | 4A*MS | 4A*MS | 4A*MS | 4A*MS | 4A*OES | 4A*OES/MS | 4A*MS | 4A*OES | 4A*OES/MS | 4A*OES | 4A*MS | 4A*MS | 4A*OES/MS | 4A*MS |  | 2
3
| 1 | 1 | 9.4 | 13.1 | 10.3 | 10 | 9 | 9.8 | 8.7 | 10 | 9.6 | 12 | 9.918296 | 13.1 | 12 | 10.205 | 13 | 10 | 9.6 | 9.9 | 10.6 |  | 1
| 1 | 2 | 9 | 13.1 | 10.3 | 10 | 10 | 9.7 | 8.9 | 9 | 9.1 | 12 | 9.447789 | 12.4 | 10 | 10.384 | < 10 | 11 | 9.5 | 10.1 | 10.7 |  | #N/A
| 1 | 3 | 9.1 | 13 | 10.2 | 10 | 10 | 9.7 | 9.1 | 10 | 9.3 | 12 | 9.500019 | 12.8 | 11 | 9.904 | 12 | 10 | 9.6 | 9.8 | 10.4 |  | 16
| 1 | 4 | 8.9 | 13.2 | 10.2 | 10 | 9 | 10.1 | 9 | 10 | 9.4 | 12 | 9.737417 | 13.2 | 10 | 9.92 | 11 | 9 | 9.6 | 10.2 | 10.6 |  | 9.953788
| 1 | 5 | 9.2 | 13 | 10.3 | 10 | 9 | 8.8 | 9.2 | 10 | 9.2 | 12 | 9.82279 | 13.4 | 11 | 10.056 | 12 | 12 | 9.6 | 10.6 | 10.4 |  | 51
| 1 | 6 | 9 | 13 | 10.3 | 10 | 10 | 9.5 | 8.8 | 10 | 9.8 | 12 | 9.684307 | 14.5 | 10 | 9.624 | 10 | 10 | 9.8 | 10.3 | 10.7
| Mean |  | 9.1 | 13.06667 | 10.26667 | 10 | 9.5 | 9.6 | 8.95 | 9.833333 | 9.4 | 12 | 9.685103 | 13.23333 | 10.66667 | 10.0155 | 11.6 | 10.33333 | 9.616667 | 10.15 | 10.56667
| Median |  | 9.05 | 13.05 | 10.3 | 10 | 9.5 | 9.7 | 8.95 | 10 | 9.35 | 12 | 9.710862 | 13.15 | 10.5 | 9.988 | 12 | 10 | 9.6 | 10.15 | 10.6
| Std Dev. |  | 0.1788854 | 0.08164966 | 0.05163978 | 0 | 0.5477226 | 0.438178 | 0.1870829 | 0.4082483 | 0.2607681 | 0 | 0.1825641 | 0.7118052 | 0.8164966 | 0.2638816 | 1.140175 | 1.032796 | 0.09831921 | 0.2880972 | 0.136626
| Rel.Std.Dev. |  | 1.966% | 0.6249% | 0.503% | 0% | 5.766% | 4.564% | 2.09% | 4.152% | 2.774% | 0% | 1.885% | 5.379% | 7.655% | 2.635% | 9.829% | 9.995% | 1.022% | 2.838% | 1.293%
| PDM3 |  | -8.578% | 31.27% | 3.143% | 0.4643% | -4.559% | -3.554% | -10.08% | -1.21% | -5.564% | 20.56% | -2.699% | 32.95% | 7.162% | 0.62% | 16.54% | 3.813% | -3.387% | 1.971% | 6.157%
| Z-Score (Absolute) |  | 1.2 | 3.99 | 0.33 | 0.02 | 0.67 | 0.33 | 1.39 | 0.02 | 0.81 | 2.6 | 0.43 | 4.21 | 0.85 | 0 | 1.61 | 0.42 | 0.52 | 0.18 | 0.72
| Analytical results for Sr in OREAS 922 (Certified Value 58 ppm) | [21 empty] | Certified
Sr | Round | Replicate | Lab | Lab | Lab | Lab | Lab | Lab | Lab | Lab | Lab | Lab | Lab | Lab | Lab | Lab | Lab | Lab | Lab | Lab |  |  | 1
| No | No | 01 | 02 | 03 | 04 | 05 | 06 | 07 | 09 | 11 | 13 | 14 | 15 | 16 | 17 | 18 | 19 | 21 | 22 |  |  | ppm
|  |  | 4A*MS | 4A*OES | 4A*MS | 4A*MS | 4A*OES | 4A*MS | 4A*MS | 4A*MS | 4A*OES | 4A*OES/MS | 4A*MS | 4A*OES | 4A*OES/MS | 4A*OES | 4A*OES | 4A*OES | 4A*OES/MS | 4A*MS |  |  | 0
1
| 1 | 1 | 61.6 | 52.7 | 58.52 | 58.3 | 50 | 59.7 | 56 | 57 | 63 | 57.63333 | 66.41 | 77 | 53.674 | 76 | 58 | 56 | 55.6 | 61.6 |  |  | 1
| 1 | 2 | 61.9 | 54 | 57.72 | 59.1 | 54 | 59 | 58.4 | 55.5 | 63 | 58.137 | 63.69 | 75 | 53.109 | 84 | 59 | 56 | 56.1 | 63.9 |  |  | #N/A
| 1 | 3 | 61.1 | 51.5 | 57.31 | 57.8 | 57 | 60.6 | 56.3 | 56.5 | 57 | 58.527 | 64.93 | 77 | 52.899 | 78 | 57 | 57 | 54.9 | 59.2 |  |  | 16
| 1 | 4 | 59.6 | 51.3 | 56.75 | 57.3 | 58 | 61.6 | 55.9 | 57.5 | 58 | 58.9365 | 64.43 | 76 | 53.826 | 77 | 58 | 57 | 56.3 | 60.6 |  |  | 57.59154
| 1 | 5 | 62.6 | 53.1 | 57.08 | 58.5 | 58 | 54.7 | 56.2 | 56.5 | 64 | 58.8 | 67.62 | 72 | 54.522 | 75 | 59 | 57 | 59.8 | 62.1 |  |  | 52
| 1 | 6 | 62.4 | 53 | 57.47 | 58.6 | 62 | 57 | 55.4 | 57 | 65 | 58.6845 | 70.37 | 74 | 54.16 | 68 | 57 | 57 | 56.7 | 62.8
| Mean |  | 61.53333 | 52.6 | 57.475 | 58.26667 | 56.5 | 58.76667 | 56.36667 | 56.66667 | 61.66667 | 58.45306 | 66.24167 | 75.16667 | 53.69833 | 76.33333 | 58 | 56.66667 | 56.56667 | 61.7
| Median |  | 61.75 | 52.85 | 57.39 | 58.4 | 57.5 | 59.35 | 56.1 | 56.75 | 63 | 58.60575 | 65.67 | 75.5 | 53.75 | 76.5 | 58 | 57 | 56.2 | 61.85
| Std Dev. |  | 1.091177 | 1.027619 | 0.6100738 | 0.6345602 | 4.086563 | 2.528768 | 1.04435 | 0.6831301 | 3.32666 | 0.4868182 | 2.469206 | 1.94079 | 0.6155812 | 5.163978 | 0.8944272 | 0.5163978 | 1.701372 | 1.654086
| Rel.Std.Dev. |  | 1.773% | 1.954% | 1.061% | 1.089% | 7.233% | 4.303% | 1.853% | 1.206% | 5.395% | 0.8328% | 3.728% | 2.582% | 1.146% | 6.765% | 1.542% | 0.9113% | 3.008% | 2.681%
| PDM3 |  | 6.844% | -8.667% | -0.2024% | 1.172% | -1.895% | 2.04% | -2.127% | -1.606% | 7.076% | 1.496% | 15.02% | 30.52% | -6.76% | 32.54% | 0.7092% | -1.606% | -1.78% | 7.134%
| Z-Score (Absolute) |  | 1.05 | 1.7 | 0.2 | 0.04 | 0.5 | 0.19 | 0.67 | 0.45 | 1.09 | 0.1 | 2.49 | 5.24 | 1.36 | 5.6 | 0.04 | 0.45 | 0.68 | 1.1
| Analytical results for Ta in OREAS 922 (Certified Value 1.24 ppm) | [21 empty] | Certified
Ta | Round | Replicate | Lab | Lab | Lab | Lab | Lab | Lab | Lab | Lab | Lab | Lab | Lab | Lab | Lab | Lab | Lab | Lab |  |  |  |  | 1
| No | No | 01 | 02 | 03 | 04 | 05 | 06 | 07 | 09 | 13 | 14 | 15 | 16 | 18 | 19 | 21 | 22 |  |  |  |  | ppm
|  |  | 4A*MS | 4A*MS | 4A*MS | 4A*MS | 4A*MS | 4A*MS | 4A*MS | 4A*MS | 4A*OES/MS | 4A*MS | 4A*OES | 4A*OES/MS | 4A*MS | 4A*MS | 4A*OES/MS | 4A*MS |  |  |  |  | 2
2
| 1 | 1 | 0.76 | 4.06 | 1.55 | 0.1 | < 0.1 | 1.21 | 1.18 | 1.2 | 1.037393 | 1.15 | < 5 | 1.544 | < 0.1 | 1.5 | 1.29 | 1.26 |  |  |  |  | 1
| 1 | 2 | 0.75 | 4.13 | 1.15 | 0.7 | < 0.1 | 1.2 | 1.19 | 1.2 | 1.103078 | 1.15 | < 5 | 1.532 | < 0.1 | 1.5 | 1.29 | 1.27 |  |  |  |  | #N/A
| 1 | 3 | 0.74 | 4.05 | 0.98 | 0.8 | 0.5 | 1.22 | 1.22 | 1.1 | 0.9856488 | 1.19 | < 5 | 1.471 | < 0.1 | 1.4 | 1.29 | 1.23 |  |  |  |  | 16
| 1 | 4 | 0.72 | 4.08 | 1.01 | 0.1 | 0.4 | 1.21 | 1.2 | 1.2 | 1.210195 | 1.2 | < 5 | 1.511 | < 0.1 | 1.3 | 1.28 | 1.26 |  |  |  |  | 1.241234
| 1 | 5 | 0.76 | 4.09 | 1.02 | < 0.1 | 0.4 | 1.11 | 1.18 | 1.2 | 1.085488 | 1.29 | < 5 | 1.502 | < 0.1 | 1.4 | 1.36 | 1.22 |  |  |  |  | 53
| 1 | 6 | 0.76 | 4.15 | 1.06 | 0.5 | 0.8 | 1.17 | 1.2 | 1.2 | 1.236219 | 1.23 | < 5 | 1.514 | < 0.1 | 1.4 | 1.28 | 1.23
| Mean |  | 0.7483333 | 4.093333 | 1.128333 | 0.44 | 0.525 | 1.186667 | 1.195 | 1.183333 | 1.10967 | 1.201667 |  | 1.512333 |  | 1.416667 | 1.298333 | 1.245
| Median |  | 0.755 | 4.085 | 1.04 | 0.5 | 0.45 | 1.205 | 1.195 | 1.2 | 1.094283 | 1.195 |  | 1.5125 |  | 1.4 | 1.29 | 1.245
| Std Dev. |  | 0.01602082 | 0.03932768 | 0.2147945 | 0.3286335 | 0.1892969 | 0.04131182 | 0.01516575 | 0.04082483 | 0.09731711 | 0.05307228 |  | 0.02533509 |  | 0.07527727 | 0.03060501 | 0.02073644
| Rel.Std.Dev. |  | 2.141% | 0.9608% | 19.04% | 74.69% | 36.06% | 3.481% | 1.269% | 3.45% | 8.77% | 4.417% |  | 1.675% |  | 5.314% | 2.357% | 1.666%
| PDM3 |  | -39.71% | 229.8% | -9.096% | -64.55% | -57.7% | -4.396% | -3.725% | -4.665% | -10.6% | -3.188% |  | 21.84% |  | 14.13% | 4.6% | 0.3034%
| Z-Score (Absolute) |  | 2.46 | 15.73 | 0.85 | 4.14 | 3.68 | 0.01 | 0.03 | 0 | 0.5 | 0 | NA | 1.69 | NA | 1.17 | 0.46 | 0.24
| Analytical results for Tb in OREAS 922 (Certified Value 0.93 ppm) | [21 empty] | Certified
Tb | Round | Replicate | Lab | Lab | Lab | Lab | Lab | Lab | Lab | Lab | Lab | Lab | Lab | [9 empty] | 1
| No | No | 02 | 03 | 04 | 05 | 09 | 13 | 14 | 16 | 18 | 19 | 21 | [9 empty] | ppm
|  |  | 4A*MS | 4A*MS | 4A*MS | 4A*MS | 4A*MS | 4A*OES/MS | 4A*MS | 4A*OES/MS | 4A*MS | 4A*MS | 4A*OES/MS | [9 empty] | 2
3
| 1 | 1 | 1.15 | 0.926 | 1 | 0.8 | 0.92 | 0.925 | 0.885 | 0.987 | 0.9 | 0.9 | 1.07 | [9 empty] | 1
| 1 | 2 | 1.14 | 0.95 | 1 | 0.8 | 0.92 | 0.9337179 | 0.85 | 0.989 | 0.9 | 0.9 | 1.07 | [9 empty] | #N/A
| 1 | 3 | 1.14 | 0.94 | 1 | 0.9 | 0.92 | 0.9137449 | 0.909 | 0.967 | 0.9 | 0.9 | 1.06 | [9 empty] | 16
| 1 | 4 | 1.14 | 0.957 | 1 | 0.8 | 0.9 | 0.9355177 | 0.902 | 0.978 | 0.9 | 0.9 | 1.08 | [9 empty] | 0.9335023
| 1 | 5 | 1.13 | 0.949 | 1 | 0.8 | 0.88 | 0.9349606 | 0.927 | 0.967 | 0.9 | 0.9 | 1.13 | [9 empty] | 54
| 1 | 6 | 1.14 | 0.978 | 1 | 0.8 | 0.92 | 0.9351679 | 0.948 | 0.961 | 0.9 | 0.9 | 1.07
| Mean |  | 1.14 | 0.95 | 1 | 0.8166667 | 0.91 | 0.9296848 | 0.9035 | 0.9748333 | 0.9 | 0.9 | 1.08
| Median |  | 1.14 | 0.9495 | 1 | 0.8 | 0.92 | 0.9343392 | 0.9055 | 0.9725 | 0.9 | 0.9 | 1.07
| Std Dev. |  | 0.006324555 | 0.01737815 | 0 | 0.04082483 | 0.0167332 | 0.008766022 | 0.0339691 | 0.01160029 | 0 | 0 | 0.02529822
| Rel.Std.Dev. |  | 0.5548% | 1.829% | 0% | 4.999% | 1.839% | 0.9429% | 3.76% | 1.19% | 0% | 0% | 2.342%
| PDM3 |  | 22.12% | 1.767% | 7.123% | -12.52% | -2.518% | -0.4089% | -3.214% | 4.428% | -3.589% | -3.589% | 15.69%
| Z-Score (Absolute) |  | 4.78 | 0.46 | 1.6 | 2.95 | 0.45 | 0 | 0.59 | 1.03 | 0.67 | 0.67 | 3.19
| Analytical results for Te in OREAS 922 (Certified Value < 0.05 ppm) | [21 empty] | Certified
Te | Round | Replicate | Lab | Lab | Lab | Lab | Lab | Lab | Lab | Lab | Lab | Lab | Lab | Lab | Lab | Lab | Lab | [5 empty] | 1
| No | No | 01 | 02 | 03 | 04 | 05 | 06 | 07 | 09 | 13 | 14 | 16 | 18 | 19 | 21 | 22 | [5 empty] | ppm
|  |  | 4A*MS | 4A*MS | 4A*MS | 4A*MS | 4A*MS | 4A*MS | 4A*MS | 4A*MS | 4A*OES/MS | 4A*MS | 4A*OES/MS | 4A*MS | 4A*MS | 4A*OES/MS | 4A*MS | [5 empty] | 3
3
| 1 | 1 | < 0.1 | 1.55 | < 0.05 | < 0.1 | < 0.1 | < 0.05 | < 0.05 | < 0.2 | < 0.05 | 0.3 | < 0.05 | < 0.1 | < 1 | < 0.05 | < 0.05 | [5 empty] | 1
| 1 | 2 | < 0.1 | 1.53 | < 0.05 | < 0.1 | < 0.1 | < 0.05 | < 0.05 | < 0.2 | < 0.05 | 0.19 | 0.115 | < 0.1 | < 1 | < 0.05 | 0.06 | [5 empty] | 8
| 1 | 3 | < 0.1 | 1.58 | < 0.05 | < 0.1 | < 0.1 | 0.05 | < 0.05 | < 0.2 | < 0.05 | 0.09 | 0.075 | < 0.1 | < 1 | < 0.05 | < 0.05 | [5 empty] | 16
| 1 | 4 | < 0.1 | 1.59 | < 0.05 | < 0.1 | < 0.1 | < 0.05 | < 0.05 | < 0.2 | < 0.05 | 0.05 | < 0.05 | < 0.1 | < 1 | 0.05 | 0.06 | [5 empty] | < 0.05
| 1 | 5 | < 0.1 | 1.61 | < 0.05 | < 0.1 | < 0.1 | < 0.05 | 0.1 | < 0.2 | < 0.05 | 0.34 | < 0.05 | < 0.1 | < 1 | < 0.05 | < 0.05 | [5 empty] | 55
| 1 | 6 | < 0.1 | 1.53 | < 0.05 | < 0.1 | < 0.1 | < 0.05 | < 0.05 | < 0.2 | < 0.05 | 0.25 | 0.145 | < 0.1 | < 1 | < 0.05 | < 0.05
| Mean |  |  | 1.565 |  |  |  | 0.05 | 0.1 |  |  | 0.2033333 | 0.1116667 |  |  | 0.05 | 0.06
| Median |  |  | 1.565 |  |  |  | 0.05 | 0.1 |  |  | 0.22 | 0.115 |  |  | 0.05 | 0.06
| Std Dev. |  |  | 0.03331666 | [7 empty] | 0.1155278 | 0.03511885 |  |  |  | 0
| Rel.Std.Dev. |  |  | 2.129% | [7 empty] | 56.82% | 31.45% |  |  |  | 0%
PDM3
| Z-Score (Absolute) |  | NA | 88.33 | NA | NA | NA | 0.67 | 0.67 | NA | NA | 9.63 | 0.94 | NA | NA | 0.67 | 0
| Analytical results for Th in OREAS 922 (Certified Value 17.2 ppm) | [21 empty] | Certified
Th | Round | Replicate | Lab | Lab | Lab | Lab | Lab | Lab | Lab | Lab | Lab | Lab | Lab | Lab | Lab | Lab | Lab | Lab |  |  |  |  | 1
| No | No | 01 | 02 | 03 | 04 | 05 | 06 | 07 | 09 | 11 | 13 | 14 | 16 | 18 | 19 | 21 | 22 |  |  |  |  | ppm
|  |  | 4A*MS | 4A*MS | 4A*MS | 4A*MS | 4A*MS | 4A*MS | 4A*MS | 4A*MS | 4A*OES | 4A*OES/MS | 4A*MS | 4A*OES/MS | 4A*MS | 4A*MS | 4A*OES/MS | 4A*MS |  |  |  |  | 1
2
| 1 | 1 | 18.9 | 21.2 | 16.72 | 18.6 | 14.7 | 17.4 | 17.3 | 16.1 | 18 | 16.61504 | 17.24 | 17.451 | 15.6 | 18.15 | 18.2 | 17.5 |  |  |  |  | 1
| 1 | 2 | 18.3 | 21.1 | 16.35 | 19.2 | 15.3 | 17.3 | 17.2 | 16.8 | 17 | 16.6231 | 16.97 | 17.179 | 16 | 18.05 | 18.1 | 18.1 |  |  |  |  | #N/A
| 1 | 3 | 18.4 | 21 | 16.26 | 18.7 | 15.7 | 17.3 | 16.8 | 15.7 | 16 | 16.61206 | 17.43 | 16.776 | 15.9 | 17.22 | 17.9 | 16.7 |  |  |  |  | 16
| 1 | 4 | 18 | 21 | 16.53 | 18.7 | 14.9 | 17.5 | 17.1 | 16 | 18 | 16.43826 | 17.4 | 17.877 | 15.7 | 17.74 | 18.4 | 17.5 |  |  |  |  | 17.16469
| 1 | 5 | 18.7 | 20.9 | 16.56 | 18.5 | 15.1 | 15.6 | 16.2 | 15.6 | 19 | 16.59753 | 17.73 | 17.42 | 15.8 | 17.61 | 19.5 | 17.4 |  |  |  |  | 56
| 1 | 6 | 18.6 | 20.9 | 17.33 | 18.6 | 15.4 | 16.3 | 17 | 16.2 | 19 | 16.49934 | 18.01 | 17.024 | 15.2 | 18.71 | 18.1 | 17.2
| Mean |  | 18.48333 | 21.01667 | 16.625 | 18.71667 | 15.18333 | 16.9 | 16.93333 | 16.06667 | 17.83333 | 16.56422 | 17.46333 | 17.28783 | 15.7 | 17.91333 | 18.36667 | 17.4
| Median |  | 18.5 | 21 | 16.545 | 18.65 | 15.2 | 17.3 | 17.05 | 16.05 | 18 | 16.6048 | 17.415 | 17.2995 | 15.75 | 17.895 | 18.15 | 17.45
| Std Dev. |  | 0.3188521 | 0.1169045 | 0.381615 | 0.2483277 | 0.3600926 | 0.7720104 | 0.3983298 | 0.4273952 | 1.169045 | 0.07684317 | 0.3656045 | 0.3833105 | 0.2828427 | 0.512276 | 0.5785038 | 0.4560702
| Rel.Std.Dev. |  | 1.725% | 0.5562% | 2.295% | 1.327% | 2.372% | 4.568% | 2.352% | 2.66% | 6.555% | 0.4639% | 2.094% | 2.217% | 1.802% | 2.86% | 3.15% | 2.621%
| PDM3 |  | 7.682% | 22.44% | -3.144% | 9.042% | -11.54% | -1.542% | -1.348% | -6.397% | 3.895% | -3.498% | 1.74% | 0.7174% | -8.533% | 4.362% | 7.003% | 1.371%
| Z-Score (Absolute) |  | 1.03 | 3.31 | 0.65 | 1.24 | 1.94 | 0.17 | 0.37 | 1.15 | 0.44 | 0.7 | 0.11 | 0.05 | 1.48 | 0.51 | 0.72 | 0.05
| Analytical results for Ti in OREAS 922 (Certified Value 0.427 wt.%) | [21 empty] | Certified
Ti | Round | Replicate | Lab | Lab | Lab | Lab | Lab | Lab | Lab | Lab | Lab | Lab | Lab | Lab | Lab | Lab | Lab | Lab | Lab |  |  |  | 1
| No | No | 01 | 02 | 03 | 04 | 05 | 06 | 07 | 09 | 11 | 13 | 15 | 16 | 17 | 18 | 19 | 21 | 22 |  |  |  | wt.%
|  |  | 4A*OES | 4A*OES | 4A*OES | 4A*OES | 4A*OES | 4A*MS | 4A*MS | 4A*OES | 4A*OES | 4A*OES/MS | 4A*OES | 4A*OES/MS | 4A*OES | 4A*OES | 4A*OES | 4A*OES/MS | 4A*MS |  |  |  | 3
3
| 1 | 1 | 0.457 | 0.4 | 0.434 | 0.36 | 0.32 | 0.428 | 0.404 | 0.44 | 0.43 | 0.4476393 | 0.48 | 0.398 | 0.3423 | 0.35 | 0.44 | 0.4 | 0.424 |  |  |  | 1
| 1 | 2 | 0.461 | 0.42 | 0.5652 | 0.36 | 0.38 | 0.412 | 0.426 | 0.44 | 0.41 | 0.447216 | 0.46 | 0.436 | 0.3713 | 0.44 | 0.43 | 0.4 | 0.434 |  |  |  | #N/A
| 1 | 3 | 0.459 | 0.4 | 0.4397 | 0.37 | 0.43 | 0.434 | 0.403 | 0.43 | 0.41 | 0.4339746 | 0.46 | 0.415 | 0.352 | 0.43 | 0.44 | 0.39 | 0.422 |  |  |  | 16
| 1 | 4 | 0.454 | 0.4 | 0.4519 | 0.47 | 0.44 | 0.443 | 0.41 | 0.45 | 0.42 | 0.4438401 | 0.47 | 0.419 | 0.3463 | 0.45 | 0.43 | 0.41 | 0.416 |  |  |  | 0.4273114
| 1 | 5 | 0.443 | 0.41 | 0.4518 | 0.45 | 0.44 | 0.38 | 0.416 | 0.44 | 0.43 | 0.4471625 | 0.44 | 0.437 | 0.3358 | 0.41 | 0.43 | 0.43 | 0.421 |  |  |  | 57
| 1 | 6 | 0.461 | 0.41 | 0.4489 | 0.43 | 0.45 | 0.404 | 0.408 | 0.45 | 0.45 | 0.4451 | 0.46 | 0.393 | 0.3262 | 0.28 | 0.44 | 0.4 | 0.428
| Mean |  | 0.4558333 | 0.4066667 | 0.46525 | 0.4066667 | 0.41 | 0.4168333 | 0.4111667 | 0.4416667 | 0.425 | 0.4441554 | 0.4616667 | 0.4163333 | 0.34565 | 0.3933333 | 0.435 | 0.405 | 0.4241667
| Median |  | 0.458 | 0.405 | 0.45035 | 0.4 | 0.435 | 0.42 | 0.409 | 0.44 | 0.425 | 0.4461313 | 0.46 | 0.417 | 0.3443 | 0.42 | 0.435 | 0.4 | 0.423
| Std Dev. |  | 0.006823977 | 0.008164966 | 0.04948902 | 0.04926121 | 0.05059644 | 0.02301666 | 0.008635199 | 0.007527727 | 0.01516575 | 0.005199779 | 0.0132916 | 0.01845716 | 0.0153962 | 0.06592926 | 0.005477226 | 0.01378405 | 0.006210207
| Rel.Std.Dev. |  | 1.497% | 2.008% | 10.64% | 12.11% | 12.34% | 5.522% | 2.1% | 1.704% | 3.568% | 1.171% | 2.879% | 4.433% | 4.454% | 16.76% | 1.259% | 3.403% | 1.464%
| PDM3 |  | 6.675% | -4.831% | 8.878% | -4.831% | -4.051% | -2.452% | -3.778% | 3.359% | -0.5409% | 3.942% | 8.04% | -2.569% | -19.11% | -7.952% | 1.799% | -5.221% | -0.7359%
| Z-Score (Absolute) |  | 1.32 | 0.67 | 0.81 | 0.67 | 0.15 | 0.28 | 0.5 | 0.67 | 0.03 | 0.77 | 1.44 | 0.3 | 3.03 | 0.31 | 0.42 | 0.93 | 0
| Analytical results for Tl in OREAS 922 (Certified Value 0.85 ppm) | [21 empty] | Certified
Tl | Round | Replicate | Lab | Lab | Lab | Lab | Lab | Lab | Lab | Lab | Lab | Lab | Lab | Lab | Lab | Lab | Lab | Lab |  |  |  |  | 1
| No | No | 01 | 02 | 03 | 04 | 05 | 06 | 07 | 09 | 13 | 14 | 16 | 17 | 18 | 19 | 21 | 22 |  |  |  |  | ppm
|  |  | 4A*MS | 4A*MS | 4A*MS | 4A*MS | 4A*MS | 4A*MS | 4A*MS | 4A*MS | 4A*OES/MS | 4A*MS | 4A*OES/MS | 4A*OES | 4A*MS | 4A*MS | 4A*OES/MS | 4A*MS |  |  |  |  | 2
3
| 1 | 1 | 0.94 | 0.88 | 0.81 | 1.01 | 0.75 | 0.9 | 0.83 | 0.9 | 0.8199022 | 0.84 | 0.86 | 2 | 0.8 | 0.89 | 0.88 | 0.84 |  |  |  |  | 1
| 1 | 2 | 0.92 | 0.88 | 0.83 | 1.05 | 0.77 | 0.89 | 0.83 | 0.8 | 0.8250801 | 0.85 | 0.843 | < 2 | 0.79 | 0.94 | 0.87 | 0.84 |  |  |  |  | #N/A
| 1 | 3 | 0.89 | 0.87 | 0.81 | 1 | 0.77 | 0.93 | 0.84 | 0.9 | 0.8020633 | 0.88 | 0.82 | < 2 | 0.79 | 0.89 | 0.88 | 0.77 |  |  |  |  | 16
| 1 | 4 | 0.92 | 0.87 | 0.82 | 1.01 | 0.75 | 0.91 | 0.82 | 0.9 | 0.8191271 | 0.85 | 0.843 | 4 | 0.74 | 0.92 | 0.88 | 0.75 |  |  |  |  | 0.847129
| 1 | 5 | 0.92 | 0.87 | 0.81 | 1.01 | 0.75 | 0.8 | 0.82 | 0.8 | 0.8781746 | 0.96 | 0.836 | < 2 | 0.8 | 0.89 | 0.93 | 0.81 |  |  |  |  | 58
| 1 | 6 | 0.91 | 0.87 | 0.86 | 1 | 0.79 | 0.87 | 0.8 | 0.8 | 0.793488 | 0.88 | 0.829 | < 2 | 0.81 | 0.91 | 0.9 | 0.81
| Mean |  | 0.9166667 | 0.8733333 | 0.8233333 | 1.013333 | 0.7633333 | 0.8833333 | 0.8233333 | 0.85 | 0.8229726 | 0.8766667 | 0.8385 | 3 | 0.7883333 | 0.9066667 | 0.89 | 0.8033333
| Median |  | 0.92 | 0.87 | 0.815 | 1.01 | 0.76 | 0.895 | 0.825 | 0.85 | 0.8195146 | 0.865 | 0.8395 | 3 | 0.795 | 0.9 | 0.88 | 0.81
| Std Dev. |  | 0.01632993 | 0.005163978 | 0.01966384 | 0.01861899 | 0.01632993 | 0.04546061 | 0.0136626 | 0.05477226 | 0.02960559 | 0.04412105 | 0.01372224 | 1.414214 | 0.02483277 | 0.02065591 | 0.0219089 | 0.03669696
| Rel.Std.Dev. |  | 1.781% | 0.5913% | 2.388% | 1.837% | 2.139% | 5.146% | 1.659% | 6.444% | 3.597% | 5.033% | 1.637% | 47.14% | 3.15% | 2.278% | 2.462% | 4.568%
| PDM3 |  | 8.209% | 3.093% | -2.809% | 19.62% | -9.892% | 4.274% | -2.809% | 0.3389% | -2.852% | 3.487% | -1.019% | 254.1% | -6.941% | 7.028% | 5.061% | -5.17%
| Z-Score (Absolute) |  | 1.04 | 0.31 | 0.53 | 2.67 | 1.55 | 0.76 | 0.53 | 0.08 | 0.54 | 0.08 | 0.28 | 36.16 | 1.12 | 0.87 | 0.59 | 0.87
| Analytical results for Tm in OREAS 922 (Certified Value 0.44 ppm) | [21 empty] | Certified
Tm | Round | Replicate | Lab | Lab | Lab | Lab | Lab | Lab | Lab | Lab | Lab | [11 empty] | 1
| No | No | 02 | 03 | 04 | 05 | 09 | 13 | 14 | 18 | 19 | [11 empty] | ppm
|  |  | 4A*MS | 4A*MS | 4A*MS | 4A*MS | 4A*MS | 4A*OES/MS | 4A*MS | 4A*MS | 4A*MS | [11 empty] | 2
2
| 1 | 1 | 0.52 | 0.39 | 0.5 | 0.4 | 0.48 | 0.4273017 | 0.45 | 0.4 | 0.4 | [11 empty] | 1
| 1 | 2 | 0.52 | 0.41 | 0.5 | 0.4 | 0.48 | 0.4386606 | 0.46 | 0.5 | 0.4 | [11 empty] | #N/A
| 1 | 3 | 0.52 | 0.39 | 0.5 | 0.4 | 0.48 | 0.4333645 | 0.46 | 0.4 | 0.5 | [11 empty] | 16
| 1 | 4 | 0.52 | 0.41 | 0.5 | 0.4 | 0.48 | 0.41948 | 0.44 | 0.4 | 0.4 | [11 empty] | 0.4431276
| 1 | 5 | 0.52 | 0.4 | 0.5 | 0.4 | 0.48 | 0.4257355 | 0.47 | 0.4 | 0.4 | [11 empty] | 59
| 1 | 6 | 0.52 | 0.41 | 0.5 | 0.4 | 0.46 | 0.4243469 | 0.49 | 0.4 | 0.4
| Mean |  | 0.52 | 0.4016667 | 0.5 | 0.4 | 0.4766667 | 0.4281482 | 0.4616667 | 0.4166667 | 0.4166667
| Median |  | 0.52 | 0.405 | 0.5 | 0.4 | 0.48 | 0.4265186 | 0.46 | 0.4 | 0.4
| Std Dev. |  | 0 | 0.009831921 | 0 | 6.080942e-17 | 0.008164966 | 0.006838784 | 0.01722401 | 0.04082483 | 0.04082483
| Rel.Std.Dev. |  | 0% | 2.448% | 0% | 1.52e-14% | 1.713% | 1.597% | 3.731% | 9.798% | 9.798%
| PDM3 |  | 17.35% | -9.356% | 12.83% | -9.733% | 7.569% | -3.38% | 4.184% | -5.971% | -5.971%
| Z-Score (Absolute) |  | 2.2 | 0.63 | 1.72 | 0.67 | 1.16 | 0 | 0.8 | 0.67 | 0.67
| Analytical results for U in OREAS 922 (Certified Value 3.31 ppm) | [21 empty] | Certified
U | Round | Replicate | Lab | Lab | Lab | Lab | Lab | Lab | Lab | Lab | Lab | Lab | Lab | Lab | Lab | Lab | Lab | Lab |  |  |  |  | 1
| No | No | 01 | 02 | 03 | 04 | 05 | 06 | 07 | 09 | 11 | 13 | 14 | 16 | 18 | 19 | 21 | 22 |  |  |  |  | ppm
|  |  | 4A*MS | 4A*MS | 4A*MS | 4A*MS | 4A*MS | 4A*MS | 4A*MS | 4A*MS | 4A*OES | 4A*OES/MS | 4A*MS | 4A*OES/MS | 4A*MS | 4A*MS | 4A*OES/MS | 4A*MS |  |  |  |  | 2
3
| 1 | 1 | 3.5 | 3.46 | 3.17 | 3.5 | 2.9 | 3.4 | 3.3 | 3.5 | < 20 | 3.170985 | 3.37 | 3.217 | 3.1 | 3.42 | 3.43 | 3.3 |  |  |  |  | 1
| 1 | 2 | 3.47 | 3.45 | 3.2 | 3.6 | 2.9 | 3.3 | 3.3 | 3.5 | < 20 | 3.188323 | 3.37 | 3.238 | 3.1 | 3.64 | 3.39 | 3.4 |  |  |  |  | #N/A
| 1 | 3 | 3.23 | 3.42 | 3.19 | 4.7 | 3 | 3.4 | 3.3 | 3.5 | < 20 | 3.136808 | 3.43 | 3.135 | 3.1 | 3.34 | 3.37 | 3 |  |  |  |  | 16
| 1 | 4 | 3.36 | 3.41 | 3.22 | 3.5 | 2.9 | 3.3 | 3.3 | 3.7 | < 20 | 3.129986 | 3.4 | 3.359 | 3.1 | 3.48 | 3.46 | 3.2 |  |  |  |  | 3.305483
| 1 | 5 | 3.42 | 3.42 | 3.18 | 3.5 | 2.9 | 3 | 3.2 | 3.5 | < 20 | 3.235326 | 3.44 | 3.291 | 3.1 | 3.3 | 3.59 | 3.3 |  |  |  |  | 60
| 1 | 6 | 3.51 | 3.43 | 3.36 | 3.5 | 3 | 3.2 | 3.3 | 3.4 | < 20 | 3.121046 | 3.64 | 3.227 | 3.1 | 3.64 | 3.44 | 3.2
| Mean |  | 3.415 | 3.431667 | 3.22 | 3.716667 | 2.933333 | 3.266667 | 3.283333 | 3.516667 |  | 3.163746 | 3.441667 | 3.2445 | 3.1 | 3.47 | 3.446667 | 3.233333
| Median |  | 3.445 | 3.425 | 3.195 | 3.5 | 2.9 | 3.3 | 3.3 | 3.5 |  | 3.153897 | 3.415 | 3.2325 | 3.1 | 3.45 | 3.435 | 3.25
| Std Dev. |  | 0.1063485 | 0.0194079 | 0.07071068 | 0.4833908 | 0.05163978 | 0.1505545 | 0.04082483 | 0.09831921 |  | 0.04351762 | 0.1014725 | 0.07532264 | 0 | 0.1457395 | 0.07763161 | 0.136626
| Rel.Std.Dev. |  | 3.114% | 0.5656% | 2.196% | 13.01% | 1.76% | 4.609% | 1.243% | 2.796% |  | 1.376% | 2.948% | 2.322% | 0% | 4.2% | 2.252% | 4.226%
| PDM3 |  | 3.313% | 3.817% | -2.586% | 12.44% | -11.26% | -1.174% | -0.6701% | 6.389% |  | -4.288% | 4.12% | -1.845% | -6.216% | 4.977% | 4.271% | -2.183%
| Z-Score (Absolute) |  | 0.67 | 0.76 | 0.47 | 1.21 | 1.79 | 0.09 | 0 | 1.01 | NA | 0.61 | 0.61 | 0.2 | 0.94 | 0.96 | 0.84 | 0.26
| Analytical results for V in OREAS 922 (Certified Value 91 ppm) | [21 empty] | Certified
V | Round | Replicate | Lab | Lab | Lab | Lab | Lab | Lab | Lab | Lab | Lab | Lab | Lab | Lab | Lab | Lab | Lab | Lab | Lab |  |  |  | 1
| No | No | 01 | 02 | 03 | 04 | 05 | 06 | 07 | 09 | 11 | 13 | 15 | 16 | 17 | 18 | 19 | 21 | 22 |  |  |  | ppm
|  |  | 4A*OES | 4A*OES | 4A*OES | 4A*MS | 4A*MS | 4A*MS | 4A*MS | 4A*OES | 4A*OES | 4A*OES/MS | 4A*OES | 4A*OES/MS | 4A*OES | 4A*OES | 4A*OES | 4A*OES/MS | 4A*MS |  |  |  | 0
1
| 1 | 1 | 87 | 101 | 95 | 70 | 77 | 92 | 82 | 90 | 93 | 95 | 108 | 85.952 | 87 | 73 | 90 | 85 | 90 |  |  |  | 1
| 1 | 2 | 90 | 104 | 124 | 91 | 87 | 91 | 88 | 95 | 91 | 99.38784 | 102 | 82.024 | 95 | 92 | 90 | 87 | 92 |  |  |  | #N/A
| 1 | 3 | 89 | 100 | 96 | 92 | 94 | 95 | 83 | 90 | 88 | 95.14977 | 105 | 86.958 | 90 | 90 | 94 | 86 | 89 |  |  |  | 16
| 1 | 4 | 91 | 99 | 97 | 97 | 92 | 95 | 85 | 95 | 93 | 90.54737 | 105 | 90.957 | 89 | 95 | 92 | 89 | 89 |  |  |  | 90.86559
| 1 | 5 | 90 | 100 | 97 | 93 | 92 | 84 | 86 | 90 | 96 | 93.69495 | 100 | 90.48 | 86 | 82 | 93 | 94 | 90 |  |  |  | 61
| 1 | 6 | 91 | 102 | 97 | 95 | 97 | 89 | 85 | 95 | 98 | 90.76277 | 104 | 85.089 | 85 | 48 | 91 | 88 | 91
| Mean |  | 89.66667 | 101 | 101 | 89.66667 | 89.83333 | 91 | 84.83333 | 92.5 | 93.16667 | 94.09045 | 104 | 86.91 | 88.66667 | 80 | 91.66667 | 88.16667 | 90.16667
| Median |  | 90 | 100.5 | 97 | 92.5 | 92 | 91.5 | 85 | 92.5 | 93 | 94.34747 | 104.5 | 86.455 | 88 | 86 | 91.5 | 87.5 | 90
| Std Dev. |  | 1.505545 | 1.788854 | 11.29602 | 9.872521 | 7.082843 | 4.147288 | 2.136976 | 2.738613 | 3.544949 | 3.280093 | 2.75681 | 3.383259 | 3.614784 | 17.58408 | 1.632993 | 3.188521 | 1.169045
| Rel.Std.Dev. |  | 1.679% | 1.771% | 11.18% | 11.01% | 7.884% | 4.557% | 2.519% | 2.961% | 3.805% | 3.486% | 2.651% | 3.893% | 4.077% | 21.98% | 1.781% | 3.616% | 1.297%
| PDM3 |  | -1.319% | 11.15% | 11.15% | -1.319% | -1.136% | 0.1479% | -6.639% | 1.799% | 2.532% | 3.549% | 14.45% | -4.353% | -2.42% | -11.96% | 0.8816% | -2.97% | -0.7692%
| Z-Score (Absolute) |  | 0.67 | 3.15 | 1.6 | 0.65 | 0.25 | 0.22 | 2.3 | 0.28 | 0.51 | 0.82 | 4.16 | 1.6 | 1.01 | 0.65 | 0 | 1.18 | 0.51
| Analytical results for W in OREAS 922 (Certified Value 3.81 ppm) | [21 empty] | Certified
W | Round | Replicate | Lab | Lab | Lab | Lab | Lab | Lab | Lab | Lab | Lab | Lab | Lab | Lab | Lab | Lab | Lab | Lab | Lab | Lab |  |  | 1
| No | No | 01 | 02 | 03 | 04 | 05 | 06 | 07 | 09 | 11 | 13 | 14 | 15 | 16 | 17 | 18 | 19 | 21 | 22 |  |  | ppm
|  |  | 4A*MS | 4A*MS | 4A*MS | 4A*OES | 4A*MS | 4A*MS | 4A*MS | 4A*MS | 4A*OES | 4A*OES/MS | 4A*MS | 4A*OES | 4A*OES/MS | 4A*OES | 4A*OES | 4A*MS | 4A*OES/MS | 4A*MS |  |  | 2
3
| 1 | 1 | 3.8 | 6.7 | 3.3 | 5 | 0.4 | 4.1 | 3.8 | 4 | 6 | 3.771229 | 4.1 | < 10 | 3.685 | 10 | < 5 | 4 | 3.8 | 5.1 |  |  | 1
| 1 | 2 | 3.8 | 6.7 | 3.3 | < 5 | 0.5 | 4.7 | 3.4 | 4.5 | 5 | 3.487009 | 3.7 | < 10 | 3.688 | 15 | < 5 | 4 | 4.1 | 4 |  |  | #N/A
| 1 | 3 | 3.7 | 6.5 | 3.3 | 5 | 1.4 | 4.2 | 3.7 | 4 | 5 | 3.428258 | 3.7 | < 10 | 3.778 | < 10 | < 5 | 4 | 3.7 | 3.4 |  |  | 16
| 1 | 4 | 3.8 | 6.5 | 3.2 | 6 | 2 | 4.4 | 3.5 | 4 | < 4 | 3.675125 | 4.7 | < 10 | 3.805 | < 10 | 9 | 4 | 4 | 3.7 |  |  | 3.807389
| 1 | 5 | 3.6 | 6.6 | 3.5 | < 5 | 2.4 | 3.8 | 3.4 | 4 | 5 | 3.757531 | 4 | < 10 | 3.658 | < 10 | < 5 | 4 | 4.2 | 3.6 |  |  | 62
| 1 | 6 | 4 | 6.7 | 3.3 | < 5 | 3 | 4 | 3.4 | 4.5 | 6 | 3.62949 | 3.9 | < 10 | 3.865 | < 10 | < 5 | 4 | 4 | 3.8
| Mean |  | 3.783333 | 6.616667 | 3.316667 | 5.333333 | 1.616667 | 4.2 | 3.533333 | 4.166667 | 5.4 | 3.624774 | 4.016667 |  | 3.7465 | 12.5 | 9 | 4 | 3.966667 | 3.933333
| Median |  | 3.8 | 6.65 | 3.3 | 5 | 1.7 | 4.15 | 3.45 | 4 | 5 | 3.652307 | 3.95 |  | 3.733 | 12.5 | 9 | 4 | 4 | 3.75
| Std Dev. |  | 0.132916 | 0.09831921 | 0.09831921 | 0.5773503 | 1.043871 | 0.3162278 | 0.175119 | 0.2581989 | 0.5477226 | 0.140875 | 0.3710346 |  | 0.08184559 | 3.535534 |  | 0 | 0.1861899 | 0.6055301
| Rel.Std.Dev. |  | 3.513% | 1.486% | 2.964% | 10.83% | 64.57% | 7.529% | 4.956% | 6.197% | 10.14% | 3.886% | 9.237% |  | 2.185% | 28.28% |  | 0% | 4.694% | 15.39%
| PDM3 |  | -0.6318% | 73.78% | -12.89% | 40.08% | -57.54% | 10.31% | -7.198% | 9.436% | 41.83% | -4.796% | 5.497% |  | -1.599% | 228.3% | 136.4% | 5.059% | 4.183% | 3.308%
| Z-Score (Absolute) |  | 0.36 | 5.23 | 1.35 | 2.7 | 4.63 | 0.46 | 0.85 | 0.39 | 2.83 | 0.67 | 0.17 | NA | 0.43 | 16.83 | 9.93 | 0.07 | 0 | 0.53
| Analytical results for Y in OREAS 922 (Certified Value 28.9 ppm) | [21 empty] | Certified
Y | Round | Replicate | Lab | Lab | Lab | Lab | Lab | Lab | Lab | Lab | Lab | Lab | Lab | Lab | Lab | Lab | Lab | Lab | Lab | Lab |  |  | 1
| No | No | 01 | 02 | 03 | 04 | 05 | 06 | 07 | 09 | 11 | 13 | 14 | 15 | 16 | 17 | 18 | 19 | 21 | 22 |  |  | ppm
|  |  | 4A*MS | 4A*MS | 4A*MS | 4A*OES | 4A*MS | 4A*MS | 4A*MS | 4A*MS | 4A*OES | 4A*OES/MS | 4A*MS | 4A*OES | 4A*OES/MS | 4A*OES | 4A*OES | 4A*OES | 4A*OES/MS | 4A*MS |  |  | 1
2
| 1 | 1 | 30 | 37.6 | 27.69 | 30 | 27.6 | 30 | 29.2 | 31.1 | 24 | 27.64937 | 30.46 | 20 | 32.068 | 21 | 28 | 28 | 28 | 26.9 |  |  | 1
| 1 | 2 | 30.7 | 37.8 | 27.83 | 30 | 28.5 | 29.7 | 29.9 | 31.5 | 24 | 27.87999 | 30.23 | 20 | 32.753 | 22 | 28 | 28 | 29 | 28 |  |  | #N/A
| 1 | 3 | 30.1 | 37.1 | 27.89 | 30 | 28.6 | 29.7 | 28.7 | 31 | 22 | 27.40263 | 31.51 | 20 | 31.903 | 19 | 27 | 28 | 28.3 | 26.4 |  |  | 16
| 1 | 4 | 29.5 | 37.2 | 27.42 | 30 | 27.8 | 30.7 | 29 | 32.3 | 24 | 27.60314 | 31.75 | 20 | 32.54 | 19 | 28 | 28 | 28.8 | 27.4 |  |  | 28.92729
| 1 | 5 | 30.5 | 37.4 | 28.61 | 30 | 27.7 | 27.2 | 28.2 | 30.2 | 25 | 27.79953 | 32.26 | 19 | 32.529 | 17 | 29 | 28 | 30.7 | 27.3 |  |  | 63
| 1 | 6 | 30.3 | 37.7 | 28.18 | 30 | 27.6 | 28.4 | 28.9 | 31.5 | 26 | 27.89262 | 32.9 | 20 | 31.806 | 30 | 28 | 28 | 29.1 | 27.3
| Mean |  | 30.18333 | 37.46667 | 27.93667 | 30 | 27.96667 | 29.28333 | 28.98333 | 31.26667 | 24.16667 | 27.70455 | 31.51833 | 19.83333 | 32.2665 | 21.33333 | 28 | 28 | 28.98333 | 27.21667
| Median |  | 30.2 | 37.5 | 27.86 | 30 | 27.75 | 29.7 | 28.95 | 31.3 | 24 | 27.72445 | 31.63 | 20 | 32.2985 | 20 | 28 | 28 | 28.9 | 27.3
| Std Dev. |  | 0.4215052 | 0.2804758 | 0.4132634 | 0 | 0.4589844 | 1.263988 | 0.5636193 | 0.6947422 | 1.32916 | 0.189554 | 1.028852 | 0.4082483 | 0.3908927 | 4.589844 | 0.6324555 | 0 | 0.9410986 | 0.5344779
| Rel.Std.Dev. |  | 1.396% | 0.7486% | 1.479% | 0% | 1.641% | 4.316% | 1.945% | 2.222% | 5.5% | 0.6842% | 3.264% | 2.058% | 1.211% | 21.51% | 2.259% | 0% | 3.247% | 1.964%
| PDM3 |  | 4.342% | 29.52% | -3.425% | 3.708% | -3.321% | 1.231% | 0.1937% | 8.087% | -16.46% | -4.227% | 8.957% | -31.44% | 11.54% | -26.25% | -3.206% | -3.206% | 0.1937% | -5.914%
| Z-Score (Absolute) |  | 0.82 | 4.35 | 0.27 | 0.73 | 0.25 | 0.38 | 0.24 | 1.34 | 1.89 | 0.38 | 1.47 | 4.11 | 1.83 | 4.31 | 0.24 | 0.24 | 0.24 | 0.62
| Analytical results for Yb in OREAS 922 (Certified Value 2.8 ppm) | [21 empty] | Certified
Yb | Round | Replicate | Lab | Lab | Lab | Lab | Lab | Lab | Lab | Lab | Lab | Lab | Lab | [9 empty] | 1
| No | No | 02 | 03 | 04 | 05 | 09 | 13 | 14 | 16 | 18 | 19 | 21 | [9 empty] | ppm
|  |  | 4A*MS | 4A*MS | 4A*MS | 4A*MS | 4A*MS | 4A*OES/MS | 4A*MS | 4A*OES/MS | 4A*MS | 4A*MS | 4A*OES/MS | [9 empty] | 2
3
| 1 | 1 | 3.9 | 2.65 | 2.8 | 2.7 | 2.9 | 2.963748 | 2.87 | 2.673 | 2.6 | 2.9 | 2.8 | [9 empty] | 1
| 1 | 2 | 3.8 | 2.66 | 2.9 | 2.7 | 2.95 | 2.860841 | 2.85 | 2.764 | 2.7 | 2.9 | 2.8 | [9 empty] | #N/A
| 1 | 3 | 3.8 | 2.62 | 2.8 | 2.7 | 2.9 | 2.995397 | 3.02 | 2.66 | 2.6 | 2.8 | 2.8 | [9 empty] | 16
| 1 | 4 | 3.8 | 2.69 | 2.8 | 2.6 | 2.95 | 2.9062 | 3.04 | 2.753 | 2.6 | 2.8 | 2.9 | [9 empty] | 2.798895
| 1 | 5 | 3.8 | 2.65 | 2.9 | 2.6 | 2.85 | 2.954113 | 3.17 | 2.762 | 2.5 | 2.7 | 3 | [9 empty] | 64
| 1 | 6 | 3.8 | 2.71 | 2.8 | 2.7 | 2.8 | 2.960409 | 3.07 | 2.711 | 2.6 | 3 | 2.8
| Mean |  | 3.816667 | 2.663333 | 2.833333 | 2.666667 | 2.891667 | 2.940118 | 3.003333 | 2.7205 | 2.6 | 2.85 | 2.85
| Median |  | 3.8 | 2.655 | 2.8 | 2.7 | 2.9 | 2.957261 | 3.03 | 2.732 | 2.6 | 2.85 | 2.8
| Std Dev. |  | 0.04082483 | 0.03204164 | 0.05163978 | 0.05163978 | 0.05845226 | 0.04828464 | 0.1225833 | 0.04621147 | 0.06324555 | 0.1048809 | 0.083666
| Rel.Std.Dev. |  | 1.07% | 1.203% | 1.823% | 1.936% | 2.021% | 1.642% | 4.082% | 1.699% | 2.433% | 3.68% | 2.936%
| PDM3 |  | 36.36% | -4.843% | 1.23% | -4.724% | 3.315% | 5.046% | 7.304% | -2.801% | -7.106% | 1.826% | 1.826%
| Z-Score (Absolute) |  | 5.88 | 1.02 | 0 | 1 | 0.35 | 0.64 | 1.02 | 0.67 | 1.39 | 0.1 | 0.08
| Analytical results for Zn in OREAS 922 (Certified Value 267 ppm) | [21 empty] | Certified
Zn | Round | Replicate | Lab | Lab | Lab | Lab | Lab | Lab | Lab | Lab | Lab | Lab | Lab | Lab | Lab | Lab | Lab | Lab | Lab | Lab | Lab |  | 1
| No | No | 01 | 02 | 03 | 04 | 05 | 06 | 07 | 08 | 09 | 10 | 11 | 13 | 15 | 16 | 17 | 18 | 19 | 21 | 22 |  | ppm
|  |  | 4A*OES | 4A*OES | 4A*OES | 4A*OES | 4A*MS | 4A*MS | 4A*MS | 4A*OES | 4A*OES | 4A*OES | 4A*OES | 4A*OES/MS | 4A*OES | 4A*OES/MS | 4A*OES | 4A*OES | 4A*OES | 4A*OES/MS | 4A*MS |  | 0
0
| 1 | 1 | 288 | 261 | 266 | 273 | 263 | 261 | 259 | 279.42255 | 274 | 256 | 230 | 262.6782 | 280 | 245.122 | 230 | 267 | 260 | 259 | 275 |  | 1
| 1 | 2 | 289 | 282 | 266 | 273 | 284 | 263 | 280 | 266.3496 | 268 | 257 | 236 | 259.751 | 280 | 229.699 | 250 | 261 | 267 | 258 | 278 |  | #N/A
| 1 | 3 | 283 | 264 | 267 | 264 | 280 | 283 | 267 | 266.23085 | 266 | 251 | 223 | 252.6816 | 280 | 228.977 | 236 | 260 | 270 | 253 | 266 |  | 16
| 1 | 4 | 291 | 273 | 267 | 262 | 269 | 274 | 273 | 260.6458 | 266 | 260 | 238 | 257.0432 | 280 | 233.526 | 235 | 258 | 260 | 268 | 263 |  | 267.2858
| 1 | 5 | 281 | 270 | 268 | 271 | 275 | 249 | 270 | 262.34915 | 274 | 252 | 237 | 262.7241 | 280 | 239.652 | 223 | 262 | 269 | 271 | 268 |  | 65
| 1 | 6 | 292 | 281 | 272 | 268 | 275 | 259 | 275 | 270.2674 | 262 | 265 | 241 | 261.5774 | 280 | 233.414 | 239 | 250 | 270 | 268 | 275
| Mean |  | 287.3333 | 271.8333 | 267.6667 | 268.5 | 274.3333 | 264.8333 | 270.6667 | 267.544225 | 268.3333 | 256.8333 | 234.1667 | 259.4092 | 280 | 235.065 | 235.5 | 259.6667 | 266 | 262.8333 | 270.8333
| Median |  | 288.5 | 271.5 | 267 | 269.5 | 275 | 262 | 271.5 | 266.290225 | 267 | 256.5 | 236.5 | 260.6642 | 280 | 233.47 | 235.5 | 260.5 | 268 | 263.5 | 271.5
| Std Dev. |  | 4.412105 | 8.612007 | 2.250926 | 4.679744 | 7.527727 | 11.97358 | 7.229569 | 6.726655 | 4.802777 | 5.192944 | 6.554896 | 3.933237 | 0 | 6.215076 | 9.049862 | 5.609516 | 4.774935 | 7.139094 | 5.980524
| Rel.Std.Dev. |  | 1.536% | 3.168% | 0.8409% | 1.743% | 2.744% | 4.521% | 2.671% | 2.514% | 1.79% | 2.022% | 2.799% | 1.516% | 0% | 2.644% | 3.843% | 2.16% | 1.795% | 2.716% | 2.208%
| PDM3 |  | 7.5% | 1.701% | 0.1425% | 0.4543% | 2.637% | -0.9175% | 1.265% | 0.09669% | 0.3919% | -3.911% | -12.39% | -2.947% | 4.757% | -12.05% | -11.89% | -2.851% | -0.4811% | -1.666% | 1.327%
| Z-Score (Absolute) |  | 2.83 | 0.61 | 0.02 | 0.14 | 0.97 | 0.39 | 0.45 | 0 | 0.11 | 1.53 | 4.46 | 1.16 | 1.78 | 4.65 | 4.59 | 1.13 | 0.22 | 0.67 | 0.47
| Analytical results for Zr in OREAS 922 (Certified Value 127 ppm) | [21 empty] | Certified
Zr | Round | Replicate | Lab | Lab | Lab | Lab | Lab | Lab | Lab | Lab | Lab | Lab | Lab | Lab | Lab | Lab | Lab | Lab | Lab |  |  |  | 1
| No | No | 01 | 02 | 03 | 04 | 05 | 06 | 07 | 09 | 11 | 13 | 14 | 15 | 16 | 18 | 19 | 21 | 22 |  |  |  | ppm
|  |  | 4A*MS | 4A*OES | 4A*MS | 4A*OES | 4A*MS | 4A*MS | 4A*MS | 4A*MS | 4A*OES | 4A*OES/MS | 4A*MS | 4A*OES | 4A*OES/MS | 4A*OES | 4A*OES | 4A*OES/MS | 4A*MS |  |  |  | 0
0
| 1 | 1 | 117 | 118 | 141.6 | 120 | 125 | 132.5 | 126 | 155 | 99 | 126.4298 | 132.8 | 124 | 127.59 | 120 | 124 | 122 | 121 |  |  |  | 1
| 1 | 2 | 110 | 118 | 133.5 | 128 | 129 | 131 | 126.5 | 151 | 97 | 125.1203 | 130.2 | 123 | 127.65 | 139 | 127 | 121 | 126 |  |  |  | 9
| 1 | 3 | 113 | 115 | 125.8 | 120 | 142 | 135 | 126 | 149 | 97 | 124.4462 | 130.8 | 123 | 128.76 | 139 | 122 | 121 | 147 |  |  |  | 16
| 1 | 4 | 112 | 112 | 129.5 | 159 | 143 | 139 | 128 | 152 | 99 | 126.6797 | 130.8 | 127 | 125.98 | 154 | 121 | 129 | 120 |  |  |  | 127.3306
| 1 | 5 | 112 | 118 | 144.9 | 147 | 139 | 120.5 | 127.5 | 146 | 103 | 127.8033 | 136.8 | 120 | 129.92 | 118 | 121 | 130 | 124.5 |  |  |  | 66
| 1 | 6 | 112 | 120 | 139.1 | 138 | 144 | 128 | 126 | 162 | 107 | 125.9049 | 139.6 | 124 | 128.87 | 71 | 122 | 123 | 124
| Mean |  | 112.6667 | 116.8333 | 135.7333 | 135.3333 | 137 | 131 | 126.6667 | 152.5 | 100.3333 | 126.064 | 133.5 | 123.5 | 128.1283 | 123.5 | 122.8333 | 124.3333 | 127.0833
| Median |  | 112 | 118 | 136.3 | 133 | 140.5 | 131.75 | 126.25 | 151.5 | 99 | 126.1673 | 131.8 | 123.5 | 128.205 | 129.5 | 122 | 122.5 | 124.25
| Std Dev. |  | 2.33809 | 2.857738 | 7.379612 | 15.66738 | 8.024961 | 6.348228 | 0.875595 | 5.540758 | 3.932768 | 1.189228 | 3.848636 | 2.258318 | 1.363311 | 29.01551 | 2.316607 | 4.082483 | 10.01208
| Rel.Std.Dev. |  | 2.075% | 2.446% | 5.437% | 11.58% | 5.858% | 4.846% | 0.6913% | 3.633% | 3.92% | 0.9434% | 2.883% | 1.829% | 1.064% | 23.49% | 1.886% | 3.283% | 7.878%
| PDM3 |  | -11.52% | -8.244% | 6.599% | 6.285% | 7.594% | 2.882% | -0.5214% | 19.77% | -21.2% | -0.9947% | 4.845% | -3.008% | 0.6265% | -3.008% | -3.532% | -2.354% | -0.1942%
| Z-Score (Absolute) |  | 1.47 | 0.87 | 0.89 | 0.86 | 1.02 | 0.43 | 0 | 2.55 | 2.6 | 0.06 | 0.67 | 0.31 | 0.14 | 0.72 | 0.46 | 0.23 | 0.35
Note on C17: Z-Scores have been calculated after removal of individual outliers. Laboratory batches are rejected if Z-Score > 2.5.
Note on C35: Z-Scores have been calculated after removal of individual outliers. Laboratory batches are rejected if Z-Score > 2.5.
Note on C53: Z-Scores have been calculated after removal of individual outliers. Laboratory batches are rejected if Z-Score > 2.5.
Note on C71: Z-Scores have been calculated after removal of individual outliers. Laboratory batches are rejected if Z-Score > 2.5.
Note on C89: Z-Scores have been calculated after removal of individual outliers. Laboratory batches are rejected if Z-Score > 2.5.
Note on C107: Z-Scores have been calculated after removal of individual outliers. Laboratory batches are rejected if Z-Score > 2.5.
Note on C125: Z-Scores have been calculated after removal of individual outliers. Laboratory batches are rejected if Z-Score > 2.5.
Note on C143: Z-Scores have been calculated after removal of individual outliers. Laboratory batches are rejected if Z-Score > 2.5.
Note on C161: Z-Scores have been calculated after removal of individual outliers. Laboratory batches are rejected if Z-Score > 2.5.
Note on C179: Z-Scores have been calculated after removal of individual outliers. Laboratory batches are rejected if Z-Score > 2.5.
Note on C197: Z-Scores have been calculated after removal of individual outliers. Laboratory batches are rejected if Z-Score > 2.5.
Note on C215: Z-Scores have been calculated after removal of individual outliers. Laboratory batches are rejected if Z-Score > 2.5.
Note on C233: Z-Scores have been calculated after removal of individual outliers. Laboratory batches are rejected if Z-Score > 2.5.
Note on C251: Z-Scores have been calculated after removal of individual outliers. Laboratory batches are rejected if Z-Score > 2.5.
Note on C269: Z-Scores have been calculated after removal of individual outliers. Laboratory batches are rejected if Z-Score > 2.5.
Note on C287: Z-Scores have been calculated after removal of individual outliers. Laboratory batches are rejected if Z-Score > 2.5.
Note on C305: Z-Scores have been calculated after removal of individual outliers. Laboratory batches are rejected if Z-Score > 2.5.
Note on C323: Z-Scores have been calculated after removal of individual outliers. Laboratory batches are rejected if Z-Score > 2.5.
Note on C341: Z-Scores have been calculated after removal of individual outliers. Laboratory batches are rejected if Z-Score > 2.5.
Note on C359: Z-Scores have been calculated after removal of individual outliers. Laboratory batches are rejected if Z-Score > 2.5.
Note on C377: Z-Scores have been calculated after removal of individual outliers. Laboratory batches are rejected if Z-Score > 2.5.
Note on C395: Z-Scores have been calculated after removal of individual outliers. Laboratory batches are rejected if Z-Score > 2.5.
Note on C413: Z-Scores have been calculated after removal of individual outliers. Laboratory batches are rejected if Z-Score > 2.5.
Note on C431: Z-Scores have been calculated after removal of individual outliers. Laboratory batches are rejected if Z-Score > 2.5.
Note on C449: Z-Scores have been calculated after removal of individual outliers. Laboratory batches are rejected if Z-Score > 2.5.
Note on C467: Z-Scores have been calculated after removal of individual outliers. Laboratory batches are rejected if Z-Score > 2.5.
Note on C485: Z-Scores have been calculated after removal of individual outliers. Laboratory batches are rejected if Z-Score > 2.5.
Note on C503: Z-Scores have been calculated after removal of individual outliers. Laboratory batches are rejected if Z-Score > 2.5.
Note on C521: Z-Scores have been calculated after removal of individual outliers. Laboratory batches are rejected if Z-Score > 2.5.
Note on C539: Z-Scores have been calculated after removal of individual outliers. Laboratory batches are rejected if Z-Score > 2.5.
Note on C557: Z-Scores have been calculated after removal of individual outliers. Laboratory batches are rejected if Z-Score > 2.5.
Note on C575: Z-Scores have been calculated after removal of individual outliers. Laboratory batches are rejected if Z-Score > 2.5.
Note on C593: Z-Scores have been calculated after removal of individual outliers. Laboratory batches are rejected if Z-Score > 2.5.
Note on C611: Z-Scores have been calculated after removal of individual outliers. Laboratory batches are rejected if Z-Score > 2.5.
Note on C629: Z-Scores have been calculated after removal of individual outliers. Laboratory batches are rejected if Z-Score > 2.5.
Note on C647: Z-Scores have been calculated after removal of individual outliers. Laboratory batches are rejected if Z-Score > 2.5.
Note on C665: Z-Scores have been calculated after removal of individual outliers. Laboratory batches are rejected if Z-Score > 2.5.
Note on C683: Z-Scores have been calculated after removal of individual outliers. Laboratory batches are rejected if Z-Score > 2.5.
Note on C701: Z-Scores have been calculated after removal of individual outliers. Laboratory batches are rejected if Z-Score > 2.5.
Note on C719: Z-Scores have been calculated after removal of individual outliers. Laboratory batches are rejected if Z-Score > 2.5.
Note on C737: Z-Scores have been calculated after removal of individual outliers. Laboratory batches are rejected if Z-Score > 2.5.
Note on C755: Z-Scores have been calculated after removal of individual outliers. Laboratory batches are rejected if Z-Score > 2.5.
Note on C773: Z-Scores have been calculated after removal of individual outliers. Laboratory batches are rejected if Z-Score > 2.5.
Note on C791: Z-Scores have been calculated after removal of individual outliers. Laboratory batches are rejected if Z-Score > 2.5.
Note on C809: Z-Scores have been calculated after removal of individual outliers. Laboratory batches are rejected if Z-Score > 2.5.
Note on C827: Z-Scores have been calculated after removal of individual outliers. Laboratory batches are rejected if Z-Score > 2.5.
Note on C845: Z-Scores have been calculated after removal of individual outliers. Laboratory batches are rejected if Z-Score > 2.5.
Note on C863: Z-Scores have been calculated after removal of individual outliers. Laboratory batches are rejected if Z-Score > 2.5.
Note on C881: Z-Scores have been calculated after removal of individual outliers. Laboratory batches are rejected if Z-Score > 2.5.
Note on C899: Z-Scores have been calculated after removal of individual outliers. Laboratory batches are rejected if Z-Score > 2.5.
Note on C917: Z-Scores have been calculated after removal of individual outliers. Laboratory batches are rejected if Z-Score > 2.5.
Note on C935: Z-Scores have been calculated after removal of individual outliers. Laboratory batches are rejected if Z-Score > 2.5.
Note on C953: Z-Scores have been calculated after removal of individual outliers. Laboratory batches are rejected if Z-Score > 2.5.
Note on C971: Z-Scores have been calculated after removal of individual outliers. Laboratory batches are rejected if Z-Score > 2.5.
Note on C989: Z-Scores have been calculated after removal of individual outliers. Laboratory batches are rejected if Z-Score > 2.5.
Note on C1007: Z-Scores have been calculated after removal of individual outliers. Laboratory batches are rejected if Z-Score > 2.5.
Note on C1025: Z-Scores have been calculated after removal of individual outliers. Laboratory batches are rejected if Z-Score > 2.5.
Note on C1043: Z-Scores have been calculated after removal of individual outliers. Laboratory batches are rejected if Z-Score > 2.5.
Note on C1061: Z-Scores have been calculated after removal of individual outliers. Laboratory batches are rejected if Z-Score > 2.5.
Note on C1079: Z-Scores have been calculated after removal of individual outliers. Laboratory batches are rejected if Z-Score > 2.5.
Note on C1097: Z-Scores have been calculated after removal of individual outliers. Laboratory batches are rejected if Z-Score > 2.5.
Note on C1115: Z-Scores have been calculated after removal of individual outliers. Laboratory batches are rejected if Z-Score > 2.5.
Note on C1133: Z-Scores have been calculated after removal of individual outliers. Laboratory batches are rejected if Z-Score > 2.5.

## Aqua Regia
| Analytical results for Ag in OREAS 922 (Certified Value 0.851 ppm) | [21 empty] | Certified
Ag | Round | Replicate | Lab | Lab | Lab | Lab | Lab | Lab | Lab | Lab | Lab | Lab | Lab | Lab | Lab | Lab | Lab | Lab | Lab | Lab | Lab |  | 1
| No | No | 02 | 03 | 04 | 05 | 06 | 07 | 09 | 10 | 11 | 13 | 14 | 15 | 16 | 17 | 18 | 19 | 20 | 21 | 22 |  | ppm
|  |  | AR*OES/MS | AR*MS | AR*OES | AR*MS | AR*MS | AR*MS | AR*MS | AR*MS | AR*OES | AR*OES/MS | AR*MS | AR*OES | AR*OES/MS | AR*OES | AR*OES | AR*OES/MS | AR*OES | AR*OES/MS | AR*MS |  | 3
3
| 1 | 1 | 0.88 | 0.84 | 0.9 | 1.18 | 0.84 | 0.91 | 0.95 | 0.95 | 0.8 | 0.86 | 0.68 | 0.91 | 0.82 | 5 | 0.8 | 1.6 | < 1 | 0.84 | 1.05 |  | 1
| 1 | 2 | 0.8 | 0.82 | 0.8 | 0.955 | 0.94 | 1.15 | 0.95 | 0.95 | 0.7 | 0.7961355 | 0.47 | 0.83 | 0.969 | 5 | 0.7 | 1.1 | < 1 | 0.85 | 0.85 |  | 8
| 1 | 3 | 0.81 | 0.93 | 0.9 | 0.937 | 1.08 | 0.83 | 0.9 | 0.78 | 0.8 | 0.762805 | 0.8 | 0.86 | 0.79 | 7 | 0.7 | 1.3 | < 1 | 2.03 | 0.87 |  | 16
| 1 | 4 | 0.89 | 0.78 | 0.7 | 0.814 | 0.92 | 0.86 | 1 | 0.85 | 0.8 | 0.84 | 0.69 | 1.14 | 0.81 | 7 | 0.8 | 1.2 | < 1 | 0.84 | 0.98 |  | 0.8512706
| 1 | 5 | 0.82 | 0.82 | 1 | 0.894 | 0.94 | 0.83 | 0.9 | 1.31 | 0.8 | 0.8512208 | 0.52 | 0.81 | 0.84 | 6 | 0.7 | 1.6 | < 1 | 0.81 | 0.9 |  | 68
| 1 | 6 | 0.84 | 0.8 | 0.8 | 0.995 | 0.83 | 0.86 | 0.95 | 0.81 | 0.7 | 0.8177958 | 0.64 | 0.79 | 0.872 | 7 | 0.8 | 1.9 | < 1 | 0.84 | 0.84
| Mean |  | 0.84 | 0.8316667 | 0.85 | 0.9625 | 0.925 | 0.9066667 | 0.9416667 | 0.9416667 | 0.7666667 | 0.8213262 | 0.6333333 | 0.89 | 0.8501667 | 6.166667 | 0.75 | 1.45 |  | 1.035 | 0.915
| Median |  | 0.83 | 0.82 | 0.85 | 0.946 | 0.93 | 0.86 | 0.95 | 0.9 | 0.8 | 0.8288979 | 0.66 | 0.845 | 0.83 | 6.5 | 0.75 | 1.45 |  | 0.84 | 0.885
| Std Dev. |  | 0.03741657 | 0.05231316 | 0.1048809 | 0.1231369 | 0.09027735 | 0.1227464 | 0.03763863 | 0.1937438 | 0.05163978 | 0.03690483 | 0.1206096 | 0.1294604 | 0.06456754 | 0.9831921 | 0.05477226 | 0.3016621 |  | 0.4876372 | 0.08312641
| Rel.Std.Dev. |  | 4.454% | 6.29% | 12.34% | 12.79% | 9.76% | 13.54% | 3.997% | 20.57% | 6.736% | 4.493% | 19.04% | 14.55% | 7.595% | 15.94% | 7.303% | 20.8% |  | 47.11% | 9.085%
| PDM3 |  | -1.324% | -2.303% | -0.1493% | 13.07% | 8.661% | 6.507% | 10.62% | 10.62% | -9.939% | -3.518% | -25.6% | 4.55% | -0.1297% | 624.4% | -11.9% | 70.33% |  | 21.58% | 7.486%
| Z-Score (Absolute) |  | 0.07 | 0.43 | 0.07 | 0.97 | 1.05 | 0.17 | 1.27 | 0.3 | 1.03 | 0.31 | 2.77 | 0.07 | 0.24 | 69.68 | 1.24 | 7.92 | NA | 0.12 | 0.92
| Analytical results for Al in OREAS 922 (Certified Value 2.72 wt.%) | [21 empty] | Certified
Al | Round | Replicate | Lab | Lab | Lab | Lab | Lab | Lab | Lab | Lab | Lab | Lab | Lab | Lab | Lab | Lab | Lab | Lab |  |  |  |  | 1
| No | No | 02 | 03 | 04 | 05 | 06 | 07 | 09 | 11 | 13 | 15 | 16 | 17 | 18 | 19 | 21 | 22 |  |  |  |  | wt.%
|  |  | AR*OES/MS | AR*OES | AR*MS | AR*OES | AR*MS | AR*MS | AR*OES | AR*OES | AR*OES/MS | AR*OES | AR*OES/MS | AR*OES | AR*OES | AR*OES | AR*OES/MS | AR*MS |  |  |  |  | 2
3
| 1 | 1 | 2.62 | 2.5123 | 2.96 | 2.75 | 2.73 | 2.77 | 2.66 | 2.63 | 2.946199 | 2.72 | 2.939 | 2.42 | 2.74 | 2.594 | 2.56 | 2.75 |  |  |  |  | 1
| 1 | 2 | 2.59 | 2.5739 | 2.91 | 2.75 | 2.8 | 2.78 | 2.63 | 2.65 | 2.977791 | 2.7 | 2.847 | 2.44 | 2.79 | 2.652 | 2.57 | 2.75 |  |  |  |  | #N/A
| 1 | 3 | 2.61 | 2.5722 | 2.9 | 2.89 | 2.83 | 2.79 | 2.66 | 2.67 | 2.987366 | 2.67 | 2.909 | 2.45 | 2.7 | 2.608 | 2.59 | 2.73 |  |  |  |  | 16
| 1 | 4 | 2.54 | 2.5235 | 2.9 | 2.86 | 2.92 | 2.74 | 2.65 | 2.73 | 2.835884 | 2.66 | 2.863 | 2.52 | 2.78 | 2.671 | 2.54 | 2.74 |  |  |  |  | 2.715002
| 1 | 5 | 2.46 | 2.5521 | 3.09 | 2.86 | 2.79 | 2.74 | 2.65 | 2.68 | 2.989648 | 2.61 | 2.795 | 2.53 | 2.79 | 2.639 | 2.56 | 2.73 |  |  |  |  | 69
| 1 | 6 | 2.42 | 2.4422 | 3.02 | 2.75 | 2.77 | 2.64 | 2.62 | 2.7 | 2.980676 | 2.63 | 2.962 | 2.52 | 2.77 | 2.643 | 2.56 | 2.73
| Mean |  | 2.54 | 2.529367 | 2.963333 | 2.81 | 2.806667 | 2.743333 | 2.645 | 2.676667 | 2.952927 | 2.665 | 2.885833 | 2.48 | 2.761667 | 2.6345 | 2.563333 | 2.738333
| Median |  | 2.565 | 2.5378 | 2.935 | 2.805 | 2.795 | 2.755 | 2.65 | 2.675 | 2.979233 | 2.665 | 2.886 | 2.485 | 2.775 | 2.641 | 2.56 | 2.735
| Std Dev. |  | 0.08318654 | 0.04951451 | 0.07763161 | 0.06663332 | 0.06470446 | 0.0546504 | 0.01643168 | 0.03559026 | 0.05944248 | 0.04135215 | 0.06236158 | 0.04857983 | 0.03544949 | 0.02854295 | 0.01632993 | 0.009831921
| Rel.Std.Dev. |  | 3.275% | 1.958% | 2.62% | 2.371% | 2.305% | 1.992% | 0.6212% | 1.33% | 2.013% | 1.552% | 2.161% | 1.959% | 1.284% | 1.083% | 0.6371% | 0.359%
| PDM3 |  | -6.446% | -6.837% | 9.147% | 3.499% | 3.376% | 1.044% | -2.578% | -1.412% | 8.763% | -1.842% | 6.292% | -8.656% | 1.719% | -2.965% | -5.586% | 0.8593%
| Z-Score (Absolute) |  | 1.12 | 1.19 | 1.71 | 0.69 | 0.66 | 0.38 | 0.42 | 0.21 | 1.8 | 0.28 | 1.19 | 1.52 | 0.36 | 0.49 | 0.96 | 0.21
| Analytical results for As in OREAS 922 (Certified Value 6.12 ppm) | [21 empty] | Certified
As | Round | Replicate | Lab | Lab | Lab | Lab | Lab | Lab | Lab | Lab | Lab | Lab | Lab | Lab | Lab | Lab | Lab | Lab | Lab | Lab | Lab |  | 1
| No | No | 02 | 03 | 04 | 05 | 06 | 07 | 09 | 10 | 11 | 13 | 14 | 15 | 16 | 17 | 18 | 19 | 20 | 21 | 22 |  | ppm
|  |  | AR*OES/MS | AR*MS | AR*OES | AR*MS | AR*MS | AR*MS | AR*MS | AR*MS | AR*OES | AR*OES/MS | AR*MS | AR*OES | AR*OES/MS | AR*OES | AR*MS | AR*OES/MS | AR*OES | AR*OES/MS | AR*MS |  | 2
3
| 1 | 1 | 12 | 4 | 7 | 6.3 | 6.3 | 6.8 | 6 | 6 | 7 | 6.507933 | 5 | 8 | 5.828 | 7 | 5.7 | 6 | < 10 | 6 | 6 |  | 1
| 1 | 2 | 12 | 5 | 5 | 6.1 | 6.6 | 6.5 | 6 | 6 | 8 | 6.456809 | 6 | 8 | 6.082 | 4 | 6.1 | 6 | < 10 | 6 | 6.6 |  | #N/A
| 1 | 3 | 12 | 4 | 7 | 6.4 | 6.8 | 6.9 | 6.2 | 6 | 9 | 6.413567 | 6 | 7 | 5.423 | 6 | 5.7 | 6 | < 10 | 6 | 6.5 |  | 16
| 1 | 4 | 12 | 5 | 6 | 6.1 | 7 | 6.3 | 6.2 | 6 | 9 | 6.319576 | 5 | 8 | 5.772 | 7 | 5.9 | 5 | < 10 | 6 | 5.8 |  | 6.117495
| 1 | 5 | 12 | 5 | 6 | 6.4 | 6.6 | 6 | 6.2 | 6 | 9 | 6.728692 | 6 | 8 | 5.47 | 5 | 5.5 | 6 | < 10 | 6 | 6 |  | 70
| 1 | 6 | 12 | 4 | 4 | 6.3 | 6.3 | 6.2 | 6.4 | 5 | 8 | 6.613973 | 5 | 8 | 5.754 | 7 | 5.5 | 6 | < 10 | 6 | 5.7
| Mean |  | 12 | 4.5 | 5.833333 | 6.266667 | 6.6 | 6.45 | 6.166667 | 5.833333 | 8.333333 | 6.506758 | 5.5 | 7.833333 | 5.7215 | 6 | 5.733333 | 5.833333 |  | 6 | 6.1
| Median |  | 12 | 4.5 | 6 | 6.3 | 6.6 | 6.4 | 6.2 | 6 | 8.5 | 6.482371 | 5.5 | 8 | 5.763 | 6.5 | 5.7 | 6 |  | 6 | 6
| Std Dev. |  | 0 | 0.5477226 | 1.169045 | 0.136626 | 0.275681 | 0.3507136 | 0.1505545 | 0.4082483 | 0.8164966 | 0.1462652 | 0.5477226 | 0.4082483 | 0.2438292 | 1.264911 | 0.233809 | 0.4082483 |  | 0 | 0.3687818
| Rel.Std.Dev. |  | 0% | 12.17% | 20.04% | 2.18% | 4.177% | 5.437% | 2.441% | 6.999% | 9.798% | 2.248% | 9.959% | 5.212% | 4.262% | 21.08% | 4.078% | 6.999% |  | 0% | 6.046%
| PDM3 |  | 96.16% | -26.44% | -4.645% | 2.438% | 7.887% | 5.435% | 0.8038% | -4.645% | 36.22% | 6.363% | -10.09% | 28.05% | -6.473% | -1.921% | -6.28% | -4.645% |  | -1.921% | -0.286%
| Z-Score (Absolute) |  | 13.29 | 3.85 | 0.04 | 0.19 | 0.95 | 0.61 | 0.04 | 0.42 | 4.91 | 0.74 | 1.56 | 4.15 | 1.06 | 0.5 | 1.03 | 0.42 | NA | 0.42 | 0.19
| Analytical results for Au in OREAS 922 (Certified Value < 5 ppb) | [21 empty] | Certified
Au | Round | Replicate | Lab | Lab | Lab | Lab | Lab | Lab | Lab | Lab | Lab | [11 empty] | 1
| No | No | 03 | 04 | 05 | 06 | 07 | 09 | 14 | 18 | 22 | [11 empty] | ppb
|  |  | AR*MS | AR*MS | AR*MS | AR*MS | AR*MS | AR*MS | AR*MS | AR*MS | AR*MS | [11 empty] | 0
0
| 1 | 1 | < 1 | < 5 | < 5 | < 200 | < 200 | 2 | < 1 | < 5 | < 200 | [11 empty] | 1
| 1 | 2 | 5 | < 5 | < 5 | < 200 | < 200 | 2 | < 1 | < 5 | < 200 | [11 empty] | #N/A
| 1 | 3 | 2 | < 5 | < 5 | < 200 | < 200 | 2 | < 1 | < 5 | < 200 | [11 empty] | 16
| 1 | 4 | 11 | < 5 | < 5 | < 200 | < 200 | 3 | < 1 | < 5 | < 200 | [11 empty] | < 5
| 1 | 5 | 5 | < 5 | < 5 | < 200 | < 200 | 2 | < 1 | < 5 | < 200 | [11 empty] | 71
| 1 | 6 | < 1 | < 5 | < 5 | < 200 | < 200 | 2 | < 1 | < 5 | < 200
| Mean |  | 5.75 |  |  |  |  | 2.166667
| Median |  | 5 |  |  |  |  | 2
| Std Dev. |  | 3.774917 |  |  |  |  | 0.4082483
| Rel.Std.Dev. |  | 65.65% |  |  |  |  | 18.84%
PDM3
| Z-Score (Absolute) |  | 0.67 | NA | NA | NA | NA | 0.67 | NA | NA | NA
| Analytical results for B in OREAS 922 (Indicative Value 35.6 ppm) | [21 empty] | Indicative
B | Round | Replicate | Lab | Lab | Lab | Lab | Lab | Lab | Lab | Lab | Lab | Lab | Lab | [9 empty] | 1
| No | No | 04 | 05 | 06 | 07 | 11 | 15 | 16 | 17 | 18 | 21 | 22 | [9 empty] | ppm
|  |  | AR*OES | AR*OES | AR*MS | AR*MS | AR*OES | AR*OES | AR*OES/MS | AR*OES | AR*OES | AR*OES/MS | AR*MS | [9 empty] | 1
1
| 1 | 1 | < 10 | < 10 | < 10 | < 10 | < 20 | 32 | 43.528 | 47 | < 10 | 20 | < 10 | [9 empty] | 1
| 1 | 2 | < 10 | < 10 | < 10 | < 10 | < 20 | 31 | 42.041 | 49 | < 10 | 20 | < 10 | [9 empty] | 1
| 1 | 3 | < 10 | < 10 | < 10 | < 10 | < 20 | 30 | 42.568 | 49 | < 10 | 20 | < 10 | [9 empty] | 16
| 1 | 4 | < 10 | < 10 | < 10 | < 10 | < 20 | 31 | 42.838 | 53 | < 10 | 30 | < 10 | [9 empty] | 35.625625
| 1 | 5 | < 10 | < 10 | < 10 | < 10 | < 20 | 28 | 41.934 | 51 | < 10 | 20 | < 10 | [9 empty] | 9
| 1 | 6 | < 10 | < 10 | < 10 | < 10 | < 20 | 28 | 44.106 | 49 | < 10 | 20 | < 10
| Mean | [6 empty] | 30 | 42.83583 | 49.66667 |  | 21.66667
| Median | [6 empty] | 30.5 | 42.703 | 49 |  | 20
| Std Dev. | [6 empty] | 1.67332 | 0.8496141 | 2.065591 |  | 4.082483
| Rel.Std.Dev. | [6 empty] | 5.578% | 1.983% | 4.159% |  | 18.84%
| PDM3 | [6 empty] | -15.79% | 20.24% | 39.41% |  | -39.18%
| Z-Score (Absolute) |  | NA | NA | NA | NA | NA | 0.44 | 0.44 | 0.91 | NA | 1.13 | NA
| Analytical results for Ba in OREAS 922 (Certified Value 70 ppm) | [21 empty] | Certified
Ba | Round | Replicate | Lab | Lab | Lab | Lab | Lab | Lab | Lab | Lab | Lab | Lab | Lab | Lab | Lab | Lab | Lab | Lab | Lab |  |  |  | 1
| No | No | 02 | 03 | 04 | 05 | 06 | 07 | 09 | 11 | 13 | 14 | 15 | 16 | 17 | 18 | 19 | 21 | 22 |  |  |  | ppm
|  |  | AR*OES/MS | AR*MS | AR*MS | AR*MS | AR*MS | AR*MS | AR*MS | AR*OES | AR*OES/MS | AR*MS | AR*OES | AR*OES/MS | AR*OES | AR*OES | AR*OES/MS | AR*OES/MS | AR*MS |  |  |  | 0
0
| 1 | 1 | 76 | 67 | 88 | 92 | 70 | 70 | 66 | 86 | 85.32416 | 42 | 129 | 66.156 | 69 | 64 | 65 | 63 | 60 |  |  |  | 1
| 1 | 2 | 63 | 71 | 82 | 90 | 70 | 70 | 63 | 87 | 86.97826 | 41 | 123 | 65.144 | 68 | 64 | 64 | 63 | 60 |  |  |  | #N/A
| 1 | 3 | 64 | 68 | 88 | 91 | 70 | 70 | 64 | 88 | 84.528 | 46 | 123 | 64.755 | 70 | 62 | 65 | 64 | 60 |  |  |  | 16
| 1 | 4 | 62 | 66 | 90 | 91 | 70 | 70 | 65 | 91 | 83.33029 | 44 | 123 | 65.608 | 70 | 65 | 64 | 65 | 60 |  |  |  | 69.96988
| 1 | 5 | 59 | 66 | 93 | 91 | 70 | 70 | 66 | 89 | 86.07377 | 45 | 118 | 65.084 | 69 | 65 | 65 | 62 | 60 |  |  |  | 72
| 1 | 6 | 60 | 62 | 96 | 92 | 60 | 60 | 69 | 89 | 89.13028 | 45 | 117 | 65.397 | 70 | 65 | 65 | 64 | 60
| Mean |  | 64 | 66.66667 | 89.5 | 91.16667 | 68.33333 | 68.33333 | 65.5 | 88.33333 | 85.89413 | 43.83333 | 122.1667 | 65.35733 | 69.33333 | 64.16667 | 64.66667 | 63.5 | 60
| Median |  | 62.5 | 66.5 | 89 | 91 | 70 | 70 | 65.5 | 88.5 | 85.69897 | 44.5 | 123 | 65.2705 | 69.5 | 64.5 | 65 | 63.5 | 60
| Std Dev. |  | 6.164414 | 2.94392 | 4.806246 | 0.7527727 | 4.082483 | 4.082483 | 2.073644 | 1.75119 | 2.022116 | 1.94079 | 4.308906 | 0.4868888 | 0.8164966 | 1.169045 | 0.5163978 | 1.048809 | 0
| Rel.Std.Dev. |  | 9.632% | 4.416% | 5.37% | 0.8257% | 5.974% | 5.974% | 3.166% | 1.982% | 2.354% | 4.428% | 3.527% | 0.745% | 1.178% | 1.822% | 0.7986% | 1.652% | 0%
| PDM3 |  | -8.532% | -4.721% | 27.91% | 30.29% | -2.339% | -2.339% | -6.388% | 26.24% | 22.76% | -37.35% | 74.6% | -6.592% | -0.9097% | -8.294% | -7.579% | -9.247% | -14.25%
| Z-Score (Absolute) |  | 1.02 | 0 | 4.62 | 4.96 | 0.67 | 0.67 | 0.24 | 4.38 | 3.89 | 4.62 | 11.23 | 0.26 | 0.54 | 0.51 | 0.4 | 0.64 | 1.35
| Analytical results for Be in OREAS 922 (Certified Value 0.65 ppm) | [21 empty] | Certified
Be | Round | Replicate | Lab | Lab | Lab | Lab | Lab | Lab | Lab | Lab | Lab | Lab | Lab | Lab | Lab | Lab | Lab | [5 empty] | 1
| No | No | 02 | 03 | 04 | 05 | 06 | 07 | 13 | 14 | 15 | 16 | 17 | 18 | 19 | 21 | 22 | [5 empty] | ppm
|  |  | AR*OES/MS | AR*MS | AR*MS | AR*OES | AR*MS | AR*MS | AR*OES/MS | AR*MS | AR*OES | AR*OES/MS | AR*OES | AR*OES | AR*OES/MS | AR*OES/MS | AR*MS | [5 empty] | 2
2
| 1 | 1 | 0.7 | 0.65 | 0.7 | 0.7 | 0.67 | 0.58 | 0.8163285 | 0.53 | < 5 | 0.705 | < 2 | 0.6 | 0.7 | 0.6 | 0.68 | [5 empty] | 1
| 1 | 2 | 0.7 | 0.65 | 0.7 | 0.7 | 0.7 | 0.54 | 0.7613375 | 0.39 | < 5 | 0.732 | 2 | 0.6 | 0.6 | 0.6 | 0.65 | [5 empty] | #N/A
| 1 | 3 | 0.7 | 0.66 | 0.7 | 0.7 | 0.73 | 0.54 | 0.7692281 | 0.53 | < 5 | 0.72 | 2 | 0.6 | 0.6 | 0.6 | 0.65 | [5 empty] | 16
| 1 | 4 | 0.7 | 0.65 | 0.7 | 0.7 | 0.7 | 0.54 | 0.8149245 | 0.47 | < 5 | 0.728 | < 2 | 0.6 | 0.6 | 0.6 | 0.69 | [5 empty] | 0.651657
| 1 | 5 | 0.7 | 0.63 | 0.7 | 0.7 | 0.64 | 0.54 | 0.8091514 | 0.5 | < 5 | 0.719 | 2 | 0.6 | 0.6 | 0.6 | 0.67 | [5 empty] | 73
| 1 | 6 | 0.7 | 0.64 | 0.9 | 0.7 | 0.62 | 0.53 | 0.791276 | 0.58 | < 5 | 0.755 | 2 | 0.6 | 0.6 | 0.6 | 0.58
| Mean |  | 0.7 | 0.6466667 | 0.7333333 | 0.7 | 0.6766667 | 0.545 | 0.7937077 | 0.5 |  | 0.7265 | 2 | 0.6 | 0.6166667 | 0.6 | 0.6533333
| Median |  | 0.7 | 0.65 | 0.7 | 0.7 | 0.685 | 0.54 | 0.8002137 | 0.515 |  | 0.724 | 2 | 0.6 | 0.6 | 0.6 | 0.66
| Std Dev. |  | 1.216188e-16 | 0.01032796 | 0.08164966 | 1.216188e-16 | 0.04131182 | 0.01760682 | 0.02388869 | 0.06511528 |  | 0.01676604 | 0 | 0 | 0.04082483 | 0 | 0.03932768
| Rel.Std.Dev. |  | 1.737e-14% | 1.597% | 11.13% | 1.737e-14% | 6.105% | 3.231% | 3.01% | 13.02% |  | 2.308% | 0% | 0% | 6.62% | 0% | 6.02%
| PDM3 |  | 7.418% | -0.7658% | 12.53% | 7.418% | 3.838% | -16.37% | 21.8% | -23.27% |  | 11.49% | 206.9% | -7.927% | -5.369% | -7.927% | 0.2572%
| Z-Score (Absolute) |  | 0.29 | 0.27 | 0.29 | 0.29 | 0.05 | 1.43 | 1.29 | 1.6 | NA | 0.58 | 14.15 | 0.77 | 0.77 | 0.77 | 0.05
| Analytical results for Bi in OREAS 922 (Certified Value 10.3 ppm) | [21 empty] | Certified
Bi | Round | Replicate | Lab | Lab | Lab | Lab | Lab | Lab | Lab | Lab | Lab | Lab | Lab | Lab | Lab | Lab | Lab | Lab | Lab | Lab |  |  | 1
| No | No | 02 | 03 | 04 | 05 | 06 | 07 | 09 | 10 | 11 | 13 | 14 | 15 | 16 | 17 | 18 | 19 | 21 | 22 |  |  | ppm
|  |  | AR*OES/MS | AR*MS | AR*MS | AR*MS | AR*MS | AR*MS | AR*MS | AR*MS | AR*OES | AR*OES/MS | AR*MS | AR*OES | AR*OES/MS | AR*OES | AR*MS | AR*OES/MS | AR*OES/MS | AR*MS |  |  | 1
1
| 1 | 1 | 9.16 | 9.63 | 11.4 | 13.8 | 10.2 | 8.86 | 10.8 | 10.88 | 6 | 10.34766 | 8.54 | 10 | 10.016 | 20 | 8.62 | 12.3 | 8.7 | 10.55 |  |  | 1
| 1 | 2 | 9.32 | 10.25 | 10.2 | 12.3 | 12.8 | 8.61 | 10.2 | 10.11 | 11 | 10.5998 | 8.37 | 10 | 10.474 | 21 | 10 | 10.2 | 11.5 | 10.1 |  |  | #N/A
| 1 | 3 | 9.42 | 11.09 | 12.6 | 11.7 | 11.4 | 8.76 | 10.3 | 9.77 | 9 | 10.08 | 9.24 | 10 | 13.032 | 11 | 9.48 | 11.5 | 11.3 | 12.05 |  |  | 16
| 1 | 4 | 9.15 | 10.58 | 9.89 | 12.5 | 10.05 | 10.6 | 11.3 | 10.43 | 9 | 10.11562 | 9.14 | 8 | 10.042 | 18 | 9.08 | 12.1 | 8.47 | 10.5 |  |  | 10.30655
| 1 | 5 | 9.26 | 9.69 | 12.3 | 11.1 | 11.95 | 10.55 | 11.2 | 10.61 | 7 | 10.23294 | 9.05 | 7 | 9.337 | 18 | 9.54 | 11.3 | 9.96 | 11.3 |  |  | 74
| 1 | 6 | 9.25 | 10.64 | 10.7 | 10.9 | 10.1 | 9.38 | 10.7 | 12.34 | 10 | 10.27214 | 8.84 | 6 | 13.689 | 27 | 10.4 | 12 | 11.4 | 11.55
| Mean |  | 9.26 | 10.31333 | 11.18167 | 12.05 | 11.08333 | 9.46 | 10.75 | 10.69 | 8.666667 | 10.27469 | 8.863333 | 8.5 | 11.09833 | 19.16667 | 9.52 | 11.56667 | 10.22167 | 11.00833
| Median |  | 9.255 | 10.415 | 11.05 | 12 | 10.8 | 9.12 | 10.75 | 10.52 | 9 | 10.25254 | 8.945 | 9 | 10.258 | 19 | 9.51 | 11.75 | 10.63 | 10.925
| Std Dev. |  | 0.1013903 | 0.572806 | 1.111223 | 1.065364 | 1.150072 | 0.9018426 | 0.4505552 | 0.8961473 | 1.861899 | 0.1876051 | 0.3469102 | 1.760682 | 1.801666 | 5.192944 | 0.6340978 | 0.7685484 | 1.388358 | 0.7425744
| Rel.Std.Dev. |  | 1.095% | 5.554% | 9.938% | 8.841% | 10.38% | 9.533% | 4.191% | 8.383% | 21.48% | 1.826% | 3.914% | 20.71% | 16.23% | 27.09% | 6.661% | 6.645% | 13.58% | 6.746%
| PDM3 |  | -10.15% | 0.06581% | 8.491% | 16.92% | 7.537% | -8.214% | 4.303% | 3.72% | -15.91% | -0.3091% | -14% | -17.53% | 7.682% | 85.97% | -7.632% | 12.23% | -0.8236% | 6.809%
| Z-Score (Absolute) |  | 0.87 | 0.02 | 0.69 | 1.39 | 0.61 | 0.71 | 0.34 | 0.02 | 0.92 | 0.05 | 1.2 | 1.08 | 0.62 | 7.17 | 0.66 | 1 | 0.09 | 0.55
| Analytical results for Ca in OREAS 922 (Certified Value 0.324 wt.%) | [21 empty] | Certified
Ca | Round | Replicate | Lab | Lab | Lab | Lab | Lab | Lab | Lab | Lab | Lab | Lab | Lab | Lab | Lab | Lab | Lab | Lab |  |  |  |  | 1
| No | No | 02 | 03 | 04 | 05 | 06 | 07 | 09 | 11 | 13 | 15 | 16 | 17 | 18 | 19 | 21 | 22 |  |  |  |  | wt.%
|  |  | AR*OES/MS | AR*OES | AR*OES | AR*OES | AR*MS | AR*MS | AR*OES | AR*OES | AR*OES/MS | AR*OES | AR*OES/MS | AR*OES | AR*OES | AR*OES | AR*OES/MS | AR*MS |  |  |  |  | 3
3
| 1 | 1 | 0.33 | 0.33 | 0.45 | 0.4 | 0.33 | 0.32 | 0.32 | 0.28 | 0.4013568 | 0.35 | 0.349 | 0.35 | 0.33 | 0.311 | 0.31 | 0.32 |  |  |  |  | 1
| 1 | 2 | 0.32 | 0.34 | 0.45 | 0.4 | 0.35 | 0.31 | 0.32 | 0.28 | 0.4020942 | 0.34 | 0.334 | 0.34 | 0.33 | 0.32 | 0.31 | 0.32 |  |  |  |  | #N/A
| 1 | 3 | 0.33 | 0.34 | 0.43 | 0.42 | 0.34 | 0.32 | 0.32 | 0.28 | 0.4121748 | 0.34 | 0.345 | 0.35 | 0.32 | 0.317 | 0.31 | 0.32 |  |  |  |  | 16
| 1 | 4 | 0.32 | 0.33 | 0.42 | 0.42 | 0.34 | 0.31 | 0.32 | 0.29 | 0.387 | 0.34 | 0.345 | 0.36 | 0.33 | 0.332 | 0.31 | 0.31 |  |  |  |  | 0.3237974
| 1 | 5 | 0.31 | 0.34 | 0.44 | 0.42 | 0.33 | 0.31 | 0.31 | 0.29 | 0.4043712 | 0.33 | 0.335 | 0.35 | 0.33 | 0.317 | 0.31 | 0.32 |  |  |  |  | 75
| 1 | 6 | 0.3 | 0.32 | 0.43 | 0.4 | 0.32 | 0.3 | 0.31 | 0.29 | 0.3924 | 0.33 | 0.351 | 0.36 | 0.33 | 0.316 | 0.31 | 0.32
| Mean |  | 0.3183333 | 0.3333333 | 0.4366667 | 0.41 | 0.335 | 0.3116667 | 0.3166667 | 0.285 | 0.3998995 | 0.3383333 | 0.3431667 | 0.3516667 | 0.3283333 | 0.3188333 | 0.31 | 0.3183333
| Median |  | 0.32 | 0.335 | 0.435 | 0.41 | 0.335 | 0.31 | 0.32 | 0.285 | 0.4017255 | 0.34 | 0.345 | 0.35 | 0.33 | 0.317 | 0.31 | 0.32
| Std Dev. |  | 0.01169045 | 0.008164966 | 0.0121106 | 0.01095445 | 0.01048809 | 0.007527727 | 0.005163978 | 0.005477226 | 0.008947173 | 0.007527727 | 0.007111024 | 0.007527727 | 0.004082483 | 0.007082843 | 0 | 0.004082483
| Rel.Std.Dev. |  | 3.672% | 2.449% | 2.773% | 2.672% | 3.131% | 2.415% | 1.631% | 1.922% | 2.237% | 2.225% | 2.072% | 2.141% | 1.243% | 2.221% | 0% | 1.282%
| PDM3 |  | -1.688% | 2.945% | 34.86% | 26.62% | 3.46% | -3.746% | -2.202% | -11.98% | 23.5% | 4.489% | 5.982% | 8.607% | 1.401% | -1.533% | -4.261% | -1.688%
| Z-Score (Absolute) |  | 0.59 | 0.07 | 4.65 | 3.47 | 0.15 | 0.89 | 0.66 | 2.07 | 3.02 | 0.3 | 0.51 | 0.89 | 0.07 | 0.68 | 0.96 | 0.52
| Analytical results for Cd in OREAS 922 (Certified Value 0.28 ppm) | [21 empty] | Certified
Cd | Round | Replicate | Lab | Lab | Lab | Lab | Lab | Lab | Lab | Lab | Lab | Lab | Lab | Lab | Lab | Lab | Lab | Lab | Lab |  |  |  | 1
| No | No | 02 | 03 | 04 | 05 | 06 | 07 | 09 | 11 | 13 | 14 | 15 | 16 | 18 | 19 | 20 | 21 | 22 |  |  |  | ppm
|  |  | AR*OES/MS | AR*MS | AR*MS | AR*MS | AR*MS | AR*MS | AR*MS | AR*OES | AR*OES/MS | AR*MS | AR*OES | AR*OES/MS | AR*MS | AR*OES/MS | AR*OES | AR*OES/MS | AR*MS |  |  |  | 2
3
| 1 | 1 | 0.27 | 0.28 | 0.27 | 0.29 | 0.28 | 0.29 | 0.3 | 0.8 | 0.2699694 | 0.22 | < 0.5 | 0.306 | 0.26 | 0.3 | < 1 | 0.24 | 0.26 |  |  |  | 1
| 1 | 2 | 0.28 | 0.28 | 0.26 | 0.27 | 0.29 | 0.29 | 0.3 | 0.9 | 0.284444 | 0.25 | < 0.5 | 0.326 | 0.24 | 0.3 | < 1 | 0.26 | 0.25 |  |  |  | #N/A
| 1 | 3 | 0.28 | 0.3 | 0.26 | 0.24 | 0.27 | 0.3 | 0.3 | 0.7 | 0.284092 | 0.25 | < 0.5 | 0.311 | 0.25 | 0.3 | < 1 | 0.27 | 0.29 |  |  |  | 16
| 1 | 4 | 0.27 | 0.28 | 0.26 | 0.27 | 0.29 | 0.29 | 0.3 | 0.9 | 0.2699402 | 0.23 | < 0.5 | 0.312 | 0.28 | 0.3 | < 1 | 0.28 | 0.27 |  |  |  | 0.2760536
| 1 | 5 | 0.27 | 0.26 | 0.25 | 0.28 | 0.28 | 0.27 | 0.3 | 0.9 | 0.2837536 | 0.24 | < 0.5 | 0.301 | 0.25 | 0.3 | < 1 | 0.26 | 0.27 |  |  |  | 76
| 1 | 6 | 0.27 | 0.27 | 0.28 | 0.29 | 0.27 | 0.27 | 0.3 | 0.7 | 0.2933031 | 0.21 | < 0.5 | 0.307 | 0.24 | 0.3 | < 1 | 0.27 | 0.28
| Mean |  | 0.2733333 | 0.2783333 | 0.2633333 | 0.2733333 | 0.28 | 0.285 | 0.3 | 0.8166667 | 0.2809171 | 0.2333333 |  | 0.3105 | 0.2533333 | 0.3 |  | 0.2633333 | 0.27
| Median |  | 0.27 | 0.28 | 0.26 | 0.275 | 0.28 | 0.29 | 0.3 | 0.85 | 0.2839228 | 0.235 |  | 0.309 | 0.25 | 0.3 |  | 0.265 | 0.27
| Std Dev. |  | 0.005163978 | 0.0132916 | 0.01032796 | 0.01861899 | 0.008944272 | 0.01224745 | 0 | 0.09831921 | 0.00921218 | 0.01632993 |  | 0.008549854 | 0.01505545 | 0 |  | 0.0136626 | 0.01414214
| Rel.Std.Dev. |  | 1.889% | 4.775% | 3.922% | 6.812% | 3.194% | 4.297% | 0% | 12.04% | 3.279% | 6.999% |  | 2.754% | 5.943% | 0% |  | 5.188% | 5.238%
| PDM3 |  | -0.9854% | 0.8258% | -4.608% | -0.9854% | 1.43% | 3.241% | 8.675% | 195.8% | 1.762% | -15.48% |  | 12.48% | -8.23% | 8.675% |  | -4.608% | -2.193%
| Z-Score (Absolute) |  | 0.22 | 0 | 0.67 | 0.22 | 0.07 | 0.3 | 0.97 | 24.2 | 0.12 | 2.02 | NA | 1.45 | 1.12 | 0.97 | NA | 0.67 | 0.37
| Analytical results for Ce in OREAS 922 (Certified Value 63 ppm) | [21 empty] | Certified
Ce | Round | Replicate | Lab | Lab | Lab | Lab | Lab | Lab | Lab | Lab | Lab | Lab | Lab | Lab | Lab | Lab | [6 empty] | 1
| No | No | 02 | 03 | 04 | 05 | 06 | 07 | 09 | 13 | 14 | 16 | 18 | 19 | 21 | 22 | [6 empty] | ppm
|  |  | AR*OES/MS | AR*MS | AR*MS | AR*MS | AR*MS | AR*MS | AR*MS | AR*OES/MS | AR*OES | AR*OES/MS | AR*MS | AR*OES/MS | AR*OES/MS | AR*MS | [6 empty] | 0
0
| 1 | 1 | 56.3 | 63.19 | 77.6 | 74.3 | 65 | 65.1 | 55.9 | 80.10235 | 47 | 66.618 | 57.8 | 65.5 | 61.8 | 61.9 | [6 empty] | 1
| 1 | 2 | 56.2 | 65.06 | 77.7 | 72.8 | 67.6 | 64 | 54.7 | 82.48681 | 45 | 66.773 | 58.6 | 67.4 | 61.9 | 62.2 | [6 empty] | #N/A
| 1 | 3 | 55.9 | 65.63 | 78 | 72.9 | 66.3 | 66 | 55.6 | 80.062 | 53 | 68.638 | 58.6 | 65.3 | 62.5 | 62.6 | [6 empty] | 16
| 1 | 4 | 56 | 64.6 | 77.1 | 71.7 | 66.2 | 63.1 | 57.1 | 80.95747 | 51 | 67.767 | 58.5 | 66.1 | 62.6 | 60.7 | [6 empty] | 63.26708
| 1 | 5 | 55.6 | 66.34 | 80.2 | 73.7 | 64.9 | 60.4 | 56.5 | 81.41163 | 51 | 67.721 | 59.1 | 66.1 | 62.5 | 62.7 | [6 empty] | 77
| 1 | 6 | 55.2 | 62.34 | 82.2 | 75.5 | 62.8 | 60 | 56.7 | 82.87584 | 49 | 68.035 | 58.2 | 67.3 | 61.8 | 61.7
| Mean |  | 55.86667 | 64.52667 | 78.8 | 73.48333 | 65.46667 | 63.1 | 56.08333 | 81.31602 | 49.33333 | 67.592 | 58.46667 | 66.28333 | 62.18333 | 61.96667
| Median |  | 55.95 | 64.83 | 77.85 | 73.3 | 65.6 | 63.55 | 56.2 | 81.18455 | 50 | 67.744 | 58.55 | 66.1 | 62.2 | 62.05
| Std Dev. |  | 0.4082483 | 1.50755 | 1.984943 | 1.324261 | 1.639105 | 2.454384 | 0.8681398 | 1.182118 | 2.94392 | 0.7690342 | 0.4366539 | 0.8863784 | 0.3868678 | 0.731209
| Rel.Std.Dev. |  | 0.7308% | 2.336% | 2.519% | 1.802% | 2.504% | 3.89% | 1.548% | 1.454% | 5.967% | 1.138% | 0.7468% | 1.337% | 0.6221% | 1.18%
| PDM3 |  | -11.7% | 1.991% | 24.55% | 16.15% | 3.477% | -0.2641% | -11.35% | 28.53% | -22.02% | 6.836% | -7.588% | 4.767% | -1.713% | -2.055%
| Z-Score (Absolute) |  | 1.17 | 0.11 | 2.11 | 1.43 | 0.24 | 0.11 | 1.14 | 2.59 | 2.14 | 0.56 | 0.79 | 0.37 | 0.24 | 0.27
| Analytical results for Co in OREAS 922 (Certified Value 19.4 ppm) | [21 empty] | Certified
Co | Round | Replicate | Lab | Lab | Lab | Lab | Lab | Lab | Lab | Lab | Lab | Lab | Lab | Lab | Lab | Lab | Lab | Lab | Lab | Lab | Lab | Lab | 1
| No | No | 02 | 03 | 04 | 05 | 06 | 07 | 08 | 09 | 10 | 11 | 13 | 14 | 15 | 16 | 17 | 18 | 19 | 20 | 21 | 22 | ppm
|  |  | AR*OES/MS | AR*MS | AR*MS | AR*OES | AR*MS | AR*MS | AR*OES | AR*OES | AR*MS | AR*OES | AR*OES/MS | AR*OES | AR*OES | AR*OES/MS | AR*OES | AR*OES | AR*OES/MS | AR*OES | AR*OES/MS | AR*MS | 1
2
| 1 | 1 | 17.6 | 19.3 | 20.6 | 18 | 18.8 | 19.1 | 21.26708995 | 21 | 19.3 | 17 | 19.6409 | 17 | 16 | 19.53 | 22 | 19 | 19.1 | 18.2 | 19.8 | 18.9 | 1
| 1 | 2 | 17.6 | 19.9 | 20.2 | 18 | 20 | 18.6 | 22.0519189 | 20 | 18.6 | 18 | 19.31311 | 17 | 16 | 19.87 | 21 | 19 | 19 | 18.3 | 20.3 | 19.4 | #N/A
| 1 | 3 | 17.7 | 19.8 | 20.8 | 19 | 19.6 | 18.9 | 20.80844301 | 20 | 19.4 | 17 | 19.77078 | 19 | 16 | 19.87 | 20 | 18 | 19.2 | 18.9 | 20.2 | 19.5 | 16
| 1 | 4 | 17.5 | 19.3 | 20.1 | 19 | 20 | 18.3 | 22.57044411 | 20 | 23.9 | 18 | 19.34906 | 19 | 16 | 20.16 | 21 | 19 | 19 | 19.2 | 20.1 | 18.7 | 19.3507
| 1 | 5 | 17.5 | 18.6 | 21 | 19 | 19.4 | 17.2 | 21.01269317 | 20 | 19.2 | 18 | 19.76373 | 19 | 16 | 19.78 | 21 | 19 | 19.7 | 18.6 | 20 | 19.5 | 78
| 1 | 6 | 17.5 | 19 | 21.4 | 19 | 18.8 | 18.3 | 21.61090342 | 21 | 19.3 | 18 | 19.73112 | 19 | 16 | 19.72 | 21 | 19 | 19.8 | 18.4 | 20.3 | 18.7
| Mean |  | 17.56667 | 19.31667 | 20.68333 | 18.66667 | 19.43333 | 18.4 | 21.55358 | 20.33333 | 19.95 | 17.66667 | 19.59478 | 18.33333 | 16 | 19.82167 | 21 | 18.83333 | 19.3 | 18.6 | 20.11667 | 19.11667
| Median |  | 17.55 | 19.3 | 20.7 | 19 | 19.5 | 18.45 | 21.439 | 20 | 19.3 | 18 | 19.68601 | 19 | 16 | 19.825 | 21 | 19 | 19.15 | 18.5 | 20.15 | 19.15
| Std Dev. |  | 0.08164966 | 0.4875107 | 0.491596 | 0.5163978 | 0.5428321 | 0.669328 | 0.6656582 | 0.5163978 | 1.956272 | 0.5163978 | 0.2097395 | 1.032796 | 0 | 0.2079824 | 0.6324555 | 0.4082483 | 0.3577709 | 0.3847077 | 0.194079 | 0.3920034
| Rel.Std.Dev. |  | 0.4648% | 2.524% | 2.377% | 2.766% | 2.793% | 3.638% | 3.088% | 2.54% | 9.806% | 2.923% | 1.07% | 5.633% | 0% | 1.049% | 3.012% | 2.168% | 1.854% | 2.068% | 0.9648% | 2.051%
| PDM3 |  | -9.219% | -0.1759% | 6.887% | -3.535% | 0.427% | -4.913% | 11.38% | 5.078% | 3.097% | -8.703% | 1.261% | -5.258% | -17.32% | 2.434% | 8.523% | -2.674% | -0.262% | -3.879% | 3.958% | -1.209%
| Z-Score (Absolute) |  | 1.54 | 0.08 | 1.34 | 0.52 | 0.19 | 0.77 | 2.15 | 1.02 | 0.06 | 1.44 | 0.34 | 0.83 | 2.98 | 0.55 | 1.63 | 0.21 | 0.06 | 0.58 | 0.82 | 0.1
| Analytical results for Cr in OREAS 922 (Certified Value 40.7 ppm) | [21 empty] | Certified
Cr | Round | Replicate | Lab | Lab | Lab | Lab | Lab | Lab | Lab | Lab | Lab | Lab | Lab | Lab | Lab | Lab | Lab | Lab | Lab | Lab |  |  | 1
| No | No | 02 | 03 | 04 | 05 | 06 | 07 | 09 | 11 | 13 | 14 | 15 | 16 | 17 | 18 | 19 | 20 | 21 | 22 |  |  | ppm
|  |  | AR*OES/MS | AR*OES | AR*MS | AR*OES | AR*MS | AR*MS | AR*OES | AR*OES | AR*OES/MS | AR*OES | AR*OES | AR*OES/MS | AR*OES | AR*MS | AR*OES | AR*OES | AR*OES/MS | AR*MS |  |  | 1
2
| 1 | 1 | 40 | 43 | 46.5 | 44 | 42 | 42 | < 50 | 39 | 46.73591 | 39 | 54 | 42.038 | 39 | 38.4 | 42 | 39.9 | 40 | 41 |  |  | 1
| 1 | 2 | 40 | 41 | 47.3 | 45 | 43 | 41 | < 50 | 39 | 43.30179 | 38 | 51 | 41.554 | 40 | 40.1 | 42 | 40.1 | 40 | 41 |  |  | #N/A
| 1 | 3 | 41 | 43 | 46.6 | 46 | 42 | 43 | < 50 | 39 | 42.89809 | 41 | 52 | 39.798 | 39 | 39.4 | 42 | 40.4 | 41 | 42 |  |  | 16
| 1 | 4 | 38 | 41 | 46 | 47 | 44 | 41 | < 50 | 41 | 42.27288 | 41 | 52 | 42.013 | 41 | 39.4 | 43 | 39.9 | 42 | 40 |  |  | 40.73917
| 1 | 5 | 38 | 40 | 48.6 | 47 | 42 | 41 | < 50 | 40 | 43.71395 | 40 | 51 | 40.644 | 40 | 39.3 | 41 | 40 | 39 | 40 |  |  | 79
| 1 | 6 | 37 | 41 | 48.9 | 46 | 41 | 40 | < 50 | 40 | 44.19505 | 39 | 51 | 41.085 | 41 | 38.3 | 41 | 41.1 | 40 | 41
| Mean |  | 39 | 41.5 | 47.31667 | 45.83333 | 42.33333 | 41.33333 |  | 39.66667 | 43.85294 | 39.66667 | 51.83333 | 41.18867 | 40 | 39.15 | 41.83333 | 40.23333 | 40.33333 | 40.83333
| Median |  | 39 | 41 | 46.95 | 46 | 42 | 41 |  | 39.5 | 43.50787 | 39.5 | 51.5 | 41.3195 | 40 | 39.35 | 42 | 40.05 | 40 | 41
| Std Dev. |  | 1.549193 | 1.224745 | 1.188977 | 1.169045 | 1.032796 | 1.032796 |  | 0.8164966 | 1.559483 | 1.21106 | 1.169045 | 0.8689906 | 0.8944272 | 0.683374 | 0.7527727 | 0.4633213 | 1.032796 | 0.7527727
| Rel.Std.Dev. |  | 3.972% | 2.951% | 2.513% | 2.551% | 2.44% | 2.499% |  | 2.058% | 3.556% | 3.053% | 2.255% | 2.11% | 2.236% | 1.746% | 1.799% | 1.152% | 2.561% | 1.844%
| PDM3 |  | -4.269% | 1.868% | 16.15% | 12.5% | 3.913% | 1.458% |  | -2.633% | 7.643% | -2.633% | 27.23% | 1.103% | -1.814% | -3.901% | 2.686% | -1.242% | -0.9962% | 0.2311%
| Z-Score (Absolute) |  | 1.24 | 0.18 | 3.48 | 2.63 | 0.65 | 0.08 | NA | 0.86 | 1.18 | 0.86 | 5.79 | 0 | 0.67 | 1.16 | 0.37 | 0.54 | 0.49 | 0.2
| Analytical results for Cs in OREAS 922 (Certified Value 1.76 ppm) | [21 empty] | Certified
Cs | Round | Replicate | Lab | Lab | Lab | Lab | Lab | Lab | Lab | Lab | Lab | Lab | Lab | Lab | Lab | Lab | [6 empty] | 1
| No | No | 02 | 03 | 04 | 05 | 06 | 07 | 09 | 13 | 14 | 16 | 18 | 19 | 21 | 22 | [6 empty] | ppm
|  |  | AR*OES/MS | AR*MS | AR*MS | AR*MS | AR*MS | AR*MS | AR*MS | AR*OES/MS | AR*MS | AR*OES/MS | AR*MS | AR*OES/MS | AR*OES/MS | AR*MS | [6 empty] | 2
2
| 1 | 1 | 1.54 | 2.07 | 1.56 | 2.16 | 1.53 | 1.72 | 1.7 | 2.493474 | 1.36 | 1.83 | 0.98 | 1.9 | 1.85 | 1.81 | [6 empty] | 1
| 1 | 2 | 1.57 | 2.17 | 1.5 | 2.1 | 1.62 | 1.67 | 1.7 | 2.497102 | 1.3 | 1.874 | 1.03 | 2 | 1.85 | 1.84 | [6 empty] | #N/A
| 1 | 3 | 1.55 | 2.09 | 1.55 | 2.12 | 1.6 | 1.72 | 1.7 | 2.49385 | 1.35 | 1.882 | 1.04 | 2 | 1.86 | 1.86 | [6 empty] | 16
| 1 | 4 | 1.55 | 2.04 | 1.68 | 2.16 | 1.61 | 1.67 | 1.7 | 2.352174 | 1.33 | 1.845 | 1.04 | 1.9 | 1.9 | 1.65 | [6 empty] | 1.763
| 1 | 5 | 1.56 | 2.15 | 1.68 | 2.13 | 1.53 | 1.57 | 1.7 | 2.507492 | 1.3 | 1.87 | 1.03 | 2 | 1.87 | 1.84 | [6 empty] | 80
| 1 | 6 | 1.54 | 2.01 | 1.64 | 2.11 | 1.5 | 1.59 | 1.75 | 2.559406 | 1.33 | 1.897 | 1.01 | 2 | 1.92 | 1.74
| Mean |  | 1.551667 | 2.088333 | 1.601667 | 2.13 | 1.565 | 1.656667 | 1.708333 | 2.483916 | 1.328333 | 1.866333 | 1.021667 | 1.966667 | 1.875 | 1.79
| Median |  | 1.55 | 2.08 | 1.6 | 2.125 | 1.565 | 1.67 | 1.7 | 2.495476 | 1.33 | 1.872 | 1.03 | 2 | 1.865 | 1.825
| Std Dev. |  | 0.01169045 | 0.06210207 | 0.07547627 | 0.02529822 | 0.05089204 | 0.06377042 | 0.02041241 | 0.06924539 | 0.02483277 | 0.0246306 | 0.02316607 | 0.05163978 | 0.02880972 | 0.08049845
| Rel.Std.Dev. |  | 0.7534% | 2.974% | 4.712% | 1.188% | 3.252% | 3.849% | 1.195% | 2.788% | 1.869% | 1.32% | 2.267% | 2.626% | 1.537% | 4.497%
| PDM3 |  | -11.99% | 18.45% | -9.151% | 20.82% | -11.23% | -6.031% | -3.101% | 40.89% | -24.65% | 5.861% | -42.05% | 11.55% | 6.353% | 1.531%
| Z-Score (Absolute) |  | 0.71 | 1.09 | 0.54 | 1.23 | 0.67 | 0.36 | 0.18 | 2.51 | 1.46 | 0.35 | 2.46 | 0.68 | 0.38 | 0.18
| Analytical results for Cu in OREAS 922 (Certified Value 2176 ppm) | [21 empty] | Certified
Cu | Round | Replicate | Lab | Lab | Lab | Lab | Lab | Lab | Lab | Lab | Lab | Lab | Lab | Lab | Lab | Lab | Lab | Lab | Lab | Lab | Lab |  | 1
| No | No | 02 | 03 | 04 | 05 | 06 | 07 | 09 | 10 | 11 | 13 | 14 | 15 | 16 | 17 | 18 | 19 | 20 | 21 | 22 |  | ppm
|  |  | AR*OES/MS | AR*OES | AR*OES | AR*MS | AR*MS | AR*MS | AR*OES | AR*OES | AR*OES | AR*OES/MS | AR*OES | AR*OES | AR*OES/MS | AR*OES | AR*OES | AR*OES | AR*OES | AR*OES/MS | AR*MS |  | 0
0
| 1 | 1 | 2239 | 2071 | 2210 | 2010 | 2240 | 2340 | 2190 | 2293 | 2014 | 2152.088 | 2043 | 2231 | 2187.06 | 2110 | 2230 | 2267 | 2200 | 2170 | 2130 |  | 1
| 1 | 2 | 2159 | 2100 | 2310 | 1950 | 2330 | 2320 | 2130 | 2226 | 2040 | 2137.96 | 2023 | 2218 | 2090.16 | 2206 | 2250 | 2229 | 2160 | 2190 | 2150 |  | #N/A
| 1 | 3 | 2199 | 2147 | 2140 | 1970 | 2290 | 2330 | 2150 | 2239 | 2023 | 2136.498 | 2175 | 2230 | 2108.52 | 2203 | 2200 | 2220 | 2190 | 2200 | 2120 |  | 16
| 1 | 4 | 2110 | 2117 | 2090 | 2120 | 2330 | 2290 | 2200 | 2184 | 2079 | 2085.455 | 2142 | 2266 | 2131.54 | 2209 | 2270 | 2157 | 2190 | 2170 | 2110 |  | 2175.525
| 1 | 5 | 2090 | 2120 | 2160 | 2210 | 2280 | 2240 | 2210 | 2328 | 2068 | 2172.167 | 2071 | 2290 | 2061.83 | 2182 | 2290 | 2179 | 2180 | 2140 | 2110 |  | 81
| 1 | 6 | 2081 | 2109 | 2270 | 2200 | 2230 | 2190 | 2170 | 2281 | 2085 | 2182.536 | 2069 | 2239 | 2198.98 | 2308 | 2240 | 2196 | 2180 | 2190 | 2140
| Mean |  | 2146.333 | 2110.667 | 2196.667 | 2076.667 | 2283.333 | 2285 | 2175 | 2258.5 | 2051.5 | 2144.451 | 2087.167 | 2245.667 | 2129.682 | 2203 | 2246.667 | 2208 | 2183.333 | 2176.667 | 2126.667
| Median |  | 2134.5 | 2113 | 2185 | 2065 | 2285 | 2305 | 2180 | 2260 | 2054 | 2145.024 | 2070 | 2235 | 2120.03 | 2204.5 | 2245 | 2208 | 2185 | 2180 | 2125
| Std Dev. |  | 63.69197 | 25.04928 | 82.86535 | 115.5278 | 42.73952 | 58.90671 | 30.82207 | 51.9875 | 30.005 | 34.24307 | 58.95903 | 27.01604 | 54.24318 | 63.49803 | 31.41125 | 39.12033 | 13.6626 | 21.60247 | 16.32993
| Rel.Std.Dev. |  | 2.967% | 1.187% | 3.772% | 5.563% | 1.872% | 2.578% | 1.417% | 2.302% | 1.463% | 1.597% | 2.825% | 1.203% | 2.547% | 2.882% | 1.398% | 1.772% | 0.6258% | 0.9925% | 0.7679%
| PDM3 |  | -1.342% | -2.981% | 0.9718% | -4.544% | 4.956% | 5.032% | -0.02411% | 3.814% | -5.701% | -1.428% | -4.061% | 3.224% | -2.107% | 1.263% | 3.27% | 1.493% | 0.3589% | 0.0525% | -2.246%
| Z-Score (Absolute) |  | 0.41 | 0.89 | 0.27 | 1.35 | 1.44 | 1.46 | 0.02 | 1.1 | 1.69 | 0.43 | 1.21 | 0.93 | 0.63 | 0.36 | 0.94 | 0.42 | 0.09 | 0 | 0.67
| Analytical results for Dy in OREAS 922 (Certified Value < 5 ppm) | [21 empty] | Certified
Dy | Round | Replicate | Lab | Lab | Lab | Lab | Lab | Lab | Lab | Lab | [12 empty] | 1
| No | No | 03 | 04 | 05 | 09 | 13 | 14 | 18 | 19 | [12 empty] | ppm
|  |  | AR*MS | AR*MS | AR*MS | AR*MS | AR*OES/MS | AR*MS | AR*MS | AR*OES/MS | [12 empty] | 2
2
| 1 | 1 | 3.26 | 4.3 | 4.7 | 2.56 | 4.084545 | 1.69 | 2.8 | 3 | [12 empty] | 1
| 1 | 2 | 3.33 | 4.3 | 4.5 | 2.42 | 4.239974 | 1.51 | 2.9 | 3 | [12 empty] | #N/A
| 1 | 3 | 3.38 | 4.3 | 4.5 | 2.45 | 4.153545 | 1.8 | 2.9 | 3 | [12 empty] | 16
| 1 | 4 | 3.28 | 4.3 | 4.5 | 2.58 | 4.00932 | 1.65 | 2.9 | 3 | [12 empty] | < 5
| 1 | 5 | 3.41 | 4.5 | 4.5 | 2.62 | 4.152761 | 1.75 | 2.9 | 2.9 | [12 empty] | 82
| 1 | 6 | 2.96 | 4.6 | 4.5 | 2.65 | 4.120786 | 1.72 | 2.9 | 3.1
| Mean |  | 3.27 | 4.383333 | 4.533333 | 2.546667 | 4.126822 | 1.686667 | 2.883333 | 3
| Median |  | 3.305 | 4.3 | 4.5 | 2.57 | 4.136773 | 1.705 | 2.9 | 3
| Std Dev. |  | 0.1622344 | 0.132916 | 0.08164966 | 0.09244818 | 0.07722802 | 0.1005319 | 0.04082483 | 0.06324555
| Rel.Std.Dev. |  | 4.961% | 3.032% | 1.801% | 3.63% | 1.871% | 5.96% | 1.416% | 2.108%
PDM3
| Z-Score (Absolute) |  | 0.14 | 1 | 1.17 | 0.53 | 0.82 | 1.26 | 0.24 | 0.14
| Analytical results for Er in OREAS 922 (Certified Value < 3 ppm) | [21 empty] | Certified
Er | Round | Replicate | Lab | Lab | Lab | Lab | Lab | Lab | Lab | Lab | [12 empty] | 1
| No | No | 03 | 04 | 05 | 09 | 13 | 14 | 18 | 19 | [12 empty] | ppm
|  |  | AR*MS | AR*MS | AR*MS | AR*MS | AR*OES/MS | AR*MS | AR*MS | AR*OES/MS | [12 empty] | 2
2
| 1 | 1 | 1.7 | 2.3 | 2.3 | 1.18 | 2.363338 | 0.77 | 1.4 | 1.5 | [12 empty] | 1
| 1 | 2 | 1.82 | 2.3 | 2.3 | 1.17 | 2.260427 | 0.72 | 1.4 | 1.4 | [12 empty] | #N/A
| 1 | 3 | 1.79 | 2.3 | 2.3 | 1.19 | 2.192838 | 0.86 | 1.4 | 1.4 | [12 empty] | 16
| 1 | 4 | 1.75 | 2.3 | 2.3 | 1.26 | 2.105485 | 0.82 | 1.4 | 1.5 | [12 empty] | < 3
| 1 | 5 | 1.77 | 2.4 | 2.3 | 1.26 | 2.216897 | 0.87 | 1.4 | 1.4 | [12 empty] | 83
| 1 | 6 | 1.58 | 2.4 | 2.4 | 1.25 | 2.35509 | 0.83 | 1.5 | 1.5
| Mean |  | 1.735 | 2.333333 | 2.316667 | 1.218333 | 2.249012 | 0.8116667 | 1.416667 | 1.45
| Median |  | 1.76 | 2.3 | 2.3 | 1.22 | 2.238662 | 0.825 | 1.4 | 1.45
| Std Dev. |  | 0.08596511 | 0.05163978 | 0.04082483 | 0.04262237 | 0.09923728 | 0.05706721 | 0.04082483 | 0.05477226
| Rel.Std.Dev. |  | 4.955% | 2.213% | 1.762% | 3.498% | 4.412% | 7.031% | 2.882% | 3.777%
PDM3
| Z-Score (Absolute) |  | 0.21 | 0.95 | 0.93 | 0.51 | 0.84 | 1.04 | 0.27 | 0.21
| Analytical results for Eu in OREAS 922 (Certified Value < 1.5 ppm) | [21 empty] | Certified
Eu | Round | Replicate | Lab | Lab | Lab | Lab | Lab | Lab | Lab | Lab | [12 empty] | 1
| No | No | 03 | 04 | 05 | 09 | 13 | 14 | 18 | 19 | [12 empty] | ppm
|  |  | AR*MS | AR*MS | AR*MS | AR*MS | AR*OES/MS | AR*MS | AR*MS | AR*OES/MS | [12 empty] | 2
2
| 1 | 1 | 0.86 | 1.2 | 1.3 | 0.73 | 1.152447 | 0.54 | 0.8 | 0.9 | [12 empty] | 1
| 1 | 2 | 0.92 | 1.1 | 1.2 | 0.718 | 1.172679 | 0.5 | 0.8 | 0.9 | [12 empty] | #N/A
| 1 | 3 | 0.92 | 1.2 | 1.2 | 0.718 | 1.179856 | 0.58 | 0.8 | 0.8 | [12 empty] | 16
| 1 | 4 | 0.89 | 1.1 | 1.2 | 0.73 | 1.112061 | 0.54 | 0.8 | 0.8 | [12 empty] | < 1.5
| 1 | 5 | 0.91 | 1.2 | 1.2 | 0.73 | 1.155267 | 0.57 | 0.8 | 0.9 | [12 empty] | 84
| 1 | 6 | 0.83 | 1.2 | 1.3 | 0.732 | 1.214279 | 0.55 | 0.8 | 0.9
| Mean |  | 0.8883333 | 1.166667 | 1.233333 | 0.7263333 | 1.164431 | 0.5466667 | 0.8 | 0.8666667
| Median |  | 0.9 | 1.2 | 1.2 | 0.73 | 1.163973 | 0.545 | 0.8 | 0.9
| Std Dev. |  | 0.03656045 | 0.05163978 | 0.05163978 | 0.006501282 | 0.03394393 | 0.02804758 | 1.216188e-16 | 0.05163978
| Rel.Std.Dev. |  | 4.116% | 4.426% | 4.187% | 0.8951% | 2.915% | 5.131% | 1.52e-14% | 5.958%
PDM3
| Z-Score (Absolute) |  | 0.03 | 0.89 | 1.1 | 0.47 | 0.88 | 1.02 | 0.24 | 0.03
| Analytical results for Fe in OREAS 922 (Certified Value 5.05 wt.%) | [21 empty] | Certified
Fe | Round | Replicate | Lab | Lab | Lab | Lab | Lab | Lab | Lab | Lab | Lab | Lab | Lab | Lab | Lab | Lab | Lab | Lab | Lab | Lab |  |  | 1
| No | No | 02 | 03 | 04 | 05 | 06 | 07 | 09 | 10 | 11 | 13 | 15 | 16 | 17 | 18 | 19 | 20 | 21 | 22 |  |  | wt.%
|  |  | AR*OES/MS | AR*OES | AR*OES | AR*OES | AR*MS | AR*MS | AR*OES | AR*OES | AR*OES | AR*OES/MS | AR*OES | AR*OES/MS | AR*OES | AR*MS | AR*OES | AR*OES | AR*OES/MS | AR*MS |  |  | 2
3
| 1 | 1 | 5.33 | 5.06 | 5.18 | 5.07 | 4.9 | 4.96 | 5.53 | 5.64 | 4.93 | 5.250893 | 5.16 | 4.952 | 4.63 | 4.87 | 5.295 | 4.97 | 4.91 | 4.97 |  |  | 1
| 1 | 2 | 5.27 | 5.11 | 5.3 | 5.08 | 5.08 | 4.98 | 5.41 | 5.51 | 4.89 | 5.234187 | 5.17 | 4.798 | 4.69 | 4.96 | 5.246 | 4.95 | 4.91 | 5.01 |  |  | #N/A
| 1 | 3 | 5.32 | 5.15 | 4.91 | 5.29 | 5.11 | 5.02 | 5.46 | 5.58 | 4.98 | 5.212021 | 5.03 | 4.834 | 4.66 | 5.03 | 5.162 | 4.98 | 4.94 | 4.94 |  |  | 16
| 1 | 4 | 5.18 | 5.06 | 4.8 | 5.28 | 5.18 | 4.91 | 5.46 | 5.38 | 5.02 | 5.073304 | 5.04 | 4.784 | 4.85 | 4.97 | 5.247 | 4.96 | 4.88 | 4.85 |  |  | 5.047668
| 1 | 5 | 5.04 | 5 | 5.07 | 5.18 | 5.09 | 4.91 | 5.47 | 5.57 | 4.91 | 5.275585 | 4.98 | 4.667 | 4.77 | 5 | 5.185 | 5 | 4.87 | 4.93 |  |  | 85
| 1 | 6 | 5.23 | 5.02 | 5.17 | 5.05 | 4.93 | 4.8 | 5.46 | 5.65 | 5.04 | 5.33516 | 5.03 | 5.034 | 4.85 | 4.86 | 5.237 | 4.98 | 4.9 | 4.96
| Mean |  | 5.228333 | 5.066667 | 5.071667 | 5.158333 | 5.048333 | 4.93 | 5.465 | 5.555 | 4.961667 | 5.230192 | 5.068333 | 4.844833 | 4.741667 | 4.948333 | 5.228667 | 4.973333 | 4.901667 | 4.943333
| Median |  | 5.25 | 5.06 | 5.12 | 5.13 | 5.085 | 4.935 | 5.46 | 5.575 | 4.955 | 5.24254 | 5.035 | 4.816 | 4.73 | 4.965 | 5.2415 | 4.975 | 4.905 | 4.95
| Std Dev. |  | 0.107966 | 0.05573748 | 0.1862704 | 0.107966 | 0.109438 | 0.07641989 | 0.03834058 | 0.09974969 | 0.06112828 | 0.08771244 | 0.07782459 | 0.130311 | 0.09600347 | 0.06911343 | 0.04786927 | 0.0175119 | 0.02483277 | 0.05354126
| Rel.Std.Dev. |  | 2.065% | 1.1% | 3.673% | 2.093% | 2.168% | 1.55% | 0.7016% | 1.796% | 1.232% | 1.677% | 1.536% | 2.69% | 2.025% | 1.397% | 0.9155% | 0.3521% | 0.5066% | 1.083%
| PDM3 |  | 3.579% | 0.3764% | 0.4754% | 2.192% | 0.01318% | -2.331% | 8.268% | 10.05% | -1.704% | 3.616% | 0.4094% | -4.018% | -6.062% | -1.968% | 3.586% | -1.473% | -2.892% | -2.067%
| Z-Score (Absolute) |  | 0.95 | 0.05 | 0.08 | 0.56 | 0.05 | 0.71 | 2.27 | 2.78 | 0.53 | 0.96 | 0.06 | 1.19 | 1.76 | 0.61 | 0.96 | 0.47 | 0.87 | 0.64
| Analytical results for Ga in OREAS 922 (Certified Value 7.62 ppm) | [21 empty] | Certified
Ga | Round | Replicate | Lab | Lab | Lab | Lab | Lab | Lab | Lab | Lab | Lab | Lab | Lab | Lab | Lab | Lab | Lab | Lab |  |  |  |  | 1
| No | No | 02 | 03 | 04 | 05 | 06 | 07 | 09 | 11 | 13 | 14 | 15 | 16 | 18 | 19 | 21 | 22 |  |  |  |  | ppm
|  |  | AR*OES/MS | AR*MS | AR*MS | AR*MS | AR*MS | AR*MS | AR*MS | AR*OES | AR*OES/MS | AR*MS | AR*OES | AR*OES/MS | AR*MS | AR*OES/MS | AR*OES/MS | AR*MS |  |  |  |  | 2
3
| 1 | 1 | 7.5 | 7.47 | 9.21 | 7.93 | 7.66 | 8.21 | 7.8 | < 5 | 8.380537 | 5.53 | 10 | 8.92 | 6.85 | 7.5 | 7.6 | 7.45 |  |  |  |  | 1
| 1 | 2 | 7.5 | 7.82 | 8.89 | 7.39 | 8.01 | 8.03 | 8 | 5 | 8.353733 | 5.56 | 11 | 8.94 | 6.84 | 7.4 | 7.8 | 7.63 |  |  |  |  | #N/A
| 1 | 3 | 7.5 | 7.7 | 9.12 | 7.32 | 7.86 | 8.18 | 8.2 | 10 | 8.068846 | 6.12 | 10 | 9.18 | 7 | 7.5 | 7.6 | 7.97 |  |  |  |  | 16
| 1 | 4 | 7.5 | 7.31 | 8.63 | 7.66 | 7.94 | 7.78 | 8.2 | 7 | 8.27287 | 5.8 | 10 | 9.12 | 6.93 | 7.6 | 7.7 | 7.91 |  |  |  |  | 7.622971
| 1 | 5 | 7.4 | 7.3 | 9.5 | 8.06 | 7.66 | 7.43 | 7.8 | 7 | 8.619012 | 5.56 | 11 | 8.94 | 6.87 | 7.5 | 7.6 | 7.65 |  |  |  |  | 86
| 1 | 6 | 7.4 | 7.24 | 9.66 | 8.52 | 7.6 | 7.47 | 7.8 | < 5 | 8.578887 | 5.76 | 10 | 9.14 | 6.74 | 7.3 | 7.7 | 7.79
| Mean |  | 7.466667 | 7.473333 | 9.168333 | 7.813333 | 7.788333 | 7.85 | 7.966667 | 7.25 | 8.378981 | 5.721667 | 10.33333 | 9.04 | 6.871667 | 7.466667 | 7.666667 | 7.733333
| Median |  | 7.5 | 7.39 | 9.165 | 7.795 | 7.76 | 7.905 | 7.9 | 7 | 8.367135 | 5.66 | 10 | 9.03 | 6.86 | 7.5 | 7.65 | 7.72
| Std Dev. |  | 0.05163978 | 0.2377954 | 0.380285 | 0.4516488 | 0.1706947 | 0.3454273 | 0.1966384 | 2.061553 | 0.2028103 | 0.2259572 | 0.5163978 | 0.1186592 | 0.08795832 | 0.1032796 | 0.08164966 | 0.194079
| Rel.Std.Dev. |  | 0.6916% | 3.182% | 4.148% | 5.78% | 2.192% | 4.4% | 2.468% | 28.44% | 2.42% | 3.949% | 4.997% | 1.313% | 1.28% | 1.383% | 1.065% | 2.51%
| PDM3 |  | -2.05% | -1.963% | 20.27% | 2.497% | 2.169% | 2.978% | 4.509% | -4.893% | 9.918% | -24.94% | 35.56% | 18.59% | -9.856% | -2.05% | 0.5732% | 1.448%
| Z-Score (Absolute) |  | 0.67 | 0.66 | 3.23 | 0.12 | 0.06 | 0.2 | 0.47 | 1.74 | 1.42 | 4.67 | 5.9 | 2.93 | 2.04 | 0.67 | 0.22 | 0.06
| Analytical results for Gd in OREAS 922 (Certified Value 4.44 ppm) | [21 empty] | Certified
Gd | Round | Replicate | Lab | Lab | Lab | Lab | Lab | Lab | Lab | Lab | [12 empty] | 1
| No | No | 03 | 04 | 05 | 09 | 13 | 14 | 18 | 19 | [12 empty] | ppm
|  |  | AR*MS | AR*MS | AR*MS | AR*MS | AR*OES/MS | AR*MS | AR*MS | AR*OES/MS | [12 empty] | 2
2
| 1 | 1 | 4.28 | 5.1 | 5.6 | 3.3 | 5.073844 | 2.37 | 3.6 | 3.9 | [12 empty] | 1
| 1 | 2 | 4.38 | 5.1 | 5.4 | 3.24 | 5.220703 | 2.19 | 3.7 | 4.1 | [12 empty] | #N/A
| 1 | 3 | 4.43 | 5.2 | 5.4 | 3.25 | 5.106403 | 2.58 | 3.7 | 3.8 | [12 empty] | 16
| 1 | 4 | 4.36 | 5.1 | 5.3 | 3.39 | 5.248726 | 2.47 | 3.7 | 3.7 | [12 empty] | 4.436282
| 1 | 5 | 4.41 | 5.3 | 5.2 | 3.35 | 5.279597 | 2.44 | 3.8 | 3.8 | [12 empty] | 87
| 1 | 6 | 4.04 | 5.5 | 5.3 | 3.38 | 5.352582 | 2.53 | 3.7 | 3.9
| Mean |  | 4.316667 | 5.216667 | 5.366667 | 3.318333 | 5.213642 | 2.43 | 3.7 | 3.866667
| Median |  | 4.37 | 5.15 | 5.35 | 3.325 | 5.234714 | 2.455 | 3.7 | 3.85
| Std Dev. |  | 0.1451436 | 0.1602082 | 0.136626 | 0.06493587 | 0.1058101 | 0.1381304 | 0.06324555 | 0.136626
| Rel.Std.Dev. |  | 3.362% | 3.071% | 2.546% | 1.957% | 2.029% | 5.684% | 1.709% | 3.533%
| PDM3 |  | -2.696% | 17.59% | 20.97% | -25.2% | 17.52% | -45.22% | -16.6% | -12.84%
| Z-Score (Absolute) |  | 0.18 | 0.78 | 0.89 | 0.57 | 0.78 | 1.2 | 0.3 | 0.18
| Analytical results for Ge in OREAS 922 (Certified Value 0.1 ppm) | [21 empty] | Certified
Ge | Round | Replicate | Lab | Lab | Lab | Lab | Lab | Lab | Lab | Lab | Lab | Lab | [10 empty] | 1
| No | No | 02 | 04 | 05 | 06 | 07 | 16 | 18 | 19 | 21 | 22 | [10 empty] | ppm
|  |  | AR*OES/MS | AR*MS | AR*MS | AR*MS | AR*MS | AR*OES/MS | AR*MS | AR*OES/MS | AR*OES/MS | AR*MS | [10 empty] | 2
2
| 1 | 1 | < 0.1 | 0.2 | 0.1 | 0.09 | 0.13 | 0.208 | 0.1 | < 0.5 | 0.1 | 0.09 | [10 empty] | 1
| 1 | 2 | < 0.1 | 0.1 | 0.1 | 0.1 | 0.12 | 0.206 | 0.1 | < 0.5 | 0.1 | 0.1 | [10 empty] | 10
| 1 | 3 | < 0.1 | 0.2 | 0.1 | 0.08 | 0.13 | 0.201 | 0.1 | < 0.5 | 0.1 | 0.11 | [10 empty] | 16
| 1 | 4 | < 0.1 | 0.1 | 0.1 | 0.09 | 0.12 | 0.201 | 0.1 | < 0.5 | 0.1 | 0.16 | [10 empty] | 0.102
| 1 | 5 | < 0.1 | 0.2 | 0.1 | 0.08 | 0.11 | 0.193 | 0.1 | < 0.5 | 0.1 | 0.11 | [10 empty] | 88
| 1 | 6 | < 0.1 | 0.2 | 0.1 | 0.09 | 0.12 | 0.204 | 0.1 | < 0.5 | 0.1 | 0.1
| Mean |  |  | 0.1666667 | 0.1 | 0.08833333 | 0.1216667 | 0.2021667 | 0.1 |  | 0.1 | 0.1116667
| Median |  |  | 0.2 | 0.1 | 0.09 | 0.12 | 0.2025 | 0.1 |  | 0.1 | 0.105
| Std Dev. |  |  | 0.05163978 | 1.520235e-17 | 0.007527727 | 0.007527727 | 0.005269409 | 1.520235e-17 |  | 1.520235e-17 | 0.02483277
| Rel.Std.Dev. |  |  | 30.98% | 1.52e-14% | 8.522% | 6.187% | 2.606% | 1.52e-14% |  | 1.52e-14% | 22.24%
| PDM3 |  |  | 63.4% | -1.961% | -13.4% | 19.28% | 98.2% | -1.961% |  | -1.961% | 9.477%
| Z-Score (Absolute) |  | NA | 6.48 | 0.1 | 1.25 | 2.04 | 9.98 | 0.1 | NA | 0.1 | 0.1
| Analytical results for Hf in OREAS 922 (Certified Value 0.61 ppm) | [21 empty] | Certified
Hf | Round | Replicate | Lab | Lab | Lab | Lab | Lab | Lab | Lab | Lab | Lab | Lab | Lab | Lab | Lab | [7 empty] | 1
| No | No | 02 | 03 | 04 | 05 | 06 | 07 | 13 | 14 | 16 | 18 | 19 | 21 | 22 | [7 empty] | ppm
|  |  | AR*OES/MS | AR*MS | AR*MS | AR*MS | AR*MS | AR*MS | AR*OES/MS | AR*MS | AR*OES/MS | AR*MS | AR*OES/MS | AR*OES/MS | AR*MS | [7 empty] | 2
3
| 1 | 1 | 0.42 | 0.65 | < 0.1 | 0.4 | 0.61 | 0.6 | 0.925636 | 0.17 | 0.676 | < 0.1 | 0.6 | 0.6 | 0.64 | [7 empty] | 1
| 1 | 2 | 0.41 | 0.62 | < 0.1 | 0.5 | 0.67 | 0.59 | 0.9434801 | 0.15 | 0.699 | < 0.1 | 0.7 | 0.6 | 0.62 | [7 empty] | #N/A
| 1 | 3 | 0.41 | 0.66 | < 0.1 | 0.5 | 0.65 | 0.6 | 0.9544479 | 0.04 | 0.691 | < 0.1 | 0.6 | 0.6 | 0.62 | [7 empty] | 16
| 1 | 4 | 0.41 | 0.64 | < 0.1 | 0.5 | 0.65 | 0.6 | 1.025627 | 0.05 | 0.69 | < 0.1 | 0.6 | 0.64 | 0.59 | [7 empty] | 0.6108958
| 1 | 5 | 0.41 | 0.66 | < 0.1 | 0.5 | 0.64 | 0.57 | 0.9803695 | 0.05 | 0.672 | < 0.1 | 0.5 | 0.64 | 0.62 | [7 empty] | 89
| 1 | 6 | 0.41 | 0.63 | < 0.1 | 0.5 | 0.62 | 0.57 | 1.02603 | 0.04 | 0.667 | < 0.1 | 0.6 | 0.61 | 0.56
| Mean |  | 0.4116667 | 0.6433333 |  | 0.4833333 | 0.64 | 0.5883333 | 0.9759317 | 0.08333333 | 0.6825 |  | 0.6 | 0.615 | 0.6083333
| Median |  | 0.41 | 0.645 |  | 0.5 | 0.645 | 0.595 | 0.9674087 | 0.05 | 0.683 |  | 0.6 | 0.605 | 0.62
| Std Dev. |  | 0.004082483 | 0.01632993 |  | 0.04082483 | 0.0219089 | 0.0147196 | 0.04252871 | 0.05988879 | 0.01259762 |  | 0.06324555 | 0.01974842 | 0.02857738
| Rel.Std.Dev. |  | 0.9917% | 2.538% |  | 8.447% | 3.423% | 2.502% | 4.358% | 71.87% | 1.846% |  | 10.54% | 3.211% | 4.698%
| PDM3 |  | -32.61% | 5.31% |  | -20.88% | 4.764% | -3.693% | 59.75% | -86.36% | 11.72% |  | -1.784% | 0.6718% | -0.4195%
| Z-Score (Absolute) |  | 4.84 | 0.67 | NA | 2.74 | 0.59 | 0.63 | 8.59 | 12.65 | 1.61 | NA | 0.36 | 0 | 0.07
| Analytical results for Hg in OREAS 922 (Certified Value < 0.05 ppm) | [21 empty] | Certified
Hg | Round | Replicate | Lab | Lab | Lab | Lab | Lab | Lab | Lab | Lab | Lab | Lab | Lab | Lab | Lab | Lab | Lab | [5 empty] | 1
| No | No | 02 | 03 | 04 | 05 | 06 | 07 | 09 | 11 | 13 | 14 | 15 | 16 | 18 | 21 | 22 | [5 empty] | ppm
|  |  | AR*OES/MS | AR*MS | AR*MS | AR*MS | AR*MS | AR*MS | AR*MS | AR*OES | AR*OES/MS | AR*MS | AR*OES | AR*OES/MS | AR*MS | AR*OES/MS | AR*MS | [5 empty] | 3
3
| 1 | 1 | < 0.01 | < 0.01 | < 0.01 | < 0.01 | 0.02 | 0.03 | 0.04 | < 1 | < 0.01 | < 0.05 | < 5 | 0.016 | < 0.01 | < 1 | 0.06 | [5 empty] | 1
| 1 | 2 | < 0.01 | < 0.01 | < 0.01 | < 0.01 | 0.03 | 0.03 | 0.04 | < 1 | < 0.01 | < 0.05 | < 5 | 0.023 | < 0.01 | < 1 | 0.02 | [5 empty] | 1
| 1 | 3 | < 0.01 | < 0.01 | < 0.01 | < 0.01 | 0.04 | 0.03 | 0.04 | < 1 | < 0.01 | < 0.05 | < 5 | 0.023 | < 0.01 | < 1 | 0.02 | [5 empty] | 16
| 1 | 4 | < 0.01 | < 0.01 | < 0.01 | < 0.01 | 0.03 | 0.03 | 0.04 | < 1 | < 0.01 | < 0.05 | < 5 | 0.018 | < 0.01 | < 1 | 0.03 | [5 empty] | < 0.05
| 1 | 5 | < 0.01 | < 0.01 | < 0.01 | < 0.01 | 0.03 | 0.02 | 0.03 | < 1 | < 0.01 | < 0.05 | < 5 | 0.026 | < 0.01 | < 1 | 0.01 | [5 empty] | 90
| 1 | 6 | < 0.01 | < 0.01 | < 0.01 | < 0.01 | 0.03 | 0.02 | 0.04 | < 1 | < 0.01 | < 0.05 | < 5 | 0.033 | < 0.01 | < 1 | 0.02
| Mean | [5 empty] | 0.03 | 0.02666667 | 0.03833333 |  |  |  |  | 0.02316667 |  |  | 0.02666667
| Median | [5 empty] | 0.03 | 0.03 | 0.04 |  |  |  |  | 0.023 |  |  | 0.02
| Std Dev. | [5 empty] | 0.006324555 | 0.005163978 | 0.004082483 |  |  |  |  | 0.006047038 |  |  | 0.0175119
| Rel.Std.Dev. | [5 empty] | 21.08% | 19.36% | 10.65% |  |  |  |  | 26.1% |  |  | 65.67%
PDM3
| Z-Score (Absolute) |  | NA | NA | NA | NA | 0.64 | 0 | 2.25 | NA | NA | NA | NA | 0.67 | NA | NA | 1.28
| Analytical results for Ho in OREAS 922 (Certified Value < 0.7 ppm) | [21 empty] | Certified
Ho | Round | Replicate | Lab | Lab | Lab | Lab | Lab | Lab | Lab | Lab | [12 empty] | 1
| No | No | 03 | 04 | 05 | 09 | 13 | 14 | 18 | 19 | [12 empty] | ppm
|  |  | AR*MS | AR*MS | AR*MS | AR*MS | AR*OES/MS | AR*MS | AR*MS | AR*OES/MS | [12 empty] | 2
2
| 1 | 1 | 0.6 | 0.8 | 0.9 | 0.46 | 0.7796482 | 0.3 | 0.5 | 0.6 | [12 empty] | 1
| 1 | 2 | 0.64 | 0.8 | 0.8 | 0.455 | 0.7266382 | 0.27 | 0.5 | 0.6 | [12 empty] | #N/A
| 1 | 3 | 0.63 | 0.8 | 0.8 | 0.45 | 0.7221807 | 0.31 | 0.5 | 0.5 | [12 empty] | 16
| 1 | 4 | 0.62 | 0.8 | 0.8 | 0.465 | 0.7591574 | 0.3 | 0.5 | 0.5 | [12 empty] | < 0.7
| 1 | 5 | 0.63 | 0.9 | 0.9 | 0.475 | 0.7104218 | 0.32 | 0.5 | 0.5 | [12 empty] | 91
| 1 | 6 | 0.56 | 0.9 | 0.8 | 0.475 | 0.7764659 | 0.3 | 0.5 | 0.6
| Mean |  | 0.6133333 | 0.8333333 | 0.8333333 | 0.4633333 | 0.745752 | 0.3 | 0.5 | 0.55
| Median |  | 0.625 | 0.8 | 0.8 | 0.4625 | 0.7428978 | 0.3 | 0.5 | 0.55
| Std Dev. |  | 0.0294392 | 0.05163978 | 0.05163978 | 0.01032796 | 0.02980325 | 0.0167332 | 0 | 0.05477226
| Rel.Std.Dev. |  | 4.8% | 6.197% | 6.197% | 2.229% | 3.996% | 5.578% | 0% | 9.959%
PDM3
| Z-Score (Absolute) |  | 0.18 | 1.18 | 1.18 | 0.59 | 0.76 | 1.37 | 0.42 | 0.18
| Analytical results for In in OREAS 922 (Certified Value 0.24 ppm) | [21 empty] | Certified
In | Round | Replicate | Lab | Lab | Lab | Lab | Lab | Lab | Lab | Lab | Lab | Lab | Lab | Lab | Lab | Lab | Lab | [5 empty] | 1
| No | No | 02 | 03 | 04 | 05 | 06 | 07 | 09 | 13 | 14 | 15 | 16 | 18 | 19 | 21 | 22 | [5 empty] | ppm
|  |  | AR*OES/MS | AR*MS | AR*MS | AR*MS | AR*MS | AR*MS | AR*MS | AR*OES/MS | AR*MS | AR*OES | AR*OES/MS | AR*MS | AR*OES/MS | AR*OES/MS | AR*MS | [5 empty] | 2
3
| 1 | 1 | 0.22 | 0.244 | 0.26 | 0.24 | 0.233 | 0.277 | 0.27 | 0.2201517 | 0.198 | < 5 | 0.243 | 0.22 | 0.3 | 0.24 | 0.24 | [5 empty] | 1
| 1 | 2 | 0.22 | 0.255 | 0.26 | 0.24 | 0.246 | 0.272 | 0.28 | 0.2115991 | 0.191 | < 5 | 0.244 | 0.22 | 0.2 | 0.24 | 0.244 | [5 empty] | #N/A
| 1 | 3 | 0.22 | 0.252 | 0.27 | 0.24 | 0.244 | 0.27 | 0.28 | 0.2293767 | 0.201 | < 5 | 0.246 | 0.22 | 0.2 | 0.24 | 0.224 | [5 empty] | 16
| 1 | 4 | 0.22 | 0.251 | 0.26 | 0.24 | 0.233 | 0.257 | 0.29 | 0.2290016 | 0.201 | < 5 | 0.249 | 0.21 | 0.2 | 0.24 | 0.229 | [5 empty] | 0.2369989
| 1 | 5 | 0.22 | 0.251 | 0.26 | 0.25 | 0.239 | 0.248 | 0.28 | 0.2207583 | 0.192 | < 5 | 0.25 | 0.22 | 0.2 | 0.23 | 0.232 | [5 empty] | 92
| 1 | 6 | 0.22 | 0.252 | 0.27 | 0.25 | 0.236 | 0.249 | 0.28 | 0.2330239 | 0.196 | < 5 | 0.254 | 0.22 | 0.2 | 0.24 | 0.241
| Mean |  | 0.22 | 0.2508333 | 0.2633333 | 0.2433333 | 0.2385 | 0.2621667 | 0.28 | 0.2239852 | 0.1965 |  | 0.2476667 | 0.2183333 | 0.2166667 | 0.2383333 | 0.235
| Median |  | 0.22 | 0.2515 | 0.26 | 0.24 | 0.2375 | 0.2635 | 0.28 | 0.22488 | 0.197 |  | 0.2475 | 0.22 | 0.2 | 0.24 | 0.236
| Std Dev. |  | 0 | 0.003656045 | 0.005163978 | 0.005163978 | 0.005540758 | 0.01248065 | 0.006324555 | 0.007930379 | 0.00432435 |  | 0.004131182 | 0.004082483 | 0.04082483 | 0.004082483 | 0.007848567
| Rel.Std.Dev. |  | 0% | 1.458% | 1.961% | 2.122% | 2.323% | 4.761% | 2.259% | 3.541% | 2.201% |  | 1.668% | 1.87% | 18.84% | 1.713% | 3.34%
| PDM3 |  | -7.173% | 5.837% | 11.11% | 2.673% | 0.6334% | 10.62% | 18.14% | -5.491% | -17.09% |  | 4.501% | -7.876% | -8.579% | 0.563% | -0.8434%
| Z-Score (Absolute) |  | 0.76 | 0.51 | 1.02 | 0.2 | 0 | 0.98 | 1.71 | 0.59 | 1.72 | NA | 0.38 | 0.82 | 1.58 | 0 | 0.14
| Analytical results for K in OREAS 922 (Certified Value 0.376 wt.%) | [21 empty] | Certified
K | Round | Replicate | Lab | Lab | Lab | Lab | Lab | Lab | Lab | Lab | Lab | Lab | Lab | Lab | Lab | Lab | Lab | Lab | Lab |  |  |  | 1
| No | No | 02 | 03 | 04 | 05 | 06 | 07 | 09 | 11 | 13 | 14 | 15 | 16 | 17 | 18 | 19 | 21 | 22 |  |  |  | wt.%
|  |  | AR*OES/MS | AR*OES | AR*OES | AR*OES | AR*MS | AR*MS | AR*OES | AR*OES | AR*OES/MS | AR*OES | AR*OES | AR*OES/MS | AR*OES | AR*MS | AR*OES | AR*OES/MS | AR*MS |  |  |  | 3
3
| 1 | 1 | 0.34 | 0.3634 | 0.48 | 0.46 | 0.36 | 0.38 | 0.4 | 0.44 | 0.5364 | 0.2469 | 0.43 | 0.376 | 0.41 | 0.31 | 0.359 | 0.34 | 0.34 |  |  |  | 1
| 1 | 2 | 0.33 | 0.3787 | 0.52 | 0.45 | 0.37 | 0.37 | 0.38 | 0.45 | 0.5373 | 0.2401 | 0.42 | 0.367 | 0.4 | 0.31 | 0.364 | 0.34 | 0.34 |  |  |  | #N/A
| 1 | 3 | 0.34 | 0.3652 | 0.45 | 0.47 | 0.37 | 0.38 | 0.38 | 0.46 | 0.5175 | 0.2721 | 0.42 | 0.379 | 0.41 | 0.32 | 0.354 | 0.34 | 0.35 |  |  |  | 16
| 1 | 4 | 0.33 | 0.3636 | 0.44 | 0.48 | 0.37 | 0.38 | 0.38 | 0.47 | 0.5166 | 0.2675 | 0.41 | 0.378 | 0.41 | 0.32 | 0.353 | 0.33 | 0.35 |  |  |  | 0.375619
| 1 | 5 | 0.31 | 0.3638 | 0.47 | 0.47 | 0.36 | 0.37 | 0.38 | 0.46 | 0.5382 | 0.263 | 0.4 | 0.371 | 0.41 | 0.32 | 0.345 | 0.34 | 0.35 |  |  |  | 93
| 1 | 6 | 0.31 | 0.3736 | 0.49 | 0.46 | 0.34 | 0.35 | 0.38 | 0.45 | 0.5355 | 0.2553 | 0.4 | 0.381 | 0.42 | 0.31 | 0.352 | 0.34 | 0.34
| Mean |  | 0.3266667 | 0.36805 | 0.475 | 0.465 | 0.3616667 | 0.3716667 | 0.3833333 | 0.455 | 0.53025 | 0.2574833 | 0.4133333 | 0.3753333 | 0.41 | 0.315 | 0.3545 | 0.3383333 | 0.345
| Median |  | 0.33 | 0.3645 | 0.475 | 0.465 | 0.365 | 0.375 | 0.38 | 0.455 | 0.53595 | 0.25915 | 0.415 | 0.377 | 0.41 | 0.315 | 0.3535 | 0.34 | 0.345
| Std Dev. |  | 0.0136626 | 0.006508994 | 0.02880972 | 0.01048809 | 0.01169045 | 0.01169045 | 0.008164966 | 0.01048809 | 0.01026815 | 0.01235612 | 0.0121106 | 0.005316641 | 0.006324555 | 0.005477226 | 0.006473021 | 0.004082483 | 0.005477226
| Rel.Std.Dev. |  | 4.182% | 1.769% | 6.065% | 2.256% | 3.232% | 3.145% | 2.13% | 2.305% | 1.936% | 4.799% | 2.93% | 1.417% | 1.543% | 1.739% | 1.826% | 1.207% | 1.588%
| PDM3 |  | -13.03% | -2.015% | 26.46% | 23.8% | -3.714% | -1.052% | 2.054% | 21.13% | 41.17% | -31.45% | 10.04% | -0.07604% | 9.153% | -16.14% | -5.622% | -9.926% | -8.152%
| Z-Score (Absolute) |  | 0.79 | 0.1 | 1.82 | 1.64 | 0.18 | 0 | 0.15 | 1.47 | 2.79 | 2.01 | 0.73 | 0.06 | 0.67 | 1 | 0.3 | 0.59 | 0.47
| Analytical results for La in OREAS 922 (Certified Value 32.5 ppm) | [21 empty] | Certified
La | Round | Replicate | Lab | Lab | Lab | Lab | Lab | Lab | Lab | Lab | Lab | Lab | Lab | Lab | Lab | Lab | Lab | Lab |  |  |  |  | 1
| No | No | 02 | 03 | 04 | 05 | 06 | 07 | 09 | 11 | 13 | 14 | 15 | 16 | 18 | 19 | 21 | 22 |  |  |  |  | ppm
|  |  | AR*OES/MS | AR*MS | AR*OES | AR*OES | AR*MS | AR*MS | AR*MS | AR*OES | AR*OES/MS | AR*MS | AR*OES | AR*OES/MS | AR*OES | AR*OES/MS | AR*OES/MS | AR*MS |  |  |  |  | 1
1
| 1 | 1 | 29.2 | 29.64 | 38 | 34 | 32.7 | 32.6 | 27.8 | 28 | 38.32302 | 23.14 | 34 | 37.41 | 31 | 33.7 | 33.3 | 33 |  |  |  |  | 1
| 1 | 2 | 29.1 | 29.85 | 38 | 35 | 34 | 32.2 | 27.2 | 28 | 38.53316 | 22.24 | 34 | 37.84 | 31 | 33.8 | 32.9 | 33.1 |  |  |  |  | #N/A
| 1 | 3 | 29 | 30.52 | 36 | 37 | 33.3 | 33 | 28 | 29 | 38.85784 | 25.03 | 33 | 38.66 | 30 | 33 | 33.2 | 33.5 |  |  |  |  | 16
| 1 | 4 | 29 | 29.91 | 35 | 38 | 33.4 | 31.7 | 27.2 | 29 | 36.01503 | 24.66 | 33 | 38.56 | 32 | 33.1 | 33.9 | 31 |  |  |  |  | 32.45148
| 1 | 5 | 28.8 | 30.69 | 37 | 37 | 32.6 | 30.5 | 28.3 | 29 | 38.80048 | 25.04 | 33 | 38.27 | 31 | 32.6 | 33.6 | 33.9 |  |  |  |  | 94
| 1 | 6 | 28.7 | 28.39 | 39 | 37 | 31.4 | 30.2 | 28.9 | 30 | 39.5791 | 24.45 | 33 | 38.69 | 31 | 34.5 | 33.6 | 32.7
| Mean |  | 28.96667 | 29.83333 | 37.16667 | 36.33333 | 32.9 | 31.7 | 27.9 | 28.83333 | 38.35144 | 24.09333 | 33.33333 | 38.23833 | 31 | 33.45 | 33.41667 | 32.86667
| Median |  | 29 | 29.88 | 37.5 | 37 | 33 | 31.95 | 27.9 | 29 | 38.66682 | 24.555 | 33 | 38.415 | 31 | 33.4 | 33.45 | 33.05
| Std Dev. |  | 0.1861899 | 0.8163496 | 1.47196 | 1.505545 | 0.8944272 | 1.134901 | 0.6572671 | 0.7527727 | 1.2213 | 1.145909 | 0.5163978 | 0.5159619 | 0.6324555 | 0.683374 | 0.3544949 | 1.005319
| Rel.Std.Dev. |  | 0.6428% | 2.736% | 3.96% | 4.144% | 2.719% | 3.58% | 2.356% | 2.611% | 3.184% | 4.756% | 1.549% | 1.349% | 2.04% | 2.043% | 1.061% | 3.059%
| PDM3 |  | -10.74% | -8.068% | 14.53% | 11.96% | 1.382% | -2.316% | -14.03% | -11.15% | 18.18% | -25.76% | 2.717% | 17.83% | -4.473% | 3.077% | 2.974% | 1.279%
| Z-Score (Absolute) |  | 0.85 | 0.67 | 0.85 | 0.68 | 0.04 | 0.28 | 1.07 | 0.88 | 1.19 | 1.86 | 0.05 | 1.07 | 0.43 | 0.08 | 0.07 | 0.04
| Analytical results for Li in OREAS 922 (Certified Value 22.8 ppm) | [21 empty] | Certified
Li | Round | Replicate | Lab | Lab | Lab | Lab | Lab | Lab | Lab | Lab | Lab | Lab | Lab | Lab | Lab | Lab | Lab | Lab |  |  |  |  | 1
| No | No | 02 | 03 | 04 | 05 | 06 | 07 | 09 | 13 | 14 | 15 | 16 | 17 | 18 | 19 | 21 | 22 |  |  |  |  | ppm
|  |  | AR*OES/MS | AR*MS | AR*MS | AR*MS | AR*MS | AR*MS | AR*MS | AR*OES/MS | AR*MS | AR*OES | AR*OES/MS | AR*OES | AR*MS | AR*OES/MS | AR*OES/MS | AR*MS |  |  |  |  | 1
2
| 1 | 1 | 24 | 20.6 | 25.2 | 22.8 | 23.1 | 23.5 | 21.1 | 21.80302 | 18 | 24 | 22.635 | 23 | 20.3 | 23.7 | 24 | 23.4 |  |  |  |  | 1
| 1 | 2 | 24 | 20.9 | 24.9 | 22.5 | 24.3 | 23.2 | 21.3 | 22.31635 | 17.8 | 24 | 21.773 | 23 | 20.6 | 23.4 | 24 | 23.3 |  |  |  |  | #N/A
| 1 | 3 | 24 | 21.8 | 24.7 | 22.9 | 23.6 | 23.1 | 21 | 21.54092 | 20.6 | 24 | 22.451 | 22 | 21.2 | 23.2 | 24 | 23.9 |  |  |  |  | 16
| 1 | 4 | 23 | 20.4 | 25.1 | 24 | 23.7 | 22.8 | 21.6 | 21.35737 | 18.9 | 24 | 22.47 | 23 | 20.7 | 23.1 | 24 | 22.5 |  |  |  |  | 22.79927
| 1 | 5 | 22 | 20.4 | 25.6 | 24.1 | 23.6 | 21.9 | 21.2 | 21.97577 | 19.8 | 23 | 21.873 | 23 | 20.9 | 23.9 | 24 | 23.4 |  |  |  |  | 95
| 1 | 6 | 22 | 20.1 | 25.7 | 24 | 23.1 | 22.3 | 22.5 | 21.87623 | 19.7 | 23 | 22.643 | 25 | 20.5 | 24.1 | 24 | 23.3
| Mean |  | 23.16667 | 20.7 | 25.2 | 23.38333 | 23.56667 | 22.8 | 21.45 | 21.81161 | 19.13333 | 23.66667 | 22.3075 | 23.16667 | 20.7 | 23.56667 | 24 | 23.3
| Median |  | 23.5 | 20.5 | 25.15 | 23.45 | 23.6 | 22.95 | 21.25 | 21.83963 | 19.3 | 24 | 22.4605 | 23 | 20.65 | 23.55 | 24 | 23.35
| Std Dev. |  | 0.9831921 | 0.6 | 0.3898718 | 0.7250287 | 0.4457204 | 0.6 | 0.5540758 | 0.3363222 | 1.098484 | 0.5163978 | 0.3850443 | 0.9831921 | 0.3162278 | 0.3983298 | 0 | 0.4516636
| Rel.Std.Dev. |  | 4.244% | 2.899% | 1.547% | 3.101% | 1.891% | 2.632% | 2.583% | 1.542% | 5.741% | 2.182% | 1.726% | 4.244% | 1.528% | 1.69% | 0% | 1.938%
| PDM3 |  | 1.611% | -9.208% | 10.53% | 2.562% | 3.366% | 0.003185% | -5.918% | -4.332% | -16.08% | 3.804% | -2.157% | 1.611% | -9.208% | 3.366% | 5.267% | 2.196%
| Z-Score (Absolute) |  | 0.18 | 2.48 | 2.2 | 0.4 | 0.58 | 0.18 | 1.73 | 1.16 | 3.82 | 0.68 | 0.67 | 0.18 | 2.27 | 0.58 | 1.01 | 0.31
| Analytical results for Lu in OREAS 922 (Certified Value < 0.3 ppm) | [21 empty] | Certified
Lu | Round | Replicate | Lab | Lab | Lab | Lab | Lab | Lab | Lab | Lab | Lab | Lab | Lab | [9 empty] | 1
| No | No | 02 | 03 | 04 | 05 | 09 | 13 | 14 | 16 | 18 | 19 | 21 | [9 empty] | ppm
|  |  | AR*OES/MS | AR*MS | AR*MS | AR*MS | AR*MS | AR*OES/MS | AR*MS | AR*OES/MS | AR*MS | AR*OES/MS | AR*OES/MS | [9 empty] | 2
2
| 1 | 1 | 0.06 | 0.237 | 0.3 | 0.3 | 0.16 | 0.301272 | 0.1 | 0.188 | 0.2 | 0.2 | 0.19 | [9 empty] | 1
| 1 | 2 | 0.06 | 0.237 | 0.3 | 0.3 | 0.15 | 0.3108171 | 0.09 | 0.194 | 0.2 | 0.2 | 0.19 | [9 empty] | #N/A
| 1 | 3 | 0.06 | 0.232 | 0.3 | 0.3 | 0.15 | 0.3069595 | 0.109 | 0.198 | 0.2 | 0.2 | 0.2 | [9 empty] | 16
| 1 | 4 | 0.06 | 0.22 | 0.3 | 0.3 | 0.15 | 0.3056563 | 0.11 | 0.197 | 0.2 | 0.2 | 0.19 | [9 empty] | < 0.3
| 1 | 5 | 0.05 | 0.225 | 0.3 | 0.3 | 0.16 | 0.3021683 | 0.114 | 0.191 | 0.2 | 0.2 | 0.19 | [9 empty] | 96
| 1 | 6 | 0.05 | 0.195 | 0.3 | 0.3 | 0.16 | 0.303686 | 0.106 | 0.192 | 0.2 | 0.2 | 0.19
| Mean |  | 0.05666667 | 0.2243333 | 0.3 | 0.3 | 0.155 | 0.3050932 | 0.1048333 | 0.1933333 | 0.2 | 0.2 | 0.1916667
| Median |  | 0.06 | 0.2285 | 0.3 | 0.3 | 0.155 | 0.3046712 | 0.1075 | 0.193 | 0.2 | 0.2 | 0.19
| Std Dev. |  | 0.005163978 | 0.01587031 | 0 | 0 | 0.005477226 | 0.003512845 | 0.008635199 | 0.003777124 | 3.040471e-17 | 3.040471e-17 | 0.004082483
| Rel.Std.Dev. |  | 9.113% | 7.074% | 0% | 0% | 3.534% | 1.151% | 8.237% | 1.954% | 1.52e-14% | 1.52e-14% | 2.13%
PDM3
| Z-Score (Absolute) |  | 2.15 | 0.45 | 1.5 | 1.5 | 0.67 | 1.57 | 1.43 | 0.1 | 0 | 0 | 0.15
| Analytical results for Mg in OREAS 922 (Certified Value 1.33 wt.%) | [21 empty] | Certified
Mg | Round | Replicate | Lab | Lab | Lab | Lab | Lab | Lab | Lab | Lab | Lab | Lab | Lab | Lab | Lab | Lab | Lab | Lab | Lab |  |  |  | 1
| No | No | 02 | 03 | 04 | 05 | 06 | 07 | 09 | 11 | 13 | 14 | 15 | 16 | 17 | 18 | 19 | 21 | 22 |  |  |  | wt.%
|  |  | AR*OES/MS | AR*OES | AR*MS | AR*MS | AR*MS | AR*MS | AR*OES | AR*OES | AR*OES/MS | AR*OES | AR*OES | AR*OES/MS | AR*OES | AR*OES | AR*OES | AR*OES/MS | AR*MS |  |  |  | 2
3
| 1 | 1 | 1.43 | 1.18 | 1.36 | 1.41 | 1.32 | 1.3 | 1.44 | 1.31 | 1.321 | 1.16 | 1.41 | 1.34 | 1.19 | 1.31 | 1.289 | 1.3 | 1.34 |  |  |  | 1
| 1 | 2 | 1.42 | 1.18 | 1.35 | 1.32 | 1.36 | 1.31 | 1.41 | 1.31 | 1.343 | 1.15 | 1.4 | 1.289 | 1.2 | 1.32 | 1.319 | 1.3 | 1.34 |  |  |  | #N/A
| 1 | 3 | 1.43 | 1.19 | 1.35 | 1.31 | 1.37 | 1.31 | 1.44 | 1.32 | 1.335 | 1.25 | 1.38 | 1.321 | 1.2 | 1.29 | 1.297 | 1.31 | 1.33 |  |  |  | 16
| 1 | 4 | 1.4 | 1.18 | 1.31 | 1.31 | 1.39 | 1.29 | 1.44 | 1.34 | 1.324 | 1.23 | 1.37 | 1.305 | 1.24 | 1.33 | 1.315 | 1.29 | 1.27 |  |  |  | 1.334778
| 1 | 5 | 1.35 | 1.17 | 1.39 | 1.37 | 1.36 | 1.29 | 1.44 | 1.32 | 1.341 | 1.21 | 1.36 | 1.275 | 1.22 | 1.33 | 1.305 | 1.29 | 1.32 |  |  |  | 97
| 1 | 6 | 1.34 | 1.17 | 1.4 | 1.48 | 1.32 | 1.25 | 1.42 | 1.34 | 1.338 | 1.19 | 1.37 | 1.348 | 1.24 | 1.34 | 1.313 | 1.3 | 1.33
| Mean |  | 1.395 | 1.178333 | 1.36 | 1.366667 | 1.353333 | 1.291667 | 1.431667 | 1.323333 | 1.333667 | 1.198333 | 1.381667 | 1.313 | 1.215 | 1.32 | 1.306333 | 1.298333 | 1.321667
| Median |  | 1.41 | 1.18 | 1.355 | 1.345 | 1.36 | 1.295 | 1.44 | 1.32 | 1.3365 | 1.2 | 1.375 | 1.313 | 1.21 | 1.325 | 1.309 | 1.3 | 1.33
| Std Dev. |  | 0.04037326 | 0.007527727 | 0.03224903 | 0.06831301 | 0.02804758 | 0.02228602 | 0.0132916 | 0.0136626 | 0.009114092 | 0.03920034 | 0.0194079 | 0.02864263 | 0.02167948 | 0.01788854 | 0.01157008 | 0.007527727 | 0.02639444
| Rel.Std.Dev. |  | 2.894% | 0.6388% | 2.371% | 4.999% | 2.072% | 1.725% | 0.9284% | 1.032% | 0.6834% | 3.271% | 1.405% | 2.181% | 1.784% | 1.355% | 0.8857% | 0.5798% | 1.997%
| PDM3 |  | 4.512% | -11.72% | 1.89% | 2.389% | 1.39% | -3.23% | 7.259% | -0.8574% | -0.08324% | -10.22% | 3.513% | -1.632% | -8.974% | -1.107% | -2.131% | -2.73% | -0.9823%
| Z-Score (Absolute) |  | 1.53 | 3.09 | 0.78 | 0.92 | 0.64 | 0.67 | 2.31 | 0 | 0.22 | 2.66 | 1.24 | 0.22 | 2.31 | 0.07 | 0.36 | 0.53 | 0.18
| Analytical results for Mn in OREAS 922 (Certified Value 0.073 wt.%) | [21 empty] | Certified
Mn | Round | Replicate | Lab | Lab | Lab | Lab | Lab | Lab | Lab | Lab | Lab | Lab | Lab | Lab | Lab | Lab | Lab | Lab | Lab | Lab |  |  | 1
| No | No | 02 | 03 | 04 | 05 | 06 | 07 | 09 | 11 | 13 | 14 | 15 | 16 | 17 | 18 | 19 | 20 | 21 | 22 |  |  | wt.%
|  |  | AR*OES/MS | AR*OES | AR*MS | AR*MS | AR*MS | AR*MS | AR*OES | AR*OES | AR*OES/MS | AR*OES | AR*OES | AR*OES/MS | AR*OES | AR*OES | AR*OES | AR*OES | AR*OES/MS | AR*MS |  |  | 3
3
| 1 | 1 | 0.0743 | 0.0712 | 0.0772 | 0.077 | 0.0733 | 0.0734 | 0.0758 | 0.0727 | 0.08180543 | 0.0696 | 0.072 | 0.0783577 | 0.0696 | 0.0723 | 0.0748 | 0.0758 | 0.0707 | 0.0723 |  |  | 1
| 1 | 2 | 0.0737 | 0.0717 | 0.0774 | 0.0741 | 0.0754 | 0.0721 | 0.0748 | 0.0731 | 0.080546 | 0.0686 | 0.07 | 0.0757164 | 0.0699 | 0.073 | 0.0759 | 0.0758 | 0.0707 | 0.0719 |  |  | #N/A
| 1 | 3 | 0.0747 | 0.0721 | 0.0778 | 0.0732 | 0.0747 | 0.0753 | 0.0748 | 0.0732 | 0.080546 | 0.0718 | 0.07 | 0.0777845 | 0.0699 | 0.0716 | 0.0751 | 0.0753 | 0.0715 | 0.0723 |  |  | 16
| 1 | 4 | 0.0713 | 0.0711 | 0.0779 | 0.0723 | 0.0757 | 0.0737 | 0.0744 | 0.0746 | 0.079722 | 0.0738 | 0.07 | 0.0781649 | 0.0727 | 0.0729 | 0.0744 | 0.0755 | 0.0701 | 0.0712 |  |  | 0.07343932
| 1 | 5 | 0.0733 | 0.0708 | 0.0809 | 0.0729 | 0.0745 | 0.0726 | 0.0742 | 0.0737 | 0.081061 | 0.0724 | 0.07 | 0.0764508 | 0.0714 | 0.0733 | 0.0733 | 0.0756 | 0.0701 | 0.0717 |  |  | 98
| 1 | 6 | 0.0729 | 0.0709 | 0.0785 | 0.0773 | 0.0728 | 0.0716 | 0.0754 | 0.0744 | 0.080958 | 0.0709 | 0.07 | 0.0782763 | 0.0719 | 0.0733 | 0.0746 | 0.0759 | 0.071 | 0.0721
| Mean |  | 0.07336667 | 0.0713 | 0.07828333 | 0.07446667 | 0.0744 | 0.07311667 | 0.0749 | 0.07361667 | 0.08077307 | 0.07118333 | 0.07033333 | 0.07745843 | 0.0709 | 0.07273333 | 0.07468333 | 0.07565 | 0.07068333 | 0.07191667
| Median |  | 0.0735 | 0.07115 | 0.07785 | 0.07365 | 0.0746 | 0.073 | 0.0748 | 0.07345 | 0.080752 | 0.07135 | 0.07 | 0.0779747 | 0.07065 | 0.07295 | 0.0747 | 0.0757 | 0.0707 | 0.072
| Std Dev. |  | 0.001204436 | 0.000501996 | 0.001358553 | 0.002160247 | 0.001145426 | 0.00132577 | 0.0006033241 | 0.0007574079 | 0.0006914809 | 0.001895697 | 0.0008164966 | 0.00110752 | 0.001279062 | 0.000665332 | 0.0008565434 | 0.0002258318 | 0.0005382069 | 0.0004215052
| Rel.Std.Dev. |  | 1.642% | 0.7041% | 1.735% | 2.901% | 1.54% | 1.813% | 0.8055% | 1.029% | 0.8561% | 2.663% | 1.161% | 1.43% | 1.804% | 0.9148% | 1.147% | 0.2985% | 0.7614% | 0.5861%
| PDM3 |  | -0.09893% | -2.913% | 6.596% | 1.399% | 1.308% | -0.4393% | 1.989% | 0.2415% | 9.986% | -3.072% | -4.229% | 5.473% | -3.458% | -0.9613% | 1.694% | 3.01% | -3.753% | -2.073%
| Z-Score (Absolute) |  | 0.05 | 0.79 | 1.54 | 0.35 | 0.33 | 0.14 | 0.51 | 0.05 | 2.63 | 0.83 | 1.14 | 1.43 | 0.94 | 0.27 | 0.43 | 0.78 | 1.01 | 0.57
| Analytical results for Mo in OREAS 922 (Certified Value 0.69 ppm) | [21 empty] | Certified
Mo | Round | Replicate | Lab | Lab | Lab | Lab | Lab | Lab | Lab | Lab | Lab | Lab | Lab | Lab | Lab | Lab | Lab | Lab | Lab | Lab |  |  | 1
| No | No | 02 | 03 | 04 | 05 | 06 | 07 | 09 | 11 | 13 | 14 | 15 | 16 | 17 | 18 | 19 | 20 | 21 | 22 |  |  | ppm
|  |  | AR*OES/MS | AR*MS | AR*MS | AR*MS | AR*MS | AR*MS | AR*MS | AR*OES | AR*OES/MS | AR*MS | AR*OES | AR*OES/MS | AR*OES | AR*MS | AR*OES/MS | AR*OES | AR*OES/MS | AR*MS |  |  | 2
2
| 1 | 1 | 1.51 | 0.7 | 0.55 | 0.71 | 0.64 | 0.77 | 0.77 | < 1 | 0.7617294 | 0.6 | 4 | 0.879 | < 1 | 0.55 | 0.8 | < 2 | 0.69 | 0.73 |  |  | 1
| 1 | 2 | 1.56 | 0.7 | 0.53 | 0.69 | 0.68 | 0.73 | 0.73 | < 1 | 0.6764788 | 0.6 | < 2 | 0.848 | 1 | 0.55 | 0.8 | < 2 | 0.77 | 0.7 |  |  | #N/A
| 1 | 3 | 1.69 | 0.7 | 0.6 | 0.7 | 0.64 | 0.74 | 0.74 | < 1 | 0.6842117 | 0.6 | < 2 | 0.799 | 1 | 0.56 | 0.7 | < 2 | 0.69 | 0.74 |  |  | 16
| 1 | 4 | 1.63 | 0.6 | 0.54 | 0.72 | 0.71 | 0.73 | 0.76 | < 1 | 0.6607961 | 0.7 | < 2 | 0.846 | < 1 | 0.6 | 0.7 | < 2 | 0.74 | 0.64 |  |  | 0.6917425
| 1 | 5 | 1.34 | 0.6 | 0.6 | 0.68 | 0.68 | 0.7 | 0.77 | < 1 | 0.7054114 | 0.6 | < 2 | 0.82 | < 1 | 0.59 | 0.8 | < 2 | 0.72 | 0.68 |  |  | 99
| 1 | 6 | 1.41 | 0.7 | 0.58 | 0.7 | 0.66 | 0.71 | 0.79 | < 1 | 0.6982865 | 0.6 | < 2 | 0.897 | < 1 | 0.56 | 0.8 | < 2 | 0.73 | 0.69
| Mean |  | 1.523333 | 0.6666667 | 0.5666667 | 0.7 | 0.6683333 | 0.73 | 0.76 |  | 0.697819 | 0.6166667 | 4 | 0.8481667 | 1 | 0.5683333 | 0.7666667 |  | 0.7233333 | 0.6966667
| Median |  | 1.535 | 0.7 | 0.565 | 0.7 | 0.67 | 0.73 | 0.765 |  | 0.6912491 | 0.6 | 4 | 0.847 | 1 | 0.56 | 0.8 |  | 0.725 | 0.695
| Std Dev. |  | 0.1320101 | 0.05163978 | 0.03076795 | 0.01414214 | 0.0271416 | 0.0244949 | 0.0219089 |  | 0.03508179 | 0.04082483 |  | 0.03619622 | 0 | 0.02136976 | 0.05163978 |  | 0.03076795 | 0.03614784
| Rel.Std.Dev. |  | 8.666% | 7.746% | 5.43% | 2.02% | 4.061% | 3.355% | 2.883% |  | 5.027% | 6.62% |  | 4.268% | 0% | 3.76% | 6.736% |  | 4.254% | 5.189%
| PDM3 |  | 120.2% | -3.625% | -18.08% | 1.194% | -3.384% | 5.531% | 9.867% |  | 0.8784% | -10.85% | 478.2% | 22.61% | 44.56% | -17.84% | 10.83% |  | 4.567% | 0.7119%
| Z-Score (Absolute) |  | 10.59 | 0.59 | 1.89 | 0.15 | 0.57 | 0.24 | 0.63 | NA | 0.18 | 1.46 | 42.92 | 1.78 | 3.76 | 1.87 | 0.72 | NA | 0.15 | 0.2
| Analytical results for Na in OREAS 922 (Certified Value 0.021 wt.%) | [21 empty] | Certified
Na | Round | Replicate | Lab | Lab | Lab | Lab | Lab | Lab | Lab | Lab | Lab | Lab | Lab | Lab | Lab | Lab | Lab | Lab |  |  |  |  | 1
| No | No | 02 | 03 | 04 | 05 | 06 | 07 | 09 | 11 | 13 | 15 | 16 | 17 | 18 | 19 | 21 | 22 |  |  |  |  | wt.%
|  |  | AR*OES/MS | AR*OES | AR*OES | AR*MS | AR*MS | AR*MS | AR*OES | AR*OES | AR*OES/MS | AR*OES | AR*OES/MS | AR*OES | AR*OES | AR*OES | AR*OES/MS | AR*MS |  |  |  |  | 3
3
| 1 | 1 | 0.02 | 0.02 | 0.027 | 0.025 | 0.01 | 0.02 | 0.03 | 0.02 | 0.02 | 0.02 | 0.031 | 0.03 | 0.019 | 0.034 | 0.02 | 0.02 |  |  |  |  | 1
| 1 | 2 | 0.02 | 0.02 | 0.028 | 0.022 | 0.01 | 0.02 | 0.02 | 0.02 | 0.022 | 0.02 | 0.032 | 0.03 | 0.019 | 0.037 | 0.02 | 0.02 |  |  |  |  | #N/A
| 1 | 3 | 0.02 | 0.02 | 0.025 | 0.022 | 0.02 | 0.02 | 0.02 | 0.02 | 0.021 | 0.02 | 0.031 | 0.03 | 0.018 | 0.035 | 0.02 | 0.02 |  |  |  |  | 16
| 1 | 4 | 0.02 | 0.02 | 0.024 | 0.02 | 0.02 | 0.02 | 0.03 | 0.03 | 0.022 | 0.02 | 0.031 | 0.03 | 0.02 | 0.033 | 0.02 | 0.02 |  |  |  |  | 0.02056667
| 1 | 5 | 0.02 | 0.02 | 0.025 | 0.022 | 0.01 | 0.02 | 0.02 | 0.02 | 0.022 | 0.02 | 0.031 | 0.03 | 0.02 | 0.039 | 0.02 | 0.02 |  |  |  |  | 100
| 1 | 6 | 0.02 | 0.01 | 0.025 | 0.026 | 0.01 | 0.02 | 0.03 | 0.02 | 0.023 | 0.01 | 0.032 | 0.03 | 0.02 | 0.033 | 0.02 | 0.02
| Mean |  | 0.02 | 0.01833333 | 0.02566667 | 0.02283333 | 0.01333333 | 0.02 | 0.025 | 0.02166667 | 0.02166667 | 0.01833333 | 0.03133333 | 0.03 | 0.01933333 | 0.03516667 | 0.02 | 0.02
| Median |  | 0.02 | 0.02 | 0.025 | 0.022 | 0.01 | 0.02 | 0.025 | 0.02 | 0.022 | 0.02 | 0.031 | 0.03 | 0.0195 | 0.0345 | 0.02 | 0.02
| Std Dev. |  | 0 | 0.004082483 | 0.001505545 | 0.002228602 | 0.005163978 | 0 | 0.005477226 | 0.004082483 | 0.001032796 | 0.004082483 | 0.0005163978 | 0 | 0.0008164966 | 0.002401388 | 0 | 0
| Rel.Std.Dev. |  | 0% | 22.27% | 5.866% | 9.76% | 38.73% | 0% | 21.91% | 18.84% | 4.767% | 22.27% | 1.648% | 0% | 4.223% | 6.829% | 0% | 0%
| PDM3 |  | -2.755% | -10.86% | 24.8% | 11.02% | -35.17% | -2.755% | 21.56% | 5.348% | 5.348% | -10.86% | 52.35% | 45.87% | -5.997% | 70.99% | -2.755% | -2.755%
| Z-Score (Absolute) |  | 0 | 0 | 3.01 | 1.64 | 3.85 | 0 | 2.89 | 0 | 0.96 | 0 | 6.55 | 5.78 | 0.39 | 8.77 | 0 | 0
| Analytical results for Nb in OREAS 922 (Certified Value 0.35 ppm) | [21 empty] | Certified
Nb | Round | Replicate | Lab | Lab | Lab | Lab | Lab | Lab | Lab | Lab | Lab | Lab | Lab | Lab | Lab | Lab | [6 empty] | 1
| No | No | 02 | 03 | 04 | 05 | 06 | 07 | 13 | 14 | 15 | 16 | 18 | 19 | 21 | 22 | [6 empty] | ppm
|  |  | AR*OES/MS | AR*MS | AR*MS | AR*MS | AR*MS | AR*MS | AR*OES/MS | AR*MS | AR*OES | AR*OES/MS | AR*MS | AR*OES | AR*OES/MS | AR*MS | [6 empty] | 2
3
| 1 | 1 | 0.32 | 0.38 | < 0.1 | 0.6 | 0.33 | 0.4 | 0.3577394 | 0.14 | < 5 | 0.362 | < 0.1 | < 1 | 0.58 | 0.37 | [6 empty] | 1
| 1 | 2 | 0.34 | 0.39 | < 0.1 | 0.6 | 0.35 | 0.38 | 0.3136436 | 0.14 | < 5 | 0.403 | < 0.1 | < 1 | 0.59 | 0.38 | [6 empty] | #N/A
| 1 | 3 | 0.35 | 0.33 | < 0.1 | 0.5 | 0.33 | 0.39 | 0.3167905 | 0.07 | < 5 | 0.362 | < 0.1 | < 1 | 0.59 | 0.4 | [6 empty] | 16
| 1 | 4 | 0.32 | 0.3 | < 0.1 | 0.4 | 0.32 | 0.41 | 0.3328517 | 0.07 | < 5 | 0.361 | < 0.1 | < 1 | 0.59 | 0.3 | [6 empty] | 0.3527387
| 1 | 5 | 0.32 | 0.39 | < 0.1 | 0.4 | 0.28 | 0.4 | 0.3216166 | 0.07 | < 5 | 0.363 | < 0.1 | < 1 | 0.57 | 0.39 | [6 empty] | 101
| 1 | 6 | 0.33 | 0.36 | < 0.1 | 0.5 | 0.32 | 0.38 | 0.3567831 | 0.07 | < 5 | 0.39 | < 0.1 | < 1 | 0.57 | 0.35
| Mean |  | 0.33 | 0.3583333 |  | 0.5 | 0.3216667 | 0.3933333 | 0.3332375 | 0.09333333 |  | 0.3735 |  |  | 0.5816667 | 0.365
| Median |  | 0.325 | 0.37 |  | 0.5 | 0.325 | 0.395 | 0.3272341 | 0.07 |  | 0.3625 |  |  | 0.585 | 0.375
| Std Dev. |  | 0.01264911 | 0.03656045 |  | 0.08944272 | 0.02316607 | 0.0121106 | 0.0197198 | 0.03614784 |  | 0.01829481 |  |  | 0.009831921 | 0.03619392
| Rel.Std.Dev. |  | 3.833% | 10.2% |  | 17.89% | 7.202% | 3.079% | 5.918% | 38.73% |  | 4.898% |  |  | 1.69% | 9.916%
| PDM3 |  | -6.446% | 1.586% |  | 41.75% | -8.809% | 11.51% | -5.529% | -73.54% |  | 5.886% |  |  | 64.9% | 3.476%
| Z-Score (Absolute) |  | 0.67 | 0.07 | NA | 2.95 | 0.85 | 0.67 | 0.61 | 5.71 | NA | 0.13 | NA | NA | 4.68 | 0.07
| Analytical results for Nd in OREAS 922 (Certified Value 27.5 ppm) | [21 empty] | Certified
Nd | Round | Replicate | Lab | Lab | Lab | Lab | Lab | Lab | Lab | Lab | [12 empty] | 1
| No | No | 03 | 04 | 05 | 09 | 13 | 14 | 18 | 19 | [12 empty] | ppm
|  |  | AR*MS | AR*MS | AR*MS | AR*MS | AR*OES/MS | AR*MS | AR*MS | AR*OES/MS | [12 empty] | 1
1
| 1 | 1 | 23.7 | 33.3 | 31.7 | 24 | 35.97845 | 19.82 | 24.2 | 27.6 | [12 empty] | 1
| 1 | 2 | 24.57 | 33.6 | 30.5 | 24.1 | 34.75626 | 18.52 | 24.5 | 28.2 | [12 empty] | #N/A
| 1 | 3 | 25.01 | 33.6 | 30.1 | 23.2 | 34.31589 | 21.17 | 24.4 | 27.2 | [12 empty] | 16
| 1 | 4 | 24.56 | 33.4 | 30.2 | 23.4 | 34.52441 | 20.44 | 24.4 | 27.1 | [12 empty] | 27.48455
| 1 | 5 | 24.93 | 34.5 | 31 | 22.6 | 34.35095 | 20.71 | 24.2 | 27.2 | [12 empty] | 102
| 1 | 6 | 23.36 | 35.6 | 32.2 | 23.8 | 36.67823 | 20.48 | 23.8 | 27.7
| Mean |  | 24.355 | 34 | 30.95 | 23.51667 | 35.1007 | 20.19 | 24.25 | 27.5
| Median |  | 24.565 | 33.6 | 30.75 | 23.6 | 34.64033 | 20.46 | 24.3 | 27.4
| Std Dev. |  | 0.6733424 | 0.8921883 | 0.8502941 | 0.5671567 | 0.9887227 | 0.9277069 | 0.250998 | 0.4195235
| Rel.Std.Dev. |  | 2.765% | 2.624% | 2.747% | 2.412% | 2.817% | 4.595% | 1.035% | 1.526%
| PDM3 |  | -11.39% | 23.71% | 12.61% | -14.44% | 27.71% | -26.54% | -11.77% | 0.05623%
| Z-Score (Absolute) |  | 0.29 | 1.41 | 0.91 | 0.44 | 1.66 | 0.98 | 0.3 | 0.29
| Analytical results for Ni in OREAS 922 (Certified Value 34.3 ppm) | [21 empty] | Certified
Ni | Round | Replicate | Lab | Lab | Lab | Lab | Lab | Lab | Lab | Lab | Lab | Lab | Lab | Lab | Lab | Lab | Lab | Lab | Lab |  |  |  | 1
| No | No | 02 | 03 | 04 | 05 | 06 | 07 | 09 | 11 | 13 | 15 | 16 | 17 | 18 | 19 | 20 | 21 | 22 |  |  |  | ppm
|  |  | AR*OES/MS | AR*OES | AR*MS | AR*MS | AR*MS | AR*MS | AR*OES | AR*OES | AR*OES/MS | AR*OES | AR*OES/MS | AR*OES | AR*MS | AR*OES/MS | AR*OES | AR*OES/MS | AR*MS |  |  |  | 1
2
| 1 | 1 | 34.1 | 34 | 38.8 | 35.8 | 32.7 | 38.7 | 37 | 34 | 35.83043 | 36 | 34.957 | 30 | 33.4 | 31.4 | 34.5 | 33.1 | 33.3 |  |  |  | 1
| 1 | 2 | 34.3 | 33 | 38.7 | 35.6 | 34.2 | 37.3 | 37 | 34 | 34.40914 | 35 | 34.941 | 31 | 34.9 | 32.4 | 34.6 | 33.2 | 34.4 |  |  |  | #N/A
| 1 | 3 | 34.4 | 34 | 39.1 | 35.6 | 33.1 | 38.6 | 35 | 34 | 34.34437 | 35 | 34.453 | 31 | 34.8 | 31.7 | 35.3 | 34 | 34.4 |  |  |  | 16
| 1 | 4 | 34.5 | 33 | 38.2 | 37.1 | 34 | 36.3 | 36 | 35 | 33.69531 | 35 | 34.662 | 32 | 34.7 | 32 | 34.2 | 34.7 | 34.8 |  |  |  | 34.26834
| 1 | 5 | 33.8 | 32 | 40.1 | 37 | 32.7 | 35.6 | 37 | 35 | 34.9773 | 35 | 35.194 | 32 | 34.3 | 31.1 | 33.7 | 32.9 | 34.1 |  |  |  | 103
| 1 | 6 | 33.7 | 38 | 39.9 | 36.4 | 32.4 | 36.2 | 35 | 35 | 35.3121 | 34 | 34.525 | 32 | 33.8 | 31.2 | 34.5 | 33.1 | 34.1
| Mean |  | 34.13333 | 34 | 39.13333 | 36.25 | 33.18333 | 37.11667 | 36.16667 | 34.5 | 34.76144 | 35 | 34.78867 | 31.33333 | 34.31667 | 31.63333 | 34.46667 | 33.5 | 34.18333
| Median |  | 34.2 | 33.5 | 38.95 | 36.1 | 32.9 | 36.8 | 36.5 | 34.5 | 34.69322 | 35 | 34.8015 | 31.5 | 34.5 | 31.55 | 34.5 | 33.15 | 34.25
| Std Dev. |  | 0.3265986 | 2.097618 | 0.7339391 | 0.6862944 | 0.7467708 | 1.307542 | 0.9831921 | 0.5477226 | 0.7651493 | 0.6324555 | 0.2877754 | 0.8164966 | 0.6047038 | 0.5006662 | 0.5240865 | 0.7014271 | 0.5036533
| Rel.Std.Dev. |  | 0.9568% | 6.169% | 1.875% | 1.893% | 2.25% | 3.523% | 2.719% | 1.588% | 2.201% | 1.807% | 0.8272% | 2.606% | 1.762% | 1.583% | 1.521% | 2.094% | 1.473%
| PDM3 |  | -0.394% | -0.7831% | 14.2% | 5.783% | -3.166% | 8.312% | 5.54% | 0.676% | 1.439% | 2.135% | 1.518% | -8.565% | 0.141% | -7.689% | 0.5787% | -2.242% | -0.2481%
| Z-Score (Absolute) |  | 0.19 | 0.71 | 2.61 | 1 | 0.72 | 1.48 | 0.95 | 0.02 | 0.16 | 0.3 | 0.18 | 1.75 | 0.08 | 1.58 | 0 | 0.67 | 0.16
| Analytical results for P in OREAS 922 (Certified Value 0.063 wt.%) | [21 empty] | Certified
P | Round | Replicate | Lab | Lab | Lab | Lab | Lab | Lab | Lab | Lab | Lab | Lab | Lab | Lab | Lab | Lab | Lab | [5 empty] | 1
| No | No | 02 | 03 | 04 | 05 | 06 | 07 | 09 | 11 | 13 | 15 | 16 | 17 | 18 | 21 | 22 | [5 empty] | wt.%
|  |  | AR*OES/MS | AR*OES | AR*OES | AR*OES | AR*MS | AR*MS | AR*OES | AR*OES | AR*OES/MS | AR*OES | AR*OES/MS | AR*OES | AR*OES | AR*OES/MS | AR*MS | [5 empty] | 3
3
| 1 | 1 | 0.071 | 0.054 | 0.051 | 0.058 | 0.066 | 0.066 | 0.066 | 0.077 | 0.0608 | 0.062 | 0.0616137 | 0.0622 | 0.059 | 0.06 | 0.065 | [5 empty] | 1
| 1 | 2 | 0.069 | 0.0517 | 0.052 | 0.058 | 0.067 | 0.066 | 0.064 | 0.077 | 0.0627 | 0.064 | 0.0605427 | 0.0624 | 0.06 | 0.06 | 0.066 | [5 empty] | #N/A
| 1 | 3 | 0.07 | 0.0536 | 0.049 | 0.061 | 0.068 | 0.066 | 0.064 | 0.076 | 0.06365 | 0.06 | 0.0639347 | 0.0631 | 0.057 | 0.06 | 0.065 | [5 empty] | 16
| 1 | 4 | 0.069 | 0.0533 | 0.048 | 0.062 | 0.069 | 0.065 | 0.066 | 0.078 | 0.0627 | 0.062 | 0.0645739 | 0.0654 | 0.06 | 0.07 | 0.063 | [5 empty] | 0.06343447
| 1 | 5 | 0.067 | 0.0526 | 0.051 | 0.06 | 0.067 | 0.065 | 0.066 | 0.078 | 0.0627 | 0.06 | 0.0629852 | 0.0652 | 0.06 | 0.06 | 0.064 | [5 empty] | 104
| 1 | 6 | 0.063 | 0.0537 | 0.052 | 0.059 | 0.064 | 0.064 | 0.066 | 0.078 | 0.06175 | 0.06 | 0.0626318 | 0.0654 | 0.06 | 0.06 | 0.065
| Mean |  | 0.06816667 | 0.05315 | 0.0505 | 0.05966667 | 0.06683333 | 0.06533333 | 0.06533333 | 0.07733333 | 0.06238333 | 0.06133333 | 0.06271367 | 0.06395 | 0.05933333 | 0.06166667 | 0.06466667
| Median |  | 0.069 | 0.05345 | 0.051 | 0.0595 | 0.067 | 0.0655 | 0.066 | 0.0775 | 0.0627 | 0.061 | 0.0628085 | 0.06415 | 0.06 | 0.06 | 0.065
| Std Dev. |  | 0.002857738 | 0.0008549854 | 0.001643168 | 0.001632993 | 0.001722401 | 0.0008164966 | 0.001032796 | 0.0008164966 | 0.0009811558 | 0.001632993 | 0.001480192 | 0.001546286 | 0.00121106 | 0.004082483 | 0.001032796
| Rel.Std.Dev. |  | 4.192% | 1.609% | 3.254% | 2.737% | 2.577% | 1.25% | 1.581% | 1.056% | 1.573% | 2.662% | 2.36% | 2.418% | 2.041% | 6.62% | 1.597%
| PDM3 |  | 7.46% | -16.21% | -20.39% | -5.94% | 5.358% | 2.993% | 2.993% | 21.91% | -1.657% | -3.312% | -1.136% | 0.8127% | -6.465% | -2.787% | 1.942%
| Z-Score (Absolute) |  | 1.61 | 2.38 | 3.03 | 0.76 | 1.02 | 0.65 | 0.65 | 3.63 | 0.08 | 0.34 | 0 | 0.31 | 0.72 | 0.67 | 0.49
| Analytical results for Pb in OREAS 922 (Certified Value 60 ppm) | [21 empty] | Certified
Pb | Round | Replicate | Lab | Lab | Lab | Lab | Lab | Lab | Lab | Lab | Lab | Lab | Lab | Lab | Lab | Lab | Lab | Lab | Lab | Lab | Lab |  | 1
| No | No | 02 | 03 | 04 | 05 | 06 | 07 | 09 | 10 | 11 | 13 | 14 | 15 | 16 | 17 | 18 | 19 | 20 | 21 | 22 |  | ppm
|  |  | AR*OES/MS | AR*MS | AR*OES | AR*MS | AR*MS | AR*MS | AR*MS | AR*MS | AR*OES | AR*OES/MS | AR*MS | AR*OES | AR*OES/MS | AR*OES | AR*OES | AR*OES/MS | AR*OES | AR*OES/MS | AR*MS |  | 0
1
| 1 | 1 | 58.6 | 53.3 | 62 | 60.3 | 61.1 | 54.5 | 62 | 58.7 | 55 | 58.13183 | 45.9 | 65 | 62.348 | 55 | 57 | 55 | 65.1 | 54.6 | 64.2 |  | 1
| 1 | 2 | 58.5 | 54.2 | 66 | 57.6 | 63 | 59.2 | 58 | 59.6 | 58 | 59.65826 | 45 | 68 | 65.452 | 58 | 62 | 59 | 64.6 | 53.3 | 63.1 |  | #N/A
| 1 | 3 | 58.3 | 55.6 | 62 | 57.7 | 59.8 | 57.4 | 60 | 59.6 | 55 | 55.99608 | 48.5 | 65 | 62.88 | 57 | 65 | 63 | 61.9 | 53.3 | 63.3 |  | 16
| 1 | 4 | 58.2 | 56.8 | 63 | 58.1 | 60.7 | 53.4 | 62 | 59 | 57 | 58.70482 | 46.5 | 68 | 63.267 | 62 | 67 | 62 | 63 | 58.4 | 62.2 |  | 59.8774
| 1 | 5 | 57.9 | 58.2 | 66 | 57.4 | 62.8 | 53.1 | 63 | 59.7 | 57 | 56.83999 | 47.3 | 66 | 63.325 | 61 | 65 | 62 | 66.3 | 53.6 | 61.3 |  | 105
| 1 | 6 | 58.1 | 58.6 | 65 | 59.3 | 56.9 | 54 | 63 | 57.5 | 56 | 56.34004 | 47.3 | 66 | 63.32 | 60 | 62 | 57 | 60.4 | 53.3 | 62.1
| Mean |  | 58.26667 | 56.11667 | 64 | 58.4 | 60.71667 | 55.26667 | 61.33333 | 59.01667 | 56.33333 | 57.61183 | 46.75 | 66.33333 | 63.432 | 58.83333 | 63 | 59.66667 | 63.55 | 54.41667 | 62.7
| Median |  | 58.25 | 56.2 | 64 | 57.9 | 60.9 | 54.25 | 62 | 59.3 | 56.5 | 57.48591 | 46.9 | 66 | 63.2935 | 59 | 63.5 | 60.5 | 63.8 | 53.45 | 62.65
| Std Dev. |  | 0.2581989 | 2.137678 | 1.897367 | 1.152389 | 2.240908 | 2.465495 | 1.966384 | 0.8424172 | 1.21106 | 1.447532 | 1.225969 | 1.36626 | 1.059375 | 2.639444 | 3.521363 | 3.204164 | 2.191575 | 2.015358 | 1.033441
| Rel.Std.Dev. |  | 0.4431% | 3.809% | 2.965% | 1.973% | 3.691% | 4.461% | 3.206% | 1.427% | 2.15% | 2.513% | 2.622% | 2.06% | 1.67% | 4.486% | 5.589% | 5.37% | 3.449% | 3.704% | 1.648%
| PDM3 |  | -2.69% | -6.281% | 6.885% | -2.467% | 1.402% | -7.7% | 2.432% | -1.437% | -5.919% | -3.784% | -21.92% | 10.78% | 5.936% | -1.744% | 5.215% | -0.3519% | 6.134% | -9.12% | 4.714%
| Z-Score (Absolute) |  | 0.17 | 0.67 | 1.16 | 0.14 | 0.4 | 0.87 | 0.54 | 0 | 0.62 | 0.33 | 2.85 | 1.7 | 0.93 | 0.04 | 0.93 | 0.15 | 1.05 | 1.25 | 0.86
| Analytical results for Pd in OREAS 922 (Indicative Value < 10 ppb) | [21 empty] | Indicative
Pd | Round | Replicate | Lab | Lab | [18 empty] | 1
| No | No | 03 | 09 | [18 empty] | ppb
|  |  | AR*MS | AR*MS | [18 empty] | 0
0
| 1 | 1 | < 10 | < 10 | [18 empty] | 1
| 1 | 2 | 14 | < 10 | [18 empty] | 4
| 1 | 3 | 11 | < 10 | [18 empty] | 16
| 1 | 4 | < 10 | < 10 | [18 empty] | < 10
| 1 | 5 | < 10 | < 10 | [18 empty] | 10
| 1 | 6 | < 10 | < 10
| Mean |  | 12.5
| Median |  | 12.5
| Std Dev. |  | 2.12132
| Rel.Std.Dev. |  | 16.97%
PDM3
| Z-Score (Absolute) |  | NA | NA
| Analytical results for Pr in OREAS 922 (Certified Value 7.33 ppm) | [21 empty] | Certified
Pr | Round | Replicate | Lab | Lab | Lab | Lab | Lab | Lab | Lab | [13 empty] | 1
| No | No | 03 | 04 | 05 | 09 | 14 | 18 | 19 | [13 empty] | ppm
|  |  | AR*MS | AR*MS | AR*MS | AR*MS | AR*MS | AR*MS | AR*OES/MS | [13 empty] | 2
3
| 1 | 1 | 7.093 | 9.3 | 8.6 | 6.79 | 5.219 | 6.6 | 7.5 | [13 empty] | 1
| 1 | 2 | 7.291 | 9.4 | 8.3 | 6.86 | 4.927 | 6.7 | 7.5 | [13 empty] | #N/A
| 1 | 3 | 7.427 | 9.3 | 8.3 | 6.93 | 5.583 | 6.7 | 7.3 | [13 empty] | 16
| 1 | 4 | 7.127 | 9.3 | 8.4 | 6.84 | 5.37 | 6.7 | 7.3 | [13 empty] | 7.3255
| 1 | 5 | 7.387 | 9.6 | 8.7 | 6.81 | 5.478 | 6.7 | 7.3 | [13 empty] | 106
| 1 | 6 | 6.83 | 10 | 8.8 | 6.88 | 5.443 | 6.6 | 7.5
| Mean |  | 7.1925 | 9.483333 | 8.516667 | 6.851667 | 5.336667 | 6.666667 | 7.4
| Median |  | 7.209 | 9.35 | 8.5 | 6.85 | 5.4065 | 6.7 | 7.4
| Std Dev. |  | 0.2227642 | 0.2786874 | 0.2136976 | 0.05036533 | 0.2344122 | 0.05163978 | 0.1095445
| Rel.Std.Dev. |  | 3.097% | 2.939% | 2.509% | 0.7351% | 4.392% | 0.7746% | 1.48%
| PDM3 |  | -1.816% | 29.46% | 16.26% | -6.468% | -27.15% | -8.994% | 1.017%
| Z-Score (Absolute) |  | 0 | 2.81 | 1.7 | 0.44 | 2.38 | 0.67 | 0.27
| Analytical results for Pt in OREAS 922 (Indicative Value < 5 ppb) | [21 empty] | Indicative
Pt | Round | Replicate | Lab | Lab | [18 empty] | 1
| No | No | 03 | 09 | [18 empty] | ppb
|  |  | AR*MS | AR*MS | [18 empty] | 0
0
| 1 | 1 | < 5 | < 5 | [18 empty] | 1
| 1 | 2 | < 5 | < 5 | [18 empty] | 3
| 1 | 3 | < 5 | < 5 | [18 empty] | 16
| 1 | 4 | < 5 | < 5 | [18 empty] | < 5
| 1 | 5 | < 5 | < 5 | [18 empty] | 9
| 1 | 6 | < 5 | < 5
Mean
Median
Std Dev.
Rel.Std.Dev.
PDM3
| Z-Score (Absolute) |  | NA | NA
| Analytical results for Rb in OREAS 922 (Certified Value 22.7 ppm) | [21 empty] | Certified
Rb | Round | Replicate | Lab | Lab | Lab | Lab | Lab | Lab | Lab | Lab | Lab | Lab | Lab | Lab | Lab | Lab | [6 empty] | 1
| No | No | 02 | 03 | 04 | 05 | 06 | 07 | 09 | 13 | 14 | 16 | 18 | 19 | 21 | 22 | [6 empty] | ppm
|  |  | AR*OES/MS | AR*MS | AR*MS | AR*MS | AR*MS | AR*MS | AR*MS | AR*OES/MS | AR*MS | AR*OES/MS | AR*MS | AR*OES/MS | AR*OES/MS | AR*MS | [6 empty] | 1
1
| 1 | 1 | 20.3 | 26.41 | 29.2 | 30.1 | 20.1 | 20.4 | 23 | 28.93218 | 12.29 | 23.59 | 17.1 | 22.8 | 21.4 | 20 | [6 empty] | 1
| 1 | 2 | 19.8 | 28.35 | 28.7 | 29.5 | 21.4 | 19.7 | 22 | 28.18779 | 11.88 | 24.09 | 17.3 | 22.8 | 21.5 | 20.5 | [6 empty] | #N/A
| 1 | 3 | 19.8 | 26.18 | 28.9 | 30.3 | 20.7 | 20.2 | 22.4 | 29.00687 | 13.42 | 24.8 | 17.5 | 22.2 | 21.6 | 20.6 | [6 empty] | 16
| 1 | 4 | 20.3 | 25.43 | 29.2 | 31.1 | 20.6 | 19.9 | 23 | 26.8221 | 12.73 | 24.3 | 17.4 | 21.8 | 21.6 | 19.7 | [6 empty] | 22.71559
| 1 | 5 | 19.6 | 25.52 | 30.4 | 31.7 | 19.6 | 18.9 | 23.4 | 28.43645 | 12.85 | 24.19 | 17.8 | 22.5 | 21.3 | 21 | [6 empty] | 107
| 1 | 6 | 19.8 | 24.57 | 31 | 31.8 | 19.5 | 18.7 | 23.5 | 32.33022 | 12.63 | 24.43 | 17.2 | 22.8 | 21.7 | 19.9
| Mean |  | 19.93333 | 26.07667 | 29.56667 | 30.75 | 20.31667 | 19.63333 | 22.88333 | 28.9526 | 12.63333 | 24.23333 | 17.38333 | 22.48333 | 21.51667 | 20.28333
| Median |  | 19.8 | 25.85 | 29.2 | 30.7 | 20.35 | 19.8 | 23 | 28.68432 | 12.68 | 24.245 | 17.35 | 22.65 | 21.55 | 20.25
| Std Dev. |  | 0.294392 | 1.287473 | 0.9179688 | 0.9289779 | 0.7250287 | 0.6918574 | 0.5810909 | 1.833143 | 0.5216384 | 0.4001333 | 0.2483277 | 0.4119061 | 0.147196 | 0.4956477
| Rel.Std.Dev. |  | 1.477% | 4.937% | 3.105% | 3.021% | 3.569% | 3.524% | 2.539% | 6.332% | 4.129% | 1.651% | 1.429% | 1.832% | 0.6841% | 2.444%
| PDM3 |  | -12.25% | 14.8% | 30.16% | 35.37% | -10.56% | -13.57% | 0.7385% | 27.46% | -44.38% | 6.682% | -23.47% | -1.022% | -5.278% | -10.71%
| Z-Score (Absolute) |  | 0.61 | 1.2 | 2.22 | 2.57 | 0.49 | 0.69 | 0.26 | 1.84 | 2.75 | 0.65 | 1.35 | 0.14 | 0.14 | 0.5
| Analytical results for Re in OREAS 922 (Certified Value < 1 ppb) | [21 empty] | Certified
Re | Round | Replicate | Lab | Lab | Lab | Lab | Lab | Lab | Lab | Lab | Lab | Lab | [10 empty] | 1
| No | No | 03 | 04 | 05 | 06 | 07 | 13 | 14 | 18 | 19 | 22 | [10 empty] | ppb
|  |  | AR*MS | AR*MS | AR*MS | AR*MS | AR*MS | AR*OES/MS | AR*MS | AR*MS | AR*OES/MS | AR*MS | [10 empty] | 0
0
| 1 | 1 | < 1 | < 1 | < 1 | < 1 | < 1 | < 1 | < 1 | < 1 | < 10 | < 1 | [10 empty] | 1
| 1 | 2 | < 1 | < 1 | < 1 | < 1 | < 1 | < 1 | < 1 | < 1 | < 10 | < 1 | [10 empty] | 8
| 1 | 3 | < 1 | < 1 | < 1 | < 1 | < 1 | < 1 | < 1 | < 1 | < 10 | < 1 | [10 empty] | 16
| 1 | 4 | < 1 | < 1 | < 1 | 1 | < 1 | < 1 | < 1 | 1 | < 10 | < 1 | [10 empty] | < 1
| 1 | 5 | < 1 | < 1 | < 1 | < 1 | < 1 | < 1 | < 1 | < 1 | < 10 | < 1 | [10 empty] | 108
| 1 | 6 | < 1 | < 1 | < 1 | 1 | < 1 | < 1 | < 1 | < 1 | < 10 | < 1
| Mean |  |  |  |  | 1 |  |  |  | 1
| Median |  |  |  |  | 1 |  |  |  | 1
| Std Dev. |  |  |  |  | 0
| Rel.Std.Dev. |  |  |  |  | 0%
PDM3
| Z-Score (Absolute) |  | NA | NA | NA | 0.67 | NA | NA | NA | 0.67 | NA | NA
| Analytical results for Ru in OREAS 922 (Indicative Value < 0.005 ppm) | [21 empty] | Indicative
Ru | Round | Replicate | Lab | Lab | [18 empty] | 1
| No | No | 09 | 19 | [18 empty] | ppm
|  |  | AR*MS | AR*OES/MS | [18 empty] | 3
3
| 1 | 1 | < 0.005 | < 0.1 | [18 empty] | 1
| 1 | 2 | < 0.005 | < 0.1 | [18 empty] | 4
| 1 | 3 | < 0.005 | < 0.1 | [18 empty] | 16
| 1 | 4 | < 0.005 | < 0.1 | [18 empty] | < 0.005
| 1 | 5 | < 0.005 | < 0.1 | [18 empty] | 10
| 1 | 6 | < 0.005 | < 0.1
Mean
Median
Std Dev.
Rel.Std.Dev.
PDM3
| Z-Score (Absolute) |  | NA | NA
| Analytical results for S in OREAS 922 (Certified Value 0.386 wt.%) | [21 empty] | Certified
S | Round | Replicate | Lab | Lab | Lab | Lab | Lab | Lab | Lab | Lab | Lab | Lab | Lab | Lab | Lab | Lab | Lab | Lab | Lab |  |  |  | 1
| No | No | 02 | 03 | 04 | 05 | 06 | 07 | 09 | 10 | 11 | 13 | 15 | 16 | 18 | 19 | 20 | 21 | 22 |  |  |  | wt.%
|  |  | AR*OES/MS | AR*OES | AR*OES | AR*OES | AR*MS | AR*MS | AR*OES | AR*OES | AR*OES | AR*OES/MS | AR*OES | AR*OES/MS | AR*OES | AR*OES | AR*OES | AR*OES/MS | AR*MS |  |  |  | 3
3
| 1 | 1 | 0.43 | 0.3513 | 0.36 | 0.36 | 0.41 | 0.4 | 0.385 | 0.3975 | 0.41 | 0.3894 | 0.4 | 0.357 | 0.32 | 0.357 | 0.392 | 0.38 | 0.41 |  |  |  | 1
| 1 | 2 | 0.43 | 0.3594 | 0.37 | 0.34 | 0.42 | 0.4 | 0.385 | 0.3868 | 0.41 | 0.3916 | 0.4 | 0.351 | 0.32 | 0.368 | 0.387 | 0.38 | 0.41 |  |  |  | 6
| 1 | 3 | 0.43 | 0.3619 | 0.35 | 0.36 | 0.42 | 0.4 | 0.395 | 0.3862 | 0.41 | 0.387 | 0.4 | 0.345 | 0.31 | 0.361 | 0.4 | 0.38 | 0.41 |  |  |  | 16
| 1 | 4 | 0.43 | 0.3628 | 0.34 | 0.36 | 0.43 | 0.4 | 0.395 | 0.3798 | 0.42 | 0.3773 | 0.4 | 0.358 | 0.32 | 0.365 | 0.396 | 0.39 | 0.39 |  |  |  | 0.3862958
| 1 | 5 | 0.43 | 0.365 | 0.36 | 0.35 | 0.42 | 0.39 | 0.395 | 0.399 | 0.41 | 0.385 | 0.39 | 0.35 | 0.32 | 0.365 | 0.4 | 0.38 | 0.4 |  |  |  | 109
| 1 | 6 | 0.43 | 0.3582 | 0.34 | 0.34 | 0.4 | 0.39 | 0.395 | 0.3972 | 0.41 | 0.374 | 0.39 | 0.341 | 0.32 | 0.363 | 0.391 | 0.38 | 0.41
| Mean |  | 0.43 | 0.3597667 | 0.3533333 | 0.3516667 | 0.4166667 | 0.3966667 | 0.3916667 | 0.3910833 | 0.4116667 | 0.38405 | 0.3966667 | 0.3503333 | 0.3183333 | 0.3631667 | 0.3943333 | 0.3816667 | 0.405
| Median |  | 0.43 | 0.36065 | 0.355 | 0.355 | 0.42 | 0.4 | 0.395 | 0.392 | 0.41 | 0.386 | 0.4 | 0.3505 | 0.32 | 0.364 | 0.394 | 0.38 | 0.41
| Std Dev. |  | 0 | 0.004804442 | 0.0121106 | 0.009831921 | 0.01032796 | 0.005163978 | 0.005163978 | 0.00788376 | 0.004082483 | 0.006954064 | 0.005163978 | 0.006623192 | 0.004082483 | 0.00381663 | 0.005240865 | 0.004082483 | 0.0083666
| Rel.Std.Dev. |  | 0% | 1.335% | 3.428% | 2.796% | 2.479% | 1.302% | 1.318% | 2.016% | 0.9917% | 1.811% | 1.302% | 1.891% | 1.282% | 1.051% | 1.329% | 1.07% | 2.066%
| PDM3 |  | 11.31% | -6.868% | -8.533% | -8.964% | 7.862% | 2.685% | 1.39% | 1.239% | 6.568% | -0.5814% | 2.685% | -9.31% | -17.59% | -5.987% | 2.081% | -1.198% | 4.842%
| Z-Score (Absolute) |  | 1.27 | 1.03 | 1.24 | 1.29 | 0.84 | 0.18 | 0.02 | 0 | 0.67 | 0.23 | 0.18 | 1.33 | 2.33 | 0.91 | 0.11 | 0.31 | 0.55
| Analytical results for Sb in OREAS 922 (Certified Value 0.57 ppm) | [21 empty] | Certified
Sb | Round | Replicate | Lab | Lab | Lab | Lab | Lab | Lab | Lab | Lab | Lab | Lab | Lab | Lab | Lab | Lab | Lab | Lab | Lab | Lab | Lab |  | 1
| No | No | 02 | 03 | 04 | 05 | 06 | 07 | 09 | 10 | 11 | 13 | 14 | 15 | 16 | 17 | 18 | 19 | 20 | 21 | 22 |  | ppm
|  |  | AR*OES/MS | AR*MS | AR*MS | AR*MS | AR*MS | AR*MS | AR*MS | AR*MS | AR*OES | AR*OES/MS | AR*MS | AR*OES | AR*OES/MS | AR*OES | AR*MS | AR*OES/MS | AR*OES | AR*OES/MS | AR*MS |  | 2
2
| 1 | 1 | < 0.05 | 0.5 | 0.13 | 0.66 | 0.52 | 0.72 | 0.48 | 0.63 | < 3 | 0.5736886 | 0.57 | < 5 | 0.409 | < 5 | 0.21 | < 0.5 | < 20 | 0.53 | 0.69 |  | 1
| 1 | 2 | < 0.05 | 0.53 | 0.13 | 0.62 | 0.56 | 0.71 | 0.46 | 0.63 | < 3 | 0.5847186 | 0.54 | < 5 | 0.438 | < 5 | 0.27 | 0.5 | < 20 | 0.55 | 0.66 |  | #N/A
| 1 | 3 | < 0.05 | 0.52 | 0.12 | 0.63 | 0.58 | 0.73 | 0.46 | 0.63 | < 3 | 0.589676 | 0.6 | < 5 | 0.458 | < 5 | 0.28 | 0.5 | < 20 | 0.55 | 0.68 |  | 16
| 1 | 4 | < 0.05 | 0.49 | 0.18 | 0.72 | 0.55 | 0.67 | 0.5 | 0.65 | < 3 | 0.6123903 | 0.59 | < 5 | 0.416 | < 5 | 0.3 | 0.5 | < 20 | 0.54 | 0.62 |  | 0.5687228
| 1 | 5 | < 0.05 | 0.49 | 0.16 | 0.65 | 0.54 | 0.63 | 0.5 | 0.62 | < 3 | 0.6338761 | 0.54 | < 5 | 0.427 | < 5 | 0.24 | 0.5 | < 20 | 0.56 | 0.65 |  | 110
| 1 | 6 | < 0.05 | 0.5 | 0.15 | 0.68 | 0.55 | 0.65 | 0.5 | 0.66 | < 3 | 0.5776926 | 0.61 | < 5 | 0.408 | < 5 | 0.26 | 0.5 | < 20 | 0.58 | 0.64
| Mean |  |  | 0.505 | 0.145 | 0.66 | 0.55 | 0.685 | 0.4833333 | 0.6366667 |  | 0.5953404 | 0.575 |  | 0.426 |  | 0.26 | 0.5 |  | 0.5516667 | 0.6566667
| Median |  |  | 0.5 | 0.14 | 0.655 | 0.55 | 0.69 | 0.49 | 0.63 |  | 0.5871973 | 0.58 |  | 0.4215 |  | 0.265 | 0.5 |  | 0.55 | 0.655
| Std Dev. |  |  | 0.01643168 | 0.02258318 | 0.0363318 | 0.02 | 0.04086563 | 0.01966384 | 0.01505545 |  | 0.02324157 | 0.03016621 |  | 0.01940103 |  | 0.03162278 | 0 |  | 0.01722401 | 0.02581989
| Rel.Std.Dev. |  |  | 3.254% | 15.57% | 5.505% | 3.636% | 5.966% | 4.068% | 2.365% |  | 3.904% | 5.246% |  | 4.554% |  | 12.16% | 0% |  | 3.122% | 3.932%
| PDM3 |  |  | -11.2% | -74.5% | 16.05% | -3.292% | 20.45% | -15.01% | 11.95% |  | 4.68% | 1.104% |  | -25.1% |  | -54.28% | -12.08% |  | -2.999% | 15.46%
| Z-Score (Absolute) |  | NA | 0.4 | 3.57 | 0.96 | 0.01 | 1.18 | 0.59 | 0.75 | NA | 0.39 | 0.21 | NA | 1.1 | NA | 2.56 | 0.45 | NA | 0.01 | 0.93
| Analytical results for Sc in OREAS 922 (Certified Value 3.15 ppm) | [21 empty] | Certified
Sc | Round | Replicate | Lab | Lab | Lab | Lab | Lab | Lab | Lab | Lab | Lab | Lab | Lab | Lab | Lab | Lab | Lab | Lab |  |  |  |  | 1
| No | No | 02 | 03 | 04 | 05 | 06 | 07 | 09 | 11 | 13 | 14 | 15 | 16 | 18 | 19 | 21 | 22 |  |  |  |  | ppm
|  |  | AR*OES/MS | AR*OES | AR*OES | AR*OES | AR*MS | AR*MS | AR*OES | AR*OES | AR*OES/MS | AR*MS | AR*OES | AR*OES/MS | AR*MS | AR*OES/MS | AR*OES/MS | AR*MS |  |  |  |  | 2
2
| 1 | 1 | 1.8 | 3 | 3 | 4 | 3 | 3.7 | 3 | 8 | 4.431074 | 2.1 | < 5 | 3.64 | 2.7 | 3 | 3.2 | 3.3 |  |  |  |  | 1
| 1 | 2 | 1.7 | 3 | 3 | 4 | 3.2 | 3.6 | 3 | 8 | 4.444452 | 2 | < 5 | 3.72 | 2.8 | 3 | 3.3 | 3.4 |  |  |  |  | 9
| 1 | 3 | 1.8 | 3 | 3 | 4 | 3.1 | 3.6 | 3 | 8 | 4.363852 | 2.2 | < 5 | 3.78 | 2.8 | 3 | 3.2 | 3.4 |  |  |  |  | 16
| 1 | 4 | 1.7 | 3 | 3 | 4 | 3.1 | 3.6 | 3 | 8 | 4.385563 | 2.2 | < 5 | 3.81 | 2.7 | 3 | 3.3 | 3.1 |  |  |  |  | 3.147222
| 1 | 5 | 1.7 | 3 | 3 | 4 | 3 | 3.3 | 3 | 8 | 4.565455 | 2.1 | < 5 | 3.64 | 2.8 | 3 | 3.2 | 3.4 |  |  |  |  | 111
| 1 | 6 | 1.8 | 3 | 3 | 4 | 3 | 3.3 | 3 | 8 | 4.615159 | 2.2 | < 5 | 3.71 | 2.8 | 3 | 3.3 | 3.3
| Mean |  | 1.75 | 3 | 3 | 4 | 3.066667 | 3.516667 | 3 | 8 | 4.467593 | 2.133333 |  | 3.716667 | 2.766667 | 3 | 3.25 | 3.316667
| Median |  | 1.75 | 3 | 3 | 4 | 3.05 | 3.6 | 3 | 8 | 4.437763 | 2.15 |  | 3.715 | 2.8 | 3 | 3.25 | 3.35
| Std Dev. |  | 0.05477226 | 0 | 0 | 0 | 0.08164966 | 0.1722401 | 0 | 0 | 0.1007106 | 0.08164966 |  | 0.0700476 | 0.05163978 | 0 | 0.05477226 | 0.1169045
| Rel.Std.Dev. |  | 3.13% | 0% | 0% | 0% | 2.662% | 4.898% | 0% | 0% | 2.254% | 3.827% |  | 1.885% | 1.866% | 0% | 1.685% | 3.525%
| PDM3 |  | -44.4% | -4.678% | -4.678% | 27.1% | -2.56% | 11.74% | -4.678% | 154.2% | 41.95% | -32.22% |  | 18.09% | -12.09% | -4.678% | 3.266% | 5.384%
| Z-Score (Absolute) |  | 2.96 | 0.15 | 0.15 | 2.1 | 0 | 1.01 | 0.15 | 11.09 | 3.15 | 2.1 | NA | 1.46 | 0.67 | 0.15 | 0.41 | 0.56
| Analytical results for Se in OREAS 922 (Certified Value 3.44 ppm) | [21 empty] | Certified
Se | Round | Replicate | Lab | Lab | Lab | Lab | Lab | Lab | Lab | Lab | Lab | Lab | Lab | Lab | Lab | Lab | Lab | Lab | Lab |  |  |  | 1
| No | No | 02 | 03 | 04 | 05 | 06 | 07 | 09 | 10 | 13 | 14 | 15 | 16 | 17 | 18 | 19 | 21 | 22 |  |  |  | ppm
|  |  | AR*OES/MS | AR*MS | AR*MS | AR*MS | AR*MS | AR*MS | AR*MS | AR*MS | AR*OES/MS | AR*MS | AR*OES | AR*OES/MS | AR*OES | AR*MS | AR*OES/MS | AR*OES/MS | AR*MS |  |  |  | 2
2
| 1 | 1 | < 1 | 4 | 2.9 | 3.2 | 4.3 | 4 | 3.2 | 3 | 3.494074 | 5 | < 5 | 3.824 | 7 | 2.8 | 4 | 3 | 3.4 |  |  |  | 1
| 1 | 2 | < 1 | 4 | 3.1 | 3.2 | 4.3 | 3.9 | 3.2 | 3 | 3.837733 | 5 | < 5 | 3.526 | < 5 | 2.9 | 4 | 3 | 3.4 |  |  |  | 10
| 1 | 3 | < 1 | 4 | 3.2 | 3.2 | 4.1 | 4 | 3.4 | 4 | 3.914653 | 5 | < 5 | 2.958 | < 5 | 3.1 | 3 | 3 | 3.2 |  |  |  | 16
| 1 | 4 | < 1 | 4 | 2.7 | 3.5 | 4.4 | 3.8 | 3.4 | 3 | 3.748759 | 5 | < 5 | 2.685 | < 5 | 3.1 | 3 | 3 | 4.2 |  |  |  | 3.44185
| 1 | 5 | < 1 | 4 | 3.3 | 3.5 | 4.1 | 3.7 | 3.2 | 3 | 3.549276 | 5 | < 5 | 2.384 | < 5 | 3.2 | 4 | 3 | 2.7 |  |  |  | 112
| 1 | 6 | < 1 | 3 | 3.2 | 3.3 | 4 | 3.8 | 3.4 | 3 | 3.489812 | 5 | < 5 | 3.853 | 6 | 3 | 4 | 3 | 3.7
| Mean |  |  | 3.833333 | 3.066667 | 3.316667 | 4.2 | 3.866667 | 3.3 | 3.166667 | 3.672385 | 5 |  | 3.205 | 6.5 | 3.016667 | 3.666667 | 3 | 3.433333
| Median |  |  | 4 | 3.15 | 3.25 | 4.2 | 3.85 | 3.3 | 3 | 3.649018 | 5 |  | 3.242 | 6.5 | 3.05 | 4 | 3 | 3.4
| Std Dev. |  |  | 0.4082483 | 0.2250926 | 0.147196 | 0.1549193 | 0.121106 | 0.1095445 | 0.4082483 | 0.1855535 | 0 |  | 0.6183132 | 0.7071068 | 0.147196 | 0.5163978 | 0 | 0.5006662
| Rel.Std.Dev. |  |  | 10.65% | 7.34% | 4.438% | 3.689% | 3.132% | 3.32% | 12.89% | 5.053% | 0% |  | 19.29% | 10.88% | 4.879% | 14.08% | 0% | 14.58%
| PDM3 |  |  | 11.37% | -10.9% | -3.637% | 22.03% | 12.34% | -4.121% | -7.995% | 6.698% | 45.27% |  | -6.881% | 88.85% | -12.35% | 6.532% | -12.84% | -0.2474%
| Z-Score (Absolute) |  | NA | 0.92 | 0.59 | 0.19 | 1.24 | 0.7 | 0.22 | 0.7 | 0.39 | 2.54 | NA | 0.37 | 4.96 | 0.67 | 0.38 | 0.7 | 0
| Analytical results for Sm in OREAS 922 (Certified Value 4.98 ppm) | [21 empty] | Certified
Sm | Round | Replicate | Lab | Lab | Lab | Lab | Lab | Lab | Lab | Lab | [12 empty] | 1
| No | No | 03 | 04 | 05 | 09 | 13 | 14 | 18 | 19 | [12 empty] | ppm
|  |  | AR*MS | AR*MS | AR*MS | AR*MS | AR*OES/MS | AR*MS | AR*MS | AR*OES/MS | [12 empty] | 2
2
| 1 | 1 | 4.59 | 6.1 | 5.8 | 4.27 | 6.511 | 3.37 | 4.2 | 5 | [12 empty] | 1
| 1 | 2 | 4.83 | 6.1 | 5.4 | 4.26 | 6.571543 | 3.24 | 4.3 | 5 | [12 empty] | #N/A
| 1 | 3 | 4.86 | 6.1 | 5.4 | 4.25 | 6.373591 | 3.68 | 4.3 | 5.1 | [12 empty] | 16
| 1 | 4 | 4.7 | 6.1 | 5.3 | 4.31 | 6.453882 | 3.55 | 4.2 | 4.8 | [12 empty] | 4.975865
| 1 | 5 | 4.82 | 6.3 | 5.5 | 4.36 | 6.385479 | 3.56 | 4.2 | 5.1 | [12 empty] | 113
| 1 | 6 | 4.39 | 6.5 | 5.6 | 4.24 | 6.686035 | 3.54 | 4.1 | 4.9
| Mean |  | 4.698333 | 6.2 | 5.5 | 4.281667 | 6.496922 | 3.49 | 4.216667 | 4.983333
| Median |  | 4.76 | 6.1 | 5.45 | 4.265 | 6.482441 | 3.545 | 4.2 | 5
| Std Dev. |  | 0.1817049 | 0.167332 | 0.1788854 | 0.04535049 | 0.1191746 | 0.1574802 | 0.07527727 | 0.1169045
| Rel.Std.Dev. |  | 3.867% | 2.699% | 3.252% | 1.059% | 1.834% | 4.512% | 1.785% | 2.346%
| PDM3 |  | -5.578% | 24.6% | 10.53% | -13.95% | 30.57% | -29.86% | -15.26% | 0.1501%
| Z-Score (Absolute) |  | 0.15 | 1.37 | 0.69 | 0.59 | 1.74 | 1.42 | 0.66 | 0.15
| Analytical results for Sn in OREAS 922 (Certified Value 3.83 ppm) | [21 empty] | Certified
Sn | Round | Replicate | Lab | Lab | Lab | Lab | Lab | Lab | Lab | Lab | Lab | Lab | Lab | Lab | Lab | Lab | Lab | Lab | Lab |  |  |  | 1
| No | No | 02 | 03 | 04 | 05 | 06 | 07 | 09 | 10 | 13 | 14 | 15 | 16 | 17 | 18 | 19 | 21 | 22 |  |  |  | ppm
|  |  | AR*OES/MS | AR*MS | AR*MS | AR*MS | AR*MS | AR*MS | AR*MS | AR*MS | AR*OES/MS | AR*MS | AR*OES | AR*OES/MS | AR*OES | AR*MS | AR*OES/MS | AR*OES/MS | AR*MS |  |  |  | 2
2
| 1 | 1 | 2.3 | 4 | 3.96 | 4.13 | 3.7 | 4 | < 5 | 4.41 | 4.482467 | 2.4 | < 10 | 3.545 | < 10 | 3.13 | 3.9 | 3.3 | 3.5 |  |  |  | 1
| 1 | 2 | 2.3 | 4.11 | 3.91 | 3.88 | 4.1 | 3.9 | < 5 | 4.17 | 4.404716 | 2.35 | < 10 | 3.618 | < 10 | 3.16 | 3.8 | 3.4 | 3.5 |  |  |  | #N/A
| 1 | 3 | 2.3 | 4.08 | 3.9 | 4.16 | 3.8 | 3.9 | < 5 | 4.33 | 4.283876 | 2.59 | < 10 | 3.669 | < 10 | 3.17 | 3.6 | 3.5 | 3.4 |  |  |  | 16
| 1 | 4 | 2.3 | 4.05 | 4.1 | 4.06 | 3.8 | 3.7 | < 5 | 4.41 | 4.233817 | 2.48 | < 10 | 3.609 | < 10 | 3.16 | 3.9 | 3.5 | 3.3 |  |  |  | 3.831391
| 1 | 5 | 2.2 | 3.89 | 4.19 | 4.15 | 3.9 | 3.6 | < 5 | 4.4 | 4.462533 | 2.46 | < 10 | 3.694 | < 10 | 3.15 | 3.9 | 3.3 | 3.5 |  |  |  | 114
| 1 | 6 | 2.2 | 3.92 | 4.34 | 4.27 | 3.8 | 3.5 | < 5 | 4.4 | 4.392764 | 2.47 | < 10 | 3.671 | < 10 | 3.11 | 3.8 | 3.4 | 3.3
| Mean |  | 2.266667 | 4.008333 | 4.066667 | 4.108333 | 3.85 | 3.766667 |  | 4.353333 | 4.376696 | 2.458333 |  | 3.634333 |  | 3.146667 | 3.816667 | 3.4 | 3.416667
| Median |  | 2.3 | 4.025 | 4.03 | 4.14 | 3.8 | 3.8 |  | 4.4 | 4.39874 | 2.465 |  | 3.6435 |  | 3.155 | 3.85 | 3.4 | 3.45
| Std Dev. |  | 0.05163978 | 0.08841191 | 0.1759166 | 0.1307542 | 0.1378405 | 0.1966384 |  | 0.09479803 | 0.09861935 | 0.0813429 |  | 0.05476373 |  | 0.02250926 | 0.1169045 | 0.08944272 | 0.09831921
| Rel.Std.Dev. |  | 2.278% | 2.206% | 4.326% | 3.183% | 3.58% | 5.22% |  | 2.178% | 2.253% | 3.309% |  | 1.507% |  | 0.7153% | 3.063% | 2.631% | 2.878%
| PDM3 |  | -40.84% | 4.618% | 6.141% | 7.228% | 0.4857% | -1.689% |  | 13.62% | 14.23% | -35.84% |  | -5.143% |  | -17.87% | -0.3843% | -11.26% | -10.82%
| Z-Score (Absolute) |  | 2.77 | 0.41 | 0.52 | 0.68 | 0.03 | 0.03 | NA | 1.11 | 1.09 | 2.42 | NA | 0.27 | NA | 1.16 | 0.06 | 0.7 | 0.67
| Analytical results for Sr in OREAS 922 (Certified Value 15 ppm) | [21 empty] | Certified
Sr | Round | Replicate | Lab | Lab | Lab | Lab | Lab | Lab | Lab | Lab | Lab | Lab | Lab | Lab | Lab | Lab | Lab | Lab | Lab |  |  |  | 1
| No | No | 02 | 03 | 04 | 05 | 06 | 07 | 09 | 11 | 13 | 14 | 15 | 16 | 17 | 18 | 19 | 21 | 22 |  |  |  | ppm
|  |  | AR*OES/MS | AR*MS | AR*OES | AR*MS | AR*MS | AR*MS | AR*MS | AR*OES | AR*OES/MS | AR*MS | AR*OES | AR*OES/MS | AR*OES | AR*OES | AR*OES/MS | AR*OES/MS | AR*MS |  |  |  | 1
2
| 1 | 1 | 14.6 | 14.86 | 16 | 15 | 14.8 | 15.2 | 15 | 18 | 14.611 | 10.67 | 22 | 16.248 | 14 | 14 | 15.3 | 14.4 | 15.2 |  |  |  | 1
| 1 | 2 | 14.2 | 15.64 | 16 | 14.6 | 15.5 | 14.9 | 15 | 18 | 14.9245 | 10.64 | 22 | 15.905 | 14 | 15 | 15.1 | 14.5 | 15.6 |  |  |  | #N/A
| 1 | 3 | 14.4 | 15.24 | 15 | 14.8 | 15.2 | 15.2 | 15 | 18 | 14.7155 | 11.49 | 21 | 16.614 | 14 | 15 | 15 | 14.6 | 15.7 |  |  |  | 16
| 1 | 4 | 13.8 | 14.76 | 15 | 15.4 | 15.1 | 14.5 | 15 | 19 | 14.725 | 11.05 | 21 | 16.374 | 15 | 14 | 14.9 | 14.4 | 15.8 |  |  |  | 14.99723
| 1 | 5 | 13.5 | 14.72 | 16 | 16.1 | 14.8 | 14.1 | 15 | 19 | 14.934 | 11.1 | 21 | 16.23 | 15 | 15 | 15.5 | 14.5 | 15.6 |  |  |  | 115
| 1 | 6 | 13.3 | 14.54 | 16 | 16.2 | 14.5 | 14.2 | 15 | 19 | 14.877 | 11.12 | 21 | 16.449 | 15 | 14 | 15.2 | 14.5 | 15.7
| Mean |  | 13.96667 | 14.96 | 15.66667 | 15.35 | 14.98333 | 14.68333 | 15 | 18.5 | 14.79783 | 11.01167 | 21.33333 | 16.30333 | 14.5 | 14.5 | 15.16667 | 14.48333 | 15.6
| Median |  | 14 | 14.81 | 16 | 15.2 | 14.95 | 14.7 | 15 | 18.5 | 14.801 | 11.075 | 21 | 16.311 | 14.5 | 14.5 | 15.15 | 14.5 | 15.65
| Std Dev. |  | 0.5163978 | 0.4061527 | 0.5163978 | 0.6745369 | 0.3544949 | 0.4875107 | 0 | 0.5477226 | 0.1325468 | 0.3177053 | 0.5163978 | 0.2407635 | 0.5477226 | 0.5477226 | 0.2160247 | 0.07527727 | 0.2097618
| Rel.Std.Dev. |  | 3.697% | 2.715% | 3.296% | 4.394% | 2.366% | 3.32% | 0% | 2.961% | 0.8957% | 2.885% | 2.421% | 1.477% | 3.777% | 3.777% | 1.424% | 0.5198% | 1.345%
| PDM3 |  | -6.872% | -0.2482% | 4.464% | 2.352% | -0.09264% | -2.093% | 0.0185% | 23.36% | -1.33% | -26.58% | 42.25% | 8.709% | -3.315% | -3.315% | 1.13% | -3.427% | 4.019%
| Z-Score (Absolute) |  | 1.42 | 0.03 | 0.95 | 0.51 | 0 | 0.42 | 0.02 | 4.91 | 0.26 | 5.54 | 8.86 | 1.84 | 0.67 | 0.67 | 0.26 | 0.7 | 0.86
| Analytical results for Ta in OREAS 922 (Certified Value < 0.05 ppm) | [21 empty] | Certified
Ta | Round | Replicate | Lab | Lab | Lab | Lab | Lab | Lab | Lab | Lab | Lab | Lab | Lab | Lab | Lab | Lab | [6 empty] | 1
| No | No | 02 | 03 | 04 | 05 | 06 | 07 | 13 | 14 | 15 | 16 | 18 | 19 | 21 | 22 | [6 empty] | ppm
|  |  | AR*OES/MS | AR*MS | AR*MS | AR*MS | AR*MS | AR*MS | AR*OES/MS | AR*MS | AR*OES | AR*OES/MS | AR*MS | AR*OES/MS | AR*OES/MS | AR*MS | [6 empty] | 3
3
| 1 | 1 | 0.06 | < 0.01 | < 0.05 | < 0.05 | 0.01 | 0.01 | < 0.01 | < 0.01 | < 5 | < 0.05 | < 0.05 | < 0.1 | < 0.05 | 0.01 | [6 empty] | 1
| 1 | 2 | 0.06 | < 0.01 | < 0.05 | < 0.05 | 0.01 | 0.01 | < 0.01 | < 0.01 | < 5 | < 0.05 | < 0.05 | < 0.1 | < 0.05 | 0.01 | [6 empty] | #N/A
| 1 | 3 | 0.06 | < 0.01 | < 0.05 | < 0.05 | 0.01 | 0.01 | < 0.01 | < 0.01 | < 5 | < 0.05 | < 0.05 | < 0.1 | < 0.05 | 0.01 | [6 empty] | 16
| 1 | 4 | 0.06 | < 0.01 | < 0.05 | < 0.05 | 0.01 | 0.01 | < 0.01 | < 0.01 | < 5 | < 0.05 | < 0.05 | < 0.1 | < 0.05 | 0.01 | [6 empty] | < 0.05
| 1 | 5 | 0.06 | < 0.01 | < 0.05 | < 0.05 | 0.01 | 0.01 | < 0.01 | < 0.01 | < 5 | < 0.05 | < 0.05 | < 0.1 | < 0.05 | 0.01 | [6 empty] | 116
| 1 | 6 | 0.06 | < 0.01 | < 0.05 | < 0.05 | 0.01 | 0.01 | < 0.01 | < 0.01 | < 5 | < 0.05 | < 0.05 | < 0.1 | < 0.05 | 0.01
| Mean |  | 0.06 |  |  |  | 0.01 | 0.01 | [7 empty] | 0.01
| Median |  | 0.06 |  |  |  | 0.01 | 0.01 | [7 empty] | 0.01
| Std Dev. |  | 0 |  |  |  | 0 | 0 | [7 empty] | 0
| Rel.Std.Dev. |  | 0% |  |  |  | 0% | 0% | [7 empty] | 0%
PDM3
| Z-Score (Absolute) |  | NA | NA | NA | NA | NA | NA | NA | NA | NA | NA | NA | NA | NA | NA
| Analytical results for Tb in OREAS 922 (Certified Value 0.62 ppm) | [21 empty] | Certified
Tb | Round | Replicate | Lab | Lab | Lab | Lab | Lab | Lab | Lab | Lab | Lab | Lab | Lab | [9 empty] | 1
| No | No | 02 | 03 | 04 | 05 | 09 | 13 | 14 | 16 | 18 | 19 | 21 | [9 empty] | ppm
|  |  | AR*OES/MS | AR*MS | AR*MS | AR*MS | AR*MS | AR*OES/MS | AR*MS | AR*OES/MS | AR*MS | AR*OES/MS | AR*OES/MS | [9 empty] | 2
2
| 1 | 1 | 0.59 | 0.566 | 0.7 | 0.8 | 0.465 | 0.8042643 | 0.311 | 0.57 | 0.5 | 0.6 | 0.63 | [9 empty] | 1
| 1 | 2 | 0.59 | 0.586 | 0.7 | 0.8 | 0.465 | 0.8113665 | 0.283 | 0.582 | 0.5 | 0.5 | 0.63 | [9 empty] | #N/A
| 1 | 3 | 0.58 | 0.588 | 0.8 | 0.8 | 0.455 | 0.7837827 | 0.35 | 0.591 | 0.5 | 0.5 | 0.62 | [9 empty] | 16
| 1 | 4 | 0.59 | 0.576 | 0.7 | 0.8 | 0.46 | 0.7927343 | 0.319 | 0.589 | 0.5 | 0.5 | 0.63 | [9 empty] | 0.6183663
| 1 | 5 | 0.58 | 0.594 | 0.8 | 0.8 | 0.085 | 0.8001373 | 0.338 | 0.58 | 0.5 | 0.5 | 0.63 | [9 empty] | 117
| 1 | 6 | 0.57 | 0.539 | 0.8 | 0.8 | 0.48 | 0.8206937 | 0.326 | 0.578 | 0.5 | 0.5 | 0.62
| Mean |  | 0.5833333 | 0.5748333 | 0.75 | 0.8 | 0.4016667 | 0.8021631 | 0.3211667 | 0.5816667 | 0.5 | 0.5166667 | 0.6266667
| Median |  | 0.585 | 0.581 | 0.75 | 0.8 | 0.4625 | 0.8022008 | 0.3225 | 0.581 | 0.5 | 0.5 | 0.63
| Std Dev. |  | 0.008164966 | 0.02014365 | 0.05477226 | 1.216188e-16 | 0.1553598 | 0.01314035 | 0.02325009 | 0.007659417 | 0 | 0.04082483 | 0.005163978
| Rel.Std.Dev. |  | 1.4% | 3.504% | 7.303% | 1.52e-14% | 38.68% | 1.638% | 7.239% | 1.317% | 0% | 7.902% | 0.824%
| PDM3 |  | -5.665% | -7.04% | 21.29% | 29.37% | -35.04% | 29.72% | -48.06% | -5.935% | -19.14% | -16.45% | 1.342%
| Z-Score (Absolute) |  | 0.01 | 0.06 | 1.39 | 1.8 | 0.96 | 1.82 | 2.15 | 0 | 0.67 | 0.67 | 0.37
| Analytical results for Te in OREAS 922 (Certified Value < 0.03 ppm) | [21 empty] | Certified
Te | Round | Replicate | Lab | Lab | Lab | Lab | Lab | Lab | Lab | Lab | Lab | Lab | Lab | Lab | Lab | Lab | Lab | [5 empty] | 1
| No | No | 02 | 03 | 04 | 05 | 06 | 07 | 09 | 13 | 14 | 15 | 16 | 18 | 19 | 21 | 22 | [5 empty] | ppm
|  |  | AR*OES/MS | AR*MS | AR*MS | AR*MS | AR*MS | AR*MS | AR*MS | AR*OES/MS | AR*MS | AR*OES | AR*OES/MS | AR*MS | AR*OES/MS | AR*OES/MS | AR*MS | [5 empty] | 3
3
| 1 | 1 | < 0.05 | < 0.01 | < 0.02 | < 0.02 | 0.02 | 0.03 | < 0.1 | 0.03008586 | < 0.01 | < 5 | < 0.05 | < 0.02 | < 1 | < 0.05 | 0.03 | [5 empty] | 1
| 1 | 2 | < 0.05 | 0.01 | < 0.02 | 0.03 | 0.01 | 0.02 | < 0.1 | 0.03714403 | 0.02 | < 5 | 0.09 | < 0.02 | < 1 | < 0.05 | 0.04 | [5 empty] | 8
| 1 | 3 | < 0.05 | 0.01 | < 0.02 | 0.03 | 0.03 | 0.02 | < 0.1 | 0.02612132 | < 0.01 | < 5 | < 0.05 | < 0.02 | < 1 | < 0.05 | 0.04 | [5 empty] | 16
| 1 | 4 | < 0.05 | 0.01 | < 0.02 | 0.03 | 0.02 | 0.01 | < 0.1 | 0.03804182 | 0.01 | < 5 | < 0.05 | < 0.02 | < 1 | < 0.05 | < 0.01 | [5 empty] | < 0.03
| 1 | 5 | < 0.05 | < 0.01 | < 0.02 | 0.02 | 0.02 | 0.02 | < 0.1 | 0.02806302 | 0.01 | < 5 | < 0.05 | < 0.02 | < 1 | < 0.05 | 0.03 | [5 empty] | 118
| 1 | 6 | < 0.05 | < 0.01 | < 0.02 | < 0.02 | 0.02 | 0.03 | < 0.1 | 0.02641613 | < 0.01 | < 5 | < 0.05 | < 0.02 | < 1 | < 0.05 | 0.02
| Mean |  |  | 0.01 |  | 0.0275 | 0.02 | 0.02166667 |  | 0.0309787 | 0.01333333 |  | 0.09 |  |  |  | 0.032
| Median |  |  | 0.01 |  | 0.03 | 0.02 | 0.02 |  | 0.02907444 | 0.01 |  | 0.09 |  |  |  | 0.03
| Std Dev. |  |  | 0 |  | 0.005 | 0.006324555 | 0.007527727 |  | 0.005321811 | 0.005773503 | [5 empty] | 0.0083666
| Rel.Std.Dev. |  |  | 0% |  | 18.18% | 31.62% | 34.74% |  | 17.18% | 43.3% | [5 empty] | 26.15%
PDM3
| Z-Score (Absolute) |  | NA | 2.08 | NA | 0 | 0.25 | 0 | NA | 1.37 | 1.84 | NA | 0.49 | NA | NA | NA | 0.86
| Analytical results for Th in OREAS 922 (Certified Value 14.5 ppm) | [21 empty] | Certified
Th | Round | Replicate | Lab | Lab | Lab | Lab | Lab | Lab | Lab | Lab | Lab | Lab | Lab | Lab | Lab | Lab | Lab | [5 empty] | 1
| No | No | 02 | 03 | 04 | 05 | 06 | 07 | 09 | 11 | 13 | 14 | 16 | 18 | 19 | 21 | 22 | [5 empty] | ppm
|  |  | AR*OES/MS | AR*MS | AR*MS | AR*MS | AR*MS | AR*MS | AR*MS | AR*OES | AR*OES/MS | AR*MS | AR*OES/MS | AR*MS | AR*OES/MS | AR*OES/MS | AR*MS | [5 empty] | 1
2
| 1 | 1 | 12.4 | 14.33 | 15.9 | 17 | 14.9 | 14.5 | 13.6 | 14 | 15.04511 | 10.73 | 15.326 | 13 | 15.56 | 14.2 | 14.4 | [5 empty] | 1
| 1 | 2 | 12.4 | 14.75 | 15.9 | 16.1 | 15.6 | 14 | 13 | 14 | 15.05173 | 10.24 | 15.196 | 13.2 | 15.52 | 14.1 | 14.5 | [5 empty] | #N/A
| 1 | 3 | 12.3 | 15.27 | 16.4 | 16.1 | 15.2 | 14.4 | 13.1 | 14 | 14.41803 | 11.19 | 15.705 | 13.4 | 15.44 | 13.9 | 14.9 | [5 empty] | 16
| 1 | 4 | 12.4 | 14.73 | 15.8 | 15.8 | 15.4 | 14 | 13.5 | 15 | 14.58724 | 10.93 | 15.413 | 13.3 | 15.21 | 14.1 | 14.6 | [5 empty] | 14.54242
| 1 | 5 | 12.3 | 14.92 | 16.4 | 15.8 | 15 | 13.6 | 14.7 | 14 | 14.62996 | 11.09 | 15.285 | 13 | 15.44 | 14.2 | 14.1 | [5 empty] | 119
| 1 | 6 | 12.2 | 14.5 | 17 | 16.1 | 14.7 | 13.5 | 14 | 15 | 14.9588 | 10.97 | 15.417 | 13 | 15.28 | 14 | 13.7
| Mean |  | 12.33333 | 14.75 | 16.23333 | 16.15 | 15.13333 | 14 | 13.65 | 14.33333 | 14.78181 | 10.85833 | 15.39033 | 13.15 | 15.40833 | 14.08333 | 14.36667
| Median |  | 12.35 | 14.74 | 16.15 | 16.1 | 15.1 | 14 | 13.55 | 14 | 14.79438 | 10.95 | 15.3695 | 13.1 | 15.44 | 14.1 | 14.45
| Std Dev. |  | 0.08164966 | 0.3282073 | 0.4589844 | 0.441588 | 0.332666 | 0.4049691 | 0.6284903 | 0.5163978 | 0.2708363 | 0.3406122 | 0.1750653 | 0.1760682 | 0.1365894 | 0.1169045 | 0.4179314
| Rel.Std.Dev. |  | 0.662% | 2.225% | 2.827% | 2.734% | 2.198% | 2.893% | 4.604% | 3.603% | 1.832% | 3.137% | 1.138% | 1.339% | 0.8865% | 0.8301% | 2.909%
| PDM3 |  | -15.19% | 1.427% | 11.63% | 11.05% | 4.063% | -3.73% | -6.137% | -1.438% | 1.646% | -25.33% | 5.831% | -9.575% | 5.954% | -3.157% | -1.209%
| Z-Score (Absolute) |  | 1.79 | 0.34 | 1.64 | 1.42 | 0.67 | 0.32 | 0.63 | 0.03 | 0.37 | 2.98 | 0.9 | 1.07 | 0.92 | 0.25 | 0
| Analytical results for Ti in OREAS 922 (Certified Value < 0.15 wt.%) | [21 empty] | Certified
Ti | Round | Replicate | Lab | Lab | Lab | Lab | Lab | Lab | Lab | Lab | Lab | Lab | Lab | Lab | Lab | Lab | Lab | Lab |  |  |  |  | 1
| No | No | 02 | 03 | 04 | 05 | 06 | 07 | 09 | 11 | 13 | 15 | 16 | 17 | 18 | 19 | 21 | 22 |  |  |  |  | wt.%
|  |  | AR*OES/MS | AR*OES | AR*OES | AR*OES | AR*MS | AR*MS | AR*OES | AR*OES | AR*OES/MS | AR*OES | AR*OES/MS | AR*OES | AR*OES | AR*OES | AR*OES/MS | AR*MS |  |  |  |  | 3
3
| 1 | 1 | 0.09 | 0.1361 | 0.18 | 0.19 | 0.111 | 0.097 | 0.065 | 0.073 | 0.2391 | 0.16 | 0.116 | 0.1333 | 0.1 | 0.081 | 0.1 | 0.1 |  |  |  |  | 1
| 1 | 2 | 0.09 | 0.1418 | 0.18 | 0.19 | 0.119 | 0.095 | 0.065 | 0.074 | 0.2401 | 0.15 | 0.112 | 0.1287 | 0.1 | 0.08 | 0.1 | 0.1 |  |  |  |  | #N/A
| 1 | 3 | 0.09 | 0.1342 | 0.17 | 0.2 | 0.115 | 0.096 | 0.065 | 0.078 | 0.2362 | 0.15 | 0.118 | 0.1385 | 0.1 | 0.077 | 0.1 | 0.098 |  |  |  |  | 16
| 1 | 4 | 0.09 | 0.1286 | 0.17 | 0.19 | 0.114 | 0.097 | 0.065 | 0.078 | 0.2352 | 0.15 | 0.117 | 0.1352 | 0.1 | 0.094 | 0.1 | 0.099 |  |  |  |  | < 0.15
| 1 | 5 | 0.09 | 0.1365 | 0.18 | 0.2 | 0.107 | 0.094 | 0.065 | 0.076 | 0.2429 | 0.14 | 0.11 | 0.1306 | 0.1 | 0.079 | 0.1 | 0.103 |  |  |  |  | 120
| 1 | 6 | 0.08 | 0.1158 | 0.19 | 0.18 | 0.104 | 0.086 | 0.065 | 0.076 | 0.2408 | 0.14 | 0.118 | 0.1323 | 0.1 | 0.08 | 0.1 | 0.096
| Mean |  | 0.08833333 | 0.1321667 | 0.1783333 | 0.1916667 | 0.1116667 | 0.09416667 | 0.065 | 0.07583333 | 0.23905 | 0.1483333 | 0.1151667 | 0.1331 | 0.1 | 0.08183333 | 0.1 | 0.09933333
| Median |  | 0.09 | 0.13515 | 0.18 | 0.19 | 0.1125 | 0.0955 | 0.065 | 0.076 | 0.2396 | 0.15 | 0.1165 | 0.1328 | 0.1 | 0.08 | 0.1 | 0.0995
| Std Dev. |  | 0.004082483 | 0.009074947 | 0.007527727 | 0.007527727 | 0.005501515 | 0.004167333 | 0 | 0.002041241 | 0.002896032 | 0.007527727 | 0.003371449 | 0.003460058 | 1.520235e-17 | 0.006112828 | 1.520235e-17 | 0.00233809
| Rel.Std.Dev. |  | 4.622% | 6.866% | 4.221% | 3.928% | 4.927% | 4.425% | 0% | 2.692% | 1.211% | 5.075% | 2.927% | 2.6% | 1.52e-14% | 7.47% | 1.52e-14% | 2.354%
PDM3
| Z-Score (Absolute) |  | 0.4 | 0.74 | 1.82 | 2.16 | 0.15 | 0.25 | 1.03 | 0.75 | 3.35 | 1.07 | 0.23 | 0.68 | 0.15 | 0.66 | 0.15 | 0.16
| Analytical results for Tl in OREAS 922 (Certified Value 0.14 ppm) | [21 empty] | Certified
Tl | Round | Replicate | Lab | Lab | Lab | Lab | Lab | Lab | Lab | Lab | Lab | Lab | Lab | Lab | Lab | Lab | Lab | Lab |  |  |  |  | 1
| No | No | 02 | 03 | 04 | 05 | 06 | 07 | 09 | 11 | 13 | 14 | 15 | 16 | 18 | 19 | 21 | 22 |  |  |  |  | ppm
|  |  | AR*OES/MS | AR*MS | AR*MS | AR*MS | AR*MS | AR*MS | AR*MS | AR*OES | AR*OES/MS | AR*MS | AR*OES | AR*OES/MS | AR*MS | AR*OES/MS | AR*OES/MS | AR*MS |  |  |  |  | 2
2
| 1 | 1 | 0.05 | 0.16 | 0.18 | 0.22 | 0.14 | 0.15 | 0.14 | < 5 | 0.1927964 | 0.09 | < 10 | 0.126 | 0.09 | 0.16 | 0.14 | 0.15 |  |  |  |  | 1
| 1 | 2 | 0.05 | 0.16 | 0.17 | 0.21 | 0.15 | 0.15 | 0.13 | < 5 | 0.2017072 | 0.09 | < 10 | 0.134 | 0.09 | 0.16 | 0.14 | 0.14 |  |  |  |  | #N/A
| 1 | 3 | 0.04 | 0.15 | 0.17 | 0.22 | 0.14 | 0.15 | 0.13 | < 5 | 0.2001226 | 0.1 | < 10 | 0.134 | 0.09 | 0.15 | 0.14 | 0.14 |  |  |  |  | 16
| 1 | 4 | 0.05 | 0.15 | 0.18 | 0.22 | 0.14 | 0.15 | 0.14 | < 5 | 0.1955266 | 0.1 | < 10 | 0.131 | 0.1 | 0.15 | 0.14 | 0.16 |  |  |  |  | 0.1422667
| 1 | 5 | 0.04 | 0.15 | 0.19 | 0.22 | 0.13 | 0.14 | 0.15 | < 5 | 0.2003107 | 0.1 | < 10 | 0.13 | 0.09 | 0.15 | 0.14 | 0.14 |  |  |  |  | 121
| 1 | 6 | 0.04 | 0.14 | 0.18 | 0.22 | 0.13 | 0.14 | 0.15 | < 5 | 0.1989782 | 0.1 | < 10 | 0.131 | 0.09 | 0.17 | 0.14 | 0.13
| Mean |  | 0.045 | 0.1516667 | 0.1783333 | 0.2183333 | 0.1383333 | 0.1466667 | 0.14 |  | 0.1982403 | 0.09666667 |  | 0.131 | 0.09166667 | 0.1566667 | 0.14 | 0.1433333
| Median |  | 0.045 | 0.15 | 0.18 | 0.22 | 0.14 | 0.15 | 0.14 |  | 0.1995504 | 0.1 |  | 0.131 | 0.09 | 0.155 | 0.14 | 0.14
| Std Dev. |  | 0.005477226 | 0.007527727 | 0.007527727 | 0.004082483 | 0.007527727 | 0.005163978 | 0.008944272 |  | 0.003388031 | 0.005163978 |  | 0.002966479 | 0.004082483 | 0.008164966 | 0 | 0.01032796
| Rel.Std.Dev. |  | 12.17% | 4.963% | 4.221% | 1.87% | 5.442% | 3.521% | 6.389% |  | 1.709% | 5.342% |  | 2.264% | 4.454% | 5.212% | 0% | 7.206%
| PDM3 |  | -68.37% | 6.607% | 25.35% | 53.47% | -2.765% | 3.093% | -1.593% |  | 39.34% | -32.05% |  | -7.919% | -35.57% | 10.12% | -1.593% | 0.7498%
| Z-Score (Absolute) |  | 5.08 | 0.53 | 1.93 | 4.12 | 0.18 | 0.26 | 0.09 | NA | 2.97 | 2.36 | NA | 0.56 | 2.71 | 0.79 | 0.09 | 0.09
| Analytical results for Tm in OREAS 922 (Certified Value < 0.4 ppm) | [21 empty] | Certified
Tm | Round | Replicate | Lab | Lab | Lab | Lab | Lab | Lab | Lab | Lab | [12 empty] | 1
| No | No | 03 | 04 | 05 | 09 | 13 | 14 | 18 | 19 | [12 empty] | ppm
|  |  | AR*MS | AR*MS | AR*MS | AR*MS | AR*OES/MS | AR*MS | AR*MS | AR*OES/MS | [12 empty] | 2
2
| 1 | 1 | 0.23 | 0.3 | 0.3 | 0.16 | 0.3315929 | 0.11 | 0.2 | 0.2 | [12 empty] | 1
| 1 | 2 | 0.25 | 0.3 | 0.3 | 0.16 | 0.3299508 | 0.1 | 0.2 | 0.2 | [12 empty] | #N/A
| 1 | 3 | 0.24 | 0.3 | 0.3 | 0.165 | 0.3377816 | 0.12 | 0.2 | 0.2 | [12 empty] | 16
| 1 | 4 | 0.23 | 0.3 | 0.3 | 0.175 | 0.3270739 | 0.11 | 0.2 | 0.2 | [12 empty] | < 0.4
| 1 | 5 | 0.24 | 0.3 | 0.3 | 0.175 | 0.3289489 | 0.11 | 0.2 | 0.2 | [12 empty] | 122
| 1 | 6 | 0.21 | 0.3 | 0.3 | 0.18 | 0.3486832 | 0.11 | 0.2 | 0.2
| Mean |  | 0.2333333 | 0.3 | 0.3 | 0.1691667 | 0.3340052 | 0.11 | 0.2 | 0.2
| Median |  | 0.235 | 0.3 | 0.3 | 0.17 | 0.3307719 | 0.11 | 0.2 | 0.2
| Std Dev. |  | 0.0136626 | 0 | 0 | 0.008612007 | 0.008069354 | 0.006324555 | 3.040471e-17 | 3.040471e-17
| Rel.Std.Dev. |  | 5.855% | 0% | 0% | 5.091% | 2.416% | 5.75% | 1.52e-14% | 1.52e-14%
PDM3
| Z-Score (Absolute) |  | 0.17 | 0.86 | 0.86 | 0.49 | 1.18 | 1.1 | 0.17 | 0.17
| Analytical results for U in OREAS 922 (Certified Value 1.98 ppm) | [21 empty] | Certified
U | Round | Replicate | Lab | Lab | Lab | Lab | Lab | Lab | Lab | Lab | Lab | Lab | Lab | Lab | Lab | Lab | [6 empty] | 1
| No | No | 02 | 03 | 04 | 05 | 06 | 07 | 09 | 13 | 14 | 16 | 18 | 19 | 21 | 22 | [6 empty] | ppm
|  |  | AR*OES/MS | AR*MS | AR*MS | AR*MS | AR*MS | AR*MS | AR*MS | AR*OES/MS | AR*MS | AR*OES/MS | AR*MS | AR*OES/MS | AR*OES/MS | AR*MS | [6 empty] | 2
2
| 1 | 1 | 2.16 | 1.93 | 2.3 | 2.6 | 1.86 | 1.88 | 1.76 | 2.234835 | 1.45 | 2.061 | 1.8 | 2.06 | 1.84 | 1.81 | [6 empty] | 1
| 1 | 2 | 2.14 | 2.03 | 2.4 | 2.5 | 1.98 | 1.83 | 1.72 | 2.307171 | 1.36 | 2.032 | 1.8 | 2.05 | 1.86 | 1.82 | [6 empty] | #N/A
| 1 | 3 | 2.12 | 2.05 | 2.4 | 2.4 | 1.91 | 1.88 | 1.7 | 2.194893 | 1.52 | 2.119 | 1.9 | 1.94 | 1.85 | 1.84 | [6 empty] | 16
| 1 | 4 | 2.15 | 2.02 | 2.4 | 2.4 | 1.93 | 1.79 | 1.74 | 2.233628 | 1.47 | 2.131 | 1.8 | 1.92 | 1.87 | 1.82 | [6 empty] | 1.977722
| 1 | 5 | 2.11 | 2.04 | 2.4 | 2.4 | 1.89 | 1.76 | 1.8 | 2.229792 | 1.56 | 2.071 | 1.8 | 1.95 | 1.88 | 1.76 | [6 empty] | 123
| 1 | 6 | 2.1 | 1.86 | 2.5 | 2.4 | 1.83 | 1.72 | 1.8 | 2.269367 | 1.48 | 2.071 | 1.8 | 2.04 | 1.85 | 1.67
| Mean |  | 2.13 | 1.988333 | 2.4 | 2.45 | 1.9 | 1.81 | 1.753333 | 2.244948 | 1.473333 | 2.080833 | 1.816667 | 1.993333 | 1.858333 | 1.786667
| Median |  | 2.13 | 2.025 | 2.4 | 2.4 | 1.9 | 1.81 | 1.75 | 2.234232 | 1.475 | 2.071 | 1.8 | 1.995 | 1.855 | 1.815
| Std Dev. |  | 0.02366432 | 0.07626707 | 0.06324555 | 0.083666 | 0.05291503 | 0.06511528 | 0.04131182 | 0.03855797 | 0.06801961 | 0.03726884 | 0.04082483 | 0.06314006 | 0.0147196 | 0.06314006
| Rel.Std.Dev. |  | 1.111% | 3.836% | 2.635% | 3.415% | 2.785% | 3.598% | 2.356% | 1.718% | 4.617% | 1.791% | 2.247% | 3.168% | 0.7921% | 3.534%
| PDM3 |  | 7.7% | 0.5365% | 21.35% | 23.88% | -3.93% | -8.481% | -11.35% | 13.51% | -25.5% | 5.214% | -8.143% | 0.7893% | -6.037% | -9.66%
| Z-Score (Absolute) |  | 0.87 | 0.32 | 2.16 | 2.25 | 0.22 | 0.65 | 0.92 | 1.42 | 2.25 | 0.64 | 0.7 | 0.22 | 0.42 | 0.65
| Analytical results for V in OREAS 922 (Certified Value 29.4 ppm) | [21 empty] | Certified
V | Round | Replicate | Lab | Lab | Lab | Lab | Lab | Lab | Lab | Lab | Lab | Lab | Lab | Lab | Lab | Lab | Lab | Lab |  |  |  |  | 1
| No | No | 02 | 03 | 04 | 05 | 06 | 07 | 09 | 11 | 13 | 15 | 16 | 17 | 18 | 19 | 21 | 22 |  |  |  |  | ppm
|  |  | AR*OES/MS | AR*OES | AR*OES | AR*OES | AR*MS | AR*MS | AR*OES | AR*OES | AR*OES/MS | AR*OES | AR*OES/MS | AR*OES | AR*OES | AR*OES/MS | AR*OES/MS | AR*MS |  |  |  |  | 1
2
| 1 | 1 | 34 | 30 | 34 | 35 | 28 | 29 | 28 | 28 | 35.1 | 33 | 27.066 | 30 | 30 | 28.9 | 26 | 28 |  |  |  |  | 1
| 1 | 2 | 34 | 30 | 35 | 34 | 30 | 29 | 28 | 28 | 36.9 | 32 | 26.721 | 30 | 30 | 28.1 | 27 | 28 |  |  |  |  | #N/A
| 1 | 3 | 34 | 30 | 33 | 36 | 29 | 30 | 28 | 28 | 36 | 32 | 26.816 | 30 | 29 | 28.3 | 27 | 28 |  |  |  |  | 16
| 1 | 4 | 33 | 29 | 32 | 36 | 29 | 29 | 28 | 29 | 36 | 32 | 27.367 | 31 | 30 | 28.1 | 27 | 27 |  |  |  |  | 29.39085
| 1 | 5 | 32 | 29 | 34 | 36 | 29 | 28 | 26 | 28 | 36.9 | 32 | 26.782 | 30 | 30 | 28.5 | 26 | 28 |  |  |  |  | 124
| 1 | 6 | 32 | 28 | 34 | 35 | 28 | 28 | 26 | 28 | 36.9 | 31 | 26.279 | 31 | 30 | 28.9 | 27 | 28
| Mean |  | 33.16667 | 29.33333 | 33.66667 | 35.33333 | 28.83333 | 28.83333 | 27.33333 | 28.16667 | 36.3 | 32 | 26.8385 | 30.33333 | 29.83333 | 28.46667 | 26.66667 | 27.83333
| Median |  | 33.5 | 29.5 | 34 | 35.5 | 29 | 29 | 28 | 28 | 36.45 | 32 | 26.799 | 30 | 30 | 28.4 | 27 | 28
| Std Dev. |  | 0.9831921 | 0.8164966 | 1.032796 | 0.8164966 | 0.7527727 | 0.7527727 | 1.032796 | 0.4082483 | 0.7348469 | 0.6324555 | 0.3637619 | 0.5163978 | 0.4082483 | 0.3669696 | 0.5163978 | 0.4082483
| Rel.Std.Dev. |  | 2.964% | 2.784% | 3.068% | 2.311% | 2.611% | 2.611% | 3.779% | 1.449% | 2.024% | 1.976% | 1.355% | 1.702% | 1.368% | 1.289% | 1.936% | 1.467%
| PDM3 |  | 12.85% | -0.1957% | 14.55% | 20.22% | -1.897% | -1.897% | -7.001% | -4.165% | 23.51% | 8.877% | -8.684% | 3.207% | 1.506% | -3.144% | -9.269% | -5.299%
| Z-Score (Absolute) |  | 1.84 | 0.11 | 2.06 | 2.81 | 0.11 | 0.11 | 0.79 | 0.49 | 3.24 | 1.31 | 1.01 | 0.56 | 0.41 | 0.28 | 1.09 | 0.49
| Analytical results for W in OREAS 922 (Certified Value 1.12 ppm) | [21 empty] | Certified
W | Round | Replicate | Lab | Lab | Lab | Lab | Lab | Lab | Lab | Lab | Lab | Lab | Lab | Lab | Lab | Lab | Lab | Lab | Lab |  |  |  | 1
| No | No | 02 | 03 | 04 | 05 | 06 | 07 | 09 | 11 | 13 | 14 | 15 | 16 | 17 | 18 | 19 | 21 | 22 |  |  |  | ppm
|  |  | AR*OES/MS | AR*MS | AR*MS | AR*MS | AR*MS | AR*MS | AR*MS | AR*OES | AR*OES/MS | AR*MS | AR*OES | AR*OES/MS | AR*OES | AR*MS | AR*OES/MS | AR*OES/MS | AR*MS |  |  |  | 2
2
| 1 | 1 | 0.6 | 1.08 | 0.4 | 1.3 | 0.93 | 1.1 | 0.8 | < 2 | 1.368683 | 0.68 | < 5 | 0.936 | < 10 | 0.6 | 1 | 1.1 | 1.09 |  |  |  | 1
| 1 | 2 | 0.7 | 1.25 | 0.4 | 1.1 | 1.13 | 1.52 | 0.7 | < 2 | 1.325305 | 0.67 | < 5 | 1.054 | < 10 | 0.6 | 1 | 1.1 | 1.61 |  |  |  | #N/A
| 1 | 3 | 0.7 | 1.04 | 0.4 | 1.2 | 1.27 | 1.14 | 0.7 | < 2 | 1.305001 | 0.55 | < 5 | 1.165 | < 10 | 0.6 | 1 | 1.1 | 1.29 |  |  |  | 16
| 1 | 4 | 0.7 | 1.08 | 0.5 | 1.1 | 0.97 | 1.26 | 0.7 | < 2 | 1.307137 | 0.53 | < 5 | 1.107 | < 10 | 0.7 | 1 | 1.2 | 1.29 |  |  |  | 1.117796
| 1 | 5 | 0.7 | 1.2 | 0.4 | 1.1 | 1.57 | 1.11 | 0.8 | < 2 | 1.484844 | 0.54 | < 5 | 1.075 | < 10 | 0.6 | 1 | 1.5 | 1.06 |  |  |  | 125
| 1 | 6 | 0.6 | 1.29 | 0.6 | 1.2 | 0.98 | 1.04 | 0.9 | < 2 | 1.291163 | 0.59 | < 5 | 1.364 | < 10 | 0.5 | 1 | 1.2 | 1.1
| Mean |  | 0.6666667 | 1.156667 | 0.45 | 1.166667 | 1.141667 | 1.195 | 0.7666667 |  | 1.347022 | 0.5933333 |  | 1.116833 |  | 0.6 | 1 | 1.2 | 1.24
| Median |  | 0.7 | 1.14 | 0.4 | 1.15 | 1.055 | 1.125 | 0.75 |  | 1.316221 | 0.57 |  | 1.091 |  | 0.6 | 1 | 1.15 | 1.195
| Std Dev. |  | 0.05163978 | 0.1036661 | 0.083666 | 0.08164966 | 0.2451462 | 0.1750143 | 0.08164966 |  | 0.07268097 | 0.0665332 |  | 0.1427633 |  | 0.06324555 | 0 | 0.1549193 | 0.2080385
| Rel.Std.Dev. |  | 7.746% | 8.962% | 18.59% | 6.999% | 21.47% | 14.65% | 10.65% |  | 5.396% | 11.21% |  | 12.78% |  | 10.54% | 0% | 12.91% | 16.78%
| PDM3 |  | -40.36% | 3.477% | -59.74% | 4.372% | 2.136% | 6.907% | -31.41% |  | 20.51% | -46.92% |  | -0.0861% |  | -46.32% | -10.54% | 7.354% | 10.93%
| Z-Score (Absolute) |  | 2.57 | 0.19 | 3.95 | 0.24 | 0.1 | 0.04 | 2 | NA | 1.1 | 2.98 | NA | 0.04 | NA | 2.94 | 0.69 | 0.09 | 0.66
| Analytical results for Y in OREAS 922 (Certified Value 16 ppm) | [21 empty] | Certified
Y | Round | Replicate | Lab | Lab | Lab | Lab | Lab | Lab | Lab | Lab | Lab | Lab | Lab | Lab | Lab | Lab | Lab | Lab |  |  |  |  | 1
| No | No | 02 | 03 | 04 | 05 | 06 | 07 | 09 | 13 | 14 | 15 | 16 | 17 | 18 | 19 | 21 | 22 |  |  |  |  | ppm
|  |  | AR*OES/MS | AR*MS | AR*OES | AR*OES | AR*MS | AR*MS | AR*MS | AR*OES/MS | AR*MS | AR*OES | AR*OES/MS | AR*OES | AR*OES | AR*OES/MS | AR*OES/MS | AR*MS |  |  |  |  | 1
1
| 1 | 1 | 11.4 | 18.51 | 20 | 20 | 14.9 | 14.9 | 12.5 | 20.2 | 7.58 | 19 | 16.636 | 17 | 14 | 14.5 | 14.9 | 13.4 |  |  |  |  | 1
| 1 | 2 | 11.3 | 19.64 | 20 | 21 | 15.9 | 14.35 | 12.4 | 20.53 | 7.37 | 18 | 17.242 | 16 | 14 | 14.5 | 15.2 | 13.95 |  |  |  |  | #N/A
| 1 | 3 | 11.3 | 18.86 | 19 | 21 | 15.4 | 14.55 | 12.5 | 19.92 | 8.82 | 18 | 17.769 | 17 | 14 | 14.2 | 15.3 | 14 |  |  |  |  | 16
| 1 | 4 | 11.2 | 17.88 | 18 | 21 | 15.3 | 14.2 | 12.5 | 20 | 8.37 | 18 | 17.367 | 17 | 14 | 14.1 | 15.4 | 13.9 |  |  |  |  | 16.02636
| 1 | 5 | 11.1 | 18.3 | 19 | 21 | 14.45 | 13.6 | 12.4 | 20.32 | 8.6 | 17 | 16.97 | 16 | 14 | 14 | 14.9 | 13.85 |  |  |  |  | 126
| 1 | 6 | 11.2 | 16.65 | 19 | 20 | 14.35 | 13.2 | 12.8 | 20.46 | 8.21 | 18 | 17.368 | 17 | 14 | 14.2 | 15.3 | 13.45
| Mean |  | 11.25 | 18.30667 | 19.16667 | 20.66667 | 15.05 | 14.13333 | 12.51667 | 20.23833 | 8.158333 | 18 | 17.22533 | 16.66667 | 14 | 14.25 | 15.16667 | 13.75833
| Median |  | 11.25 | 18.405 | 19 | 21 | 15.1 | 14.275 | 12.5 | 20.26 | 8.29 | 18 | 17.3045 | 17 | 14 | 14.2 | 15.25 | 13.875
| Std Dev. |  | 0.1048809 | 1.00518 | 0.7527727 | 0.5163978 | 0.5966574 | 0.6274286 | 0.147196 | 0.2451462 | 0.5720635 | 0.6324555 | 0.3869841 | 0.5163978 | 0 | 0.2073644 | 0.2160247 | 0.2634704
| Rel.Std.Dev. |  | 0.9323% | 5.491% | 3.928% | 2.499% | 3.965% | 4.439% | 1.176% | 1.211% | 7.012% | 3.514% | 2.247% | 3.098% | 0% | 1.455% | 1.424% | 1.915%
| PDM3 |  | -29.8% | 14.23% | 19.59% | 28.95% | -6.092% | -11.81% | -21.9% | 26.28% | -49.09% | 12.31% | 7.481% | 3.995% | -12.64% | -11.08% | -5.364% | -14.15%
| Z-Score (Absolute) |  | 1.11 | 0.92 | 1.16 | 1.59 | 0.02 | 0.28 | 0.74 | 1.47 | 1.99 | 0.83 | 0.61 | 0.45 | 0.32 | 0.25 | 0.02 | 0.39
| Analytical results for Yb in OREAS 922 (Certified Value < 2 ppm) | [21 empty] | Certified
Yb | Round | Replicate | Lab | Lab | Lab | Lab | Lab | Lab | Lab | Lab | Lab | Lab | Lab | [9 empty] | 1
| No | No | 02 | 03 | 04 | 05 | 09 | 13 | 14 | 16 | 18 | 19 | 21 | [9 empty] | ppm
|  |  | AR*OES/MS | AR*MS | AR*MS | AR*MS | AR*MS | AR*OES/MS | AR*MS | AR*OES/MS | AR*MS | AR*OES/MS | AR*OES/MS | [9 empty] | 2
2
| 1 | 1 | 1.2 | 1.51 | 1.8 | 2.1 | 1.08 | 2.149408 | 0.68 | 1.405 | 1.2 | 0.5 | 1.3 | [9 empty] | 1
| 1 | 2 | 1.2 | 1.59 | 1.8 | 1.9 | 1.04 | 2.270146 | 0.59 | 1.416 | 1.2 | 0.5 | 1.3 | [9 empty] | #N/A
| 1 | 3 | 1.2 | 1.66 | 1.8 | 1.9 | 1.05 | 2.214 | 0.7 | 1.463 | 1.2 | 0.5 | 1.3 | [9 empty] | 16
| 1 | 4 | 1.2 | 1.51 | 1.8 | 1.9 | 1.04 | 2.268072 | 0.69 | 1.455 | 1.2 | 0.5 | 1.3 | [9 empty] | < 2
| 1 | 5 | 1.2 | 1.58 | 1.9 | 2 | 1.1 | 2.24701 | 0.77 | 1.405 | 1.2 | 0.5 | 1.3 | [9 empty] | 127
| 1 | 6 | 1.2 | 1.33 | 1.9 | 2.1 | 1.08 | 2.322288 | 0.7 | 1.431 | 1.2 | 0.5 | 1.3
| Mean |  | 1.2 | 1.53 | 1.833333 | 1.983333 | 1.065 | 2.245154 | 0.6883333 | 1.429167 | 1.2 | 0.5 | 1.3
| Median |  | 1.2 | 1.545 | 1.8 | 1.95 | 1.065 | 2.257541 | 0.695 | 1.4235 | 1.2 | 0.5 | 1.3
| Std Dev. |  | 0 | 0.1129602 | 0.05163978 | 0.09831921 | 0.0250998 | 0.05872097 | 0.05776389 | 0.02512701 | 0 | 0 | 0
| Rel.Std.Dev. |  | 0% | 7.383% | 2.817% | 4.957% | 2.357% | 2.615% | 8.392% | 1.758% | 0% | 0% | 0%
PDM3
| Z-Score (Absolute) |  | 0.29 | 0.66 | 1.53 | 1.96 | 0.67 | 2.71 | 1.76 | 0.37 | 0.29 | 2.3 | 0
| Analytical results for Zn in OREAS 922 (Certified Value 256 ppm) | [21 empty] | Certified
Zn | Round | Replicate | Lab | Lab | Lab | Lab | Lab | Lab | Lab | Lab | Lab | Lab | Lab | Lab | Lab | Lab | Lab | Lab | Lab | Lab | Lab |  | 1
| No | No | 02 | 03 | 04 | 05 | 06 | 07 | 08 | 09 | 10 | 11 | 13 | 15 | 16 | 17 | 18 | 19 | 20 | 21 | 22 |  | ppm
|  |  | AR*OES/MS | AR*OES | AR*OES | AR*MS | AR*MS | AR*MS | AR*OES | AR*OES | AR*OES | AR*OES | AR*OES/MS | AR*OES | AR*OES/MS | AR*OES | AR*OES | AR*OES/MS | AR*OES | AR*OES/MS | AR*MS |  | 0
0
| 1 | 1 | 260 | 242 | 271 | 260 | 262 | 271 | 302.3534 | 246 | 268 | 231 | 269.287 | 240 | 258.831 | 237 | 268 | 257.1 | 274 | 240 | 259 |  | 1
| 1 | 2 | 264 | 241 | 273 | 237 | 268 | 269 | 298.94595 | 244 | 269 | 230 | 273.6238 | 260 | 254.398 | 244 | 271 | 255.5 | 266 | 250 | 259 |  | #N/A
| 1 | 3 | 261 | 247 | 271 | 237 | 264 | 277 | 303.186 | 243 | 246 | 225 | 271.0366 | 240 | 258.22 | 243 | 261 | 251.6 | 276 | 252 | 260 |  | 16
| 1 | 4 | 257 | 245 | 264 | 249 | 268 | 271 | 294.75995 | 252 | 242 | 240 | 261.0334 | 240 | 253.236 | 253 | 266 | 254.3 | 275 | 259 | 253 |  | 256.0471
| 1 | 5 | 245 | 245 | 268 | 275 | 269 | 263 | 299.00759 | 248 | 261 | 234 | 274.498 | 240 | 244.374 | 244 | 268 | 259.1 | 280 | 255 | 257 |  | 128
| 1 | 6 | 248 | 242 | 274 | 270 | 258 | 257 | 295.79265 | 246 | 256 | 231 | 247 | 240 | 257.577 | 248 | 265 | 259.4 | 273 | 246 | 261
| Mean |  | 255.8333 | 243.6667 | 270.1667 | 254.6667 | 264.8333 | 268 | 299.00759 | 246.5 | 257 | 231.8333 | 266.0798 | 243.3333 | 254.4393 | 244.8333 | 266.5 | 256.1667 | 274 | 250.3333 | 258.1667
| Median |  | 258.5 | 243.5 | 271 | 254.5 | 266 | 270 | 298.97677 | 246 | 258.5 | 231 | 270.1618 | 240 | 255.9875 | 244 | 267 | 256.3 | 274.5 | 251 | 259
| Std Dev. |  | 7.626707 | 2.33809 | 3.656045 | 16.32993 | 4.308906 | 7.014271 | 3.377444 | 3.209361 | 11.20714 | 4.956477 | 10.50846 | 8.164966 | 5.407139 | 5.344779 | 3.391165 | 2.990429 | 4.604346 | 6.713171 | 2.857738
| Rel.Std.Dev. |  | 2.981% | 0.9595% | 1.353% | 6.412% | 1.627% | 2.617% | 1.13% | 1.302% | 4.361% | 2.138% | 3.949% | 3.355% | 2.125% | 2.183% | 1.272% | 1.167% | 1.68% | 2.682% | 1.107%
| PDM3 |  | -0.0835% | -4.835% | 5.514% | -0.5391% | 3.431% | 4.668% | 16.78% | -3.729% | 0.3722% | -9.457% | 3.918% | -4.965% | -0.6279% | -4.38% | 4.082% | 0.04669% | 7.012% | -2.232% | 0.8278%
| Z-Score (Absolute) |  | 0.04 | 0.86 | 0.92 | 0.12 | 0.56 | 0.77 | 2.86 | 0.67 | 0.04 | 1.65 | 0.9 | 1.1 | 0 | 0.78 | 0.67 | 0.02 | 1.18 | 0.41 | 0.12
| Analytical results for Zr in OREAS 922 (Certified Value 22.3 ppm) | [21 empty] | Certified
Zr | Round | Replicate | Lab | Lab | Lab | Lab | Lab | Lab | Lab | Lab | Lab | Lab | Lab | Lab | Lab | Lab | Lab | [5 empty] | 1
| No | No | 02 | 03 | 04 | 05 | 06 | 07 | 09 | 13 | 14 | 15 | 16 | 18 | 19 | 21 | 22 | [5 empty] | ppm
|  |  | AR*OES/MS | AR*MS | AR*OES | AR*MS | AR*MS | AR*MS | AR*MS | AR*OES/MS | AR*MS | AR*OES | AR*OES/MS | AR*OES | AR*OES | AR*OES/MS | AR*MS | [5 empty] | 1
1
| 1 | 1 | 21.2 | 22.2 | 16 | 22.2 | 23.6 | 23.2 | 19 | 41.1325 | 6.5 | 26 | 21.106 | 10 | 21 | 22.8 | 22.7 | [5 empty] | 1
| 1 | 2 | 19.8 | 23.6 | 14 | 24.3 | 25.5 | 22.3 | 19 | 41.1472 | 5.8 | 27 | 19.884 | 11 | 21 | 23 | 23.3 | [5 empty] | 9
| 1 | 3 | 20.8 | 22.3 | 17 | 26.4 | 24.8 | 23 | 18 | 40.49678 | 2.4 | 27 | 19.369 | 10 | 20 | 23.3 | 23.9 | [5 empty] | 16
| 1 | 4 | 20 | 21.7 | 23 | 28.2 | 24.8 | 22.5 | 19 | 40.45978 | 2.7 | 28 | 20.179 | 9 | 21 | 24.1 | 21.1 | [5 empty] | 22.30401
| 1 | 5 | 19.2 | 21.6 | 24 | 28.1 | 23.1 | 21.5 | 18 | 40.0127 | 5 | 28 | 21.121 | 10 | 20 | 22.6 | 23.5 | [5 empty] | 129
| 1 | 6 | 17.6 | 18.4 | 26 | 27.5 | 23.3 | 21.1 | 20 | 40.52289 | 2.4 | 28 | 20.35 | 10 | 20 | 23.2 | 22.7
| Mean |  | 19.76667 | 21.63333 | 20 | 26.11667 | 24.18333 | 22.26667 | 18.83333 | 40.62864 | 4.133333 | 27.33333 | 20.33483 | 10 | 20.5 | 23.16667 | 22.86667
| Median |  | 19.9 | 21.95 | 20 | 26.95 | 24.2 | 22.4 | 19 | 40.50984 | 3.85 | 27.5 | 20.2645 | 10 | 20.5 | 23.1 | 23
| Std Dev. |  | 1.280104 | 1.737431 | 4.939636 | 2.40451 | 0.9786044 | 0.8262364 | 0.7527727 | 0.4380059 | 1.854364 | 0.8164966 | 0.6889637 | 0.6324555 | 0.5477226 | 0.5240865 | 0.9831921
| Rel.Std.Dev. |  | 6.476% | 8.031% | 24.7% | 9.207% | 4.047% | 3.711% | 3.997% | 1.078% | 44.86% | 2.987% | 3.388% | 6.325% | 2.672% | 2.262% | 4.3%
| PDM3 |  | -11.38% | -3.007% | -10.33% | 17.09% | 8.426% | -0.1674% | -15.56% | 82.16% | -81.47% | 22.55% | -8.829% | -55.17% | -8.088% | 3.868% | 2.523%
| Z-Score (Absolute) |  | 0.74 | 0 | 0.67 | 1.15 | 0.57 | 0 | 1.02 | 5.46 | 5.39 | 1.51 | 0.57 | 3.65 | 0.53 | 0.27 | 0.18
Note on C17: Z-Scores have been calculated after removal of individual outliers. Laboratory batches are rejected if Z-Score > 2.5.
Note on C35: Z-Scores have been calculated after removal of individual outliers. Laboratory batches are rejected if Z-Score > 2.5.
Note on C53: Z-Scores have been calculated after removal of individual outliers. Laboratory batches are rejected if Z-Score > 2.5.
Note on C71: Z-Scores have been calculated after removal of individual outliers. Laboratory batches are rejected if Z-Score > 2.5.
Note on C89: Z-Scores have been calculated after removal of individual outliers. Laboratory batches are rejected if Z-Score > 2.5.
Note on C107: Z-Scores have been calculated after removal of individual outliers. Laboratory batches are rejected if Z-Score > 2.5.
Note on C125: Z-Scores have been calculated after removal of individual outliers. Laboratory batches are rejected if Z-Score > 2.5.
Note on C143: Z-Scores have been calculated after removal of individual outliers. Laboratory batches are rejected if Z-Score > 2.5.
Note on C161: Z-Scores have been calculated after removal of individual outliers. Laboratory batches are rejected if Z-Score > 2.5.
Note on C179: Z-Scores have been calculated after removal of individual outliers. Laboratory batches are rejected if Z-Score > 2.5.
Note on C197: Z-Scores have been calculated after removal of individual outliers. Laboratory batches are rejected if Z-Score > 2.5.
Note on C215: Z-Scores have been calculated after removal of individual outliers. Laboratory batches are rejected if Z-Score > 2.5.
Note on C233: Z-Scores have been calculated after removal of individual outliers. Laboratory batches are rejected if Z-Score > 2.5.
Note on C251: Z-Scores have been calculated after removal of individual outliers. Laboratory batches are rejected if Z-Score > 2.5.
Note on C269: Z-Scores have been calculated after removal of individual outliers. Laboratory batches are rejected if Z-Score > 2.5.
Note on C287: Z-Scores have been calculated after removal of individual outliers. Laboratory batches are rejected if Z-Score > 2.5.
Note on C305: Z-Scores have been calculated after removal of individual outliers. Laboratory batches are rejected if Z-Score > 2.5.
Note on C323: Z-Scores have been calculated after removal of individual outliers. Laboratory batches are rejected if Z-Score > 2.5.
Note on C341: Z-Scores have been calculated after removal of individual outliers. Laboratory batches are rejected if Z-Score > 2.5.
Note on C359: Z-Scores have been calculated after removal of individual outliers. Laboratory batches are rejected if Z-Score > 2.5.
Note on C377: Z-Scores have been calculated after removal of individual outliers. Laboratory batches are rejected if Z-Score > 2.5.
Note on C395: Z-Scores have been calculated after removal of individual outliers. Laboratory batches are rejected if Z-Score > 2.5.
Note on C413: Z-Scores have been calculated after removal of individual outliers. Laboratory batches are rejected if Z-Score > 2.5.
Note on C431: Z-Scores have been calculated after removal of individual outliers. Laboratory batches are rejected if Z-Score > 2.5.
Note on C449: Z-Scores have been calculated after removal of individual outliers. Laboratory batches are rejected if Z-Score > 2.5.
Note on C467: Z-Scores have been calculated after removal of individual outliers. Laboratory batches are rejected if Z-Score > 2.5.
Note on C485: Z-Scores have been calculated after removal of individual outliers. Laboratory batches are rejected if Z-Score > 2.5.
Note on C503: Z-Scores have been calculated after removal of individual outliers. Laboratory batches are rejected if Z-Score > 2.5.
Note on C521: Z-Scores have been calculated after removal of individual outliers. Laboratory batches are rejected if Z-Score > 2.5.
Note on C539: Z-Scores have been calculated after removal of individual outliers. Laboratory batches are rejected if Z-Score > 2.5.
Note on C557: Z-Scores have been calculated after removal of individual outliers. Laboratory batches are rejected if Z-Score > 2.5.
Note on C575: Z-Scores have been calculated after removal of individual outliers. Laboratory batches are rejected if Z-Score > 2.5.
Note on C593: Z-Scores have been calculated after removal of individual outliers. Laboratory batches are rejected if Z-Score > 2.5.
Note on C611: Z-Scores have been calculated after removal of individual outliers. Laboratory batches are rejected if Z-Score > 2.5.
Note on C629: Z-Scores have been calculated after removal of individual outliers. Laboratory batches are rejected if Z-Score > 2.5.
Note on C647: Z-Scores have been calculated after removal of individual outliers. Laboratory batches are rejected if Z-Score > 2.5.
Note on C665: Z-Scores have been calculated after removal of individual outliers. Laboratory batches are rejected if Z-Score > 2.5.
Note on C683: Z-Scores have been calculated after removal of individual outliers. Laboratory batches are rejected if Z-Score > 2.5.
Note on C701: Z-Scores have been calculated after removal of individual outliers. Laboratory batches are rejected if Z-Score > 2.5.
Note on C719: Z-Scores have been calculated after removal of individual outliers. Laboratory batches are rejected if Z-Score > 2.5.
Note on C737: Z-Scores have been calculated after removal of individual outliers. Laboratory batches are rejected if Z-Score > 2.5.
Note on C755: Z-Scores have been calculated after removal of individual outliers. Laboratory batches are rejected if Z-Score > 2.5.
Note on C773: Z-Scores have been calculated after removal of individual outliers. Laboratory batches are rejected if Z-Score > 2.5.
Note on C791: Z-Scores have been calculated after removal of individual outliers. Laboratory batches are rejected if Z-Score > 2.5.
Note on C809: Z-Scores have been calculated after removal of individual outliers. Laboratory batches are rejected if Z-Score > 2.5.
Note on C827: Z-Scores have been calculated after removal of individual outliers. Laboratory batches are rejected if Z-Score > 2.5.
Note on C845: Z-Scores have been calculated after removal of individual outliers. Laboratory batches are rejected if Z-Score > 2.5.
Note on C863: Z-Scores have been calculated after removal of individual outliers. Laboratory batches are rejected if Z-Score > 2.5.
Note on C881: Z-Scores have been calculated after removal of individual outliers. Laboratory batches are rejected if Z-Score > 2.5.
Note on C899: Z-Scores have been calculated after removal of individual outliers. Laboratory batches are rejected if Z-Score > 2.5.
Note on C917: Z-Scores have been calculated after removal of individual outliers. Laboratory batches are rejected if Z-Score > 2.5.
Note on C935: Z-Scores have been calculated after removal of individual outliers. Laboratory batches are rejected if Z-Score > 2.5.
Note on C953: Z-Scores have been calculated after removal of individual outliers. Laboratory batches are rejected if Z-Score > 2.5.
Note on C971: Z-Scores have been calculated after removal of individual outliers. Laboratory batches are rejected if Z-Score > 2.5.
Note on C989: Z-Scores have been calculated after removal of individual outliers. Laboratory batches are rejected if Z-Score > 2.5.
Note on C1007: Z-Scores have been calculated after removal of individual outliers. Laboratory batches are rejected if Z-Score > 2.5.
Note on C1025: Z-Scores have been calculated after removal of individual outliers. Laboratory batches are rejected if Z-Score > 2.5.
Note on C1043: Z-Scores have been calculated after removal of individual outliers. Laboratory batches are rejected if Z-Score > 2.5.
Note on C1061: Z-Scores have been calculated after removal of individual outliers. Laboratory batches are rejected if Z-Score > 2.5.
Note on C1079: Z-Scores have been calculated after removal of individual outliers. Laboratory batches are rejected if Z-Score > 2.5.
Note on C1097: Z-Scores have been calculated after removal of individual outliers. Laboratory batches are rejected if Z-Score > 2.5.
Note on C1115: Z-Scores have been calculated after removal of individual outliers. Laboratory batches are rejected if Z-Score > 2.5.
Note on C1133: Z-Scores have been calculated after removal of individual outliers. Laboratory batches are rejected if Z-Score > 2.5.
Note on C1151: Z-Scores have been calculated after removal of individual outliers. Laboratory batches are rejected if Z-Score > 2.5.
Note on C1169: Z-Scores have been calculated after removal of individual outliers. Laboratory batches are rejected if Z-Score > 2.5.
Note on C1187: Z-Scores have been calculated after removal of individual outliers. Laboratory batches are rejected if Z-Score > 2.5.

## IRC
| Analytical results for S in OREAS 922 (Indicative Value 0.398 wt.%) |  |  |  |  | Indicative
S | Round | Replicate | Lab | Lab | Lab | 1
| No | No | 01 | 10 | 20 | wt.%
|  |  | IRC | IRC | IRC | 3
3
| 1 | 1 | NA | 0.38 | 0.396 | 1
| 1 | 2 | NA | 0.4 | 0.4 | 6
| 1 | 3 | NA | 0.41 | 0.391 | 16
| 1 | 4 | NA | 0.41 | 0.387 | 0.3978333
| 1 | 5 | NA | 0.4 | 0.401 | 12
| 1 | 6 | NA | 0.4 | 0.399
| Mean |  |  | 0.4 | 0.3956667
| Median |  |  | 0.4 | 0.3975
| Std Dev. |  |  | 0.01095445 | 0.005573748
| Rel.Std.Dev. |  |  | 2.739% | 1.409%
| PDM3 |  |  | 0.5446% | -0.5446%
| Z-Score (Absolute) |  | NA | 0.67 | 0.67
Note on C17: Z-Scores have been calculated after removal of individual outliers. Laboratory batches are rejected if Z-Score > 2.5.

## PF ICP
| Analytical results for Ag in OREAS 922 (Indicative Value 2.83 ppm) | [15 empty] | Indicative
Ag | Round | Replicate | Lab | Lab | Lab | Lab | Lab | [9 empty] | 1
| No | No | 02 | 09 | 10 | 16 | 21 | [9 empty] | ppm
|  |  | PF*OES/MS | PF*MS | PF*MS | PF*OES/MS | PF*OES/MS | [9 empty] | 2
2
| 1 | 1 | 7 | < 5 | < 10 | 1.208 | 1 | [9 empty] | 1
| 1 | 2 | 7 | < 5 | < 10 | < 1 | 1 | [9 empty] | 8
| 1 | 3 | 7 | < 5 | < 10 | < 1 | 2 | [9 empty] | 16
| 1 | 4 | 7 | < 5 | < 10 | < 1 | < 1 | [9 empty] | 2.833333
| 1 | 5 | 7 | < 5 | < 10 | < 1 | 1 | [9 empty] | 14
| 1 | 6 | 7 | < 5 | < 10 | < 1 | < 1
| Mean |  | 7 |  |  | 1.208 | 1.25
| Median |  | 7 |  |  | 1.208 | 1
| Std Dev. |  | 0 |  |  |  | 0.5
| Rel.Std.Dev. |  | 0% |  |  |  | 40%
| PDM3 |  | 147.1% |  |  | -57.36% | -55.88%
| Z-Score (Absolute) |  | 8.09 | NA | NA | 0.67 | 0
| Analytical results for Al in OREAS 922 (Certified Value 7.59 wt.%) | [15 empty] | Certified
Al | Round | Replicate | Lab | Lab | Lab | Lab | Lab | Lab | Lab | Lab | Lab | Lab | Lab |  |  |  | 1
| No | No | 02 | 04 | 05 | 13 | 15 | 16 | 17 | 18 | 19 | 20 | 21 |  |  |  | wt.%
|  |  | PF*OES/MS | PF*OES | PF*OES | PF*OES | PF*AAS | PF*OES/MS | PF*OES/MS | PF*OES | PF*OES | PF*OES | PF*OES/MS |  |  |  | 2
3
| 1 | 1 | 7.15 | 7.6 | 7.68 | 8.017945 | 6.39 | 7.427 | 8.91758 | 7.65 | 7.62 | 7.56 | 7.51 |  |  |  | 1
| 1 | 2 | 6.78 | 7.46 | 7.72 | 8.091272 | 6.75 | 7.301 | 8.13724 | 7.55 | 7.61 | 7.52 | 7.52 |  |  |  | #N/A
| 1 | 3 | 7.14 | 7.42 | 7.62 | 7.971054 | 6.84 | 7.315 | 8.3714 | 7.78 | 7.7 | 7.5 | 7.6 |  |  |  | 16
| 1 | 4 | 6.87 | 7.25 | 7.67 | 8.044133 | 6.78 | 7.233 | 8.11886 | 7.8 | 7.68 | 7.53 | 7.48 |  |  |  | 7.592494
| 1 | 5 | 6.84 | 7.33 | 7.58 | 8.118699 | 6.7 | 7.486 | 8.17932 | 7.31 | 7.61 | 7.15 | 7.63 |  |  |  | 131
| 1 | 6 | 6.73 | 7.3 | 7.56 | 8.184626 | 6.48 | 7.476 | 8.16606 | 7.54 | 7.58 | 7.26 | 7.57
| Mean |  | 6.918333 | 7.393333 | 7.638333 | 8.071288 | 6.656667 | 7.373 | 8.315077 | 7.605 | 7.633333 | 7.42 | 7.551667
| Median |  | 6.855 | 7.375 | 7.645 | 8.067702 | 6.725 | 7.371 | 8.17269 | 7.6 | 7.615 | 7.51 | 7.545
| Std Dev. |  | 0.1821446 | 0.1273839 | 0.06210207 | 0.07631821 | 0.1798518 | 0.1043475 | 0.3088512 | 0.1816315 | 0.04633213 | 0.1712308 | 0.05776389
| Rel.Std.Dev. |  | 2.633% | 1.723% | 0.813% | 0.9456% | 2.702% | 1.415% | 3.714% | 2.388% | 0.607% | 2.308% | 0.7649%
| PDM3 |  | -8.879% | -2.623% | 0.6037% | 6.306% | -12.33% | -2.891% | 9.517% | 0.1647% | 0.5379% | -2.272% | -0.5377%
| Z-Score (Absolute) |  | 2.7 | 0.67 | 0.37 | 2.21 | 3.81 | 0.76 | 2.74 | 0.23 | 0.35 | 0.33 | 0
| Analytical results for As in OREAS 922 (Certified Value < 8 ppm) | [15 empty] | Certified
As | Round | Replicate | Lab | Lab | Lab | Lab | Lab | Lab | Lab | Lab | Lab | Lab | Lab |  |  |  | 1
| No | No | 02 | 04 | 05 | 10 | 13 | 15 | 16 | 17 | 18 | 20 | 21 |  |  |  | ppm
|  |  | PF*OES/MS | PF*MS | PF*MS | PF*MS | PF*MS | PF*AAS | PF*OES/MS | PF*OES/MS | PF*MS | PF*OES | PF*OES/MS |  |  |  | 2
2
| 1 | 1 | 11 | < 5 | < 5 | < 20 | < 20 | < 100 | 7.171 | < 1000 | < 5 | < 100 | 7 |  |  |  | 1
| 1 | 2 | 11 | < 5 | < 5 | < 20 | < 20 | < 100 | 7.675 | < 1000 | < 5 | < 100 | 6 |  |  |  | #N/A
| 1 | 3 | 12 | < 5 | < 5 | < 20 | < 20 | < 100 | 6.891 | < 1000 | < 5 | < 100 | 6 |  |  |  | 16
| 1 | 4 | 12 | < 5 | < 5 | < 20 | < 20 | < 100 | 7.615 | < 1000 | < 5 | < 100 | 6 |  |  |  | < 8
| 1 | 5 | 12 | < 5 | < 5 | < 20 | < 20 | < 100 | 7.201 | < 1000 | < 5 | < 100 | 7 |  |  |  | 132
| 1 | 6 | 11 | < 5 | < 5 | < 20 | < 20 | < 100 | 7.437 | < 1000 | < 5 | < 100 | 7
| Mean |  | 11.5 | [5 empty] | 7.331667 |  |  |  | 6.5
| Median |  | 11.5 | [5 empty] | 7.319 |  |  |  | 6.5
| Std Dev. |  | 0.5477226 | [5 empty] | 0.2987726 |  |  |  | 0.5477226
| Rel.Std.Dev. |  | 4.763% | [5 empty] | 4.075% |  |  |  | 8.427%
PDM3
| Z-Score (Absolute) |  | 3.38 | NA | NA | NA | NA | NA | 0 | NA | NA | NA | 0.67
| Analytical results for B in OREAS 922 (Indicative Value 42.5 ppm) | [15 empty] | Indicative
B | Round | Replicate | Lab | Lab | Lab | Lab | Lab | [9 empty] | 1
| No | No | 04 | 05 | 09 | 13 | 18 | [9 empty] | ppm
|  |  | PF*MS | PF*MS | PF*OES | PF*OES | PF*MS | [9 empty] | 1
1
| 1 | 1 | 40 | 50 | 40 | < 50 | 40 | [9 empty] | 1
| 1 | 2 | 40 | 50 | 40 | < 50 | 50 | [9 empty] | 1
| 1 | 3 | 40 | 50 | 40 | < 50 | 50 | [9 empty] | 16
| 1 | 4 | 40 | 50 | 20 | < 50 | 40 | [9 empty] | 42.5
| 1 | 5 | 40 | 50 | 40 | < 50 | 50 | [9 empty] | 15
| 1 | 6 | 40 | 50 | 20 | < 50 | 50
| Mean |  | 40 | 50 | 33.33333 |  | 46.66667
| Median |  | 40 | 50 | 40 |  | 50
| Std Dev. |  | 0 | 0 | 10.32796 |  | 5.163978
| Rel.Std.Dev. |  | 0% | 0% | 30.98% |  | 11.07%
| PDM3 |  | -5.882% | 17.65% | -21.57% |  | 9.804%
| Z-Score (Absolute) |  | 0.45 | 0.9 | 1.35 | NA | 0.45
| Analytical results for Ba in OREAS 922 (Certified Value 481 ppm) | [15 empty] | Certified
Ba | Round | Replicate | Lab | Lab | Lab | Lab | Lab | Lab | Lab | Lab | Lab | Lab |  |  |  |  | 1
| No | No | 02 | 04 | 05 | 09 | 13 | 16 | 18 | 19 | 20 | 21 |  |  |  |  | ppm
|  |  | PF*OES/MS | PF*MS | PF*MS | PF*MS | PF*MS | PF*OES/MS | PF*MS | PF*MS | PF*OES | PF*OES/MS |  |  |  |  | 0
0
| 1 | 1 | 441 | 494 | 502 | 480 | 507.8647 | 471.89 | 473 | 497.8 | 450 | 470 |  |  |  |  | 1
| 1 | 2 | 426 | 491 | 474 | 490 | 505.692 | 473.73 | 477 | 498 | 442 | 460 |  |  |  |  | #N/A
| 1 | 3 | 457 | 498 | 486 | 480 | 505.1651 | 467.22 | 480 | 468.7 | 446 | 480 |  |  |  |  | 16
| 1 | 4 | 441 | 495 | 482 | 490 | 499.1297 | 466.71 | 644 | 486.7 | 450 | 470 |  |  |  |  | 480.8062
| 1 | 5 | 427 | 498 | 466 | 490 | 509.5841 | 477.52 | 493 | 464.8 | 420 | 500 |  |  |  |  | 133
| 1 | 6 | 434 | 490 | 480 | 470 | 501.9645 | 461.99 | 467 | 464.8 | 438 | 490
| Mean |  | 437.6667 | 494.3333 | 481.6667 | 483.3333 | 504.9 | 469.8433 | 505.6667 | 480.1333 | 441 | 478.3333
| Median |  | 437.5 | 494.5 | 481 | 485 | 505.4286 | 469.555 | 478.5 | 477.7 | 444 | 475
| Std Dev. |  | 11.48332 | 3.386247 | 12.16004 | 8.164966 | 3.829928 | 5.596441 | 68.32179 | 15.97118 | 11.29602 | 14.7196
| Rel.Std.Dev. |  | 2.624% | 0.685% | 2.525% | 1.689% | 0.7586% | 1.191% | 13.51% | 3.326% | 2.561% | 3.077%
| PDM3 |  | -8.972% | 2.813% | 0.179% | 0.5256% | 5.011% | -2.28% | 5.171% | -0.1399% | -8.279% | -0.5143%
| Z-Score (Absolute) |  | 4.16 | 1.51 | 0.24 | 0.41 | 2.57 | 0.94 | 0.12 | 0.09 | 3.4 | 0.09
| Analytical results for Be in OREAS 922 (Certified Value < 3 ppm) | [15 empty] | Certified
Be | Round | Replicate | Lab | Lab | Lab | Lab | Lab | Lab | Lab | Lab | Lab | Lab |  |  |  |  | 1
| No | No | 02 | 04 | 05 | 09 | 13 | 16 | 18 | 19 | 20 | 21 |  |  |  |  | ppm
|  |  | PF*OES/MS | PF*MS | PF*MS | PF*MS | PF*MS | PF*OES/MS | PF*MS | PF*MS | PF*OES | PF*OES/MS |  |  |  |  | 2
2
| 1 | 1 | < 5 | < 3 | < 3 | 2 | 2.719065 | < 5 | < 3 | 2.8 | < 10 | < 5 |  |  |  |  | 1
| 1 | 2 | < 5 | < 3 | < 3 | 2 | 2.715128 | < 5 | < 3 | 2.2 | < 10 | < 5 |  |  |  |  | #N/A
| 1 | 3 | < 5 | < 3 | < 3 | 2 | 2.432629 | < 5 | 4 | 2.6 | < 10 | < 5 |  |  |  |  | 16
| 1 | 4 | < 5 | < 3 | < 3 | 2 | 2.468021 | < 5 | 4 | 2.6 | < 10 | < 5 |  |  |  |  | < 3
| 1 | 5 | < 5 | < 3 | < 3 | 2 | 2.524093 | < 5 | 4 | 2.3 | < 10 | < 5 |  |  |  |  | 134
| 1 | 6 | < 5 | < 3 | < 3 | 3 | 2.339403 | < 5 | 4 | 2 | < 10 | < 5
| Mean |  |  |  |  | 2.166667 | 2.533057 |  | 4 | 2.416667
| Median |  |  |  |  | 2 | 2.496057 |  | 4 | 2.45
| Std Dev. |  |  |  |  | 0.4082483 | 0.1546909 |  | 0 | 0.2994439
| Rel.Std.Dev. |  |  |  |  | 18.84% | 6.107% |  | 0% | 12.39%
PDM3
| Z-Score (Absolute) |  | NA | NA | NA | 1.2 | 0.15 | NA | 1.75 | 0.15 | NA | NA
| Analytical results for Bi in OREAS 922 (Certified Value 10.8 ppm) | [15 empty] | Certified
Bi | Round | Replicate | Lab | Lab | Lab | Lab | Lab | Lab | Lab | Lab | Lab | [5 empty] | 1
| No | No | 02 | 04 | 05 | 09 | 10 | 13 | 16 | 18 | 21 | [5 empty] | ppm
|  |  | PF*OES/MS | PF*MS | PF*MS | PF*MS | PF*MS | PF*MS | PF*OES/MS | PF*MS | PF*OES/MS | [5 empty] | 1
2
| 1 | 1 | 12.1 | 11 | 8 | 10 | 11 | 10.90911 | 10.67 | 12 | 11.2 | [5 empty] | 1
| 1 | 2 | 12.4 | 7 | 8 | 10 | 10.1 | 10.02532 | 10.561 | 10 | 11.4 | [5 empty] | #N/A
| 1 | 3 | 12.7 | 10 | 8 | 10 | 12.6 | 10.60485 | 10.176 | 11 | 10.7 | [5 empty] | 16
| 1 | 4 | 12.5 | 10 | 7 | 10 | 9.3 | 10.05985 | 12.385 | 14 | 10.7 | [5 empty] | 10.79426
| 1 | 5 | 12.1 | 8 | 11 | 10 | 10 | 11.89369 | 10.228 | 11 | 11 | [5 empty] | 135
| 1 | 6 | 12.5 | 10 | 9 | 10 | 11.4 | 9.260625 | 11.851 | 11 | 9
| Mean |  | 12.38333 | 9.333333 | 8.5 | 10 | 10.73333 | 10.45891 | 10.9785 | 11.5 | 10.66667
| Median |  | 12.45 | 10 | 8 | 10 | 10.55 | 10.33235 | 10.6155 | 11 | 10.85
| Std Dev. |  | 0.2401388 | 1.505545 | 1.378405 | 0 | 1.182652 | 0.9017433 | 0.9182847 | 1.378405 | 0.8617811
| Rel.Std.Dev. |  | 1.939% | 16.13% | 16.22% | 0% | 11.02% | 8.622% | 8.364% | 11.99% | 8.079%
| PDM3 |  | 14.72% | -13.53% | -21.25% | -7.358% | -0.5644% | -3.107% | 1.707% | 6.538% | -1.182%
| Z-Score (Absolute) |  | 4.05 | 2.29 | 6.72 | 1.8 | 0 | 0.67 | 0.6 | 0.66 | 0.66
| Analytical results for Ca in OREAS 922 (Certified Value 0.486 wt.%) | [15 empty] | Certified
Ca | Round | Replicate | Lab | Lab | Lab | Lab | Lab | Lab | Lab | Lab | Lab | Lab | Lab |  |  |  | 1
| No | No | 02 | 04 | 05 | 09 | 13 | 15 | 16 | 18 | 19 | 20 | 21 |  |  |  | wt.%
|  |  | PF*OES/MS | PF*OES | PF*OES | PF*OES | PF*OES | PF*AAS | PF*OES/MS | PF*OES | PF*OES | PF*OES | PF*OES/MS |  |  |  | 3
3
| 1 | 1 | 0.42 | 0.49 | 0.73 | 0.5 | 0.5155292 | 0.77 | 0.524 | 0.67 | 0.47 | 0.503 | 0.5 |  |  |  | 1
| 1 | 2 | 0.41 | 0.46 | 0.46 | 0.6 | 0.5330775 | 0.91 | 0.509 | 0.67 | 0.5 | 0.498 | 0.5 |  |  |  | #N/A
| 1 | 3 | 0.51 | 0.52 | 0.46 | 0.5 | 0.4821101 | 0.91 | 0.501 | 0.64 | 0.49 | 0.49 | 0.5 |  |  |  | 16
| 1 | 4 | 0.45 | 0.49 | 0.48 | 0.4 | 0.4673707 | 0.85 | 0.508 | 0.63 | 0.48 | 0.496 | 0.5 |  |  |  | 0.4863541
| 1 | 5 | 0.49 | 0.48 | 0.5 | 0.4 | 0.585432 | 0.96 | 0.538 | 0.62 | 0.47 | 0.455 | 0.5 |  |  |  | 136
| 1 | 6 | 0.44 | 0.41 | 0.44 | 0.5 | 0.5632027 | 0.9 | 0.505 | 0.64 | 0.46 | 0.47 | 0.5
| Mean |  | 0.4533333 | 0.475 | 0.5116667 | 0.4833333 | 0.5244537 | 0.8833333 | 0.5141667 | 0.645 | 0.4783333 | 0.4853333 | 0.5
| Median |  | 0.445 | 0.485 | 0.47 | 0.5 | 0.5243034 | 0.905 | 0.5085 | 0.64 | 0.475 | 0.493 | 0.5
| Std Dev. |  | 0.03932768 | 0.0372827 | 0.1088883 | 0.07527727 | 0.04566248 | 0.0656252 | 0.01404872 | 0.02073644 | 0.0147196 | 0.01877942 | 0
| Rel.Std.Dev. |  | 8.675% | 7.849% | 21.28% | 15.57% | 8.707% | 7.429% | 2.732% | 3.215% | 3.077% | 3.869% | 0%
| PDM3 |  | -6.789% | -2.335% | 5.205% | -0.6211% | 7.834% | 81.62% | 5.719% | 32.62% | -1.649% | -0.2099% | 2.806%
| Z-Score (Absolute) |  | 1.24 | 0.4 | 0.67 | 0.08 | 1.52 | 16.36 | 0.94 | 6.21 | 0.27 | 0 | 0.57
| Analytical results for Cd in OREAS 922 (Certified Value < 0.5 ppm) | [15 empty] | Certified
Cd | Round | Replicate | Lab | Lab | Lab | Lab | Lab | Lab | Lab | Lab | Lab | [5 empty] | 1
| No | No | 02 | 04 | 05 | 09 | 13 | 16 | 18 | 19 | 21 | [5 empty] | ppm
|  |  | PF*OES/MS | PF*MS | PF*MS | PF*MS | PF*MS | PF*OES/MS | PF*MS | PF*MS | PF*OES/MS | [5 empty] | 2
2
| 1 | 1 | < 0.2 | < 2 | < 2 | < 10 | < 10 | 0.269 | < 2 | < 1 | 0.3 | [5 empty] | 1
| 1 | 2 | < 0.2 | < 2 | < 2 | < 10 | < 10 | 0.289 | < 2 | < 1 | 0.3 | [5 empty] | #N/A
| 1 | 3 | < 0.2 | < 2 | < 2 | < 10 | < 10 | 0.274 | < 2 | < 1 | 0.2 | [5 empty] | 16
| 1 | 4 | < 0.2 | < 2 | < 2 | < 10 | < 10 | < 0.2 | < 2 | < 1 | 0.3 | [5 empty] | < 0.5
| 1 | 5 | < 0.2 | < 2 | < 2 | < 10 | < 10 | 0.223 | < 2 | < 1 | 0.3 | [5 empty] | 137
| 1 | 6 | < 0.2 | < 2 | < 2 | < 10 | < 10 | 0.269 | < 2 | < 1 | 0.3
| Mean | [6 empty] | 0.2648 |  |  | 0.2833333
| Median | [6 empty] | 0.269 |  |  | 0.3
| Std Dev. | [6 empty] | 0.02476288 |  |  | 0.04082483
| Rel.Std.Dev. | [6 empty] | 9.352% |  |  | 14.41%
PDM3
| Z-Score (Absolute) |  | NA | NA | NA | NA | NA | 0.67 | NA | NA | 0.67
| Analytical results for Ce in OREAS 922 (Certified Value 88 ppm) | [15 empty] | Certified
Ce | Round | Replicate | Lab | Lab | Lab | Lab | Lab | Lab | Lab | Lab | [6 empty] | 1
| No | No | 02 | 04 | 05 | 09 | 16 | 18 | 19 | 21 | [6 empty] | ppm
|  |  | PF*OES/MS | PF*MS | PF*MS | PF*MS | PF*OES/MS | PF*MS | PF*MS | PF*OES/MS | [6 empty] | 0
1
| 1 | 1 | 96.1 | 84.7 | 93 | 89 | 88.16 | 80.8 | 83.8 | 89.2 | [6 empty] | 1
| 1 | 2 | 95.6 | 82.4 | 93.4 | 90 | 84.31 | 79.7 | 79.8 | 89.7 | [6 empty] | #N/A
| 1 | 3 | 96.4 | 83.3 | 93.6 | 88 | 84.04 | 79.6 | 86.5 | 88.6 | [6 empty] | 16
| 1 | 4 | 97 | 86.8 | 93.7 | 90 | 85.07 | 79.6 | 83.1 | 90 | [6 empty] | 87.51979
| 1 | 5 | 96.8 | 84.2 | 92.8 | 90.5 | 88.8 | 79.2 | 83.4 | 89.3 | [6 empty] | 138
| 1 | 6 | 96.7 | 78.6 | 90.6 | 90 | 83.87 | 78.9 | 81.5 | 90.8
| Mean |  | 96.43333 | 83.33333 | 92.85 | 89.58333 | 85.70833 | 79.63333 | 83.01667 | 89.6
| Median |  | 96.55 | 83.75 | 93.2 | 90 | 84.69 | 79.6 | 83.25 | 89.5
| Std Dev. |  | 0.5163978 | 2.753664 | 1.155422 | 0.9174239 | 2.195208 | 0.6470446 | 2.260457 | 0.7563068
| Rel.Std.Dev. |  | 0.5355% | 3.304% | 1.244% | 1.024% | 2.561% | 0.8125% | 2.723% | 0.8441%
| PDM3 |  | 10.18% | -4.783% | 6.09% | 2.358% | -2.07% | -9.011% | -5.145% | 2.377%
| Z-Score (Absolute) |  | 1.33 | 0.65 | 0.78 | 0.29 | 0.29 | 1.21 | 0.7 | 0.29
| Analytical results for Co in OREAS 922 (Certified Value 20.9 ppm) | [15 empty] | Certified
Co | Round | Replicate | Lab | Lab | Lab | Lab | Lab | Lab | Lab | Lab | Lab | Lab | Lab | Lab |  |  | 1
| No | No | 02 | 04 | 05 | 09 | 10 | 13 | 15 | 16 | 17 | 18 | 20 | 21 |  |  | ppm
|  |  | PF*OES/MS | PF*MS | PF*MS | PF*OES | PF*MS | PF*MS | PF*AAS | PF*OES/MS | PF*OES/MS | PF*MS | PF*OES | PF*OES/MS |  |  | 1
2
| 1 | 1 | 21.2 | 22.3 | 21.1 | 20 | 20 | 21.59742 | < 20 | 21.265 | < 100 | 20.2 | 21.1 | 20.4 |  |  | 1
| 1 | 2 | 21.1 | 21.7 | 19 | 20 | 21 | 22.51679 | < 20 | 21.72 | < 100 | 19.5 | 20.4 | 19.3 |  |  | #N/A
| 1 | 3 | 21.3 | 23.1 | 20 | 20 | 20 | 21.31325 | < 20 | 20.823 | < 100 | 20.7 | 15.7 | 19.4 |  |  | 16
| 1 | 4 | 21.4 | 21.2 | 20 | 20 | 21 | 21.30633 | < 20 | 21.326 | < 100 | 20.9 | 19.3 | 19.8 |  |  | 20.90393
| 1 | 5 | 21.3 | 22.2 | 23 | 20 | 22 | 22.65457 | < 20 | 20.619 | < 100 | 20.7 | 25 | 20 |  |  | 139
| 1 | 6 | 21.2 | 23.9 | 21.4 | 20 | 22 | 23.20255 | < 20 | 20.792 | < 100 | 19.9 | 11.1 | 20.1
| Mean |  | 21.25 | 22.4 | 20.75 | 20 | 21 | 22.09848 |  | 21.09083 |  | 20.31667 | 18.76667 | 19.83333
| Median |  | 21.25 | 22.25 | 20.55 | 20 | 21 | 22.0571 |  | 21.044 |  | 20.45 | 19.85 | 19.9
| Std Dev. |  | 0.1048809 | 0.9715966 | 1.399643 | 0 | 0.8944272 | 0.7997931 |  | 0.4159689 |  | 0.5455884 | 4.804859 | 0.4226898
| Rel.Std.Dev. |  | 0.4936% | 4.337% | 6.745% | 0% | 4.259% | 3.619% |  | 1.972% |  | 2.685% | 25.6% | 2.131%
| PDM3 |  | 1.656% | 7.157% | -0.7364% | -4.324% | 0.4596% | 5.714% |  | 0.8941% |  | -2.809% | -10.22% | -5.122%
| Z-Score (Absolute) |  | 0.45 | 1.81 | 0.15 | 1.04 | 0.15 | 1.46 | NA | 0.26 | NA | 0.66 | 0.68 | 1.24
| Analytical results for Cr in OREAS 922 (Certified Value 90 ppm) | [15 empty] | Certified
Cr | Round | Replicate | Lab | Lab | Lab | Lab | Lab | Lab | Lab | Lab | Lab | Lab | Lab |  |  |  | 1
| No | No | 02 | 04 | 05 | 09 | 13 | 15 | 16 | 17 | 18 | 20 | 21 |  |  |  | ppm
|  |  | PF*OES/MS | PF*MS | PF*MS | PF*OES | PF*OES | PF*AAS | PF*OES/MS | PF*OES/MS | PF*MS | PF*OES | PF*OES/MS |  |  |  | 0
0
| 1 | 1 | 95 | 100 | 90 | 100 | 106.5838 | 100 | 86.196 | 159.625 | 90 | 77.9 | 80 |  |  |  | 1
| 1 | 2 | 95 | 70 | 80 | 100 | 103.8343 | 100 | 86.662 | 139.462 | 90 | 67.9 | 80 |  |  |  | #N/A
| 1 | 3 | 95 | 70 | 80 | 100 | 107.9586 | 100 | 81.967 | 137.502 | 100 | 84.3 | 80 |  |  |  | 16
| 1 | 4 | 98 | 70 | 90 | 100 | 103.4818 | 100 | 85.753 | 123.8134 | 100 | 85.4 | 80 |  |  |  | 90.23669
| 1 | 5 | 96 | 60 | 110 | 100 | 105.8555 | 100 | 85.513 | 177.0912 | 140 | 66.4 | 90 |  |  |  | 140
| 1 | 6 | 94 | 90 | 70 | 100 | 111.7335 | 100 | 85.863 | 132.6764 | 90 | 83.9 | 80
| Mean |  | 95.5 | 76.66667 | 86.66667 | 100 | 106.5746 | 100 | 85.32567 | 145.0283 | 101.6667 | 77.63333 | 81.66667
| Median |  | 95 | 70 | 85 | 100 | 106.2196 | 100 | 85.808 | 138.482 | 95 | 80.9 | 80
| Std Dev. |  | 1.378405 | 15.05545 | 13.6626 | 0 | 3.037174 | 0 | 1.692947 | 19.65382 | 19.4079 | 8.544394 | 4.082483
| Rel.Std.Dev. |  | 1.443% | 19.64% | 15.76% | 0% | 2.85% | 0% | 1.984% | 13.55% | 19.09% | 11.01% | 4.999%
| PDM3 |  | 5.833% | -15.04% | -3.956% | 10.82% | 18.11% | 10.82% | -5.442% | 60.72% | 12.67% | -13.97% | -9.497%
| Z-Score (Absolute) |  | 0.12 | 1.35 | 0.57 | 0.47 | 0.98 | 0.47 | 0.67 | 3.97 | 0 | 1.27 | 1.09
| Analytical results for Cs in OREAS 922 (Certified Value 7.5 ppm) | [15 empty] | Certified
Cs | Round | Replicate | Lab | Lab | Lab | Lab | Lab | Lab | Lab | Lab | Lab | [5 empty] | 1
| No | No | 02 | 04 | 05 | 09 | 13 | 16 | 18 | 19 | 21 | [5 empty] | ppm
|  |  | PF*OES/MS | PF*MS | PF*MS | PF*MS | PF*MS | PF*OES/MS | PF*MS | PF*MS | PF*OES/MS | [5 empty] | 2
3
| 1 | 1 | 8.2 | 7.9 | 7.8 | 7 | 7.235429 | 7.42 | 7 | 7.3 | 7.5 | [5 empty] | 1
| 1 | 2 | 8.1 | 7.8 | 7.5 | 8 | 7.396867 | 7.33 | 7.1 | 7.4 | 7.6 | [5 empty] | #N/A
| 1 | 3 | 8.2 | 7.7 | 7.7 | 8 | 7.689555 | 7.34 | 7 | 7.7 | 7.7 | [5 empty] | 16
| 1 | 4 | 8.2 | 7.8 | 7.4 | 8 | 7.410313 | 7.29 | 7 | 7.1 | 7.6 | [5 empty] | 7.495004
| 1 | 5 | 8.2 | 7.7 | 7.1 | 8 | 7.37162 | 7.39 | 7.1 | 7.2 | 7.6 | [5 empty] | 141
| 1 | 6 | 8.2 | 7.7 | 7.3 | 8 | 7.336406 | 7.25 | 6.7 | 7.6 | 7.7
| Mean |  | 8.183333 | 7.766667 | 7.466667 | 7.833333 | 7.406698 | 7.336667 | 6.983333 | 7.383333 | 7.616667
| Median |  | 8.2 | 7.75 | 7.45 | 8 | 7.384243 | 7.335 | 7 | 7.35 | 7.6
| Std Dev. |  | 0.04082483 | 0.08164966 | 0.2581989 | 0.4082483 | 0.1520672 | 0.06250333 | 0.147196 | 0.2316607 | 0.07527727
| Rel.Std.Dev. |  | 0.4989% | 1.051% | 3.458% | 5.212% | 2.053% | 0.8519% | 2.108% | 3.138% | 0.9883%
| PDM3 |  | 9.184% | 3.625% | -0.3781% | 4.514% | -1.178% | -2.113% | -6.827% | -1.49% | 1.623%
| Z-Score (Absolute) |  | 3.22 | 1.35 | 0 | 2.4 | 0.27 | 0.58 | 2.17 | 0.37 | 0.67
| Analytical results for Cu in OREAS 922 (Certified Value 2215 ppm) | [15 empty] | Certified
Cu | Round | Replicate | Lab | Lab | Lab | Lab | Lab | Lab | Lab | Lab | Lab | Lab | Lab | Lab |  |  | 1
| No | No | 02 | 04 | 05 | 09 | 10 | 13 | 15 | 16 | 17 | 18 | 20 | 21 |  |  | ppm
|  |  | PF*OES/MS | PF*MS | PF*MS | PF*OES | PF*OES | PF*OES | PF*AAS | PF*OES/MS | PF*OES/MS | PF*MS | PF*OES | PF*OES/MS |  |  | 0
0
| 1 | 1 | 2165 | 2280 | 2310 | 2200 | 2299 | 2192 | 2200 | 2145.764 | 2477.92 | 2270 | 2250 | 2060 |  |  | 1
| 1 | 2 | 2031 | 2310 | 2180 | 2200 | 2283 | 2217.606 | 2100 | 2199.917 | 2296.24 | 2250 | 2240 | 2080 |  |  | #N/A
| 1 | 3 | 2258 | 2340 | 2240 | 2150 | 2276 | 2201.186 | 2200 | 2130.21 | 2361.58 | 2270 | 2260 | 2090 |  |  | 16
| 1 | 4 | 2054 | 2350 | 2530 | 2350 | 2309 | 2186.791 | 2100 | 2256.858 | 2309.12 | 2240 | 2240 | 2090 |  |  | 2214.599
| 1 | 5 | 2025 | 2300 | 2150 | 2250 | 2303 | 2223.856 | 2100 | 2175.197 | 2316.86 | 2250 | 2120 | 2130 |  |  | 142
| 1 | 6 | 2097 | 2280 | 2190 | 2200 | 2236 | 2230.735 | 2100 | 2280.458 | 2278.84 | 2230 | 2170 | 2100
| Mean |  | 2105 | 2310 | 2266.667 | 2225 | 2284.333 | 2208.696 | 2133.333 | 2198.067 | 2340.093 | 2251.667 | 2213.333 | 2091.667
| Median |  | 2075.5 | 2305 | 2215 | 2200 | 2291 | 2209.396 | 2100 | 2187.557 | 2312.99 | 2250 | 2240 | 2090
| Std Dev. |  | 91.1592 | 29.66479 | 140.6651 | 68.92024 | 26.75568 | 17.94388 | 51.63978 | 60.1852 | 72.98231 | 16.02082 | 55.73748 | 23.16607
| Rel.Std.Dev. |  | 4.331% | 1.284% | 6.206% | 3.098% | 1.171% | 0.8124% | 2.421% | 2.738% | 3.119% | 0.7115% | 2.518% | 1.108%
| PDM3 |  | -4.949% | 4.308% | 2.351% | 0.4697% | 3.149% | -0.2666% | -3.67% | -0.7465% | 5.667% | 1.674% | -0.05716% | -5.551%
| Z-Score (Absolute) |  | 1.35 | 1.2 | 0 | 0.14 | 0.88 | 0.06 | 1 | 0.19 | 1.57 | 0.47 | 0 | 1.51
| Analytical results for Dy in OREAS 922 (Certified Value 5.75 ppm) | [15 empty] | Certified
Dy | Round | Replicate | Lab | Lab | Lab | Lab | Lab | Lab | Lab | Lab | [6 empty] | 1
| No | No | 02 | 04 | 05 | 09 | 16 | 18 | 19 | 21 | [6 empty] | ppm
|  |  | PF*OES/MS | PF*MS | PF*MS | PF*MS | PF*OES/MS | PF*MS | PF*MS | PF*OES/MS | [6 empty] | 2
3
| 1 | 1 | 5.88 | 5.5 | 6.2 | 6 | 5.749 | 6.7 | 5.8 | 5.8 | [6 empty] | 1
| 1 | 2 | 5.84 | 5.5 | 5.9 | 5.5 | 5.683 | 6.8 | 5.6 | 5.98 | [6 empty] | #N/A
| 1 | 3 | 5.87 | 5.4 | 6.1 | 5.5 | 5.616 | 7 | 6.1 | 5.92 | [6 empty] | 16
| 1 | 4 | 5.89 | 5.5 | 6 | 5.5 | 5.639 | 6.7 | 5.5 | 5.91 | [6 empty] | 5.748167
| 1 | 5 | 5.89 | 5.5 | 5.9 | 5.5 | 5.919 | 6.9 | 5.8 | 5.98 | [6 empty] | 143
| 1 | 6 | 5.87 | 5.4 | 6.1 | 5.5 | 5.637 | 6.7 | 5.7 | 5.85
| Mean |  | 5.873333 | 5.466667 | 6.033333 | 5.583333 | 5.707167 | 6.8 | 5.75 | 5.906667
| Median |  | 5.875 | 5.5 | 6.05 | 5.5 | 5.661 | 6.75 | 5.75 | 5.915
| Std Dev. |  | 0.01861899 | 0.05163978 | 0.121106 | 0.2041241 | 0.1140954 | 0.1264911 | 0.2073644 | 0.07146095
| Rel.Std.Dev. |  | 0.317% | 0.9446% | 2.007% | 3.656% | 1.999% | 1.86% | 3.606% | 1.21%
| PDM3 |  | 2.178% | -4.897% | 4.961% | -2.868% | -0.7133% | 18.3% | 0.03189% | 2.757%
| Z-Score (Absolute) |  | 0.25 | 1.43 | 0.92 | 1.29 | 0.43 | 4.09 | 0.25 | 0.39
| Analytical results for Er in OREAS 922 (Certified Value 3.38 ppm) | [15 empty] | Certified
Er | Round | Replicate | Lab | Lab | Lab | Lab | Lab | Lab | Lab | Lab | [6 empty] | 1
| No | No | 02 | 04 | 05 | 09 | 16 | 18 | 19 | 21 | [6 empty] | ppm
|  |  | PF*OES/MS | PF*MS | PF*MS | PF*MS | PF*OES/MS | PF*MS | PF*MS | PF*OES/MS | [6 empty] | 2
3
| 1 | 1 | 3.3 | 3.7 | 3.5 | 3.5 | 2.916 | 3.8 | 3.1 | 3.27 | [6 empty] | 1
| 1 | 2 | 3.32 | 3.6 | 3.3 | 3.5 | 2.98 | 3.7 | 3 | 3.3 | [6 empty] | #N/A
| 1 | 3 | 3.31 | 3.7 | 3.5 | 3.5 | 2.921 | 3.9 | 3.4 | 3.35 | [6 empty] | 16
| 1 | 4 | 3.33 | 3.6 | 3.5 | 3.5 | 2.982 | 3.9 | 2.9 | 3.2 | [6 empty] | 3.380325
| 1 | 5 | 3.35 | 3.7 | 3.3 | 3.5 | 3.196 | 3.9 | 3 | 3.35 | [6 empty] | 144
| 1 | 6 | 3.37 | 3.6 | 3.4 | 3.5 | 2.939 | 3.7 | 3.2 | 3.22
| Mean |  | 3.33 | 3.65 | 3.416667 | 3.5 | 2.989 | 3.816667 | 3.1 | 3.281667
| Median |  | 3.325 | 3.65 | 3.45 | 3.5 | 2.9595 | 3.85 | 3.05 | 3.285
| Std Dev. |  | 0.02607681 | 0.05477226 | 0.09831921 | 0 | 0.105292 | 0.09831921 | 0.1788854 | 0.06369197
| Rel.Std.Dev. |  | 0.7831% | 1.501% | 2.878% | 0% | 3.523% | 2.576% | 5.77% | 1.941%
| PDM3 |  | -1.489% | 7.978% | 1.075% | 3.54% | -11.58% | 12.91% | -8.293% | -2.919%
| Z-Score (Absolute) |  | 0.15 | 0.93 | 0.15 | 0.43 | 1.44 | 1.49 | 0.92 | 0.31
| Analytical results for Eu in OREAS 922 (Certified Value 1.52 ppm) | [15 empty] | Certified
Eu | Round | Replicate | Lab | Lab | Lab | Lab | Lab | Lab | Lab | Lab | [6 empty] | 1
| No | No | 02 | 04 | 05 | 09 | 16 | 18 | 19 | 21 | [6 empty] | ppm
|  |  | PF*OES/MS | PF*MS | PF*MS | PF*MS | PF*OES/MS | PF*MS | PF*MS | PF*OES/MS | [6 empty] | 2
3
| 1 | 1 | 1.62 | 1.6 | 1.5 | 1.6 | 1.453 | 1.6 | 1.4 | 1.45 | [6 empty] | 1
| 1 | 2 | 1.63 | 1.5 | 1.4 | 1.6 | 1.403 | 1.6 | 1.5 | 1.45 | [6 empty] | #N/A
| 1 | 3 | 1.63 | 1.6 | 1.5 | 1.6 | 1.413 | 1.7 | 1.4 | 1.49 | [6 empty] | 16
| 1 | 4 | 1.63 | 1.5 | 1.5 | 1.6 | 1.414 | 1.6 | 1.3 | 1.5 | [6 empty] | 1.522917
| 1 | 5 | 1.64 | 1.6 | 1.5 | 1.6 | 1.459 | 1.6 | 1.3 | 1.47 | [6 empty] | 145
| 1 | 6 | 1.63 | 1.5 | 1.5 | 1.6 | 1.398 | 1.7 | 1.3 | 1.52
| Mean |  | 1.63 | 1.55 | 1.483333 | 1.6 | 1.423333 | 1.633333 | 1.366667 | 1.48
| Median |  | 1.63 | 1.55 | 1.5 | 1.6 | 1.4135 | 1.6 | 1.35 | 1.48
| Std Dev. |  | 0.006324555 | 0.05477226 | 0.04082483 | 2.432377e-16 | 0.02608192 | 0.05163978 | 0.08164966 | 0.02828427
| Rel.Std.Dev. |  | 0.388% | 3.534% | 2.752% | 1.52e-14% | 1.832% | 3.162% | 5.974% | 1.911%
| PDM3 |  | 7.031% | 1.778% | -2.599% | 5.062% | -6.539% | 7.25% | -10.26% | -2.818%
| Z-Score (Absolute) |  | 0.8 | 0.19 | 0.19 | 0.57 | 0.78 | 0.83 | 1.21 | 0.34
| Analytical results for Fe in OREAS 922 (Certified Value 5.71 wt.%) | [15 empty] | Certified
Fe | Round | Replicate | Lab | Lab | Lab | Lab | Lab | Lab | Lab | Lab | Lab | Lab | Lab | Lab | Lab | Lab | 1
| No | No | 02 | 04 | 05 | 08 | 09 | 10 | 13 | 15 | 16 | 17 | 18 | 19 | 20 | 21 | wt.%
|  |  | PF*OES/MS | PF*OES | PF*OES | PF*OES | PF*OES | PF*OES | PF*OES | PF*AAS | PF*OES/MS | PF*OES/MS | PF*OES | PF*OES | PF*OES | PF*OES/MS | 2
3
| 1 | 1 | 5.38 | 5.96 | 5.57 | 6.10502 | 5.8 | 5.99 | 5.77 | 5.11 | 5.532 | 6.7535 | 5.85 | 5.8 | 5.71 | 5.63 | 1
| 1 | 2 | 4.82 | 5.92 | 5.61 | 6.06592 | 5.88 | 5.97 | 5.8 | 5.39 | 5.533 | 6.239 | 5.86 | 5.79 | 5.68 | 5.54 | #N/A
| 1 | 3 | 5.76 | 5.83 | 5.6 | 6.02749 | 5.86 | 6.01 | 5.8 | 5.47 | 5.44 | 6.79962 | 5.71 | 6.02 | 5.69 | 5.75 | 16
| 1 | 4 | 5.45 | 5.54 | 5.55 | 6.04655 | 5.86 | 6 | 5.77 | 5.37 | 5.48 | 6.15478 | 5.67 | 5.83 | 5.66 | 5.62 | 5.711877
| 1 | 5 | 5.64 | 5.63 | 5.59 | 6.01717 | 5.89 | 5.95 | 5.81 | 5.32 | 5.523 | 6.3196 | 5.65 | 5.79 | 5.43 | 5.8 | 146
| 1 | 6 | 5.7 | 5.53 | 5.55 | 6.08623 | 5.78 | 5.89 | 5.86 | 5.24 | 5.51 | 6.20774 | 5.69 | 5.78 | 5.54 | 5.68
| Mean |  | 5.458333 | 5.735 | 5.578333 | 6.058063 | 5.845 | 5.968333 | 5.801667 | 5.316667 | 5.503 | 6.412373 | 5.738333 | 5.835 | 5.618333 | 5.67
| Median |  | 5.545 | 5.73 | 5.58 | 6.056235 | 5.86 | 5.98 | 5.8 | 5.345 | 5.5165 | 6.2793 | 5.7 | 5.795 | 5.67 | 5.655
| Std Dev. |  | 0.3452777 | 0.1923278 | 0.02562551 | 0.0340575 | 0.04460942 | 0.04400758 | 0.03311596 | 0.1267544 | 0.03657321 | 0.2874793 | 0.09261029 | 0.09224966 | 0.1101665 | 0.09423375
| Rel.Std.Dev. |  | 6.326% | 3.354% | 0.4594% | 0.5622% | 0.7632% | 0.7374% | 0.5708% | 2.384% | 0.6646% | 4.483% | 1.614% | 1.581% | 1.961% | 1.662%
| PDM3 |  | -4.439% | 0.4048% | -2.338% | 6.061% | 2.331% | 4.49% | 1.572% | -6.919% | -3.657% | 12.26% | 0.4632% | 2.156% | -1.638% | -0.7332%
| Z-Score (Absolute) |  | 0.78 | 0.01 | 0.82 | 1.67 | 0.56 | 1.21 | 0.34 | 2.19 | 1.22 | 3.52 | 0.01 | 0.32 | 0.42 | 0.35
| Analytical results for Ga in OREAS 922 (Certified Value 21.2 ppm) | [15 empty] | Certified
Ga | Round | Replicate | Lab | Lab | Lab | Lab | Lab | Lab | Lab | Lab | Lab | [5 empty] | 1
| No | No | 02 | 04 | 05 | 09 | 13 | 16 | 18 | 19 | 21 | [5 empty] | ppm
|  |  | PF*OES/MS | PF*MS | PF*MS | PF*MS | PF*MS | PF*OES/MS | PF*MS | PF*MS | PF*OES/MS | [5 empty] | 1
2
| 1 | 1 | 19 | 20.8 | 21.7 | 24 | 22.05763 | 21.357 | 21.6 | 22.5 | 20 | [5 empty] | 1
| 1 | 2 | 19 | 20.6 | 20.7 | 28 | 23.49095 | 21.166 | 21.5 | 22.4 | 20 | [5 empty] | #N/A
| 1 | 3 | 19 | 20.6 | 21.9 | 22 | 22.42796 | 20.915 | 21.7 | 23.7 | 20 | [5 empty] | 16
| 1 | 4 | 19 | 20.9 | 21.1 | 20 | 22.42055 | 21.015 | 21.5 | 21.4 | 20 | [5 empty] | 21.21768
| 1 | 5 | 19 | 20.7 | 20.3 | 26 | 22.13446 | 20.995 | 21.6 | 21.8 | 20 | [5 empty] | 147
| 1 | 6 | 19 | 20.7 | 20.8 | 24 | 22.19756 | 20.721 | 21 | 21.4 | 20
| Mean |  | 19 | 20.71667 | 21.08333 | 24 | 22.45485 | 21.02817 | 21.48333 | 22.2 | 20
| Median |  | 19 | 20.7 | 20.95 | 24 | 22.30906 | 21.005 | 21.55 | 22.1 | 20
| Std Dev. |  | 0 | 0.1169045 | 0.6145459 | 2.828427 | 0.5295329 | 0.2170534 | 0.2483277 | 0.8740709 | 0
| Rel.Std.Dev. |  | 0% | 0.5643% | 2.915% | 11.79% | 2.358% | 1.032% | 1.156% | 3.937% | 0%
| PDM3 |  | -10.45% | -2.361% | -0.6332% | 13.11% | 5.831% | -0.8932% | 1.252% | 4.63% | -5.739%
| Z-Score (Absolute) |  | 1.3 | 0.23 | 0 | 1.32 | 0.72 | 0.03 | 0.25 | 0.7 | 0.67
| Analytical results for Gd in OREAS 922 (Certified Value 6.94 ppm) | [15 empty] | Certified
Gd | Round | Replicate | Lab | Lab | Lab | Lab | Lab | Lab | Lab | Lab | [6 empty] | 1
| No | No | 02 | 04 | 05 | 09 | 16 | 18 | 19 | 21 | [6 empty] | ppm
|  |  | PF*OES/MS | PF*MS | PF*MS | PF*MS | PF*OES/MS | PF*MS | PF*MS | PF*OES/MS | [6 empty] | 2
3
| 1 | 1 | 7.05 | 7.4 | 7.4 | 6 | 6.425 | 7.5 | 5.8 | 6.12 | [6 empty] | 1
| 1 | 2 | 7 | 7.3 | 7.1 | 8 | 6.494 | 7.3 | 5.9 | 6.15 | [6 empty] | #N/A
| 1 | 3 | 7.07 | 7.4 | 7.2 | 8 | 6.133 | 7.4 | 6.4 | 6.28 | [6 empty] | 16
| 1 | 4 | 7.15 | 7.4 | 7.1 | 8 | 6.189 | 7.5 | 6.2 | 6.29 | [6 empty] | 6.941104
| 1 | 5 | 7.12 | 7.4 | 6.9 | 8 | 6.403 | 7.7 | 6.5 | 6.18 | [6 empty] | 148
| 1 | 6 | 7.07 | 7 | 6.9 | 8 | 6.109 | 7.2 | 5.5 | 6.16
| Mean |  | 7.076667 | 7.316667 | 7.1 | 7.666667 | 6.292167 | 7.433333 | 6.05 | 6.196667
| Median |  | 7.07 | 7.4 | 7.1 | 8 | 6.296 | 7.45 | 6.05 | 6.17
| Std Dev. |  | 0.05278889 | 0.1602082 | 0.1897367 | 0.8164966 | 0.1674472 | 0.175119 | 0.3834058 | 0.07118052
| Rel.Std.Dev. |  | 0.746% | 2.19% | 2.672% | 10.65% | 2.661% | 2.356% | 6.337% | 1.149%
| PDM3 |  | 1.953% | 5.411% | 2.289% | 10.45% | -9.349% | 7.092% | -12.84% | -10.73%
| Z-Score (Absolute) |  | 0.01 | 0.34 | 0.01 | 1.08 | 0.94 | 0.41 | 1.23 | 1.05
| Analytical results for Ge in OREAS 922 (Indicative Value 2.36 ppm) | [15 empty] | Indicative
Ge | Round | Replicate | Lab | Lab | Lab | Lab | Lab | Lab | Lab | Lab | [6 empty] | 1
| No | No | 02 | 04 | 05 | 09 | 13 | 16 | 18 | 21 | [6 empty] | ppm
|  |  | PF*OES/MS | PF*MS | PF*MS | PF*MS | PF*MS | PF*OES/MS | PF*MS | PF*OES/MS | [6 empty] | 2
2
| 1 | 1 | 2 | 3.6 | 11 | < 20 | 2.363382 | 2.243 | 3.3 | 2 | [6 empty] | 1
| 1 | 2 | 2 | 3.9 | 9.2 | < 20 | 2.642027 | 2.074 | 3.7 | 2 | [6 empty] | 10
| 1 | 3 | 2 | 4 | 11.4 | < 20 | 2.02204 | 2.156 | 3.1 | 2 | [6 empty] | 16
| 1 | 4 | 2 | 5 | 6.4 | < 20 | 2.111197 | 2.426 | 3.9 | 2 | [6 empty] | 2.361122
| 1 | 5 | 2 | 4.2 | 5.5 | < 20 | 2.28829 | 2.321 | 3 | 2 | [6 empty] | 16
| 1 | 6 | 2 | 3.3 | 6.7 | < 20 | 1.784719 | 2.202 | 3.2 | 2
| Mean |  | 2 | 4 | 8.366667 |  | 2.201943 | 2.237 | 3.366667 | 2
| Median |  | 2 | 3.95 | 7.95 |  | 2.199743 | 2.2225 | 3.25 | 2
| Std Dev. |  | 0 | 0.5830952 | 2.517671 |  | 0.297277 | 0.124232 | 0.3559026 | 0
| Rel.Std.Dev. |  | 0% | 14.58% | 30.09% |  | 13.5% | 5.554% | 10.57% | 0%
| PDM3 |  | -15.29% | 69.41% | 254.4% |  | -6.742% | -5.257% | 42.59% | -15.29%
| Z-Score (Absolute) |  | 0.67 | 5.02 | 17.44 | NA | 0.1 | 0 | 3.21 | 0.67
| Analytical results for Hf in OREAS 922 (Certified Value 5.93 ppm) | [15 empty] | Certified
Hf | Round | Replicate | Lab | Lab | Lab | Lab | Lab | Lab | Lab | Lab | [6 empty] | 1
| No | No | 02 | 04 | 05 | 09 | 16 | 18 | 19 | 21 | [6 empty] | ppm
|  |  | PF*OES/MS | PF*MS | PF*MS | PF*MS | PF*OES/MS | PF*MS | PF*MS | PF*OES/MS | [6 empty] | 2
2
| 1 | 1 | 7 | < 10 | < 10 | 6 | 6.561 | < 10 | 6 | 5 | [6 empty] | 1
| 1 | 2 | 7 | < 10 | < 10 | 6 | 6.036 | < 10 | 6 | 5 | [6 empty] | #N/A
| 1 | 3 | 7 | < 10 | < 10 | 6 | 6.305 | < 10 | 6.4 | 6 | [6 empty] | 16
| 1 | 4 | 7 | < 10 | < 10 | 6 | 6.241 | < 10 | 5.4 | 5 | [6 empty] | 5.929
| 1 | 5 | 7 | < 10 | 10 | 6 | 6.386 | < 10 | 6.2 | 5 | [6 empty] | 149
| 1 | 6 | 7 | < 10 | < 10 | 6 | 6.115 | < 10 | 5.8 | 6
| Mean |  | 7 |  | 10 | 6 | 6.274 |  | 5.966667 | 5.333333
| Median |  | 7 |  | 10 | 6 | 6.273 |  | 6 | 5
| Std Dev. |  | 0 |  |  | 0 | 0.1891497 |  | 0.3444803 | 0.5163978
| Rel.Std.Dev. |  | 0% |  |  | 0% | 3.015% |  | 5.773% | 9.682%
| PDM3 |  | 18.06% |  | 68.66% | 1.198% | 5.819% |  | 0.6353% | -10.05%
| Z-Score (Absolute) |  | 1.46 | NA | 1.41 | 0.02 | 0.42 | NA | 0.02 | 0.93
| Analytical results for Ho in OREAS 922 (Certified Value 1.2 ppm) | [15 empty] | Certified
Ho | Round | Replicate | Lab | Lab | Lab | Lab | Lab | Lab | Lab | Lab | [6 empty] | 1
| No | No | 02 | 04 | 05 | 09 | 16 | 18 | 19 | 21 | [6 empty] | ppm
|  |  | PF*OES/MS | PF*MS | PF*MS | PF*MS | PF*OES/MS | PF*MS | PF*MS | PF*OES/MS | [6 empty] | 2
3
| 1 | 1 | 1.25 | 1.3 | 1.2 | 1.2 | 1.106 | 1.3 | 1.1 | 1.19 | [6 empty] | 1
| 1 | 2 | 1.24 | 1.3 | 1.2 | 1 | 1.114 | 1.3 | 1.1 | 1.21 | [6 empty] | #N/A
| 1 | 3 | 1.26 | 1.3 | 1.2 | 1.2 | 1.119 | 1.3 | 1.2 | 1.2 | [6 empty] | 16
| 1 | 4 | 1.26 | 1.3 | 1.2 | 1.2 | 1.088 | 1.4 | 1.1 | 1.18 | [6 empty] | 1.200292
| 1 | 5 | 1.25 | 1.3 | 1.2 | 1 | 1.125 | 1.3 | 1.1 | 1.2 | [6 empty] | 150
| 1 | 6 | 1.25 | 1.2 | 1.2 | 1.2 | 1.092 | 1.3 | 1.1 | 1.18
| Mean |  | 1.251667 | 1.283333 | 1.2 | 1.133333 | 1.107333 | 1.316667 | 1.116667 | 1.193333
| Median |  | 1.25 | 1.3 | 1.2 | 1.2 | 1.11 | 1.3 | 1.1 | 1.195
| Std Dev. |  | 0.007527727 | 0.04082483 | 0 | 0.1032796 | 0.01485485 | 0.04082483 | 0.04082483 | 0.0121106
| Rel.Std.Dev. |  | 0.6014% | 3.181% | 0% | 9.113% | 1.341% | 3.101% | 3.656% | 1.015%
| PDM3 |  | 4.28% | 6.918% | -0.0243% | -5.579% | -7.745% | 9.696% | -6.967% | -0.5797%
| Z-Score (Absolute) |  | 0.52 | 0.82 | 0.03 | 0.6 | 0.84 | 1.13 | 0.75 | 0.03
| Analytical results for In in OREAS 922 (Certified Value 0.34 ppm) | [15 empty] | Certified
In | Round | Replicate | Lab | Lab | Lab | Lab | Lab | Lab | Lab | Lab | Lab | [5 empty] | 1
| No | No | 02 | 04 | 05 | 09 | 13 | 16 | 18 | 19 | 21 | [5 empty] | ppm
|  |  | PF*OES/MS | PF*MS | PF*MS | PF*MS | PF*MS | PF*OES/MS | PF*MS | PF*MS | PF*OES/MS | [5 empty] | 2
2
| 1 | 1 | 0.4 | < 0.2 | 0.3 | 0.4 | 0.3437282 | 0.323 | 0.3 | 0.4 | 0.3 | [5 empty] | 1
| 1 | 2 | 0.4 | < 0.2 | 0.3 | 0.4 | 0.2728035 | 0.331 | 0.3 | 0.3 | 0.3 | [5 empty] | #N/A
| 1 | 3 | 0.4 | < 0.2 | 0.3 | 0.4 | 0.3152325 | 0.339 | 0.3 | 0.4 | 0.4 | [5 empty] | 16
| 1 | 4 | 0.4 | < 0.2 | 0.3 | 0.4 | 0.2553371 | 0.323 | 0.3 | 0.3 | 0.3 | [5 empty] | 0.3352494
| 1 | 5 | 0.4 | < 0.2 | 0.3 | 0.4 | 0.3601772 | 0.319 | 0.3 | 0.3 | 0.3 | [5 empty] | 151
| 1 | 6 | 0.4 | < 0.2 | 0.3 | 0.4 | 0.3776924 | 0.332 | 0.3 | 0.3 | 0.3
| Mean |  | 0.4 |  | 0.3 | 0.4 | 0.3208285 | 0.3278333 | 0.3 | 0.3333333 | 0.3166667
| Median |  | 0.4 |  | 0.3 | 0.4 | 0.3294803 | 0.327 | 0.3 | 0.3 | 0.3
| Std Dev. |  | 6.080942e-17 |  | 0 | 6.080942e-17 | 0.04885296 | 0.007440878 | 0 | 0.05163978 | 0.04082483
| Rel.Std.Dev. |  | 1.52e-14% |  | 0% | 1.52e-14% | 15.23% | 2.27% | 0% | 15.49% | 12.89%
| PDM3 |  | 19.31% |  | -10.51% | 19.31% | -4.302% | -2.212% | -10.51% | -0.5715% | -5.543%
| Z-Score (Absolute) |  | 2.1 | NA | 0.67 | 2.1 | 0.1 | 0.1 | 0.67 | 0.25 | 0.67
| Analytical results for K in OREAS 922 (Certified Value 2.6 wt.%) | [15 empty] | Certified
K | Round | Replicate | Lab | Lab | Lab | Lab | Lab | Lab | Lab | Lab | Lab | Lab | Lab | Lab |  |  | 1
| No | No | 02 | 04 | 05 | 09 | 13 | 15 | 16 | 17 | 18 | 19 | 20 | 21 |  |  | wt.%
|  |  | PF*OES/MS | PF*OES | PF*OES | PF*OES | PF*OES | PF*AAS | PF*OES/MS | PF*OES/MS | PF*OES | PF*OES | PF*OES | PF*OES/MS |  |  | 2
3
| 1 | 1 | 2.66 | 2.7 | 2.6 | 2.6 | 3.067728 | 2.58 | 2.414 | 3.3408 | 3 | 2.59 | 2.73 | 2.7 |  |  | 1
| 1 | 2 | 2.45 | 2.7 | 2.6 | 2.6 | 3.127595 | 2.58 | 2.453 | 3.03818 | 3 | 2.6 | 2.72 | 2.7 |  |  | #N/A
| 1 | 3 | 2.75 | 2.6 | 2.5 | 2.6 | 3.004414 | 2.59 | 2.348 | 3.15554 | 3 | 2.62 | 2.72 | 2.7 |  |  | 16
| 1 | 4 | 2.48 | 2.6 | 2.6 | 2.7 | 2.994645 | 2.58 | 2.421 | 3.03192 | 3 | 2.63 | 2.72 | 2.7 |  |  | 2.596944
| 1 | 5 | 2.49 | 2.6 | 2.5 | 2.8 | 2.98423 | 2.51 | 2.528 | 3.03026 | 2.9 | 2.63 | 2.58 | 2.7 |  |  | 152
| 1 | 6 | 2.56 | 2.6 | 2.5 | 2.6 | 3.073091 | 2.42 | 2.431 | 3.03366 | 2.9 | 2.61 | 2.64 | 2.7
| Mean |  | 2.565 | 2.633333 | 2.55 | 2.65 | 3.04195 | 2.543333 | 2.4325 | 3.10506 | 2.966667 | 2.613333 | 2.685 | 2.7
| Median |  | 2.525 | 2.6 | 2.55 | 2.6 | 3.036071 | 2.58 | 2.426 | 3.03592 | 3 | 2.615 | 2.72 | 2.7
| Std Dev. |  | 0.117771 | 0.05163978 | 0.05477226 | 0.083666 | 0.05647564 | 0.06713171 | 0.05857901 | 0.1254089 | 0.05163978 | 0.01632993 | 0.06123724 | 4.864754e-16
| Rel.Std.Dev. |  | 4.591% | 1.961% | 2.148% | 3.157% | 1.857% | 2.64% | 2.408% | 4.039% | 1.741% | 0.6249% | 2.281% | 1.802e-14%
| PDM3 |  | -1.23% | 1.401% | -1.808% | 2.043% | 17.14% | -2.064% | -6.332% | 19.57% | 14.24% | 0.6311% | 3.391% | 3.968%
| Z-Score (Absolute) |  | 0.61 | 0.07 | 0.73 | 0.07 | 3.21 | 0.79 | 1.68 | 3.33 | 2.6 | 0.23 | 0.35 | 0.47
| Analytical results for La in OREAS 922 (Certified Value 45.6 ppm) | [15 empty] | Certified
La | Round | Replicate | Lab | Lab | Lab | Lab | Lab | Lab | Lab | Lab | Lab | [5 empty] | 1
| No | No | 02 | 04 | 05 | 09 | 16 | 18 | 19 | 20 | 21 | [5 empty] | ppm
|  |  | PF*OES/MS | PF*MS | PF*MS | PF*MS | PF*OES/MS | PF*MS | PF*MS | PF*OES | PF*OES/MS | [5 empty] | 1
2
| 1 | 1 | 47.7 | 47.3 | 46.2 | 42 | 45.17 | 43.8 | 47.8 | 60.3 | 46.3 | [5 empty] | 1
| 1 | 2 | 47.4 | 46.8 | 47 | 43 | 43.1 | 43.3 | 44.1 | 58.2 | 46.9 | [5 empty] | #N/A
| 1 | 3 | 47.9 | 46.9 | 47 | 42.5 | 42.93 | 43.3 | 46.4 | 38.1 | 46.1 | [5 empty] | 16
| 1 | 4 | 48.3 | 48.6 | 47 | 43 | 43.52 | 43.2 | 45.1 | 34.6 | 46.8 | [5 empty] | 45.60056
| 1 | 5 | 48 | 47.7 | 49.4 | 43 | 45.35 | 43.2 | 46.1 | 61.3 | 46.2 | [5 empty] | 153
| 1 | 6 | 48.1 | 45.6 | 45.3 | 41.5 | 42.71 | 42.9 | 45.5 | 54.8 | 46.9
| Mean |  | 47.9 | 47.15 | 46.98333 | 42.5 | 43.79667 | 43.28333 | 45.83333 | 51.21667 | 46.53333
| Median |  | 47.95 | 47.1 | 47 | 42.75 | 43.31 | 43.25 | 45.8 | 56.5 | 46.55
| Std Dev. |  | 0.3162278 | 1.001499 | 1.362962 | 0.6324555 | 1.165567 | 0.2926887 | 1.258041 | 11.7809 | 0.3723797
| Rel.Std.Dev. |  | 0.6602% | 2.124% | 2.901% | 1.488% | 2.661% | 0.6762% | 2.745% | 23% | 0.8002%
| PDM3 |  | 5.043% | 3.398% | 3.032% | -6.799% | -3.956% | -5.082% | 0.5105% | 12.32% | 2.046%
| Z-Score (Absolute) |  | 1.37 | 0.67 | 0.52 | 3.65 | 2.44 | 2.92 | 0.55 | 0 | 0.1
| Analytical results for Li in OREAS 922 (Certified Value 28.8 ppm) | [15 empty] | Certified
Li | Round | Replicate | Lab | Lab | Lab | Lab | Lab | Lab | Lab | Lab | Lab | [5 empty] | 1
| No | No | 02 | 04 | 05 | 09 | 13 | 16 | 18 | 20 | 21 | [5 empty] | ppm
|  |  | PF*OES/MS | PF*MS | PF*MS | PF*MS | PF*MS | PF*OES/MS | PF*MS | PF*OES | PF*OES/MS | [5 empty] | 1
1
| 1 | 1 | 27 | 30 | 32 | 31 | 28.17516 | 32.464 | 28 | 28.6 | 20 | [5 empty] | 1
| 1 | 2 | 25 | 30 | 31 | 31 | 27.78502 | 32.28 | 41 | 26.5 | 20 | [5 empty] | #N/A
| 1 | 3 | 27 | 30 | 32 | 30 | 28.51574 | 31.564 | 50 | 26.4 | 30 | [5 empty] | 16
| 1 | 4 | 25 | 30 | 31 | 33 | 29.82645 | 32.268 | 49 | 22.9 | 30 | [5 empty] | 28.8037
| 1 | 5 | 26 | 31 | 31 | 31 | 26.70767 | 33.599 | 50 | 24.5 | 30 | [5 empty] | 154
| 1 | 6 | 25 | 30 | 32 | 31 | 27.76659 | 31.826 | 49 | 21.1 | 30
| Mean |  | 25.83333 | 30.16667 | 31.5 | 31.16667 | 28.12944 | 32.3335 | 44.5 | 25 | 26.66667
| Median |  | 25.5 | 30 | 31.5 | 31 | 27.98009 | 32.274 | 49 | 25.45 | 30
| Std Dev. |  | 0.9831921 | 0.4082483 | 0.5477226 | 0.9831921 | 1.029843 | 0.7036135 | 8.780661 | 2.721764 | 5.163978
| Rel.Std.Dev. |  | 3.806% | 1.353% | 1.739% | 3.155% | 3.661% | 2.176% | 19.73% | 10.89% | 19.36%
| PDM3 |  | -10.31% | 4.732% | 9.361% | 8.204% | -2.341% | 12.25% | 54.49% | -13.21% | -7.419%
| Z-Score (Absolute) |  | 1.35 | 0 | 0.41 | 0.2 | 0.63 | 0.67 | 5.49 | 1.61 | 1.09
| Analytical results for Lu in OREAS 922 (Certified Value 0.49 ppm) | [15 empty] | Certified
Lu | Round | Replicate | Lab | Lab | Lab | Lab | Lab | [9 empty] | 1
| No | No | 02 | 09 | 16 | 19 | 21 | [9 empty] | ppm
|  |  | PF*OES/MS | PF*MS | PF*OES/MS | PF*MS | PF*OES/MS | [9 empty] | 2
2
| 1 | 1 | 0.59 | 0.4 | 0.474 | 0.4 | 0.51 | [9 empty] | 1
| 1 | 2 | 0.59 | 0.4 | 0.521 | 0.4 | 0.51 | [9 empty] | #N/A
| 1 | 3 | 0.59 | 0.6 | 0.478 | 0.5 | 0.5 | [9 empty] | 16
| 1 | 4 | 0.6 | 0.4 | 0.49 | 0.4 | 0.48 | [9 empty] | 0.4855333
| 1 | 5 | 0.59 | 0.4 | 0.511 | 0.5 | 0.48 | [9 empty] | 155
| 1 | 6 | 0.59 | 0.4 | 0.472 | 0.5 | 0.49
| Mean |  | 0.5916667 | 0.4333333 | 0.491 | 0.45 | 0.495
| Median |  | 0.59 | 0.4 | 0.484 | 0.45 | 0.495
| Std Dev. |  | 0.004082483 | 0.08164966 | 0.02059126 | 0.05477226 | 0.01378405
| Rel.Std.Dev. |  | 0.69% | 18.84% | 4.194% | 12.17% | 2.785%
| PDM3 |  | 21.86% | -10.75% | 1.126% | -7.318% | 1.95%
| Z-Score (Absolute) |  | 1.66 | 1.5 | 0 | 0.67 | 0.07
| Analytical results for Mg in OREAS 922 (Certified Value 1.61 wt.%) | [15 empty] | Certified
Mg | Round | Replicate | Lab | Lab | Lab | Lab | Lab | Lab | Lab | Lab | Lab | Lab | Lab | Lab |  |  | 1
| No | No | 02 | 04 | 05 | 09 | 13 | 15 | 16 | 17 | 18 | 19 | 20 | 21 |  |  | wt.%
|  |  | PF*OES/MS | PF*OES | PF*OES | PF*OES | PF*OES | PF*AAS | PF*OES/MS | PF*OES/MS | PF*OES | PF*OES | PF*OES | PF*OES/MS |  |  | 2
3
| 1 | 1 | 1.46 | 1.67 | 1.67 | 1.67 | 1.568 | 1.48 | 1.589 | 1.831504 | 1.61 | 1.68 | 1.58 | 1.61 |  |  | 1
| 1 | 2 | 1.43 | 1.65 | 1.61 | 1.69 | 1.585 | 1.52 | 1.587 | 1.683598 | 1.6 | 1.66 | 1.57 | 1.6 |  |  | #N/A
| 1 | 3 | 1.5 | 1.63 | 1.59 | 1.67 | 1.591 | 1.52 | 1.555 | 1.745586 | 1.64 | 1.68 | 1.57 | 1.63 |  |  | 16
| 1 | 4 | 1.46 | 1.61 | 1.6 | 1.7 | 1.581 | 1.55 | 1.58 | 1.673128 | 1.64 | 1.71 | 1.55 | 1.62 |  |  | 1.612659
| 1 | 5 | 1.42 | 1.62 | 1.58 | 1.69 | 1.618 | 1.52 | 1.601 | 1.656364 | 1.59 | 1.7 | 1.52 | 1.63 |  |  | 156
| 1 | 6 | 1.44 | 1.57 | 1.59 | 1.68 | 1.605 | 1.46 | 1.583 | 1.65672 | 1.59 | 1.71 | 1.53 | 1.61
| Mean |  | 1.451667 | 1.625 | 1.606667 | 1.683333 | 1.591333 | 1.508333 | 1.5825 | 1.707817 | 1.611667 | 1.69 | 1.553333 | 1.616667
| Median |  | 1.45 | 1.625 | 1.595 | 1.685 | 1.588 | 1.52 | 1.585 | 1.678363 | 1.605 | 1.69 | 1.56 | 1.615
| Std Dev. |  | 0.02857738 | 0.03449638 | 0.03265986 | 0.0121106 | 0.01782882 | 0.03250641 | 0.01528071 | 0.06895386 | 0.02316607 | 0.02 | 0.0242212 | 0.0121106
| Rel.Std.Dev. |  | 1.969% | 2.123% | 2.033% | 0.7194% | 1.12% | 2.155% | 0.9656% | 4.038% | 1.437% | 1.183% | 1.559% | 0.7491%
| PDM3 |  | -9.983% | 0.7653% | -0.3716% | 4.382% | -1.322% | -6.469% | -1.87% | 5.901% | -0.06152% | 4.796% | -3.679% | 0.2485%
| Z-Score (Absolute) |  | 2.84 | 0.42 | 0.17 | 1.51 | 0.22 | 1.78 | 0.38 | 1.51 | 0.17 | 1.64 | 0.93 | 0.26
| Analytical results for Mn in OREAS 922 (Certified Value 0.088 wt.%) | [15 empty] | Certified
Mn | Round | Replicate | Lab | Lab | Lab | Lab | Lab | Lab | Lab | Lab | Lab | Lab | Lab |  |  |  | 1
| No | No | 02 | 04 | 05 | 09 | 13 | 15 | 16 | 17 | 18 | 20 | 21 |  |  |  | wt.%
|  |  | PF*OES/MS | PF*MS | PF*MS | PF*OES | PF*OES | PF*AAS | PF*OES/MS | PF*OES/MS | PF*MS | PF*OES | PF*OES/MS |  |  |  | 3
3
| 1 | 1 | 0.08 | 0.0857 | 0.0853 | 0.086 | 0.0907 | 0.09 | 0.0890854 | 0.1048256 | 0.0873 | 0.0884 | 0.087 |  |  |  | 1
| 1 | 2 | 0.08 | 0.0849 | 0.0823 | 0.086 | 0.0912 | 0.09 | 0.0888403 | 0.0958406 | 0.0878 | 0.0879 | 0.087 |  |  |  | #N/A
| 1 | 3 | 0.08 | 0.0842 | 0.0862 | 0.084 | 0.0922 | 0.09 | 0.0877971 | 0.1012408 | 0.089 | 0.0876 | 0.095 |  |  |  | 16
| 1 | 4 | 0.08 | 0.0857 | 0.0836 | 0.088 | 0.0917 | 0.09 | 0.0881276 | 0.0940118 | 0.0888 | 0.0872 | 0.089 |  |  |  | 0.08758701
| 1 | 5 | 0.08 | 0.0847 | 0.0809 | 0.088 | 0.0929 | 0.09 | 0.0886912 | 0.095565 | 0.0884 | 0.0837 | 0.09 |  |  |  | 157
| 1 | 6 | 0.08 | 0.0851 | 0.0827 | 0.084 | 0.0945 | 0.09 | 0.0880569 | 0.095146 | 0.0867 | 0.0854 | 0.089
| Mean |  | 0.08 | 0.08505 | 0.0835 | 0.086 | 0.0922 | 0.09 | 0.08843308 | 0.09777163 | 0.088 | 0.0867 | 0.0895
| Median |  | 0.08 | 0.085 | 0.08315 | 0.086 | 0.09195 | 0.09 | 0.0884094 | 0.0957028 | 0.0881 | 0.0874 | 0.089
| Std Dev. |  | 0 | 0.000585662 | 0.001968756 | 0.001788854 | 0.001362351 | 1.520235e-17 | 0.0005093673 | 0.004276026 | 0.0008966605 | 0.001793321 | 0.002949576
| Rel.Std.Dev. |  | 0% | 0.6886% | 2.358% | 2.08% | 1.478% | 1.689e-14% | 0.576% | 4.373% | 1.019% | 2.068% | 3.296%
| PDM3 |  | -8.662% | -2.897% | -4.666% | -1.812% | 5.267% | 2.755% | 0.966% | 11.63% | 0.4715% | -1.013% | 2.184%
| Z-Score (Absolute) |  | 2.7 | 0.99 | 1.52 | 0.67 | 1.42 | 0.67 | 0.15 | 2.82 | 0 | 0.44 | 0.13
| Analytical results for Mo in OREAS 922 (Certified Value < 1 ppm) | [15 empty] | Certified
Mo | Round | Replicate | Lab | Lab | Lab | Lab | Lab | Lab | Lab | Lab | Lab | [5 empty] | 1
| No | No | 02 | 04 | 05 | 09 | 13 | 16 | 18 | 20 | 21 | [5 empty] | ppm
|  |  | PF*OES/MS | PF*MS | PF*MS | PF*MS | PF*MS | PF*OES/MS | PF*MS | PF*OES | PF*OES/MS | [5 empty] | 2
2
| 1 | 1 | 2 | 7 | < 1 | < 5 | < 1 | < 2 | < 1 | < 50 | < 2 | [5 empty] | 1
| 1 | 2 | 2 | < 1 | < 1 | < 5 | < 1 | < 2 | < 1 | < 50 | 3 | [5 empty] | #N/A
| 1 | 3 | 2 | < 1 | < 1 | < 5 | < 1 | < 2 | < 1 | < 50 | < 2 | [5 empty] | 16
| 1 | 4 | 2 | < 1 | < 1 | < 5 | < 1 | < 2 | < 1 | < 50 | < 2 | [5 empty] | < 1
| 1 | 5 | 2 | < 1 | < 1 | < 5 | < 1 | < 2 | 2 | < 50 | 2 | [5 empty] | 158
| 1 | 6 | 2 | 3 | < 1 | < 5 | < 1 | < 2 | < 1 | < 50 | < 2
| Mean |  | 2 | 5 |  |  |  |  | 2 |  | 2.5
| Median |  | 2 | 5 |  |  |  |  | 2 |  | 2.5
| Std Dev. |  | 0 | 2.828427 | [6 empty] | 0.7071068
| Rel.Std.Dev. |  | 0% | 56.57% | [6 empty] | 28.28%
PDM3
| Z-Score (Absolute) |  | 1.73 | 0.19 | NA | NA | NA | NA | 1.16 | NA | 0.19
| Analytical results for Nb in OREAS 922 (Certified Value 15.2 ppm) | [15 empty] | Certified
Nb | Round | Replicate | Lab | Lab | Lab | Lab | Lab | Lab | Lab | Lab | Lab | [5 empty] | 1
| No | No | 02 | 04 | 05 | 09 | 13 | 16 | 18 | 19 | 21 | [5 empty] | ppm
|  |  | PF*OES/MS | PF*MS | PF*MS | PF*MS | PF*MS | PF*OES/MS | PF*MS | PF*MS | PF*OES/MS | [5 empty] | 1
1
| 1 | 1 | 17 | 13.7 | 15.2 | 15 | 11.44439 | 15.865 | 16 | 18.3 | 8 | [5 empty] | 1
| 1 | 2 | 17 | 13.6 | 14.4 | 15 | 11.21489 | 16.042 | 15.8 | 18 | 8 | [5 empty] | #N/A
| 1 | 3 | 17 | 34.1 | 14.4 | 15 | 10.64886 | 16.033 | 16.4 | 18.4 | 9 | [5 empty] | 16
| 1 | 4 | 17 | 14 | 14.6 | 15 | 11.22133 | 15.812 | 16 | 17.8 | 9 | [5 empty] | 15.227
| 1 | 5 | 17 | 14.2 | 14.3 | 15 | 11.59905 | 16.043 | 16.1 | 17.1 | 8 | [5 empty] | 159
| 1 | 6 | 17 | 15.3 | 14 | 15 | 12.32161 | 16.051 | 15.6 | 18.1 | 10
| Mean |  | 17 | 17.48333 | 14.48333 | 15 | 11.40835 | 15.97433 | 15.98333 | 17.95 | 8.666667
| Median |  | 17 | 14.1 | 14.4 | 15 | 11.33286 | 16.0375 | 16 | 18.05 | 8.5
| Std Dev. |  | 0 | 8.16319 | 0.4020779 | 0 | 0.5515331 | 0.1066952 | 0.271416 | 0.4679744 | 0.8164966
| Rel.Std.Dev. |  | 0% | 46.69% | 2.776% | 0% | 4.834% | 0.6679% | 1.698% | 2.607% | 9.421%
| PDM3 |  | 11.64% | 14.82% | -4.884% | -1.491% | -25.08% | 4.908% | 4.967% | 17.88% | -43.08%
| Z-Score (Absolute) |  | 1.37 | 0.58 | 0.45 | 0 | 2.46 | 0.67 | 0.67 | 2.02 | 4.34
| Analytical results for Nd in OREAS 922 (Certified Value 38.9 ppm) | [15 empty] | Certified
Nd | Round | Replicate | Lab | Lab | Lab | Lab | Lab | Lab | Lab | Lab | [6 empty] | 1
| No | No | 02 | 04 | 05 | 09 | 16 | 18 | 19 | 21 | [6 empty] | ppm
|  |  | PF*OES/MS | PF*MS | PF*MS | PF*MS | PF*OES/MS | PF*MS | PF*MS | PF*OES/MS | [6 empty] | 1
2
| 1 | 1 | 39.1 | 39.1 | 38.8 | 36 | 39.606 | 42.1 | 41.4 | 37.4 | [6 empty] | 1
| 1 | 2 | 38.9 | 38.2 | 37.6 | 35.5 | 37.914 | 41.3 | 39.8 | 38.2 | [6 empty] | #N/A
| 1 | 3 | 39.3 | 38.5 | 39.3 | 35 | 37.795 | 42.2 | 40.6 | 37.8 | [6 empty] | 16
| 1 | 4 | 39.4 | 40.4 | 39.5 | 35 | 38.293 | 41.9 | 38.8 | 38.4 | [6 empty] | 38.87614
| 1 | 5 | 39.4 | 39.3 | 38.5 | 36 | 39.353 | 41.9 | 38.7 | 38.4 | [6 empty] | 160
| 1 | 6 | 39.3 | 36.3 | 38.3 | 35 | 37.98 | 41.5 | 41.7 | 38.2
| Mean |  | 39.23333 | 38.63333 | 38.66667 | 35.41667 | 38.49017 | 41.81667 | 40.16667 | 38.06667
| Median |  | 39.3 | 38.8 | 38.65 | 35.25 | 38.1365 | 41.9 | 40.2 | 38.2
| Std Dev. |  | 0.1966384 | 1.37356 | 0.6947422 | 0.491596 | 0.7879004 | 0.3488075 | 1.281666 | 0.3932768
| Rel.Std.Dev. |  | 0.5012% | 3.555% | 1.797% | 1.388% | 2.047% | 0.8341% | 3.191% | 1.033%
| PDM3 |  | 0.9188% | -0.6246% | -0.5388% | -8.899% | -0.9928% | 7.564% | 3.32% | -2.082%
| Z-Score (Absolute) |  | 0.67 | 0.02 | 0.02 | 3.74 | 0.18 | 3.66 | 1.75 | 0.67
| Analytical results for Ni in OREAS 922 (Certified Value 43.4 ppm) | [15 empty] | Certified
Ni | Round | Replicate | Lab | Lab | Lab | Lab | Lab | Lab | Lab | Lab | Lab | Lab |  |  |  |  | 1
| No | No | 02 | 04 | 05 | 09 | 13 | 15 | 16 | 18 | 20 | 21 |  |  |  |  | ppm
|  |  | PF*OES/MS | PF*MS | PF*MS | PF*OES | PF*OES | PF*AAS | PF*OES/MS | PF*MS | PF*OES | PF*OES/MS |  |  |  |  | 1
1
| 1 | 1 | 55 | 30 | 40 | < 50 | 37.6 | < 50 | 41.708 | 50 | < 50 | 42 |  |  |  |  | 1
| 1 | 2 | 54 | 30 | 30 | 50 | 36 | < 50 | 41.692 | 40 | 56.7 | 41 |  |  |  |  | #N/A
| 1 | 3 | 55 | 40 | 30 | < 50 | 37.8 | < 50 | 41.144 | 30 | 51.8 | 41 |  |  |  |  | 16
| 1 | 4 | 55 | 30 | 40 | 50 | 37.44 | < 50 | 42.388 | 30 | < 50 | 41 |  |  |  |  | 43.36954
| 1 | 5 | 55 | 40 | 50 | 50 | 34 | < 50 | 41.959 | 50 | < 50 | 41 |  |  |  |  | 161
| 1 | 6 | 56 | 40 | 40 | 50 | 35.7 | < 50 | 41.824 | 30 | < 50 | 45
| Mean |  | 55 | 35 | 38.33333 | 50 | 36.42333 |  | 41.78583 | 38.33333 | 54.25 | 41.83333
| Median |  | 55 | 35 | 40 | 50 | 36.72 |  | 41.766 | 35 | 54.25 | 41
| Std Dev. |  | 0.6324555 | 5.477226 | 7.527727 | 0 | 1.475692 |  | 0.4051816 | 9.831921 | 3.464823 | 1.602082
| Rel.Std.Dev. |  | 1.15% | 15.65% | 19.64% | 0% | 4.052% |  | 0.9697% | 25.65% | 6.387% | 3.83%
| PDM3 |  | 26.82% | -19.3% | -11.61% | 15.29% | -16.02% |  | -3.652% | -11.61% | 25.09% | -3.542%
| Z-Score (Absolute) |  | 1.95 | 0.88 | 0.4 | 1.24 | 0.67 | NA | 0.08 | 0.4 | 1.84 | 0
| Analytical results for P in OREAS 922 (Certified Value 0.066 wt.%) | [15 empty] | Certified
P | Round | Replicate | Lab | Lab | Lab | Lab | Lab | Lab | Lab | Lab | [6 empty] | 1
| No | No | 02 | 04 | 05 | 09 | 16 | 18 | 20 | 21 | [6 empty] | wt.%
|  |  | PF*OES/MS | PF*OES | PF*OES | PF*OES | PF*OES/MS | PF*OES | PF*OES | PF*OES/MS | [6 empty] | 3
3
| 1 | 1 | 0.07 | 0.066 | 0.069 | 0.08 | 0.066 | 0.062 | 0.0689 | 0.07 | [6 empty] | 1
| 1 | 2 | 0.06 | 0.065 | 0.069 | 0.08 | 0.069 | 0.058 | 0.0677 | 0.06 | [6 empty] | #N/A
| 1 | 3 | 0.07 | 0.064 | 0.071 | 0.08 | 0.074 | 0.058 | 0.0719 | 0.06 | [6 empty] | 16
| 1 | 4 | 0.06 | 0.062 | 0.07 | 0.08 | 0.074 | 0.059 | 0.072 | 0.06 | [6 empty] | 0.06566429
| 1 | 5 | 0.07 | 0.061 | 0.068 | 0.08 | 0.069 | 0.06 | 0.0671 | 0.07 | [6 empty] | 162
| 1 | 6 | 0.06 | 0.06 | 0.068 | 0.08 | 0.062 | 0.062 | 0.0643 | 0.07
| Mean |  | 0.065 | 0.063 | 0.06916667 | 0.08 | 0.069 | 0.05983333 | 0.06865 | 0.065
| Median |  | 0.065 | 0.063 | 0.069 | 0.08 | 0.069 | 0.0595 | 0.0683 | 0.065
| Std Dev. |  | 0.005477226 | 0.002366432 | 0.001169045 | 0 | 0.00464758 | 0.001834848 | 0.002969007 | 0.005477226
| Rel.Std.Dev. |  | 8.427% | 3.756% | 1.69% | 0% | 6.736% | 3.067% | 4.325% | 8.427%
| PDM3 |  | -1.012% | -4.057% | 5.334% | 21.83% | 5.08% | -8.88% | 4.547% | -1.012%
| Z-Score (Absolute) |  | 0.54 | 1.14 | 0.7 | 3.93 | 0.65 | 2.09 | 0.54 | 0.54
| Analytical results for Pb in OREAS 922 (Certified Value 64 ppm) | [15 empty] | Certified
Pb | Round | Replicate | Lab | Lab | Lab | Lab | Lab | Lab | Lab | Lab | Lab | Lab | Lab |  |  |  | 1
| No | No | 02 | 04 | 05 | 09 | 10 | 13 | 15 | 16 | 18 | 20 | 21 |  |  |  | ppm
|  |  | PF*OES/MS | PF*MS | PF*MS | PF*MS | PF*MS | PF*MS | PF*AAS | PF*OES/MS | PF*MS | PF*OES | PF*OES/MS |  |  |  | 0
1
| 1 | 1 | 92 | 58 | 59.7 | 60 | 66 | 69.69753 | 100 | 65.116 | 72.1 | 112 | 60 |  |  |  | 1
| 1 | 2 | 91 | 52.8 | 65 | 60 | 69 | 68.14555 | 100 | 60.704 | 65.3 | 141 | 62 |  |  |  | #N/A
| 1 | 3 | 92 | 54.3 | 63.9 | 60 | 63 | 62.079 | 100 | 70.953 | 75.9 | 146 | 62 |  |  |  | 16
| 1 | 4 | 92 | 117 | 57.2 | 60 | 66 | 63.83467 | 100 | 65.54 | 77.2 | < 100 | 65 |  |  |  | 63.60884
| 1 | 5 | 93 | 77 | 57.8 | 60 | 67 | 65.65104 | 100 | 61.088 | 68.6 | 131 | 62 |  |  |  | 163
| 1 | 6 | 92 | 56.4 | 59.7 | 60 | 66 | 60.51968 | 100 | 61.096 | 65.2 | 168 | 65
| Mean |  | 92 | 69.25 | 60.55 | 60 | 66.16667 | 64.98791 | 100 | 64.08283 | 70.71667 | 139.6 | 62.66667
| Median |  | 92 | 57.2 | 59.7 | 60 | 66 | 64.74286 | 100 | 63.106 | 70.35 | 141 | 62
| Std Dev. |  | 0.6324555 | 25.00366 | 3.201718 | 0 | 1.94079 | 3.531225 | 0 | 3.99241 | 5.197467 | 20.52559 | 1.966384
| Rel.Std.Dev. |  | 0.6875% | 36.11% | 5.288% | 0% | 2.933% | 5.434% | 0% | 6.23% | 7.35% | 14.7% | 3.138%
| PDM3 |  | 44.63% | 8.869% | -4.809% | -5.673% | 4.021% | 2.168% | 57.21% | 0.7452% | 11.17% | 119.5% | -1.481%
| Z-Score (Absolute) |  | 3.65 | 0.71 | 0.6 | 0.67 | 0.16 | 0 | 4.73 | 0.12 | 0.77 | 10.09 | 0.31
| Analytical results for Pr in OREAS 922 (Certified Value 10.6 ppm) | [15 empty] | Certified
Pr | Round | Replicate | Lab | Lab | Lab | Lab | Lab | Lab | Lab | Lab | [6 empty] | 1
| No | No | 02 | 04 | 05 | 09 | 16 | 18 | 19 | 21 | [6 empty] | ppm
|  |  | PF*OES/MS | PF*MS | PF*MS | PF*MS | PF*OES/MS | PF*MS | PF*MS | PF*OES/MS | [6 empty] | 1
2
| 1 | 1 | 10.8 | 10.8 | 10.7 | 10 | 10.667 | 11.2 | 10.1 | 11 | [6 empty] | 1
| 1 | 2 | 10.7 | 10.5 | 10.4 | 10.4 | 10.268 | 11.1 | 10.1 | 10.9 | [6 empty] | #N/A
| 1 | 3 | 10.9 | 10.7 | 10.8 | 10.2 | 10.126 | 11.1 | 10.7 | 10.9 | [6 empty] | 16
| 1 | 4 | 10.9 | 11.1 | 10.7 | 10.2 | 10.381 | 11 | 10.6 | 11 | [6 empty] | 10.644625
| 1 | 5 | 10.9 | 10.8 | 10.5 | 10.4 | 10.667 | 11.1 | 10.4 | 11 | [6 empty] | 164
| 1 | 6 | 10.9 | 10.2 | 10.5 | 10 | 10.033 | 11.1 | 10.4 | 11.1
| Mean |  | 10.85 | 10.68333 | 10.6 | 10.2 | 10.357 | 11.1 | 10.38333 | 10.98333
| Median |  | 10.9 | 10.75 | 10.6 | 10.2 | 10.3245 | 11.1 | 10.4 | 11
| Std Dev. |  | 0.083666 | 0.3060501 | 0.1549193 | 0.1788854 | 0.2679679 | 0.06324555 | 0.2483277 | 0.07527727
| Rel.Std.Dev. |  | 0.7711% | 2.865% | 1.462% | 1.754% | 2.587% | 0.5698% | 2.392% | 0.6854%
| PDM3 |  | 1.929% | 0.3636% | -0.4192% | -4.177% | -2.702% | 4.278% | -2.455% | 3.182%
| Z-Score (Absolute) |  | 0.52 | 0.1 | 0.1 | 1.1 | 0.71 | 1.14 | 0.64 | 0.85
| Analytical results for Rb in OREAS 922 (Certified Value 167 ppm) | [15 empty] | Certified
Rb | Round | Replicate | Lab | Lab | Lab | Lab | Lab | Lab | Lab | Lab | [6 empty] | 1
| No | No | 02 | 04 | 05 | 09 | 16 | 18 | 19 | 21 | [6 empty] | ppm
|  |  | PF*OES/MS | PF*MS | PF*MS | PF*MS | PF*OES/MS | PF*MS | PF*MS | PF*OES/MS | [6 empty] | 0
0
| 1 | 1 | 169 | 166 | 167 | 211 | 171.18 | 175 | 172.7 | 164 | [6 empty] | 1
| 1 | 2 | 168 | 166 | 159 | 219 | 169.54 | 174 | 167.3 | 163 | [6 empty] | #N/A
| 1 | 3 | 169 | 165 | 164 | 214 | 169.36 | 179 | 171.5 | 164 | [6 empty] | 16
| 1 | 4 | 170 | 167 | 159 | 226 | 166.64 | 178 | 164.7 | 163 | [6 empty] | 167.485
| 1 | 5 | 170 | 165 | 157 | 220 | 169.67 | 178 | 163.2 | 163 | [6 empty] | 165
| 1 | 6 | 170 | 165 | 157 | 214 | 168.58 | 175 | 166 | 165
| Mean |  | 169.3333 | 165.6667 | 160.5 | 217.3333 | 169.1617 | 176.5 | 167.5667 | 163.6667
| Median |  | 169.5 | 165.5 | 159 | 216.5 | 169.45 | 176.5 | 166.65 | 163.5
| Std Dev. |  | 0.8164966 | 0.8164966 | 4.086563 | 5.428321 | 1.497443 | 2.073644 | 3.785058 | 0.8164966
| Rel.Std.Dev. |  | 0.4822% | 0.4929% | 2.546% | 2.498% | 0.8852% | 1.175% | 2.259% | 0.4989%
| PDM3 |  | 1.104% | -1.086% | -4.171% | 29.76% | 1.001% | 5.383% | 0.04876% | -2.28%
| Z-Score (Absolute) |  | 0.18 | 0.49 | 1.43 | 8.93 | 0.15 | 1.48 | 0.15 | 0.86
| Analytical results for Re in OREAS 922 (Indicative Value < 0.1 ppm) | [15 empty] | Indicative
Re | Round | Replicate | Lab | Lab | [12 empty] | 1
| No | No | 09 | 19 | [12 empty] | ppm
|  |  | PF*MS | PF*MS | [12 empty] | 2
2
| 1 | 1 | < 1 | < 0.1 | [12 empty] | 1
| 1 | 2 | < 1 | < 0.1 | [12 empty] | 8
| 1 | 3 | < 1 | < 0.1 | [12 empty] | 16
| 1 | 4 | < 1 | < 0.1 | [12 empty] | < 0.1
| 1 | 5 | < 1 | < 0.1 | [12 empty] | 14
| 1 | 6 | < 1 | < 0.1
Mean
Median
Std Dev.
Rel.Std.Dev.
PDM3
| Z-Score (Absolute) |  | NA | NA
| Analytical results for S in OREAS 922 (Certified Value 0.389 wt.%) | [15 empty] | Certified
S | Round | Replicate | Lab | Lab | Lab | Lab | Lab | Lab | Lab | Lab | [6 empty] | 1
| No | No | 04 | 05 | 09 | 10 | 13 | 17 | 18 | 20 | [6 empty] | wt.%
|  |  | PF*OES | PF*OES | PF*OES | PF*OES | PF*OES | PF*OES/MS | PF*OES | PF*OES | [6 empty] | 3
3
| 1 | 1 | 0.39 | 0.43 | 0.42 | 0.4 | 0.386 | 0.628958 | 0.38 | 0.547 | [6 empty] | 1
| 1 | 2 | 0.38 | 0.39 | 0.42 | 0.38 | 0.375 | 0.620442 | 0.38 | 0.603 | [6 empty] | 6
| 1 | 3 | 0.45 | 0.37 | 0.4 | 0.37 | 0.401 | 0.677766 | 0.41 | 0.526 | [6 empty] | 16
| 1 | 4 | 0.38 | 0.36 | 0.4 | 0.4 | 0.409 | 0.895174 | 0.4 | 0.549 | [6 empty] | 0.3889444
| 1 | 5 | 0.38 | 0.35 | 0.4 | 0.38 | 0.377 | 0.803522 | 0.38 | 0.529 | [6 empty] | 166
| 1 | 6 | 0.37 | 0.38 | 0.4 | 0.39 | 0.394 | 0.558622 | 0.39 | 0.527
| Mean |  | 0.3916667 | 0.38 | 0.4066667 | 0.3866667 | 0.3903333 | 0.697414 | 0.39 | 0.5468333
| Median |  | 0.38 | 0.375 | 0.4 | 0.385 | 0.39 | 0.653362 | 0.385 | 0.538
| Std Dev. |  | 0.02926887 | 0.02828427 | 0.01032796 | 0.0121106 | 0.01347096 | 0.1269867 | 0.01264911 | 0.02934223
| Rel.Std.Dev. |  | 7.473% | 7.443% | 2.54% | 3.132% | 3.451% | 18.21% | 3.243% | 5.366%
| PDM3 |  | 0.6999% | -2.3% | 4.556% | -0.5856% | 0.3571% | 79.31% | 0.2714% | 40.59%
| Z-Score (Absolute) |  | 0.67 | 0.67 | 1.09 | 0.23 | 0.01 | 20.38 | 0.01 | 9.65
| Analytical results for Sb in OREAS 922 (Certified Value < 2 ppm) | [15 empty] | Certified
Sb | Round | Replicate | Lab | Lab | Lab | Lab | Lab | Lab | Lab | Lab | Lab | [5 empty] | 1
| No | No | 04 | 05 | 09 | 10 | 13 | 16 | 18 | 19 | 21 | [5 empty] | ppm
|  |  | PF*MS | PF*MS | PF*MS | PF*MS | PF*MS | PF*OES/MS | PF*MS | PF*MS | PF*OES/MS | [5 empty] | 2
2
| 1 | 1 | < 2 | < 2 | 2 | 1.6 | 2.401373 | 1.526 | < 2 | 0.7115625 | 0.9 | [5 empty] | 1
| 1 | 2 | < 2 | < 2 | 2 | 1.7 | 2.174522 | 1.503 | < 2 | 0.9028125 | 1.1 | [5 empty] | #N/A
| 1 | 3 | < 2 | < 2 | 2 | 1.6 | 2.129533 | 1.397 | < 2 | 0.7771875 | 1.1 | [5 empty] | 16
| 1 | 4 | < 2 | < 2 | 2 | 1.7 | 1.723648 | 1.513 | < 2 | 1.06875 | 0.9 | [5 empty] | < 2
| 1 | 5 | < 2 | < 2 | 2 | 1.6 | 1.869341 | 1.472 | < 2 | 1.0603125 | 0.8 | [5 empty] | 167
| 1 | 6 | < 2 | < 2 | 2 | 1.4 | 2.187318 | 1.54 | < 2 | 1.0753125 | 1
| Mean |  |  |  | 2 | 1.6 | 2.080956 | 1.491833 |  | 0.93265625 | 0.9666667
| Median |  |  |  | 2 | 1.6 | 2.152027 | 1.508 |  | 0.9815625 | 0.95
| Std Dev. |  |  |  | 0 | 0.1095445 | 0.2439445 | 0.0518591 |  | 0.1606935 | 0.121106
| Rel.Std.Dev. |  |  |  | 0% | 6.847% | 11.72% | 3.476% |  | 17.23% | 12.53%
PDM3
| Z-Score (Absolute) |  | NA | NA | 0.62 | 0.07 | 0.73 | 0.07 | NA | 0.84 | 0.79
| Analytical results for Sc in OREAS 922 (Indicative Value 12 ppm) | [15 empty] | Indicative
Sc | Round | Replicate | Lab | Lab | Lab | Lab | Lab | Lab | [8 empty] | 1
| No | No | 09 | 13 | 16 | 19 | 20 | 21 | [8 empty] | ppm
|  |  | PF*OES | PF*OES/MS | PF*OES/MS | PF*OES | PF*OES | PF*OES/MS | [8 empty] | 1
1
| 1 | 1 | 10 | < 2 | 12.963 | 13 | < 20 | 12 | [8 empty] | 1
| 1 | 2 | 10 | < 2 | 12.895 | 13 | < 20 | 12 | [8 empty] | 9
| 1 | 3 | 10 | < 2 | 12.656 | 13 | < 20 | 12 | [8 empty] | 16
| 1 | 4 | 10 | < 2 | 12.793 | 13 | < 20 | 12 | [8 empty] | 11.95921
| 1 | 5 | 10 | < 2 | 13.019 | 13 | < 20 | 13 | [8 empty] | 15
| 1 | 6 | 10 | < 2 | 12.695 | 13 | < 20 | 12
| Mean |  | 10 |  | 12.83683 | 13 |  | 12.16667
| Median |  | 10 |  | 12.844 | 13 |  | 12
| Std Dev. |  | 0 |  | 0.146441 | 0 |  | 0.4082483
| Rel.Std.Dev. |  | 0% |  | 1.141% | 0% |  | 3.355%
| PDM3 |  | -16.38% |  | 7.338% | 8.703% |  | 1.735%
| Z-Score (Absolute) |  | 3.26 | NA | 0.56 | 0.78 | NA | 0.56
| Analytical results for Se in OREAS 922 (Indicative Value < 20 ppm) | [15 empty] | Indicative
Se | Round | Replicate | Lab | Lab | Lab | Lab | Lab | Lab | [8 empty] | 1
| No | No | 04 | 05 | 09 | 10 | 13 | 18 | [8 empty] | ppm
|  |  | PF*MS | PF*MS | PF*MS | PF*MS | PF*MS | PF*MS | [8 empty] | 1
1
| 1 | 1 | < 0.8 | 14.8 | < 20 | < 20 | < 20 | < 0.8 | [8 empty] | 1
| 1 | 2 | < 0.8 | 14.6 | < 20 | < 20 | < 20 | < 0.8 | [8 empty] | 10
| 1 | 3 | < 0.8 | 8.2 | < 20 | < 20 | < 20 | < 0.8 | [8 empty] | 16
| 1 | 4 | < 0.8 | 4 | < 20 | < 20 | < 20 | < 0.8 | [8 empty] | < 20
| 1 | 5 | < 0.8 | 4.3 | < 20 | < 20 | < 20 | 1.5 | [8 empty] | 16
| 1 | 6 | < 0.8 | 12.4 | < 20 | < 20 | < 20 | < 0.8
| Mean |  |  | 9.716667 |  |  |  | 1.5
| Median |  |  | 10.3 |  |  |  | 1.5
| Std Dev. |  |  | 4.923583
| Rel.Std.Dev. |  |  | 50.67%
PDM3
| Z-Score (Absolute) |  | NA | 0.67 | NA | NA | NA | 0.67
| Analytical results for Si in OREAS 922 (Certified Value 30.51 wt.%) | [15 empty] | Certified
Si | Round | Replicate | Lab | Lab | Lab | Lab | Lab | Lab | Lab | [7 empty] | 1
| No | No | 04 | 05 | 09 | 13 | 15 | 18 | 20 | [7 empty] | wt.%
|  |  | PF*OES | PF*OES | PF*OES | PF*OES | PF*AAS | PF*OES | PF*OES | [7 empty] | 2
3
| 1 | 1 | 32.2 | 30.7 | 30.2 | 31.5 | NA | 31.6 | 30.3 | [7 empty] | 1
| 1 | 2 | 31.8 | 30.4 | 30 | 32.5 | NA | 31 | 31.2 | [7 empty] | #N/A
| 1 | 3 | 31.3 | 29.9 | 30.2 | 32.2 | NA | 31.5 | 30.7 | [7 empty] | 16
| 1 | 4 | 29 | 29.8 | 30.5 | 32.4 | NA | 33.1 | 30 | [7 empty] | 30.51333
| 1 | 5 | 29.3 | 30.2 | 30.8 | 33.2 | NA | 30.1 | 30.2 | [7 empty] | 168
| 1 | 6 | 29.3 | 29.5 | 30.4 | 33.4 | NA | 30.6 | 29.6
| Mean |  | 30.48333 | 30.08333 | 30.35 | 32.53333 |  | 31.31667 | 30.33333
| Median |  | 30.3 | 30.05 | 30.3 | 32.45 |  | 31.25 | 30.25
| Std Dev. |  | 1.438634 | 0.4355074 | 0.2810694 | 0.6918574 |  | 1.038107 | 0.5573748
| Rel.Std.Dev. |  | 4.719% | 1.448% | 0.9261% | 2.127% |  | 3.315% | 1.837%
| PDM3 |  | -0.09832% | -1.409% | -0.5353% | 6.62% |  | 2.633% | -0.5899%
| Z-Score (Absolute) |  | 0.22 | 1.08 | 0.22 | 6.85 | NA | 2.91 | 0.27
| Analytical results for Sm in OREAS 922 (Certified Value 7.31 ppm) | [15 empty] | Certified
Sm | Round | Replicate | Lab | Lab | Lab | Lab | Lab | Lab | Lab | Lab | [6 empty] | 1
| No | No | 02 | 04 | 05 | 09 | 16 | 18 | 19 | 21 | [6 empty] | ppm
|  |  | PF*OES/MS | PF*MS | PF*MS | PF*MS | PF*OES/MS | PF*MS | PF*MS | PF*OES/MS | [6 empty] | 2
3
| 1 | 1 | 7.5 | 7.8 | 7.5 | 7 | 7.16 | 7.6 | 7.3 | 7 | [6 empty] | 1
| 1 | 2 | 7.6 | 7.7 | 7.4 | 7 | 6.9 | 7.4 | 6.7 | 7.1 | [6 empty] | #N/A
| 1 | 3 | 7.6 | 7.6 | 7.6 | 7 | 7.07 | 7.4 | 8 | 7.1 | [6 empty] | 16
| 1 | 4 | 7.6 | 7.7 | 7.5 | 7 | 7.05 | 7.5 | 7.2 | 7.2 | [6 empty] | 7.31125
| 1 | 5 | 7.6 | 7.8 | 7.4 | 7.5 | 7.28 | 7.3 | 7.3 | 6.9 | [6 empty] | 169
| 1 | 6 | 7.6 | 7.2 | 7.3 | 7 | 6.94 | 7.5 | 7.2 | 7.2
| Mean |  | 7.583333 | 7.633333 | 7.45 | 7.083333 | 7.066667 | 7.45 | 7.283333 | 7.083333
| Median |  | 7.6 | 7.7 | 7.45 | 7 | 7.06 | 7.45 | 7.25 | 7.1
| Std Dev. |  | 0.04082483 | 0.2250926 | 0.1048809 | 0.2041241 | 0.1402379 | 0.1048809 | 0.4167333 | 0.1169045
| Rel.Std.Dev. |  | 0.5383% | 2.949% | 1.408% | 2.882% | 1.984% | 1.408% | 5.722% | 1.65%
| PDM3 |  | 3.721% | 4.405% | 1.898% | -3.117% | -3.345% | 1.898% | -0.3818% | -3.117%
| Z-Score (Absolute) |  | 0.92 | 1.08 | 0.49 | 0.67 | 0.73 | 0.49 | 0.49 | 0.67
| Analytical results for Sn in OREAS 922 (Certified Value 10 ppm) | [15 empty] | Certified
Sn | Round | Replicate | Lab | Lab | Lab | Lab | Lab | Lab | Lab | Lab | Lab | Lab |  |  |  |  | 1
| No | No | 02 | 04 | 05 | 09 | 10 | 13 | 16 | 18 | 19 | 21 |  |  |  |  | ppm
|  |  | PF*OES/MS | PF*MS | PF*MS | PF*MS | PF*MS | PF*MS | PF*OES/MS | PF*MS | PF*MS | PF*OES/MS |  |  |  |  | 1
1
| 1 | 1 | 14 | 8.1 | 9.5 | 10 | < 100 | < 100 | 11.526 | 7.7 | 11 | 9 |  |  |  |  | 1
| 1 | 2 | 14 | 7 | 9.1 | 10 | < 100 | < 100 | 11.828 | 11 | 10 | 9 |  |  |  |  | #N/A
| 1 | 3 | 14 | 7.2 | 9.9 | 10 | < 100 | < 100 | 11.821 | 11.6 | 11 | 12 |  |  |  |  | 16
| 1 | 4 | 14 | 7.6 | 12.1 | 10 | < 100 | < 100 | 13.201 | 11.4 | 9 | 9 |  |  |  |  | 10.01798
| 1 | 5 | 14 | 7.4 | 8.7 | 10 | < 100 | < 100 | 12.998 | 11.3 | 10 | 10 |  |  |  |  | 170
| 1 | 6 | 14 | 7 | 9.4 | 10 | < 100 | < 100 | 11.841 | 10.8 | 9 | 11
| Mean |  | 14 | 7.383333 | 9.783333 | 10 |  |  | 12.2025 | 10.63333 | 10 | 10
| Median |  | 14 | 7.3 | 9.45 | 10 |  |  | 11.8345 | 11.15 | 10 | 9.5
| Std Dev. |  | 0 | 0.4215052 | 1.204021 | 0 |  |  | 0.7076651 | 1.465151 | 0.8944272 | 1.264911
| Rel.Std.Dev. |  | 0% | 5.709% | 12.31% | 0% |  |  | 5.799% | 13.78% | 8.944% | 12.65%
| PDM3 |  | 39.75% | -26.3% | -2.342% | -0.1794% |  |  | 21.81% | 6.143% | -0.1794% | -0.1794%
| Z-Score (Absolute) |  | 2.84 | 1.86 | 0.48 | 0 | NA | NA | 1.56 | 0.87 | 0 | 0
| Analytical results for Sr in OREAS 922 (Certified Value 58 ppm) | [15 empty] | Certified
Sr | Round | Replicate | Lab | Lab | Lab | Lab | Lab | Lab | Lab | Lab | Lab | [5 empty] | 1
| No | No | 02 | 04 | 05 | 09 | 16 | 18 | 19 | 20 | 21 | [5 empty] | ppm
|  |  | PF*OES/MS | PF*MS | PF*MS | PF*MS | PF*OES/MS | PF*MS | PF*OES | PF*OES | PF*OES/MS | [5 empty] | 0
1
| 1 | 1 | 57 | 59 | 62 | 65 | 62.425 | 54 | 57 | 59.4 | 70 | [5 empty] | 1
| 1 | 2 | 56 | 56 | 44 | 67 | 60.156 | 54 | 59 | 58.7 | 70 | [5 empty] | #N/A
| 1 | 3 | 56 | 58 | 47 | 59 | 62.06 | 57 | 59 | 57.2 | 70 | [5 empty] | 16
| 1 | 4 | 57 | 62 | 46 | 58 | 61.106 | 79 | 59 | 59.3 | 70 | [5 empty] | 58.3976
| 1 | 5 | 57 | 58 | 44 | 65 | 63.973 | 55 | 57 | 53.1 | 70 | [5 empty] | 171
| 1 | 6 | 54 | 56 | 42 | 59 | 63.179 | 56 | 56 | 54.9 | 70
| Mean |  | 56.16667 | 58.16667 | 47.5 | 62.16667 | 62.14983 | 59.16667 | 57.83333 | 57.1 | 70
| Median |  | 56.5 | 58 | 45 | 62 | 62.2425 | 55.5 | 58 | 57.95 | 70
| Std Dev. |  | 1.169045 | 2.228602 | 7.314369 | 3.920034 | 1.380715 | 9.786044 | 1.32916 | 2.589981 | 0
| Rel.Std.Dev. |  | 2.081% | 3.831% | 15.4% | 6.306% | 2.222% | 16.54% | 2.298% | 4.536% | 0%
| PDM3 |  | -3.82% | -0.3954% | -18.66% | 6.454% | 6.425% | 1.317% | -0.9662% | -2.222% | 19.87%
| Z-Score (Absolute) |  | 0.43 | 0.09 | 3.39 | 1.11 | 1.11 | 0.67 | 0 | 0.19 | 3.12
| Analytical results for Ta in OREAS 922 (Certified Value 1.33 ppm) | [15 empty] | Certified
Ta | Round | Replicate | Lab | Lab | Lab | Lab | Lab | Lab | Lab | Lab | Lab | [5 empty] | 1
| No | No | 02 | 04 | 05 | 09 | 13 | 16 | 18 | 19 | 21 | [5 empty] | ppm
|  |  | PF*OES/MS | PF*MS | PF*MS | PF*MS | PF*MS | PF*OES/MS | PF*MS | PF*MS | PF*OES/MS | [5 empty] | 2
2
| 1 | 1 | 8.2 | 1.3 | 1 | 1.5 | 1.6 | 1.329 | 1.2 | 1.5 | 1.1 | [5 empty] | 1
| 1 | 2 | 8.3 | 1.3 | 0.8 | 2 | 1.289519 | 1.372 | 1.1 | 1.5 | 1 | [5 empty] | #N/A
| 1 | 3 | 8.3 | 1.3 | 0.8 | 1.5 | 1.195077 | 1.338 | 1.2 | 1.5 | 1.1 | [5 empty] | 16
| 1 | 4 | 8.2 | 1.3 | 0.7 | 1.5 | 1.278796 | 1.322 | 1.2 | 1.4 | 1.1 | [5 empty] | 1.327595
| 1 | 5 | 8.2 | 1.4 | 0.9 | 1.5 | 1.555363 | 1.371 | 1.2 | 1.4 | 1 | [5 empty] | 172
| 1 | 6 | 8.2 | 11.4 | 0.7 | 1.5 | 1.556224 | 1.332 | 1.2 | 1.4 | 1.2
| Mean |  | 8.233333 | 3 | 0.8166667 | 1.583333 | 1.412497 | 1.344 | 1.183333 | 1.45 | 1.083333
| Median |  | 8.2 | 1.3 | 0.8 | 1.5 | 1.422441 | 1.335 | 1.2 | 1.45 | 1.1
| Std Dev. |  | 0.05163978 | 4.115337 | 0.1169045 | 0.2041241 | 0.1769163 | 0.02191803 | 0.04082483 | 0.05477226 | 0.07527727
| Rel.Std.Dev. |  | 0.6272% | 137.2% | 14.31% | 12.89% | 12.53% | 1.631% | 3.45% | 3.777% | 6.949%
| PDM3 |  | 520.2% | 126% | -38.49% | 19.26% | 6.395% | 1.236% | -10.87% | 9.22% | -18.4%
| Z-Score (Absolute) |  | 29.78 | 0.1 | 2.28 | 0.67 | 0.3 | 0 | 0.69 | 0.46 | 1.13
| Analytical results for Tb in OREAS 922 (Certified Value 1.02 ppm) | [15 empty] | Certified
Tb | Round | Replicate | Lab | Lab | Lab | Lab | Lab | Lab | Lab | Lab | [6 empty] | 1
| No | No | 02 | 04 | 05 | 09 | 16 | 18 | 19 | 21 | [6 empty] | ppm
|  |  | PF*OES/MS | PF*MS | PF*MS | PF*MS | PF*OES/MS | PF*MS | PF*MS | PF*OES/MS | [6 empty] | 2
3
| 1 | 1 | 1.11 | 1 | 1 | 1 | 0.951 | 1.1 | 1 | 1 | [6 empty] | 1
| 1 | 2 | 1.11 | 1 | 1 | 1 | 0.943 | 1.1 | 0.9 | 1.07 | [6 empty] | #N/A
| 1 | 3 | 1.12 | 1.1 | 1 | 1 | 0.958 | 1.1 | 0.9 | 1.04 | [6 empty] | 16
| 1 | 4 | 1.13 | 1 | 1 | 1 | 0.95 | 1.1 | 0.9 | 1.07 | [6 empty] | 1.023417
| 1 | 5 | 1.12 | 1.1 | 1 | 1 | 0.98 | 1.2 | 0.8 | 1.05 | [6 empty] | 173
| 1 | 6 | 1.12 | 1 | 1 | 1 | 0.952 | 1.1 | 1 | 1.01
| Mean |  | 1.118333 | 1.033333 | 1 | 1 | 0.9556667 | 1.116667 | 0.9166667 | 1.04
| Median |  | 1.12 | 1 | 1 | 1 | 0.9515 | 1.1 | 0.9 | 1.045
| Std Dev. |  | 0.007527727 | 0.05163978 | 0 | 0 | 0.01284783 | 0.04082483 | 0.07527727 | 0.02966479
| Rel.Std.Dev. |  | 0.6731% | 4.997% | 0% | 0% | 1.344% | 3.656% | 8.212% | 2.852%
| PDM3 |  | 9.274% | 0.969% | -2.288% | -2.288% | -6.62% | 9.112% | -10.43% | 1.62%
| Z-Score (Absolute) |  | 1.63 | 0.27 | 0.27 | 0.27 | 0.98 | 1.33 | 1.23 | 0.37
| Analytical results for Te in OREAS 922 (Indicative Value < 6 ppm) | [15 empty] | Indicative
Te | Round | Replicate | Lab | Lab | Lab | Lab | Lab | Lab | [8 empty] | 1
| No | No | 04 | 05 | 09 | 13 | 18 | 19 | [8 empty] | ppm
|  |  | PF*MS | PF*MS | PF*MS | PF*MS | PF*MS | PF*MS | [8 empty] | 2
2
| 1 | 1 | < 6 | < 6 | < 50 | < 1 | < 6 | < 0.1 | [8 empty] | 1
| 1 | 2 | < 6 | < 6 | < 50 | < 1 | < 6 | < 0.1 | [8 empty] | 8
| 1 | 3 | < 6 | < 6 | < 50 | < 1 | < 6 | 0.2203 | [8 empty] | 16
| 1 | 4 | < 6 | < 6 | < 50 | < 1 | < 6 | < 0.1 | [8 empty] | < 6
| 1 | 5 | < 6 | < 6 | < 50 | < 1 | < 6 | < 0.1 | [8 empty] | 14
| 1 | 6 | < 6 | < 6 | < 50 | < 1 | < 6 | < 0.1
| Mean | [6 empty] | 0.2203
| Median | [6 empty] | 0.2203
Std Dev.
Rel.Std.Dev.
PDM3
| Z-Score (Absolute) |  | NA | NA | NA | NA | NA | NA
| Analytical results for Th in OREAS 922 (Certified Value 17.7 ppm) | [15 empty] | Certified
Th | Round | Replicate | Lab | Lab | Lab | Lab | Lab | Lab | Lab | Lab | Lab | [5 empty] | 1
| No | No | 02 | 04 | 05 | 09 | 13 | 16 | 18 | 19 | 21 | [5 empty] | ppm
|  |  | PF*OES/MS | PF*MS | PF*MS | PF*MS | PF*MS | PF*OES/MS | PF*MS | PF*MS | PF*OES/MS | [5 empty] | 1
2
| 1 | 1 | 20.6 | 17.5 | 18.4 | 15.5 | 14.9949 | 18.991 | 18 | 17.5 | 16.8 | [5 empty] | 1
| 1 | 2 | 20.5 | 17.2 | 17.6 | 16 | 14.49395 | 18.321 | 17.9 | 17.65 | 17.1 | [5 empty] | #N/A
| 1 | 3 | 20.6 | 17.2 | 18.6 | 16 | 14.05981 | 18.058 | 18 | 18 | 17.9 | [5 empty] | 16
| 1 | 4 | 20.7 | 18.1 | 18.4 | 16.5 | 14.3698 | 18.918 | 18.3 | 18.01 | 17.8 | [5 empty] | 17.65983
| 1 | 5 | 20.7 | 17.8 | 18 | 17 | 14.73029 | 18.92 | 18.3 | 17.83 | 17.9 | [5 empty] | 174
| 1 | 6 | 20.6 | 16.9 | 17.7 | 16.5 | 14.98827 | 17.945 | 17.7 | 17.67 | 17.3
| Mean |  | 20.61667 | 17.45 | 18.11667 | 16.25 | 14.60617 | 18.5255 | 18.03333 | 17.77667 | 17.46667
| Median |  | 20.6 | 17.35 | 18.2 | 16.25 | 14.61212 | 18.6195 | 18 | 17.75 | 17.55
| Std Dev. |  | 0.07527727 | 0.441588 | 0.4119061 | 0.5244044 | 0.3686445 | 0.4740746 | 0.233809 | 0.2054913 | 0.4676181
| Rel.Std.Dev. |  | 0.3651% | 2.531% | 2.274% | 3.227% | 2.524% | 2.559% | 1.297% | 1.156% | 2.677%
| PDM3 |  | 16.74% | -1.188% | 2.587% | -7.983% | -17.29% | 4.902% | 2.115% | 0.6616% | -1.094%
| Z-Score (Absolute) |  | 5.63 | 0.65 | 0.67 | 3.03 | 6.29 | 1.49 | 0.51 | 0 | 0.61
| Analytical results for Ti in OREAS 922 (Certified Value 0.439 wt.%) | [15 empty] | Certified
Ti | Round | Replicate | Lab | Lab | Lab | Lab | Lab | Lab | Lab | Lab | Lab | Lab | Lab | Lab |  |  | 1
| No | No | 02 | 04 | 05 | 09 | 13 | 15 | 16 | 17 | 18 | 19 | 20 | 21 |  |  | wt.%
|  |  | PF*OES/MS | PF*OES | PF*OES | PF*OES | PF*OES | PF*AAS | PF*OES/MS | PF*OES/MS | PF*OES | PF*OES | PF*OES | PF*OES/MS |  |  | 3
3
| 1 | 1 | 0.43 | 0.47 | 0.43 | 0.44 | 0.4489 | 0.4 | 0.434 | 0.510418 | 0.45 | 0.45 | 0.45 | 0.4 |  |  | 1
| 1 | 2 | 0.44 | 0.46 | 0.43 | 0.44 | 0.4472 | 0.42 | 0.43 | 0.46686 | 0.45 | 0.45 | 0.446 | 0.4 |  |  | #N/A
| 1 | 3 | 0.45 | 0.45 | 0.43 | 0.44 | 0.458 | 0.42 | 0.426 | 0.480758 | 0.44 | 0.45 | 0.444 | 0.41 |  |  | 16
| 1 | 4 | 0.43 | 0.44 | 0.43 | 0.45 | 0.4526 | 0.4 | 0.424 | 0.464762 | 0.45 | 0.47 | 0.447 | 0.4 |  |  | 0.4392387
| 1 | 5 | 0.44 | 0.45 | 0.43 | 0.45 | 0.4496 | 0.41 | 0.427 | 0.469782 | 0.43 | 0.45 | 0.425 | 0.41 |  |  | 175
| 1 | 6 | 0.44 | 0.45 | 0.42 | 0.45 | 0.4658 | 0.4 | 0.424 | 0.46791 | 0.45 | 0.46 | 0.436 | 0.41
| Mean |  | 0.4383333 | 0.4533333 | 0.4283333 | 0.445 | 0.4536833 | 0.4083333 | 0.4275 | 0.4767483 | 0.445 | 0.455 | 0.4413333 | 0.405
| Median |  | 0.44 | 0.45 | 0.43 | 0.445 | 0.4511 | 0.405 | 0.4265 | 0.468846 | 0.45 | 0.45 | 0.445 | 0.405
| Std Dev. |  | 0.007527727 | 0.01032796 | 0.004082483 | 0.005477226 | 0.007045684 | 0.009831921 | 0.003885872 | 0.01742309 | 0.0083666 | 0.0083666 | 0.009287985 | 0.005477226
| Rel.Std.Dev. |  | 1.717% | 2.278% | 0.9531% | 1.231% | 1.553% | 2.408% | 0.909% | 3.655% | 1.88% | 1.839% | 2.105% | 1.352%
| PDM3 |  | -0.2061% | 3.209% | -2.483% | 1.312% | 3.289% | -7.036% | -2.673% | 8.54% | 1.312% | 3.588% | 0.4769% | -7.795%
| Z-Score (Absolute) |  | 0.29 | 0.61 | 0.9 | 0.11 | 0.63 | 2.1 | 0.95 | 1.62 | 0.11 | 0.71 | 0.11 | 2.3
| Analytical results for Tl in OREAS 922 (Certified Value 0.88 ppm) | [15 empty] | Certified
Tl | Round | Replicate | Lab | Lab | Lab | Lab | Lab | Lab | Lab | Lab | Lab | [5 empty] | 1
| No | No | 02 | 04 | 05 | 09 | 13 | 16 | 18 | 19 | 21 | [5 empty] | ppm
|  |  | PF*OES/MS | PF*MS | PF*MS | PF*MS | PF*MS | PF*OES/MS | PF*MS | PF*MS | PF*OES/MS | [5 empty] | 2
3
| 1 | 1 | 1.2 | 0.9 | 0.9 | < 2 | 0.7980097 | 0.929 | 0.9 | 0.8207 | 0.9 | [5 empty] | 1
| 1 | 2 | 1.2 | 0.9 | 0.9 | < 2 | 0.8665348 | 0.939 | 0.9 | 0.7879 | 0.9 | [5 empty] | #N/A
| 1 | 3 | 1.2 | 0.9 | 0.9 | < 2 | 0.7369628 | 0.91 | 0.9 | 0.8188 | 0.9 | [5 empty] | 16
| 1 | 4 | 1.2 | 0.9 | 0.9 | < 2 | 0.8056761 | 0.911 | 0.9 | 0.9059 | 0.9 | [5 empty] | 0.8823418
| 1 | 5 | 1.2 | 1 | 0.9 | < 2 | 0.9877397 | 0.916 | 0.9 | 0.7407 | 0.9 | [5 empty] | 176
| 1 | 6 | 1.2 | 0.9 | 0.9 | < 2 | 0.7886324 | 0.921 | 0.9 | 0.8748 | 0.8
| Mean |  | 1.2 | 0.9166667 | 0.9 |  | 0.8305926 | 0.921 | 0.9 | 0.8248 | 0.8833333
| Median |  | 1.2 | 0.9 | 0.9 |  | 0.8018429 | 0.9185 | 0.9 | 0.81975 | 0.9
| Std Dev. |  | 0 | 0.04082483 | 0 |  | 0.08740336 | 0.01126055 | 0 | 0.05926962 | 0.04082483
| Rel.Std.Dev. |  | 0% | 4.454% | 0% |  | 10.52% | 1.223% | 0% | 7.186% | 4.622%
| PDM3 |  | 36% | 3.89% | 2.001% |  | -5.865% | 4.381% | 2.001% | -6.521% | 0.1124%
| Z-Score (Absolute) |  | 10.74 | 0.6 | 0 | NA | 2.49 | 0.75 | 0 | 2.69 | 0.6
| Analytical results for Tm in OREAS 922 (Certified Value 0.51 ppm) | [15 empty] | Certified
Tm | Round | Replicate | Lab | Lab | Lab | Lab | Lab | Lab | Lab | Lab | [6 empty] | 1
| No | No | 02 | 04 | 05 | 09 | 16 | 18 | 19 | 21 | [6 empty] | ppm
|  |  | PF*OES/MS | PF*MS | PF*MS | PF*MS | PF*OES/MS | PF*MS | PF*MS | PF*OES/MS | [6 empty] | 2
2
| 1 | 1 | 0.54 | 0.5 | 0.5 | 0.6 | 0.449 | 0.6 | 0.4 | 0.48 | [6 empty] | 1
| 1 | 2 | 0.55 | 0.5 | 0.5 | 0.6 | 0.491 | 0.6 | 0.4 | 0.49 | [6 empty] | #N/A
| 1 | 3 | 0.54 | 0.5 | 0.5 | 0.6 | 0.46 | 0.6 | 0.5 | 0.49 | [6 empty] | 16
| 1 | 4 | 0.55 | 0.5 | 0.5 | 0.6 | 0.472 | 0.6 | 0.4 | 0.49 | [6 empty] | 0.5133125
| 1 | 5 | 0.55 | 0.5 | 0.5 | 0.6 | 0.498 | 0.6 | 0.4 | 0.49 | [6 empty] | 177
| 1 | 6 | 0.55 | 0.5 | 0.5 | 0.6 | 0.459 | 0.6 | 0.4 | 0.49
| Mean |  | 0.5466667 | 0.5 | 0.5 | 0.6 | 0.4715 | 0.6 | 0.4166667 | 0.4883333
| Median |  | 0.55 | 0.5 | 0.5 | 0.6 | 0.466 | 0.6 | 0.4 | 0.49
| Std Dev. |  | 0.005163978 | 0 | 0 | 0 | 0.01937782 | 0 | 0.04082483 | 0.004082483
| Rel.Std.Dev. |  | 0.9446% | 0% | 0% | 0% | 4.11% | 0% | 9.798% | 0.836%
| PDM3 |  | 6.498% | -2.593% | -2.593% | 16.89% | -8.146% | 16.89% | -18.83% | -4.866%
| Z-Score (Absolute) |  | 0.84 | 0 | 0 | 1.79 | 0.51 | 1.79 | 1.79 | 0.21
| Analytical results for U in OREAS 922 (Certified Value 3.59 ppm) | [15 empty] | Certified
U | Round | Replicate | Lab | Lab | Lab | Lab | Lab | Lab | Lab | Lab | Lab | [5 empty] | 1
| No | No | 02 | 04 | 05 | 09 | 13 | 16 | 18 | 19 | 21 | [5 empty] | ppm
|  |  | PF*OES/MS | PF*MS | PF*MS | PF*MS | PF*MS | PF*OES/MS | PF*MS | PF*MS | PF*OES/MS | [5 empty] | 2
3
| 1 | 1 | 3.68 | 3.7 | 3.6 | 4 | 2.796 | 3.818 | 3.4 | 3.29 | 3.55 | [5 empty] | 1
| 1 | 2 | 3.67 | 3.7 | 3.6 | 4 | 2.605637 | 3.574 | 3.4 | 3.21 | 3.52 | [5 empty] | #N/A
| 1 | 3 | 3.7 | 3.7 | 3.7 | 4 | 2.623615 | 3.562 | 3.6 | 3.32 | 3.62 | [5 empty] | 16
| 1 | 4 | 3.71 | 3.7 | 3.6 | 4 | 2.674153 | 3.905 | 3.7 | 3.35 | 3.54 | [5 empty] | 3.592595
| 1 | 5 | 3.7 | 3.7 | 3.7 | 4 | 2.831987 | 3.67 | 3.6 | 3.47 | 3.61 | [5 empty] | 178
| 1 | 6 | 3.69 | 3.6 | 3.5 | 4.5 | 2.871859 | 3.53 | 3.7 | 3.33 | 3.67
| Mean |  | 3.691667 | 3.683333 | 3.616667 | 4.083333 | 2.733875 | 3.6765 | 3.566667 | 3.328333 | 3.585
| Median |  | 3.695 | 3.7 | 3.6 | 4 | 2.735077 | 3.622 | 3.6 | 3.325 | 3.58
| Std Dev. |  | 0.0147196 | 0.04082483 | 0.07527727 | 0.2041241 | 0.1137489 | 0.1532028 | 0.136626 | 0.08495097 | 0.0575326
| Rel.Std.Dev. |  | 0.3987% | 1.108% | 2.081% | 4.999% | 4.161% | 4.167% | 3.831% | 2.552% | 1.605%
| PDM3 |  | 2.758% | 2.526% | 0.67% | 13.66% | -23.9% | 2.335% | -0.7217% | -7.356% | -0.2114%
| Z-Score (Absolute) |  | 0.76 | 0.67 | 0 | 3.88 | 8.93 | 0.61 | 0.51 | 2.92 | 0.32
| Analytical results for V in OREAS 922 (Certified Value 92 ppm) | [15 empty] | Certified
V | Round | Replicate | Lab | Lab | Lab | Lab | Lab | Lab | Lab | Lab | Lab | Lab |  |  |  |  | 1
| No | No | 02 | 04 | 05 | 09 | 13 | 16 | 18 | 19 | 20 | 21 |  |  |  |  | ppm
|  |  | PF*OES/MS | PF*MS | PF*MS | PF*OES | PF*OES | PF*OES/MS | PF*MS | PF*OES | PF*OES | PF*OES/MS |  |  |  |  | 0
1
| 1 | 1 | 85 | 91 | 96 | 100 | 96 | 94.18 | 87 | 93 | 87.9 | 90 |  |  |  |  | 1
| 1 | 2 | 82 | 89 | 85 | 100 | 93 | 93.959 | 85 | 92 | 93.4 | 88 |  |  |  |  | #N/A
| 1 | 3 | 84 | 89 | 93 | 100 | 95 | 89.474 | 104 | 96 | 91.9 | 89 |  |  |  |  | 16
| 1 | 4 | 82 | 92 | 87 | 100 | 96 | 93.558 | 102 | 94 | 92 | 86 |  |  |  |  | 92.20567
| 1 | 5 | 82 | 90 | 80 | 100 | 99 | 93.613 | 102 | 93 | 93 | 91 |  |  |  |  | 179
| 1 | 6 | 83 | 87 | 86 | 100 | 98.70523 | 93.386 | 98 | 95 | 95 | 91
| Mean |  | 83 | 89.66667 | 87.83333 | 100 | 96.28421 | 93.02833 | 96.33333 | 93.83333 | 92.2 | 89.16667
| Median |  | 82.5 | 89.5 | 86.5 | 100 | 96 | 93.5855 | 100 | 93.5 | 92.5 | 89.5
| Std Dev. |  | 1.264911 | 1.75119 | 5.776389 | 0 | 2.273044 | 1.764997 | 8.262364 | 1.47196 | 2.389142 | 1.94079
| Rel.Std.Dev. |  | 1.524% | 1.953% | 6.577% | 0% | 2.361% | 1.897% | 8.577% | 1.569% | 2.591% | 2.177%
| PDM3 |  | -9.984% | -2.754% | -4.742% | 8.453% | 4.423% | 0.8922% | 4.477% | 1.765% | -0.006154% | -3.296%
| Z-Score (Absolute) |  | 2.01 | 0.67 | 1.04 | 1.42 | 0.67 | 0.16 | 0.68 | 0.17 | 0.16 | 0.77
| Analytical results for W in OREAS 922 (Certified Value < 5 ppm) | [15 empty] | Certified
W | Round | Replicate | Lab | Lab | Lab | Lab | Lab | Lab | Lab | Lab | [6 empty] | 1
| No | No | 02 | 04 | 05 | 09 | 13 | 16 | 18 | 21 | [6 empty] | ppm
|  |  | PF*OES/MS | PF*MS | PF*MS | PF*MS | PF*OES/MS | PF*OES/MS | PF*MS | PF*OES/MS | [6 empty] | 2
2
| 1 | 1 | 6 | < 0.7 | < 0.7 | 5 | 3.371401 | 4.165 | 3.8 | 6 | [6 empty] | 1
| 1 | 2 | 6 | < 0.7 | 5.2 | < 5 | 3.442172 | 4.306 | 5.7 | 5 | [6 empty] | #N/A
| 1 | 3 | 6 | < 0.7 | 5.1 | < 5 | 3.721876 | 4.308 | 3.8 | 3 | [6 empty] | 16
| 1 | 4 | 6 | < 0.7 | 3.3 | < 5 | 3.402263 | 6.193 | 3.8 | 2 | [6 empty] | < 5
| 1 | 5 | 6 | < 0.7 | 4.5 | < 5 | 3.879913 | 4.302 | 3.6 | 5 | [6 empty] | 180
| 1 | 6 | 6 | 25 | 3.6 | 5 | 4.435442 | 4.067 | 3.5 | 6
| Mean |  | 6 | 25 | 4.34 | 5 | 3.708845 | 4.556833 | 4.033333 | 4.5
| Median |  | 6 | 25 | 4.5 | 5 | 3.582024 | 4.304 | 3.8 | 5
| Std Dev. |  | 0 |  | 0.8619745 | 0 | 0.4089871 | 0.8075007 | 0.8262364 | 1.643168
| Rel.Std.Dev. |  | 0% |  | 19.86% | 0% | 11.03% | 17.72% | 20.49% | 36.51%
PDM3
| Z-Score (Absolute) |  | 3.04 | 5.41 | 0.55 | 0.95 | 0.39 | 0.39 | 0.4 | 0.79
| Analytical results for Y in OREAS 922 (Certified Value 31.1 ppm) | [15 empty] | Certified
Y | Round | Replicate | Lab | Lab | Lab | Lab | Lab | Lab | Lab | Lab | Lab | Lab |  |  |  |  | 1
| No | No | 02 | 04 | 05 | 09 | 13 | 16 | 18 | 19 | 20 | 21 |  |  |  |  | ppm
|  |  | PF*OES/MS | PF*MS | PF*MS | PF*MS | PF*MS | PF*OES/MS | PF*MS | PF*OES | PF*OES | PF*OES/MS |  |  |  |  | 1
2
| 1 | 1 | 32.4 | 30.6 | 30.1 | 32 | 27.45429 | 31.326 | 32.3 | 30 | 25.6 | 30.2 |  |  |  |  | 1
| 1 | 2 | 32.1 | 30.2 | 29.1 | 33 | 26.36488 | 31.223 | 31.5 | 30 | 27.1 | 30.7 |  |  |  |  | #N/A
| 1 | 3 | 32.5 | 30.2 | 29.8 | 31 | 25.81149 | 31.58 | 32.8 | 31 | 28.4 | 31.2 |  |  |  |  | 16
| 1 | 4 | 32.6 | 30.7 | 29.6 | 32 | 26.19679 | 30.991 | 32.1 | 31 | 25.9 | 30.5 |  |  |  |  | 31.0675
| 1 | 5 | 32.6 | 30.3 | 29.9 | 32 | 26.92054 | 31.284 | 32 | 30 | 22 | 30.5 |  |  |  |  | 181
| 1 | 6 | 32.5 | 30.1 | 29.5 | 31 | 27.58468 | 31.136 | 31.5 | 30 | 25.6 | 30.6
| Mean |  | 32.45 | 30.35 | 29.66667 | 31.83333 | 26.72211 | 31.25667 | 32.03333 | 30.33333 | 25.76667 | 30.61667
| Median |  | 32.5 | 30.25 | 29.7 | 32 | 26.64271 | 31.2535 | 32.05 | 30 | 25.75 | 30.55
| Std Dev. |  | 0.1870829 | 0.2428992 | 0.350238 | 0.7527727 | 0.7144643 | 0.1981774 | 0.4966555 | 0.5163978 | 2.143517 | 0.3311596
| Rel.Std.Dev. |  | 0.5765% | 0.8003% | 1.181% | 2.365% | 2.674% | 0.634% | 1.55% | 1.702% | 8.319% | 1.082%
| PDM3 |  | 4.45% | -2.309% | -4.509% | 2.465% | -13.99% | 0.6089% | 3.109% | -2.363% | -17.06% | -1.451%
| Z-Score (Absolute) |  | 1.22 | 0.08 | 0.51 | 0.84 | 2.34 | 0.48 | 0.96 | 0.09 | 2.94 | 0.08
| Analytical results for Yb in OREAS 922 (Certified Value 3.17 ppm) | [15 empty] | Certified
Yb | Round | Replicate | Lab | Lab | Lab | Lab | Lab | Lab | Lab | Lab | [6 empty] | 1
| No | No | 02 | 04 | 05 | 09 | 16 | 18 | 19 | 21 | [6 empty] | ppm
|  |  | PF*OES/MS | PF*MS | PF*MS | PF*MS | PF*OES/MS | PF*MS | PF*MS | PF*OES/MS | [6 empty] | 2
3
| 1 | 1 | 3.2 | 3.5 | 3.3 | 3 | 2.97 | 3.6 | 2.9 | 3 | [6 empty] | 1
| 1 | 2 | 3.2 | 3.5 | 3.2 | 3 | 2.98 | 3.6 | 3 | 2.9 | [6 empty] | #N/A
| 1 | 3 | 3.2 | 3.5 | 3.3 | 3 | 2.84 | 3.7 | 2.6 | 2.9 | [6 empty] | 16
| 1 | 4 | 3.2 | 3.4 | 3.3 | 3 | 3.02 | 3.8 | 3.1 | 2.9 | [6 empty] | 3.174167
| 1 | 5 | 3.2 | 3.4 | 3.3 | 3 | 3.05 | 3.6 | 3 | 3 | [6 empty] | 182
| 1 | 6 | 3.2 | 3.5 | 3.5 | 3 | 2.92 | 3.5 | 2.9 | 2.9
| Mean |  | 3.2 | 3.466667 | 3.316667 | 3 | 2.963333 | 3.633333 | 2.916667 | 2.933333
| Median |  | 3.2 | 3.5 | 3.3 | 3 | 2.975 | 3.6 | 2.95 | 2.9
| Std Dev. |  | 4.864754e-16 | 0.05163978 | 0.09831921 | 0 | 0.07501111 | 0.1032796 | 0.1722401 | 0.05163978
| Rel.Std.Dev. |  | 1.52e-14% | 1.49% | 2.964% | 0% | 2.531% | 2.843% | 5.905% | 1.76%
| PDM3 |  | 0.8139% | 9.215% | 4.489% | -5.487% | -6.642% | 14.47% | -8.112% | -7.587%
| Z-Score (Absolute) |  | 0.39 | 1.43 | 0.7 | 0.39 | 0.53 | 2.07 | 0.71 | 0.65
| Analytical results for Zn in OREAS 922 (Certified Value 277 ppm) | [15 empty] | Certified
Zn | Round | Replicate | Lab | Lab | Lab | Lab | Lab | Lab | Lab | Lab | Lab | Lab | Lab |  |  |  | 1
| No | No | 02 | 04 | 05 | 09 | 10 | 13 | 15 | 16 | 18 | 20 | 21 |  |  |  | ppm
|  |  | PF*OES/MS | PF*MS | PF*MS | PF*OES | PF*OES | PF*OES | PF*AAS | PF*OES/MS | PF*MS | PF*OES | PF*OES/MS |  |  |  | 0
0
| 1 | 1 | 260 | 290 | 280 | 300 | 285 | 261.2632 | 300 | 302.16 | 300 | 278 | 259 |  |  |  | 1
| 1 | 2 | 230 | 290 | 270 | 300 | 280 | 270.6703 | 300 | 264.607 | 290 | 266 | 266 |  |  |  | #N/A
| 1 | 3 | 280 | 280 | 270 | 300 | 266 | 251.4151 | 300 | 274.768 | 340 | 280 | 279 |  |  |  | 16
| 1 | 4 | 240 | 310 | 260 | 300 | 270 | 262.0627 | 300 | 278.132 | 330 | 263 | 269 |  |  |  | 276.6399
| 1 | 5 | 245 | 290 | 260 | 300 | 294 | 266.7267 | 300 | 270.805 | 320 | 271 | 284 |  |  |  | 183
| 1 | 6 | 245 | 330 | 270 | 300 | 280 | 260.8353 | 300 | 254.951 | 320 | 257 | 271
| Mean |  | 250 | 298.3333 | 268.3333 | 300 | 279.1667 | 262.1622 | 300 | 274.2372 | 316.6667 | 269.1667 | 271.3333
| Median |  | 245 | 290 | 270 | 300 | 280 | 261.663 | 300 | 272.7865 | 320 | 268.5 | 270
| Std Dev. |  | 17.60682 | 18.34848 | 7.527727 | 0 | 10.12752 | 6.500788 | 0 | 15.94749 | 18.61899 | 8.886319 | 9.003703
| Rel.Std.Dev. |  | 7.043% | 6.15% | 2.805% | 0% | 3.628% | 2.48% | 0% | 5.815% | 5.88% | 3.301% | 3.318%
| PDM3 |  | -9.63% | 7.842% | -3.003% | 8.444% | 0.9134% | -5.233% | 8.444% | -0.8686% | 14.47% | -2.701% | -1.918%
| Z-Score (Absolute) |  | 1.35 | 0.99 | 0.33 | 1.44 | 0.28 | 0.67 | 1.44 | 0 | 2.37 | 0.28 | 0.16
| Analytical results for Zr in OREAS 922 (Indicative Value 206 ppm) | [15 empty] | Indicative
Zr | Round | Replicate | Lab | Lab | Lab | Lab | [10 empty] | 1
| No | No | 09 | 16 | 19 | 21 | [10 empty] | ppm
|  |  | PF*MS | PF*OES/MS | PF*MS | PF*OES/MS | [10 empty] | 0
0
| 1 | 1 | 220 | 206.17 | 211.7 | 199 | [10 empty] | 1
| 1 | 2 | 220 | 198.53 | 195.9 | 184 | [10 empty] | 9
| 1 | 3 | 210 | 209.29 | 212.9 | 216 | [10 empty] | 16
| 1 | 4 | 220 | 204.91 | 200.6 | 191 | [10 empty] | 206.1071
| 1 | 5 | 220 | 203.03 | 200.8 | 192 | [10 empty] | 15
| 1 | 6 | 210 | 203.94 | 205.8 | 211
| Mean |  | 216.6667 | 204.3117 | 204.6167 | 198.8333
| Median |  | 220 | 204.425 | 203.3 | 195.5
| Std Dev. |  | 5.163978 | 3.572217 | 6.735998 | 12.41639
| Rel.Std.Dev. |  | 2.383% | 1.748% | 3.292% | 6.245%
| PDM3 |  | 5.123% | -0.8711% | -0.7231% | -3.529%
| Z-Score (Absolute) |  | 2.85 | 0.04 | 0.04 | 1.31
Note on C17: Z-Scores have been calculated after removal of individual outliers. Laboratory batches are rejected if Z-Score > 2.5.
Note on C35: Z-Scores have been calculated after removal of individual outliers. Laboratory batches are rejected if Z-Score > 2.5.
Note on C53: Z-Scores have been calculated after removal of individual outliers. Laboratory batches are rejected if Z-Score > 2.5.
Note on C71: Z-Scores have been calculated after removal of individual outliers. Laboratory batches are rejected if Z-Score > 2.5.
Note on C89: Z-Scores have been calculated after removal of individual outliers. Laboratory batches are rejected if Z-Score > 2.5.
Note on C107: Z-Scores have been calculated after removal of individual outliers. Laboratory batches are rejected if Z-Score > 2.5.
Note on C125: Z-Scores have been calculated after removal of individual outliers. Laboratory batches are rejected if Z-Score > 2.5.
Note on C143: Z-Scores have been calculated after removal of individual outliers. Laboratory batches are rejected if Z-Score > 2.5.
Note on C161: Z-Scores have been calculated after removal of individual outliers. Laboratory batches are rejected if Z-Score > 2.5.
Note on C179: Z-Scores have been calculated after removal of individual outliers. Laboratory batches are rejected if Z-Score > 2.5.
Note on C197: Z-Scores have been calculated after removal of individual outliers. Laboratory batches are rejected if Z-Score > 2.5.
Note on C215: Z-Scores have been calculated after removal of individual outliers. Laboratory batches are rejected if Z-Score > 2.5.
Note on C233: Z-Scores have been calculated after removal of individual outliers. Laboratory batches are rejected if Z-Score > 2.5.
Note on C251: Z-Scores have been calculated after removal of individual outliers. Laboratory batches are rejected if Z-Score > 2.5.
Note on C269: Z-Scores have been calculated after removal of individual outliers. Laboratory batches are rejected if Z-Score > 2.5.
Note on C287: Z-Scores have been calculated after removal of individual outliers. Laboratory batches are rejected if Z-Score > 2.5.
Note on C305: Z-Scores have been calculated after removal of individual outliers. Laboratory batches are rejected if Z-Score > 2.5.
Note on C323: Z-Scores have been calculated after removal of individual outliers. Laboratory batches are rejected if Z-Score > 2.5.
Note on C341: Z-Scores have been calculated after removal of individual outliers. Laboratory batches are rejected if Z-Score > 2.5.
Note on C359: Z-Scores have been calculated after removal of individual outliers. Laboratory batches are rejected if Z-Score > 2.5.
Note on C377: Z-Scores have been calculated after removal of individual outliers. Laboratory batches are rejected if Z-Score > 2.5.
Note on C395: Z-Scores have been calculated after removal of individual outliers. Laboratory batches are rejected if Z-Score > 2.5.
Note on C413: Z-Scores have been calculated after removal of individual outliers. Laboratory batches are rejected if Z-Score > 2.5.
Note on C431: Z-Scores have been calculated after removal of individual outliers. Laboratory batches are rejected if Z-Score > 2.5.
Note on C449: Z-Scores have been calculated after removal of individual outliers. Laboratory batches are rejected if Z-Score > 2.5.
Note on C467: Z-Scores have been calculated after removal of individual outliers. Laboratory batches are rejected if Z-Score > 2.5.
Note on C485: Z-Scores have been calculated after removal of individual outliers. Laboratory batches are rejected if Z-Score > 2.5.
Note on C503: Z-Scores have been calculated after removal of individual outliers. Laboratory batches are rejected if Z-Score > 2.5.
Note on C521: Z-Scores have been calculated after removal of individual outliers. Laboratory batches are rejected if Z-Score > 2.5.
Note on C539: Z-Scores have been calculated after removal of individual outliers. Laboratory batches are rejected if Z-Score > 2.5.
Note on C557: Z-Scores have been calculated after removal of individual outliers. Laboratory batches are rejected if Z-Score > 2.5.
Note on C575: Z-Scores have been calculated after removal of individual outliers. Laboratory batches are rejected if Z-Score > 2.5.
Note on C593: Z-Scores have been calculated after removal of individual outliers. Laboratory batches are rejected if Z-Score > 2.5.
Note on C611: Z-Scores have been calculated after removal of individual outliers. Laboratory batches are rejected if Z-Score > 2.5.
Note on C629: Z-Scores have been calculated after removal of individual outliers. Laboratory batches are rejected if Z-Score > 2.5.
Note on C647: Z-Scores have been calculated after removal of individual outliers. Laboratory batches are rejected if Z-Score > 2.5.
Note on C665: Z-Scores have been calculated after removal of individual outliers. Laboratory batches are rejected if Z-Score > 2.5.
Note on C683: Z-Scores have been calculated after removal of individual outliers. Laboratory batches are rejected if Z-Score > 2.5.
Note on C701: Z-Scores have been calculated after removal of individual outliers. Laboratory batches are rejected if Z-Score > 2.5.
Note on C719: Z-Scores have been calculated after removal of individual outliers. Laboratory batches are rejected if Z-Score > 2.5.
Note on C737: Z-Scores have been calculated after removal of individual outliers. Laboratory batches are rejected if Z-Score > 2.5.
Note on C755: Z-Scores have been calculated after removal of individual outliers. Laboratory batches are rejected if Z-Score > 2.5.
Note on C773: Z-Scores have been calculated after removal of individual outliers. Laboratory batches are rejected if Z-Score > 2.5.
Note on C791: Z-Scores have been calculated after removal of individual outliers. Laboratory batches are rejected if Z-Score > 2.5.
Note on C809: Z-Scores have been calculated after removal of individual outliers. Laboratory batches are rejected if Z-Score > 2.5.
Note on C827: Z-Scores have been calculated after removal of individual outliers. Laboratory batches are rejected if Z-Score > 2.5.
Note on C845: Z-Scores have been calculated after removal of individual outliers. Laboratory batches are rejected if Z-Score > 2.5.
Note on C863: Z-Scores have been calculated after removal of individual outliers. Laboratory batches are rejected if Z-Score > 2.5.
Note on C881: Z-Scores have been calculated after removal of individual outliers. Laboratory batches are rejected if Z-Score > 2.5.
Note on C899: Z-Scores have been calculated after removal of individual outliers. Laboratory batches are rejected if Z-Score > 2.5.
Note on C917: Z-Scores have been calculated after removal of individual outliers. Laboratory batches are rejected if Z-Score > 2.5.
Note on C935: Z-Scores have been calculated after removal of individual outliers. Laboratory batches are rejected if Z-Score > 2.5.
Note on C953: Z-Scores have been calculated after removal of individual outliers. Laboratory batches are rejected if Z-Score > 2.5.
Note on C971: Z-Scores have been calculated after removal of individual outliers. Laboratory batches are rejected if Z-Score > 2.5.
Note on C989: Z-Scores have been calculated after removal of individual outliers. Laboratory batches are rejected if Z-Score > 2.5.
Note on C1007: Z-Scores have been calculated after removal of individual outliers. Laboratory batches are rejected if Z-Score > 2.5.
Note on C1025: Z-Scores have been calculated after removal of individual outliers. Laboratory batches are rejected if Z-Score > 2.5.
Note on C1043: Z-Scores have been calculated after removal of individual outliers. Laboratory batches are rejected if Z-Score > 2.5.
Note on C1061: Z-Scores have been calculated after removal of individual outliers. Laboratory batches are rejected if Z-Score > 2.5.
Note on C1079: Z-Scores have been calculated after removal of individual outliers. Laboratory batches are rejected if Z-Score > 2.5.
Note on C1097: Z-Scores have been calculated after removal of individual outliers. Laboratory batches are rejected if Z-Score > 2.5.