## Abbreviations
Table 1. Abbreviations used for OREAS 921
Abbreviation | Explanation
Std.Dev. | one sigma standard deviation
Rel.Std.Dev. | one sigma relative standard deviation
PDM3 | percent deviation of lab mean from corrected mean of means
NR | not reported
< | ‘less than’
4A*MS | 4-acid (HF-HNO3-HClO4-HCl) digest with ICP-MS finish
4A*OES | 4-acid (HF-HNO3-HClO4-HCl) digest with ICP-OES finish
4A*OES/MS | 4-acid (HF-HNO3-HClO4-HCl) digest with ICP-OES or ICP-MS finish as appropriate
AR*OES/MS | aqua regia digest with ICP-OES or ICP-MS finish as appropriate
AR*MS | aqua regia digest with ICP-MS finish
AR*OES | aqua regia digest with ICP-OES finish
IRC | infrared combustion furnace
PF*OES/MS | sodium peroxide fusion with OES or MS finish as appropriate
PF*MS | sodium peroxide fusion with ICP-MS finish
PF*OES | sodium peroxide fusion with ICP-OES finish
PF*AAS | sodium peroxide fusion with AAS finish
Legend:- | (for Method Group Tabulated Results omitted in the determination of Certified Values)
Individual | - Outlying individual values
Batch & Limits | - Outlying laboratory batch data sets and superfluous limit values

## Certified Values
Table 2. Certified Values, SD's, 95% Confidence and Tolerance Limits for OREAS 921
Constituent | Certified | SD | 95% Confidence Limits |  | 95% Tolerance Limits
| Value |  | Low | High | Low | High
4-Acid Digestion
Ag, Silver (ppm) | 0.1519193 | 0.02876666 | 0.1429011 | 0.1609375 | IND | IND
Al, Aluminium (wt.%) | 7.617872 | 0.4436884 | 7.398376 | 7.837369 | 7.42013 | 7.815615
As, Arsenic (ppm) | 5.150967 | 0.8995824 | 4.799692 | 5.502241 | 4.559953 | 5.741981
Ba, Barium (ppm) | 536.7862 | 24.73953 | 524.997 | 548.5754 | 525.8375 | 547.7349
Be, Beryllium (ppm) | 2.830746 | 0.2022256 | 2.718691 | 2.942801 | 2.715641 | 2.945851
Bi, Bismuth (ppm) | 1.196571 | 0.1727393 | 1.125492 | 1.26765 | 0.9824552 | 1.410688
Ca, Calcium (wt.%) | 0.4959176 | 0.02675823 | 0.4837429 | 0.5080922 | 0.4787287 | 0.5131064
Cd, Cadmium (ppm) | < 0.2 | IND | IND | IND | IND | IND
Ce, Cerium (ppm) | 90.59395 | 3.323961 | 88.67564 | 92.51226 | 88.88795 | 92.29996
Co, Cobalt (ppm) | 16.50451 | 0.978033 | 16.00886 | 17.00015 | 15.95889 | 17.05012
Cr, Chromium (ppm) | 79.2875 | 7.454552 | 76.2235 | 82.3515 | 74.49456 | 84.08044
Cs, Cesium (ppm) | 8.526965 | 0.5014132 | 8.242976 | 8.810954 | 8.302136 | 8.751795
Cu, Copper (ppm) | 274.1983 | 8.902494 | 271.1632 | 277.2335 | 266.1524 | 282.2443
Dy, Dysprosium (ppm) | 6.253205 | 0.3234363 | 6.057578 | 6.448831 | 6.017177 | 6.489232
Er, Erbium (ppm) | 3.606495 | 0.1419021 | 3.565883 | 3.647107 | 3.492822 | 3.720168
Eu, Europium (ppm) | 1.484502 | 0.08446551 | 1.425038 | 1.543966 | 1.433244 | 1.535761
Fe, Iron (wt.%) | 4.302371 | 0.1468772 | 4.227341 | 4.377401 | 4.210992 | 4.393749
Ga, Gallium (ppm) | 21.31676 | 1.332012 | 20.66049 | 21.97303 | 20.77439 | 21.85912
Gd, Gadolinium (ppm) | 6.828305 | 0.4320186 | 6.582215 | 7.074395 | 6.541955 | 7.114656
Ge, Germanium (ppm) | < 2 | IND | IND | IND | IND | IND
Hf, Hafnium (ppm) | 4.445367 | 0.3226142 | 4.288019 | 4.602715 | 4.203382 | 4.687352
Ho, Holmium (ppm) | 1.230387 | 0.0629722 | 1.192628 | 1.268147 | 1.201388 | 1.259386
In, Indium (ppm) | 0.1082563 | 0.008606637 | 0.1035139 | 0.1129987 | 0.09914043 | 0.1173721
K, Potassium (wt.%) | 2.835567 | 0.09769896 | 2.78931 | 2.881824 | 2.757601 | 2.913534
La, Lanthanum (ppm) | 45.89366 | 1.9739 | 44.82116 | 46.96615 | 44.63909 | 47.14822
Li, Lithium (ppm) | 28.90233 | 1.535307 | 28.08764 | 29.71703 | 27.8587 | 29.94597
Lu, Lutetium (ppm) | 0.4869467 | 0.02726023 | 0.4675505 | 0.5063429 | 0.4636985 | 0.5101948
Mg, Magnesium (wt.%) | 1.4249 | 0.04784695 | 1.405371 | 1.444428 | 1.393708 | 1.456091
Mn, Manganese (wt.%) | 0.06413993 | 0.002217975 | 0.06320119 | 0.06507867 | 0.06225192 | 0.06602794
Mo, Molybdenum (ppm) | 0.5046847 | 0.06792011 | 0.4641332 | 0.5452363 | 0.455142 | 0.5542274
Na, Sodium (wt.%) | 0.6067517 | 0.02334084 | 0.5942059 | 0.6192975 | 0.5908341 | 0.6226693
Nb, Niobium (ppm) | 17.05104 | 0.9532023 | 16.50436 | 17.59772 | 16.66237 | 17.43971
Nd, Neodymium (ppm) | 39.76673 | 1.840425 | 38.39241 | 41.14105 | 38.63401 | 40.89945
Ni, Nickel (ppm) | 41.10701 | 2.68959 | 39.90642 | 42.30759 | 39.3826 | 42.83141
P, Phosphorus (wt.%) | 0.07047511 | 0.004794831 | 0.06807082 | 0.07287939 | 0.06811965 | 0.07283056
Pb, Lead (ppm) | 27.95709 | 1.612062 | 27.33171 | 28.58248 | 26.6142 | 29.29999
Pr, Praseodymium (ppm) | 10.7318 | 0.3471206 | 10.48335 | 10.98026 | 10.50229 | 10.96132
Rb, Rubidium (ppm) | 176.2663 | 12.70545 | 168.2157 | 184.3168 | 171.4146 | 181.1179
Re, Rhenium (ppb) | < 2 | IND | IND | IND | IND | IND
S, Sulphur (wt.%) | 0.06664833 | 0.006096945 | 0.06402006 | 0.0692766 | 0.06375554 | 0.06954112
Sb, Antimony (ppm) | 1.443931 | 0.0706914 | 1.420261 | 1.467602 | 1.37053 | 1.517333
Sc, Scandium (ppm) | 14.15556 | 1.286298 | 13.44359 | 14.86753 | 13.9456 | 14.36553
Se, Selenium (ppm) | < 2 | IND | IND | IND | IND | IND
Sm, Samarium (ppm) | 7.701032 | 0.4682957 | 7.324216 | 8.077847 | 7.504857 | 7.897207
Sn, Tin (ppm) | 5.817167 | 0.6376709 | 5.377782 | 6.256553 | 5.65267 | 5.981665
Sr, Strontium (ppm) | 78.04115 | 4.7592 | 75.6198 | 80.4625 | 75.816 | 80.2663
Ta, Tantalum (ppm) | 1.322296 | 0.2250978 | 1.175248 | 1.469344 | 1.235718 | 1.408874
Tb, Terbium (ppm) | 1.047037 | 0.05148653 | 1.013956 | 1.080117 | 1.02301 | 1.071063
Te, Tellurium (ppm) | < 0.05 | IND | IND | IND | IND | IND
Th, Thorium (ppm) | 18.74142 | 1.27142 | 18.07284 | 19.41 | 18.20733 | 19.27551
Ti, Titanium (wt.%) | 0.467239 | 0.04126052 | 0.4443976 | 0.4900803 | 0.4516374 | 0.4828405
Tl, Thallium (ppm) | 0.9124768 | 0.05119874 | 0.8887223 | 0.9362313 | 0.8725206 | 0.9524329
Tm, Thulium (ppm) | 0.5254393 | 0.04601227 | 0.4904443 | 0.5604344 | 0.5087433 | 0.5421354
U, Uranium (ppm) | 3.688368 | 0.1537447 | 3.613383 | 3.763352 | 3.57111 | 3.805625
V, Vanadium (ppm) | 96.66413 | 5.648385 | 93.59841 | 99.72985 | 93.18973 | 100.1385
W, Tungsten (ppm) | 3.04771 | 0.2327311 | 2.906968 | 3.188451 | 2.826773 | 3.268646
Y, Yttrium (ppm) | 32.72615 | 2.217749 | 31.53807 | 33.91422 | 31.9007 | 33.55159
Yb, Ytterbium (ppm) | 3.221515 | 0.1860454 | 3.10807 | 3.334959 | 3.09426 | 3.348769
Zn, Zinc (ppm) | 132.4976 | 6.196982 | 129.5573 | 135.4379 | 128.1949 | 136.8003
Zr, Zirconium (ppm) | 147.296 | 10.24466 | 142.2977 | 152.2944 | 140.2086 | 154.3834
Aqua Regia Digestion
Ag, Silver (ppm) | 0.1641212 | 0.0291868 | 0.1459095 | 0.1823329 | 0.1291284 | 0.199114
Al, Aluminium (wt.%) | 2.479126 | 0.1856288 | 2.376287 | 2.581966 | 2.425534 | 2.532719
As, Arsenic (ppm) | 4.459272 | 0.4004659 | 4.256592 | 4.661951 | 4.143074 | 4.77547
Au, Gold (ppb) | < 5 | IND | IND | IND | IND | IND
B, Boron (ppm) | < 10 | IND | IND | IND | IND | IND
Ba, Barium (ppm) | 74.77053 | 4.269213 | 70.5165 | 79.02456 | 72.553 | 76.98805
Be, Beryllium (ppm) | 0.7408156 | 0.08815147 | 0.6894732 | 0.792158 | 0.6773364 | 0.8042948
Bi, Bismuth (ppm) | 1.252202 | 0.1441981 | 1.19271 | 1.311693 | 1.109624 | 1.39478
Ca, Calcium (wt.%) | 0.3220833 | 0.01263178 | 0.3147294 | 0.3294372 | 0.3099406 | 0.3342261
Cd, Cadmium (ppm) | 0.08485945 | 0.008987178 | 0.08224716 | 0.08747174 | IND | IND
Ce, Cerium (ppm) | 69.12533 | 4.069444 | 66.46417 | 71.78649 | 67.07529 | 71.17538
Co, Cobalt (ppm) | 15.47454 | 0.777019 | 15.11545 | 15.83362 | 15.03198 | 15.91709
Cr, Chromium (ppm) | 42.38224 | 1.846816 | 41.45638 | 43.3081 | 41.03313 | 43.73135
Cs, Cesium (ppm) | 2.0394 | 0.3491613 | 1.825632 | 2.253168 | 1.972096 | 2.106704
Cu, Copper (ppm) | 278.3992 | 10.09525 | 274.0133 | 282.7851 | 270.2564 | 286.5421
Dy, Dysprosium (ppm) | < 6 | IND | IND | IND | IND | IND
Er, Erbium (ppm) | < 3 | IND | IND | IND | IND | IND
Eu, Europium (ppm) | < 1.5 | IND | IND | IND | IND | IND
Fe, Iron (wt.%) | 3.825274 | 0.1108313 | 3.772597 | 3.877951 | 3.747772 | 3.902776
Ga, Gallium (ppm) | 7.027979 | 0.563478 | 6.72221 | 7.333748 | 6.795026 | 7.260931
Gd, Gadolinium (ppm) | < 7 | IND | IND | IND | IND | IND
Ge, Germanium (ppm) | < 0.2 | IND | IND | IND | IND | IND
Hf, Hafnium (ppm) | 0.6151667 | 0.0700639 | 0.5605708 | 0.6697625 | 0.5784565 | 0.6518768
Hg, Mercury (ppm) | < 0.02 | IND | IND | IND | IND | IND
Ho, Holmium (ppm) | < 1 | IND | IND | IND | IND | IND
In, Indium (ppm) | 0.05304306 | 0.005054732 | 0.05003014 | 0.05605597 | 0.05008953 | 0.05599658
K, Potassium (wt.%) | 0.433465625 | 0.06462442 | 0.3986547 | 0.4682766 | 0.4186062 | 0.4483251
La, Lanthanum (ppm) | 36.43112 | 3.78577 | 34.41646 | 38.44578 | 35.17588 | 37.68635
Li, Lithium (ppm) | 21.41798 | 0.9302709 | 20.86562 | 21.97034 | 20.75383 | 22.08213
Lu, Lutetium (ppm) | < 0.4 | IND | IND | IND | IND | IND
Mg, Magnesium (wt.%) | 1.150729 | 0.06026267 | 1.119298 | 1.18216 | 1.121103 | 1.180356
Mn, Manganese (wt.%) | 0.05641275 | 0.002346828 | 0.05528324 | 0.05754227 | 0.0551273 | 0.0576982
Mo, Molybdenum (ppm) | 0.4486765 | 0.05714434 | 0.4086868 | 0.4886662 | 0.4172115 | 0.4801415
Na, Sodium (wt.%) | 0.02867708 | 0.006445534 | 0.02532771 | 0.03202646 | 0.02591082 | 0.03144335
Nb, Niobium (ppm) | 0.4200656 | 0.07042146 | 0.3649929 | 0.4751383 | 0.3706443 | 0.4694869
Nd, Neodymium (ppm) | 31.22474 | 5.349495 | 26.48358 | 35.9659 | 29.86842 | 32.58107
Ni, Nickel (ppm) | 37.98117 | 2.148795 | 36.87236 | 39.08997 | 36.81232 | 39.15001
P, Phosphorus (wt.%) | 0.06836469 | 0.003833779 | 0.06611866 | 0.07061073 | 0.06647806 | 0.07025133
Pb, Lead (ppm) | 26.01449 | 1.79826 | 25.3126 | 26.71638 | 24.70705 | 27.32192
Pr, Praseodymium (ppm) | 7.975039 | 0.981747 | 6.897255 | 9.052823 | 7.638518 | 8.31156
Rb, Rubidium (ppm) | 24.18683 | 2.453516 | 22.4272 | 25.94646 | 23.28698 | 25.08669
Re, Rhenium (ppb) | < 1 | IND | IND | IND | IND | IND
S, Sulphur (wt.%) | 0.06792292 | 0.007427719 | 0.0639334 | 0.07191244 | 0.06547273 | 0.0703731
Sb, Antimony (ppm) | 0.6063879 | 0.08194675 | 0.5557022 | 0.6570736 | 0.5655778 | 0.647198
Sc, Scandium (ppm) | 2.851111 | 0.502704 | 2.529456 | 3.172766 | 2.709049 | 2.993173
Se, Selenium (ppm) | 1.042085 | 0.1998281 | 0.907003 | 1.177167 | IND | IND
Sm, Samarium (ppm) | 5.601951 | 1.078014 | 4.657112 | 6.546791 | 5.285892 | 5.918011
Sn, Tin (ppm) | 1.45295 | 0.2264854 | 1.291188 | 1.614712 | 1.331729 | 1.574171
Sr, Strontium (ppm) | 16.42974 | 0.6909159 | 16.05951 | 16.79998 | 15.98068 | 16.8788
Ta, Tantalum (ppm) | < 0.05 | IND | IND | IND | IND | IND
Tb, Terbium (ppm) | < 1 | IND | IND | IND | IND | IND
Te, Tellurium (ppm) | < 0.05 | IND | IND | IND | IND | IND
Th, Thorium (ppm) | 14.99528 | 0.8764875 | 14.45982 | 15.53074 | 14.52814 | 15.46241
Ti, Titanium (wt.%) | 0.1156788 | 0.01805075 | 0.1040804 | 0.1272772 | 0.1077385 | 0.123619
Tl, Thallium (ppm) | 0.149197 | 0.02650048 | 0.131468 | 0.1669259 | 0.1337656 | 0.1646283
Tm, Thulium (ppm) | < 0.5 | IND | IND | IND | IND | IND
U, Uranium (ppm) | 2.075588 | 0.2148984 | 1.936982 | 2.214195 | 2.024938 | 2.126239
V, Vanadium (ppm) | 26.20944 | 1.875183 | 25.10264 | 27.31623 | 24.82458 | 27.59429
W, Tungsten (ppm) | < 0.8 | IND | IND | IND | IND | IND
Y, Yttrium (ppm) | 18.25479 | 2.834507 | 16.6475 | 19.86208 | 17.33391 | 19.17567
Yb, Ytterbium (ppm) | < 3 | IND | IND | IND | IND | IND
Zn, Zinc (ppm) | 123.7784 | 7.275384 | 120.4666 | 127.0901 | 119.843 | 127.7138
Zr, Zirconium (ppm) | 21.37052 | 1.706985 | 20.52469 | 22.21635 | 19.7551 | 22.98593
Peroxide Fusion ICP
Al, Aluminium (wt.%) | 7.861183 | 0.5566667 | 7.499482 | 8.222883 | 7.605917 | 8.116448
As, Arsenic (ppm) | < 5 | IND | IND | IND | IND | IND
Ba, Barium (ppm) | 549.1664 | 23.05117 | 535.7299 | 562.6029 | 529.763 | 568.5698
Be, Beryllium (ppm) | < 4 | IND | IND | IND | IND | IND
Bi, Bismuth (ppm) | < 2 | IND | IND | IND | IND | IND
Ca, Calcium (wt.%) | 0.5372427 | 0.08931558 | 0.4781351 | 0.5963503 | 0.4983416 | 0.5761439
Cd, Cadmium (ppm) | < 2 | IND | IND | IND | IND | IND
Ce, Cerium (ppm) | 92.92375 | 5.046614 | 88.98048 | 96.86702 | 89.87374 | 95.97376
Co, Cobalt (ppm) | 17.28637 | 1.673197 | 16.29906 | 18.27369 | 16.22956 | 18.34319
Cr, Chromium (ppm) | 97.13827 | 14.29775 | 86.67422 | 107.6023 | 90.28485 | 103.9917
Cs, Cesium (ppm) | 8.811793 | 0.4196247 | 8.548095 | 9.075491 | 8.324686 | 9.2989
Cu, Copper (ppm) | 292.6842 | 10.69531 | 287.0347 | 298.3336 | 273.048 | 312.3203
Dy, Dysprosium (ppm) | 6.276048 | 0.2712837 | 6.061943 | 6.490152 | 6.027257 | 6.524838
Er, Erbium (ppm) | 3.722979 | 0.3773709 | 3.413533 | 4.032425 | 3.566197 | 3.879761
Eu, Europium (ppm) | 1.584417 | 0.1296463 | 1.49371 | 1.675123 | IND | IND
Fe, Iron (wt.%) | 4.46314 | 0.2040276 | 4.370689 | 4.555592 | 4.341154 | 4.585127
Ga, Gallium (ppm) | 21.18054 | 1.428503 | 20.00202 | 22.35907 | 20.32871 | 22.03237
Gd, Gadolinium (ppm) | 7.4225 | 0.6342335 | 6.892833 | 7.952167 | 7.146868 | 7.698132
Ge, Germanium (ppm) | < 5 | IND | IND | IND | IND | IND
Hf, Hafnium (ppm) | 7.2235 | 1.078624 | 5.894855 | 8.552145 | IND | IND
Ho, Holmium (ppm) | 1.316667 | 0.1142547 | 1.22968 | 1.403654 | IND | IND
In, Indium (ppm) | < 0.2 | IND | IND | IND | IND | IND
K, Potassium (wt.%) | 2.855056 | 0.1188085 | 2.787777 | 2.922334 | 2.721276 | 2.988835
La, Lanthanum (ppm) | 47.62278 | 2.151867 | 46.56046 | 48.6851 | 45.84376 | 49.4018
Li, Lithium (ppm) | 27.50479 | 3.172625 | 25.61831 | 29.39126 | 25.56875 | 29.44082
Lu, Lutetium (ppm) | 0.5601 | 0.05982408 | 0.4882821 | 0.6319179 | IND | IND
Mg, Magnesium (wt.%) | 1.433016 | 0.07443738 | 1.390342 | 1.47569 | 1.394537 | 1.471495
Mn, Manganese (wt.%) | 0.066522705 | 0.003013205 | 0.06490087 | 0.06814454 | 0.06447321 | 0.0685722
Mo, Molybdenum (ppm) | < 1 | IND | IND | IND | IND | IND
Nb, Niobium (ppm) | 17.21219 | 2.456936 | 15.05668 | 19.36771 | 16.58418 | 17.84021
Nd, Neodymium (ppm) | 40.99852 | 1.548979 | 39.95255 | 42.0445 | 39.77901 | 42.21803
Ni, Nickel (ppm) | 41.94086 | 4.166058 | 38.53902 | 45.3427 | 32.82889 | 51.05282
P, Phosphorus (wt.%) | 0.07063958 | 0.007097649 | 0.06513474 | 0.07614443 | 0.06647825 | 0.07480091
Pb, Lead (ppm) | 27.09609 | 4.119791 | 23.81669 | 30.37549 | 23.04625 | 31.14593
Pr, Praseodymium (ppm) | 11.18176 | 0.3708922 | 11.03971 | 11.32381 | 10.76133 | 11.6022
Rb, Rubidium (ppm) | 178.2062 | 7.262561 | 172.3005 | 184.1118 | 173.6523 | 182.7601
S, Sulphur (wt.%) | 0.07807917 | 0.01619833 | 0.06221544 | 0.09394289 | IND | IND
Sb, Antimony (ppm) | < 2 | IND | IND | IND | IND | IND
Si, Silicon (wt.%) | 30.68 | 0.6434819 | 30.13554 | 31.22446 | 29.6085 | 31.7515
Sm, Samarium (ppm) | 7.932083 | 0.3687181 | 7.751059 | 8.113107 | 7.534491 | 8.329676
Sn, Tin (ppm) | < 10 | IND | IND | IND | IND | IND
Sr, Strontium (ppm) | 77.90131 | 6.30843 | 73.47601 | 82.32662 | 73.9539 | 81.84873
Ta, Tantalum (ppm) | 1.418818 | 0.1977257 | 1.247629 | 1.590007 | IND | IND
Tb, Terbium (ppm) | 1.100646 | 0.0848509 | 1.030244 | 1.171048 | IND | IND
Th, Thorium (ppm) | 19.29674 | 0.6409101 | 18.87632 | 19.71715 | 18.68513 | 19.90835
Ti, Titanium (wt.%) | 0.4837632 | 0.02221649 | 0.4697271 | 0.4977992 | 0.4687436 | 0.4987827
Tl, Thallium (ppm) | 0.9565217 | 0.05789669 | 0.911448 | 1.001596 | IND | IND
Tm, Thulium (ppm) | 0.5683125 | 0.04572119 | 0.5304051 | 0.6062199 | IND | IND
U, Uranium (ppm) | 4.026354 | 0.2441759 | 3.825529 | 4.227179 | 3.904775 | 4.147933
V, Vanadium (ppm) | 97.14979 | 5.905635 | 93.44945 | 100.8501 | 92.58363 | 101.716
W, Tungsten (ppm) | < 5 | IND | IND | IND | IND | IND
Y, Yttrium (ppm) | 33.40021 | 2.123223 | 31.91078 | 34.88964 | 32.56112 | 34.2393
Yb, Ytterbium (ppm) | 3.500714 | 0.2290785 | 3.298612 | 3.702817 | 3.320472 | 3.680956
Zn, Zinc (ppm) | 138.978 | 10.242 | 132.3625 | 145.5934 | 121.3718 | 156.5841

## Indicative Values
Table 3. Indicative Values for OREAS 921
Constituent | Unit | Value | Constituent | Unit | Value | Constituent | Unit | Value
4-Acid Digestion
B | ppm | 6.833333 | Hg | ppm | < 1 | Ru | ppm | < 0.1
Aqua Regia Digestion
Pd | ppb | 11.66667 | Pt | ppb | < 5 | Ru | ppm | < 0.005
Infrared Combustion
S | wt.% | 0.06854167
Peroxide Fusion ICP
Ag | ppm | < 1 | Sc | ppm | 13.51433 | Zr | ppm | 247.1958
B | ppm | 55 | Se | ppm | < 20
Re | ppm | < 0.1 | Te | ppm | < 6

## Performance Gates
Table 4. Pooled-Lab Performance Gates for OREAS 921
Constituent | Certified Value | Absolute Standard Deviations |  |  |  |  | Relative Standard Deviations |  |  | 5% window
|  | 1SD | 2SD Low | 2SD High | 3SD Low | 3SD High | 1RSD | 2RSD | 3RSD | Low | High
4-Acid Digestion
Ag, ppm | 0.1519193 | 0.02876666 | 0.09438598 | 0.2094526 | 0.06561932 | 0.2382193 | 18.94% | 37.87% | 56.81% | 0.1443233 | 0.1595153
Al, wt.% | 7.617872 | 0.4436884 | 6.730496 | 8.505249 | 6.286807 | 8.948938 | 5.824% | 11.65% | 17.47% | 7.236979 | 7.998766
As, ppm | 5.150967 | 0.8995824 | 3.351802 | 6.950131 | 2.45222 | 7.849714 | 17.46% | 34.93% | 52.39% | 4.893418 | 5.408515
Ba, ppm | 536.7862 | 24.73953 | 487.3071 | 586.2652 | 462.5676 | 611.0048 | 4.609% | 9.218% | 13.83% | 509.9469 | 563.6255
Be, ppm | 2.830746 | 0.2022256 | 2.426295 | 3.235197 | 2.224069 | 3.437423 | 7.144% | 14.29% | 21.43% | 2.689209 | 2.972283
Bi, ppm | 1.196571 | 0.1727393 | 0.8510928 | 1.54205 | 0.6783535 | 1.714789 | 14.44% | 28.87% | 43.31% | 1.136743 | 1.2564
Ca, wt.% | 0.4959176 | 0.02675823 | 0.4424011 | 0.549434 | 0.4156429 | 0.5761922 | 5.396% | 10.79% | 16.19% | 0.4711217 | 0.5207134
Cd, ppm | < 0.2 | IND | IND | IND | IND | IND | IND | IND | IND | IND | IND
Ce, ppm | 90.59395 | 3.323961 | 83.94603 | 97.24188 | 80.62207 | 100.5658 | 3.669% | 7.338% | 11.01% | 86.06426 | 95.12365
Co, ppm | 16.50451 | 0.978033 | 14.54844 | 18.46057 | 13.57041 | 19.4386 | 5.926% | 11.85% | 17.78% | 15.67928 | 17.32973
Cr, ppm | 79.2875 | 7.454552 | 64.3784 | 94.1966 | 56.92384 | 101.6512 | 9.402% | 18.8% | 28.21% | 75.323125 | 83.251875
Cs, ppm | 8.526965 | 0.5014132 | 7.524139 | 9.529792 | 7.022726 | 10.03121 | 5.88% | 11.76% | 17.64% | 8.100617 | 8.953314
Cu, ppm | 274.1983 | 8.902494 | 256.3933 | 292.0033 | 247.4908 | 300.9058 | 3.247% | 6.493% | 9.74% | 260.4884 | 287.9082
Dy, ppm | 6.253205 | 0.3234363 | 5.606332 | 6.900077 | 5.282896 | 7.223513 | 5.172% | 10.34% | 15.52% | 5.940544 | 6.565865
Er, ppm | 3.606495 | 0.1419021 | 3.322691 | 3.890299 | 3.180789 | 4.032201 | 3.935% | 7.869% | 11.8% | 3.42617 | 3.78682
Eu, ppm | 1.484502 | 0.08446551 | 1.315571 | 1.653433 | 1.231106 | 1.737899 | 5.69% | 11.38% | 17.07% | 1.410277 | 1.558727
Fe, wt.% | 4.302371 | 0.1468772 | 4.008617 | 4.596125 | 3.861739 | 4.743002 | 3.414% | 6.828% | 10.24% | 4.087252 | 4.517489
Ga, ppm | 21.31676 | 1.332012 | 18.65273 | 23.98078 | 17.32072 | 25.3128 | 6.249% | 12.5% | 18.75% | 20.25092 | 22.3826
Gd, ppm | 6.828305 | 0.4320186 | 5.964268 | 7.692343 | 5.53225 | 8.124361 | 6.327% | 12.65% | 18.98% | 6.48689 | 7.169721
Ge, ppm | < 2 | IND | IND | IND | IND | IND | IND | IND | IND | IND | IND
Hf, ppm | 4.445367 | 0.3226142 | 3.800138 | 5.090595 | 3.477524 | 5.413209 | 7.257% | 14.51% | 21.77% | 4.223098 | 4.667635
Ho, ppm | 1.230387 | 0.0629722 | 1.104443 | 1.356332 | 1.041471 | 1.419304 | 5.118% | 10.24% | 15.35% | 1.168868 | 1.291907
In, ppm | 0.1082563 | 0.008606637 | 0.09104301 | 0.1254696 | 0.08243637 | 0.1340762 | 7.95% | 15.9% | 23.85% | 0.1028435 | 0.1136691
K, wt.% | 2.835567 | 0.09769896 | 2.640169 | 3.030965 | 2.54247 | 3.128664 | 3.445% | 6.891% | 10.34% | 2.693789 | 2.977345
La, ppm | 45.89366 | 1.9739 | 41.94586 | 49.84146 | 39.97196 | 51.81536 | 4.301% | 8.602% | 12.9% | 43.59897 | 48.18834
Li, ppm | 28.90233 | 1.535307 | 25.83172 | 31.97295 | 24.29641 | 33.50826 | 5.312% | 10.62% | 15.94% | 27.45722 | 30.34745
Lu, ppm | 0.4869467 | 0.02726023 | 0.4324262 | 0.5414671 | 0.405166 | 0.5687274 | 5.598% | 11.2% | 16.79% | 0.4625993 | 0.511294
Mg, wt.% | 1.4249 | 0.04784695 | 1.329206 | 1.520593 | 1.281359 | 1.56844 | 3.358% | 6.716% | 10.07% | 1.353655 | 1.496145
Mn, wt.% | 0.06413993 | 0.002217975 | 0.05970398 | 0.06857588 | 0.057486 | 0.07079386 | 3.458% | 6.916% | 10.37% | 0.06093293 | 0.06734693
Mo, ppm | 0.5046847 | 0.06792011 | 0.3688445 | 0.640525 | 0.3009244 | 0.7084451 | 13.46% | 26.92% | 40.37% | 0.4794505 | 0.529919
Na, wt.% | 0.6067517 | 0.02334084 | 0.56007 | 0.6534334 | 0.5367292 | 0.6767742 | 3.847% | 7.694% | 11.54% | 0.5764141 | 0.6370893
Nb, ppm | 17.05104 | 0.9532023 | 15.14463 | 18.95744 | 14.19143 | 19.91065 | 5.59% | 11.18% | 16.77% | 16.19849 | 17.90359
Nd, ppm | 39.76673 | 1.840425 | 36.08588 | 43.44758 | 34.24545 | 45.28801 | 4.628% | 9.256% | 13.88% | 37.77839 | 41.75507
Ni, ppm | 41.10701 | 2.68959 | 35.72783 | 46.48619 | 33.03824 | 49.17578 | 6.543% | 13.09% | 19.63% | 39.05166 | 43.16236
P, wt.% | 0.07047511 | 0.004794831 | 0.06088544 | 0.08006477 | 0.05609061 | 0.0848596 | 6.804% | 13.61% | 20.41% | 0.06695135 | 0.07399886
Pb, ppm | 27.95709 | 1.612062 | 24.73297 | 31.18122 | 23.12091 | 32.79328 | 5.766% | 11.53% | 17.3% | 26.55924 | 29.35495
Pr, ppm | 10.7318 | 0.3471206 | 10.03756 | 11.42605 | 9.690443 | 11.77317 | 3.235% | 6.469% | 9.704% | 10.19521 | 11.26839
Rb, ppm | 176.2663 | 12.70545 | 150.8554 | 201.6772 | 138.1499 | 214.3826 | 7.208% | 14.42% | 21.62% | 167.4529 | 185.0796
Re, ppb | < 2 | IND | IND | IND | IND | IND | IND | IND | IND | IND | IND
S, wt.% | 0.06664833 | 0.006096945 | 0.05445444 | 0.07884222 | 0.0483575 | 0.08493917 | 9.148% | 18.3% | 27.44% | 0.06331592 | 0.06998075
Sb, ppm | 1.443931 | 0.0706914 | 1.302548 | 1.585314 | 1.231857 | 1.656005 | 4.896% | 9.792% | 14.69% | 1.371735 | 1.516128
Sc, ppm | 14.15556 | 1.286298 | 11.58297 | 16.72816 | 10.29667 | 18.01446 | 9.087% | 18.17% | 27.26% | 13.44778 | 14.86334
Se, ppm | < 2 | IND | IND | IND | IND | IND | IND | IND | IND | IND | IND
Sm, ppm | 7.701032 | 0.4682957 | 6.76444 | 8.637623 | 6.296145 | 9.105919 | 6.081% | 12.16% | 18.24% | 7.31598 | 8.086083
Sn, ppm | 5.817167 | 0.6376709 | 4.541825 | 7.092509 | 3.904155 | 7.73018 | 10.96% | 21.92% | 32.89% | 5.526309 | 6.108026
Sr, ppm | 78.04115 | 4.7592 | 68.52275 | 87.55955 | 63.76355 | 92.31875 | 6.098% | 12.2% | 18.29% | 74.1391 | 81.94321
Ta, ppm | 1.322296 | 0.2250978 | 0.8721003 | 1.772491 | 0.6470026 | 1.997589 | 17.02% | 34.05% | 51.07% | 1.256181 | 1.388411
Tb, ppm | 1.047037 | 0.05148653 | 0.9440635 | 1.15001 | 0.8925769 | 1.201496 | 4.917% | 9.835% | 14.75% | 0.9946847 | 1.099388
Te, ppm | < 0.05 | IND | IND | IND | IND | IND | IND | IND | IND | IND | IND
Th, ppm | 18.74142 | 1.27142 | 16.19858 | 21.28426 | 14.92716 | 22.55568 | 6.784% | 13.57% | 20.35% | 17.80435 | 19.67849
Ti, wt.% | 0.467239 | 0.04126052 | 0.3847179 | 0.54976 | 0.3434574 | 0.5910205 | 8.831% | 17.66% | 26.49% | 0.443877 | 0.4906009
Tl, ppm | 0.9124768 | 0.05119874 | 0.8100793 | 1.014874 | 0.7588806 | 1.066073 | 5.611% | 11.22% | 16.83% | 0.8668529 | 0.9581006
Tm, ppm | 0.5254393 | 0.04601227 | 0.4334148 | 0.6174639 | 0.3874025 | 0.6634761 | 8.757% | 17.51% | 26.27% | 0.4991674 | 0.5517113
U, ppm | 3.688368 | 0.1537447 | 3.380878 | 3.995857 | 3.227133 | 4.149602 | 4.168% | 8.337% | 12.51% | 3.503949 | 3.872786
V, ppm | 96.66413 | 5.648385 | 85.36736 | 107.9609 | 79.71898 | 113.6093 | 5.843% | 11.69% | 17.53% | 91.83092 | 101.4973375
W, ppm | 3.04771 | 0.2327311 | 2.582247 | 3.513172 | 2.349516 | 3.745903 | 7.636% | 15.27% | 22.91% | 2.895324 | 3.200095
Y, ppm | 32.72615 | 2.217749 | 28.29065 | 37.16164 | 26.0729 | 39.37939 | 6.777% | 13.55% | 20.33% | 31.08984 | 34.36245
Yb, ppm | 3.221515 | 0.1860454 | 2.849424 | 3.593605 | 2.663379 | 3.779651 | 5.775% | 11.55% | 17.33% | 3.060439 | 3.38259
Zn, ppm | 132.4976 | 6.196982 | 120.1036 | 144.8915 | 113.9066 | 151.0885 | 4.677% | 9.354% | 14.03% | 125.8727 | 139.1224
Zr, ppm | 147.296 | 10.24466 | 126.8067 | 167.7854 | 116.5621 | 178.03 | 6.955% | 13.91% | 20.87% | 139.9312 | 154.6608
Aqua Regia Digestion
Ag, ppm | 0.1641212 | 0.0291868 | 0.1057476 | 0.2224948 | 0.07656079 | 0.2516816 | 17.78% | 35.57% | 53.35% | 0.1559151 | 0.1723273
Al, wt.% | 2.479126 | 0.1856288 | 2.107869 | 2.850384 | 1.92224 | 3.036013 | 7.488% | 14.98% | 22.46% | 2.35517 | 2.603083
As, ppm | 4.459272 | 0.4004659 | 3.65834 | 5.260204 | 3.257874 | 5.66067 | 8.981% | 17.96% | 26.94% | 4.236308 | 4.682235
Au, ppb | < 5 | IND | IND | IND | IND | IND | IND | IND | IND | IND | IND
B, ppm | < 10 | IND | IND | IND | IND | IND | IND | IND | IND | IND | IND
Ba, ppm | 74.77053 | 4.269213 | 66.2321 | 83.30895 | 61.96289 | 87.57817 | 5.71% | 11.42% | 17.13% | 71.032 | 78.50905
Be, ppm | 0.7408156 | 0.08815147 | 0.5645127 | 0.9171186 | 0.4763612 | 1.00527 | 11.9% | 23.8% | 35.7% | 0.7037748 | 0.7778564
Bi, ppm | 1.252202 | 0.1441981 | 0.9638056 | 1.540598 | 0.8196075 | 1.684796 | 11.52% | 23.03% | 34.55% | 1.189592 | 1.314812
Ca, wt.% | 0.3220833 | 0.01263178 | 0.2968198 | 0.3473469 | 0.284188 | 0.3599787 | 3.922% | 7.844% | 11.77% | 0.3059792 | 0.3381875
Cd, ppm | 0.08485945 | 0.008987178 | 0.0668851 | 0.1028338 | 0.05789792 | 0.111821 | 10.59% | 21.18% | 31.77% | 0.08061648 | 0.08910242
Ce, ppm | 69.12533 | 4.069444 | 60.98645 | 77.26422 | 56.917 | 81.33366 | 5.887% | 11.77% | 17.66% | 65.66907 | 72.5816
Co, ppm | 15.47454 | 0.777019 | 13.9205 | 17.02858 | 13.14348 | 17.80559 | 5.021% | 10.04% | 15.06% | 14.70081 | 16.24826
Cr, ppm | 42.38224 | 1.846816 | 38.6886 | 46.07587 | 36.84179 | 47.92268 | 4.358% | 8.715% | 13.07% | 40.26312 | 44.50135
Cs, ppm | 2.0394 | 0.3491613 | 1.341077 | 2.737723 | 0.9919162 | 3.086884 | 17.12% | 34.24% | 51.36% | 1.93743 | 2.14137
Cu, ppm | 278.3992 | 10.09525 | 258.2087 | 298.5897 | 248.1135 | 308.685 | 3.626% | 7.252% | 10.88% | 264.4793 | 292.3192
Dy, ppm | < 6 | IND | IND | IND | IND | IND | IND | IND | IND | IND | IND
Er, ppm | < 3 | IND | IND | IND | IND | IND | IND | IND | IND | IND | IND
Eu, ppm | < 1.5 | IND | IND | IND | IND | IND | IND | IND | IND | IND | IND
Fe, wt.% | 3.825274 | 0.1108313 | 3.603611 | 4.046937 | 3.49278 | 4.157768 | 2.897% | 5.795% | 8.692% | 3.63401 | 4.016538
Ga, ppm | 7.027979 | 0.563478 | 5.901023 | 8.154935 | 5.337545 | 8.718413 | 8.018% | 16.04% | 24.05% | 6.67658 | 7.379378
Gd, ppm | < 7 | IND | IND | IND | IND | IND | IND | IND | IND | IND | IND
Ge, ppm | < 0.2 | IND | IND | IND | IND | IND | IND | IND | IND | IND | IND
Hf, ppm | 0.6151667 | 0.0700639 | 0.4750389 | 0.7552945 | 0.404975 | 0.8253584 | 11.39% | 22.78% | 34.17% | 0.5844083 | 0.645925
Hg, ppm | < 0.02 | IND | IND | IND | IND | IND | IND | IND | IND | IND | IND
Ho, ppm | < 1 | IND | IND | IND | IND | IND | IND | IND | IND | IND | IND
In, ppm | 0.05304306 | 0.005054732 | 0.04293359 | 0.06315252 | 0.03787886 | 0.06820725 | 9.529% | 19.06% | 28.59% | 0.0503909 | 0.05569521
K, wt.% | 0.433465625 | 0.06462442 | 0.3042168 | 0.5627145 | 0.2395924 | 0.6273389 | 14.91% | 29.82% | 44.73% | 0.4117923 | 0.4551389
La, ppm | 36.43112 | 3.78577 | 28.85958 | 44.00266 | 25.07381 | 47.78843 | 10.39% | 20.78% | 31.17% | 34.60956 | 38.2526725
Li, ppm | 21.41798 | 0.9302709 | 19.55744 | 23.27852 | 18.62717 | 24.20879 | 4.343% | 8.687% | 13.03% | 20.34708 | 22.48888
Lu, ppm | < 0.4 | IND | IND | IND | IND | IND | IND | IND | IND | IND | IND
Mg, wt.% | 1.150729 | 0.06026267 | 1.030204 | 1.271255 | 0.9699412 | 1.331517 | 5.237% | 10.47% | 15.71% | 1.093193 | 1.208265625
Mn, wt.% | 0.05641275 | 0.002346828 | 0.0517191 | 0.06110641 | 0.04937227 | 0.06345324 | 4.16% | 8.32% | 12.48% | 0.05359211 | 0.05923339
Mo, ppm | 0.4486765 | 0.05714434 | 0.3343878 | 0.5629652 | 0.2772435 | 0.6201095 | 12.74% | 25.47% | 38.21% | 0.4262427 | 0.4711103
Na, wt.% | 0.02867708 | 0.006445534 | 0.01578602 | 0.04156815 | 0.009340482 | 0.04801368 | 22.48% | 44.95% | 67.43% | 0.02724323 | 0.0301109375
Nb, ppm | 0.4200656 | 0.07042146 | 0.2792227 | 0.5609085 | 0.2088013 | 0.63133 | 16.76% | 33.53% | 50.29% | 0.3990623 | 0.4410689
Nd, ppm | 31.22474 | 5.349495 | 20.52575 | 41.92373 | 15.17626 | 47.27323 | 17.13% | 34.26% | 51.4% | 29.6635 | 32.78598
Ni, ppm | 37.98117 | 2.148795 | 33.68358 | 42.27876 | 31.53478 | 44.42755 | 5.658% | 11.32% | 16.97% | 36.08211 | 39.88022
P, wt.% | 0.06836469 | 0.003833779 | 0.06069714 | 0.07603225 | 0.05686336 | 0.07986603 | 5.608% | 11.22% | 16.82% | 0.06494646 | 0.07178293
Pb, ppm | 26.01449 | 1.79826 | 22.41797 | 29.61101 | 20.6197 | 31.40927 | 6.913% | 13.83% | 20.74% | 24.71376 | 27.31521
Pr, ppm | 7.975039 | 0.981747 | 6.011545 | 9.938533 | 5.029798 | 10.92028 | 12.31% | 24.62% | 36.93% | 7.576287 | 8.373791
Rb, ppm | 24.18683 | 2.453516 | 19.2798 | 29.09387 | 16.82628 | 31.54738 | 10.14% | 20.29% | 30.43% | 22.97749 | 25.396175
Re, ppb | < 1 | IND | IND | IND | IND | IND | IND | IND | IND | IND | IND
S, wt.% | 0.06792292 | 0.007427719 | 0.05306748 | 0.08277836 | 0.04563976 | 0.09020607 | 10.94% | 21.87% | 32.81% | 0.06452677 | 0.0713190625
Sb, ppm | 0.6063879 | 0.08194675 | 0.4424944 | 0.7702814 | 0.3605476 | 0.8522281 | 13.51% | 27.03% | 40.54% | 0.5760685 | 0.6367073
Sc, ppm | 2.851111 | 0.502704 | 1.845703 | 3.856519 | 1.342999 | 4.359223 | 17.63% | 35.26% | 52.9% | 2.708556 | 2.993667
Se, ppm | 1.042085 | 0.1998281 | 0.642429 | 1.441741 | 0.442601 | 1.641569 | 19.18% | 38.35% | 57.53% | 0.9899809 | 1.094189
Sm, ppm | 5.601951 | 1.078014 | 3.445924 | 7.757979 | 2.36791 | 8.835993 | 19.24% | 38.49% | 57.73% | 5.321854 | 5.882049
Sn, ppm | 1.45295 | 0.2264854 | 0.9999792 | 1.905921 | 0.7734938 | 2.132406 | 15.59% | 31.18% | 46.76% | 1.3803025 | 1.5255975
Sr, ppm | 16.42974 | 0.6909159 | 15.04791 | 17.81158 | 14.357 | 18.50249 | 4.205% | 8.411% | 12.62% | 15.60826 | 17.25123125
Ta, ppm | < 0.05 | IND | IND | IND | IND | IND | IND | IND | IND | IND | IND
Tb, ppm | < 1 | IND | IND | IND | IND | IND | IND | IND | IND | IND | IND
Te, ppm | < 0.05 | IND | IND | IND | IND | IND | IND | IND | IND | IND | IND
Th, ppm | 14.99528 | 0.8764875 | 13.2423 | 16.74825 | 12.36581 | 17.62474 | 5.845% | 11.69% | 17.54% | 14.24551 | 15.74504
Ti, wt.% | 0.1156788 | 0.01805075 | 0.07957729 | 0.1517803 | 0.06152654 | 0.169831 | 15.6% | 31.21% | 46.81% | 0.1098948 | 0.1214627
Tl, ppm | 0.149197 | 0.02650048 | 0.09619601 | 0.2021979 | 0.06969552 | 0.2286984 | 17.76% | 35.52% | 53.29% | 0.1417371 | 0.1566568
Tm, ppm | < 0.5 | IND | IND | IND | IND | IND | IND | IND | IND | IND | IND
U, ppm | 2.075588 | 0.2148984 | 1.645792 | 2.505385 | 1.430893 | 2.720283 | 10.35% | 20.71% | 31.06% | 1.971809 | 2.179368
V, ppm | 26.20944 | 1.875183 | 22.45907 | 29.9598 | 20.58389 | 31.83498 | 7.155% | 14.31% | 21.46% | 24.89896 | 27.51991
W, ppm | < 0.8 | IND | IND | IND | IND | IND | IND | IND | IND | IND | IND
Y, ppm | 18.25479 | 2.834507 | 12.58577 | 23.9238 | 9.751267 | 26.75831 | 15.53% | 31.05% | 46.58% | 17.34205 | 19.16753
Yb, ppm | < 3 | IND | IND | IND | IND | IND | IND | IND | IND | IND | IND
Zn, ppm | 123.7784 | 7.275384 | 109.2276 | 138.3291 | 101.9522 | 145.6045 | 5.878% | 11.76% | 17.63% | 117.5894625 | 129.9673
Zr, ppm | 21.37052 | 1.706985 | 17.95655 | 24.78449 | 16.24956 | 26.49147 | 7.988% | 15.98% | 23.96% | 20.30199 | 22.4390425
Peroxide Fusion ICP
Al, wt.% | 7.861183 | 0.5566667 | 6.747849 | 8.974516 | 6.191182 | 9.531183 | 7.081% | 14.16% | 21.24% | 7.468123 | 8.254242
As, ppm | < 5 | IND | IND | IND | IND | IND | IND | IND | IND | IND | IND
Ba, ppm | 549.1664 | 23.05117 | 503.064 | 595.2687 | 480.0129 | 618.3199 | 4.197% | 8.395% | 12.59% | 521.7081 | 576.6247
Be, ppm | < 4 | IND | IND | IND | IND | IND | IND | IND | IND | IND | IND
Bi, ppm | < 2 | IND | IND | IND | IND | IND | IND | IND | IND | IND | IND
Ca, wt.% | 0.5372427 | 0.08931558 | 0.3586116 | 0.7158739 | 0.269296 | 0.8051895 | 16.62% | 33.25% | 49.87% | 0.5103806 | 0.5641049
Cd, ppm | < 2 | IND | IND | IND | IND | IND | IND | IND | IND | IND | IND
Ce, ppm | 92.92375 | 5.046614 | 82.83052 | 103.017 | 77.78391 | 108.0636 | 5.431% | 10.86% | 16.29% | 88.2775625 | 97.5699375
Co, ppm | 17.28637 | 1.673197 | 13.93998 | 20.63277 | 12.26678 | 22.30596 | 9.679% | 19.36% | 29.04% | 16.42205 | 18.15069
Cr, ppm | 97.13827 | 14.29775 | 68.54276 | 125.7338 | 54.24501 | 140.0315 | 14.72% | 29.44% | 44.16% | 92.28135 | 101.99518
Cs, ppm | 8.811793 | 0.4196247 | 7.972544 | 9.651042 | 7.552919 | 10.07067 | 4.762% | 9.524% | 14.29% | 8.371203 | 9.252383
Cu, ppm | 292.6842 | 10.69531 | 271.2936 | 314.0748 | 260.5983 | 324.7701 | 3.654% | 7.308% | 10.96% | 278.05 | 307.3184
Dy, ppm | 6.276048 | 0.2712837 | 5.73348 | 6.818615 | 5.462197 | 7.089899 | 4.323% | 8.645% | 12.97% | 5.962245 | 6.58985
Er, ppm | 3.722979 | 0.3773709 | 2.968237 | 4.477721 | 2.590867 | 4.855092 | 10.14% | 20.27% | 30.41% | 3.53683 | 3.909128125
Eu, ppm | 1.584417 | 0.1296463 | 1.325124 | 1.843709 | 1.195478 | 1.973356 | 8.183% | 16.37% | 24.55% | 1.505196 | 1.6636375
Fe, wt.% | 4.46314 | 0.2040276 | 4.055085 | 4.871196 | 3.851058 | 5.075223 | 4.571% | 9.143% | 13.71% | 4.239983 | 4.686297
Ga, ppm | 21.18054 | 1.428503 | 18.32354 | 24.03755 | 16.89503 | 25.46605 | 6.744% | 13.49% | 20.23% | 20.12151 | 22.23957
Gd, ppm | 7.4225 | 0.6342335 | 6.154033 | 8.690967 | 5.5198 | 9.3252 | 8.545% | 17.09% | 25.63% | 7.051375 | 7.793625
Ge, ppm | < 5 | IND | IND | IND | IND | IND | IND | IND | IND | IND | IND
Hf, ppm | 7.2235 | 1.078624 | 5.066252 | 9.380748 | 3.987628 | 10.45937 | 14.93% | 29.86% | 44.8% | 6.862325 | 7.584675
Ho, ppm | 1.316667 | 0.1142547 | 1.088157 | 1.545176 | 0.9739025 | 1.659431 | 8.678% | 17.36% | 26.03% | 1.250833 | 1.3825
In, ppm | < 0.2 | IND | IND | IND | IND | IND | IND | IND | IND | IND | IND
K, wt.% | 2.855056 | 0.1188085 | 2.617439 | 3.092672 | 2.49863 | 3.211481 | 4.161% | 8.323% | 12.48% | 2.712303 | 2.997808
La, ppm | 47.62278 | 2.151867 | 43.31904 | 51.92651 | 41.16718 | 54.07838 | 4.519% | 9.037% | 13.56% | 45.24164 | 50.00392
Li, ppm | 27.50479 | 3.172625 | 21.15953 | 33.85004 | 17.98691 | 37.02266 | 11.53% | 23.07% | 34.6% | 26.12955 | 28.88002
Lu, ppm | 0.5601 | 0.05982408 | 0.4404518 | 0.6797482 | 0.3806278 | 0.7395722 | 10.68% | 21.36% | 32.04% | 0.532095 | 0.588105
Mg, wt.% | 1.433016 | 0.07443738 | 1.284141 | 1.581891 | 1.209704 | 1.656328 | 5.194% | 10.39% | 15.58% | 1.361365 | 1.50466687
Mn, wt.% | 0.066522705 | 0.003013205 | 0.0604963 | 0.07254911 | 0.05748309 | 0.07556232 | 4.53% | 9.059% | 13.59% | 0.06319656975 | 0.06984884025
Mo, ppm | < 1 | IND | IND | IND | IND | IND | IND | IND | IND | IND | IND
Nb, ppm | 17.21219 | 2.456936 | 12.29832 | 22.12606 | 9.841385 | 24.583 | 14.27% | 28.55% | 42.82% | 16.35158 | 18.0728
Nd, ppm | 40.99852 | 1.548979 | 37.90057 | 44.09648 | 36.35159 | 45.64546 | 3.778% | 7.556% | 11.33% | 38.9486 | 43.04845
Ni, ppm | 41.94086 | 4.166058 | 33.60874 | 50.27297 | 29.44268 | 54.43903 | 9.933% | 19.87% | 29.8% | 39.84381 | 44.0379
P, wt.% | 0.07063958 | 0.007097649 | 0.05644429 | 0.08483488 | 0.04934664 | 0.09193253 | 10.05% | 20.1% | 30.14% | 0.0671076 | 0.0741715625
Pb, ppm | 27.09609 | 4.119791 | 18.85651 | 35.33567 | 14.73672 | 39.45546 | 15.2% | 30.41% | 45.61% | 25.74128 | 28.45089
Pr, ppm | 11.18176 | 0.3708922 | 10.43998 | 11.92355 | 10.06909 | 12.29444 | 3.317% | 6.634% | 9.951% | 10.62267 | 11.74085
Rb, ppm | 178.2062 | 7.262561 | 163.6811 | 192.7313 | 156.4185 | 199.9939 | 4.075% | 8.151% | 12.23% | 169.2959 | 187.1165
S, wt.% | 0.07807917 | 0.01619833 | 0.0456825 | 0.1104758 | 0.02948417 | 0.1266742 | 20.75% | 41.49% | 62.24% | 0.07417521 | 0.081983125
Sb, ppm | < 2 | IND | IND | IND | IND | IND | IND | IND | IND | IND | IND
Si, wt.% | 30.68 | 0.6434819 | 29.39304 | 31.96696 | 28.74955 | 32.61045 | 2.097% | 4.195% | 6.292% | 29.146 | 32.214
Sm, ppm | 7.932083 | 0.3687181 | 7.194647 | 8.669519 | 6.825929 | 9.038238 | 4.648% | 9.297% | 13.95% | 7.535479 | 8.3286875
Sn, ppm | < 10 | IND | IND | IND | IND | IND | IND | IND | IND | IND | IND
Sr, ppm | 77.90131 | 6.30843 | 65.28446 | 90.51817 | 58.97603 | 96.8266 | 8.098% | 16.2% | 24.29% | 74.00625 | 81.79638
Ta, ppm | 1.418818 | 0.1977257 | 1.023366 | 1.814269 | 0.8256407 | 2.011995 | 13.94% | 27.87% | 41.81% | 1.347877 | 1.489759
Tb, ppm | 1.100646 | 0.0848509 | 0.930944 | 1.270348 | 0.8460931 | 1.355199 | 7.709% | 15.42% | 23.13% | 1.045614 | 1.155678125
Th, ppm | 19.29674 | 0.6409101 | 18.01492 | 20.57856 | 17.37401 | 21.21947 | 3.321% | 6.643% | 9.964% | 18.3319 | 20.261575
Ti, wt.% | 0.4837632 | 0.02221649 | 0.4393302 | 0.5281961 | 0.4171137 | 0.5504126 | 4.592% | 9.185% | 13.78% | 0.459575 | 0.5079513
Tl, ppm | 0.9565217 | 0.05789669 | 0.8407284 | 1.072315 | 0.7828317 | 1.130212 | 6.053% | 12.11% | 18.16% | 0.9086956 | 1.004348
Tm, ppm | 0.5683125 | 0.04572119 | 0.4768701 | 0.6597549 | 0.4311489 | 0.7054761 | 8.045% | 16.09% | 24.14% | 0.539896875 | 0.596728125
U, ppm | 4.026354 | 0.2441759 | 3.538002 | 4.514706 | 3.293826 | 4.758882 | 6.064% | 12.13% | 18.19% | 3.825036 | 4.227671875
V, ppm | 97.14979 | 5.905635 | 85.33852 | 108.9611 | 79.43289 | 114.8666982 | 6.079% | 12.16% | 18.24% | 92.2923 | 102.0073
W, ppm | < 5 | IND | IND | IND | IND | IND | IND | IND | IND | IND | IND
Y, ppm | 33.40021 | 2.123223 | 29.15376 | 37.64666 | 27.03054 | 39.76988 | 6.357% | 12.71% | 19.07% | 31.7302 | 35.07022
Yb, ppm | 3.500714 | 0.2290785 | 3.042557 | 3.958871 | 2.813479 | 4.18795 | 6.544% | 13.09% | 19.63% | 3.325679 | 3.67575
Zn, ppm | 138.978 | 10.242 | 118.494 | 159.462 | 108.252 | 169.704 | 7.37% | 14.74% | 22.11% | 132.0291 | 145.926865

## 4-Acid
| Analytical results for Ag in OREAS 921 (Certified Value 0.152 ppm) | [21 empty] | Certified
Ag | Round | Replicate | Lab | Lab | Lab | Lab | Lab | Lab | Lab | Lab | Lab | Lab | Lab | Lab | Lab | Lab | Lab | Lab | Lab | Lab | Lab |  | 1
| No | No | 01 | 02 | 03 | 04 | 05 | 06 | 07 | 09 | 10 | 11 | 13 | 14 | 15 | 16 | 17 | 18 | 19 | 21 | 22 |  | ppm
|  |  | 4A*MS | 4A*MS | 4A*MS | 4A*MS | 4A*MS | 4A*MS | 4A*MS | 4A*MS | 4A*MS | 4A*OES | 4A*OES/MS | 4A*MS | 4A*OES | 4A*OES/MS | 4A*OES | 4A*OES | 4A*MS | 4A*OES/MS | 4A*MS |  | 3
3
| 1 | 1 | 0.1 | 0.4 | 0.11 | 0.4 | 0.16 | 0.18 | 0.15 | < 0.5 | 0.18 | < 0.5 | 0.1702792 | 0.18 | 0.9 | 0.146 | < 1 | 0.3 | < 0.5 | 0.28 | 0.16 |  | 1
| 1 | 2 | 0.1 | 0.4 | 0.14 | 0.22 | 0.15 | 0.14 | 0.14 | < 0.5 | 0.13 | < 0.5 | 0.1727309 | 0.22 | 0.8 | 0.148 | < 1 | 0.4 | < 0.5 | 0.26 | 0.11 |  | 7
| 1 | 3 | 0.2 | 0.4 | 0.14 | 0.43 | 0.18 | 0.13 | 0.17 | < 0.5 | 0.14 | < 0.5 | 0.16271 | 0.17 | 1 | 0.148 | < 1 | < 0.3 | < 0.5 | 0.28 | 0.14 |  | 16
| 1 | 4 | 0.2 | 0.4 | 0.12 | 0.27 | 0.34 | 0.14 | 0.15 | < 0.5 | 0.11 | < 0.5 | 0.1684373 | 0.16 | 0.9 | 0.149 | < 1 | < 0.3 | < 0.5 | 0.19 | 0.13 |  | 0.1519193
| 1 | 5 | 0.2 | 0.4 | 0.13 | 0.37 | 0.14 | 0.15 | 0.14 | < 0.5 | 0.21 | < 0.5 | 0.1596494 | 0.19 | 0.8 | 0.16 | < 1 | 0.4 | < 0.5 | 0.26 | 0.14 |  | 7
| 1 | 6 | 0.1 | 0.4 | 0.15 | 0.23 | 0.14 | 0.13 | 0.14 | < 0.5 | 0.23 | < 0.5 | 0.1593514 | 0.11 | 0.9 | 0.141 | < 1 | 0.3 | < 0.5 | 0.28 | 0.14
| Mean |  | 0.15 | 0.4 | 0.1316667 | 0.32 | 0.185 | 0.145 | 0.1483333 |  | 0.1666667 |  | 0.1655264 | 0.1716667 | 0.8833333 | 0.1486667 |  | 0.35 |  | 0.2583333 | 0.1366667
| Median |  | 0.15 | 0.4 | 0.135 | 0.32 | 0.155 | 0.14 | 0.145 |  | 0.16 |  | 0.1655736 | 0.175 | 0.9 | 0.148 |  | 0.35 |  | 0.27 | 0.14
| Std Dev. |  | 0.05477226 | 6.080942e-17 | 0.0147196 | 0.09121403 | 0.07739509 | 0.01870829 | 0.01169045 |  | 0.04760952 |  | 0.005719607 | 0.03656045 | 0.07527727 | 0.006250333 |  | 0.05773503 |  | 0.03488075 | 0.01632993
| Rel.Std.Dev. |  | 36.51% | 1.52e-14% | 11.18% | 28.5% | 41.84% | 12.9% | 7.881% |  | 28.57% |  | 3.455% | 21.3% | 8.522% | 4.204% |  | 16.5% |  | 13.5% | 11.95%
| PDM3 |  | -1.263% | 163.3% | -13.33% | 110.6% | 21.78% | -4.555% | -2.36% |  | 9.707% |  | 8.957% | 13% | 481.4% | -2.141% |  | 130.4% |  | 70.05% | -10.04%
| Z-Score (Absolute) |  | 0.49 | 7.34 | 1.06 | 4.84 | 0.36 | 0.64 | 0.67 | NA | 0.04 | NA | 0 | 0.19 | 22.49 | 0.53 | NA | 5.78 | NA | 3.34 | 0.74
| Analytical results for Al in OREAS 921 (Certified Value 7.62 wt.%) | [21 empty] | Certified
Al | Round | Replicate | Lab | Lab | Lab | Lab | Lab | Lab | Lab | Lab | Lab | Lab | Lab | Lab | Lab | Lab | Lab | Lab | Lab | Lab |  |  | 1
| No | No | 01 | 02 | 03 | 04 | 05 | 06 | 07 | 09 | 11 | 13 | 14 | 15 | 16 | 17 | 18 | 19 | 21 | 22 |  |  | wt.%
|  |  | 4A*OES | 4A*OES | 4A*OES | 4A*OES | 4A*OES | 4A*MS | 4A*MS | 4A*OES | 4A*OES | 4A*OES/MS | 4A*OES | 4A*OES | 4A*OES/MS | 4A*OES | 4A*MS | 4A*OES | 4A*OES/MS | 4A*MS |  |  | 2
3
| 1 | 1 | 8.19 | 6.85 | 7.5237 | 8.15 | 7.58 | 8.02 | 7.33 | 7.8 | 7.24 | 8.029995 | 5.96 | 6.02 | 7.228 | 3.67 | 7.9 | 8.23 | 7.63 | 7.44 |  |  | 1
| 1 | 2 | 8.13 | 6.53 | 7.7026 | 7.74 | 6.48 | 7.83 | 7.31 | 7.8 | 7.05 | 8.024395 | 7.41 | 5.33 | 7.35 | 3.17 | 7.77 | 8.17 | 7.72 | 7.63 |  |  | #N/A
| 1 | 3 | 7.93 | 6.42 | 7.6209 | 6.61 | 6.95 | 8.1 | 7.14 | 7.85 | 6.83 | 8.071507 | 7.62 | 6.15 | 7.19 | 3.43 | 7.57 | 8.15 | 7.85 | 7.53 |  |  | 16
| 1 | 4 | 7.99 | 6.6 | 7.5695 | 7.63 | 7.94 | 8.29 | 7.39 | 7.81 | 7.07 | 8.006174 | 7.9 | 6.29 | 7.187 | 3.37 | 7.75 | 8.23 | 7.58 | 7.57 |  |  | 7.617872
| 1 | 5 | 8.08 | 6.69 | 7.6766 | 8.32 | 7.88 | 7.85 | 7.42 | 7.77 | 6.92 | 8.056706 | 7.36 | 5.4 | 7.487 | 3.21 | 7.81 | 8.1 | 7.67 | 7.57 |  |  | 8
| 1 | 6 | 8.18 | 6.66 | 7.6919 | 7.75 | 7.7 | 7.57 | 7.39 | 7.88 | 7 | 8.163783 | 7.47 | 5.47 | 7.426 | 3.35 | 7.75 | 8.13 | 7.72 | 7.58
| Mean |  | 8.083333 | 6.625 | 7.630867 | 7.7 | 7.421667 | 7.943333 | 7.33 | 7.818333 | 7.018333 | 8.05876 | 7.286667 | 5.776667 | 7.311333 | 3.366667 | 7.758333 | 8.168333 | 7.695 | 7.553333
| Median |  | 8.105 | 6.63 | 7.64875 | 7.745 | 7.64 | 7.935 | 7.36 | 7.805 | 7.025 | 8.04335 | 7.44 | 5.745 | 7.289 | 3.36 | 7.76 | 8.16 | 7.695 | 7.57
| Std Dev. |  | 0.1050079 | 0.1467992 | 0.07254264 | 0.5973274 | 0.5814608 | 0.249613 | 0.1017841 | 0.03970726 | 0.1402022 | 0.056516 | 0.678459 | 0.4236823 | 0.1285514 | 0.1786244 | 0.1081511 | 0.05307228 | 0.09311283 | 0.06408328
| Rel.Std.Dev. |  | 1.299% | 2.216% | 0.9506% | 7.757% | 7.835% | 3.142% | 1.389% | 0.5079% | 1.998% | 0.7013% | 9.311% | 7.334% | 1.758% | 5.306% | 1.394% | 0.6497% | 1.21% | 0.8484%
| PDM3 |  | 6.11% | -13.03% | 0.1706% | 1.078% | -2.576% | 4.272% | -3.779% | 2.631% | -7.87% | 5.788% | -4.348% | -24.17% | -4.024% | -55.81% | 1.844% | 7.226% | 1.012% | -0.8472%
| Z-Score (Absolute) |  | 1.09 | 2.15 | 0.09 | 0.72 | 0.38 | 0.78 | 0.58 | 0.5 | 1.28 | 1.04 | 0.09 | 4.04 | 0.62 | 9.39 | 0.37 | 1.28 | 0.23 | 0.09
| Analytical results for As in OREAS 921 (Certified Value 5.15 ppm) | [21 empty] | Certified
As | Round | Replicate | Lab | Lab | Lab | Lab | Lab | Lab | Lab | Lab | Lab | Lab | Lab | Lab | Lab | Lab | Lab | Lab | Lab | Lab | Lab |  | 1
| No | No | 01 | 02 | 03 | 04 | 05 | 06 | 07 | 09 | 10 | 11 | 13 | 14 | 15 | 16 | 17 | 18 | 19 | 21 | 22 |  | ppm
|  |  | 4A*MS | 4A*MS | 4A*MS | 4A*MS | 4A*MS | 4A*MS | 4A*MS | 4A*MS | 4A*MS | 4A*OES | 4A*OES/MS | 4A*MS | 4A*OES | 4A*OES/MS | 4A*OES | 4A*MS | 4A*MS | 4A*OES/MS | 4A*MS |  | 2
2
| 1 | 1 | 5 | 16 | 4.6 | 5.1 | 4.4 | 5.9 | 5.5 | 5 | 5 | 7 | 5.47949 | 5 | 8 | 5.669 | 7 | 3.3 | 4 | 6 | 4.4 |  | 1
| 1 | 2 | 5 | 16 | 4.1 | 4.7 | 4.3 | 5.9 | 5.2 | 5 | 4.7 | 8 | 5.545709 | 4.9 | 6 | 5.558 | 13 | 3.3 | 6 | 5 | 5.3 |  | #N/A
| 1 | 3 | 6 | 16 | 2.8 | 6.6 | 4.2 | 5.4 | 5.7 | 5 | 4.8 | 6 | 5.029947 | 5.7 | 7 | 5.111 | 3 | 3.1 | 5 | 5 | 4.9 |  | 16
| 1 | 4 | 6 | 16 | 1.9 | 4.7 | 5.5 | 5.6 | 5.1 | 5 | 4.9 | 8 | 4.958175 | 5.6 | 8 | 4.975 | < 2 | 2.6 | 6 | 4 | 5.2 |  | 5.150967
| 1 | 5 | 5 | 16 | 4.6 | 5.6 | 4.5 | 5.7 | 5.3 | 5 | 4.4 | 6 | 5.206627 | 3.3 | 7 | 4.689 | 7 | 2.9 | 5 | 5 | 4.6 |  | 9
| 1 | 6 | 6 | 16 | 4.2 | 4.8 | 4.1 | 5.9 | 5.2 | 5 | 4.7 | 6 | 5.387856 | 4.8 | 8 | 5.803 | 4 | 2.6 | 6 | 5 | 5.2
| Mean |  | 5.5 | 16 | 3.7 | 5.25 | 4.5 | 5.733333 | 5.333333 | 5 | 4.75 | 6.833333 | 5.267967 | 4.883333 | 7.333333 | 5.300833 | 6.8 | 2.966667 | 5.333333 | 5 | 4.933333
| Median |  | 5.5 | 16 | 4.15 | 4.95 | 4.35 | 5.8 | 5.25 | 5 | 4.75 | 6.5 | 5.297242 | 4.95 | 7.5 | 5.3345 | 7 | 3 | 5.5 | 5 | 5.05
| Std Dev. |  | 0.5477226 | 0 | 1.102724 | 0.7449832 | 0.509902 | 0.2065591 | 0.2250926 | 0 | 0.2073644 | 0.9831921 | 0.241927 | 0.8612007 | 0.8164966 | 0.4405444 | 3.898718 | 0.3204164 | 0.8164966 | 0.6324555 | 0.3669696
| Rel.Std.Dev. |  | 9.959% | 0% | 29.8% | 14.19% | 11.33% | 3.603% | 4.22% | 0% | 4.366% | 14.39% | 4.592% | 17.64% | 11.13% | 8.311% | 57.33% | 10.8% | 15.31% | 12.65% | 7.439%
| PDM3 |  | 6.776% | 210.6% | -28.17% | 1.923% | -12.64% | 11.31% | 3.54% | -2.931% | -7.784% | 32.66% | 2.271% | -5.196% | 42.37% | 2.909% | 32.01% | -42.41% | 3.54% | -2.931% | -4.225%
| Z-Score (Absolute) |  | 0.62 | 26.85 | 3.87 | 0.67 | 2.37 | 1.21 | 0.21 | 0.62 | 1.25 | 3.95 | 0.04 | 0.12 | 5.2 | 0.13 | 0 | 5.7 | 0.21 | 0.62 | 0.79
| Analytical results for B in OREAS 921 (Indicative Value 6.83 ppm) | [21 empty] | Indicative
B | Round | Replicate | Lab | [19 empty] | 1
| No | No | 15 | [19 empty] | ppm
|  |  | 4A*OES | [19 empty] | 2
2
| 1 | 1 | 6 | [19 empty] | 1
| 1 | 2 | 6 | [19 empty] | 1
| 1 | 3 | 6 | [19 empty] | 16
| 1 | 4 | 6 | [19 empty] | 6.833333
| 1 | 5 | 8 | [19 empty] | 7
| 1 | 6 | 9
| Mean |  | 6.833333
| Median |  | 6
| Std Dev. |  | 1.32916
| Rel.Std.Dev. |  | 19.45%
| PDM3 |  | 4.441e-14%
| Z-Score (Absolute) |  | NA
| Analytical results for Ba in OREAS 921 (Certified Value 537 ppm) | [21 empty] | Certified
Ba | Round | Replicate | Lab | Lab | Lab | Lab | Lab | Lab | Lab | Lab | Lab | Lab | Lab | Lab | Lab | Lab | Lab | Lab | Lab | Lab |  |  | 1
| No | No | 01 | 02 | 03 | 04 | 05 | 06 | 07 | 09 | 11 | 13 | 14 | 15 | 16 | 17 | 18 | 19 | 21 | 22 |  |  | ppm
|  |  | 4A*MS | 4A*OES | 4A*MS | 4A*OES | 4A*MS | 4A*MS | 4A*MS | 4A*MS | 4A*OES | 4A*OES/MS | 4A*MS | 4A*OES | 4A*OES/MS | 4A*OES | 4A*OES | 4A*OES | 4A*OES/MS | 4A*MS |  |  | 0
0
| 1 | 1 | 559 | 523 | 535.5 | 524 | 507 | 580 | 510 | 521 | 633 | 553.4635 | 642.3 | 580 | 508.369 | 413 | 547 | 531 | 540 | 520 |  |  | 1
| 1 | 2 | 546 | 558 | 541.5 | 492 | 507 | 560 | 510 | 521 | 609 | 558.8111 | 662.5 | 520 | 513.31 | 384 | 544 | 529 | 537 | 530 |  |  | #N/A
| 1 | 3 | 565 | 538 | 539.7 | 495 | 571 | 580 | 500 | 516 | 602 | 550.5604 | 647.2 | 600 | 504.48 | 379 | 545 | 530 | 536 | 530 |  |  | 16
| 1 | 4 | 557 | 519 | 530.6 | 498 | 580 | 580 | 510 | 529 | 612 | 558.5528 | 635.8 | 580 | 492.844 | 343 | 547 | 531 | 514 | 530 |  |  | 536.7862
| 1 | 5 | 567 | 548 | 536.3 | 546 | 472 | 560 | 510 | 521 | 608 | 554.9181 | 658.4 | 580 | 509.65 | 399 | 546 | 533 | 535 | 530 |  |  | 10
| 1 | 6 | 558 | 563 | 539.6 | 523 | 490 | 540 | 520 | 528 | 606 | 551.1062 | 648 | 560 | 515.291 | 357 | 537 | 527 | 533 | 530
| Mean |  | 558.6667 | 541.5 | 537.2 | 513 | 521.1667 | 566.6667 | 510 | 522.6667 | 611.6667 | 554.5687 | 649.0333 | 570 | 507.324 | 379.1667 | 544.3333 | 530.1667 | 532.5 | 528.3333
| Median |  | 558.5 | 543 | 537.95 | 510.5 | 507 | 570 | 510 | 521 | 608.5 | 554.1908 | 647.6 | 580 | 509.0095 | 381.5 | 545.5 | 530.5 | 535.5 | 530
| Std Dev. |  | 7.393691 | 18.09696 | 3.943602 | 21.44761 | 44.12445 | 16.32993 | 6.324555 | 4.926121 | 10.96662 | 3.557219 | 9.939551 | 27.5681 | 8.044456 | 25.92618 | 3.777124 | 2.041241 | 9.354143 | 4.082483
| Rel.Std.Dev. |  | 1.323% | 3.342% | 0.7341% | 4.181% | 8.466% | 2.882% | 1.24% | 0.9425% | 1.793% | 0.6414% | 1.531% | 4.837% | 1.586% | 6.838% | 0.6939% | 0.385% | 1.757% | 0.7727%
| PDM3 |  | 4.076% | 0.8782% | 0.07709% | -4.431% | -2.91% | 5.567% | -4.99% | -2.63% | 13.95% | 3.313% | 20.91% | 6.188% | -5.489% | -29.36% | 1.406% | -1.233% | -0.7985% | -1.575%
| Z-Score (Absolute) |  | 0.74 | 0.16 | 0.02 | 0.8 | 0.53 | 1.01 | 0.9 | 0.48 | 2.39 | 0.6 | 3.8 | 1.47 | 0.99 | 5.33 | 0.26 | 0.22 | 0.02 | 0.28
| Analytical results for Be in OREAS 921 (Certified Value 2.83 ppm) | [21 empty] | Certified
Be | Round | Replicate | Lab | Lab | Lab | Lab | Lab | Lab | Lab | Lab | Lab | Lab | Lab | Lab | Lab | Lab | Lab | Lab | Lab | Lab |  |  | 1
| No | No | 01 | 02 | 03 | 04 | 05 | 06 | 07 | 09 | 11 | 13 | 14 | 15 | 16 | 17 | 18 | 19 | 21 | 22 |  |  | ppm
|  |  | 4A*MS | 4A*MS | 4A*MS | 4A*OES | 4A*MS | 4A*MS | 4A*MS | 4A*MS | 4A*OES | 4A*OES/MS | 4A*MS | 4A*OES | 4A*OES/MS | 4A*OES | 4A*MS | 4A*MS | 4A*OES/MS | 4A*MS |  |  | 2
3
| 1 | 1 | 2.8 | 4.1 | 3.05 | 3 | 2.7 | 2.85 | 2.53 | 2.7 | 3 | 2.627698 | 4.55 | < 5 | 2.893 | 3 | 2.7 | 2.6 | 3.3 | 2.7 |  |  | 1
| 1 | 2 | 2.9 | 4 | 3 | 3 | 2.8 | 2.71 | 2.6 | 2.8 | 3 | 2.570543 | 4.81 | < 5 | 3.107 | 3 | 2.8 | 2.8 | 3.2 | 2.62 |  |  | #N/A
| 1 | 3 | 2.7 | 4 | 3.03 | 3 | 2.9 | 2.72 | 2.56 | 2.6 | 2 | 2.483673 | 4.59 | < 5 | 2.824 | 3 | 2.7 | 2.7 | 3.3 | 2.81 |  |  | 16
| 1 | 4 | 2.7 | 4 | 3.03 | 3 | 2.9 | 2.78 | 2.57 | 2.6 | 2 | 2.60249 | 4.49 | < 5 | 2.926 | 3 | 2.7 | 2.6 | 2.1 | 2.72 |  |  | 2.830746
| 1 | 5 | 2.8 | 4 | 2.98 | 3 | 2.8 | 2.85 | 2.56 | 2.7 | 2 | 2.532218 | 5.35 | < 5 | 2.907 | 3 | 2.8 | 2.5 | 3.3 | 2.9 |  |  | 11
| 1 | 6 | 2.8 | 4 | 2.91 | 3 | 2.8 | 2.6 | 2.46 | 2.6 | 2 | 2.528505 | 5.02 | < 5 | 3.011 | 3 | 2.7 | 2.5 | 3.3 | 2.73
| Mean |  | 2.783333 | 4.016667 | 3 | 3 | 2.816667 | 2.751667 | 2.546667 | 2.666667 | 2.333333 | 2.557521 | 4.801667 |  | 2.944667 | 3 | 2.733333 | 2.616667 | 3.083333 | 2.746667
| Median |  | 2.8 | 4 | 3.015 | 3 | 2.8 | 2.75 | 2.56 | 2.65 | 2 | 2.551381 | 4.7 |  | 2.9165 | 3 | 2.7 | 2.6 | 3.3 | 2.725
| Std Dev. |  | 0.07527727 | 0.04082483 | 0.05059644 | 0 | 0.07527727 | 0.09579492 | 0.04802777 | 0.08164966 | 0.5163978 | 0.05301389 | 0.3327712 |  | 0.09974902 | 0 | 0.05163978 | 0.1169045 | 0.4833908 | 0.09667816
| Rel.Std.Dev. |  | 2.705% | 1.016% | 1.687% | 0% | 2.673% | 3.481% | 1.886% | 3.062% | 22.13% | 2.073% | 6.93% |  | 3.387% | 0% | 1.889% | 4.468% | 15.68% | 3.52%
| PDM3 |  | -1.675% | 41.89% | 5.979% | 5.979% | -0.4974% | -2.794% | -10.04% | -5.796% | -17.57% | -9.652% | 69.63% |  | 4.024% | 5.979% | -3.441% | -7.563% | 8.923% | -2.97%
| Z-Score (Absolute) |  | 0.12 | 4.41 | 0.67 | 0.67 | 0 | 0.24 | 0.93 | 0.55 | 0.67 | 0.95 | 7.3 | NA | 0.47 | 0.67 | 0.31 | 0.74 | 1.7 | 0.26
| Analytical results for Bi in OREAS 921 (Certified Value 1.2 ppm) | [21 empty] | Certified
Bi | Round | Replicate | Lab | Lab | Lab | Lab | Lab | Lab | Lab | Lab | Lab | Lab | Lab | Lab | Lab | Lab | Lab | Lab | Lab | Lab | Lab |  | 1
| No | No | 01 | 02 | 03 | 04 | 05 | 06 | 07 | 09 | 10 | 11 | 13 | 14 | 15 | 16 | 17 | 18 | 19 | 21 | 22 |  | ppm
|  |  | 4A*MS | 4A*MS | 4A*MS | 4A*OES | 4A*MS | 4A*MS | 4A*MS | 4A*MS | 4A*MS | 4A*OES | 4A*OES/MS | 4A*MS | 4A*OES | 4A*OES/MS | 4A*OES | 4A*MS | 4A*MS | 4A*OES/MS | 4A*MS |  | 2
2
| 1 | 1 | 1.1 | 1.51 | 1.05 | < 2 | 1.23 | 1.51 | 1.26 | 1.1 | 1.1 | < 5 | 1.130219 | 1.55 | < 5 | 1.094 | 12 | 1.08 | 1.2 | 1.61 | 1.12 |  | 1
| 1 | 2 | 1.16 | 1.77 | 1.47 | < 2 | 1.02 | 1.17 | 1.04 | 1.1 | 1.13 | < 5 | 1.143242 | 1.45 | < 5 | 1.3 | 13 | 1.43 | 1.2 | 1.13 | 1.02 |  | #N/A
| 1 | 3 | 1.22 | 1.5 | 1.44 | < 2 | 1.22 | 1.83 | 0.91 | 1.2 | 1.04 | < 5 | 1.157754 | 1.48 | < 5 | 1.248 | 11 | 1.28 | 1.6 | 1.01 | 1.48 |  | 16
| 1 | 4 | 1.15 | 1.6 | 1.3 | < 2 | 1.14 | 1.62 | 1.08 | 1.1 | 1.73 | < 5 | 1.140161 | 2.8 | < 5 | 1.005 | 7 | 1.37 | 1.7 | 1.1 | 1.06 |  | 1.196571
| 1 | 5 | 1.05 | 1.53 | 1.13 | < 2 | 0.96 | 2.39 | 1.48 | 1 | 1.13 | < 5 | 1.27 | 1.21 | < 5 | 1.051 | 19 | 1.06 | 1.4 | 1.22 | 1.05 |  | 12
| 1 | 6 | 1.25 | 1.64 | 1.35 | < 2 | 0.99 | 1.1 | 1.03 | 1 | 1.26 | < 5 | 1.250193 | 1.52 | < 5 | 0.977 | 9 | 1.06 | 1.3 | 1.35 | 1.16
| Mean |  | 1.155 | 1.591667 | 1.29 |  | 1.093333 | 1.603333 | 1.133333 | 1.083333 | 1.231667 |  | 1.181928 | 1.668333 |  | 1.1125 | 11.83333 | 1.213333 | 1.4 | 1.236667 | 1.148333
| Median |  | 1.155 | 1.565 | 1.325 |  | 1.08 | 1.565 | 1.06 | 1.1 | 1.13 |  | 1.150498 | 1.5 |  | 1.0725 | 11.5 | 1.18 | 1.35 | 1.175 | 1.09
| Std Dev. |  | 0.07395945 | 0.1030372 | 0.1684043 |  | 0.1189398 | 0.4733568 | 0.2041241 | 0.07527727 | 0.2545126 |  | 0.06150781 | 0.5674299 |  | 0.132331 | 4.119061 | 0.1677697 | 0.2097618 | 0.2163023 | 0.1702253
| Rel.Std.Dev. |  | 6.403% | 6.474% | 13.05% |  | 10.88% | 29.52% | 18.01% | 6.949% | 20.66% |  | 5.204% | 34.01% |  | 11.89% | 34.81% | 13.83% | 14.98% | 17.49% | 14.82%
| PDM3 |  | -3.474% | 33.02% | 7.808% |  | -8.628% | 33.99% | -5.285% | -9.464% | 2.933% |  | -1.224% | 39.43% |  | -7.026% | 888.9% | 1.401% | 17% | 3.351% | -4.031%
| Z-Score (Absolute) |  | 0.29 | 2.7 | 0.63 | NA | 0.72 | 2.78 | 0.44 | 0.78 | 0.45 | NA | 0.11 | 1.68 | NA | 0.58 | 72.93 | 0.11 | 1.39 | 0.27 | 0.79
| Analytical results for Ca in OREAS 921 (Certified Value 0.496 wt.%) | [21 empty] | Certified
Ca | Round | Replicate | Lab | Lab | Lab | Lab | Lab | Lab | Lab | Lab | Lab | Lab | Lab | Lab | Lab | Lab | Lab | Lab | Lab | Lab |  |  | 1
| No | No | 01 | 02 | 03 | 04 | 05 | 06 | 07 | 09 | 11 | 13 | 14 | 15 | 16 | 17 | 18 | 19 | 21 | 22 |  |  | wt.%
|  |  | 4A*OES | 4A*OES | 4A*OES | 4A*OES | 4A*MS | 4A*MS | 4A*MS | 4A*OES | 4A*OES | 4A*OES/MS | 4A*OES | 4A*OES | 4A*OES/MS | 4A*OES | 4A*MS | 4A*OES | 4A*OES/MS | 4A*MS |  |  | 3
3
| 1 | 1 | 0.478 | 0.46 | 0.4742 | 0.55 | 0.5 | 0.53 | 0.48 | 0.52 | 0.49 | 0.5230526 | 0.38 | 0.49 | 0.498 | 0.29 | 0.51 | 0.52 | 0.47 | 0.5 |  |  | 1
| 1 | 2 | 0.469 | 0.47 | 0.483 | 0.53 | 0.51 | 0.5 | 0.46 | 0.51 | 0.47 | 0.5331701 | 0.47 | 0.44 | 0.514 | 0.24 | 0.49 | 0.52 | 0.47 | 0.51 |  |  | #N/A
| 1 | 3 | 0.468 | 0.49 | 0.4761 | 0.48 | 0.54 | 0.52 | 0.46 | 0.52 | 0.47 | 0.5295686 | 0.48 | 0.49 | 0.507 | 0.22 | 0.49 | 0.52 | 0.48 | 0.51 |  |  | 16
| 1 | 4 | 0.475 | 0.46 | 0.4747 | 0.53 | 0.55 | 0.54 | 0.49 | 0.52 | 0.47 | 0.5340607 | 0.5 | 0.5 | 0.485 | 0.19 | 0.48 | 0.53 | 0.45 | 0.52 |  |  | 0.4959176
| 1 | 5 | 0.481 | 0.47 | 0.4824 | 0.56 | 0.5 | 0.5 | 0.48 | 0.51 | 0.48 | 0.5408138 | 0.46 | 0.45 | 0.521 | 0.25 | 0.49 | 0.52 | 0.47 | 0.51 |  |  | 13
| 1 | 6 | 0.489 | 0.47 | 0.4779 | 0.55 | 0.5 | 0.48 | 0.49 | 0.52 | 0.46 | 0.5366251 | 0.46 | 0.46 | 0.509 | 0.21 | 0.49 | 0.52 | 0.47 | 0.52
| Mean |  | 0.4766667 | 0.47 | 0.47805 | 0.5333333 | 0.5166667 | 0.5116667 | 0.4766667 | 0.5166667 | 0.4733333 | 0.5328818 | 0.4583333 | 0.4716667 | 0.5056667 | 0.2333333 | 0.4916667 | 0.5216667 | 0.4683333 | 0.5116667
| Median |  | 0.4765 | 0.47 | 0.477 | 0.54 | 0.505 | 0.51 | 0.48 | 0.52 | 0.47 | 0.5336154 | 0.465 | 0.475 | 0.508 | 0.23 | 0.49 | 0.52 | 0.47 | 0.51
| Std Dev. |  | 0.007865537 | 0.01095445 | 0.003828707 | 0.02875181 | 0.02250926 | 0.02228602 | 0.0136626 | 0.005163978 | 0.01032796 | 0.006099045 | 0.04119061 | 0.02483277 | 0.01267544 | 0.0350238 | 0.009831921 | 0.004082483 | 0.009831921 | 0.007527727
| Rel.Std.Dev. |  | 1.65% | 2.331% | 0.8009% | 5.391% | 4.357% | 4.356% | 2.866% | 0.9995% | 2.182% | 1.145% | 8.987% | 5.265% | 2.507% | 15.01% | 2% | 0.7826% | 2.099% | 1.471%
| PDM3 |  | -3.882% | -5.226% | -3.603% | 7.545% | 4.184% | 3.176% | -3.882% | 4.184% | -4.554% | 7.454% | -7.579% | -4.89% | 1.966% | -52.95% | -0.8572% | 5.192% | -5.562% | 3.176%
| Z-Score (Absolute) |  | 0.3 | 0.54 | 0.25 | 1.75 | 1.15 | 0.97 | 0.3 | 1.15 | 0.42 | 1.73 | 0.39 | 0.48 | 0.75 | 9.09 | 0.25 | 1.33 | 0.6 | 0.97
| Analytical results for Cd in OREAS 921 (Certified Value < 0.2 ppm) | [21 empty] | Certified
Cd | Round | Replicate | Lab | Lab | Lab | Lab | Lab | Lab | Lab | Lab | Lab | Lab | Lab | Lab | Lab | Lab | Lab | Lab | Lab | Lab |  |  | 1
| No | No | 01 | 02 | 03 | 04 | 05 | 06 | 07 | 09 | 11 | 13 | 14 | 15 | 16 | 17 | 18 | 19 | 21 | 22 |  |  | ppm
|  |  | 4A*MS | 4A*MS | 4A*MS | 4A*MS | 4A*OES | 4A*MS | 4A*MS | 4A*MS | 4A*OES | 4A*OES/MS | 4A*MS | 4A*OES | 4A*OES/MS | 4A*OES | 4A*OES | 4A*MS | 4A*OES/MS | 4A*MS |  |  | 2
2
| 1 | 1 | 0.22 | 0.21 | 0.08 | < 0.1 | < 0.3 | 0.1 | 0.08 | < 0.5 | < 0.4 | 0.08237782 | 0.11 | < 0.5 | 0.109 | < 4 | < 0.3 | < 0.2 | 0.09 | 0.06 |  |  | 1
| 1 | 2 | 0.21 | 0.21 | 0.06 | 0.1 | < 0.3 | 0.08 | 0.06 | < 0.5 | < 0.4 | 0.08764577 | 0.13 | < 0.5 | 0.111 | < 4 | < 0.3 | < 0.2 | 0.09 | 0.07 |  |  | #N/A
| 1 | 3 | 0.2 | 0.21 | 0.08 | 0.1 | 0.4 | 0.08 | 0.07 | < 0.5 | < 0.4 | 0.07461842 | 0.11 | < 0.5 | 0.101 | < 4 | 0.4 | < 0.2 | 0.09 | 0.07 |  |  | 16
| 1 | 4 | 0.21 | 0.21 | 0.05 | 0.1 | 0.3 | 0.07 | 0.09 | < 0.5 | < 0.4 | 0.09541285 | 0.12 | < 0.5 | 0.114 | < 4 | < 0.3 | < 0.2 | 0.07 | 0.1 |  |  | < 0.2
| 1 | 5 | 0.19 | 0.2 | 0.08 | 0.1 | < 0.3 | 0.09 | 0.08 | < 0.5 | < 0.4 | 0.09450493 | 0.13 | < 0.5 | 0.129 | < 4 | < 0.3 | < 0.2 | 0.1 | 0.07 |  |  | 14
| 1 | 6 | 0.2 | 0.21 | 0.07 | 0.1 | < 0.3 | 0.08 | 0.07 | < 0.5 | < 0.4 | 0.1029357 | 0.12 | < 0.5 | 0.106 | < 4 | < 0.3 | < 0.2 | 0.09 | 0.05
| Mean |  | 0.205 | 0.2083333 | 0.07 | 0.1 | 0.35 | 0.08333333 | 0.075 |  |  | 0.08958258 | 0.12 |  | 0.1116667 |  | 0.4 |  | 0.08833333 | 0.07
| Median |  | 0.205 | 0.21 | 0.075 | 0.1 | 0.35 | 0.08 | 0.075 |  |  | 0.09107535 | 0.12 |  | 0.11 |  | 0.4 |  | 0.09 | 0.07
| Std Dev. |  | 0.01048809 | 0.004082483 | 0.01264911 | 0 | 0.07071068 | 0.01032796 | 0.01048809 |  |  | 0.01015985 | 0.008944272 |  | 0.00958471 |  |  |  | 0.009831921 | 0.0167332
| Rel.Std.Dev. |  | 5.116% | 1.96% | 18.07% | 0% | 20.2% | 12.39% | 13.98% |  |  | 11.34% | 7.454% |  | 8.583% |  |  |  | 11.13% | 23.9%
PDM3
| Z-Score (Absolute) |  | 2.83 | 2.92 | 0.81 | 0 | 6.74 | 0.54 | 0.67 | NA | NA | 0.28 | 0.54 | NA | 0.31 | NA | 8.09 | NA | 0.22 | 0.81
| Analytical results for Ce in OREAS 921 (Certified Value 91 ppm) | [21 empty] | Certified
Ce | Round | Replicate | Lab | Lab | Lab | Lab | Lab | Lab | Lab | Lab | Lab | Lab | Lab | Lab | Lab | Lab | [6 empty] | 1
| No | No | 02 | 03 | 04 | 05 | 06 | 07 | 09 | 13 | 14 | 16 | 18 | 19 | 21 | 22 | [6 empty] | ppm
|  |  | 4A*MS | 4A*MS | 4A*MS | 4A*MS | 4A*MS | 4A*MS | 4A*MS | 4A*OES/MS | 4A*MS | 4A*OES/MS | 4A*MS | 4A*MS | 4A*OES/MS | 4A*MS | [6 empty] | 0
1
| 1 | 1 | 118 | 96.51 | 91.1 | 88.3 | 96.5 | 79.1 | 90.9 | 96.74647 | 90.18 | 91.183 | 92.5 | 100.2 | 90.5 | 88.1 | [6 empty] | 1
| 1 | 2 | 118 | 96.32 | 89.5 | 87.2 | 91.1 | 83.6 | 90.9 | 97.91413 | 91.26 | 89.631 | 92.9 | 100.1 | 88.8 | 92.4 | [6 empty] | #N/A
| 1 | 3 | 117 | 95.99 | 69.5 | 94.5 | 95.2 | 82 | 89.5 | 97.45843 | 90.19 | 92.846 | 91.8 | 102.3 | 89.9 | 91.3 | [6 empty] | 16
| 1 | 4 | 118 | 95.75 | 87.6 | 94.3 | 97.5 | 85 | 89.6 | 97.93757 | 89.19 | 83.727 | 92.2 | 103.9 | 88.8 | 90.7 | [6 empty] | 90.59395
| 1 | 5 | 117 | 96.71 | 91.4 | 87.1 | 95.6 | 91.5 | 90.5 | 97.54203 | 88.76 | 89.363 | 92.2 | 102.9 | 87.1 | 90.6 | [6 empty] | 15
| 1 | 6 | 119 | 99.37 | 87.6 | 87.6 | 90.7 | 86.4 | 87.9 | 97.45407 | 90.84 | 86.755 | 92.6 | 98.4 | 89.7 | 89.9
| Mean |  | 117.8333 | 96.775 | 86.11667 | 89.83333 | 94.43333 | 84.6 | 89.88333 | 97.50878 | 90.07 | 88.9175 | 92.36667 | 101.3 | 89.13333 | 90.5
| Median |  | 118 | 96.415 | 88.55 | 87.95 | 95.4 | 84.3 | 90.05 | 97.50023 | 90.185 | 89.497 | 92.35 | 101.25 | 89.25 | 90.65
| Std Dev. |  | 0.7527727 | 1.317752 | 8.303112 | 3.562958 | 2.852134 | 4.219479 | 1.149638 | 0.4326462 | 0.95142 | 3.25241 | 0.3829708 | 2.067849 | 1.194432 | 1.443607
| Rel.Std.Dev. |  | 0.6388% | 1.362% | 9.642% | 3.966% | 3.02% | 4.988% | 1.279% | 0.4437% | 1.056% | 3.658% | 0.4146% | 2.041% | 1.34% | 1.595%
| PDM3 |  | 30.07% | 6.823% | -4.942% | -0.8396% | 4.238% | -6.616% | -0.7844% | 7.633% | -0.5784% | -1.851% | 1.957% | 11.82% | -1.612% | -0.1037%
| Z-Score (Absolute) |  | 10.77 | 2.33 | 0.33 | 0.18 | 1.62 | 1.79 | 0.16 | 2.82 | 0.08 | 0.53 | 0.81 | 4.31 | 0.45 | 0.08
| Analytical results for Co in OREAS 921 (Certified Value 16.5 ppm) | [21 empty] | Certified
Co | Round | Replicate | Lab | Lab | Lab | Lab | Lab | Lab | Lab | Lab | Lab | Lab | Lab | Lab | Lab | Lab | Lab | Lab | Lab | Lab | Lab | Lab | 1
| No | No | 01 | 02 | 03 | 04 | 05 | 06 | 07 | 08 | 09 | 10 | 11 | 13 | 14 | 15 | 16 | 17 | 18 | 19 | 21 | 22 | ppm
|  |  | 4A*MS | 4A*MS | 4A*MS | 4A*MS | 4A*MS | 4A*MS | 4A*MS | 4A*OES | 4A*OES | 4A*MS | 4A*OES | 4A*OES/MS | 4A*OES | 4A*OES | 4A*OES/MS | 4A*OES | 4A*MS | 4A*MS | 4A*OES/MS | 4A*MS | 1
2
| 1 | 1 | 16 | 18.5 | 16.6 | 16.9 | 16.9 | 16.3 | 15.1 | 17.1 | 20 | 16.7 | 14 | 16.82418 | 17 | 21 | 14.97 | 25 | 16.5 | 16.9 | 16.5 | 15 | 1
| 1 | 2 | 16 | 18.5 | 16.9 | 16.7 | 17.3 | 15.6 | 15.5 | 17.9 | 20 | 15.8 | 13 | 16.82227 | 15 | 19 | 15.26 | 22 | 17 | 17.5 | 16.4 | 15.4 | #N/A
| 1 | 3 | 15 | 18.4 | 16.5 | 16.8 | 17 | 15.7 | 15 | 18.6 | 15 | 16 | 14 | 16.62501 | 17 | 21 | 14.81 | 21 | 16.4 | 17.3 | 16.7 | 15.4 | 16
| 1 | 4 | 16 | 18.5 | 16.4 | 16.8 | 17.6 | 16.1 | 15.4 | 17.8 | 20 | 16.4 | 14 | 16.83021 | 15 | 21 | 15.08 | 20 | 16.2 | 17.6 | 15.1 | 15.7 | 16.50451
| 1 | 5 | 16 | 18.5 | 16.8 | 17.3 | 16.5 | 16.4 | 15 | 17.8 | 20 | 16.1 | 14 | 17.26984 | 16 | 20 | 14.61 | 23 | 16.4 | 17.2 | 16.6 | 15.8 | 16
| 1 | 6 | 16 | 18.5 | 17.1 | 17.1 | 16.5 | 15.6 | 15.1 | 18.2 | 20 | 15.8 | 14 | 17.311 | 17 | 20 | 14.98 | 21 | 16.7 | 16.6 | 16.5 | 15.6
| Mean |  | 15.83333 | 18.48333 | 16.71667 | 16.93333 | 16.96667 | 15.95 | 15.18333 | 17.9 | 19.16667 | 16.13333 | 13.83333 | 16.94709 | 16.16667 | 20.33333 | 14.95167 | 22 | 16.53333 | 17.18333 | 16.3 | 15.48333
| Median |  | 16 | 18.5 | 16.7 | 16.85 | 16.95 | 15.9 | 15.1 | 17.85 | 20 | 16.05 | 14 | 16.8272 | 16.5 | 20.5 | 14.975 | 21.5 | 16.45 | 17.25 | 16.5 | 15.5
| Std Dev. |  | 0.4082483 | 0.04082483 | 0.2639444 | 0.2250926 | 0.4366539 | 0.3619392 | 0.2136976 | 0.497996 | 2.041241 | 0.3559026 | 0.4082483 | 0.2773735 | 0.9831921 | 0.8164966 | 0.2233756 | 1.788854 | 0.2804758 | 0.3763863 | 0.5966574 | 0.2857738
| Rel.Std.Dev. |  | 2.578% | 0.2209% | 1.579% | 1.329% | 2.574% | 2.269% | 1.407% | 2.782% | 10.65% | 2.206% | 2.951% | 1.637% | 6.082% | 4.016% | 1.494% | 8.131% | 1.696% | 2.19% | 3.66% | 1.846%
| PDM3 |  | -4.067% | 11.99% | 1.285% | 2.598% | 2.8% | -3.36% | -8.005% | 8.455% | 16.13% | -2.249% | -16.18% | 2.682% | -2.047% | 23.2% | -9.409% | 33.3% | 0.1747% | 4.113% | -1.239% | -6.187%
| Z-Score (Absolute) |  | 0.65 | 1.91 | 0.09 | 0.31 | 0.35 | 0.7 | 1.49 | 1.31 | 3.48 | 0.51 | 2.71 | 0.33 | 0.48 | 3.82 | 1.73 | 5.54 | 0.1 | 0.57 | 0.09 | 1.18
| Analytical results for Cr in OREAS 921 (Certified Value 79 ppm) | [21 empty] | Certified
Cr | Round | Replicate | Lab | Lab | Lab | Lab | Lab | Lab | Lab | Lab | Lab | Lab | Lab | Lab | Lab | Lab | Lab | Lab | Lab |  |  |  | 1
| No | No | 01 | 02 | 03 | 04 | 05 | 06 | 07 | 09 | 11 | 13 | 14 | 15 | 17 | 18 | 19 | 21 | 22 |  |  |  | ppm
|  |  | 4A*OES | 4A*OES | 4A*OES | 4A*MS | 4A*MS | 4A*MS | 4A*MS | 4A*OES | 4A*OES | 4A*OES/MS | 4A*OES | 4A*OES | 4A*OES | 4A*OES | 4A*OES | 4A*OES/MS | 4A*MS |  |  |  | 0
1
| 1 | 1 | 81 | 84 | 61 | 91.3 | 72.1 | 89 | 78 | 70 | 78 | 95.79886 | 72 | 98 | 85 | 65 | 97 | 78 | 79 |  |  |  | 1
| 1 | 2 | 87 | 77 | 64 | 75.8 | 73.7 | 87 | 77 | 60 | 78 | 97.92495 | 86 | 97 | 83 | 74 | 97 | 75 | 82 |  |  |  | #N/A
| 1 | 3 | 88 | 73 | 61 | 93.2 | 76.5 | 87 | 75 | 50 | 71 | 96.04279 | 86 | 92 | 76 | 81 | 96 | 64 | 82 |  |  |  | 16
| 1 | 4 | 85 | 68 | 59 | 87.4 | 64.3 | 89 | 77 | 50 | 74 | 89.01301 | 80 | 91 | 73 | 59 | 95 | 84 | 83 |  |  |  | 79.2875
| 1 | 5 | 89 | 68 | 64 | 83.6 | 90.8 | 85 | 72 | 50 | 74 | 93 | 70 | 103 | 90 | 83 | 96 | 71 | 80 |  |  |  | 17
| 1 | 6 | 90 | 77 | 65 | 80.7 | 93.5 | 82 | 77 | 70 | 74 | 96.6591 | 79 | 111 | 75 | 81 | 94 | 72 | 82
| Mean |  | 86.66667 | 74.5 | 62.33333 | 85.33333 | 78.48333 | 86.5 | 76 | 58.33333 | 74.83333 | 94.73978 | 78.83333 | 98.66667 | 80.33333 | 73.83333 | 95.83333 | 74 | 81.33333
| Median |  | 87.5 | 75 | 62.5 | 85.5 | 75.1 | 87 | 77 | 55 | 74 | 95.92083 | 79.5 | 97.5 | 79.5 | 77.5 | 96 | 73.5 | 82
| Std Dev. |  | 3.265986 | 6.156298 | 2.33809 | 6.589588 | 11.36599 | 2.664583 | 2.19089 | 9.831921 | 2.71416 | 3.239486 | 6.765107 | 7.447595 | 6.683313 | 9.847165 | 1.169045 | 6.78233 | 1.505545
| Rel.Std.Dev. |  | 3.768% | 8.263% | 3.751% | 7.722% | 14.48% | 3.08% | 2.883% | 16.85% | 3.627% | 3.419% | 8.582% | 7.548% | 8.319% | 13.34% | 1.22% | 9.165% | 1.851%
| PDM3 |  | 9.307% | -6.038% | -21.38% | 7.625% | -1.014% | 9.097% | -4.146% | -26.43% | -5.618% | 19.49% | -0.5728% | 24.44% | 1.319% | -6.879% | 20.87% | -6.669% | 2.58%
| Z-Score (Absolute) |  | 1.06 | 0.58 | 2.23 | 0.88 | 0.05 | 1.03 | 0.27 | 2.76 | 0.54 | 2.3 | 0 | 2.67 | 0.2 | 0.67 | 2.29 | 0.65 | 0.34
| Analytical results for Cs in OREAS 921 (Certified Value 8.53 ppm) | [21 empty] | Certified
Cs | Round | Replicate | Lab | Lab | Lab | Lab | Lab | Lab | Lab | Lab | Lab | Lab | Lab | Lab | Lab | Lab | Lab | [5 empty] | 1
| No | No | 01 | 02 | 03 | 04 | 05 | 06 | 07 | 09 | 13 | 14 | 16 | 18 | 19 | 21 | 22 | [5 empty] | ppm
|  |  | 4A*MS | 4A*MS | 4A*MS | 4A*MS | 4A*MS | 4A*MS | 4A*MS | 4A*MS | 4A*OES/MS | 4A*MS | 4A*OES/MS | 4A*MS | 4A*MS | 4A*OES/MS | 4A*MS | [5 empty] | 2
3
| 1 | 1 | 9.1 | 10.4 | 8.55 | 8.43 | 7.9 | 8.75 | 7.85 | 7.9 | 8.569641 | 9.25 | 7.839 | 8.3 | 9 | 9 | 8.41 | [5 empty] | 1
| 1 | 2 | 9.1 | 10.4 | 8.78 | 8.17 | 7.85 | 8.29 | 8.1 | 8.1 | 8.431903 | 9.34 | 8.096 | 8.26 | 9.1 | 9 | 8.66 | [5 empty] | #N/A
| 1 | 3 | 9.2 | 10.3 | 8.8 | 7.51 | 8.32 | 8.47 | 7.91 | 8.1 | 8.453064 | 9.44 | 7.859 | 8.04 | 9 | 9 | 8.54 | [5 empty] | 16
| 1 | 4 | 9.3 | 10.4 | 8.73 | 8.3 | 8.42 | 8.74 | 8.12 | 8 | 8.502708 | 9.35 | 8.083 | 8 | 9.4 | 9 | 8.35 | [5 empty] | 8.526965
| 1 | 5 | 9.3 | 10.4 | 8.75 | 8.5 | 7.43 | 8.7 | 7.98 | 8.2 | 8.328798 | 9.43 | 8.074 | 8.13 | 9.1 | 9 | 8.59 | [5 empty] | 18
| 1 | 6 | 9.4 | 10.5 | 8.79 | 8.31 | 7.7 | 8.26 | 8.1 | 7.9 | 8.532978 | 9.48 | 7.803 | 8.2 | 8.8 | 9 | 8.58
| Mean |  | 9.233333 | 10.4 | 8.733333 | 8.203333 | 7.936667 | 8.535 | 8.01 | 8.033333 | 8.469849 | 9.381667 | 7.959 | 8.155 | 9.066667 | 9 | 8.521667
| Median |  | 9.25 | 10.4 | 8.765 | 8.305 | 7.875 | 8.585 | 8.04 | 8.05 | 8.477886 | 9.39 | 7.9665 | 8.165 | 9.05 | 9 | 8.56
| Std Dev. |  | 0.121106 | 0.06324555 | 0.09352362 | 0.3583109 | 0.3747355 | 0.2259867 | 0.113842 | 0.121106 | 0.08560439 | 0.08424172 | 0.1386405 | 0.1199583 | 0.1966384 | 0 | 0.1178841
| Rel.Std.Dev. |  | 1.312% | 0.6081% | 1.071% | 4.368% | 4.722% | 2.648% | 1.421% | 1.508% | 1.011% | 0.8979% | 1.742% | 1.471% | 2.169% | 0% | 1.383%
| PDM3 |  | 8.284% | 21.97% | 2.42% | -3.795% | -6.923% | 0.09423% | -6.063% | -5.789% | -0.6698% | 10.02% | -6.661% | -4.362% | 6.329% | 5.548% | -0.06214%
| Z-Score (Absolute) |  | 0.98 | 2.59 | 0.29 | 0.25 | 0.81 | 0.02 | 0.71 | 0.67 | 0.07 | 1.19 | 0.78 | 0.51 | 0.75 | 0.66 | 0
| Analytical results for Cu in OREAS 921 (Certified Value 274 ppm) | [21 empty] | Certified
Cu | Round | Replicate | Lab | Lab | Lab | Lab | Lab | Lab | Lab | Lab | Lab | Lab | Lab | Lab | Lab | Lab | Lab | Lab | Lab | Lab | Lab |  | 1
| No | No | 01 | 02 | 03 | 04 | 05 | 06 | 07 | 09 | 10 | 11 | 13 | 14 | 15 | 16 | 17 | 18 | 19 | 21 | 22 |  | ppm
|  |  | 4A*OES | 4A*OES | 4A*OES | 4A*OES | 4A*OES | 4A*MS | 4A*MS | 4A*OES | 4A*OES | 4A*OES | 4A*OES/MS | 4A*OES | 4A*OES | 4A*OES | 4A*OES | 4A*MS | 4A*OES | 4A*OES/MS | 4A*MS |  | 0
0
| 1 | 1 | 276 | 283 | 267 | 283 | 272 | 290 | 268 | 290 | 276 | 272 | 288.4606 | 264 | 280 | 277 | 283 | 264 | 263 | 273 | 268 |  | 1
| 1 | 2 | 277 | 282 | 270 | 268 | 261 | 279 | 268 | 282 | 271 | 268 | 283.6483 | 266 | 280 | 280 | 273 | 267 | 267 | 281 | 272 |  | #N/A
| 1 | 3 | 271 | 279 | 258 | 261 | 251 | 287 | 266 | 288 | 276 | 266 | 277.6381 | 276 | 260 | 274 | 264 | 274 | 263 | 285 | 281 |  | 16
| 1 | 4 | 272 | 271 | 258 | 278 | 289 | 285 | 267 | 280 | 277 | 270 | 281.6924 | 287 | 280 | 269 | 259 | 276 | 273 | 261 | 281 |  | 274.1983
| 1 | 5 | 272 | 277 | 269 | 289 | 287 | 278 | 264 | 290 | 274 | 269 | 290.2819 | 254 | 280 | 276 | 274 | 276 | 258 | 266 | 272 |  | 19
| 1 | 6 | 274 | 281 | 267 | 281 | 260 | 258 | 277 | 288 | 272 | 271 | 280.488 | 271 | 280 | 265 | 263 | 285 | 265 | 283 | 281
| Mean |  | 273.6667 | 278.8333 | 264.8333 | 276.6667 | 270 | 279.5 | 268.3333 | 286.3333 | 274.3333 | 269.3333 | 283.7016 | 269.6667 | 276.6667 | 273.5 | 269.3333 | 273.6667 | 264.8333 | 274.8333 | 275.8333
| Median |  | 273 | 280 | 267 | 279.5 | 266.5 | 282 | 267.5 | 288 | 275 | 269.5 | 282.6704 | 268.5 | 280 | 275 | 268.5 | 275 | 264 | 277 | 276.5
| Std Dev. |  | 2.42212 | 4.400758 | 5.419102 | 10.32796 | 15.46609 | 11.50217 | 4.501851 | 4.273952 | 2.42212 | 2.160247 | 4.839034 | 11.25463 | 8.164966 | 5.540758 | 8.914408 | 7.447595 | 4.996666 | 9.80646 | 5.845226
| Rel.Std.Dev. |  | 0.8851% | 1.578% | 2.046% | 3.733% | 5.728% | 4.115% | 1.678% | 1.493% | 0.8829% | 0.8021% | 1.706% | 4.174% | 2.951% | 2.026% | 3.31% | 2.721% | 1.887% | 3.568% | 2.119%
| PDM3 |  | -0.1939% | 1.69% | -3.415% | 0.9002% | -1.531% | 1.934% | -2.139% | 4.426% | 0.04924% | -1.774% | 3.466% | -1.653% | 0.9002% | -0.2547% | -1.774% | -0.1939% | -3.415% | 0.2316% | 0.5963%
| Z-Score (Absolute) |  | 0 | 0.8 | 1.37 | 0.47 | 0.57 | 1.58 | 1.1 | 1.97 | 0.1 | 0.67 | 1.56 | 0.62 | 0.99 | 0.03 | 0.67 | 0 | 1.37 | 0.18 | 0.34
| Analytical results for Dy in OREAS 921 (Certified Value 6.25 ppm) | [21 empty] | Certified
Dy | Round | Replicate | Lab | Lab | Lab | Lab | Lab | Lab | Lab | Lab | Lab | [11 empty] | 1
| No | No | 02 | 03 | 04 | 05 | 09 | 13 | 14 | 18 | 19 | [11 empty] | ppm
|  |  | 4A*MS | 4A*MS | 4A*MS | 4A*MS | 4A*MS | 4A*OES/MS | 4A*MS | 4A*MS | 4A*MS | [11 empty] | 2
3
| 1 | 1 | 7.85 | 6.05 | 6.7 | 6 | 5.9 | 6.344523 | 6.45 | 6.3 | 6.8 | [11 empty] | 1
| 1 | 2 | 7.84 | 6.11 | 6.4 | 6 | 5.75 | 6.371435 | 6.38 | 6.1 | 6.4 | [11 empty] | #N/A
| 1 | 3 | 7.83 | 5.97 | 5.8 | 7.1 | 5.9 | 6.28844 | 6.33 | 6 | 6.5 | [11 empty] | 16
| 1 | 4 | 7.86 | 5.97 | 6.5 | 7.1 | 6 | 6.17225 | 6.33 | 6 | 6.5 | [11 empty] | 6.253205
| 1 | 5 | 7.84 | 5.99 | 6.7 | 5.8 | 5.75 | 6.243638 | 6.3 | 6 | 6.7 | [11 empty] | 20
| 1 | 6 | 7.91 | 6.21 | 6.5 | 5.8 | 5.95 | 6.093534 | 6.54 | 6.2 | 6.1
| Mean |  | 7.855 | 6.05 | 6.433333 | 6.3 | 5.875 | 6.252303 | 6.388333 | 6.1 | 6.5
| Median |  | 7.845 | 6.02 | 6.5 | 6 | 5.9 | 6.266039 | 6.355 | 6.05 | 6.5
| Std Dev. |  | 0.02880972 | 0.09549869 | 0.332666 | 0.626099 | 0.1036822 | 0.1055406 | 0.09108604 | 0.1264911 | 0.244949
| Rel.Std.Dev. |  | 0.3668% | 1.578% | 5.171% | 9.938% | 1.765% | 1.688% | 1.426% | 2.074% | 3.768%
| PDM3 |  | 25.62% | -3.25% | 2.881% | 0.7483% | -6.048% | -0.01441% | 2.161% | -2.45% | 3.947%
| Z-Score (Absolute) |  | 5.24 | 0.84 | 0.88 | 0 | 1.43 | 0.16 | 0.3 | 0.67 | 0.67
| Analytical results for Er in OREAS 921 (Certified Value 3.61 ppm) | [21 empty] | Certified
Er | Round | Replicate | Lab | Lab | Lab | Lab | Lab | Lab | Lab | Lab | Lab | [11 empty] | 1
| No | No | 02 | 03 | 04 | 05 | 09 | 13 | 14 | 18 | 19 | [11 empty] | ppm
|  |  | 4A*MS | 4A*MS | 4A*MS | 4A*MS | 4A*MS | 4A*OES/MS | 4A*MS | 4A*MS | 4A*MS | [11 empty] | 2
3
| 1 | 1 | 4.6 | 3.56 | 3.8 | 3.4 | 3.6 | 3.586169 | 3.62 | 3.6 | 3.5 | [11 empty] | 1
| 1 | 2 | 4.6 | 3.62 | 3.6 | 3.4 | 3.65 | 3.667781 | 3.61 | 3.6 | 3.5 | [11 empty] | #N/A
| 1 | 3 | 4.57 | 3.61 | 3.4 | 4 | 3.65 | 3.753009 | 3.54 | 3.6 | 3.6 | [11 empty] | 16
| 1 | 4 | 4.6 | 3.55 | 3.7 | 4 | 3.6 | 3.66515 | 3.58 | 3.5 | 3.4 | [11 empty] | 3.606495
| 1 | 5 | 4.6 | 3.56 | 3.8 | 3.3 | 3.5 | 3.65359 | 3.62 | 3.5 | 3.4 | [11 empty] | 21
| 1 | 6 | 4.63 | 3.6 | 3.7 | 3.3 | 3.5 | 3.677086 | 3.7 | 3.6 | 3.3
| Mean |  | 4.6 | 3.583333 | 3.666667 | 3.566667 | 3.583333 | 3.667131 | 3.611667 | 3.566667 | 3.45
| Median |  | 4.6 | 3.58 | 3.7 | 3.4 | 3.6 | 3.666466 | 3.615 | 3.6 | 3.45
| Std Dev. |  | 0.01897367 | 0.03011091 | 0.1505545 | 0.3386247 | 0.06831301 | 0.05332278 | 0.05307228 | 0.05163978 | 0.1048809
| Rel.Std.Dev. |  | 0.4125% | 0.8403% | 4.106% | 9.494% | 1.906% | 1.454% | 1.469% | 1.448% | 3.04%
| PDM3 |  | 27.55% | -0.6422% | 1.668% | -1.104% | -0.6422% | 1.681% | 0.1434% | -1.104% | -4.339%
| Z-Score (Absolute) |  | 24.2 | 0 | 1.98 | 0.4 | 0 | 1.99 | 0.67 | 0.4 | 3.17
| Analytical results for Eu in OREAS 921 (Certified Value 1.48 ppm) | [21 empty] | Certified
Eu | Round | Replicate | Lab | Lab | Lab | Lab | Lab | Lab | Lab | Lab | Lab | [11 empty] | 1
| No | No | 02 | 03 | 04 | 05 | 09 | 13 | 14 | 18 | 19 | [11 empty] | ppm
|  |  | 4A*MS | 4A*MS | 4A*MS | 4A*MS | 4A*MS | 4A*OES/MS | 4A*MS | 4A*MS | 4A*MS | [11 empty] | 2
3
| 1 | 1 | 2.02 | 1.43 | 1.55 | 1.37 | 1.5 | 1.548611 | 1.49 | 1.39 | 1.7 | [11 empty] | 1
| 1 | 2 | 2.02 | 1.43 | 1.5 | 1.35 | 1.45 | 1.553704 | 1.48 | 1.37 | 1.6 | [11 empty] | #N/A
| 1 | 3 | 2 | 1.42 | 1.23 | 1.59 | 1.5 | 1.556906 | 1.45 | 1.37 | 1.6 | [11 empty] | 16
| 1 | 4 | 2.02 | 1.41 | 1.48 | 1.61 | 1.55 | 1.557666 | 1.47 | 1.35 | 1.6 | [11 empty] | 1.484502
| 1 | 5 | 2.01 | 1.4 | 1.55 | 1.28 | 1.5 | 1.5466 | 1.47 | 1.42 | 1.6 | [11 empty] | 22
| 1 | 6 | 2.03 | 1.46 | 1.5 | 1.33 | 1.45 | 1.536619 | 1.54 | 1.43 | 1.6
| Mean |  | 2.016667 | 1.425 | 1.468333 | 1.421667 | 1.491667 | 1.550018 | 1.483333 | 1.388333 | 1.616667
| Median |  | 2.02 | 1.425 | 1.5 | 1.36 | 1.5 | 1.551158 | 1.475 | 1.38 | 1.6
| Std Dev. |  | 0.01032796 | 0.02073644 | 0.1202359 | 0.1414803 | 0.03763863 | 0.007908665 | 0.03076795 | 0.03125167 | 0.04082483
| Rel.Std.Dev. |  | 0.5121% | 1.455% | 8.189% | 9.952% | 2.523% | 0.5102% | 2.074% | 2.251% | 2.525%
| PDM3 |  | 35.85% | -4.008% | -1.089% | -4.233% | 0.4826% | 4.413% | -0.07874% | -6.478% | 8.903%
| Z-Score (Absolute) |  | 5.31 | 0.67 | 0.25 | 0.71 | 0 | 0.59 | 0.08 | 1.05 | 1.1
| Analytical results for Fe in OREAS 921 (Certified Value 4.3 wt.%) | [21 empty] | Certified
Fe | Round | Replicate | Lab | Lab | Lab | Lab | Lab | Lab | Lab | Lab | Lab | Lab | Lab | Lab | Lab | Lab | Lab | Lab | Lab | Lab |  |  | 1
| No | No | 01 | 02 | 03 | 04 | 05 | 06 | 07 | 09 | 10 | 11 | 13 | 15 | 16 | 17 | 18 | 19 | 21 | 22 |  |  | wt.%
|  |  | 4A*OES | 4A*OES | 4A*OES | 4A*OES | 4A*OES | 4A*MS | 4A*MS | 4A*OES | 4A*OES | 4A*OES | 4A*OES/MS | 4A*OES | 4A*OES/MS | 4A*OES | 4A*OES | 4A*OES | 4A*OES/MS | 4A*MS |  |  | 2
3
| 1 | 1 | 4.36 | 4.18 | 4.24 | 4.43 | 4.3 | 4.36 | 4.05 | 4.52 | 4.64 | 4.43 | 4.34 | 4.88 | 3.889 | 3.98 | 4.49 | 4.52 | 4 | 4.22 |  |  | 1
| 1 | 2 | 4.27 | 4.29 | 4.35 | 4.2 | 4.16 | 4.25 | 4.02 | 4.54 | 4.64 | 4.33 | 4.31 | 4.65 | 3.929 | 3.72 | 4.42 | 4.49 | 4.05 | 4.32 |  |  | #N/A
| 1 | 3 | 4.26 | 4.32 | 4.27 | 4.1 | 3.99 | 4.38 | 4.03 | 4.51 | 4.67 | 4.33 | 4.31 | 5.09 | 3.836 | 3.63 | 4.43 | 4.48 | 4.13 | 4.3 |  |  | 16
| 1 | 4 | 4.24 | 4.2 | 4.29 | 4.27 | 4.49 | 4.44 | 4.07 | 4.48 | 4.62 | 4.32 | 4.3 | 5.04 | 3.871 | 3.51 | 4.44 | 4.54 | 4.29 | 4.31 |  |  | 4.302371
| 1 | 5 | 4.26 | 4.22 | 4.35 | 4.52 | 4.51 | 4.26 | 4.09 | 4.53 | 4.66 | 4.35 | 4.295438 | 4.75 | 3.964 | 3.77 | 4.41 | 4.45 | 4.03 | 4.29 |  |  | 23
| 1 | 6 | 4.37 | 4.28 | 4.38 | 4.4 | 4.24 | 4.07 | 4.14 | 4.51 | 4.63 | 4.26 | 4.261714 | 4.9 | 3.94 | 3.7 | 4.36 | 4.47 | 4.05 | 4.32
| Mean |  | 4.293333 | 4.248333 | 4.313333 | 4.32 | 4.281667 | 4.293333 | 4.066667 | 4.515 | 4.643333 | 4.336667 | 4.302859 | 4.885 | 3.904833 | 3.718333 | 4.425 | 4.491667 | 4.091667 | 4.293333
| Median |  | 4.265 | 4.25 | 4.32 | 4.335 | 4.27 | 4.31 | 4.06 | 4.515 | 4.64 | 4.33 | 4.305 | 4.89 | 3.909 | 3.71 | 4.425 | 4.485 | 4.05 | 4.305
| Std Dev. |  | 0.05645057 | 0.05600595 | 0.0546504 | 0.1573531 | 0.1987377 | 0.1314027 | 0.04412105 | 0.02073644 | 0.01861899 | 0.05501515 | 0.02544634 | 0.1671825 | 0.04786404 | 0.1566418 | 0.04230839 | 0.03311596 | 0.1062858 | 0.03777124
| Rel.Std.Dev. |  | 1.315% | 1.318% | 1.267% | 3.642% | 4.642% | 3.061% | 1.085% | 0.4593% | 0.401% | 1.269% | 0.5914% | 3.422% | 1.226% | 4.213% | 0.9561% | 0.7373% | 2.598% | 0.8798%
| PDM3 |  | -0.2101% | -1.256% | 0.2548% | 0.4098% | -0.4812% | -0.2101% | -5.478% | 4.942% | 7.925% | 0.7971% | 0.01134% | 13.54% | -9.24% | -13.57% | 2.85% | 4.4% | -4.897% | -0.2101%
| Z-Score (Absolute) |  | 0.04 | 0.38 | 0.12 | 0.17 | 0.13 | 0.04 | 1.77 | 1.66 | 2.64 | 0.29 | 0.04 | 4.48 | 3 | 4.43 | 0.97 | 1.48 | 1.88 | 0.04
| Analytical results for Ga in OREAS 921 (Certified Value 21.3 ppm) | [21 empty] | Certified
Ga | Round | Replicate | Lab | Lab | Lab | Lab | Lab | Lab | Lab | Lab | Lab | Lab | Lab | Lab | Lab | Lab | Lab | Lab |  |  |  |  | 1
| No | No | 01 | 02 | 03 | 04 | 05 | 06 | 07 | 09 | 13 | 14 | 15 | 16 | 18 | 19 | 21 | 22 |  |  |  |  | ppm
|  |  | 4A*MS | 4A*MS | 4A*MS | 4A*OES | 4A*MS | 4A*MS | 4A*MS | 4A*MS | 4A*OES/MS | 4A*MS | 4A*OES | 4A*OES/MS | 4A*MS | 4A*MS | 4A*OES/MS | 4A*MS |  |  |  |  | 1
2
| 1 | 1 | 22.1 | 23.7 | 19.93 | 21 | 21 | 20.9 | 19.9 | 19.4 | 20.42728 | 23.1 | 24 | 21.14 | 20.9 | 22.4 | 21.5 | 20.2 |  |  |  |  | 1
| 1 | 2 | 22.2 | 23.8 | 20.04 | 21 | 21.5 | 20.1 | 20 | 20 | 20.34452 | 22.94 | 21 | 21.42 | 20.8 | 22.5 | 21.3 | 20.7 |  |  |  |  | #N/A
| 1 | 3 | 22.5 | 23.6 | 20.17 | 19 | 19.4 | 20.1 | 19.6 | 19.4 | 20.50589 | 23.64 | 24 | 21.13 | 20.9 | 22.3 | 21.5 | 20.4 |  |  |  |  | 16
| 1 | 4 | 21.5 | 23.7 | 19.79 | 21 | 20 | 20.8 | 20.2 | 19.4 | 20.54279 | 23.15 | 24 | 20.82 | 21.4 | 22.3 | 20.4 | 20.4 |  |  |  |  | 21.31676
| 1 | 5 | 22.6 | 23.8 | 20.21 | 22 | 22.3 | 20.9 | 19.45 | 19.8 | 20.34965 | 23.39 | 22 | 21.76 | 21.1 | 21.9 | 21.3 | 20.7 |  |  |  |  | 24
| 1 | 6 | 21.8 | 23.8 | 20.53 | 22 | 23 | 19.7 | 20.1 | 19.6 | 20.60868 | 23.79 | 22 | 21.21 | 21.4 | 21.1 | 21.1 | 20.2
| Mean |  | 22.11667 | 23.73333 | 20.11167 | 21 | 21.2 | 20.41667 | 19.875 | 19.6 | 20.46313 | 23.335 | 22.83333 | 21.24667 | 21.08333 | 22.08333 | 21.18333 | 20.43333
| Median |  | 22.15 | 23.75 | 20.105 | 21 | 21.25 | 20.45 | 19.95 | 19.5 | 20.46658 | 23.27 | 23 | 21.175 | 21 | 22.3 | 21.3 | 20.4
| Std Dev. |  | 0.4167333 | 0.08164966 | 0.2567814 | 1.095445 | 1.360882 | 0.5154286 | 0.292831 | 0.2529822 | 0.1073201 | 0.331225 | 1.32916 | 0.3168385 | 0.2639444 | 0.5231316 | 0.4119061 | 0.2250926
| Rel.Std.Dev. |  | 1.884% | 0.344% | 1.277% | 5.216% | 6.419% | 2.525% | 1.473% | 1.291% | 0.5245% | 1.419% | 5.821% | 1.491% | 1.252% | 2.369% | 1.944% | 1.102%
| PDM3 |  | 3.752% | 11.34% | -5.653% | -1.486% | -0.5477% | -4.222% | -6.763% | -8.054% | -4.004% | 9.468% | 7.114% | -0.3288% | -1.095% | 3.596% | -0.6259% | -4.144%
| Z-Score (Absolute) |  | 0.77 | 2.06 | 0.82 | 0.11 | 0.05 | 0.58 | 1 | 1.22 | 0.54 | 1.74 | 1.34 | 0.08 | 0.05 | 0.9 | 0.16 | 0.56
| Analytical results for Gd in OREAS 921 (Certified Value 6.83 ppm) | [21 empty] | Certified
Gd | Round | Replicate | Lab | Lab | Lab | Lab | Lab | Lab | Lab | Lab | Lab | [11 empty] | 1
| No | No | 02 | 03 | 04 | 05 | 09 | 13 | 14 | 18 | 19 | [11 empty] | ppm
|  |  | 4A*MS | 4A*MS | 4A*MS | 4A*MS | 4A*MS | 4A*OES/MS | 4A*MS | 4A*MS | 4A*MS | [11 empty] | 2
3
| 1 | 1 | 8.65 | 6.85 | 6.9 | 6.3 | 7 | 6.877676 | 6.59 | 6.6 | 7.6 | [11 empty] | 1
| 1 | 2 | 8.65 | 6.8 | 6.8 | 6.2 | 7 | 6.756654 | 6.88 | 6.5 | 7.4 | [11 empty] | #N/A
| 1 | 3 | 8.63 | 6.68 | 5.7 | 7.8 | 7.2 | 6.708076 | 6.51 | 6.2 | 7.5 | [11 empty] | 16
| 1 | 4 | 8.66 | 6.66 | 6.7 | 7.9 | 7 | 6.968764 | 6.5 | 6.3 | 7.4 | [11 empty] | 6.828305
| 1 | 5 | 8.64 | 6.83 | 7 | 5.8 | 7 | 6.73671 | 6.43 | 6.6 | 7.3 | [11 empty] | 25
| 1 | 6 | 8.71 | 6.4 | 6.7 | 6 | 7 | 6.970779 | 6.85 | 6.8 | 7
| Mean |  | 8.656667 | 6.703333 | 6.633333 | 6.666667 | 7.033333 | 6.836443 | 6.626667 | 6.5 | 7.366667
| Median |  | 8.65 | 6.74 | 6.75 | 6.25 | 7 | 6.817165 | 6.55 | 6.55 | 7.4
| Std Dev. |  | 0.02804758 | 0.1681269 | 0.4718757 | 0.9330952 | 0.08164966 | 0.1183607 | 0.1916942 | 0.219089 | 0.2065591
| Rel.Std.Dev. |  | 0.324% | 2.508% | 7.114% | 14% | 1.161% | 1.731% | 2.893% | 3.371% | 2.804%
| PDM3 |  | 26.78% | -1.83% | -2.855% | -2.367% | 3.003% | 0.1192% | -2.953% | -4.808% | 7.884%
| Z-Score (Absolute) |  | 6.41 | 0.41 | 0 | 0.53 | 0.74 | 0.06 | 0.67 | 1.12 | 2.16
| Analytical results for Ge in OREAS 921 (Certified Value < 2 ppm) | [21 empty] | Certified
Ge | Round | Replicate | Lab | Lab | Lab | Lab | Lab | Lab | Lab | Lab | Lab | Lab | Lab | [9 empty] | 1
| No | No | 01 | 02 | 04 | 05 | 06 | 07 | 13 | 14 | 18 | 19 | 22 | [9 empty] | ppm
|  |  | 4A*MS | 4A*MS | 4A*MS | 4A*MS | 4A*MS | 4A*MS | 4A*OES/MS | 4A*MS | 4A*MS | 4A*MS | 4A*MS | [9 empty] | 2
2
| 1 | 1 | 2.4 | 1.7 | 0.6 | 0.7 | 0.19 | 0.16 | 2.056486 | 1.3 | 0.4 | < 0.5 | 0.16 | [9 empty] | 1
| 1 | 2 | 2.3 | 1.8 | 0.3 | 0.8 | 0.18 | 0.16 | 1.993068 | 1.77 | 0.4 | < 0.5 | 0.24 | [9 empty] | #N/A
| 1 | 3 | 2.3 | 1.7 | 0.4 | 0.7 | 0.2 | 0.17 | 1.83702 | 1.46 | 0.4 | < 0.5 | 0.2 | [9 empty] | 16
| 1 | 4 | 2.2 | 1.6 | 0.3 | 0.7 | 0.19 | 0.19 | 2.122498 | 1.45 | 0.3 | < 0.5 | 0.17 | [9 empty] | < 2
| 1 | 5 | 2.2 | 1.7 | 0.9 | 0.3 | 0.18 | 0.17 | 2.05329 | 1.46 | 0.4 | < 0.5 | 0.2 | [9 empty] | 26
| 1 | 6 | 2.1 | 1.6 | 0.3 | 0.3 | 0.19 | 0.2 | 1.721571 | 1.71 | 0.4 | < 0.5 | 0.16
| Mean |  | 2.25 | 1.683333 | 0.4666667 | 0.5833333 | 0.1883333 | 0.175 | 1.963989 | 1.525 | 0.3833333 |  | 0.1883333
| Median |  | 2.25 | 1.7 | 0.35 | 0.7 | 0.19 | 0.17 | 2.023179 | 1.46 | 0.4 |  | 0.185
| Std Dev. |  | 0.1048809 | 0.07527727 | 0.242212 | 0.2228602 | 0.007527727 | 0.01643168 | 0.1532247 | 0.1782975 | 0.04082483 |  | 0.03125167
| Rel.Std.Dev. |  | 4.661% | 4.472% | 51.9% | 38.2% | 3.997% | 9.39% | 7.802% | 11.69% | 10.65% |  | 16.59%
PDM3
| Z-Score (Absolute) |  | 3.82 | 2.59 | 0.24 | 0.2 | 0.66 | 0.69 | 3.2 | 2.25 | 0.2 | NA | 0.66
| Analytical results for Hf in OREAS 921 (Certified Value 4.45 ppm) | [21 empty] | Certified
Hf | Round | Replicate | Lab | Lab | Lab | Lab | Lab | Lab | Lab | Lab | Lab | Lab | Lab | Lab | Lab | Lab | Lab | [5 empty] | 1
| No | No | 01 | 02 | 03 | 04 | 05 | 06 | 07 | 09 | 13 | 14 | 16 | 18 | 19 | 21 | 22 | [5 empty] | ppm
|  |  | 4A*MS | 4A*MS | 4A*MS | 4A*MS | 4A*MS | 4A*MS | 4A*MS | 4A*MS | 4A*OES/MS | 4A*MS | 4A*OES/MS | 4A*MS | 4A*MS | 4A*OES/MS | 4A*MS | [5 empty] | 2
3
| 1 | 1 | 4.9 | 5.32 | 4.37 | 4.8 | 3.6 | 4.7 | 4.1 | 4.8 | 4.323313 | 4.15 | 4.422 | 3.5 | 4.6 | 4.38 | 4.4 | [5 empty] | 1
| 1 | 2 | 4.8 | 5.28 | 4.34 | 4.4 | 3.7 | 4.5 | 4.2 | 4.8 | 4.400338 | 4.08 | 4.261 | 3.4 | 4.7 | 4.36 | 4.6 | [5 empty] | #N/A
| 1 | 3 | 4.9 | 5.23 | 4.06 | 4.8 | 4.2 | 4.5 | 4.2 | 4.8 | 4.381105 | 3.99 | 4.126 | 3.3 | 4.8 | 4.38 | 4.9 | [5 empty] | 16
| 1 | 4 | 5 | 5.25 | 4.16 | 4.5 | 5.3 | 4.6 | 4.3 | 5 | 4.433015 | 3.93 | 4.324 | 0.4 | 4.8 | 4.27 | 4.5 | [5 empty] | 4.445367
| 1 | 5 | 5 | 5.31 | 4.36 | 4.6 | 3.7 | 4.7 | 4.1 | 4.8 | 4.539091 | 4.24 | 4.245 | 3.2 | 4.6 | 4.2 | 4.3 | [5 empty] | 27
| 1 | 6 | 5 | 5.31 | 4.84 | 4.3 | 2.3 | 4.4 | 4.2 | 4.8 | 4.676747 | 4.21 | 4.287 | 3.2 | 4.6 | 4.24 | 4.5
| Mean |  | 4.933333 | 5.283333 | 4.355 | 4.566667 | 3.8 | 4.566667 | 4.183333 | 4.833333 | 4.458935 | 4.1 | 4.2775 | 2.833333 | 4.683333 | 4.305 | 4.533333
| Median |  | 4.95 | 5.295 | 4.35 | 4.55 | 3.7 | 4.55 | 4.2 | 4.8 | 4.416676 | 4.115 | 4.274 | 3.25 | 4.65 | 4.315 | 4.5
| Std Dev. |  | 0.08164966 | 0.03669696 | 0.2686075 | 0.2065591 | 0.9715966 | 0.121106 | 0.07527727 | 0.08164966 | 0.1283926 | 0.1229634 | 0.09737916 | 1.197776 | 0.09831921 | 0.07842194 | 0.2065591
| Rel.Std.Dev. |  | 1.655% | 0.6946% | 6.168% | 4.523% | 25.57% | 2.652% | 1.799% | 1.689% | 2.879% | 2.999% | 2.277% | 42.27% | 2.099% | 1.822% | 4.556%
| PDM3 |  | 10.98% | 18.85% | -2.033% | 2.729% | -14.52% | 2.729% | -5.895% | 8.727% | 0.3052% | -7.769% | -3.776% | -36.26% | 5.353% | -3.158% | 1.979%
| Z-Score (Absolute) |  | 1.43 | 2.48 | 0.31 | 0.32 | 1.08 | 0.32 | 0.83 | 1.02 | 0 | 1.08 | 0.55 | 3.42 | 0.67 | 0.46 | 0
| Analytical results for Hg in OREAS 921 (Indicative Value < 1 ppm) | [21 empty] | Indicative
Hg | Round | Replicate | Lab | Lab | Lab | Lab | [16 empty] | 1
| No | No | 04 | 05 | 15 | 18 | [16 empty] | ppm
|  |  | 4A*OES | 4A*OES | 4A*OES | 4A*OES | [16 empty] | 2
2
| 1 | 1 | < 1 | < 1 | < 10 | < 1 | [16 empty] | 1
| 1 | 2 | < 1 | < 1 | < 10 | < 1 | [16 empty] | 1
| 1 | 3 | < 1 | < 1 | < 10 | < 1 | [16 empty] | 16
| 1 | 4 | < 1 | < 1 | < 10 | < 1 | [16 empty] | < 1
| 1 | 5 | < 1 | < 1 | < 10 | < 1 | [16 empty] | 7
| 1 | 6 | < 1 | < 1 | < 10 | < 1
Mean
Median
Std Dev.
Rel.Std.Dev.
PDM3
| Z-Score (Absolute) |  | NA | NA | NA | NA
| Analytical results for Ho in OREAS 921 (Certified Value 1.23 ppm) | [21 empty] | Certified
Ho | Round | Replicate | Lab | Lab | Lab | Lab | Lab | Lab | Lab | Lab | Lab | [11 empty] | 1
| No | No | 02 | 03 | 04 | 05 | 09 | 13 | 14 | 18 | 19 | [11 empty] | ppm
|  |  | 4A*MS | 4A*MS | 4A*MS | 4A*MS | 4A*MS | 4A*OES/MS | 4A*MS | 4A*MS | 4A*MS | [11 empty] | 2
3
| 1 | 1 | 1.45 | 1.2 | 1.3 | 1.2 | 1.24 | 1.172103 | 1.2 | 1.2 | 1.3 | [11 empty] | 1
| 1 | 2 | 1.45 | 1.22 | 1.3 | 1.2 | 1.18 | 1.212989 | 1.19 | 1.2 | 1.3 | [11 empty] | #N/A
| 1 | 3 | 1.44 | 1.19 | 1.1 | 1.4 | 1.24 | 1.197806 | 1.19 | 1.2 | 1.3 | [11 empty] | 16
| 1 | 4 | 1.45 | 1.18 | 1.3 | 1.4 | 1.22 | 1.183271 | 1.17 | 1.2 | 1.3 | [11 empty] | 1.230387
| 1 | 5 | 1.45 | 1.2 | 1.3 | 1.1 | 1.24 | 1.201768 | 1.24 | 1.2 | 1.3 | [11 empty] | 28
| 1 | 6 | 1.46 | 1.2 | 1.3 | 1.1 | 1.2 | 1.160651 | 1.23 | 1.2 | 1.2
| Mean |  | 1.45 | 1.198333 | 1.266667 | 1.233333 | 1.22 | 1.188098 | 1.203333 | 1.2 | 1.283333
| Median |  | 1.45 | 1.2 | 1.3 | 1.2 | 1.23 | 1.190538 | 1.195 | 1.2 | 1.3
| Std Dev. |  | 0.006324555 | 0.0132916 | 0.08164966 | 0.136626 | 0.02529822 | 0.01966302 | 0.0265832 | 0 | 0.04082483
| Rel.Std.Dev. |  | 0.4362% | 1.109% | 6.446% | 11.08% | 2.074% | 1.655% | 2.209% | 0% | 3.181%
| PDM3 |  | 17.85% | -2.605% | 2.949% | 0.2394% | -0.8442% | -3.437% | -2.199% | -2.47% | 4.303%
| Z-Score (Absolute) |  | 7.16 | 0.67 | 2.49 | 0.41 | 0 | 0.99 | 0.52 | 0.62 | 2.49
| Analytical results for In in OREAS 921 (Certified Value 0.11 ppm) | [21 empty] | Certified
In | Round | Replicate | Lab | Lab | Lab | Lab | Lab | Lab | Lab | Lab | Lab | Lab | Lab | Lab | Lab | Lab | Lab | Lab |  |  |  |  | 1
| No | No | 01 | 02 | 03 | 04 | 05 | 06 | 07 | 09 | 13 | 14 | 15 | 16 | 18 | 19 | 21 | 22 |  |  |  |  | ppm
|  |  | 4A*MS | 4A*MS | 4A*MS | 4A*MS | 4A*MS | 4A*MS | 4A*MS | 4A*MS | 4A*OES/MS | 4A*MS | 4A*OES | 4A*OES/MS | 4A*MS | 4A*MS | 4A*OES/MS | 4A*MS |  |  |  |  | 2
3
| 1 | 1 | 0.12 | 0.12 | 0.112 | 0.1 | 0.1 | 0.114 | 0.1 | 0.1 | 0.1030886 | 0.16 | < 10 | 0.113 | 0.1 | 0.1 | 0.12 | 0.114 |  |  |  |  | 1
| 1 | 2 | 0.12 | 0.12 | 0.114 | 0.1 | 0.1 | 0.108 | 0.105 | 0.1 | 0.1023699 | 0.144 | < 10 | 0.118 | 0.1 | 0.1 | 0.12 | 0.13 |  |  |  |  | #N/A
| 1 | 3 | 0.12 | 0.12 | 0.107 | 0.1 | 0.1 | 0.114 | 0.114 | 0.1 | 0.09500843 | 0.15 | < 10 | 0.109 | 0.1 | 0.1 | 0.12 | 0.117 |  |  |  |  | 16
| 1 | 4 | 0.12 | 0.12 | 0.11 | 0.1 | 0.1 | 0.106 | 0.107 | 0.1 | 0.1082986 | 0.159 | < 10 | 0.115 | 0.1 | 0.1 | 0.12 | 0.103 |  |  |  |  | 0.1082563
| 1 | 5 | 0.11 | 0.12 | 0.108 | 0.1 | 0.1 | 0.121 | 0.101 | 0.1 | 0.1025078 | 0.159 | < 10 | 0.111 | 0.1 | 0.1 | 0.12 | 0.111 |  |  |  |  | 29
| 1 | 6 | 0.12 | 0.12 | 0.109 | 0.1 | 0.1 | 0.104 | 0.101 | 0.1 | 0.08728599 | 0.173 | < 10 | 0.111 | 0.1 | 0.1 | 0.12 | 0.113
| Mean |  | 0.1183333 | 0.12 | 0.11 | 0.1 | 0.1 | 0.1111667 | 0.1046667 | 0.1 | 0.09975988 | 0.1575 |  | 0.1128333 | 0.1 | 0.1 | 0.12 | 0.1146667
| Median |  | 0.12 | 0.12 | 0.1095 | 0.1 | 0.1 | 0.111 | 0.103 | 0.1 | 0.1024388 | 0.159 |  | 0.112 | 0.1 | 0.1 | 0.12 | 0.1135
| Std Dev. |  | 0.004082483 | 0 | 0.002607681 | 1.520235e-17 | 1.520235e-17 | 0.006337718 | 0.005316641 | 1.520235e-17 | 0.007436763 | 0.009894443 |  | 0.003250641 | 1.520235e-17 | 1.520235e-17 | 0 | 0.008869423
| Rel.Std.Dev. |  | 3.45% | 0% | 2.371% | 1.52e-14% | 1.52e-14% | 5.701% | 5.08% | 1.52e-14% | 7.455% | 6.282% |  | 2.881% | 1.52e-14% | 1.52e-14% | 0% | 7.735%
| PDM3 |  | 9.309% | 10.85% | 1.611% | -7.627% | -7.627% | 2.688% | -3.316% | -7.627% | -7.848% | 45.49% |  | 4.228% | -7.627% | -7.627% | 10.85% | 5.921%
| Z-Score (Absolute) |  | 0.67 | 0.67 | 0 | 0.67 | 0.67 | 0.08 | 0.36 | 0.67 | 0.52 | 3.2 | NA | 0.19 | 0.67 | 0.67 | 0.67 | 0.31
| Analytical results for K in OREAS 921 (Certified Value 2.84 wt.%) | [21 empty] | Certified
K | Round | Replicate | Lab | Lab | Lab | Lab | Lab | Lab | Lab | Lab | Lab | Lab | Lab | Lab | Lab | Lab | Lab | Lab | Lab | Lab |  |  | 1
| No | No | 01 | 02 | 03 | 04 | 05 | 06 | 07 | 09 | 11 | 13 | 14 | 15 | 16 | 17 | 18 | 19 | 21 | 22 |  |  | wt.%
|  |  | 4A*OES | 4A*OES | 4A*OES | 4A*OES | 4A*MS | 4A*MS | 4A*MS | 4A*OES | 4A*OES | 4A*OES/MS | 4A*OES | 4A*OES | 4A*OES/MS | 4A*OES | 4A*MS | 4A*OES | 4A*OES/MS | 4A*MS |  |  | 2
3
| 1 | 1 | 2.9 | 2.79 | 2.6244 | 2.21 | 2.93 | 2.98 | 2.74 | 2.85 | 2.94 | 2.917588 | 2.7282 | 3 | 2.819 | 0.07 | 2.96 | 2.87 | 2.68 | 2.71 |  |  | 1
| 1 | 2 | 2.84 | 2.88 | 2.6842 | 1.52 | 3.03 | 2.89 | 2.68 | 2.79 | 2.59 | 2.811756 | 2.7015 | 2.98 | 2.893 | < 0.01 | 2.87 | 2.85 | 2.1 | 2.79 |  |  | #N/A
| 1 | 3 | 2.82 | 2.91 | 2.6401 | 1.59 | 2.27 | 2.91 | 2.67 | 2.81 | 2.88 | 2.932643 | 2.7133 | 2.99 | 2.831 | 0.23 | 2.84 | 2.84 | 2.51 | 2.8 |  |  | 16
| 1 | 4 | 2.87 | 2.8 | 2.6588 | 1.55 | 2.74 | 2.97 | 2.76 | 2.87 | 2.84 | 2.929795 | 2.7462 | 3.02 | 2.82 | 0.06 | 2.81 | 2.88 | 2.35 | 2.86 |  |  | 2.835567
| 1 | 5 | 2.87 | 2.85 | 2.6884 | 1.87 | 2.64 | 2.85 | 2.7 | 2.81 | 2.83 | 2.931856 | 2.6915 | 2.98 | 2.97 | < 0.01 | 2.85 | 2.82 | 2.54 | 2.78 |  |  | 30
| 1 | 6 | 2.9 | 2.82 | 2.6946 | 1.68 | 2.85 | 2.71 | 2.79 | 2.83 | 2.82 | 2.905063 | 2.7135 | 3 | 2.933 | 0.35 | 2.87 | 2.83 | 2.67 | 2.85
| Mean |  | 2.866667 | 2.841667 | 2.665083 | 1.736667 | 2.743333 | 2.885 | 2.723333 | 2.826667 | 2.816667 | 2.904784 | 2.7157 | 2.995 | 2.877667 | 0.1775 | 2.866667 | 2.848333 | 2.475 | 2.798333
| Median |  | 2.87 | 2.835 | 2.6715 | 1.635 | 2.795 | 2.9 | 2.72 | 2.82 | 2.835 | 2.923692 | 2.7134 | 2.995 | 2.862 | 0.15 | 2.86 | 2.845 | 2.525 | 2.795
| Std Dev. |  | 0.03204164 | 0.04708149 | 0.0286326 | 0.2639444 | 0.2694934 | 0.09874209 | 0.04760952 | 0.0294392 | 0.1194432 | 0.04680336 | 0.01941329 | 0.01516575 | 0.06444739 | 0.1388944 | 0.05085928 | 0.02316607 | 0.2198863 | 0.05419102
| Rel.Std.Dev. |  | 1.118% | 1.657% | 1.074% | 15.2% | 9.824% | 3.423% | 1.748% | 1.041% | 4.241% | 1.611% | 0.7149% | 0.5064% | 2.24% | 78.25% | 1.774% | 0.8133% | 8.884% | 1.937%
| PDM3 |  | 1.097% | 0.2151% | -6.012% | -38.75% | -3.253% | 1.743% | -3.958% | -0.3139% | -0.6665% | 2.441% | -4.227% | 5.623% | 1.485% | -93.74% | 1.097% | 0.4502% | -12.72% | -1.313%
| Z-Score (Absolute) |  | 0.42 | 0.03 | 2.72 | 18.64 | 0.03 | 0.7 | 1.81 | 0.2 | 0.34 | 1.3 | 1.93 | 2.41 | 0.59 | 41.43 | 0.42 | 0.13 | 5.68 | 0.65
| Analytical results for La in OREAS 921 (Certified Value 45.9 ppm) | [21 empty] | Certified
La | Round | Replicate | Lab | Lab | Lab | Lab | Lab | Lab | Lab | Lab | Lab | Lab | Lab | Lab | Lab | Lab | Lab | Lab |  |  |  |  | 1
| No | No | 02 | 03 | 04 | 05 | 06 | 07 | 09 | 11 | 13 | 14 | 15 | 16 | 18 | 19 | 21 | 22 |  |  |  |  | ppm
|  |  | 4A*MS | 4A*MS | 4A*MS | 4A*MS | 4A*MS | 4A*MS | 4A*MS | 4A*OES | 4A*OES/MS | 4A*MS | 4A*OES | 4A*OES/MS | 4A*MS | 4A*OES | 4A*OES/MS | 4A*MS |  |  |  |  | 1
2
| 1 | 1 | 55.2 | 47.35 | 46.9 | 44.4 | 49 | 35.8 | 43.4 | 45 | 48.62937 | 44.17 | 29 | 46.6 | 46.9 | 47 | 47.6 | 42.9 |  |  |  |  | 1
| 1 | 2 | 55.3 | 47.8 | 45.7 | 44 | 46.1 | 38.6 | 43.9 | 42 | 49.10866 | 44.59 | 20 | 46.45 | 47.4 | 48 | 47.1 | 44.3 |  |  |  |  | #N/A
| 1 | 3 | 55 | 46.72 | 31.9 | 47.1 | 48.1 | 38.6 | 44 | 42 | 48.5574 | 44.28 | 28 | 47.51 | 45.9 | 47 | 47.1 | 44.9 |  |  |  |  | 16
| 1 | 4 | 55.4 | 46.32 | 44.5 | 47.9 | 49.4 | 39.3 | 44.2 | 44 | 49.14599 | 43.35 | 25 | 40.21 | 46.3 | 48 | 44 | 45 |  |  |  |  | 45.89366
| 1 | 5 | 55.1 | 47.17 | 46.5 | 43.1 | 47.9 | 43.2 | 43 | 42 | 49.08745 | 43.37 | 23 | 45.2 | 46.7 | 47 | 45.6 | 45 |  |  |  |  | 31
| 1 | 6 | 55.7 | 47.53 | 44.6 | 43.6 | 46 | 39.7 | 43.5 | 43 | 48.83833 | 45.02 | 22 | 44.28 | 46.6 | 48 | 47 | 44
| Mean |  | 55.28333 | 47.14833 | 43.35 | 45.01667 | 47.75 | 39.2 | 43.66667 | 43 | 48.89453 | 44.13 | 24.5 | 45.04167 | 46.63333 | 47.5 | 46.4 | 44.35
| Median |  | 55.25 | 47.26 | 45.15 | 44.2 | 48 | 38.95 | 43.7 | 42.5 | 48.96289 | 44.225 | 24 | 45.825 | 46.65 | 47.5 | 47.05 | 44.6
| Std Dev. |  | 0.2483277 | 0.5442579 | 5.692715 | 1.987377 | 1.429336 | 2.389142 | 0.4457204 | 1.264911 | 0.2582361 | 0.6654021 | 3.507136 | 2.625059 | 0.5125102 | 0.5477226 | 1.354991 | 0.8215838
| Rel.Std.Dev. |  | 0.4492% | 1.154% | 13.13% | 4.415% | 2.993% | 6.095% | 1.021% | 2.942% | 0.5281% | 1.508% | 14.31% | 5.828% | 1.099% | 1.153% | 2.92% | 1.853%
| PDM3 |  | 20.46% | 2.734% | -5.543% | -1.911% | 4.045% | -14.59% | -4.853% | -6.305% | 6.539% | -3.843% | -46.62% | -1.856% | 1.612% | 3.5% | 1.103% | -3.364%
| Z-Score (Absolute) |  | 3.79 | 0.53 | 0.07 | 0.32 | 0.77 | 2.65 | 0.86 | 1.13 | 1.23 | 0.68 | 8.53 | 0.07 | 0.32 | 0.67 | 0.42 | 0.59
| Analytical results for Li in OREAS 921 (Certified Value 28.9 ppm) | [21 empty] | Certified
Li | Round | Replicate | Lab | Lab | Lab | Lab | Lab | Lab | Lab | Lab | Lab | Lab | Lab | Lab | Lab | Lab | Lab | Lab | Lab |  |  |  | 1
| No | No | 01 | 02 | 03 | 04 | 05 | 06 | 07 | 09 | 13 | 14 | 15 | 16 | 17 | 18 | 19 | 21 | 22 |  |  |  | ppm
|  |  | 4A*MS | 4A*OES | 4A*MS | 4A*OES | 4A*OES | 4A*MS | 4A*MS | 4A*MS | 4A*OES/MS | 4A*MS | 4A*OES | 4A*OES/MS | 4A*OES | 4A*MS | 4A*OES | 4A*OES/MS | 4A*MS |  |  |  | 1
2
| 1 | 1 | 31.6 | 29 | 27.7 | 29 | 28 | 30.9 | 28.5 | 27 | 27.95925 | 102.8 | 35 | 28.734 | 26 | 29.3 | 29 | 31 | 29.3 |  |  |  | 1
| 1 | 2 | 31.7 | 30 | 28.3 | 26 | 27 | 29.4 | 29.2 | 28 | 27.87147 | 108.6 | 32 | 27.419 | 22 | 28.8 | 29 | 31 | 30.1 |  |  |  | #N/A
| 1 | 3 | 32.3 | 30 | 27.3 | 26 | 26 | 29.5 | 28.3 | 27 | 28.24682 | 98.5 | 35 | 26.878 | 22 | 28.3 | 30 | 32 | 29.8 |  |  |  | 16
| 1 | 4 | 31.8 | 30 | 27.6 | 27 | 29 | 30.1 | 28.9 | 26.5 | 28.2173 | 104.7 | 36 | 26.944 | 21 | 28.4 | 29 | 29 | 29.7 |  |  |  | 28.90233
| 1 | 5 | 31.9 | 30 | 27.5 | 28 | 29 | 30.4 | 28.3 | 27.5 | 28.07337 | 100.4 | 33 | 28.261 | 30 | 28.7 | 29 | 31 | 30.1 |  |  |  | 32
| 1 | 6 | 32.2 | 28 | 29 | 28 | 27 | 28.6 | 35.1 | 28.5 | 28.15686 | 98.5 | 34 | 27.815 | 24 | 29.3 | 29 | 32 | 29.8
| Mean |  | 31.91667 | 29.5 | 27.9 | 27.33333 | 27.66667 | 29.81667 | 29.71667 | 27.41667 | 28.08751 | 102.25 | 34.16667 | 27.67517 | 24.16667 | 28.8 | 29.16667 | 31 | 29.8
| Median |  | 31.85 | 30 | 27.65 | 27.5 | 27.5 | 29.8 | 28.7 | 27.25 | 28.11512 | 101.6 | 34.5 | 27.617 | 23 | 28.75 | 29 | 31 | 29.8
| Std Dev. |  | 0.2786874 | 0.83666 | 0.6356099 | 1.21106 | 1.21106 | 0.8183316 | 2.66114 | 0.7359801 | 0.1485663 | 3.954112 | 1.47196 | 0.737507 | 3.371449 | 0.4289522 | 0.4082483 | 1.095445 | 0.2966479
| Rel.Std.Dev. |  | 0.8732% | 2.836% | 2.278% | 4.431% | 4.377% | 2.745% | 8.955% | 2.684% | 0.5289% | 3.867% | 4.308% | 2.665% | 13.95% | 1.489% | 1.4% | 3.534% | 0.9955%
| PDM3 |  | 10.43% | 2.068% | -3.468% | -5.429% | -4.275% | 3.164% | 2.818% | -5.14% | -2.819% | 253.8% | 18.21% | -4.246% | -16.39% | -0.3541% | 0.9146% | 7.258% | 3.106%
| Z-Score (Absolute) |  | 1.87 | 0.6 | 0.67 | 0.88 | 0.68 | 0.61 | 0.1 | 0.83 | 0.43 | 44.03 | 3.22 | 0.67 | 2.78 | 0 | 0.12 | 1.32 | 0.6
| Analytical results for Lu in OREAS 921 (Certified Value 0.49 ppm) | [21 empty] | Certified
Lu | Round | Replicate | Lab | Lab | Lab | Lab | Lab | Lab | Lab | Lab | Lab | Lab | Lab | [9 empty] | 1
| No | No | 02 | 03 | 04 | 05 | 09 | 13 | 14 | 16 | 18 | 19 | 21 | [9 empty] | ppm
|  |  | 4A*MS | 4A*MS | 4A*MS | 4A*MS | 4A*MS | 4A*OES/MS | 4A*MS | 4A*OES/MS | 4A*MS | 4A*MS | 4A*OES/MS | [9 empty] | 2
3
| 1 | 1 | 0.58 | 0.452 | 0.5 | 0.5 | 0.5 | 0.4853366 | 0.67 | 0.497 | 0.4 | 0.5 | 0.53 | [9 empty] | 1
| 1 | 2 | 0.58 | 0.444 | 0.5 | 0.5 | 0.48 | 0.4847274 | 0.661 | 0.489 | 0.4 | 0.5 | 0.53 | [9 empty] | #N/A
| 1 | 3 | 0.58 | 0.439 | 0.4 | 0.6 | 0.5 | 0.488249 | 0.634 | 0.484 | 0.4 | 0.5 | 0.52 | [9 empty] | 16
| 1 | 4 | 0.58 | 0.425 | 0.5 | 0.6 | 0.48 | 0.5186013 | 0.661 | 0.478 | 0.4 | 0.5 | 0.51 | [9 empty] | 0.4869467
| 1 | 5 | 0.58 | 0.44 | 0.5 | 0.4 | 0.48 | 0.4977009 | 0.676 | 0.491 | 0.4 | 0.5 | 0.52 | [9 empty] | 33
| 1 | 6 | 0.58 | 0.449 | 0.5 | 0.5 | 0.46 | 0.4768532 | 0.681 | 0.486 | 0.4 | 0.5 | 0.52
| Mean |  | 0.58 | 0.4415 | 0.4833333 | 0.5166667 | 0.4833333 | 0.4919114 | 0.6638333 | 0.4875 | 0.4 | 0.5 | 0.5216667
| Median |  | 0.58 | 0.442 | 0.5 | 0.5 | 0.48 | 0.4867928 | 0.6655 | 0.4875 | 0.4 | 0.5 | 0.52
| Std Dev. |  | 0 | 0.009523655 | 0.04082483 | 0.07527727 | 0.01505545 | 0.01470287 | 0.01665433 | 0.006473021 | 6.080942e-17 | 0 | 0.007527727
| Rel.Std.Dev. |  | 0% | 2.157% | 8.447% | 14.57% | 3.115% | 2.989% | 2.509% | 1.328% | 1.52e-14% | 0% | 1.443%
| PDM3 |  | 19.11% | -9.333% | -0.742% | 6.103% | -0.742% | 1.02% | 36.33% | 0.1136% | -17.86% | 2.681% | 7.13%
| Z-Score (Absolute) |  | 4.99 | 2.48 | 0.67 | 0.67 | 0.22 | 0.05 | 9.51 | 0 | 4.72 | 0.67 | 1.84
| Analytical results for Mg in OREAS 921 (Certified Value 1.42 wt.%) | [21 empty] | Certified
Mg | Round | Replicate | Lab | Lab | Lab | Lab | Lab | Lab | Lab | Lab | Lab | Lab | Lab | Lab | Lab | Lab | Lab | Lab | Lab | Lab |  |  | 1
| No | No | 01 | 02 | 03 | 04 | 05 | 06 | 07 | 09 | 11 | 13 | 14 | 15 | 16 | 17 | 18 | 19 | 21 | 22 |  |  | wt.%
|  |  | 4A*OES | 4A*OES | 4A*OES | 4A*OES | 4A*OES | 4A*MS | 4A*MS | 4A*OES | 4A*OES | 4A*OES/MS | 4A*OES | 4A*OES | 4A*OES/MS | 4A*OES | 4A*OES | 4A*OES | 4A*OES/MS | 4A*MS |  |  | 2
3
| 1 | 1 | 1.48 | 1.4 | 1.4202 | 1.45 | 1.42 | 1.41 | 1.26 | 1.46 | 1.44 | 1.480777 | 1.2739 | 1.5 | 1.355 | 1.15 | 1.48 | 1.43 | 1.33 | 1.42 |  |  | 1
| 1 | 2 | 1.44 | 1.46 | 1.4445 | 1.4 | 1.33 | 1.37 | 1.25 | 1.45 | 1.39 | 1.460569 | 1.257 | 1.36 | 1.423 | 1.09 | 1.46 | 1.42 | 1.35 | 1.45 |  |  | #N/A
| 1 | 3 | 1.44 | 1.47 | 1.4101 | 1.31 | 1.31 | 1.41 | 1.22 | 1.45 | 1.37 | 1.467555 | 1.262 | 1.54 | 1.355 | 1.07 | 1.46 | 1.43 | 1.37 | 1.44 |  |  | 16
| 1 | 4 | 1.45 | 1.4 | 1.4063 | 1.41 | 1.48 | 1.43 | 1.26 | 1.46 | 1.4 | 1.473736 | 1.2723 | 1.52 | 1.352 | 1.06 | 1.46 | 1.44 | 1.38 | 1.45 |  |  | 1.4249
| 1 | 5 | 1.46 | 1.43 | 1.4411 | 1.49 | 1.47 | 1.37 | 1.26 | 1.45 | 1.4 | 1.479773 | 1.2542 | 1.42 | 1.414 | 1.14 | 1.47 | 1.4 | 1.34 | 1.44 |  |  | 34
| 1 | 6 | 1.48 | 1.42 | 1.4514 | 1.45 | 1.39 | 1.31 | 1.27 | 1.44 | 1.39 | 1.491953 | 1.2671 | 1.43 | 1.414 | 1.1 | 1.45 | 1.41 | 1.35 | 1.46
| Mean |  | 1.458333 | 1.43 | 1.428933 | 1.418333 | 1.4 | 1.383333 | 1.253333 | 1.451667 | 1.398333 | 1.475727 | 1.264417 | 1.461667 | 1.3855 | 1.101667 | 1.463333 | 1.421667 | 1.353333 | 1.443333
| Median |  | 1.455 | 1.425 | 1.43065 | 1.43 | 1.405 | 1.39 | 1.26 | 1.45 | 1.395 | 1.476755 | 1.26455 | 1.465 | 1.3845 | 1.095 | 1.46 | 1.425 | 1.35 | 1.445
| Std Dev. |  | 0.01834848 | 0.02966479 | 0.01917464 | 0.06210207 | 0.07042727 | 0.04320494 | 0.0175119 | 0.007527727 | 0.02316607 | 0.01100607 | 0.008056157 | 0.06940221 | 0.03467997 | 0.03656045 | 0.01032796 | 0.0147196 | 0.01861899 | 0.0136626
| Rel.Std.Dev. |  | 1.258% | 2.074% | 1.342% | 4.379% | 5.031% | 3.123% | 1.397% | 0.5186% | 1.657% | 0.7458% | 0.6371% | 4.748% | 2.503% | 3.319% | 0.7058% | 1.035% | 1.376% | 0.9466%
| PDM3 |  | 2.346% | 0.3579% | 0.2831% | -0.4608% | -1.747% | -2.917% | -12.04% | 1.879% | -1.864% | 3.567% | -11.26% | 2.58% | -2.765% | -22.68% | 2.697% | -0.2269% | -5.023% | 1.294%
| Z-Score (Absolute) |  | 0.73 | 0.19 | 0.17 | 0.03 | 0.38 | 0.69 | 3.03 | 0.6 | 0.41 | 1.06 | 2.95 | 0.79 | 0.65 | 6.03 | 0.82 | 0.03 | 1.26 | 0.44
| Analytical results for Mn in OREAS 921 (Certified Value 0.064 wt.%) | [21 empty] | Certified
Mn | Round | Replicate | Lab | Lab | Lab | Lab | Lab | Lab | Lab | Lab | Lab | Lab | Lab | Lab | Lab | Lab | Lab | Lab | Lab | Lab |  |  | 1
| No | No | 01 | 02 | 03 | 04 | 05 | 06 | 07 | 09 | 11 | 13 | 14 | 15 | 16 | 17 | 18 | 19 | 21 | 22 |  |  | wt.%
|  |  | 4A*OES | 4A*OES | 4A*OES | 4A*MS | 4A*OES | 4A*MS | 4A*MS | 4A*OES | 4A*OES | 4A*OES/MS | 4A*OES | 4A*OES | 4A*OES/MS | 4A*OES | 4A*MS | 4A*MS | 4A*OES/MS | 4A*MS |  |  | 3
3
| 1 | 1 | 0.0659 | 0.0602 | 0.0656 | 0.0646 | 0.065 | 0.067 | 0.0621 | 0.0654 | 0.0647 | 0.0643091 | 0.0517 | 0.074 | 0.0608446 | 0.0613 | 0.0686 | 0.06692 | 0.0587 | 0.0619 |  |  | 1
| 1 | 2 | 0.0656 | 0.0621 | 0.0661 | 0.0638 | 0.0656 | 0.0642 | 0.0598 | 0.0666 | 0.0628 | 0.06439694 | 0.0645 | 0.068 | 0.0629479 | 0.0574 | 0.0679 | 0.06695 | 0.0596 | 0.0632 |  |  | #N/A
| 1 | 3 | 0.0643 | 0.0617 | 0.0648 | 0.0613 | 0.0624 | 0.0657 | 0.0599 | 0.0648 | 0.0621 | 0.06457706 | 0.0658 | 0.076 | 0.0603161 | 0.0563 | 0.0653 | 0.06652 | 0.0606 | 0.064 |  |  | 16
| 1 | 4 | 0.0643 | 0.0593 | 0.0651 | 0.0641 | 0.0681 | 0.0666 | 0.0618 | 0.0642 | 0.0632 | 0.06470714 | 0.0674 | 0.074 | 0.0605915 | 0.0536 | 0.0585 | 0.06646 | 0.0612 | 0.0649 |  |  | 0.06413993
| 1 | 5 | 0.0649 | 0.0626 | 0.0665 | 0.0662 | 0.0682 | 0.0633 | 0.0603 | 0.065 | 0.063 | 0.06507551 | 0.0634 | 0.072 | 0.0625338 | 0.0591 | 0.0627 | 0.06586 | 0.0596 | 0.0633 |  |  | 35
| 1 | 6 | 0.0661 | 0.068 | 0.0673 | 0.064 | 0.0628 | 0.0607 | 0.0625 | 0.0652 | 0.0625 | 0.06434452 | 0.0647 | 0.072 | 0.0626576 | 0.0574 | 0.0662 | 0.06363 | 0.0596 | 0.0655
| Mean |  | 0.06518333 | 0.06231667 | 0.0659 | 0.064 | 0.06535 | 0.06458333 | 0.06106667 | 0.0652 | 0.06305 | 0.06456838 | 0.06291667 | 0.07266667 | 0.06164858 | 0.05751667 | 0.06486667 | 0.06605667 | 0.05988333 | 0.0638
| Median |  | 0.06525 | 0.0619 | 0.06585 | 0.06405 | 0.0653 | 0.06495 | 0.06105 | 0.0651 | 0.0629 | 0.064487 | 0.0646 | 0.073 | 0.0616892 | 0.0574 | 0.06575 | 0.06649 | 0.0596 | 0.06365
| Std Dev. |  | 0.0007960318 | 0.003045926 | 0.0009273618 | 0.001583667 | 0.00249299 | 0.002367629 | 0.001201111 | 0.0008 | 0.0008961027 | 0.0002909442 | 0.005659476 | 0.00273252 | 0.001185687 | 0.002594931 | 0.003750556 | 0.001252847 | 0.0008818541 | 0.001293058
| Rel.Std.Dev. |  | 1.221% | 4.888% | 1.407% | 2.474% | 3.815% | 3.666% | 1.967% | 1.227% | 1.421% | 0.4506% | 8.995% | 3.76% | 1.923% | 4.512% | 5.782% | 1.897% | 1.473% | 2.027%
| PDM3 |  | 1.627% | -2.843% | 2.744% | -0.2182% | 1.887% | 0.6913% | -4.791% | 1.653% | -1.699% | 0.668% | -1.907% | 13.29% | -3.884% | -10.33% | 1.133% | 2.988% | -6.636% | -0.53%
| Z-Score (Absolute) |  | 0.39 | 2.18 | 0.85 | 0.37 | 0.5 | 0 | 2.25 | 0.4 | 0.98 | 0 | 0.38 | 5.2 | 1.88 | 4.53 | 0.19 | 1.26 | 3.01 | 0.5
| Analytical results for Mo in OREAS 921 (Certified Value 0.5 ppm) | [21 empty] | Certified
Mo | Round | Replicate | Lab | Lab | Lab | Lab | Lab | Lab | Lab | Lab | Lab | Lab | Lab | Lab | Lab | Lab | Lab | Lab | Lab |  |  |  | 1
| No | No | 01 | 03 | 04 | 05 | 06 | 07 | 09 | 11 | 13 | 14 | 15 | 16 | 17 | 18 | 19 | 21 | 22 |  |  |  | ppm
|  |  | 4A*MS | 4A*MS | 4A*OES | 4A*OES | 4A*MS | 4A*MS | 4A*MS | 4A*OES | 4A*OES/MS | 4A*MS | 4A*OES | 4A*OES/MS | 4A*OES | 4A*OES | 4A*MS | 4A*OES/MS | 4A*MS |  |  |  | 2
2
| 1 | 1 | 0.5 | 0.5 | < 1 | < 1 | 0.48 | 0.58 | < 0.5 | < 2 | 0.4586622 | 0.7 | < 2 | 0.586 | < 1 | < 1 | 0.6 | 0.5 | 0.43 |  |  |  | 1
| 1 | 2 | 0.6 | 0.5 | < 1 | < 1 | 0.48 | 0.56 | < 0.5 | < 2 | 0.4684717 | 0.8 | < 2 | 0.589 | < 1 | < 1 | 0.5 | 0.52 | 0.46 |  |  |  | #N/A
| 1 | 3 | 0.6 | 0.5 | < 1 | < 1 | 0.46 | 0.51 | < 0.5 | < 2 | 0.513522 | 0.6 | < 2 | 0.522 | < 1 | < 1 | 0.5 | 0.46 | 0.48 |  |  |  | 16
| 1 | 4 | 0.7 | 0.4 | < 1 | < 1 | 0.48 | 0.57 | 0.5 | < 2 | 0.4104058 | 0.6 | < 2 | 0.599 | < 1 | < 1 | 0.5 | 0.46 | 0.45 |  |  |  | 0.5046847
| 1 | 5 | 0.6 | 0.5 | < 1 | < 1 | 0.47 | 0.49 | < 0.5 | < 2 | 0.4457012 | 0.7 | < 2 | 0.625 | < 1 | < 1 | 0.5 | 0.47 | 0.43 |  |  |  | 36
| 1 | 6 | 0.6 | 0.4 | < 1 | < 1 | 0.47 | 0.49 | < 0.5 | < 2 | 0.4293213 | 0.5 | < 2 | 0.674 | < 1 | < 1 | 0.5 | 0.49 | 0.37
| Mean |  | 0.6 | 0.4666667 |  |  | 0.4733333 | 0.5333333 | 0.5 |  | 0.4543474 | 0.65 |  | 0.5991667 |  |  | 0.5166667 | 0.4833333 | 0.4366667
| Median |  | 0.6 | 0.5 |  |  | 0.475 | 0.535 | 0.5 |  | 0.4521817 | 0.65 |  | 0.594 |  |  | 0.5 | 0.48 | 0.44
| Std Dev. |  | 0.06324555 | 0.05163978 |  |  | 0.008164966 | 0.04131182 |  |  | 0.03564174 | 0.1048809 |  | 0.04999767 |  |  | 0.04082483 | 0.0242212 | 0.03777124
| Rel.Std.Dev. |  | 10.54% | 11.07% |  |  | 1.725% | 7.746% |  |  | 7.845% | 16.14% |  | 8.345% |  |  | 7.902% | 5.011% | 8.65%
| PDM3 |  | 18.89% | -7.533% |  |  | -6.212% | 5.677% | -0.9283% |  | -9.974% | 28.79% |  | 18.72% |  |  | 2.374% | -4.231% | -13.48%
| Z-Score (Absolute) |  | 2.02 | 0.67 | NA | NA | 0.54 | 0.67 | 0 | NA | 0.92 | 3.03 | NA | 2.01 | NA | NA | 0 | 0.34 | 1.28
| Analytical results for Na in OREAS 921 (Certified Value 0.607 wt.%) | [21 empty] | Certified
Na | Round | Replicate | Lab | Lab | Lab | Lab | Lab | Lab | Lab | Lab | Lab | Lab | Lab | Lab | Lab | Lab | Lab | Lab | Lab |  |  |  | 1
| No | No | 01 | 02 | 03 | 04 | 05 | 06 | 07 | 09 | 11 | 13 | 14 | 15 | 16 | 18 | 19 | 21 | 22 |  |  |  | wt.%
|  |  | 4A*OES | 4A*OES | 4A*OES | 4A*OES | 4A*OES | 4A*MS | 4A*MS | 4A*OES | 4A*OES | 4A*OES/MS | 4A*OES | 4A*OES | 4A*OES/MS | 4A*OES | 4A*OES | 4A*OES/MS | 4A*MS |  |  |  | 3
3
| 1 | 1 | 0.66 | 0.58 | 0.5986 | 0.63 | 0.62 | 0.62 | 0.57 | 0.62 | 0.56 | 0.6363434 | 0.558 | 0.73 | 0.569 | 0.62 | 0.64 | 0.6 | 0.59 |  |  |  | 1
| 1 | 2 | 0.639 | 0.62 | 0.6073 | 0.57 | 0.62 | 0.61 | 0.57 | 0.61 | 0.55 | 0.6369975 | 0.5564 | 0.68 | 0.585 | 0.61 | 0.63 | 0.6 | 0.6 |  |  |  | #N/A
| 1 | 3 | 0.675 | 0.61 | 0.6004 | 0.58 | 0.58 | 0.62 | 0.56 | 0.61 | 0.54 | 0.6408276 | 0.5491 | 0.72 | 0.57 | 0.61 | 0.63 | 0.6 | 0.6 |  |  |  | 16
| 1 | 4 | 0.673 | 0.59 | 0.6065 | 0.58 | 0.65 | 0.63 | 0.58 | 0.62 | 0.54 | 0.6593978 | 0.5531 | 0.73 | 0.562 | 0.61 | 0.64 | 0.55 | 0.6 |  |  |  | 0.6067517
| 1 | 5 | 0.649 | 0.59 | 0.617 | 0.61 | 0.64 | 0.61 | 0.56 | 0.62 | 0.55 | 0.6515754 | 0.5459 | 0.7 | 0.599 | 0.62 | 0.63 | 0.58 | 0.6 |  |  |  | 37
| 1 | 6 | 0.646 | 0.59 | 0.6135 | 0.61 | 0.61 | 0.58 | 0.57 | 0.62 | 0.54 | 0.6391901 | 0.5504 | 0.71 | 0.592 | 0.61 | 0.63 | 0.59 | 0.61
| Mean |  | 0.657 | 0.5966667 | 0.6072167 | 0.5966667 | 0.62 | 0.6116667 | 0.5683333 | 0.6166667 | 0.5466667 | 0.6440553 | 0.55215 | 0.7116667 | 0.5795 | 0.6133333 | 0.6333333 | 0.5866667 | 0.6
| Median |  | 0.6545 | 0.59 | 0.6069 | 0.595 | 0.62 | 0.615 | 0.57 | 0.62 | 0.545 | 0.6400088 | 0.55175 | 0.715 | 0.5775 | 0.61 | 0.63 | 0.595 | 0.6
| Std Dev. |  | 0.01481891 | 0.01505545 | 0.007161401 | 0.0233809 | 0.0244949 | 0.01722401 | 0.007527727 | 0.005163978 | 0.008164966 | 0.009330777 | 0.004574167 | 0.0194079 | 0.01465264 | 0.005163978 | 0.005163978 | 0.01966384 | 0.006324555
| Rel.Std.Dev. |  | 2.256% | 2.523% | 1.179% | 3.919% | 3.951% | 2.816% | 1.325% | 0.8374% | 1.494% | 1.449% | 0.8284% | 2.727% | 2.528% | 0.842% | 0.8154% | 3.352% | 1.054%
| PDM3 |  | 8.282% | -1.662% | 0.07663% | -1.662% | 2.183% | 0.81% | -6.332% | 1.634% | -9.903% | 6.148% | -8.999% | 17.29% | -4.491% | 1.085% | 4.381% | -3.31% | -1.113%
| Z-Score (Absolute) |  | 2.54 | 0.54 | 0 | 0.54 | 0.65 | 0.55 | 1.98 | 0.48 | 3.09 | 1.88 | 2.81 | 5.33 | 1.41 | 0.31 | 1.33 | 0.67 | 0.37
| Analytical results for Nb in OREAS 921 (Certified Value 17.1 ppm) | [21 empty] | Certified
Nb | Round | Replicate | Lab | Lab | Lab | Lab | Lab | Lab | Lab | Lab | Lab | Lab | Lab | Lab | Lab | Lab | [6 empty] | 1
| No | No | 01 | 02 | 03 | 06 | 07 | 09 | 11 | 13 | 14 | 15 | 16 | 19 | 21 | 22 | [6 empty] | ppm
|  |  | 4A*MS | 4A*MS | 4A*MS | 4A*MS | 4A*MS | 4A*MS | 4A*OES | 4A*OES/MS | 4A*MS | 4A*OES | 4A*OES/MS | 4A*MS | 4A*OES/MS | 4A*MS | [6 empty] | 1
2
| 1 | 1 | 16.4 | 45.8 | 17.29 | 18.3 | 16.9 | 16.5 | 17 | 16.06536 | 16.8 | 17 | 19.242 | 18.2 | 17.8 | 17.1 | [6 empty] | 1
| 1 | 2 | 16.2 | 45.6 | 16.95 | 17.3 | 17.3 | 15 | 16 | 15.83585 | 16.83 | 17 | 17.8 | 18.5 | 17.8 | 17 | [6 empty] | #N/A
| 1 | 3 | 16.7 | 45.5 | 17.44 | 17.4 | 16.7 | 15 | 15 | 15.94734 | 17.3 | 17 | 20.5 | 18.1 | 18 | 17.2 | [6 empty] | 16
| 1 | 4 | 16.2 | 45.9 | 16.83 | 17.7 | 17.3 | 15.5 | 16 | 16.06725 | 16.91 | 17 | 19.674 | 19 | 17.6 | 16.9 | [6 empty] | 17.05104
| 1 | 5 | 16.7 | 46 | 17.77 | 18 | 16.3 | 15.5 | 16 | 16.08 | 17.05 | 17 | 19.469 | 18 | 17.8 | 17.3 | [6 empty] | 38
| 1 | 6 | 16.6 | 45.4 | 16.41 | 16.9 | 17.1 | 16 | 16 | 16.10649 | 17.35 | 17 | 17.439 | 17.7 | 17.9 | 17.2
| Mean |  | 16.46667 | 45.7 | 17.115 | 17.6 | 16.93333 | 15.58333 | 16 | 16.01705 | 17.04 | 17 | 19.02067 | 18.25 | 17.81667 | 17.11667
| Median |  | 16.5 | 45.7 | 17.12 | 17.55 | 17 | 15.5 | 16 | 16.06631 | 16.98 | 17 | 19.3555 | 18.15 | 17.8 | 17.15
| Std Dev. |  | 0.233809 | 0.2366432 | 0.4838905 | 0.5059644 | 0.388158 | 0.5845226 | 0.6324555 | 0.1044134 | 0.2376552 | 0 | 1.171064 | 0.4505552 | 0.132916 | 0.147196
| Rel.Std.Dev. |  | 1.42% | 0.5178% | 2.827% | 2.875% | 2.292% | 3.751% | 3.953% | 0.6519% | 1.395% | 0% | 6.157% | 2.469% | 0.746% | 0.86%
| PDM3 |  | -3.427% | 168% | 0.3751% | 3.22% | -0.6903% | -8.608% | -6.164% | -6.064% | -0.06474% | -0.2993% | 11.55% | 7.032% | 4.49% | 0.3849%
| Z-Score (Absolute) |  | 0.61 | 28.59 | 0.04 | 0.52 | 0.14 | 1.49 | 1.08 | 1.06 | 0.04 | 0.08 | 1.65 | 1.17 | 0.74 | 0.04
| Analytical results for Nd in OREAS 921 (Certified Value 39.8 ppm) | [21 empty] | Certified
Nd | Round | Replicate | Lab | Lab | Lab | Lab | Lab | Lab | Lab | Lab | Lab | [11 empty] | 1
| No | No | 02 | 03 | 04 | 05 | 09 | 13 | 14 | 18 | 19 | [11 empty] | ppm
|  |  | 4A*MS | 4A*MS | 4A*MS | 4A*MS | 4A*MS | 4A*OES/MS | 4A*MS | 4A*MS | 4A*MS | [11 empty] | 1
2
| 1 | 1 | 51.6 | 38.67 | 40.1 | 37.9 | 37.1 | 40.56832 | 40.65 | 39.2 | 42.4 | [11 empty] | 1
| 1 | 2 | 51.6 | 39.11 | 39.3 | 36.7 | 38.1 | 41.43755 | 40.77 | 39.1 | 41.4 | [11 empty] | #N/A
| 1 | 3 | 51.3 | 38.3 | 31.1 | 40.9 | 37.9 | 40.19847 | 40.3 | 39.1 | 44.4 | [11 empty] | 16
| 1 | 4 | 51.7 | 38.95 | 39.1 | 41.6 | 37.4 | 40.9633 | 40.05 | 39.8 | 43.7 | [11 empty] | 39.76673
| 1 | 5 | 51.5 | 38.9 | 40.4 | 36.7 | 36.8 | 40.67926 | 40.92 | 40.4 | 43.5 | [11 empty] | 39
| 1 | 6 | 51.9 | 39.77 | 38.6 | 37.9 | 36.3 | 40.68614 | 41.88 | 39.9 | 40.8
| Mean |  | 51.6 | 38.95 | 38.1 | 38.61667 | 37.26667 | 40.75551 | 40.76167 | 39.58333 | 42.7
| Median |  | 51.6 | 38.925 | 39.2 | 37.9 | 37.25 | 40.6827 | 40.71 | 39.5 | 42.95
| Std Dev. |  | 0.2 | 0.4901836 | 3.492277 | 2.12077 | 0.6772493 | 0.4157697 | 0.6337008 | 0.5344779 | 1.408545
| Rel.Std.Dev. |  | 0.3876% | 1.258% | 9.166% | 5.492% | 1.817% | 1.02% | 1.555% | 1.35% | 3.299%
| PDM3 |  | 29.76% | -2.054% | -4.191% | -2.892% | -6.287% | 2.486% | 2.502% | -0.4612% | 7.376%
| Z-Score (Absolute) |  | 6.91 | 0.36 | 0.05 | 0.56 | 1.33 | 0.67 | 0.68 | 0 | 1.79
| Analytical results for Ni in OREAS 921 (Certified Value 41.1 ppm) | [21 empty] | Certified
Ni | Round | Replicate | Lab | Lab | Lab | Lab | Lab | Lab | Lab | Lab | Lab | Lab | Lab | Lab | Lab | Lab | Lab | Lab | Lab | Lab |  |  | 1
| No | No | 01 | 02 | 03 | 04 | 05 | 06 | 07 | 09 | 11 | 13 | 14 | 15 | 16 | 17 | 18 | 19 | 21 | 22 |  |  | ppm
|  |  | 4A*OES | 4A*MS | 4A*OES | 4A*MS | 4A*OES | 4A*MS | 4A*MS | 4A*OES | 4A*OES | 4A*OES/MS | 4A*OES | 4A*OES | 4A*OES/MS | 4A*OES | 4A*MS | 4A*OES | 4A*OES/MS | 4A*MS |  |  | 1
2
| 1 | 1 | 42 | 45.7 | 38 | 45.1 | 41 | 40.9 | 41.4 | 44 | 43 | 39.96983 | 30 | 47 | 36.53 | 44 | 42.2 | 43 | 37.9 | 38.7 |  |  | 1
| 1 | 2 | 40 | 45.8 | 38 | 43.6 | 41 | 39.5 | 43.3 | 44 | 47 | 41.22172 | 46 | 44 | 37.96 | 42 | 42.2 | 42 | 38.7 | 40 |  |  | #N/A
| 1 | 3 | 40 | 45.6 | 38 | 42.9 | 37 | 39.3 | 40.9 | 42 | 42 | 39.57264 | 55 | 49 | 36.89 | 38 | 41.4 | 42 | 36.7 | 39.3 |  |  | 16
| 1 | 4 | 39 | 45.7 | 38 | 44.5 | 41 | 40.5 | 41.5 | 44 | 42 | 40.22725 | 40 | 49 | 36.16 | 36 | 41.4 | 41 | 37.7 | 39.9 |  |  | 41.10701
| 1 | 5 | 39 | 45.8 | 39 | 45.5 | 42 | 40.8 | 39.7 | 44 | 44 | 39.25111 | 38 | 47 | 36.81 | 41 | 41.4 | 42 | 38 | 40.1 |  |  | 40
| 1 | 6 | 41 | 45.9 | 39 | 45 | 40 | 37.8 | 41.5 | 40 | 43 | 39.86211 | 45 | 48 | 37.16 | 48 | 42.2 | 41 | 37.4 | 39
| Mean |  | 40.16667 | 45.75 | 38.33333 | 44.43333 | 40.33333 | 39.8 | 41.38333 | 43 | 43.5 | 40.01744 | 42.33333 | 47.33333 | 36.91833 | 41.5 | 41.8 | 41.83333 | 37.73333 | 39.5
| Median |  | 40 | 45.75 | 38 | 44.75 | 41 | 40 | 41.45 | 44 | 43 | 39.91597 | 42.5 | 47.5 | 36.85 | 41.5 | 41.8 | 42 | 37.8 | 39.6
| Std Dev. |  | 1.169045 | 0.1048809 | 0.5163978 | 0.9953224 | 1.75119 | 1.186592 | 1.163472 | 1.67332 | 1.870829 | 0.6790884 | 8.453796 | 1.861899 | 0.6134954 | 4.27785 | 0.438178 | 0.7527727 | 0.665332 | 0.5830952
| Rel.Std.Dev. |  | 2.91% | 0.2292% | 1.347% | 2.24% | 4.342% | 2.981% | 2.811% | 3.891% | 4.301% | 1.697% | 19.97% | 3.934% | 1.662% | 10.31% | 1.048% | 1.799% | 1.763% | 1.476%
| PDM3 |  | -2.288% | 11.29% | -6.747% | 8.092% | -1.882% | -3.18% | 0.6722% | 4.605% | 5.821% | -2.651% | 2.983% | 15.15% | -10.19% | 0.956% | 1.686% | 1.767% | -8.207% | -3.909%
| Z-Score (Absolute) |  | 0.56 | 1.9 | 1.37 | 1.32 | 0.19 | 0.72 | 0.03 | 0.95 | 0.6 | 0.63 | 0.36 | 2.59 | 1.99 | 0.03 | 0.16 | 0.17 | 1.63 | 0.85
| Analytical results for P in OREAS 921 (Certified Value 0.07 wt.%) | [21 empty] | Certified
P | Round | Replicate | Lab | Lab | Lab | Lab | Lab | Lab | Lab | Lab | Lab | Lab | Lab | Lab | Lab | Lab | Lab | Lab | Lab | Lab |  |  | 1
| No | No | 01 | 02 | 03 | 04 | 05 | 06 | 07 | 09 | 11 | 13 | 14 | 15 | 16 | 17 | 18 | 19 | 21 | 22 |  |  | wt.%
|  |  | 4A*OES | 4A*OES | 4A*OES | 4A*OES | 4A*OES | 4A*MS | 4A*MS | 4A*OES | 4A*OES | 4A*OES/MS | 4A*OES | 4A*OES | 4A*OES/MS | 4A*OES | 4A*OES | 4A*OES | 4A*OES/MS | 4A*MS |  |  | 3
3
| 1 | 1 | 0.067 | 0.071 | 0.0678 | 0.068 | 0.062 | 0.078 | 0.069 | 0.08 | 0.088 | 0.077 | 0.07 | 0.076 | 0.0692139 | 0.0753 | 0.066 | 0.0755 | 0.073 | 0.075 |  |  | 1
| 1 | 2 | 0.064 | 0.0719 | 0.0692 | 0.065 | 0.063 | 0.074 | 0.068 | 0.075 | 0.087 | 0.074 | 0.0673 | 0.072 | 0.0671653 | 0.0697 | 0.065 | 0.0739 | 0.071 | 0.075 |  |  | #N/A
| 1 | 3 | 0.063 | 0.0728 | 0.068 | 0.066 | 0.056 | 0.077 | 0.066 | 0.08 | 0.084 | 0.078 | 0.0644 | 0.078 | 0.0670753 | 0.0691 | 0.065 | 0.0738 | 0.071 | 0.075 |  |  | 16
| 1 | 4 | 0.065 | 0.0721 | 0.0685 | 0.065 | 0.063 | 0.079 | 0.069 | 0.075 | 0.085 | 0.077 | 0.0658 | 0.076 | 0.066217 | 0.066 | 0.058 | 0.0739 | 0.072 | 0.076 |  |  | 0.07047511
| 1 | 5 | 0.065 | 0.0736 | 0.0696 | 0.07 | 0.062 | 0.076 | 0.067 | 0.075 | 0.086 | 0.072 | 0.0662 | 0.074 | 0.0682247 | 0.0716 | 0.065 | 0.0748 | 0.076 | 0.076 |  |  | 41
| 1 | 6 | 0.065 | 0.0713 | 0.0685 | 0.065 | 0.06 | 0.073 | 0.069 | 0.075 | 0.086 | 0.07460531 | 0.0688 | 0.076 | 0.072783 | 0.0698 | 0.063 | 0.0787 | 0.073 | 0.077
| Mean |  | 0.06483333 | 0.07211667 | 0.0686 | 0.0665 | 0.061 | 0.07616667 | 0.068 | 0.07666667 | 0.086 | 0.07543422 | 0.06708333 | 0.07533333 | 0.06844653 | 0.07025 | 0.06366667 | 0.0751 | 0.07266667 | 0.07566667
| Median |  | 0.065 | 0.072 | 0.0685 | 0.0655 | 0.062 | 0.0765 | 0.0685 | 0.075 | 0.086 | 0.07580265 | 0.06675 | 0.076 | 0.067695 | 0.06975 | 0.065 | 0.07435 | 0.0725 | 0.0755
| Std Dev. |  | 0.00132916 | 0.0009621157 | 0.0006899275 | 0.002073644 | 0.002683282 | 0.002316607 | 0.001264911 | 0.002581989 | 0.001414214 | 0.002281425 | 0.002055643 | 0.002065591 | 0.002363712 | 0.003072946 | 0.00294392 | 0.001885736 | 0.001861899 | 0.0008164966
| Rel.Std.Dev. |  | 2.05% | 1.334% | 1.006% | 3.118% | 4.399% | 3.041% | 1.86% | 3.368% | 1.644% | 3.024% | 3.064% | 2.742% | 3.453% | 4.374% | 4.624% | 2.511% | 2.562% | 1.079%
| PDM3 |  | -8.005% | 2.329% | -2.661% | -5.64% | -13.44% | 8.076% | -3.512% | 8.785% | 22.03% | 7.037% | -4.813% | 6.894% | -2.878% | -0.3194% | -9.661% | 6.562% | 3.11% | 7.367%
| Z-Score (Absolute) |  | 1.02 | 0.15 | 0.41 | 0.75 | 1.47 | 0.8 | 0.51 | 0.88 | 2.38 | 0.68 | 0.66 | 0.67 | 0.58 | 0.15 | 1.02 | 0.51 | 0.24 | 0.72
| Analytical results for Pb in OREAS 921 (Certified Value 28 ppm) | [21 empty] | Certified
Pb | Round | Replicate | Lab | Lab | Lab | Lab | Lab | Lab | Lab | Lab | Lab | Lab | Lab | Lab | Lab | Lab | Lab | Lab | Lab | Lab | Lab |  | 1
| No | No | 01 | 02 | 03 | 04 | 05 | 06 | 07 | 09 | 10 | 11 | 13 | 14 | 15 | 16 | 17 | 18 | 19 | 21 | 22 |  | ppm
|  |  | 4A*MS | 4A*MS | 4A*MS | 4A*MS | 4A*OES | 4A*MS | 4A*MS | 4A*MS | 4A*MS | 4A*OES | 4A*OES/MS | 4A*OES | 4A*OES | 4A*OES/MS | 4A*OES | 4A*MS | 4A*MS | 4A*OES/MS | 4A*MS |  | 1
2
| 1 | 1 | 30 | 26.3 | 27.5 | 30.2 | 20 | 28.2 | 26.2 | 30 | 30.1 | 30 | 27.57799 | 26 | 33 | 26.485 | 26 | 27.9 | 30 | 27.3 | 30 |  | 1
| 1 | 2 | 28 | 26.6 | 27.7 | 30.4 | 27 | 27.5 | 29.1 | 29 | 29.1 | 28 | 27.20064 | 23 | 31 | 26.598 | 30 | 28 | 30 | 26.9 | 26.8 |  | #N/A
| 1 | 3 | 29 | 26.4 | 26.9 | 30.3 | 25 | 27.5 | 27.8 | 31 | 28.4 | 32 | 27.15672 | 25 | 34 | 27.988 | 27 | 28 | 30 | 27.3 | 26.8 |  | 16
| 1 | 4 | 29 | 26.4 | 25.9 | 30.8 | 31 | 27.3 | 30 | 28 | 28.6 | 28 | 28.22567 | 27 | 37 | 26.299 | 19 | 27.8 | 30 | 25.7 | 27.1 |  | 27.95709
| 1 | 5 | 30 | 26.2 | 26.5 | 31.9 | 27 | 30.2 | 26.1 | 29 | 30.1 | 27 | 27.65842 | 26 | 33 | 27.931 | 29 | 28.6 | 29 | 27.1 | 26.1 |  | 42
| 1 | 6 | 28 | 26.3 | 27.5 | 32.1 | 29 | 26 | 28.8 | 30 | 44.1 | 28 | 26.76358 | 26 | 34 | 30.142 | 25 | 28 | 27 | 34.4 | 26.8
| Mean |  | 29 | 26.36667 | 27 | 30.95 | 26.5 | 27.78333 | 28 | 29.5 | 31.73333 | 28.83333 | 27.4305 | 25.5 | 33.66667 | 27.57383 | 26 | 28.05 | 29.33333 | 28.11667 | 27.26667
| Median |  | 29 | 26.35 | 27.2 | 30.6 | 27 | 27.5 | 28.3 | 29.5 | 29.6 | 28 | 27.38931 | 26 | 33.5 | 27.2645 | 26.5 | 28 | 30 | 27.2 | 26.8
| Std Dev. |  | 0.8944272 | 0.136626 | 0.7014271 | 0.8408329 | 3.781534 | 1.384798 | 1.596246 | 1.048809 | 6.101366 | 1.834848 | 0.5056806 | 1.378405 | 1.966384 | 1.459972 | 3.898718 | 0.2810694 | 1.21106 | 3.135868 | 1.379372
| Rel.Std.Dev. |  | 3.084% | 0.5182% | 2.598% | 2.717% | 14.27% | 4.984% | 5.701% | 3.555% | 19.23% | 6.364% | 1.843% | 5.406% | 5.841% | 5.295% | 15% | 1.002% | 4.129% | 11.15% | 5.059%
| PDM3 |  | 3.73% | -5.689% | -3.423% | 10.71% | -5.212% | -0.6215% | 0.1535% | 5.519% | 13.51% | 3.134% | -1.884% | -8.789% | 20.42% | -1.371% | -7% | 0.3323% | 4.923% | 0.5708% | -2.47%
| Z-Score (Absolute) |  | 0.86 | 1.03 | 0.57 | 2.26 | 0 | 0.01 | 0.14 | 1.22 | 1.05 | 0.29 | 0.27 | 1.29 | 4.21 | 0.16 | 0.29 | 0.18 | 1.1 | 0.67 | 0.77
| Analytical results for Pr in OREAS 921 (Certified Value 10.7 ppm) | [21 empty] | Certified
Pr | Round | Replicate | Lab | Lab | Lab | Lab | Lab | Lab | Lab | Lab | Lab | [11 empty] | 1
| No | No | 02 | 03 | 04 | 05 | 09 | 13 | 14 | 18 | 19 | [11 empty] | ppm
|  |  | 4A*MS | 4A*MS | 4A*MS | 4A*MS | 4A*MS | 4A*OES/MS | 4A*MS | 4A*MS | 4A*MS | [11 empty] | 1
2
| 1 | 1 | 14.1 | 10.574 | 11.4 | 10.1 | 10.3 | 11.07258 | 10.58 | 10.6 | 11 | [11 empty] | 1
| 1 | 2 | 14.1 | 10.578 | 11.2 | 10 | 10.8 | 11.10666 | 10.737 | 10.5 | 11.1 | [11 empty] | #N/A
| 1 | 3 | 14.1 | 10.507 | 8.7 | 11.1 | 10.7 | 11.08582 | 10.554 | 10.5 | 11.1 | [11 empty] | 16
| 1 | 4 | 14.2 | 10.271 | 11 | 11.1 | 10.6 | 11.04977 | 10.461 | 10.6 | 11.1 | [11 empty] | 10.7318
| 1 | 5 | 14.1 | 10.436 | 11.3 | 10 | 10.6 | 10.85138 | 10.458 | 10.6 | 11 | [11 empty] | 43
| 1 | 6 | 14.3 | 10.669 | 11 | 10.2 | 10.3 | 11.0174 | 10.738 | 10.5 | 10.9
| Mean |  | 14.15 | 10.50583 | 10.76667 | 10.41667 | 10.55 | 11.0306 | 10.588 | 10.55 | 11.03333
| Median |  | 14.1 | 10.5405 | 11.1 | 10.15 | 10.6 | 11.06118 | 10.567 | 10.55 | 11.05
| Std Dev. |  | 0.083666 | 0.1389265 | 1.02502 | 0.5344779 | 0.2073644 | 0.09301429 | 0.1256583 | 0.05477226 | 0.08164966
| Rel.Std.Dev. |  | 0.5913% | 1.322% | 9.52% | 5.131% | 1.966% | 0.8432% | 1.187% | 0.5192% | 0.74%
| PDM3 |  | 31.85% | -2.106% | 0.3248% | -2.936% | -1.694% | 2.784% | -1.34% | -1.694% | 2.81%
| Z-Score (Absolute) |  | 14.02 | 0.32 | 2.33 | 0.67 | 0.15 | 1.74 | 0 | 0.15 | 1.75
| Analytical results for Rb in OREAS 921 (Certified Value 176 ppm) | [21 empty] | Certified
Rb | Round | Replicate | Lab | Lab | Lab | Lab | Lab | Lab | Lab | Lab | Lab | Lab | Lab | Lab | Lab | Lab | Lab | [5 empty] | 1
| No | No | 01 | 02 | 03 | 04 | 05 | 06 | 07 | 09 | 13 | 14 | 16 | 18 | 19 | 21 | 22 | [5 empty] | ppm
|  |  | 4A*MS | 4A*MS | 4A*MS | 4A*MS | 4A*MS | 4A*MS | 4A*MS | 4A*MS | 4A*OES/MS | 4A*MS | 4A*OES/MS | 4A*MS | 4A*MS | 4A*OES/MS | 4A*MS | [5 empty] | 0
0
| 1 | 1 | 175 | 163 | 190.81 | 130 | 163 | 182.5 | 141 | 214 | 181.4819 | 195.49 | 182.76 | 174 | 178.7 | 128 | 184 | [5 empty] | 1
| 1 | 2 | 174 | 164 | 190.75 | 112 | 166 | 171 | 148 | 215 | 178.7995 | 195.05 | 158.49 | 174 | 178.9 | 120 | 187.5 | [5 empty] | #N/A
| 1 | 3 | 178 | 162 | 187.8 | 86.3 | 138 | 180.5 | 143.5 | 216 | 182.3429 | 195.24 | 182.79 | 170 | 181 | 142 | 187 | [5 empty] | 16
| 1 | 4 | 178 | 164 | 183.44 | 112 | 161 | 183 | 148.5 | 214 | 179.1814 | 195.78 | 177.24 | 172 | 178 | 121 | 188 | [5 empty] | 176.2663
| 1 | 5 | 181 | 164 | 188.73 | 123 | 158 | 176.5 | 164 | 218 | 179.2896 | 192.38 | 185.27 | 171 | 182.1 | 133 | 187 | [5 empty] | 44
| 1 | 6 | 180 | 165 | 188.76 | 108 | 163 | 169 | 154 | 207 | 183.0991 | 198.79 | 178.07 | 170 | 182.7 | 139 | 188
| Mean |  | 177.6667 | 163.6667 | 188.3817 | 111.8833 | 158.1667 | 177.0833 | 149.8333 | 214 | 180.6991 | 195.455 | 177.4367 | 171.8333 | 180.2333 | 130.5 | 186.9167
| Median |  | 178 | 164 | 188.745 | 112 | 162 | 178.5 | 148.25 | 214.5 | 180.3858 | 195.365 | 180.415 | 171.5 | 179.95 | 130.5 | 187.25
| Std Dev. |  | 2.73252 | 1.032796 | 2.702913 | 14.97604 | 10.22578 | 5.978433 | 8.262364 | 3.741657 | 1.842454 | 2.044258 | 9.775205 | 1.834848 | 1.963331 | 9.137833 | 1.49722
| Rel.Std.Dev. |  | 1.538% | 0.631% | 1.435% | 13.39% | 6.465% | 3.376% | 5.514% | 1.748% | 1.02% | 1.046% | 5.509% | 1.068% | 1.089% | 7.002% | 0.801%
| PDM3 |  | 0.7945% | -7.148% | 6.873% | -36.53% | -10.27% | 0.4635% | -15% | 21.41% | 2.515% | 10.89% | 0.664% | -2.515% | 2.251% | -25.96% | 6.042%
| Z-Score (Absolute) |  | 0 | 0.88 | 0.67 | 4.14 | 0.97 | 0.04 | 1.75 | 2.37 | 0.19 | 1.12 | 0.22 | 0.37 | 0.16 | 2.97 | 0.58
| Analytical results for Re in OREAS 921 (Certified Value < 2 ppb) | [21 empty] | Certified
Re | Round | Replicate | Lab | Lab | Lab | Lab | Lab | Lab | Lab | Lab | Lab | Lab | Lab | Lab | [8 empty] | 1
| No | No | 01 | 03 | 04 | 05 | 06 | 07 | 09 | 13 | 14 | 18 | 19 | 22 | [8 empty] | ppb
|  |  | 4A*MS | 4A*MS | 4A*MS | 4A*MS | 4A*MS | 4A*MS | 4A*MS | 4A*OES/MS | 4A*MS | 4A*MS | 4A*MS | 4A*MS | [8 empty] | 0
0
| 1 | 1 | < 50 | < 2 | < 1 | 1 | < 2 | < 2 | < 100 | 2.766747 | 14 | < 1 | < 10 | 4 | [8 empty] | 1
| 1 | 2 | < 50 | < 2 | < 1 | < 1 | < 2 | < 2 | < 100 | < 2 | 17 | 1 | < 10 | 5 | [8 empty] | 9
| 1 | 3 | < 50 | < 2 | < 1 | < 1 | < 2 | < 2 | < 100 | 2.525907 | 19 | 4 | 10 | < 2 | [8 empty] | 16
| 1 | 4 | < 50 | < 2 | 1 | 2 | < 2 | < 2 | < 100 | < 2 | 28 | < 1 | < 10 | 2 | [8 empty] | < 2
| 1 | 5 | < 50 | < 2 | < 1 | < 1 | < 2 | < 2 | < 100 | 3.154092 | 21 | 1 | < 10 | 3 | [8 empty] | 45
| 1 | 6 | < 50 | < 2 | 3 | < 1 | 2 | < 2 | < 100 | < 2 | 22 | 1 | < 10 | < 2
| Mean |  |  |  | 2 | 1.5 | 2 |  |  | 2.815582 | 20.16667 | 1.75 | 10 | 3.5
| Median |  |  |  | 2 | 1.5 | 2 |  |  | 2.766747 | 20 | 1 | 10 | 3.5
| Std Dev. |  |  |  | 1.414214 | 0.7071068 |  |  |  | 0.3169266 | 4.792355 | 1.5 |  | 1.290994
| Rel.Std.Dev. |  |  |  | 70.71% | 47.14% |  |  |  | 11.26% | 23.76% | 85.71% |  | 36.89%
PDM3
| Z-Score (Absolute) |  | NA | NA | 0.75 | 0.75 | 0.3 | NA | NA | 0.3 | 15 | 0.59 | 3.46 | 0.53
| Analytical results for Ru in OREAS 921 (Indicative Value < 0.1 ppm) | [21 empty] | Indicative
Ru | Round | Replicate | Lab | [19 empty] | 1
| No | No | 19 | [19 empty] | ppm
|  |  | 4A*MS | [19 empty] | 2
2
| 1 | 1 | < 0.1 | [19 empty] | 1
| 1 | 2 | < 0.1 | [19 empty] | 1
| 1 | 3 | < 0.1 | [19 empty] | 16
| 1 | 4 | < 0.1 | [19 empty] | < 0.1
| 1 | 5 | < 0.1 | [19 empty] | 7
| 1 | 6 | < 0.1
Mean
Median
Std Dev.
Rel.Std.Dev.
PDM3
| Z-Score (Absolute) |  | NA
| Analytical results for S in OREAS 921 (Certified Value 0.067 wt.%) | [21 empty] | Certified
S | Round | Replicate | Lab | Lab | Lab | Lab | Lab | Lab | Lab | Lab | Lab | Lab | Lab | Lab | Lab | Lab | Lab | Lab | Lab | Lab |  |  | 1
| No | No | 01 | 02 | 03 | 04 | 05 | 06 | 07 | 09 | 10 | 11 | 13 | 14 | 15 | 16 | 18 | 19 | 21 | 22 |  |  | wt.%
|  |  | 4A*OES | 4A*OES | 4A*OES | 4A*OES | 4A*OES | 4A*MS | 4A*MS | 4A*OES | 4A*OES | 4A*OES | 4A*OES/MS | 4A*OES | 4A*OES | 4A*OES/MS | 4A*OES | 4A*OES | 4A*OES/MS | 4A*MS |  |  | 3
3
| 1 | 1 | 0.073 | 0.07 | 0.0754 | 0.07 | 0.05 | 0.07 | 0.06 | 0.08 | 0.0608 | < 0.1 | 0.069 | 0.06 | 0.07 | 0.058 | 0.07 | 0.06 | 0.07 | 0.07 |  |  | 1
| 1 | 2 | 0.074 | 0.08 | 0.0682 | 0.06 | 0.06 | 0.07 | 0.06 | 0.07 | 0.0603 | < 0.1 | 0.0672 | 0.07 | 0.06 | 0.052 | 0.07 | 0.07 | 0.07 | 0.07 |  |  | 5
| 1 | 3 | 0.074 | 0.08 | 0.0645 | 0.06 | 0.05 | 0.07 | 0.06 | 0.07 | 0.0595 | < 0.1 | 0.0651 | 0.07 | 0.07 | 0.063 | 0.07 | 0.07 | 0.07 | 0.07 |  |  | 16
| 1 | 4 | 0.071 | 0.08 | 0.0639 | 0.06 | 0.06 | 0.07 | 0.06 | 0.07 | 0.0603 | < 0.1 | 0.06615 | 0.07 | 0.08 | 0.056 | 0.07 | 0.07 | 0.07 | 0.07 |  |  | 0.06664833
| 1 | 5 | 0.072 | 0.07 | 0.0646 | 0.07 | 0.07 | 0.07 | 0.06 | 0.07 | 0.061 | < 0.1 | 0.067 | 0.07 | 0.06 | 0.058 | 0.07 | 0.06 | 0.07 | 0.07 |  |  | 46
| 1 | 6 | 0.073 | 0.07 | 0.0657 | 0.06 | 0.06 | 0.06 | 0.06 | 0.07 | 0.0605 | < 0.1 | 0.065 | 0.07 | 0.06 | 0.06 | 0.07 | 0.07 | 0.07 | 0.07
| Mean |  | 0.07283333 | 0.075 | 0.06705 | 0.06333333 | 0.05833333 | 0.06833333 | 0.06 | 0.07166667 | 0.0604 |  | 0.066575 | 0.06833333 | 0.06666667 | 0.05783333 | 0.07 | 0.06666667 | 0.07 | 0.07
| Median |  | 0.073 | 0.075 | 0.06515 | 0.06 | 0.06 | 0.07 | 0.06 | 0.07 | 0.0604 |  | 0.066575 | 0.07 | 0.065 | 0.058 | 0.07 | 0.07 | 0.07 | 0.07
| Std Dev. |  | 0.001169045 | 0.005477226 | 0.004365661 | 0.005163978 | 0.007527727 | 0.004082483 | 0 | 0.004082483 | 0.0005215362 |  | 0.001502581 | 0.004082483 | 0.008164966 | 0.003710346 | 0 | 0.005163978 | 0 | 0
| Rel.Std.Dev. |  | 1.605% | 7.303% | 6.511% | 8.154% | 12.9% | 5.974% | 0% | 5.696% | 0.8635% |  | 2.257% | 5.974% | 12.25% | 6.416% | 0% | 7.746% | 0% | 0%
| PDM3 |  | 9.28% | 12.53% | 0.6027% | -4.974% | -12.48% | 2.528% | -9.975% | 7.53% | -9.375% |  | -0.11% | 2.528% | 0.02751% | -13.23% | 5.029% | 0.02751% | 5.029% | 5.029%
| Z-Score (Absolute) |  | 1.25 | 1.69 | 0.26 | 0.67 | 1.69 | 0.67 | 1.35 | 0.67 | 1.27 | NA | 0.02 | 0.67 | 0 | 1.79 | 0.67 | 0 | 0.67 | 0.67
| Analytical results for Sb in OREAS 921 (Certified Value 1.44 ppm) | [21 empty] | Certified
Sb | Round | Replicate | Lab | Lab | Lab | Lab | Lab | Lab | Lab | Lab | Lab | Lab | Lab | Lab | Lab | Lab | Lab | Lab | Lab | Lab | Lab |  | 1
| No | No | 01 | 02 | 03 | 04 | 05 | 06 | 07 | 09 | 10 | 11 | 13 | 14 | 15 | 16 | 17 | 18 | 19 | 21 | 22 |  | ppm
|  |  | 4A*MS | 4A*MS | 4A*MS | 4A*MS | 4A*OES | 4A*MS | 4A*MS | 4A*MS | 4A*MS | 4A*OES | 4A*OES/MS | 4A*MS | 4A*OES | 4A*OES/MS | 4A*OES | 4A*OES | 4A*MS | 4A*OES/MS | 4A*MS |  | 2
3
| 1 | 1 | 1.5 | 2.14 | 1.44 | 0.8 | < 5 | 1.49 | 1.33 | 1.4 | 1.48 | < 5 | 1.439405 | 1.54 | < 5 | 1.549 | < 5 | < 5 | 1.5 | 1.46 | 1.48 |  | 1
| 1 | 2 | 1.4 | 2.11 | 1.49 | < 0.1 | < 5 | 1.43 | 1.39 | 1.4 | 1.38 | < 5 | 1.421447 | 1.46 | < 5 | 1.22 | < 5 | < 5 | 1.6 | 1.51 | 1.4 |  | #N/A
| 1 | 3 | 1.5 | 2.07 | 1.42 | 0.6 | < 5 | 1.46 | 1.3 | 1.4 | 1.39 | < 5 | 1.428392 | 1.54 | < 5 | 1.26 | < 5 | < 5 | 1.6 | 1.47 | 1.39 |  | 16
| 1 | 4 | 1.4 | 2.1 | 1.42 | 0.3 | < 5 | 1.43 | 1.37 | 1.6 | 1.46 | < 5 | 1.425942 | 1.54 | < 5 | 1.729 | < 5 | < 5 | 1.6 | 1.42 | 1.42 |  | 1.443931
| 1 | 5 | 1.5 | 2.11 | 1.42 | 0.9 | < 5 | 1.43 | 1.22 | 1.4 | 1.45 | < 5 | 1.42 | 1.5 | < 5 | 1.687 | < 5 | < 5 | 1.6 | 1.48 | 1.44 |  | 47
| 1 | 6 | 1.5 | 2.11 | 1.53 | < 0.1 | < 5 | 1.54 | 1.34 | 1.4 | 1.39 | < 5 | 1.415086 | 1.45 | < 5 | 1.297 | < 5 | < 5 | 1.5 | 1.47 | 1.45
| Mean |  | 1.466667 | 2.106667 | 1.453333 | 0.65 |  | 1.463333 | 1.325 | 1.433333 | 1.425 |  | 1.425045 | 1.505 |  | 1.457 |  |  | 1.566667 | 1.468333 | 1.43
| Median |  | 1.5 | 2.11 | 1.43 | 0.7 |  | 1.445 | 1.335 | 1.4 | 1.42 |  | 1.423694 | 1.52 |  | 1.423 |  |  | 1.6 | 1.47 | 1.43
| Std Dev. |  | 0.05163978 | 0.02250926 | 0.04633213 | 0.2645751 |  | 0.04457204 | 0.06024948 | 0.08164966 | 0.0432435 |  | 0.008435585 | 0.041833 |  | 0.2262415 |  |  | 0.05163978 | 0.02926887 | 0.0334664
| Rel.Std.Dev. |  | 3.521% | 1.068% | 3.188% | 40.7% |  | 3.046% | 4.547% | 5.696% | 3.035% |  | 0.592% | 2.78% |  | 15.53% |  |  | 3.296% | 1.993% | 2.34%
| PDM3 |  | 1.575% | 45.9% | 0.6511% | -54.98% |  | 1.344% | -8.237% | -0.734% | -1.311% |  | -1.308% | 4.229% |  | 0.9051% |  |  | 8.5% | 1.69% | -0.9648%
| Z-Score (Absolute) |  | 0.51 | 13.64 | 0.24 | 16.24 | NA | 0.44 | 2.39 | 0.85 | 0.34 | NA | 0.34 | 1.3 | NA | 0.8 | NA | NA | 2.56 | 0.55 | 0.24
| Analytical results for Sc in OREAS 921 (Certified Value 14.2 ppm) | [21 empty] | Certified
Sc | Round | Replicate | Lab | Lab | Lab | Lab | Lab | Lab | Lab | Lab | Lab | Lab | Lab | Lab | Lab | Lab | Lab | Lab | Lab |  |  |  | 1
| No | No | 01 | 02 | 03 | 04 | 05 | 06 | 07 | 09 | 11 | 13 | 14 | 15 | 16 | 18 | 19 | 21 | 22 |  |  |  | ppm
|  |  | 4A*OES | 4A*MS | 4A*OES | 4A*OES | 4A*OES | 4A*MS | 4A*MS | 4A*OES | 4A*OES | 4A*OES/MS | 4A*MS | 4A*OES | 4A*OES/MS | 4A*OES | 4A*MS | 4A*OES/MS | 4A*MS |  |  |  | 1
2
| 1 | 1 | 14 | 19.6 | 13 | 16 | 16 | 14.3 | 13.2 | 14 | 19 | 13.97836 | 16.7 | 11 | 13.532 | 15 | 14 | 14.4 | 13.6 |  |  |  | 1
| 1 | 2 | 13 | 19.5 | 13 | 16 | 14 | 13.5 | 13.4 | 14 | 19 | 14.27298 | 17.1 | 9 | 13.92 | 15 | 15 | 14.4 | 13.7 |  |  |  | 7
| 1 | 3 | 13 | 19.4 | 13 | 14 | 14 | 13.7 | 13.4 | 14 | 19 | 14.3633 | 17.4 | 11 | 13.412 | 15 | 14 | 14.4 | 13.8 |  |  |  | 16
| 1 | 4 | 13 | 19.5 | 13 | 15 | 16 | 14.1 | 13.5 | 14 | 18 | 14.22981 | 16.6 | 13 | 13.406 | 16 | 15 | 13.4 | 13.7 |  |  |  | 14.15556
| 1 | 5 | 13 | 19.5 | 13 | 17 | 17 | 14.1 | 13.5 | 14 | 19 | 14.24439 | 16.4 | 9 | 13.468 | 16 | 14 | 14.4 | 13.9 |  |  |  | 48
| 1 | 6 | 13 | 19.7 | 13 | 16 | 16 | 13.3 | 13.4 | 14 | 18 | 13.84863 | 17 | 9 | 13.418 | 15 | 14 | 14.3 | 13.8
| Mean |  | 13.16667 | 19.53333 | 13 | 15.66667 | 15.5 | 13.83333 | 13.4 | 14 | 18.66667 | 14.15625 | 16.86667 | 10.33333 | 13.526 | 15.33333 | 14.33333 | 14.21667 | 13.75
| Median |  | 13 | 19.5 | 13 | 16 | 16 | 13.9 | 13.4 | 14 | 19 | 14.2371 | 16.85 | 10 | 13.443 | 15 | 14 | 14.4 | 13.75
| Std Dev. |  | 0.4082483 | 0.1032796 | 0 | 1.032796 | 1.224745 | 0.3932768 | 0.1095445 | 0 | 0.5163978 | 0.1979638 | 0.3669696 | 1.632993 | 0.1988447 | 0.5163978 | 0.5163978 | 0.4020779 | 0.1048809
| Rel.Std.Dev. |  | 3.101% | 0.5287% | 0% | 6.592% | 7.902% | 2.843% | 0.8175% | 0% | 2.766% | 1.398% | 2.176% | 15.8% | 1.47% | 3.368% | 3.603% | 2.828% | 0.7628%
| PDM3 |  | -6.986% | 37.99% | -8.163% | 10.67% | 9.498% | -2.276% | -5.338% | -1.099% | 31.87% | 0.004819% | 19.15% | -27% | -4.447% | 8.32% | 1.256% | 0.4317% | -2.865%
| Z-Score (Absolute) |  | 0.67 | 3.14 | 0.67 | 0.88 | 0.78 | 0.19 | 0.44 | 0.09 | 2.63 | 0 | 1.58 | 1.45 | 0.41 | 0.69 | 0.1 | 0.13 | 0.24
| Analytical results for Se in OREAS 921 (Certified Value < 2 ppm) | [21 empty] | Certified
Se | Round | Replicate | Lab | Lab | Lab | Lab | Lab | Lab | Lab | Lab | Lab | Lab | Lab | Lab | Lab | Lab | Lab | Lab |  |  |  |  | 1
| No | No | 01 | 02 | 03 | 04 | 05 | 06 | 07 | 09 | 10 | 13 | 16 | 17 | 18 | 19 | 21 | 22 |  |  |  |  | ppm
|  |  | 4A*MS | 4A*MS | 4A*MS | 4A*MS | 4A*MS | 4A*MS | 4A*MS | 4A*MS | 4A*MS | 4A*OES/MS | 4A*OES/MS | 4A*OES | 4A*MS | 4A*MS | 4A*OES/MS | 4A*MS |  |  |  |  | 2
2
| 1 | 1 | 1 | < 2 | < 0.5 | 1.7 | 1.1 | 2 | 1 | < 5 | < 0.5 | < 0.5 | < 2 | 10 | 0.3 | 2 | < 2 | 1 |  |  |  |  | 1
| 1 | 2 | 1 | < 2 | < 0.5 | 1.6 | 1.2 | 1 | 1 | < 5 | 0.5 | 0.5019355 | < 2 | < 5 | 0.3 | 2 | < 2 | 2 |  |  |  |  | 8
| 1 | 3 | 1 | < 2 | < 0.5 | 1.6 | 1.5 | 2 | 1 | < 5 | 0.8 | 0.6286001 | < 2 | 9 | 0.2 | 3 | < 2 | 1 |  |  |  |  | 16
| 1 | 4 | 1 | < 2 | < 0.5 | 1.6 | 1.5 | 1 | 1 | < 5 | < 0.5 | 0.554768 | < 2 | 10 | < 0.1 | 2 | < 2 | 2 |  |  |  |  | < 2
| 1 | 5 | 1 | < 2 | < 0.5 | 1.7 | 1.1 | 2 | 1 | < 5 | < 0.5 | 0.6592405 | < 2 | 7 | < 0.1 | 2 | < 2 | 2 |  |  |  |  | 49
| 1 | 6 | 1 | < 2 | < 0.5 | 1.6 | 1.3 | 2 | 1 | < 5 | 0.8 | 0.6 | < 2 | 13 | < 0.1 | 2 | < 2 | 2
| Mean |  | 1 |  |  | 1.633333 | 1.283333 | 1.666667 | 1 |  | 0.7 | 0.5889088 |  | 9.8 | 0.2666667 | 2.166667 |  | 1.666667
| Median |  | 1 |  |  | 1.6 | 1.25 | 2 | 1 |  | 0.8 | 0.6 |  | 10 | 0.3 | 2 |  | 2
| Std Dev. |  | 0 |  |  | 0.05163978 | 0.1834848 | 0.5163978 | 0 |  | 0.1732051 | 0.06199778 |  | 2.167948 | 0.05773503 | 0.4082483 |  | 0.5163978
| Rel.Std.Dev. |  | 0% |  |  | 3.162% | 14.3% | 30.98% | 0% |  | 24.74% | 10.53% |  | 22.12% | 21.65% | 18.84% |  | 30.98%
PDM3
| Z-Score (Absolute) |  | 0.5 | NA | NA | 0.62 | 0 | 0.67 | 0.5 | NA | 1.03 | 1.22 | NA | 14.98 | 1.79 | 1.26 | NA | 0.67
| Analytical results for Sm in OREAS 921 (Certified Value 7.7 ppm) | [21 empty] | Certified
Sm | Round | Replicate | Lab | Lab | Lab | Lab | Lab | Lab | Lab | Lab | Lab | [11 empty] | 1
| No | No | 02 | 03 | 04 | 05 | 09 | 13 | 14 | 18 | 19 | [11 empty] | ppm
|  |  | 4A*MS | 4A*MS | 4A*MS | 4A*MS | 4A*MS | 4A*OES/MS | 4A*MS | 4A*MS | 4A*MS | [11 empty] | 2
3
| 1 | 1 | 9.9 | 7.37 | 7.9 | 7.1 | 7.3 | 8.183141 | 8.07 | 7.3 | 8.4 | [11 empty] | 1
| 1 | 2 | 9.9 | 7.37 | 7.6 | 7 | 7.35 | 8.239913 | 7.94 | 7.2 | 8.6 | [11 empty] | #N/A
| 1 | 3 | 9.9 | 7.32 | 6.3 | 7.8 | 7.25 | 7.934085 | 7.98 | 7.2 | 8.7 | [11 empty] | 16
| 1 | 4 | 9.9 | 7.47 | 7.6 | 8 | 7.3 | 8.255134 | 7.89 | 7.3 | 8.5 | [11 empty] | 7.701032
| 1 | 5 | 9.9 | 7.43 | 7.9 | 6.9 | 7.5 | 7.925448 | 7.86 | 7.4 | 8.5 | [11 empty] | 50
| 1 | 6 | 10 | 7.43 | 7.5 | 7.1 | 7.3 | 8.0518 | 8.13 | 7.3 | 8.3
| Mean |  | 9.916667 | 7.398333 | 7.466667 | 7.316667 | 7.333333 | 8.098253 | 7.978333 | 7.283333 | 8.5
| Median |  | 9.9 | 7.4 | 7.6 | 7.1 | 7.3 | 8.11747 | 7.96 | 7.3 | 8.5
| Std Dev. |  | 0.04082483 | 0.05455884 | 0.595539 | 0.4622409 | 0.0875595 | 0.1488995 | 0.1045785 | 0.07527727 | 0.1414214
| Rel.Std.Dev. |  | 0.4117% | 0.7374% | 7.976% | 6.318% | 1.194% | 1.839% | 1.311% | 1.034% | 1.664%
| PDM3 |  | 28.77% | -3.931% | -3.043% | -4.991% | -4.775% | 5.158% | 3.601% | -5.424% | 10.37%
| Z-Score (Absolute) |  | 3.9 | 0.53 | 0 | 0.67 | 0.64 | 0.7 | 0.49 | 0.73 | 1.41
| Analytical results for Sn in OREAS 921 (Certified Value 5.82 ppm) | [21 empty] | Certified
Sn | Round | Replicate | Lab | Lab | Lab | Lab | Lab | Lab | Lab | Lab | Lab | Lab | Lab | Lab | Lab | Lab | Lab | Lab | Lab | Lab | Lab |  | 1
| No | No | 01 | 02 | 03 | 04 | 05 | 06 | 07 | 09 | 10 | 11 | 13 | 14 | 15 | 16 | 17 | 18 | 19 | 21 | 22 |  | ppm
|  |  | 4A*MS | 4A*MS | 4A*MS | 4A*MS | 4A*MS | 4A*MS | 4A*MS | 4A*MS | 4A*MS | 4A*OES | 4A*OES/MS | 4A*MS | 4A*OES | 4A*OES/MS | 4A*OES | 4A*MS | 4A*OES | 4A*OES/MS | 4A*MS |  | 2
2
| 1 | 1 | 5.4 | 8.8 | 5.9 | 4 | 2 | 5.8 | 5.1 | 6 | 5.6 | 6 | 5.649626 | 7.9 | < 10 | 5.678 | 10 | 1 | < 10 | 5.8 | 6 |  | 1
| 1 | 2 | 5.4 | 8.8 | 6 | 3 | 2 | 5.4 | 5.2 | 5 | 5.5 | 6 | 5.483684 | 7.8 | < 10 | 5.592 | 11 | 7 | < 10 | 5.8 | 6 |  | #N/A
| 1 | 3 | 5.4 | 8.7 | 5.9 | 5 | 3 | 5.6 | 5.1 | 5 | 5.3 | 7 | 5.596438 | 7.9 | < 10 | 5.419 | 10 | 8 | < 10 | 6.2 | 6.1 |  | 16
| 1 | 4 | 5.7 | 8.8 | 6.1 | 3 | 6 | 5.7 | 5.2 | 5 | 5.5 | 8 | 5.770865 | 8 | < 10 | 5.816 | 10 | 1 | < 10 | 5.6 | 6 |  | 5.817167
| 1 | 5 | 5.4 | 8.8 | 5.8 | 4 | 1 | 5.9 | 4.9 | 5 | 5.4 | 5 | 5.58245 | 8.1 | < 10 | 5.883 | 11 | 8 | < 10 | 5.9 | 6.1 |  | 51
| 1 | 6 | 5.7 | 8.9 | 5.9 | 2 | < 1 | 5.4 | 5.1 | 5 | 5.4 | 6 | 5.776979 | 7.8 | < 10 | 5.488 | 10 | 2 | < 10 | 5.9 | 6
| Mean |  | 5.5 | 8.8 | 5.933333 | 3.5 | 2.8 | 5.633333 | 5.1 | 5.166667 | 5.45 | 6.333333 | 5.64334 | 7.916667 |  | 5.646 | 10.33333 | 4.5 |  | 5.866667 | 6.033333
| Median |  | 5.4 | 8.8 | 5.9 | 3.5 | 2 | 5.65 | 5.1 | 5 | 5.45 | 6 | 5.623032 | 7.9 |  | 5.635 | 10 | 4.5 |  | 5.85 | 6
| Std Dev. |  | 0.1549193 | 0.06324555 | 0.1032796 | 1.048809 | 1.923538 | 0.2065591 | 0.1095445 | 0.4082483 | 0.1048809 | 1.032796 | 0.1145067 | 0.1169045 |  | 0.1819352 | 0.5163978 | 3.507136 |  | 0.1966384 | 0.05163978
| Rel.Std.Dev. |  | 2.817% | 0.7187% | 1.741% | 29.97% | 68.7% | 3.667% | 2.148% | 7.902% | 1.924% | 16.31% | 2.029% | 1.477% |  | 3.222% | 4.997% | 77.94% |  | 3.352% | 0.8559%
| PDM3 |  | -5.452% | 51.28% | 1.997% | -39.83% | -51.87% | -3.16% | -12.33% | -11.18% | -6.312% | 8.873% | -2.988% | 36.09% |  | -2.942% | 77.64% | -22.64% |  | 0.8509% | 3.716%
| Z-Score (Absolute) |  | 0.18 | 3.9 | 0.35 | 2.65 | 4.5 | 0.02 | 0.67 | 0.8 | 0.24 | 0.85 | 0 | 2.8 | NA | 0 | 5.79 | 2.5 | NA | 0.27 | 0.48
| Analytical results for Sr in OREAS 921 (Certified Value 78 ppm) | [21 empty] | Certified
Sr | Round | Replicate | Lab | Lab | Lab | Lab | Lab | Lab | Lab | Lab | Lab | Lab | Lab | Lab | Lab | Lab | Lab | Lab | Lab | Lab |  |  | 1
| No | No | 01 | 02 | 03 | 04 | 05 | 06 | 07 | 09 | 11 | 13 | 14 | 15 | 16 | 17 | 18 | 19 | 21 | 22 |  |  | ppm
|  |  | 4A*MS | 4A*OES | 4A*MS | 4A*OES | 4A*OES | 4A*MS | 4A*MS | 4A*MS | 4A*OES | 4A*OES/MS | 4A*MS | 4A*OES | 4A*OES/MS | 4A*OES | 4A*OES | 4A*OES | 4A*OES/MS | 4A*MS |  |  | 0
1
| 1 | 1 | 81.6 | 70.1 | 81.28 | 81 | 76 | 80.9 | 73 | 73 | 88 | 75.28262 | 89.19 | 95 | 72.246 | 94 | 80 | 77 | 75 | 79.8 |  |  | 1
| 1 | 2 | 80.9 | 70.6 | 80.09 | 78 | 71 | 76.4 | 73.2 | 75 | 84 | 74.99407 | 89.54 | 88 | 73.437 | 90 | 79 | 76 | 76.3 | 80.5 |  |  | #N/A
| 1 | 3 | 83.3 | 72.6 | 82.52 | 71 | 73 | 78.9 | 71.1 | 74 | 84 | 75.49514 | 87.42 | 98 | 72.724 | 91 | 75 | 76 | 77.1 | 81.4 |  |  | 16
| 1 | 4 | 81.5 | 68.7 | 79.37 | 77 | 80 | 81.1 | 75.1 | 74 | 85 | 75.89329 | 88.02 | 98 | 72.27 | 87 | 78 | 76 | 76.3 | 81.4 |  |  | 78.04115
| 1 | 5 | 82.7 | 70.5 | 78.57 | 83 | 80 | 78.6 | 73.3 | 75.5 | 85 | 75.59735 | 87.93 | 92 | 74.652 | 94 | 80 | 77 | 74.5 | 82 |  |  | 52
| 1 | 6 | 82.8 | 73.7 | 79.7 | 81 | 77 | 75.2 | 74.7 | 73 | 83 | 77.33827 | 88.19 | 93 | 74.601 | 88 | 79 | 76 | 75.8 | 80.3
| Mean |  | 82.13333 | 71.03333 | 80.255 | 78.5 | 76.16667 | 78.51667 | 73.4 | 74.08333 | 84.83333 | 75.76679 | 88.38167 | 94 | 73.32167 | 90.66667 | 78.5 | 76.33333 | 75.83333 | 80.9
| Median |  | 82.15 | 70.55 | 79.895 | 79.5 | 76.5 | 78.75 | 73.25 | 74 | 84.5 | 75.54624 | 88.105 | 94 | 73.0805 | 90.5 | 79 | 76 | 76.05 | 80.95
| Std Dev. |  | 0.9309493 | 1.808498 | 1.423977 | 4.27785 | 3.656045 | 2.365939 | 1.419859 | 1.020621 | 1.722401 | 0.826992 | 0.8113548 | 3.847077 | 1.099095 | 2.94392 | 1.870829 | 0.5163978 | 0.9500877 | 0.8294577
| Rel.Std.Dev. |  | 1.133% | 2.546% | 1.774% | 5.449% | 4.8% | 3.013% | 1.934% | 1.378% | 2.03% | 1.091% | 0.918% | 4.093% | 1.499% | 3.247% | 2.383% | 0.6765% | 1.253% | 1.025%
| PDM3 |  | 5.244% | -8.98% | 2.837% | 0.588% | -2.402% | 0.6093% | -5.947% | -5.071% | 8.703% | -2.914% | 13.25% | 20.45% | -6.047% | 16.18% | 0.588% | -2.188% | -2.829% | 3.663%
| Z-Score (Absolute) |  | 0.77 | 1.58 | 0.37 | 0 | 0.5 | 0 | 1.08 | 0.94 | 1.34 | 0.58 | 2.09 | 3.28 | 1.1 | 2.58 | 0.15 | 0.46 | 0.57 | 0.51
| Analytical results for Ta in OREAS 921 (Certified Value 1.32 ppm) | [21 empty] | Certified
Ta | Round | Replicate | Lab | Lab | Lab | Lab | Lab | Lab | Lab | Lab | Lab | Lab | Lab | Lab | Lab | Lab | Lab | Lab |  |  |  |  | 1
| No | No | 01 | 02 | 03 | 04 | 05 | 06 | 07 | 09 | 13 | 14 | 15 | 16 | 18 | 19 | 21 | 22 |  |  |  |  | ppm
|  |  | 4A*MS | 4A*MS | 4A*MS | 4A*MS | 4A*MS | 4A*MS | 4A*MS | 4A*MS | 4A*OES/MS | 4A*MS | 4A*OES | 4A*OES/MS | 4A*MS | 4A*MS | 4A*OES/MS | 4A*MS |  |  |  |  | 2
2
| 1 | 1 | 0.88 | 5.71 | 1.28 | 0.6 | < 0.1 | 1.35 | 1.3 | 1.3 | 1.093511 | 1.28 | < 5 | 1.693 | < 0.1 | 1.8 | 1.47 | 1.3 |  |  |  |  | 1
| 1 | 2 | 0.84 | 5.61 | 1.17 | < 0.1 | < 0.1 | 1.3 | 1.33 | 1.2 | 1.064145 | 1.36 | < 5 | 1.3 | < 0.1 | 1.8 | 1.45 | 1.4 |  |  |  |  | #N/A
| 1 | 3 | 0.88 | 5.3 | 1.23 | 0.5 | 0.5 | 1.33 | 1.3 | 1.2 | 1.157194 | 1.39 | < 5 | 1.228 | < 0.1 | 1.8 | 1.44 | 1.42 |  |  |  |  | 16
| 1 | 4 | 0.87 | 5.4 | 1.24 | 0.2 | 0.7 | 1.35 | 1.35 | 1.2 | 1.159107 | 1.27 | < 5 | 1.704 | < 0.1 | 1.7 | 1.5 | 1.35 |  |  |  |  | 1.322296
| 1 | 5 | 0.87 | 5.6 | 1.5 | 0.6 | < 0.1 | 1.37 | 1.25 | 1.3 | 1.118469 | 1.31 | < 5 | 1.693 | < 0.1 | 1.7 | 1.43 | 1.32 |  |  |  |  | 53
| 1 | 6 | 0.86 | 5.53 | 1.43 | < 0.1 | < 0.1 | 1.29 | 1.32 | 1.3 | 1.0601 | 1.34 | < 5 | 1.391 | < 0.1 | 1.6 | 1.45 | 1.34
| Mean |  | 0.8666667 | 5.525 | 1.308333 | 0.475 | 0.6 | 1.331667 | 1.308333 | 1.25 | 1.108754 | 1.325 |  | 1.5015 |  | 1.733333 | 1.456667 | 1.355
| Median |  | 0.87 | 5.565 | 1.26 | 0.55 | 0.6 | 1.34 | 1.31 | 1.25 | 1.10599 | 1.325 |  | 1.542 |  | 1.75 | 1.45 | 1.345
| Std Dev. |  | 0.01505545 | 0.1505656 | 0.1282835 | 0.1892969 | 0.1414214 | 0.03125167 | 0.03430258 | 0.05477226 | 0.04373953 | 0.04679744 |  | 0.2199843 |  | 0.08164966 | 0.02503331 | 0.04636809
| Rel.Std.Dev. |  | 1.737% | 2.725% | 9.805% | 39.85% | 23.57% | 2.347% | 2.622% | 4.382% | 3.945% | 3.532% |  | 14.65% |  | 4.711% | 1.719% | 3.422%
| PDM3 |  | -34.46% | 317.8% | -1.056% | -64.08% | -54.62% | 0.7087% | -1.056% | -5.467% | -16.15% | 0.2045% |  | 13.55% |  | 31.09% | 10.16% | 2.473%
| Z-Score (Absolute) |  | 1.87 | 17.47 | 0.03 | 3.49 | 2.98 | 0.06 | 0.03 | 0.28 | 0.86 | 0.03 | NA | 0.77 | NA | 1.73 | 0.58 | 0.16
| Analytical results for Tb in OREAS 921 (Certified Value 1.05 ppm) | [21 empty] | Certified
Tb | Round | Replicate | Lab | Lab | Lab | Lab | Lab | Lab | Lab | Lab | Lab | Lab | Lab | [9 empty] | 1
| No | No | 02 | 03 | 04 | 05 | 09 | 13 | 14 | 16 | 18 | 19 | 21 | [9 empty] | ppm
|  |  | 4A*MS | 4A*MS | 4A*MS | 4A*MS | 4A*MS | 4A*OES/MS | 4A*MS | 4A*OES/MS | 4A*MS | 4A*MS | 4A*OES/MS | [9 empty] | 2
3
| 1 | 1 | 1.31 | 1.059 | 1.1 | 1 | 1.02 | 1.042262 | 1.009 | 1.117 | 1 | 1.1 | 1.23 | [9 empty] | 1
| 1 | 2 | 1.3 | 1.085 | 1.1 | 1 | 1 | 1.067787 | 0.999 | 1.123 | 1 | 1.1 | 1.21 | [9 empty] | #N/A
| 1 | 3 | 1.3 | 1.05 | 0.9 | 1.1 | 1.06 | 1.031573 | 0.969 | 1.093 | 1 | 1.1 | 1.22 | [9 empty] | 16
| 1 | 4 | 1.31 | 1.031 | 1.1 | 1.1 | 1.06 | 1.023349 | 1.011 | 1.075 | 1 | 1.1 | 1.12 | [9 empty] | 1.047037
| 1 | 5 | 1.3 | 1.05 | 1.1 | 0.9 | 1.02 | 1.054606 | 1.024 | 1.083 | 1 | 1.1 | 1.19 | [9 empty] | 54
| 1 | 6 | 1.31 | 1.07 | 1.1 | 0.9 | 0.98 | 1.046395 | 1.011 | 1.075 | 1 | 1 | 1.22
| Mean |  | 1.305 | 1.0575 | 1.066667 | 1 | 1.023333 | 1.044329 | 1.003833 | 1.094333 | 1 | 1.083333 | 1.198333
| Median |  | 1.305 | 1.0545 | 1.1 | 1 | 1.02 | 1.044328 | 1.01 | 1.088 | 1 | 1.1 | 1.215
| Std Dev. |  | 0.005477226 | 0.01859839 | 0.08164966 | 0.08944272 | 0.03204164 | 0.01592047 | 0.01882994 | 0.02103965 | 0 | 0.04082483 | 0.04070217
| Rel.Std.Dev. |  | 0.4197% | 1.759% | 7.655% | 8.944% | 3.131% | 1.524% | 1.876% | 1.923% | 0% | 3.768% | 3.397%
| PDM3 |  | 24.64% | 0.9993% | 1.875% | -4.492% | -2.264% | -0.2586% | -4.126% | 4.517% | -4.492% | 3.467% | 14.45%
| Z-Score (Absolute) |  | 3.93 | 0 | 0.67 | 0.91 | 0.54 | 0.21 | 0.85 | 0.58 | 0.91 | 0.67 | 2.48
| Analytical results for Te in OREAS 921 (Certified Value < 0.05 ppm) | [21 empty] | Certified
Te | Round | Replicate | Lab | Lab | Lab | Lab | Lab | Lab | Lab | Lab | Lab | Lab | Lab | Lab | Lab | Lab | Lab | [5 empty] | 1
| No | No | 01 | 02 | 03 | 04 | 05 | 06 | 07 | 09 | 13 | 14 | 16 | 18 | 19 | 21 | 22 | [5 empty] | ppm
|  |  | 4A*MS | 4A*MS | 4A*MS | 4A*MS | 4A*MS | 4A*MS | 4A*MS | 4A*MS | 4A*OES/MS | 4A*MS | 4A*OES/MS | 4A*MS | 4A*MS | 4A*OES/MS | 4A*MS | [5 empty] | 3
3
| 1 | 1 | < 0.1 | 0.62 | < 0.05 | < 0.1 | < 0.1 | < 0.05 | < 0.05 | < 0.2 | < 0.05 | 0.12 | 0.145 | < 0.1 | < 1 | < 0.05 | < 0.05 | [5 empty] | 1
| 1 | 2 | < 0.1 | 0.62 | < 0.05 | < 0.1 | < 0.1 | < 0.05 | < 0.05 | < 0.2 | < 0.05 | 0.12 | < 0.05 | < 0.1 | < 1 | < 0.05 | < 0.05 | [5 empty] | 9
| 1 | 3 | < 0.1 | 0.63 | < 0.05 | < 0.1 | < 0.1 | < 0.05 | < 0.05 | < 0.2 | < 0.05 | 0.11 | 0.082 | < 0.1 | < 1 | < 0.05 | < 0.05 | [5 empty] | 16
| 1 | 4 | < 0.1 | 0.64 | < 0.05 | < 0.1 | < 0.1 | < 0.05 | < 0.05 | < 0.2 | < 0.05 | 0.24 | < 0.05 | < 0.1 | < 1 | < 0.05 | < 0.05 | [5 empty] | < 0.05
| 1 | 5 | < 0.1 | 0.63 | < 0.05 | < 0.1 | < 0.1 | < 0.05 | < 0.05 | < 0.2 | < 0.05 | 0.17 | 0.09 | < 0.1 | < 1 | < 0.05 | < 0.05 | [5 empty] | 55
| 1 | 6 | < 0.1 | 0.62 | < 0.05 | < 0.1 | < 0.1 | < 0.05 | < 0.05 | < 0.2 | < 0.05 | 0.1 | < 0.05 | < 0.1 | < 1 | < 0.05 | < 0.05
| Mean |  |  | 0.6266667 | [7 empty] | 0.1433333 | 0.1056667
| Median |  |  | 0.625 | [7 empty] | 0.12 | 0.09
| Std Dev. |  |  | 0.008164966 | [7 empty] | 0.05316641 | 0.03429772
| Rel.Std.Dev. |  |  | 1.303% | [7 empty] | 37.09% | 32.46%
PDM3
| Z-Score (Absolute) |  | NA | 5.78 | NA | NA | NA | NA | NA | NA | NA | 0 | 0.67 | NA | NA | NA | NA
| Analytical results for Th in OREAS 921 (Certified Value 18.7 ppm) | [21 empty] | Certified
Th | Round | Replicate | Lab | Lab | Lab | Lab | Lab | Lab | Lab | Lab | Lab | Lab | Lab | Lab | Lab | Lab | Lab | Lab |  |  |  |  | 1
| No | No | 01 | 02 | 03 | 04 | 05 | 06 | 07 | 09 | 11 | 13 | 14 | 16 | 18 | 19 | 21 | 22 |  |  |  |  | ppm
|  |  | 4A*MS | 4A*MS | 4A*MS | 4A*MS | 4A*MS | 4A*MS | 4A*MS | 4A*MS | 4A*OES | 4A*OES/MS | 4A*MS | 4A*OES/MS | 4A*MS | 4A*MS | 4A*OES/MS | 4A*MS |  |  |  |  | 1
2
| 1 | 1 | 20.9 | 22.5 | 18.7 | 20.2 | 17.1 | 20.2 | 16 | 17.2 | 19 | 18.26171 | 18.94 | 18.651 | 17.9 | 21.27 | 20 | 18.6 |  |  |  |  | 1
| 1 | 2 | 20 | 22.4 | 18.27 | 19.4 | 16.8 | 19 | 17.1 | 16.9 | 19 | 18.49747 | 18.84 | 18.816 | 17.2 | 20.76 | 20.1 | 19.3 |  |  |  |  | #N/A
| 1 | 3 | 20.7 | 22.2 | 18.21 | 15 | 19.1 | 19.2 | 16.3 | 17.2 | 19 | 18.37 | 18.77 | 18.652 | 17.5 | 20.8 | 20.1 | 19.1 |  |  |  |  | 16
| 1 | 4 | 20.5 | 22.4 | 17.94 | 19.3 | 19 | 19.9 | 16.8 | 17.7 | 19 | 18.45763 | 18.45 | 17.253 | 17.1 | 21.25 | 16.7 | 19.6 |  |  |  |  | 18.74142
| 1 | 5 | 20.3 | 22.4 | 18.31 | 19.7 | 15.7 | 20.1 | 17.9 | 17 | 19 | 18.24242 | 18.94 | 18.116 | 17.8 | 20.71 | 19.8 | 19.2 |  |  |  |  | 56
| 1 | 6 | 20.2 | 22.6 | 18.91 | 18.9 | 16.1 | 18.1 | 17 | 17.2 | 18 | 18.50681 | 19.05 | 18.046 | 17.9 | 19.59 | 19.9 | 18.5
| Mean |  | 20.43333 | 22.41667 | 18.39 | 18.75 | 17.3 | 19.41667 | 16.85 | 17.2 | 18.83333 | 18.38934 | 18.83167 | 18.25567 | 17.56667 | 20.73 | 19.43333 | 19.05
| Median |  | 20.4 | 22.4 | 18.29 | 19.35 | 16.95 | 19.55 | 16.9 | 17.2 | 19 | 18.41382 | 18.89 | 18.3835 | 17.65 | 20.78 | 19.95 | 19.15
| Std Dev. |  | 0.332666 | 0.132916 | 0.3527605 | 1.887591 | 1.443607 | 0.8084965 | 0.6655825 | 0.275681 | 0.4082483 | 0.1169663 | 0.2100873 | 0.5824344 | 0.3559026 | 0.6111955 | 1.344123 | 0.4230839
| Rel.Std.Dev. |  | 1.628% | 0.5929% | 1.918% | 10.07% | 8.345% | 4.164% | 3.95% | 1.603% | 2.168% | 0.6361% | 1.116% | 3.19% | 2.026% | 2.948% | 6.917% | 2.221%
| PDM3 |  | 9.028% | 19.61% | -1.875% | 0.04577% | -7.691% | 3.603% | -10.09% | -8.225% | 0.4904% | -1.879% | 0.4815% | -2.592% | -6.268% | 10.61% | 3.692% | 1.646%
| Z-Score (Absolute) |  | 1.19 | 2.74 | 0.41 | 0.46 | 1.26 | 0.39 | 1.62 | 1.34 | 0.07 | 0.41 | 0.07 | 0.52 | 1.06 | 1.6 | 0.83 | 0.1
| Analytical results for Ti in OREAS 921 (Certified Value 0.467 wt.%) | [21 empty] | Certified
Ti | Round | Replicate | Lab | Lab | Lab | Lab | Lab | Lab | Lab | Lab | Lab | Lab | Lab | Lab | Lab | Lab | Lab | Lab | Lab |  |  |  | 1
| No | No | 01 | 02 | 03 | 04 | 05 | 06 | 07 | 09 | 11 | 13 | 15 | 16 | 17 | 18 | 19 | 21 | 22 |  |  |  | wt.%
|  |  | 4A*OES | 4A*OES | 4A*OES | 4A*OES | 4A*OES | 4A*MS | 4A*MS | 4A*OES | 4A*OES | 4A*OES/MS | 4A*OES | 4A*OES/MS | 4A*OES | 4A*OES | 4A*OES | 4A*OES/MS | 4A*MS |  |  |  | 3
3
| 1 | 1 | 0.512 | 0.44 | 0.5024 | 0.38 | 0.24 | 0.491 | 0.449 | 0.49 | 0.48 | 0.5032629 | 0.54 | 0.428 | 0.4115 | 0.2 | 0.49 | 0.45 | 0.459 |  |  |  | 1
| 1 | 2 | 0.518 | 0.46 | 0.5001 | 0.4 | 0.38 | 0.473 | 0.436 | 0.49 | 0.48 | 0.5053759 | 0.5 | 0.415 | 0.3923 | 0.19 | 0.48 | 0.46 | 0.468 |  |  |  | #N/A
| 1 | 3 | 0.518 | 0.46 | 0.5197 | 0.46 | 0.17 | 0.479 | 0.438 | 0.49 | 0.47 | 0.5068181 | 0.56 | 0.436 | 0.3919 | 0.18 | 0.49 | 0.46 | 0.471 |  |  |  | 16
| 1 | 4 | 0.516 | 0.44 | 0.4812 | 0.39 | 0.17 | 0.489 | 0.45 | 0.47 | 0.48 | 0.5059726 | 0.57 | 0.402 | 0.3628 | 0.09 | 0.5 | 0.44 | 0.472 |  |  |  | 0.467239
| 1 | 5 | 0.524 | 0.46 | 0.4901 | 0.39 | 0.26 | 0.466 | 0.438 | 0.48 | 0.48 | 0.5095032 | 0.53 | 0.382 | 0.4014 | 0.16 | 0.48 | 0.45 | 0.466 |  |  |  | 57
| 1 | 6 | 0.516 | 0.45 | 0.4837 | 0.33 | 0.28 | 0.444 | 0.454 | 0.47 | 0.48 | 0.4984546 | 0.54 | 0.4 | 0.392 | 0.19 | 0.48 | 0.46 | 0.474
| Mean |  | 0.5173333 | 0.4516667 | 0.4962 | 0.3916667 | 0.25 | 0.4736667 | 0.4441667 | 0.4816667 | 0.4783333 | 0.5048979 | 0.54 | 0.4105 | 0.3919833 | 0.1683333 | 0.4866667 | 0.4533333 | 0.4683333
| Median |  | 0.517 | 0.455 | 0.4951 | 0.39 | 0.25 | 0.476 | 0.4435 | 0.485 | 0.48 | 0.5056742 | 0.54 | 0.4085 | 0.39215 | 0.185 | 0.485 | 0.455 | 0.4695
| Std Dev. |  | 0.003932768 | 0.009831921 | 0.01431335 | 0.04167333 | 0.07848567 | 0.01733974 | 0.007704977 | 0.009831921 | 0.004082483 | 0.003754137 | 0.0244949 | 0.01985699 | 0.01625637 | 0.04070217 | 0.008164966 | 0.008164966 | 0.005391351
| Rel.Std.Dev. |  | 0.7602% | 2.177% | 2.885% | 10.64% | 31.39% | 3.661% | 1.735% | 2.041% | 0.8535% | 0.7435% | 4.536% | 4.837% | 4.147% | 24.18% | 1.678% | 1.801% | 1.151%
| PDM3 |  | 10.72% | -3.333% | 6.198% | -16.17% | -46.49% | 1.376% | -4.938% | 3.088% | 2.374% | 8.06% | 15.57% | -12.14% | -16.11% | -63.97% | 4.158% | -2.976% | 0.2342%
| Z-Score (Absolute) |  | 1.19 | 0.4 | 0.67 | 1.56 | 5.28 | 0.13 | 0.58 | 0.32 | 0.24 | 0.88 | 1.73 | 1.4 | 1.71 | 6.88 | 0.44 | 0.36 | 0
| Analytical results for Tl in OREAS 921 (Certified Value 0.91 ppm) | [21 empty] | Certified
Tl | Round | Replicate | Lab | Lab | Lab | Lab | Lab | Lab | Lab | Lab | Lab | Lab | Lab | Lab | Lab | Lab | Lab | Lab |  |  |  |  | 1
| No | No | 01 | 02 | 03 | 04 | 05 | 06 | 07 | 09 | 13 | 14 | 16 | 17 | 18 | 19 | 21 | 22 |  |  |  |  | ppm
|  |  | 4A*MS | 4A*MS | 4A*MS | 4A*MS | 4A*MS | 4A*MS | 4A*MS | 4A*MS | 4A*OES/MS | 4A*MS | 4A*OES/MS | 4A*OES | 4A*MS | 4A*MS | 4A*OES/MS | 4A*MS |  |  |  |  | 2
3
| 1 | 1 | 0.99 | 0.94 | 0.89 | 1.04 | 0.84 | 0.99 | 0.86 | 0.9 | 0.8820708 | 0.95 | 0.902 | < 2 | 0.88 | 1.01 | 0.93 | 0.9 |  |  |  |  | 1
| 1 | 2 | 0.97 | 0.94 | 0.89 | 1.04 | 0.81 | 0.92 | 0.9 | 0.9 | 0.8614622 | 0.94 | 0.903 | < 2 | 0.84 | 1 | 0.93 | 0.89 |  |  |  |  | #N/A
| 1 | 3 | 0.98 | 0.94 | 0.88 | 1.02 | 1.06 | 0.94 | 0.85 | 0.9 | 0.8899586 | 0.92 | 0.875 | < 2 | 0.85 | 1.06 | 0.95 | 0.8 |  |  |  |  | 16
| 1 | 4 | 0.97 | 0.94 | 0.88 | 1.04 | 1.08 | 0.95 | 0.89 | 0.9 | 0.9178361 | 0.91 | 0.908 | < 2 | 0.87 | 0.97 | 0.91 | 0.9 |  |  |  |  | 0.9124768
| 1 | 5 | 0.97 | 0.94 | 0.89 | 1.05 | 0.8 | 0.98 | 0.84 | 0.9 | 0.9078957 | 0.88 | 0.897 | < 2 | 0.87 | 0.97 | 0.94 | 0.94 |  |  |  |  | 58
| 1 | 6 | 0.92 | 0.94 | 0.91 | 1.05 | 0.83 | 0.92 | 0.87 | 0.8 | 0.894825 | 0.93 | 0.875 | < 2 | 0.9 | 0.96 | 0.94 | 0.84
| Mean |  | 0.9666667 | 0.94 | 0.89 | 1.04 | 0.9033333 | 0.95 | 0.8683333 | 0.8833333 | 0.8923414 | 0.9216667 | 0.8933333 |  | 0.8683333 | 0.995 | 0.9333333 | 0.8783333
| Median |  | 0.97 | 0.94 | 0.89 | 1.04 | 0.835 | 0.945 | 0.865 | 0.9 | 0.8923918 | 0.925 | 0.8995 |  | 0.87 | 0.985 | 0.935 | 0.895
| Std Dev. |  | 0.0242212 | 1.216188e-16 | 0.01095445 | 0.01095445 | 0.1300256 | 0.02966479 | 0.02316607 | 0.04082483 | 0.01981299 | 0.02483277 | 0.01462418 |  | 0.02136976 | 0.0372827 | 0.0136626 | 0.04996666
| Rel.Std.Dev. |  | 2.506% | 1.294e-14% | 1.231% | 1.053% | 14.39% | 3.123% | 2.668% | 4.622% | 2.22% | 2.694% | 1.637% |  | 2.461% | 3.747% | 1.464% | 5.689%
| PDM3 |  | 5.939% | 3.016% | -2.463% | 13.98% | -1.002% | 4.112% | -4.838% | -3.194% | -2.207% | 1.007% | -2.098% |  | -4.838% | 9.044% | 2.286% | -3.742%
| Z-Score (Absolute) |  | 1.62 | 0.85 | 0.21 | 2.98 | 0.68 | 1.06 | 0.67 | 0 | 0.16 | 0.46 | 0.14 | NA | 0.67 | 2.02 | 0.71 | 0.46
| Analytical results for Tm in OREAS 921 (Certified Value 0.53 ppm) | [21 empty] | Certified
Tm | Round | Replicate | Lab | Lab | Lab | Lab | Lab | Lab | Lab | Lab | Lab | [11 empty] | 1
| No | No | 02 | 03 | 04 | 05 | 09 | 13 | 14 | 18 | 19 | [11 empty] | ppm
|  |  | 4A*MS | 4A*MS | 4A*MS | 4A*MS | 4A*MS | 4A*OES/MS | 4A*MS | 4A*MS | 4A*MS | [11 empty] | 2
3
| 1 | 1 | 0.59 | 0.46 | 0.6 | 0.5 | 0.52 | 0.485352 | 0.53 | 0.5 | 0.5 | [11 empty] | 1
| 1 | 2 | 0.59 | 0.47 | 0.6 | 0.5 | 0.52 | 0.5037222 | 0.52 | 0.5 | 0.5 | [11 empty] | #N/A
| 1 | 3 | 0.59 | 0.46 | 0.5 | 0.6 | 0.52 | 0.4969065 | 0.54 | 0.5 | 0.5 | [11 empty] | 16
| 1 | 4 | 0.59 | 0.44 | 0.6 | 0.6 | 0.54 | 0.5252687 | 0.51 | 0.5 | 0.5 | [11 empty] | 0.5254393
| 1 | 5 | 0.59 | 0.46 | 0.6 | 0.5 | 0.52 | 0.492415 | 0.53 | 0.5 | 0.5 | [11 empty] | 59
| 1 | 6 | 0.6 | 0.47 | 0.6 | 0.5 | 0.52 | 0.491374 | 0.53 | 0.5 | 0.5
| Mean |  | 0.5916667 | 0.46 | 0.5833333 | 0.5333333 | 0.5233333 | 0.4991731 | 0.5266667 | 0.5 | 0.5
| Median |  | 0.59 | 0.46 | 0.6 | 0.5 | 0.52 | 0.4946607 | 0.53 | 0.5 | 0.5
| Std Dev. |  | 0.004082483 | 0.01095445 | 0.04082483 | 0.05163978 | 0.008164966 | 0.01417275 | 0.01032796 | 0 | 0
| Rel.Std.Dev. |  | 0.69% | 2.381% | 6.999% | 9.682% | 1.56% | 2.839% | 1.961% | 0% | 0%
| PDM3 |  | 12.6% | -12.45% | 11.02% | 1.502% | -0.4008% | -4.999% | 0.2336% | -4.842% | -4.842%
| Z-Score (Absolute) |  | 1.97 | 1.83 | 2.22 | 0.29 | 0 | 0.85 | 0.1 | 0.67 | 0.67
| Analytical results for U in OREAS 921 (Certified Value 3.69 ppm) | [21 empty] | Certified
U | Round | Replicate | Lab | Lab | Lab | Lab | Lab | Lab | Lab | Lab | Lab | Lab | Lab | Lab | Lab | Lab | Lab | Lab |  |  |  |  | 1
| No | No | 01 | 02 | 03 | 04 | 05 | 06 | 07 | 09 | 11 | 13 | 14 | 16 | 18 | 19 | 21 | 22 |  |  |  |  | ppm
|  |  | 4A*MS | 4A*MS | 4A*MS | 4A*MS | 4A*MS | 4A*MS | 4A*MS | 4A*MS | 4A*OES | 4A*OES/MS | 4A*MS | 4A*OES/MS | 4A*MS | 4A*MS | 4A*OES/MS | 4A*MS |  |  |  |  | 2
3
| 1 | 1 | 3.85 | 3.81 | 3.63 | 3.7 | 3.4 | 3.8 | 3.5 | 3.8 | < 20 | 3.539792 | 3.85 | 3.728 | 3.6 | 4.14 | 3.92 | 3.5 |  |  |  |  | 1
| 1 | 2 | 3.79 | 3.81 | 3.62 | 3.8 | 3.3 | 3.6 | 3.7 | 3.8 | < 20 | 3.50748 | 3.88 | 3.643 | 3.4 | 4.1 | 3.85 | 3.7 |  |  |  |  | #N/A
| 1 | 3 | 3.99 | 3.79 | 3.57 | 3.4 | 3.8 | 3.6 | 3.5 | 3.9 | < 20 | 3.430396 | 3.68 | 3.536 | 3.5 | 4.08 | 3.87 | 3.7 |  |  |  |  | 16
| 1 | 4 | 3.85 | 3.8 | 3.53 | 3.8 | 3.8 | 3.8 | 3.7 | 3.9 | < 20 | 3.54871 | 3.74 | 3.673 | 3.5 | 4.1 | 3.57 | 3.7 |  |  |  |  | 3.688368
| 1 | 5 | 3.82 | 3.8 | 3.54 | 3.8 | 3.1 | 3.8 | 3.5 | 3.7 | < 20 | 3.560672 | 3.87 | 3.57 | 3.5 | 4.19 | 3.85 | 3.8 |  |  |  |  | 60
| 1 | 6 | 3.86 | 3.82 | 3.66 | 3.8 | 3.3 | 3.5 | 3.6 | 3.7 | < 20 | 3.520829 | 3.8 | 3.545 | 3.6 | 3.93 | 3.81 | 3.6
| Mean |  | 3.86 | 3.805 | 3.591667 | 3.716667 | 3.45 | 3.683333 | 3.583333 | 3.8 |  | 3.51798 | 3.803333 | 3.615833 | 3.516667 | 4.09 | 3.811667 | 3.666667
| Median |  | 3.85 | 3.805 | 3.595 | 3.8 | 3.35 | 3.7 | 3.55 | 3.8 |  | 3.530311 | 3.825 | 3.6065 | 3.5 | 4.1 | 3.85 | 3.7
| Std Dev. |  | 0.06870226 | 0.01048809 | 0.05269409 | 0.1602082 | 0.2880972 | 0.132916 | 0.09831921 | 0.08944272 |  | 0.04697235 | 0.07966597 | 0.07756137 | 0.07527727 | 0.08763561 | 0.1236797 | 0.1032796
| Rel.Std.Dev. |  | 1.78% | 0.2756% | 1.467% | 4.311% | 8.351% | 3.609% | 2.744% | 2.354% |  | 1.335% | 2.095% | 2.145% | 2.141% | 2.143% | 3.245% | 2.817%
| PDM3 |  | 4.653% | 3.162% | -2.622% | 0.7673% | -6.463% | -0.1365% | -2.848% | 3.027% |  | -4.62% | 3.117% | -1.967% | -4.655% | 10.89% | 3.343% | -0.5884%
| Z-Score (Absolute) |  | 1 | 0.65 | 0.67 | 0.5 | 1.12 | 0.1 | 0.73 | 0.62 | NA | 1.13 | 0.64 | 0.52 | 1.14 | 2.43 | 1 | 0
| Analytical results for V in OREAS 921 (Certified Value 97 ppm) | [21 empty] | Certified
V | Round | Replicate | Lab | Lab | Lab | Lab | Lab | Lab | Lab | Lab | Lab | Lab | Lab | Lab | Lab | Lab | Lab | Lab | Lab |  |  |  | 1
| No | No | 01 | 02 | 03 | 04 | 05 | 06 | 07 | 09 | 11 | 13 | 15 | 16 | 17 | 18 | 19 | 21 | 22 |  |  |  | ppm
|  |  | 4A*OES | 4A*OES | 4A*OES | 4A*MS | 4A*MS | 4A*MS | 4A*MS | 4A*OES | 4A*OES | 4A*OES/MS | 4A*OES | 4A*OES/MS | 4A*OES | 4A*OES | 4A*OES | 4A*OES/MS | 4A*MS |  |  |  | 0
1
| 1 | 1 | 98 | 102 | 104 | 96 | 73 | 105 | 90 | 100 | 101 | 103 | 114 | 91.609 | 98 | 65 | 100 | 93 | 90 |  |  |  | 1
| 1 | 2 | 96 | 106 | 102 | 91 | 78 | 99 | 87 | 100 | 98 | 105 | 106 | 87.334 | 92 | 65 | 98 | 94 | 93 |  |  |  | #N/A
| 1 | 3 | 95 | 106 | 105 | 96 | 73 | 101 | 87 | 100 | 97 | 105 | 120 | 90.028 | 93 | 61 | 99 | 94 | 94 |  |  |  | 16
| 1 | 4 | 98 | 103 | 100 | 94 | 102 | 102 | 90 | 95 | 99 | 105 | 123 | 88.513 | 88 | 48 | 98 | 87 | 97 |  |  |  | 96.66413
| 1 | 5 | 94 | 106 | 102 | 92 | 76 | 98 | 86 | 95 | 99 | 103 | 114 | 85.253 | 95 | 53 | 99 | 95 | 94 |  |  |  | 61
| 1 | 6 | 97 | 107 | 103 | 85 | 66 | 93 | 91 | 100 | 99 | 102 | 114 | 84.25 | 94 | 62 | 98 | 93 | 97
| Mean |  | 96.33333 | 105 | 102.6667 | 92.33333 | 78 | 99.66667 | 88.5 | 98.33333 | 98.83333 | 103.8333 | 115.1667 | 87.83117 | 93.33333 | 59 | 98.66667 | 92.66667 | 94.16667
| Median |  | 96.5 | 106 | 102.5 | 93 | 74.5 | 100 | 88.5 | 100 | 99 | 104 | 114 | 87.9235 | 93.5 | 61.5 | 98.5 | 93.5 | 94
| Std Dev. |  | 1.632993 | 2 | 1.75119 | 4.131182 | 12.44186 | 4.082483 | 2.073644 | 2.581989 | 1.32916 | 1.32916 | 5.879342 | 2.802922 | 3.32666 | 6.957011 | 0.8164966 | 2.875181 | 2.639444
| Rel.Std.Dev. |  | 1.695% | 1.905% | 1.706% | 4.474% | 15.95% | 4.096% | 2.343% | 2.626% | 1.345% | 1.28% | 5.105% | 3.191% | 3.564% | 11.79% | 0.8275% | 3.103% | 2.803%
| PDM3 |  | -0.3422% | 8.624% | 6.21% | -4.48% | -19.31% | 3.106% | -8.446% | 1.727% | 2.244% | 7.417% | 19.14% | -9.138% | -3.446% | -38.96% | 2.072% | -4.135% | -2.584%
| Z-Score (Absolute) |  | 0 | 1.46 | 1.07 | 0.67 | 3.9 | 0.56 | 1.32 | 0.34 | 0.42 | 1.26 | 3.17 | 1.43 | 0.51 | 6.29 | 0.39 | 0.43 | 0.37
| Analytical results for W in OREAS 921 (Certified Value 3.05 ppm) | [21 empty] | Certified
W | Round | Replicate | Lab | Lab | Lab | Lab | Lab | Lab | Lab | Lab | Lab | Lab | Lab | Lab | Lab | Lab | Lab | Lab | Lab | Lab |  |  | 1
| No | No | 01 | 02 | 03 | 04 | 05 | 06 | 07 | 09 | 11 | 13 | 14 | 15 | 16 | 17 | 18 | 19 | 21 | 22 |  |  | ppm
|  |  | 4A*MS | 4A*MS | 4A*MS | 4A*OES | 4A*OES | 4A*MS | 4A*MS | 4A*MS | 4A*OES | 4A*OES/MS | 4A*MS | 4A*OES | 4A*OES/MS | 4A*OES | 4A*OES | 4A*MS | 4A*OES/MS | 4A*MS |  |  | 2
3
| 1 | 1 | 3.4 | 5.5 | 2.6 | < 5 | < 5 | 3.4 | 2.9 | 3 | < 4 | 3.032649 | 3.1 | < 10 | 2.971 | < 10 | < 5 | 3 | 3.3 | 3 |  |  | 1
| 1 | 2 | 3.2 | 5.5 | 2.5 | < 5 | < 5 | 3.1 | 3 | 3 | 5 | 3.080697 | 3 | < 10 | 4.3 | < 10 | < 5 | 3 | 3.3 | 3.4 |  |  | #N/A
| 1 | 3 | 3.4 | 5.4 | 2.6 | < 5 | < 5 | 3.2 | 2.9 | 3 | < 4 | 3.001456 | 3.2 | < 10 | 4.1 | < 10 | < 5 | 3 | 3.3 | 3 |  |  | 16
| 1 | 4 | 3.4 | 5.4 | 2.6 | < 5 | < 5 | 3.3 | 3 | 3 | 5 | 3.149901 | 3.1 | < 10 | 3.057 | < 10 | < 5 | 3 | 3.5 | 3.1 |  |  | 3.04771
| 1 | 5 | 3.1 | 5.5 | 2.7 | < 5 | < 5 | 3.3 | 2.7 | 3 | 5 | 3.101745 | 3.1 | < 10 | 2.965 | < 10 | < 5 | 3 | 3.3 | 3.1 |  |  | 62
| 1 | 6 | 3.4 | 5.5 | 2.8 | < 5 | < 5 | 3.1 | 7.8 | 3 | 6 | 3.059381 | 3.2 | < 10 | 2.289 | < 10 | < 5 | 3 | 3.2 | 3.1
| Mean |  | 3.316667 | 5.466667 | 2.633333 |  |  | 3.233333 | 3.716667 | 3 | 5.25 | 3.070971 | 3.116667 |  | 3.280333 |  |  | 3 | 3.316667 | 3.116667
| Median |  | 3.4 | 5.5 | 2.6 |  |  | 3.25 | 2.95 | 3 | 5 | 3.070039 | 3.1 |  | 3.014 |  |  | 3 | 3.3 | 3.1
| Std Dev. |  | 0.132916 | 0.05163978 | 0.1032796 |  |  | 0.121106 | 2.003414 | 0 | 0.5 | 0.05235794 | 0.07527727 |  | 0.7667223 |  |  | 0 | 0.09831921 | 0.147196
| Rel.Std.Dev. |  | 4.008% | 0.9446% | 3.922% |  |  | 3.746% | 53.9% | 0% | 9.524% | 1.705% | 2.415% |  | 23.37% |  |  | 0% | 2.964% | 4.723%
| PDM3 |  | 8.825% | 79.37% | -13.6% |  |  | 6.091% | 21.95% | -1.565% | 72.26% | 0.7633% | 2.263% |  | 7.633% |  |  | -1.565% | 8.825% | 2.263%
| Z-Score (Absolute) |  | 0.67 | 7.92 | 1.63 | NA | NA | 0.39 | 0.73 | 0.39 | 6.35 | 0.15 | 0 | NA | 1 | NA | NA | 0.39 | 0.67 | 0
| Analytical results for Y in OREAS 921 (Certified Value 32.7 ppm) | [21 empty] | Certified
Y | Round | Replicate | Lab | Lab | Lab | Lab | Lab | Lab | Lab | Lab | Lab | Lab | Lab | Lab | Lab | Lab | Lab | Lab | Lab | Lab |  |  | 1
| No | No | 01 | 02 | 03 | 04 | 05 | 06 | 07 | 09 | 11 | 13 | 14 | 15 | 16 | 17 | 18 | 19 | 21 | 22 |  |  | ppm
|  |  | 4A*MS | 4A*MS | 4A*MS | 4A*OES | 4A*MS | 4A*MS | 4A*MS | 4A*MS | 4A*OES | 4A*OES/MS | 4A*MS | 4A*OES | 4A*OES/MS | 4A*OES | 4A*OES | 4A*OES | 4A*OES/MS | 4A*MS |  |  | 1
2
| 1 | 1 | 34.3 | 38.7 | 31.99 | 33 | 30.9 | 34.2 | 29.7 | 34.2 | 29 | 31.95965 | 36.12 | 24 | 35.869 | 19 | 32 | 32 | 32.6 | 30.5 |  |  | 1
| 1 | 2 | 34.2 | 38.8 | 32.79 | 32 | 31.3 | 32.2 | 30.6 | 35.1 | 28 | 32.00053 | 36.18 | 21 | 37.728 | 17 | 32 | 32 | 32.7 | 31.2 |  |  | #N/A
| 1 | 3 | 35.5 | 38.8 | 32.06 | 27 | 33.8 | 33.5 | 29.7 | 35 | 28 | 32.05533 | 36.02 | 25 | 36.417 | 19 | 32 | 32 | 33.1 | 31.3 |  |  | 16
| 1 | 4 | 34.4 | 39 | 31.29 | 32 | 34.9 | 34.1 | 30.9 | 35.5 | 27 | 32.08782 | 35.45 | 23 | 35.011 | 20 | 33 | 32 | 31.7 | 31.2 |  |  | 32.72615
| 1 | 5 | 35.4 | 38.8 | 31.97 | 35 | 31.6 | 33.7 | 31.9 | 34.4 | 28 | 31.79258 | 35.77 | 22 | 36.529 | 17 | 33 | 32 | 32.6 | 31.5 |  |  | 63
| 1 | 6 | 34.7 | 39.2 | 31.15 | 33 | 32.1 | 32.2 | 31.3 | 34.7 | 27 | 31.80725 | 36.08 | 21 | 35.826 | 20 | 32 | 31 | 33.3 | 30.7
| Mean |  | 34.75 | 38.88333 | 31.875 | 32 | 32.43333 | 33.31667 | 30.68333 | 34.81667 | 27.83333 | 31.95053 | 35.93667 | 22.66667 | 36.23 | 18.66667 | 32.33333 | 31.83333 | 32.66667 | 31.06667
| Median |  | 34.55 | 38.8 | 31.98 | 32.5 | 31.85 | 33.6 | 30.75 | 34.85 | 28 | 31.98009 | 36.05 | 22.5 | 36.143 | 19 | 32 | 32 | 32.65 | 31.2
| Std Dev. |  | 0.5683309 | 0.1834848 | 0.5935571 | 2.683282 | 1.574378 | 0.9020347 | 0.8773065 | 0.4792355 | 0.7527727 | 0.1248163 | 0.2774647 | 1.632993 | 0.9108097 | 1.36626 | 0.5163978 | 0.4082483 | 0.5537749 | 0.3829708
| Rel.Std.Dev. |  | 1.635% | 0.4719% | 1.862% | 8.385% | 4.854% | 2.707% | 2.859% | 1.376% | 2.705% | 0.3907% | 0.7721% | 7.204% | 2.514% | 7.319% | 1.597% | 1.282% | 1.695% | 1.233%
| PDM3 |  | 6.184% | 18.81% | -2.601% | -2.219% | -0.8947% | 1.804% | -6.242% | 6.388% | -14.95% | -2.37% | 9.81% | -30.74% | 10.71% | -42.96% | -1.2% | -2.728% | -0.1817% | -5.071%
| Z-Score (Absolute) |  | 1.06 | 2.91 | 0.23 | 0.28 | 0.02 | 0.42 | 0.76 | 1.09 | 2.03 | 0.19 | 1.59 | 4.34 | 1.72 | 6.13 | 0.02 | 0.17 | 0.13 | 0.59
| Analytical results for Yb in OREAS 921 (Certified Value 3.22 ppm) | [21 empty] | Certified
Yb | Round | Replicate | Lab | Lab | Lab | Lab | Lab | Lab | Lab | Lab | Lab | Lab | Lab | [9 empty] | 1
| No | No | 02 | 03 | 04 | 05 | 09 | 13 | 14 | 16 | 18 | 19 | 21 | [9 empty] | ppm
|  |  | 4A*MS | 4A*MS | 4A*MS | 4A*MS | 4A*MS | 4A*OES/MS | 4A*MS | 4A*OES/MS | 4A*MS | 4A*MS | 4A*OES/MS | [9 empty] | 2
3
| 1 | 1 | 4.3 | 3.03 | 3.2 | 3.1 | 3.3 | 3.359468 | 3.37 | 3.144 | 3 | 3.4 | 3.3 | [9 empty] | 1
| 1 | 2 | 4.3 | 3.1 | 3.1 | 3 | 3.3 | 3.308414 | 3.2 | 3.155 | 3 | 3.5 | 3.3 | [9 empty] | #N/A
| 1 | 3 | 4.3 | 3.06 | 2.9 | 3.6 | 3.25 | 3.417049 | 3.25 | 3.08 | 2.9 | 3.6 | 3.3 | [9 empty] | 16
| 1 | 4 | 4.3 | 3.1 | 3.1 | 3.6 | 3.25 | 3.395448 | 3.59 | 3.103 | 3 | 3.6 | 3.4 | [9 empty] | 3.221515
| 1 | 5 | 4.3 | 3.01 | 3.2 | 3.1 | 3.2 | 3.476676 | 3.31 | 3.136 | 3 | 3.5 | 3.2 | [9 empty] | 64
| 1 | 6 | 4.3 | 3.08 | 3 | 3.1 | 3.2 | 3.260818 | 3.36 | 3.035 | 3.2 | 3.3 | 3.3
| Mean |  | 4.3 | 3.063333 | 3.083333 | 3.25 | 3.25 | 3.369646 | 3.346667 | 3.108833 | 3.016667 | 3.483333 | 3.3
| Median |  | 4.3 | 3.07 | 3.1 | 3.1 | 3.25 | 3.377458 | 3.335 | 3.1195 | 3 | 3.5 | 3.3
| Std Dev. |  | 0 | 0.03723797 | 0.1169045 | 0.2738613 | 0.04472136 | 0.07754316 | 0.1357449 | 0.04565705 | 0.09831921 | 0.1169045 | 0.06324555
| Rel.Std.Dev. |  | 0% | 1.216% | 3.791% | 8.427% | 1.376% | 2.301% | 4.056% | 1.469% | 3.259% | 3.356% | 1.917%
| PDM3 |  | 33.48% | -4.91% | -4.289% | 0.8842% | 0.8842% | 4.598% | 3.885% | -3.498% | -6.359% | 8.127% | 2.436%
| Z-Score (Absolute) |  | 5.02 | 0.89 | 0.8 | 0 | 0 | 0.57 | 0.46 | 0.67 | 1.29 | 1.11 | 0.14
| Analytical results for Zn in OREAS 921 (Certified Value 132 ppm) | [21 empty] | Certified
Zn | Round | Replicate | Lab | Lab | Lab | Lab | Lab | Lab | Lab | Lab | Lab | Lab | Lab | Lab | Lab | Lab | Lab | Lab | Lab | Lab | Lab |  | 1
| No | No | 01 | 02 | 03 | 04 | 05 | 06 | 07 | 08 | 09 | 10 | 11 | 13 | 15 | 16 | 17 | 18 | 19 | 21 | 22 |  | ppm
|  |  | 4A*OES | 4A*OES | 4A*OES | 4A*OES | 4A*OES | 4A*MS | 4A*MS | 4A*OES | 4A*OES | 4A*OES | 4A*OES | 4A*OES/MS | 4A*OES | 4A*OES/MS | 4A*OES | 4A*OES | 4A*MS | 4A*OES/MS | 4A*MS |  | 0
0
| 1 | 1 | 158 | 140 | 133 | 131 | 128 | 143 | 135 | 141.81695 | 134 | 129 | 126 | 136.1683 | 157 | 119.297 | 130 | 131 | 131.4 | 127 | 129 |  | 1
| 1 | 2 | 158 | 144 | 135 | 131 | 125 | 136 | 130 | 143.99245 | 134 | 135 | 121 | 133.4371 | 154 | 121.804 | 119 | 130 | 136.3 | 130 | 135 |  | #N/A
| 1 | 3 | 153 | 162 | 134 | 132 | 119 | 136 | 127 | 143.06335 | 132 | 132 | 121 | 136.492 | 157 | 116.893 | 117 | 135 | 135.5 | 133 | 138 |  | 16
| 1 | 4 | 157 | 143 | 133 | 130 | 134 | 142 | 135 | 137.39185 | 134 | 131 | 120 | 136.5552 | 154 | 116.886 | 115 | 134 | 136.9 | 128 | 138 |  | 132.4976
| 1 | 5 | 155 | 140 | 135 | 139 | 134 | 138 | 128 | 137.44505 | 134 | 134 | 123 | 135.6209 | 153 | 117.941 | 123 | 134 | 130.8 | 125 | 134 |  | 65
| 1 | 6 | 163 | 136 | 133 | 134 | 125 | 129 | 137 | 140.47745 | 138 | 130 | 124 | 138.1058 | 150 | 119.97 | 120 | 132 | 130.1 | 135 | 137
| Mean |  | 157.3333 | 144.1667 | 133.8333 | 132.8333 | 127.5 | 137.3333 | 132 | 140.69785 | 134.3333 | 131.8333 | 122.5 | 136.0632 | 154.1667 | 118.7985 | 120.6667 | 132.6667 | 133.5 | 129.6667 | 135.1667
| Median |  | 157.5 | 141.5 | 133.5 | 131.5 | 126.5 | 137 | 132.5 | 141.1472 | 134 | 131.5 | 122 | 136.3301 | 154 | 118.619 | 119.5 | 133 | 133.45 | 129 | 136
| Std Dev. |  | 3.386247 | 9.174239 | 0.9831921 | 3.311596 | 5.822371 | 5.046451 | 4.195235 | 2.802188 | 1.966384 | 2.316607 | 2.258318 | 1.529789 | 2.639444 | 1.932762 | 5.316641 | 1.966384 | 3.054832 | 3.777124 | 3.430258
| Rel.Std.Dev. |  | 2.152% | 6.364% | 0.7346% | 2.493% | 4.567% | 3.675% | 3.178% | 1.992% | 1.464% | 1.757% | 1.844% | 1.124% | 1.712% | 1.627% | 4.406% | 1.482% | 2.288% | 2.913% | 2.538%
| PDM3 |  | 18.74% | 8.807% | 1.008% | 0.2534% | -3.772% | 3.65% | -0.3755% | 6.189% | 1.386% | -0.5013% | -7.545% | 2.691% | 16.35% | -10.34% | -8.929% | 0.1276% | 0.7566% | -2.137% | 2.014%
| Z-Score (Absolute) |  | 4.19 | 1.25 | 0.06 | 0.33 | 1.06 | 0.67 | 0.26 | 1.27 | 0.15 | 0.29 | 1.93 | 0.45 | 3.64 | 2.59 | 2.26 | 0.15 | 0 | 0.67 | 0.29
| Analytical results for Zr in OREAS 921 (Certified Value 147 ppm) | [21 empty] | Certified
Zr | Round | Replicate | Lab | Lab | Lab | Lab | Lab | Lab | Lab | Lab | Lab | Lab | Lab | Lab | Lab | Lab | Lab | Lab | Lab |  |  |  | 1
| No | No | 01 | 02 | 03 | 04 | 05 | 06 | 07 | 09 | 11 | 13 | 14 | 15 | 16 | 18 | 19 | 21 | 22 |  |  |  | ppm
|  |  | 4A*MS | 4A*OES | 4A*MS | 4A*MS | 4A*MS | 4A*MS | 4A*MS | 4A*MS | 4A*OES | 4A*OES/MS | 4A*MS | 4A*OES | 4A*OES/MS | 4A*OES | 4A*OES | 4A*OES/MS | 4A*MS |  |  |  | 0
0
| 1 | 1 | 146 | 129 | 162 | 173 | 127 | 158.5 | 144 | 176 | 116 | 154.2778 | 154.4 | 145 | 140.01 | 138 | 144 | 146 | 139 |  |  |  | 1
| 1 | 2 | 146 | 134 | 167.3 | 159 | 139 | 151.5 | 145.5 | 187 | 120 | 146.0119 | 151.3 | 137 | 149.55 | 139 | 147 | 146 | 142 |  |  |  | 7
| 1 | 3 | 149 | 135 | 164.3 | 168 | 137 | 153 | 142 | 183 | 119 | 151.5146 | 147.7 | 152 | 141.36 | 131 | 144 | 145 | 157.5 |  |  |  | 16
| 1 | 4 | 148 | 130 | 162 | 164 | 175 | 159.5 | 148.5 | 191 | 113 | 157.3232 | 152.7 | 150 | 145.69 | 30 | 142 | 150 | 142.5 |  |  |  | 147.296
| 1 | 5 | 144 | 135 | 161.7 | 164 | 152 | 155 | 141.5 | 185 | 118 | 153.1686 | 153.2 | 141 | 143.01 | 125 | 143 | 143 | 145 |  |  |  | 66
| 1 | 6 | 145 | 141 | 166.4 | 155 | 108 | 147 | 147 | 181 | 110 | 152.7072 | 154.6 | 144 | 147.22 | 125 | 143 | 139 | 142
| Mean |  | 146.3333 | 134 | 163.95 | 163.8333 | 139.6667 | 154.0833 | 144.75 | 183.8333 | 116 | 152.5005 | 152.3167 | 144.8333 | 144.4733 | 114.6667 | 143.8333 | 144.8333 | 144.6667
| Median |  | 146 | 134.5 | 163.15 | 164 | 138 | 154 | 144.75 | 184 | 117 | 152.9379 | 152.95 | 144.5 | 144.35 | 128 | 143.5 | 145.5 | 142.25
| Std Dev. |  | 1.861899 | 4.289522 | 2.450102 | 6.369197 | 22.67745 | 4.6413 | 2.770379 | 5.154286 | 3.847077 | 3.741139 | 2.562356 | 5.56477 | 3.648357 | 41.91738 | 1.722401 | 3.656045 | 6.570134
| Rel.Std.Dev. |  | 1.272% | 3.201% | 1.494% | 3.888% | 16.24% | 3.012% | 1.914% | 2.804% | 3.316% | 2.453% | 1.682% | 3.842% | 2.525% | 36.56% | 1.197% | 2.524% | 4.542%
| PDM3 |  | -0.6536% | -9.027% | 11.31% | 11.23% | -5.18% | 4.608% | -1.729% | 24.81% | -21.25% | 3.533% | 3.409% | -1.672% | -1.916% | -22.15% | -2.351% | -1.672% | -1.785%
| Z-Score (Absolute) |  | 0.14 | 0.98 | 1.72 | 1.71 | 0.11 | 0.83 | 0.01 | 3.51 | 2.6 | 0.69 | 0.67 | 0 | 0.03 | 1.19 | 0.09 | 0 | 0.25
Note on C17: Z-Scores have been calculated after removal of individual outliers. Laboratory batches are rejected if Z-Score > 2.5.
Note on C35: Z-Scores have been calculated after removal of individual outliers. Laboratory batches are rejected if Z-Score > 2.5.
Note on C53: Z-Scores have been calculated after removal of individual outliers. Laboratory batches are rejected if Z-Score > 2.5.
Note on C71: Z-Scores have been calculated after removal of individual outliers. Laboratory batches are rejected if Z-Score > 2.5.
Note on C89: Z-Scores have been calculated after removal of individual outliers. Laboratory batches are rejected if Z-Score > 2.5.
Note on C107: Z-Scores have been calculated after removal of individual outliers. Laboratory batches are rejected if Z-Score > 2.5.
Note on C125: Z-Scores have been calculated after removal of individual outliers. Laboratory batches are rejected if Z-Score > 2.5.
Note on C143: Z-Scores have been calculated after removal of individual outliers. Laboratory batches are rejected if Z-Score > 2.5.
Note on C161: Z-Scores have been calculated after removal of individual outliers. Laboratory batches are rejected if Z-Score > 2.5.
Note on C179: Z-Scores have been calculated after removal of individual outliers. Laboratory batches are rejected if Z-Score > 2.5.
Note on C197: Z-Scores have been calculated after removal of individual outliers. Laboratory batches are rejected if Z-Score > 2.5.
Note on C215: Z-Scores have been calculated after removal of individual outliers. Laboratory batches are rejected if Z-Score > 2.5.
Note on C233: Z-Scores have been calculated after removal of individual outliers. Laboratory batches are rejected if Z-Score > 2.5.
Note on C251: Z-Scores have been calculated after removal of individual outliers. Laboratory batches are rejected if Z-Score > 2.5.
Note on C269: Z-Scores have been calculated after removal of individual outliers. Laboratory batches are rejected if Z-Score > 2.5.
Note on C287: Z-Scores have been calculated after removal of individual outliers. Laboratory batches are rejected if Z-Score > 2.5.
Note on C305: Z-Scores have been calculated after removal of individual outliers. Laboratory batches are rejected if Z-Score > 2.5.
Note on C323: Z-Scores have been calculated after removal of individual outliers. Laboratory batches are rejected if Z-Score > 2.5.
Note on C341: Z-Scores have been calculated after removal of individual outliers. Laboratory batches are rejected if Z-Score > 2.5.
Note on C359: Z-Scores have been calculated after removal of individual outliers. Laboratory batches are rejected if Z-Score > 2.5.
Note on C377: Z-Scores have been calculated after removal of individual outliers. Laboratory batches are rejected if Z-Score > 2.5.
Note on C395: Z-Scores have been calculated after removal of individual outliers. Laboratory batches are rejected if Z-Score > 2.5.
Note on C413: Z-Scores have been calculated after removal of individual outliers. Laboratory batches are rejected if Z-Score > 2.5.
Note on C431: Z-Scores have been calculated after removal of individual outliers. Laboratory batches are rejected if Z-Score > 2.5.
Note on C449: Z-Scores have been calculated after removal of individual outliers. Laboratory batches are rejected if Z-Score > 2.5.
Note on C467: Z-Scores have been calculated after removal of individual outliers. Laboratory batches are rejected if Z-Score > 2.5.
Note on C485: Z-Scores have been calculated after removal of individual outliers. Laboratory batches are rejected if Z-Score > 2.5.
Note on C503: Z-Scores have been calculated after removal of individual outliers. Laboratory batches are rejected if Z-Score > 2.5.
Note on C521: Z-Scores have been calculated after removal of individual outliers. Laboratory batches are rejected if Z-Score > 2.5.
Note on C539: Z-Scores have been calculated after removal of individual outliers. Laboratory batches are rejected if Z-Score > 2.5.
Note on C557: Z-Scores have been calculated after removal of individual outliers. Laboratory batches are rejected if Z-Score > 2.5.
Note on C575: Z-Scores have been calculated after removal of individual outliers. Laboratory batches are rejected if Z-Score > 2.5.
Note on C593: Z-Scores have been calculated after removal of individual outliers. Laboratory batches are rejected if Z-Score > 2.5.
Note on C611: Z-Scores have been calculated after removal of individual outliers. Laboratory batches are rejected if Z-Score > 2.5.
Note on C629: Z-Scores have been calculated after removal of individual outliers. Laboratory batches are rejected if Z-Score > 2.5.
Note on C647: Z-Scores have been calculated after removal of individual outliers. Laboratory batches are rejected if Z-Score > 2.5.
Note on C665: Z-Scores have been calculated after removal of individual outliers. Laboratory batches are rejected if Z-Score > 2.5.
Note on C683: Z-Scores have been calculated after removal of individual outliers. Laboratory batches are rejected if Z-Score > 2.5.
Note on C701: Z-Scores have been calculated after removal of individual outliers. Laboratory batches are rejected if Z-Score > 2.5.
Note on C719: Z-Scores have been calculated after removal of individual outliers. Laboratory batches are rejected if Z-Score > 2.5.
Note on C737: Z-Scores have been calculated after removal of individual outliers. Laboratory batches are rejected if Z-Score > 2.5.
Note on C755: Z-Scores have been calculated after removal of individual outliers. Laboratory batches are rejected if Z-Score > 2.5.
Note on C773: Z-Scores have been calculated after removal of individual outliers. Laboratory batches are rejected if Z-Score > 2.5.
Note on C791: Z-Scores have been calculated after removal of individual outliers. Laboratory batches are rejected if Z-Score > 2.5.
Note on C809: Z-Scores have been calculated after removal of individual outliers. Laboratory batches are rejected if Z-Score > 2.5.
Note on C827: Z-Scores have been calculated after removal of individual outliers. Laboratory batches are rejected if Z-Score > 2.5.
Note on C845: Z-Scores have been calculated after removal of individual outliers. Laboratory batches are rejected if Z-Score > 2.5.
Note on C863: Z-Scores have been calculated after removal of individual outliers. Laboratory batches are rejected if Z-Score > 2.5.
Note on C881: Z-Scores have been calculated after removal of individual outliers. Laboratory batches are rejected if Z-Score > 2.5.
Note on C899: Z-Scores have been calculated after removal of individual outliers. Laboratory batches are rejected if Z-Score > 2.5.
Note on C917: Z-Scores have been calculated after removal of individual outliers. Laboratory batches are rejected if Z-Score > 2.5.
Note on C935: Z-Scores have been calculated after removal of individual outliers. Laboratory batches are rejected if Z-Score > 2.5.
Note on C953: Z-Scores have been calculated after removal of individual outliers. Laboratory batches are rejected if Z-Score > 2.5.
Note on C971: Z-Scores have been calculated after removal of individual outliers. Laboratory batches are rejected if Z-Score > 2.5.
Note on C989: Z-Scores have been calculated after removal of individual outliers. Laboratory batches are rejected if Z-Score > 2.5.
Note on C1007: Z-Scores have been calculated after removal of individual outliers. Laboratory batches are rejected if Z-Score > 2.5.
Note on C1025: Z-Scores have been calculated after removal of individual outliers. Laboratory batches are rejected if Z-Score > 2.5.
Note on C1043: Z-Scores have been calculated after removal of individual outliers. Laboratory batches are rejected if Z-Score > 2.5.
Note on C1061: Z-Scores have been calculated after removal of individual outliers. Laboratory batches are rejected if Z-Score > 2.5.
Note on C1079: Z-Scores have been calculated after removal of individual outliers. Laboratory batches are rejected if Z-Score > 2.5.
Note on C1097: Z-Scores have been calculated after removal of individual outliers. Laboratory batches are rejected if Z-Score > 2.5.
Note on C1115: Z-Scores have been calculated after removal of individual outliers. Laboratory batches are rejected if Z-Score > 2.5.
Note on C1133: Z-Scores have been calculated after removal of individual outliers. Laboratory batches are rejected if Z-Score > 2.5.

## Aqua Regia
| Analytical results for Ag in OREAS 921 (Certified Value 0.164 ppm) | [21 empty] | Certified
Ag | Round | Replicate | Lab | Lab | Lab | Lab | Lab | Lab | Lab | Lab | Lab | Lab | Lab | Lab | Lab | Lab | Lab | Lab | Lab | Lab | Lab |  | 1
| No | No | 02 | 03 | 04 | 05 | 06 | 07 | 09 | 10 | 11 | 13 | 14 | 15 | 16 | 17 | 18 | 19 | 20 | 21 | 22 |  | ppm
|  |  | AR*OES/MS | AR*MS | AR*MS | AR*MS | AR*MS | AR*MS | AR*MS | AR*MS | AR*OES | AR*OES/MS | AR*MS | AR*OES | AR*OES/MS | AR*OES | AR*OES | AR*OES | AR*OES | AR*OES/MS | AR*MS |  | 3
3
| 1 | 1 | 0.24 | 0.13 | 0.198 | 0.165 | 0.16 | 0.16 | 0.15 | 0.18 | < 0.3 | 0.1286032 | < 0.05 | < 0.5 | 0.164 | 4 | < 0.2 | 0.44 | < 1 | 0.2 | 0.16 |  | 1
| 1 | 2 | 0.22 | 0.13 | 0.2 | 0.156 | 0.15 | 0.16 | 0.15 | 0.19 | < 0.3 | 0.146955 | 0.11 | < 0.5 | 0.204 | 5 | < 0.2 | 0.218 | < 1 | 0.2 | 0.15 |  | 7
| 1 | 3 | 0.21 | 0.13 | 0.152 | 0.143 | 0.16 | 0.16 | 0.15 | 0.18 | < 0.3 | 0.1565408 | < 0.05 | < 0.5 | 0.181 | 4 | < 0.2 | 0.3 | < 1 | 0.16 | 0.17 |  | 16
| 1 | 4 | 0.23 | 0.12 | 0.184 | 0.199 | 0.16 | 0.25 | 0.15 | 0.16 | < 0.3 | 0.1392373 | < 0.05 | < 0.5 | 0.166 | 4 | < 0.2 | 0.2 | < 1 | 0.19 | 0.18 |  | 0.1641212
| 1 | 5 | 0.21 | 0.11 | 0.184 | 0.175 | 0.16 | 0.15 | 0.15 | 0.2 | < 0.3 | 0.1376183 | < 0.05 | < 0.5 | 0.153 | 4 | < 0.2 | 0.226 | < 1 | 0.2 | 0.18 |  | 68
| 1 | 6 | 0.22 | 0.11 | 0.184 | 0.172 | 0.32 | 0.16 | 0.15 | 0.22 | < 0.3 | 0.1254987 | < 0.05 | < 0.5 | 0.173 | 4 | < 0.2 | 0.5 | < 1 | 0.18 | 0.16
| Mean |  | 0.2216667 | 0.1216667 | 0.1836667 | 0.1683333 | 0.185 | 0.1733333 | 0.15 | 0.1883333 |  | 0.1390756 | 0.11 |  | 0.1735 | 4.166667 |  | 0.314 |  | 0.1883333 | 0.1666667
| Median |  | 0.22 | 0.125 | 0.184 | 0.1685 | 0.16 | 0.16 | 0.15 | 0.185 |  | 0.1384278 | 0.11 |  | 0.1695 | 4 |  | 0.263 |  | 0.195 | 0.165
| Std Dev. |  | 0.01169045 | 0.009831921 | 0.0171775 | 0.01899123 | 0.06625708 | 0.03777124 | 0 | 0.02041241 |  | 0.01151756 |  |  | 0.01762668 | 0.4082483 |  | 0.1269835 |  | 0.01602082 | 0.0121106
| Rel.Std.Dev. |  | 5.274% | 8.081% | 9.353% | 11.28% | 35.81% | 21.79% | 0% | 10.84% |  | 8.282% |  |  | 10.16% | 9.798% |  | 40.44% |  | 8.507% | 7.266%
| PDM3 |  | 35.06% | -25.87% | 11.91% | 2.566% | 12.72% | 5.613% | -8.604% | 14.75% |  | -15.26% | -32.98% |  | 5.715% | 2439% |  | 91.32% |  | 14.75% | 1.551%
| Z-Score (Absolute) |  | 1.8 | 1.57 | 0.73 | 0 | 0.35 | 0.35 | 0.62 | 0.67 | NA | 0.99 | 1.97 | NA | 0.17 | 129.19 | NA | 4.91 | NA | 0.67 | 0.06
| Analytical results for Al in OREAS 921 (Certified Value 2.48 wt.%) | [21 empty] | Certified
Al | Round | Replicate | Lab | Lab | Lab | Lab | Lab | Lab | Lab | Lab | Lab | Lab | Lab | Lab | Lab | Lab | Lab | Lab |  |  |  |  | 1
| No | No | 02 | 03 | 04 | 05 | 06 | 07 | 09 | 11 | 13 | 15 | 16 | 17 | 18 | 19 | 21 | 22 |  |  |  |  | wt.%
|  |  | AR*OES/MS | AR*OES | AR*MS | AR*OES | AR*MS | AR*MS | AR*OES | AR*OES | AR*OES/MS | AR*OES | AR*OES/MS | AR*OES | AR*OES | AR*OES | AR*OES/MS | AR*MS |  |  |  |  | 2
3
| 1 | 1 | 2.25 | 2.1338 | 3.11 | 2.66 | 2.56 | 2.42 | 2.41 | 2.53 | 2.669 | 2.54 | 2.569 | 2.18 | 2.61 | 2.346 | 2.31 | 2.46 |  |  |  |  | 1
| 1 | 2 | 2.38 | 2.1534 | 2.9 | 2.53 | 2.56 | 2.4 | 2.41 | 2.51 | 2.721289 | 2.46 | 2.572 | 2.18 | 2.68 | 2.328 | 2.33 | 2.47 |  |  |  |  | #N/A
| 1 | 3 | 2.26 | 2.226 | 2.92 | 2.66 | 2.55 | 2.42 | 2.45 | 2.53 | 2.977917 | 2.48 | 2.505 | 2.23 | 2.65 | 2.355 | 2.31 | 2.42 |  |  |  |  | 16
| 1 | 4 | 2.28 | 2.2487 | 2.95 | 2.59 | 2.53 | 2.47 | 2.46 | 2.57 | 2.6882 | 2.55 | 2.552 | 2.15 | 2.66 | 2.366 | 2.25 | 2.44 |  |  |  |  | 2.479126
| 1 | 5 | 2.28 | 2.229 | 2.92 | 2.56 | 2.59 | 2.46 | 2.48 | 2.57 | 2.805877 | 2.47 | 2.556 | 2.18 | 2.61 | 2.351 | 2.26 | 2.47 |  |  |  |  | 69
| 1 | 6 | 2.28 | 2.276 | 2.87 | 2.7 | 2.56 | 2.46 | 2.4 | 2.61 | 2.678338 | 2.44 | 2.559 | 2.19 | 2.58 | 2.323 | 2.32 | 2.49
| Mean |  | 2.288333 | 2.21115 | 2.945 | 2.616667 | 2.558333 | 2.438333 | 2.435 | 2.553333 | 2.75677 | 2.49 | 2.552167 | 2.185 | 2.631667 | 2.344833 | 2.296667 | 2.458333
| Median |  | 2.28 | 2.2275 | 2.92 | 2.625 | 2.56 | 2.44 | 2.43 | 2.55 | 2.704744 | 2.475 | 2.5575 | 2.18 | 2.63 | 2.3485 | 2.31 | 2.465
| Std Dev. |  | 0.04665476 | 0.05562869 | 0.08502941 | 0.0665332 | 0.0194079 | 0.02857738 | 0.03271085 | 0.03669696 | 0.1192758 | 0.04472136 | 0.02434269 | 0.02588436 | 0.03763863 | 0.01643675 | 0.0332666 | 0.02483277
| Rel.Std.Dev. |  | 2.039% | 2.516% | 2.887% | 2.543% | 0.7586% | 1.172% | 1.343% | 1.437% | 4.327% | 1.796% | 0.9538% | 1.185% | 1.43% | 0.701% | 1.448% | 1.01%
| PDM3 |  | -7.696% | -10.81% | 18.79% | 5.548% | 3.195% | -1.645% | -1.78% | 2.993% | 11.2% | 0.4386% | 2.946% | -11.86% | 6.153% | -5.417% | -7.36% | -0.8387%
| Z-Score (Absolute) |  | 1.01 | 1.3 | 2.17 | 0.71 | 0.42 | 0.18 | 0.19 | 0.39 | 1.18 | 0.08 | 0.39 | 1.43 | 0.78 | 0.64 | 0.88 | 0.08
| Analytical results for As in OREAS 921 (Certified Value 4.46 ppm) | [21 empty] | Certified
As | Round | Replicate | Lab | Lab | Lab | Lab | Lab | Lab | Lab | Lab | Lab | Lab | Lab | Lab | Lab | Lab | Lab | Lab | Lab | Lab | Lab |  | 1
| No | No | 02 | 03 | 04 | 05 | 06 | 07 | 09 | 10 | 11 | 13 | 14 | 15 | 16 | 17 | 18 | 19 | 20 | 21 | 22 |  | ppm
|  |  | AR*OES/MS | AR*MS | AR*OES | AR*MS | AR*MS | AR*MS | AR*MS | AR*MS | AR*OES | AR*OES/MS | AR*MS | AR*OES | AR*OES/MS | AR*OES | AR*MS | AR*OES/MS | AR*OES | AR*OES/MS | AR*MS |  | 2
3
| 1 | 1 | 11 | 3 | 4 | 5 | 4.8 | 4.9 | 4.6 | 4 | 6 | 4.663155 | 4 | 6 | 4.34 | 5 | 4.2 | 4 | < 10 | 5 | 4.3 |  | 1
| 1 | 2 | 11 | 3 | 4 | 5 | 4.6 | 4.9 | 4.6 | 4 | 5 | 4.602259 | 4 | 6 | 4.26 | 5 | 4.1 | 4 | < 10 | 4 | 4.8 |  | #N/A
| 1 | 3 | 11 | 2 | 4 | 4.8 | 4.9 | 4.9 | 4.6 | 4 | 6 | 4.731107 | 4 | 6 | 4.133 | 6 | 4.4 | 4 | < 10 | 4 | 4.5 |  | 16
| 1 | 4 | 11 | 3 | 4 | 4.8 | 4.7 | 5.1 | 4.6 | 4 | 6 | 4.70438 | 4 | 6 | 4.892 | 3 | 4.5 | 4 | < 10 | 4 | 4.7 |  | 4.459272
| 1 | 5 | 11 | 4 | 4 | 4.7 | 4.9 | 5 | 4.6 | 4 | 7 | 4.879863 | 4 | 7 | 4.216 | < 2 | 4.2 | 4 | < 10 | 5 | 4.6 |  | 70
| 1 | 6 | 11 | 3 | 4 | 5.1 | 4.9 | 4.8 | 4.6 | 4 | 6 | 4.832069 | 4 | 7 | 4.725 | 4 | 4 | 4 | < 10 | 5 | 4.9
| Mean |  | 11 | 3 | 4 | 4.9 | 4.8 | 4.933333 | 4.6 | 4 | 6 | 4.735472 | 4 | 6.333333 | 4.427667 | 4.6 | 4.233333 | 4 |  | 4.5 | 4.633333
| Median |  | 11 | 3 | 4 | 4.9 | 4.85 | 4.9 | 4.6 | 4 | 6 | 4.717743 | 4 | 6 | 4.3 | 5 | 4.2 | 4 |  | 4.5 | 4.65
| Std Dev. |  | 0 | 0.6324555 | 0 | 0.1549193 | 0.1264911 | 0.1032796 | 9.729507e-16 | 0 | 0.6324555 | 0.1040587 | 0 | 0.5163978 | 0.3070639 | 1.140175 | 0.1861899 | 0 |  | 0.5477226 | 0.2160247
| Rel.Std.Dev. |  | 0% | 21.08% | 0% | 3.162% | 2.635% | 2.094% | 2.115e-14% | 0% | 10.54% | 2.197% | 0% | 8.154% | 6.935% | 24.79% | 4.398% | 0% |  | 12.17% | 4.662%
| PDM3 |  | 146.7% | -32.72% | -10.3% | 9.883% | 7.641% | 10.63% | 3.156% | -10.3% | 34.55% | 6.194% | -10.3% | 42.03% | -0.7088% | 3.156% | -5.067% | -10.3% |  | 0.9133% | 3.903%
| Z-Score (Absolute) |  | 12.3 | 3.11 | 1.19 | 0.55 | 0.35 | 0.61 | 0.03 | 1.19 | 2.67 | 0.23 | 1.19 | 3.31 | 0.36 | 0.1 | 0.74 | 1.19 | NA | 0.22 | 0.03
| Analytical results for Au in OREAS 921 (Certified Value < 5 ppb) | [21 empty] | Certified
Au | Round | Replicate | Lab | Lab | Lab | Lab | Lab | Lab | Lab | Lab | Lab | [11 empty] | 1
| No | No | 03 | 04 | 05 | 06 | 07 | 09 | 14 | 18 | 22 | [11 empty] | ppb
|  |  | AR*MS | AR*MS | AR*MS | AR*MS | AR*MS | AR*MS | AR*MS | AR*MS | AR*MS | [11 empty] | 0
0
| 1 | 1 | 4 | < 5 | < 5 | < 200 | < 200 | 1 | < 1 | < 5 | < 200 | [11 empty] | 1
| 1 | 2 | 11 | < 5 | < 5 | < 200 | < 200 | 1 | < 1 | < 5 | < 200 | [11 empty] | #N/A
| 1 | 3 | < 1 | < 5 | < 5 | < 200 | < 200 | 1 | < 1 | < 5 | < 200 | [11 empty] | 16
| 1 | 4 | 3 | < 5 | < 5 | < 200 | < 200 | 1 | < 1 | < 5 | < 200 | [11 empty] | < 5
| 1 | 5 | < 1 | < 5 | < 5 | < 200 | < 200 | 2 | < 1 | < 5 | < 200 | [11 empty] | 71
| 1 | 6 | < 1 | < 5 | < 5 | < 200 | < 200 | 1 | < 1 | < 5 | < 200
| Mean |  | 6 |  |  |  |  | 1.166667
| Median |  | 4 |  |  |  |  | 1
| Std Dev. |  | 4.358899 |  |  |  |  | 0.4082483
| Rel.Std.Dev. |  | 72.65% |  |  |  |  | 34.99%
PDM3
| Z-Score (Absolute) |  | 0.67 | NA | NA | NA | NA | 0.67 | NA | NA | NA
| Analytical results for B in OREAS 921 (Certified Value < 10 ppm) | [21 empty] | Certified
B | Round | Replicate | Lab | Lab | Lab | Lab | Lab | Lab | Lab | Lab | Lab | Lab | Lab | [9 empty] | 1
| No | No | 04 | 05 | 06 | 07 | 11 | 15 | 16 | 17 | 18 | 21 | 22 | [9 empty] | ppm
|  |  | AR*OES | AR*OES | AR*MS | AR*MS | AR*OES | AR*OES | AR*OES/MS | AR*OES | AR*OES | AR*OES/MS | AR*MS | [9 empty] | 1
1
| 1 | 1 | < 10 | < 10 | < 10 | < 10 | < 20 | 29 | 32.977 | 49 | < 10 | 30 | < 10 | [9 empty] | 1
| 1 | 2 | < 10 | < 10 | < 10 | < 10 | < 20 | 28 | 33.156 | 51 | < 10 | 30 | < 10 | [9 empty] | 1
| 1 | 3 | < 10 | < 10 | < 10 | < 10 | < 20 | 32 | 32.032 | 47 | < 10 | 30 | < 10 | [9 empty] | 16
| 1 | 4 | < 10 | < 10 | < 10 | < 10 | < 20 | 27 | 32.768 | 44 | < 10 | 20 | < 10 | [9 empty] | < 10
| 1 | 5 | < 10 | < 10 | < 10 | < 10 | < 20 | 26 | 32.951 | 49 | < 10 | 30 | < 10 | [9 empty] | 72
| 1 | 6 | < 10 | < 10 | < 10 | < 10 | < 20 | 25 | 32.606 | 47 | < 10 | 30 | < 10
| Mean | [6 empty] | 27.83333 | 32.74833 | 47.83333 |  | 28.33333
| Median | [6 empty] | 27.5 | 32.8595 | 48 |  | 30
| Std Dev. | [6 empty] | 2.483277 | 0.3983298 | 2.401388 |  | 4.082483
| Rel.Std.Dev. | [6 empty] | 8.922% | 1.216% | 5.02% |  | 14.41%
PDM3
| Z-Score (Absolute) |  | NA | NA | NA | NA | NA | 0.97 | 0.38 | 4.52 | NA | 0.38 | NA
| Analytical results for Ba in OREAS 921 (Certified Value 75 ppm) | [21 empty] | Certified
Ba | Round | Replicate | Lab | Lab | Lab | Lab | Lab | Lab | Lab | Lab | Lab | Lab | Lab | Lab | Lab | Lab | Lab | Lab | Lab |  |  |  | 1
| No | No | 02 | 03 | 04 | 05 | 06 | 07 | 09 | 11 | 13 | 14 | 15 | 16 | 17 | 18 | 19 | 21 | 22 |  |  |  | ppm
|  |  | AR*OES/MS | AR*MS | AR*OES | AR*OES | AR*MS | AR*MS | AR*MS | AR*OES | AR*OES/MS | AR*MS | AR*OES | AR*OES/MS | AR*OES | AR*OES | AR*OES/MS | AR*OES/MS | AR*MS |  |  |  | 0
1
| 1 | 1 | 74 | 72 | 112 | 114 | 80 | 80 | 75 | 110 | 103.1444 | 55 | 155 | 78.727 | 80 | 77 | 75 | 73 | 70 |  |  |  | 1
| 1 | 2 | 77 | 75 | 108 | 108 | 80 | 80 | 77 | 107 | 104.5342 | 58 | 149 | 77.583 | 80 | 81 | 76 | 73 | 70 |  |  |  | #N/A
| 1 | 3 | 73 | 77 | 111 | 111 | 80 | 80 | 79 | 108 | 115.7988 | 55 | 152 | 77.588 | 79 | 80 | 76 | 75 | 70 |  |  |  | 16
| 1 | 4 | 74 | 76 | 119 | 109 | 80 | 80 | 79 | 107 | 104.0822 | 55 | 155 | 77.036 | 78 | 81 | 76 | 68 | 70 |  |  |  | 74.77053
| 1 | 5 | 74 | 79 | 120 | 110 | 80 | 80 | 77 | 108 | 107.2665 | 54 | 147 | 75.177 | 80 | 78 | 74 | 71 | 70 |  |  |  | 73
| 1 | 6 | 74 | 81 | 117 | 114 | 80 | 80 | 77 | 113 | 101.6348 | 56 | 147 | 76.567 | 80 | 77 | 76 | 74 | 70
| Mean |  | 74.33333 | 76.66667 | 114.5 | 111 | 80 | 80 | 77.33333 | 108.8333 | 106.0768 | 55.5 | 150.8333 | 77.113 | 79.5 | 79 | 75.5 | 72.33333 | 70
| Median |  | 74 | 76.5 | 114.5 | 110.5 | 80 | 80 | 77 | 108 | 104.3082 | 55 | 150.5 | 77.3095 | 80 | 79 | 76 | 73 | 70
| Std Dev. |  | 1.36626 | 3.141125 | 4.84768 | 2.529822 | 0 | 0 | 1.505545 | 2.316607 | 5.111186 | 1.378405 | 3.710346 | 1.191945 | 0.83666 | 1.897367 | 0.83666 | 2.503331 | 0
| Rel.Std.Dev. |  | 1.838% | 4.097% | 4.234% | 2.279% | 0% | 0% | 1.947% | 2.129% | 4.818% | 2.484% | 2.46% | 1.546% | 1.052% | 2.402% | 1.108% | 3.461% | 0%
| PDM3 |  | -0.5847% | 2.536% | 53.14% | 48.45% | 6.994% | 6.994% | 3.428% | 45.56% | 41.87% | -25.77% | 101.7% | 3.133% | 6.325% | 5.657% | 0.9756% | -3.26% | -6.38%
| Z-Score (Absolute) |  | 0.67 | 0.3 | 4.6 | 4.15 | 0.13 | 0.13 | 0.22 | 3.76 | 3.26 | 2.98 | 9.31 | 0.24 | 0.06 | 0 | 0.45 | 0.86 | 1.17
| Analytical results for Be in OREAS 921 (Certified Value 0.74 ppm) | [21 empty] | Certified
Be | Round | Replicate | Lab | Lab | Lab | Lab | Lab | Lab | Lab | Lab | Lab | Lab | Lab | Lab | Lab | Lab | Lab | [5 empty] | 1
| No | No | 02 | 03 | 04 | 05 | 06 | 07 | 13 | 14 | 15 | 16 | 17 | 18 | 19 | 21 | 22 | [5 empty] | ppm
|  |  | AR*OES/MS | AR*MS | AR*OES | AR*OES | AR*MS | AR*MS | AR*OES/MS | AR*MS | AR*OES | AR*OES/MS | AR*OES | AR*OES | AR*OES/MS | AR*OES/MS | AR*MS | [5 empty] | 2
2
| 1 | 1 | 0.8 | 0.67 | 0.8 | 0.8 | 0.74 | 0.62 | 0.8808286 | 0.55 | < 5 | 0.8 | 2 | 0.7 | 0.8 | 0.7 | 0.68 | [5 empty] | 1
| 1 | 2 | 0.8 | 0.59 | 0.8 | 0.8 | 0.7 | 0.64 | 0.9102359 | 0.61 | < 5 | 0.772 | 2 | 0.7 | 0.8 | 0.7 | 0.69 | [5 empty] | #N/A
| 1 | 3 | 0.8 | 0.67 | 0.8 | 0.8 | 0.74 | 0.69 | 0.9016619 | 0.52 | < 5 | 0.804 | < 2 | 0.7 | 0.7 | 0.7 | 0.7 | [5 empty] | 16
| 1 | 4 | 0.8 | 0.7 | 0.9 | 0.8 | 0.75 | 0.68 | 0.927515 | 0.64 | < 5 | 0.756 | 2 | 0.7 | 0.7 | 0.7 | 0.66 | [5 empty] | 0.7408156
| 1 | 5 | 0.8 | 0.74 | 0.9 | 0.8 | 0.77 | 0.66 | 0.9264011 | 0.62 | < 5 | 0.761 | 2 | 0.7 | 0.7 | 0.7 | 0.72 | [5 empty] | 74
| 1 | 6 | 0.8 | 0.76 | 0.9 | 0.8 | 0.71 | 0.69 | 0.8789765 | 0.58 | < 5 | 0.815 | < 2 | 0.7 | 0.7 | 0.6 | 0.66
| Mean |  | 0.8 | 0.6883333 | 0.85 | 0.8 | 0.735 | 0.6633333 | 0.9042698 | 0.5866667 |  | 0.7846667 | 2 | 0.7 | 0.7333333 | 0.6833333 | 0.685
| Median |  | 0.8 | 0.685 | 0.85 | 0.8 | 0.74 | 0.67 | 0.9059489 | 0.595 |  | 0.786 | 2 | 0.7 | 0.7 | 0.7 | 0.685
| Std Dev. |  | 1.216188e-16 | 0.06047038 | 0.05477226 | 1.216188e-16 | 0.02588436 | 0.02875181 | 0.0212686 | 0.04546061 |  | 0.0247844 | 0 | 1.216188e-16 | 0.05163978 | 0.04082483 | 0.02345208
| Rel.Std.Dev. |  | 1.52e-14% | 8.785% | 6.444% | 1.52e-14% | 3.522% | 4.334% | 2.352% | 7.749% |  | 3.159% | 0% | 1.737e-14% | 7.042% | 5.974% | 3.424%
| PDM3 |  | 7.989% | -7.084% | 14.74% | 7.989% | -0.785% | -10.46% | 22.06% | -20.81% |  | 5.919% | 170% | -5.51% | -1.01% | -7.759% | -7.534%
| Z-Score (Absolute) |  | 0.76 | 0.53 | 1.34 | 0.76 | 0.01 | 0.82 | 1.97 | 1.71 | NA | 0.59 | 14.67 | 0.4 | 0.01 | 0.4 | 0.57
| Analytical results for Bi in OREAS 921 (Certified Value 1.25 ppm) | [21 empty] | Certified
Bi | Round | Replicate | Lab | Lab | Lab | Lab | Lab | Lab | Lab | Lab | Lab | Lab | Lab | Lab | Lab | Lab | Lab | Lab | Lab | Lab |  |  | 1
| No | No | 02 | 03 | 04 | 05 | 06 | 07 | 09 | 10 | 11 | 13 | 14 | 15 | 16 | 17 | 18 | 19 | 21 | 22 |  |  | ppm
|  |  | AR*OES/MS | AR*MS | AR*OES | AR*MS | AR*MS | AR*MS | AR*MS | AR*MS | AR*OES | AR*OES/MS | AR*MS | AR*OES | AR*OES/MS | AR*OES | AR*MS | AR*OES/MS | AR*OES/MS | AR*MS |  |  | 2
2
| 1 | 1 | 0.7 | 1.41 | < 2 | 1.38 | 1.12 | 1.05 | 1.12 | 1.22 | < 3 | 1.293317 | 1.22 | < 2 | 1.079 | 8 | 1.11 | 1.6 | 1.2 | 1.26 |  |  | 1
| 1 | 2 | 0.78 | 1.13 | < 2 | 1.42 | 1.13 | 0.94 | 1.1 | 1.14 | < 3 | 1.384953 | 1.19 | < 2 | 0.971 | 8 | 1.25 | 1.5 | 1.18 | 1.13 |  |  | #N/A
| 1 | 3 | 0.77 | 1.2 | < 2 | 1.31 | 1.32 | 1.18 | 1.2 | 1.24 | < 3 | 1.401942 | 1.16 | < 2 | 1.228 | 15 | 1.11 | 1.4 | 1.06 | 1.41 |  |  | 16
| 1 | 4 | 0.71 | 1.16 | 2 | 1.35 | 1.29 | 1.35 | 1.1 | 2.21 | < 3 | 1.437477 | 1.72 | < 2 | 1.053 | 8 | 1.25 | 1.4 | 1.28 | 1.64 |  |  | 1.252202
| 1 | 5 | 0.76 | 1.32 | < 2 | 1.42 | 1.39 | 0.92 | 1.16 | 1.25 | < 3 | 1.23 | 1.23 | < 2 | 1.256 | 10 | 1.16 | 1.4 | 1.12 | 1.22 |  |  | 75
| 1 | 6 | 0.76 | 1.35 | < 2 | 2.06 | 1.2 | 1.41 | 1.12 | 1.15 | < 3 | 1.406044 | 1.31 | < 2 | 1.403 | 8 | 1.21 | 1.3 | 1.38 | 1.5
| Mean |  | 0.7466667 | 1.261667 | 2 | 1.49 | 1.241667 | 1.141667 | 1.133333 | 1.368333 |  | 1.358955 | 1.305 |  | 1.165 | 9.5 | 1.181667 | 1.433333 | 1.203333 | 1.36
| Median |  | 0.76 | 1.26 | 2 | 1.4 | 1.245 | 1.115 | 1.12 | 1.23 |  | 1.393447 | 1.225 |  | 1.1535 | 8 | 1.185 | 1.4 | 1.19 | 1.335
| Std Dev. |  | 0.0332666 | 0.1137395 |  | 0.2824181 | 0.1090718 | 0.2074046 | 0.03932768 | 0.4148936 |  | 0.07980557 | 0.2094517 |  | 0.1590409 | 2.810694 | 0.06462714 | 0.1032796 | 0.1141344 | 0.1913113
| Rel.Std.Dev. |  | 4.455% | 9.015% |  | 18.95% | 8.784% | 18.17% | 3.47% | 30.32% |  | 5.873% | 16.05% |  | 13.65% | 29.59% | 5.469% | 7.206% | 9.485% | 14.07%
| PDM3 |  | -40.37% | 0.7559% | 59.72% | 18.99% | -0.8413% | -8.827% | -9.493% | 9.274% |  | 8.525% | 4.216% |  | -6.964% | 658.7% | -5.633% | 14.47% | -3.903% | 8.609%
| Z-Score (Absolute) |  | 3.47 | 0.21 | 5.49 | 1.03 | 0.07 | 0.64 | 0.7 | 0.23 | NA | 0.91 | 0.07 | NA | 0.48 | 51.24 | 0.36 | 1.44 | 0.2 | 0.92
| Analytical results for Ca in OREAS 921 (Certified Value 0.322 wt.%) | [21 empty] | Certified
Ca | Round | Replicate | Lab | Lab | Lab | Lab | Lab | Lab | Lab | Lab | Lab | Lab | Lab | Lab | Lab | Lab | Lab | Lab |  |  |  |  | 1
| No | No | 02 | 03 | 04 | 05 | 06 | 07 | 09 | 11 | 13 | 15 | 16 | 17 | 18 | 19 | 21 | 22 |  |  |  |  | wt.%
|  |  | AR*OES/MS | AR*OES | AR*OES | AR*OES | AR*MS | AR*MS | AR*OES | AR*OES | AR*OES/MS | AR*OES | AR*OES/MS | AR*OES | AR*OES | AR*OES | AR*OES/MS | AR*MS |  |  |  |  | 3
3
| 1 | 1 | 0.31 | 0.3 | 0.43 | 0.42 | 0.33 | 0.3 | 0.31 | 0.27 | 0.409373 | 0.34 | 0.34 | 0.34 | 0.33 | 0.316 | 0.31 | 0.31 |  |  |  |  | 1
| 1 | 2 | 0.33 | 0.3 | 0.42 | 0.4 | 0.33 | 0.3 | 0.32 | 0.27 | 0.4051658 | 0.33 | 0.34 | 0.34 | 0.33 | 0.32 | 0.31 | 0.32 |  |  |  |  | #N/A
| 1 | 3 | 0.31 | 0.32 | 0.42 | 0.41 | 0.34 | 0.31 | 0.32 | 0.28 | 0.396 | 0.33 | 0.333 | 0.35 | 0.34 | 0.319 | 0.31 | 0.31 |  |  |  |  | 16
| 1 | 4 | 0.32 | 0.31 | 0.44 | 0.4 | 0.33 | 0.31 | 0.32 | 0.28 | 0.4095303 | 0.35 | 0.329 | 0.34 | 0.34 | 0.321 | 0.3 | 0.32 |  |  |  |  | 0.3220833
| 1 | 5 | 0.32 | 0.32 | 0.45 | 0.41 | 0.34 | 0.31 | 0.32 | 0.29 | 0.4159092 | 0.33 | 0.334 | 0.34 | 0.33 | 0.314 | 0.3 | 0.32 |  |  |  |  | 76
| 1 | 6 | 0.32 | 0.33 | 0.46 | 0.43 | 0.33 | 0.31 | 0.31 | 0.3 | 0.396 | 0.33 | 0.336 | 0.34 | 0.32 | 0.306 | 0.31 | 0.32
| Mean |  | 0.3183333 | 0.3133333 | 0.4366667 | 0.4116667 | 0.3333333 | 0.3066667 | 0.3166667 | 0.2816667 | 0.4053297 | 0.335 | 0.3353333 | 0.3416667 | 0.3316667 | 0.316 | 0.3066667 | 0.3166667
| Median |  | 0.32 | 0.315 | 0.435 | 0.41 | 0.33 | 0.31 | 0.32 | 0.28 | 0.4072694 | 0.33 | 0.335 | 0.34 | 0.33 | 0.3175 | 0.31 | 0.32
| Std Dev. |  | 0.007527727 | 0.0121106 | 0.01632993 | 0.01169045 | 0.005163978 | 0.005163978 | 0.005163978 | 0.01169045 | 0.008000404 | 0.0083666 | 0.004273952 | 0.004082483 | 0.007527727 | 0.005549775 | 0.005163978 | 0.005163978
| Rel.Std.Dev. |  | 2.365% | 3.865% | 3.74% | 2.84% | 1.549% | 1.684% | 1.631% | 4.15% | 1.974% | 2.497% | 1.275% | 1.195% | 2.27% | 1.756% | 1.684% | 1.631%
| PDM3 |  | -1.164% | -2.717% | 35.58% | 27.81% | 3.493% | -4.787% | -1.682% | -12.55% | 25.85% | 4.01% | 4.114% | 6.08% | 2.975% | -1.889% | -4.787% | -1.682%
| Z-Score (Absolute) |  | 0.36 | 0.66 | 6.9 | 5.36 | 0.36 | 1.07 | 0.46 | 2.61 | 4.98 | 0.48 | 0.68 | 1.07 | 0.46 | 0.5 | 1.07 | 0.46
| Analytical results for Cd in OREAS 921 (Certified Value 0.085 ppm) | [21 empty] | Certified
Cd | Round | Replicate | Lab | Lab | Lab | Lab | Lab | Lab | Lab | Lab | Lab | Lab | Lab | Lab | Lab | Lab | Lab | Lab | Lab | Lab |  |  | 1
| No | No | 02 | 03 | 04 | 05 | 06 | 07 | 09 | 11 | 13 | 14 | 15 | 16 | 17 | 18 | 19 | 20 | 21 | 22 |  |  | ppm
|  |  | AR*OES/MS | AR*MS | AR*MS | AR*MS | AR*MS | AR*MS | AR*MS | AR*OES | AR*OES/MS | AR*MS | AR*OES | AR*OES/MS | AR*OES | AR*MS | AR*OES/MS | AR*OES | AR*OES/MS | AR*MS |  |  | 3
3
| 1 | 1 | 0.1 | 0.1 | 0.07 | 0.1 | 0.08 | 0.08 | < 0.1 | < 0.5 | 0.09187029 | 0.07 | < 0.5 | 0.095 | < 4 | 0.07 | < 0.2 | < 1 | 0.08 | 0.09 |  |  | 1
| 1 | 2 | 0.09 | 0.09 | 0.1 | 0.09 | 0.08 | 0.08 | < 0.1 | < 0.5 | 0.09165462 | 0.1 | < 0.5 | 0.095 | < 4 | 0.08 | < 0.2 | < 1 | 0.09 | 0.09 |  |  | #N/A
| 1 | 3 | 0.09 | 0.09 | 0.06 | 0.08 | 0.08 | 0.09 | < 0.1 | < 0.5 | 0.08178137 | 0.07 | < 0.5 | 0.098 | < 4 | 0.09 | < 0.2 | < 1 | 0.09 | 0.09 |  |  | 16
| 1 | 4 | 0.09 | 0.1 | 0.05 | 0.08 | 0.09 | 0.08 | < 0.1 | < 0.5 | 0.07150231 | 0.05 | < 0.5 | 0.098 | < 4 | 0.09 | < 0.2 | < 1 | 0.09 | 0.06 |  |  | 0.08485945
| 1 | 5 | 0.08 | 0.11 | 0.07 | 0.1 | 0.09 | 0.09 | < 0.1 | < 0.5 | 0.08396603 | 0.09 | < 0.5 | 0.093 | < 4 | 0.08 | < 0.2 | < 1 | 0.08 | 0.08 |  |  | 77
| 1 | 6 | 0.09 | 0.1 | 0.06 | 0.09 | 0.08 | 0.08 | < 0.1 | < 0.5 | 0.0756358 | 0.11 | < 0.5 | 0.106 | < 4 | 0.07 | < 0.2 | < 1 | 0.09 | 0.08
| Mean |  | 0.09 | 0.09833333 | 0.06833333 | 0.09 | 0.08333333 | 0.08333333 |  |  | 0.08273507 | 0.08166667 |  | 0.0975 |  | 0.08 |  |  | 0.08666667 | 0.08166667
| Median |  | 0.09 | 0.1 | 0.065 | 0.09 | 0.08 | 0.08 |  |  | 0.0828737 | 0.08 |  | 0.0965 |  | 0.08 |  |  | 0.09 | 0.085
| Std Dev. |  | 0.006324555 | 0.007527727 | 0.01722401 | 0.008944272 | 0.005163978 | 0.005163978 |  |  | 0.008270548 | 0.02228602 |  | 0.004593474 |  | 0.008944272 |  |  | 0.005163978 | 0.01169045
| Rel.Std.Dev. |  | 7.027% | 7.655% | 25.21% | 9.938% | 6.197% | 6.197% |  |  | 9.996% | 27.29% |  | 4.711% |  | 11.18% |  |  | 5.958% | 14.31%
| PDM3 |  | 6.058% | 15.88% | -19.47% | 6.058% | -1.798% | -1.798% |  |  | -2.503% | -3.762% |  | 14.9% |  | -5.726% |  |  | 2.13% | -3.762%
| Z-Score (Absolute) |  | 0.64 | 2.84 | 3.55 | 1.06 | 0.35 | 0.35 | NA | NA | 0.48 | 0.64 | NA | 2.66 | NA | 1.06 | NA | NA | 0.35 | 0.71
| Analytical results for Ce in OREAS 921 (Certified Value 69 ppm) | [21 empty] | Certified
Ce | Round | Replicate | Lab | Lab | Lab | Lab | Lab | Lab | Lab | Lab | Lab | Lab | Lab | Lab | Lab | Lab | [6 empty] | 1
| No | No | 02 | 03 | 04 | 05 | 06 | 07 | 09 | 13 | 14 | 16 | 18 | 19 | 21 | 22 | [6 empty] | ppm
|  |  | AR*OES/MS | AR*MS | AR*MS | AR*MS | AR*MS | AR*MS | AR*MS | AR*OES/MS | AR*OES | AR*OES/MS | AR*MS | AR*OES/MS | AR*OES/MS | AR*MS | [6 empty] | 0
1
| 1 | 1 | 69.7 | 63.41 | 96 | 84.6 | 74.3 | 68 | 64.4 | 87.05017 | 59 | 74.909 | 69.5 | 70.4 | 69.5 | 69.8 | [6 empty] | 1
| 1 | 2 | 68.1 | 67.07 | 92.4 | 84.8 | 72.3 | 69.4 | 65.2 | 88.28392 | 63 | 75.325 | 68.6 | 72.5 | 69.8 | 69.8 | [6 empty] | #N/A
| 1 | 3 | 67.3 | 68.04 | 92.1 | 79.5 | 72.2 | 72.1 | 65.4 | 90.79613 | 62 | 76.036 | 69.1 | 72.2 | 67.9 | 69.2 | [6 empty] | 16
| 1 | 4 | 70.1 | 67.81 | 90.1 | 80.3 | 73.6 | 70.7 | 64.4 | 87.24152 | 63 | 75.451 | 72.6 | 74 | 66.9 | 70.6 | [6 empty] | 69.12533
| 1 | 5 | 67.7 | 68.47 | 91.2 | 82.4 | 75.8 | 70.9 | 63.5 | 89.25167 | 58 | 75.053 | 67.8 | 71.4 | 67.6 | 70.4 | [6 empty] | 78
| 1 | 6 | 67.9 | 71.18 | 90.1 | 83.2 | 72.8 | 73 | 63.8 | 87.2858 | 62 | 74.718 | 65.3 | 71.5 | 67.9 | 70.9
| Mean |  | 68.46667 | 67.66333 | 91.98333 | 82.46667 | 73.5 | 70.68333 | 64.45 | 88.3182 | 61.16667 | 75.24867 | 68.81667 | 72 | 68.26667 | 70.11667
| Median |  | 68 | 67.925 | 91.65 | 82.8 | 73.2 | 70.8 | 64.4 | 87.78486 | 62 | 75.189 | 68.85 | 71.85 | 67.9 | 70.1
| Std Dev. |  | 1.148332 | 2.514913 | 2.192183 | 2.192411 | 1.382751 | 1.803792 | 0.747663 | 1.472799 | 2.136976 | 0.4694519 | 2.379426 | 1.221475 | 1.136075 | 0.6274286
| Rel.Std.Dev. |  | 1.677% | 3.717% | 2.383% | 2.659% | 1.881% | 2.552% | 1.16% | 1.668% | 3.494% | 0.6239% | 3.458% | 1.696% | 1.664% | 0.8948%
| PDM3 |  | -0.9529% | -2.115% | 33.07% | 19.3% | 6.329% | 2.254% | -6.764% | 27.77% | -11.51% | 8.858% | -0.4465% | 4.159% | -1.242% | 1.434%
| Z-Score (Absolute) |  | 0.45 | 0.63 | 4.99 | 2.79 | 0.72 | 0.07 | 1.37 | 4.14 | 2.13 | 1.12 | 0.37 | 0.37 | 0.49 | 0.07
| Analytical results for Co in OREAS 921 (Certified Value 15.5 ppm) | [21 empty] | Certified
Co | Round | Replicate | Lab | Lab | Lab | Lab | Lab | Lab | Lab | Lab | Lab | Lab | Lab | Lab | Lab | Lab | Lab | Lab | Lab | Lab | Lab | Lab | 1
| No | No | 02 | 03 | 04 | 05 | 06 | 07 | 08 | 09 | 10 | 11 | 13 | 14 | 15 | 16 | 17 | 18 | 19 | 20 | 21 | 22 | ppm
|  |  | AR*OES/MS | AR*MS | AR*MS | AR*MS | AR*MS | AR*MS | AR*OES | AR*OES | AR*MS | AR*OES | AR*OES/MS | AR*OES | AR*OES | AR*OES/MS | AR*OES | AR*OES | AR*OES/MS | AR*OES | AR*OES/MS | AR*MS | 1
2
| 1 | 1 | 14.8 | 16 | 18.2 | 15.7 | 15.2 | 15.9 | 17.96794611 | 17 | 15.7 | 15 | 15.03551 | 16 | 14 | 15.17 | 18 | 15 | 15.2 | 14.6 | 16.7 | 15.3 | 1
| 1 | 2 | 14.6 | 15.2 | 17.7 | 15.5 | 14.8 | 15.8 | 17.51822939 | 17 | 16.1 | 14 | 15.28109 | 16 | 14 | 15.3 | 16 | 16 | 15.7 | 14.5 | 16.7 | 15.6 | #N/A
| 1 | 3 | 14.3 | 16 | 17.5 | 15.5 | 15.5 | 16.1 | 16.80530016 | 17 | 15.8 | 14 | 15.08427 | 15 | 14 | 15.9 | 17 | 15 | 15.3 | 14.7 | 16.2 | 15.3 | 16
| 1 | 4 | 14.9 | 16.4 | 17.1 | 15.4 | 15.5 | 16.1 | 17.95718405 | 17 | 15.3 | 14 | 15.61412 | 15 | 14 | 15.63 | 16 | 16 | 15.4 | 14.9 | 16 | 15.6 | 15.47454
| 1 | 5 | 14.4 | 16 | 17.6 | 15.9 | 16 | 15.9 | 17.5925334 | 16 | 15.6 | 15 | 16.07219 | 15 | 14 | 15.33 | 17 | 15 | 15.5 | 14.6 | 16.5 | 15.5 | 79
| 1 | 6 | 14.6 | 16.6 | 17.2 | 15.8 | 15.3 | 16.2 | 17.6497784 | 16 | 15 | 15 | 15.16005 | 16 | 14 | 15.81 | 17 | 15 | 15.3 | 14.6 | 16.4 | 15.6
| Mean |  | 14.6 | 16.03333 | 17.55 | 15.63333 | 15.38333 | 16 | 17.58183 | 16.66667 | 15.58333 | 14.5 | 15.37454 | 15.5 | 14 | 15.52333 | 16.83333 | 15.33333 | 15.4 | 14.65 | 16.41667 | 15.48333
| Median |  | 14.6 | 16 | 17.55 | 15.6 | 15.4 | 16 | 17.6211559 | 17 | 15.65 | 14.5 | 15.22057 | 15.5 | 14 | 15.48 | 17 | 15 | 15.35 | 14.6 | 16.45 | 15.55
| Std Dev. |  | 0.2280351 | 0.4802777 | 0.3937004 | 0.1966384 | 0.3970726 | 0.1549193 | 0.4246767 | 0.5163978 | 0.3868678 | 0.5477226 | 0.3995131 | 0.5477226 | 0 | 0.2991766 | 0.7527727 | 0.5163978 | 0.1788854 | 0.1378405 | 0.2786874 | 0.147196
| Rel.Std.Dev. |  | 1.562% | 2.995% | 2.243% | 1.258% | 2.581% | 0.9682% | 2.415% | 3.098% | 2.483% | 3.777% | 2.599% | 3.534% | 0% | 1.927% | 4.472% | 3.368% | 1.162% | 0.9409% | 1.698% | 0.9507%
| PDM3 |  | -5.651% | 3.611% | 13.41% | 1.026% | -0.5894% | 3.396% | 13.62% | 7.704% | 0.7031% | -6.298% | -0.6462% | 0.1645% | -9.529% | 0.3153% | 8.781% | -0.9125% | -0.4817% | -5.328% | 6.088% | 0.05684%
| Z-Score (Absolute) |  | 1.22 | 0.7 | 2.72 | 0.16 | 0.17 | 0.65 | 2.76 | 1.54 | 0.1 | 1.35 | 0.37 | 0.02 | 2.02 | 0.02 | 1.45 | 0.24 | 0.15 | 1.15 | 1.21 | 0.04
| Analytical results for Cr in OREAS 921 (Certified Value 42.4 ppm) | [21 empty] | Certified
Cr | Round | Replicate | Lab | Lab | Lab | Lab | Lab | Lab | Lab | Lab | Lab | Lab | Lab | Lab | Lab | Lab | Lab | Lab | Lab | Lab |  |  | 1
| No | No | 02 | 03 | 04 | 05 | 06 | 07 | 09 | 11 | 13 | 14 | 15 | 16 | 17 | 18 | 19 | 20 | 21 | 22 |  |  | ppm
|  |  | AR*OES/MS | AR*OES | AR*OES | AR*OES | AR*MS | AR*MS | AR*OES | AR*OES | AR*OES/MS | AR*OES | AR*OES | AR*OES/MS | AR*OES | AR*MS | AR*OES | AR*OES | AR*OES/MS | AR*MS |  |  | 1
2
| 1 | 1 | 39 | 41 | 48 | 47 | 44 | 41 | < 50 | 42 | 45.26824 | 42 | 52 | 42.788 | 40 | 41.2 | 42 | 41.3 | 40 | 42 |  |  | 1
| 1 | 2 | 42 | 41 | 50 | 45 | 43 | 42 | < 50 | 43 | 44.82083 | 44 | 51 | 41.718 | 40 | 40.3 | 42 | 40.8 | 41 | 43 |  |  | #N/A
| 1 | 3 | 42 | 42 | 47 | 47 | 43 | 42 | < 50 | 41 | 48.60998 | 44 | 51 | 42.057 | 40 | 41.2 | 45 | 40.8 | 43 | 42 |  |  | 16
| 1 | 4 | 41 | 42 | 48 | 46 | 43 | 44 | < 50 | 42 | 44.12054 | 43 | 51 | 42.713 | 39 | 54.1 | 44 | 40.9 | 41 | 43 |  |  | 42.38224
| 1 | 5 | 40 | 45 | 52 | 45 | 45 | 42 | < 50 | 43 | 46.67724 | 41 | 51 | 39.785 | 44 | 41 | 44 | 41.4 | 41 | 43 |  |  | 80
| 1 | 6 | 40 | 43 | 50 | 49 | 43 | 42 | < 50 | 45 | 44.95501 | 43 | 50 | 39.77 | 40 | 39.1 | 42 | 41.2 | 44 | 43
| Mean |  | 40.66667 | 42.33333 | 49.16667 | 46.5 | 43.5 | 42.16667 |  | 42.66667 | 45.74197 | 42.83333 | 51 | 41.47183 | 40.5 | 42.81667 | 43.16667 | 41.06667 | 41.66667 | 42.66667
| Median |  | 40.5 | 42 | 49 | 46.5 | 43 | 42 |  | 42.5 | 45.11163 | 43 | 51 | 41.8875 | 40 | 41.1 | 43 | 41.05 | 41 | 43
| Std Dev. |  | 1.21106 | 1.505545 | 1.834848 | 1.516575 | 0.83666 | 0.9831921 |  | 1.36626 | 1.638382 | 1.169045 | 0.6324555 | 1.372403 | 1.760682 | 5.585487 | 1.32916 | 0.265832 | 1.505545 | 0.5163978
| Rel.Std.Dev. |  | 2.978% | 3.556% | 3.732% | 3.261% | 1.923% | 2.332% |  | 3.202% | 3.582% | 2.729% | 1.24% | 3.309% | 4.347% | 13.05% | 3.079% | 0.6473% | 3.613% | 1.21%
| PDM3 |  | -4.048% | -0.1154% | 16.01% | 9.716% | 2.637% | -0.5086% |  | 0.6711% | 7.927% | 1.064% | 20.33% | -2.148% | -4.441% | 1.025% | 1.851% | -3.104% | -1.688% | 0.6711%
| Z-Score (Absolute) |  | 1.13 | 0.19 | 3.67 | 1.88 | 0.47 | 0.28 | NA | 0 | 1.41 | 0.09 | 4.7 | 0.67 | 1.62 | 1.19 | 0.28 | 0.9 | 0.56 | 0
| Analytical results for Cs in OREAS 921 (Certified Value 2.04 ppm) | [21 empty] | Certified
Cs | Round | Replicate | Lab | Lab | Lab | Lab | Lab | Lab | Lab | Lab | Lab | Lab | Lab | Lab | Lab | Lab | [6 empty] | 1
| No | No | 02 | 03 | 04 | 05 | 06 | 07 | 09 | 13 | 14 | 16 | 18 | 19 | 21 | 22 | [6 empty] | ppm
|  |  | AR*OES/MS | AR*MS | AR*MS | AR*MS | AR*MS | AR*MS | AR*MS | AR*OES/MS | AR*MS | AR*OES/MS | AR*MS | AR*OES/MS | AR*OES/MS | AR*MS | [6 empty] | 2
2
| 1 | 1 | 1.8 | 2.29 | 2.1 | 2.72 | 1.85 | 1.87 | 1.95 | 2.969788 | 1.73 | 2.174 | 1.35 | 2.3 | 2.28 | 2.07 | [6 empty] | 1
| 1 | 2 | 1.8 | 2.56 | 1.98 | 2.74 | 1.79 | 1.92 | 2 | 3.016038 | 1.71 | 2.169 | 1.31 | 2.3 | 2.33 | 2.08 | [6 empty] | #N/A
| 1 | 3 | 1.79 | 2.37 | 2.07 | 2.62 | 1.8 | 1.99 | 2 | 3.153938 | 1.53 | 2.181 | 1.35 | 2.4 | 2.22 | 1.98 | [6 empty] | 16
| 1 | 4 | 1.79 | 2.35 | 2.24 | 2.64 | 1.82 | 1.96 | 1.95 | 2.973069 | 1.63 | 2.078 | 1.48 | 2.4 | 2.15 | 2.02 | [6 empty] | 2.0394
| 1 | 5 | 1.8 | 2.39 | 2.26 | 2.75 | 1.84 | 1.97 | 2 | 3.090156 | 1.6 | 2.118 | 1.26 | 2.3 | 2.19 | 2.02 | [6 empty] | 81
| 1 | 6 | 1.79 | 2.5 | 2.03 | 2.73 | 1.78 | 1.98 | 2 | 2.912864 | 1.64 | 2.169 | 1.23 | 2.3 | 2.2 | 2.16
| Mean |  | 1.795 | 2.41 | 2.113333 | 2.7 | 1.813333 | 1.948333 | 1.983333 | 3.019309 | 1.64 | 2.148167 | 1.33 | 2.333333 | 2.228333 | 2.055
| Median |  | 1.795 | 2.38 | 2.085 | 2.725 | 1.81 | 1.965 | 2 | 2.994553 | 1.635 | 2.169 | 1.33 | 2.3 | 2.21 | 2.045
| Std Dev. |  | 0.005477226 | 0.1005982 | 0.1134313 | 0.05549775 | 0.02804758 | 0.04535049 | 0.02581989 | 0.08840371 | 0.07321202 | 0.04110191 | 0.08786353 | 0.05163978 | 0.06554896 | 0.06316645
| Rel.Std.Dev. |  | 0.3051% | 4.174% | 5.367% | 2.055% | 1.547% | 2.328% | 1.302% | 2.928% | 4.464% | 1.913% | 6.606% | 2.213% | 2.942% | 3.074%
| PDM3 |  | -11.98% | 18.17% | 3.625% | 32.39% | -11.08% | -4.465% | -2.749% | 48.05% | -19.58% | 5.333% | -34.78% | 14.41% | 9.264% | 0.7649%
| Z-Score (Absolute) |  | 0.75 | 0.85 | 0.08 | 1.6 | 0.7 | 0.35 | 0.26 | 2.43 | 1.15 | 0.2 | 1.96 | 0.65 | 0.37 | 0.08
| Analytical results for Cu in OREAS 921 (Certified Value 278 ppm) | [21 empty] | Certified
Cu | Round | Replicate | Lab | Lab | Lab | Lab | Lab | Lab | Lab | Lab | Lab | Lab | Lab | Lab | Lab | Lab | Lab | Lab | Lab | Lab | Lab |  | 1
| No | No | 02 | 03 | 04 | 05 | 06 | 07 | 09 | 10 | 11 | 13 | 14 | 15 | 16 | 17 | 18 | 19 | 20 | 21 | 22 |  | ppm
|  |  | AR*OES/MS | AR*OES | AR*OES | AR*OES | AR*MS | AR*MS | AR*OES | AR*OES | AR*OES | AR*OES/MS | AR*OES | AR*OES | AR*OES/MS | AR*OES | AR*MS | AR*OES | AR*OES | AR*OES/MS | AR*MS |  | 0
0
| 1 | 1 | 270 | 262 | 269 | 277 | 291 | 284 | 280 | 285 | 277 | 268.1908 | 291 | 280 | 275.75 | 277 | 271 | 293 | 272 | 297 | 272 |  | 1
| 1 | 2 | 285 | 259 | 260 | 270 | 288 | 284 | 274 | 293 | 264 | 266 | 297 | 280 | 278.28 | 281 | 266 | 282 | 270 | 304 | 279 |  | #N/A
| 1 | 3 | 273 | 263 | 260 | 291 | 294 | 284 | 273 | 282 | 272 | 270.9885 | 286 | 280 | 268.13 | 291 | 266 | 287 | 273 | 294 | 264 |  | 16
| 1 | 4 | 266 | 268 | 264 | 280 | 291 | 291 | 277 | 282 | 279 | 270.731 | 292 | 280 | 272.84 | 275 | 275 | 282 | 277 | 284 | 281 |  | 278.3992
| 1 | 5 | 275 | 258 | 269 | 280 | 302 | 287 | 281 | 290 | 277 | 273 | 280 | 280 | 272.62 | 280 | 263 | 286 | 285 | 287 | 278 |  | 82
| 1 | 6 | 271 | 268 | 289 | 312 | 297 | 288 | 276 | 282 | 280 | 272 | 291 | 280 | 276.98 | 282 | 250 | 284 | 280 | 291 | 276
| Mean |  | 273.3333 | 263 | 268.5 | 285 | 293.8333 | 286.3333 | 276.8333 | 285.6667 | 274.8333 | 270.1517 | 289.5 | 280 | 274.1 | 281 | 265.1667 | 285.6667 | 276.1667 | 292.8333 | 275
| Median |  | 272 | 262.5 | 266.5 | 280 | 292.5 | 285.5 | 276.5 | 283.5 | 277 | 270.8598 | 291 | 280 | 274.295 | 280.5 | 266 | 285 | 275 | 292.5 | 277
| Std Dev. |  | 6.470446 | 4.289522 | 10.82128 | 14.85934 | 5.036533 | 2.875181 | 3.188521 | 4.760952 | 5.980524 | 2.594091 | 5.822371 | 0 | 3.685328 | 5.549775 | 8.565434 | 4.131182 | 5.636193 | 7.194906 | 6.196773
| Rel.Std.Dev. |  | 2.367% | 1.631% | 4.03% | 5.214% | 1.714% | 1.004% | 1.152% | 1.667% | 2.176% | 0.9602% | 2.011% | 0% | 1.345% | 1.975% | 3.23% | 1.446% | 2.041% | 2.457% | 2.253%
| PDM3 |  | -1.82% | -5.531% | -3.556% | 2.371% | 5.544% | 2.85% | -0.5625% | 2.61% | -1.281% | -2.962% | 3.987% | 0.575% | -1.544% | 0.9342% | -4.753% | 2.61% | -0.8019% | 5.185% | -1.221%
| Z-Score (Absolute) |  | 0.36 | 1.38 | 1.24 | 0.26 | 1.66 | 0.92 | 0.02 | 0.85 | 0 | 0.67 | 1.23 | 0.3 | 0.29 | 0.39 | 1.17 | 0.85 | 0.08 | 1.56 | 0.2
| Analytical results for Dy in OREAS 921 (Certified Value < 6 ppm) | [21 empty] | Certified
Dy | Round | Replicate | Lab | Lab | Lab | Lab | Lab | Lab | Lab | Lab | [12 empty] | 1
| No | No | 03 | 04 | 05 | 09 | 13 | 14 | 18 | 19 | [12 empty] | ppm
|  |  | AR*MS | AR*MS | AR*MS | AR*MS | AR*OES/MS | AR*MS | AR*MS | AR*OES/MS | [12 empty] | 2
2
| 1 | 1 | 3.04 | 5.4 | 5.3 | 2.8 | 4.646287 | 1.99 | 3.4 | 3.3 | [12 empty] | 1
| 1 | 2 | 3.22 | 5.2 | 5.2 | 2.86 | 4.683295 | 2.05 | 3.4 | 3.4 | [12 empty] | #N/A
| 1 | 3 | 3.49 | 5.1 | 5.1 | 2.93 | 5.062067 | 2.06 | 3.4 | 3.5 | [12 empty] | 16
| 1 | 4 | 3.37 | 5.2 | 5.1 | 2.9 | 4.959853 | 2.06 | 3.6 | 3.4 | [12 empty] | < 6
| 1 | 5 | 3.61 | 5.1 | 5.3 | 2.84 | 4.874516 | 1.84 | 3.4 | 3.3 | [12 empty] | 83
| 1 | 6 | 3.79 | 5 | 5.3 | 2.79 | 4.624249 | 2.16 | 3.2 | 3.4
| Mean |  | 3.42 | 5.166667 | 5.216667 | 2.853333 | 4.808378 | 2.026667 | 3.4 | 3.383333
| Median |  | 3.43 | 5.15 | 5.25 | 2.85 | 4.778906 | 2.055 | 3.4 | 3.4
| Std Dev. |  | 0.2701111 | 0.136626 | 0.09831921 | 0.05501515 | 0.1830298 | 0.1065207 | 0.1264911 | 0.07527727
| Rel.Std.Dev. |  | 7.898% | 2.644% | 1.885% | 1.928% | 3.806% | 5.256% | 3.72% | 2.225%
PDM3
| Z-Score (Absolute) |  | 0.01 | 1.26 | 1.3 | 0.39 | 1.01 | 0.96 | 0.03 | 0.01
| Analytical results for Er in OREAS 921 (Certified Value < 3 ppm) | [21 empty] | Certified
Er | Round | Replicate | Lab | Lab | Lab | Lab | Lab | Lab | Lab | Lab | [12 empty] | 1
| No | No | 03 | 04 | 05 | 09 | 13 | 14 | 18 | 19 | [12 empty] | ppm
|  |  | AR*MS | AR*MS | AR*MS | AR*MS | AR*OES/MS | AR*MS | AR*MS | AR*OES/MS | [12 empty] | 2
2
| 1 | 1 | 1.59 | 2.8 | 2.8 | 1.38 | 2.496096 | 0.96 | 1.7 | 1.6 | [12 empty] | 1
| 1 | 2 | 1.68 | 2.8 | 2.8 | 1.42 | 2.571232 | 1.03 | 1.7 | 1.7 | [12 empty] | #N/A
| 1 | 3 | 1.86 | 2.7 | 2.6 | 1.47 | 2.758029 | 1.02 | 1.7 | 1.8 | [12 empty] | 16
| 1 | 4 | 1.8 | 2.8 | 2.6 | 1.4 | 2.544887 | 1.01 | 1.8 | 1.7 | [12 empty] | < 3
| 1 | 5 | 1.93 | 2.7 | 2.7 | 1.45 | 2.592956 | 0.95 | 1.7 | 1.6 | [12 empty] | 84
| 1 | 6 | 1.99 | 2.7 | 2.7 | 1.42 | 2.479678 | 1.04 | 1.6 | 1.7
| Mean |  | 1.808333 | 2.75 | 2.7 | 1.423333 | 2.573813 | 1.001667 | 1.7 | 1.683333
| Median |  | 1.83 | 2.75 | 2.7 | 1.42 | 2.558059 | 1.015 | 1.7 | 1.7
| Std Dev. |  | 0.1514486 | 0.05477226 | 0.08944272 | 0.03265986 | 0.1000467 | 0.03763863 | 0.06324555 | 0.07527727
| Rel.Std.Dev. |  | 8.375% | 1.992% | 3.313% | 2.295% | 3.887% | 3.758% | 3.72% | 4.472%
PDM3
| Z-Score (Absolute) |  | 0.08 | 1.27 | 1.21 | 0.41 | 1.05 | 0.94 | 0.08 | 0.08
| Analytical results for Eu in OREAS 921 (Certified Value < 1.5 ppm) | [21 empty] | Certified
Eu | Round | Replicate | Lab | Lab | Lab | Lab | Lab | Lab | Lab | Lab | [12 empty] | 1
| No | No | 03 | 04 | 05 | 09 | 13 | 14 | 18 | 19 | [12 empty] | ppm
|  |  | AR*MS | AR*MS | AR*MS | AR*MS | AR*OES/MS | AR*MS | AR*MS | AR*OES/MS | [12 empty] | 2
2
| 1 | 1 | 0.79 | 1.4 | 1.4 | 0.778 | 1.224958 | 0.62 | 0.9 | 0.9 | [12 empty] | 1
| 1 | 2 | 0.89 | 1.3 | 1.4 | 0.78 | 1.291123 | 0.66 | 0.9 | 0.9 | [12 empty] | #N/A
| 1 | 3 | 0.87 | 1.3 | 1.4 | 0.79 | 1.315937 | 0.66 | 0.9 | 1 | [12 empty] | 16
| 1 | 4 | 0.88 | 1.3 | 1.3 | 0.78 | 1.283964 | 0.64 | 1 | 0.9 | [12 empty] | < 1.5
| 1 | 5 | 0.9 | 1.3 | 1.4 | 0.78 | 1.312928 | 0.61 | 0.9 | 0.9 | [12 empty] | 85
| 1 | 6 | 0.93 | 1.3 | 1.4 | 0.77 | 1.279226 | 0.65 | 0.9 | 0.9
| Mean |  | 0.8766667 | 1.316667 | 1.383333 | 0.7796667 | 1.284689 | 0.64 | 0.9166667 | 0.9166667
| Median |  | 0.885 | 1.3 | 1.4 | 0.78 | 1.287543 | 0.645 | 0.9 | 0.9
| Std Dev. |  | 0.04718757 | 0.04082483 | 0.04082483 | 0.006377042 | 0.03290431 | 0.02097618 | 0.04082483 | 0.04082483
| Rel.Std.Dev. |  | 5.383% | 3.101% | 2.951% | 0.8179% | 2.561% | 3.278% | 4.454% | 4.454%
PDM3
| Z-Score (Absolute) |  | 0.13 | 1.3 | 1.52 | 0.45 | 1.2 | 0.9 | 0 | 0
| Analytical results for Fe in OREAS 921 (Certified Value 3.83 wt.%) | [21 empty] | Certified
Fe | Round | Replicate | Lab | Lab | Lab | Lab | Lab | Lab | Lab | Lab | Lab | Lab | Lab | Lab | Lab | Lab | Lab | Lab | Lab | Lab |  |  | 1
| No | No | 02 | 03 | 04 | 05 | 06 | 07 | 09 | 10 | 11 | 13 | 15 | 16 | 17 | 18 | 19 | 20 | 21 | 22 |  |  | wt.%
|  |  | AR*OES/MS | AR*OES | AR*OES | AR*OES | AR*MS | AR*MS | AR*OES | AR*OES | AR*OES | AR*OES/MS | AR*OES | AR*OES/MS | AR*OES | AR*MS | AR*OES | AR*OES | AR*OES/MS | AR*MS |  |  | 2
3
| 1 | 1 | 3.89 | 3.69 | 3.86 | 3.95 | 3.81 | 3.67 | 4.14 | 4.04 | 3.95 | 3.882829 | 3.89 | 3.663 | 3.55 | 3.83 | 3.917 | 3.69 | 3.79 | 3.75 |  |  | 1
| 1 | 2 | 4.13 | 3.71 | 3.78 | 3.75 | 3.84 | 3.62 | 4.14 | 4.17 | 3.88 | 3.82 | 3.82 | 3.652 | 3.45 | 3.8 | 3.856 | 3.75 | 3.77 | 3.76 |  |  | #N/A
| 1 | 3 | 3.89 | 3.75 | 3.82 | 3.96 | 3.81 | 3.69 | 4.14 | 4.13 | 3.89 | 3.8 | 3.84 | 3.547 | 3.58 | 3.89 | 3.891 | 3.71 | 3.78 | 3.77 |  |  | 16
| 1 | 4 | 4.01 | 3.84 | 3.9 | 3.89 | 3.78 | 3.75 | 4.19 | 4.12 | 3.96 | 3.904064 | 3.93 | 3.613 | 3.51 | 3.98 | 3.982 | 3.73 | 3.73 | 3.76 |  |  | 3.825274
| 1 | 5 | 3.93 | 3.71 | 3.96 | 3.79 | 3.87 | 3.72 | 4.15 | 4.11 | 4.01 | 4.076061 | 3.82 | 3.666 | 3.52 | 3.77 | 3.931 | 3.72 | 3.72 | 3.81 |  |  | 86
| 1 | 6 | 3.94 | 3.84 | 4.08 | 4.08 | 3.81 | 3.71 | 4.11 | 4.1 | 4.06 | 4.006508 | 3.81 | 3.677 | 3.52 | 3.67 | 3.911 | 3.72 | 3.76 | 3.82
| Mean |  | 3.965 | 3.756667 | 3.9 | 3.903333 | 3.82 | 3.693333 | 4.145 | 4.111667 | 3.958333 | 3.91491 | 3.851667 | 3.636333 | 3.521667 | 3.823333 | 3.914667 | 3.72 | 3.758333 | 3.778333
| Median |  | 3.935 | 3.73 | 3.88 | 3.92 | 3.81 | 3.7 | 4.14 | 4.115 | 3.955 | 3.893447 | 3.83 | 3.6575 | 3.52 | 3.815 | 3.914 | 3.72 | 3.765 | 3.765
| Std Dev. |  | 0.0920326 | 0.06742897 | 0.108074 | 0.1209408 | 0.03098387 | 0.04501851 | 0.02588436 | 0.04262237 | 0.06911343 | 0.1074419 | 0.04792355 | 0.04902108 | 0.04355074 | 0.105767 | 0.04200317 | 0.02 | 0.02786874 | 0.02926887
| Rel.Std.Dev. |  | 2.321% | 1.795% | 2.771% | 3.098% | 0.8111% | 1.219% | 0.6245% | 1.037% | 1.746% | 2.744% | 1.244% | 1.348% | 1.237% | 2.766% | 1.073% | 0.5376% | 0.7415% | 0.7747%
| PDM3 |  | 3.653% | -1.794% | 1.953% | 2.041% | -0.1379% | -3.449% | 8.358% | 7.487% | 3.478% | 2.343% | 0.69% | -4.939% | -7.937% | -0.05073% | 2.337% | -2.752% | -1.75% | -1.227%
| Z-Score (Absolute) |  | 0.8 | 0.68 | 0.53 | 0.55 | 0.15 | 1.22 | 2.59 | 2.31 | 1.02 | 0.65 | 0.12 | 1.55 | 2.66 | 0.12 | 0.65 | 0.99 | 0.67 | 0.5
| Analytical results for Ga in OREAS 921 (Certified Value 7.03 ppm) | [21 empty] | Certified
Ga | Round | Replicate | Lab | Lab | Lab | Lab | Lab | Lab | Lab | Lab | Lab | Lab | Lab | Lab | Lab | Lab | Lab | Lab |  |  |  |  | 1
| No | No | 02 | 03 | 04 | 05 | 06 | 07 | 09 | 11 | 13 | 14 | 15 | 16 | 18 | 19 | 21 | 22 |  |  |  |  | ppm
|  |  | AR*OES/MS | AR*MS | AR*OES | AR*MS | AR*MS | AR*MS | AR*MS | AR*OES | AR*OES/MS | AR*MS | AR*OES | AR*OES/MS | AR*MS | AR*OES/MS | AR*OES/MS | AR*MS |  |  |  |  | 2
3
| 1 | 1 | 6.7 | 6.45 | < 10 | 7.59 | 6.9 | 6.82 | 6.6 | 5 | 7.590128 | 5.01 | 8 | 7.89 | 6.33 | 6.2 | 7 | 6.66 |  |  |  |  | 1
| 1 | 2 | 6.8 | 6.2 | < 10 | 7.99 | 6.7 | 6.98 | 6.8 | 7 | 7.475284 | 5.26 | 8 | 7.83 | 6.31 | 6.6 | 7 | 6.69 |  |  |  |  | #N/A
| 1 | 3 | 6.8 | 6.73 | < 10 | 7.21 | 6.82 | 7.13 | 6.8 | < 5 | 7.511999 | 5.25 | 8 | 8.04 | 6.29 | 6.4 | 6.9 | 6.79 |  |  |  |  | 16
| 1 | 4 | 6.7 | 6.74 | < 10 | 6.79 | 6.95 | 7.18 | 6.8 | < 5 | 7.517966 | 5.24 | 9 | 7.92 | 6.49 | 6.2 | 6.7 | 6.82 |  |  |  |  | 7.027979
| 1 | 5 | 6.8 | 6.76 | < 10 | 7.27 | 6.98 | 7.12 | 6.8 | 8 | 7.843278 | 4.88 | 8 | 7.83 | 6.15 | 6.4 | 6.8 | 6.8 |  |  |  |  | 87
| 1 | 6 | 6.7 | 6.94 | < 10 | 7.47 | 6.77 | 7.21 | 6.6 | 6 | 7.803558 | 4.93 | 8 | 8.05 | 6.01 | 6.4 | 6.8 | 6.88
| Mean |  | 6.75 | 6.636667 |  | 7.386667 | 6.853333 | 7.073333 | 6.733333 | 6.5 | 7.623702 | 5.095 | 8.166667 | 7.926667 | 6.263333 | 6.366667 | 6.866667 | 6.773333
| Median |  | 6.75 | 6.735 |  | 7.37 | 6.86 | 7.125 | 6.8 | 6.5 | 7.554047 | 5.125 | 8 | 7.905 | 6.3 | 6.4 | 6.85 | 6.795
| Std Dev. |  | 0.05477226 | 0.2653802 |  | 0.40327 | 0.1087505 | 0.147196 | 0.1032796 | 1.290994 | 0.1596086 | 0.1749 | 0.4082483 | 0.09811558 | 0.1647625 | 0.1505545 | 0.121106 | 0.08286535
| Rel.Std.Dev. |  | 0.8114% | 3.999% |  | 5.459% | 1.587% | 2.081% | 1.534% | 19.86% | 2.094% | 3.433% | 4.999% | 1.238% | 2.631% | 2.365% | 1.764% | 1.223%
| PDM3 |  | -3.955% | -5.568% |  | 5.104% | -2.485% | 0.6453% | -4.192% | -7.513% | 8.476% | -27.5% | 16.2% | 12.79% | -10.88% | -9.41% | -2.295% | -3.623%
| Z-Score (Absolute) |  | 0.26 | 0.32 | NA | 1.33 | 0 | 0.67 | 0.3 | 0.37 | 1.92 | 4.38 | 2.86 | 2.67 | 1.47 | 1.21 | 0.03 | 0.2
| Analytical results for Gd in OREAS 921 (Certified Value < 7 ppm) | [21 empty] | Certified
Gd | Round | Replicate | Lab | Lab | Lab | Lab | Lab | Lab | Lab | Lab | [12 empty] | 1
| No | No | 03 | 04 | 05 | 09 | 13 | 14 | 18 | 19 | [12 empty] | ppm
|  |  | AR*MS | AR*MS | AR*MS | AR*MS | AR*OES/MS | AR*MS | AR*MS | AR*OES/MS | [12 empty] | 2
2
| 1 | 1 | 4.06 | 6.3 | 5.9 | 3.55 | 5.753405 | 2.7 | 4.2 | 4.1 | [12 empty] | 1
| 1 | 2 | 4.39 | 6.1 | 6 | 3.64 | 5.61267 | 2.95 | 4.3 | 4.3 | [12 empty] | #N/A
| 1 | 3 | 4.41 | 6.1 | 6.1 | 3.61 | 5.722616 | 2.83 | 4.4 | 4.4 | [12 empty] | 16
| 1 | 4 | 4.35 | 6 | 5.9 | 3.64 | 5.706042 | 2.92 | 4.6 | 4.3 | [12 empty] | < 7
| 1 | 5 | 4.56 | 5.9 | 6.2 | 3.59 | 5.833168 | 2.71 | 4.3 | 4.1 | [12 empty] | 88
| 1 | 6 | 4.71 | 6.1 | 6.4 | 3.65 | 5.807847 | 2.99 | 4.1 | 4.3
| Mean |  | 4.413333 | 6.083333 | 6.083333 | 3.613333 | 5.739291 | 2.85 | 4.316667 | 4.25
| Median |  | 4.4 | 6.1 | 6.05 | 3.625 | 5.73801 | 2.875 | 4.3 | 4.3
| Std Dev. |  | 0.2186016 | 0.132916 | 0.194079 | 0.03829708 | 0.07890326 | 0.1240967 | 0.1722401 | 0.1224745
| Rel.Std.Dev. |  | 4.953% | 2.185% | 3.19% | 1.06% | 1.375% | 4.354% | 3.99% | 2.882%
PDM3
| Z-Score (Absolute) |  | 0.03 | 1.09 | 1.09 | 0.48 | 0.87 | 0.96 | 0.03 | 0.07
| Analytical results for Ge in OREAS 921 (Certified Value < 0.2 ppm) | [21 empty] | Certified
Ge | Round | Replicate | Lab | Lab | Lab | Lab | Lab | Lab | Lab | Lab | Lab | Lab | [10 empty] | 1
| No | No | 02 | 04 | 05 | 06 | 07 | 16 | 18 | 19 | 21 | 22 | [10 empty] | ppm
|  |  | AR*OES/MS | AR*MS | AR*MS | AR*MS | AR*MS | AR*OES/MS | AR*MS | AR*OES/MS | AR*OES/MS | AR*MS | [10 empty] | 2
2
| 1 | 1 | < 0.1 | 0.2 | 0.1 | 0.09 | 0.11 | 0.187 | < 0.1 | < 0.5 | < 0.1 | 0.12 | [10 empty] | 1
| 1 | 2 | < 0.1 | 0.2 | 0.1 | 0.09 | 0.12 | 0.18 | < 0.1 | < 0.5 | < 0.1 | 0.11 | [10 empty] | #N/A
| 1 | 3 | < 0.1 | 0.2 | 0.1 | 0.08 | 0.12 | 0.195 | 0.1 | < 0.5 | 0.1 | 0.11 | [10 empty] | 16
| 1 | 4 | < 0.1 | 0.1 | < 0.1 | 0.09 | 0.12 | 0.189 | 0.1 | < 0.5 | < 0.1 | 0.12 | [10 empty] | < 0.2
| 1 | 5 | < 0.1 | 0.2 | 0.1 | 0.1 | 0.11 | 0.189 | 0.1 | < 0.5 | 0.1 | 0.11 | [10 empty] | 89
| 1 | 6 | < 0.1 | 0.1 | 0.1 | 0.08 | 0.12 | 0.188 | < 0.1 | < 0.5 | 0.1 | 0.11
| Mean |  |  | 0.1666667 | 0.1 | 0.08833333 | 0.1166667 | 0.188 | 0.1 |  | 0.1 | 0.1133333
| Median |  |  | 0.2 | 0.1 | 0.09 | 0.12 | 0.1885 | 0.1 |  | 0.1 | 0.11
| Std Dev. |  |  | 0.05163978 | 0 | 0.007527727 | 0.005163978 | 0.004816638 | 1.699675e-17 |  | 1.699675e-17 | 0.005163978
| Rel.Std.Dev. |  |  | 30.98% | 0% | 8.522% | 4.426% | 2.562% | 1.7e-14% |  | 1.7e-14% | 4.556%
PDM3
| Z-Score (Absolute) |  | NA | 1.62 | 0.18 | 0.49 | 0.27 | 2.19 | 0.85 | NA | 0.85 | 0.18
| Analytical results for Hf in OREAS 921 (Certified Value 0.62 ppm) | [21 empty] | Certified
Hf | Round | Replicate | Lab | Lab | Lab | Lab | Lab | Lab | Lab | Lab | Lab | Lab | Lab | Lab | Lab | [7 empty] | 1
| No | No | 02 | 03 | 04 | 05 | 06 | 07 | 13 | 14 | 16 | 18 | 19 | 21 | 22 | [7 empty] | ppm
|  |  | AR*OES/MS | AR*MS | AR*MS | AR*MS | AR*MS | AR*MS | AR*OES/MS | AR*MS | AR*OES/MS | AR*MS | AR*OES/MS | AR*OES/MS | AR*MS | [7 empty] | 2
2
| 1 | 1 | 0.5 | 0.52 | < 0.1 | 0.2 | 0.52 | 0.57 | 0.9298622 | 0.1 | 0.726 | < 0.1 | 0.6 | 0.67 | 0.64 | [7 empty] | 1
| 1 | 2 | 0.49 | 0.63 | < 0.1 | 0.1 | 0.63 | 0.57 | 0.9306477 | 0.04 | 0.729 | < 0.1 | 0.7 | 0.68 | 0.61 | [7 empty] | #N/A
| 1 | 3 | 0.49 | 0.64 | < 0.1 | 0.2 | 0.61 | 0.6 | 1.002575 | 0.04 | 0.722 | < 0.1 | 0.6 | 0.66 | 0.59 | [7 empty] | 16
| 1 | 4 | 0.5 | 0.6 | < 0.1 | 0.2 | 0.63 | 0.58 | 0.9648902 | 0.04 | 0.69 | < 0.1 | 0.7 | 0.59 | 0.61 | [7 empty] | 0.6151667
| 1 | 5 | 0.49 | 0.65 | < 0.1 | 0.2 | 0.58 | 0.6 | 0.9415694 | 0.05 | 0.715 | < 0.1 | 0.7 | 0.61 | 0.6 | [7 empty] | 90
| 1 | 6 | 0.5 | 0.69 | < 0.1 | 0.1 | 0.6 | 0.56 | 0.9151387 | 0.03 | 0.706 | < 0.1 | 0.7 | 0.67 | 0.56
| Mean |  | 0.495 | 0.6216667 |  | 0.1666667 | 0.595 | 0.58 | 0.9474473 | 0.05 | 0.7146667 |  | 0.6666667 | 0.6466667 | 0.6016667
| Median |  | 0.495 | 0.635 |  | 0.2 | 0.605 | 0.575 | 0.9361086 | 0.04 | 0.7185 |  | 0.7 | 0.665 | 0.605
| Std Dev. |  | 0.005477226 | 0.05776389 |  | 0.05163978 | 0.04135215 | 0.0167332 | 0.03166453 | 0.02529822 | 0.01463785 |  | 0.05163978 | 0.03723797 | 0.02639444
| Rel.Std.Dev. |  | 1.107% | 9.292% |  | 30.98% | 6.95% | 2.885% | 3.342% | 50.6% | 2.048% |  | 7.746% | 5.758% | 4.387%
| PDM3 |  | -19.53% | 1.057% |  | -72.91% | -3.278% | -5.717% | 54.01% | -91.87% | 16.17% |  | 8.372% | 5.121% | -2.195%
| Z-Score (Absolute) |  | 1.11 | 0.21 | NA | 4.51 | 0.07 | 0.22 | 3.59 | 5.83 | 1.17 | NA | 0.67 | 0.47 | 0
| Analytical results for Hg in OREAS 921 (Certified Value < 0.02 ppm) | [21 empty] | Certified
Hg | Round | Replicate | Lab | Lab | Lab | Lab | Lab | Lab | Lab | Lab | Lab | Lab | Lab | Lab | Lab | Lab | Lab | [5 empty] | 1
| No | No | 02 | 03 | 04 | 05 | 06 | 07 | 09 | 11 | 13 | 14 | 15 | 16 | 18 | 21 | 22 | [5 empty] | ppm
|  |  | AR*OES/MS | AR*MS | AR*MS | AR*MS | AR*MS | AR*MS | AR*MS | AR*OES | AR*OES/MS | AR*MS | AR*OES | AR*OES/MS | AR*MS | AR*OES/MS | AR*MS | [5 empty] | 3
3
| 1 | 1 | < 0.01 | < 0.01 | < 0.01 | < 0.01 | 0.01 | 0.01 | < 0.01 | < 1 | < 0.01 | < 0.05 | < 5 | 0.015 | < 0.01 | < 1 | 0.02 | [5 empty] | 1
| 1 | 2 | < 0.01 | < 0.01 | < 0.01 | < 0.01 | < 0.01 | 0.01 | < 0.01 | < 1 | < 0.01 | < 0.05 | < 5 | < 0.01 | < 0.01 | < 1 | 0.01 | [5 empty] | 1
| 1 | 3 | < 0.01 | < 0.01 | < 0.01 | < 0.01 | 0.01 | 0.01 | < 0.01 | < 1 | < 0.01 | < 0.05 | < 5 | < 0.01 | < 0.01 | < 1 | < 0.01 | [5 empty] | 16
| 1 | 4 | < 0.01 | < 0.01 | < 0.01 | < 0.01 | < 0.01 | < 0.01 | < 0.01 | < 1 | < 0.01 | < 0.05 | < 5 | < 0.01 | < 0.01 | < 1 | 0.01 | [5 empty] | < 0.02
| 1 | 5 | < 0.01 | < 0.01 | < 0.01 | < 0.01 | 0.01 | 0.01 | < 0.01 | < 1 | < 0.01 | < 0.05 | < 5 | 0.014 | < 0.01 | < 1 | < 0.01 | [5 empty] | 91
| 1 | 6 | < 0.01 | < 0.01 | < 0.01 | < 0.01 | < 0.01 | 0.01 | 0.01 | < 1 | < 0.01 | < 0.05 | < 5 | < 0.01 | < 0.01 | < 1 | < 0.01
| Mean | [5 empty] | 0.01 | 0.01 | 0.01 |  |  |  |  | 0.0145 |  |  | 0.01333333
| Median | [5 empty] | 0.01 | 0.01 | 0.01 |  |  |  |  | 0.0145 |  |  | 0.01
| Std Dev. | [5 empty] | 0 | 0 | [5 empty] | 0.0007071068 |  |  | 0.005773503
| Rel.Std.Dev. | [5 empty] | 0% | 0% | [5 empty] | 4.877% |  |  | 43.3%
PDM3
| Z-Score (Absolute) |  | NA | NA | NA | NA | 0.67 | 2.92 | 2.7 | NA | NA | NA | NA | 0.27 | NA | NA | 0
| Analytical results for Ho in OREAS 921 (Certified Value < 1 ppm) | [21 empty] | Certified
Ho | Round | Replicate | Lab | Lab | Lab | Lab | Lab | Lab | Lab | Lab | [12 empty] | 1
| No | No | 03 | 04 | 05 | 09 | 13 | 14 | 18 | 19 | [12 empty] | ppm
|  |  | AR*MS | AR*MS | AR*MS | AR*MS | AR*OES/MS | AR*MS | AR*MS | AR*OES/MS | [12 empty] | 2
2
| 1 | 1 | 0.58 | 1 | 1 | 0.53 | 0.9061478 | 0.35 | 0.6 | 0.6 | [12 empty] | 1
| 1 | 2 | 0.6 | 1 | 1 | 0.53 | 0.9086904 | 0.38 | 0.6 | 0.6 | [12 empty] | #N/A
| 1 | 3 | 0.65 | 1 | 1 | 0.54 | 0.9863791 | 0.38 | 0.6 | 0.7 | [12 empty] | 16
| 1 | 4 | 0.63 | 1 | 0.9 | 0.535 | 0.9154594 | 0.37 | 0.7 | 0.7 | [12 empty] | < 1
| 1 | 5 | 0.68 | 1 | 1 | 0.525 | 0.9437658 | 0.34 | 0.6 | 0.6 | [12 empty] | 92
| 1 | 6 | 0.7 | 1 | 1 | 0.52 | 0.8955182 | 0.38 | 0.6 | 0.6
| Mean |  | 0.64 | 1 | 0.9833333 | 0.53 | 0.9259934 | 0.3666667 | 0.6166667 | 0.6333333
| Median |  | 0.64 | 1 | 1 | 0.53 | 0.9120749 | 0.375 | 0.6 | 0.6
| Std Dev. |  | 0.04604346 | 0 | 0.04082483 | 0.007071068 | 0.03374976 | 0.0175119 | 0.04082483 | 0.05163978
| Rel.Std.Dev. |  | 7.194% | 0% | 4.152% | 1.334% | 3.645% | 4.776% | 6.62% | 8.154%
PDM3
| Z-Score (Absolute) |  | 0.01 | 1.3 | 1.24 | 0.38 | 1.04 | 0.97 | 0.13 | 0.01
| Analytical results for In in OREAS 921 (Certified Value 0.053 ppm) | [21 empty] | Certified
In | Round | Replicate | Lab | Lab | Lab | Lab | Lab | Lab | Lab | Lab | Lab | Lab | Lab | Lab | Lab | Lab | Lab | [5 empty] | 1
| No | No | 02 | 03 | 04 | 05 | 06 | 07 | 09 | 13 | 14 | 15 | 16 | 18 | 19 | 21 | 22 | [5 empty] | ppm
|  |  | AR*OES/MS | AR*MS | AR*MS | AR*MS | AR*MS | AR*MS | AR*MS | AR*OES/MS | AR*MS | AR*OES | AR*OES/MS | AR*MS | AR*OES/MS | AR*OES/MS | AR*MS | [5 empty] | 3
3
| 1 | 1 | 0.03 | 0.05 | 0.06 | 0.06 | 0.049 | 0.052 | 0.06 | 0.05026165 | 0.042 | < 5 | 0.051 | 0.05 | < 0.1 | 0.05 | 0.057 | [5 empty] | 1
| 1 | 2 | 0.03 | 0.05 | 0.06 | 0.06 | 0.051 | 0.053 | 0.06 | 0.04964013 | 0.044 | < 5 | 0.052 | 0.05 | < 0.1 | 0.05 | 0.059 | [5 empty] | #N/A
| 1 | 3 | 0.03 | 0.055 | 0.06 | 0.05 | 0.053 | 0.055 | 0.06 | 0.04670295 | 0.041 | < 5 | 0.051 | 0.05 | < 0.1 | 0.05 | 0.052 | [5 empty] | 16
| 1 | 4 | 0.03 | 0.055 | 0.06 | 0.05 | 0.056 | 0.055 | 0.06 | 0.05162551 | 0.045 | < 5 | 0.051 | 0.05 | < 0.1 | 0.05 | 0.054 | [5 empty] | 0.05304306
| 1 | 5 | 0.03 | 0.055 | 0.06 | 0.06 | 0.05 | 0.056 | 0.06 | 0.05043944 | 0.043 | < 5 | 0.049 | 0.05 | < 0.1 | 0.05 | 0.052 | [5 empty] | 93
| 1 | 6 | 0.03 | 0.055 | 0.06 | 0.06 | 0.052 | 0.056 | 0.06 | 0.05523029 | 0.043 | < 5 | 0.051 | 0.05 | < 0.1 | 0.05 | 0.058
| Mean |  | 0.03 | 0.05333333 | 0.06 | 0.05666667 | 0.05183333 | 0.0545 | 0.06 | 0.05065 | 0.043 |  | 0.05083333 | 0.05 |  | 0.05 | 0.05533333
| Median |  | 0.03 | 0.055 | 0.06 | 0.06 | 0.0515 | 0.055 | 0.06 | 0.05035055 | 0.043 |  | 0.051 | 0.05 |  | 0.05 | 0.0555
| Std Dev. |  | 0 | 0.002581989 | 0 | 0.005163978 | 0.002483277 | 0.001643168 | 0 | 0.002782979 | 0.001414214 |  | 0.0009831921 | 7.601177e-18 |  | 7.601177e-18 | 0.003076795
| Rel.Std.Dev. |  | 0% | 4.841% | 0% | 9.113% | 4.791% | 3.015% | 0% | 5.495% | 3.289% |  | 1.934% | 1.52e-14% |  | 1.52e-14% | 5.56%
| PDM3 |  | -43.44% | 0.5473% | 13.12% | 6.831% | -2.281% | 2.747% | 13.12% | -4.512% | -18.93% |  | -4.166% | -5.737% |  | -5.737% | 4.318%
| Z-Score (Absolute) |  | 5.52 | 0.38 | 2.07 | 1.22 | 0 | 0.67 | 2.07 | 0.3 | 2.23 | NA | 0.16 | 0.46 | NA | 0.46 | 0.89
| Analytical results for K in OREAS 921 (Certified Value 0.433 wt.%) | [21 empty] | Certified
K | Round | Replicate | Lab | Lab | Lab | Lab | Lab | Lab | Lab | Lab | Lab | Lab | Lab | Lab | Lab | Lab | Lab | Lab | Lab |  |  |  | 1
| No | No | 02 | 03 | 04 | 05 | 06 | 07 | 09 | 11 | 13 | 14 | 15 | 16 | 17 | 18 | 19 | 21 | 22 |  |  |  | wt.%
|  |  | AR*OES/MS | AR*OES | AR*OES | AR*OES | AR*MS | AR*MS | AR*OES | AR*OES | AR*OES/MS | AR*OES | AR*OES | AR*OES/MS | AR*OES | AR*MS | AR*OES | AR*OES/MS | AR*MS |  |  |  | 3
3
| 1 | 1 | 0.37 | 0.3599 | 0.52 | 0.56 | 0.42 | 0.41 | 0.45 | 0.54 | 0.5823 | 0.3057 | 0.5 | 0.435 | 0.46 | 0.37 | 0.4 | 0.39 | 0.4 |  |  |  | 1
| 1 | 2 | 0.4 | 0.3715 | 0.5 | 0.53 | 0.41 | 0.41 | 0.45 | 0.53 | 0.5949 | 0.3174 | 0.49 | 0.43 | 0.47 | 0.38 | 0.407 | 0.4 | 0.41 |  |  |  | #N/A
| 1 | 3 | 0.38 | 0.3897 | 0.52 | 0.55 | 0.42 | 0.42 | 0.46 | 0.53 | 0.621 | 0.3141 | 0.49 | 0.428 | 0.46 | 0.39 | 0.41 | 0.4 | 0.38 |  |  |  | 16
| 1 | 4 | 0.38 | 0.3816 | 0.55 | 0.53 | 0.42 | 0.43 | 0.46 | 0.53 | 0.6084 | 0.3196 | 0.5 | 0.425 | 0.44 | 0.4 | 0.416 | 0.37 | 0.39 |  |  |  | 0.433465625
| 1 | 5 | 0.38 | 0.4 | 0.56 | 0.54 | 0.43 | 0.43 | 0.47 | 0.53 | 0.6264 | 0.3008 | 0.48 | 0.419 | 0.46 | 0.38 | 0.407 | 0.37 | 0.4 |  |  |  | 94
| 1 | 6 | 0.38 | 0.4107 | 0.55 | 0.57 | 0.41 | 0.42 | 0.44 | 0.56 | 0.5958 | 0.3217 | 0.48 | 0.424 | 0.46 | 0.36 | 0.397 | 0.4 | 0.4
| Mean |  | 0.3816667 | 0.3855667 | 0.5333333 | 0.5466667 | 0.4183333 | 0.42 | 0.455 | 0.5366667 | 0.6048 | 0.3132167 | 0.49 | 0.4268333 | 0.4583333 | 0.38 | 0.4061667 | 0.3883333 | 0.3966667
| Median |  | 0.38 | 0.38565 | 0.535 | 0.545 | 0.42 | 0.42 | 0.455 | 0.53 | 0.6021 | 0.31575 | 0.49 | 0.4265 | 0.46 | 0.38 | 0.407 | 0.395 | 0.4
| Std Dev. |  | 0.009831921 | 0.01859824 | 0.0233809 | 0.01632993 | 0.007527727 | 0.008944272 | 0.01048809 | 0.0121106 | 0.01689509 | 0.008266418 | 0.008944272 | 0.005492419 | 0.009831921 | 0.01414214 | 0.006853223 | 0.0147196 | 0.01032796
| Rel.Std.Dev. |  | 2.576% | 4.824% | 4.384% | 2.987% | 1.799% | 2.13% | 2.305% | 2.257% | 2.794% | 2.639% | 1.825% | 1.287% | 2.145% | 3.722% | 1.687% | 3.79% | 2.604%
| PDM3 |  | -11.95% | -11.05% | 23.04% | 26.12% | -3.491% | -3.107% | 4.968% | 23.81% | 39.53% | -27.74% | 13.04% | -1.53% | 5.737% | -12.33% | -6.298% | -10.41% | -8.489%
| Z-Score (Absolute) |  | 0.71 | 0.58 | 1.91 | 2.14 | 0.03 | 0 | 0.59 | 1.89 | 3.12 | 1.8 | 1.18 | 0.12 | 0.71 | 0.67 | 0.23 | 0.53 | 0.34
| Analytical results for La in OREAS 921 (Certified Value 36.4 ppm) | [21 empty] | Certified
La | Round | Replicate | Lab | Lab | Lab | Lab | Lab | Lab | Lab | Lab | Lab | Lab | Lab | Lab | Lab | Lab | Lab | Lab |  |  |  |  | 1
| No | No | 02 | 03 | 04 | 05 | 06 | 07 | 09 | 11 | 13 | 14 | 15 | 16 | 18 | 19 | 21 | 22 |  |  |  |  | ppm
|  |  | AR*OES/MS | AR*MS | AR*OES | AR*OES | AR*MS | AR*MS | AR*MS | AR*OES | AR*OES/MS | AR*MS | AR*OES | AR*OES/MS | AR*OES | AR*OES/MS | AR*OES/MS | AR*MS |  |  |  |  | 1
1
| 1 | 1 | 35.8 | 29.16 | 40 | 40 | 37.2 | 34.2 | 31.2 | 32 | 42.1322 | 28.38 | 39 | 41.54 | 35 | 36.1 | 36.8 | 37.2 |  |  |  |  | 1
| 1 | 2 | 35 | 33.11 | 39 | 39 | 35.9 | 34.9 | 31.4 | 32 | 41.7692 | 30.94 | 38 | 41.24 | 36 | 37.7 | 37.3 | 37 |  |  |  |  | #N/A
| 1 | 3 | 34.5 | 31.07 | 40 | 41 | 36 | 36.1 | 31.8 | 32 | 43.2696 | 29.41 | 38 | 42.97 | 36 | 38 | 37.1 | 37 |  |  |  |  | 16
| 1 | 4 | 36 | 31.48 | 40 | 39 | 36.7 | 35.2 | 31.9 | 33 | 41.9023 | 29.45 | 38 | 42.62 | 37 | 38 | 35.3 | 36.7 |  |  |  |  | 36.43112
| 1 | 5 | 34.8 | 31.4 | 42 | 39 | 37.7 | 35.5 | 31.8 | 34 | 43.8262 | 28.45 | 37 | 42.07 | 36 | 36.9 | 35.8 | 37.8 |  |  |  |  | 95
| 1 | 6 | 35 | 32.51 | 42 | 42 | 36.2 | 36.3 | 31.3 | 35 | 42.7977 | 30.14 | 37 | 41.51 | 35 | 37.6 | 37.3 | 37.7
| Mean |  | 35.18333 | 31.455 | 40.5 | 40 | 36.61667 | 35.36667 | 31.56667 | 33 | 42.6162 | 29.46167 | 37.83333 | 41.99167 | 35.83333 | 37.38333 | 36.6 | 37.23333
| Median |  | 35 | 31.44 | 40 | 39.5 | 36.45 | 35.35 | 31.6 | 32.5 | 42.46495 | 29.43 | 38 | 41.805 | 36 | 37.65 | 36.95 | 37.1
| Std Dev. |  | 0.5879342 | 1.361686 | 1.224745 | 1.264911 | 0.7194906 | 0.7788881 | 0.3011091 | 1.264911 | 0.8228356 | 0.9840613 | 0.7527727 | 0.6868891 | 0.7527727 | 0.7467708 | 0.8485281 | 0.4320494
| Rel.Std.Dev. |  | 1.671% | 4.329% | 3.024% | 3.162% | 1.965% | 2.202% | 0.9539% | 3.833% | 1.931% | 3.34% | 1.99% | 1.636% | 2.101% | 1.998% | 2.318% | 1.16%
| PDM3 |  | -3.425% | -13.66% | 11.17% | 9.796% | 0.5093% | -2.922% | -13.35% | -9.418% | 16.98% | -19.13% | 3.849% | 15.26% | -1.641% | 2.614% | 0.4636% | 2.202%
| Z-Score (Absolute) |  | 0.4 | 1.44 | 1.09 | 0.95 | 0 | 0.35 | 1.41 | 1.01 | 1.68 | 2 | 0.34 | 1.51 | 0.22 | 0.29 | 0 | 0.17
| Analytical results for Li in OREAS 921 (Certified Value 21.4 ppm) | [21 empty] | Certified
Li | Round | Replicate | Lab | Lab | Lab | Lab | Lab | Lab | Lab | Lab | Lab | Lab | Lab | Lab | Lab | Lab | Lab | Lab |  |  |  |  | 1
| No | No | 02 | 03 | 04 | 05 | 06 | 07 | 09 | 13 | 14 | 15 | 16 | 17 | 18 | 19 | 21 | 22 |  |  |  |  | ppm
|  |  | AR*OES/MS | AR*MS | AR*MS | AR*MS | AR*MS | AR*MS | AR*MS | AR*OES/MS | AR*MS | AR*OES | AR*OES/MS | AR*OES | AR*MS | AR*OES/MS | AR*OES/MS | AR*MS |  |  |  |  | 1
2
| 1 | 1 | 21 | 18.7 | 25.3 | 23.3 | 22.3 | 21.6 | 20.4 | 19.15442 | 19 | 22 | 20.293 | 23 | 18.8 | 21.3 | 22 | 22 |  |  |  |  | 1
| 1 | 2 | 22 | 16.7 | 23.5 | 22.6 | 21.5 | 21.5 | 20.3 | 19.88285 | 19.4 | 22 | 20.057 | 22 | 19 | 21.9 | 22 | 22 |  |  |  |  | #N/A
| 1 | 3 | 21 | 18.2 | 24.3 | 20.9 | 21.9 | 22.3 | 21 | 19.26103 | 17.7 | 22 | 19.862 | 23 | 19.6 | 21.5 | 22 | 21.9 |  |  |  |  | 16
| 1 | 4 | 21 | 18.9 | 24.3 | 21.4 | 21.9 | 22.4 | 20.7 | 19.44282 | 19.1 | 22 | 20.244 | 22 | 20.4 | 21.9 | 22 | 22.3 |  |  |  |  | 21.41798
| 1 | 5 | 21 | 18.5 | 24.7 | 21.4 | 22.4 | 22.8 | 20.5 | 20.45936 | 18.3 | 22 | 19.941 | 22 | 19 | 21.6 | 21 | 21.8 |  |  |  |  | 96
| 1 | 6 | 21 | 18.8 | 24.5 | 21.3 | 21.4 | 22.5 | 21.8 | 19.88211 | 18.4 | 22 | 20.115 | 22 | 18.5 | 20.9 | 23 | 22.3
| Mean |  | 21.16667 | 18.3 | 24.43333 | 21.81667 | 21.9 | 22.18333 | 20.78333 | 19.68043 | 18.65 | 22 | 20.08533 | 22.33333 | 19.21667 | 21.51667 | 22 | 22.05
| Median |  | 21 | 18.6 | 24.4 | 21.4 | 21.9 | 22.35 | 20.6 | 19.66247 | 18.7 | 22 | 20.086 | 22 | 19 | 21.55 | 22 | 22
| Std Dev. |  | 0.4082483 | 0.8221922 | 0.5887841 | 0.9239408 | 0.4049691 | 0.5192944 | 0.556477 | 0.4893727 | 0.6284903 | 0 | 0.1677458 | 0.5163978 | 0.6823977 | 0.381663 | 0.6324555 | 0.2073644
| Rel.Std.Dev. |  | 1.929% | 4.493% | 2.41% | 4.235% | 1.849% | 2.341% | 2.678% | 2.487% | 3.37% | 0% | 0.8352% | 2.312% | 3.551% | 1.774% | 2.875% | 0.9404%
| PDM3 |  | -1.173% | -14.56% | 14.08% | 1.861% | 2.251% | 3.573% | -2.963% | -8.113% | -12.92% | 2.717% | -6.222% | 4.274% | -10.28% | 0.4608% | 2.717% | 2.951%
| Z-Score (Absolute) |  | 0.32 | 2.64 | 2.66 | 0 | 0.35 | 0.61 | 0.86 | 1.67 | 2.61 | 0.44 | 1.31 | 0.74 | 2.31 | 0 | 0.44 | 0.48
| Analytical results for Lu in OREAS 921 (Certified Value < 0.4 ppm) | [21 empty] | Certified
Lu | Round | Replicate | Lab | Lab | Lab | Lab | Lab | Lab | Lab | Lab | Lab | Lab | Lab | [9 empty] | 1
| No | No | 02 | 03 | 04 | 05 | 09 | 13 | 14 | 16 | 18 | 19 | 21 | [9 empty] | ppm
|  |  | AR*OES/MS | AR*MS | AR*MS | AR*MS | AR*MS | AR*OES/MS | AR*MS | AR*OES/MS | AR*MS | AR*OES/MS | AR*OES/MS | [9 empty] | 2
2
| 1 | 1 | 0.09 | 0.195 | 0.3 | 0.3 | 0.165 | 0.3043876 | 0.115 | 0.213 | 0.2 | 0.2 | 0.21 | [9 empty] | 1
| 1 | 2 | 0.09 | 0.19 | 0.3 | 0.3 | 0.17 | 0.3447262 | 0.126 | 0.214 | 0.2 | 0.2 | 0.22 | [9 empty] | #N/A
| 1 | 3 | 0.09 | 0.23 | 0.3 | 0.3 | 0.175 | 0.3288999 | 0.132 | 0.222 | 0.2 | 0.2 | 0.22 | [9 empty] | 16
| 1 | 4 | 0.09 | 0.215 | 0.3 | 0.3 | 0.17 | 0.3182124 | 0.124 | 0.209 | 0.2 | 0.2 | 0.2 | [9 empty] | < 0.4
| 1 | 5 | 0.09 | 0.238 | 0.3 | 0.3 | 0.17 | 0.3236166 | 0.11 | 0.207 | 0.2 | 0.2 | 0.2 | [9 empty] | 97
| 1 | 6 | 0.09 | 0.243 | 0.3 | 0.3 | 0.17 | 0.349781 | 0.128 | 0.208 | 0.2 | 0.2 | 0.22
| Mean |  | 0.09 | 0.2185 | 0.3 | 0.3 | 0.17 | 0.3282706 | 0.1225 | 0.2121667 | 0.2 | 0.2 | 0.2116667
| Median |  | 0.09 | 0.2225 | 0.3 | 0.3 | 0.17 | 0.3262582 | 0.125 | 0.211 | 0.2 | 0.2 | 0.215
| Std Dev. |  | 1.520235e-17 | 0.02231367 | 0 | 0 | 0.003162278 | 0.01689439 | 0.008336666 | 0.00556477 | 3.040471e-17 | 3.040471e-17 | 0.009831921
| Rel.Std.Dev. |  | 1.689e-14% | 10.21% | 0% | 0% | 1.86% | 5.146% | 6.805% | 2.623% | 1.52e-14% | 1.52e-14% | 4.645%
PDM3
| Z-Score (Absolute) |  | 1.97 | 0.11 | 1.43 | 1.43 | 0.67 | 1.89 | 1.44 | 0.01 | 0.19 | 0.19 | 0
| Analytical results for Mg in OREAS 921 (Certified Value 1.15 wt.%) | [21 empty] | Certified
Mg | Round | Replicate | Lab | Lab | Lab | Lab | Lab | Lab | Lab | Lab | Lab | Lab | Lab | Lab | Lab | Lab | Lab | Lab | Lab |  |  |  | 1
| No | No | 02 | 03 | 04 | 05 | 06 | 07 | 09 | 11 | 13 | 14 | 15 | 16 | 17 | 18 | 19 | 21 | 22 |  |  |  | wt.%
|  |  | AR*OES/MS | AR*OES | AR*OES | AR*OES | AR*MS | AR*MS | AR*OES | AR*OES | AR*OES/MS | AR*OES | AR*OES | AR*OES/MS | AR*OES | AR*OES | AR*OES | AR*OES/MS | AR*MS |  |  |  | 2
3
| 1 | 1 | 1.18 | 0.97 | 1.21 | 1.19 | 1.15 | 1.08 | 1.24 | 1.18 | 1.132 | 1.06 | 1.19 | 1.206 | 1.02 | 1.15 | 1.113 | 1.13 | 1.13 |  |  |  | 1
| 1 | 2 | 1.23 | 0.97 | 1.2 | 1.13 | 1.16 | 1.06 | 1.23 | 1.15 | 1.153 | 1.1 | 1.17 | 1.208 | 1 | 1.18 | 1.091 | 1.13 | 1.14 |  |  |  | #N/A
| 1 | 3 | 1.17 | 0.99 | 1.2 | 1.2 | 1.15 | 1.08 | 1.24 | 1.16 | 1.149 | 1.06 | 1.18 | 1.183 | 1.03 | 1.18 | 1.105 | 1.13 | 1.14 |  |  |  | 16
| 1 | 4 | 1.2 | 1 | 1.23 | 1.17 | 1.14 | 1.1 | 1.25 | 1.17 | 1.142 | 1.09 | 1.19 | 1.198 | 1.02 | 1.18 | 1.116 | 1.1 | 1.14 |  |  |  | 1.150729
| 1 | 5 | 1.19 | 0.97 | 1.25 | 1.14 | 1.17 | 1.09 | 1.26 | 1.19 | 1.179 | 1.04 | 1.15 | 1.194 | 1.02 | 1.15 | 1.114 | 1.11 | 1.15 |  |  |  | 98
| 1 | 6 | 1.2 | 1.01 | 1.29 | 1.24 | 1.15 | 1.09 | 1.22 | 1.22 | 1.156 | 1.08 | 1.17 | 1.22 | 1.02 | 1.14 | 1.111 | 1.12 | 1.16
| Mean |  | 1.195 | 0.985 | 1.23 | 1.178333 | 1.153333 | 1.083333 | 1.24 | 1.178333 | 1.151833 | 1.071667 | 1.175 | 1.2015 | 1.018333 | 1.163333 | 1.108333 | 1.12 | 1.143333
| Median |  | 1.195 | 0.98 | 1.22 | 1.18 | 1.15 | 1.085 | 1.24 | 1.175 | 1.151 | 1.07 | 1.175 | 1.202 | 1.02 | 1.165 | 1.112 | 1.125 | 1.14
| Std Dev. |  | 0.02073644 | 0.01760682 | 0.03521363 | 0.04070217 | 0.01032796 | 0.0136626 | 0.01414214 | 0.02483277 | 0.01584193 | 0.02228602 | 0.01516575 | 0.01277106 | 0.009831921 | 0.01861899 | 0.009287985 | 0.01264911 | 0.01032796
| Rel.Std.Dev. |  | 1.735% | 1.787% | 2.863% | 3.454% | 0.8955% | 1.261% | 1.14% | 2.107% | 1.375% | 2.08% | 1.291% | 1.063% | 0.9655% | 1.6% | 0.838% | 1.129% | 0.9033%
| PDM3 |  | 3.847% | -14.4% | 6.889% | 2.399% | 0.2263% | -5.857% | 7.758% | 2.399% | 0.09595% | -6.871% | 2.109% | 4.412% | -11.51% | 1.095% | -3.684% | -2.67% | -0.6427%
| Z-Score (Absolute) |  | 0.67 | 2.72 | 1.24 | 0.4 | 0 | 1.13 | 1.4 | 0.4 | 0.02 | 1.32 | 0.35 | 0.78 | 2.18 | 0.16 | 0.73 | 0.54 | 0.16
| Analytical results for Mn in OREAS 921 (Certified Value 0.056 wt.%) | [21 empty] | Certified
Mn | Round | Replicate | Lab | Lab | Lab | Lab | Lab | Lab | Lab | Lab | Lab | Lab | Lab | Lab | Lab | Lab | Lab | Lab | Lab | Lab |  |  | 1
| No | No | 02 | 03 | 04 | 05 | 06 | 07 | 09 | 11 | 13 | 14 | 15 | 16 | 17 | 18 | 19 | 20 | 21 | 22 |  |  | wt.%
|  |  | AR*OES/MS | AR*OES | AR*MS | AR*MS | AR*MS | AR*MS | AR*OES | AR*OES | AR*OES/MS | AR*OES | AR*OES | AR*OES/MS | AR*OES | AR*OES | AR*OES | AR*OES | AR*OES/MS | AR*MS |  |  | 3
3
| 1 | 1 | 0.0549 | 0.0518 | 0.0644 | 0.0568 | 0.0569 | 0.0549 | 0.0578 | 0.058 | 0.060358 | 0.0565 | 0.056 | 0.0587585 | 0.0526 | 0.0567 | 0.0564 | 0.0574 | 0.055 | 0.0537 |  |  | 1
| 1 | 2 | 0.0569 | 0.0519 | 0.0617 | 0.0594 | 0.0562 | 0.0541 | 0.0582 | 0.0567 | 0.060564 | 0.0587 | 0.054 | 0.0585905 | 0.0509 | 0.0576 | 0.0564 | 0.058 | 0.055 | 0.056 |  |  | #N/A
| 1 | 3 | 0.0538 | 0.053 | 0.0614 | 0.0577 | 0.057 | 0.0555 | 0.0588 | 0.0571 | 0.061285 | 0.0564 | 0.056 | 0.0577729 | 0.053 | 0.0579 | 0.0564 | 0.0574 | 0.0547 | 0.0542 |  |  | 16
| 1 | 4 | 0.0536 | 0.056 | 0.0604 | 0.0556 | 0.0567 | 0.0563 | 0.0576 | 0.0581 | 0.06077 | 0.058 | 0.056 | 0.0581803 | 0.0522 | 0.0574 | 0.0572 | 0.0575 | 0.0536 | 0.0557 |  |  | 0.05641275
| 1 | 5 | 0.0552 | 0.0524 | 0.0635 | 0.0593 | 0.0588 | 0.0561 | 0.0588 | 0.059 | 0.063242 | 0.055 | 0.054 | 0.0578068 | 0.0525 | 0.0562 | 0.0576 | 0.0564 | 0.0537 | 0.0568 |  |  | 99
| 1 | 6 | 0.0542 | 0.0545 | 0.0619 | 0.0592 | 0.0567 | 0.0555 | 0.0576 | 0.0602 | 0.062418 | 0.0576 | 0.054 | 0.0584547 | 0.0524 | 0.0555 | 0.0565 | 0.0572 | 0.0544 | 0.0549
| Mean |  | 0.05476667 | 0.05326667 | 0.06221667 | 0.058 | 0.05705 | 0.0554 | 0.05813333 | 0.05818333 | 0.0614395 | 0.05703333 | 0.055 | 0.05826062 | 0.05226667 | 0.05688333 | 0.05675 | 0.05731667 | 0.0544 | 0.05521667
| Median |  | 0.05455 | 0.0527 | 0.0618 | 0.05845 | 0.0568 | 0.0555 | 0.058 | 0.05805 | 0.0610275 | 0.05705 | 0.055 | 0.0583175 | 0.05245 | 0.05705 | 0.05645 | 0.0574 | 0.05455 | 0.0553
| Std Dev. |  | 0.001214359 | 0.00166333 | 0.001466174 | 0.001573531 | 0.0009005554 | 0.0008074652 | 0.0005609516 | 0.001276584 | 0.001150192 | 0.001330664 | 0.001095445 | 0.0004110102 | 0.0007201852 | 0.0009196014 | 0.0005205766 | 0.0005231316 | 0.0006228965 | 0.00116519
| Rel.Std.Dev. |  | 2.217% | 3.123% | 2.357% | 2.713% | 1.579% | 1.458% | 0.9649% | 2.194% | 1.872% | 2.333% | 1.992% | 0.7055% | 1.378% | 1.617% | 0.9173% | 0.9127% | 1.145% | 2.11%
| PDM3 |  | -2.918% | -5.577% | 10.29% | 2.814% | 1.13% | -1.795% | 3.05% | 3.139% | 8.911% | 1.1% | -2.504% | 3.276% | -7.35% | 0.8342% | 0.5978% | 1.602% | -3.568% | -2.12%
| Z-Score (Absolute) |  | 0.97 | 1.67 | 2.55 | 0.56 | 0.06 | 0.67 | 0.62 | 0.64 | 2.18 | 0.1 | 0.86 | 0.68 | 2.15 | 0.03 | 0.03 | 0.24 | 1.14 | 0.75
| Analytical results for Mo in OREAS 921 (Certified Value 0.45 ppm) | [21 empty] | Certified
Mo | Round | Replicate | Lab | Lab | Lab | Lab | Lab | Lab | Lab | Lab | Lab | Lab | Lab | Lab | Lab | Lab | Lab | Lab | Lab | Lab |  |  | 1
| No | No | 02 | 03 | 04 | 05 | 06 | 07 | 09 | 11 | 13 | 14 | 15 | 16 | 17 | 18 | 19 | 20 | 21 | 22 |  |  | ppm
|  |  | AR*OES/MS | AR*MS | AR*OES | AR*OES | AR*MS | AR*MS | AR*MS | AR*OES | AR*OES/MS | AR*MS | AR*OES | AR*OES/MS | AR*OES | AR*OES | AR*OES | AR*OES | AR*OES/MS | AR*MS |  |  | 2
2
| 1 | 1 | 1.2 | 0.6 | < 1 | < 1 | 0.39 | 0.42 | 0.47 | < 1 | 0.3823534 | 0.5 | < 2 | 0.56 | < 1 | < 1 | < 1 | < 2 | 0.44 | 0.42 |  |  | 1
| 1 | 2 | 1.15 | 0.5 | < 1 | < 1 | 0.39 | 0.43 | 0.47 | < 1 | 0.3903809 | 0.4 | < 2 | 0.529 | < 1 | < 1 | < 1 | < 2 | 0.47 | 0.42 |  |  | #N/A
| 1 | 3 | 1.08 | 0.4 | < 1 | < 1 | 0.37 | 0.42 | 0.48 | < 1 | 0.4343252 | 0.4 | < 2 | 0.552 | 1 | < 1 | < 1 | < 2 | 0.44 | 0.42 |  |  | 16
| 1 | 4 | 1.29 | 0.5 | < 1 | < 1 | 0.41 | 0.44 | 0.48 | < 1 | 0.4013351 | 0.3 | < 2 | 0.55 | < 1 | < 1 | < 1 | < 2 | 0.45 | 0.41 |  |  | 0.4486765
| 1 | 5 | 1.06 | 0.9 | < 1 | < 1 | 0.41 | 0.42 | 0.51 | < 1 | 0.4378324 | 0.4 | < 2 | 0.536 | < 1 | < 1 | < 1 | < 2 | 0.43 | 0.39 |  |  | 100
| 1 | 6 | 1.14 | 0.5 | < 1 | < 1 | 0.37 | 0.43 | 0.51 | < 1 | 0.4063035 | 0.4 | < 2 | 0.569 | < 1 | < 1 | < 1 | < 2 | 0.44 | 0.44
| Mean |  | 1.153333 | 0.5666667 |  |  | 0.39 | 0.4266667 | 0.4866667 |  | 0.4087551 | 0.4 |  | 0.5493333 | 1 |  |  |  | 0.445 | 0.4166667
| Median |  | 1.145 | 0.5 |  |  | 0.39 | 0.425 | 0.48 |  | 0.4038193 | 0.4 |  | 0.551 | 1 |  |  |  | 0.44 | 0.42
| Std Dev. |  | 0.08382521 | 0.175119 |  |  | 0.01788854 | 0.008164966 | 0.01861899 |  | 0.02278179 | 0.06324555 |  | 0.0148279 |  |  |  |  | 0.01378405 | 0.01632993
| Rel.Std.Dev. |  | 7.268% | 30.9% |  |  | 4.587% | 1.914% | 3.826% |  | 5.573% | 15.81% |  | 2.699% |  |  |  |  | 3.098% | 3.919%
| PDM3 |  | 157.1% | 26.3% |  |  | -13.08% | -4.905% | 8.467% |  | -8.898% | -10.85% |  | 22.43% | 122.9% |  |  |  | -0.8194% | -7.134%
| Z-Score (Absolute) |  | 10.31 | 0.87 | NA | NA | 0.72 | 0.19 | 0.67 | NA | 0.45 | 0.29 | NA | 1.58 | 8.09 | NA | NA | NA | 0 | 0.34
| Analytical results for Na in OREAS 921 (Certified Value 0.029 wt.%) | [21 empty] | Certified
Na | Round | Replicate | Lab | Lab | Lab | Lab | Lab | Lab | Lab | Lab | Lab | Lab | Lab | Lab | Lab | Lab | Lab | Lab |  |  |  |  | 1
| No | No | 02 | 03 | 04 | 05 | 06 | 07 | 09 | 11 | 13 | 15 | 16 | 17 | 18 | 19 | 21 | 22 |  |  |  |  | wt.%
|  |  | AR*OES/MS | AR*OES | AR*OES | AR*MS | AR*MS | AR*MS | AR*OES | AR*OES | AR*OES/MS | AR*OES | AR*OES/MS | AR*OES | AR*OES | AR*OES | AR*OES/MS | AR*MS |  |  |  |  | 3
3
| 1 | 1 | 0.02 | 0.02 | 0.03 | 0.035 | 0.02 | 0.03 | 0.03 | 0.04 | 0.027 | 0.02 | 0.036 | 0.03 | 0.024 | 0.041 | 0.03 | 0.03 |  |  |  |  | 1
| 1 | 2 | 0.02 | 0.02 | 0.029 | 0.033 | 0.02 | 0.03 | 0.03 | 0.04 | 0.03 | 0.02 | 0.034 | 0.03 | 0.025 | 0.039 | 0.03 | 0.03 |  |  |  |  | #N/A
| 1 | 3 | 0.02 | 0.02 | 0.03 | 0.03 | 0.02 | 0.03 | 0.04 | 0.04 | 0.028 | 0.02 | 0.032 | 0.03 | 0.025 | 0.04 | 0.03 | 0.03 |  |  |  |  | 16
| 1 | 4 | 0.02 | 0.02 | 0.031 | 0.028 | 0.02 | 0.03 | 0.03 | 0.03 | 0.028 | 0.02 | 0.032 | 0.03 | 0.026 | 0.039 | 0.03 | 0.03 |  |  |  |  | 0.02867708
| 1 | 5 | 0.02 | 0.02 | 0.03 | 0.03 | 0.02 | 0.03 | 0.04 | 0.03 | 0.029 | 0.02 | 0.032 | 0.03 | 0.025 | 0.045 | 0.03 | 0.03 |  |  |  |  | 101
| 1 | 6 | 0.02 | 0.02 | 0.032 | 0.032 | 0.02 | 0.03 | 0.03 | 0.04 | 0.027 | 0.02 | 0.035 | 0.03 | 0.024 | 0.042 | 0.03 | 0.03
| Mean |  | 0.02 | 0.02 | 0.03033333 | 0.03133333 | 0.02 | 0.03 | 0.03333333 | 0.03666667 | 0.02816667 | 0.02 | 0.0335 | 0.03 | 0.02483333 | 0.041 | 0.03 | 0.03
| Median |  | 0.02 | 0.02 | 0.03 | 0.031 | 0.02 | 0.03 | 0.03 | 0.04 | 0.028 | 0.02 | 0.033 | 0.03 | 0.025 | 0.0405 | 0.03 | 0.03
| Std Dev. |  | 0 | 0 | 0.001032796 | 0.002503331 | 0 | 0 | 0.005163978 | 0.005163978 | 0.001169045 | 0 | 0.001760682 | 0 | 0.0007527727 | 0.002280351 | 0 | 0
| Rel.Std.Dev. |  | 0% | 0% | 3.405% | 7.989% | 0% | 0% | 15.49% | 14.08% | 4.15% | 0% | 5.256% | 0% | 3.031% | 5.562% | 0% | 0%
| PDM3 |  | -30.26% | -30.26% | 5.776% | 9.263% | -30.26% | 4.613% | 16.24% | 27.86% | -1.78% | -30.26% | 16.82% | 4.613% | -13.4% | 42.97% | 4.613% | 4.613%
| Z-Score (Absolute) |  | 1.97 | 1.97 | 0 | 0.26 | 1.97 | 0 | 0.66 | 1.32 | 0.36 | 1.97 | 0.69 | 0 | 1.02 | 2.17 | 0 | 0
| Analytical results for Nb in OREAS 921 (Certified Value 0.42 ppm) | [21 empty] | Certified
Nb | Round | Replicate | Lab | Lab | Lab | Lab | Lab | Lab | Lab | Lab | Lab | Lab | Lab | Lab | Lab | Lab | [6 empty] | 1
| No | No | 02 | 03 | 04 | 05 | 06 | 07 | 13 | 14 | 15 | 16 | 18 | 19 | 21 | 22 | [6 empty] | ppm
|  |  | AR*OES/MS | AR*MS | AR*MS | AR*MS | AR*MS | AR*MS | AR*OES/MS | AR*MS | AR*OES | AR*OES/MS | AR*MS | AR*OES | AR*OES/MS | AR*MS | [6 empty] | 2
2
| 1 | 1 | 0.34 | 0.37 | < 0.1 | 0.5 | 0.32 | 0.43 | 0.5683018 | 0.2 | < 5 | 0.472 | 0.1 | < 1 | 0.74 | 0.45 | [6 empty] | 1
| 1 | 2 | 0.36 | 0.5 | < 0.1 | 0.5 | 0.33 | 0.44 | 0.4650666 | 0.08 | < 5 | 0.459 | 0.1 | < 1 | 0.81 | 0.42 | [6 empty] | #N/A
| 1 | 3 | 0.34 | 0.4 | < 0.1 | 0.5 | 0.32 | 0.43 | 0.5194191 | 0.05 | < 5 | 0.462 | 0.1 | < 1 | 0.7 | 0.36 | [6 empty] | 16
| 1 | 4 | 0.34 | 0.37 | 0.1 | 0.5 | 0.36 | 0.43 | 0.4396764 | 0.06 | < 5 | 0.412 | 0.1 | < 1 | 0.7 | 0.35 | [6 empty] | 0.4200656
| 1 | 5 | 0.34 | 0.45 | 0.2 | 0.5 | 0.32 | 0.45 | 0.4517315 | 0.06 | < 5 | 0.47 | 0.2 | < 1 | 0.7 | 0.35 | [6 empty] | 102
| 1 | 6 | 0.34 | 0.42 | < 0.1 | 0.6 | 0.31 | 0.43 | 0.4189547 | 0.06 | < 5 | 0.485 | < 0.1 | < 1 | 0.74 | 0.37
| Mean |  | 0.3433333 | 0.4183333 | 0.15 | 0.5166667 | 0.3266667 | 0.435 | 0.4771917 | 0.085 |  | 0.46 | 0.12 |  | 0.7316667 | 0.3833333
| Median |  | 0.34 | 0.41 | 0.15 | 0.5 | 0.32 | 0.43 | 0.4583991 | 0.06 |  | 0.466 | 0.1 |  | 0.72 | 0.365
| Std Dev. |  | 0.008164966 | 0.05036533 | 0.07071068 | 0.04082483 | 0.0175119 | 0.0083666 | 0.05599714 | 0.05718391 |  | 0.02521111 | 0.04472136 |  | 0.04308906 | 0.04179314
| Rel.Std.Dev. |  | 2.378% | 12.04% | 47.14% | 7.902% | 5.361% | 1.923% | 11.73% | 67.28% |  | 5.481% | 37.27% |  | 5.889% | 10.9%
| PDM3 |  | -18.27% | -0.4124% | -64.29% | 23% | -22.23% | 3.555% | 13.6% | -79.77% |  | 9.507% | -71.43% |  | 74.18% | -8.744%
| Z-Score (Absolute) |  | 0.52 | 0.16 | 2.25 | 1.04 | 0.66 | 0.31 | 0.68 | 3.04 | NA | 0.53 | 2.7 | NA | 2.96 | 0.16
| Analytical results for Nd in OREAS 921 (Certified Value 31.2 ppm) | [21 empty] | Certified
Nd | Round | Replicate | Lab | Lab | Lab | Lab | Lab | Lab | Lab | Lab | [12 empty] | 1
| No | No | 03 | 04 | 05 | 09 | 13 | 14 | 18 | 19 | [12 empty] | ppm
|  |  | AR*MS | AR*MS | AR*MS | AR*MS | AR*OES/MS | AR*MS | AR*MS | AR*OES/MS | [12 empty] | 1
1
| 1 | 1 | 23.74 | 41.4 | 36.5 | 28.1 | 37.44626 | 24.28 | 28.5 | 29.5 | [12 empty] | 1
| 1 | 2 | 28.07 | 39.9 | 37.3 | 27.7 | 38.47919 | 25.84 | 28.3 | 30.2 | [12 empty] | #N/A
| 1 | 3 | 24.9 | 39.4 | 34.9 | 28.6 | 38.09004 | 24.41 | 28.8 | 30.7 | [12 empty] | 16
| 1 | 4 | 25.05 | 39 | 33.7 | 28.2 | 36.8509 | 24.61 | 29.7 | 30.6 | [12 empty] | 31.22474
| 1 | 5 | 25.5 | 39.3 | 35.3 | 27.3 | 38.68761 | 23.93 | 27.8 | 29.8 | [12 empty] | 103
| 1 | 6 | 26.57 | 38.9 | 36.2 | 27.8 | 38.80361 | 25.33 | 26.9 | 30
| Mean |  | 25.63833 | 39.65 | 35.65 | 27.95 | 38.0596 | 24.73333 | 28.33333 | 30.13333
| Median |  | 25.275 | 39.35 | 35.75 | 27.95 | 38.28462 | 24.51 | 28.4 | 30.1
| Std Dev. |  | 1.503003 | 0.9268225 | 1.283355 | 0.4505552 | 0.7696836 | 0.7143295 | 0.9437514 | 0.4633213
| Rel.Std.Dev. |  | 5.862% | 2.338% | 3.6% | 1.612% | 2.022% | 2.888% | 3.331% | 1.538%
| PDM3 |  | -17.89% | 26.98% | 14.17% | -10.49% | 21.89% | -20.79% | -9.26% | -3.495%
| Z-Score (Absolute) |  | 0.6 | 1.68 | 1.07 | 0.21 | 1.47 | 0.75 | 0.15 | 0.15
| Analytical results for Ni in OREAS 921 (Certified Value 38 ppm) | [21 empty] | Certified
Ni | Round | Replicate | Lab | Lab | Lab | Lab | Lab | Lab | Lab | Lab | Lab | Lab | Lab | Lab | Lab | Lab | Lab | Lab | Lab |  |  |  | 1
| No | No | 02 | 03 | 04 | 05 | 06 | 07 | 09 | 11 | 13 | 15 | 16 | 17 | 18 | 19 | 20 | 21 | 22 |  |  |  | ppm
|  |  | AR*OES/MS | AR*OES | AR*OES | AR*MS | AR*MS | AR*MS | AR*OES | AR*OES | AR*OES/MS | AR*OES | AR*OES/MS | AR*OES | AR*MS | AR*OES/MS | AR*OES | AR*OES/MS | AR*MS |  |  |  | 1
2
| 1 | 1 | 40.1 | 36 | 30 | 40.8 | 36.7 | 41.2 | 40 | 39 | 36.54591 | 40 | 38.678 | 34 | 37.5 | 34.3 | 38.6 | 35.7 | 37.2 |  |  |  | 1
| 1 | 2 | 39.8 | 34 | 31 | 40.6 | 35.8 | 42 | 42 | 39 | 37.65452 | 39 | 37.817 | 32 | 37 | 33.6 | 38.1 | 36.9 | 36.4 |  |  |  | #N/A
| 1 | 3 | 39.2 | 35 | 30 | 40 | 35.8 | 41.4 | 42 | 39 | 36.99773 | 40 | 38.47 | 34 | 38.8 | 34.6 | 37.7 | 38.3 | 38 |  |  |  | 16
| 1 | 4 | 40.5 | 36 | 30 | 39.1 | 36.9 | 42.2 | 40 | 39 | 35.79728 | 39 | 38.908 | 34 | 44.8 | 35.6 | 38.5 | 37.3 | 37.8 |  |  |  | 37.98117
| 1 | 5 | 39.3 | 38 | 32 | 40 | 36.8 | 41.2 | 39 | 40 | 39.31259 | 39 | 37.461 | 34 | 37.4 | 34.7 | 38.5 | 37 | 37.7 |  |  |  | 104
| 1 | 6 | 39.6 | 36 | 32 | 39.2 | 35.6 | 41.7 | 40 | 41 | 38.38386 | 39 | 37.106 | 34 | 36.8 | 35.7 | 39.1 | 38.6 | 38.1
| Mean |  | 39.75 | 35.83333 | 30.83333 | 39.95 | 36.26667 | 41.61667 | 40.5 | 39.5 | 37.44865 | 39.33333 | 38.07333 | 33.66667 | 38.71667 | 34.75 | 38.41667 | 37.3 | 37.53333
| Median |  | 39.7 | 36 | 30.5 | 40 | 36.25 | 41.55 | 40 | 39 | 37.32613 | 39 | 38.1435 | 34 | 37.45 | 34.65 | 38.5 | 37.15 | 37.75
| Std Dev. |  | 0.4929503 | 1.32916 | 0.9831921 | 0.6978539 | 0.5921711 | 0.4215052 | 1.224745 | 0.83666 | 1.275661 | 0.5163978 | 0.7205591 | 0.8164966 | 3.060991 | 0.7968689 | 0.4750439 | 1.048809 | 0.6377042
| Rel.Std.Dev. |  | 1.24% | 3.709% | 3.189% | 1.747% | 1.633% | 1.013% | 3.024% | 2.118% | 3.406% | 1.313% | 1.893% | 2.425% | 7.906% | 2.293% | 1.237% | 2.812% | 1.699%
| PDM3 |  | 4.657% | -5.655% | -18.82% | 5.184% | -4.514% | 9.572% | 6.632% | 3.999% | -1.402% | 3.56% | 0.2427% | -11.36% | 1.936% | -8.507% | 1.147% | -1.793% | -1.179%
| Z-Score (Absolute) |  | 0.85 | 0.83 | 2.97 | 0.94 | 0.64 | 1.65 | 1.17 | 0.62 | 0.13 | 0.67 | 0.13 | 1.61 | 0.11 | 1.29 | 0.28 | 0.2 | 0
| Analytical results for P in OREAS 921 (Certified Value 0.068 wt.%) | [21 empty] | Certified
P | Round | Replicate | Lab | Lab | Lab | Lab | Lab | Lab | Lab | Lab | Lab | Lab | Lab | Lab | Lab | Lab | Lab | [5 empty] | 1
| No | No | 02 | 03 | 04 | 05 | 06 | 07 | 09 | 11 | 13 | 15 | 16 | 17 | 18 | 21 | 22 | [5 empty] | wt.%
|  |  | AR*OES/MS | AR*OES | AR*OES | AR*OES | AR*MS | AR*MS | AR*OES | AR*OES | AR*OES/MS | AR*OES | AR*OES/MS | AR*OES | AR*OES | AR*OES/MS | AR*MS | [5 empty] | 3
3
| 1 | 1 | 0.076 | 0.0627 | 0.052 | 0.064 | 0.072 | 0.07 | 0.072 | 0.089 | 0.0665 | 0.068 | 0.0703514 | 0.0679 | 0.065 | 0.07 | 0.071 | [5 empty] | 1
| 1 | 2 | 0.076 | 0.0607 | 0.051 | 0.061 | 0.074 | 0.069 | 0.07 | 0.087 | 0.0665 | 0.066 | 0.0702093 | 0.0665 | 0.067 | 0.07 | 0.071 | [5 empty] | #N/A
| 1 | 3 | 0.074 | 0.0612 | 0.051 | 0.064 | 0.072 | 0.07 | 0.068 | 0.087 | 0.07695 | 0.066 | 0.0734432 | 0.0684 | 0.067 | 0.07 | 0.071 | [5 empty] | 16
| 1 | 4 | 0.077 | 0.062 | 0.053 | 0.063 | 0.072 | 0.07 | 0.068 | 0.089 | 0.0665 | 0.066 | 0.0663581 | 0.0671 | 0.068 | 0.07 | 0.071 | [5 empty] | 0.06836469
| 1 | 5 | 0.073 | 0.0603 | 0.054 | 0.061 | 0.075 | 0.07 | 0.068 | 0.09 | 0.06935 | 0.066 | 0.0697572 | 0.0669 | 0.065 | 0.07 | 0.071 | [5 empty] | 105
| 1 | 6 | 0.073 | 0.0629 | 0.054 | 0.065 | 0.073 | 0.07 | 0.07 | 0.091 | 0.0665 | 0.064 | 0.0680069 | 0.0673 | 0.064 | 0.07 | 0.071
| Mean |  | 0.07483333 | 0.06163333 | 0.0525 | 0.063 | 0.073 | 0.06983333 | 0.06933333 | 0.08883333 | 0.06871667 | 0.066 | 0.06968768 | 0.06735 | 0.066 | 0.07 | 0.071
| Median |  | 0.075 | 0.0616 | 0.0525 | 0.0635 | 0.0725 | 0.07 | 0.069 | 0.089 | 0.0665 | 0.066 | 0.06998325 | 0.0672 | 0.066 | 0.07 | 0.071
| Std Dev. |  | 0.001722401 | 0.001068956 | 0.001378405 | 0.00167332 | 0.001264911 | 0.0004082483 | 0.001632993 | 0.001602082 | 0.004191499 | 0.001264911 | 0.002397186 | 0.0006920983 | 0.001549193 | 0 | 0
| Rel.Std.Dev. |  | 2.302% | 1.734% | 2.626% | 2.656% | 1.733% | 0.5846% | 2.355% | 1.803% | 6.1% | 1.917% | 3.44% | 1.028% | 2.347% | 0% | 0%
| PDM3 |  | 9.462% | -9.846% | -23.21% | -7.847% | 6.78% | 2.148% | 1.417% | 29.94% | 0.5148% | -3.459% | 1.935% | -1.484% | -3.459% | 2.392% | 3.855%
| Z-Score (Absolute) |  | 1.11 | 1.56 | 3.41 | 1.28 | 0.74 | 0.1 | 0 | 3.94 | 0.46 | 0.67 | 0.07 | 0.4 | 0.67 | 0.13 | 0.34
| Analytical results for Pb in OREAS 921 (Certified Value 26 ppm) | [21 empty] | Certified
Pb | Round | Replicate | Lab | Lab | Lab | Lab | Lab | Lab | Lab | Lab | Lab | Lab | Lab | Lab | Lab | Lab | Lab | Lab | Lab | Lab | Lab |  | 1
| No | No | 02 | 03 | 04 | 05 | 06 | 07 | 09 | 10 | 11 | 13 | 14 | 15 | 16 | 17 | 18 | 19 | 20 | 21 | 22 |  | ppm
|  |  | AR*OES/MS | AR*MS | AR*OES | AR*OES | AR*MS | AR*MS | AR*MS | AR*MS | AR*OES | AR*OES/MS | AR*MS | AR*OES | AR*OES/MS | AR*OES | AR*OES | AR*OES | AR*OES | AR*OES/MS | AR*MS |  | 1
2
| 1 | 1 | 25 | 25 | 29 | 29 | 25.7 | 23.7 | 25 | 25 | 26 | 26.24826 | 21.7 | 27 | 27.521 | 26 | 26 | 28 | 30.3 | 25.5 | 27 |  | 1
| 1 | 2 | 25.2 | 24.1 | 26 | 25 | 25 | 24.6 | 26 | 26.3 | 23 | 26.66987 | 23.6 | 29 | 27.961 | 23 | 26 | 23 | 29.9 | 25.6 | 28 |  | #N/A
| 1 | 3 | 24.9 | 27.5 | 27 | 29 | 25.6 | 26.3 | 26 | 25.6 | 25 | 29 | 21.5 | 29 | 28.451 | 24 | 27 | 24 | 31.9 | 25.6 | 28.5 |  | 16
| 1 | 4 | 24.9 | 24.6 | 28 | 26 | 27.2 | 25.3 | 27 | 25.1 | 26 | 26.87111 | 21.9 | 27 | 28.324 | 23 | 25 | 27 | 29.3 | 24.4 | 27.9 |  | 26.01449
| 1 | 5 | 25 | 22.9 | 28 | 23 | 26.2 | 24.9 | 26 | 25.1 | 24 | 29.29863 | 20.8 | 29 | 27.432 | 29 | 25 | 22 | 29.2 | 24.5 | 30.8 |  | 106
| 1 | 6 | 25 | 24 | 28 | 23 | 26.5 | 24.3 | 27 | 26.1 | 27 | 26.77073 | 21.4 | 29 | 28.19 | 22 | 25 | 25 | 29.5 | 24.8 | 28.7
| Mean |  | 25 | 24.68333 | 27.66667 | 25.83333 | 26.03333 | 24.85 | 26.16667 | 25.53333 | 25.16667 | 27.47643 | 21.81667 | 28.33333 | 27.97983 | 24.5 | 25.66667 | 24.83333 | 30.01667 | 25.06667 | 28.48333
| Median |  | 25 | 24.35 | 28 | 25.5 | 25.95 | 24.75 | 26 | 25.35 | 25.5 | 26.82092 | 21.6 | 29 | 28.0755 | 23.5 | 25.5 | 24.5 | 29.7 | 25.15 | 28.25
| Std Dev. |  | 0.1095445 | 1.551021 | 1.032796 | 2.71416 | 0.7711463 | 0.893868 | 0.7527727 | 0.5609516 | 1.47196 | 1.316438 | 0.9495613 | 1.032796 | 0.4232311 | 2.588436 | 0.8164966 | 2.316607 | 1.008795 | 0.5645057 | 1.279714
| Rel.Std.Dev. |  | 0.4382% | 6.284% | 3.733% | 10.51% | 2.962% | 3.597% | 2.877% | 2.197% | 5.849% | 4.791% | 4.352% | 3.645% | 1.513% | 10.57% | 3.181% | 9.329% | 3.361% | 2.252% | 4.493%
| PDM3 |  | -3.9% | -5.117% | 6.351% | -0.6964% | 0.07245% | -4.476% | 0.585% | -1.85% | -3.259% | 5.62% | -16.14% | 8.914% | 7.555% | -5.822% | -1.337% | -4.54% | 15.38% | -3.643% | 9.49%
| Z-Score (Absolute) |  | 0.54 | 1.25 | 1.62 | 0.13 | 0.3 | 0.66 | 0.4 | 0.11 | 0.4 | 1.46 | 3.4 | 2.16 | 1.87 | 0.94 | 0 | 0.67 | 3.22 | 0.49 | 1.9
| Analytical results for Pd in OREAS 921 (Indicative Value 12 ppb) | [21 empty] | Indicative
Pd | Round | Replicate | Lab | Lab | [18 empty] | 1
| No | No | 03 | 09 | [18 empty] | ppb
|  |  | AR*MS | AR*MS | [18 empty] | 0
0
| 1 | 1 | < 10 | < 10 | [18 empty] | 1
| 1 | 2 | 13 | < 10 | [18 empty] | 3
| 1 | 3 | 12 | < 10 | [18 empty] | 16
| 1 | 4 | < 10 | < 10 | [18 empty] | 11.66667
| 1 | 5 | 13 | < 10 | [18 empty] | 9
| 1 | 6 | 22 | < 10
| Mean |  | 15
| Median |  | 13
| Std Dev. |  | 4.690416
| Rel.Std.Dev. |  | 31.27%
| PDM3 |  | 28.57%
| Z-Score (Absolute) |  | NA | NA
| Analytical results for Pr in OREAS 921 (Certified Value 7.98 ppm) | [21 empty] | Certified
Pr | Round | Replicate | Lab | Lab | Lab | Lab | Lab | Lab | Lab | [13 empty] | 1
| No | No | 03 | 04 | 05 | 09 | 14 | 18 | 19 | [13 empty] | ppm
|  |  | AR*MS | AR*MS | AR*MS | AR*MS | AR*MS | AR*MS | AR*OES/MS | [13 empty] | 2
2
| 1 | 1 | 7.072 | 11.6 | 10.1 | 7.97 | 6.387 | 8 | 7.9 | [13 empty] | 1
| 1 | 2 | 7.65 | 11.1 | 10.2 | 8.01 | 6.824 | 7.9 | 8.1 | [13 empty] | #N/A
| 1 | 3 | 7.645 | 11.1 | 9.4 | 7.96 | 6.533 | 7.9 | 8.1 | [13 empty] | 16
| 1 | 4 | 7.593 | 10.9 | 9.5 | 7.93 | 6.621 | 8.2 | 8.1 | [13 empty] | 7.975039
| 1 | 5 | 7.681 | 11 | 9.6 | 8.04 | 6.268 | 7.7 | 7.9 | [13 empty] | 107
| 1 | 6 | 7.848 | 10.9 | 9.8 | 7.75 | 6.808 | 7.5 | 8
| Mean |  | 7.5815 | 11.1 | 9.766667 | 7.943333 | 6.5735 | 7.866667 | 8.016667
| Median |  | 7.6475 | 11.05 | 9.7 | 7.965 | 6.577 | 7.9 | 8.05
| Std Dev. |  | 0.2643367 | 0.2607681 | 0.3265986 | 0.1023067 | 0.2234947 | 0.242212 | 0.09831921
| Rel.Std.Dev. |  | 3.487% | 2.349% | 3.344% | 1.288% | 3.4% | 3.079% | 1.226%
| PDM3 |  | -4.935% | 39.18% | 22.47% | -0.3976% | -17.57% | -1.359% | 0.522%
| Z-Score (Absolute) |  | 0.67 | 8.19 | 4.73 | 0 | 3.55 | 0.2 | 0.19
| Analytical results for Pt in OREAS 921 (Indicative Value < 5 ppb) | [21 empty] | Indicative
Pt | Round | Replicate | Lab | Lab | [18 empty] | 1
| No | No | 03 | 09 | [18 empty] | ppb
|  |  | AR*MS | AR*MS | [18 empty] | 0
0
| 1 | 1 | < 5 | < 5 | [18 empty] | 1
| 1 | 2 | 8 | < 5 | [18 empty] | 3
| 1 | 3 | < 5 | < 5 | [18 empty] | 16
| 1 | 4 | < 5 | < 5 | [18 empty] | < 5
| 1 | 5 | < 5 | < 5 | [18 empty] | 9
| 1 | 6 | < 5 | < 5
| Mean |  | 8
| Median |  | 8
Std Dev.
Rel.Std.Dev.
PDM3
| Z-Score (Absolute) |  | NA | NA
| Analytical results for Rb in OREAS 921 (Certified Value 24.2 ppm) | [21 empty] | Certified
Rb | Round | Replicate | Lab | Lab | Lab | Lab | Lab | Lab | Lab | Lab | Lab | Lab | Lab | Lab | Lab | Lab | [6 empty] | 1
| No | No | 02 | 03 | 04 | 05 | 06 | 07 | 09 | 13 | 14 | 16 | 18 | 19 | 21 | 22 | [6 empty] | ppm
|  |  | AR*OES/MS | AR*MS | AR*MS | AR*MS | AR*MS | AR*MS | AR*MS | AR*OES/MS | AR*MS | AR*OES/MS | AR*MS | AR*OES/MS | AR*OES/MS | AR*MS | [6 empty] | 1
1
| 1 | 1 | 22.6 | 26.39 | 36.5 | 37.5 | 22.9 | 21 | 25.4 | 35.47063 | 14.87 | 27.33 | 20.9 | 25 | 24.6 | 23.1 | [6 empty] | 1
| 1 | 2 | 22.5 | 27.02 | 34.1 | 36.8 | 22.3 | 21.5 | 26.3 | 35.09047 | 15.64 | 27.01 | 20.2 | 25.7 | 25 | 22.5 | [6 empty] | #N/A
| 1 | 3 | 22.3 | 28.95 | 35.6 | 33.9 | 22.4 | 22 | 25.8 | 41.22976 | 15.21 | 28.04 | 20.9 | 25.7 | 24.8 | 22.4 | [6 empty] | 16
| 1 | 4 | 22.6 | 27.81 | 37.1 | 35.2 | 23.1 | 22.3 | 26 | 35.03694 | 15.38 | 26.92 | 22.4 | 25.5 | 22.9 | 22 | [6 empty] | 24.18683
| 1 | 5 | 22.4 | 29.95 | 37.1 | 35.3 | 23.1 | 22.3 | 26.4 | 35.57879 | 14.76 | 26.38 | 20.8 | 24.8 | 24.1 | 22.4 | [6 empty] | 108
| 1 | 6 | 22.5 | 29.91 | 34.5 | 35.6 | 22.5 | 22.6 | 26 | 31.64843 | 15.14 | 27 | 19.6 | 25 | 24.5 | 23.2
| Mean |  | 22.48333 | 28.33833 | 35.81667 | 35.71667 | 22.71667 | 21.95 | 25.98333 | 35.67584 | 15.16667 | 27.11333 | 20.8 | 25.28333 | 24.31667 | 22.6
| Median |  | 22.5 | 28.38 | 36.05 | 35.45 | 22.7 | 22.15 | 26 | 35.28055 | 15.175 | 27.005 | 20.85 | 25.25 | 24.55 | 22.45
| Std Dev. |  | 0.1169045 | 1.500326 | 1.302945 | 1.273447 | 0.3600926 | 0.5958188 | 0.3600926 | 3.094136 | 0.3242016 | 0.5485131 | 0.9359487 | 0.3970726 | 0.7574079 | 0.4604346
| Rel.Std.Dev. |  | 0.52% | 5.294% | 3.638% | 3.565% | 1.585% | 2.714% | 1.386% | 8.673% | 2.138% | 2.023% | 4.5% | 1.57% | 3.115% | 2.037%
| PDM3 |  | -7.043% | 17.16% | 48.08% | 47.67% | -6.078% | -9.248% | 7.428% | 47.5% | -37.29% | 12.1% | -14% | 4.533% | 0.5368% | -6.561%
| Z-Score (Absolute) |  | 0.61 | 0.84 | 2.69 | 2.67 | 0.55 | 0.74 | 0.26 | 2.38 | 2.42 | 0.54 | 1.02 | 0.08 | 0.08 | 0.58
| Analytical results for Re in OREAS 921 (Certified Value < 1 ppb) | [21 empty] | Certified
Re | Round | Replicate | Lab | Lab | Lab | Lab | Lab | Lab | Lab | Lab | Lab | Lab | [10 empty] | 1
| No | No | 03 | 04 | 05 | 06 | 07 | 13 | 14 | 18 | 19 | 22 | [10 empty] | ppb
|  |  | AR*MS | AR*MS | AR*MS | AR*MS | AR*MS | AR*OES/MS | AR*MS | AR*MS | AR*OES/MS | AR*MS | [10 empty] | 0
0
| 1 | 1 | < 1 | < 1 | < 1 | < 1 | < 1 | < 1 | 1 | < 1 | < 10 | 1 | [10 empty] | 1
| 1 | 2 | < 1 | < 1 | < 1 | < 1 | < 1 | < 1 | < 1 | < 1 | < 10 | 1 | [10 empty] | 9
| 1 | 3 | < 1 | < 1 | < 1 | < 1 | < 1 | < 1 | < 1 | < 1 | < 10 | < 1 | [10 empty] | 16
| 1 | 4 | < 1 | 2 | < 1 | < 1 | < 1 | < 1 | < 1 | 1 | < 10 | < 1 | [10 empty] | < 1
| 1 | 5 | < 1 | < 1 | < 1 | < 1 | < 1 | < 1 | < 1 | < 1 | < 10 | < 1 | [10 empty] | 109
| 1 | 6 | < 1 | < 1 | < 1 | < 1 | < 1 | < 1 | < 1 | < 1 | < 10 | < 1
| Mean |  |  | 2 |  |  |  |  | 1 | 1 |  | 1
| Median |  |  | 2 |  |  |  |  | 1 | 1 |  | 1
| Std Dev. | [10 empty] | 0
| Rel.Std.Dev. | [10 empty] | 0%
PDM3
| Z-Score (Absolute) |  | NA | 1.35 | NA | NA | NA | NA | 0 | 0 | NA | 1.35
| Analytical results for Ru in OREAS 921 (Indicative Value < 0.005 ppm) | [21 empty] | Indicative
Ru | Round | Replicate | Lab | Lab | [18 empty] | 1
| No | No | 09 | 19 | [18 empty] | ppm
|  |  | AR*MS | AR*OES/MS | [18 empty] | 3
3
| 1 | 1 | < 0.005 | < 0.1 | [18 empty] | 1
| 1 | 2 | < 0.005 | < 0.1 | [18 empty] | 1
| 1 | 3 | < 0.005 | < 0.1 | [18 empty] | 16
| 1 | 4 | < 0.005 | < 0.1 | [18 empty] | < 0.005
| 1 | 5 | < 0.005 | < 0.1 | [18 empty] | 9
| 1 | 6 | < 0.005 | < 0.1
Mean
Median
Std Dev.
Rel.Std.Dev.
PDM3
| Z-Score (Absolute) |  | NA | NA
| Analytical results for S in OREAS 921 (Certified Value 0.068 wt.%) | [21 empty] | Certified
S | Round | Replicate | Lab | Lab | Lab | Lab | Lab | Lab | Lab | Lab | Lab | Lab | Lab | Lab | Lab | Lab | Lab | Lab | Lab |  |  |  | 1
| No | No | 02 | 03 | 04 | 05 | 06 | 07 | 09 | 10 | 11 | 13 | 15 | 16 | 18 | 19 | 20 | 21 | 22 |  |  |  | wt.%
|  |  | AR*OES/MS | AR*OES | AR*OES | AR*OES | AR*MS | AR*MS | AR*OES | AR*OES | AR*OES | AR*OES/MS | AR*OES | AR*OES/MS | AR*OES | AR*OES | AR*OES | AR*OES/MS | AR*MS |  |  |  | 3
3
| 1 | 1 | 0.08 | 0.0594 | 0.06 | 0.06 | 0.08 | 0.07 | 0.07 | 0.0665 | 0.08 | 0.0671 | 0.1 | 0.062 | 0.06 | 0.067 | 0.0672 | 0.07 | 0.07 |  |  |  | 1
| 1 | 2 | 0.08 | 0.0576 | 0.06 | 0.06 | 0.08 | 0.07 | 0.07 | 0.0694 | 0.07 | 0.0704 | 0.1 | 0.06 | 0.06 | 0.063 | 0.0672 | 0.07 | 0.07 |  |  |  | 5
| 1 | 3 | 0.08 | 0.06 | 0.06 | 0.07 | 0.08 | 0.07 | 0.07 | 0.0688 | 0.08 | 0.0704 | 0.1 | 0.059 | 0.06 | 0.067 | 0.0681 | 0.07 | 0.07 |  |  |  | 16
| 1 | 4 | 0.08 | 0.0613 | 0.06 | 0.06 | 0.08 | 0.07 | 0.07 | 0.0685 | 0.08 | 0.0682 | 0.1 | 0.061 | 0.06 | 0.066 | 0.068 | 0.07 | 0.07 |  |  |  | 0.06792292
| 1 | 5 | 0.08 | 0.0581 | 0.06 | 0.06 | 0.08 | 0.07 | 0.075 | 0.0677 | 0.08 | 0.067 | 0.09 | 0.06 | 0.05 | 0.069 | 0.0674 | 0.06 | 0.07 |  |  |  | 110
| 1 | 6 | 0.08 | 0.0603 | 0.06 | 0.06 | 0.08 | 0.07 | 0.07 | 0.0661 | 0.08 | 0.0704 | 0.1 | 0.06 | 0.05 | 0.065 | 0.0665 | 0.07 | 0.07
| Mean |  | 0.08 | 0.05945 | 0.06 | 0.06166667 | 0.08 | 0.07 | 0.07083333 | 0.06783333 | 0.07833333 | 0.06891667 | 0.09833333 | 0.06033333 | 0.05666667 | 0.06616667 | 0.0674 | 0.06833333 | 0.07
| Median |  | 0.08 | 0.0597 | 0.06 | 0.06 | 0.08 | 0.07 | 0.07 | 0.0681 | 0.08 | 0.0693 | 0.1 | 0.06 | 0.06 | 0.0665 | 0.0673 | 0.07 | 0.07
| Std Dev. |  | 0 | 0.00139248 | 0 | 0.004082483 | 0 | 0 | 0.002041241 | 0.001314027 | 0.004082483 | 0.001678591 | 0.004082483 | 0.001032796 | 0.005163978 | 0.002041241 | 0.0005899152 | 0.004082483 | 0
| Rel.Std.Dev. |  | 0% | 2.342% | 0% | 6.62% | 0% | 0% | 2.882% | 1.937% | 5.212% | 2.436% | 4.152% | 1.712% | 9.113% | 3.085% | 0.8752% | 5.974% | 0%
| PDM3 |  | 17.78% | -12.47% | -11.66% | -9.211% | 17.78% | 3.058% | 4.285% | -0.1319% | 15.33% | 1.463% | 44.77% | -11.17% | -16.57% | -2.586% | -0.7699% | 0.6042% | 3.058%
| Z-Score (Absolute) |  | 0.87 | 0.74 | 0.7 | 0.7 | 0.87 | 0.09 | 0.09 | 0.09 | 0.87 | 0 | 2.44 | 0.67 | 0.96 | 0.22 | 0.12 | 0.09 | 0.09
| Analytical results for Sb in OREAS 921 (Certified Value 0.61 ppm) | [21 empty] | Certified
Sb | Round | Replicate | Lab | Lab | Lab | Lab | Lab | Lab | Lab | Lab | Lab | Lab | Lab | Lab | Lab | Lab | Lab | Lab | Lab | Lab | Lab |  | 1
| No | No | 02 | 03 | 04 | 05 | 06 | 07 | 09 | 10 | 11 | 13 | 14 | 15 | 16 | 17 | 18 | 19 | 20 | 21 | 22 |  | ppm
|  |  | AR*OES/MS | AR*MS | AR*MS | AR*MS | AR*MS | AR*MS | AR*MS | AR*MS | AR*OES | AR*OES/MS | AR*MS | AR*OES | AR*OES/MS | AR*OES | AR*MS | AR*OES/MS | AR*OES | AR*OES/MS | AR*MS |  | 2
2
| 1 | 1 | 0.14 | 0.5 | 0.15 | 0.74 | 0.55 | 0.67 | 0.5 | 0.78 | < 3 | 0.6468191 | 0.64 | < 5 | 0.436 | < 5 | 0.34 | 0.6 | < 20 | 0.62 | 0.68 |  | 1
| 1 | 2 | 0.12 | 0.53 | 0.15 | 0.76 | 0.58 | 0.68 | 0.54 | 0.67 | < 3 | 0.6526009 | 0.69 | < 5 | 0.438 | < 5 | 0.28 | 0.5 | < 20 | 0.65 | 0.67 |  | #N/A
| 1 | 3 | 0.11 | 0.54 | 0.16 | 0.72 | 0.54 | 0.71 | 0.5 | 0.65 | < 3 | 0.6314815 | 0.55 | < 5 | 0.496 | < 5 | 0.29 | 0.6 | < 20 | 0.58 | 0.65 |  | 16
| 1 | 4 | 0.14 | 0.53 | 0.17 | 0.72 | 0.58 | 0.67 | 0.48 | 0.64 | < 3 | 0.6231672 | 0.65 | < 5 | 0.483 | < 5 | 0.31 | 0.6 | < 20 | 0.58 | 0.66 |  | 0.6063879
| 1 | 5 | 0.11 | 0.55 | 0.19 | 0.75 | 0.58 | 0.7 | 0.5 | 0.65 | < 3 | 0.6570862 | 0.6 | < 5 | 0.504 | < 5 | 0.23 | < 0.5 | < 20 | 0.59 | 0.64 |  | 111
| 1 | 6 | 0.12 | 0.55 | 0.14 | 0.76 | 0.53 | 0.69 | 0.48 | 0.64 | < 3 | 0.680772 | 0.62 | < 5 | 0.469 | < 5 | 0.25 | 0.6 | < 20 | 0.59 | 0.71
| Mean |  | 0.1233333 | 0.5333333 | 0.16 | 0.7416667 | 0.56 | 0.6866667 | 0.5 | 0.6716667 |  | 0.6486545 | 0.625 |  | 0.471 |  | 0.2833333 | 0.58 |  | 0.6016667 | 0.6683333
| Median |  | 0.12 | 0.535 | 0.155 | 0.745 | 0.565 | 0.685 | 0.5 | 0.65 |  | 0.64971 | 0.63 |  | 0.476 |  | 0.285 | 0.6 |  | 0.59 | 0.665
| Std Dev. |  | 0.0136626 | 0.01861899 | 0.01788854 | 0.01834848 | 0.02280351 | 0.01632993 | 0.0219089 | 0.05419102 |  | 0.02032772 | 0.04764452 |  | 0.02889983 |  | 0.03983298 | 0.04472136 |  | 0.02786874 | 0.02483277
| Rel.Std.Dev. |  | 11.08% | 3.491% | 11.18% | 2.474% | 4.072% | 2.378% | 4.382% | 8.068% |  | 3.134% | 7.623% |  | 6.136% |  | 14.06% | 7.711% |  | 4.632% | 3.716%
| PDM3 |  | -79.66% | -12.05% | -73.61% | 22.31% | -7.65% | 13.24% | -17.54% | 10.77% |  | 6.97% | 3.069% |  | -22.33% |  | -53.28% | -4.352% |  | -0.7786% | 10.22%
| Z-Score (Absolute) |  | 4.14 | 0.52 | 3.82 | 1.32 | 0.28 | 0.84 | 0.81 | 0.51 | NA | 0.5 | 0.29 | NA | 1.07 | NA | 2.73 | 0.07 | NA | 0 | 0.67
| Analytical results for Sc in OREAS 921 (Certified Value 2.85 ppm) | [21 empty] | Certified
Sc | Round | Replicate | Lab | Lab | Lab | Lab | Lab | Lab | Lab | Lab | Lab | Lab | Lab | Lab | Lab | Lab | Lab | Lab |  |  |  |  | 1
| No | No | 02 | 03 | 04 | 05 | 06 | 07 | 09 | 11 | 13 | 14 | 15 | 16 | 18 | 19 | 21 | 22 |  |  |  |  | ppm
|  |  | AR*OES/MS | AR*OES | AR*OES | AR*MS | AR*MS | AR*MS | AR*OES | AR*OES | AR*OES/MS | AR*MS | AR*OES | AR*OES/MS | AR*MS | AR*OES/MS | AR*OES/MS | AR*MS |  |  |  |  | 2
2
| 1 | 1 | 1.7 | 2 | 3 | 4.3 | 2.7 | 3.1 | 2.5 | 8 | 4.129376 | 1.9 | < 5 | 3.25 | 2.5 | 3 | 2.9 | 3 |  |  |  |  | 1
| 1 | 2 | 1.6 | 2 | 3 | 4.1 | 2.6 | 3.2 | 2.5 | 8 | 4.173374 | 2 | < 5 | 3.26 | 2.5 | 3 | 2.9 | 2.9 |  |  |  |  | 7
| 1 | 3 | 1.5 | 2 | 3 | 3.7 | 2.7 | 3.2 | 2.5 | 8 | 4.326662 | 2 | < 5 | 3.35 | 2.6 | 3 | 3 | 2.9 |  |  |  |  | 16
| 1 | 4 | 1.8 | 2 | 3 | 3.9 | 2.8 | 3.3 | 2.5 | 8 | 4.274964 | 1.9 | < 5 | 3.25 | 2.7 | 3 | 2.7 | 2.9 |  |  |  |  | 2.851111
| 1 | 5 | 1.5 | 3 | 3 | 3.9 | 2.7 | 3.3 | 2.5 | 8 | 4.360255 | 1.9 | < 5 | 3.22 | 2.3 | 2 | 2.9 | 2.9 |  |  |  |  | 112
| 1 | 6 | 1.7 | 3 | 3 | 3.9 | 2.7 | 3.3 | 2.5 | 8 | 4.173514 | 2 | < 5 | 3.25 | 2.4 | 3 | 3 | 3
| Mean |  | 1.633333 | 2.333333 | 3 | 3.966667 | 2.7 | 3.233333 | 2.5 | 8 | 4.239691 | 1.95 |  | 3.263333 | 2.5 | 2.833333 | 2.9 | 2.933333
| Median |  | 1.65 | 2 | 3 | 3.9 | 2.7 | 3.25 | 2.5 | 8 | 4.224239 | 1.95 |  | 3.25 | 2.5 | 3 | 2.9 | 2.9
| Std Dev. |  | 0.121106 | 0.5163978 | 0 | 0.2065591 | 0.06324555 | 0.08164966 | 0 | 0 | 0.09411766 | 0.05477226 |  | 0.04457204 | 0.1414214 | 0.4082483 | 0.1095445 | 0.05163978
| Rel.Std.Dev. |  | 7.415% | 22.13% | 0% | 5.207% | 2.342% | 2.525% | 0% | 0% | 2.22% | 2.809% |  | 1.366% | 5.657% | 14.41% | 3.777% | 1.76%
| PDM3 |  | -42.71% | -18.16% | 5.222% | 39.13% | -5.3% | 13.41% | -12.31% | 180.6% | 48.7% | -31.61% |  | 14.46% | -12.31% | -0.6235% | 1.715% | 2.884%
| Z-Score (Absolute) |  | 2.02 | 0.93 | 0.1 | 1.5 | 0.36 | 0.47 | 0.67 | 7.88 | 2.03 | 1.53 | NA | 0.51 | 0.67 | 0.1 | 0.05 | 0
| Analytical results for Se in OREAS 921 (Certified Value 1.04 ppm) | [21 empty] | Certified
Se | Round | Replicate | Lab | Lab | Lab | Lab | Lab | Lab | Lab | Lab | Lab | Lab | Lab | Lab | Lab | Lab | Lab | Lab | Lab |  |  |  | 1
| No | No | 02 | 03 | 04 | 05 | 06 | 07 | 09 | 10 | 13 | 14 | 15 | 16 | 17 | 18 | 19 | 21 | 22 |  |  |  | ppm
|  |  | AR*OES/MS | AR*MS | AR*MS | AR*MS | AR*MS | AR*MS | AR*MS | AR*MS | AR*OES/MS | AR*MS | AR*OES | AR*OES/MS | AR*OES | AR*MS | AR*OES/MS | AR*OES/MS | AR*MS |  |  |  | 2
2
| 1 | 1 | < 1 | < 1 | 0.7 | 1.2 | 1 | 1.1 | 1.2 | < 1 | 1.041594 | 3 | < 5 | 1.039 | < 5 | 0.7 | 1 | < 1 | 0.6 |  |  |  | 1
| 1 | 2 | < 1 | < 1 | 0.4 | 1.1 | 1.1 | 1 | 1.2 | < 1 | < 1 | 3 | < 5 | 1.454 | < 5 | 0.6 | < 1 | < 1 | 0.8 |  |  |  | 8
| 1 | 3 | < 1 | < 1 | 0.6 | 1 | 1.3 | 1 | 1.2 | < 1 | 1.040229 | 3 | < 5 | < 1 | < 5 | 0.7 | 1 | < 1 | 0.8 |  |  |  | 16
| 1 | 4 | < 1 | < 1 | 0.6 | 1.1 | 1.3 | 1.1 | 1.3 | < 1 | < 1 | 3 | < 5 | 1.175 | < 5 | 0.9 | 1 | < 1 | 1 |  |  |  | 1.042085
| 1 | 5 | < 1 | < 1 | 0.4 | 1.1 | 1.2 | 1.1 | 1.2 | < 1 | 1.084876 | 3 | < 5 | 1.137 | < 5 | 0.6 | 1 | < 1 | 0.9 |  |  |  | 113
| 1 | 6 | < 1 | < 1 | 0.5 | 1 | 1.1 | 1 | 1.2 | < 1 | < 1 | 3 | < 5 | 1.561 | 11 | 0.8 | 1 | < 1 | 0.9
| Mean |  |  |  | 0.5333333 | 1.083333 | 1.166667 | 1.05 | 1.216667 |  | 1.055566 | 3 |  | 1.2732 | 11 | 0.7166667 | 1 |  | 0.8333333
| Median |  |  |  | 0.55 | 1.1 | 1.15 | 1.05 | 1.2 |  | 1.041594 | 3 |  | 1.175 | 11 | 0.7 | 1 |  | 0.85
| Std Dev. |  |  |  | 0.121106 | 0.07527727 | 0.121106 | 0.05477226 | 0.04082483 |  | 0.02539182 | 0 |  | 0.2228008 |  | 0.1169045 | 0 |  | 0.136626
| Rel.Std.Dev. |  |  |  | 22.71% | 6.949% | 10.38% | 5.216% | 3.355% |  | 2.406% | 0% |  | 17.5% |  | 16.31% | 0% |  | 16.4%
| PDM3 |  |  |  | -48.82% | 3.958% | 11.96% | 0.7595% | 16.75% |  | 1.294% | 187.9% |  | 22.18% | 955.6% | -31.23% | -4.039% |  | -20.03%
| Z-Score (Absolute) |  | NA | NA | 2.16 | 0.06 | 0.39 | 0.08 | 0.53 | NA | 0.06 | 7.79 | NA | 0.82 | 40.06 | 1.42 | 0.28 | NA | 0.95
| Analytical results for Sm in OREAS 921 (Certified Value 5.6 ppm) | [21 empty] | Certified
Sm | Round | Replicate | Lab | Lab | Lab | Lab | Lab | Lab | Lab | Lab | [12 empty] | 1
| No | No | 03 | 04 | 05 | 09 | 13 | 14 | 18 | 19 | [12 empty] | ppm
|  |  | AR*MS | AR*MS | AR*MS | AR*MS | AR*OES/MS | AR*MS | AR*MS | AR*OES/MS | [12 empty] | 2
2
| 1 | 1 | 4.51 | 7.6 | 6.4 | 4.72 | 6.881335 | 4.06 | 4.9 | 5.6 | [12 empty] | 1
| 1 | 2 | 4.87 | 7.2 | 6.5 | 4.86 | 7.083516 | 4.21 | 5 | 5.5 | [12 empty] | #N/A
| 1 | 3 | 4.87 | 7.1 | 6.3 | 4.76 | 7.046614 | 4.14 | 5 | 5.7 | [12 empty] | 16
| 1 | 4 | 4.85 | 7.1 | 6 | 4.87 | 6.92076 | 4.2 | 5.2 | 5.6 | [12 empty] | 5.601951
| 1 | 5 | 4.96 | 7.1 | 6.3 | 4.79 | 7.2267 | 3.98 | 4.8 | 5.3 | [12 empty] | 114
| 1 | 6 | 5.01 | 7 | 6.5 | 4.68 | 7.114747 | 4.28 | 4.7 | 5.6
| Mean |  | 4.845 | 7.183333 | 6.333333 | 4.78 | 7.045612 | 4.145 | 4.933333 | 5.55
| Median |  | 4.87 | 7.1 | 6.35 | 4.775 | 7.065065 | 4.17 | 4.95 | 5.6
| Std Dev. |  | 0.1754708 | 0.2136976 | 0.1861899 | 0.07563068 | 0.1277383 | 0.1094989 | 0.175119 | 0.1378405
| Rel.Std.Dev. |  | 3.622% | 2.975% | 2.94% | 1.582% | 1.813% | 2.642% | 3.55% | 2.484%
| PDM3 |  | -13.51% | 28.23% | 13.06% | -14.67% | 25.77% | -26.01% | -11.94% | -0.9274%
| Z-Score (Absolute) |  | 0.34 | 1.69 | 0.95 | 0.4 | 1.57 | 0.95 | 0.27 | 0.27
| Analytical results for Sn in OREAS 921 (Certified Value 1.45 ppm) | [21 empty] | Certified
Sn | Round | Replicate | Lab | Lab | Lab | Lab | Lab | Lab | Lab | Lab | Lab | Lab | Lab | Lab | Lab | Lab | Lab | Lab | Lab |  |  |  | 1
| No | No | 02 | 03 | 04 | 05 | 06 | 07 | 09 | 10 | 13 | 14 | 15 | 16 | 17 | 18 | 19 | 21 | 22 |  |  |  | ppm
|  |  | AR*OES/MS | AR*MS | AR*MS | AR*MS | AR*MS | AR*MS | AR*MS | AR*MS | AR*OES/MS | AR*MS | AR*OES | AR*OES/MS | AR*OES | AR*MS | AR*OES/MS | AR*OES/MS | AR*MS |  |  |  | 2
2
| 1 | 1 | < 0.3 | 1.37 | 1.8 | 1.96 | 1.4 | 1.3 | < 5 | 2 | 1.961902 | 0.81 | < 10 | 1.367 | < 10 | 1.61 | 1.5 | 1.3 | 1.3 |  |  |  | 1
| 1 | 2 | < 0.3 | 1.4 | 1.73 | 1.99 | 1.3 | 1.3 | < 5 | 1.95 | 1.99578 | 0.85 | < 10 | 1.413 | < 10 | 1.27 | 1.5 | 1.3 | 1.3 |  |  |  | #N/A
| 1 | 3 | < 0.3 | 1.53 | 1.74 | 1.84 | 1.4 | 1.4 | < 5 | 1.91 | 2.002746 | 0.82 | < 10 | 1.412 | < 10 | 1.2 | 1.6 | 1.2 | 1.2 |  |  |  | 16
| 1 | 4 | < 0.3 | 1.46 | 1.83 | 1.85 | 1.4 | 1.3 | < 5 | 1.97 | 1.930748 | 0.84 | < 10 | 1.347 | < 10 | 1.31 | 1.6 | 1.2 | 1.3 |  |  |  | 1.45295
| 1 | 5 | < 0.3 | 1.61 | 1.81 | 1.86 | 1.4 | 1.4 | < 5 | 1.82 | 2.136862 | 0.77 | < 10 | 1.29 | < 10 | 1.17 | 1.4 | 1.2 | 1.2 |  |  |  | 115
| 1 | 6 | < 0.3 | 1.66 | 1.73 | 1.89 | 1.5 | 1.4 | < 5 | 1.93 | 2.109463 | 0.81 | < 10 | 1.336 | < 10 | 1.11 | 1.5 | 1.3 | 1.4
| Mean |  |  | 1.505 | 1.773333 | 1.898333 | 1.4 | 1.35 |  | 1.93 | 2.022917 | 0.8166667 |  | 1.360833 |  | 1.278333 | 1.516667 | 1.25 | 1.283333
| Median |  |  | 1.495 | 1.77 | 1.875 | 1.4 | 1.35 |  | 1.94 | 1.999263 | 0.815 |  | 1.357 |  | 1.235 | 1.5 | 1.25 | 1.3
| Std Dev. |  |  | 0.1157152 | 0.04501851 | 0.06242329 | 0.06324555 | 0.05477226 |  | 0.06228965 | 0.08226148 | 0.02804758 |  | 0.04733462 |  | 0.1773603 | 0.07527727 | 0.05477226 | 0.07527727
| Rel.Std.Dev. |  |  | 7.689% | 2.539% | 3.288% | 4.518% | 4.057% |  | 3.227% | 4.066% | 3.434% |  | 3.478% |  | 13.87% | 4.963% | 4.382% | 5.866%
| PDM3 |  |  | 3.582% | 22.05% | 30.65% | -3.644% | -7.086% |  | 32.83% | 39.23% | -43.79% |  | -6.34% |  | -12.02% | 4.385% | -13.97% | -11.67%
| Z-Score (Absolute) |  | NA | 0.62 | 1.94 | 2.56 | 0 | 0.15 | NA | 2.71 | 3.17 | 2.78 | NA | 0.09 | NA | 0.83 | 0.67 | 0.64 | 0.48
| Analytical results for Sr in OREAS 921 (Certified Value 16.4 ppm) | [21 empty] | Certified
Sr | Round | Replicate | Lab | Lab | Lab | Lab | Lab | Lab | Lab | Lab | Lab | Lab | Lab | Lab | Lab | Lab | Lab | Lab | Lab |  |  |  | 1
| No | No | 02 | 03 | 04 | 05 | 06 | 07 | 09 | 11 | 13 | 14 | 15 | 16 | 17 | 18 | 19 | 21 | 22 |  |  |  | ppm
|  |  | AR*OES/MS | AR*MS | AR*OES | AR*MS | AR*MS | AR*MS | AR*MS | AR*OES | AR*OES/MS | AR*MS | AR*OES | AR*OES/MS | AR*OES | AR*OES | AR*OES/MS | AR*OES/MS | AR*MS |  |  |  | 1
2
| 1 | 1 | 15.4 | 16.39 | 17 | 18.1 | 16.6 | 15.4 | 15 | 22 | 16.57 | 12.5 | 21 | 17.555 | 16 | 16 | 16.3 | 16 | 16.8 |  |  |  | 1
| 1 | 2 | 16 | 16.3 | 17 | 17.9 | 15.8 | 15.6 | 16 | 21 | 16.34 | 13.51 | 21 | 17.997 | 16 | 16 | 16.4 | 16.2 | 17 |  |  |  | #N/A
| 1 | 3 | 15.4 | 16.51 | 17 | 16.2 | 16.1 | 16.2 | 16 | 21 | 16.53 | 12.72 | 20 | 17.409 | 16 | 17 | 16.7 | 16.2 | 17.3 |  |  |  | 16
| 1 | 4 | 15.5 | 16.65 | 17 | 16.6 | 16.4 | 16.2 | 16 | 22 | 16.4255 | 12.97 | 21 | 17.885 | 16 | 16 | 16.6 | 15.7 | 17.1 |  |  |  | 16.42974
| 1 | 5 | 15.5 | 16.76 | 17 | 16.7 | 16.8 | 16.1 | 16 | 22 | 16.9195 | 12.27 | 20 | 17.4 | 16 | 16 | 16.6 | 15.7 | 17.1 |  |  |  | 116
| 1 | 6 | 15.5 | 17.21 | 18 | 16.9 | 16.2 | 16.3 | 15 | 22 | 16.6915 | 12.38 | 20 | 18.196 | 16 | 16 | 16.3 | 16 | 17.5
| Mean |  | 15.55 | 16.63667 | 17.16667 | 17.06667 | 16.31667 | 15.96667 | 15.66667 | 21.66667 | 16.57942 | 12.725 | 20.5 | 17.74033 | 16 | 16.16667 | 16.48333 | 15.96667 | 17.13333
| Median |  | 15.5 | 16.58 | 17 | 16.8 | 16.3 | 16.15 | 16 | 22 | 16.55 | 12.61 | 20.5 | 17.72 | 16 | 16 | 16.5 | 16 | 17.1
| Std Dev. |  | 0.2258318 | 0.3269047 | 0.4082483 | 0.7607014 | 0.3600926 | 0.3723797 | 0.5163978 | 0.5163978 | 0.2057964 | 0.4589009 | 0.5477226 | 0.3329851 | 0 | 0.4082483 | 0.1722401 | 0.2250926 | 0.242212
| Rel.Std.Dev. |  | 1.452% | 1.965% | 2.378% | 4.457% | 2.207% | 2.332% | 3.296% | 2.383% | 1.241% | 3.606% | 2.672% | 1.877% | 0% | 2.525% | 1.045% | 1.41% | 1.414%
| PDM3 |  | -5.355% | 1.259% | 4.485% | 3.877% | -0.6882% | -2.819% | -4.644% | 31.87% | 0.911% | -22.55% | 24.77% | 7.977% | -2.616% | -1.601% | 0.3262% | -2.819% | 4.282%
| Z-Score (Absolute) |  | 1.34 | 0.2 | 0.67 | 0.76 | 0.22 | 0.67 | 1.07 | 6.76 | 0.13 | 4.91 | 5.24 | 1.64 | 0.63 | 0.63 | 0 | 0.67 | 0.85
| Analytical results for Ta in OREAS 921 (Certified Value < 0.05 ppm) | [21 empty] | Certified
Ta | Round | Replicate | Lab | Lab | Lab | Lab | Lab | Lab | Lab | Lab | Lab | Lab | Lab | Lab | Lab | Lab | [6 empty] | 1
| No | No | 02 | 03 | 04 | 05 | 06 | 07 | 13 | 14 | 15 | 16 | 18 | 19 | 21 | 22 | [6 empty] | ppm
|  |  | AR*OES/MS | AR*MS | AR*MS | AR*MS | AR*MS | AR*MS | AR*OES/MS | AR*MS | AR*OES | AR*OES/MS | AR*MS | AR*OES/MS | AR*OES/MS | AR*MS | [6 empty] | 3
3
| 1 | 1 | 0.11 | < 0.01 | < 0.05 | < 0.05 | 0.01 | 0.01 | < 0.01 | < 0.01 | < 5 | < 0.05 | < 0.05 | < 0.1 | < 0.05 | 0.02 | [6 empty] | 1
| 1 | 2 | 0.11 | < 0.01 | < 0.05 | < 0.05 | 0.01 | 0.01 | < 0.01 | < 0.01 | < 5 | < 0.05 | < 0.05 | < 0.1 | < 0.05 | 0.01 | [6 empty] | #N/A
| 1 | 3 | 0.1 | < 0.01 | < 0.05 | 0.38 | 0.01 | 0.01 | < 0.01 | < 0.01 | < 5 | < 0.05 | < 0.05 | < 0.1 | < 0.05 | 0.01 | [6 empty] | 16
| 1 | 4 | 0.12 | < 0.01 | < 0.05 | < 0.05 | 0.01 | 0.01 | < 0.01 | < 0.01 | < 5 | < 0.05 | < 0.05 | < 0.1 | < 0.05 | 0.01 | [6 empty] | < 0.05
| 1 | 5 | 0.11 | < 0.01 | < 0.05 | < 0.05 | 0.01 | 0.01 | < 0.01 | < 0.01 | < 5 | < 0.05 | < 0.05 | < 0.1 | < 0.05 | 0.01 | [6 empty] | 117
| 1 | 6 | 0.11 | < 0.01 | < 0.05 | < 0.05 | 0.01 | 0.01 | < 0.01 | < 0.01 | < 5 | < 0.05 | < 0.05 | < 0.1 | < 0.05 | 0.01
| Mean |  | 0.11 |  |  | 0.38 | 0.01 | 0.01 | [7 empty] | 0.01166667
| Median |  | 0.11 |  |  | 0.38 | 0.01 | 0.01 | [7 empty] | 0.01
| Std Dev. |  | 0.006324555 |  |  |  | 0 | 0 | [7 empty] | 0.004082483
| Rel.Std.Dev. |  | 5.75% |  |  |  | 0% | 0% | [7 empty] | 34.99%
PDM3
| Z-Score (Absolute) |  | NA | NA | NA | NA | NA | NA | NA | NA | NA | NA | NA | NA | NA | NA
| Analytical results for Tb in OREAS 921 (Certified Value < 1 ppm) | [21 empty] | Certified
Tb | Round | Replicate | Lab | Lab | Lab | Lab | Lab | Lab | Lab | Lab | Lab | Lab | Lab | [9 empty] | 1
| No | No | 02 | 03 | 04 | 05 | 09 | 13 | 14 | 16 | 18 | 19 | 21 | [9 empty] | ppm
|  |  | AR*OES/MS | AR*MS | AR*MS | AR*MS | AR*MS | AR*OES/MS | AR*MS | AR*OES/MS | AR*MS | AR*OES/MS | AR*OES/MS | [9 empty] | 2
2
| 1 | 1 | 0.78 | 0.53 | 0.9 | 0.9 | 0.505 | 0.843615 | 0.361 | 0.654 | 0.6 | 0.6 | 0.71 | [9 empty] | 1
| 1 | 2 | 0.77 | 0.61 | 0.9 | 0.9 | 0.515 | 0.8625119 | 0.407 | 0.653 | 0.6 | 0.6 | 0.72 | [9 empty] | #N/A
| 1 | 3 | 0.77 | 0.604 | 0.9 | 0.9 | 0.52 | 0.885414 | 0.386 | 0.668 | 0.6 | 0.6 | 0.71 | [9 empty] | 16
| 1 | 4 | 0.79 | 0.581 | 0.9 | 0.9 | 0.515 | 0.8814239 | 0.397 | 0.65 | 0.6 | 0.6 | 0.67 | [9 empty] | < 1
| 1 | 5 | 0.77 | 0.618 | 0.9 | 0.9 | 0.51 | 0.9117359 | 0.365 | 0.646 | 0.6 | 0.6 | 0.66 | [9 empty] | 118
| 1 | 6 | 0.77 | 0.643 | 0.9 | 0.9 | 0.51 | 0.8869136 | 0.41 | 0.636 | 0.5 | 0.6 | 0.72
| Mean |  | 0.775 | 0.5976667 | 0.9 | 0.9 | 0.5125 | 0.8786024 | 0.3876667 | 0.6511667 | 0.5833333 | 0.6 | 0.6983333
| Median |  | 0.77 | 0.607 | 0.9 | 0.9 | 0.5125 | 0.883419 | 0.3915 | 0.6515 | 0.6 | 0.6 | 0.71
| Std Dev. |  | 0.0083666 | 0.03877456 | 0 | 0 | 0.005244044 | 0.02325632 | 0.0209157 | 0.01051507 | 0.04082483 | 0 | 0.02639444
| Rel.Std.Dev. |  | 1.08% | 6.488% | 0% | 0% | 1.023% | 2.647% | 5.395% | 1.615% | 6.999% | 0% | 3.78%
PDM3
| Z-Score (Absolute) |  | 0.67 | 0.29 | 1.35 | 1.35 | 0.76 | 1.24 | 1.43 | 0 | 0.28 | 0.28 | 0.26
| Analytical results for Te in OREAS 921 (Certified Value < 0.05 ppm) | [21 empty] | Certified
Te | Round | Replicate | Lab | Lab | Lab | Lab | Lab | Lab | Lab | Lab | Lab | Lab | Lab | Lab | Lab | Lab | Lab | [5 empty] | 1
| No | No | 02 | 03 | 04 | 05 | 06 | 07 | 09 | 13 | 14 | 15 | 16 | 18 | 19 | 21 | 22 | [5 empty] | ppm
|  |  | AR*OES/MS | AR*MS | AR*MS | AR*MS | AR*MS | AR*MS | AR*MS | AR*OES/MS | AR*MS | AR*OES | AR*OES/MS | AR*MS | AR*OES/MS | AR*OES/MS | AR*MS | [5 empty] | 3
3
| 1 | 1 | 0.05 | 0.01 | < 0.02 | 0.04 | 0.02 | 0.02 | < 0.1 | 0.02990267 | < 0.01 | < 5 | < 0.05 | < 0.02 | < 1 | < 0.05 | 0.03 | [5 empty] | 1
| 1 | 2 | 0.05 | < 0.01 | < 0.02 | 0.02 | 0.02 | 0.02 | < 0.1 | 0.03063392 | 0.03 | < 5 | < 0.05 | < 0.02 | < 1 | < 0.05 | 0.02 | [5 empty] | 9
| 1 | 3 | < 0.05 | < 0.01 | < 0.02 | < 0.02 | 0.02 | 0.02 | < 0.1 | 0.0287106 | 0.02 | < 5 | < 0.05 | < 0.02 | < 1 | < 0.05 | 0.03 | [5 empty] | 16
| 1 | 4 | 0.05 | 0.01 | < 0.02 | 0.04 | 0.01 | 0.06 | < 0.1 | 0.01630833 | 0.02 | < 5 | < 0.05 | < 0.02 | < 1 | < 0.05 | 0.01 | [5 empty] | < 0.05
| 1 | 5 | < 0.05 | < 0.01 | < 0.02 | < 0.02 | 0.02 | 0.02 | < 0.1 | 0.03392125 | 0.02 | < 5 | 0.061 | < 0.02 | < 1 | < 0.05 | 0.02 | [5 empty] | 119
| 1 | 6 | 0.05 | < 0.01 | < 0.02 | < 0.02 | 0.03 | 0.02 | < 0.1 | 0.01013621 | 0.02 | < 5 | < 0.05 | < 0.02 | < 1 | < 0.05 | 0.05
| Mean |  | 0.05 | 0.01 |  | 0.03333333 | 0.02 | 0.02666667 |  | 0.0249355 | 0.022 |  | 0.061 |  |  |  | 0.02666667
| Median |  | 0.05 | 0.01 |  | 0.04 | 0.02 | 0.02 |  | 0.02930664 | 0.02 |  | 0.061 |  |  |  | 0.025
| Std Dev. |  | 0 | 0 |  | 0.01154701 | 0.006324555 | 0.01632993 |  | 0.009440203 | 0.004472136 | [5 empty] | 0.0136626
| Rel.Std.Dev. |  | 0% | 0% |  | 34.64% | 31.62% | 61.24% |  | 37.86% | 20.33% | [5 empty] | 51.23%
PDM3
| Z-Score (Absolute) |  | 6.63 | 5.17 | NA | 0.11 | 0.67 | 0.67 | NA | 0.99 | 0 | NA | 1.01 | NA | NA | NA | 0
| Analytical results for Th in OREAS 921 (Certified Value 15 ppm) | [21 empty] | Certified
Th | Round | Replicate | Lab | Lab | Lab | Lab | Lab | Lab | Lab | Lab | Lab | Lab | Lab | Lab | Lab | Lab | Lab | [5 empty] | 1
| No | No | 02 | 03 | 04 | 05 | 06 | 07 | 09 | 11 | 13 | 14 | 16 | 18 | 19 | 21 | 22 | [5 empty] | ppm
|  |  | AR*OES/MS | AR*MS | AR*MS | AR*MS | AR*MS | AR*MS | AR*MS | AR*OES | AR*OES/MS | AR*MS | AR*OES/MS | AR*MS | AR*OES/MS | AR*OES/MS | AR*MS | [5 empty] | 1
2
| 1 | 1 | 14.3 | 14.31 | 19.1 | 17.8 | 16 | 14.2 | 13 | 15 | 15.19024 | 11.91 | 16.065 | 14.4 | 16.31 | 15.1 | 14.6 | [5 empty] | 1
| 1 | 2 | 14 | 14.77 | 17.9 | 18.1 | 15.2 | 14.2 | 13.2 | 14 | 16.21965 | 12.78 | 15.924 | 14.4 | 16.31 | 15.1 | 14.8 | [5 empty] | #N/A
| 1 | 3 | 13.9 | 14.53 | 17.9 | 17.7 | 15.7 | 15 | 13.4 | 15 | 15.59413 | 11.92 | 16.248 | 14.3 | 16.37 | 14.9 | 14.9 | [5 empty] | 16
| 1 | 4 | 14.3 | 15.06 | 17.7 | 17.3 | 16 | 15 | 13.7 | 15 | 15.4132 | 12.04 | 16.287 | 14.8 | 16.08 | 14.5 | 14.9 | [5 empty] | 14.99528
| 1 | 5 | 14 | 14.73 | 17.4 | 17.8 | 16 | 15.3 | 13.7 | 15 | 16.10016 | 11.57 | 16.127 | 13.9 | 16.13 | 14.7 | 14.9 | [5 empty] | 120
| 1 | 6 | 14 | 15.28 | 17.4 | 18.3 | 15.6 | 15.3 | 13.7 | 16 | 16.04044 | 12.13 | 15.751 | 13.5 | 16.32 | 14.9 | 15.2
| Mean |  | 14.08333 | 14.78 | 17.9 | 17.83333 | 15.75 | 14.83333 | 13.45 | 15 | 15.75964 | 12.05833 | 16.067 | 14.21667 | 16.25333 | 14.86667 | 14.88333
| Median |  | 14 | 14.75 | 17.8 | 17.8 | 15.85 | 15 | 13.55 | 15 | 15.81729 | 11.98 | 16.096 | 14.35 | 16.31 | 14.9 | 14.9
| Std Dev. |  | 0.1722401 | 0.3505424 | 0.6292853 | 0.3444803 | 0.3209361 | 0.5085928 | 0.3016621 | 0.6324555 | 0.4190578 | 0.4014681 | 0.2025191 | 0.4535049 | 0.118096 | 0.233809 | 0.194079
| Rel.Std.Dev. |  | 1.223% | 2.372% | 3.516% | 1.932% | 2.038% | 3.429% | 2.243% | 4.216% | 2.659% | 3.329% | 1.26% | 3.19% | 0.7266% | 1.573% | 1.304%
| PDM3 |  | -6.082% | -1.436% | 19.37% | 18.93% | 5.033% | -1.08% | -10.31% | 0.03151% | 5.097% | -19.59% | 7.147% | -5.192% | 8.39% | -0.8577% | -0.7465%
| Z-Score (Absolute) |  | 0.62 | 0.08 | 2.16 | 2.3 | 0.67 | 0.04 | 1.12 | 0.09 | 0.68 | 2.31 | 0.92 | 0.52 | 1.07 | 0.01 | 0
| Analytical results for Ti in OREAS 921 (Certified Value 0.116 wt.%) | [21 empty] | Certified
Ti | Round | Replicate | Lab | Lab | Lab | Lab | Lab | Lab | Lab | Lab | Lab | Lab | Lab | Lab | Lab | Lab | Lab | [5 empty] | 1
| No | No | 02 | 03 | 04 | 05 | 06 | 07 | 09 | 11 | 15 | 16 | 17 | 18 | 19 | 21 | 22 | [5 empty] | wt.%
|  |  | AR*OES/MS | AR*OES | AR*OES | AR*OES | AR*MS | AR*MS | AR*OES | AR*OES | AR*OES | AR*OES/MS | AR*OES | AR*OES | AR*OES | AR*OES/MS | AR*MS | [5 empty] | 3
3
| 1 | 1 | 0.1 | 0.1061 | 0.19 | 0.2 | 0.129 | 0.107 | 0.075 | 0.073 | 0.17 | 0.135 | 0.1431 | 0.12 | 0.1 | 0.11 | 0.12 | [5 empty] | 1
| 1 | 2 | 0.12 | 0.1082 | 0.18 | 0.2 | 0.128 | 0.105 | 0.075 | 0.075 | 0.16 | 0.135 | 0.1476 | 0.12 | 0.11 | 0.12 | 0.117 | [5 empty] | #N/A
| 1 | 3 | 0.11 | 0.1344 | 0.18 | 0.2 | 0.129 | 0.108 | 0.08 | 0.076 | 0.16 | 0.13 | 0.1447 | 0.12 | 0.1 | 0.11 | 0.11 | [5 empty] | 16
| 1 | 4 | 0.11 | 0.1223 | 0.2 | 0.19 | 0.13 | 0.113 | 0.075 | 0.079 | 0.17 | 0.126 | 0.1354 | 0.13 | 0.11 | 0.1 | 0.109 | [5 empty] | 0.1156788
| 1 | 5 | 0.11 | 0.1431 | 0.21 | 0.2 | 0.131 | 0.113 | 0.08 | 0.081 | 0.16 | 0.128 | 0.1412 | 0.12 | 0.09 | 0.1 | 0.113 | [5 empty] | 121
| 1 | 6 | 0.11 | 0.1455 | 0.21 | 0.2 | 0.129 | 0.112 | 0.075 | 0.09 | 0.16 | 0.128 | 0.1462 | 0.12 | 0.09 | 0.12 | 0.118
| Mean |  | 0.11 | 0.1266 | 0.195 | 0.1983333 | 0.1293333 | 0.1096667 | 0.07666667 | 0.079 | 0.1633333 | 0.1303333 | 0.1430333 | 0.1216667 | 0.1 | 0.11 | 0.1145
| Median |  | 0.11 | 0.12835 | 0.195 | 0.2 | 0.129 | 0.11 | 0.075 | 0.0775 | 0.16 | 0.129 | 0.1439 | 0.12 | 0.1 | 0.11 | 0.115
| Std Dev. |  | 0.006324555 | 0.01713243 | 0.01378405 | 0.004082483 | 0.001032796 | 0.003444803 | 0.002581989 | 0.00609918 | 0.005163978 | 0.003829708 | 0.004365623 | 0.004082483 | 0.008944272 | 0.008944272 | 0.004505552
| Rel.Std.Dev. |  | 5.75% | 13.53% | 7.069% | 2.058% | 0.7986% | 3.141% | 3.368% | 7.72% | 3.162% | 2.938% | 3.052% | 3.355% | 8.944% | 8.131% | 3.935%
| PDM3 |  | -4.909% | 9.441% | 68.57% | 71.45% | 11.8% | -5.197% | -33.72% | -31.71% | 41.2% | 12.67% | 23.65% | 5.176% | -13.55% | -4.909% | -1.019%
| Z-Score (Absolute) |  | 0.65 | 0.43 | 4.89 | 5.22 | 0.61 | 0.67 | 2.83 | 2.68 | 2.83 | 0.67 | 1.5 | 0 | 1.31 | 0.65 | 0.36
| Analytical results for Tl in OREAS 921 (Certified Value 0.15 ppm) | [21 empty] | Certified
Tl | Round | Replicate | Lab | Lab | Lab | Lab | Lab | Lab | Lab | Lab | Lab | Lab | Lab | Lab | Lab | Lab | Lab | Lab | Lab |  |  |  | 1
| No | No | 02 | 03 | 04 | 05 | 06 | 07 | 09 | 11 | 13 | 14 | 15 | 16 | 17 | 18 | 19 | 21 | 22 |  |  |  | ppm
|  |  | AR*OES/MS | AR*MS | AR*MS | AR*MS | AR*MS | AR*MS | AR*MS | AR*OES | AR*OES/MS | AR*MS | AR*OES | AR*OES/MS | AR*OES | AR*MS | AR*OES/MS | AR*OES/MS | AR*MS |  |  |  | 2
2
| 1 | 1 | 0.06 | 0.15 | 0.21 | 0.26 | 0.15 | 0.15 | 0.14 | < 5 | 0.2016029 | 0.11 | < 10 | 0.143 | 5 | 0.11 | 0.16 | 0.16 | 0.15 |  |  |  | 1
| 1 | 2 | 0.06 | 0.16 | 0.2 | 0.26 | 0.14 | 0.15 | 0.14 | < 5 | 0.2207772 | 0.11 | < 10 | 0.139 | 7 | 0.12 | 0.17 | 0.16 | 0.15 |  |  |  | #N/A
| 1 | 3 | 0.06 | 0.16 | 0.21 | 0.25 | 0.15 | 0.16 | 0.14 | < 5 | 0.2184692 | 0.1 | < 10 | 0.15 | 6 | 0.11 | 0.17 | 0.15 | 0.17 |  |  |  | 16
| 1 | 4 | 0.06 | 0.15 | 0.22 | 0.24 | 0.15 | 0.16 | 0.15 | < 5 | 0.2075904 | 0.11 | < 10 | 0.146 | 11 | 0.12 | 0.17 | 0.15 | 0.15 |  |  |  | 0.149197
| 1 | 5 | 0.06 | 0.16 | 0.22 | 0.25 | 0.14 | 0.16 | 0.14 | < 5 | 0.221915 | 0.1 | < 10 | 0.142 | 8 | 0.12 | 0.16 | 0.15 | 0.15 |  |  |  | 122
| 1 | 6 | 0.06 | 0.17 | 0.19 | 0.25 | 0.14 | 0.16 | 0.14 | < 5 | 0.2111226 | 0.12 | < 10 | 0.135 | 4 | 0.1 | 0.15 | 0.15 | 0.16
| Mean |  | 0.06 | 0.1583333 | 0.2083333 | 0.2516667 | 0.145 | 0.1566667 | 0.1416667 |  | 0.2135795 | 0.1083333 |  | 0.1425 | 6.833333 | 0.1133333 | 0.1633333 | 0.1533333 | 0.155
| Median |  | 0.06 | 0.16 | 0.21 | 0.25 | 0.145 | 0.16 | 0.14 |  | 0.2147959 | 0.11 |  | 0.1425 | 6.5 | 0.115 | 0.165 | 0.15 | 0.15
| Std Dev. |  | 0 | 0.007527727 | 0.01169045 | 0.007527727 | 0.005477226 | 0.005163978 | 0.004082483 |  | 0.008130688 | 0.007527727 |  | 0.005244044 | 2.483277 | 0.008164966 | 0.008164966 | 0.005163978 | 0.0083666
| Rel.Std.Dev. |  | 0% | 4.754% | 5.611% | 2.991% | 3.777% | 3.296% | 2.882% |  | 3.807% | 6.949% |  | 3.68% | 36.34% | 7.204% | 4.999% | 3.368% | 5.398%
| PDM3 |  | -59.78% | 6.124% | 39.64% | 68.68% | -2.813% | 5.007% | -5.047% |  | 43.15% | -27.39% |  | -4.489% | 4480% | -24.04% | 9.475% | 2.772% | 3.89%
| Z-Score (Absolute) |  | 4.72 | 0.25 | 2.78 | 4.97 | 0.42 | 0.17 | 0.67 | NA | 3.05 | 2.28 | NA | 0.55 | 337.83 | 2.02 | 0.51 | 0 | 0.07
| Analytical results for Tm in OREAS 921 (Certified Value < 0.5 ppm) | [21 empty] | Certified
Tm | Round | Replicate | Lab | Lab | Lab | Lab | Lab | Lab | Lab | Lab | [12 empty] | 1
| No | No | 03 | 04 | 05 | 09 | 13 | 14 | 18 | 19 | [12 empty] | ppm
|  |  | AR*MS | AR*MS | AR*MS | AR*MS | AR*OES/MS | AR*MS | AR*MS | AR*OES/MS | [12 empty] | 2
2
| 1 | 1 | 0.22 | 0.4 | 0.4 | 0.195 | 0.3670306 | 0.12 | 0.2 | 0.2 | [12 empty] | 1
| 1 | 2 | 0.22 | 0.4 | 0.4 | 0.195 | 0.3746687 | 0.14 | 0.2 | 0.2 | [12 empty] | #N/A
| 1 | 3 | 0.25 | 0.4 | 0.4 | 0.195 | 0.3763809 | 0.14 | 0.2 | 0.3 | [12 empty] | 16
| 1 | 4 | 0.24 | 0.4 | 0.4 | 0.195 | 0.3826298 | 0.14 | 0.3 | 0.3 | [12 empty] | < 0.5
| 1 | 5 | 0.26 | 0.4 | 0.4 | 0.195 | 0.3893304 | 0.13 | 0.2 | 0.2 | [12 empty] | 123
| 1 | 6 | 0.26 | 0.4 | 0.4 | 0.195 | 0.3807489 | 0.14 | 0.2 | 0.2
| Mean |  | 0.2416667 | 0.4 | 0.4 | 0.195 | 0.3784649 | 0.135 | 0.2166667 | 0.2333333
| Median |  | 0.245 | 0.4 | 0.4 | 0.195 | 0.3785649 | 0.14 | 0.2 | 0.2
| Std Dev. |  | 0.01834848 | 6.080942e-17 | 6.080942e-17 | 3.040471e-17 | 0.007617321 | 0.0083666 | 0.04082483 | 0.05163978
| Rel.Std.Dev. |  | 7.592% | 1.52e-14% | 1.52e-14% | 1.559e-14% | 2.013% | 6.197% | 18.84% | 22.13%
PDM3
| Z-Score (Absolute) |  | 0.04 | 1.54 | 1.54 | 0.4 | 1.34 | 0.94 | 0.36 | 0.04
| Analytical results for U in OREAS 921 (Certified Value 2.08 ppm) | [21 empty] | Certified
U | Round | Replicate | Lab | Lab | Lab | Lab | Lab | Lab | Lab | Lab | Lab | Lab | Lab | Lab | Lab | Lab | [6 empty] | 1
| No | No | 02 | 03 | 04 | 05 | 06 | 07 | 09 | 13 | 14 | 16 | 18 | 19 | 21 | 22 | [6 empty] | ppm
|  |  | AR*OES/MS | AR*MS | AR*MS | AR*MS | AR*MS | AR*MS | AR*MS | AR*OES/MS | AR*MS | AR*OES/MS | AR*MS | AR*OES/MS | AR*OES/MS | AR*MS | [6 empty] | 2
2
| 1 | 1 | 2.47 | 1.88 | 2.8 | 2.8 | 2.08 | 1.9 | 1.8 | 2.400653 | 1.73 | 2.247 | 2 | 2.2 | 2.04 | 1.92 | [6 empty] | 1
| 1 | 2 | 2.47 | 2 | 2.7 | 2.7 | 1.95 | 1.91 | 1.82 | 2.444678 | 1.8 | 2.213 | 2 | 2.23 | 2.09 | 1.91 | [6 empty] | #N/A
| 1 | 3 | 2.46 | 2.04 | 2.7 | 2.7 | 2.05 | 2.03 | 1.82 | 2.413633 | 1.73 | 2.268 | 2 | 2.3 | 2.05 | 1.96 | [6 empty] | 16
| 1 | 4 | 2.46 | 1.99 | 2.7 | 2.6 | 2.08 | 2.04 | 1.88 | 2.417296 | 1.7 | 2.24 | 2.1 | 2.2 | 1.94 | 1.92 | [6 empty] | 2.075588
| 1 | 5 | 2.47 | 2.06 | 2.6 | 2.7 | 2.06 | 2.06 | 1.86 | 2.444925 | 1.61 | 2.217 | 2 | 2.15 | 1.94 | 1.89 | [6 empty] | 124
| 1 | 6 | 2.46 | 2.13 | 2.6 | 2.8 | 2.02 | 2 | 1.84 | 2.435175 | 1.73 | 2.179 | 1.9 | 2.2 | 2.07 | 1.99
| Mean |  | 2.465 | 2.016667 | 2.683333 | 2.716667 | 2.04 | 1.99 | 1.836667 | 2.42606 | 1.716667 | 2.227333 | 2 | 2.213333 | 2.021667 | 1.931667
| Median |  | 2.465 | 2.02 | 2.7 | 2.7 | 2.055 | 2.015 | 1.83 | 2.426236 | 1.73 | 2.2285 | 2 | 2.2 | 2.045 | 1.92
| Std Dev. |  | 0.005477226 | 0.08358628 | 0.07527727 | 0.07527727 | 0.04939636 | 0.06870226 | 0.0294392 | 0.0182339 | 0.06186006 | 0.03114268 | 0.06324555 | 0.04966555 | 0.06554896 | 0.03656045
| Rel.Std.Dev. |  | 0.2222% | 4.145% | 2.805% | 2.771% | 2.421% | 3.452% | 1.603% | 0.7516% | 3.603% | 1.398% | 3.162% | 2.244% | 3.242% | 1.893%
| PDM3 |  | 18.76% | -2.839% | 29.28% | 30.89% | -1.715% | -4.124% | -11.51% | 16.89% | -17.29% | 7.311% | -3.642% | 6.636% | -2.598% | -6.934%
| Z-Score (Absolute) |  | 1.67 | 0.09 | 2.53 | 2.66 | 0.07 | 0.2 | 0.8 | 1.52 | 1.18 | 0.74 | 0.16 | 0.61 | 0.07 | 0.42
| Analytical results for V in OREAS 921 (Certified Value 26.2 ppm) | [21 empty] | Certified
V | Round | Replicate | Lab | Lab | Lab | Lab | Lab | Lab | Lab | Lab | Lab | Lab | Lab | Lab | Lab | Lab | Lab | Lab |  |  |  |  | 1
| No | No | 02 | 03 | 04 | 05 | 06 | 07 | 09 | 11 | 13 | 15 | 16 | 17 | 18 | 19 | 21 | 22 |  |  |  |  | ppm
|  |  | AR*OES/MS | AR*OES | AR*OES | AR*OES | AR*MS | AR*MS | AR*OES | AR*OES | AR*OES/MS | AR*OES | AR*OES/MS | AR*OES | AR*OES | AR*OES/MS | AR*OES/MS | AR*MS |  |  |  |  | 1
2
| 1 | 1 | 28 | 24 | 31 | 34 | 26 | 26 | 26 | 27 | 33.3 | 31 | 24.721 | 27 | 28 | 24.5 | 24 | 25 |  |  |  |  | 1
| 1 | 2 | 30 | 24 | 30 | 32 | 26 | 26 | 24 | 26 | 34.2 | 30 | 24.336 | 26 | 28 | 24.5 | 24 | 25 |  |  |  |  | #N/A
| 1 | 3 | 29 | 26 | 30 | 34 | 26 | 26 | 24 | 26 | 35.1 | 30 | 24.889 | 27 | 28 | 25.7 | 25 | 24 |  |  |  |  | 16
| 1 | 4 | 29 | 25 | 32 | 32 | 26 | 26 | 24 | 27 | 35.1 | 31 | 24.14 | 26 | 28 | 25.9 | 23 | 25 |  |  |  |  | 26.20944
| 1 | 5 | 29 | 26 | 33 | 33 | 26 | 26 | 26 | 27 | 35.1 | 30 | 23.438 | 27 | 27 | 24.7 | 24 | 25 |  |  |  |  | 125
| 1 | 6 | 28 | 26 | 33 | 35 | 26 | 26 | 26 | 28 | 34.2 | 30 | 23.512 | 26 | 27 | 25 | 25 | 25
| Mean |  | 28.83333 | 25.16667 | 31.5 | 33.33333 | 26 | 26 | 25 | 26.83333 | 34.5 | 30.33333 | 24.17267 | 26.5 | 27.66667 | 25.05 | 24.16667 | 24.83333
| Median |  | 29 | 25.5 | 31.5 | 33.5 | 26 | 26 | 25 | 27 | 34.65 | 30 | 24.238 | 26.5 | 28 | 24.85 | 24 | 25
| Std Dev. |  | 0.7527727 | 0.9831921 | 1.378405 | 1.21106 | 0 | 0 | 1.095445 | 0.7527727 | 0.7348469 | 0.5163978 | 0.6029533 | 0.5477226 | 0.5163978 | 0.6123724 | 0.7527727 | 0.4082483
| Rel.Std.Dev. |  | 2.611% | 3.907% | 4.376% | 3.633% | 0% | 0% | 4.382% | 2.805% | 2.13% | 1.702% | 2.494% | 2.067% | 1.866% | 2.445% | 3.115% | 1.644%
| PDM3 |  | 10.01% | -3.979% | 20.19% | 27.18% | -0.7991% | -0.7991% | -4.615% | 2.38% | 31.63% | 15.73% | -7.771% | 1.109% | 5.56% | -4.424% | -7.794% | -5.25%
| Z-Score (Absolute) |  | 1.31 | 0.55 | 2.66 | 3.58 | 0.13 | 0.13 | 0.63 | 0.3 | 4.17 | 2.07 | 1.05 | 0.13 | 0.72 | 0.61 | 1.05 | 0.63
| Analytical results for W in OREAS 921 (Certified Value < 0.8 ppm) | [21 empty] | Certified
W | Round | Replicate | Lab | Lab | Lab | Lab | Lab | Lab | Lab | Lab | Lab | Lab | Lab | Lab | Lab | Lab | Lab | Lab | Lab |  |  |  | 1
| No | No | 02 | 03 | 04 | 05 | 06 | 07 | 09 | 11 | 13 | 14 | 15 | 16 | 17 | 18 | 19 | 21 | 22 |  |  |  | ppm
|  |  | AR*OES/MS | AR*MS | AR*MS | AR*MS | AR*MS | AR*MS | AR*MS | AR*OES | AR*OES/MS | AR*MS | AR*OES | AR*OES/MS | AR*OES | AR*MS | AR*OES/MS | AR*OES/MS | AR*MS |  |  |  | 2
2
| 1 | 1 | 0.2 | 0.43 | < 0.1 | 0.6 | 0.5 | 0.48 | 0.3 | < 2 | 0.6610255 | 0.36 | < 5 | 0.44 | < 10 | 0.2 | < 1 | 0.8 | 0.53 |  |  |  | 1
| 1 | 2 | 0.2 | 0.6 | < 0.1 | 0.7 | 0.44 | 0.48 | 0.4 | < 2 | 0.6879978 | 0.29 | < 5 | 0.485 | < 10 | 0.1 | < 1 | 0.6 | 0.53 |  |  |  | #N/A
| 1 | 3 | 0.2 | 0.48 | < 0.1 | 0.7 | 0.53 | 0.51 | 0.4 | < 2 | 0.6841254 | 0.24 | < 5 | 0.448 | < 10 | 0.2 | < 1 | 0.6 | 0.53 |  |  |  | 16
| 1 | 4 | 0.2 | 0.47 | 0.1 | 0.7 | 0.49 | 0.48 | 0.3 | < 2 | 0.6860223 | 0.26 | < 5 | 0.41 | < 10 | 0.2 | < 1 | 0.5 | 0.57 |  |  |  | < 0.8
| 1 | 5 | 0.2 | 0.48 | 0.2 | 0.6 | 0.47 | 0.51 | 0.3 | < 2 | 0.697805 | 0.27 | < 5 | 0.426 | < 10 | 0.1 | < 1 | 0.5 | 0.54 |  |  |  | 126
| 1 | 6 | 0.2 | 0.49 | < 0.1 | 0.7 | 0.48 | 0.48 | 0.3 | < 2 | 0.7139506 | 0.26 | < 5 | 0.409 | < 10 | 0.1 | < 1 | 0.6 | 0.51
| Mean |  | 0.2 | 0.4916667 | 0.15 | 0.6666667 | 0.485 | 0.49 | 0.3333333 |  | 0.6884878 | 0.28 |  | 0.4363333 |  | 0.15 |  | 0.6 | 0.535
| Median |  | 0.2 | 0.48 | 0.15 | 0.7 | 0.485 | 0.48 | 0.3 |  | 0.68701 | 0.265 |  | 0.433 |  | 0.15 |  | 0.6 | 0.53
| Std Dev. |  | 3.040471e-17 | 0.05706721 | 0.07071068 | 0.05163978 | 0.03016621 | 0.01549193 | 0.05163978 |  | 0.0174051 | 0.04242641 |  | 0.02851432 |  | 0.05477226 |  | 0.1095445 | 0.01974842
| Rel.Std.Dev. |  | 1.52e-14% | 11.61% | 47.14% | 7.746% | 6.22% | 3.162% | 15.49% |  | 2.528% | 15.15% |  | 6.535% |  | 36.51% |  | 18.26% | 3.691%
PDM3
| Z-Score (Absolute) |  | 1.33 | 0 | 1.58 | 0.97 | 0.07 | 0.1 | 0.67 | NA | 1.08 | 1.02 | NA | 0.17 | NA | 1.58 | NA | 0.64 | 0.32
| Analytical results for Y in OREAS 921 (Certified Value 18.3 ppm) | [21 empty] | Certified
Y | Round | Replicate | Lab | Lab | Lab | Lab | Lab | Lab | Lab | Lab | Lab | Lab | Lab | Lab | Lab | Lab | Lab | Lab |  |  |  |  | 1
| No | No | 02 | 03 | 04 | 05 | 06 | 07 | 09 | 13 | 14 | 15 | 16 | 17 | 18 | 19 | 21 | 22 |  |  |  |  | ppm
|  |  | AR*OES/MS | AR*MS | AR*OES | AR*OES | AR*MS | AR*MS | AR*MS | AR*OES/MS | AR*MS | AR*OES | AR*OES/MS | AR*OES | AR*OES | AR*OES/MS | AR*OES/MS | AR*MS |  |  |  |  | 1
1
| 1 | 1 | 14.3 | 17.56 | 21 | 24 | 17.35 | 15.45 | 14.5 | 22.24 | 9.56 | 21 | 19.747 | 19 | 16 | 15.7 | 17.5 | 15.75 |  |  |  |  | 1
| 1 | 2 | 14.1 | 17.28 | 20 | 23 | 16.65 | 15.8 | 14.8 | 22.38 | 10.3 | 20 | 19.45 | 19 | 17 | 16.5 | 18 | 16 |  |  |  |  | #N/A
| 1 | 3 | 13.9 | 20.04 | 20 | 24 | 17 | 16.35 | 14.9 | 23.13 | 10.28 | 20 | 20.302 | 19 | 17 | 16.5 | 17.9 | 15.55 |  |  |  |  | 16
| 1 | 4 | 14.5 | 19.21 | 21 | 24 | 17.65 | 16.55 | 14.6 | 22.66 | 10.21 | 21 | 19.179 | 18 | 17 | 17 | 16.2 | 15.5 |  |  |  |  | 18.25479
| 1 | 5 | 14 | 21.26 | 22 | 24 | 17.45 | 16.6 | 14.4 | 23.5 | 9.53 | 20 | 19.152 | 18 | 16 | 15.8 | 16.9 | 15.65 |  |  |  |  | 127
| 1 | 6 | 14.2 | 21.41 | 22 | 24 | 17.1 | 16.55 | 14.3 | 22.69 | 10.29 | 20 | 19.191 | 19 | 16 | 15.9 | 18.1 | 16.1
| Mean |  | 14.16667 | 19.46 | 21 | 23.83333 | 17.2 | 16.21667 | 14.58333 | 22.76667 | 10.02833 | 20.33333 | 19.5035 | 18.66667 | 16.5 | 16.23333 | 17.43333 | 15.75833
| Median |  | 14.15 | 19.625 | 21 | 24 | 17.225 | 16.45 | 14.55 | 22.675 | 10.245 | 20 | 19.3205 | 19 | 16.5 | 16.2 | 17.7 | 15.7
| Std Dev. |  | 0.2160247 | 1.777853 | 0.8944272 | 0.4082483 | 0.3577709 | 0.4792355 | 0.2316607 | 0.4720028 | 0.3758413 | 0.5163978 | 0.4530487 | 0.5163978 | 0.5477226 | 0.5125102 | 0.7474401 | 0.2437553
| Rel.Std.Dev. |  | 1.525% | 9.136% | 4.259% | 1.713% | 2.08% | 2.955% | 1.589% | 2.073% | 3.748% | 2.54% | 2.323% | 2.766% | 3.32% | 3.157% | 4.287% | 1.547%
| PDM3 |  | -22.39% | 6.602% | 15.04% | 30.56% | -5.778% | -11.16% | -20.11% | 24.72% | -45.06% | 11.39% | 6.84% | 2.256% | -9.613% | -11.07% | -4.5% | -13.68%
| Z-Score (Absolute) |  | 0.98 | 0.67 | 1.15 | 2.08 | 0.04 | 0.34 | 0.85 | 1.7 | 2.27 | 0.94 | 0.68 | 0.42 | 0.25 | 0.34 | 0.04 | 0.49
| Analytical results for Yb in OREAS 921 (Certified Value < 3 ppm) | [21 empty] | Certified
Yb | Round | Replicate | Lab | Lab | Lab | Lab | Lab | Lab | Lab | Lab | Lab | Lab | Lab | [9 empty] | 1
| No | No | 02 | 03 | 04 | 05 | 09 | 13 | 14 | 16 | 18 | 19 | 21 | [9 empty] | ppm
|  |  | AR*OES/MS | AR*MS | AR*MS | AR*MS | AR*MS | AR*OES/MS | AR*MS | AR*OES/MS | AR*MS | AR*OES/MS | AR*OES/MS | [9 empty] | 2
2
| 1 | 1 | 1.5 | 1.38 | 2.2 | 2.3 | 1.18 | 2.41903 | 0.77 | 1.637 | 1.4 | 0.6 | 1.5 | [9 empty] | 1
| 1 | 2 | 1.5 | 1.51 | 2.1 | 2.4 | 1.19 | 2.491128 | 0.88 | 1.621 | 1.4 | 0.5 | 1.5 | [9 empty] | #N/A
| 1 | 3 | 1.5 | 1.59 | 2.1 | 2.3 | 1.23 | 2.549716 | 0.82 | 1.649 | 1.4 | 0.6 | 1.5 | [9 empty] | 16
| 1 | 4 | 1.5 | 1.53 | 2.1 | 2.2 | 1.2 | 2.415458 | 0.86 | 1.564 | 1.4 | 0.6 | 1.4 | [9 empty] | < 3
| 1 | 5 | 1.5 | 1.64 | 2.1 | 2.3 | 1.17 | 2.553964 | 0.8 | 1.556 | 1.3 | 0.5 | 1.4 | [9 empty] | 128
| 1 | 6 | 1.5 | 1.72 | 2 | 2.3 | 1.17 | 2.569008 | 0.9 | 1.55 | 1.3 | 0.6 | 1.5
| Mean |  | 1.5 | 1.561667 | 2.1 | 2.3 | 1.19 | 2.499717 | 0.8383333 | 1.596167 | 1.366667 | 0.5666667 | 1.466667
| Median |  | 1.5 | 1.56 | 2.1 | 2.3 | 1.185 | 2.520422 | 0.84 | 1.5925 | 1.4 | 0.6 | 1.5
| Std Dev. |  | 0 | 0.1172035 | 0.06324555 | 0.06324555 | 0.02280351 | 0.06917736 | 0.04996666 | 0.04439557 | 0.05163978 | 0.05163978 | 0.05163978
| Rel.Std.Dev. |  | 0% | 7.505% | 3.012% | 2.75% | 1.916% | 2.767% | 5.96% | 2.781% | 3.779% | 9.113% | 3.521%
PDM3
| Z-Score (Absolute) |  | 0 | 0.13 | 1.31 | 1.7 | 0.67 | 2.17 | 1.44 | 0.21 | 0.29 | 2.03 | 0.07
| Analytical results for Zn in OREAS 921 (Certified Value 124 ppm) | [21 empty] | Certified
Zn | Round | Replicate | Lab | Lab | Lab | Lab | Lab | Lab | Lab | Lab | Lab | Lab | Lab | Lab | Lab | Lab | Lab | Lab | Lab | Lab | Lab |  | 1
| No | No | 02 | 03 | 04 | 05 | 06 | 07 | 08 | 09 | 10 | 11 | 13 | 15 | 16 | 17 | 18 | 19 | 20 | 21 | 22 |  | ppm
|  |  | AR*OES/MS | AR*OES | AR*OES | AR*MS | AR*MS | AR*MS | AR*OES | AR*OES | AR*OES | AR*OES | AR*OES/MS | AR*OES | AR*OES/MS | AR*OES | AR*MS | AR*OES | AR*OES | AR*OES/MS | AR*MS |  | 0
0
| 1 | 1 | 122 | 114 | 131 | 132 | 126 | 126 | 140.14705 | 119 | 135 | 116 | 125 | 121 | 121.612 | 113 | 119 | 125 | 133 | 120 | 121 |  | 1
| 1 | 2 | 126 | 110 | 129 | 132 | 124 | 123 | 141.0061 | 119 | 133 | 112 | 122 | 121 | 123.934 | 122 | 118 | 121 | 132 | 124 | 123 |  | #N/A
| 1 | 3 | 124 | 113 | 130 | 120 | 129 | 130 | 139.4214 | 120 | 130 | 113 | 124 | 116 | 118.235 | 119 | 119 | 124 | 130 | 128 | 122 |  | 16
| 1 | 4 | 122 | 112 | 128 | 120 | 128 | 128 | 139.0514 | 119 | 137 | 114 | 121 | 116 | 123.343 | 111 | 123 | 126 | 130 | 118 | 124 |  | 123.7784
| 1 | 5 | 125 | 113 | 132 | 122 | 131 | 129 | 137.7171 | 120 | 136 | 119 | 124 | 121 | 123.331 | 113 | 115 | 126 | 131 | 119 | 126 |  | 129
| 1 | 6 | 125 | 114 | 136 | 122 | 127 | 126 | 142.69545 | 117 | 124 | 118 | 120 | 115 | 126.242 | 109 | 113 | 129 | 132 | 123 | 125
| Mean |  | 124 | 112.6667 | 131 | 124.6667 | 127.5 | 127 | 140.0064 | 119 | 132.5 | 115.3333 | 122.6667 | 118.3333 | 122.7828 | 114.5 | 117.8333 | 125.1667 | 131.3333 | 122 | 123.5
| Median |  | 124.5 | 113 | 130.5 | 122 | 127.5 | 127 | 139.784225 | 119 | 134 | 115 | 123 | 118.5 | 123.337 | 113 | 118.5 | 125.5 | 131.5 | 121.5 | 123.5
| Std Dev. |  | 1.67332 | 1.505545 | 2.828427 | 5.750362 | 2.428992 | 2.529822 | 1.717284 | 1.095445 | 4.84768 | 2.804758 | 1.966384 | 2.94392 | 2.681751 | 4.969909 | 3.488075 | 2.639444 | 1.21106 | 3.741657 | 1.870829
| Rel.Std.Dev. |  | 1.349% | 1.336% | 2.159% | 4.613% | 1.905% | 1.992% | 1.227% | 0.9205% | 3.659% | 2.432% | 1.603% | 2.488% | 2.184% | 4.341% | 2.96% | 2.109% | 0.9221% | 3.067% | 1.515%
| PDM3 |  | 0.179% | -8.977% | 5.834% | 0.7176% | 3.007% | 2.603% | 13.11% | -3.86% | 7.046% | -6.823% | -0.8981% | -4.399% | -0.8043% | -7.496% | -4.803% | 1.122% | 6.104% | -1.437% | -0.2249%
| Z-Score (Absolute) |  | 0.07 | 1.62 | 1.12 | 0.17 | 0.6 | 0.52 | 2.47 | 0.67 | 1.35 | 1.22 | 0.12 | 0.77 | 0.11 | 1.35 | 0.85 | 0.25 | 1.17 | 0.22 | 0
| Analytical results for Zr in OREAS 921 (Certified Value 21.4 ppm) | [21 empty] | Certified
Zr | Round | Replicate | Lab | Lab | Lab | Lab | Lab | Lab | Lab | Lab | Lab | Lab | Lab | Lab | Lab | Lab | [6 empty] | 1
| No | No | 02 | 03 | 04 | 05 | 06 | 07 | 09 | 13 | 15 | 16 | 18 | 19 | 21 | 22 | [6 empty] | ppm
|  |  | AR*OES/MS | AR*MS | AR*OES | AR*OES | AR*MS | AR*MS | AR*MS | AR*OES/MS | AR*OES | AR*OES/MS | AR*OES | AR*OES/MS | AR*OES/MS | AR*MS | [6 empty] | 1
2
| 1 | 1 | 20.3 | 17 | 11 | 15 | 20.1 | 21.4 | 19 | 40.28087 | 20 | 21.194 | 7 | 21.3 | 22.7 | 23.2 | [6 empty] | 1
| 1 | 2 | 22.3 | 21.6 | 8 | 20 | 23.2 | 21.4 | 20 | 39.98148 | 19 | 20.857 | 8 | 22.3 | 23.7 | 23.3 | [6 empty] | 7
| 1 | 3 | 21.2 | 21.1 | 10 | 11 | 23.1 | 22.4 | 20 | 39.75981 | 20 | 19.778 | 8 | 22 | 24 | 21.6 | [6 empty] | 16
| 1 | 4 | 21.4 | 20.2 | 18 | 11 | 23.9 | 22.4 | 19 | 39.88027 | 21 | 18.006 | 10 | 21.4 | 20.4 | 22 | [6 empty] | 21.37052
| 1 | 5 | 21.6 | 22.8 | 18 | 15 | 22 | 22.2 | 18 | 41.8558 | 23 | 19.551 | 6 | 21.2 | 21.8 | 21.6 | [6 empty] | 130
| 1 | 6 | 21.2 | 23.2 | 8 | 15 | 22.3 | 20.9 | 18 | 41.74353 | 26 | 19.645 | 7 | 21.6 | 24 | 22.9
| Mean |  | 21.33333 | 20.98333 | 12.16667 | 14.5 | 22.43333 | 21.78333 | 19 | 40.58363 | 21.5 | 19.8385 | 7.666667 | 21.63333 | 22.76667 | 22.43333
| Median |  | 21.3 | 21.35 | 10.5 | 15 | 22.7 | 21.8 | 19 | 40.13117 | 20.5 | 19.7115 | 7.5 | 21.5 | 23.2 | 22.45
| Std Dev. |  | 0.6501282 | 2.240015 | 4.665476 | 3.331666 | 1.32916 | 0.6337718 | 0.8944272 | 0.9582732 | 2.588436 | 1.127523 | 1.36626 | 0.4320494 | 1.445914 | 0.7916228
| Rel.Std.Dev. |  | 3.047% | 10.68% | 38.35% | 22.98% | 5.925% | 2.909% | 4.708% | 2.361% | 12.04% | 5.684% | 17.82% | 1.997% | 6.351% | 3.529%
| PDM3 |  | -0.174% | -1.812% | -43.07% | -32.15% | 4.973% | 1.932% | -11.09% | 89.9% | 0.6059% | -7.169% | -64.13% | 1.23% | 6.533% | 4.973%
| Z-Score (Absolute) |  | 0.05 | 0.25 | 5.27 | 3.94 | 0.58 | 0.21 | 1.38 | 10.92 | 0.05 | 0.9 | 7.84 | 0.12 | 0.77 | 0.58
Note on C17: Z-Scores have been calculated after removal of individual outliers. Laboratory batches are rejected if Z-Score > 2.5.
Note on C35: Z-Scores have been calculated after removal of individual outliers. Laboratory batches are rejected if Z-Score > 2.5.
Note on C53: Z-Scores have been calculated after removal of individual outliers. Laboratory batches are rejected if Z-Score > 2.5.
Note on C71: Z-Scores have been calculated after removal of individual outliers. Laboratory batches are rejected if Z-Score > 2.5.
Note on C89: Z-Scores have been calculated after removal of individual outliers. Laboratory batches are rejected if Z-Score > 2.5.
Note on C107: Z-Scores have been calculated after removal of individual outliers. Laboratory batches are rejected if Z-Score > 2.5.
Note on C125: Z-Scores have been calculated after removal of individual outliers. Laboratory batches are rejected if Z-Score > 2.5.
Note on C143: Z-Scores have been calculated after removal of individual outliers. Laboratory batches are rejected if Z-Score > 2.5.
Note on C161: Z-Scores have been calculated after removal of individual outliers. Laboratory batches are rejected if Z-Score > 2.5.
Note on C179: Z-Scores have been calculated after removal of individual outliers. Laboratory batches are rejected if Z-Score > 2.5.
Note on C197: Z-Scores have been calculated after removal of individual outliers. Laboratory batches are rejected if Z-Score > 2.5.
Note on C215: Z-Scores have been calculated after removal of individual outliers. Laboratory batches are rejected if Z-Score > 2.5.
Note on C233: Z-Scores have been calculated after removal of individual outliers. Laboratory batches are rejected if Z-Score > 2.5.
Note on C251: Z-Scores have been calculated after removal of individual outliers. Laboratory batches are rejected if Z-Score > 2.5.
Note on C269: Z-Scores have been calculated after removal of individual outliers. Laboratory batches are rejected if Z-Score > 2.5.
Note on C287: Z-Scores have been calculated after removal of individual outliers. Laboratory batches are rejected if Z-Score > 2.5.
Note on C305: Z-Scores have been calculated after removal of individual outliers. Laboratory batches are rejected if Z-Score > 2.5.
Note on C323: Z-Scores have been calculated after removal of individual outliers. Laboratory batches are rejected if Z-Score > 2.5.
Note on C341: Z-Scores have been calculated after removal of individual outliers. Laboratory batches are rejected if Z-Score > 2.5.
Note on C359: Z-Scores have been calculated after removal of individual outliers. Laboratory batches are rejected if Z-Score > 2.5.
Note on C377: Z-Scores have been calculated after removal of individual outliers. Laboratory batches are rejected if Z-Score > 2.5.
Note on C395: Z-Scores have been calculated after removal of individual outliers. Laboratory batches are rejected if Z-Score > 2.5.
Note on C413: Z-Scores have been calculated after removal of individual outliers. Laboratory batches are rejected if Z-Score > 2.5.
Note on C431: Z-Scores have been calculated after removal of individual outliers. Laboratory batches are rejected if Z-Score > 2.5.
Note on C449: Z-Scores have been calculated after removal of individual outliers. Laboratory batches are rejected if Z-Score > 2.5.
Note on C467: Z-Scores have been calculated after removal of individual outliers. Laboratory batches are rejected if Z-Score > 2.5.
Note on C485: Z-Scores have been calculated after removal of individual outliers. Laboratory batches are rejected if Z-Score > 2.5.
Note on C503: Z-Scores have been calculated after removal of individual outliers. Laboratory batches are rejected if Z-Score > 2.5.
Note on C521: Z-Scores have been calculated after removal of individual outliers. Laboratory batches are rejected if Z-Score > 2.5.
Note on C539: Z-Scores have been calculated after removal of individual outliers. Laboratory batches are rejected if Z-Score > 2.5.
Note on C557: Z-Scores have been calculated after removal of individual outliers. Laboratory batches are rejected if Z-Score > 2.5.
Note on C575: Z-Scores have been calculated after removal of individual outliers. Laboratory batches are rejected if Z-Score > 2.5.
Note on C593: Z-Scores have been calculated after removal of individual outliers. Laboratory batches are rejected if Z-Score > 2.5.
Note on C611: Z-Scores have been calculated after removal of individual outliers. Laboratory batches are rejected if Z-Score > 2.5.
Note on C629: Z-Scores have been calculated after removal of individual outliers. Laboratory batches are rejected if Z-Score > 2.5.
Note on C647: Z-Scores have been calculated after removal of individual outliers. Laboratory batches are rejected if Z-Score > 2.5.
Note on C665: Z-Scores have been calculated after removal of individual outliers. Laboratory batches are rejected if Z-Score > 2.5.
Note on C683: Z-Scores have been calculated after removal of individual outliers. Laboratory batches are rejected if Z-Score > 2.5.
Note on C701: Z-Scores have been calculated after removal of individual outliers. Laboratory batches are rejected if Z-Score > 2.5.
Note on C719: Z-Scores have been calculated after removal of individual outliers. Laboratory batches are rejected if Z-Score > 2.5.
Note on C737: Z-Scores have been calculated after removal of individual outliers. Laboratory batches are rejected if Z-Score > 2.5.
Note on C755: Z-Scores have been calculated after removal of individual outliers. Laboratory batches are rejected if Z-Score > 2.5.
Note on C773: Z-Scores have been calculated after removal of individual outliers. Laboratory batches are rejected if Z-Score > 2.5.
Note on C791: Z-Scores have been calculated after removal of individual outliers. Laboratory batches are rejected if Z-Score > 2.5.
Note on C809: Z-Scores have been calculated after removal of individual outliers. Laboratory batches are rejected if Z-Score > 2.5.
Note on C827: Z-Scores have been calculated after removal of individual outliers. Laboratory batches are rejected if Z-Score > 2.5.
Note on C845: Z-Scores have been calculated after removal of individual outliers. Laboratory batches are rejected if Z-Score > 2.5.
Note on C863: Z-Scores have been calculated after removal of individual outliers. Laboratory batches are rejected if Z-Score > 2.5.
Note on C881: Z-Scores have been calculated after removal of individual outliers. Laboratory batches are rejected if Z-Score > 2.5.
Note on C899: Z-Scores have been calculated after removal of individual outliers. Laboratory batches are rejected if Z-Score > 2.5.
Note on C917: Z-Scores have been calculated after removal of individual outliers. Laboratory batches are rejected if Z-Score > 2.5.
Note on C935: Z-Scores have been calculated after removal of individual outliers. Laboratory batches are rejected if Z-Score > 2.5.
Note on C953: Z-Scores have been calculated after removal of individual outliers. Laboratory batches are rejected if Z-Score > 2.5.
Note on C971: Z-Scores have been calculated after removal of individual outliers. Laboratory batches are rejected if Z-Score > 2.5.
Note on C989: Z-Scores have been calculated after removal of individual outliers. Laboratory batches are rejected if Z-Score > 2.5.
Note on C1007: Z-Scores have been calculated after removal of individual outliers. Laboratory batches are rejected if Z-Score > 2.5.
Note on C1025: Z-Scores have been calculated after removal of individual outliers. Laboratory batches are rejected if Z-Score > 2.5.
Note on C1043: Z-Scores have been calculated after removal of individual outliers. Laboratory batches are rejected if Z-Score > 2.5.
Note on C1061: Z-Scores have been calculated after removal of individual outliers. Laboratory batches are rejected if Z-Score > 2.5.
Note on C1079: Z-Scores have been calculated after removal of individual outliers. Laboratory batches are rejected if Z-Score > 2.5.
Note on C1097: Z-Scores have been calculated after removal of individual outliers. Laboratory batches are rejected if Z-Score > 2.5.
Note on C1115: Z-Scores have been calculated after removal of individual outliers. Laboratory batches are rejected if Z-Score > 2.5.
Note on C1133: Z-Scores have been calculated after removal of individual outliers. Laboratory batches are rejected if Z-Score > 2.5.
Note on C1151: Z-Scores have been calculated after removal of individual outliers. Laboratory batches are rejected if Z-Score > 2.5.
Note on C1169: Z-Scores have been calculated after removal of individual outliers. Laboratory batches are rejected if Z-Score > 2.5.
Note on C1187: Z-Scores have been calculated after removal of individual outliers. Laboratory batches are rejected if Z-Score > 2.5.

## IRC
| Analytical results for S in OREAS 921 (Indicative Value 0.069 wt.%) |  |  |  |  | Indicative
S | Round | Replicate | Lab | Lab | Lab | 1
| No | No | 01 | 10 | 20 | wt.%
|  |  | IRC | IRC | IRC | 3
3
| 1 | 1 | NA | 0.07 | 0.0631 | 1
| 1 | 2 | NA | 0.08 | 0.0624 | 5
| 1 | 3 | NA | 0.08 | 0.0632 | 16
| 1 | 4 | NA | 0.07 | 0.0612 | 0.06854167
| 1 | 5 | NA | 0.08 | 0.0615 | 11
| 1 | 6 | NA | 0.07 | 0.0611
| Mean |  |  | 0.075 | 0.06208333
| Median |  |  | 0.075 | 0.06195
| Std Dev. |  |  | 0.005477226 | 0.0009453394
| Rel.Std.Dev. |  |  | 7.303% | 1.523%
| PDM3 |  |  | 9.422% | -9.422%
| Z-Score (Absolute) |  | NA | 0.67 | 0.67
Note on C17: Z-Scores have been calculated after removal of individual outliers. Laboratory batches are rejected if Z-Score > 2.5.

## PF ICP
| Analytical results for Ag in OREAS 921 (Indicative Value < 1 ppm) | [15 empty] | Indicative
Ag | Round | Replicate | Lab | Lab | Lab | Lab | Lab | [9 empty] | 1
| No | No | 02 | 09 | 10 | 16 | 21 | [9 empty] | ppm
|  |  | PF*OES/MS | PF*MS | PF*MS | PF*OES/MS | PF*OES/MS | [9 empty] | 2
2
| 1 | 1 | 7 | < 5 | < 10 | < 1 | < 1 | [9 empty] | 1
| 1 | 2 | 7 | < 5 | < 10 | < 1 | < 1 | [9 empty] | 7
| 1 | 3 | 7 | < 5 | < 10 | < 1 | < 1 | [9 empty] | 16
| 1 | 4 | 7 | < 5 | < 10 | < 1 | < 1 | [9 empty] | < 1
| 1 | 5 | 7 | < 5 | < 10 | < 1 | < 1 | [9 empty] | 13
| 1 | 6 | 7 | < 5 | < 10 | < 1 | < 1
| Mean |  | 7
| Median |  | 7
| Std Dev. |  | 0
| Rel.Std.Dev. |  | 0%
PDM3
| Z-Score (Absolute) |  | NA | NA | NA | NA | NA
| Analytical results for Al in OREAS 921 (Certified Value 7.86 wt.%) | [15 empty] | Certified
Al | Round | Replicate | Lab | Lab | Lab | Lab | Lab | Lab | Lab | Lab | Lab | Lab | Lab |  |  |  | 1
| No | No | 02 | 04 | 05 | 13 | 15 | 16 | 17 | 18 | 19 | 20 | 21 |  |  |  | wt.%
|  |  | PF*OES/MS | PF*OES | PF*OES | PF*OES | PF*AAS | PF*OES/MS | PF*OES/MS | PF*OES | PF*OES | PF*OES | PF*OES/MS |  |  |  | 2
3
| 1 | 1 | 7.14 | 7.52 | 7.9 | 8.346672 | 6.94 | 7.605 | 8.2917 | 8.48 | 7.98 | 7.97 | 7.02 |  |  |  | 1
| 1 | 2 | 6.97 | 7.59 | 7.98 | 8.282835 | 7.27 | 7.805 | 8.30106 | 8.61 | 8.09 | 8.19 | 7.79 |  |  |  | #N/A
| 1 | 3 | 6.89 | 7.4 | 8.01 | 8.383584 | 6.88 | 7.83 | 8.67644 | 8.84 | 8.01 | 7.88 | 6.35 |  |  |  | 16
| 1 | 4 | 7.04 | 7.63 | 8.1 | 8.346892 | 6.71 | 7.926 | 8.6186 | 8.88 | 8.16 | 8.17 | 7.88 |  |  |  | 7.861183
| 1 | 5 | 6.87 | 7.83 | 8.11 | 8.501392 | 6.68 | 7.736 | 8.9424 | 7.89 | 8.02 | 8.08 | 7.7 |  |  |  | 132
| 1 | 6 | 7.18 | 7.88 | 7.82 | 8.435317 | 7.01 | 7.816 | 8.51316 | 8.12 | 8.02 | 7.72 | 7.96
| Mean |  | 7.015 | 7.641667 | 7.986667 | 8.382782 | 6.915 | 7.786333 | 8.557227 | 8.47 | 8.046667 | 8.001667 | 7.45
| Median |  | 7.005 | 7.61 | 7.995 | 8.365238 | 6.91 | 7.8105 | 8.56588 | 8.545 | 8.02 | 8.025 | 7.745
| Std Dev. |  | 0.1281796 | 0.1834575 | 0.1130781 | 0.07669446 | 0.2164024 | 0.1077565 | 0.2467406 | 0.3958788 | 0.06623192 | 0.1817049 | 0.6352952
| Rel.Std.Dev. |  | 1.827% | 2.401% | 1.416% | 0.9149% | 3.129% | 1.384% | 2.883% | 4.674% | 0.8231% | 2.271% | 8.527%
| PDM3 |  | -10.76% | -2.792% | 1.596% | 6.635% | -12.04% | -0.9521% | 8.854% | 7.745% | 2.359% | 1.787% | -5.231%
| Z-Score (Absolute) |  | 1.9 | 0.67 | 0 | 0.77 | 2.09 | 0.39 | 1.12 | 0.94 | 0.12 | 0.03 | 0.62
| Analytical results for As in OREAS 921 (Certified Value < 5 ppm) | [15 empty] | Certified
As | Round | Replicate | Lab | Lab | Lab | Lab | Lab | Lab | Lab | Lab | Lab | Lab | Lab |  |  |  | 1
| No | No | 02 | 04 | 05 | 10 | 13 | 15 | 16 | 17 | 18 | 20 | 21 |  |  |  | ppm
|  |  | PF*OES/MS | PF*MS | PF*MS | PF*MS | PF*MS | PF*AAS | PF*OES/MS | PF*OES/MS | PF*MS | PF*OES | PF*OES/MS |  |  |  | 2
2
| 1 | 1 | 9 | < 5 | < 5 | < 20 | < 20 | < 100 | 5.518 | < 1000 | < 5 | < 100 | < 5 |  |  |  | 1
| 1 | 2 | 9 | < 5 | < 5 | < 20 | < 20 | < 100 | 5.729 | < 1000 | < 5 | < 100 | 5 |  |  |  | #N/A
| 1 | 3 | 9 | < 5 | < 5 | < 20 | < 20 | < 100 | 5.299 | < 1000 | < 5 | < 100 | < 5 |  |  |  | 16
| 1 | 4 | 9 | < 5 | < 5 | < 20 | < 20 | < 100 | 6.441 | < 1000 | < 5 | < 100 | < 5 |  |  |  | < 5
| 1 | 5 | 9 | < 5 | < 5 | < 20 | < 20 | < 100 | 6.325 | < 1000 | < 5 | < 100 | 5 |  |  |  | 133
| 1 | 6 | 9 | < 5 | < 5 | < 20 | < 20 | < 100 | 6.022 | < 1000 | < 5 | < 100 | < 5
| Mean |  | 9 | [5 empty] | 5.889 |  |  |  | 5
| Median |  | 9 | [5 empty] | 5.8755 |  |  |  | 5
| Std Dev. |  | 0 | [5 empty] | 0.4525108 |  |  |  | 0
| Rel.Std.Dev. |  | 0% | [5 empty] | 7.684% |  |  |  | 0%
PDM3
| Z-Score (Absolute) |  | 0.82 | NA | NA | NA | NA | NA | 0 | NA | NA | NA | 0.67
| Analytical results for B in OREAS 921 (Indicative Value 55 ppm) | [15 empty] | Indicative
B | Round | Replicate | Lab | Lab | Lab | Lab | Lab | [9 empty] | 1
| No | No | 04 | 05 | 09 | 13 | 18 | [9 empty] | ppm
|  |  | PF*MS | PF*MS | PF*OES | PF*OES | PF*MS | [9 empty] | 0
0
| 1 | 1 | 50 | 70 | 40 | < 50 | 70 | [9 empty] | 1
| 1 | 2 | 60 | 70 | 20 | < 50 | 80 | [9 empty] | 1
| 1 | 3 | 50 | 70 | 20 | < 50 | 80 | [9 empty] | 16
| 1 | 4 | 50 | 70 | 20 | < 50 | 80 | [9 empty] | 55
| 1 | 5 | 50 | 70 | 20 | < 50 | 60 | [9 empty] | 14
| 1 | 6 | 50 | 70 | 40 | < 50 | 70
| Mean |  | 51.66667 | 70 | 26.66667 |  | 73.33333
| Median |  | 50 | 70 | 20 |  | 75
| Std Dev. |  | 4.082483 | 0 | 10.32796 |  | 8.164966
| Rel.Std.Dev. |  | 7.902% | 0% | 38.73% |  | 11.13%
| PDM3 |  | -6.061% | 27.27% | -51.52% |  | 33.33%
| Z-Score (Absolute) |  | 0.58 | 0.58 | 1.93 | NA | 0.77
| Analytical results for Ba in OREAS 921 (Certified Value 549 ppm) | [15 empty] | Certified
Ba | Round | Replicate | Lab | Lab | Lab | Lab | Lab | Lab | Lab | Lab | Lab | Lab |  |  |  |  | 1
| No | No | 02 | 04 | 05 | 09 | 13 | 16 | 18 | 19 | 20 | 21 |  |  |  |  | ppm
|  |  | PF*OES/MS | PF*MS | PF*MS | PF*MS | PF*MS | PF*OES/MS | PF*MS | PF*OES | PF*OES | PF*OES/MS |  |  |  |  | 0
0
| 1 | 1 | 488 | 565 | 572 | 560 | 576.714 | 541.78 | 536 | 536 | 540 | 480 |  |  |  |  | 1
| 1 | 2 | 562 | 571 | 535 | 560 | 565.6574 | 540.35 | 543 | 551 | 559 | 450 |  |  |  |  | #N/A
| 1 | 3 | 514 | 569 | 539 | 570 | 571.4749 | 543.57 | 543 | 536 | 536 | 450 |  |  |  |  | 16
| 1 | 4 | 508 | 569 | 557 | 550 | 596.2287 | 560.24 | 551 | 558 | 606 | 540 |  |  |  |  | 549.1664
| 1 | 5 | 548 | 566 | 562 | 570 | 596.9171 | 545.31 | 537 | 540 | 544 | 530 |  |  |  |  | 134
| 1 | 6 | 506 | 562 | 580 | 560 | 596.5207 | 547.02 | 535 | 547 | 527 | 560
| Mean |  | 521 | 567 | 557.5 | 561.6667 | 583.9188 | 546.3783 | 540.8333 | 544.6667 | 552 | 501.6667
| Median |  | 511 | 567.5 | 559.5 | 560 | 586.4714 | 544.44 | 540 | 543.5 | 542 | 505
| Std Dev. |  | 28.07846 | 3.286335 | 17.8073 | 7.527727 | 14.27959 | 7.198209 | 6.080022 | 8.891944 | 28.47455 | 47.92355
| Rel.Std.Dev. |  | 5.389% | 0.5796% | 3.194% | 1.34% | 2.445% | 1.317% | 1.124% | 1.633% | 5.158% | 9.553%
| PDM3 |  | -5.129% | 3.247% | 1.518% | 2.276% | 6.328% | -0.5077% | -1.517% | -0.8194% | 0.516% | -8.649%
| Z-Score (Absolute) |  | 1.18 | 1.03 | 0.57 | 0.77 | 1.84 | 0.04 | 0.22 | 0.04 | 0.21 | 0.86
| Analytical results for Be in OREAS 921 (Certified Value < 4 ppm) | [15 empty] | Certified
Be | Round | Replicate | Lab | Lab | Lab | Lab | Lab | Lab | Lab | Lab | Lab | Lab |  |  |  |  | 1
| No | No | 02 | 04 | 05 | 09 | 13 | 16 | 18 | 19 | 20 | 21 |  |  |  |  | ppm
|  |  | PF*OES/MS | PF*MS | PF*MS | PF*MS | PF*MS | PF*OES/MS | PF*MS | PF*MS | PF*OES | PF*OES/MS |  |  |  |  | 2
2
| 1 | 1 | < 5 | < 3 | 3 | 3 | 2.595342 | < 5 | < 3 | 3.3 | < 10 | < 5 |  |  |  |  | 1
| 1 | 2 | < 5 | < 3 | 3 | 3 | 2.674784 | < 5 | < 3 | 2.1 | < 10 | < 5 |  |  |  |  | #N/A
| 1 | 3 | < 5 | < 3 | < 3 | 3 | 3.002973 | < 5 | < 3 | 3.1 | < 10 | < 5 |  |  |  |  | 16
| 1 | 4 | < 5 | < 3 | < 3 | 3 | 2.427342 | < 5 | < 3 | 3.1 | < 10 | < 5 |  |  |  |  | < 4
| 1 | 5 | < 5 | < 3 | 3 | 3 | 2.800329 | < 5 | < 3 | 2.9 | < 10 | < 5 |  |  |  |  | 135
| 1 | 6 | < 5 | < 3 | 3 | 3 | 2.697893 | < 5 | < 3 | 3.3 | < 10 | < 5
| Mean |  |  |  | 3 | 3 | 2.699777 |  |  | 2.966667
| Median |  |  |  | 3 | 3 | 2.686339 |  |  | 3.1
| Std Dev. |  |  |  | 0 | 0 | 0.193801 |  |  | 0.4501851
| Rel.Std.Dev. |  |  |  | 0% | 0% | 7.178% |  |  | 15.17%
PDM3
| Z-Score (Absolute) |  | NA | NA | 1.07 | 0.46 | 0.46 | NA | NA | 0.89 | NA | NA
| Analytical results for Bi in OREAS 921 (Certified Value < 2 ppm) | [15 empty] | Certified
Bi | Round | Replicate | Lab | Lab | Lab | Lab | Lab | Lab | Lab | Lab | Lab | [5 empty] | 1
| No | No | 02 | 04 | 05 | 09 | 10 | 13 | 16 | 18 | 21 | [5 empty] | ppm
|  |  | PF*OES/MS | PF*MS | PF*MS | PF*MS | PF*MS | PF*MS | PF*OES/MS | PF*MS | PF*OES/MS | [5 empty] | 2
2
| 1 | 1 | 4 | < 2 | < 2 | < 2 | 1.2 | 0.7085995 | 1.016 | < 2 | 0.9 | [5 empty] | 1
| 1 | 2 | 3.7 | < 2 | < 2 | < 2 | 1.4 | 0.7424795 | 1.094 | < 2 | 0.6 | [5 empty] | #N/A
| 1 | 3 | 3.5 | < 2 | < 2 | < 2 | 2.6 | 1 | 1.07 | < 2 | 0.9 | [5 empty] | 16
| 1 | 4 | 3.6 | < 2 | < 2 | < 2 | 1.1 | 1.031722 | 1.365 | < 2 | 1.3 | [5 empty] | < 2
| 1 | 5 | 3.6 | < 2 | < 2 | < 2 | 1.4 | 1 | 1.089 | < 2 | 1.2 | [5 empty] | 136
| 1 | 6 | 3.5 | < 2 | < 2 | < 2 | 2 | 0.8231149 | 1.462 | < 2 | 1.2
| Mean |  | 3.65 |  |  |  | 1.616667 | 0.8843194 | 1.182667 |  | 1.016667
| Median |  | 3.6 |  |  |  | 1.4 | 0.9115575 | 1.0915 |  | 1.05
| Std Dev. |  | 0.1870829 |  |  |  | 0.5741661 | 0.1436897 | 0.1835099 |  | 0.2639444
| Rel.Std.Dev. |  | 5.126% |  |  |  | 35.52% | 16.25% | 15.52% |  | 25.96%
PDM3
| Z-Score (Absolute) |  | 7.01 | NA | NA | NA | 0.67 | 0.85 | 0 | NA | 0.47
| Analytical results for Ca in OREAS 921 (Certified Value 0.537 wt.%) | [15 empty] | Certified
Ca | Round | Replicate | Lab | Lab | Lab | Lab | Lab | Lab | Lab | Lab | Lab | Lab | Lab | Lab |  |  | 1
| No | No | 02 | 04 | 05 | 09 | 13 | 15 | 16 | 17 | 18 | 19 | 20 | 21 |  |  | wt.%
|  |  | PF*OES/MS | PF*OES | PF*OES | PF*OES | PF*OES | PF*AAS | PF*OES/MS | PF*OES/MS | PF*OES | PF*OES | PF*OES | PF*OES/MS |  |  | 3
3
| 1 | 1 | 0.54 | 0.44 | 0.61 | 0.5 | 0.6111786 | 1.13 | 0.518 | 1.320988 | 0.67 | 0.49 | 0.505 | 0.4 |  |  | 1
| 1 | 2 | 0.55 | 0.46 | 0.66 | 0.5 | 0.5450943 | 1.09 | 0.539 | 1.152854 | 0.67 | 0.51 | 0.515 | 0.3 |  |  | #N/A
| 1 | 3 | 0.53 | 0.47 | 0.69 | 0.6 | 0.5626234 | 1.03 | 0.509 | 1.155918 | 0.65 | 0.51 | 0.499 | 0.3 |  |  | 16
| 1 | 4 | 0.54 | 0.45 | 0.65 | 0.5 | 0.6292279 | 1.12 | 0.55 | 1.202562 | 0.67 | 0.53 | 0.526 | 0.5 |  |  | 0.5372427
| 1 | 5 | 0.45 | 0.52 | 0.7 | 0.6 | 0.5578112 | 0.9 | 0.525 | 1.168194 | 0.67 | 0.48 | 0.594 | 0.5 |  |  | 137
| 1 | 6 | 0.44 | 0.45 | 0.68 | 0.5 | 0.6512278 | 0.89 | 0.536 | 1.122918 | 0.68 | 0.48 | 0.477 | 0.5
| Mean |  | 0.5083333 | 0.465 | 0.665 | 0.5333333 | 0.5928605 | 1.026667 | 0.5295 | 1.187239 | 0.6683333 | 0.5 | 0.5193333 | 0.4166667
| Median |  | 0.535 | 0.455 | 0.67 | 0.5 | 0.586901 | 1.06 | 0.5305 | 1.162056 | 0.67 | 0.5 | 0.51 | 0.45
| Std Dev. |  | 0.04956477 | 0.02880972 | 0.03271085 | 0.05163978 | 0.04356427 | 0.107827 | 0.01500333 | 0.07040856 | 0.009831921 | 0.02 | 0.04012314 | 0.09831921
| Rel.Std.Dev. |  | 9.75% | 6.196% | 4.919% | 9.682% | 7.348% | 10.5% | 2.833% | 5.93% | 1.471% | 4% | 7.726% | 23.6%
| PDM3 |  | -5.381% | -13.45% | 23.78% | -0.7277% | 10.35% | 91.1% | -1.441% | 121% | 24.4% | -6.932% | -3.334% | -22.44%
| Z-Score (Absolute) |  | 0.22 | 0.75 | 1.3 | 0.02 | 0.6 | 4.81 | 0.02 | 6.11 | 1.33 | 0.31 | 0.26 | 1.11
| Analytical results for Cd in OREAS 921 (Certified Value < 2 ppm) | [15 empty] | Certified
Cd | Round | Replicate | Lab | Lab | Lab | Lab | Lab | Lab | Lab | Lab | Lab | [5 empty] | 1
| No | No | 02 | 04 | 05 | 09 | 13 | 16 | 18 | 19 | 21 | [5 empty] | ppm
|  |  | PF*OES/MS | PF*MS | PF*MS | PF*MS | PF*MS | PF*OES/MS | PF*MS | PF*MS | PF*OES/MS | [5 empty] | 2
2
| 1 | 1 | < 0.2 | < 2 | < 2 | < 10 | < 10 | < 0.2 | < 2 | < 1 | < 0.2 | [5 empty] | 1
| 1 | 2 | < 0.2 | < 2 | < 2 | < 10 | < 10 | < 0.2 | < 2 | < 1 | < 0.2 | [5 empty] | #N/A
| 1 | 3 | < 0.2 | < 2 | < 2 | < 10 | < 10 | < 0.2 | < 2 | < 1 | 0.2 | [5 empty] | 16
| 1 | 4 | < 0.2 | < 2 | < 2 | < 10 | < 10 | < 0.2 | < 2 | < 1 | < 0.2 | [5 empty] | < 2
| 1 | 5 | < 0.2 | < 2 | < 2 | < 10 | < 10 | < 0.2 | < 2 | < 1 | < 0.2 | [5 empty] | 138
| 1 | 6 | < 0.2 | < 2 | < 2 | < 10 | < 10 | < 0.2 | < 2 | < 1 | < 0.2
| Mean | [9 empty] | 0.2
| Median | [9 empty] | 0.2
Std Dev.
Rel.Std.Dev.
PDM3
| Z-Score (Absolute) |  | NA | NA | NA | NA | NA | NA | NA | NA | NA
| Analytical results for Ce in OREAS 921 (Certified Value 93 ppm) | [15 empty] | Certified
Ce | Round | Replicate | Lab | Lab | Lab | Lab | Lab | Lab | Lab | Lab | [6 empty] | 1
| No | No | 02 | 04 | 05 | 09 | 16 | 18 | 19 | 21 | [6 empty] | ppm
|  |  | PF*OES/MS | PF*MS | PF*MS | PF*MS | PF*OES/MS | PF*MS | PF*MS | PF*OES/MS | [6 empty] | 0
1
| 1 | 1 | 98.8 | 89.4 | 98.9 | 98 | 91.01 | 85.4 | 89.1 | 89.4 | [6 empty] | 1
| 1 | 2 | 98.2 | 88.1 | 91.6 | 98 | 89.88 | 85.7 | 90.3 | 90.5 | [6 empty] | #N/A
| 1 | 3 | 98.4 | 90.7 | 94.2 | 100 | 89.47 | 86.7 | 91 | 89.1 | [6 empty] | 16
| 1 | 4 | 98.1 | 87.4 | 99.8 | 97 | 92.42 | 87.9 | 90.6 | 95.7 | [6 empty] | 92.92375
| 1 | 5 | 98.2 | 89.8 | 98.8 | 101 | 93.63 | 89.9 | 86.9 | 93 | [6 empty] | 139
| 1 | 6 | 98.8 | 85.9 | 106 | 94.5 | 92.53 | 85.7 | 88 | 96.9
| Mean |  | 98.41667 | 88.55 | 98.21667 | 98.08333 | 91.49 | 86.88333 | 89.31667 | 92.43333
| Median |  | 98.3 | 88.75 | 98.85 | 98 | 91.715 | 86.2 | 89.7 | 91.75
| Std Dev. |  | 0.3125167 | 1.758124 | 4.97611 | 2.289469 | 1.638841 | 1.741742 | 1.616684 | 3.316424
| Rel.Std.Dev. |  | 0.3175% | 1.985% | 5.066% | 2.334% | 1.791% | 2.005% | 1.81% | 3.588%
| PDM3 |  | 5.911% | -4.707% | 5.696% | 5.552% | -1.543% | -6.5% | -3.882% | -0.5278%
| Z-Score (Absolute) |  | 1.03 | 0.54 | 0.99 | 0.97 | 0.07 | 0.81 | 0.42 | 0.07
| Analytical results for Co in OREAS 921 (Certified Value 17.3 ppm) | [15 empty] | Certified
Co | Round | Replicate | Lab | Lab | Lab | Lab | Lab | Lab | Lab | Lab | Lab | Lab | Lab | Lab |  |  | 1
| No | No | 02 | 04 | 05 | 09 | 10 | 13 | 15 | 16 | 17 | 18 | 20 | 21 |  |  | ppm
|  |  | PF*OES/MS | PF*MS | PF*MS | PF*OES | PF*MS | PF*MS | PF*AAS | PF*OES/MS | PF*OES/MS | PF*MS | PF*OES | PF*OES/MS |  |  | 1
2
| 1 | 1 | 16.9 | 23 | 20.8 | 20 | 16 | 17.74917 | < 20 | 17.085 | < 100 | 16.1 | 19.1 | 14.4 |  |  | 1
| 1 | 2 | 16.8 | 17.6 | 14.9 | 20 | 16 | 17.33094 | < 20 | 17.323 | < 100 | 16.4 | < 10 | 16.6 |  |  | #N/A
| 1 | 3 | 16.8 | 18.9 | 16.5 | 20 | 16 | 18.61889 | < 20 | 16.642 | < 100 | 16.5 | 14.2 | 13.4 |  |  | 16
| 1 | 4 | 16.8 | 17 | 15.4 | 20 | 16 | 17.7176 | < 20 | 18 | < 100 | 16.9 | < 10 | 15.9 |  |  | 17.28637
| 1 | 5 | 16.8 | 22.6 | 15.6 | 20 | 17 | 18.29437 | < 20 | 17.576 | < 100 | 15.9 | 20.7 | 16 |  |  | 140
| 1 | 6 | 16.9 | 17 | 16.1 | 20 | 17 | 18.50642 | < 20 | 16.979 | < 100 | 16.2 | < 10 | 15.8
| Mean |  | 16.83333 | 19.35 | 16.55 | 20 | 16.33333 | 18.03623 |  | 17.2675 |  | 16.33333 | 18 | 15.35
| Median |  | 16.8 | 18.25 | 15.85 | 20 | 16 | 18.02177 |  | 17.204 |  | 16.3 | 19.1 | 15.85
| Std Dev. |  | 0.05163978 | 2.763874 | 2.154762 | 0 | 0.5163978 | 0.5115806 |  | 0.4780371 |  | 0.350238 | 3.386739 | 1.199583
| Rel.Std.Dev. |  | 0.3068% | 14.28% | 13.02% | 0% | 3.162% | 2.836% |  | 2.768% |  | 2.144% | 18.82% | 7.815%
| PDM3 |  | -2.621% | 11.94% | -4.26% | 15.7% | -5.513% | 4.338% |  | -0.1092% |  | -5.513% | 4.128% | -11.2%
| Z-Score (Absolute) |  | 0.15 | 1.09 | 0.94 | 2.06 | 0.5 | 0.69 | NA | 0.15 | NA | 0.5 | 0.66 | 0.91
| Analytical results for Cr in OREAS 921 (Certified Value 97 ppm) | [15 empty] | Certified
Cr | Round | Replicate | Lab | Lab | Lab | Lab | Lab | Lab | Lab | Lab | Lab | Lab | Lab |  |  |  | 1
| No | No | 02 | 04 | 05 | 09 | 13 | 15 | 16 | 17 | 18 | 20 | 21 |  |  |  | ppm
|  |  | PF*OES/MS | PF*MS | PF*MS | PF*OES | PF*OES | PF*AAS | PF*OES/MS | PF*OES/MS | PF*MS | PF*OES | PF*OES/MS |  |  |  | 0
0
| 1 | 1 | 118 | 80 | 80 | 100 | 107 | 100 | 93.521 | 188.4612 | 100 | 101 | 90 |  |  |  | 1
| 1 | 2 | 111 | 70 | 90 | 100 | 117 | 100 | 94.68 | 133.8532 | 100 | 103 | 80 |  |  |  | #N/A
| 1 | 3 | 121 | 70 | 80 | 100 | 120 | 100 | 96.374 | 136.2608 | 100 | 105 | 80 |  |  |  | 16
| 1 | 4 | 122 | 70 | 80 | 100 | 118 | 100 | 94.164 | 148.4056 | 90 | 104 | 90 |  |  |  | 97.13827
| 1 | 5 | 124 | 70 | 80 | 100 | 112 | 100 | 92.151 | 152.5212 | 100 | 108 | 90 |  |  |  | 141
| 1 | 6 | 117 | 70 | 90 | 150 | 122 | 100 | 93.506 | 150.5336 | 110 | 93.9 | 90
| Mean |  | 118.8333 | 71.66667 | 83.33333 | 108.3333 | 116 | 100 | 94.066 | 151.6726 | 100 | 102.4833 | 86.66667
| Median |  | 119.5 | 70 | 80 | 100 | 117.5 | 100 | 93.8425 | 149.4696 | 100 | 103.5 | 90
| Std Dev. |  | 4.622409 | 4.082483 | 5.163978 | 20.41241 | 5.549775 | 0 | 1.413599 | 19.60177 | 6.324555 | 4.800174 | 5.163978
| Rel.Std.Dev. |  | 3.89% | 5.696% | 6.197% | 18.84% | 4.784% | 0% | 1.503% | 12.92% | 6.325% | 4.684% | 5.958%
| PDM3 |  | 22.33% | -26.22% | -14.21% | 11.52% | 19.42% | 2.946% | -3.163% | 56.14% | 2.946% | 5.503% | -10.78%
| Z-Score (Absolute) |  | 0.95 | 1.52 | 0.84 | 0 | 0.81 | 0 | 0.3 | 2.24 | 0 | 0.13 | 0.67
| Analytical results for Cs in OREAS 921 (Certified Value 8.81 ppm) | [15 empty] | Certified
Cs | Round | Replicate | Lab | Lab | Lab | Lab | Lab | Lab | Lab | Lab | Lab | [5 empty] | 1
| No | No | 02 | 04 | 05 | 09 | 13 | 16 | 18 | 19 | 21 | [5 empty] | ppm
|  |  | PF*OES/MS | PF*MS | PF*MS | PF*MS | PF*MS | PF*OES/MS | PF*MS | PF*MS | PF*OES/MS | [5 empty] | 2
3
| 1 | 1 | 9.2 | 8.9 | 9.1 | 9 | 8.809541 | 8.4 | 8.3 | 9.3 | 8.6 | [5 empty] | 1
| 1 | 2 | 9.2 | 9.2 | 8.5 | 10 | 8.565783 | 8.55 | 8.4 | 8.6 | 7.9 | [5 empty] | #N/A
| 1 | 3 | 9.2 | 9.3 | 8.5 | 9 | 8.389736 | 8.31 | 8.4 | 9 | 8 | [5 empty] | 16
| 1 | 4 | 9.2 | 9.1 | 8.7 | 9 | 8.821765 | 8.66 | 8.5 | 8.7 | 8.6 | [5 empty] | 8.811793
| 1 | 5 | 9.2 | 9 | 8.5 | 10 | 8.970706 | 8.67 | 8.1 | 8.7 | 8.8 | [5 empty] | 142
| 1 | 6 | 9.2 | 8.9 | 9 | 9 | 8.849295 | 8.64 | 8.2 | 9.2 | 9
| Mean |  | 9.2 | 9.066667 | 8.716667 | 9.333333 | 8.734471 | 8.538333 | 8.316667 | 8.916667 | 8.483333
| Median |  | 9.2 | 9.05 | 8.6 | 9 | 8.815653 | 8.595 | 8.35 | 8.85 | 8.6
| Std Dev. |  | 1.945901e-15 | 0.1632993 | 0.271416 | 0.5163978 | 0.2142639 | 0.1509194 | 0.147196 | 0.2926887 | 0.4400758
| Rel.Std.Dev. |  | 2.115e-14% | 1.801% | 3.114% | 5.533% | 2.453% | 1.768% | 1.77% | 3.282% | 5.188%
| PDM3 |  | 4.406% | 2.892% | -1.08% | 5.919% | -0.8775% | -3.103% | -5.619% | 1.19% | -3.728%
| Z-Score (Absolute) |  | 1.25 | 0.89 | 0.05 | 1.61 | 0 | 0.53 | 1.12 | 0.49 | 0.67
| Analytical results for Cu in OREAS 921 (Certified Value 293 ppm) | [15 empty] | Certified
Cu | Round | Replicate | Lab | Lab | Lab | Lab | Lab | Lab | Lab | Lab | Lab | Lab | Lab | Lab |  |  | 1
| No | No | 02 | 04 | 05 | 09 | 10 | 13 | 15 | 16 | 17 | 18 | 20 | 21 |  |  | ppm
|  |  | PF*OES/MS | PF*MS | PF*MS | PF*OES | PF*OES | PF*OES | PF*AAS | PF*OES/MS | PF*OES/MS | PF*MS | PF*OES | PF*OES/MS |  |  | 0
0
| 1 | 1 | 255 | 288 | 287 | 300 | 280 | 282 | 300 | 285.248 | 634.36 | 293 | 305 | 240 |  |  | 1
| 1 | 2 | 269 | 311 | 270 | 300 | 293 | 274.5765 | 300 | 289.96 | 358.016 | 299 | 299 | 310 |  |  | #N/A
| 1 | 3 | 241 | 307 | 336 | 300 | 286 | 298.4626 | 300 | 282.173 | 415.364 | 302 | 279 | 230 |  |  | 16
| 1 | 4 | 260 | 302 | 338 | 300 | 284 | 278.9889 | 300 | 283.257 | 369.32 | 297 | 306 | 280 |  |  | 292.6842
| 1 | 5 | 250 | 294 | 276 | 300 | 291 | 284.1498 | 300 | 273.128 | 377.322 | 298 | 309 | 280 |  |  | 143
| 1 | 6 | 249 | 300 | 306 | 300 | 298 | 273.5825 | 300 | 301.919 | 343.576 | 294 | 274 | 270
| Mean |  | 254 | 300.3333 | 302.1667 | 300 | 288.6667 | 281.96 | 300 | 285.9475 | 416.3263 | 297.1667 | 295.3333 | 268.3333
| Median |  | 252.5 | 301 | 296.5 | 300 | 288.5 | 280.4944 | 300 | 284.2525 | 373.321 | 297.5 | 302 | 275
| Std Dev. |  | 9.715966 | 8.406347 | 29.64063 | 0 | 6.56252 | 9.062653 | 0 | 9.5656 | 109.511 | 3.311596 | 15.02886 | 29.26887
| Rel.Std.Dev. |  | 3.825% | 2.799% | 9.809% | 0% | 2.273% | 3.214% | 0% | 3.345% | 26.3% | 1.114% | 5.089% | 10.91%
| PDM3 |  | -13.22% | 2.613% | 3.24% | 2.5% | -1.373% | -3.664% | 2.5% | -2.302% | 42.24% | 1.532% | 0.9051% | -8.32%
| Z-Score (Absolute) |  | 3.2 | 0.7 | 0.61 | 0.67 | 0.28 | 0.85 | 0.67 | 0.51 | 6.8 | 0.44 | 0.28 | 1.99
| Analytical results for Dy in OREAS 921 (Certified Value 6.28 ppm) | [15 empty] | Certified
Dy | Round | Replicate | Lab | Lab | Lab | Lab | Lab | Lab | Lab | Lab | [6 empty] | 1
| No | No | 02 | 04 | 05 | 09 | 16 | 18 | 19 | 21 | [6 empty] | ppm
|  |  | PF*OES/MS | PF*MS | PF*MS | PF*MS | PF*OES/MS | PF*MS | PF*MS | PF*OES/MS | [6 empty] | 2
3
| 1 | 1 | 6.15 | 6.2 | 6.8 | 6 | 6.166 | 7.3 | 6.4 | 5.81 | [6 empty] | 1
| 1 | 2 | 6.13 | 6.1 | 6.5 | 6.5 | 6.051 | 7.3 | 6.2 | 6.34 | [6 empty] | #N/A
| 1 | 3 | 6.13 | 6 | 6.4 | < 0.5 | 6.323 | 7.4 | 6.6 | 5.21 | [6 empty] | 16
| 1 | 4 | 6.13 | 6.1 | 6.6 | < 0.5 | 6.484 | 7.5 | 6.4 | 6.53 | [6 empty] | 6.276048
| 1 | 5 | 6.12 | 6.1 | 6.8 | 6 | 6.368 | 7.1 | 6.7 | 6.26 | [6 empty] | 144
| 1 | 6 | 6.15 | 5.9 | 6.9 | 6 | 6.352 | 7.4 | 6.3 | 6.76
| Mean |  | 6.135 | 6.066667 | 6.666667 | 6.125 | 6.290667 | 7.333333 | 6.433333 | 6.151667
| Median |  | 6.13 | 6.1 | 6.7 | 6 | 6.3375 | 7.35 | 6.4 | 6.3
| Std Dev. |  | 0.01224745 | 0.1032796 | 0.1966384 | 0.25 | 0.1556582 | 0.136626 | 0.1861899 | 0.5592644
| Rel.Std.Dev. |  | 0.1996% | 1.702% | 2.95% | 4.082% | 2.474% | 1.863% | 2.894% | 9.091%
| PDM3 |  | -2.247% | -3.336% | 6.224% | -2.407% | 0.2329% | 16.85% | 2.506% | -1.982%
| Z-Score (Absolute) |  | 0.57 | 0.78 | 1.1 | 0.99 | 0.08 | 3.2 | 0.37 | 0.08
| Analytical results for Er in OREAS 921 (Certified Value 3.72 ppm) | [15 empty] | Certified
Er | Round | Replicate | Lab | Lab | Lab | Lab | Lab | Lab | Lab | Lab | [6 empty] | 1
| No | No | 02 | 04 | 05 | 09 | 16 | 18 | 19 | 21 | [6 empty] | ppm
|  |  | PF*OES/MS | PF*MS | PF*MS | PF*MS | PF*OES/MS | PF*MS | PF*MS | PF*OES/MS | [6 empty] | 2
2
| 1 | 1 | 3.54 | 4.2 | 4 | 4 | 3.237 | 4.1 | 3.3 | 3.2 | [6 empty] | 1
| 1 | 2 | 3.52 | 4.2 | 3.7 | 4 | 3.178 | 4.1 | 3.2 | 3.72 | [6 empty] | #N/A
| 1 | 3 | 3.51 | 4.2 | 3.8 | 4 | 3.245 | 4.1 | 3.4 | 2.74 | [6 empty] | 16
| 1 | 4 | 3.52 | 4.1 | 3.9 | 4 | 3.3 | 4.3 | 3.4 | 3.49 | [6 empty] | 3.722979
| 1 | 5 | 3.53 | 4.1 | 4 | 4 | 3.378 | 4.2 | 3.4 | 3.39 | [6 empty] | 145
| 1 | 6 | 3.54 | 4 | 4 | 4 | 3.315 | 4.3 | 3.4 | 3.77
| Mean |  | 3.526667 | 4.133333 | 3.9 | 4 | 3.2755 | 4.183333 | 3.35 | 3.385
| Median |  | 3.525 | 4.15 | 3.95 | 4 | 3.2725 | 4.15 | 3.4 | 3.44
| Std Dev. |  | 0.0121106 | 0.08164966 | 0.1264911 | 0 | 0.07012204 | 0.09831921 | 0.083666 | 0.3799342
| Rel.Std.Dev. |  | 0.3434% | 1.975% | 3.243% | 0% | 2.141% | 2.35% | 2.497% | 11.22%
| PDM3 |  | -5.273% | 11.02% | 4.755% | 7.441% | -12.02% | 12.37% | -10.02% | -9.078%
| Z-Score (Absolute) |  | 0.38 | 0.86 | 0.38 | 0.58 | 0.89 | 0.96 | 0.68 | 0.67
| Analytical results for Eu in OREAS 921 (Certified Value 1.58 ppm) | [15 empty] | Certified
Eu | Round | Replicate | Lab | Lab | Lab | Lab | Lab | Lab | Lab | Lab | [6 empty] | 1
| No | No | 02 | 04 | 05 | 09 | 16 | 18 | 19 | 21 | [6 empty] | ppm
|  |  | PF*OES/MS | PF*MS | PF*MS | PF*MS | PF*OES/MS | PF*MS | PF*MS | PF*OES/MS | [6 empty] | 2
3
| 1 | 1 | 1.62 | 1.7 | 1.5 | 1.6 | 1.483 | 1.7 | 1.4 | 1.35 | [6 empty] | 1
| 1 | 2 | 1.61 | 1.7 | 1.5 | 1.8 | 1.524 | 1.7 | 1.4 | 1.72 | [6 empty] | #N/A
| 1 | 3 | 1.61 | 1.7 | 1.5 | 1.6 | 1.509 | 1.6 | 1.3 | 1.2 | [6 empty] | 16
| 1 | 4 | 1.61 | 1.6 | 1.6 | 1.8 | 1.52 | 1.7 | 1.5 | 1.6 | [6 empty] | 1.584417
| 1 | 5 | 1.61 | 1.6 | 1.6 | 1.8 | 1.567 | 1.7 | 1.4 | 1.5 | [6 empty] | 146
| 1 | 6 | 1.61 | 1.6 | 1.6 | 1.8 | 1.529 | 1.7 | 1.5 | 1.58
| Mean |  | 1.611667 | 1.65 | 1.55 | 1.733333 | 1.522 | 1.683333 | 1.416667 | 1.491667
| Median |  | 1.61 | 1.65 | 1.55 | 1.8 | 1.522 | 1.7 | 1.4 | 1.54
| Std Dev. |  | 0.004082483 | 0.05477226 | 0.05477226 | 0.1032796 | 0.02746634 | 0.04082483 | 0.07527727 | 0.1880869
| Rel.Std.Dev. |  | 0.2533% | 3.32% | 3.534% | 5.958% | 1.805% | 2.425% | 5.314% | 12.61%
| PDM3 |  | 1.72% | 4.139% | -2.172% | 9.399% | -3.939% | 6.243% | -10.59% | -5.854%
| Z-Score (Absolute) |  | 0.26 | 0.59 | 0.26 | 1.3 | 0.5 | 1.02 | 1.4 | 0.76
| Analytical results for Fe in OREAS 921 (Certified Value 4.46 wt.%) | [15 empty] | Certified
Fe | Round | Replicate | Lab | Lab | Lab | Lab | Lab | Lab | Lab | Lab | Lab | Lab | Lab | Lab | Lab | Lab | 1
| No | No | 02 | 04 | 05 | 08 | 09 | 10 | 13 | 15 | 16 | 17 | 18 | 19 | 20 | 21 | wt.%
|  |  | PF*OES/MS | PF*OES | PF*OES | PF*OES | PF*OES | PF*OES | PF*OES | PF*AAS | PF*OES/MS | PF*OES/MS | PF*OES | PF*OES | PF*OES | PF*OES/MS | 2
3
| 1 | 1 | 4.97 | 4.31 | 4.25 | 4.74358 | 4.47 | 4.58 | 4.36 | 4.44 | 4.316 | 5.48418 | 4.49 | 4.47 | 4.47 | 3.8 | 1
| 1 | 2 | 4.57 | 4.3 | 4.29 | 4.83431 | 4.52 | 4.62 | 4.29 | 4.34 | 4.307 | 5.05014 | 4.5 | 4.57 | 4.53 | 4.34 | #N/A
| 1 | 3 | 5.03 | 4.17 | 4.32 | 4.73182 | 4.46 | 4.57 | 4.35 | 4.58 | 4.314 | 5.17248 | 4.47 | 4.65 | 4.42 | 3.68 | 16
| 1 | 4 | 5.08 | 4.27 | 4.39 | 4.73097 | 4.45 | 4.57 | 4.35 | 4.52 | 4.34 | 5.02896 | 4.52 | 4.65 | 4.57 | 4.38 | 4.46314
| 1 | 5 | 4.13 | 4.39 | 4.33 | 4.73166 | 4.56 | 4.64 | 4.34 | 4.48 | 4.235 | 5.19186 | 4.47 | 4.57 | 4.49 | 4.23 | 147
| 1 | 6 | 4.1 | 4.47 | 4.28 | 4.66061 | 4.5 | 4.61 | 4.72472 | 4.68 | 4.308 | 4.84226 | 4.54 | 4.49 | 4.33 | 4.42
| Mean |  | 4.646667 | 4.318333 | 4.31 | 4.738825 | 4.493333 | 4.598333 | 4.402453 | 4.506667 | 4.303333 | 5.128313 | 4.498333 | 4.566667 | 4.468333 | 4.141667
| Median |  | 4.77 | 4.305 | 4.305 | 4.73174 | 4.485 | 4.595 | 4.35 | 4.5 | 4.311 | 5.11131 | 4.495 | 4.57 | 4.48 | 4.285
| Std Dev. |  | 0.4496517 | 0.1028429 | 0.04857983 | 0.05553321 | 0.04179314 | 0.02926887 | 0.1598169 | 0.1170755 | 0.03556215 | 0.2146805 | 0.02786874 | 0.07633261 | 0.08495097 | 0.319776
| Rel.Std.Dev. |  | 9.677% | 2.382% | 1.127% | 1.172% | 0.9301% | 0.6365% | 3.63% | 2.598% | 0.8264% | 4.186% | 0.6195% | 1.672% | 1.901% | 7.721%
| PDM3 |  | 4.112% | -3.245% | -3.431% | 6.177% | 0.6765% | 3.029% | -1.36% | 0.9752% | -3.581% | 14.9% | 0.7885% | 2.32% | 0.1164% | -7.203%
| Z-Score (Absolute) |  | 0.66 | 0.78 | 0.81 | 1.06 | 0.01 | 0.45 | 0.69 | 0.05 | 0.84 | 2.76 | 0.01 | 0.31 | 0.12 | 1.14
| Analytical results for Ga in OREAS 921 (Certified Value 21.2 ppm) | [15 empty] | Certified
Ga | Round | Replicate | Lab | Lab | Lab | Lab | Lab | Lab | Lab | Lab | Lab | [5 empty] | 1
| No | No | 02 | 04 | 05 | 09 | 13 | 16 | 18 | 19 | 21 | [5 empty] | ppm
|  |  | PF*OES/MS | PF*MS | PF*MS | PF*MS | PF*MS | PF*OES/MS | PF*MS | PF*MS | PF*OES/MS | [5 empty] | 1
2
| 1 | 1 | 19 | 21 | 22.7 | 18 | 22.20336 | 21.619 | 22.1 | 22.8 | 18 | [5 empty] | 1
| 1 | 2 | 19 | 21.5 | 21 | 18 | 22.15574 | 21.614 | 22.4 | 21.1 | 16 | [5 empty] | #N/A
| 1 | 3 | 19 | 21 | 20.9 | 18 | 22.20836 | 20.916 | 22.4 | 22.8 | 17 | [5 empty] | 16
| 1 | 4 | 19 | 21.2 | 22 | 18 | 22.9474 | 21.422 | 22.7 | 22 | 20 | [5 empty] | 21.18054
| 1 | 5 | 19 | 21 | 21.7 | 24 | 22.51178 | 21.818 | 21.9 | 22.2 | 20 | [5 empty] | 148
| 1 | 6 | 19 | 21.5 | 22.2 | 18 | 24.23423 | 21.645 | 22.1 | 23 | 20
| Mean |  | 19 | 21.2 | 21.75 | 19 | 22.71015 | 21.50567 | 22.26667 | 22.31667 | 18.5
| Median |  | 19 | 21.1 | 21.85 | 18 | 22.36007 | 21.6165 | 22.25 | 22.5 | 19
| Std Dev. |  | 0 | 0.244949 | 0.7007139 | 2.44949 | 0.8042961 | 0.3150407 | 0.2875181 | 0.7111024 | 1.760682
| Rel.Std.Dev. |  | 0% | 1.155% | 3.222% | 12.89% | 3.542% | 1.465% | 1.291% | 3.186% | 9.517%
| PDM3 |  | -10.3% | 0.09187% | 2.689% | -10.3% | 7.222% | 1.535% | 5.128% | 5.364% | -12.66%
| Z-Score (Absolute) |  | 2.08 | 0.25 | 0.2 | 2.91 | 0.75 | 0 | 0.63 | 0.67 | 2.08
| Analytical results for Gd in OREAS 921 (Certified Value 7.42 ppm) | [15 empty] | Certified
Gd | Round | Replicate | Lab | Lab | Lab | Lab | Lab | Lab | Lab | Lab | [6 empty] | 1
| No | No | 02 | 04 | 05 | 09 | 16 | 18 | 19 | 21 | [6 empty] | ppm
|  |  | PF*OES/MS | PF*MS | PF*MS | PF*MS | PF*OES/MS | PF*MS | PF*MS | PF*OES/MS | [6 empty] | 2
3
| 1 | 1 | 7.22 | 8 | 8.1 | 8 | 6.957 | 7.9 | 6.7 | 5.91 | [6 empty] | 1
| 1 | 2 | 7.22 | 8.1 | 7.3 | 8 | 7.036 | 8.2 | 6.1 | 6.87 | [6 empty] | #N/A
| 1 | 3 | 7.22 | 8 | 7.6 | 8 | 6.806 | 8.1 | 6.5 | 5.22 | [6 empty] | 16
| 1 | 4 | 7.21 | 8 | 7.9 | 8 | 7.021 | 8.3 | 6.6 | 6.99 | [6 empty] | 7.4225
| 1 | 5 | 7.24 | 8 | 8 | 8 | 7.165 | 7.9 | 6.4 | 6.55 | [6 empty] | 149
| 1 | 6 | 7.27 | 7.8 | 8.3 | 8 | 7.163 | 8 | 6.8 | 7.14
| Mean |  | 7.23 | 7.983333 | 7.866667 | 8 | 7.024667 | 8.066667 | 6.516667 | 6.446667
| Median |  | 7.22 | 8 | 7.95 | 8 | 7.0285 | 8.05 | 6.55 | 6.71
| Std Dev. |  | 0.0219089 | 0.09831921 | 0.3614784 | 0 | 0.1351779 | 0.1632993 | 0.2483277 | 0.7427696
| Rel.Std.Dev. |  | 0.303% | 1.232% | 4.595% | 0% | 1.924% | 2.024% | 3.811% | 11.52%
| PDM3 |  | -2.593% | 7.556% | 5.984% | 7.78% | -5.36% | 8.679% | -12.2% | -13.15%
| Z-Score (Absolute) |  | 0.44 | 0.6 | 0.44 | 0.63 | 0.73 | 0.72 | 1.43 | 1.19
| Analytical results for Ge in OREAS 921 (Certified Value < 5 ppm) | [15 empty] | Certified
Ge | Round | Replicate | Lab | Lab | Lab | Lab | Lab | Lab | Lab | Lab | [6 empty] | 1
| No | No | 02 | 04 | 05 | 09 | 13 | 16 | 18 | 21 | [6 empty] | ppm
|  |  | PF*OES/MS | PF*MS | PF*MS | PF*MS | PF*MS | PF*OES/MS | PF*MS | PF*OES/MS | [6 empty] | 2
2
| 1 | 1 | 2 | 3.1 | 10.2 | < 20 | 2.028148 | 2.191 | 3.3 | 1 | [6 empty] | 1
| 1 | 2 | 2 | 4 | 6.6 | < 20 | 1.601851 | 2.27 | 3.6 | 1 | [6 empty] | #N/A
| 1 | 3 | 2 | 4.6 | 7.8 | < 20 | 2.850913 | 2.135 | 3.4 | 1 | [6 empty] | 16
| 1 | 4 | 2 | 3.4 | 6.6 | < 20 | 2.650195 | 2.226 | 3.1 | 2 | [6 empty] | < 5
| 1 | 5 | 2 | 3.3 | 8.3 | < 20 | 2.500034 | 2.234 | 2.9 | 2 | [6 empty] | 150
| 1 | 6 | 2 | 5.6 | 8.6 | < 20 | 2.249144 | 2.151 | 3.1 | 2
| Mean |  | 2 | 4 | 8.016667 |  | 2.313381 | 2.201167 | 3.233333 | 1.5
| Median |  | 2 | 3.7 | 8.05 |  | 2.374589 | 2.2085 | 3.2 | 1.5
| Std Dev. |  | 0 | 0.9570789 | 1.360025 |  | 0.4536481 | 0.05182824 | 0.2503331 | 0.5477226
| Rel.Std.Dev. |  | 0% | 23.93% | 16.96% |  | 19.61% | 2.355% | 7.742% | 36.51%
PDM3
| Z-Score (Absolute) |  | 0.26 | 1.13 | 4.73 | NA | 0 | 0.09 | 0.76 | 0.67
| Analytical results for Hf in OREAS 921 (Certified Value 7.22 ppm) | [15 empty] | Certified
Hf | Round | Replicate | Lab | Lab | Lab | Lab | Lab | Lab | Lab | Lab | [6 empty] | 1
| No | No | 02 | 04 | 05 | 09 | 16 | 18 | 19 | 21 | [6 empty] | ppm
|  |  | PF*OES/MS | PF*MS | PF*MS | PF*MS | PF*OES/MS | PF*MS | PF*MS | PF*OES/MS | [6 empty] | 2
2
| 1 | 1 | 8 | < 10 | < 10 | 8 | 7.368 | < 10 | 7.2 | 4 | [6 empty] | 1
| 1 | 2 | 8 | < 10 | < 10 | 8 | 7.226 | < 10 | 6.6 | 3 | [6 empty] | #N/A
| 1 | 3 | 8 | < 10 | < 10 | 8 | 7.38 | < 10 | 7.3 | 4 | [6 empty] | 16
| 1 | 4 | 8 | < 10 | < 10 | 8 | 7.592 | < 10 | 7.5 | 6 | [6 empty] | 7.2235
| 1 | 5 | 8 | < 10 | < 10 | 8 | 7.602 | < 10 | 7.2 | 6 | [6 empty] | 151
| 1 | 6 | 8 | < 10 | < 10 | 8 | 7.457 | < 10 | 7.2 | 7
| Mean |  | 8 |  |  | 8 | 7.4375 |  | 7.166667 | 5
| Median |  | 8 |  |  | 8 | 7.4185 |  | 7.2 | 5
| Std Dev. |  | 0 |  |  | 0 | 0.1443465 |  | 0.3011091 | 1.549193
| Rel.Std.Dev. |  | 0% |  |  | 0% | 1.941% |  | 4.202% | 30.98%
| PDM3 |  | 10.75% |  |  | 10.75% | 2.963% |  | -0.7868% | -30.78%
| Z-Score (Absolute) |  | 0.67 | NA | NA | 0.67 | 0 | NA | 0.19 | 2.44
| Analytical results for Ho in OREAS 921 (Certified Value 1.32 ppm) | [15 empty] | Certified
Ho | Round | Replicate | Lab | Lab | Lab | Lab | Lab | Lab | Lab | Lab | [6 empty] | 1
| No | No | 02 | 04 | 05 | 09 | 16 | 18 | 19 | 21 | [6 empty] | ppm
|  |  | PF*OES/MS | PF*MS | PF*MS | PF*MS | PF*OES/MS | PF*MS | PF*MS | PF*OES/MS | [6 empty] | 2
3
| 1 | 1 | 1.32 | 1.4 | 1.3 | 1.4 | 1.221 | 1.5 | 1.1 | 1.16 | [6 empty] | 1
| 1 | 2 | 1.31 | 1.4 | 1.3 | 1.2 | 1.203 | 1.5 | 1.2 | 1.27 | [6 empty] | #N/A
| 1 | 3 | 1.32 | 1.4 | 1.3 | 1.4 | 1.223 | 1.4 | 1.1 | 1 | [6 empty] | 16
| 1 | 4 | 1.31 | 1.4 | 1.3 | 1.4 | 1.228 | 1.5 | 1.3 | 1.32 | [6 empty] | 1.316667
| 1 | 5 | 1.31 | 1.4 | 1.4 | 1.4 | 1.197 | 1.4 | 1.1 | 1.27 | [6 empty] | 152
| 1 | 6 | 1.32 | 1.4 | 1.4 | 1.4 | 1.238 | 1.5 | 1.2 | 1.38
| Mean |  | 1.315 | 1.4 | 1.333333 | 1.366667 | 1.218333 | 1.466667 | 1.166667 | 1.233333
| Median |  | 1.315 | 1.4 | 1.3 | 1.4 | 1.222 | 1.5 | 1.15 | 1.27
| Std Dev. |  | 0.005477226 | 2.432377e-16 | 0.05163978 | 0.08164966 | 0.01548763 | 0.05163978 | 0.08164966 | 0.1353021
| Rel.Std.Dev. |  | 0.4165% | 1.737e-14% | 3.873% | 5.974% | 1.271% | 3.521% | 6.999% | 10.97%
| PDM3 |  | -0.1266% | 6.329% | 1.266% | 3.797% | -7.468% | 11.39% | -11.39% | -6.329%
| Z-Score (Absolute) |  | 0.07 | 0.61 | 0.07 | 0.61 | 0.86 | 1.15 | 1.27 | 0.73
| Analytical results for In in OREAS 921 (Certified Value < 0.2 ppm) | [15 empty] | Certified
In | Round | Replicate | Lab | Lab | Lab | Lab | Lab | Lab | Lab | Lab | Lab | [5 empty] | 1
| No | No | 02 | 04 | 05 | 09 | 13 | 16 | 18 | 19 | 21 | [5 empty] | ppm
|  |  | PF*OES/MS | PF*MS | PF*MS | PF*MS | PF*MS | PF*OES/MS | PF*MS | PF*MS | PF*OES/MS | [5 empty] | 2
2
| 1 | 1 | 0.3 | < 0.2 | < 0.2 | < 0.2 | 0.1745492 | < 0.2 | < 0.2 | 0.1 | < 0.2 | [5 empty] | 1
| 1 | 2 | 0.3 | < 0.2 | < 0.2 | < 0.2 | < 0.1 | < 0.2 | < 0.2 | < 0.1 | < 0.2 | [5 empty] | #N/A
| 1 | 3 | 0.3 | < 0.2 | < 0.2 | < 0.2 | 0.1595447 | < 0.2 | < 0.2 | 0.1 | < 0.2 | [5 empty] | 16
| 1 | 4 | 0.3 | < 0.2 | < 0.2 | < 0.2 | 0.1982363 | < 0.2 | < 0.2 | < 0.1 | < 0.2 | [5 empty] | < 0.2
| 1 | 5 | 0.3 | < 0.2 | < 0.2 | < 0.2 | 0.1429185 | < 0.2 | < 0.2 | < 0.1 | < 0.2 | [5 empty] | 153
| 1 | 6 | 0.3 | < 0.2 | < 0.2 | < 0.2 | 0.1212887 | < 0.2 | < 0.2 | < 0.1 | < 0.2
| Mean |  | 0.3 |  |  |  | 0.1593075 |  |  | 0.1
| Median |  | 0.3 |  |  |  | 0.1595447 |  |  | 0.1
| Std Dev. |  | 0 |  |  |  | 0.02941871 |  |  | 0
| Rel.Std.Dev. |  | 0% |  |  |  | 18.47% |  |  | 0%
PDM3
| Z-Score (Absolute) |  | 1.44 | NA | NA | NA | 0 | NA | NA | 0.67 | NA
| Analytical results for K in OREAS 921 (Certified Value 2.86 wt.%) | [15 empty] | Certified
K | Round | Replicate | Lab | Lab | Lab | Lab | Lab | Lab | Lab | Lab | Lab | Lab | Lab | Lab |  |  | 1
| No | No | 02 | 04 | 05 | 09 | 13 | 15 | 16 | 17 | 18 | 19 | 20 | 21 |  |  | wt.%
|  |  | PF*OES/MS | PF*OES | PF*OES | PF*OES | PF*OES | PF*AAS | PF*OES/MS | PF*OES/MS | PF*OES | PF*OES | PF*OES | PF*OES/MS |  |  | 2
3
| 1 | 1 | 3.01 | 2.8 | 2.8 | 3 | 3.288749 | 2.81 | 2.65 | 3.25258 | 3.4 | 2.87 | 2.91 | 2.7 |  |  | 1
| 1 | 2 | 2.95 | 2.9 | 2.8 | 3 | 3.286812 | 3.05 | 2.736 | 3.25096 | 3.5 | 2.89 | 2.99 | 2.4 |  |  | #N/A
| 1 | 3 | 2.72 | 2.8 | 2.9 | 3 | 3.344937 | 2.82 | 2.55 | 3.38276 | 3.6 | 2.88 | 2.86 | 2.5 |  |  | 16
| 1 | 4 | 2.89 | 2.9 | 2.8 | 3 | 3.376988 | 2.71 | 2.849 | 3.39752 | 3.7 | 2.91 | 3 | 2.9 |  |  | 2.855056
| 1 | 5 | 2.81 | 3 | 2.9 | 3 | 3.492571 | 2.76 | 2.636 | 3.50322 | 3.3 | 2.86 | 2.97 | 2.9 |  |  | 154
| 1 | 6 | 2.84 | 3 | 2.8 | 2.9 | 3.525678 | 2.85 | 2.762 | 3.32002 | 3.3 | 2.88 | 2.81 | 3
| Mean |  | 2.87 | 2.9 | 2.833333 | 2.983333 | 3.385956 | 2.833333 | 2.697167 | 3.351177 | 3.466667 | 2.881667 | 2.923333 | 2.733333
| Median |  | 2.865 | 2.9 | 2.8 | 3 | 3.360963 | 2.815 | 2.693 | 3.35139 | 3.45 | 2.88 | 2.94 | 2.8
| Std Dev. |  | 0.1033441 | 0.08944272 | 0.05163978 | 0.04082483 | 0.1019126 | 0.1170755 | 0.1061968 | 0.09695134 | 0.1632993 | 0.01722401 | 0.07685484 | 0.242212
| Rel.Std.Dev. |  | 3.601% | 3.084% | 1.823% | 1.368% | 3.01% | 4.132% | 3.937% | 2.893% | 4.711% | 0.5977% | 2.629% | 8.861%
| PDM3 |  | 0.5234% | 1.574% | -0.7608% | 4.493% | 18.6% | -0.7608% | -5.53% | 17.38% | 21.42% | 0.9321% | 2.391% | -4.263%
| Z-Score (Absolute) |  | 0.15 | 0.06 | 0.4 | 0.77 | 3.48 | 0.71 | 1.36 | 3.24 | 4.05 | 0.06 | 0.23 | 0.64
| Analytical results for La in OREAS 921 (Certified Value 47.6 ppm) | [15 empty] | Certified
La | Round | Replicate | Lab | Lab | Lab | Lab | Lab | Lab | Lab | Lab | Lab | [5 empty] | 1
| No | No | 02 | 04 | 05 | 09 | 16 | 18 | 19 | 20 | 21 | [5 empty] | ppm
|  |  | PF*OES/MS | PF*MS | PF*MS | PF*MS | PF*OES/MS | PF*MS | PF*OES | PF*OES | PF*OES/MS | [5 empty] | 1
2
| 1 | 1 | 48.9 | 49.9 | 50.3 | 45.5 | 46.36 | 46.3 | 49 | 44.2 | 42.9 | [5 empty] | 1
| 1 | 2 | 48.9 | 50.2 | 46.6 | 46.5 | 45.5 | 46.8 | 47 | 52.8 | 48.2 | [5 empty] | #N/A
| 1 | 3 | 49.1 | 50.7 | 47.3 | 47 | 45.48 | 46.1 | 49 | 48.1 | 36.9 | [5 empty] | 16
| 1 | 4 | 48.9 | 50.1 | 49.3 | 45 | 46.97 | 47.4 | 48 | 30 | 49.2 | [5 empty] | 47.62278
| 1 | 5 | 49.1 | 49.5 | 48.7 | 48 | 48.2 | 44.3 | 45 | 44.1 | 47.4 | [5 empty] | 155
| 1 | 6 | 49.2 | 48.8 | 52.8 | 35 | 46.82 | 45.5 | 46 | 44.6 | 49.5
| Mean |  | 49.01667 | 49.86667 | 49.16667 | 44.5 | 46.555 | 46.06667 | 47.33333 | 43.96667 | 45.68333
| Median |  | 49 | 50 | 49 | 46 | 46.59 | 46.2 | 47.5 | 44.4 | 47.8
| Std Dev. |  | 0.132916 | 0.6531973 | 2.226806 | 4.774935 | 1.025198 | 1.07827 | 1.632993 | 7.624347 | 4.921551
| Rel.Std.Dev. |  | 0.2712% | 1.31% | 4.529% | 10.73% | 2.202% | 2.341% | 3.45% | 17.34% | 10.77%
| PDM3 |  | 2.927% | 4.712% | 3.242% | -6.557% | -2.242% | -3.268% | -0.6078% | -7.677% | -4.073%
| Z-Score (Absolute) |  | 1.22 | 1.83 | 1.32 | 0.67 | 0.56 | 0.92 | 0 | 0.41 | 0.08
| Analytical results for Li in OREAS 921 (Certified Value 27.5 ppm) | [15 empty] | Certified
Li | Round | Replicate | Lab | Lab | Lab | Lab | Lab | Lab | Lab | Lab | Lab | [5 empty] | 1
| No | No | 02 | 04 | 05 | 09 | 13 | 16 | 18 | 20 | 21 | [5 empty] | ppm
|  |  | PF*OES/MS | PF*MS | PF*MS | PF*MS | PF*MS | PF*OES/MS | PF*MS | PF*OES | PF*OES/MS | [5 empty] | 1
1
| 1 | 1 | 26 | 28 | 36 | 27 | 26.51006 | 30.099 | 27 | 27.1 | 20 | [5 empty] | 1
| 1 | 2 | 24 | 29 | 28 | 27 | 27.43139 | 30.787 | 27 | 31.7 | 20 | [5 empty] | #N/A
| 1 | 3 | 23 | 28 | 29 | 28 | 27.4736 | 30.518 | 30 | 33.9 | 20 | [5 empty] | 16
| 1 | 4 | 25 | 29 | 29 | 27 | 26.51155 | 32.37 | 29 | 31.5 | 20 | [5 empty] | 27.50479
| 1 | 5 | 24 | 28 | 29 | 27 | 26.68421 | 30.37 | 25 | 30.7 | 30 | [5 empty] | 156
| 1 | 6 | 25 | 29 | 31 | 27 | 26.71158 | 31.292 | 26 | 24.4 | 30
| Mean |  | 24.5 | 28.5 | 30.33333 | 27.16667 | 26.88707 | 30.906 | 27.33333 | 29.88333 | 23.33333
| Median |  | 24.5 | 28.5 | 29 | 27 | 26.6979 | 30.6525 | 27 | 31.1 | 20
| Std Dev. |  | 1.048809 | 0.5477226 | 2.94392 | 0.4082483 | 0.4461827 | 0.8240803 | 1.861899 | 3.47932 | 5.163978
| Rel.Std.Dev. |  | 4.281% | 1.922% | 9.705% | 1.503% | 1.659% | 2.666% | 6.812% | 11.64% | 22.13%
| PDM3 |  | -10.92% | 3.618% | 10.28% | -1.229% | -2.246% | 12.37% | -0.6234% | 8.648% | -15.17%
| Z-Score (Absolute) |  | 1.02 | 0.42 | 0.67 | 0.12 | 0.16 | 1.29 | 0 | 0.92 | 1.44
| Analytical results for Lu in OREAS 921 (Certified Value 0.56 ppm) | [15 empty] | Certified
Lu | Round | Replicate | Lab | Lab | Lab | Lab | Lab | [9 empty] | 1
| No | No | 02 | 09 | 16 | 19 | 21 | [9 empty] | ppm
|  |  | PF*OES/MS | PF*MS | PF*OES/MS | PF*MS | PF*OES/MS | [9 empty] | 2
2
| 1 | 1 | 0.63 | 0.6 | 0.542 | 0.5 | 0.51 | [9 empty] | 1
| 1 | 2 | 0.63 | 0.6 | 0.566 | 0.5 | 0.54 | [9 empty] | #N/A
| 1 | 3 | 0.63 | 0.6 | 0.537 | 0.5 | 0.44 | [9 empty] | 16
| 1 | 4 | 0.63 | 0.6 | 0.57 | 0.5 | 0.54 | [9 empty] | 0.5601
| 1 | 5 | 0.63 | 0.6 | 0.556 | 0.4 | 0.54 | [9 empty] | 157
| 1 | 6 | 0.63 | 0.6 | 0.582 | 0.5 | 0.6
| Mean |  | 0.63 | 0.6 | 0.5588333 | 0.4833333 | 0.5283333
| Median |  | 0.63 | 0.6 | 0.561 | 0.5 | 0.54
| Std Dev. |  | 0 | 0 | 0.01720949 | 0.04082483 | 0.05231316
| Rel.Std.Dev. |  | 0% | 0% | 3.08% | 8.447% | 9.902%
| PDM3 |  | 12.48% | 7.124% | -0.2262% | -13.71% | -5.672%
| Z-Score (Absolute) |  | 1.17 | 0.67 | 0 | 1.24 | 0.5
| Analytical results for Mg in OREAS 921 (Certified Value 1.43 wt.%) | [15 empty] | Certified
Mg | Round | Replicate | Lab | Lab | Lab | Lab | Lab | Lab | Lab | Lab | Lab | Lab | Lab | Lab |  |  | 1
| No | No | 02 | 04 | 05 | 09 | 13 | 15 | 16 | 17 | 18 | 19 | 20 | 21 |  |  | wt.%
|  |  | PF*OES/MS | PF*OES | PF*OES | PF*OES | PF*OES | PF*AAS | PF*OES/MS | PF*OES/MS | PF*OES | PF*OES | PF*OES | PF*OES/MS |  |  | 2
3
| 1 | 1 | 1.26 | 1.41 | 1.45 | 1.48 | 1.4 | 1.37 | 1.407 | 1.492546 | 1.51 | 1.55 | 1.39 | 1.55 |  |  | 1
| 1 | 2 | 1.41 | 1.41 | 1.48 | 1.44 | 1.361 | 1.41 | 1.402 | 1.493096 | 1.53 | 1.53 | 1.4 | 1.51 |  |  | #N/A
| 1 | 3 | 1.32 | 1.36 | 1.48 | 1.46 | 1.358 | 1.34 | 1.411 | 1.512216 | 1.57 | 1.53 | 1.37 | 1.55 |  |  | 16
| 1 | 4 | 1.31 | 1.41 | 1.47 | 1.47 | 1.367 | 1.3 | 1.446 | 1.49654 | 1.57 | 1.56 | 1.39 | 1.43 |  |  | 1.433016
| 1 | 5 | 1.4 | 1.46 | 1.49 | 1.48 | 1.372 | 1.3 | 1.409 | 1.579164 | 1.41 | 1.51 | 1.39 | 1.36 |  |  | 158
| 1 | 6 | 1.29 | 1.45 | 1.47 | 1.44 | 1.359 | 1.31 | 1.406 | 1.496566 | 1.44 | 1.51 | 1.36 | 1.44
| Mean |  | 1.331667 | 1.416667 | 1.473333 | 1.461667 | 1.3695 | 1.338333 | 1.4135 | 1.511688 | 1.505 | 1.531667 | 1.383333 | 1.473333
| Median |  | 1.315 | 1.41 | 1.475 | 1.465 | 1.364 | 1.325 | 1.408 | 1.496553 | 1.52 | 1.53 | 1.39 | 1.475
| Std Dev. |  | 0.06047038 | 0.03559026 | 0.0136626 | 0.01834848 | 0.01585875 | 0.04445972 | 0.01620802 | 0.03383343 | 0.06685806 | 0.02041241 | 0.01505545 | 0.07607014
| Rel.Std.Dev. |  | 4.541% | 2.512% | 0.9273% | 1.255% | 1.158% | 3.322% | 1.147% | 2.238% | 4.442% | 1.333% | 1.088% | 5.163%
| PDM3 |  | -7.072% | -1.141% | 2.813% | 1.999% | -4.432% | -6.607% | -1.362% | 5.49% | 5.023% | 6.884% | -3.467% | 2.813%
| Z-Score (Absolute) |  | 1.26 | 0.26 | 0.4 | 0.26 | 0.82 | 1.18 | 0.3 | 0.69 | 0.77 | 1.09 | 0.66 | 0.4
| Analytical results for Mn in OREAS 921 (Certified Value 0.067 wt.%) | [15 empty] | Certified
Mn | Round | Replicate | Lab | Lab | Lab | Lab | Lab | Lab | Lab | Lab | Lab | Lab | Lab |  |  |  | 1
| No | No | 02 | 04 | 05 | 09 | 13 | 15 | 16 | 17 | 18 | 20 | 21 |  |  |  | wt.%
|  |  | PF*OES/MS | PF*MS | PF*MS | PF*OES | PF*OES | PF*AAS | PF*OES/MS | PF*OES/MS | PF*MS | PF*OES | PF*OES/MS |  |  |  | 3
3
| 1 | 1 | 0.06 | 0.0645 | 0.0668 | 0.066 | 0.0689 | 0.07 | 0.0686198 | 0.0789044 | 0.0686 | 0.066 | 0.062 |  |  |  | 1
| 1 | 2 | 0.07 | 0.0656 | 0.0611 | 0.068 | 0.0677 | 0.07 | 0.0686 | 0.0757232 | 0.069 | 0.0672 | 0.068 |  |  |  | #N/A
| 1 | 3 | 0.06 | 0.065 | 0.0613 | 0.066 | 0.0684 | 0.07 | 0.0683764 | 0.0779704 | 0.0689 | 0.0658 | 0.059 |  |  |  | 16
| 1 | 4 | 0.06 | 0.0656 | 0.0639 | 0.064 | 0.0685 | 0.07 | 0.0700924 | 0.0764564 | 0.07 | 0.0668 | 0.067 |  |  |  | 0.066522705
| 1 | 5 | 0.07 | 0.0649 | 0.0636 | 0.068 | 0.0683 | 0.07 | 0.0679132 | 0.079598 | 0.0667 | 0.0661 | 0.066 |  |  |  | 159
| 1 | 6 | 0.06 | 0.0656 | 0.0659 | 0.066 | 0.0695 | 0.07 | 0.0677605 | 0.0742102 | 0.0676 | 0.0642 | 0.068
| Mean |  | 0.06333333 | 0.0652 | 0.06376667 | 0.06633333 | 0.06855 | 0.07 | 0.06856038 | 0.07714377 | 0.06846667 | 0.06601667 | 0.065
| Median |  | 0.06 | 0.0653 | 0.06375 | 0.066 | 0.06845 | 0.07 | 0.0684882 | 0.0772134 | 0.06875 | 0.06605 | 0.0665
| Std Dev. |  | 0.005163978 | 0.0004690416 | 0.002323503 | 0.001505545 | 0.0006058052 | 0 | 0.0008300222 | 0.002044637 | 0.001158735 | 0.001036179 | 0.003687818
| Rel.Std.Dev. |  | 8.154% | 0.7194% | 3.644% | 2.27% | 0.8837% | 0% | 1.211% | 2.65% | 1.692% | 1.57% | 5.674%
| PDM3 |  | -4.794% | -1.988% | -4.143% | -0.2847% | 3.048% | 5.227% | 3.063% | 15.97% | 2.922% | -0.7607% | -2.289%
| Z-Score (Absolute) |  | 0.91 | 0.34 | 0.78 | 0 | 0.67 | 1.12 | 0.68 | 3.29 | 0.65 | 0.1 | 0.41
| Analytical results for Mo in OREAS 921 (Certified Value < 1 ppm) | [15 empty] | Certified
Mo | Round | Replicate | Lab | Lab | Lab | Lab | Lab | Lab | Lab | Lab | Lab | [5 empty] | 1
| No | No | 02 | 04 | 05 | 09 | 13 | 16 | 18 | 20 | 21 | [5 empty] | ppm
|  |  | PF*OES/MS | PF*MS | PF*MS | PF*MS | PF*MS | PF*OES/MS | PF*MS | PF*OES | PF*OES/MS | [5 empty] | 2
2
| 1 | 1 | < 2 | < 1 | < 1 | < 5 | < 1 | < 2 | < 1 | < 50 | < 2 | [5 empty] | 1
| 1 | 2 | < 2 | < 1 | < 1 | < 5 | < 1 | < 2 | < 1 | < 50 | < 2 | [5 empty] | #N/A
| 1 | 3 | < 2 | < 1 | < 1 | < 5 | < 1 | < 2 | < 1 | < 50 | < 2 | [5 empty] | 16
| 1 | 4 | < 2 | < 1 | < 1 | < 5 | < 1 | 2.674 | < 1 | < 50 | < 2 | [5 empty] | < 1
| 1 | 5 | < 2 | < 1 | < 1 | < 5 | < 1 | < 2 | < 1 | < 50 | < 2 | [5 empty] | 160
| 1 | 6 | < 2 | < 1 | < 1 | < 5 | < 1 | 2.467 | < 1 | < 50 | < 2
| Mean | [6 empty] | 2.5705
| Median | [6 empty] | 2.5705
| Std Dev. | [6 empty] | 0.1463711
| Rel.Std.Dev. | [6 empty] | 5.694%
PDM3
| Z-Score (Absolute) |  | NA | NA | NA | NA | NA | NA | NA | NA | NA
| Analytical results for Nb in OREAS 921 (Certified Value 17.2 ppm) | [15 empty] | Certified
Nb | Round | Replicate | Lab | Lab | Lab | Lab | Lab | Lab | Lab | Lab | Lab | [5 empty] | 1
| No | No | 02 | 04 | 05 | 09 | 13 | 16 | 18 | 19 | 21 | [5 empty] | ppm
|  |  | PF*OES/MS | PF*MS | PF*MS | PF*MS | PF*MS | PF*OES/MS | PF*MS | PF*MS | PF*OES/MS | [5 empty] | 1
1
| 1 | 1 | 19 | 15.2 | 16.2 | 20 | 11.90736 | 17.249 | 17.4 | 20.5 | 8 | [5 empty] | 1
| 1 | 2 | 19 | 15.4 | 15.1 | 20 | 12.32727 | 17.416 | 17.7 | 19.7 | 6 | [5 empty] | #N/A
| 1 | 3 | 19 | 15.1 | 15 | 20 | 12.96542 | 17.189 | 17.3 | 20.9 | 6 | [5 empty] | 16
| 1 | 4 | 19 | 15.5 | 15.8 | 20 | 12.99143 | 17.642 | 17.8 | 19.9 | 10 | [5 empty] | 17.21219
| 1 | 5 | 19 | 15.2 | 15.9 | 20 | 12.72428 | 17.53 | 17.5 | 19.6 | 8 | [5 empty] | 161
| 1 | 6 | 19 | 14.9 | 15.8 | 20 | 13.44248 | 17.401 | 17.5 | 20.5 | 9
| Mean |  | 19 | 15.21667 | 15.63333 | 20 | 12.72637 | 17.4045 | 17.53333 | 20.18333 | 7.833333
| Median |  | 19 | 15.2 | 15.8 | 20 | 12.84485 | 17.4085 | 17.5 | 20.2 | 8
| Std Dev. |  | 0 | 0.2136976 | 0.4760952 | 0 | 0.5422681 | 0.1690689 | 0.1861899 | 0.5231316 | 1.602082
| Rel.Std.Dev. |  | 0% | 1.404% | 3.045% | 0% | 4.261% | 0.9714% | 1.062% | 2.592% | 20.45%
| PDM3 |  | 10.39% | -11.59% | -9.173% | 16.2% | -26.06% | 1.117% | 1.866% | 17.26% | -54.49%
| Z-Score (Absolute) |  | 0.49 | 0.67 | 0.55 | 0.8 | 1.44 | 0 | 0.04 | 0.86 | 2.95
| Analytical results for Nd in OREAS 921 (Certified Value 41 ppm) | [15 empty] | Certified
Nd | Round | Replicate | Lab | Lab | Lab | Lab | Lab | Lab | Lab | Lab | [6 empty] | 1
| No | No | 02 | 04 | 05 | 09 | 16 | 18 | 19 | 21 | [6 empty] | ppm
|  |  | PF*OES/MS | PF*MS | PF*MS | PF*MS | PF*OES/MS | PF*MS | PF*MS | PF*OES/MS | [6 empty] | 1
2
| 1 | 1 | 40.4 | 41.7 | 41.1 | 38.5 | 41.093 | 44.9 | 40.8 | 41.3 | [6 empty] | 1
| 1 | 2 | 40.3 | 41.1 | 38.1 | 40.5 | 39.995 | 44.5 | 42.7 | 41.7 | [6 empty] | #N/A
| 1 | 3 | 40.3 | 42.5 | 39 | 39 | 40.972 | 44.1 | 44.1 | 40.7 | [6 empty] | 16
| 1 | 4 | 40.1 | 41.2 | 41.6 | 38 | 42.172 | 45.4 | 43.7 | 40.9 | [6 empty] | 40.99852
| 1 | 5 | 40.2 | 41.5 | 41.8 | 39.5 | 43.07 | 43.5 | 43.3 | 39.8 | [6 empty] | 162
| 1 | 6 | 40.4 | 39.4 | 44.7 | 39 | 42.336 | 43.9 | 41.9 | 41.5
| Mean |  | 40.28333 | 41.23333 | 41.05 | 39.08333 | 41.60633 | 44.38333 | 42.75 | 40.98333
| Median |  | 40.3 | 41.35 | 41.35 | 39 | 41.6325 | 44.3 | 43 | 41.1
| Std Dev. |  | 0.1169045 | 1.02697 | 2.327875 | 0.8612007 | 1.11866 | 0.6940221 | 1.229227 | 0.6882345
| Rel.Std.Dev. |  | 0.2902% | 2.491% | 5.671% | 2.203% | 2.689% | 1.564% | 2.875% | 1.679%
| PDM3 |  | -1.744% | 0.5727% | 0.1256% | -4.671% | 1.483% | 8.256% | 4.272% | -0.03705%
| Z-Score (Absolute) |  | 0.87 | 0.09 | 0.09 | 2.1 | 0.47 | 3.3 | 1.64 | 0.16
| Analytical results for Ni in OREAS 921 (Certified Value 41.9 ppm) | [15 empty] | Certified
Ni | Round | Replicate | Lab | Lab | Lab | Lab | Lab | Lab | Lab | Lab | Lab | Lab | Lab |  |  |  | 1
| No | No | 02 | 04 | 05 | 09 | 13 | 15 | 16 | 17 | 18 | 20 | 21 |  |  |  | ppm
|  |  | PF*OES/MS | PF*MS | PF*MS | PF*OES | PF*OES | PF*AAS | PF*OES/MS | PF*OES/MS | PF*MS | PF*OES | PF*OES/MS |  |  |  | 1
2
| 1 | 1 | 57 | 40 | 40 | 50 | 41.82 | < 50 | 41.96 | 1588.47 | 40 | < 50 | 38 |  |  |  | 1
| 1 | 2 | 57 | 40 | 40 | 50 | 41 | < 50 | 43.378 | 176.3558 | 40 | < 50 | 31 |  |  |  | #N/A
| 1 | 3 | 57 | 40 | 40 | 50 | 42.64 | < 50 | 43.408 | 228.916 | 40 | < 50 | 36 |  |  |  | 16
| 1 | 4 | 57 | 40 | 40 | 50 | 43.46 | < 50 | 43.323 | 227.382 | 40 | < 50 | 47 |  |  |  | 41.94086
| 1 | 5 | 57 | 40 | 40 | 50 | 37 | < 50 | 41.308 | 106.9234 | 40 | < 50 | 44 |  |  |  | 163
| 1 | 6 | 57 | 40 | 40 | 50 | 38.85 | < 50 | 42.369 | < 100 | 40 | < 50 | 45
| Mean |  | 57 | 40 | 40 | 50 | 40.795 |  | 42.62433 | 465.60944 | 40 |  | 40.16667
| Median |  | 57 | 40 | 40 | 50 | 41.41 |  | 42.846 | 227.382 | 40 |  | 41
| Std Dev. |  | 0 | 0 | 0 | 0 | 2.440654 |  | 0.8842567 | 629.6656 | 0 |  | 6.177918
| Rel.Std.Dev. |  | 0% | 0% | 0% | 0% | 5.983% |  | 2.075% | 135.2% | 0% |  | 15.38%
| PDM3 |  | 35.91% | -4.628% | -4.628% | 19.22% | -2.732% |  | 1.63% | 1010% | -4.628% |  | -4.23%
| Z-Score (Absolute) |  | 13.74 | 0.67 | 0.67 | 7.81 | 0 | NA | 1.55 | 122.22 | 0.67 | NA | 0.53
| Analytical results for P in OREAS 921 (Certified Value 0.071 wt.%) | [15 empty] | Certified
P | Round | Replicate | Lab | Lab | Lab | Lab | Lab | Lab | Lab | Lab | [6 empty] | 1
| No | No | 02 | 04 | 05 | 09 | 16 | 18 | 20 | 21 | [6 empty] | wt.%
|  |  | PF*OES/MS | PF*OES | PF*OES | PF*OES | PF*OES/MS | PF*OES | PF*OES | PF*OES/MS | [6 empty] | 3
3
| 1 | 1 | 0.08 | 0.066 | 0.075 | 0.08 | 0.077 | 0.063 | 0.0608 | 0.07 | [6 empty] | 1
| 1 | 2 | 0.07 | 0.065 | 0.076 | 0.08 | 0.074 | 0.068 | 0.0636 | 0.06 | [6 empty] | #N/A
| 1 | 3 | 0.06 | 0.064 | 0.075 | 0.08 | 0.084 | 0.069 | 0.0634 | 0.06 | [6 empty] | 16
| 1 | 4 | 0.07 | 0.065 | 0.076 | 0.08 | 0.083 | 0.069 | 0.0629 | 0.07 | [6 empty] | 0.07063958
| 1 | 5 | 0.07 | 0.068 | 0.076 | 0.1 | 0.081 | 0.062 | 0.0583 | 0.07 | [6 empty] | 164
| 1 | 6 | 0.07 | 0.069 | 0.075 | 0.08 | 0.066 | 0.064 | 0.0597 | 0.07
| Mean |  | 0.07 | 0.06616667 | 0.0755 | 0.08333333 | 0.0775 | 0.06583333 | 0.06145 | 0.06666667
| Median |  | 0.07 | 0.0655 | 0.0755 | 0.08 | 0.079 | 0.066 | 0.06185 | 0.07
| Std Dev. |  | 0.006324555 | 0.00194079 | 0.0005477226 | 0.008164966 | 0.006774954 | 0.003188521 | 0.002187921 | 0.005163978
| Rel.Std.Dev. |  | 9.035% | 2.933% | 0.7255% | 9.798% | 8.742% | 4.843% | 3.56% | 7.746%
| PDM3 |  | -0.9054% | -6.332% | 6.881% | 17.97% | 9.712% | -6.804% | -13.01% | -5.624%
| Z-Score (Absolute) |  | 0.37 | 0.44 | 0.86 | 1.49 | 1.14 | 0.49 | 1.1 | 0.37
| Analytical results for Pb in OREAS 921 (Certified Value 27.1 ppm) | [15 empty] | Certified
Pb | Round | Replicate | Lab | Lab | Lab | Lab | Lab | Lab | Lab | Lab | Lab | Lab | Lab | Lab |  |  | 1
| No | No | 02 | 04 | 05 | 09 | 10 | 13 | 15 | 16 | 17 | 18 | 20 | 21 |  |  | ppm
|  |  | PF*OES/MS | PF*MS | PF*MS | PF*MS | PF*MS | PF*MS | PF*AAS | PF*OES/MS | PF*OES/MS | PF*MS | PF*OES | PF*OES/MS |  |  | 1
1
| 1 | 1 | 51 | 18 | 25.7 | 30 | 31 | 26.93589 | < 100 | 28.567 | 265.304 | 26.2 | < 100 | 29 |  |  | 1
| 1 | 2 | 51 | 20.7 | 25.8 | 30 | 32 | 27.33221 | < 100 | 29.198 | 404.894 | 22.5 | < 100 | 21 |  |  | #N/A
| 1 | 3 | 51 | 17.3 | 29.1 | 40 | 31 | 26.235 | < 100 | 28.118 | 355.454 | 20.5 | < 100 | 28 |  |  | 16
| 1 | 4 | 51 | 19.6 | 25 | 30 | 29 | 26.66182 | < 100 | 30.662 | 250.26 | 23.4 | < 100 | 30 |  |  | 27.09609
| 1 | 5 | 50 | 20.1 | 29.1 | 30 | 32 | 28.30958 | < 100 | 27.822 | 345.394 | 30.4 | < 100 | 28 |  |  | 165
| 1 | 6 | 52 | 18.5 | 27 | 30 | 32 | 28.19728 | < 100 | 36.853 | 313.87 | 21.4 | 123 | 32
| Mean |  | 51 | 19.03333 | 26.95 | 31.66667 | 31.16667 | 27.27863 |  | 30.20333 | 322.5293 | 24.06667 | 123 | 28
| Median |  | 51 | 19.05 | 26.4 | 30 | 31.5 | 27.13405 |  | 28.8825 | 329.632 | 22.95 | 123 | 28.5
| Std Dev. |  | 0.6324555 | 1.310979 | 1.785217 | 4.082483 | 1.169045 | 0.8362694 |  | 3.409871 | 58.24662 | 3.67133 |  | 3.741657
| Rel.Std.Dev. |  | 1.24% | 6.888% | 6.624% | 12.89% | 3.751% | 3.066% |  | 11.29% | 18.06% | 15.25% |  | 13.36%
| PDM3 |  | 88.22% | -29.76% | -0.5391% | 16.87% | 15.02% | 0.6737% |  | 11.47% | 1090% | -11.18% | 353.9% | 3.336%
| Z-Score (Absolute) |  | 5.94 | 2.85 | 0.67 | 0.17 | 0.49 | 0.58 | NA | 0.14 | 80.68 | 1.47 | 25.76 | 0
| Analytical results for Pr in OREAS 921 (Certified Value 11.2 ppm) | [15 empty] | Certified
Pr | Round | Replicate | Lab | Lab | Lab | Lab | Lab | Lab | Lab | Lab | [6 empty] | 1
| No | No | 02 | 04 | 05 | 09 | 16 | 18 | 19 | 21 | [6 empty] | ppm
|  |  | PF*OES/MS | PF*MS | PF*MS | PF*MS | PF*OES/MS | PF*MS | PF*MS | PF*OES/MS | [6 empty] | 1
2
| 1 | 1 | 11.1 | 11.5 | 11.3 | 10.8 | 10.923 | 11.7 | 10.8 | 10.5 | [6 empty] | 1
| 1 | 2 | 11 | 11.4 | 10.6 | 11.6 | 10.745 | 11.9 | 11.3 | 11 | [6 empty] | #N/A
| 1 | 3 | 11 | 11.7 | 10.8 | 11.8 | 10.822 | 11.9 | 11.1 | 9.05 | [6 empty] | 16
| 1 | 4 | 11 | 11.3 | 11.5 | 10.6 | 11.264 | 12.1 | 11.4 | 11.8 | [6 empty] | 11.18176
| 1 | 5 | 11 | 11.5 | 11.5 | 11.4 | 11.22 | 11.8 | 10.9 | 11.4 | [6 empty] | 166
| 1 | 6 | 11.1 | 11.1 | 12 | 10.6 | 11.06 | 11.9 | 11.1 | 11.8
| Mean |  | 11.03333 | 11.41667 | 11.28333 | 11.13333 | 11.00567 | 11.88333 | 11.1 | 10.925
| Median |  | 11 | 11.45 | 11.4 | 11.1 | 10.9915 | 11.9 | 11.1 | 11.2
| Std Dev. |  | 0.05163978 | 0.2041241 | 0.5115336 | 0.5316641 | 0.2117269 | 0.132916 | 0.2280351 | 1.044868
| Rel.Std.Dev. |  | 0.468% | 1.788% | 4.534% | 4.775% | 1.924% | 1.119% | 2.054% | 9.564%
| PDM3 |  | -1.327% | 2.101% | 0.9084% | -0.4331% | -1.575% | 6.274% | -0.7312% | -2.296%
| Z-Score (Absolute) |  | 0.83 | 0.99 | 0.36 | 0.36 | 0.96 | 3.21 | 0.52 | 0.44
| Analytical results for Rb in OREAS 921 (Certified Value 178 ppm) | [15 empty] | Certified
Rb | Round | Replicate | Lab | Lab | Lab | Lab | Lab | Lab | Lab | Lab | [6 empty] | 1
| No | No | 02 | 04 | 05 | 09 | 16 | 18 | 19 | 21 | [6 empty] | ppm
|  |  | PF*OES/MS | PF*MS | PF*MS | PF*MS | PF*OES/MS | PF*MS | PF*MS | PF*OES/MS | [6 empty] | 0
0
| 1 | 1 | 176 | 175 | 182 | 242 | 180.55 | 184 | 188.9 | 170 | [6 empty] | 1
| 1 | 2 | 175 | 178 | 167 | 242 | 184.02 | 186 | 177.5 | 158 | [6 empty] | #N/A
| 1 | 3 | 175 | 177 | 168 | 247 | 178.74 | 185 | 180.6 | 159 | [6 empty] | 16
| 1 | 4 | 174 | 177 | 174 | 238 | 184.92 | 190 | 184.4 | 172 | [6 empty] | 178.2062
| 1 | 5 | 175 | 176 | 173 | 257 | 186.18 | 185 | 182.8 | 175 | [6 empty] | 167
| 1 | 6 | 175 | 179 | 178 | 214 | 182.35 | 189 | 188.7 | 178
| Mean |  | 175 | 177 | 173.6667 | 240 | 182.7933 | 186.5 | 183.8167 | 168.6667
| Median |  | 175 | 177 | 173.5 | 242 | 183.185 | 185.5 | 183.6 | 171
| Std Dev. |  | 0.6324555 | 1.414214 | 5.750362 | 14.3248 | 2.798411 | 2.428992 | 4.501296 | 8.334667
| Rel.Std.Dev. |  | 0.3614% | 0.799% | 3.311% | 5.969% | 1.531% | 1.302% | 2.449% | 4.942%
| PDM3 |  | -1.799% | -0.6769% | -2.547% | 34.68% | 2.574% | 4.654% | 3.148% | -5.353%
| Z-Score (Absolute) |  | 0.59 | 0.35 | 0.76 | 7.92 | 0.35 | 0.8 | 0.48 | 1.36
| Analytical results for Re in OREAS 921 (Indicative Value < 0.1 ppm) | [15 empty] | Indicative
Re | Round | Replicate | Lab | Lab | [12 empty] | 1
| No | No | 09 | 19 | [12 empty] | ppm
|  |  | PF*MS | PF*MS | [12 empty] | 2
2
| 1 | 1 | < 1 | < 0.1 | [12 empty] | 1
| 1 | 2 | < 1 | < 0.1 | [12 empty] | 9
| 1 | 3 | < 1 | < 0.1 | [12 empty] | 16
| 1 | 4 | < 1 | < 0.1 | [12 empty] | < 0.1
| 1 | 5 | < 1 | < 0.1 | [12 empty] | 15
| 1 | 6 | < 1 | < 0.1
Mean
Median
Std Dev.
Rel.Std.Dev.
PDM3
| Z-Score (Absolute) |  | NA | NA
| Analytical results for S in OREAS 921 (Certified Value 0.078 wt.%) | [15 empty] | Certified
S | Round | Replicate | Lab | Lab | Lab | Lab | Lab | Lab | Lab | Lab | [6 empty] | 1
| No | No | 04 | 05 | 09 | 10 | 13 | 17 | 18 | 20 | [6 empty] | wt.%
|  |  | PF*OES | PF*OES | PF*OES | PF*OES | PF*OES | PF*OES/MS | PF*OES | PF*OES | [6 empty] | 3
3
| 1 | 1 | 0.05 | 0.09 | 0.08 | 0.06 | 0.095 | 0.070795 | 0.06 | 0.191 | [6 empty] | 1
| 1 | 2 | 0.07 | 0.1 | 0.08 | 0.08 | 0.109 | 0.206792 | 0.07 | 0.201 | [6 empty] | 5
| 1 | 3 | 0.06 | 0.11 | 0.08 | 0.07 | 0.093 | 0.1048438 | 0.07 | 0.216 | [6 empty] | 16
| 1 | 4 | 0.06 | 0.15 | 0.06 | 0.06 | 0.092 | 0.463912 | 0.07 | 0.167 | [6 empty] | 0.07807917
| 1 | 5 | 0.05 | 0.1 | 0.08 | 0.06 | 0.071 | 0.191337 | 0.07 | 0.223 | [6 empty] | 168
| 1 | 6 | 0.08 | 0.09 | 0.08 | 0.07 | 0.10285 | 0.231998 | 0.07 | 0.094
| Mean |  | 0.06166667 | 0.1066667 | 0.07666667 | 0.06666667 | 0.09380833 | 0.211613 | 0.06833333 | 0.182
| Median |  | 0.06 | 0.1 | 0.08 | 0.065 | 0.094 | 0.1990645 | 0.07 | 0.196
| Std Dev. |  | 0.01169045 | 0.02250926 | 0.008164966 | 0.008164966 | 0.01294683 | 0.138372 | 0.004082483 | 0.04742995
| Rel.Std.Dev. |  | 18.96% | 21.1% | 10.65% | 12.25% | 13.8% | 65.39% | 5.974% | 26.06%
| PDM3 |  | -21.02% | 36.61% | -1.809% | -14.62% | 20.15% | 171% | -12.48% | 133.1%
| Z-Score (Absolute) |  | 0.88 | 0.39 | 0.24 | 0.7 | 0.24 | 4.33 | 0.65 | 3.3
| Analytical results for Sb in OREAS 921 (Certified Value < 2 ppm) | [15 empty] | Certified
Sb | Round | Replicate | Lab | Lab | Lab | Lab | Lab | Lab | Lab | Lab | Lab | Lab |  |  |  |  | 1
| No | No | 04 | 05 | 09 | 10 | 13 | 16 | 18 | 19 | 20 | 21 |  |  |  |  | ppm
|  |  | PF*MS | PF*MS | PF*MS | PF*MS | PF*MS | PF*OES/MS | PF*MS | PF*MS | PF*OES | PF*OES/MS |  |  |  |  | 2
2
| 1 | 1 | < 2 | < 2 | 2 | 1.5 | 2.643465 | 1.626 | < 2 | 1.363125 | < 100 | 0.8 |  |  |  |  | 1
| 1 | 2 | < 2 | < 2 | 2 | 2 | 2.44857 | 1.52 | < 2 | 0.62625 | < 100 | 0.7 |  |  |  |  | #N/A
| 1 | 3 | < 2 | < 2 | 2 | 1.5 | 2.605901 | 1.531 | < 2 | 0.980625 | < 100 | 0.8 |  |  |  |  | 16
| 1 | 4 | < 2 | < 2 | 2 | 1.9 | 2.684802 | 1.483 | < 2 | 0.5953125 | < 100 | 1.1 |  |  |  |  | < 2
| 1 | 5 | < 2 | < 2 | 2 | 1.5 | 2.519971 | 1.605 | < 2 | 0.9909375 | < 100 | 0.8 |  |  |  |  | 169
| 1 | 6 | < 2 | < 2 | 2 | 1.7 | 2.446407 | 1.628 | < 2 | 1.11375 | < 100 | 1
| Mean |  |  |  | 2 | 1.683333 | 2.558186 | 1.5655 |  | 0.945 |  | 0.8666667
| Median |  |  |  | 2 | 1.6 | 2.562936 | 1.568 |  | 0.98578125 |  | 0.8
| Std Dev. |  |  |  | 0 | 0.2228602 | 0.1015395 | 0.06195724 |  | 0.293451 |  | 0.1505545
| Rel.Std.Dev. |  |  |  | 0% | 13.24% | 3.969% | 3.958% |  | 31.05% |  | 17.37%
PDM3
| Z-Score (Absolute) |  | NA | NA | 0.48 | 0.08 | 1.19 | 0.08 | NA | 0.87 | NA | 0.97
| Analytical results for Sc in OREAS 921 (Indicative Value 13.5 ppm) | [15 empty] | Indicative
Sc | Round | Replicate | Lab | Lab | Lab | Lab | Lab | Lab | [8 empty] | 1
| No | No | 09 | 13 | 16 | 19 | 20 | 21 | [8 empty] | ppm
|  |  | PF*OES | PF*OES/MS | PF*OES/MS | PF*OES | PF*OES | PF*OES/MS | [8 empty] | 1
1
| 1 | 1 | 10 | < 2 | 13.841 | 14 | < 20 | 11 | [8 empty] | 1
| 1 | 2 | 20 | < 2 | 13.708 | 14 | < 20 | 9 | [8 empty] | 7
| 1 | 3 | 10 | < 2 | 13.639 | 14 | < 20 | 9 | [8 empty] | 16
| 1 | 4 | 20 | < 2 | 13.841 | 14 | < 20 | 13 | [8 empty] | 13.51433
| 1 | 5 | 20 | < 2 | 13.591 | 14 | < 20 | 13 | [8 empty] | 13
| 1 | 6 | 10 | < 2 | 13.724 | 14 | < 20 | 13
| Mean |  | 15 |  | 13.724 | 14 |  | 11.33333
| Median |  | 15 |  | 13.716 | 14 |  | 12
| Std Dev. |  | 5.477226 |  | 0.1025163 | 0 |  | 1.966384
| Rel.Std.Dev. |  | 36.51% |  | 0.747% | 0% |  | 17.35%
| PDM3 |  | 10.99% |  | 1.551% | 3.594% |  | -16.14%
| Z-Score (Absolute) |  | 1.2 | NA | 0.15 | 0.15 | NA | 2.67
| Analytical results for Se in OREAS 921 (Indicative Value < 20 ppm) | [15 empty] | Indicative
Se | Round | Replicate | Lab | Lab | Lab | Lab | Lab | Lab | [8 empty] | 1
| No | No | 04 | 05 | 09 | 10 | 13 | 18 | [8 empty] | ppm
|  |  | PF*MS | PF*MS | PF*MS | PF*MS | PF*MS | PF*MS | [8 empty] | 1
1
| 1 | 1 | < 0.8 | 17.9 | < 20 | < 20 | < 20 | < 0.8 | [8 empty] | 1
| 1 | 2 | < 0.8 | 8.4 | < 20 | < 20 | < 20 | < 0.8 | [8 empty] | 8
| 1 | 3 | < 0.8 | 15.3 | < 20 | < 20 | < 20 | < 0.8 | [8 empty] | 16
| 1 | 4 | < 0.8 | 19.2 | < 20 | < 20 | < 20 | < 0.8 | [8 empty] | < 20
| 1 | 5 | < 0.8 | 18.5 | < 20 | < 20 | < 20 | < 0.8 | [8 empty] | 14
| 1 | 6 | < 0.8 | 18.6 | < 20 | < 20 | < 20 | < 0.8
| Mean |  |  | 16.31667
| Median |  |  | 18.2
| Std Dev. |  |  | 4.111164
| Rel.Std.Dev. |  |  | 25.2%
PDM3
| Z-Score (Absolute) |  | NA | NA | NA | NA | NA | NA
| Analytical results for Si in OREAS 921 (Certified Value 30.68 wt.%) | [15 empty] | Certified
Si | Round | Replicate | Lab | Lab | Lab | Lab | Lab | Lab | Lab | [7 empty] | 1
| No | No | 04 | 05 | 09 | 13 | 15 | 18 | 20 | [7 empty] | wt.%
|  |  | PF*OES | PF*OES | PF*OES | PF*OES | PF*AAS | PF*OES | PF*OES | [7 empty] | 2
3
| 1 | 1 | 30.7 | 30.7 | 30.5 | 30.9 | NA | 33.9 | 31 | [7 empty] | 1
| 1 | 2 | 29.3 | 30.4 | 31 | 30.2 | NA | 33.8 | 31.8 | [7 empty] | #N/A
| 1 | 3 | 29.2 | 30.6 | 30.8 | 30.6 | NA | 34 | 31.5 | [7 empty] | 16
| 1 | 4 | 29.5 | 31.3 | 30.4 | 31 | NA | 34.4 | 31 | [7 empty] | 30.68
| 1 | 5 | 30.1 | 30.7 | 31.3 | 30.2 | NA | 31.8 | 31.7 | [7 empty] | 170
| 1 | 6 | 31.7 | 30.4 | 30.3 | 30.7 | NA | 32.8 | 30.9
| Mean |  | 30.08333 | 30.68333 | 30.71667 | 30.6 |  | 33.45 | 31.31667
| Median |  | 29.8 | 30.65 | 30.65 | 30.65 |  | 33.85 | 31.25
| Std Dev. |  | 0.9724539 | 0.3311596 | 0.3868678 | 0.3405877 |  | 0.966954 | 0.3970726
| Rel.Std.Dev. |  | 3.233% | 1.079% | 1.259% | 1.113% |  | 2.891% | 1.268%
| PDM3 |  | -1.945% | 0.01086% | 0.1195% | -0.2608% |  | 9.029% | 2.075%
| Z-Score (Absolute) |  | 1.16 | 0.03 | 0.03 | 0.19 | NA | 5.8 | 1.16
| Analytical results for Sm in OREAS 921 (Certified Value 7.93 ppm) | [15 empty] | Certified
Sm | Round | Replicate | Lab | Lab | Lab | Lab | Lab | Lab | Lab | Lab | [6 empty] | 1
| No | No | 02 | 04 | 05 | 09 | 16 | 18 | 19 | 21 | [6 empty] | ppm
|  |  | PF*OES/MS | PF*MS | PF*MS | PF*MS | PF*OES/MS | PF*MS | PF*MS | PF*OES/MS | [6 empty] | 2
3
| 1 | 1 | 7.8 | 8.5 | 8.4 | 7.5 | 7.46 | 8 | 7 | 7.7 | [6 empty] | 1
| 1 | 2 | 7.7 | 8.2 | 7.4 | 7.5 | 7.45 | 8 | 8.7 | 8.3 | [6 empty] | #N/A
| 1 | 3 | 7.8 | 8.5 | 7.8 | 8 | 7.61 | 8.1 | 7.7 | 7.9 | [6 empty] | 16
| 1 | 4 | 7.7 | 8.2 | 8.2 | 8 | 7.59 | 8.3 | 8.4 | 7.7 | [6 empty] | 7.932083
| 1 | 5 | 7.8 | 8.4 | 8.4 | 8 | 7.95 | 7.7 | 8.5 | 7.4 | [6 empty] | 171
| 1 | 6 | 7.8 | 7.9 | 8.5 | 7.5 | 7.88 | 8 | 8 | 7.9
| Mean |  | 7.766667 | 8.283333 | 8.116667 | 7.75 | 7.656667 | 8.016667 | 8.05 | 7.816667
| Median |  | 7.8 | 8.3 | 8.3 | 7.75 | 7.6 | 8 | 8.2 | 7.8
| Std Dev. |  | 0.05163978 | 0.2316607 | 0.4308906 | 0.2738613 | 0.2116286 | 0.194079 | 0.6284903 | 0.2994439
| Rel.Std.Dev. |  | 0.6649% | 2.797% | 5.309% | 3.534% | 2.764% | 2.421% | 7.807% | 3.831%
| PDM3 |  | -2.085% | 4.428% | 2.327% | -2.296% | -3.472% | 1.066% | 1.487% | -1.455%
| Z-Score (Absolute) |  | 0.64 | 1.56 | 0.85 | 0.71 | 1.11 | 0.43 | 0.57 | 0.43
| Analytical results for Sn in OREAS 921 (Certified Value < 10 ppm) | [15 empty] | Certified
Sn | Round | Replicate | Lab | Lab | Lab | Lab | Lab | Lab | Lab | Lab | Lab | Lab |  |  |  |  | 1
| No | No | 02 | 04 | 05 | 09 | 10 | 13 | 16 | 18 | 19 | 21 |  |  |  |  | ppm
|  |  | PF*OES/MS | PF*MS | PF*MS | PF*MS | PF*MS | PF*MS | PF*OES/MS | PF*MS | PF*MS | PF*OES/MS |  |  |  |  | 1
1
| 1 | 1 | 10 | 1.7 | 4.6 | < 10 | < 100 | < 100 | 7.03 | 2.1 | 5 | 4 |  |  |  |  | 1
| 1 | 2 | 10 | 2.5 | 4.4 | < 10 | < 100 | < 100 | 6.586 | 2.1 | 6 | 3 |  |  |  |  | #N/A
| 1 | 3 | 9 | 2.8 | 4.3 | < 10 | < 100 | < 100 | 6.622 | 2.7 | 6 | 5 |  |  |  |  | 16
| 1 | 4 | 10 | 2.4 | 4.1 | < 10 | < 100 | < 100 | 6 | 3.4 | 4 | 5 |  |  |  |  | < 10
| 1 | 5 | 10 | 2.4 | 5.1 | < 10 | < 100 | < 100 | 6.617 | 2.3 | 5 | 4 |  |  |  |  | 172
| 1 | 6 | 10 | 2.2 | 4 | < 10 | < 100 | < 100 | 6.773 | 2.5 | 5 | 5
| Mean |  | 9.833333 | 2.333333 | 4.416667 |  |  |  | 6.604667 | 2.516667 | 5.166667 | 4.333333
| Median |  | 10 | 2.4 | 4.35 |  |  |  | 6.6195 | 2.4 | 5 | 4.5
| Std Dev. |  | 0.4082483 | 0.3669696 | 0.3970726 |  |  |  | 0.3393132 | 0.491596 | 0.7527727 | 0.8164966
| Rel.Std.Dev. |  | 4.152% | 15.73% | 8.99% |  |  |  | 5.137% | 19.53% | 14.57% | 18.84%
PDM3
| Z-Score (Absolute) |  | 1.92 | 0.69 | 0 | NA | NA | NA | 0.78 | 0.67 | 0.27 | 0.03
| Analytical results for Sr in OREAS 921 (Certified Value 78 ppm) | [15 empty] | Certified
Sr | Round | Replicate | Lab | Lab | Lab | Lab | Lab | Lab | Lab | Lab | Lab | [5 empty] | 1
| No | No | 02 | 04 | 05 | 09 | 16 | 18 | 19 | 20 | 21 | [5 empty] | ppm
|  |  | PF*OES/MS | PF*MS | PF*MS | PF*MS | PF*OES/MS | PF*MS | PF*OES | PF*OES | PF*OES/MS | [5 empty] | 0
1
| 1 | 1 | 75 | 73 | 74 | 74 | 78.435 | 68 | 77 | 80.9 | 80 | [5 empty] | 1
| 1 | 2 | 75 | 77 | 68 | 72 | 85.24 | 70 | 78 | 83.7 | 90 | [5 empty] | #N/A
| 1 | 3 | 74 | 77 | 70 | 82 | 78.124 | 69 | 78 | 78.3 | 70 | [5 empty] | 16
| 1 | 4 | 75 | 76 | 71 | 73 | 90.045 | 71 | 80 | 86.9 | 90 | [5 empty] | 77.90131
| 1 | 5 | 76 | 79 | 73 | 85 | 82.299 | 69 | 75 | 90.2 | 90 | [5 empty] | 173
| 1 | 6 | 74 | 75 | 79 | 76 | 84.528 | 70 | 76 | 76 | 90
| Mean |  | 74.83333 | 76.16667 | 72.5 | 77 | 83.11183 | 69.5 | 77.33333 | 82.66667 | 85
| Median |  | 75 | 76.5 | 72 | 75 | 83.4135 | 69.5 | 77.5 | 82.3 | 90
| Std Dev. |  | 0.7527727 | 2.041241 | 3.834058 | 5.291503 | 4.516976 | 1.048809 | 1.75119 | 5.336166 | 8.3666
| Rel.Std.Dev. |  | 1.006% | 2.68% | 5.288% | 6.872% | 5.435% | 1.509% | 2.264% | 6.455% | 9.843%
| PDM3 |  | -3.938% | -2.227% | -6.934% | -1.157% | 6.689% | -10.78% | -0.7291% | 6.117% | 9.112%
| Z-Score (Absolute) |  | 0.32 | 0.12 | 0.67 | 0 | 0.92 | 1.12 | 0.05 | 0.85 | 1.65
| Analytical results for Ta in OREAS 921 (Certified Value 1.42 ppm) | [15 empty] | Certified
Ta | Round | Replicate | Lab | Lab | Lab | Lab | Lab | Lab | Lab | Lab | Lab | [5 empty] | 1
| No | No | 02 | 04 | 05 | 09 | 13 | 16 | 18 | 19 | 21 | [5 empty] | ppm
|  |  | PF*OES/MS | PF*MS | PF*MS | PF*MS | PF*MS | PF*OES/MS | PF*MS | PF*MS | PF*OES/MS | [5 empty] | 2
2
| 1 | 1 | 9.8 | 1.5 | 0.9 | 1.5 | 1.501141 | 1.487 | 1.3 | 1.6 | 0.9 | [5 empty] | 1
| 1 | 2 | 9.4 | 1.4 | 0.8 | 1.5 | 1.478775 | 1.429 | 1.3 | 1.4 | 0.7 | [5 empty] | #N/A
| 1 | 3 | 9.1 | 1.5 | 0.8 | 1.5 | 1.824164 | 1.439 | 1.3 | 1.7 | 0.8 | [5 empty] | 16
| 1 | 4 | 9.3 | 2 | 0.8 | 1.5 | 1.749769 | 1.492 | 1.3 | 1.5 | 1.3 | [5 empty] | 1.418818
| 1 | 5 | 9.2 | 1.4 | 0.8 | 2 | 1.433184 | 1.495 | 1.3 | 1.6 | 1.1 | [5 empty] | 174
| 1 | 6 | 9.2 | 1.4 | 0.9 | 1.5 | 1.49732 | 1.464 | 1.3 | 1.7 | 1.2
| Mean |  | 9.333333 | 1.533333 | 0.8333333 | 1.583333 | 1.580725 | 1.467667 | 1.3 | 1.583333 | 1
| Median |  | 9.25 | 1.45 | 0.8 | 1.5 | 1.49923 | 1.4755 | 1.3 | 1.6 | 1
| Std Dev. |  | 0.2503331 | 0.233809 | 0.05163978 | 0.2041241 | 0.1632731 | 0.02843707 | 0 | 0.1169045 | 0.2366432
| Rel.Std.Dev. |  | 2.682% | 15.25% | 6.197% | 12.89% | 10.33% | 1.938% | 0% | 7.383% | 23.66%
| PDM3 |  | 557.8% | 8.071% | -41.27% | 11.6% | 11.41% | 3.443% | -8.374% | 11.6% | -29.52%
| Z-Score (Absolute) |  | 45.85 | 0.16 | 3.7 | 0.19 | 0.66 | 0 | 0.98 | 0.67 | 2.38
| Analytical results for Tb in OREAS 921 (Certified Value 1.1 ppm) | [15 empty] | Certified
Tb | Round | Replicate | Lab | Lab | Lab | Lab | Lab | Lab | Lab | Lab | [6 empty] | 1
| No | No | 02 | 04 | 05 | 09 | 16 | 18 | 19 | 21 | [6 empty] | ppm
|  |  | PF*OES/MS | PF*MS | PF*MS | PF*MS | PF*OES/MS | PF*MS | PF*MS | PF*OES/MS | [6 empty] | 2
3
| 1 | 1 | 1.18 | 1.2 | 1.1 | 1 | 1.002 | 1.2 | 1 | 1.02 | [6 empty] | 1
| 1 | 2 | 1.17 | 1.2 | 1 | 1.2 | 1.063 | 1.2 | 1 | 1.19 | [6 empty] | #N/A
| 1 | 3 | 1.17 | 1.2 | 1.1 | 1 | 1.03 | 1.2 | 0.9 | 1.15 | [6 empty] | 16
| 1 | 4 | 1.17 | 1.2 | 1.1 | 1 | 1.087 | 1.2 | 1 | 1.18 | [6 empty] | 1.100646
| 1 | 5 | 1.16 | 1.2 | 1.1 | 1 | 1.077 | 1.2 | 1.1 | 1.09 | [6 empty] | 175
| 1 | 6 | 1.17 | 1.1 | 1.1 | 1 | 1.072 | 1.2 | 1 | 1.17
| Mean |  | 1.17 | 1.183333 | 1.083333 | 1.033333 | 1.055167 | 1.2 | 1 | 1.133333
| Median |  | 1.17 | 1.2 | 1.1 | 1 | 1.0675 | 1.2 | 1 | 1.16
| Std Dev. |  | 0.006324555 | 0.04082483 | 0.04082483 | 0.08164966 | 0.03254177 | 0 | 0.06324555 | 0.06592926
| Rel.Std.Dev. |  | 0.5406% | 3.45% | 3.768% | 7.902% | 3.084% | 0% | 6.325% | 5.817%
| PDM3 |  | 6.301% | 7.513% | -1.573% | -6.116% | -4.132% | 9.027% | -9.144% | 2.97%
| Z-Score (Absolute) |  | 0.61 | 0.74 | 0.25 | 1.07 | 0.52 | 0.9 | 1.27 | 0.25
| Analytical results for Te in OREAS 921 (Indicative Value < 6 ppm) | [15 empty] | Indicative
Te | Round | Replicate | Lab | Lab | Lab | Lab | Lab | Lab | [8 empty] | 1
| No | No | 04 | 05 | 09 | 13 | 18 | 19 | [8 empty] | ppm
|  |  | PF*MS | PF*MS | PF*MS | PF*MS | PF*MS | PF*MS | [8 empty] | 2
2
| 1 | 1 | < 6 | < 6 | < 50 | < 1 | < 6 | < 0.1 | [8 empty] | 1
| 1 | 2 | < 6 | < 6 | < 50 | < 1 | < 6 | < 0.1 | [8 empty] | 9
| 1 | 3 | < 6 | < 6 | < 50 | < 1 | < 6 | < 0.1 | [8 empty] | 16
| 1 | 4 | < 6 | < 6 | < 50 | < 1 | < 6 | < 0.1 | [8 empty] | < 6
| 1 | 5 | < 6 | < 6 | < 50 | < 1 | < 6 | < 0.1 | [8 empty] | 15
| 1 | 6 | < 6 | < 6 | < 50 | < 1 | < 6 | < 0.1
Mean
Median
Std Dev.
Rel.Std.Dev.
PDM3
| Z-Score (Absolute) |  | NA | NA | NA | NA | NA | NA
| Analytical results for Th in OREAS 921 (Certified Value 19.3 ppm) | [15 empty] | Certified
Th | Round | Replicate | Lab | Lab | Lab | Lab | Lab | Lab | Lab | Lab | Lab | [5 empty] | 1
| No | No | 02 | 04 | 05 | 09 | 13 | 16 | 18 | 19 | 21 | [5 empty] | ppm
|  |  | PF*OES/MS | PF*MS | PF*MS | PF*MS | PF*MS | PF*OES/MS | PF*MS | PF*MS | PF*OES/MS | [5 empty] | 1
2
| 1 | 1 | 21.8 | 18.9 | 19.7 | 19 | 17.12181 | 19.847 | 19.1 | 19.52 | 16.4 | [5 empty] | 1
| 1 | 2 | 21.6 | 18.9 | 18.4 | 18.5 | 15.86064 | 19.834 | 19.4 | 18.81 | 19.5 | [5 empty] | #N/A
| 1 | 3 | 21.5 | 19.7 | 18.5 | 19 | 15.71857 | 19.649 | 19.2 | 19.53 | 20 | [5 empty] | 16
| 1 | 4 | 21.5 | 19 | 19.8 | 18 | 16.05719 | 20.143 | 19.8 | 19.48 | 18.6 | [5 empty] | 19.29674
| 1 | 5 | 21.5 | 19.2 | 19.8 | 19 | 16.6927 | 20.337 | 19.3 | 19.78 | 18.4 | [5 empty] | 176
| 1 | 6 | 21.6 | 18.7 | 20.8 | 18 | 16.79289 | 20.233 | 19.2 | 19.96 | 19.5
| Mean |  | 21.58333 | 19.06667 | 19.5 | 18.58333 | 16.37397 | 20.00717 | 19.33333 | 19.51333 | 18.73333
| Median |  | 21.55 | 18.95 | 19.75 | 18.75 | 16.37495 | 19.995 | 19.25 | 19.525 | 19.05
| Std Dev. |  | 0.1169045 | 0.350238 | 0.9077445 | 0.491596 | 0.5709192 | 0.2691337 | 0.2503331 | 0.391595 | 1.292543
| Rel.Std.Dev. |  | 0.5416% | 1.837% | 4.655% | 2.645% | 3.487% | 1.345% | 1.295% | 2.007% | 6.9%
| PDM3 |  | 11.85% | -1.192% | 1.053% | -3.697% | -15.15% | 3.682% | 0.1896% | 1.122% | -2.92%
| Z-Score (Absolute) |  | 3.86 | 0.67 | 0.29 | 1.29 | 5.07 | 1.16 | 0 | 0.31 | 0.23
| Analytical results for Ti in OREAS 921 (Certified Value 0.484 wt.%) | [15 empty] | Certified
Ti | Round | Replicate | Lab | Lab | Lab | Lab | Lab | Lab | Lab | Lab | Lab | Lab | Lab | Lab |  |  | 1
| No | No | 02 | 04 | 05 | 09 | 13 | 15 | 16 | 17 | 18 | 19 | 20 | 21 |  |  | wt.%
|  |  | PF*OES/MS | PF*OES | PF*OES | PF*OES | PF*OES | PF*AAS | PF*OES/MS | PF*OES/MS | PF*OES | PF*OES | PF*OES | PF*OES/MS |  |  | 3
3
| 1 | 1 | 0.55 | 0.49 | 0.48 | 0.49 | 0.4895 | 0.44 | 0.475 | 0.497004 | 0.5 | 0.52 | 0.487 | 0.46 |  |  | 1
| 1 | 2 | 0.51 | 0.49 | 0.48 | 0.49 | 0.48 | 0.48 | 0.474 | 0.501802 | 0.5 | 0.51 | 0.496 | 0.46 |  |  | #N/A
| 1 | 3 | 0.55 | 0.47 | 0.48 | 0.48 | 0.488 | 0.44 | 0.474 | 0.513898 | 0.5 | 0.52 | 0.481 | 0.46 |  |  | 16
| 1 | 4 | 0.56 | 0.49 | 0.49 | 0.48 | 0.4819 | 0.44 | 0.473 | 0.507452 | 0.51 | 0.51 | 0.5 | 0.45 |  |  | 0.4837632
| 1 | 5 | 0.56 | 0.5 | 0.48 | 0.49 | 0.4832 | 0.44 | 0.465 | 0.535844 | 0.49 | 0.5 | 0.491 | 0.42 |  |  | 177
| 1 | 6 | 0.55 | 0.51 | 0.47 | 0.48 | 0.477 | 0.45 | 0.478 | 0.507768 | 0.5 | 0.51 | 0.471 | 0.45
| Mean |  | 0.5466667 | 0.4916667 | 0.48 | 0.485 | 0.4832667 | 0.4483333 | 0.4731667 | 0.510628 | 0.5 | 0.5116667 | 0.4876667 | 0.45
| Median |  | 0.55 | 0.49 | 0.48 | 0.485 | 0.48255 | 0.44 | 0.474 | 0.50761 | 0.5 | 0.51 | 0.489 | 0.455
| Std Dev. |  | 0.01861899 | 0.0132916 | 0.006324555 | 0.005477226 | 0.004755488 | 0.01602082 | 0.004355074 | 0.01362584 | 0.006324555 | 0.007527727 | 0.01053882 | 0.01549193
| Rel.Std.Dev. |  | 3.406% | 2.703% | 1.318% | 1.129% | 0.984% | 3.573% | 0.9204% | 2.668% | 1.265% | 1.471% | 2.161% | 3.443%
| PDM3 |  | 13% | 1.634% | -0.7779% | 0.2557% | -0.1026% | -7.324% | -2.19% | 5.553% | 3.356% | 5.768% | 0.8069% | -6.979%
| Z-Score (Absolute) |  | 3.03 | 0.27 | 0.32 | 0.07 | 0.15 | 1.91 | 0.66 | 1.22 | 0.69 | 1.27 | 0.07 | 1.83
| Analytical results for Tl in OREAS 921 (Certified Value 0.96 ppm) | [15 empty] | Certified
Tl | Round | Replicate | Lab | Lab | Lab | Lab | Lab | Lab | Lab | Lab | Lab | [5 empty] | 1
| No | No | 02 | 04 | 05 | 09 | 13 | 16 | 18 | 19 | 21 | [5 empty] | ppm
|  |  | PF*OES/MS | PF*MS | PF*MS | PF*MS | PF*MS | PF*OES/MS | PF*MS | PF*MS | PF*OES/MS | [5 empty] | 2
3
| 1 | 1 | 1.3 | 1 | 1 | < 2 | 0.9229644 | 0.984 | 1 | 0.9719 | 0.8 | [5 empty] | 1
| 1 | 2 | 1.3 | 1 | 0.9 | < 2 | 0.8374894 | 1.008 | 1 | 0.8785 | 0.6 | [5 empty] | #N/A
| 1 | 3 | 1.3 | 1 | 0.9 | < 2 | 0.869406 | 0.931 | 1 | 0.9801 | 0.7 | [5 empty] | 16
| 1 | 4 | 1.3 | 1 | 0.9 | < 2 | 0.9165332 | 0.979 | 1 | 0.811 | 0.9 | [5 empty] | 0.9565217
| 1 | 5 | 1.3 | 1 | 1 | < 2 | 0.9168437 | 0.985 | 1 | 0.8453 | 0.9 | [5 empty] | 178
| 1 | 6 | 1.3 | 1 | 0.9 | < 2 | 0.9777458 | 1.015 | 1 | 1.005 | 1
| Mean |  | 1.3 | 1 | 0.9333333 |  | 0.9068304 | 0.9836667 | 1 | 0.9153 | 0.8166667
| Median |  | 1.3 | 1 | 0.9 |  | 0.9166884 | 0.9845 | 1 | 0.9252 | 0.85
| Std Dev. |  | 0 | 0 | 0.05163978 |  | 0.04835798 | 0.029568 | 0 | 0.0807235 | 0.147196
| Rel.Std.Dev. |  | 0% | 0% | 5.533% |  | 5.333% | 3.006% | 0% | 8.819% | 18.02%
| PDM3 |  | 35.91% | 4.545% | -2.424% |  | -5.195% | 2.838% | 4.545% | -4.31% | -14.62%
| Z-Score (Absolute) |  | 5.44 | 0.66 | 0.4 | NA | 0.82 | 0.4 | 0.66 | 0.69 | 2.26
| Analytical results for Tm in OREAS 921 (Certified Value 0.57 ppm) | [15 empty] | Certified
Tm | Round | Replicate | Lab | Lab | Lab | Lab | Lab | Lab | Lab | Lab | [6 empty] | 1
| No | No | 02 | 04 | 05 | 09 | 16 | 18 | 19 | 21 | [6 empty] | ppm
|  |  | PF*OES/MS | PF*MS | PF*MS | PF*MS | PF*OES/MS | PF*MS | PF*MS | PF*OES/MS | [6 empty] | 2
3
| 1 | 1 | 0.61 | 0.6 | 0.6 | 0.6 | 0.503 | 0.6 | 0.5 | 0.5 | [6 empty] | 1
| 1 | 2 | 0.6 | 0.6 | 0.5 | 0.6 | 0.539 | 0.6 | 0.5 | 0.37 | [6 empty] | #N/A
| 1 | 3 | 0.6 | 0.6 | 0.6 | 0.6 | 0.516 | 0.6 | 0.5 | 0.44 | [6 empty] | 16
| 1 | 4 | 0.6 | 0.6 | 0.6 | 0.6 | 0.532 | 0.6 | 0.5 | 0.56 | [6 empty] | 0.5683125
| 1 | 5 | 0.6 | 0.6 | 0.6 | 0.6 | 0.53 | 0.6 | 0.5 | 0.51 | [6 empty] | 179
| 1 | 6 | 0.61 | 0.6 | 0.6 | 0.6 | 0.555 | 0.6 | 0.5 | 0.56
| Mean |  | 0.6033333 | 0.6 | 0.5833333 | 0.6 | 0.5291667 | 0.6 | 0.5 | 0.49
| Median |  | 0.6 | 0.6 | 0.6 | 0.6 | 0.531 | 0.6 | 0.5 | 0.505
| Std Dev. |  | 0.005163978 | 0 | 0.04082483 | 0 | 0.01806008 | 0 | 0 | 0.07375636
| Rel.Std.Dev. |  | 0.8559% | 0% | 6.999% | 0% | 3.413% | 0% | 0% | 15.05%
| PDM3 |  | 6.162% | 5.576% | 2.643% | 5.576% | -6.888% | 5.576% | -12.02% | -13.78%
| Z-Score (Absolute) |  | 1.35 | 0 | 0 | 0 | 28.66 | 0 | 40.46 | 34.79
| Analytical results for U in OREAS 921 (Certified Value 4.03 ppm) | [15 empty] | Certified
U | Round | Replicate | Lab | Lab | Lab | Lab | Lab | Lab | Lab | Lab | Lab | [5 empty] | 1
| No | No | 02 | 04 | 05 | 09 | 13 | 16 | 18 | 19 | 21 | [5 empty] | ppm
|  |  | PF*OES/MS | PF*MS | PF*MS | PF*MS | PF*MS | PF*OES/MS | PF*MS | PF*MS | PF*OES/MS | [5 empty] | 2
3
| 1 | 1 | 3.98 | 4.6 | 4 | 4.5 | 3.266003 | 3.999 | 3.7 | 3.51 | 3.56 | [5 empty] | 1
| 1 | 2 | 3.97 | 4.1 | 3.9 | 4.5 | 3.06411 | 4.016 | 3.8 | 3.76 | 3.9 | [5 empty] | #N/A
| 1 | 3 | 3.97 | 4.2 | 3.8 | 4.5 | 3.088334 | 4.028 | 3.8 | 3.74 | 3.91 | [5 empty] | 16
| 1 | 4 | 3.96 | 4.3 | 4.1 | 4.5 | 3.286947 | 4.168 | 3.8 | 3.92 | 3.98 | [5 empty] | 4.026354
| 1 | 5 | 3.96 | 4.1 | 4 | 4.5 | 3.16121 | 4.157 | 3.8 | 3.81 | 3.92 | [5 empty] | 180
| 1 | 6 | 3.99 | 3.9 | 4.1 | 4 | 3.302292 | 4.063 | 3.8 | 3.74 | 4.06
| Mean |  | 3.971667 | 4.2 | 3.983333 | 4.416667 | 3.194816 | 4.071833 | 3.783333 | 3.746667 | 3.888333
| Median |  | 3.97 | 4.15 | 4 | 4.5 | 3.213607 | 4.0455 | 3.8 | 3.75 | 3.915
| Std Dev. |  | 0.01169045 | 0.2366432 | 0.1169045 | 0.2041241 | 0.1045551 | 0.07337961 | 0.04082483 | 0.1344123 | 0.1716294
| Rel.Std.Dev. |  | 0.2943% | 5.634% | 2.935% | 4.622% | 3.273% | 1.802% | 1.079% | 3.588% | 4.414%
| PDM3 |  | -1.358% | 4.313% | -1.068% | 9.694% | -20.65% | 1.13% | -6.036% | -6.946% | -3.428%
| Z-Score (Absolute) |  | 0 | 0.82 | 0.04 | 1.89 | 2.78 | 0.36 | 0.67 | 0.81 | 0.06
| Analytical results for V in OREAS 921 (Certified Value 97 ppm) | [15 empty] | Certified
V | Round | Replicate | Lab | Lab | Lab | Lab | Lab | Lab | Lab | Lab | Lab | Lab |  |  |  |  | 1
| No | No | 02 | 04 | 05 | 09 | 13 | 16 | 18 | 19 | 20 | 21 |  |  |  |  | ppm
|  |  | PF*OES/MS | PF*MS | PF*MS | PF*OES | PF*OES | PF*OES/MS | PF*MS | PF*OES | PF*OES | PF*OES/MS |  |  |  |  | 0
1
| 1 | 1 | 87 | 95 | 89 | 100 | 103.8986 | 98.084 | 101 | 98 | 101 | 86 |  |  |  |  | 1
| 1 | 2 | 90 | 98 | 75 | 100 | 103 | 100.046 | 101 | 104 | 104 | 94 |  |  |  |  | #N/A
| 1 | 3 | 92 | 95 | 82 | 100 | 105 | 101.421 | 101 | 99 | 94.7 | 80 |  |  |  |  | 16
| 1 | 4 | 87 | 92 | 88 | 100 | 103 | 99.214 | 102 | 100 | 103 | 93 |  |  |  |  | 97.14979
| 1 | 5 | 89 | 91 | 91 | 100 | 105 | 99.433 | 93 | 100 | 112 | 95 |  |  |  |  | 181
| 1 | 6 | 90 | 95 | 101 | 100 | 104 | 100.991 | 94 | 104 | 96.4 | 95
| Mean |  | 89.16667 | 94.33333 | 87.66667 | 100 | 103.9831 | 99.86483 | 98.66667 | 100.8333 | 101.85 | 90.5
| Median |  | 89.5 | 95 | 88.5 | 100 | 103.9493 | 99.7395 | 101 | 100 | 102 | 93.5
| Std Dev. |  | 1.94079 | 2.503331 | 8.75595 | 0 | 0.8953847 | 1.225084 | 4.033196 | 2.562551 | 6.172763 | 6.156298
| Rel.Std.Dev. |  | 2.177% | 2.654% | 9.988% | 0% | 0.8611% | 1.227% | 4.088% | 2.541% | 6.061% | 6.803%
| PDM3 |  | -8.217% | -2.899% | -9.761% | 2.934% | 7.034% | 2.795% | 1.561% | 3.792% | 4.838% | -6.845%
| Z-Score (Absolute) |  | 1.87 | 0.91 | 1.67 | 0.14 | 0.87 | 0.11 | 0.11 | 0.29 | 0.48 | 1.23
| Analytical results for W in OREAS 921 (Certified Value < 5 ppm) | [15 empty] | Certified
W | Round | Replicate | Lab | Lab | Lab | Lab | Lab | Lab | Lab | Lab | [6 empty] | 1
| No | No | 02 | 04 | 05 | 09 | 13 | 16 | 18 | 21 | [6 empty] | ppm
|  |  | PF*OES/MS | PF*MS | PF*MS | PF*MS | PF*OES/MS | PF*OES/MS | PF*MS | PF*OES/MS | [6 empty] | 2
2
| 1 | 1 | 5 | < 0.7 | 3.6 | < 5 | 2.909153 | 3.528 | 3.2 | 5 | [6 empty] | 1
| 1 | 2 | 5 | < 0.7 | 3.5 | < 5 | 2.941749 | 3.251 | 3.2 | 4 | [6 empty] | #N/A
| 1 | 3 | 5 | < 0.7 | 2.7 | < 5 | 2.768133 | 3.226 | 3 | < 1 | [6 empty] | 16
| 1 | 4 | 5 | < 0.7 | 3.1 | < 5 | 3.038964 | 3.405 | 3 | 5 | [6 empty] | < 5
| 1 | 5 | 5 | < 0.7 | 3.2 | < 5 | 2.899603 | 3.441 | 4 | < 1 | [6 empty] | 182
| 1 | 6 | 5 | < 0.7 | 3.2 | < 5 | 3.319424 | 3.504 | 3 | 5
| Mean |  | 5 |  | 3.216667 |  | 2.979504 | 3.3925 | 3.233333 | 4.75
| Median |  | 5 |  | 3.2 |  | 2.925451 | 3.423 | 3.1 | 5
| Std Dev. |  | 0 |  | 0.3188521 |  | 0.1878924 | 0.127315 | 0.388158 | 0.5
| Rel.Std.Dev. |  | 0% |  | 9.913% |  | 6.306% | 3.753% | 12% | 10.53%
PDM3
| Z-Score (Absolute) |  | 7.44 | NA | 0.25 | NA | 1.57 | 0.51 | 0.84 | 0.25
| Analytical results for Y in OREAS 921 (Certified Value 33.4 ppm) | [15 empty] | Certified
Y | Round | Replicate | Lab | Lab | Lab | Lab | Lab | Lab | Lab | Lab | Lab | Lab |  |  |  |  | 1
| No | No | 02 | 04 | 05 | 09 | 13 | 16 | 18 | 19 | 20 | 21 |  |  |  |  | ppm
|  |  | PF*OES/MS | PF*MS | PF*MS | PF*MS | PF*MS | PF*OES/MS | PF*MS | PF*OES | PF*OES | PF*OES/MS |  |  |  |  | 1
2
| 1 | 1 | 34.7 | 33.1 | 33.6 | 37 | 29.82939 | 34.051 | 34.5 | 34 | 30.1 | 33.2 |  |  |  |  | 1
| 1 | 2 | 34.4 | 33.6 | 31.4 | 37 | 29.083 | 34.652 | 34.9 | 34 | 30.2 | 33.5 |  |  |  |  | #N/A
| 1 | 3 | 34.5 | 33.5 | 31.6 | 37 | 29.06621 | 34.626 | 34.9 | 33 | 28.9 | 33.6 |  |  |  |  | 16
| 1 | 4 | 34.3 | 33.2 | 32.5 | 35 | 29.50461 | 35.176 | 35.7 | 34 | 32 | 34.1 |  |  |  |  | 33.40021
| 1 | 5 | 34.4 | 33.7 | 32.8 | 37 | 30.81744 | 35.227 | 34.9 | 34 | 31.4 | 33 |  |  |  |  | 183
| 1 | 6 | 34.5 | 33.6 | 33.4 | 35 | 31.21296 | 34.967 | 35.4 | 34 | 27.4 | 34.3
| Mean |  | 34.46667 | 33.45 | 32.55 | 36.33333 | 29.91893 | 34.78317 | 35.05 | 33.83333 | 30 | 33.61667
| Median |  | 34.45 | 33.55 | 32.65 | 37 | 29.667 | 34.8095 | 34.9 | 34 | 30.15 | 33.55
| Std Dev. |  | 0.136626 | 0.2428992 | 0.9071935 | 1.032796 | 0.9041489 | 0.4388792 | 0.427785 | 0.4082483 | 1.672124 | 0.5036533
| Rel.Std.Dev. |  | 0.3964% | 0.7262% | 2.787% | 2.843% | 3.022% | 1.262% | 1.22% | 1.207% | 5.574% | 1.498%
| PDM3 |  | 3.193% | 0.1491% | -2.546% | 8.782% | -10.42% | 4.141% | 4.939% | 1.297% | -10.18% | 0.6481%
| Z-Score (Absolute) |  | 0.45 | 0.17 | 0.71 | 1.58 | 2.3 | 0.64 | 0.8 | 0.07 | 2.25 | 0.07
| Analytical results for Yb in OREAS 921 (Certified Value 3.5 ppm) | [15 empty] | Certified
Yb | Round | Replicate | Lab | Lab | Lab | Lab | Lab | Lab | Lab | Lab | [6 empty] | 1
| No | No | 02 | 04 | 05 | 09 | 16 | 18 | 19 | 21 | [6 empty] | ppm
|  |  | PF*OES/MS | PF*MS | PF*MS | PF*MS | PF*OES/MS | PF*MS | PF*MS | PF*OES/MS | [6 empty] | 2
3
| 1 | 1 | 3.4 | 4 | 3.8 | 3.5 | 3.22 | 4 | 3.3 | 3.4 | [6 empty] | 1
| 1 | 2 | 3.4 | 3.9 | 3.5 | 3.5 | 3.25 | 3.9 | 3.3 | 3.4 | [6 empty] | #N/A
| 1 | 3 | 3.3 | 3.9 | 3.7 | 3.5 | 3.21 | 4 | 3.4 | 3.4 | [6 empty] | 16
| 1 | 4 | 3.4 | 3.9 | 3.7 | 3 | 3.41 | 4 | 3.2 | 3.3 | [6 empty] | 3.500714
| 1 | 5 | 3.4 | 3.7 | 3.7 | 3.5 | 3.38 | 3.8 | 3.1 | 3.3 | [6 empty] | 184
| 1 | 6 | 3.4 | 3.9 | 3.9 | 3.5 | 3.46 | 4 | 3.6 | 3.5
| Mean |  | 3.383333 | 3.883333 | 3.716667 | 3.416667 | 3.321667 | 3.95 | 3.316667 | 3.383333
| Median |  | 3.4 | 3.9 | 3.7 | 3.5 | 3.315 | 4 | 3.3 | 3.4
| Std Dev. |  | 0.04082483 | 0.09831921 | 0.132916 | 0.2041241 | 0.107966 | 0.083666 | 0.1722401 | 0.07527727
| Rel.Std.Dev. |  | 1.207% | 2.532% | 3.576% | 5.974% | 3.25% | 2.118% | 5.193% | 2.225%
| PDM3 |  | -3.353% | 10.93% | 6.169% | -2.401% | -5.115% | 12.83% | -5.257% | -3.353%
| Z-Score (Absolute) |  | 0.32 | 2.43 | 1.51 | 0.32 | 0.66 | 2.8 | 0.69 | 0.32
| Analytical results for Zn in OREAS 921 (Certified Value 139 ppm) | [15 empty] | Certified
Zn | Round | Replicate | Lab | Lab | Lab | Lab | Lab | Lab | Lab | Lab | Lab | Lab | Lab | Lab |  |  | 1
| No | No | 02 | 04 | 05 | 09 | 10 | 13 | 15 | 16 | 17 | 18 | 20 | 21 |  |  | ppm
|  |  | PF*OES/MS | PF*MS | PF*MS | PF*OES | PF*OES | PF*OES | PF*AAS | PF*OES/MS | PF*OES/MS | PF*MS | PF*OES | PF*OES/MS |  |  | 0
0
| 1 | 1 | 126 | 140 | 140 | 150 | 142 | 136 | 100 | 130.702 | 1624.98 | 150 | 135 | 111 |  |  | 1
| 1 | 2 | 140 | 140 | 140 | 150 | 133 | 135 | 200 | 136.732 | 1556.468 | 150 | 138 | 135 |  |  | #N/A
| 1 | 3 | 131 | 140 | 200 | 150 | 145 | 140 | 200 | 130.235 | 1901.288 | 160 | 139 | 110 |  |  | 16
| 1 | 4 | 134 | 150 | 150 | 150 | 142 | 145 | 200 | 134.015 | 1418.242 | 150 | 224 | 125 |  |  | 138.978
| 1 | 5 | 141 | 140 | 130 | 150 | 138 | 132 | 200 | 137.903 | 2093.64 | 150 | 143 | 115 |  |  | 185
| 1 | 6 | 137 | 140 | 140 | 150 | 145 | 142 | 200 | 130.091 | 2086.48 | 160 | 135 | 121
| Mean |  | 134.8333 | 141.6667 | 150 | 150 | 140.8333 | 138.3333 | 183.3333 | 133.2797 | 1780.183 | 153.3333 | 152.3333 | 119.5
| Median |  | 135.5 | 140 | 140 | 150 | 142 | 138 | 200 | 132.3585 | 1763.134 | 150 | 138.5 | 118
| Std Dev. |  | 5.706721 | 4.082483 | 25.29822 | 0 | 4.622409 | 4.844241 | 40.82483 | 3.46169 | 287.0112 | 5.163978 | 35.23445 | 9.544632
| Rel.Std.Dev. |  | 4.232% | 2.882% | 16.87% | 0% | 3.282% | 3.502% | 22.27% | 2.597% | 16.12% | 3.368% | 23.13% | 7.987%
| PDM3 |  | -2.982% | 1.935% | 7.931% | 7.931% | 1.335% | -0.4638% | 31.92% | -4.1% | 1181% | 10.33% | 9.61% | -14.02%
| Z-Score (Absolute) |  | 0.59 | 0.13 | 0.04 | 1.02 | 0.04 | 0.22 | 6.32 | 0.76 | 173.85 | 1.37 | 0.26 | 2.22
| Analytical results for Zr in OREAS 921 (Indicative Value 247 ppm) | [15 empty] | Indicative
Zr | Round | Replicate | Lab | Lab | Lab | Lab | [10 empty] | 1
| No | No | 09 | 16 | 19 | 21 | [10 empty] | ppm
|  |  | PF*MS | PF*OES/MS | PF*OES | PF*OES/MS | [10 empty] | 0
0
| 1 | 1 | 250 | 237.43 | 248 | 231 | [10 empty] | 1
| 1 | 2 | 260 | 242.85 | 256 | 235 | [10 empty] | 7
| 1 | 3 | 260 | 242.68 | 256 | 245 | [10 empty] | 16
| 1 | 4 | 250 | 246.56 | 271 | 238 | [10 empty] | 247.1958
| 1 | 5 | 250 | 245.38 | 250 | 204 | [10 empty] | 13
| 1 | 6 | 250 | 237 | 253 | 240
| Mean |  | 253.3333 | 241.9833 | 255.6667 | 232.1667
| Median |  | 250 | 242.765 | 254.5 | 236.5
| Std Dev. |  | 5.163978 | 3.982113 | 8.164966 | 14.57967
| Rel.Std.Dev. |  | 2.038% | 1.646% | 3.194% | 6.28%
| PDM3 |  | 2.483% | -2.109% | 3.427% | -6.08%
| Z-Score (Absolute) |  | 0.56 | 0.56 | 0.79 | 0.97
Note on C17: Z-Scores have been calculated after removal of individual outliers. Laboratory batches are rejected if Z-Score > 2.5.
Note on C35: Z-Scores have been calculated after removal of individual outliers. Laboratory batches are rejected if Z-Score > 2.5.
Note on C53: Z-Scores have been calculated after removal of individual outliers. Laboratory batches are rejected if Z-Score > 2.5.
Note on C71: Z-Scores have been calculated after removal of individual outliers. Laboratory batches are rejected if Z-Score > 2.5.
Note on C89: Z-Scores have been calculated after removal of individual outliers. Laboratory batches are rejected if Z-Score > 2.5.
Note on C107: Z-Scores have been calculated after removal of individual outliers. Laboratory batches are rejected if Z-Score > 2.5.
Note on C125: Z-Scores have been calculated after removal of individual outliers. Laboratory batches are rejected if Z-Score > 2.5.
Note on C143: Z-Scores have been calculated after removal of individual outliers. Laboratory batches are rejected if Z-Score > 2.5.
Note on C161: Z-Scores have been calculated after removal of individual outliers. Laboratory batches are rejected if Z-Score > 2.5.
Note on C179: Z-Scores have been calculated after removal of individual outliers. Laboratory batches are rejected if Z-Score > 2.5.
Note on C197: Z-Scores have been calculated after removal of individual outliers. Laboratory batches are rejected if Z-Score > 2.5.
Note on C215: Z-Scores have been calculated after removal of individual outliers. Laboratory batches are rejected if Z-Score > 2.5.
Note on C233: Z-Scores have been calculated after removal of individual outliers. Laboratory batches are rejected if Z-Score > 2.5.
Note on C251: Z-Scores have been calculated after removal of individual outliers. Laboratory batches are rejected if Z-Score > 2.5.
Note on C269: Z-Scores have been calculated after removal of individual outliers. Laboratory batches are rejected if Z-Score > 2.5.
Note on C287: Z-Scores have been calculated after removal of individual outliers. Laboratory batches are rejected if Z-Score > 2.5.
Note on C305: Z-Scores have been calculated after removal of individual outliers. Laboratory batches are rejected if Z-Score > 2.5.
Note on C323: Z-Scores have been calculated after removal of individual outliers. Laboratory batches are rejected if Z-Score > 2.5.
Note on C341: Z-Scores have been calculated after removal of individual outliers. Laboratory batches are rejected if Z-Score > 2.5.
Note on C359: Z-Scores have been calculated after removal of individual outliers. Laboratory batches are rejected if Z-Score > 2.5.
Note on C377: Z-Scores have been calculated after removal of individual outliers. Laboratory batches are rejected if Z-Score > 2.5.
Note on C395: Z-Scores have been calculated after removal of individual outliers. Laboratory batches are rejected if Z-Score > 2.5.
Note on C413: Z-Scores have been calculated after removal of individual outliers. Laboratory batches are rejected if Z-Score > 2.5.
Note on C431: Z-Scores have been calculated after removal of individual outliers. Laboratory batches are rejected if Z-Score > 2.5.
Note on C449: Z-Scores have been calculated after removal of individual outliers. Laboratory batches are rejected if Z-Score > 2.5.
Note on C467: Z-Scores have been calculated after removal of individual outliers. Laboratory batches are rejected if Z-Score > 2.5.
Note on C485: Z-Scores have been calculated after removal of individual outliers. Laboratory batches are rejected if Z-Score > 2.5.
Note on C503: Z-Scores have been calculated after removal of individual outliers. Laboratory batches are rejected if Z-Score > 2.5.
Note on C521: Z-Scores have been calculated after removal of individual outliers. Laboratory batches are rejected if Z-Score > 2.5.
Note on C539: Z-Scores have been calculated after removal of individual outliers. Laboratory batches are rejected if Z-Score > 2.5.
Note on C557: Z-Scores have been calculated after removal of individual outliers. Laboratory batches are rejected if Z-Score > 2.5.
Note on C575: Z-Scores have been calculated after removal of individual outliers. Laboratory batches are rejected if Z-Score > 2.5.
Note on C593: Z-Scores have been calculated after removal of individual outliers. Laboratory batches are rejected if Z-Score > 2.5.
Note on C611: Z-Scores have been calculated after removal of individual outliers. Laboratory batches are rejected if Z-Score > 2.5.
Note on C629: Z-Scores have been calculated after removal of individual outliers. Laboratory batches are rejected if Z-Score > 2.5.
Note on C647: Z-Scores have been calculated after removal of individual outliers. Laboratory batches are rejected if Z-Score > 2.5.
Note on C665: Z-Scores have been calculated after removal of individual outliers. Laboratory batches are rejected if Z-Score > 2.5.
Note on C683: Z-Scores have been calculated after removal of individual outliers. Laboratory batches are rejected if Z-Score > 2.5.
Note on C701: Z-Scores have been calculated after removal of individual outliers. Laboratory batches are rejected if Z-Score > 2.5.
Note on C719: Z-Scores have been calculated after removal of individual outliers. Laboratory batches are rejected if Z-Score > 2.5.
Note on C737: Z-Scores have been calculated after removal of individual outliers. Laboratory batches are rejected if Z-Score > 2.5.
Note on C755: Z-Scores have been calculated after removal of individual outliers. Laboratory batches are rejected if Z-Score > 2.5.
Note on C773: Z-Scores have been calculated after removal of individual outliers. Laboratory batches are rejected if Z-Score > 2.5.
Note on C791: Z-Scores have been calculated after removal of individual outliers. Laboratory batches are rejected if Z-Score > 2.5.
Note on C809: Z-Scores have been calculated after removal of individual outliers. Laboratory batches are rejected if Z-Score > 2.5.
Note on C827: Z-Scores have been calculated after removal of individual outliers. Laboratory batches are rejected if Z-Score > 2.5.
Note on C845: Z-Scores have been calculated after removal of individual outliers. Laboratory batches are rejected if Z-Score > 2.5.
Note on C863: Z-Scores have been calculated after removal of individual outliers. Laboratory batches are rejected if Z-Score > 2.5.
Note on C881: Z-Scores have been calculated after removal of individual outliers. Laboratory batches are rejected if Z-Score > 2.5.
Note on C899: Z-Scores have been calculated after removal of individual outliers. Laboratory batches are rejected if Z-Score > 2.5.
Note on C917: Z-Scores have been calculated after removal of individual outliers. Laboratory batches are rejected if Z-Score > 2.5.
Note on C935: Z-Scores have been calculated after removal of individual outliers. Laboratory batches are rejected if Z-Score > 2.5.
Note on C953: Z-Scores have been calculated after removal of individual outliers. Laboratory batches are rejected if Z-Score > 2.5.
Note on C971: Z-Scores have been calculated after removal of individual outliers. Laboratory batches are rejected if Z-Score > 2.5.
Note on C989: Z-Scores have been calculated after removal of individual outliers. Laboratory batches are rejected if Z-Score > 2.5.
Note on C1007: Z-Scores have been calculated after removal of individual outliers. Laboratory batches are rejected if Z-Score > 2.5.
Note on C1025: Z-Scores have been calculated after removal of individual outliers. Laboratory batches are rejected if Z-Score > 2.5.
Note on C1043: Z-Scores have been calculated after removal of individual outliers. Laboratory batches are rejected if Z-Score > 2.5.
Note on C1061: Z-Scores have been calculated after removal of individual outliers. Laboratory batches are rejected if Z-Score > 2.5.
Note on C1079: Z-Scores have been calculated after removal of individual outliers. Laboratory batches are rejected if Z-Score > 2.5.
Note on C1097: Z-Scores have been calculated after removal of individual outliers. Laboratory batches are rejected if Z-Score > 2.5.