## Abbreviations
Table 1. Abbreviations used for OREAS 924
Abbreviation | Explanation
Std.Dev. | one sigma standard deviation
Rel.Std.Dev. | one sigma relative standard deviation
PDM3 | percent deviation of lab mean from corrected mean of means
NR | not reported
< | ‘less than’
4A*MS | 4-acid (HF-HNO3-HClO4-HCl) digest with ICP-MS finish
4A*OES | 4-acid (HF-HNO3-HClO4-HCl) digest with ICP-OES finish
4A*OES/MS | 4-acid (HF-HNO3-HClO4-HCl) digest with ICP-OES or ICP-MS finish as appropriate
4A*AAS | 4-acid (HF-HNO3-HClO4-HCl) digest with AAS finish
4A*OES/AAS | 4-acid (HF-HNO3-HClO4-HCl) digest with either AAS or ICP-OES finish as appropriate
AR*OES/MS | aqua regia digest with ICP-OES or ICP-MS finish as appropriate
AR*MS | aqua regia digest with ICP-MS finish
AR*OES | aqua regia digest with ICP-OES finish
AR*OES/AAS | ore grade aqua regia digest with either AAS or ICP-OES finish as appropriate
AR*AAS | aqua regia digest with AAS finish
IRC | infrared combustion furnace
PF*OES/MS | sodium peroxide fusion with OES or MS finish as appropriate
PF*MS | sodium peroxide fusion with ICP-MS finish
PF*OES | sodium peroxide fusion with ICP-OES finish
PF*AAS | sodium peroxide fusion with AAS finish
Legend:- | (for Method Group Tabulated Results omitted in the determination of Certified Values)
Individual | - Outlying individual values
Batch & Limits | - Outlying laboratory batch data sets and superfluous limit values

## Certified Values
Table 2. Certified Values, SD's, 95% Confidence and Tolerance Limits for OREAS 924
Constituent | Certified | SD | 95% Confidence Limits |  | 95% Tolerance Limits
| Value |  | Low | High | Low | High
4-Acid Digestion
Ag, Silver (ppm) | 1.993237 | 0.195085 | 1.934583 | 2.051892 | 1.688324 | 2.298151
Al, Aluminium (wt.%) | 7.488504 | 0.357155 | 7.306461 | 7.670547 | 7.290724 | 7.686285
As, Arsenic (ppm) | 8.487819 | 1.098446 | 8.122903 | 8.852734 | 7.545349 | 9.430289
Ba, Barium (ppm) | 442.4311 | 16.02244 | 435.0367 | 449.8254 | 430.315 | 454.5471
Be, Beryllium (ppm) | 2.421994 | 0.2863404 | 2.284815 | 2.559172 | 2.259006 | 2.584981
Bi, Bismuth (ppm) | 27.29053 | 3.16875 | 26.15468 | 28.42639 | 22.40111 | 32.17995
Ca, Calcium (wt.%) | 0.4687518 | 0.01942927 | 0.459444 | 0.4780597 | 0.4540375 | 0.4834662
Cd, Cadmium (ppm) | 0.4841953 | 0.06028797 | 0.450682 | 0.5177086 | 0.4524944 | 0.5158962
Ce, Cerium (ppm) | 84.57865 | 3.179243 | 82.97541 | 86.18189 | 81.45 | 87.7073
Co, Cobalt (ppm) | 23.41693 | 1.373353 | 22.79263 | 24.04123 | 22.63055 | 24.20331
Cr, Chromium (ppm) | 74.10365 | 6.743795 | 70.91792 | 77.28938 | 69.44804 | 78.75926
Cs, Cesium (ppm) | 6.731138 | 0.3100507 | 6.569543 | 6.892733 | 6.541451 | 6.920825
Cu, Copper (wt.%) | 0.5118068 | 0.0279456 | 0.5002957 | 0.5233179 | 0.4943159 | 0.5292977
Dy, Dysprosium (ppm) | 5.096816 | 0.2971055 | 4.903402 | 5.290229 | 4.873856 | 5.319775
Er, Erbium (ppm) | 2.892793 | 0.1461696 | 2.7903 | 2.995285 | 2.727874 | 3.057711
Eu, Europium (ppm) | 1.359515 | 0.05543096 | 1.3275 | 1.39153 | 1.288655 | 1.430375
Fe, Iron (wt.%) | 6.455929 | 0.3996806 | 6.256149 | 6.655708 | 6.279746 | 6.632111
Ga, Gallium (ppm) | 21.15724 | 1.370483 | 20.4787 | 21.83579 | 20.38641 | 21.92808
Gd, Gadolinium (ppm) | 5.783673 | 0.2865976 | 5.598143 | 5.969203 | 5.46011 | 6.107236
Ge, Germanium (ppm) | < 2 | IND | IND | IND | IND | IND
Hf, Hafnium (ppm) | 3.330707 | 0.2136601 | 3.221617 | 3.439798 | 3.168655 | 3.49276
Ho, Holmium (ppm) | 0.984042 | 0.06742419 | 0.9424525 | 1.025631 | 0.9294485 | 1.038635
In, Indium (ppm) | 0.592217 | 0.04325916 | 0.5724669 | 0.6119671 | 0.5672816 | 0.6171524
K, Potassium (wt.%) | 2.613565 | 0.1031405 | 2.575735 | 2.651394 | 2.525932 | 2.701198
La, Lanthanum (ppm) | 42.54761 | 1.912704 | 41.64829 | 43.44694 | 41.16795 | 43.92728
Li, Lithium (ppm) | 31.66329 | 1.762635 | 30.73147 | 32.59512 | 30.32608 | 33.0005
Lu, Lutetium (ppm) | 0.3946629 | 0.02303817 | 0.3805799 | 0.4087459 | 0.3778326 | 0.4114933
Mg, Magnesium (wt.%) | 1.722063 | 0.07946895 | 1.683804 | 1.760323 | 1.680138 | 1.763989
Mn, Manganese (wt.%) | 0.09486005 | 0.003730308 | 0.09312733 | 0.09659278 | 0.09298941 | 0.09673069
Mo, Molybdenum (ppm) | 0.9403322 | 0.08991381 | 0.8993705 | 0.981294 | 0.7966111 | 1.084053
Na, Sodium (wt.%) | 0.3227963 | 0.01709651 | 0.3148251 | 0.3307676 | 0.3112187 | 0.334374
Nb, Niobium (ppm) | 14.048 | 0.9531134 | 13.54277 | 14.55323 | 13.52413 | 14.57187
Nd, Neodymium (ppm) | 36.01898 | 0.9842841 | 35.32566 | 36.7123 | 34.6647 | 37.37325
Ni, Nickel (ppm) | 36.04346 | 2.590679 | 34.83043 | 37.25649 | 34.58848 | 37.49844
P, Phosphorus (wt.%) | 0.06356827 | 0.003575525 | 0.06193242 | 0.06520412 | 0.0611834 | 0.06595313
Pb, Lead (ppm) | 91.91879 | 4.965936 | 89.89226 | 93.94533 | 88.06359 | 95.77399
Pr, Praseodymium (ppm) | 9.620731 | 0.2202901 | 9.475833 | 9.765629 | 9.334522 | 9.90694
Rb, Rubidium (ppm) | 172.3584 | 9.33256 | 167.2519 | 177.4649 | 167.3826 | 177.3342
Re, Rhenium (ppb) | < 2 | IND | IND | IND | IND | IND
S, Sulphur (wt.%) | 0.8043267 | 0.03317949 | 0.7901343 | 0.8185191 | 0.7719865 | 0.8366669
Sb, Antimony (ppm) | 1.332087 | 0.09252726 | 1.295551 | 1.368622 | 1.219312 | 1.444861
Sc, Scandium (ppm) | 13.19775 | 0.867599 | 12.77909 | 13.61642 | 12.43662 | 13.95889
Se, Selenium (ppm) | 7.857012 | 1.288753 | 7.203028 | 8.510996 | 6.737537 | 8.976487
Sm, Samarium (ppm) | 6.741658 | 0.3395261 | 6.495678 | 6.987637 | 6.522989 | 6.960326
Sn, Tin (ppm) | 13.63408 | 0.8675242 | 13.27915 | 13.989 | 13.00378 | 14.26438
Sr, Strontium (ppm) | 40.35045 | 1.210358 | 39.71003 | 40.99086 | 39.30279 | 41.3981
Ta, Tantalum (ppm) | 1.111251 | 0.1465518 | 1.028065 | 1.194438 | 1.041864 | 1.180638
Tb, Terbium (ppm) | 0.8601705 | 0.06282593 | 0.8212622 | 0.8990788 | 0.8192792 | 0.9010618
Te, Tellurium (ppm) | < 0.05 | IND | IND | IND | IND | IND
Th, Thorium (ppm) | 16.59026 | 1.139565 | 16.04433 | 17.1362 | 15.99111 | 17.18942
Ti, Titanium (wt.%) | 0.4015207 | 0.0202763 | 0.3914619 | 0.4115796 | 0.3871798 | 0.4158617
Tl, Thallium (ppm) | 0.9011207 | 0.05323419 | 0.8760231 | 0.9262183 | 0.8580409 | 0.9442005
Tm, Thulium (ppm) | 0.4010515 | 0.02129447 | 0.3887961 | 0.413307 | 0.3706023 | 0.4315007
U, Uranium (ppm) | 3.057738 | 0.181229 | 2.963424 | 3.152051 | 2.926745 | 3.18873
V, Vanadium (ppm) | 92.39716 | 6.071243 | 89.45977 | 95.33456 | 89.48561 | 95.30872
W, Tungsten (ppm) | 5.408481 | 0.5453799 | 5.157868 | 5.659095 | 4.973958 | 5.843005
Y, Yttrium (ppm) | 26.42081 | 1.520063 | 25.63358 | 27.20804 | 25.28359 | 27.55804
Yb, Ytterbium (ppm) | 2.579768 | 0.1300758 | 2.494026 | 2.665511 | 2.454755 | 2.704782
Zn, Zinc (ppm) | 380.0463 | 14.77309 | 373.5762 | 386.5165 | 368.593 | 391.4996
Zr, Zirconium (ppm) | 108.9533 | 6.836135 | 105.2163 | 112.6903 | 105.623 | 112.2837
Aqua Regia Digestion
Ag, Silver (ppm) | 1.918646 | 0.1654544 | 1.864584 | 1.972707 | 1.704566 | 2.132726
Al, Aluminium (wt.%) | 2.76093125 | 0.1419075 | 2.691164 | 2.830699 | 2.684019 | 2.837844
As, Arsenic (ppm) | 7.803837 | 0.7874144 | 7.487064 | 8.120611 | 7.338291 | 8.269383
Au, Gold (ppb) | < 5 | IND | IND | IND | IND | IND
Ba, Barium (ppm) | 55.46224 | 3.676848 | 53.42197 | 57.5025 | 53.18544 | 57.73903
Be, Beryllium (ppm) | 0.5982975 | 0.09407706 | 0.5442513 | 0.6523436 | 0.5541251 | 0.6424699
Bi, Bismuth (ppm) | 25.68954 | 2.743015 | 24.75595 | 26.62313 | 22.93388 | 28.44519
Ca, Calcium (wt.%) | 0.3181821 | 0.02006839 | 0.3063234 | 0.3300407 | 0.3068463 | 0.3295178
Cd, Cadmium (ppm) | 0.461794 | 0.03975062 | 0.442733 | 0.480855 | 0.4242982 | 0.4992898
Ce, Cerium (ppm) | 59.55178 | 8.101678 | 54.80284 | 64.30072 | 58.18413 | 60.91944
Co, Cobalt (ppm) | 22.74597 | 1.391653 | 22.12624 | 23.36571 | 21.92248 | 23.56947
Cr, Chromium (ppm) | 38.34698 | 1.553216 | 37.65408 | 39.03988 | 37.34993 | 39.34404
Cs, Cesium (ppm) | 1.601407 | 0.2514557 | 1.450379 | 1.752434 | 1.519369 | 1.683445
Cu, Copper (wt.%) | 0.515754 | 0.02330968 | 0.5063921 | 0.5251159 | 0.4984146 | 0.5330933
Dy, Dysprosium (ppm) | < 5 | IND | IND | IND | IND | IND
Er, Erbium (ppm) | < 3 | IND | IND | IND | IND | IND
Eu, Europium (ppm) | < 1.5 | IND | IND | IND | IND | IND
Fe, Iron (wt.%) | 5.881198 | 0.2098968 | 5.786416 | 5.975979 | 5.752394 | 6.010002
Ga, Gallium (ppm) | 7.884723 | 0.4137014 | 7.639628 | 8.129817 | 7.654383 | 8.115062
Gd, Gadolinium (ppm) | 4.021693 | 0.8081101 | 3.233173 | 4.810213 | 3.866958 | 4.176427
Ge, Germanium (ppm) | < 0.2 | IND | IND | IND | IND | IND
Hf, Hafnium (ppm) | 0.6241667 | 0.1015674 | 0.5437168 | 0.7046165 | 0.5768703 | 0.6714631
Hg, Mercury (ppm) | < 0.05 | IND | IND | IND | IND | IND
Ho, Holmium (ppm) | < 0.8 | IND | IND | IND | IND | IND
In, Indium (ppm) | 0.5031762 | 0.02235412 | 0.4922354 | 0.5141171 | 0.4775984 | 0.5287541
K, Potassium (wt.%) | 0.3252958 | 0.05021548 | 0.2985859 | 0.3520057 | 0.3134297 | 0.337162
La, Lanthanum (ppm) | 30.24699 | 3.178018 | 28.46052 | 32.03346 | 29.35419 | 31.13978
Li, Lithium (ppm) | 23.41704 | 1.294452 | 22.76587 | 24.06821 | 22.67881 | 24.15527
Lu, Lutetium (ppm) | < 0.3 | IND | IND | IND | IND | IND
Mg, Magnesium (wt.%) | 1.452342 | 0.06482073 | 1.422513 | 1.482171 | 1.410016 | 1.494668
Mn, Manganese (wt.%) | 0.0843724 | 0.003727986 | 0.08270035 | 0.08604446 | 0.08253326 | 0.08621155
Mo, Molybdenum (ppm) | 0.8536524 | 0.1041832 | 0.7947835 | 0.9125214 | 0.7959827 | 0.9113221
Na, Sodium (wt.%) | < 0.03 | IND | IND | IND | IND | IND
Nb, Niobium (ppm) | < 0.5 | IND | IND | IND | IND | IND
Nd, Neodymium (ppm) | 25.30988 | 4.674586 | 21.23679 | 29.38298 | 24.28491 | 26.33486
Ni, Nickel (ppm) | 32.61978 | 1.289696 | 32.04065 | 33.19892 | 31.52867 | 33.7109
P, Phosphorus (wt.%) | 0.06160239 | 0.004011198 | 0.05928813 | 0.06391666 | 0.05878828 | 0.06441651
Pb, Lead (ppm) | 92.3804375 | 4.158859 | 90.99151 | 93.76936 | 88.00124 | 96.75963
Pr, Praseodymium (ppm) | 6.752333 | 1.128862 | 5.637722 | 7.866945 | 6.532899 | 6.971768
Rb, Rubidium (ppm) | 20.30565 | 2.955414 | 18.35744 | 22.25385 | 19.70393 | 20.90736
Re, Rhenium (ppb) | < 1 | IND | IND | IND | IND | IND
S, Sulphur (wt.%) | 0.8098119 | 0.03953784 | 0.7920398 | 0.827584 | 0.7791346 | 0.8404892
Sb, Antimony (ppm) | 0.6004774 | 0.0935226 | 0.5418277 | 0.6591271 | 0.5540485 | 0.6469063
Sc, Scandium (ppm) | 3.151944 | 0.4160879 | 2.8757 | 3.428189 | 2.995268 | 3.308621
Se, Selenium (ppm) | 7.319397 | 0.8126893 | 6.966797 | 7.671997 | 6.625537 | 8.013257
Sm, Samarium (ppm) | 4.379048 | 0.7552343 | 3.63689 | 5.121205 | 4.236574 | 4.521521
Sn, Tin (ppm) | 6.720827 | 0.5801087 | 6.396973 | 7.044681 | 6.348731 | 7.092923
Sr, Strontium (ppm) | 12.95402 | 0.7160668 | 12.58483 | 13.32322 | 12.5238 | 13.38424
Ta, Tantalum (ppm) | < 0.05 | IND | IND | IND | IND | IND
Tb, Terbium (ppm) | 0.5086458 | 0.07835297 | 0.4455715 | 0.5717202 | 0.4815019 | 0.5357898
Te, Tellurium (ppm) | < 0.05 | IND | IND | IND | IND | IND
Th, Thorium (ppm) | 14.6175 | 0.8452243 | 14.12237 | 15.11263 | 14.15833 | 15.07668
Ti, Titanium (wt.%) | < 0.2 | IND | IND | IND | IND | IND
Tl, Thallium (ppm) | 0.1295606 | 0.02415081 | 0.1136176 | 0.1455036 | IND | IND
Tm, Thulium (ppm) | < 0.4 | IND | IND | IND | IND | IND
U, Uranium (ppm) | 1.869859 | 0.2212421 | 1.735674 | 2.004044 | 1.812684 | 1.927034
V, Vanadium (ppm) | 29.11851 | 2.350387 | 27.79363 | 30.4434 | 27.98224 | 30.25479
W, Tungsten (ppm) | 2.259445 | 0.3769734 | 2.081944 | 2.436946 | 1.886374 | 2.632517
Y, Yttrium (ppm) | 13.56236 | 2.544635 | 12.06358 | 15.06113 | 13.04574 | 14.07898
Yb, Ytterbium (ppm) | < 2 | IND | IND | IND | IND | IND
Zn, Zinc (ppm) | 370.4994 | 15.77369 | 364.1501 | 376.8487 | 360.5002 | 380.4986
Zr, Zirconium (ppm) | 22.22042 | 3.062371 | 20.27161 | 24.16924 | 20.76958 | 23.67127
Peroxide Fusion ICP
Al, Aluminium (wt.%) | 7.53335 | 0.3427076 | 7.332727 | 7.733972 | 7.329534 | 7.737166
As, Arsenic (ppm) | < 10 | IND | IND | IND | IND | IND
Ba, Barium (ppm) | 458.807 | 14.25279 | 451.4586 | 466.1555 | 447.2001 | 470.4139
Be, Beryllium (ppm) | < 3 | IND | IND | IND | IND | IND
Bi, Bismuth (ppm) | 29.29324 | 4.699782 | 26.30688 | 32.2796 | 25.52875 | 33.05773
Ca, Calcium (wt.%) | 0.4979534 | 0.05459121 | 0.4647718 | 0.531135 | 0.4515861 | 0.5443207
Cd, Cadmium (ppm) | < 1 | IND | IND | IND | IND | IND
Ce, Cerium (ppm) | 85.0075 | 4.928979 | 80.81672 | 89.19828 | 82.35426 | 87.66074
Co, Cobalt (ppm) | 24.42346 | 1.990796 | 23.63339 | 25.21353 | 22.69311 | 26.15381
Cr, Chromium (ppm) | 89.21449 | 11.63322 | 82.08973 | 96.33924 | 82.27825 | 96.15072
Cs, Cesium (ppm) | 6.995733 | 0.1949337 | 6.870963 | 7.120503 | 6.735482 | 7.255984
Cu, Copper (wt.%) | 0.5198986 | 0.03038744 | 0.5066576 | 0.5331396 | 0.490702 | 0.5490952
Dy, Dysprosium (ppm) | 5.310333 | 0.2068748 | 5.167942 | 5.452725 | 5.111213 | 5.509454
Er, Erbium (ppm) | 3.139833 | 0.3275381 | 2.854796 | 3.424871 | 2.988878 | 3.290789
Eu, Europium (ppm) | 1.400762 | 0.085292 | 1.33663 | 1.464894 | IND | IND
Fe, Iron (wt.%) | 6.662755 | 0.2219295 | 6.554685 | 6.770825 | 6.4828 | 6.84271
Ga, Gallium (ppm) | 20.91607 | 1.590432 | 19.85024 | 21.98191 | 19.76211 | 22.07004
Gd, Gadolinium (ppm) | 6.321792 | 0.5219477 | 5.875938 | 6.767646 | 6.036105 | 6.607478
Hf, Hafnium (ppm) | 5.294 | 0.6123812 | 4.564908 | 6.023092 | IND | IND
Ho, Holmium (ppm) | 1.105521 | 0.09663575 | 1.02994 | 1.181102 | IND | IND
In, Indium (ppm) | 0.6183063 | 0.04882707 | 0.6007184 | 0.6358942 | IND | IND
K, Potassium (wt.%) | 2.687493 | 0.1083239 | 2.635186 | 2.7398 | 2.563686 | 2.811299
La, Lanthanum (ppm) | 43.68556 | 2.485393 | 42.24262 | 45.12849 | 42.00946 | 45.36165
Li, Lithium (ppm) | 31.21919 | 2.497058 | 29.00341 | 33.43497 | 29.47416 | 32.96422
Lu, Lutetium (ppm) | 0.4475 | 0.05379374 | 0.3753733 | 0.5196267 | IND | IND
Mg, Magnesium (wt.%) | 1.757 | 0.06658266 | 1.715663 | 1.798337 | 1.71833 | 1.79567
Mn, Manganese (wt.%) | 0.09757489 | 0.005263757 | 0.09446101 | 0.1006888 | 0.09422252 | 0.1009273
Mo, Molybdenum (ppm) | < 1 | IND | IND | IND | IND | IND
Nb, Niobium (ppm) | 14.84362 | 1.204831 | 13.73274 | 15.9545 | 14.06555 | 15.62169
Nd, Neodymium (ppm) | 36.88381 | 0.7696281 | 36.15248 | 37.61513 | 35.88878 | 37.87884
Ni, Nickel (ppm) | 38.50169 | 5.697526 | 32.6 | 44.40338 | 32.0821 | 44.92128
P, Phosphorus (wt.%) | 0.06238095 | 0.005408414 | 0.05811882 | 0.06664309 | 0.05749722 | 0.06726469
Pb, Lead (ppm) | 96.00068 | 6.979059 | 90.67931 | 101.3221 | 88.48159 | 103.5198
Pr, Praseodymium (ppm) | 10.05219 | 0.3176663 | 9.773619 | 10.33076 | 9.83964 | 10.26474
Rb, Rubidium (ppm) | 172.8886 | 3.953015 | 169.2105 | 176.5667 | 168.9977 | 176.7795
S, Sulphur (wt.%) | 0.8212857 | 0.04512444 | 0.793163 | 0.8494084 | 0.7572058 | 0.8853656
Sb, Antimony (ppm) | < 1.8 | IND | IND | IND | IND | IND
Si, Silicon (wt.%) | 29.25133 | 0.5958854 | 28.67244 | 29.83023 | 28.58795 | 29.91472
Sm, Samarium (ppm) | 6.844167 | 0.2987591 | 6.638423 | 7.04991 | 6.494497 | 7.193836
Sn, Tin (ppm) | 16.68862 | 2.788879 | 14.18808 | 19.18916 | 14.39867 | 18.97857
Sr, Strontium (ppm) | 40.44956 | 2.227233 | 39.20307 | 41.69604 | 36.77386 | 44.12525
Ta, Tantalum (ppm) | 1.296534 | 0.1709058 | 1.146032 | 1.447035 | IND | IND
Tb, Terbium (ppm) | 0.9592083 | 0.08244877 | 0.8880763 | 1.03034 | IND | IND
Th, Thorium (ppm) | 16.92348 | 1.156104 | 16.05539 | 17.79158 | 16.22948 | 17.61749
Ti, Titanium (wt.%) | 0.4082097 | 0.02248006 | 0.3968955 | 0.419524 | 0.3943691 | 0.4220503
Tl, Thallium (ppm) | 0.9567505 | 0.0942118 | 0.8792514 | 1.03425 | IND | IND
Tm, Thulium (ppm) | 0.4549417 | 0.04859835 | 0.4154225 | 0.4944608 | IND | IND
U, Uranium (ppm) | 3.295771 | 0.1735094 | 3.169017 | 3.422525 | 3.197258 | 3.394284
V, Vanadium (ppm) | 93.84964 | 4.188 | 91.21592 | 96.48336 | 90.47333 | 97.22596
W, Tungsten (ppm) | 5.2099 | 0.9937591 | 4.787852 | 5.631949 | 4.137314 | 6.282487
Y, Yttrium (ppm) | 28.3775 | 1.47762 | 27.2581 | 29.4969 | 27.37054 | 29.38447
Yb, Ytterbium (ppm) | 2.740238 | 0.1727698 | 2.590739 | 2.889737 | 2.557715 | 2.922762
Zn, Zinc (ppm) | 388.7391 | 14.02152 | 383.0347 | 394.4434 | 368.528 | 408.9501

## Indicative Values
Table 3. Indicative Values for OREAS 924
Constituent | Unit | Value | Constituent | Unit | Value | Constituent | Unit | Value
4-Acid Digestion
B | ppm | 7.583333 | Hg | ppm | < 1 | Ru | ppm | < 0.1
Aqua Regia Digestion
B | ppm | < 10 | Pt | ppb | < 5
Pd | ppb | 12.16667 | Ru | ppb | < 5
Infrared Combustion
S | wt.% | 0.8658333
Peroxide Fusion ICP
Ag | ppm | 4.3495 | Re | ppm | < 0.1 | Te | ppm | < 6
B | ppm | 24.58333 | Sc | ppm | 11.967125 | Zr | ppm | 167.0392
Ge | ppm | 2.402442 | Se | ppm | 5.55

## Performance Gates
Table 4. Pooled-Lab Performance Gates for OREAS 924
Constituent | Certified Value | Absolute Standard Deviations |  |  |  |  | Relative Standard Deviations |  |  | 5% window
|  | 1SD | 2SD Low | 2SD High | 3SD Low | 3SD High | 1RSD | 2RSD | 3RSD | Low | High
4-Acid Digestion
Ag, ppm | 1.993237 | 0.195085 | 1.603067 | 2.383407 | 1.407982 | 2.578492 | 9.787% | 19.57% | 29.36% | 1.893576 | 2.092899
Al, wt.% | 7.488504 | 0.357155 | 6.774194 | 8.202814 | 6.417039 | 8.559969 | 4.769% | 9.539% | 14.31% | 7.114079 | 7.862929
As, ppm | 8.487819 | 1.098446 | 6.290927 | 10.68471 | 5.19248 | 11.78316 | 12.94% | 25.88% | 38.82% | 8.063428 | 8.91221
Ba, ppm | 442.4311 | 16.02244 | 410.3862 | 474.4759 | 394.3637 | 490.4984 | 3.621% | 7.243% | 10.86% | 420.3095 | 464.5526
Be, ppm | 2.421994 | 0.2863404 | 1.849313 | 2.994675 | 1.562973 | 3.281015 | 11.82% | 23.65% | 35.47% | 2.300894 | 2.543093
Bi, ppm | 27.29053 | 3.16875 | 20.95303 | 33.62803 | 17.78428 | 36.79678 | 11.61% | 23.22% | 34.83% | 25.92601 | 28.65506
Ca, wt.% | 0.4687518 | 0.01942927 | 0.4298933 | 0.5076104 | 0.410464 | 0.5270396 | 4.145% | 8.29% | 12.43% | 0.4453142 | 0.4921894
Cd, ppm | 0.4841953 | 0.06028797 | 0.3636194 | 0.6047712 | 0.3033314 | 0.6650592 | 12.45% | 24.9% | 37.35% | 0.4599855 | 0.5084051
Ce, ppm | 84.57865 | 3.179243 | 78.22016 | 90.93714 | 75.04092 | 94.11638 | 3.759% | 7.518% | 11.28% | 80.34972 | 88.80758
Co, ppm | 23.41693 | 1.373353 | 20.67022 | 26.16363 | 19.29687 | 27.53699 | 5.865% | 11.73% | 17.59% | 22.24608 | 24.58777
Cr, ppm | 74.10365 | 6.743795 | 60.61606 | 87.59124 | 53.87227 | 94.33504 | 9.1% | 18.2% | 27.3% | 70.39847 | 77.80883
Cs, ppm | 6.731138 | 0.3100507 | 6.111037 | 7.351239 | 5.800986 | 7.66129 | 4.606% | 9.212% | 13.82% | 6.394581 | 7.067695
Cu, wt.% | 0.5118068 | 0.0279456 | 0.4559156 | 0.567698 | 0.42797 | 0.5956436 | 5.46% | 10.92% | 16.38% | 0.4862165 | 0.5373972
Dy, ppm | 5.096816 | 0.2971055 | 4.502605 | 5.691027 | 4.205499 | 5.988132 | 5.829% | 11.66% | 17.49% | 4.841975 | 5.351657
Er, ppm | 2.892793 | 0.1461696 | 2.600454 | 3.185132 | 2.454284 | 3.331302 | 5.053% | 10.11% | 15.16% | 2.748153 | 3.037432
Eu, ppm | 1.359515 | 0.05543096 | 1.248653 | 1.470377 | 1.193222 | 1.525808 | 4.077% | 8.155% | 12.23% | 1.291539 | 1.427491
Fe, wt.% | 6.455929 | 0.3996806 | 5.656567 | 7.25529 | 5.256887 | 7.65497 | 6.191% | 12.38% | 18.57% | 6.133132 | 6.778725
Ga, ppm | 21.15724 | 1.370483 | 18.41628 | 23.89821 | 17.0458 | 25.26869 | 6.478% | 12.96% | 19.43% | 20.09938 | 22.21511
Gd, ppm | 5.783673 | 0.2865976 | 5.210478 | 6.356868 | 4.92388 | 6.643466 | 4.955% | 9.911% | 14.87% | 5.494489 | 6.072856
Ge, ppm | < 2 | IND | IND | IND | IND | IND | IND | IND | IND | IND | IND
Hf, ppm | 3.330707 | 0.2136601 | 2.903387 | 3.758028 | 2.689727 | 3.971688 | 6.415% | 12.83% | 19.24% | 3.164172 | 3.497243
Ho, ppm | 0.984042 | 0.06742419 | 0.8491936 | 1.11889 | 0.7817694 | 1.186315 | 6.852% | 13.7% | 20.56% | 0.9348399 | 1.033244
In, ppm | 0.592217 | 0.04325916 | 0.5056987 | 0.6787353 | 0.4624395 | 0.7219945 | 7.305% | 14.61% | 21.91% | 0.5626062 | 0.6218279
K, wt.% | 2.613565 | 0.1031405 | 2.407284 | 2.819846 | 2.304143 | 2.922986 | 3.946% | 7.893% | 11.84% | 2.482887 | 2.744243
La, ppm | 42.54761 | 1.912704 | 38.7222 | 46.37302 | 36.8095 | 48.28573 | 4.495% | 8.991% | 13.49% | 40.42023 | 44.67499
Li, ppm | 31.66329 | 1.762635 | 28.13802 | 35.18856 | 26.37539 | 36.9512 | 5.567% | 11.13% | 16.7% | 30.08013 | 33.24646
Lu, ppm | 0.3946629 | 0.02303817 | 0.3485866 | 0.4407393 | 0.3255484 | 0.4637774 | 5.837% | 11.67% | 17.51% | 0.3749298 | 0.4143961
Mg, wt.% | 1.722063 | 0.07946895 | 1.563125 | 1.881001 | 1.483656 | 1.96047 | 4.615% | 9.23% | 13.84% | 1.63596 | 1.808166
Mn, wt.% | 0.09486005 | 0.003730308 | 0.08739944 | 0.1023207 | 0.08366913 | 0.106051 | 3.932% | 7.865% | 11.8% | 0.09011705 | 0.09960305
Mo, ppm | 0.9403322 | 0.08991381 | 0.7605046 | 1.12016 | 0.6705908 | 1.210074 | 9.562% | 19.12% | 28.69% | 0.8933156 | 0.9873489
Na, wt.% | 0.3227963 | 0.01709651 | 0.2886033 | 0.3569894 | 0.2715068 | 0.3740859 | 5.296% | 10.59% | 15.89% | 0.3066565 | 0.3389362
Nb, ppm | 14.048 | 0.9531134 | 12.14177 | 15.95423 | 11.18866 | 16.90734 | 6.785% | 13.57% | 20.35% | 13.3456 | 14.7504
Nd, ppm | 36.01898 | 0.9842841 | 34.05041 | 37.98755 | 33.06612 | 38.97183 | 2.733% | 5.465% | 8.198% | 34.21803 | 37.81993
Ni, ppm | 36.04346 | 2.590679 | 30.8621 | 41.22481 | 28.27142 | 43.81549 | 7.188% | 14.38% | 21.56% | 34.24128 | 37.84563
P, wt.% | 0.06356827 | 0.003575525 | 0.05641721 | 0.07071932 | 0.05284169 | 0.07429484 | 5.625% | 11.25% | 16.87% | 0.06038985 | 0.06674668
Pb, ppm | 91.91879 | 4.965936 | 81.98692 | 101.8507 | 77.02098 | 106.8166 | 5.403% | 10.81% | 16.21% | 87.32285 | 96.51473
Pr, ppm | 9.620731 | 0.2202901 | 9.18015 | 10.06131 | 8.95986 | 10.2816 | 2.29% | 4.579% | 6.869% | 9.139694 | 10.10177
Rb, ppm | 172.3584 | 9.33256 | 153.6933 | 191.0235 | 144.3607 | 200.3561 | 5.415% | 10.83% | 16.24% | 163.7405 | 180.9763
Re, ppb | < 2 | IND | IND | IND | IND | IND | IND | IND | IND | IND | IND
S, wt.% | 0.8043267 | 0.03317949 | 0.7379678 | 0.8706857 | 0.7047883 | 0.9038652 | 4.125% | 8.25% | 12.38% | 0.7641104 | 0.8445431
Sb, ppm | 1.332087 | 0.09252726 | 1.147032 | 1.517141 | 1.054505 | 1.609668 | 6.946% | 13.89% | 20.84% | 1.265482 | 1.398691
Sc, ppm | 13.19775 | 0.867599 | 11.46256 | 14.93295 | 10.59496 | 15.80055 | 6.574% | 13.15% | 19.72% | 12.53787 | 13.85764
Se, ppm | 7.857012 | 1.288753 | 5.279505 | 10.43452 | 3.990752 | 11.72327 | 16.4% | 32.81% | 49.21% | 7.464161 | 8.249862
Sm, ppm | 6.741658 | 0.3395261 | 6.062605 | 7.42071 | 5.723079 | 7.760236 | 5.036% | 10.07% | 15.11% | 6.404575 | 7.07874
Sn, ppm | 13.63408 | 0.8675242 | 11.89903 | 15.36913 | 11.0315 | 16.23665 | 6.363% | 12.73% | 19.09% | 12.95237 | 14.31578
Sr, ppm | 40.35045 | 1.210358 | 37.92973 | 42.77116 | 36.71937 | 43.98152 | 3% | 5.999% | 8.999% | 38.33292 | 42.36797
Ta, ppm | 1.111251 | 0.1465518 | 0.8181476 | 1.404355 | 0.6715958 | 1.550907 | 13.19% | 26.38% | 39.56% | 1.055689 | 1.166814
Tb, ppm | 0.8601705 | 0.06282593 | 0.7345186 | 0.9858224 | 0.6716927 | 1.048648 | 7.304% | 14.61% | 21.91% | 0.817162 | 0.903179
Te, ppm | < 0.05 | IND | IND | IND | IND | IND | IND | IND | IND | IND | IND
Th, ppm | 16.59026 | 1.139565 | 14.31113 | 18.8694 | 13.17157 | 20.00896 | 6.869% | 13.74% | 20.61% | 15.76075 | 17.41978
Ti, wt.% | 0.4015207 | 0.0202763 | 0.3609681 | 0.4420733 | 0.3406918 | 0.4623496 | 5.05% | 10.1% | 15.15% | 0.3814447 | 0.4215968
Tl, ppm | 0.9011207 | 0.05323419 | 0.7946523 | 1.007589 | 0.7414181 | 1.060823 | 5.908% | 11.82% | 17.72% | 0.8560647 | 0.9461768
Tm, ppm | 0.4010515 | 0.02129447 | 0.3584626 | 0.4436405 | 0.3371681 | 0.4649349 | 5.31% | 10.62% | 15.93% | 0.3809989 | 0.4211041
U, ppm | 3.057738 | 0.181229 | 2.69528 | 3.420196 | 2.514051 | 3.601425 | 5.927% | 11.85% | 17.78% | 2.904851 | 3.210625
V, ppm | 92.39716 | 6.071243 | 80.25468 | 104.5396 | 74.18344 | 110.6109 | 6.571% | 13.14% | 19.71% | 87.77731 | 97.01702
W, ppm | 5.408481 | 0.5453799 | 4.317721 | 6.499241 | 3.772342 | 7.044621 | 10.08% | 20.17% | 30.25% | 5.138057 | 5.678905
Y, ppm | 26.42081 | 1.520063 | 23.38069 | 29.46094 | 21.86062 | 30.981 | 5.753% | 11.51% | 17.26% | 25.09977 | 27.74185
Yb, ppm | 2.579768 | 0.1300758 | 2.319617 | 2.83992 | 2.189541 | 2.969996 | 5.042% | 10.08% | 15.13% | 2.45078 | 2.708757
Zn, ppm | 380.0463 | 14.77309 | 350.5001 | 409.5925 | 335.727 | 424.3656 | 3.887% | 7.774% | 11.66% | 361.044 | 399.0486
Zr, ppm | 108.9533 | 6.836135 | 95.28107 | 122.6256 | 88.44493 | 129.4617 | 6.274% | 12.55% | 18.82% | 103.5057 | 114.401
Aqua Regia Digestion
Ag, ppm | 1.918646 | 0.1654544 | 1.587737 | 2.249555 | 1.422283 | 2.415009 | 8.623% | 17.25% | 25.87% | 1.822714 | 2.014578
Al, wt.% | 2.76093125 | 0.1419075 | 2.477116 | 3.044746 | 2.335209 | 3.186654 | 5.14% | 10.28% | 15.42% | 2.622885 | 2.898978
As, ppm | 7.803837 | 0.7874144 | 6.229009 | 9.378666 | 5.441594 | 10.16608 | 10.09% | 20.18% | 30.27% | 7.413645 | 8.194029
Au, ppb | < 5 | IND | IND | IND | IND | IND | IND | IND | IND | IND | IND
Ba, ppm | 55.46224 | 3.676848 | 48.10854 | 62.81593 | 44.43169 | 66.49278 | 6.629% | 13.26% | 19.89% | 52.68912 | 58.23535
Be, ppm | 0.5982975 | 0.09407706 | 0.4101434 | 0.7864516 | 0.3160663 | 0.8805287 | 15.72% | 31.45% | 47.17% | 0.5683826 | 0.6282124
Bi, ppm | 25.68954 | 2.743015 | 20.20351 | 31.17557 | 17.46049 | 33.91858 | 10.68% | 21.36% | 32.03% | 24.40506 | 26.97402
Ca, wt.% | 0.3181821 | 0.02006839 | 0.2780453 | 0.3583188 | 0.2579769 | 0.3783872 | 6.307% | 12.61% | 18.92% | 0.3022729 | 0.3340912
Cd, ppm | 0.461794 | 0.03975062 | 0.3822928 | 0.5412952 | 0.3425422 | 0.5810459 | 8.608% | 17.22% | 25.82% | 0.4387043 | 0.4848837
Ce, ppm | 59.55178 | 8.101678 | 43.34843 | 75.75514 | 35.24675 | 83.85682 | 13.6% | 27.21% | 40.81% | 56.57419 | 62.52937
Co, ppm | 22.74597 | 1.391653 | 19.96267 | 25.52928 | 18.57102 | 26.92093 | 6.118% | 12.24% | 18.35% | 21.60868 | 23.88327
Cr, ppm | 38.34698 | 1.553216 | 35.24055 | 41.45342 | 33.68733 | 43.00663 | 4.05% | 8.101% | 12.15% | 36.42963 | 40.26433
Cs, ppm | 1.601407 | 0.2514557 | 1.098495 | 2.104318 | 0.8470397 | 2.355774 | 15.7% | 31.4% | 47.11% | 1.521336 | 1.681477
Cu, wt.% | 0.515754 | 0.02330968 | 0.4691346 | 0.5623734 | 0.4458249 | 0.585683 | 4.52% | 9.039% | 13.56% | 0.4899663 | 0.5415417
Dy, ppm | < 5 | IND | IND | IND | IND | IND | IND | IND | IND | IND | IND
Er, ppm | < 3 | IND | IND | IND | IND | IND | IND | IND | IND | IND | IND
Eu, ppm | < 1.5 | IND | IND | IND | IND | IND | IND | IND | IND | IND | IND
Fe, wt.% | 5.881198 | 0.2098968 | 5.461404 | 6.300992 | 5.251507 | 6.510888 | 3.569% | 7.138% | 10.71% | 5.587138 | 6.175258
Ga, ppm | 7.884723 | 0.4137014 | 7.05732 | 8.712126 | 6.643618 | 9.125827 | 5.247% | 10.49% | 15.74% | 7.490487 | 8.278959
Gd, ppm | 4.021693 | 0.8081101 | 2.405472 | 5.637913 | 1.597362 | 6.446023 | 20.09% | 40.19% | 60.28% | 3.820608 | 4.222777
Ge, ppm | < 0.2 | IND | IND | IND | IND | IND | IND | IND | IND | IND | IND
Hf, ppm | 0.6241667 | 0.1015674 | 0.4210319 | 0.8273014 | 0.3194645 | 0.9288688 | 16.27% | 32.54% | 48.82% | 0.5929583 | 0.655375
Hg, ppm | < 0.05 | IND | IND | IND | IND | IND | IND | IND | IND | IND | IND
Ho, ppm | < 0.8 | IND | IND | IND | IND | IND | IND | IND | IND | IND | IND
In, ppm | 0.5031762 | 0.02235412 | 0.458468 | 0.5478845 | 0.4361139 | 0.5702386 | 4.443% | 8.885% | 13.33% | 0.4780174 | 0.5283351
K, wt.% | 0.3252958 | 0.05021548 | 0.2248649 | 0.4257268 | 0.1746494 | 0.4759423 | 15.44% | 30.87% | 46.31% | 0.309031 | 0.341560625
La, ppm | 30.24699 | 3.178018 | 23.89095 | 36.60302 | 20.71293 | 39.78104 | 10.51% | 21.01% | 31.52% | 28.73464 | 31.75934
Li, ppm | 23.41704 | 1.294452 | 20.82814 | 26.00595 | 19.53369 | 27.3004 | 5.528% | 11.06% | 16.58% | 22.24619 | 24.58789
Lu, ppm | < 0.3 | IND | IND | IND | IND | IND | IND | IND | IND | IND | IND
Mg, wt.% | 1.452342 | 0.06482073 | 1.322701 | 1.581984 | 1.25788 | 1.646804 | 4.463% | 8.926% | 13.39% | 1.379725 | 1.524959
Mn, wt.% | 0.0843724 | 0.003727986 | 0.07691643 | 0.09182837 | 0.07318845 | 0.09555636 | 4.418% | 8.837% | 13.26% | 0.08015378 | 0.08859102
Mo, ppm | 0.8536524 | 0.1041832 | 0.6452861 | 1.062019 | 0.5411029 | 1.166202 | 12.2% | 24.41% | 36.61% | 0.8109698 | 0.8963351
Na, wt.% | < 0.03 | IND | IND | IND | IND | IND | IND | IND | IND | IND | IND
Nb, ppm | < 0.5 | IND | IND | IND | IND | IND | IND | IND | IND | IND | IND
Nd, ppm | 25.30988 | 4.674586 | 15.96071 | 34.65905 | 11.28613 | 39.33364 | 18.47% | 36.94% | 55.41% | 24.04439 | 26.57538
Ni, ppm | 32.61978 | 1.289696 | 30.04039 | 35.19917 | 28.7507 | 36.48887 | 3.954% | 7.907% | 11.86% | 30.98879 | 34.25077
P, wt.% | 0.06160239 | 0.004011198 | 0.05358 | 0.06962479 | 0.0495688 | 0.07363599 | 6.511% | 13.02% | 19.53% | 0.05852228 | 0.06468251
Pb, ppm | 92.3804375 | 4.158859 | 84.06272 | 100.6982 | 79.90386 | 104.857 | 4.502% | 9.004% | 13.51% | 87.76142 | 96.99946
Pr, ppm | 6.752333 | 1.128862 | 4.49461 | 9.010057 | 3.365748 | 10.13892 | 16.72% | 33.44% | 50.15% | 6.414717 | 7.08995
Rb, ppm | 20.30565 | 2.955414 | 14.39482 | 26.21647 | 11.4394 | 29.17189 | 14.55% | 29.11% | 43.66% | 19.29036 | 21.32093
Re, ppb | < 1 | IND | IND | IND | IND | IND | IND | IND | IND | IND | IND
S, wt.% | 0.8098119 | 0.03953784 | 0.7307362 | 0.8888876 | 0.6911984 | 0.9284254 | 4.882% | 9.765% | 14.65% | 0.7693213 | 0.8503025
Sb, ppm | 0.6004774 | 0.0935226 | 0.4134322 | 0.7875226 | 0.3199096 | 0.8810452 | 15.57% | 31.15% | 46.72% | 0.5704535 | 0.6305013
Sc, ppm | 3.151944 | 0.4160879 | 2.319769 | 3.98412 | 1.903681 | 4.400208 | 13.2% | 26.4% | 39.6% | 2.994347 | 3.309542
Se, ppm | 7.319397 | 0.8126893 | 5.694018 | 8.944776 | 4.881329 | 9.757465 | 11.1% | 22.21% | 33.31% | 6.953427 | 7.685367
Sm, ppm | 4.379048 | 0.7552343 | 2.868579 | 5.889516 | 2.113345 | 6.64475 | 17.25% | 34.49% | 51.74% | 4.160095 | 4.598
Sn, ppm | 6.720827 | 0.5801087 | 5.56061 | 7.881044 | 4.980501 | 8.461153 | 8.632% | 17.26% | 25.89% | 6.384786 | 7.056868
Sr, ppm | 12.95402 | 0.7160668 | 11.52189 | 14.38616 | 10.80582 | 15.10222 | 5.528% | 11.06% | 16.58% | 12.30632 | 13.601725
Ta, ppm | < 0.05 | IND | IND | IND | IND | IND | IND | IND | IND | IND | IND
Tb, ppm | 0.5086458 | 0.07835297 | 0.3519399 | 0.6653518 | 0.2735869 | 0.7437047 | 15.4% | 30.81% | 46.21% | 0.4832135 | 0.534078125
Te, ppm | < 0.05 | IND | IND | IND | IND | IND | IND | IND | IND | IND | IND
Th, ppm | 14.6175 | 0.8452243 | 12.92705 | 16.30795 | 12.08183 | 17.15317 | 5.782% | 11.56% | 17.35% | 13.88663 | 15.34838
Ti, wt.% | < 0.2 | IND | IND | IND | IND | IND | IND | IND | IND | IND | IND
Tl, ppm | 0.1295606 | 0.02415081 | 0.08125898 | 0.1778622 | 0.05710817 | 0.202013 | 18.64% | 37.28% | 55.92% | 0.1230826 | 0.1360386
Tm, ppm | < 0.4 | IND | IND | IND | IND | IND | IND | IND | IND | IND | IND
U, ppm | 1.869859 | 0.2212421 | 1.427375 | 2.312344 | 1.206133 | 2.533586 | 11.83% | 23.66% | 35.5% | 1.776366 | 1.963352
V, ppm | 29.11851 | 2.350387 | 24.41774 | 33.81929 | 22.06735 | 36.16967 | 8.072% | 16.14% | 24.22% | 27.66259 | 30.5744375
W, ppm | 2.259445 | 0.3769734 | 1.505498 | 3.013392 | 1.128525 | 3.390365 | 16.68% | 33.37% | 50.05% | 2.146473 | 2.372418
Y, ppm | 13.56236 | 2.544635 | 8.473088 | 18.65163 | 5.928453 | 21.19626 | 18.76% | 37.52% | 56.29% | 12.88424 | 14.240475
Yb, ppm | < 2 | IND | IND | IND | IND | IND | IND | IND | IND | IND | IND
Zn, ppm | 370.4994 | 15.77369 | 338.952 | 402.0468 | 323.1784 | 417.8205 | 4.257% | 8.515% | 12.77% | 351.9744 | 389.0244
Zr, ppm | 22.22042 | 3.062371 | 16.09568 | 28.34517 | 13.03331 | 31.40754 | 13.78% | 27.56% | 41.35% | 21.1094 | 23.33145
Peroxide Fusion ICP
Al, wt.% | 7.53335 | 0.3427076 | 6.847935 | 8.218765 | 6.505227 | 8.561472 | 4.549% | 9.098% | 13.65% | 7.156682 | 7.910017
As, ppm | < 10 | IND | IND | IND | IND | IND | IND | IND | IND | IND | IND
Ba, ppm | 458.807 | 14.25279 | 430.3014 | 487.3126 | 416.0487 | 501.5654 | 3.106% | 6.213% | 9.319% | 435.8667 | 481.7474
Be, ppm | < 3 | IND | IND | IND | IND | IND | IND | IND | IND | IND | IND
Bi, ppm | 29.29324 | 4.699782 | 19.89367 | 38.6928 | 15.19389 | 43.39258 | 16.04% | 32.09% | 48.13% | 27.82858 | 30.7579
Ca, wt.% | 0.4979534 | 0.05459121 | 0.388771 | 0.6071358 | 0.3341798 | 0.661727 | 10.96% | 21.93% | 32.89% | 0.4730557 | 0.5228511
Cd, ppm | < 1 | IND | IND | IND | IND | IND | IND | IND | IND | IND | IND
Ce, ppm | 85.0075 | 4.928979 | 75.14954 | 94.86546 | 70.22056 | 99.79444 | 5.798% | 11.6% | 17.39% | 80.757125 | 89.257875
Co, ppm | 24.42346 | 1.990796 | 20.44187 | 28.40506 | 18.45107 | 30.39585 | 8.151% | 16.3% | 24.45% | 23.20229 | 25.64464
Cr, ppm | 89.21449 | 11.63322 | 65.94805 | 112.4809 | 54.31484 | 124.1141 | 13.04% | 26.08% | 39.12% | 84.75376 | 93.67521
Cs, ppm | 6.995733 | 0.1949337 | 6.605866 | 7.3856 | 6.410932 | 7.580534 | 2.786% | 5.573% | 8.359% | 6.645946 | 7.34552
Cu, wt.% | 0.5198986 | 0.03038744 | 0.4591237 | 0.5806735 | 0.4287363 | 0.6110609 | 5.845% | 11.69% | 17.53% | 0.4939036 | 0.5458935
Dy, ppm | 5.310333 | 0.2068748 | 4.896584 | 5.724083 | 4.689709 | 5.930958 | 3.896% | 7.791% | 11.69% | 5.044817 | 5.57585
Er, ppm | 3.139833 | 0.3275381 | 2.484757 | 3.794909 | 2.157219 | 4.122447 | 10.43% | 20.86% | 31.3% | 2.982842 | 3.296825
Eu, ppm | 1.400762 | 0.085292 | 1.230178 | 1.571346 | 1.144886 | 1.656638 | 6.089% | 12.18% | 18.27% | 1.330724 | 1.4708
Fe, wt.% | 6.662755 | 0.2219295 | 6.218896 | 7.106614 | 5.996967 | 7.328544 | 3.331% | 6.662% | 9.993% | 6.329617 | 6.995893
Ga, ppm | 20.91607 | 1.590432 | 17.73521 | 24.09694 | 16.14478 | 25.68737 | 7.604% | 15.21% | 22.81% | 19.87027 | 21.96188
Gd, ppm | 6.321792 | 0.5219477 | 5.277896 | 7.365687 | 4.755949 | 7.887635 | 8.256% | 16.51% | 24.77% | 6.005702 | 6.63788125
Hf, ppm | 5.294 | 0.6123812 | 4.069238 | 6.518762 | 3.456857 | 7.131143 | 11.57% | 23.13% | 34.7% | 5.0293 | 5.5587
Ho, ppm | 1.105521 | 0.09663575 | 0.9122493 | 1.298792 | 0.8156136 | 1.395428 | 8.741% | 17.48% | 26.22% | 1.050245 | 1.160796875
In, ppm | 0.6183063 | 0.04882707 | 0.5206521 | 0.7159604 | 0.4718251 | 0.7647875 | 7.897% | 15.79% | 23.69% | 0.587391 | 0.6492216
K, wt.% | 2.687493 | 0.1083239 | 2.470845 | 2.90414 | 2.362521 | 3.012464 | 4.031% | 8.061% | 12.09% | 2.553118 | 2.82186716
La, ppm | 43.68556 | 2.485393 | 38.71477 | 48.65634 | 36.22938 | 51.14173 | 5.689% | 11.38% | 17.07% | 41.50128 | 45.86983
Li, ppm | 31.21919 | 2.497058 | 26.22508 | 36.21331 | 23.72802 | 38.71037 | 7.998% | 16% | 24% | 29.65823 | 32.78015
Lu, ppm | 0.4475 | 0.05379374 | 0.3399125 | 0.5550875 | 0.2861188 | 0.6088812 | 12.02% | 24.04% | 36.06% | 0.425125 | 0.469875
Mg, wt.% | 1.757 | 0.06658266 | 1.623835 | 1.890165 | 1.557252 | 1.956748 | 3.79% | 7.579% | 11.37% | 1.66915 | 1.84485
Mn, wt.% | 0.09757489 | 0.005263757 | 0.08704737 | 0.1081024 | 0.08178362 | 0.1133662 | 5.395% | 10.79% | 16.18% | 0.09269614 | 0.1024536
Mo, ppm | < 1 | IND | IND | IND | IND | IND | IND | IND | IND | IND | IND
Nb, ppm | 14.84362 | 1.204831 | 12.43396 | 17.25328 | 11.22913 | 18.45811 | 8.117% | 16.23% | 24.35% | 14.10144 | 15.5858
Nd, ppm | 36.88381 | 0.7696281 | 35.34455 | 38.42306 | 34.57492 | 39.19269 | 2.087% | 4.173% | 6.26% | 35.03962 | 38.728
Ni, ppm | 38.50169 | 5.697526 | 27.10664 | 49.89674 | 21.40911 | 55.59427 | 14.8% | 29.6% | 44.39% | 36.57661 | 40.426775
P, wt.% | 0.06238095 | 0.005408414 | 0.05156412 | 0.07319778 | 0.04615571 | 0.07860619 | 8.67% | 17.34% | 26.01% | 0.0592619 | 0.0655
Pb, ppm | 96.00068 | 6.979059 | 82.04257 | 109.9588 | 75.06351 | 116.9379 | 7.27% | 14.54% | 21.81% | 91.20065 | 100.8007
Pr, ppm | 10.05219 | 0.3176663 | 9.416858 | 10.68752 | 9.099191 | 11.00519 | 3.16% | 6.32% | 9.481% | 9.549581 | 10.5548
Rb, ppm | 172.8886 | 3.953015 | 164.9826 | 180.7946 | 161.0296 | 184.7477 | 2.286% | 4.573% | 6.859% | 164.2442 | 181.533
S, wt.% | 0.8212857 | 0.04512444 | 0.7310368 | 0.9115346 | 0.6859124 | 0.956659 | 5.494% | 10.99% | 16.48% | 0.7802214 | 0.86235
Sb, ppm | < 1.8 | IND | IND | IND | IND | IND | IND | IND | IND | IND | IND
Si, wt.% | 29.25133 | 0.5958854 | 28.05956 | 30.4431 | 27.46368 | 31.03899 | 2.037% | 4.074% | 6.111% | 27.78877 | 30.7139
Sm, ppm | 6.844167 | 0.2987591 | 6.246648 | 7.441685 | 5.947889 | 7.740444 | 4.365% | 8.73% | 13.1% | 6.501958 | 7.186375
Sn, ppm | 16.68862 | 2.788879 | 11.11086 | 22.26638 | 8.321981 | 25.05526 | 16.71% | 33.42% | 50.13% | 15.85419 | 17.52305
Sr, ppm | 40.44956 | 2.227233 | 35.99509 | 44.90402 | 33.76786 | 47.13126 | 5.506% | 11.01% | 16.52% | 38.42708 | 42.47203
Ta, ppm | 1.296534 | 0.1709058 | 0.9547224 | 1.638345 | 0.7838166 | 1.809251 | 13.18% | 26.36% | 39.55% | 1.231707 | 1.361361
Tb, ppm | 0.9592083 | 0.08244877 | 0.7943108 | 1.124106 | 0.711862 | 1.206555 | 8.596% | 17.19% | 25.79% | 0.9112479 | 1.00716875
Th, ppm | 16.92348 | 1.156104 | 14.61128 | 19.23569 | 13.45517 | 20.39179 | 6.831% | 13.66% | 20.49% | 16.07731 | 17.76966
Ti, wt.% | 0.4082097 | 0.02248006 | 0.3632496 | 0.4531698 | 0.3407695 | 0.4756499 | 5.507% | 11.01% | 16.52% | 0.3877992 | 0.4286202
Tl, ppm | 0.9567505 | 0.0942118 | 0.768327 | 1.145174 | 0.6741152 | 1.239386 | 9.847% | 19.69% | 29.54% | 0.908913 | 1.004588
Tm, ppm | 0.4549417 | 0.04859835 | 0.357745 | 0.5521384 | 0.3091466 | 0.6007367 | 10.68% | 21.36% | 32.05% | 0.4321946 | 0.47768875
U, ppm | 3.295771 | 0.1735094 | 2.948752 | 3.64279 | 2.775243 | 3.816299 | 5.265% | 10.53% | 15.79% | 3.130982 | 3.460559375
V, ppm | 93.84964 | 4.188 | 85.47364 | 102.2256 | 81.28564 | 106.4136 | 4.462% | 8.925% | 13.39% | 89.15716 | 98.54213
W, ppm | 5.2099 | 0.9937591 | 3.222382 | 7.197418 | 2.228623 | 8.191178 | 19.07% | 38.15% | 57.22% | 4.949405 | 5.470395
Y, ppm | 28.3775 | 1.47762 | 25.42226 | 31.33274 | 23.94464 | 32.81036 | 5.207% | 10.41% | 15.62% | 26.95863 | 29.79638
Yb, ppm | 2.740238 | 0.1727698 | 2.394699 | 3.085778 | 2.221929 | 3.258547 | 6.305% | 12.61% | 18.91% | 2.603226 | 2.87725
Zn, ppm | 388.7391 | 14.02152 | 360.696 | 416.7821 | 346.6745 | 430.8036 | 3.607% | 7.214% | 10.82% | 369.3021 | 408.176

## 4-Acid
| Analytical results for Ag in OREAS 924 (Certified Value 1.99 ppm) | [21 empty] | Certified
Ag | Round | Replicate | Lab | Lab | Lab | Lab | Lab | Lab | Lab | Lab | Lab | Lab | Lab | Lab | Lab | Lab | Lab | Lab | Lab | Lab | Lab |  | 1
| No | No | 01 | 02 | 03 | 04 | 05 | 06 | 07 | 09 | 10 | 11 | 13 | 14 | 15 | 16 | 17 | 18 | 19 | 21 | 22 |  | ppm
|  |  | 4A*MS | 4A*MS | 4A*MS | 4A*OES | 4A*OES | 4A*MS | 4A*MS | 4A*MS | 4A*MS | 4A*OES | 4A*OES/MS | 4A*MS | 4A*OES | 4A*OES/MS | 4A*OES | 4A*OES | 4A*OES | 4A*OES/MS | 4A*MS |  | 2
2
| 1 | 1 | 1.8 | 1.3 | 1.96 | 2.1 | 1.7 | 2.1 | 1.77 | 2 | 1.75 | 2.2 | 2.140574 | 3.35 | 2 | 1.67 | < 1 | 2.6 | 2.6 | 1.92 | 1.87 |  | 1
| 1 | 2 | 1.8 | 1.3 | 1.74 | 2 | 1.7 | 2 | 2.11 | 2 | 2.46 | 2.2 | 1.997369 | 2.12 | 2.2 | 1.611 | < 1 | 1.9 | 2.7 | 2.11 | 1.84 |  | 8
| 1 | 3 | 1.9 | 1.6 | 2.77 | 2.5 | 2 | 1.92 | 2.87 | 2 | 2.33 | 2.1 | 1.8 | 2.79 | 2.2 | 1.489 | < 1 | 1.9 | 2.3 | 2.1 | 1.91 |  | 16
| 1 | 4 | 1.9 | 1.7 | 1.86 | 1.9 | 2.1 | 1.76 | 1.89 | 2.5 | 1.73 | 1.9 | 2.1 | 2.22 | 2.4 | 1.487 | < 1 | 2.2 | 2.1 | 1.56 | 2.02 |  | 1.993237
| 1 | 5 | 1.8 | 1.7 | 1.94 | 2.2 | 2.3 | 1.84 | 2.13 | 2 | 1.99 | 2 | 1.9 | 1.94 | 2.2 | 1.667 | < 1 | 1.8 | 2.8 | 1.75 | 2.01 |  | 7
| 1 | 6 | 1.9 | 1.7 | 1.97 | 4.2 | 1.8 | 1.75 | 1.79 | 2 | 13.47 | 3.3 | 2.14 | 2.25 | 2.1 | 1.72 | 1 | 2.1 | 2.9 | 2.06 | 1.91
| Mean |  | 1.85 | 1.55 | 2.04 | 2.483333 | 1.933333 | 1.895 | 2.093333 | 2.083333 | 3.955 | 2.283333 | 2.012991 | 2.445 | 2.183333 | 1.607333 | 1 | 2.083333 | 2.566667 | 1.916667 | 1.926667
| Median |  | 1.85 | 1.65 | 1.95 | 2.15 | 1.9 | 1.88 | 2 | 2 | 2.16 | 2.15 | 2.048685 | 2.235 | 2.2 | 1.639 | 1 | 2 | 2.65 | 1.99 | 1.91
| Std Dev. |  | 0.05477226 | 0.1974842 | 0.3678587 | 0.8658329 | 0.242212 | 0.138528 | 0.4105444 | 0.2041241 | 4.670862 | 0.5115336 | 0.1402537 | 0.5267542 | 0.132916 | 0.09866847 |  | 0.2926887 | 0.3076795 | 0.222051 | 0.07339391
| Rel.Std.Dev. |  | 2.961% | 12.74% | 18.03% | 34.87% | 12.53% | 7.31% | 19.61% | 9.798% | 118.1% | 22.4% | 6.967% | 21.54% | 6.088% | 6.139% |  | 14.05% | 11.99% | 11.59% | 3.809%
| PDM3 |  | -7.186% | -22.24% | 2.346% | 24.59% | -3.005% | -4.929% | 5.022% | 4.52% | 98.42% | 14.55% | 0.991% | 22.66% | 9.537% | -19.36% | -49.83% | 4.52% | 28.77% | -3.842% | -3.34%
| Z-Score (Absolute) |  | 0.52 | 2.3 | 0.26 | 1.19 | 0.03 | 0.25 | 0 | 0.37 | 0.67 | 0.84 | 0.44 | 3 | 1.45 | 1.96 | 5.55 | 0.86 | 3.72 | 0.13 | 0.07
| Analytical results for Al in OREAS 924 (Certified Value 7.49 wt.%) | [21 empty] | Certified
Al | Round | Replicate | Lab | Lab | Lab | Lab | Lab | Lab | Lab | Lab | Lab | Lab | Lab | Lab | Lab | Lab | Lab | Lab | Lab | Lab |  |  | 1
| No | No | 01 | 02 | 03 | 04 | 05 | 06 | 07 | 09 | 11 | 13 | 14 | 15 | 16 | 17 | 18 | 19 | 21 | 22 |  |  | wt.%
|  |  | 4A*OES | 4A*OES | 4A*OES | 4A*OES | 4A*OES | 4A*MS | 4A*MS | 4A*OES | 4A*OES | 4A*OES/MS | 4A*OES | 4A*OES | 4A*OES/MS | 4A*OES | 4A*MS | 4A*OES | 4A*OES/MS | 4A*MS |  |  | 2
3
| 1 | 1 | 7.74 | 6.91 | 7.7879 | 8.16 | 6.86 | 7.48 | 7.32 | 7.57 | 7.14 | 7.573022 | 7.65 | 5.67 | 7.017 | 4.35 | 8.79 | 8.03 | 7.68 | 7.12 |  |  | 1
| 1 | 2 | 7.76 | 6.61 | 7.4835 | 8.03 | 7.53 | 7.58 | 7.45 | 7.68 | 7.45 | 7.683125 | 7.53 | 5.42 | 6.795 | 5.28 | 7.41 | 8.08 | 7.45 | 7.4 |  |  | #N/A
| 1 | 3 | 7.65 | 6.91 | 7.7535 | 8.11 | 7.62 | 7.6 | 7.3 | 7.62 | 7.57 | 7.763586 | 7.49 | 5.5 | 7.034 | 3.44 | 7.24 | 7.96 | 7.46 | 7.16 |  |  | 16
| 1 | 4 | 7.9 | 6.83 | 7.7392 | 7.99 | 7 | 7.16 | 7.29 | 7.61 | 7.52 | 7.862054 | 7.48 | 5.52 | 7.156 | 4.35 | 7.16 | 7.94 | 7.43 | 7.24 |  |  | 7.488504
| 1 | 5 | 7.83 | 6.83 | 7.7668 | 8.12 | 7.26 | 7.3 | 7.06 | 7.7 | 7.68 | 7.776949 | 7.36 | 5.43 | 6.971 | 3.44 | 7 | 7.96 | 7.5 | 7.41 |  |  | 8
| 1 | 6 | 7.87 | 6.76 | 7.8108 | 7.94 | 7.27 | 7.54 | 7.16 | 7.69 | 7.61 | 7.735832 | 7.32 | 5.47 | 7.137 | 3.64 | 7.47 | 7.99 | 7.51 | 7.08
| Mean |  | 7.791667 | 6.808333 | 7.723617 | 8.058333 | 7.256667 | 7.443333 | 7.263333 | 7.645 | 7.495 | 7.732428 | 7.471667 | 5.501667 | 7.018333 | 4.083333 | 7.511667 | 7.993333 | 7.505 | 7.235
| Median |  | 7.795 | 6.83 | 7.76015 | 8.07 | 7.265 | 7.51 | 7.295 | 7.65 | 7.545 | 7.749709 | 7.485 | 5.485 | 7.0255 | 3.995 | 7.325 | 7.975 | 7.48 | 7.2
| Std Dev. |  | 0.092826 | 0.1125019 | 0.1203245 | 0.08518607 | 0.293303 | 0.1759166 | 0.1357449 | 0.05244044 | 0.1906568 | 0.09757915 | 0.1192337 | 0.09108604 | 0.13069 | 0.7209068 | 0.6489196 | 0.05278889 | 0.09093954 | 0.1419507
| Rel.Std.Dev. |  | 1.191% | 1.652% | 1.558% | 1.057% | 4.042% | 2.363% | 1.869% | 0.6859% | 2.544% | 1.262% | 1.596% | 1.656% | 1.862% | 17.65% | 8.639% | 0.6604% | 1.212% | 1.962%
| PDM3 |  | 4.048% | -9.083% | 3.14% | 7.609% | -3.096% | -0.6032% | -3.007% | 2.09% | 0.08674% | 3.257% | -0.2248% | -26.53% | -6.279% | -45.47% | 0.3093% | 6.741% | 0.2203% | -3.385%
| Z-Score (Absolute) |  | 0.91 | 1.76 | 0.85 | 1.63 | 0.54 | 0.04 | 0.53 | 0.51 | 0.29 | 0.75 | 0.04 | 5.39 | 1.19 | 9.15 | 0.55 | 1.45 | 0.13 | 0.6
| Analytical results for As in OREAS 924 (Certified Value 8.49 ppm) | [21 empty] | Certified
As | Round | Replicate | Lab | Lab | Lab | Lab | Lab | Lab | Lab | Lab | Lab | Lab | Lab | Lab | Lab | Lab | Lab | Lab | Lab | Lab | Lab |  | 1
| No | No | 01 | 02 | 03 | 04 | 05 | 06 | 07 | 09 | 10 | 11 | 13 | 14 | 15 | 16 | 17 | 18 | 19 | 21 | 22 |  | ppm
|  |  | 4A*MS | 4A*MS | 4A*MS | 4A*MS | 4A*MS | 4A*MS | 4A*MS | 4A*MS | 4A*MS | 4A*OES | 4A*OES/MS | 4A*MS | 4A*OES | 4A*OES/MS | 4A*OES | 4A*MS | 4A*MS | 4A*OES/MS | 4A*MS |  | 2
2
| 1 | 1 | 9 | 17 | 7.4 | 8.8 | 8.9 | 7.8 | 7.4 | 8 | 7.7 | 6 | 9.510241 | 9.1 | 9 | 10.189 | 5 | 9 | 8 | 10 | 8 |  | 1
| 1 | 2 | 9 | 17 | 8.2 | 10 | 8.3 | 8.4 | 7.5 | 8 | 8.1 | 5 | 9.008355 | 9.6 | 9 | 8.037 | 13 | 7.5 | 9 | 9 | 9.1 |  | #N/A
| 1 | 3 | 9 | 17 | 6.8 | 9.1 | 9.3 | 9.1 | 7.7 | 8 | 7.2 | 8 | 9.493829 | 9.3 | 10 | 9.071 | 10 | 6.6 | 8 | 9 | 7.7 |  | 16
| 1 | 4 | 9 | 17 | 9.2 | 10.6 | 8 | 9.1 | 8.5 | 8 | 7.6 | 5 | 9.267189 | 8.2 | 9 | 9.152 | 6 | 5.7 | 7 | 9 | 7.3 |  | 8.487819
| 1 | 5 | 9 | 17 | 8.1 | 8.8 | 8.2 | 8.6 | 8.6 | 8 | 6.9 | < 5 | 9.357505 | 8.1 | 8 | 9.924 | 11 | 6.6 | 8 | 8 | 8.7 |  | 9
| 1 | 6 | 9 | 17 | 8.8 | 8.6 | 8.8 | 8.5 | 7.6 | 8 | 7.4 | 6 | 9.026393 | 8.9 | 9 | 9.421 | 12 | 5.7 | 8 | 10 | 7.8
| Mean |  | 9 | 17 | 8.083333 | 9.316667 | 8.583333 | 8.583333 | 7.883333 | 8 | 7.483333 | 6 | 9.277252 | 8.866667 | 9 | 9.299 | 9.5 | 6.85 | 8 | 9.166667 | 8.1
| Median |  | 9 | 17 | 8.15 | 8.95 | 8.55 | 8.55 | 7.65 | 8 | 7.5 | 6 | 9.312347 | 9 | 9 | 9.2865 | 10.5 | 6.6 | 8 | 9 | 7.9
| Std Dev. |  | 0 | 0 | 0.8818541 | 0.801041 | 0.4956477 | 0.4875107 | 0.5269409 | 0 | 0.4167333 | 1.224745 | 0.2204391 | 0.6022181 | 0.6324555 | 0.7568152 | 3.271085 | 1.2502 | 0.6324555 | 0.7527727 | 0.6723095
| Rel.Std.Dev. |  | 0% | 0% | 10.91% | 8.598% | 5.775% | 5.68% | 6.684% | 0% | 5.569% | 20.41% | 2.376% | 6.792% | 7.027% | 8.139% | 34.43% | 18.25% | 7.906% | 8.212% | 8.3%
| PDM3 |  | 6.034% | 100.3% | -4.765% | 9.765% | 1.125% | 1.125% | -7.122% | -5.747% | -11.83% | -29.31% | 9.301% | 4.463% | 6.034% | 9.557% | 11.93% | -19.3% | -5.747% | 7.998% | -4.569%
| Z-Score (Absolute) |  | 0.48 | 9.73 | 0.58 | 0.85 | 0 | 0 | 0.81 | 0.67 | 1.27 | 2.99 | 0.8 | 0.33 | 0.48 | 0.83 | 0.25 | 2 | 0.67 | 0.67 | 0.56
| Analytical results for B in OREAS 924 (Indicative Value 7.58 ppm) | [21 empty] | Indicative
B | Round | Replicate | Lab | [19 empty] | 1
| No | No | 15 | [19 empty] | ppm
|  |  | 4A*OES | [19 empty] | 2
2
| 1 | 1 | 6 | [19 empty] | 1
| 1 | 2 | 8 | [19 empty] | 1
| 1 | 3 | 10 | [19 empty] | 16
| 1 | 4 | 11 | [19 empty] | 7.583333
| 1 | 5 | < 5 | [19 empty] | 7
| 1 | 6 | 8
| Mean |  | 8.6
| Median |  | 8
| Std Dev. |  | 1.949359
| Rel.Std.Dev. |  | 22.67%
| PDM3 |  | 13.41%
| Z-Score (Absolute) |  | NA
| Analytical results for Ba in OREAS 924 (Certified Value 442 ppm) | [21 empty] | Certified
Ba | Round | Replicate | Lab | Lab | Lab | Lab | Lab | Lab | Lab | Lab | Lab | Lab | Lab | Lab | Lab | Lab | Lab | Lab | Lab | Lab |  |  | 1
| No | No | 01 | 02 | 03 | 04 | 05 | 06 | 07 | 09 | 11 | 13 | 14 | 15 | 16 | 17 | 18 | 19 | 21 | 22 |  |  | ppm
|  |  | 4A*MS | 4A*OES | 4A*MS | 4A*OES | 4A*MS | 4A*MS | 4A*MS | 4A*MS | 4A*OES | 4A*OES/MS | 4A*MS | 4A*OES | 4A*OES/MS | 4A*OES | 4A*OES | 4A*OES | 4A*OES/MS | 4A*MS |  |  | 0
0
| 1 | 1 | 474 | 451 | 447.6 | 485 | 439 | 450 | 430 | 436 | 490 | 462.1101 | 556.6 | 400 | 413.947 | 284 | 523 | 435 | 480 | 440 |  |  | 1
| 1 | 2 | 455 | 436 | 438.2 | 470 | 429 | 460 | 440 | 442 | 506 | 470.4311 | 564.7 | 420 | 415.954 | 333 | 441 | 438 | 447 | 440 |  |  | #N/A
| 1 | 3 | 466 | 438 | 444.6 | 436 | 470 | 470 | 430 | 436 | 521 | 458.8244 | 573.7 | 400 | 412.11 | 255 | 444 | 435 | 419 | 440 |  |  | 16
| 1 | 4 | 456 | 446 | 442.6 | 423 | 437 | 440 | 430 | 444 | 507 | 465.1236 | 553.4 | 420 | 424.398 | 301 | 442 | 438 | 439 | 440 |  |  | 442.4311
| 1 | 5 | 469 | 453 | 455.7 | 432 | 438 | 450 | 410 | 446 | 521 | 465.2477 | 563.3 | 420 | 415.836 | 283 | 429 | 432 | 440 | 440 |  |  | 10
| 1 | 6 | 471 | 417 | 442.6 | 433 | 467 | 430 | 420 | 442 | 516 | 466.2779 | 551.4 | 400 | 431.359 | 292 | 443 | 438 | 442 | 430
| Mean |  | 465.1667 | 440.1667 | 445.2167 | 446.5 | 446.6667 | 450 | 426.6667 | 441 | 510.1667 | 464.6691 | 560.5167 | 410 | 418.934 | 291.3333 | 453.6667 | 436 | 444.5 | 438.3333
| Median |  | 467.5 | 442 | 443.6 | 434.5 | 438.5 | 450 | 430 | 442 | 511.5 | 465.1856 | 559.95 | 410 | 415.895 | 288 | 442.5 | 436.5 | 441 | 440
| Std Dev. |  | 7.935154 | 13.2275 | 5.981444 | 24.85759 | 17.30511 | 14.14214 | 10.32796 | 4.147288 | 11.85608 | 3.925264 | 8.344439 | 10.95445 | 7.404743 | 25.58645 | 34.40736 | 2.44949 | 19.86706 | 4.082483
| Rel.Std.Dev. |  | 1.706% | 3.005% | 1.343% | 5.567% | 3.874% | 3.143% | 2.421% | 0.9404% | 2.324% | 0.8447% | 1.489% | 2.672% | 1.768% | 8.783% | 7.584% | 0.5618% | 4.47% | 0.9314%
| PDM3 |  | 5.139% | -0.5118% | 0.6296% | 0.9197% | 0.9573% | 1.711% | -3.563% | -0.3235% | 15.31% | 5.026% | 26.69% | -7.33% | -5.311% | -34.15% | 2.54% | -1.454% | 0.4676% | -0.9262%
| Z-Score (Absolute) |  | 2.14 | 0.04 | 0.4 | 0.51 | 0.53 | 0.82 | 1.21 | 0.04 | 6.05 | 2.1 | 10.44 | 2.66 | 2.1 | 12.99 | 0.07 | 0.4 | 0.28 | 0.2
| Analytical results for Be in OREAS 924 (Certified Value 2.42 ppm) | [21 empty] | Certified
Be | Round | Replicate | Lab | Lab | Lab | Lab | Lab | Lab | Lab | Lab | Lab | Lab | Lab | Lab | Lab | Lab | Lab | Lab | Lab | Lab |  |  | 1
| No | No | 01 | 02 | 03 | 04 | 05 | 06 | 07 | 09 | 11 | 13 | 14 | 15 | 16 | 17 | 18 | 19 | 21 | 22 |  |  | ppm
|  |  | 4A*MS | 4A*MS | 4A*MS | 4A*OES | 4A*MS | 4A*MS | 4A*MS | 4A*MS | 4A*OES | 4A*OES/MS | 4A*MS | 4A*OES | 4A*OES/MS | 4A*OES | 4A*MS | 4A*MS | 4A*OES/MS | 4A*MS |  |  | 2
2
| 1 | 1 | 2.4 | 2.7 | 2.66 | 3 | 2.8 | 2.38 | 2.2 | 2.5 | 2 | 2.188455 | 4.74 | < 5 | 2.684 | 3 | 2.9 | 2.1 | 3.2 | 2.46 |  |  | 1
| 1 | 2 | 2.3 | 2.7 | 2.49 | 3 | 2.4 | 2.37 | 2.2 | 2.4 | 2 | 2.193692 | 5.25 | < 5 | 2.556 | 3 | 2.3 | 2.4 | 3.1 | 2.15 |  |  | #N/A
| 1 | 3 | 2.3 | 2.3 | 2.66 | 3 | 2.7 | 2.48 | 2.13 | 2.4 | 2 | 2.202232 | 5.36 | < 5 | 2.555 | 3 | 2.4 | 2.3 | 3.4 | 2.32 |  |  | 16
| 1 | 4 | 2.2 | 2.3 | 2.54 | 3 | 2.6 | 2.27 | 2.22 | 2.5 | 2 | 2.256394 | 4.16 | < 5 | 2.526 | 3 | 2.4 | 2.2 | 3.1 | 2.23 |  |  | 2.421994
| 1 | 5 | 2.2 | 2.3 | 2.79 | 3 | 2.7 | 2.44 | 2.18 | 2.4 | 2 | 2.200427 | 4.22 | < 5 | 2.597 | 2 | 2.2 | 2.1 | 3.1 | 2.22 |  |  | 11
| 1 | 6 | 2.3 | 2.3 | 2.61 | 3 | 2.6 | 2.29 | 2.33 | 2.4 | 2 | 2.095079 | 5.07 | < 5 | 2.606 | 2 | 2.5 | 2.4 | 2.6 | 2.37
| Mean |  | 2.283333 | 2.433333 | 2.625 | 3 | 2.633333 | 2.371667 | 2.21 | 2.433333 | 2 | 2.18938 | 4.8 |  | 2.587333 | 2.666667 | 2.45 | 2.25 | 3.083333 | 2.291667
| Median |  | 2.3 | 2.3 | 2.635 | 3 | 2.65 | 2.375 | 2.2 | 2.4 | 2 | 2.19706 | 4.905 |  | 2.5765 | 3 | 2.4 | 2.25 | 3.1 | 2.275
| Std Dev. |  | 0.07527727 | 0.2065591 | 0.1052141 | 0 | 0.136626 | 0.08183316 | 0.0663325 | 0.05163978 | 0 | 0.05232616 | 0.5174167 |  | 0.05581278 | 0.5163978 | 0.2428992 | 0.1378405 | 0.2639444 | 0.1133872
| Rel.Std.Dev. |  | 3.297% | 8.489% | 4.008% | 0% | 5.188% | 3.45% | 3.001% | 2.122% | 0% | 2.39% | 10.78% |  | 2.157% | 19.36% | 9.914% | 6.126% | 8.56% | 4.948%
| PDM3 |  | -5.725% | 0.4682% | 8.382% | 23.86% | 8.726% | -2.078% | -8.753% | 0.4682% | -17.42% | -9.604% | 98.18% |  | 6.827% | 10.1% | 1.156% | -7.101% | 27.31% | -5.381%
| Z-Score (Absolute) |  | 0.53 | 0 | 0.67 | 1.99 | 0.7 | 0.22 | 0.87 | 0 | 1.52 | 0.79 | 8.33 | NA | 0.54 | 0.82 | 0.26 | 0.64 | 2.63 | 0.5
| Analytical results for Bi in OREAS 924 (Certified Value 27.3 ppm) | [21 empty] | Certified
Bi | Round | Replicate | Lab | Lab | Lab | Lab | Lab | Lab | Lab | Lab | Lab | Lab | Lab | Lab | Lab | Lab | Lab | Lab | Lab | Lab | Lab |  | 1
| No | No | 01 | 02 | 03 | 04 | 05 | 06 | 07 | 09 | 10 | 11 | 13 | 14 | 15 | 16 | 17 | 18 | 19 | 21 | 22 |  | ppm
|  |  | 4A*MS | 4A*MS | 4A*MS | 4A*MS | 4A*OES | 4A*MS | 4A*MS | 4A*MS | 4A*MS | 4A*OES | 4A*OES/MS | 4A*OES | 4A*OES | 4A*OES/MS | 4A*OES | 4A*MS | 4A*MS | 4A*OES/MS | 4A*MS |  | 1
1
| 1 | 1 | 32.3 | 25.1 | 22.65 | 30.5 | 10 | 29.2 | 20.6 | 24.7 | 26.47 | 20 | 26.6056 | < 50 | 13 | 25.118 | 44 | 30.9 | 29.9 | 29.7 | 23.7 |  | 1
| 1 | 2 | 30.4 | 23.7 | 24.9 | 24.5 | 25 | 29 | 28.4 | 25.6 | 27.69 | 20 | 26.64038 | < 50 | 16 | 20.476 | 71 | 27.1 | 27 | 24.4 | 26 |  | #N/A
| 1 | 3 | 33 | 29.2 | 20.21 | 27.9 | 23 | 27.7 | 25.7 | 27.8 | 33.1 | 21 | 25.40606 | < 50 | 18 | 26.048 | 27 | 27.6 | 28.3 | 31.2 | 22.9 |  | 16
| 1 | 4 | 30.3 | 29.7 | 22.33 | 35.9 | 30 | 24.6 | 26.9 | 25.6 | 24.1 | 13 | 27.52672 | < 50 | 13 | 21.069 | 61 | 25.2 | 30.2 | 26.7 | 23.1 |  | 27.29053
| 1 | 5 | 30.2 | 30 | 26.72 | 35.8 | 30 | 28.9 | 25.7 | 27.2 | 21.93 | 22 | 25.6579 | < 50 | 14 | 18.475 | 27 | 29.6 | 29.9 | 29.4 | 21.9 |  | 12
| 1 | 6 | 31.2 | 30.2 | 27.76 | 26.8 | 28 | 26.2 | 28.8 | 26 | 31.7 | 14 | 24.60814 | < 50 | 14 | 23.361 | 45 | 24.4 | 26.5 | 24.1 | 28.2
| Mean |  | 31.23333 | 27.98333 | 24.095 | 30.23333 | 24.33333 | 27.6 | 26.01667 | 26.15 | 27.49833 | 18.33333 | 26.07413 |  | 14.66667 | 22.4245 | 45.83333 | 27.46667 | 28.63333 | 27.58333 | 24.3
| Median |  | 30.8 | 29.45 | 23.775 | 29.2 | 26.5 | 28.3 | 26.3 | 25.8 | 27.08 | 20 | 26.13175 |  | 14 | 22.215 | 44.5 | 27.35 | 29.1 | 28.05 | 23.4
| Std Dev. |  | 1.174166 | 2.830842 | 2.872885 | 4.759692 | 7.554248 | 1.853645 | 2.957984 | 1.144989 | 4.305389 | 3.829708 | 1.047071 |  | 1.966384 | 2.915281 | 17.75857 | 2.491318 | 1.612038 | 2.963388 | 2.350319
| Rel.Std.Dev. |  | 3.759% | 10.12% | 11.92% | 15.74% | 31.04% | 6.716% | 11.37% | 4.379% | 15.66% | 20.89% | 4.016% |  | 13.41% | 13% | 38.75% | 9.07% | 5.63% | 10.74% | 9.672%
| PDM3 |  | 14.45% | 2.539% | -11.71% | 10.78% | -10.84% | 1.134% | -4.668% | -4.179% | 0.7614% | -32.82% | -4.457% |  | -46.26% | -17.83% | 67.95% | 0.6454% | 4.92% | 1.073% | -10.96%
| Z-Score (Absolute) |  | 2.01 | 0.34 | 1.67 | 1.49 | 0.07 | 0.14 | 0.68 | 0.61 | 0.09 | 4.64 | 0.65 | NA | 6.53 | 2.53 | 9.53 | 0.07 | 0.67 | 0.13 | 1.56
| Analytical results for Ca in OREAS 924 (Certified Value 0.469 wt.%) | [21 empty] | Certified
Ca | Round | Replicate | Lab | Lab | Lab | Lab | Lab | Lab | Lab | Lab | Lab | Lab | Lab | Lab | Lab | Lab | Lab | Lab | Lab | Lab |  |  | 1
| No | No | 01 | 02 | 03 | 04 | 05 | 06 | 07 | 09 | 11 | 13 | 14 | 15 | 16 | 17 | 18 | 19 | 21 | 22 |  |  | wt.%
|  |  | 4A*OES | 4A*OES | 4A*OES | 4A*OES | 4A*OES | 4A*MS | 4A*MS | 4A*OES | 4A*OES | 4A*OES/MS | 4A*OES | 4A*OES | 4A*OES/MS | 4A*OES | 4A*MS | 4A*OES | 4A*OES/MS | 4A*MS |  |  | 3
3
| 1 | 1 | 0.456 | 0.48 | 0.4706 | 0.53 | 0.46 | 0.47 | 0.46 | 0.49 | 0.44 | 0.494 | 0.46 | 0.47 | 0.474 | 0.24 | 0.54 | 0.5 | 0.46 | 0.48 |  |  | 1
| 1 | 2 | 0.458 | 0.46 | 0.4584 | 0.53 | 0.5 | 0.47 | 0.47 | 0.5 | 0.46 | 0.5044233 | 0.45 | 0.45 | 0.464 | 0.32 | 0.46 | 0.5 | 0.44 | 0.47 |  |  | #N/A
| 1 | 3 | 0.454 | 0.45 | 0.465 | 0.53 | 0.51 | 0.5 | 0.46 | 0.49 | 0.51 | 0.5022001 | 0.47 | 0.45 | 0.467 | 0.19 | 0.45 | 0.5 | 0.48 | 0.48 |  |  | 16
| 1 | 4 | 0.464 | 0.46 | 0.4648 | 0.53 | 0.47 | 0.47 | 0.46 | 0.49 | 0.46 | 0.5068521 | 0.45 | 0.45 | 0.492 | 0.26 | 0.45 | 0.48 | 0.44 | 0.49 |  |  | 0.4687518
| 1 | 5 | 0.461 | 0.48 | 0.4735 | 0.54 | 0.48 | 0.47 | 0.44 | 0.49 | 0.47 | 0.497 | 0.45 | 0.45 | 0.472 | 0.2 | 0.44 | 0.5 | 0.44 | 0.47 |  |  | 13
| 1 | 6 | 0.462 | 0.44 | 0.4694 | 0.53 | 0.48 | 0.46 | 0.45 | 0.49 | 0.47 | 0.501 | 0.44 | 0.43 | 0.485 | 0.22 | 0.46 | 0.5 | 0.44 | 0.49
| Mean |  | 0.4591667 | 0.4616667 | 0.46695 | 0.5316667 | 0.4833333 | 0.4733333 | 0.4566667 | 0.4916667 | 0.4683333 | 0.5009126 | 0.4533333 | 0.45 | 0.4756667 | 0.2383333 | 0.4666667 | 0.4966667 | 0.45 | 0.48
| Median |  | 0.4595 | 0.46 | 0.4672 | 0.53 | 0.48 | 0.47 | 0.46 | 0.49 | 0.465 | 0.5016001 | 0.45 | 0.45 | 0.473 | 0.23 | 0.455 | 0.5 | 0.44 | 0.48
| Std Dev. |  | 0.00381663 | 0.01602082 | 0.005361996 | 0.004082483 | 0.01861899 | 0.0136626 | 0.01032796 | 0.004082483 | 0.02316607 | 0.004740467 | 0.01032796 | 0.01264911 | 0.0107827 | 0.04750439 | 0.03669696 | 0.008164966 | 0.0167332 | 0.008944272
| Rel.Std.Dev. |  | 0.8312% | 3.47% | 1.148% | 0.7679% | 3.852% | 2.886% | 2.262% | 0.8303% | 4.946% | 0.9464% | 2.278% | 2.811% | 2.267% | 19.93% | 7.864% | 1.644% | 3.718% | 1.863%
| PDM3 |  | -2.045% | -1.511% | -0.3844% | 13.42% | 3.111% | 0.9774% | -2.578% | 4.888% | -0.08928% | 6.861% | -3.289% | -4% | 1.475% | -49.16% | -0.4448% | 5.955% | -4% | 2.4%
| Z-Score (Absolute) |  | 0.26 | 0.13 | 0.13 | 3.41 | 0.96 | 0.19 | 0.39 | 1.39 | 0.22 | 1.85 | 0.56 | 0.72 | 0.58 | 11.45 | 0.62 | 1.64 | 1.03 | 0.8
| Analytical results for Cd in OREAS 924 (Certified Value 0.48 ppm) | [21 empty] | Certified
Cd | Round | Replicate | Lab | Lab | Lab | Lab | Lab | Lab | Lab | Lab | Lab | Lab | Lab | Lab | Lab | Lab | Lab | Lab | Lab | Lab |  |  | 1
| No | No | 01 | 02 | 03 | 04 | 05 | 06 | 07 | 09 | 11 | 13 | 14 | 15 | 16 | 17 | 18 | 19 | 21 | 22 |  |  | ppm
|  |  | 4A*MS | 4A*MS | 4A*MS | 4A*MS | 4A*MS | 4A*MS | 4A*MS | 4A*MS | 4A*OES | 4A*OES/MS | 4A*MS | 4A*OES | 4A*OES/MS | 4A*OES | 4A*MS | 4A*OES | 4A*OES/MS | 4A*MS |  |  | 2
2
| 1 | 1 | 0.5 | 0.5 | 0.41 | 0.5 | 0.5 | 0.42 | 0.4 | < 0.5 | 0.9 | 0.5186164 | 0.57 | < 0.5 | 0.5 | 4 | 0.6 | < 1 | 0.49 | 0.45 |  |  | 1
| 1 | 2 | 0.51 | 0.51 | 0.45 | 0.5 | 0.5 | 0.38 | 0.45 | < 0.5 | 0.9 | 0.4640248 | 0.59 | < 0.5 | 0.496 | 4 | 0.5 | < 1 | 0.45 | 0.4 |  |  | #N/A
| 1 | 3 | 0.52 | 0.54 | 0.43 | 0.5 | 0.5 | 0.38 | 0.4 | < 0.5 | < 0.4 | 0.4902122 | 0.58 | < 0.5 | 0.515 | < 4 | 0.5 | < 1 | 0.5 | 0.37 |  |  | 16
| 1 | 4 | 0.52 | 0.55 | 0.38 | 0.5 | 0.5 | 0.37 | 0.42 | < 0.5 | 0.8 | 0.5038624 | 0.58 | < 0.5 | 0.504 | 4 | 0.6 | < 1 | 0.48 | 0.39 |  |  | 0.4841953
| 1 | 5 | 0.51 | 0.54 | 0.42 | 0.5 | 0.5 | 0.45 | 0.4 | < 0.5 | 1 | 0.4509515 | 0.65 | < 0.5 | 0.511 | 4 | 0.5 | < 1 | 0.46 | 0.42 |  |  | 14
| 1 | 6 | 0.51 | 0.54 | 0.39 | 0.5 | 0.5 | 0.5 | 0.43 | < 0.5 | 0.7 | 0.4683666 | 0.52 | < 0.5 | 0.569 | 4 | 0.6 | < 1 | 0.46 | 0.45
| Mean |  | 0.5116667 | 0.53 | 0.4133333 | 0.5 | 0.5 | 0.4166667 | 0.4166667 |  | 0.86 | 0.4826723 | 0.5816667 |  | 0.5158333 | 4 | 0.55 |  | 0.4733333 | 0.4133333
| Median |  | 0.51 | 0.54 | 0.415 | 0.5 | 0.5 | 0.4 | 0.41 |  | 0.9 | 0.4792894 | 0.58 |  | 0.5075 | 4 | 0.55 |  | 0.47 | 0.41
| Std Dev. |  | 0.007527727 | 0.02 | 0.02581989 | 0 | 0 | 0.05085928 | 0.02065591 |  | 0.1140175 | 0.02590925 | 0.04167333 |  | 0.02696232 | 0 | 0.05477226 |  | 0.01966384 | 0.03265986
| Rel.Std.Dev. |  | 1.471% | 3.774% | 6.247% | 0% | 0% | 12.21% | 4.957% |  | 13.26% | 5.368% | 7.164% |  | 5.227% | 0% | 9.959% |  | 4.154% | 7.902%
| PDM3 |  | 5.674% | 9.46% | -14.63% | 3.264% | 3.264% | -13.95% | -13.95% |  | 77.61% | -0.3145% | 20.13% |  | 6.534% | 726.1% | 13.59% |  | -2.243% | -14.63%
| Z-Score (Absolute) |  | 0.16 | 0.4 | 1.17 | 0 | 0 | 1.12 | 1.12 | NA | 4.86 | 0.23 | 1.1 | NA | 0.07 | 47.2 | 0.67 | NA | 0.36 | 1.17
| Analytical results for Ce in OREAS 924 (Certified Value 85 ppm) | [21 empty] | Certified
Ce | Round | Replicate | Lab | Lab | Lab | Lab | Lab | Lab | Lab | Lab | Lab | Lab | Lab | Lab | Lab | Lab | [6 empty] | 1
| No | No | 02 | 03 | 04 | 05 | 06 | 07 | 09 | 13 | 14 | 16 | 18 | 19 | 21 | 22 | [6 empty] | ppm
|  |  | 4A*MS | 4A*MS | 4A*MS | 4A*MS | 4A*MS | 4A*MS | 4A*MS | 4A*OES/MS | 4A*OES | 4A*OES/MS | 4A*MS | 4A*MS | 4A*OES/MS | 4A*MS | [6 empty] | 0
1
| 1 | 1 | 99.4 | 90.29 | 85.5 | 82.3 | 84.9 | 87.1 | 80.5 | 86.43982 | 85 | 72.68 | 102 | 89.7 | 83.3 | 87.1 | [6 empty] | 1
| 1 | 2 | 102 | 86.62 | 84.7 | 80.4 | 84.3 | 83.6 | 80.6 | 89.68597 | 85 | 71.812 | 82.7 | 90.1 | 79.7 | 89.5 | [6 empty] | #N/A
| 1 | 3 | 82.3 | 86.28 | 85.3 | 84.9 | 90.9 | 82.7 | 80.2 | 88.20544 | 78 | 69.85 | 82.4 | 87.1 | 85.9 | 83.3 | [6 empty] | 16
| 1 | 4 | 82 | 86.81 | 85.1 | 82.2 | 82.4 | 86 | 80.5 | 88.53376 | 83 | 75.665 | 82.7 | 90.3 | 78.5 | 86.7 | [6 empty] | 84.57865
| 1 | 5 | 83.7 | 89.51 | 84.1 | 83.3 | 86.6 | 84.5 | 79.4 | 88.27798 | 83 | 77.897 | 79.5 | 89.5 | 82.5 | 83.6 | [6 empty] | 15
| 1 | 6 | 82.9 | 84.75 | 83.7 | 83.2 | 90.4 | 83.1 | 79.5 | 87.32168 | 87 | 76.931 | 83.5 | 87.8 | 84 | 83.6
| Mean |  | 88.71667 | 87.37667 | 84.73333 | 82.71667 | 86.58333 | 84.5 | 80.11667 | 88.07744 | 83.5 | 74.13917 | 85.46667 | 89.08333 | 82.31667 | 85.63333
| Median |  | 83.3 | 86.715 | 84.9 | 82.75 | 85.75 | 84.05 | 80.35 | 88.24171 | 84 | 74.1725 | 82.7 | 89.6 | 82.9 | 85.15
| Std Dev. |  | 9.336684 | 2.099254 | 0.7089899 | 1.493207 | 3.427779 | 1.733205 | 0.5344779 | 1.105003 | 3.082207 | 3.168143 | 8.216244 | 1.315168 | 2.760012 | 2.527977
| Rel.Std.Dev. |  | 10.52% | 2.403% | 0.8367% | 1.805% | 3.959% | 2.051% | 0.6671% | 1.255% | 3.691% | 4.273% | 9.613% | 1.476% | 3.353% | 2.952%
| PDM3 |  | 4.893% | 3.308% | 0.1829% | -2.201% | 2.37% | -0.09299% | -5.276% | 4.137% | -1.275% | -12.34% | 1.05% | 5.326% | -2.674% | 1.247%
| Z-Score (Absolute) |  | 0.49 | 1.29 | 0.28 | 0.49 | 0.99 | 0.19 | 1.49 | 1.56 | 0.19 | 3.77 | 0.7 | 1.95 | 0.64 | 0.63
| Analytical results for Co in OREAS 924 (Certified Value 23.4 ppm) | [21 empty] | Certified
Co | Round | Replicate | Lab | Lab | Lab | Lab | Lab | Lab | Lab | Lab | Lab | Lab | Lab | Lab | Lab | Lab | Lab | Lab | Lab | Lab | Lab | Lab | 1
| No | No | 01 | 02 | 03 | 04 | 05 | 06 | 07 | 08 | 09 | 10 | 11 | 13 | 14 | 15 | 16 | 17 | 18 | 19 | 21 | 22 | ppm
|  |  | 4A*MS | 4A*MS | 4A*MS | 4A*MS | 4A*OES | 4A*MS | 4A*MS | 4A*OES | 4A*OES | 4A*MS | 4A*OES | 4A*OES/MS | 4A*OES | 4A*OES | 4A*OES/MS | 4A*OES | 4A*MS | 4A*OES | 4A*OES/MS | 4A*MS | 1
2
| 1 | 1 | 24 | 25.9 | 23.2 | 25 | 23 | 22.3 | 21 | 24.3 | 30 | 22.8 | 22 | 23.665 | 24 | 23 | 21.92 | 26 | 27.4 | 24 | 24.8 | 23.2 | 1
| 1 | 2 | 24 | 25.9 | 23.2 | 25.2 | 23 | 22.1 | 20.6 | 25.3 | 25 | 23.2 | 22 | 22.72055 | 24 | 22 | 20.49 | 28 | 23 | 24 | 23.3 | 21.8 | #N/A
| 1 | 3 | 24 | 25.5 | 22.4 | 25.3 | 24 | 22.2 | 20.3 | 25.5 | 25 | 23.3 | 22 | 23.3542 | 24 | 23 | 21.58 | 25 | 23.8 | 24 | 21.2 | 22.3 | 16
| 1 | 4 | 24 | 25.7 | 22.8 | 26.2 | 24 | 20.6 | 21.6 | 25.8 | 25 | 23.4 | 22 | 23.93895 | 25 | 22 | 21.61 | 27 | 23 | 24 | 23.4 | 22.7 | 23.41693
| 1 | 5 | 24 | 25.7 | 23.7 | 24.5 | 22 | 21.9 | 21.2 | 25.2 | 25 | 23.2 | 23 | 23.47183 | 25 | 22 | 22.73 | 26 | 21.6 | 24 | 23 | 21.3 | 16
| 1 | 6 | 25 | 25.6 | 23.5 | 24.5 | 23 | 22.7 | 21.3 | 25.4 | 25 | 23.1 | 23 | 23.74924 | 25 | 22 | 22.16 | 28 | 23.6 | 24 | 24.1 | 22.3
| Mean |  | 24.16667 | 25.71667 | 23.13333 | 25.11667 | 23.16667 | 21.96667 | 21 | 25.25 | 25.83333 | 23.16667 | 22.33333 | 23.48329 | 24.5 | 22.33333 | 21.74833 | 26.66667 | 23.73333 | 24 | 23.3 | 22.26667
| Median |  | 24 | 25.7 | 23.2 | 25.1 | 23 | 22.15 | 21.1 | 25.35 | 25 | 23.2 | 22 | 23.56841 | 24.5 | 22 | 21.765 | 26.5 | 23.3 | 24 | 23.35 | 22.3
| Std Dev. |  | 0.4082483 | 0.1602082 | 0.4718757 | 0.6306082 | 0.7527727 | 0.7201852 | 0.4774935 | 0.5089204 | 2.041241 | 0.2065591 | 0.5163978 | 0.4266033 | 0.5477226 | 0.5163978 | 0.7474601 | 1.21106 | 1.954141 | 0 | 1.216553 | 0.665332
| Rel.Std.Dev. |  | 1.689% | 0.623% | 2.04% | 2.511% | 3.249% | 3.279% | 2.274% | 2.016% | 7.902% | 0.8916% | 2.312% | 1.817% | 2.236% | 2.312% | 3.437% | 4.541% | 8.234% | 0% | 5.221% | 2.988%
| PDM3 |  | 3.202% | 9.821% | -1.211% | 7.259% | -1.069% | -6.193% | -10.32% | 7.828% | 10.32% | -1.069% | -4.627% | 0.2834% | 4.625% | -4.627% | -7.126% | 13.88% | 1.351% | 2.49% | -0.4993% | -4.912%
| Z-Score (Absolute) |  | 0.66 | 1.76 | 0.07 | 1.34 | 0.05 | 0.71 | 1.59 | 1.43 | 1.25 | 0.05 | 0.64 | 0.18 | 0.9 | 0.64 | 1.05 | 2.44 | 0.17 | 0.54 | 0.05 | 0.69
| Analytical results for Cr in OREAS 924 (Certified Value 74 ppm) | [21 empty] | Certified
Cr | Round | Replicate | Lab | Lab | Lab | Lab | Lab | Lab | Lab | Lab | Lab | Lab | Lab | Lab | Lab | Lab | Lab | Lab | Lab |  |  |  | 1
| No | No | 01 | 02 | 03 | 04 | 05 | 06 | 07 | 09 | 11 | 13 | 14 | 15 | 17 | 18 | 19 | 21 | 22 |  |  |  | ppm
|  |  | 4A*OES | 4A*OES | 4A*OES | 4A*MS | 4A*MS | 4A*MS | 4A*MS | 4A*OES | 4A*OES | 4A*OES/MS | 4A*OES | 4A*OES | 4A*OES | 4A*OES | 4A*OES | 4A*OES/MS | 4A*MS |  |  |  | 0
1
| 1 | 1 | 79 | 69 | 61 | 76.8 | 70.8 | 74 | 67 | 50 | 67 | 81.94905 | 74 | 70 | 64 | 86 | 83 | 71 | 74 |  |  |  | 1
| 1 | 2 | 76 | 61 | 60 | 78.3 | 79.9 | 73 | 67 | 60 | 75 | 80.83903 | 79 | 77 | 72 | 70 | 83 | 68 | 69 |  |  |  | #N/A
| 1 | 3 | 72 | 66 | 57 | 80.8 | 76.7 | 76 | 68 | 60 | 73 | 85.23075 | 84 | 92 | 63 | 70 | 80 | 72 | 74 |  |  |  | 16
| 1 | 4 | 78 | 62 | 59 | 71.4 | 85.3 | 73 | 65 | 60 | 76 | 82.82443 | 75 | 85 | 67 | 70 | 82 | 65 | 76 |  |  |  | 74.10365
| 1 | 5 | 74 | 63 | 60 | 71.3 | 75.2 | 73 | 64 | 60 | 77 | 83.66205 | 70 | 76 | 64 | 81 | 80 | 69 | 69 |  |  |  | 17
| 1 | 6 | 75 | 62 | 63 | 72.8 | 80.7 | 71 | 64 | 50 | 77 | 83.22321 | 73 | 75 | 66 | 85 | 81 | 67 | 75
| Mean |  | 75.66667 | 63.83333 | 60 | 75.23333 | 78.1 | 73.33333 | 65.83333 | 56.66667 | 74.16667 | 82.95475 | 75.83333 | 79.16667 | 66 | 77 | 81.5 | 68.66667 | 72.83333
| Median |  | 75.5 | 62.5 | 60 | 74.8 | 78.3 | 73 | 66 | 60 | 75.5 | 83.02382 | 74.5 | 76.5 | 65 | 75.5 | 81.5 | 68.5 | 74
| Std Dev. |  | 2.581989 | 3.060501 | 2 | 3.973244 | 5.00999 | 1.632993 | 1.722401 | 5.163978 | 3.81663 | 1.500482 | 4.956477 | 7.935154 | 3.286335 | 7.848567 | 1.378405 | 2.581989 | 3.060501
| Rel.Std.Dev. |  | 3.412% | 4.795% | 3.333% | 5.281% | 6.415% | 2.227% | 2.616% | 9.113% | 5.146% | 1.809% | 6.536% | 10.02% | 4.979% | 10.19% | 1.691% | 3.76% | 4.202%
| PDM3 |  | 2.109% | -13.86% | -19.03% | 1.524% | 5.393% | -1.04% | -11.16% | -23.53% | 0.08504% | 11.94% | 2.334% | 6.832% | -10.94% | 3.909% | 9.981% | -7.337% | -1.714%
| Z-Score (Absolute) |  | 0.07 | 1.95 | 2.61 | 0 | 0.49 | 0.33 | 1.61 | 3.18 | 0.06 | 1.32 | 0.1 | 0.67 | 1.58 | 0.3 | 1.07 | 1.13 | 0.41
| Analytical results for Cs in OREAS 924 (Certified Value 6.73 ppm) | [21 empty] | Certified
Cs | Round | Replicate | Lab | Lab | Lab | Lab | Lab | Lab | Lab | Lab | Lab | Lab | Lab | Lab | Lab | Lab | Lab | [5 empty] | 1
| No | No | 01 | 02 | 03 | 04 | 05 | 06 | 07 | 09 | 13 | 14 | 16 | 18 | 19 | 21 | 22 | [5 empty] | ppm
|  |  | 4A*MS | 4A*MS | 4A*MS | 4A*MS | 4A*MS | 4A*MS | 4A*MS | 4A*MS | 4A*OES/MS | 4A*MS | 4A*OES/MS | 4A*MS | 4A*MS | 4A*OES/MS | 4A*MS | [5 empty] | 2
3
| 1 | 1 | 7.7 | 7.29 | 7.05 | 7.17 | 6.53 | 6.82 | 6.91 | 6.5 | 6.761227 | 7.76 | 6.066 | 7.93 | 6.9 | 8 | 6.93 | [5 empty] | 1
| 1 | 2 | 7.8 | 7.4 | 6.96 | 7.02 | 6.39 | 6.83 | 6.51 | 6.6 | 6.736318 | 7.84 | 6.062 | 6.5 | 7.2 | 7 | 6.96 | [5 empty] | #N/A
| 1 | 3 | 7.8 | 6.5 | 7.04 | 7.1 | 6.9 | 6.86 | 6.43 | 6.5 | 6.749402 | 8.09 | 6.067 | 6.64 | 7 | 8 | 6.76 | [5 empty] | 16
| 1 | 4 | 7.8 | 6.48 | 6.84 | 6.99 | 6.44 | 6.32 | 6.72 | 6.5 | 6.870966 | 7.73 | 6.287 | 6.49 | 6.8 | 7 | 6.76 | [5 empty] | 6.731138
| 1 | 5 | 7.9 | 6.53 | 7.14 | 6.95 | 6.53 | 6.69 | 6.7 | 6.5 | 6.765216 | 7.76 | 6.097 | 6.27 | 7.1 | 7 | 6.55 | [5 empty] | 18
| 1 | 6 | 7.9 | 6.53 | 6.98 | 6.96 | 6.9 | 7.45 | 6.65 | 6.6 | 6.783633 | 7.55 | 6.129 | 6.44 | 7.3 | 7 | 6.61
| Mean |  | 7.816667 | 6.788333 | 7.001667 | 7.031667 | 6.615 | 6.828333 | 6.653333 | 6.533333 | 6.777794 | 7.788333 | 6.118 | 6.711667 | 7.05 | 7.333333 | 6.761667
| Median |  | 7.8 | 6.53 | 7.01 | 7.005 | 6.53 | 6.825 | 6.675 | 6.5 | 6.763221 | 7.76 | 6.082 | 6.495 | 7.05 | 7 | 6.76
| Std Dev. |  | 0.07527727 | 0.4330089 | 0.1012752 | 0.08658329 | 0.2272224 | 0.3647145 | 0.1690759 | 0.05163978 | 0.04832014 | 0.1763425 | 0.08667641 | 0.6086515 | 0.1870829 | 0.5163978 | 0.1646107
| Rel.Std.Dev. |  | 0.963% | 6.379% | 1.446% | 1.231% | 3.435% | 5.341% | 2.541% | 0.7904% | 0.7129% | 2.264% | 1.417% | 9.069% | 2.654% | 7.042% | 2.434%
| PDM3 |  | 16.13% | 0.8497% | 4.019% | 4.465% | -1.725% | 1.444% | -1.156% | -2.939% | 0.6931% | 15.71% | -9.109% | -0.2893% | 4.737% | 8.946% | 0.4535%
| Z-Score (Absolute) |  | 3.13 | 0.34 | 0.67 | 0.76 | 0.49 | 0.15 | 0.37 | 0.74 | 0 | 3.04 | 1.99 | 0.93 | 0.82 | 0.67 | 0.05
| Analytical results for Cu in OREAS 924 (Certified Value 0.512 wt.%) | [21 empty] | Certified
Cu | Round | Replicate | Lab | Lab | Lab | Lab | Lab | Lab | Lab | Lab | Lab | Lab | Lab | Lab | Lab | Lab | Lab | Lab | Lab | Lab | Lab |  | 1
| No | No | 01 | 02 | 03 | 04 | 05 | 06 | 07 | 09 | 10 | 11 | 13 | 14 | 15 | 16 | 17 | 18 | 19 | 21 | 22 |  | wt.%
|  |  | 4A*AAS | 4A*OES | 4A*OES | 4A*OES | 4A*OES | 4A*OES/AAS | 4A*MS | 4A*OES | 4A*OES | 4A*OES | 4A*OES/MS | 4A*OES | 4A*OES | 4A*OES | 4A*OES | 4A*OES | 4A*MS | 4A*OES/MS | 4A*MS |  | 3
3
| 1 | 1 | 0.53 | 0.4811 | 0.5123 | 0.509 | 0.513 | 0.515 | 0.48 | 0.514 | 0.4863 | 0.522 | 0.5312 | 0.5385 | 0.5522 | 0.527 | 0.4538 | 0.619 | 0.4898 | 0.525 | 0.52 |  | 1
| 1 | 2 | 0.53 | 0.4959 | 0.5045 | 0.507 | 0.509 |  | 0.485 | 0.522 | 0.5157 | 0.5092 | 0.5393 | 0.522 | 0.57 | 0.57 | 0.4658 | 0.493 | 0.5157 | 0.497 | 0.483 |  | #N/A
| 1 | 3 | 0.54 | 0.4631 | 0.4955 | 0.576 | 0.516 |  | 0.472 | 0.52 | 0.6345 | 0.529 | 0.5472566 | 0.5077 | 0.5757 | 0.58 | 0.5218 | 0.502 | 0.5112 | 0.573 | 0.502 |  | 16
| 1 | 4 | 0.52 | 0.4664 | 0.5002 | 0.508 | 0.508 |  | 0.505 | 0.515 | 0.4814 | 0.5095 | 0.5604332 | 0.5945 | 0.5637 | 0.524 | 0.4863 | 0.501 | 0.5165 | 0.47 | 0.527 |  | 0.5118068
| 1 | 5 | 0.53 | 0.4795 | 0.4923 | 0.518 | 0.506 |  | 0.466 | 0.516 | 0.502 | 0.5383 | 0.532819 | 0.5084 | 0.5235 | 0.579 | 0.4639 | 0.494 | 0.5003 | 0.506 | 0.499 |  | 19
| 1 | 6 | 0.54 | 0.483 | 0.5163 | 0.503 | 0.547 | 0.515 | 0.484 | 0.515 | 0.5119 | 0.5097 | 0.5410287 | 0.4859 | 0.558 | 0.564 | 0.4546 | 0.505 | 0.4915 | 0.477 | 0.513
| Mean |  | 0.5316667 | 0.4781667 | 0.5035167 | 0.5201667 | 0.5165 | 0.515 | 0.482 | 0.517 | 0.5219667 | 0.5196167 | 0.5420062 | 0.5261667 | 0.5571833 | 0.5573333 | 0.4743667 | 0.519 | 0.5041667 | 0.508 | 0.5073333
| Median |  | 0.53 | 0.4803 | 0.50235 | 0.5085 | 0.511 | 0.515 | 0.482 | 0.5155 | 0.50695 | 0.51585 | 0.5401644 | 0.5152 | 0.56085 | 0.567 | 0.46485 | 0.5015 | 0.50575 | 0.5015 | 0.5075
| Std Dev. |  | 0.007527727 | 0.01194716 | 0.009408595 | 0.02779508 | 0.01537205 | 0 | 0.01343131 | 0.003224903 | 0.05678168 | 0.01226367 | 0.0107385 | 0.03772796 | 0.01849145 | 0.02537453 | 0.02603449 | 0.04921382 | 0.01196991 | 0.03753398 | 0.01593319
| Rel.Std.Dev. |  | 1.416% | 2.499% | 1.869% | 5.343% | 2.976% | 0% | 2.787% | 0.6238% | 10.88% | 2.36% | 1.981% | 7.17% | 3.319% | 4.553% | 5.488% | 9.482% | 2.374% | 7.389% | 3.141%
| PDM3 |  | 3.88% | -6.573% | -1.62% | 1.633% | 0.917% | 0.6239% | -5.824% | 1.015% | 1.985% | 1.526% | 5.901% | 2.806% | 8.866% | 8.895% | -7.315% | 1.405% | -1.493% | -0.7438% | -0.8741%
| Z-Score (Absolute) |  | 1.6 | 2.18 | 0.39 | 0 | 0.53 | 0.42 | 1.91 | 0.57 | 0.67 | 0.75 | 2.33 | 0.25 | 3.41 | 3.42 | 3.12 | 0.71 | 0.34 | 0.07 | 0.12
| Analytical results for Dy in OREAS 924 (Certified Value 5.1 ppm) | [21 empty] | Certified
Dy | Round | Replicate | Lab | Lab | Lab | Lab | Lab | Lab | Lab | Lab | Lab | [11 empty] | 1
| No | No | 02 | 03 | 04 | 05 | 09 | 13 | 14 | 18 | 19 | [11 empty] | ppm
|  |  | 4A*MS | 4A*MS | 4A*MS | 4A*MS | 4A*MS | 4A*OES/MS | 4A*MS | 4A*MS | 4A*MS | [11 empty] | 2
3
| 1 | 1 | 6.07 | 5.16 | 5.6 | 5 | 4.65 | 5.052576 | 5.18 | 6.1 | 5 | [11 empty] | 1
| 1 | 2 | 6.16 | 4.89 | 5.6 | 4.9 | 4.8 | 4.944356 | 5.31 | 4.9 | 5.2 | [11 empty] | #N/A
| 1 | 3 | 5.14 | 5.07 | 5.5 | 5.6 | 4.7 | 4.905511 | 5.36 | 5 | 5 | [11 empty] | 16
| 1 | 4 | 5.13 | 5.04 | 5.6 | 4.9 | 4.75 | 4.941797 | 5.28 | 5 | 4.8 | [11 empty] | 5.096816
| 1 | 5 | 5.19 | 5.12 | 5.5 | 5 | 4.7 | 4.937362 | 4.98 | 4.6 | 5 | [11 empty] | 20
| 1 | 6 | 5.17 | 5.04 | 5.6 | 5.5 | 4.75 | 5.086451 | 5.06 | 4.9 | 4.9
| Mean |  | 5.476667 | 5.053333 | 5.566667 | 5.15 | 4.725 | 4.978009 | 5.195 | 5.083333 | 4.983333
| Median |  | 5.18 | 5.055 | 5.6 | 5 | 4.725 | 4.943077 | 5.23 | 4.95 | 5
| Std Dev. |  | 0.4957284 | 0.09287985 | 0.05163978 | 0.3146427 | 0.05244044 | 0.07303686 | 0.1499 | 0.5192944 | 0.132916
| Rel.Std.Dev. |  | 9.052% | 1.838% | 0.9277% | 6.11% | 1.11% | 1.467% | 2.885% | 10.22% | 2.667%
| PDM3 |  | 7.453% | -0.8531% | 9.219% | 1.043% | -7.295% | -2.331% | 1.926% | -0.2645% | -2.227%
| Z-Score (Absolute) |  | 1.36 | 0 | 2.44 | 0.46 | 1.56 | 0.36 | 0.67 | 0.83 | 0.33
| Analytical results for Er in OREAS 924 (Certified Value 2.89 ppm) | [21 empty] | Certified
Er | Round | Replicate | Lab | Lab | Lab | Lab | Lab | Lab | Lab | Lab | Lab | [11 empty] | 1
| No | No | 02 | 03 | 04 | 05 | 09 | 13 | 14 | 18 | 19 | [11 empty] | ppm
|  |  | 4A*MS | 4A*MS | 4A*MS | 4A*MS | 4A*MS | 4A*OES/MS | 4A*MS | 4A*MS | 4A*MS | [11 empty] | 2
3
| 1 | 1 | 3.55 | 2.94 | 3.1 | 2.8 | 2.85 | 2.783222 | 2.92 | 3.5 | 2.6 | [11 empty] | 1
| 1 | 2 | 3.6 | 2.87 | 3.1 | 2.8 | 2.85 | 2.946913 | 2.89 | 2.8 | 2.8 | [11 empty] | #N/A
| 1 | 3 | 3.01 | 2.9 | 3.3 | 3.1 | 2.9 | 2.90226 | 3.01 | 2.8 | 2.7 | [11 empty] | 16
| 1 | 4 | 3.01 | 2.98 | 3.2 | 2.8 | 2.65 | 2.905663 | 2.92 | 2.8 | 2.7 | [11 empty] | 2.892793
| 1 | 5 | 3.04 | 2.95 | 3.1 | 2.8 | 2.85 | 2.962751 | 2.86 | 2.7 | 2.7 | [11 empty] | 21
| 1 | 6 | 3.03 | 2.87 | 3.1 | 3.2 | 2.7 | 2.905002 | 2.84 | 2.7 | 2.8
| Mean |  | 3.206667 | 2.918333 | 3.15 | 2.916667 | 2.8 | 2.900968 | 2.906667 | 2.883333 | 2.716667
| Median |  | 3.035 | 2.92 | 3.1 | 2.8 | 2.85 | 2.905332 | 2.905 | 2.8 | 2.7
| Std Dev. |  | 0.2859837 | 0.04535049 | 0.083666 | 0.1834848 | 0.1 | 0.06297981 | 0.05988879 | 0.3060501 | 0.07527727
| Rel.Std.Dev. |  | 8.918% | 1.554% | 2.656% | 6.291% | 3.571% | 2.171% | 2.06% | 10.61% | 2.771%
| PDM3 |  | 10.85% | 0.8829% | 8.891% | 0.8253% | -3.208% | 0.2826% | 0.4796% | -0.327% | -6.088%
| Z-Score (Absolute) |  | 0.81 | 0.12 | 1.66 | 0.27 | 0.67 | 0 | 0.04 | 0.94 | 1.23
| Analytical results for Eu in OREAS 924 (Certified Value 1.36 ppm) | [21 empty] | Certified
Eu | Round | Replicate | Lab | Lab | Lab | Lab | Lab | Lab | Lab | Lab | Lab | [11 empty] | 1
| No | No | 02 | 03 | 04 | 05 | 09 | 13 | 14 | 18 | 19 | [11 empty] | ppm
|  |  | 4A*MS | 4A*MS | 4A*MS | 4A*MS | 4A*MS | 4A*OES/MS | 4A*MS | 4A*MS | 4A*MS | [11 empty] | 2
3
| 1 | 1 | 1.68 | 1.37 | 1.45 | 1.24 | 1.35 | 1.368744 | 1.41 | 1.53 | 1.4 | [11 empty] | 1
| 1 | 2 | 1.71 | 1.33 | 1.43 | 1.25 | 1.4 | 1.399224 | 1.28 | 1.27 | 1.4 | [11 empty] | #N/A
| 1 | 3 | 1.43 | 1.35 | 1.41 | 1.43 | 1.4 | 1.405176 | 1.42 | 1.29 | 1.3 | [11 empty] | 16
| 1 | 4 | 1.43 | 1.37 | 1.42 | 1.26 | 1.35 | 1.378337 | 1.39 | 1.26 | 1.3 | [11 empty] | 1.359515
| 1 | 5 | 1.44 | 1.38 | 1.4 | 1.25 | 1.35 | 1.394046 | 1.34 | 1.22 | 1.3 | [11 empty] | 22
| 1 | 6 | 1.44 | 1.32 | 1.39 | 1.42 | 1.3 | 1.354096 | 1.34 | 1.29 | 1.3
| Mean |  | 1.521667 | 1.353333 | 1.416667 | 1.308333 | 1.358333 | 1.383271 | 1.363333 | 1.31 | 1.333333
| Median |  | 1.44 | 1.36 | 1.415 | 1.255 | 1.35 | 1.386192 | 1.365 | 1.28 | 1.3
| Std Dev. |  | 0.1346724 | 0.0242212 | 0.02160247 | 0.09064583 | 0.03763863 | 0.01968253 | 0.05316641 | 0.1108152 | 0.05163978
| Rel.Std.Dev. |  | 8.85% | 1.79% | 1.525% | 6.928% | 2.771% | 1.423% | 3.9% | 8.459% | 3.873%
| PDM3 |  | 11.93% | -0.4547% | 4.204% | -3.765% | -0.08691% | 1.747% | 0.2809% | -3.642% | -1.926%
| Z-Score (Absolute) |  | 3.39 | 0.13 | 1.57 | 1.35 | 0 | 0.67 | 0.13 | 2.49 | 0.67
| Analytical results for Fe in OREAS 924 (Certified Value 6.46 wt.%) | [21 empty] | Certified
Fe | Round | Replicate | Lab | Lab | Lab | Lab | Lab | Lab | Lab | Lab | Lab | Lab | Lab | Lab | Lab | Lab | Lab | Lab | Lab | Lab |  |  | 1
| No | No | 01 | 02 | 03 | 04 | 05 | 06 | 07 | 09 | 10 | 11 | 13 | 15 | 16 | 17 | 18 | 19 | 21 | 22 |  |  | wt.%
|  |  | 4A*OES | 4A*OES | 4A*OES | 4A*OES | 4A*OES | 4A*MS | 4A*MS | 4A*OES | 4A*OES | 4A*OES | 4A*OES/MS | 4A*OES | 4A*OES/MS | 4A*OES | 4A*MS | 4A*OES | 4A*OES/MS | 4A*MS |  |  | 2
3
| 1 | 1 | 7.07 | 6.41 | 6.69 | 6.88 | 6.06 | 6.23 | 6.09 | 6.81 | 6.81 | 6.29 | 6.65428 | 6.86 | 5.787 | 5.48 | 7.87 | 6.73 | 6.31 | 6.38 |  |  | 1
| 1 | 2 | 7.08 | 6.27 | 6.63 | 6.78 | 6.47 | 6.3 | 6.14 | 6.93 | 6.95 | 6.45 | 6.47 | 6.99 | 5.734 | 5.94 | 6.6 | 6.81 | 6.1 | 6.19 |  |  | #N/A
| 1 | 3 | 6.98 | 6.07 | 6.6 | 7.02 | 6.66 | 6.36 | 6.03 | 6.84 | 6.99 | 6.39 | 6.53 | 6.93 | 5.779 | 5.5 | 6.77 | 6.74 | 6.25 | 6.39 |  |  | 16
| 1 | 4 | 6.85 | 6.15 | 6.52 | 6.73 | 6.24 | 6.14 | 6.07 | 6.92 | 6.8 | 6.5 | 6.56 | 6.97 | 5.995 | 5.58 | 6.47 | 6.84 | 6.05 | 6.47 |  |  | 6.455929
| 1 | 5 | 6.8 | 6.36 | 6.67 | 6.91 | 6.37 | 6.11 | 5.86 | 6.97 | 6.95 | 6.69 | 6.49 | 6.61 | 6.198 | 5.4 | 6.22 | 6.66 | 6.16 | 6.17 |  |  | 23
| 1 | 6 | 6.83 | 6.04 | 6.75 | 6.67 | 6.35 | 6.27 | 5.96 | 6.88 | 6.84 | 6.64 | 6.59 | 7.05 | 6.047 | 5.55 | 6.51 | 6.76 | 6.07 | 6.35
| Mean |  | 6.935 | 6.216667 | 6.643333 | 6.831667 | 6.358333 | 6.235 | 6.025 | 6.891667 | 6.89 | 6.493333 | 6.549047 | 6.901667 | 5.923333 | 5.575 | 6.74 | 6.756667 | 6.156667 | 6.325
| Median |  | 6.915 | 6.21 | 6.65 | 6.83 | 6.36 | 6.25 | 6.05 | 6.9 | 6.895 | 6.475 | 6.545 | 6.95 | 5.891 | 5.525 | 6.555 | 6.75 | 6.13 | 6.365
| Std Dev. |  | 0.1246996 | 0.1535795 | 0.07941452 | 0.1289057 | 0.2033142 | 0.09565563 | 0.1009455 | 0.05980524 | 0.08270429 | 0.151085 | 0.06777739 | 0.1562583 | 0.1850067 | 0.1892881 | 0.5819966 | 0.06345602 | 0.1042433 | 0.1192896
| Rel.Std.Dev. |  | 1.798% | 2.47% | 1.195% | 1.887% | 3.198% | 1.534% | 1.675% | 0.8678% | 1.2% | 2.327% | 1.035% | 2.264% | 3.123% | 3.395% | 8.635% | 0.9392% | 1.693% | 1.886%
| PDM3 |  | 7.421% | -3.706% | 2.903% | 5.82% | -1.512% | -3.422% | -6.675% | 6.749% | 6.724% | 0.5794% | 1.442% | 6.904% | -8.25% | -13.65% | 4.4% | 4.658% | -4.635% | -2.028%
| Z-Score (Absolute) |  | 0.95 | 0.63 | 0.31 | 0.72 | 0.32 | 0.59 | 1.05 | 0.85 | 0.85 | 0.02 | 0.1 | 1 | 1.27 | 2.2 | 0.02 | 0.55 | 0.76 | 0.39
| Analytical results for Ga in OREAS 924 (Certified Value 21.2 ppm) | [21 empty] | Certified
Ga | Round | Replicate | Lab | Lab | Lab | Lab | Lab | Lab | Lab | Lab | Lab | Lab | Lab | Lab | Lab | Lab | Lab | Lab |  |  |  |  | 1
| No | No | 01 | 02 | 03 | 04 | 05 | 06 | 07 | 09 | 13 | 14 | 15 | 16 | 18 | 19 | 21 | 22 |  |  |  |  | ppm
|  |  | 4A*MS | 4A*MS | 4A*MS | 4A*OES | 4A*MS | 4A*MS | 4A*MS | 4A*MS | 4A*OES/MS | 4A*MS | 4A*OES | 4A*OES/MS | 4A*OES | 4A*MS | 4A*OES/MS | 4A*MS |  |  |  |  | 1
2
| 1 | 1 | 21.8 | 22.1 | 20.36 | 23 | 22.2 | 19.75 | 19.85 | 19.2 | 19.84408 | 23.9 | 23 | 21.15 | 24 | 23.3 | 22.1 | 20.3 |  |  |  |  | 1
| 1 | 2 | 22.2 | 22.2 | 19.72 | 22 | 22.2 | 19.85 | 19.25 | 19.6 | 19.68467 | 24.13 | 21 | 20.69 | 20 | 23 | 21 | 20.5 |  |  |  |  | #N/A
| 1 | 3 | 21.6 | 21 | 20.19 | 21 | 21.1 | 20.1 | 19.4 | 19.8 | 19.9572 | 23.88 | 23 | 21.33 | 22 | 23 | 23.3 | 19.85 |  |  |  |  | 16
| 1 | 4 | 22.2 | 20.9 | 19.94 | 22 | 21.9 | 18.55 | 19.75 | 19.4 | 20.34029 | 23.63 | 23 | 21.25 | 19 | 22.4 | 21.1 | 20.4 |  |  |  |  | 21.15724
| 1 | 5 | 21.9 | 21 | 20.7 | 21 | 21.8 | 19.5 | 19.9 | 19.4 | 20.21055 | 23.57 | 22 | 21.4 | 21 | 23.1 | 21 | 20.3 |  |  |  |  | 24
| 1 | 6 | 22.4 | 21 | 19.68 | 22 | 21 | 22.1 | 19.6 | 19.6 | 20.53656 | 22.68 | 21 | 21.91 | 19 | 23.7 | 21.4 | 19.95
| Mean |  | 22.01667 | 21.36667 | 20.09833 | 21.83333 | 21.7 | 19.975 | 19.625 | 19.5 | 20.09556 | 23.63167 | 22.16667 | 21.28833 | 20.83333 | 23.08333 | 21.65 | 20.21667
| Median |  | 22.05 | 21 | 20.065 | 22 | 21.85 | 19.8 | 19.675 | 19.5 | 20.08388 | 23.755 | 22.5 | 21.29 | 20.5 | 23.05 | 21.25 | 20.3
| Std Dev. |  | 0.2994439 | 0.608824 | 0.3954955 | 0.7527727 | 0.5291503 | 1.17079 | 0.2583602 | 0.2097618 | 0.32212 | 0.508229 | 0.9831921 | 0.3947869 | 1.94079 | 0.4262237 | 0.9093954 | 0.2581989
| Rel.Std.Dev. |  | 1.36% | 2.849% | 1.968% | 3.448% | 2.438% | 5.861% | 1.316% | 1.076% | 1.603% | 2.151% | 4.435% | 1.854% | 9.316% | 1.846% | 4.2% | 1.277%
| PDM3 |  | 4.062% | 0.9898% | -5.005% | 3.196% | 2.565% | -5.588% | -7.242% | -7.833% | -5.018% | 11.7% | 4.771% | 0.6196% | -1.531% | 9.104% | 2.329% | -4.446%
| Z-Score (Absolute) |  | 0.49 | 0.04 | 0.83 | 0.37 | 0.27 | 1.21 | 1.16 | 1.25 | 0.84 | 1.74 | 0.6 | 0.01 | 0.33 | 1.23 | 0.01 | 0.75
| Analytical results for Gd in OREAS 924 (Certified Value 5.78 ppm) | [21 empty] | Certified
Gd | Round | Replicate | Lab | Lab | Lab | Lab | Lab | Lab | Lab | Lab | Lab | [11 empty] | 1
| No | No | 02 | 03 | 04 | 05 | 09 | 13 | 14 | 18 | 19 | [11 empty] | ppm
|  |  | 4A*MS | 4A*MS | 4A*MS | 4A*MS | 4A*MS | 4A*OES/MS | 4A*MS | 4A*MS | 4A*MS | [11 empty] | 2
3
| 1 | 1 | 6.99 | 6.16 | 6.1 | 5.2 | 5.8 | 5.706659 | 5.64 | 6.7 | 6.1 | [11 empty] | 1
| 1 | 2 | 7.11 | 5.94 | 6.1 | 5.3 | 5.8 | 5.784966 | 5.53 | 5.3 | 6.2 | [11 empty] | #N/A
| 1 | 3 | 5.92 | 5.89 | 6 | 6.5 | 5.8 | 5.648784 | 5.93 | 5.6 | 6.1 | [11 empty] | 16
| 1 | 4 | 5.91 | 5.88 | 5.9 | 5.3 | 6.2 | 5.554658 | 5.68 | 5.6 | 6.1 | [11 empty] | 5.783673
| 1 | 5 | 5.98 | 6.13 | 6 | 5.3 | 5.8 | 5.547215 | 5.46 | 5.2 | 5.9 | [11 empty] | 25
| 1 | 6 | 5.96 | 5.8 | 5.9 | 6.3 | 6 | 5.67105 | 5.51 | 5.4 | 6
| Mean |  | 6.311667 | 5.966667 | 6 | 5.65 | 5.9 | 5.652222 | 5.625 | 5.633333 | 6.066667
| Median |  | 5.97 | 5.915 | 6 | 5.3 | 5.8 | 5.659917 | 5.585 | 5.5 | 6.1
| Std Dev. |  | 0.5737392 | 0.1455564 | 0.08944272 | 0.585662 | 0.167332 | 0.09109982 | 0.1707337 | 0.546504 | 0.1032796
| Rel.Std.Dev. |  | 9.09% | 2.439% | 1.491% | 10.37% | 2.836% | 1.612% | 3.035% | 9.701% | 1.702%
| PDM3 |  | 9.129% | 3.164% | 3.74% | -2.311% | 2.011% | -2.273% | -2.743% | -2.599% | 4.893%
| Z-Score (Absolute) |  | 0.17 | 0.27 | 0.4 | 1.7 | 0 | 1 | 1.11 | 1.94 | 0.67
| Analytical results for Ge in OREAS 924 (Certified Value < 2 ppm) | [21 empty] | Certified
Ge | Round | Replicate | Lab | Lab | Lab | Lab | Lab | Lab | Lab | Lab | Lab | Lab | Lab | [9 empty] | 1
| No | No | 01 | 02 | 04 | 05 | 06 | 07 | 13 | 14 | 18 | 19 | 22 | [9 empty] | ppm
|  |  | 4A*MS | 4A*MS | 4A*MS | 4A*MS | 4A*MS | 4A*MS | 4A*OES/MS | 4A*MS | 4A*MS | 4A*MS | 4A*MS | [9 empty] | 2
2
| 1 | 1 | 1.9 | 1.6 | 0.6 | 0.5 | 0.19 | 0.23 | 1.892828 | 1.58 | 0.8 | < 0.5 | 0.21 | [9 empty] | 1
| 1 | 2 | 2.1 | 1.7 | 0.5 | 0.6 | 0.18 | 0.23 | 1.969124 | 0.96 | 0.6 | < 0.5 | 0.14 | [9 empty] | 10
| 1 | 3 | 2.2 | 1.9 | 0.7 | 0.4 | 0.21 | 0.23 | 1.832398 | 1.75 | 0.6 | < 0.5 | 0.18 | [9 empty] | 16
| 1 | 4 | 2 | 2 | 0.6 | 0.5 | 0.21 | 0.22 | 1.983554 | 1.92 | 0.6 | < 0.5 | 0.22 | [9 empty] | < 2
| 1 | 5 | 2 | 2 | 0.7 | 0.6 | 0.2 | 0.23 | 2.05158 | 1.78 | 0.7 | < 0.5 | 0.12 | [9 empty] | 26
| 1 | 6 | 2 | 2 | 0.9 | 0.4 | 0.24 | 0.23 | 1.782525 | 1.7 | 0.7 | < 0.5 | 0.19
| Mean |  | 2.033333 | 1.866667 | 0.6666667 | 0.5 | 0.205 | 0.2283333 | 1.918668 | 1.615 | 0.6666667 |  | 0.1766667
| Median |  | 2 | 1.95 | 0.65 | 0.5 | 0.205 | 0.23 | 1.930976 | 1.725 | 0.65 |  | 0.185
| Std Dev. |  | 0.1032796 | 0.175119 | 0.136626 | 0.08944272 | 0.02073644 | 0.004082483 | 0.1010609 | 0.3393965 | 0.08164966 |  | 0.03932768
| Rel.Std.Dev. |  | 5.079% | 9.381% | 20.49% | 17.89% | 10.12% | 1.788% | 5.267% | 21.02% | 12.25% |  | 22.26%
PDM3
| Z-Score (Absolute) |  | 1.94 | 1.7 | 0 | 0.24 | 0.65 | 0.62 | 1.77 | 1.53 | 0 | NA | 0.69
| Analytical results for Hf in OREAS 924 (Certified Value 3.33 ppm) | [21 empty] | Certified
Hf | Round | Replicate | Lab | Lab | Lab | Lab | Lab | Lab | Lab | Lab | Lab | Lab | Lab | Lab | Lab | Lab | Lab | [5 empty] | 1
| No | No | 01 | 02 | 03 | 04 | 05 | 06 | 07 | 09 | 13 | 14 | 16 | 18 | 19 | 21 | 22 | [5 empty] | ppm
|  |  | 4A*MS | 4A*MS | 4A*MS | 4A*MS | 4A*MS | 4A*MS | 4A*MS | 4A*MS | 4A*OES/MS | 4A*MS | 4A*OES/MS | 4A*MS | 4A*MS | 4A*OES/MS | 4A*MS | [5 empty] | 2
3
| 1 | 1 | 3.6 | 3.75 | 3.24 | 3.8 | 3.5 | 3.3 | 3.1 | 3.8 | 3.117086 | 3.22 | 3.37 | 4 | 3.3 | 3.4 | 3.3 | [5 empty] | 1
| 1 | 2 | 3.5 | 3.79 | 3.03 | 3.8 | 3.5 | 3.3 | 3.1 | 3.6 | 3.245888 | 3.33 | 3.149 | 3.3 | 3.3 | 3.23 | 3.4 | [5 empty] | #N/A
| 1 | 3 | 3.7 | 3.32 | 2.91 | 3.7 | 3.9 | 3.5 | 3 | 3.6 | 3.201697 | 3.4 | 3.326 | 3.4 | 3.3 | 3.5 | 3.4 | [5 empty] | 16
| 1 | 4 | 3.4 | 3.32 | 2.99 | 3.7 | 3.5 | 3.4 | 3 | 3.6 | 3.217076 | 3.25 | 3.181 | 3 | 3.2 | 3.25 | 3.4 | [5 empty] | 3.330707
| 1 | 5 | 3.8 | 3.34 | 2.99 | 3.8 | 3.5 | 3.6 | 3 | 3.6 | 3.223436 | 3.11 | 3.408 | 3.2 | 3.2 | 3.29 | 3.5 | [5 empty] | 27
| 1 | 6 | 3.7 | 3.34 | 2.84 | 3.8 | 3.8 | 3.4 | 3.1 | 3.6 | 3.349235 | 3.05 | 3.261 | 3.3 | 3.2 | 3.24 | 3.2
| Mean |  | 3.616667 | 3.476667 | 3 | 3.766667 | 3.616667 | 3.416667 | 3.05 | 3.633333 | 3.225736 | 3.226667 | 3.2825 | 3.366667 | 3.25 | 3.318333 | 3.366667
| Median |  | 3.65 | 3.34 | 2.99 | 3.8 | 3.5 | 3.4 | 3.05 | 3.6 | 3.220256 | 3.235 | 3.2935 | 3.3 | 3.25 | 3.27 | 3.4
| Std Dev. |  | 0.147196 | 0.2277425 | 0.1359412 | 0.05163978 | 0.1834848 | 0.1169045 | 0.05477226 | 0.08164966 | 0.07499476 | 0.1312504 | 0.1038128 | 0.3386247 | 0.05477226 | 0.1087045 | 0.1032796
| Rel.Std.Dev. |  | 4.07% | 6.551% | 4.531% | 1.371% | 5.073% | 3.422% | 1.796% | 2.247% | 2.325% | 4.068% | 3.163% | 10.06% | 1.685% | 3.276% | 3.068%
| PDM3 |  | 8.586% | 4.382% | -9.929% | 13.09% | 8.586% | 2.581% | -8.428% | 9.086% | -3.152% | -3.124% | -1.447% | 1.08% | -2.423% | -0.3715% | 1.08%
| Z-Score (Absolute) |  | 2.05 | 1.09 | 2.18 | 3.07 | 1.66 | 0.67 | 1.84 | 1.93 | 0.63 | 0.63 | 0.25 | 0.54 | 0.47 | 0 | 0.33
| Analytical results for Hg in OREAS 924 (Indicative Value < 1 ppm) | [21 empty] | Indicative
Hg | Round | Replicate | Lab | Lab | Lab | Lab | [16 empty] | 1
| No | No | 04 | 05 | 15 | 18 | [16 empty] | ppm
|  |  | 4A*OES | 4A*OES | 4A*OES | 4A*OES | [16 empty] | 2
2
| 1 | 1 | < 1 | < 1 | < 10 | < 1 | [16 empty] | 1
| 1 | 2 | 2 | < 1 | < 10 | < 1 | [16 empty] | 1
| 1 | 3 | < 1 | < 1 | < 10 | 5 | [16 empty] | 16
| 1 | 4 | < 1 | < 1 | < 10 | < 1 | [16 empty] | < 1
| 1 | 5 | < 1 | < 1 | < 10 | < 1 | [16 empty] | 7
| 1 | 6 | < 1 | < 1 | < 10 | < 1
| Mean |  | 2 |  |  | 5
| Median |  | 2 |  |  | 5
Std Dev.
Rel.Std.Dev.
PDM3
| Z-Score (Absolute) |  | NA | NA | NA | NA
| Analytical results for Ho in OREAS 924 (Certified Value 0.98 ppm) | [21 empty] | Certified
Ho | Round | Replicate | Lab | Lab | Lab | Lab | Lab | Lab | Lab | Lab | Lab | [11 empty] | 1
| No | No | 02 | 03 | 04 | 05 | 09 | 13 | 14 | 18 | 19 | [11 empty] | ppm
|  |  | 4A*MS | 4A*MS | 4A*MS | 4A*MS | 4A*MS | 4A*OES/MS | 4A*MS | 4A*MS | 4A*MS | [11 empty] | 2
3
| 1 | 1 | 1.11 | 1 | 1.2 | 1 | 0.92 | 0.9281204 | 0.97 | 1.2 | 1 | [11 empty] | 1
| 1 | 2 | 1.13 | 0.99 | 1.1 | 0.9 | 0.96 | 0.9699675 | 1.04 | 0.9 | 1 | [11 empty] | #N/A
| 1 | 3 | 0.94 | 0.97 | 1.1 | 1.1 | 0.96 | 0.945556 | 1.04 | 1 | 0.9 | [11 empty] | 16
| 1 | 4 | 0.94 | 1.02 | 1.1 | 1 | 0.94 | 0.9390208 | 0.99 | 0.9 | 0.9 | [11 empty] | 0.984042
| 1 | 5 | 0.95 | 0.99 | 1.1 | 1 | 0.94 | 0.9404017 | 0.93 | 0.9 | 1 | [11 empty] | 28
| 1 | 6 | 0.94 | 1 | 1.1 | 1.1 | 0.96 | 0.9252008 | 0.94 | 0.9 | 0.9
| Mean |  | 1.001667 | 0.995 | 1.116667 | 1.016667 | 0.9466667 | 0.9413779 | 0.985 | 0.9666667 | 0.95
| Median |  | 0.945 | 0.995 | 1.1 | 1 | 0.95 | 0.9397112 | 0.98 | 0.9 | 0.95
| Std Dev. |  | 0.09196014 | 0.01643168 | 0.04082483 | 0.07527727 | 0.01632993 | 0.01599242 | 0.04764452 | 0.121106 | 0.05477226
| Rel.Std.Dev. |  | 9.181% | 1.651% | 3.656% | 7.404% | 1.725% | 1.699% | 4.837% | 12.53% | 5.766%
| PDM3 |  | 1.791% | 1.114% | 13.48% | 3.315% | -3.798% | -4.336% | 0.09736% | -1.766% | -3.459%
| Z-Score (Absolute) |  | 0.32 | 0.19 | 2.22 | 0.61 | 0.74 | 0.84 | 0 | 1.25 | 0.67
| Analytical results for In in OREAS 924 (Certified Value 0.59 ppm) | [21 empty] | Certified
In | Round | Replicate | Lab | Lab | Lab | Lab | Lab | Lab | Lab | Lab | Lab | Lab | Lab | Lab | Lab | Lab | Lab | Lab |  |  |  |  | 1
| No | No | 01 | 02 | 03 | 04 | 05 | 06 | 07 | 09 | 13 | 14 | 15 | 16 | 18 | 19 | 21 | 22 |  |  |  |  | ppm
|  |  | 4A*MS | 4A*MS | 4A*MS | 4A*MS | 4A*MS | 4A*MS | 4A*MS | 4A*MS | 4A*OES/MS | 4A*MS | 4A*OES | 4A*OES/MS | 4A*MS | 4A*MS | 4A*OES/MS | 4A*MS |  |  |  |  | 2
3
| 1 | 1 | 0.65 | 0.7 | 0.593 | 0.6 | 0.6 | 0.635 | 0.555 | 0.54 | 0.5179655 | 0.762 | < 10 | 0.614 | 0.7 | 0.6 | 0.68 | 0.587 |  |  |  |  | 1
| 1 | 2 | 0.64 | 0.71 | 0.645 | 0.6 | 0.6 | 0.61 | 0.525 | 0.54 | 0.5264514 | 0.762 | < 10 | 0.569 | 0.5 | 0.6 | 0.65 | 0.662 |  |  |  |  | #N/A
| 1 | 3 | 0.65 | 0.79 | 0.581 | 0.7 | 0.6 | 0.55 | 0.524 | 0.56 | 0.5537832 | 0.887 | < 10 | 0.576 | 0.6 | 0.6 | 0.66 | 0.584 |  |  |  |  | 16
| 1 | 4 | 0.67 | 0.8 | 0.573 | 0.6 | 0.6 | 0.54 | 0.575 | 0.58 | 0.5822047 | 0.764 | < 10 | 0.597 | 0.5 | 0.6 | 0.63 | 0.596 |  |  |  |  | 0.592217
| 1 | 5 | 0.64 | 0.8 | 0.626 | 0.6 | 0.6 | 0.557 | 0.55 | 0.62 | 0.5288151 | 0.762 | < 10 | 0.59 | 0.5 | 0.6 | 0.66 | 0.588 |  |  |  |  | 29
| 1 | 6 | 0.63 | 0.79 | 0.664 | 0.6 | 0.7 | 0.573 | 0.561 | 0.6 | 0.544107 | 0.757 | < 10 | 0.577 | 0.6 | 0.6 | 0.63 | 0.603
| Mean |  | 0.6466667 | 0.765 | 0.6136667 | 0.6166667 | 0.6166667 | 0.5775 | 0.5483333 | 0.5733333 | 0.5422212 | 0.7823333 |  | 0.5871667 | 0.5666667 | 0.6 | 0.6516667 | 0.6033333
| Median |  | 0.645 | 0.79 | 0.6095 | 0.6 | 0.6 | 0.565 | 0.5525 | 0.57 | 0.536461 | 0.762 |  | 0.5835 | 0.55 | 0.6 | 0.655 | 0.592
| Std Dev. |  | 0.0136626 | 0.04679744 | 0.03691973 | 0.04082483 | 0.04082483 | 0.03732425 | 0.02027478 | 0.03265986 | 0.02346342 | 0.051329 |  | 0.01663029 | 0.08164966 | 0 | 0.0194079 | 0.029568
| Rel.Std.Dev. |  | 2.113% | 6.117% | 6.016% | 6.62% | 6.62% | 6.463% | 3.698% | 5.696% | 4.327% | 6.561% |  | 2.832% | 14.41% | 0% | 2.978% | 4.901%
| PDM3 |  | 9.194% | 29.18% | 3.622% | 4.128% | 4.128% | -2.485% | -7.41% | -3.189% | -8.442% | 32.1% |  | -0.8528% | -4.314% | 1.314% | 10.04% | 1.877%
| Z-Score (Absolute) |  | 1.18 | 4.17 | 0.35 | 0 | 0 | 0.57 | 1.31 | 0.67 | 1.46 | 4.08 | NA | 0.32 | 0.84 | 0 | 1.31 | 0.21
| Analytical results for K in OREAS 924 (Certified Value 2.61 wt.%) | [21 empty] | Certified
K | Round | Replicate | Lab | Lab | Lab | Lab | Lab | Lab | Lab | Lab | Lab | Lab | Lab | Lab | Lab | Lab | Lab | Lab | Lab | Lab |  |  | 1
| No | No | 01 | 02 | 03 | 04 | 05 | 06 | 07 | 09 | 11 | 13 | 14 | 15 | 16 | 17 | 18 | 19 | 21 | 22 |  |  | wt.%
|  |  | 4A*OES | 4A*OES | 4A*OES | 4A*MS | 4A*OES | 4A*MS | 4A*MS | 4A*OES | 4A*OES | 4A*OES/MS | 4A*OES | 4A*OES | 4A*OES/MS | 4A*OES | 4A*MS | 4A*OES | 4A*OES/MS | 4A*MS |  |  | 2
3
| 1 | 1 | 2.63 | 2.74 | 2.6749 | 2.76 | 2.32 | 2.57 | 2.57 | 2.62 | 2.65 | 2.648899 | 2.6806 | 2.63 | 2.692 | < 0.01 | 3.12 | 2.68 | 2.53 | 2.62 |  |  | 1
| 1 | 2 | 2.67 | 2.6 | 2.5779 | 2.76 | 2.5 | 2.58 | 2.59 | 2.67 | 2.39 | 2.679315 | 2.6197 | 2.56 | 2.514 | < 0.01 | 2.58 | 2.68 | 2.57 | 2.47 |  |  | #N/A
| 1 | 3 | 2.61 | 2.57 | 2.6284 | 2.71 | 2.62 | 2.61 | 2.55 | 2.64 | 2.98 | 2.715602 | 2.6663 | 2.61 | 2.671 | 0.1 | 2.59 | 2.65 | 2.39 | 2.6 |  |  | 16
| 1 | 4 | 2.71 | 2.58 | 2.6438 | 2.29 | 2.4 | 2.49 | 2.53 | 2.65 | 2.71 | 2.754878 | 2.6486 | 2.6 | 2.741 | < 0.01 | 2.53 | 2.56 | 2.13 | 2.64 |  |  | 2.613565
| 1 | 5 | 2.68 | 2.62 | 2.6813 | 2.73 | 2.52 | 2.52 | 2.48 | 2.61 | 2.85 | 2.490646 | 2.6218 | 2.59 | 2.664 | 0.12 | 2.44 | 2.65 | 2.47 | 2.48 |  |  | 30
| 1 | 6 | 2.68 | 2.43 | 2.6546 | 2.22 | 2.32 | 2.47 | 2.49 | 2.6 | 2.8 | 2.692734 | 2.6974 | 2.61 | 2.738 | 0.08 | 2.58 | 2.67 | 2.02 | 2.62
| Mean |  | 2.663333 | 2.59 | 2.643483 | 2.578333 | 2.446667 | 2.54 | 2.535 | 2.631667 | 2.73 | 2.663679 | 2.655733 | 2.6 | 2.67 | 0.1 | 2.64 | 2.648333 | 2.351667 | 2.571667
| Median |  | 2.675 | 2.59 | 2.6492 | 2.72 | 2.45 | 2.545 | 2.54 | 2.63 | 2.755 | 2.686025 | 2.65745 | 2.605 | 2.6815 | 0.1 | 2.58 | 2.66 | 2.43 | 2.61
| Std Dev. |  | 0.03669696 | 0.0995992 | 0.03760178 | 0.2521441 | 0.1204436 | 0.0551362 | 0.04370355 | 0.02639444 | 0.2020891 | 0.09193587 | 0.03151785 | 0.02366432 | 0.08309272 | 0.02 | 0.2417437 | 0.04535049 | 0.2254255 | 0.07600439
| Rel.Std.Dev. |  | 1.378% | 3.846% | 1.422% | 9.779% | 4.923% | 2.171% | 1.724% | 1.003% | 7.403% | 3.451% | 1.187% | 0.9102% | 3.112% | 20% | 9.157% | 1.712% | 9.586% | 2.955%
| PDM3 |  | 1.904% | -0.9016% | 1.145% | -1.348% | -6.386% | -2.815% | -3.006% | 0.6926% | 4.455% | 1.917% | 1.613% | -0.519% | 2.159% | -96.17% | 1.011% | 1.33% | -10.02% | -1.603%
| Z-Score (Absolute) |  | 0.56 | 0.3 | 0.33 | 0.4 | 2 | 0.89 | 0.95 | 0.19 | 0.76 | 0.97 | 0.47 | 0.19 | 1.01 | 29.68 | 0.85 | 0.59 | 3.12 | 0.52
| Analytical results for La in OREAS 924 (Certified Value 42.5 ppm) | [21 empty] | Certified
La | Round | Replicate | Lab | Lab | Lab | Lab | Lab | Lab | Lab | Lab | Lab | Lab | Lab | Lab | Lab | Lab | Lab | Lab |  |  |  |  | 1
| No | No | 02 | 03 | 04 | 05 | 06 | 07 | 09 | 11 | 13 | 14 | 15 | 16 | 18 | 19 | 21 | 22 |  |  |  |  | ppm
|  |  | 4A*MS | 4A*MS | 4A*MS | 4A*MS | 4A*MS | 4A*MS | 4A*MS | 4A*OES | 4A*OES/MS | 4A*MS | 4A*OES | 4A*OES/MS | 4A*MS | 4A*OES | 4A*OES/MS | 4A*MS |  |  |  |  | 1
2
| 1 | 1 | 47.9 | 45.28 | 44.5 | 41.6 | 43.9 | 41.7 | 39 | 42 | 43.29569 | 41.05 | 20 | 35 | 51.2 | 44 | 44.6 | 43.1 |  |  |  |  | 1
| 1 | 2 | 49.1 | 43.98 | 43.6 | 41 | 43.4 | 40.3 | 40.7 | 45 | 43.76235 | 40.2 | 19 | 34.67 | 41.7 | 44 | 42.8 | 42.6 |  |  |  |  | #N/A
| 1 | 3 | 39.3 | 44.36 | 44.1 | 42.8 | 46.1 | 39.8 | 39.6 | 42 | 43.06099 | 40.31 | 18 | 34.03 | 42 | 44 | 46.1 | 42.2 |  |  |  |  | 16
| 1 | 4 | 39.2 | 44.32 | 44 | 42.1 | 42.6 | 41.4 | 40.3 | 45 | 43.88426 | 40.93 | 18 | 36.39 | 42.3 | 42 | 42.1 | 43.9 |  |  |  |  | 42.54761
| 1 | 5 | 39.9 | 44.79 | 43.4 | 42.2 | 44.3 | 40.6 | 39.7 | 46 | 43.20151 | 40.25 | 24 | 37.34 | 40.8 | 43 | 43.4 | 41 |  |  |  |  | 31
| 1 | 6 | 39.5 | 42.11 | 43.9 | 41.9 | 42.6 | 40.5 | 39.4 | 45 | 42.97874 | 40.24 | 23 | 37.11 | 42.2 | 44 | 42.7 | 42.5
| Mean |  | 42.48333 | 44.14 | 43.91667 | 41.93333 | 43.81667 | 40.71667 | 39.78333 | 44.16667 | 43.36392 | 40.49667 | 20.33333 | 35.75667 | 43.36667 | 43.5 | 43.61667 | 42.55
| Median |  | 39.7 | 44.34 | 43.95 | 42 | 43.65 | 40.55 | 39.65 | 45 | 43.2486 | 40.28 | 19.5 | 35.695 | 42.1 | 44 | 43.1 | 42.55
| Std Dev. |  | 4.682058 | 1.090816 | 0.3868678 | 0.6055301 | 1.310598 | 0.7082843 | 0.6177918 | 1.722401 | 0.3743411 | 0.385625 | 2.581989 | 1.376542 | 3.875392 | 0.83666 | 1.482453 | 0.9648834
| Rel.Std.Dev. |  | 11.02% | 2.471% | 0.8809% | 1.444% | 2.991% | 1.74% | 1.553% | 3.9% | 0.8633% | 0.9522% | 12.7% | 3.85% | 8.936% | 1.923% | 3.399% | 2.268%
| PDM3 |  | -0.1511% | 3.743% | 3.218% | -1.444% | 2.983% | -4.303% | -6.497% | 3.805% | 1.919% | -4.82% | -52.21% | -15.96% | 1.925% | 2.238% | 2.513% | 0.005609%
| Z-Score (Absolute) |  | 0.47 | 0.99 | 0.72 | 0.13 | 0.68 | 0.66 | 1.06 | 0.83 | 0.48 | 0.75 | 9.43 | 2.79 | 0.19 | 0.67 | 0.59 | 0.13
| Analytical results for Li in OREAS 924 (Certified Value 31.7 ppm) | [21 empty] | Certified
Li | Round | Replicate | Lab | Lab | Lab | Lab | Lab | Lab | Lab | Lab | Lab | Lab | Lab | Lab | Lab | Lab | Lab | Lab | Lab |  |  |  | 1
| No | No | 01 | 02 | 03 | 04 | 05 | 06 | 07 | 09 | 13 | 14 | 15 | 16 | 17 | 18 | 19 | 21 | 22 |  |  |  | ppm
|  |  | 4A*MS | 4A*OES | 4A*MS | 4A*OES | 4A*OES | 4A*MS | 4A*MS | 4A*MS | 4A*OES/MS | 4A*MS | 4A*OES | 4A*OES/MS | 4A*OES | 4A*MS | 4A*OES | 4A*OES/MS | 4A*MS |  |  |  | 1
2
| 1 | 1 | 34.9 | 34 | 31.6 | 31 | 28 | 31.2 | 31.9 | 30.5 | 29.58959 | 115.8 | 34 | 30.827 | 21 | 38.2 | 31 | 36 | 32.1 |  |  |  | 1
| 1 | 2 | 34.5 | 32 | 29.9 | 31 | 30 | 30.8 | 30.9 | 31.5 | 29.51263 | 124.4 | 34 | 30.121 | 23 | 31.9 | 32 | 35 | 32.8 |  |  |  | #N/A
| 1 | 3 | 33.6 | 31 | 30.1 | 30 | 31 | 33.8 | 30.4 | 30.5 | 30.17873 | 120.3 | 34 | 30.672 | 17 | 31.1 | 32 | 38 | 31.9 |  |  |  | 16
| 1 | 4 | 34.2 | 32 | 29.3 | 29 | 29 | 30.8 | 31.6 | 32 | 30.41194 | 111.2 | 34 | 31.104 | 23 | 31.1 | 32 | 35 | 32.7 |  |  |  | 31.66329
| 1 | 5 | 34.9 | 33 | 31.2 | 30 | 30 | 32.6 | 31.1 | 30.5 | 29.95281 | 128.7 | 33 | 30.269 | 23 | 30.5 | 31 | 35 | 31.3 |  |  |  | 32
| 1 | 6 | 34.7 | 30 | 29.3 | 28 | 30 | 32.4 | 32 | 31 | 29.57276 | 119.1 | 32 | 31.085 | 27 | 31.9 | 31 | 35 | 32.1
| Mean |  | 34.46667 | 32 | 30.23333 | 29.83333 | 29.66667 | 31.93333 | 31.31667 | 31 | 29.86974 | 119.9167 | 33.5 | 30.67967 | 22.33333 | 32.45 | 31.5 | 35.66667 | 32.15
| Median |  | 34.6 | 32 | 30 | 30 | 30 | 31.8 | 31.35 | 30.75 | 29.7712 | 119.7 | 34 | 30.7495 | 23 | 31.5 | 31.5 | 35 | 32.1
| Std Dev. |  | 0.5006662 | 1.414214 | 0.9667816 | 1.169045 | 1.032796 | 1.204436 | 0.6242329 | 0.6324555 | 0.3716359 | 6.180426 | 0.83666 | 0.411552 | 3.265986 | 2.867577 | 0.5477226 | 1.21106 | 0.5504544
| Rel.Std.Dev. |  | 1.453% | 4.419% | 3.198% | 3.919% | 3.481% | 3.772% | 1.993% | 2.04% | 1.244% | 5.154% | 2.497% | 1.341% | 14.62% | 8.837% | 1.739% | 3.395% | 1.712%
| PDM3 |  | 8.854% | 1.063% | -4.516% | -5.779% | -6.306% | 0.8528% | -1.095% | -2.095% | -5.664% | 278.7% | 5.801% | -3.107% | -29.47% | 2.485% | -0.5157% | 12.64% | 1.537%
| Z-Score (Absolute) |  | 1.96 | 0.43 | 0.67 | 0.92 | 1.03 | 0.38 | 0 | 0.2 | 0.9 | 55.15 | 1.55 | 0.4 | 5.59 | 0.01 | 0.11 | 2.42 | 0.52
| Analytical results for Lu in OREAS 924 (Certified Value 0.39 ppm) | [21 empty] | Certified
Lu | Round | Replicate | Lab | Lab | Lab | Lab | Lab | Lab | Lab | Lab | Lab | Lab | Lab | [9 empty] | 1
| No | No | 02 | 03 | 04 | 05 | 09 | 13 | 14 | 16 | 18 | 19 | 21 | [9 empty] | ppm
|  |  | 4A*MS | 4A*MS | 4A*MS | 4A*MS | 4A*MS | 4A*OES/MS | 4A*MS | 4A*OES/MS | 4A*MS | 4A*MS | 4A*OES/MS | [9 empty] | 2
3
| 1 | 1 | 0.46 | 0.364 | 0.4 | 0.4 | 0.4 | 0.3901007 | 0.573 | 0.376 | 0.4 | 0.4 | 0.44 | [9 empty] | 1
| 1 | 2 | 0.46 | 0.354 | 0.4 | 0.4 | 0.38 | 0.3906882 | 0.562 | 0.376 | 0.4 | 0.4 | 0.41 | [9 empty] | #N/A
| 1 | 3 | 0.39 | 0.353 | 0.4 | 0.4 | 0.38 | 0.4008606 | 0.552 | 0.371 | 0.4 | 0.4 | 0.46 | [9 empty] | 16
| 1 | 4 | 0.39 | 0.358 | 0.4 | 0.4 | 0.36 | 0.3904319 | 0.534 | 0.371 | 0.3 | 0.4 | 0.41 | [9 empty] | 0.3946629
| 1 | 5 | 0.39 | 0.377 | 0.4 | 0.4 | 0.36 | 0.3993381 | 0.55 | 0.389 | 0.3 | 0.4 | 0.43 | [9 empty] | 33
| 1 | 6 | 0.39 | 0.358 | 0.4 | 0.4 | 0.38 | 0.3979561 | 0.539 | 0.383 | 0.4 | 0.4 | 0.41
| Mean |  | 0.4133333 | 0.3606667 | 0.4 | 0.4 | 0.3766667 | 0.3948959 | 0.5516667 | 0.3776667 | 0.3666667 | 0.4 | 0.4266667
| Median |  | 0.39 | 0.358 | 0.4 | 0.4 | 0.38 | 0.3943221 | 0.551 | 0.376 | 0.4 | 0.4 | 0.42
| Std Dev. |  | 0.03614784 | 0.008891944 | 6.080942e-17 | 6.080942e-17 | 0.01505545 | 0.005006032 | 0.0144037 | 0.007089899 | 0.05163978 | 6.080942e-17 | 0.02065591
| Rel.Std.Dev. |  | 8.745% | 2.465% | 1.52e-14% | 1.52e-14% | 3.997% | 1.268% | 2.611% | 1.877% | 14.08% | 1.52e-14% | 4.841%
| PDM3 |  | 4.731% | -8.614% | 1.352% | 1.352% | -4.56% | 0.05904% | 39.78% | -4.307% | -7.094% | 1.352% | 8.109%
| Z-Score (Absolute) |  | 0.67 | 2.15 | 0 | 0 | 1.18 | 0.26 | 7.67 | 1.13 | 0 | 0 | 1.35
| Analytical results for Mg in OREAS 924 (Certified Value 1.72 wt.%) | [21 empty] | Certified
Mg | Round | Replicate | Lab | Lab | Lab | Lab | Lab | Lab | Lab | Lab | Lab | Lab | Lab | Lab | Lab | Lab | Lab | Lab | Lab | Lab |  |  | 1
| No | No | 01 | 02 | 03 | 04 | 05 | 06 | 07 | 09 | 11 | 13 | 14 | 15 | 16 | 17 | 18 | 19 | 21 | 22 |  |  | wt.%
|  |  | 4A*OES | 4A*OES | 4A*OES | 4A*OES | 4A*OES | 4A*MS | 4A*MS | 4A*OES | 4A*OES | 4A*OES/MS | 4A*OES | 4A*OES | 4A*OES/MS | 4A*OES | 4A*OES | 4A*OES | 4A*OES/MS | 4A*MS |  |  | 2
3
| 1 | 1 | 1.82 | 1.81 | 1.7994 | 1.85 | 1.62 | 1.66 | 1.61 | 1.82 | 1.65 | 1.768455 | 1.6732 | 1.64 | 1.724 | 1.46 | 2.12 | 1.68 | 1.73 | 1.74 |  |  | 1
| 1 | 2 | 1.83 | 1.74 | 1.751 | 1.83 | 1.75 | 1.68 | 1.62 | 1.84 | 1.7 | 1.784148 | 1.6456 | 1.62 | 1.678 | 1.59 | 1.76 | 1.67 | 1.68 | 1.65 |  |  | #N/A
| 1 | 3 | 1.8 | 1.73 | 1.787 | 1.85 | 1.8 | 1.75 | 1.59 | 1.82 | 1.93 | 1.755 | 1.6434 | 1.6 | 1.69 | 1.36 | 1.76 | 1.68 | 1.81 | 1.73 |  |  | 16
| 1 | 4 | 1.86 | 1.76 | 1.7566 | 1.82 | 1.67 | 1.65 | 1.58 | 1.84 | 1.71 | 1.779222 | 1.6432 | 1.63 | 1.739 | 1.48 | 1.75 | 1.59 | 1.67 | 1.76 |  |  | 1.722063
| 1 | 5 | 1.85 | 1.8 | 1.7953 | 1.87 | 1.71 | 1.68 | 1.54 | 1.81 | 1.76 | 1.790668 | 1.6242 | 1.6 | 1.708 | 1.33 | 1.71 | 1.66 | 1.68 | 1.66 |  |  | 34
| 1 | 6 | 1.84 | 1.69 | 1.7783 | 1.81 | 1.7 | 1.63 | 1.56 | 1.81 | 1.74 | 1.794255 | 1.6535 | 1.55 | 1.771 | 1.39 | 1.75 | 1.67 | 1.68 | 1.73
| Mean |  | 1.833333 | 1.755 | 1.777933 | 1.838333 | 1.708333 | 1.675 | 1.583333 | 1.823333 | 1.748333 | 1.778624 | 1.647183 | 1.606667 | 1.718333 | 1.435 | 1.808333 | 1.658333 | 1.708333 | 1.711667
| Median |  | 1.835 | 1.75 | 1.78265 | 1.84 | 1.705 | 1.67 | 1.585 | 1.82 | 1.725 | 1.781685 | 1.6445 | 1.61 | 1.716 | 1.425 | 1.755 | 1.67 | 1.68 | 1.73
| Std Dev. |  | 0.02160247 | 0.04505552 | 0.02012597 | 0.02228602 | 0.06242329 | 0.04135215 | 0.03011091 | 0.0136626 | 0.09662643 | 0.01470881 | 0.01598555 | 0.03204164 | 0.03396861 | 0.09523655 | 0.1538072 | 0.03430258 | 0.05419102 | 0.04535049
| Rel.Std.Dev. |  | 1.178% | 2.567% | 1.132% | 1.212% | 3.654% | 2.469% | 1.902% | 0.7493% | 5.527% | 0.827% | 0.9705% | 1.994% | 1.977% | 6.637% | 8.505% | 2.068% | 3.172% | 2.649%
| PDM3 |  | 6.461% | 1.913% | 3.244% | 6.752% | -0.7973% | -2.733% | -8.056% | 5.881% | 1.526% | 3.285% | -4.348% | -6.701% | -0.2166% | -16.67% | 5.01% | -3.701% | -0.7973% | -0.6037%
| Z-Score (Absolute) |  | 1.52 | 0.54 | 0.83 | 1.58 | 0.04 | 0.46 | 1.61 | 1.39 | 0 | 0.84 | 0.81 | 1.32 | 0.08 | 3.46 | 0.43 | 0.5 | 0.3 | 0
| Analytical results for Mn in OREAS 924 (Certified Value 0.095 wt.%) | [21 empty] | Certified
Mn | Round | Replicate | Lab | Lab | Lab | Lab | Lab | Lab | Lab | Lab | Lab | Lab | Lab | Lab | Lab | Lab | Lab | Lab | Lab | Lab |  |  | 1
| No | No | 01 | 02 | 03 | 04 | 05 | 06 | 07 | 09 | 11 | 13 | 14 | 15 | 16 | 17 | 18 | 19 | 21 | 22 |  |  | wt.%
|  |  | 4A*OES | 4A*OES | 4A*OES | 4A*MS | 4A*MS | 4A*MS | 4A*MS | 4A*OES | 4A*OES | 4A*OES/MS | 4A*OES | 4A*OES | 4A*OES/MS | 4A*OES | 4A*OES | 4A*MS | 4A*OES/MS | 4A*MS |  |  | 3
3
| 1 | 1 | 0.0953 | 0.0935 | 0.0994 | 0.0984 | 0.1 | 0.0922 | 0.0911 | 0.0952 | 0.0896 | 0.096726 | 0.0991 | 0.098 | 0.0922926 | 0.083 | 0.12 | 0.09718 | 0.0912 | 0.095 |  |  | 1
| 1 | 2 | 0.0922 | 0.0919 | 0.0973 | 0.0975 | 0.1 | 0.0918 | 0.0922 | 0.0982 | 0.0932 | 0.09751 | 0.0972 | 0.1 | 0.0891531 | 0.0896 | 0.0987 | 0.097 | 0.088 | 0.0886 |  |  | #N/A
| 1 | 3 | 0.091 | 0.0888 | 0.0984 | 0.0992 | 0.101 | 0.0964 | 0.0907 | 0.0964 | 0.1024 | 0.097804 | 0.0988 | 0.1 | 0.0892059 | 0.0833 | 0.0969 | 0.09755 | 0.0958 | 0.0948 |  |  | 16
| 1 | 4 | 0.0939 | 0.09 | 0.0967 | 0.0986 | 0.0995 | 0.0917 | 0.0905 | 0.0966 | 0.0935 | 0.097608 | 0.0976 | 0.098 | 0.0927344 | 0.0841 | 0.0902 | 0.096 | 0.0882 | 0.0963 |  |  | 0.09486005
| 1 | 5 | 0.0932 | 0.0908 | 0.0982 | 0.0979 | 0.0993 | 0.092 | 0.0877 | 0.096 | 0.0961 | 0.097706 | 0.0963 | 0.096 | 0.0916142 | 0.0815 | 0.0984 | 0.09782 | 0.0892 | 0.0895 |  |  | 35
| 1 | 6 | 0.093 | 0.0892 | 0.0967 | 0.0977 | 0.099 | 0.0924 | 0.0888 | 0.097 | 0.095 | 0.097706 | 0.0973 | 0.098 | 0.0908751 | 0.084 | 0.0908 | 0.098 | 0.0885 | 0.0967
| Mean |  | 0.0931 | 0.0907 | 0.09778333 | 0.09821667 | 0.0998 | 0.09275 | 0.09016667 | 0.09656667 | 0.09496667 | 0.09751 | 0.09771667 | 0.09833333 | 0.09097922 | 0.08425 | 0.09916667 | 0.09725833 | 0.09015 | 0.09348333
| Median |  | 0.0931 | 0.0904 | 0.09775 | 0.09815 | 0.09975 | 0.0921 | 0.0906 | 0.0965 | 0.09425 | 0.097657 | 0.09745 | 0.098 | 0.09124465 | 0.08365 | 0.09765 | 0.097365 | 0.08885 | 0.0949
| Std Dev. |  | 0.00146424 | 0.001768615 | 0.001072225 | 0.0006369197 | 0.0007071068 | 0.001806378 | 0.001634217 | 0.001007307 | 0.004257073 | 0.0003968698 | 0.001053407 | 0.001505545 | 0.001529643 | 0.002783343 | 0.01086622 | 0.0007220642 | 0.003002499 | 0.003522168
| Rel.Std.Dev. |  | 1.573% | 1.95% | 1.097% | 0.6485% | 0.7085% | 1.948% | 1.812% | 1.043% | 4.483% | 0.407% | 1.078% | 1.531% | 1.681% | 3.304% | 10.96% | 0.7424% | 3.331% | 3.768%
| PDM3 |  | -1.855% | -4.385% | 3.082% | 3.538% | 5.208% | -2.224% | -4.948% | 1.799% | 0.1124% | 2.794% | 3.011% | 3.661% | -4.091% | -11.18% | 4.54% | 2.528% | -4.965% | -1.451%
| Z-Score (Absolute) |  | 0.44 | 1 | 0.66 | 0.76 | 1.13 | 0.69 | 1.13 | 0.37 | 0 | 0.59 | 0.64 | 0.78 | 0.94 | 2.76 | 0 | 0.53 | 1.4 | 0.35
| Analytical results for Mo in OREAS 924 (Certified Value 0.94 ppm) | [21 empty] | Certified
Mo | Round | Replicate | Lab | Lab | Lab | Lab | Lab | Lab | Lab | Lab | Lab | Lab | Lab | Lab | Lab | Lab | Lab | Lab | Lab |  |  |  | 1
| No | No | 01 | 03 | 04 | 05 | 06 | 07 | 09 | 11 | 13 | 14 | 15 | 16 | 17 | 18 | 19 | 21 | 22 |  |  |  | ppm
|  |  | 4A*MS | 4A*MS | 4A*MS | 4A*MS | 4A*MS | 4A*MS | 4A*MS | 4A*OES | 4A*OES/MS | 4A*OES | 4A*OES | 4A*OES/MS | 4A*OES | 4A*MS | 4A*MS | 4A*OES/MS | 4A*MS |  |  |  | 2
3
| 1 | 1 | 1 | 1 | 0.9 | 0.9 | 0.94 | 0.95 | 1 | < 2 | 0.8672123 | < 2 | < 2 | 1.055 | < 1 | 1.1 | 1 | 0.95 | 0.86 |  |  |  | 1
| 1 | 2 | 1 | 1 | 1.1 | 0.9 | 0.89 | 0.86 | 1 | < 2 | 0.7228109 | < 2 | < 2 | 1.076 | 1 | 0.8 | 0.9 | 0.89 | 0.96 |  |  |  | #N/A
| 1 | 3 | 1 | 1 | 1 | 1 | 0.97 | 0.92 | 1 | < 2 | 0.8633911 | < 2 | < 2 | 0.988 | < 1 | 0.8 | 0.9 | 1 | 0.82 |  |  |  | 16
| 1 | 4 | 1 | 0.8 | 1 | 1 | 0.95 | 0.9 | 1 | < 2 | 0.8101301 | < 2 | < 2 | 1.08 | 1 | 0.6 | 0.8 | 0.9 | 0.85 |  |  |  | 0.9403322
| 1 | 5 | 0.9 | 1 | 1 | 0.9 | 0.94 | 0.99 | 1 | < 2 | 0.7443689 | < 2 | < 2 | 1.11 | < 1 | 0.8 | 0.9 | 0.9 | 0.83 |  |  |  | 36
| 1 | 6 | 1 | 1 | 1 | 1 | 1.03 | 1.28 | 1 | < 2 | 0.8129954 | < 2 | < 2 | 1.064 | 1 | 0.7 | 0.9 | 0.87 | 0.86
| Mean |  | 0.9833333 | 0.9666667 | 1 | 0.95 | 0.9533333 | 0.9833333 | 1 |  | 0.8034848 |  |  | 1.062167 | 1 | 0.8 | 0.9 | 0.9183333 | 0.8633333
| Median |  | 1 | 1 | 1 | 0.95 | 0.945 | 0.935 | 1 |  | 0.8115627 |  |  | 1.07 | 1 | 0.8 | 0.9 | 0.9 | 0.855
| Std Dev. |  | 0.04082483 | 0.08164966 | 0.06324555 | 0.05477226 | 0.04589844 | 0.1518771 | 0 |  | 0.05964483 |  |  | 0.04087257 | 0 | 0.167332 | 0.06324555 | 0.04792355 | 0.05006662
| Rel.Std.Dev. |  | 4.152% | 8.447% | 6.325% | 5.766% | 4.815% | 15.45% | 0% |  | 7.423% |  |  | 3.848% | 0% | 20.92% | 7.027% | 5.219% | 5.799%
| PDM3 |  | 4.573% | 2.801% | 6.345% | 1.028% | 1.383% | 4.573% | 6.345% |  | -14.55% |  |  | 12.96% | 6.345% | -14.92% | -4.289% | -2.339% | -8.188%
| Z-Score (Absolute) |  | 0.44 | 0.21 | 0.67 | 0.02 | 0.02 | 0.39 | 0.67 | NA | 2.07 | NA | NA | 1.54 | 0.67 | 1.56 | 0.72 | 0.47 | 1.23
| Analytical results for Na in OREAS 924 (Certified Value 0.323 wt.%) | [21 empty] | Certified
Na | Round | Replicate | Lab | Lab | Lab | Lab | Lab | Lab | Lab | Lab | Lab | Lab | Lab | Lab | Lab | Lab | Lab | Lab | Lab |  |  |  | 1
| No | No | 01 | 02 | 03 | 04 | 05 | 06 | 07 | 09 | 11 | 13 | 14 | 15 | 16 | 18 | 19 | 21 | 22 |  |  |  | wt.%
|  |  | 4A*OES | 4A*OES | 4A*OES | 4A*OES | 4A*OES | 4A*MS | 4A*MS | 4A*OES | 4A*OES | 4A*OES/MS | 4A*OES | 4A*OES | 4A*OES/MS | 4A*MS | 4A*OES | 4A*OES/MS | 4A*MS |  |  |  | 3
3
| 1 | 1 | 0.325 | 0.34 | 0.3382 | 0.32 | 0.31 | 0.31 | 0.31 | 0.32 | 0.32 | 0.3168373 | 0.2945 | 0.34 | 0.314 | 0.41 | 0.35 | 0.31 | 0.32 |  |  |  | 1
| 1 | 2 | 0.33 | 0.32 | 0.3305 | 0.32 | 0.33 | 0.32 | 0.31 | 0.33 | 0.33 | 0.3276188 | 0.2872 | 0.35 | 0.298 | 0.34 | 0.35 | 0.3 | 0.29 |  |  |  | #N/A
| 1 | 3 | 0.325 | 0.31 | 0.3333 | 0.32 | 0.34 | 0.32 | 0.31 | 0.33 | 0.36 | 0.3305388 | 0.2948 | 0.4 | 0.315 | 0.32 | 0.35 | 0.33 | 0.32 |  |  |  | 16
| 1 | 4 | 0.336 | 0.32 | 0.3312 | 0.31 | 0.32 | 0.3 | 0.3 | 0.32 | 0.34 | 0.3248332 | 0.2896 | 0.37 | 0.318 | 0.33 | 0.33 | 0.31 | 0.32 |  |  |  | 0.3227963
| 1 | 5 | 0.331 | 0.32 | 0.3374 | 0.31 | 0.33 | 0.3 | 0.3 | 0.33 | 0.35 | 0.329402 | 0.2886 | 0.33 | 0.313 | 0.32 | 0.35 | 0.31 | 0.29 |  |  |  | 37
| 1 | 6 | 0.336 | 0.31 | 0.3323 | 0.3 | 0.33 | 0.3 | 0.3 | 0.33 | 0.34 | 0.3249972 | 0.2948 | 0.34 | 0.323 | 0.34 | 0.35 | 0.3 | 0.32
| Mean |  | 0.3305 | 0.32 | 0.3338167 | 0.3133333 | 0.3266667 | 0.3083333 | 0.305 | 0.3266667 | 0.34 | 0.3257046 | 0.2915833 | 0.355 | 0.3135 | 0.3433333 | 0.3466667 | 0.31 | 0.31
| Median |  | 0.3305 | 0.32 | 0.3328 | 0.315 | 0.33 | 0.305 | 0.305 | 0.33 | 0.34 | 0.326308 | 0.29205 | 0.345 | 0.3145 | 0.335 | 0.35 | 0.31 | 0.32
| Std Dev. |  | 0.004929503 | 0.01095445 | 0.003239393 | 0.008164966 | 0.01032796 | 0.009831921 | 0.005477226 | 0.005163978 | 0.01414214 | 0.004911057 | 0.003499952 | 0.02588436 | 0.008408329 | 0.03386247 | 0.008164966 | 0.01095445 | 0.01549193
| Rel.Std.Dev. |  | 1.492% | 3.423% | 0.9704% | 2.606% | 3.162% | 3.189% | 1.796% | 1.581% | 4.159% | 1.508% | 1.2% | 7.291% | 2.682% | 9.863% | 2.355% | 3.534% | 4.997%
| PDM3 |  | 2.387% | -0.8663% | 3.414% | -2.932% | 1.199% | -4.481% | -5.513% | 1.199% | 5.33% | 0.9009% | -9.67% | 9.976% | -2.88% | 6.362% | 7.395% | -3.964% | -3.964%
| Z-Score (Absolute) |  | 0.26 | 0.31 | 0.44 | 0.67 | 0.23 | 0.95 | 1.13 | 0.05 | 0.78 | 0 | 1.86 | 1.11 | 0.5 | 0.23 | 1.32 | 0.86 | 0.86
| Analytical results for Nb in OREAS 924 (Certified Value 14 ppm) | [21 empty] | Certified
Nb | Round | Replicate | Lab | Lab | Lab | Lab | Lab | Lab | Lab | Lab | Lab | Lab | Lab | Lab | Lab | Lab | Lab | Lab | Lab |  |  |  | 1
| No | No | 01 | 02 | 03 | 04 | 05 | 06 | 07 | 09 | 11 | 13 | 14 | 15 | 16 | 18 | 19 | 21 | 22 |  |  |  | ppm
|  |  | 4A*MS | 4A*MS | 4A*MS | 4A*MS | 4A*MS | 4A*MS | 4A*MS | 4A*MS | 4A*OES | 4A*OES/MS | 4A*MS | 4A*OES | 4A*OES/MS | 4A*MS | 4A*MS | 4A*OES/MS | 4A*MS |  |  |  | 1
2
| 1 | 1 | 13.1 | 35.8 | 14.3 | 15 | 14.3 | 14.1 | 14.6 | 13 | 12 | 12.97578 | 14.11 | 12 | 16.368 | 16.1 | 14.2 | 15.6 | 14.5 |  |  |  | 1
| 1 | 2 | 13.7 | 36.1 | 13.4 | 14.8 | 14.6 | 13.8 | 13.6 | 13 | 13 | 13.43664 | 14.25 | 12 | 15.508 | 13.4 | 14.5 | 14.6 | 14.6 |  |  |  | #N/A
| 1 | 3 | 13.8 | 33.3 | 13.33 | 14.9 | 14.8 | 14.8 | 13.9 | 12.5 | 15 | 13.49227 | 14.53 | 13 | 16.001 | 8.3 | 14.7 | 16.3 | 14.1 |  |  |  | 16
| 1 | 4 | 13.8 | 33.7 | 13.14 | 15.1 | 14.6 | 13.5 | 14.1 | 12.5 | 13 | 13.66993 | 14.19 | 13 | 15.607 | 5.5 | 14.2 | 14.7 | 14.4 |  |  |  | 14.048
| 1 | 5 | 13.5 | 34 | 13.67 | 14.9 | 13.4 | 14.6 | 14.2 | 13 | 13 | 13.4899 | 14.44 | 13 | 16.671 | 12.6 | 14.7 | 14.7 | 14.2 |  |  |  | 38
| 1 | 6 | 13.8 | 33.7 | 13.27 | 14 | 14.5 | 15.1 | 14.1 | 13 | 13 | 13.51243 | 13.96 | 14 | 16.216 | 6.5 | 14.8 | 14.5 | 14
| Mean |  | 13.61667 | 34.43333 | 13.51833 | 14.78333 | 14.36667 | 14.31667 | 14.08333 | 12.83333 | 13.16667 | 13.42949 | 14.24667 | 12.83333 | 16.06183 | 10.4 | 14.51667 | 15.06667 | 14.3
| Median |  | 13.75 | 33.85 | 13.365 | 14.9 | 14.55 | 14.35 | 14.1 | 13 | 13 | 13.49109 | 14.22 | 13 | 16.1085 | 10.45 | 14.6 | 14.7 | 14.3
| Std Dev. |  | 0.2786874 | 1.199444 | 0.4214934 | 0.3970726 | 0.5006662 | 0.6177918 | 0.3311596 | 0.2581989 | 0.9831921 | 0.2358752 | 0.2105865 | 0.7527727 | 0.4485298 | 4.241698 | 0.2639444 | 0.7229569 | 0.2366432
| Rel.Std.Dev. |  | 2.047% | 3.483% | 3.118% | 2.686% | 3.485% | 4.315% | 2.351% | 2.012% | 7.467% | 1.756% | 1.478% | 5.866% | 2.793% | 40.79% | 1.818% | 4.798% | 1.655%
| PDM3 |  | -3.07% | 145.1% | -3.77% | 5.234% | 2.268% | 1.912% | 0.2515% | -8.647% | -6.274% | -4.403% | 1.414% | -8.647% | 14.34% | -25.97% | 3.336% | 7.251% | 1.794%
| Z-Score (Absolute) |  | 0.61 | 19.63 | 0.86 | 0.67 | 0.3 | 0.07 | 0.16 | 1.37 | 1.41 | 0.79 | 0 | 1.37 | 1.77 | 3.74 | 0.26 | 0.56 | 0.05
| Analytical results for Nd in OREAS 924 (Certified Value 36 ppm) | [21 empty] | Certified
Nd | Round | Replicate | Lab | Lab | Lab | Lab | Lab | Lab | Lab | Lab | Lab | [11 empty] | 1
| No | No | 02 | 03 | 04 | 05 | 09 | 13 | 14 | 18 | 19 | [11 empty] | ppm
|  |  | 4A*MS | 4A*MS | 4A*MS | 4A*MS | 4A*MS | 4A*OES/MS | 4A*MS | 4A*MS | 4A*MS | [11 empty] | 1
2
| 1 | 1 | 43.4 | 37.7 | 37.1 | 34.5 | 33.2 | 36.60748 | 36.68 | 42.3 | 36 | [11 empty] | 1
| 1 | 2 | 44 | 36.09 | 37 | 34.3 | 33.4 | 36.71645 | 36.17 | 35.6 | 37.1 | [11 empty] | #N/A
| 1 | 3 | 36.5 | 36.37 | 36.8 | 36.4 | 33.2 | 36.34211 | 37.27 | 34.6 | 36.4 | [11 empty] | 16
| 1 | 4 | 36.4 | 35.92 | 37.2 | 34.5 | 33.6 | 36.17518 | 36.56 | 34.6 | 34.4 | [11 empty] | 36.01898
| 1 | 5 | 36.8 | 36.85 | 36.7 | 34.9 | 33.3 | 35.71122 | 36.17 | 33.4 | 37.2 | [11 empty] | 39
| 1 | 6 | 36.5 | 35.16 | 36.3 | 35.8 | 33.7 | 36.8146 | 35.53 | 36.1 | 36.2
| Mean |  | 38.93333 | 36.34833 | 36.85 | 35.06667 | 33.4 | 36.3945 | 36.39667 | 36.1 | 36.21667
| Median |  | 36.65 | 36.23 | 36.9 | 34.7 | 33.35 | 36.47479 | 36.365 | 35.1 | 36.3
| Std Dev. |  | 3.69955 | 0.8650414 | 0.3271085 | 0.8453796 | 0.2097618 | 0.4106627 | 0.5871173 | 3.17742 | 1.012752
| Rel.Std.Dev. |  | 9.502% | 2.38% | 0.8877% | 2.411% | 0.628% | 1.128% | 1.613% | 8.802% | 2.796%
| PDM3 |  | 8.091% | 0.9144% | 2.307% | -2.644% | -7.271% | 1.043% | 1.049% | 0.2249% | 0.5488%
| Z-Score (Absolute) |  | 3.47 | 0 | 0.67 | 1.72 | 3.96 | 0.06 | 0.06 | 2 | 0.18
| Analytical results for Ni in OREAS 924 (Certified Value 36 ppm) | [21 empty] | Certified
Ni | Round | Replicate | Lab | Lab | Lab | Lab | Lab | Lab | Lab | Lab | Lab | Lab | Lab | Lab | Lab | Lab | Lab | Lab | Lab | Lab |  |  | 1
| No | No | 01 | 02 | 03 | 04 | 05 | 06 | 07 | 09 | 11 | 13 | 14 | 15 | 16 | 17 | 18 | 19 | 21 | 22 |  |  | ppm
|  |  | 4A*OES | 4A*MS | 4A*OES | 4A*MS | 4A*MS | 4A*MS | 4A*MS | 4A*OES | 4A*OES | 4A*OES/MS | 4A*OES | 4A*OES | 4A*OES/MS | 4A*OES | 4A*MS | 4A*OES | 4A*OES/MS | 4A*MS |  |  | 1
2
| 1 | 1 | 31 | 39.4 | 35 | 41.8 | 38.5 | 34.4 | 35.4 | 38 | 38 | 34.65691 | 34 | 38 | 31.48 | 33 | 44.2 | 37 | 36 | 35.6 |  |  | 1
| 1 | 2 | 31 | 39.3 | 35 | 40.7 | 37.8 | 34.5 | 34.9 | 38 | 38 | 35.42601 | 34 | 37 | 32.24 | 38 | 41.7 | 37 | 33.7 | 33.7 |  |  | #N/A
| 1 | 3 | 30 | 37.2 | 35 | 41.1 | 40.3 | 37.1 | 35.6 | 40 | 44 | 34.4117 | 35 | 40 | 32.23 | 35 | 37.4 | 36 | 37 | 34.3 |  |  | 16
| 1 | 4 | 31 | 37.2 | 35 | 41.8 | 38.8 | 34.2 | 36 | 36 | 38 | 34.81474 | 34 | 38 | 32.41 | 39 | 36.3 | 36 | 33.5 | 35.2 |  |  | 36.04346
| 1 | 5 | 31 | 37.2 | 36 | 40.8 | 38 | 36 | 35.2 | 38 | 38 | 34.84314 | 36 | 37 | 31.37 | 34 | 36.1 | 36 | 34 | 32.2 |  |  | 40
| 1 | 6 | 31 | 37.3 | 36 | 40.2 | 39.3 | 38.4 | 34.9 | 38 | 38 | 35.41083 | 35 | 37 | 33.48 | 33 | 36.5 | 37 | 33.9 | 34.7
| Mean |  | 30.83333 | 37.93333 | 35.33333 | 41.06667 | 38.78333 | 35.76667 | 35.33333 | 38 | 39 | 34.92722 | 34.66667 | 37.83333 | 32.20167 | 35.33333 | 38.7 | 36.5 | 34.68333 | 34.28333
| Median |  | 31 | 37.25 | 35 | 40.95 | 38.65 | 35.25 | 35.3 | 38 | 38 | 34.82894 | 34.5 | 37.5 | 32.235 | 34.5 | 36.95 | 36.5 | 33.95 | 34.5
| Std Dev. |  | 0.4082483 | 1.098484 | 0.5163978 | 0.6377042 | 0.9196014 | 1.714254 | 0.4273952 | 1.264911 | 2.44949 | 0.4101761 | 0.8164966 | 1.169045 | 0.7605634 | 2.581989 | 3.414674 | 0.5477226 | 1.452469 | 1.218879
| Rel.Std.Dev. |  | 1.324% | 2.896% | 1.462% | 1.553% | 2.371% | 4.793% | 1.21% | 3.329% | 6.281% | 1.174% | 2.355% | 3.09% | 2.362% | 7.308% | 8.823% | 1.501% | 4.188% | 3.555%
| PDM3 |  | -14.46% | 5.243% | -1.97% | 13.94% | 7.602% | -0.7679% | -1.97% | 5.428% | 8.203% | -3.097% | -3.82% | 4.966% | -10.66% | -1.97% | 7.37% | 1.267% | -3.774% | -4.883%
| Z-Score (Absolute) |  | 1.82 | 0.95 | 0.09 | 2.2 | 1.29 | 0.09 | 0.09 | 0.98 | 0.98 | 0.25 | 0.35 | 0.91 | 1.34 | 0.09 | 0.82 | 0.38 | 0.53 | 0.51
| Analytical results for P in OREAS 924 (Certified Value 0.064 wt.%) | [21 empty] | Certified
P | Round | Replicate | Lab | Lab | Lab | Lab | Lab | Lab | Lab | Lab | Lab | Lab | Lab | Lab | Lab | Lab | Lab | Lab | Lab | Lab |  |  | 1
| No | No | 01 | 02 | 03 | 04 | 05 | 06 | 07 | 09 | 11 | 13 | 14 | 15 | 16 | 17 | 18 | 19 | 21 | 22 |  |  | wt.%
|  |  | 4A*OES | 4A*OES | 4A*OES | 4A*OES | 4A*OES | 4A*MS | 4A*MS | 4A*OES | 4A*OES | 4A*OES/MS | 4A*OES | 4A*OES | 4A*OES/MS | 4A*OES | 4A*OES | 4A*OES | 4A*OES/MS | 4A*MS |  |  | 3
3
| 1 | 1 | 0.061 | 0.068 | 0.0505 | 0.065 | 0.056 | 0.063 | 0.06 | 0.07 | 0.059 | 0.06351117 | 0.06 | 0.066 | 0.0601531 | 0.0633 | 0.074 | 0.0688 | 0.066 | 0.065 |  |  | 1
| 1 | 2 | 0.061 | 0.0612 | 0.049 | 0.065 | 0.06 | 0.063 | 0.06 | 0.075 | 0.062 | 0.067 | 0.0614 | 0.068 | 0.0657658 | 0.0688 | 0.062 | 0.0714 | 0.06 | 0.063 |  |  | #N/A
| 1 | 3 | 0.061 | 0.0625 | 0.0534 | 0.065 | 0.063 | 0.066 | 0.059 | 0.07 | 0.075 | 0.063 | 0.0618 | 0.07 | 0.0639369 | 0.0628 | 0.062 | 0.0722 | 0.072 | 0.065 |  |  | 16
| 1 | 4 | 0.062 | 0.0614 | 0.0523 | 0.064 | 0.059 | 0.062 | 0.059 | 0.07 | 0.062 | 0.069 | 0.0593 | 0.068 | 0.0650494 | 0.0655 | 0.061 | 0.0691 | 0.06 | 0.066 |  |  | 0.06356827
| 1 | 5 | 0.061 | 0.0623 | 0.049 | 0.066 | 0.059 | 0.063 | 0.058 | 0.065 | 0.062 | 0.068 | 0.0598 | 0.064 | 0.062243 | 0.0624 | 0.06 | 0.0699 | 0.063 | 0.063 |  |  | 41
| 1 | 6 | 0.062 | 0.0636 | 0.055 | 0.064 | 0.057 | 0.062 | 0.059 | 0.065 | 0.062 | 0.067 | 0.0616 | 0.068 | 0.0643437 | 0.0633 | 0.061 | 0.0711 | 0.06 | 0.065
| Mean |  | 0.06133333 | 0.06316667 | 0.05153333 | 0.06483333 | 0.059 | 0.06316667 | 0.05916667 | 0.06916667 | 0.06366667 | 0.06625186 | 0.06065 | 0.06733333 | 0.06358198 | 0.06435 | 0.06333333 | 0.07041667 | 0.0635 | 0.0645
| Median |  | 0.061 | 0.0624 | 0.0514 | 0.065 | 0.059 | 0.063 | 0.059 | 0.07 | 0.062 | 0.067 | 0.0607 | 0.068 | 0.0641403 | 0.0633 | 0.0615 | 0.0705 | 0.0615 | 0.065
| Std Dev. |  | 0.0005163978 | 0.002519259 | 0.002449218 | 0.0007527727 | 0.00244949 | 0.00147196 | 0.0007527727 | 0.003763863 | 0.005680376 | 0.002441871 | 0.001072847 | 0.002065591 | 0.00205809 | 0.002430432 | 0.005278889 | 0.001358553 | 0.004806246 | 0.001224745
| Rel.Std.Dev. |  | 0.842% | 3.988% | 4.753% | 1.161% | 4.152% | 2.33% | 1.272% | 5.442% | 8.922% | 3.686% | 1.769% | 3.068% | 3.237% | 3.777% | 8.335% | 1.929% | 7.569% | 1.899%
| PDM3 |  | -3.516% | -0.6318% | -18.93% | 1.99% | -7.186% | -0.6318% | -6.924% | 8.807% | 0.1548% | 4.222% | -4.591% | 5.923% | 0.02158% | 1.23% | -0.3696% | 10.77% | -0.1074% | 1.466%
| Z-Score (Absolute) |  | 0.65 | 0.37 | 3.88 | 0.5 | 1.42 | 0.05 | 1.37 | 1.54 | 0.63 | 0.97 | 0.88 | 1.54 | 0.09 | 0.05 | 0.7 | 2.34 | 0.06 | 0.39
| Analytical results for Pb in OREAS 924 (Certified Value 92 ppm) | [21 empty] | Certified
Pb | Round | Replicate | Lab | Lab | Lab | Lab | Lab | Lab | Lab | Lab | Lab | Lab | Lab | Lab | Lab | Lab | Lab | Lab | Lab | Lab | Lab |  | 1
| No | No | 01 | 02 | 03 | 04 | 05 | 06 | 07 | 09 | 10 | 11 | 13 | 14 | 15 | 16 | 17 | 18 | 19 | 21 | 22 |  | ppm
|  |  | 4A*MS | 4A*MS | 4A*MS | 4A*OES | 4A*MS | 4A*MS | 4A*MS | 4A*MS | 4A*MS | 4A*OES | 4A*OES/MS | 4A*OES | 4A*OES | 4A*OES/MS | 4A*OES | 4A*MS | 4A*MS | 4A*OES/MS | 4A*MS |  | 0
1
| 1 | 1 | 95 | 76.1 | 97.2 | 86 | 88.5 | 96.6 | 89.1 | 93 | 103.3 | 101 | 92.82794 | 95 | 113 | 92.502 | 89 | 113 | 94 | 95 | 90.9 |  | 1
| 1 | 2 | 94 | 76.9 | 96.5 | 84 | 88.3 | 88.5 | 91.1 | 91 | 94.5 | 93 | 93.87817 | 109 | 112 | 87.825 | 88 | 86.3 | 98 | 89.9 | 91.1 |  | #N/A
| 1 | 3 | 94 | 90.8 | 99.1 | 90 | 94 | 98.6 | 89.6 | 91 | 100.4 | 103 | 95.04279 | 92 | 109 | 89.382 | 86 | 92.1 | 91 | 96.6 | 95.2 |  | 16
| 1 | 4 | 93 | 92.3 | 95 | 88 | 87.6 | 93.4 | 98.4 | 90 | 97.2 | 100 | 91.98114 | 91 | 114 | 88.324 | 74 | 87.5 | 91 | 85.6 | 92 |  | 91.91879
| 1 | 5 | 93 | 91.7 | 94.5 | 87 | 85.7 | 90.6 | 88.7 | 92 | 97 | 103 | 89.7047 | 89 | 111 | 90.245 | 81 | 86.5 | 90 | 90.7 | 89.8 |  | 42
| 1 | 6 | 98 | 91.2 | 96.7 | 86 | 95.8 | 89.4 | 89.9 | 94 | 95.4 | 101 | 94.13682 | 97 | 113 | 90.14 | 84 | 93.4 | 96 | 83.3 | 96.3
| Mean |  | 94.5 | 86.5 | 96.5 | 86.83333 | 89.98333 | 92.85 | 91.13333 | 91.83333 | 97.96667 | 100.1667 | 92.92859 | 95.5 | 112 | 89.73633 | 83.66667 | 93.13333 | 93.33333 | 90.18333 | 92.55
| Median |  | 94 | 91 | 96.6 | 86.5 | 88.4 | 92 | 89.75 | 91.5 | 97.1 | 101 | 93.35305 | 93.5 | 112.5 | 89.761 | 85 | 89.8 | 92.5 | 90.3 | 91.55
| Std Dev. |  | 1.870829 | 7.766338 | 1.6456 | 2.041241 | 3.975634 | 4.082034 | 3.653309 | 1.47196 | 3.301313 | 3.710346 | 1.904343 | 7.204165 | 1.788854 | 1.663973 | 5.537749 | 10.1809 | 3.204164 | 5.159619 | 2.599038
| Rel.Std.Dev. |  | 1.98% | 8.978% | 1.705% | 2.351% | 4.418% | 4.396% | 4.009% | 1.603% | 3.37% | 3.704% | 2.049% | 7.544% | 1.597% | 1.854% | 6.619% | 10.93% | 3.433% | 5.721% | 2.808%
| PDM3 |  | 2.808% | -5.895% | 4.984% | -5.533% | -2.106% | 1.013% | -0.8545% | -0.09297% | 6.58% | 8.973% | 1.099% | 3.896% | 21.85% | -2.374% | -8.978% | 1.321% | 1.539% | -1.888% | 0.6867%
| Z-Score (Absolute) |  | 0.47 | 1.45 | 0.95 | 1.37 | 0.62 | 0.07 | 0.69 | 0.17 | 1.3 | 2.17 | 0.09 | 0.06 | 4.66 | 0.67 | 1.67 | 0.81 | 0.19 | 0.57 | 0
| Analytical results for Pr in OREAS 924 (Certified Value 9.62 ppm) | [21 empty] | Certified
Pr | Round | Replicate | Lab | Lab | Lab | Lab | Lab | Lab | Lab | Lab | Lab | [11 empty] | 1
| No | No | 02 | 03 | 04 | 05 | 09 | 13 | 14 | 18 | 19 | [11 empty] | ppm
|  |  | 4A*MS | 4A*MS | 4A*MS | 4A*MS | 4A*MS | 4A*OES/MS | 4A*MS | 4A*MS | 4A*MS | [11 empty] | 2
3
| 1 | 1 | 11.9 | 10.065 | 10.5 | 9.4 | 9.66 | 9.819332 | 9.702 | 11.5 | 9.5 | [11 empty] | 1
| 1 | 2 | 12.1 | 9.836 | 10.5 | 9.2 | 9.7 | 10.01042 | 9.549 | 9.5 | 9.6 | [11 empty] | #N/A
| 1 | 3 | 9.97 | 9.706 | 10.5 | 10 | 9.52 | 9.82737 | 9.745 | 9.3 | 9.6 | [11 empty] | 16
| 1 | 4 | 9.94 | 9.762 | 10.5 | 9.4 | 9.8 | 9.669481 | 9.57 | 9.4 | 9.1 | [11 empty] | 9.620731
| 1 | 5 | 10.1 | 10.026 | 10.5 | 9.6 | 9.48 | 9.697447 | 9.648 | 9 | 9.6 | [11 empty] | 43
| 1 | 6 | 10 | 9.437 | 10.4 | 9.7 | 9.52 | 9.877644 | 9.503 | 9.6 | 9.6
| Mean |  | 10.66833 | 9.805333 | 10.48333 | 9.55 | 9.613333 | 9.816948 | 9.6195 | 9.716667 | 9.5
| Median |  | 10.05 | 9.799 | 10.5 | 9.5 | 9.59 | 9.823351 | 9.609 | 9.45 | 9.6
| Std Dev. |  | 1.034841 | 0.2299893 | 0.04082483 | 0.2810694 | 0.1262801 | 0.1243019 | 0.09419289 | 0.8975894 | 0.2
| Rel.Std.Dev. |  | 9.7% | 2.346% | 0.3894% | 2.943% | 1.314% | 1.266% | 0.9792% | 9.238% | 2.105%
| PDM3 |  | 10.89% | 1.919% | 8.966% | -0.7352% | -0.07689% | 2.04% | -0.01279% | 0.9972% | -1.255%
| Z-Score (Absolute) |  | 3.81 | 0.67 | 3.13 | 0.25 | 0.02 | 0.72 | 0 | 0.94 | 0.14
| Analytical results for Rb in OREAS 924 (Certified Value 172 ppm) | [21 empty] | Certified
Rb | Round | Replicate | Lab | Lab | Lab | Lab | Lab | Lab | Lab | Lab | Lab | Lab | Lab | Lab | Lab | Lab | Lab | [5 empty] | 1
| No | No | 01 | 02 | 03 | 04 | 05 | 06 | 07 | 09 | 13 | 14 | 16 | 18 | 19 | 21 | 22 | [5 empty] | ppm
|  |  | 4A*MS | 4A*MS | 4A*MS | 4A*MS | 4A*MS | 4A*MS | 4A*MS | 4A*MS | 4A*OES/MS | 4A*MS | 4A*OES/MS | 4A*MS | 4A*MS | 4A*OES/MS | 4A*MS | [5 empty] | 0
0
| 1 | 1 | 165 | 175 | 176.17 | 168 | 173 | 173 | 163.5 | 211 | 171.6911 | 193.34 | 175.26 | 198 | 178.4 | 136 | 176.5 | [5 empty] | 1
| 1 | 2 | 164 | 177 | 178.29 | 166 | 166 | 173 | 159 | 210 | 170.2927 | 196.42 | 171.7 | 166 | 179.6 | 127 | 165.5 | [5 empty] | #N/A
| 1 | 3 | 165 | 162 | 178.8 | 165 | 175 | 180.5 | 161 | 214 | 176.1986 | 191.96 | 166.77 | 171 | 179.7 | 134 | 173.5 | [5 empty] | 16
| 1 | 4 | 164 | 163 | 177.29 | 151 | 170 | 167 | 162 | 214 | 175.227 | 194.03 | 179.4 | 162 | 169.5 | 135 | 181.5 | [5 empty] | 172.3584
| 1 | 5 | 167 | 164 | 182.32 | 165 | 168 | 173.5 | 163 | 211 | 175.7036 | 194.07 | 182.96 | 159 | 178.1 | 122 | 161 | [5 empty] | 44
| 1 | 6 | 163 | 162 | 181.43 | 146 | 180 | 194 | 161.5 | 215 | 174.4916 | 184.6 | 183.14 | 169 | 182.2 | 133 | 173
| Mean |  | 164.6667 | 167.1667 | 179.05 | 160.1667 | 172 | 176.8333 | 161.6667 | 212.5 | 173.9341 | 192.4033 | 176.5383 | 170.8333 | 177.9167 | 131.1667 | 171.8333
| Median |  | 164.5 | 163.5 | 178.545 | 165 | 171.5 | 173.25 | 161.75 | 212.5 | 174.8593 | 193.685 | 177.33 | 167.5 | 179 | 133.5 | 173.25
| Std Dev. |  | 1.36626 | 6.911343 | 2.38283 | 9.239408 | 5.09902 | 9.437514 | 1.602082 | 2.073644 | 2.388832 | 4.087134 | 6.534109 | 14.02022 | 4.36963 | 5.492419 | 7.440878
| Rel.Std.Dev. |  | 0.8297% | 4.134% | 1.331% | 5.769% | 2.965% | 5.337% | 0.991% | 0.9758% | 1.373% | 2.124% | 3.701% | 8.207% | 2.456% | 4.187% | 4.33%
| PDM3 |  | -4.463% | -3.012% | 3.882% | -7.073% | -0.2079% | 2.596% | -6.203% | 23.29% | 0.9142% | 11.63% | 2.425% | -0.8848% | 3.225% | -23.9% | -0.3046%
| Z-Score (Absolute) |  | 0.7 | 0.46 | 0.67 | 0.86 | 0 | 0.13 | 0.99 | 3.87 | 0.18 | 1.95 | 0.43 | 0.63 | 0.73 | 3.91 | 0.02
| Analytical results for Re in OREAS 924 (Certified Value < 2 ppb) | [21 empty] | Certified
Re | Round | Replicate | Lab | Lab | Lab | Lab | Lab | Lab | Lab | Lab | Lab | Lab | Lab | Lab | [8 empty] | 1
| No | No | 01 | 03 | 04 | 05 | 06 | 07 | 09 | 13 | 14 | 18 | 19 | 22 | [8 empty] | ppb
|  |  | 4A*MS | 4A*MS | 4A*MS | 4A*MS | 4A*MS | 4A*MS | 4A*MS | 4A*OES/MS | 4A*MS | 4A*MS | 4A*MS | 4A*MS | [8 empty] | 0
0
| 1 | 1 | < 50 | < 2 | < 1 | 1 | < 2 | < 2 | < 100 | < 2 | 21 | 1 | < 10 | < 2 | [8 empty] | 1
| 1 | 2 | < 50 | < 2 | 2 | < 1 | < 2 | < 2 | < 100 | < 2 | 12 | 2 | < 10 | 2 | [8 empty] | 8
| 1 | 3 | < 50 | < 2 | 1 | 1 | < 2 | < 2 | < 100 | 2.009152 | 27 | < 1 | < 10 | 2 | [8 empty] | 16
| 1 | 4 | < 50 | < 2 | < 1 | 1 | < 2 | < 2 | < 100 | 2.816585 | 11 | < 1 | < 10 | 2 | [8 empty] | < 2
| 1 | 5 | < 50 | < 2 | < 1 | 1 | < 2 | < 2 | < 100 | < 2 | 8 | < 1 | < 10 | < 2 | [8 empty] | 45
| 1 | 6 | < 50 | < 2 | < 1 | < 1 | < 2 | < 2 | < 100 | 2.357906 | 8 | < 1 | < 10 | 2
| Mean |  |  |  | 1.5 | 1 |  |  |  | 2.394547 | 14.5 | 1.5 |  | 2
| Median |  |  |  | 1.5 | 1 |  |  |  | 2.357906 | 11.5 | 1.5 |  | 2
| Std Dev. |  |  |  | 0.7071068 | 0 |  |  |  | 0.4049616 | 7.765307 | 0.7071068 |  | 0
| Rel.Std.Dev. |  |  |  | 47.14% | 0% |  |  |  | 16.91% | 53.55% | 47.14% |  | 0%
PDM3
| Z-Score (Absolute) |  | NA | NA | 0.8 | 0.51 | NA | NA | NA | 0.55 | 16.29 | 0.8 | NA | 0.51
| Analytical results for Ru in OREAS 924 (Indicative Value < 0.1 ppm) | [21 empty] | Indicative
Ru | Round | Replicate | Lab | [19 empty] | 1
| No | No | 19 | [19 empty] | ppm
|  |  | 4A*MS | [19 empty] | 2
2
| 1 | 1 | < 0.1 | [19 empty] | 1
| 1 | 2 | < 0.1 | [19 empty] | 4
| 1 | 3 | < 0.1 | [19 empty] | 16
| 1 | 4 | < 0.1 | [19 empty] | < 0.1
| 1 | 5 | < 0.1 | [19 empty] | 7
| 1 | 6 | < 0.1
Mean
Median
Std Dev.
Rel.Std.Dev.
PDM3
| Z-Score (Absolute) |  | NA
| Analytical results for S in OREAS 924 (Certified Value 0.804 wt.%) | [21 empty] | Certified
S | Round | Replicate | Lab | Lab | Lab | Lab | Lab | Lab | Lab | Lab | Lab | Lab | Lab | Lab | Lab | Lab | Lab | Lab | Lab | Lab |  |  | 1
| No | No | 01 | 02 | 03 | 04 | 05 | 06 | 07 | 09 | 10 | 11 | 13 | 14 | 15 | 16 | 18 | 19 | 21 | 22 |  |  | wt.%
|  |  | 4A*OES | 4A*OES | 4A*OES | 4A*OES | 4A*OES | 4A*MS | 4A*MS | 4A*OES | 4A*OES | 4A*OES | 4A*OES/MS | 4A*OES | 4A*OES | 4A*OES/MS | 4A*OES | 4A*OES | 4A*OES/MS | 4A*MS |  |  | 3
3
| 1 | 1 | 0.868 | 0.96 | 0.8123 | 0.83 | 0.76 | 0.79 | 0.73 | 0.8 | 0.748 | 0.7 | 0.798 | 0.86 | 0.8 | 0.693 | 0.97 | 0.81 | 0.84 | 0.82 |  |  | 1
| 1 | 2 | 0.814 | 0.92 | 0.8934 | 0.82 | 0.78 | 0.79 | 0.72 | 0.82 | 0.7839 | 0.8 | 0.797 | 0.85 | 0.82 | 0.636 | 0.79 | 0.84 | 0.83 | 0.75 |  |  | 6
| 1 | 3 | 0.862 | 0.91 | 0.7795 | 0.89 | 0.79 | 0.76 | 0.69 | 0.8 | 0.9197 | 0.8 | 0.789 | 0.83 | 0.87 | 0.69 | 0.8 | 0.82 | 0.93 | 0.79 |  |  | 16
| 1 | 4 | 0.817 | 0.91 | 0.8196 | 0.81 | 0.77 | 0.74 | 0.75 | 0.82 | 0.7245 | 0.8 | 0.8085 | 0.93 | 0.8 | 0.719 | 0.8 | 0.85 | 0.79 | 0.83 |  |  | 0.8043267
| 1 | 5 | 0.807 | 0.91 | 0.8578 | 0.82 | 0.76 | 0.74 | 0.68 | 0.83 | 0.7699 | 0.8 | 0.7907566 | 0.82 | 0.78 | 0.988 | 0.79 | 0.79 | 0.85 | 0.76 |  |  | 46
| 1 | 6 | 0.828 | 0.96 | 0.9242 | 0.8 | 0.78 | 0.74 | 0.72 | 0.8 | 0.7766 | 0.8 | 0.76755 | 0.82 | 0.8 | 0.716 | 0.79 | 0.8 | 0.81 | 0.79
| Mean |  | 0.8326667 | 0.9283333 | 0.8478 | 0.8283333 | 0.7733333 | 0.76 | 0.715 | 0.8116667 | 0.7871 | 0.7833333 | 0.7918011 | 0.8516667 | 0.8116667 | 0.7403333 | 0.8233333 | 0.8183333 | 0.8416667 | 0.79
| Median |  | 0.8225 | 0.915 | 0.8387 | 0.82 | 0.775 | 0.75 | 0.72 | 0.81 | 0.77325 | 0.8 | 0.7938783 | 0.84 | 0.8 | 0.7045 | 0.795 | 0.815 | 0.835 | 0.79
| Std Dev. |  | 0.02601282 | 0.02483277 | 0.05428941 | 0.03188521 | 0.0121106 | 0.0244949 | 0.02588436 | 0.0132916 | 0.0684787 | 0.04082483 | 0.01372123 | 0.04167333 | 0.03125167 | 0.1249363 | 0.07201852 | 0.02316607 | 0.04833908 | 0.03162278
| Rel.Std.Dev. |  | 3.124% | 2.675% | 6.404% | 3.849% | 1.566% | 3.223% | 3.62% | 1.638% | 8.7% | 5.212% | 1.733% | 4.893% | 3.85% | 16.88% | 8.747% | 2.831% | 5.743% | 4.003%
| PDM3 |  | 3.523% | 15.42% | 5.405% | 2.985% | -3.853% | -5.511% | -11.11% | 0.9126% | -2.142% | -2.61% | -1.557% | 5.886% | 0.9126% | -7.956% | 2.363% | 1.741% | 4.642% | -1.781%
| Z-Score (Absolute) |  | 0.74 | 3.36 | 0.73 | 0.62 | 0.89 | 1.26 | 2.49 | 0.16 | 1.24 | 0.16 | 0.38 | 0.83 | 0.16 | 3.15 | 0.32 | 0.34 | 0.5 | 0.43
| Analytical results for Sb in OREAS 924 (Certified Value 1.33 ppm) | [21 empty] | Certified
Sb | Round | Replicate | Lab | Lab | Lab | Lab | Lab | Lab | Lab | Lab | Lab | Lab | Lab | Lab | Lab | Lab | Lab | Lab | Lab | Lab | Lab |  | 1
| No | No | 01 | 02 | 03 | 04 | 05 | 06 | 07 | 09 | 10 | 11 | 13 | 14 | 15 | 16 | 17 | 18 | 19 | 21 | 22 |  | ppm
|  |  | 4A*MS | 4A*MS | 4A*MS | 4A*MS | 4A*MS | 4A*MS | 4A*MS | 4A*MS | 4A*MS | 4A*OES | 4A*OES/MS | 4A*MS | 4A*OES | 4A*OES/MS | 4A*OES | 4A*MS | 4A*MS | 4A*OES/MS | 4A*MS |  | 2
3
| 1 | 1 | 1.4 | 1.35 | 1.27 | 1.3 | 1.2 | 1.37 | 1.24 | 1.6 | 1.31 | < 5 | 1.307032 | 1.2 | < 5 | 1.448 | < 5 | 1.3 | 1.3 | 1.62 | 1.25 |  | 1
| 1 | 2 | 1.4 | 1.37 | 1.34 | 1.3 | 1.1 | 1.24 | 1.15 | 1.4 | 1.43 | < 5 | 1.18808 | 1.44 | < 5 | 1.393 | < 5 | 1.1 | 1.5 | 1.43 | 1.36 |  | #N/A
| 1 | 3 | 1.4 | 1.31 | 1.22 | 1.3 | 1.3 | 1.34 | 1.2 | 1.4 | 1.32 | < 5 | 1.247445 | 1.74 | < 5 | 1.514 | < 5 | 1 | 1.4 | 1.29 | 1.25 |  | 16
| 1 | 4 | 1.4 | 1.32 | 1.25 | 1.3 | 1.2 | 1.2 | 1.33 | 1.4 | 1.4 | < 5 | 1.253516 | 1.44 | < 5 | 1.371 | < 5 | 0.9 | 1.5 | 1.33 | 1.34 |  | 1.332087
| 1 | 5 | 1.4 | 1.32 | 1.27 | 1.3 | 1.2 | 1.31 | 1.23 | 1.4 | 1.25 | < 5 | 1.342252 | 1.38 | < 5 | 1.407 | < 5 | 1.1 | 1.3 | 1.44 | 1.24 |  | 47
| 1 | 6 | 1.4 | 1.32 | 1.3 | 1.2 | 1.3 | 1.48 | 1.25 | 1.4 | 1.35 | < 5 | 1.245463 | 1.27 | < 5 | 1.451 | < 5 | 0.9 | 1.4 | 1.3 | 1.5
| Mean |  | 1.4 | 1.331667 | 1.275 | 1.283333 | 1.216667 | 1.323333 | 1.233333 | 1.433333 | 1.343333 |  | 1.263965 | 1.411667 |  | 1.430667 |  | 1.05 | 1.4 | 1.401667 | 1.323333
| Median |  | 1.4 | 1.32 | 1.27 | 1.3 | 1.2 | 1.325 | 1.235 | 1.4 | 1.335 |  | 1.25048 | 1.41 |  | 1.4275 |  | 1.05 | 1.4 | 1.38 | 1.295
| Std Dev. |  | 2.432377e-16 | 0.02316607 | 0.04135215 | 0.04082483 | 0.07527727 | 0.0993311 | 0.0595539 | 0.08164966 | 0.06501282 |  | 0.0537897 | 0.1872343 |  | 0.05137574 |  | 0.1516575 | 0.08944272 | 0.1248065 | 0.1005319
| Rel.Std.Dev. |  | 1.737e-14% | 1.74% | 3.243% | 3.181% | 6.187% | 7.506% | 4.829% | 5.696% | 4.84% |  | 4.256% | 13.26% |  | 3.591% |  | 14.44% | 6.389% | 8.904% | 7.597%
| PDM3 |  | 5.098% | -0.03152% | -4.285% | -3.66% | -8.665% | -0.6571% | -7.413% | 7.601% | 0.8443% |  | -5.114% | 5.974% |  | 7.4% |  | -21.18% | 5.098% | 5.223% | -0.6571%
| Z-Score (Absolute) |  | 0.76 | 0 | 0.48 | 0.23 | 1.06 | 0 | 0.9 | 0.76 | 0.19 | NA | 0.59 | 0.22 | NA | 1.06 | NA | 2.71 | 0.76 | 0.77 | 0
| Analytical results for Sc in OREAS 924 (Certified Value 13.2 ppm) | [21 empty] | Certified
Sc | Round | Replicate | Lab | Lab | Lab | Lab | Lab | Lab | Lab | Lab | Lab | Lab | Lab | Lab | Lab | Lab | Lab | Lab | Lab |  |  |  | 1
| No | No | 01 | 02 | 03 | 04 | 05 | 06 | 07 | 09 | 11 | 13 | 14 | 15 | 16 | 18 | 19 | 21 | 22 |  |  |  | ppm
|  |  | 4A*OES | 4A*MS | 4A*OES | 4A*OES | 4A*OES | 4A*MS | 4A*MS | 4A*OES | 4A*OES | 4A*OES/MS | 4A*MS | 4A*OES | 4A*OES/MS | 4A*OES | 4A*MS | 4A*OES/MS | 4A*MS |  |  |  | 1
2
| 1 | 1 | 12 | 15.6 | 13 | 16 | 14 | 12.8 | 12.7 | 14 | 19 | 12.82921 | 15.8 | 10 | 12.865 | 17 | 13 | 13.8 | 12.7 |  |  |  | 1
| 1 | 2 | 12 | 15.8 | 13 | 16 | 15 | 12.6 | 12.4 | 14 | 19 | 12.50424 | 15.9 | 9 | 12.643 | 14 | 14 | 13.2 | 13.2 |  |  |  | 9
| 1 | 3 | 12 | 13.1 | 13 | 16 | 15 | 12.9 | 12.2 | 12 | 19 | 13.17062 | 16.7 | 9 | 12.712 | 14 | 13 | 14.4 | 12.6 |  |  |  | 16
| 1 | 4 | 13 | 13 | 13 | 15 | 14 | 11.8 | 12.6 | 13 | 19 | 13.13998 | 16.1 | 9 | 13.049 | 14 | 13 | 13.1 | 12.6 |  |  |  | 13.19775
| 1 | 5 | 13 | 13.2 | 13 | 16 | 15 | 12.5 | 12.5 | 13 | 19 | 13.34645 | 16.1 | 9 | 13.177 | 14 | 13 | 13.1 | 12.7 |  |  |  | 48
| 1 | 6 | 13 | 13.1 | 13 | 15 | 15 | 14.9 | 12.5 | 12 | 19 | 12.95432 | 15.7 | 9 | 13.214 | 14 | 13 | 15.4 | 12.2
| Mean |  | 12.5 | 13.96667 | 13 | 15.66667 | 14.66667 | 12.91667 | 12.48333 | 13 | 19 | 12.9908 | 16.05 | 9.166667 | 12.94333 | 14.5 | 13.16667 | 13.83333 | 12.66667
| Median |  | 12.5 | 13.15 | 13 | 16 | 15 | 12.7 | 12.5 | 13 | 19 | 13.04715 | 16 | 9 | 12.957 | 14 | 13 | 13.5 | 12.65
| Std Dev. |  | 0.5477226 | 1.34561 | 0 | 0.5163978 | 0.5163978 | 1.045785 | 0.1722401 | 0.8944272 | 0 | 0.2984177 | 0.3563706 | 0.4082483 | 0.2403653 | 1.224745 | 0.4082483 | 0.9223159 | 0.3204164
| Rel.Std.Dev. |  | 4.382% | 9.634% | 0% | 3.296% | 3.521% | 8.096% | 1.38% | 6.88% | 0% | 2.297% | 2.22% | 4.454% | 1.857% | 8.447% | 3.101% | 6.667% | 2.53%
| PDM3 |  | -5.287% | 5.826% | -1.498% | 18.71% | 11.13% | -2.13% | -5.413% | -1.498% | 43.96% | -1.568% | 21.61% | -30.54% | -1.928% | 9.867% | -0.2356% | 4.816% | -4.024%
| Z-Score (Absolute) |  | 0.65 | 1.26 | 0 | 3.48 | 2.18 | 0.63 | 0.67 | 0 | 7.83 | 0.01 | 3.98 | 5.22 | 0.07 | 1.31 | 0 | 1.09 | 0.44
| Analytical results for Se in OREAS 924 (Certified Value 7.86 ppm) | [21 empty] | Certified
Se | Round | Replicate | Lab | Lab | Lab | Lab | Lab | Lab | Lab | Lab | Lab | Lab | Lab | Lab | Lab | Lab | Lab | Lab |  |  |  |  | 1
| No | No | 01 | 02 | 03 | 04 | 05 | 06 | 07 | 09 | 10 | 13 | 16 | 17 | 18 | 19 | 21 | 22 |  |  |  |  | ppm
|  |  | 4A*MS | 4A*MS | 4A*MS | 4A*MS | 4A*MS | 4A*MS | 4A*MS | 4A*MS | 4A*MS | 4A*OES/MS | 4A*OES/MS | 4A*OES | 4A*MS | 4A*MS | 4A*OES/MS | 4A*MS |  |  |  |  | 2
2
| 1 | 1 | 10 | < 2 | 5.6 | 8.3 | 8.9 | 9 | 8 | 5 | 8.1 | 7.681591 | 6.993 | 11 | 7.4 | 8 | 7 | 8 |  |  |  |  | 1
| 1 | 2 | 10 | < 2 | 6.7 | 8.8 | 7.4 | 8 | 7 | 5 | 7.7 | 7.477898 | 4.662 | 9 | 6.3 | 9 | 7 | 8 |  |  |  |  | 10
| 1 | 3 | 9 | < 2 | 5.8 | 8.9 | 8.4 | 8 | 8 | 5 | 8.6 | 7.529068 | 6.213 | < 5 | 7.1 | 8 | 8 | 7 |  |  |  |  | 16
| 1 | 4 | 9 | < 2 | 5.9 | 8.9 | 7.9 | 7 | 8 | 5 | 7.1 | 7.354549 | 5.883 | 8 | 4.7 | 9 | 6 | 10 |  |  |  |  | 7.857012
| 1 | 5 | 10 | < 2 | 6.2 | 8 | 8.5 | 8 | 8 | 5 | 7.8 | 7.046998 | 7.295 | < 5 | 6.4 | 8 | 7 | 8 |  |  |  |  | 49
| 1 | 6 | 10 | < 2 | 6.9 | 8.2 | 10.2 | 10 | 8 | 5 | 7.9 | 7.03489 | 5.618 | < 5 | 5.6 | 9 | 7 | 9
| Mean |  | 9.666667 |  | 6.183333 | 8.516667 | 8.55 | 8.333333 | 7.833333 | 5 | 7.866667 | 7.354166 | 6.110667 | 9.333333 | 6.25 | 8.5 | 7 | 8.333333
| Median |  | 10 |  | 6.05 | 8.55 | 8.45 | 8 | 8 | 5 | 7.85 | 7.416224 | 6.048 | 9 | 6.35 | 8.5 | 7 | 8
| Std Dev. |  | 0.5163978 |  | 0.5192944 | 0.3970726 | 0.9607289 | 1.032796 | 0.4082483 | 0 | 0.4926121 | 0.2643468 | 0.9575821 | 1.527525 | 0.9894443 | 0.5477226 | 0.6324555 | 1.032796
| Rel.Std.Dev. |  | 5.342% |  | 8.398% | 4.662% | 11.24% | 12.39% | 5.212% | 0% | 6.262% | 3.595% | 15.67% | 16.37% | 15.83% | 6.444% | 9.035% | 12.39%
| PDM3 |  | 23.03% |  | -21.3% | 8.396% | 8.82% | 6.062% | -0.3014% | -36.36% | 0.1229% | -6.4% | -22.23% | 18.79% | -20.45% | 8.184% | -10.91% | 6.062%
| Z-Score (Absolute) |  | 1.74 | NA | 1.9 | 0.54 | 0.57 | 0.35 | 0 | 3.13 | 0.14 | 0.67 | 1.97 | 1.39 | 1.83 | 0.52 | 1.04 | 0.35
| Analytical results for Sm in OREAS 924 (Certified Value 6.74 ppm) | [21 empty] | Certified
Sm | Round | Replicate | Lab | Lab | Lab | Lab | Lab | Lab | Lab | Lab | Lab | [11 empty] | 1
| No | No | 02 | 03 | 04 | 05 | 09 | 13 | 14 | 18 | 19 | [11 empty] | ppm
|  |  | 4A*MS | 4A*MS | 4A*MS | 4A*MS | 4A*MS | 4A*OES/MS | 4A*MS | 4A*MS | 4A*MS | [11 empty] | 2
3
| 1 | 1 | 8.1 | 6.95 | 7 | 6.2 | 6.45 | 6.937047 | 7.04 | 7.7 | 6.8 | [11 empty] | 1
| 1 | 2 | 8.2 | 6.6 | 7.1 | 6.2 | 6.35 | 7.205227 | 6.91 | 6.3 | 7.4 | [11 empty] | #N/A
| 1 | 3 | 6.8 | 6.55 | 7 | 6.8 | 6.5 | 7.100463 | 7.16 | 6.3 | 6.8 | [11 empty] | 16
| 1 | 4 | 6.8 | 6.6 | 7 | 6.2 | 6.5 | 7.01037 | 7 | 6.3 | 6.8 | [11 empty] | 6.741658
| 1 | 5 | 6.9 | 6.8 | 7 | 6.3 | 6.4 | 7.130687 | 7 | 5.9 | 7.2 | [11 empty] | 50
| 1 | 6 | 6.9 | 6.51 | 7 | 6.7 | 6.5 | 7.083713 | 6.96 | 6.4 | 7.1
| Mean |  | 7.283333 | 6.668333 | 7.016667 | 6.4 | 6.45 | 7.077918 | 7.011667 | 6.483333 | 7.016667
| Median |  | 6.9 | 6.6 | 7 | 6.25 | 6.475 | 7.092088 | 7 | 6.3 | 6.95
| Std Dev. |  | 0.6735478 | 0.1703428 | 0.04082483 | 0.275681 | 0.06324555 | 0.09374564 | 0.08495097 | 0.6210207 | 0.2562551
| Rel.Std.Dev. |  | 9.248% | 2.555% | 0.5818% | 4.308% | 0.9806% | 1.324% | 1.212% | 9.579% | 3.652%
| PDM3 |  | 8.035% | -1.088% | 4.079% | -5.068% | -4.326% | 4.988% | 4.005% | -3.832% | 4.079%
| Z-Score (Absolute) |  | 0 | 0.7 | 0.49 | 1.33 | 1.18 | 0.67 | 0.48 | 1.8 | 0.49
| Analytical results for Sn in OREAS 924 (Certified Value 13.6 ppm) | [21 empty] | Certified
Sn | Round | Replicate | Lab | Lab | Lab | Lab | Lab | Lab | Lab | Lab | Lab | Lab | Lab | Lab | Lab | Lab | Lab | Lab | Lab | Lab | Lab |  | 1
| No | No | 01 | 02 | 03 | 04 | 05 | 06 | 07 | 09 | 10 | 11 | 13 | 14 | 15 | 16 | 17 | 18 | 19 | 21 | 22 |  | ppm
|  |  | 4A*MS | 4A*MS | 4A*MS | 4A*MS | 4A*MS | 4A*MS | 4A*MS | 4A*MS | 4A*MS | 4A*OES | 4A*OES/MS | 4A*MS | 4A*OES | 4A*OES/MS | 4A*OES | 4A*MS | 4A*MS | 4A*OES/MS | 4A*MS |  | 1
2
| 1 | 1 | 12.2 | 14.5 | 13.5 | 14 | 14 | 13.3 | 12.9 | 13 | 12.7 | 13 | 13.35224 | 17.8 | 14 | 13.744 | 15 | 19 | 14.7 | 14.5 | 13.9 |  | 1
| 1 | 2 | 12 | 14.8 | 14.3 | 14 | 14 | 12.9 | 11.7 | 14 | 12.7 | 15 | 14.17337 | 17.5 | 12 | 12.766 | 16 | 14 | 14.4 | 13.6 | 12.7 |  | #N/A
| 1 | 3 | 12.4 | 14.5 | 13.4 | 15 | 14 | 15.3 | 11.7 | 13 | 13.8 | 15 | 13.57528 | 19.5 | 14 | 12.867 | 18 | 16 | 14 | 15.5 | 13.3 |  | 16
| 1 | 4 | 12.8 | 14.6 | 13.7 | 14 | 14 | 12.4 | 12.3 | 14 | 13.2 | 14 | 13.9 | 17.3 | 14 | 13.035 | 22 | 14 | 14.5 | 13.8 | 14.4 |  | 13.63408
| 1 | 5 | 12.8 | 14.7 | 14 | 14 | 14 | 13.4 | 12.2 | 14 | 13.1 | 15 | 13.36881 | 18.3 | 13 | 13.11 | 19 | 14 | 14.1 | 14.2 | 12.2 |  | 51
| 1 | 6 | 12.5 | 14.6 | 14.3 | 14 | 15 | 14.2 | 12.2 | 13 | 13.1 | 13 | 13.72139 | 17.8 | 13 | 13.126 | 18 | 15 | 13.9 | 13.2 | 13.5
| Mean |  | 12.45 | 14.61667 | 13.86667 | 14.16667 | 14.16667 | 13.58333 | 12.16667 | 13.5 | 13.1 | 14.16667 | 13.68185 | 18.03333 | 13.33333 | 13.108 | 18 | 15.33333 | 14.26667 | 14.13333 | 13.33333
| Median |  | 12.45 | 14.6 | 13.85 | 14 | 14 | 13.35 | 12.2 | 13.5 | 13.1 | 14.5 | 13.64833 | 17.8 | 13.5 | 13.0725 | 18 | 14.5 | 14.25 | 14 | 13.4
| Std Dev. |  | 0.3209361 | 0.1169045 | 0.3932768 | 0.4082483 | 0.4082483 | 1.030372 | 0.4457204 | 0.5477226 | 0.4049691 | 0.9831921 | 0.3189792 | 0.7941452 | 0.8164966 | 0.3421105 | 2.44949 | 1.966384 | 0.3141125 | 0.8091147 | 0.7966597
| Rel.Std.Dev. |  | 2.578% | 0.7998% | 2.836% | 2.882% | 2.882% | 7.586% | 3.663% | 4.057% | 3.091% | 6.94% | 2.331% | 4.404% | 6.124% | 2.61% | 13.61% | 12.82% | 2.202% | 5.725% | 5.975%
| PDM3 |  | -8.685% | 7.207% | 1.706% | 3.906% | 3.906% | -0.3722% | -10.76% | -0.9834% | -3.917% | 3.906% | 0.3504% | 32.27% | -2.206% | -3.859% | 32.02% | 12.46% | 4.64% | 3.662% | -2.206%
| Z-Score (Absolute) |  | 1.79 | 0.95 | 0 | 0.17 | 0.17 | 0.36 | 2.15 | 0.46 | 0.97 | 0.38 | 0.23 | 4.9 | 0.67 | 1.12 | 5.23 | 0.93 | 0.51 | 0.34 | 0.67
| Analytical results for Sr in OREAS 924 (Certified Value 40.4 ppm) | [21 empty] | Certified
Sr | Round | Replicate | Lab | Lab | Lab | Lab | Lab | Lab | Lab | Lab | Lab | Lab | Lab | Lab | Lab | Lab | Lab | Lab | Lab | Lab |  |  | 1
| No | No | 01 | 02 | 03 | 04 | 05 | 06 | 07 | 09 | 11 | 13 | 14 | 15 | 16 | 17 | 18 | 19 | 21 | 22 |  |  | ppm
|  |  | 4A*MS | 4A*OES | 4A*MS | 4A*MS | 4A*MS | 4A*MS | 4A*MS | 4A*MS | 4A*OES | 4A*OES/MS | 4A*MS | 4A*OES | 4A*OES/MS | 4A*OES | 4A*OES | 4A*OES | 4A*OES/MS | 4A*MS |  |  | 1
2
| 1 | 1 | 44.6 | 39.1 | 40.3 | 41.2 | 40.6 | 41.6 | 42.3 | 40 | 45 | 38.6212 | 47.91 | 61 | 38.319 | 67 | 49 | 40 | 41.5 | 42.3 |  |  | 1
| 1 | 2 | 45 | 38.2 | 40.45 | 40.6 | 39.8 | 41.7 | 40.4 | 40.5 | 47 | 39.3764 | 48.21 | 59 | 37.009 | 72 | 41 | 41 | 40.4 | 42.3 |  |  | #N/A
| 1 | 3 | 44.3 | 37.3 | 40.17 | 41.1 | 42.2 | 43.5 | 41.5 | 41 | 47 | 38.60458 | 50.07 | 57 | 38.635 | 63 | 41 | 40 | 44 | 40.7 |  |  | 16
| 1 | 4 | 46.7 | 38.3 | 40.12 | 41.3 | 39.9 | 39.6 | 40.9 | 40.5 | 47 | 39.0976 | 47.7 | 59 | 38.905 | 67 | 39 | 40 | 40.2 | 41.8 |  |  | 40.35045
| 1 | 5 | 44.5 | 39.5 | 40.29 | 41.2 | 40.1 | 42.7 | 41.8 | 40 | 49 | 39.15122 | 48.6 | 58 | 38.462 | 63 | 40 | 40 | 40.8 | 40.7 |  |  | 52
| 1 | 6 | 46.2 | 36.3 | 40.06 | 40.7 | 42 | 42.8 | 41.7 | 39.5 | 48 | 39.58624 | 46.98 | 58 | 39.202 | 64 | 41 | 40 | 40.6 | 40.3
| Mean |  | 45.21667 | 38.11667 | 40.23167 | 41.01667 | 40.76667 | 41.98333 | 41.43333 | 40.25 | 47.16667 | 39.07287 | 48.245 | 58.66667 | 38.422 | 66 | 41.83333 | 40.16667 | 41.25 | 41.35
| Median |  | 44.8 | 38.25 | 40.23 | 41.15 | 40.35 | 42.2 | 41.6 | 40.25 | 47 | 39.12441 | 48.06 | 58.5 | 38.5485 | 65.5 | 41 | 40 | 40.7 | 41.25
| Std Dev. |  | 0.9948199 | 1.17374 | 0.1424664 | 0.2926887 | 1.070825 | 1.37028 | 0.6801961 | 0.5244044 | 1.32916 | 0.3964151 | 1.045691 | 1.36626 | 0.7610304 | 3.464102 | 3.600926 | 0.4082483 | 1.419507 | 0.8893818
| Rel.Std.Dev. |  | 2.2% | 3.079% | 0.3541% | 0.7136% | 2.627% | 3.264% | 1.642% | 1.303% | 2.818% | 1.015% | 2.167% | 2.329% | 1.981% | 5.249% | 8.608% | 1.016% | 3.441% | 2.151%
| PDM3 |  | 12.06% | -5.536% | -0.2944% | 1.651% | 1.032% | 4.047% | 2.684% | -0.2489% | 16.89% | -3.166% | 19.56% | 45.39% | -4.779% | 63.57% | 3.675% | -0.4555% | 2.229% | 2.477%
| Z-Score (Absolute) |  | 3.21 | 1.79 | 0.49 | 0.09 | 0.09 | 0.81 | 0.4 | 0.48 | 4.66 | 1.35 | 5.46 | 13.2 | 1.62 | 18.64 | 0.36 | 0.54 | 0.14 | 0.34
| Analytical results for Ta in OREAS 924 (Certified Value 1.11 ppm) | [21 empty] | Certified
Ta | Round | Replicate | Lab | Lab | Lab | Lab | Lab | Lab | Lab | Lab | Lab | Lab | Lab | Lab | Lab | Lab | Lab | Lab |  |  |  |  | 1
| No | No | 01 | 02 | 03 | 04 | 05 | 06 | 07 | 09 | 13 | 14 | 15 | 16 | 18 | 19 | 21 | 22 |  |  |  |  | ppm
|  |  | 4A*MS | 4A*MS | 4A*MS | 4A*MS | 4A*MS | 4A*MS | 4A*MS | 4A*MS | 4A*OES/MS | 4A*MS | 4A*OES | 4A*OES/MS | 4A*MS | 4A*MS | 4A*OES/MS | 4A*MS |  |  |  |  | 2
2
| 1 | 1 | 0.69 | 2.58 | 1.35 | 1.1 | 0.9 | 1.09 | 1.12 | 1.1 | 1.001384 | 1.15 | < 5 | 1.434 | 1 | 1.3 | 1.25 | 1.23 |  |  |  |  | 1
| 1 | 2 | 0.66 | 2.82 | 1.13 | 1.1 | 1 | 1.08 | 1.06 | 1.1 | 1.032417 | 1.08 | < 5 | 1.355 | 0.8 | 1.3 | 1.21 | 1.22 |  |  |  |  | #N/A
| 1 | 3 | 0.7 | 2.04 | 1.02 | 1 | 2.1 | 1.14 | 1.06 | 1.1 | 1.032185 | 1.2 | < 5 | 1.38 | < 0.1 | 1.2 | 1.37 | 1.13 |  |  |  |  | 16
| 1 | 4 | 0.69 | 2.07 | 1 | 1 | 1 | 1.05 | 1.1 | 1.1 | 1.010037 | 1.11 | < 5 | 1.345 | < 0.1 | 1.3 | 1.23 | 1.13 |  |  |  |  | 1.111251
| 1 | 5 | 0.69 | 2.1 | 0.99 | 1 | 0.8 | 1.1 | 1.08 | 1.2 | 0.9902626 | 1.1 | < 5 | 1.447 | 0.8 | 1.3 | 1.24 | 1.25 |  |  |  |  | 53
| 1 | 6 | 0.68 | 2.09 | 0.96 | 0.8 | 1.4 | 1.18 | 1.1 | 1.1 | 1.030314 | 1.1 | < 5 | 1.396 | < 0.1 | 1.3 | 1.24 | 1.12
| Mean |  | 0.685 | 2.283333 | 1.075 | 1 | 1.2 | 1.106667 | 1.086667 | 1.116667 | 1.0161 | 1.123333 |  | 1.392833 | 0.8666667 | 1.283333 | 1.256667 | 1.18
| Median |  | 0.69 | 2.095 | 1.01 | 1 | 1 | 1.095 | 1.09 | 1.1 | 1.020175 | 1.105 |  | 1.388 | 0.8 | 1.3 | 1.24 | 1.175
| Std Dev. |  | 0.01378405 | 0.3321847 | 0.1467992 | 0.1095445 | 0.4857983 | 0.04633213 | 0.0242212 | 0.04082483 | 0.01815434 | 0.04412105 |  | 0.0412864 | 0.1154701 | 0.04082483 | 0.05715476 | 0.05932959
| Rel.Std.Dev. |  | 2.012% | 14.55% | 13.66% | 10.95% | 40.48% | 4.187% | 2.229% | 3.656% | 1.787% | 3.928% |  | 2.964% | 13.32% | 3.181% | 4.548% | 5.028%
| PDM3 |  | -38.36% | 105.5% | -3.262% | -10.01% | 7.986% | -0.4126% | -2.212% | 0.4873% | -8.563% | 1.087% |  | 25.34% | -22.01% | 15.49% | 13.09% | 6.187%
| Z-Score (Absolute) |  | 3.14 | 7.96 | 0.65 | 0.79 | 0.65 | 0 | 0.15 | 0.07 | 0.67 | 0.12 | NA | 2.13 | 1.79 | 1.32 | 0.95 | 0.55
| Analytical results for Tb in OREAS 924 (Certified Value 0.86 ppm) | [21 empty] | Certified
Tb | Round | Replicate | Lab | Lab | Lab | Lab | Lab | Lab | Lab | Lab | Lab | Lab | Lab | [9 empty] | 1
| No | No | 02 | 03 | 04 | 05 | 09 | 13 | 14 | 16 | 18 | 19 | 21 | [9 empty] | ppm
|  |  | 4A*MS | 4A*MS | 4A*MS | 4A*MS | 4A*MS | 4A*OES/MS | 4A*MS | 4A*OES/MS | 4A*MS | 4A*MS | 4A*OES/MS | [9 empty] | 2
3
| 1 | 1 | 1.02 | 0.921 | 1 | 0.8 | 0.86 | 0.8107412 | 0.83 | 0.855 | 1 | 0.8 | 1.02 | [9 empty] | 1
| 1 | 2 | 1.03 | 0.9 | 1 | 0.8 | 0.84 | 0.8588649 | 0.836 | 0.855 | 0.8 | 0.8 | 0.99 | [9 empty] | #N/A
| 1 | 3 | 0.86 | 0.902 | 0.9 | 0.9 | 0.84 | 0.8303143 | 0.944 | 0.859 | 0.8 | 0.9 | 1.07 | [9 empty] | 16
| 1 | 4 | 0.85 | 0.911 | 1 | 0.8 | 0.82 | 0.8239793 | 0.865 | 0.866 | 0.8 | 0.8 | 0.99 | [9 empty] | 0.8601705
| 1 | 5 | 0.86 | 0.927 | 0.9 | 0.8 | 0.84 | 0.8283008 | 0.822 | 0.888 | 0.8 | 0.8 | 1.01 | [9 empty] | 54
| 1 | 6 | 0.86 | 0.918 | 1 | 0.9 | 0.84 | 0.8590298 | 0.822 | 0.867 | 0.8 | 0.8 | 0.99
| Mean |  | 0.9133333 | 0.9131667 | 0.9666667 | 0.8333333 | 0.84 | 0.835205 | 0.8531667 | 0.865 | 0.8333333 | 0.8166667 | 1.011667
| Median |  | 0.86 | 0.9145 | 1 | 0.8 | 0.84 | 0.8293075 | 0.833 | 0.8625 | 0.8 | 0.8 | 1
| Std Dev. |  | 0.08664102 | 0.01075949 | 0.05163978 | 0.05163978 | 0.01264911 | 0.01961375 | 0.04725428 | 0.01240967 | 0.08164966 | 0.04082483 | 0.03125167
| Rel.Std.Dev. |  | 9.486% | 1.178% | 5.342% | 6.197% | 1.506% | 2.348% | 5.539% | 1.435% | 9.798% | 4.999% | 3.089%
| PDM3 |  | 6.18% | 6.161% | 12.38% | -3.12% | -2.345% | -2.902% | -0.8142% | 0.5615% | -3.12% | -5.058% | 17.61%
| Z-Score (Absolute) |  | 1.24 | 1.23 | 2.14 | 0.11 | 0 | 0.08 | 0.08 | 0.42 | 0.67 | 0.67 | 2.89
| Analytical results for Te in OREAS 924 (Certified Value < 0.05 ppm) | [21 empty] | Certified
Te | Round | Replicate | Lab | Lab | Lab | Lab | Lab | Lab | Lab | Lab | Lab | Lab | Lab | Lab | Lab | Lab | [6 empty] | 1
| No | No | 01 | 03 | 04 | 05 | 06 | 07 | 09 | 13 | 14 | 16 | 18 | 19 | 21 | 22 | [6 empty] | ppm
|  |  | 4A*MS | 4A*MS | 4A*MS | 4A*MS | 4A*MS | 4A*MS | 4A*MS | 4A*OES/MS | 4A*MS | 4A*OES/MS | 4A*MS | 4A*MS | 4A*OES/MS | 4A*MS | [6 empty] | 3
3
| 1 | 1 | < 0.1 | < 0.05 | < 0.1 | < 0.1 | < 0.05 | < 0.05 | < 0.2 | < 0.05 | 0.23 | 0.191 | < 0.1 | < 1 | < 0.05 | < 0.05 | [6 empty] | 1
| 1 | 2 | < 0.1 | < 0.05 | < 0.1 | < 0.1 | < 0.05 | < 0.05 | < 0.2 | < 0.05 | 0.17 | 0.118 | < 0.1 | < 1 | 0.05 | 0.05 | [6 empty] | 8
| 1 | 3 | < 0.1 | < 0.05 | < 0.1 | < 0.1 | < 0.05 | < 0.05 | < 0.2 | < 0.05 | 0.24 | < 0.05 | < 0.1 | < 1 | 0.05 | < 0.05 | [6 empty] | 16
| 1 | 4 | < 0.1 | < 0.05 | 0.1 | < 0.1 | < 0.05 | < 0.05 | < 0.2 | < 0.05 | 0.16 | < 0.05 | < 0.1 | < 1 | < 0.05 | < 0.05 | [6 empty] | < 0.05
| 1 | 5 | < 0.1 | < 0.05 | < 0.1 | < 0.1 | 0.05 | < 0.05 | < 0.2 | < 0.05 | 0.27 | 0.066 | < 0.1 | < 1 | < 0.05 | < 0.05 | [6 empty] | 55
| 1 | 6 | < 0.1 | < 0.05 | < 0.1 | < 0.1 | 0.07 | < 0.05 | < 0.2 | 0.0511376 | 0.26 | 0.097 | < 0.1 | < 1 | < 0.05 | < 0.05
| Mean |  |  |  | 0.1 |  | 0.06 |  |  | 0.0511376 | 0.2216667 | 0.118 |  |  | 0.05 | 0.05
| Median |  |  |  | 0.1 |  | 0.06 |  |  | 0.0511376 | 0.235 | 0.1075 |  |  | 0.05 | 0.05
| Std Dev. | [5 empty] | 0.01414214 |  |  |  | 0.04622409 | 0.05314759 |  |  | 0
| Rel.Std.Dev. | [5 empty] | 23.57% |  |  |  | 20.85% | 45.04% |  |  | 0%
PDM3
| Z-Score (Absolute) |  | NA | NA | 1.35 | NA | 0.27 | NA | NA | 0.67 | 15.24 | 4.34 | NA | NA | 0 | 0.34
| Analytical results for Th in OREAS 924 (Certified Value 16.6 ppm) | [21 empty] | Certified
Th | Round | Replicate | Lab | Lab | Lab | Lab | Lab | Lab | Lab | Lab | Lab | Lab | Lab | Lab | Lab | Lab | Lab | Lab |  |  |  |  | 1
| No | No | 01 | 02 | 03 | 04 | 05 | 06 | 07 | 09 | 11 | 13 | 14 | 16 | 18 | 19 | 21 | 22 |  |  |  |  | ppm
|  |  | 4A*MS | 4A*MS | 4A*MS | 4A*MS | 4A*MS | 4A*MS | 4A*MS | 4A*MS | 4A*OES | 4A*OES/MS | 4A*MS | 4A*OES/MS | 4A*MS | 4A*MS | 4A*OES/MS | 4A*MS |  |  |  |  | 1
2
| 1 | 1 | 18.1 | 19.6 | 16.83 | 18.4 | 15.2 | 15.8 | 16 | 14.8 | 16 | 15.31772 | 17.08 | 15.715 | 18.8 | 17.17 | 18.4 | 16.3 |  |  |  |  | 1
| 1 | 2 | 17.6 | 20 | 16.46 | 18.6 | 14.7 | 15.7 | 16 | 15.4 | 17 | 15.71202 | 16.94 | 15.098 | 15.2 | 18.11 | 17.6 | 16.3 |  |  |  |  | #N/A
| 1 | 3 | 17.6 | 16.6 | 16.54 | 18.2 | 16.3 | 17.5 | 15.5 | 15.2 | 13 | 15.79851 | 17.23 | 15.033 | 15.5 | 17.09 | 19.1 | 16.4 |  |  |  |  | 16
| 1 | 4 | 18 | 16.7 | 16.33 | 18 | 15.2 | 16.3 | 16.2 | 15.8 | 16 | 15.70895 | 16.99 | 16.045 | 15 | 16.89 | 17.6 | 16.8 |  |  |  |  | 16.59026
| 1 | 5 | 18.5 | 16.9 | 16.55 | 18.2 | 15.3 | 17.1 | 15.9 | 16 | 17 | 15.55156 | 17.01 | 16.917 | 14.7 | 17.45 | 18.1 | 15.5 |  |  |  |  | 56
| 1 | 6 | 18.6 | 16.8 | 15.81 | 17.9 | 15.9 | 16.3 | 16 | 15.6 | 16 | 15.56965 | 16.91 | 16.419 | 15.3 | 17.2 | 17.8 | 17
| Mean |  | 18.06667 | 17.76667 | 16.42 | 18.21667 | 15.43333 | 16.45 | 15.93333 | 15.46667 | 15.83333 | 15.60974 | 17.02667 | 15.87117 | 15.75 | 17.31833 | 18.1 | 16.38333
| Median |  | 18.05 | 16.85 | 16.5 | 18.2 | 15.25 | 16.3 | 16 | 15.5 | 16 | 15.6393 | 17 | 15.88 | 15.25 | 17.185 | 17.95 | 16.35
| Std Dev. |  | 0.4273952 | 1.583246 | 0.3409399 | 0.2562551 | 0.5715476 | 0.7148426 | 0.233809 | 0.4320494 | 1.47196 | 0.1709993 | 0.1157008 | 0.7414587 | 1.518881 | 0.4279447 | 0.5796551 | 0.5192944
| Rel.Std.Dev. |  | 2.366% | 8.911% | 2.076% | 1.407% | 3.703% | 4.346% | 1.467% | 2.793% | 9.297% | 1.095% | 0.6795% | 4.672% | 9.644% | 2.471% | 3.203% | 3.17%
| PDM3 |  | 8.899% | 7.091% | -1.026% | 9.803% | -6.974% | -0.8455% | -3.96% | -6.773% | -4.563% | -5.91% | 2.63% | -4.334% | -5.065% | 4.389% | 9.1% | -1.247%
| Z-Score (Absolute) |  | 1.44 | 1.18 | 0.01 | 1.57 | 0.85 | 0.03 | 0.41 | 0.82 | 0.01 | 0.7 | 0.54 | 0.47 | 1.1 | 0.65 | 1.47 | 0.02
| Analytical results for Ti in OREAS 924 (Certified Value 0.402 wt.%) | [21 empty] | Certified
Ti | Round | Replicate | Lab | Lab | Lab | Lab | Lab | Lab | Lab | Lab | Lab | Lab | Lab | Lab | Lab | Lab | Lab | Lab | Lab |  |  |  | 1
| No | No | 01 | 02 | 03 | 04 | 05 | 06 | 07 | 09 | 11 | 13 | 15 | 16 | 17 | 18 | 19 | 21 | 22 |  |  |  | wt.%
|  |  | 4A*OES | 4A*OES | 4A*OES | 4A*OES | 4A*OES | 4A*MS | 4A*MS | 4A*OES | 4A*OES | 4A*OES/MS | 4A*OES | 4A*OES/MS | 4A*OES | 4A*OES | 4A*OES | 4A*OES/MS | 4A*MS |  |  |  | 3
3
| 1 | 1 | 0.433 | 0.39 | 0.42 | 0.46 | 0.38 | 0.39 | 0.377 | 0.41 | 0.4 | 0.4059557 | 0.41 | 0.359 | 0.3177 | 0.51 | 0.41 | 0.39 | 0.398 |  |  |  | 1
| 1 | 2 | 0.423 | 0.38 | 0.4061 | 0.46 | 0.42 | 0.392 | 0.379 | 0.41 | 0.4 | 0.4146446 | 0.4 | 0.396 | 0.345 | 0.44 | 0.41 | 0.38 | 0.372 |  |  |  | #N/A
| 1 | 3 | 0.431 | 0.37 | 0.4205 | 0.46 | 0.42 | 0.408 | 0.371 | 0.41 | 0.43 | 0.4256563 | 0.42 | 0.4 | 0.3292 | 0.43 | 0.4 | 0.41 | 0.398 |  |  |  | 16
| 1 | 4 | 0.426 | 0.37 | 0.4185 | 0.45 | 0.39 | 0.387 | 0.37 | 0.41 | 0.41 | 0.4272977 | 0.41 | 0.419 | 0.3271 | 0.41 | 0.39 | 0.38 | 0.41 |  |  |  | 0.4015207
| 1 | 5 | 0.432 | 0.38 | 0.4254 | 0.46 | 0.4 | 0.39 | 0.357 | 0.4 | 0.42 | 0.4186475 | 0.4 | 0.378 | 0.317 | 0.43 | 0.41 | 0.38 | 0.374 |  |  |  | 57
| 1 | 6 | 0.418 | 0.35 | 0.4225 | 0.45 | 0.4 | 0.382 | 0.364 | 0.41 | 0.42 | 0.4196638 | 0.4 | 0.382 | 0.3189 | 0.42 | 0.41 | 0.38 | 0.398
| Mean |  | 0.4271667 | 0.3733333 | 0.4188333 | 0.4566667 | 0.4016667 | 0.3915 | 0.3696667 | 0.4083333 | 0.4133333 | 0.4186443 | 0.4066667 | 0.389 | 0.3258167 | 0.44 | 0.405 | 0.3866667 | 0.3916667
| Median |  | 0.4285 | 0.375 | 0.42025 | 0.46 | 0.4 | 0.39 | 0.3705 | 0.41 | 0.415 | 0.4191557 | 0.405 | 0.389 | 0.323 | 0.43 | 0.41 | 0.38 | 0.398
| Std Dev. |  | 0.005913262 | 0.0136626 | 0.006677624 | 0.005163978 | 0.01602082 | 0.008803408 | 0.008189424 | 0.004082483 | 0.0121106 | 0.007772867 | 0.008164966 | 0.02068816 | 0.01070092 | 0.03577709 | 0.0083666 | 0.0121106 | 0.01520088
| Rel.Std.Dev. |  | 1.384% | 3.66% | 1.594% | 1.131% | 3.989% | 2.249% | 2.215% | 0.9998% | 2.93% | 1.857% | 2.008% | 5.318% | 3.284% | 8.131% | 2.066% | 3.132% | 3.881%
| PDM3 |  | 6.387% | -7.02% | 4.312% | 13.73% | 0.03635% | -2.496% | -7.933% | 1.697% | 2.942% | 4.265% | 1.282% | -3.118% | -18.85% | 9.583% | 0.8665% | -3.699% | -2.454%
| Z-Score (Absolute) |  | 1.08 | 1.54 | 0.67 | 2.52 | 0.16 | 0.66 | 1.72 | 0.16 | 0.41 | 0.67 | 0.08 | 0.78 | 3.86 | 1.02 | 0 | 1.12 | 0.65
| Analytical results for Tl in OREAS 924 (Certified Value 0.9 ppm) | [21 empty] | Certified
Tl | Round | Replicate | Lab | Lab | Lab | Lab | Lab | Lab | Lab | Lab | Lab | Lab | Lab | Lab | Lab | Lab | Lab | Lab |  |  |  |  | 1
| No | No | 01 | 02 | 03 | 04 | 05 | 06 | 07 | 09 | 13 | 14 | 16 | 17 | 18 | 19 | 21 | 22 |  |  |  |  | ppm
|  |  | 4A*MS | 4A*MS | 4A*MS | 4A*MS | 4A*MS | 4A*MS | 4A*MS | 4A*MS | 4A*OES/MS | 4A*MS | 4A*OES/MS | 4A*OES | 4A*MS | 4A*MS | 4A*OES/MS | 4A*MS |  |  |  |  | 2
3
| 1 | 1 | 0.97 | 0.87 | 0.93 | 1.09 | 0.85 | 0.9 | 0.85 | 0.9 | 0.9001793 | 0.89 | 0.875 | < 2 | 1.06 | 0.95 | 1 | 0.84 |  |  |  |  | 1
| 1 | 2 | 0.94 | 0.87 | 0.88 | 1.09 | 0.83 | 0.91 | 0.83 | 0.9 | 0.8520396 | 0.97 | 0.868 | < 2 | 0.84 | 0.94 | 0.94 | 0.91 |  |  |  |  | #N/A
| 1 | 3 | 0.95 | 0.84 | 0.93 | 1.1 | 1.04 | 0.85 | 0.82 | 0.9 | 0.8757086 | 0.96 | 0.881 | < 2 | 0.85 | 0.97 | 1.04 | 0.88 |  |  |  |  | 16
| 1 | 4 | 0.96 | 0.84 | 0.88 | 1.07 | 0.88 | 0.84 | 0.87 | 0.9 | 0.9240857 | 0.93 | 0.879 | < 2 | 0.85 | 1.03 | 0.94 | 0.88 |  |  |  |  | 0.9011207
| 1 | 5 | 0.97 | 0.84 | 0.93 | 1.08 | 0.88 | 0.87 | 0.85 | 0.9 | 0.9192875 | 0.91 | 0.93 | < 2 | 0.79 | 0.93 | 0.96 | 0.89 |  |  |  |  | 58
| 1 | 6 | 0.99 | 0.84 | 0.89 | 1.06 | 1.03 | 0.86 | 0.86 | 0.9 | 0.8612405 | 0.99 | 0.905 | < 2 | 0.84 | 0.95 | 0.95 | 0.96
| Mean |  | 0.9633333 | 0.85 | 0.9066667 | 1.081667 | 0.9183333 | 0.8716667 | 0.8466667 | 0.9 | 0.8887569 | 0.9416667 | 0.8896667 |  | 0.8716667 | 0.9616667 | 0.9716667 | 0.8933333
| Median |  | 0.965 | 0.84 | 0.91 | 1.085 | 0.88 | 0.865 | 0.85 | 0.9 | 0.887944 | 0.945 | 0.88 |  | 0.845 | 0.95 | 0.955 | 0.885
| Std Dev. |  | 0.0175119 | 0.01549193 | 0.02581989 | 0.0147196 | 0.09239408 | 0.02786874 | 0.01861899 | 0 | 0.03028623 | 0.0381663 | 0.02338946 |  | 0.09495613 | 0.03600926 | 0.04020779 | 0.03983298
| Rel.Std.Dev. |  | 1.818% | 1.823% | 2.848% | 1.361% | 10.06% | 3.197% | 2.199% | 0% | 3.408% | 4.053% | 2.629% |  | 10.89% | 3.744% | 4.138% | 4.459%
| PDM3 |  | 6.904% | -5.673% | 0.6154% | 20.04% | 1.91% | -3.269% | -6.043% | -0.1244% | -1.372% | 4.5% | -1.271% |  | -3.269% | 6.719% | 7.829% | -0.8642%
| Z-Score (Absolute) |  | 1.02 | 0.81 | 0.11 | 2.94 | 0.3 | 0.46 | 0.86 | 0 | 0.18 | 0.67 | 0.3 | NA | 1.07 | 0.78 | 1.16 | 0.11
| Analytical results for Tm in OREAS 924 (Certified Value 0.4 ppm) | [21 empty] | Certified
Tm | Round | Replicate | Lab | Lab | Lab | Lab | Lab | Lab | Lab | Lab | Lab | [11 empty] | 1
| No | No | 02 | 03 | 04 | 05 | 09 | 13 | 14 | 18 | 19 | [11 empty] | ppm
|  |  | 4A*MS | 4A*MS | 4A*MS | 4A*MS | 4A*MS | 4A*OES/MS | 4A*MS | 4A*MS | 4A*MS | [11 empty] | 2
3
| 1 | 1 | 0.46 | 0.38 | 0.5 | 0.4 | 0.42 | 0.3820972 | 0.41 | 0.5 | 0.4 | [11 empty] | 1
| 1 | 2 | 0.46 | 0.38 | 0.5 | 0.4 | 0.42 | 0.4305462 | 0.44 | 0.4 | 0.4 | [11 empty] | #N/A
| 1 | 3 | 0.38 | 0.37 | 0.5 | 0.5 | 0.42 | 0.3756178 | 0.52 | 0.4 | 0.4 | [11 empty] | 16
| 1 | 4 | 0.38 | 0.37 | 0.5 | 0.4 | 0.4 | 0.3824475 | 0.44 | 0.4 | 0.4 | [11 empty] | 0.4010515
| 1 | 5 | 0.39 | 0.38 | 0.5 | 0.4 | 0.4 | 0.3907989 | 0.41 | 0.4 | 0.4 | [11 empty] | 59
| 1 | 6 | 0.39 | 0.37 | 0.5 | 0.4 | 0.4 | 0.374965 | 0.42 | 0.4 | 0.4
| Mean |  | 0.41 | 0.375 | 0.5 | 0.4166667 | 0.41 | 0.3894121 | 0.44 | 0.4166667 | 0.4
| Median |  | 0.39 | 0.375 | 0.5 | 0.4 | 0.41 | 0.3822724 | 0.43 | 0.4 | 0.4
| Std Dev. |  | 0.03898718 | 0.005477226 | 0 | 0.04082483 | 0.01095445 | 0.02095209 | 0.04147288 | 0.04082483 | 6.080942e-17
| Rel.Std.Dev. |  | 9.509% | 1.461% | 0% | 9.798% | 2.672% | 5.38% | 9.426% | 9.798% | 1.52e-14%
| PDM3 |  | 2.231% | -6.496% | 24.67% | 3.894% | 2.231% | -2.902% | 9.712% | 3.894% | -0.2622%
| Z-Score (Absolute) |  | 0.67 | 1.69 | 6.74 | 0 | 0.67 | 0.71 | 1.62 | 0 | 0
| Analytical results for U in OREAS 924 (Certified Value 3.06 ppm) | [21 empty] | Certified
U | Round | Replicate | Lab | Lab | Lab | Lab | Lab | Lab | Lab | Lab | Lab | Lab | Lab | Lab | Lab | Lab | Lab | Lab |  |  |  |  | 1
| No | No | 01 | 02 | 03 | 04 | 05 | 06 | 07 | 09 | 11 | 13 | 14 | 16 | 18 | 19 | 21 | 22 |  |  |  |  | ppm
|  |  | 4A*MS | 4A*MS | 4A*MS | 4A*MS | 4A*MS | 4A*MS | 4A*MS | 4A*MS | 4A*OES | 4A*OES/MS | 4A*MS | 4A*OES/MS | 4A*MS | 4A*MS | 4A*OES/MS | 4A*MS |  |  |  |  | 2
3
| 1 | 1 | 3.3 | 3.15 | 3.1 | 3.3 | 2.9 | 2.9 | 3 | 3.1 | < 20 | 2.827316 | 3.31 | 2.956 | 3.5 | 3.27 | 3.35 | 2.8 |  |  |  |  | 1
| 1 | 2 | 3.19 | 3.17 | 2.99 | 3.6 | 2.8 | 2.9 | 3 | 3.1 | < 20 | 2.972824 | 3.31 | 2.879 | 2.8 | 3.33 | 3.23 | 2.9 |  |  |  |  | #N/A
| 1 | 3 | 3.2 | 2.87 | 3.06 | 3.3 | 3.1 | 3 | 2.9 | 3.2 | < 20 | 2.851314 | 3.53 | 2.868 | 2.9 | 3.15 | 3.45 | 2.8 |  |  |  |  | 16
| 1 | 4 | 3.2 | 2.87 | 3.1 | 3.3 | 2.8 | 2.8 | 3.1 | 3.1 | < 20 | 2.852614 | 3.2 | 2.944 | 2.9 | 3.18 | 3.26 | 2.9 |  |  |  |  | 3.057738
| 1 | 5 | 3.38 | 2.89 | 3.13 | 3.2 | 2.9 | 2.9 | 2.9 | 3.2 | < 20 | 2.818389 | 3.24 | 3.076 | 2.7 | 3.3 | 3.25 | 2.8 |  |  |  |  | 60
| 1 | 6 | 3.21 | 2.88 | 3.03 | 3.2 | 3 | 3.1 | 3 | 3.3 | < 20 | 2.848931 | 3.26 | 2.998 | 2.9 | 3.18 | 3.41 | 3
| Mean |  | 3.246667 | 2.971667 | 3.068333 | 3.316667 | 2.916667 | 2.933333 | 2.983333 | 3.166667 |  | 2.861898 | 3.308333 | 2.9535 | 2.95 | 3.235 | 3.325 | 2.866667
| Median |  | 3.205 | 2.885 | 3.08 | 3.3 | 2.9 | 2.9 | 3 | 3.15 |  | 2.850122 | 3.285 | 2.95 | 2.9 | 3.225 | 3.305 | 2.85
| Std Dev. |  | 0.07685484 | 0.1462076 | 0.05192944 | 0.147196 | 0.1169045 | 0.1032796 | 0.07527727 | 0.08164966 |  | 0.05614235 | 0.116519 | 0.07738669 | 0.2810694 | 0.07449832 | 0.0920326 | 0.08164966
| Rel.Std.Dev. |  | 2.367% | 4.92% | 1.692% | 4.438% | 4.008% | 3.521% | 2.523% | 2.578% |  | 1.962% | 3.522% | 2.62% | 9.528% | 2.303% | 2.768% | 2.848%
| PDM3 |  | 6.179% | -2.815% | 0.3465% | 8.468% | -4.614% | -4.069% | -2.433% | 3.562% |  | -6.405% | 8.195% | -3.409% | -3.523% | 5.797% | 8.741% | -6.249%
| Z-Score (Absolute) |  | 1.31 | 0.06 | 0.47 | 1.54 | 0.37 | 0.28 | 0 | 1.02 | NA | 0.67 | 1.56 | 0.17 | 0.8 | 1.4 | 1.9 | 0.65
| Analytical results for V in OREAS 924 (Certified Value 92 ppm) | [21 empty] | Certified
V | Round | Replicate | Lab | Lab | Lab | Lab | Lab | Lab | Lab | Lab | Lab | Lab | Lab | Lab | Lab | Lab | Lab | Lab | Lab |  |  |  | 1
| No | No | 01 | 02 | 03 | 04 | 05 | 06 | 07 | 09 | 11 | 13 | 15 | 16 | 17 | 18 | 19 | 21 | 22 |  |  |  | ppm
|  |  | 4A*OES | 4A*OES | 4A*OES | 4A*OES | 4A*OES | 4A*MS | 4A*MS | 4A*OES | 4A*OES | 4A*OES/MS | 4A*OES | 4A*OES/MS | 4A*OES | 4A*MS | 4A*OES | 4A*OES/MS | 4A*MS |  |  |  | 0
1
| 1 | 1 | 88 | 104 | 98 | 103 | 88 | 89 | 83 | 95 | 91 | 91.7172 | 101 | 84.1 | 88 | 110 | 92 | 95 | 91 |  |  |  | 1
| 1 | 2 | 84 | 100 | 94 | 102 | 96 | 90 | 82 | 95 | 94 | 92.65062 | 98 | 89.624 | 94 | 91 | 94 | 88 | 87 |  |  |  | #N/A
| 1 | 3 | 83 | 99 | 96 | 102 | 100 | 93 | 83 | 95 | 105 | 94.12983 | 103 | 91.9 | 88 | 89 | 90 | 102 | 92 |  |  |  | 16
| 1 | 4 | 85 | 98 | 97 | 101 | 92 | 88 | 82 | 90 | 95 | 91.22454 | 102 | 90.907 | 88 | 85 | 90 | 88 | 91 |  |  |  | 92.39716
| 1 | 5 | 82 | 100 | 98 | 104 | 94 | 89 | 79 | 95 | 97 | 93.74205 | 99 | 90.631 | 87 | 88 | 90 | 88 | 86 |  |  |  | 61
| 1 | 6 | 85 | 103 | 99 | 101 | 93 | 86 | 81 | 90 | 97 | 92.46207 | 104 | 89.925 | 89 | 90 | 93 | 88 | 93
| Mean |  | 84.5 | 100.6667 | 97 | 102.1667 | 93.83333 | 89.16667 | 81.66667 | 93.33333 | 96.5 | 92.65438 | 101.1667 | 89.5145 | 89 | 92.16667 | 91.5 | 91.5 | 90
| Median |  | 84.5 | 100 | 97.5 | 102 | 93.5 | 89 | 82 | 95 | 96 | 92.55634 | 101.5 | 90.278 | 88 | 89.5 | 91 | 88 | 91
| Std Dev. |  | 2.073644 | 2.33809 | 1.788854 | 1.169045 | 4.020779 | 2.316607 | 1.505545 | 2.581989 | 4.722288 | 1.124255 | 2.316607 | 2.770327 | 2.529822 | 8.975894 | 1.760682 | 5.85662 | 2.828427
| Rel.Std.Dev. |  | 2.454% | 2.323% | 1.844% | 1.144% | 4.285% | 2.598% | 1.844% | 2.766% | 4.894% | 1.213% | 2.29% | 3.095% | 2.842% | 9.739% | 1.924% | 6.401% | 3.143%
| PDM3 |  | -8.547% | 8.95% | 4.982% | 10.57% | 1.554% | -3.496% | -11.61% | 1.013% | 4.44% | 0.2784% | 9.491% | -3.12% | -3.677% | -0.2495% | -0.971% | -0.971% | -2.594%
| Z-Score (Absolute) |  | 1.63 | 2.13 | 1.28 | 2.48 | 0.54 | 0.54 | 2.29 | 0.43 | 1.16 | 0.27 | 2.25 | 0.21 | 0.81 | 0.67 | 0 | 0.49 | 0.35
| Analytical results for W in OREAS 924 (Certified Value 5.41 ppm) | [21 empty] | Certified
W | Round | Replicate | Lab | Lab | Lab | Lab | Lab | Lab | Lab | Lab | Lab | Lab | Lab | Lab | Lab | Lab | Lab | Lab | Lab | Lab |  |  | 1
| No | No | 01 | 02 | 03 | 04 | 05 | 06 | 07 | 09 | 11 | 13 | 14 | 15 | 16 | 17 | 18 | 19 | 21 | 22 |  |  | ppm
|  |  | 4A*MS | 4A*MS | 4A*MS | 4A*MS | 4A*MS | 4A*MS | 4A*MS | 4A*MS | 4A*OES | 4A*OES/MS | 4A*MS | 4A*OES | 4A*OES/MS | 4A*OES | 4A*MS | 4A*MS | 4A*OES/MS | 4A*MS |  |  | 2
2
| 1 | 1 | 5.2 | 7.1 | 6.1 | 7.2 | 4.9 | 5.5 | 4.8 | 6 | 7 | 5.347592 | 6.5 | < 10 | 6.103 | < 10 | 5.8 | 6 | 6.3 | 5.2 |  |  | 1
| 1 | 2 | 4.9 | 7.5 | 5.1 | 5.6 | 6.2 | 5.5 | 4.5 | 5.5 | 6 | 5.192556 | 4.9 | < 10 | 5.175 | 10 | 4.5 | 6 | 5.9 | 5.3 |  |  | #N/A
| 1 | 3 | 5.1 | 7.7 | 4.5 | 5.8 | 5.9 | 5 | 4.6 | 6 | < 4 | 5.111155 | 5.7 | < 10 | 5.413 | < 10 | 2.5 | 5 | 6.3 | 5 |  |  | 16
| 1 | 4 | 5.1 | 7.8 | 4.3 | 5.7 | 4.9 | 5.3 | 4.9 | 6 | 6 | 5.3 | 5.2 | < 10 | 5.092 | 10 | 1.5 | 5 | 5.8 | 4.9 |  |  | 5.408481
| 1 | 5 | 5.1 | 7.8 | 4.8 | 5.9 | 5 | 4.9 | 4.8 | 6 | 7 | 5.286488 | 5.3 | < 10 | 5.171 | 12 | 4.9 | 6 | 5.1 | 5.6 |  |  | 62
| 1 | 6 | 5.2 | 7.8 | 4.8 | 6 | 5.9 | 5.5 | 5.2 | 6 | 6 | 4.881027 | 5.2 | < 10 | 5.177 | < 10 | 1.9 | 5 | 5.2 | 4.6
| Mean |  | 5.1 | 7.616667 | 4.933333 | 6.033333 | 5.466667 | 5.283333 | 4.8 | 5.916667 | 6.4 | 5.18647 | 5.466667 |  | 5.355167 | 10.66667 | 3.516667 | 5.5 | 5.766667 | 5.1
| Median |  | 5.1 | 7.75 | 4.8 | 5.85 | 5.45 | 5.4 | 4.8 | 6 | 6 | 5.239522 | 5.25 |  | 5.176 | 10 | 3.5 | 5.5 | 5.85 | 5.1
| Std Dev. |  | 0.1095445 | 0.2786874 | 0.6345602 | 0.5887841 | 0.595539 | 0.271416 | 0.244949 | 0.2041241 | 0.5477226 | 0.1719638 | 0.5680376 |  | 0.3820934 | 1.154701 | 1.778108 | 0.5477226 | 0.5202563 | 0.3464102
| Rel.Std.Dev. |  | 2.148% | 3.659% | 12.86% | 9.759% | 10.89% | 5.137% | 5.103% | 3.45% | 8.558% | 3.316% | 10.39% |  | 7.135% | 10.83% | 50.56% | 9.959% | 9.022% | 6.792%
| PDM3 |  | -5.704% | 40.83% | -8.785% | 11.55% | 1.076% | -2.314% | -11.25% | 9.396% | 18.33% | -4.105% | 1.076% |  | -0.9858% | 97.22% | -34.98% | 1.692% | 6.623% | -5.704%
| Z-Score (Absolute) |  | 0.35 | 4.5 | 0.67 | 1 | 0.35 | 0 | 0.93 | 1.22 | 2.15 | 0.19 | 0.04 | NA | 0.15 | 10.37 | 3.4 | 0.42 | 0.93 | 0.35
| Analytical results for Y in OREAS 924 (Certified Value 26.4 ppm) | [21 empty] | Certified
Y | Round | Replicate | Lab | Lab | Lab | Lab | Lab | Lab | Lab | Lab | Lab | Lab | Lab | Lab | Lab | Lab | Lab | Lab | Lab | Lab |  |  | 1
| No | No | 01 | 02 | 03 | 04 | 05 | 06 | 07 | 09 | 11 | 13 | 14 | 15 | 16 | 17 | 18 | 19 | 21 | 22 |  |  | ppm
|  |  | 4A*MS | 4A*MS | 4A*MS | 4A*OES | 4A*MS | 4A*MS | 4A*MS | 4A*MS | 4A*OES | 4A*OES/MS | 4A*MS | 4A*OES | 4A*OES/MS | 4A*OES | 4A*MS | 4A*MS | 4A*OES/MS | 4A*MS |  |  | 1
2
| 1 | 1 | 27.8 | 33.9 | 24.2 | 27 | 26.5 | 26.5 | 26.4 | 27.6 | 24 | 24.82058 | 28.54 | 17 | 28.397 | 19 | 30.1 | 25.3 | 27.2 | 25.1 |  |  | 1
| 1 | 2 | 28.1 | 34.2 | 24.09 | 27 | 26.4 | 26.3 | 25.3 | 28 | 25 | 25.30439 | 28.87 | 17 | 27.479 | 21 | 25.5 | 26.8 | 25.6 | 25.6 |  |  | #N/A
| 1 | 3 | 29.1 | 28.9 | 24.32 | 27 | 27.8 | 27.5 | 25.9 | 27.5 | 25 | 25.64002 | 29.25 | 18 | 27.495 | 16 | 25.9 | 25.5 | 28.4 | 23.9 |  |  | 16
| 1 | 4 | 28.3 | 29 | 23.82 | 27 | 26.1 | 25.4 | 25.8 | 27.7 | 25 | 25.8362 | 28.77 | 17 | 28.501 | 19 | 24.4 | 24.5 | 25.8 | 24.7 |  |  | 26.42081
| 1 | 5 | 27.7 | 29.4 | 24.97 | 28 | 26.2 | 27.5 | 26.5 | 27 | 26 | 25.3772 | 29.29 | 19 | 29.374 | 16 | 24 | 26.1 | 25.7 | 24.8 |  |  | 63
| 1 | 6 | 28.8 | 29.2 | 24.59 | 27 | 27.6 | 28.8 | 26.5 | 27.8 | 26 | 25.61867 | 28.22 | 17 | 29.22 | 17 | 25.3 | 26 | 26 | 23.7
| Mean |  | 28.3 | 30.76667 | 24.33167 | 27.16667 | 26.76667 | 27 | 26.06667 | 27.6 | 25.16667 | 25.43285 | 28.82333 | 17.5 | 28.411 | 18 | 25.86667 | 25.7 | 26.45 | 24.63333
| Median |  | 28.2 | 29.3 | 24.26 | 27 | 26.45 | 27 | 26.15 | 27.65 | 25 | 25.49794 | 28.82 | 17 | 28.449 | 18 | 25.4 | 25.75 | 25.9 | 24.75
| Std Dev. |  | 0.5549775 | 2.550817 | 0.4029599 | 0.4082483 | 0.7393691 | 1.186592 | 0.4844241 | 0.3405877 | 0.7527727 | 0.3562626 | 0.4121003 | 0.83666 | 0.8121362 | 2 | 2.191499 | 0.7874008 | 1.120268 | 0.7201852
| Rel.Std.Dev. |  | 1.961% | 8.291% | 1.656% | 1.503% | 2.762% | 4.395% | 1.858% | 1.234% | 2.991% | 1.401% | 1.43% | 4.781% | 2.859% | 11.11% | 8.472% | 3.064% | 4.235% | 2.924%
| PDM3 |  | 7.113% | 16.45% | -7.907% | 2.823% | 1.309% | 2.192% | -1.34% | 4.463% | -4.747% | -3.739% | 9.093% | -33.76% | 7.533% | -31.87% | -2.097% | -2.728% | 0.1105% | -6.765%
| Z-Score (Absolute) |  | 1.22 | 2.56 | 0.94 | 0.51 | 0.38 | 0.51 | 0 | 0.84 | 0.49 | 0.34 | 1.5 | 4.83 | 1.28 | 4.4 | 0.57 | 0.2 | 0 | 0.78
| Analytical results for Yb in OREAS 924 (Certified Value 2.58 ppm) | [21 empty] | Certified
Yb | Round | Replicate | Lab | Lab | Lab | Lab | Lab | Lab | Lab | Lab | Lab | Lab | Lab | [9 empty] | 1
| No | No | 02 | 03 | 04 | 05 | 09 | 13 | 14 | 16 | 18 | 19 | 21 | [9 empty] | ppm
|  |  | 4A*MS | 4A*MS | 4A*MS | 4A*MS | 4A*MS | 4A*OES/MS | 4A*MS | 4A*OES/MS | 4A*MS | 4A*MS | 4A*OES/MS | [9 empty] | 2
3
| 1 | 1 | 3.4 | 2.51 | 2.6 | 2.6 | 2.45 | 2.664928 | 2.7 | 2.398 | 3 | 2.7 | 2.7 | [9 empty] | 1
| 1 | 2 | 3.4 | 2.47 | 2.6 | 2.6 | 2.5 | 2.614378 | 2.76 | 2.371 | 2.4 | 2.8 | 2.6 | [9 empty] | #N/A
| 1 | 3 | 2.9 | 2.45 | 2.7 | 2.8 | 2.55 | 2.626491 | 2.82 | 2.405 | 2.4 | 2.5 | 2.8 | [9 empty] | 16
| 1 | 4 | 2.9 | 2.44 | 2.7 | 2.6 | 2.55 | 2.610762 | 2.76 | 2.44 | 2.4 | 2.6 | 2.6 | [9 empty] | 2.579768
| 1 | 5 | 3 | 2.54 | 2.6 | 2.6 | 2.6 | 2.853752 | 2.69 | 2.482 | 2.3 | 2.6 | 2.6 | [9 empty] | 64
| 1 | 6 | 3 | 2.44 | 2.6 | 2.7 | 2.5 | 2.804794 | 2.83 | 2.415 | 2.5 | 2.7 | 2.6
| Mean |  | 3.1 | 2.475 | 2.633333 | 2.65 | 2.525 | 2.695851 | 2.76 | 2.4185 | 2.5 | 2.65 | 2.65
| Median |  | 3 | 2.46 | 2.6 | 2.6 | 2.525 | 2.645709 | 2.76 | 2.41 | 2.4 | 2.65 | 2.6
| Std Dev. |  | 0.2366432 | 0.04135215 | 0.05163978 | 0.083666 | 0.05244044 | 0.1062508 | 0.05830952 | 0.03838098 | 0.2529822 | 0.1048809 | 0.083666
| Rel.Std.Dev. |  | 7.634% | 1.671% | 1.961% | 3.157% | 2.077% | 3.941% | 2.113% | 1.587% | 10.12% | 3.958% | 3.157%
| PDM3 |  | 20.17% | -4.061% | 2.076% | 2.722% | -2.123% | 4.5% | 6.986% | -6.251% | -3.092% | 2.722% | 2.722%
| Z-Score (Absolute) |  | 3.41 | 1.03 | 0.09 | 0 | 0.67 | 0.54 | 0.99 | 1.43 | 1.56 | 0.21 | 0
| Analytical results for Zn in OREAS 924 (Certified Value 380 ppm) | [21 empty] | Certified
Zn | Round | Replicate | Lab | Lab | Lab | Lab | Lab | Lab | Lab | Lab | Lab | Lab | Lab | Lab | Lab | Lab | Lab | Lab | Lab | Lab | Lab |  | 1
| No | No | 01 | 02 | 03 | 04 | 05 | 06 | 07 | 08 | 09 | 10 | 11 | 13 | 15 | 16 | 17 | 18 | 19 | 21 | 22 |  | ppm
|  |  | 4A*OES | 4A*OES | 4A*OES | 4A*OES | 4A*OES | 4A*MS | 4A*MS | 4A*OES | 4A*OES | 4A*OES | 4A*OES | 4A*OES/MS | 4A*OES | 4A*OES/MS | 4A*OES | 4A*MS | 4A*OES | 4A*OES/MS | 4A*MS |  | 0
0
| 1 | 1 | 421 | 409 | 393 | 380 | 348 | 378 | 377 | 406.97715 | 378 | 365 | 324 | 380.8444 | 400 | 335.063 | 326 | 449 | 378 | 376 | 380 |  | 1
| 1 | 2 | 401 | 399 | 390 | 381 | 369 | 373 | 382 | 402.80855 | 376 | 388 | 336 | 369.9526 | 400 | 328.026 | 348 | 374 | 378 | 371 | 374 |  | #N/A
| 1 | 3 | 414 | 374 | 384 | 390 | 372 | 392 | 369 | 410.65935 | 376 | 376 | 421 | 376.2547 | 400 | 326.222 | 332 | 389 | 382 | 394 | 387 |  | 16
| 1 | 4 | 410 | 363 | 384 | 376 | 340 | 379 | 380 | 402.80095 | 374 | 347 | 329 | 380.9996 | 400 | 341.547 | 330 | 363 | 383 | 368 | 386 |  | 380.0463
| 1 | 5 | 420 | 416 | 389 | 389 | 352 | 382 | 355 | 388.8692 | 380 | 386 | 341 | 376.4196 | 400 | 340.946 | 335 | 348 | 375 | 385 | 371 |  | 65
| 1 | 6 | 413 | 372 | 391 | 376 | 347 | 367 | 366 | 396.2469 | 372 | 367 | 335 | 376.335 | 400 | 344.602 | 342 | 381 | 379 | 382 | 391
| Mean |  | 413.1667 | 388.8333 | 388.5 | 382 | 354.6667 | 378.5 | 371.5 | 401.3937 | 376 | 371.5 | 347.6667 | 376.801 | 400 | 336.0677 | 335.5 | 384 | 379.1667 | 379.3333 | 381.5
| Median |  | 413.5 | 386.5 | 389.5 | 380.5 | 350 | 378.5 | 373 | 402.80475 | 376 | 371.5 | 335.5 | 376.3773 | 400 | 338.0045 | 333.5 | 377.5 | 378.5 | 379 | 383
| Std Dev. |  | 7.305249 | 21.9947 | 3.72827 | 6.164414 | 12.89444 | 8.455767 | 10.21274 | 7.802076 | 2.828427 | 15.26761 | 36.40696 | 4.038301 | 0 | 7.606195 | 8.142481 | 34.91704 | 2.926887 | 9.626353 | 7.867655
| Rel.Std.Dev. |  | 1.768% | 5.657% | 0.9597% | 1.614% | 3.636% | 2.234% | 2.749% | 1.944% | 0.7522% | 4.11% | 10.47% | 1.072% | 0% | 2.263% | 2.427% | 9.093% | 0.7719% | 2.538% | 2.062%
| PDM3 |  | 8.715% | 2.312% | 2.224% | 0.5141% | -6.678% | -0.4069% | -2.249% | 5.617% | -1.065% | -2.249% | -8.52% | -0.8539% | 5.25% | -11.57% | -11.72% | 1.04% | -0.2315% | -0.1876% | 0.3825%
| Z-Score (Absolute) |  | 3.12 | 0.93 | 0.9 | 0.31 | 2.14 | 0 | 0.63 | 2.06 | 0.22 | 0.63 | 4.09 | 0.15 | 1.93 | 3.81 | 3.87 | 0.67 | 0.06 | 0.07 | 0.27
| Analytical results for Zr in OREAS 924 (Certified Value 109 ppm) | [21 empty] | Certified
Zr | Round | Replicate | Lab | Lab | Lab | Lab | Lab | Lab | Lab | Lab | Lab | Lab | Lab | Lab | Lab | Lab | Lab | Lab | Lab |  |  |  | 1
| No | No | 01 | 02 | 03 | 04 | 05 | 06 | 07 | 09 | 11 | 13 | 14 | 15 | 16 | 18 | 19 | 21 | 22 |  |  |  | ppm
|  |  | 4A*MS | 4A*OES | 4A*MS | 4A*MS | 4A*OES | 4A*MS | 4A*MS | 4A*MS | 4A*OES | 4A*OES/MS | 4A*MS | 4A*OES | 4A*OES/MS | 4A*MS | 4A*OES | 4A*OES/MS | 4A*MS |  |  |  | 0
0
| 1 | 1 | 94.8 | 108 | 111.3 | 134 | 123 | 114 | 110.5 | 146 | 99 | 108.9833 | 120.4 | 106 | 109.85 | 139 | 104 | 117 | 110 |  |  |  | 1
| 1 | 2 | 92.9 | 102 | 111.3 | 132 | 134 | 114.5 | 106 | 141 | 100 | 107.6882 | 122.6 | 106 | 107.75 | 120 | 104 | 109 | 114 |  |  |  | 9
| 1 | 3 | 96.3 | 102 | 111.2 | 134 | 136 | 115.5 | 107.5 | 141 | 109 | 111.6024 | 121.1 | 112 | 111.93 | 122 | 103 | 121 | 107 |  |  |  | 16
| 1 | 4 | 93.9 | 103 | 109.6 | 132 | 129 | 110 | 107.5 | 143 | 101 | 113.6433 | 118.9 | 109 | 110.18 | 110 | 107 | 108 | 109.5 |  |  |  | 108.9533
| 1 | 5 | 99 | 106 | 110.3 | 133 | 134 | 118 | 109 | 136 | 105 | 111.5288 | 120.9 | 101 | 110.77 | 119 | 103 | 109 | 110.5 |  |  |  | 66
| 1 | 6 | 95.3 | 102 | 108.2 | 133 | 127 | 124 | 108 | 146 | 105 | 110.5844 | 120.6 | 103 | 108.87 | 117 | 105 | 107 | 104
| Mean |  | 95.36667 | 103.8333 | 110.3167 | 133 | 130.5 | 116 | 108.0833 | 142.1667 | 103.1667 | 110.6717 | 120.75 | 106.1667 | 109.8917 | 121.1667 | 104.3333 | 111.8333 | 109.1667
| Median |  | 95.05 | 102.5 | 110.75 | 133 | 131.5 | 115 | 107.75 | 142 | 103 | 111.0566 | 120.75 | 106 | 110.015 | 119.5 | 104 | 109 | 109.75
| Std Dev. |  | 2.127596 | 2.562551 | 1.241639 | 0.8944272 | 5.00999 | 4.701064 | 1.530251 | 3.763863 | 3.81663 | 2.106684 | 1.194571 | 3.970726 | 1.458882 | 9.662643 | 1.505545 | 5.741661 | 3.386247
| Rel.Std.Dev. |  | 2.231% | 2.468% | 1.126% | 0.6725% | 3.839% | 4.053% | 1.416% | 2.648% | 3.699% | 1.904% | 0.9893% | 3.74% | 1.328% | 7.975% | 1.443% | 5.134% | 3.102%
| PDM3 |  | -12.47% | -4.699% | 1.251% | 22.07% | 19.78% | 6.468% | -0.7985% | 30.48% | -5.311% | 1.577% | 10.83% | -2.558% | 0.8612% | 11.21% | -4.24% | 2.643% | 0.1958%
| Z-Score (Absolute) |  | 1.64 | 0.69 | 0.04 | 2.58 | 2.3 | 0.67 | 0.22 | 3.62 | 0.77 | 0.08 | 1.21 | 0.43 | 0.01 | 0.85 | 0.64 | 0 | 0.09
Note on C17: Z-Scores have been calculated after removal of individual outliers. Laboratory batches are rejected if Z-Score > 2.5.
Note on C35: Z-Scores have been calculated after removal of individual outliers. Laboratory batches are rejected if Z-Score > 2.5.
Note on C53: Z-Scores have been calculated after removal of individual outliers. Laboratory batches are rejected if Z-Score > 2.5.
Note on C71: Z-Scores have been calculated after removal of individual outliers. Laboratory batches are rejected if Z-Score > 2.5.
Note on C89: Z-Scores have been calculated after removal of individual outliers. Laboratory batches are rejected if Z-Score > 2.5.
Note on C107: Z-Scores have been calculated after removal of individual outliers. Laboratory batches are rejected if Z-Score > 2.5.
Note on C125: Z-Scores have been calculated after removal of individual outliers. Laboratory batches are rejected if Z-Score > 2.5.
Note on C143: Z-Scores have been calculated after removal of individual outliers. Laboratory batches are rejected if Z-Score > 2.5.
Note on C161: Z-Scores have been calculated after removal of individual outliers. Laboratory batches are rejected if Z-Score > 2.5.
Note on C179: Z-Scores have been calculated after removal of individual outliers. Laboratory batches are rejected if Z-Score > 2.5.
Note on C197: Z-Scores have been calculated after removal of individual outliers. Laboratory batches are rejected if Z-Score > 2.5.
Note on C215: Z-Scores have been calculated after removal of individual outliers. Laboratory batches are rejected if Z-Score > 2.5.
Note on C233: Z-Scores have been calculated after removal of individual outliers. Laboratory batches are rejected if Z-Score > 2.5.
Note on C251: Z-Scores have been calculated after removal of individual outliers. Laboratory batches are rejected if Z-Score > 2.5.
Note on C269: Z-Scores have been calculated after removal of individual outliers. Laboratory batches are rejected if Z-Score > 2.5.
Note on C287: Z-Scores have been calculated after removal of individual outliers. Laboratory batches are rejected if Z-Score > 2.5.
Note on C305: Z-Scores have been calculated after removal of individual outliers. Laboratory batches are rejected if Z-Score > 2.5.
Note on C323: Z-Scores have been calculated after removal of individual outliers. Laboratory batches are rejected if Z-Score > 2.5.
Note on C341: Z-Scores have been calculated after removal of individual outliers. Laboratory batches are rejected if Z-Score > 2.5.
Note on C359: Z-Scores have been calculated after removal of individual outliers. Laboratory batches are rejected if Z-Score > 2.5.
Note on C377: Z-Scores have been calculated after removal of individual outliers. Laboratory batches are rejected if Z-Score > 2.5.
Note on C395: Z-Scores have been calculated after removal of individual outliers. Laboratory batches are rejected if Z-Score > 2.5.
Note on C413: Z-Scores have been calculated after removal of individual outliers. Laboratory batches are rejected if Z-Score > 2.5.
Note on C431: Z-Scores have been calculated after removal of individual outliers. Laboratory batches are rejected if Z-Score > 2.5.
Note on C449: Z-Scores have been calculated after removal of individual outliers. Laboratory batches are rejected if Z-Score > 2.5.
Note on C467: Z-Scores have been calculated after removal of individual outliers. Laboratory batches are rejected if Z-Score > 2.5.
Note on C485: Z-Scores have been calculated after removal of individual outliers. Laboratory batches are rejected if Z-Score > 2.5.
Note on C503: Z-Scores have been calculated after removal of individual outliers. Laboratory batches are rejected if Z-Score > 2.5.
Note on C521: Z-Scores have been calculated after removal of individual outliers. Laboratory batches are rejected if Z-Score > 2.5.
Note on C539: Z-Scores have been calculated after removal of individual outliers. Laboratory batches are rejected if Z-Score > 2.5.
Note on C557: Z-Scores have been calculated after removal of individual outliers. Laboratory batches are rejected if Z-Score > 2.5.
Note on C575: Z-Scores have been calculated after removal of individual outliers. Laboratory batches are rejected if Z-Score > 2.5.
Note on C593: Z-Scores have been calculated after removal of individual outliers. Laboratory batches are rejected if Z-Score > 2.5.
Note on C611: Z-Scores have been calculated after removal of individual outliers. Laboratory batches are rejected if Z-Score > 2.5.
Note on C629: Z-Scores have been calculated after removal of individual outliers. Laboratory batches are rejected if Z-Score > 2.5.
Note on C647: Z-Scores have been calculated after removal of individual outliers. Laboratory batches are rejected if Z-Score > 2.5.
Note on C665: Z-Scores have been calculated after removal of individual outliers. Laboratory batches are rejected if Z-Score > 2.5.
Note on C683: Z-Scores have been calculated after removal of individual outliers. Laboratory batches are rejected if Z-Score > 2.5.
Note on C701: Z-Scores have been calculated after removal of individual outliers. Laboratory batches are rejected if Z-Score > 2.5.
Note on C719: Z-Scores have been calculated after removal of individual outliers. Laboratory batches are rejected if Z-Score > 2.5.
Note on C737: Z-Scores have been calculated after removal of individual outliers. Laboratory batches are rejected if Z-Score > 2.5.
Note on C755: Z-Scores have been calculated after removal of individual outliers. Laboratory batches are rejected if Z-Score > 2.5.
Note on C773: Z-Scores have been calculated after removal of individual outliers. Laboratory batches are rejected if Z-Score > 2.5.
Note on C791: Z-Scores have been calculated after removal of individual outliers. Laboratory batches are rejected if Z-Score > 2.5.
Note on C809: Z-Scores have been calculated after removal of individual outliers. Laboratory batches are rejected if Z-Score > 2.5.
Note on C827: Z-Scores have been calculated after removal of individual outliers. Laboratory batches are rejected if Z-Score > 2.5.
Note on C845: Z-Scores have been calculated after removal of individual outliers. Laboratory batches are rejected if Z-Score > 2.5.
Note on C863: Z-Scores have been calculated after removal of individual outliers. Laboratory batches are rejected if Z-Score > 2.5.
Note on C881: Z-Scores have been calculated after removal of individual outliers. Laboratory batches are rejected if Z-Score > 2.5.
Note on C899: Z-Scores have been calculated after removal of individual outliers. Laboratory batches are rejected if Z-Score > 2.5.
Note on C917: Z-Scores have been calculated after removal of individual outliers. Laboratory batches are rejected if Z-Score > 2.5.
Note on C935: Z-Scores have been calculated after removal of individual outliers. Laboratory batches are rejected if Z-Score > 2.5.
Note on C953: Z-Scores have been calculated after removal of individual outliers. Laboratory batches are rejected if Z-Score > 2.5.
Note on C971: Z-Scores have been calculated after removal of individual outliers. Laboratory batches are rejected if Z-Score > 2.5.
Note on C989: Z-Scores have been calculated after removal of individual outliers. Laboratory batches are rejected if Z-Score > 2.5.
Note on C1007: Z-Scores have been calculated after removal of individual outliers. Laboratory batches are rejected if Z-Score > 2.5.
Note on C1025: Z-Scores have been calculated after removal of individual outliers. Laboratory batches are rejected if Z-Score > 2.5.
Note on C1043: Z-Scores have been calculated after removal of individual outliers. Laboratory batches are rejected if Z-Score > 2.5.
Note on C1061: Z-Scores have been calculated after removal of individual outliers. Laboratory batches are rejected if Z-Score > 2.5.
Note on C1079: Z-Scores have been calculated after removal of individual outliers. Laboratory batches are rejected if Z-Score > 2.5.
Note on C1097: Z-Scores have been calculated after removal of individual outliers. Laboratory batches are rejected if Z-Score > 2.5.
Note on C1115: Z-Scores have been calculated after removal of individual outliers. Laboratory batches are rejected if Z-Score > 2.5.
Note on C1133: Z-Scores have been calculated after removal of individual outliers. Laboratory batches are rejected if Z-Score > 2.5.

## Aqua Regia
| Analytical results for Ag in OREAS 924 (Certified Value 1.92 ppm) | [21 empty] | Certified
Ag | Round | Replicate | Lab | Lab | Lab | Lab | Lab | Lab | Lab | Lab | Lab | Lab | Lab | Lab | Lab | Lab | Lab | Lab | Lab | Lab | Lab |  | 1
| No | No | 02 | 03 | 04 | 05 | 06 | 07 | 09 | 10 | 11 | 13 | 14 | 15 | 16 | 17 | 18 | 19 | 20 | 21 | 22 |  | ppm
|  |  | AR*OES/MS | AR*MS | AR*OES | AR*MS | AR*MS | AR*MS | AR*MS | AR*MS | AR*OES | AR*OES/MS | AR*MS | AR*OES | AR*OES/MS | AR*OES | AR*OES | AR*OES/MS | AR*OES | AR*OES/MS | AR*MS |  | 2
2
| 1 | 1 | 1.86 | 3.24 | 2.1 | 2.1 | 1.97 | 2.3 | 1.9 | 1.95 | 1.9 | 1.67 | 2.08 | 2.82 | 2.049 | 8 | 3.1 | 2.3 | 1.63 | 2.07 | 1.92 |  | 1
| 1 | 2 | 2.31 | 1.92 | 2.1 | 1.95 | 1.98 | 2.04 | 1.85 | 2.09 | 1.7 | 1.7 | 1.69 | 2.48 | 1.854 | 10 | 1.7 | 2.2 | 1.35 | 1.98 | 1.9 |  | 8
| 1 | 3 | 1.81 | 2.02 | 1.8 | 2.18 | 2.03 | 2.76 | 1.9 | 2.15 | 1.6 | 1.5 | 1.44 | 2.8 | 1.986 | 9 | 1.7 | 2 | 1.28 | 2.29 | 1.96 |  | 16
| 1 | 4 | 1.78 | 1.93 | 1.7 | 1.84 | 1.82 | 2.1 | 2 | 1.99 | 2.2 | 1.8 | 2.01 | 1.96 | 1.894 | 10 | 2 | 2.9 | 1.35 | 1.93 | 2.16 |  | 1.918646
| 1 | 5 | 1.79 | 1.96 | 1.9 | 2.11 | 4.12 | 1.9 | 2 | 1.8 | 1.8 | 1.899131 | 1.84 | 2.36 | 1.773 | 9 | 1.6 | 2.5 | 1.42 | 2 | 2.15 |  | 68
| 1 | 6 | 1.83 | 1.8 | 2.6 | 1.86 | 1.91 | 1.85 | 1.95 | 2.25 | 1.8 | 2 | 1.89 | 1.89 | 1.879 | 7 | 1.9 | 2.4 | 1.55 | 3.72 | 1.92
| Mean |  | 1.896667 | 2.145 | 2.033333 | 2.006667 | 2.305 | 2.158333 | 1.933333 | 2.038333 | 1.833333 | 1.761522 | 1.825 | 2.385 | 1.905833 | 8.833333 | 2 | 2.383333 | 1.43 | 2.331667 | 2.001667
| Median |  | 1.82 | 1.945 | 2 | 2.025 | 1.975 | 2.07 | 1.925 | 2.04 | 1.8 | 1.75 | 1.865 | 2.42 | 1.8865 | 9 | 1.8 | 2.35 | 1.385 | 2.035 | 1.94
| Std Dev. |  | 0.2045157 | 0.5412486 | 0.3204164 | 0.1427819 | 0.8920706 | 0.3350473 | 0.06055301 | 0.1593006 | 0.2065591 | 0.1776758 | 0.2324435 | 0.3991867 | 0.09809672 | 1.169045 | 0.5585696 | 0.3060501 | 0.1340149 | 0.6917634 | 0.1204021
| Rel.Std.Dev. |  | 10.78% | 25.23% | 15.76% | 7.115% | 38.7% | 15.52% | 3.132% | 7.815% | 11.27% | 10.09% | 12.74% | 16.74% | 5.147% | 13.23% | 27.93% | 12.84% | 9.372% | 29.67% | 6.015%
| PDM3 |  | -1.146% | 11.8% | 5.978% | 4.588% | 20.14% | 12.49% | 0.7655% | 6.238% | -4.446% | -8.189% | -4.881% | 24.31% | -0.6678% | 360.4% | 4.24% | 24.22% | -25.47% | 21.53% | 4.327%
| Z-Score (Absolute) |  | 0.77 | 0.05 | 0.09 | 0.47 | 0.06 | 0.67 | 0 | 0.67 | 0.64 | 1.1 | 0.7 | 2.9 | 0.18 | 44.31 | 0.98 | 2.89 | 3.23 | 0.77 | 0.44
| Analytical results for Al in OREAS 924 (Certified Value 2.76 wt.%) | [21 empty] | Certified
Al | Round | Replicate | Lab | Lab | Lab | Lab | Lab | Lab | Lab | Lab | Lab | Lab | Lab | Lab | Lab | Lab | Lab | Lab |  |  |  |  | 1
| No | No | 02 | 03 | 04 | 05 | 06 | 07 | 09 | 11 | 13 | 15 | 16 | 17 | 18 | 19 | 21 | 22 |  |  |  |  | wt.%
|  |  | AR*OES/MS | AR*OES | AR*MS | AR*OES | AR*MS | AR*MS | AR*OES | AR*OES | AR*OES/MS | AR*OES | AR*OES/MS | AR*OES | AR*OES | AR*OES | AR*OES/MS | AR*MS |  |  |  |  | 2
3
| 1 | 1 | 2.55 | 2.6048 | 2.83 | 2.9 | 2.83 | 2.91 | 2.9 | 2.96 | 2.7729 | 2.66 | 3.043 | 2.61 | 2.71 | 2.809 | 2.59 | 2.81 |  |  |  |  | 1
| 1 | 2 | 2.54 | 2.6048 | 2.78 | 2.95 | 2.89 | 2.91 | 2.85 | 2.51 | 2.7279 | 2.62 | 3.029 | 2.58 | 2.72 | 2.826 | 2.65 | 2.78 |  |  |  |  | #N/A
| 1 | 3 | 2.75 | 2.6782 | 2.77 | 2.84 | 2.89 | 2.85 | 2.85 | 2.68 | 2.7666 | 2.63 | 3.034 | 2.67 | 2.77 | 2.825 | 2.6 | 2.8 |  |  |  |  | 16
| 1 | 4 | 2.48 | 2.5703 | 2.78 | 2.96 | 2.74 | 2.78 | 2.83 | 2.62 | 2.763 | 2.64 | 2.8 | 2.67 | 2.77 | 2.856 | 2.59 | 2.82 |  |  |  |  | 2.76093125
| 1 | 5 | 2.66 | 2.6139 | 2.69 | 2.92 | 2.83 | 2.79 | 2.87 | 2.77 | 2.6874 | 2.68 | 3.123 | 2.72 | 2.74 | 2.827 | 2.64 | 2.78 |  |  |  |  | 69
| 1 | 6 | 2.69 | 2.5456 | 2.78 | 2.92 | 2.9 | 2.78 | 2.87 | 2.36 | 2.709 | 2.69 | 3.036 | 2.49 | 2.87 | 2.816 | 2.51 | 2.86
| Mean |  | 2.611667 | 2.602933 | 2.771667 | 2.915 | 2.846667 | 2.836667 | 2.861667 | 2.65 | 2.7378 | 2.653333 | 3.010833 | 2.623333 | 2.763333 | 2.8265 | 2.596667 | 2.808333
| Median |  | 2.605 | 2.6048 | 2.78 | 2.92 | 2.86 | 2.82 | 2.86 | 2.65 | 2.74545 | 2.65 | 3.035 | 2.64 | 2.755 | 2.8255 | 2.595 | 2.805
| Std Dev. |  | 0.1038107 | 0.04504299 | 0.04535049 | 0.0427785 | 0.0608824 | 0.06250333 | 0.02401388 | 0.2078461 | 0.03511154 | 0.02804758 | 0.1091484 | 0.08189424 | 0.05785038 | 0.01605927 | 0.04966555 | 0.02994439
| Rel.Std.Dev. |  | 3.975% | 1.73% | 1.636% | 1.468% | 2.139% | 2.203% | 0.8392% | 7.843% | 1.282% | 1.057% | 3.625% | 3.122% | 2.093% | 0.5682% | 1.913% | 1.066%
| PDM3 |  | -5.406% | -5.723% | 0.3888% | 5.58% | 3.105% | 2.743% | 3.649% | -4.018% | -0.8378% | -3.897% | 9.051% | -4.984% | 0.087% | 2.375% | -5.95% | 1.717%
| Z-Score (Absolute) |  | 1.06 | 1.12 | 0.08 | 0.9 | 0.46 | 0.39 | 0.56 | 0.81 | 0.25 | 0.79 | 1.8 | 0.99 | 0.08 | 0.33 | 1.16 | 0.21
| Analytical results for As in OREAS 924 (Certified Value 7.8 ppm) | [21 empty] | Certified
As | Round | Replicate | Lab | Lab | Lab | Lab | Lab | Lab | Lab | Lab | Lab | Lab | Lab | Lab | Lab | Lab | Lab | Lab | Lab | Lab | Lab |  | 1
| No | No | 02 | 03 | 04 | 05 | 06 | 07 | 09 | 10 | 11 | 13 | 14 | 15 | 16 | 17 | 18 | 19 | 20 | 21 | 22 |  | ppm
|  |  | AR*OES/MS | AR*MS | AR*OES | AR*MS | AR*MS | AR*MS | AR*MS | AR*MS | AR*OES | AR*OES/MS | AR*MS | AR*OES | AR*OES/MS | AR*OES | AR*MS | AR*OES | AR*OES | AR*OES/MS | AR*MS |  | 2
2
| 1 | 1 | 14 | 7 | 8 | 8.6 | 8.1 | 7.9 | 7.8 | 7 | 9 | 7.989965 | 7 | 11 | 7.495 | 8 | 7.5 | 7 | 12.2 | 8 | 7.7 |  | 1
| 1 | 2 | 14 | 7 | 8 | 7.7 | 8.2 | 7.8 | 8 | 7 | 8 | 8.291605 | 7 | 8 | 7.124 | 7 | 7.9 | 7 | 11.6 | 8 | 7.7 |  | #N/A
| 1 | 3 | 14 | 7 | 6 | 8 | 8.3 | 8.1 | 8 | 7 | 8 | 7.952736 | 6 | 9 | 6.631 | 3 | 7.7 | 10 | 11.2 | 8 | 7.5 |  | 16
| 1 | 4 | 14 | 6 | 8 | 9.2 | 7.5 | 7.6 | 7.6 | 7 | 9 | 8.07468 | 7 | 9 | 7.591 | 8 | 7.5 | 9 | 13.2 | 8 | 7.5 |  | 7.803837
| 1 | 5 | 14 | 6 | 8 | 8.8 | 8.7 | 8 | 7.8 | 8 | 10 | 8.018688 | 7 | 8 | 6.976 | 8 | 7.6 | 9 | 11.6 | 8 | 8.3 |  | 70
| 1 | 6 | 14 | 7 | 8 | 8.9 | 9.1 | 8.6 | 8.2 | 7 | 8 | 7.865724 | 7 | 9 | 7.041 | 5 | 7.6 | 8 | 11.1 | 8 | 7.8
| Mean |  | 14 | 6.666667 | 7.666667 | 8.533333 | 8.316667 | 8 | 7.9 | 7.166667 | 8.666667 | 8.032233 | 6.833333 | 9 | 7.143 | 6.5 | 7.633333 | 8.333333 | 11.81667 | 8 | 7.75
| Median |  | 14 | 7 | 8 | 8.7 | 8.25 | 7.95 | 7.9 | 7 | 8.5 | 8.004326 | 7 | 9 | 7.0825 | 7.5 | 7.6 | 8.5 | 11.6 | 8 | 7.7
| Std Dev. |  | 0 | 0.5163978 | 0.8164966 | 0.5715476 | 0.5455884 | 0.3405877 | 0.2097618 | 0.4082483 | 0.8164966 | 0.1449762 | 0.4082483 | 1.095445 | 0.3536682 | 2.073644 | 0.1505545 | 1.21106 | 0.7808115 | 0 | 0.2949576
| Rel.Std.Dev. |  | 0% | 7.746% | 10.65% | 6.698% | 6.56% | 4.257% | 2.655% | 5.696% | 9.421% | 1.805% | 5.974% | 12.17% | 4.951% | 31.9% | 1.972% | 14.53% | 6.608% | 0% | 3.806%
| PDM3 |  | 79.4% | -14.57% | -1.758% | 9.348% | 6.572% | 2.514% | 1.232% | -8.165% | 11.06% | 2.927% | -12.44% | 15.33% | -8.468% | -16.71% | -2.185% | 6.785% | 51.42% | 2.514% | -0.6899%
| Z-Score (Absolute) |  | 7.59 | 1.69 | 0 | 0.67 | 0.4 | 0 | 0.13 | 1.26 | 0.84 | 0.04 | 1.26 | 0.76 | 1.08 | 1.01 | 0.46 | 0.42 | 4.83 | 0 | 0.46
| Analytical results for Au in OREAS 924 (Certified Value < 5 ppb) | [21 empty] | Certified
Au | Round | Replicate | Lab | Lab | Lab | Lab | Lab | Lab | Lab | Lab | Lab | [11 empty] | 1
| No | No | 03 | 04 | 05 | 06 | 07 | 09 | 14 | 18 | 22 | [11 empty] | ppb
|  |  | AR*MS | AR*MS | AR*MS | AR*MS | AR*MS | AR*MS | AR*MS | AR*MS | AR*MS | [11 empty] | 0
0
| 1 | 1 | 5 | < 5 | < 5 | < 200 | < 200 | 5 | < 1 | < 5 | < 200 | [11 empty] | 1
| 1 | 2 | 10 | < 5 | < 5 | < 200 | < 200 | 5 | < 1 | < 5 | < 200 | [11 empty] | #N/A
| 1 | 3 | 5 | < 5 | < 5 | < 200 | < 200 | 4 | < 1 | < 5 | < 200 | [11 empty] | 16
| 1 | 4 | 2 | < 5 | < 5 | < 200 | < 200 | 5 | < 1 | < 5 | < 200 | [11 empty] | < 5
| 1 | 5 | 1 | < 5 | < 5 | < 200 | < 200 | 5 | 1 | < 5 | < 200 | [11 empty] | 71
| 1 | 6 | < 1 | < 5 | < 5 | < 200 | < 200 | 5 | < 1 | < 5 | < 200
| Mean |  | 4.6 |  |  |  |  | 4.833333 | 1
| Median |  | 5 |  |  |  |  | 5 | 1
| Std Dev. |  | 3.507136 |  |  |  |  | 0.4082483
| Rel.Std.Dev. |  | 76.24% |  |  |  |  | 8.447%
PDM3
| Z-Score (Absolute) |  | 0 | NA | NA | NA | NA | 0.67 | 2.51 | NA | NA
| Analytical results for B in OREAS 924 (Indicative Value < 10 ppm) | [21 empty] | Indicative
B | Round | Replicate | Lab | Lab | Lab | Lab | Lab | Lab | Lab | Lab | Lab | Lab | Lab | [9 empty] | 1
| No | No | 04 | 05 | 06 | 07 | 11 | 15 | 16 | 17 | 18 | 21 | 22 | [9 empty] | ppm
|  |  | AR*OES | AR*OES | AR*MS | AR*MS | AR*OES | AR*OES | AR*OES/MS | AR*OES | AR*OES | AR*OES/MS | AR*MS | [9 empty] | 1
1
| 1 | 1 | < 10 | < 10 | < 10 | < 10 | < 20 | 30 | 49.349 | 53 | < 10 | 20 | < 10 | [9 empty] | 1
| 1 | 2 | < 10 | < 10 | < 10 | < 10 | < 20 | 30 | 47.467 | 56 | < 10 | 10 | < 10 | [9 empty] | 1
| 1 | 3 | < 10 | < 10 | < 10 | < 10 | < 20 | 31 | 47.933 | 53 | < 10 | 20 | < 10 | [9 empty] | 16
| 1 | 4 | < 10 | < 10 | < 10 | < 10 | < 20 | 29 | 44.826 | 52 | < 10 | 20 | < 10 | [9 empty] | < 10
| 1 | 5 | < 10 | < 10 | < 10 | < 10 | < 20 | 30 | 49.413 | 56 | < 10 | 20 | < 10 | [9 empty] | 9
| 1 | 6 | < 10 | < 10 | < 10 | < 10 | < 20 | 30 | 52.016 | 53 | < 10 | 240 | < 10
| Mean | [6 empty] | 30 | 48.50067 | 53.83333 |  | 55
| Median | [6 empty] | 30 | 48.641 | 53 |  | 20
| Std Dev. | [6 empty] | 0.6324555 | 2.400145 | 1.722401 |  | 90.71935
| Rel.Std.Dev. | [6 empty] | 2.108% | 4.949% | 3.2% |  | 164.9%
PDM3
| Z-Score (Absolute) |  | NA | NA | NA | NA | NA | 0.52 | 0.52 | 0.83 | NA | 1.2 | NA
| Analytical results for Ba in OREAS 924 (Certified Value 55 ppm) | [21 empty] | Certified
Ba | Round | Replicate | Lab | Lab | Lab | Lab | Lab | Lab | Lab | Lab | Lab | Lab | Lab | Lab | Lab | Lab | Lab | Lab | Lab |  |  |  | 1
| No | No | 02 | 03 | 04 | 05 | 06 | 07 | 09 | 11 | 13 | 14 | 15 | 16 | 17 | 18 | 19 | 21 | 22 |  |  |  | ppm
|  |  | AR*OES/MS | AR*MS | AR*MS | AR*MS | AR*MS | AR*MS | AR*MS | AR*OES | AR*OES/MS | AR*MS | AR*OES | AR*OES/MS | AR*OES | AR*OES | AR*OES/MS | AR*OES/MS | AR*MS |  |  |  | 0
1
| 1 | 1 | 51 | 56 | 70 | 70 | 60 | 60 | 53 | 56 | 76.04575 | 20 | 100 | 52.406 | 62 | 53 | 55 | 53 | 50 |  |  |  | 1
| 1 | 2 | 52 | 56 | 68 | 70 | 60 | 60 | 53 | 54 | 74.52683 | 19 | 95 | 54.253 | 60 | 52 | 55 | 58 | 50 |  |  |  | #N/A
| 1 | 3 | 57 | 57 | 65 | 73 | 60 | 60 | 55 | 56 | 75.47773 | 24 | 98 | 52.507 | 63 | 54 | 57 | 59 | 50 |  |  |  | 16
| 1 | 4 | 52 | 57 | 72 | 79 | 50 | 50 | 55 | 56 | 75.94738 | 19 | 96 | 53.25 | 63 | 53 | 58 | 53 | 50 |  |  |  | 55.46224
| 1 | 5 | 54 | 56 | 67 | 77 | 60 | 50 | 55 | 57 | 75.08886 | 13 | 101 | 52.275 | 65 | 52 | 57 | 59 | 50 |  |  |  | 72
| 1 | 6 | 54 | 56 | 59 | 79 | 60 | 50 | 55 | 51 | 76.02388 | 20 | 99 | 55.79 | 60 | 54 | 56 | 53 | 50
| Mean |  | 53.33333 | 56.33333 | 66.83333 | 74.66667 | 58.33333 | 55 | 54.33333 | 55 | 75.5184 | 19.16667 | 98.16667 | 53.4135 | 62.16667 | 53 | 56.33333 | 55.83333 | 50
| Median |  | 53 | 56 | 67.5 | 75 | 60 | 55 | 55 | 56 | 75.71255 | 19.5 | 98.5 | 52.8785 | 62.5 | 53 | 56.5 | 55.5 | 50
| Std Dev. |  | 2.160247 | 0.5163978 | 4.535049 | 4.226898 | 4.082483 | 5.477226 | 1.032796 | 2.19089 | 0.614328 | 3.544949 | 2.316607 | 1.379292 | 1.94079 | 0.8944272 | 1.21106 | 3.125167 | 0
| Rel.Std.Dev. |  | 4.05% | 0.9167% | 6.786% | 5.661% | 6.999% | 9.959% | 1.901% | 3.983% | 0.8135% | 18.5% | 2.36% | 2.582% | 3.122% | 1.688% | 2.15% | 5.597% | 0%
| PDM3 |  | -3.838% | 1.571% | 20.5% | 34.63% | 5.177% | -0.8334% | -2.035% | -0.8334% | 36.16% | -65.44% | 77% | -3.694% | 12.09% | -4.439% | 1.571% | 0.6691% | -9.849%
| Z-Score (Absolute) |  | 0.59 | 0.12 | 2.62 | 4.48 | 0.99 | 0.2 | 0.36 | 0.01 | 4.68 | 8.73 | 10.07 | 0.58 | 1.51 | 0.67 | 0.12 | 0 | 1.39
| Analytical results for Be in OREAS 924 (Certified Value 0.6 ppm) | [21 empty] | Certified
Be | Round | Replicate | Lab | Lab | Lab | Lab | Lab | Lab | Lab | Lab | Lab | Lab | Lab | Lab | Lab | Lab | Lab | [5 empty] | 1
| No | No | 02 | 03 | 04 | 05 | 06 | 07 | 13 | 14 | 15 | 16 | 17 | 18 | 19 | 21 | 22 | [5 empty] | ppm
|  |  | AR*OES/MS | AR*MS | AR*MS | AR*OES | AR*MS | AR*MS | AR*OES/MS | AR*MS | AR*OES | AR*OES/MS | AR*OES | AR*OES | AR*OES/MS | AR*OES/MS | AR*MS | [5 empty] | 2
2
| 1 | 1 | 0.7 | 0.53 | 0.7 | 0.7 | 0.62 | 0.46 | 0.7600979 | 0.49 | < 5 | 0.693 | 2 | 0.6 | 0.5 | 0.5 | 0.57 | [5 empty] | 1
| 1 | 2 | 0.7 | 0.57 | 0.7 | 0.7 | 0.63 | 0.48 | 0.7855731 | 0.39 | < 5 | 0.695 | < 2 | 0.5 | 0.6 | 0.5 | 0.59 | [5 empty] | #N/A
| 1 | 3 | 0.6 | 0.56 | 0.7 | 0.7 | 0.61 | 0.49 | 0.7497521 | 0.32 | < 5 | 0.661 | 2 | 0.6 | < 0.5 | 0.5 | 0.56 | [5 empty] | 16
| 1 | 4 | 0.6 | 0.59 | 0.6 | 0.7 | 0.62 | 0.5 | 0.7630249 | 0.47 | < 5 | 0.687 | 2 | 0.6 | 0.5 | 0.5 | 0.53 | [5 empty] | 0.5982975
| 1 | 5 | 0.6 | 0.57 | 0.7 | 0.7 | 0.59 | 0.49 | 0.7057312 | 0.42 | < 5 | 0.681 | 2 | 0.6 | 0.6 | 0.6 | 0.6 | [5 empty] | 73
| 1 | 6 | 0.6 | 0.57 | 0.6 | 0.7 | 0.63 | 0.55 | 0.744024 | 0.51 | < 5 | 0.656 | 2 | 0.6 | 0.5 | 0.6 | 0.56
| Mean |  | 0.6333333 | 0.565 | 0.6666667 | 0.7 | 0.6166667 | 0.495 | 0.7513672 | 0.4333333 |  | 0.6788333 | 2 | 0.5833333 | 0.54 | 0.5333333 | 0.5683333
| Median |  | 0.6 | 0.57 | 0.7 | 0.7 | 0.62 | 0.49 | 0.754925 | 0.445 |  | 0.684 | 2 | 0.6 | 0.5 | 0.5 | 0.565
| Std Dev. |  | 0.05163978 | 0.01974842 | 0.05163978 | 1.216188e-16 | 0.01505545 | 0.03016621 | 0.02653806 | 0.07118052 |  | 0.01657005 | 0 | 0.04082483 | 0.05477226 | 0.05163978 | 0.02483277
| Rel.Std.Dev. |  | 8.154% | 3.495% | 7.746% | 1.737e-14% | 2.441% | 6.094% | 3.532% | 16.43% |  | 2.441% | 0% | 6.999% | 10.14% | 9.682% | 4.369%
| PDM3 |  | 5.856% | -5.565% | 11.43% | 17% | 3.07% | -17.27% | 25.58% | -27.57% |  | 13.46% | 234.3% | -2.501% | -9.744% | -10.86% | -5.008%
| Z-Score (Absolute) |  | 0.24 | 0.35 | 0.57 | 0.89 | 0.08 | 1.21 | 1.39 | 1.7 | NA | 0.68 | 13.52 | 0.08 | 0.66 | 0.73 | 0.39
| Analytical results for Bi in OREAS 924 (Certified Value 25.7 ppm) | [21 empty] | Certified
Bi | Round | Replicate | Lab | Lab | Lab | Lab | Lab | Lab | Lab | Lab | Lab | Lab | Lab | Lab | Lab | Lab | Lab | Lab | Lab | Lab |  |  | 1
| No | No | 02 | 03 | 04 | 05 | 06 | 07 | 09 | 10 | 11 | 13 | 14 | 15 | 16 | 17 | 18 | 19 | 21 | 22 |  |  | ppm
|  |  | AR*OES/MS | AR*MS | AR*MS | AR*OES | AR*MS | AR*MS | AR*MS | AR*MS | AR*OES | AR*OES/MS | AR*MS | AR*OES | AR*OES/MS | AR*OES | AR*MS | AR*OES/MS | AR*OES/MS | AR*MS |  |  | 1
1
| 1 | 1 | 21.9 | 27 | 31.3 | 26 | 29.6 | 24.5 | 25.2 | 26.47 | 30 | 28.61502 | 23.15 | 26 | 21.992 | 40 | 24.3 | 30.4 | 22.7 | 28 |  |  | 1
| 1 | 2 | 23.2 | 29.12 | 27.4 | 22 | 26.9 | 22.5 | 26.5 | 32.4 | 35 | 28.0704 | 23.77 | 18 | 24.571 | 41 | 24.5 | 28.9 | 24.9 | 28.2 |  |  | #N/A
| 1 | 3 | 25.5 | 30.32 | 25.5 | 34 | 28.5 | 23.6 | 24.7 | 25.56 | 28 | 27.89415 | 23.14 | 24 | 23.33 | 53 | 24.8 | 26.5 | 28.9 | 25.6 |  |  | 16
| 1 | 4 | 24.4 | 24.8 | 26.5 | 18 | 25.1 | 21.9 | 27.3 | 26.2 | 29 | 27.82112 | 23.54 | 28 | 27.454 | 30 | 22.4 | 29.4 | 25.7 | 24 |  |  | 25.68954
| 1 | 5 | 24.7 | 27 | 26.1 | 25 | 36.7 | 22.7 | 26.7 | 26.97 | 26 | 27.03832 | 23.78 | 20 | 23.737 | 47 | 25.5 | 30.3 | 25.7 | 37.2 |  |  | 74
| 1 | 6 | 24.9 | 26.18 | 25.7 | 24 | 26.4 | 22.7 | 26.2 | 29.09 | 20 | 27.63693 | 22.82 | 22 | 26.305 | 60 | 30.7 | 29.8 | 24.2 | 27.5
| Mean |  | 24.1 | 27.40333 | 27.08333 | 24.83333 | 28.86667 | 22.98333 | 26.1 | 27.78167 | 28 | 27.84599 | 23.36667 | 23 | 24.56483 | 45.16667 | 25.36667 | 29.21667 | 25.35 | 28.41667
| Median |  | 24.55 | 27 | 26.3 | 24.5 | 27.7 | 22.7 | 26.35 | 26.72 | 28.5 | 27.85763 | 23.345 | 23 | 24.154 | 44 | 24.65 | 29.6 | 25.3 | 27.75
| Std Dev. |  | 1.319091 | 2.002655 | 2.17294 | 5.307228 | 4.151466 | 0.9217737 | 0.9736529 | 2.563493 | 4.939636 | 0.5178289 | 0.3900598 | 3.741657 | 2.010229 | 10.57198 | 2.809745 | 1.444184 | 2.068574 | 4.596702
| Rel.Std.Dev. |  | 5.473% | 7.308% | 8.023% | 21.37% | 14.38% | 4.011% | 3.73% | 9.227% | 17.64% | 1.86% | 1.669% | 16.27% | 8.183% | 23.41% | 11.08% | 4.943% | 8.16% | 16.18%
| PDM3 |  | -6.187% | 6.671% | 5.426% | -3.333% | 12.37% | -10.53% | 1.598% | 8.144% | 8.994% | 8.394% | -9.042% | -10.47% | -4.378% | 75.82% | -1.257% | 13.73% | -1.322% | 10.62%
| Z-Score (Absolute) |  | 0.95 | 0.57 | 0.03 | 0.61 | 0.52 | 1.46 | 0.03 | 0.32 | 0.2 | 0.77 | 1.29 | 1.45 | 0.74 | 8.71 | 0.86 | 1.4 | 0.38 | 0.22
| Analytical results for Ca in OREAS 924 (Certified Value 0.318 wt.%) | [21 empty] | Certified
Ca | Round | Replicate | Lab | Lab | Lab | Lab | Lab | Lab | Lab | Lab | Lab | Lab | Lab | Lab | Lab | Lab | Lab | Lab |  |  |  |  | 1
| No | No | 02 | 03 | 04 | 05 | 06 | 07 | 09 | 11 | 13 | 15 | 16 | 17 | 18 | 19 | 21 | 22 |  |  |  |  | wt.%
|  |  | AR*OES/MS | AR*OES | AR*MS | AR*MS | AR*MS | AR*MS | AR*OES | AR*OES | AR*OES/MS | AR*OES | AR*OES/MS | AR*OES | AR*OES | AR*OES | AR*OES/MS | AR*MS |  |  |  |  | 3
3
| 1 | 1 | 0.3 | 0.34 | 0.42 | 0.41 | 0.33 | 0.31 | 0.32 | 0.3 | 0.3987 | 0.33 | 0.347 | 0.35 | 0.31 | 0.303 | 0.3 | 0.31 |  |  |  |  | 1
| 1 | 2 | 0.3 | 0.33 | 0.41 | 0.41 | 0.33 | 0.32 | 0.32 | 0.27 | 0.3906 | 0.32 | 0.338 | 0.35 | 0.31 | 0.303 | 0.3 | 0.31 |  |  |  |  | #N/A
| 1 | 3 | 0.32 | 0.34 | 0.41 | 0.42 | 0.33 | 0.31 | 0.3 | 0.28 | 0.3987 | 0.33 | 0.34 | 0.37 | 0.32 | 0.306 | 0.3 | 0.31 |  |  |  |  | 16
| 1 | 4 | 0.29 | 0.33 | 0.4 | 0.43 | 0.31 | 0.3 | 0.32 | 0.28 | 0.3951 | 0.32 | 0.317 | 0.37 | 0.31 | 0.304 | 0.29 | 0.32 |  |  |  |  | 0.3181821
| 1 | 5 | 0.31 | 0.33 | 0.4 | 0.41 | 0.32 | 0.31 | 0.32 | 0.29 | 0.387 | 0.33 | 0.347 | 0.37 | 0.31 | 0.306 | 0.3 | 0.31 |  |  |  |  | 75
| 1 | 6 | 0.32 | 0.32 | 0.41 | 0.43 | 0.34 | 0.31 | 0.31 | 0.25 | 0.3888 | 0.33 | 0.339 | 0.34 | 0.32 | 0.311 | 0.29 | 0.32
| Mean |  | 0.3066667 | 0.3316667 | 0.4083333 | 0.4183333 | 0.3266667 | 0.31 | 0.315 | 0.2783333 | 0.39315 | 0.3266667 | 0.338 | 0.3583333 | 0.3133333 | 0.3055 | 0.2966667 | 0.3133333
| Median |  | 0.305 | 0.33 | 0.41 | 0.415 | 0.33 | 0.31 | 0.32 | 0.28 | 0.39285 | 0.33 | 0.3395 | 0.36 | 0.31 | 0.305 | 0.3 | 0.31
| Std Dev. |  | 0.0121106 | 0.007527727 | 0.007527727 | 0.009831921 | 0.01032796 | 0.006324555 | 0.0083666 | 0.01722401 | 0.005072573 | 0.005163978 | 0.01102724 | 0.0132916 | 0.005163978 | 0.003016621 | 0.005163978 | 0.005163978
| Rel.Std.Dev. |  | 3.949% | 2.27% | 1.844% | 2.35% | 3.162% | 2.04% | 2.656% | 6.188% | 1.29% | 1.581% | 3.262% | 3.709% | 1.648% | 0.9874% | 1.741% | 1.648%
| PDM3 |  | -3.619% | 4.238% | 28.33% | 31.48% | 2.667% | -2.571% | -1% | -12.52% | 23.56% | 2.667% | 6.228% | 12.62% | -1.524% | -3.986% | -6.762% | -1.524%
| Z-Score (Absolute) |  | 0.65 | 0.39 | 3.57 | 3.98 | 0.32 | 0.51 | 0.18 | 1.59 | 2.94 | 0.18 | 0.82 | 1.49 | 0.37 | 0.7 | 1.07 | 0.37
| Analytical results for Cd in OREAS 924 (Certified Value 0.46 ppm) | [21 empty] | Certified
Cd | Round | Replicate | Lab | Lab | Lab | Lab | Lab | Lab | Lab | Lab | Lab | Lab | Lab | Lab | Lab | Lab | Lab | Lab | Lab |  |  |  | 1
| No | No | 02 | 03 | 04 | 05 | 06 | 07 | 09 | 11 | 13 | 14 | 15 | 16 | 18 | 19 | 20 | 21 | 22 |  |  |  | ppm
|  |  | AR*OES/MS | AR*MS | AR*MS | AR*MS | AR*MS | AR*MS | AR*MS | AR*OES | AR*OES/MS | AR*MS | AR*OES | AR*OES/MS | AR*MS | AR*OES/MS | AR*OES | AR*OES/MS | AR*MS |  |  |  | 2
3
| 1 | 1 | 0.43 | 0.47 | 0.39 | 0.45 | 0.43 | 0.47 | 0.5 | < 0.5 | 0.4487634 | 0.41 | < 0.5 | 0.509 | 0.41 | 0.5 | < 1 | 0.43 | 0.48 |  |  |  | 1
| 1 | 2 | 0.44 | 0.45 | 0.43 | 0.45 | 0.44 | 0.52 | 0.5 | < 0.5 | 0.441654 | 0.4 | 0.51 | 0.541 | 0.43 | 0.5 | < 1 | 0.43 | 0.42 |  |  |  | #N/A
| 1 | 3 | 0.52 | 0.5 | 0.49 | 0.48 | 0.48 | 0.48 | 0.5 | < 0.5 | 0.4344003 | 0.34 | < 0.5 | 0.525 | 0.44 | 0.5 | < 1 | 0.43 | 0.49 |  |  |  | 16
| 1 | 4 | 0.49 | 0.47 | 0.45 | 0.52 | 0.4 | 0.48 | 0.5 | 0.7 | 0.4233046 | 0.41 | < 0.5 | 0.539 | 0.45 | 0.4 | < 1 | 0.39 | 0.44 |  |  |  | 0.461794
| 1 | 5 | 0.5 | 0.47 | 0.43 | 0.47 | 0.48 | 0.47 | 0.5 | < 0.5 | 0.4272687 | 0.42 | < 0.5 | 0.52 | 0.4 | 0.5 | < 1 | 0.43 | 0.43 |  |  |  | 76
| 1 | 6 | 0.51 | 0.47 | 0.44 | 0.45 | 0.46 | 0.47 | 0.5 | < 0.5 | 0.4190695 | 0.37 | < 0.5 | 0.531 | 0.46 | 0.4 | < 1 | 0.44 | 0.44
| Mean |  | 0.4816667 | 0.4716667 | 0.4383333 | 0.47 | 0.4483333 | 0.4816667 | 0.5 | 0.7 | 0.4324101 | 0.3916667 | 0.51 | 0.5275 | 0.4316667 | 0.4666667 |  | 0.425 | 0.45
| Median |  | 0.495 | 0.47 | 0.435 | 0.46 | 0.45 | 0.475 | 0.5 | 0.7 | 0.4308345 | 0.405 | 0.51 | 0.528 | 0.435 | 0.5 |  | 0.43 | 0.44
| Std Dev. |  | 0.03763863 | 0.01602082 | 0.03250641 | 0.0275681 | 0.03125167 | 0.0194079 | 0 |  | 0.0113504 | 0.03060501 |  | 0.01209545 | 0.02316607 | 0.05163978 |  | 0.01760682 | 0.02828427
| Rel.Std.Dev. |  | 7.814% | 3.397% | 7.416% | 5.866% | 6.971% | 4.029% | 0% |  | 2.625% | 7.814% |  | 2.293% | 5.367% | 11.07% |  | 4.143% | 6.285%
| PDM3 |  | 4.303% | 2.138% | -5.08% | 1.777% | -2.915% | 4.303% | 8.273% | 51.58% | -6.363% | -15.19% | 10.44% | 14.23% | -6.524% | 1.055% |  | -7.968% | -2.554%
| Z-Score (Absolute) |  | 0.44 | 0.2 | 0.6 | 0.08 | 0.36 | 0.44 | 0.88 | 5.71 | 0.75 | 1.48 | 1.13 | 1.55 | 0.76 | 0.08 | NA | 0.92 | 0.32
| Analytical results for Ce in OREAS 924 (Certified Value 60 ppm) | [21 empty] | Certified
Ce | Round | Replicate | Lab | Lab | Lab | Lab | Lab | Lab | Lab | Lab | Lab | Lab | Lab | Lab | Lab | Lab | [6 empty] | 1
| No | No | 02 | 03 | 04 | 05 | 06 | 07 | 09 | 13 | 14 | 16 | 18 | 19 | 21 | 22 | [6 empty] | ppm
|  |  | AR*OES/MS | AR*MS | AR*MS | AR*MS | AR*MS | AR*MS | AR*MS | AR*OES/MS | AR*OES | AR*OES/MS | AR*MS | AR*OES/MS | AR*OES/MS | AR*MS | [6 empty] | 0
0
| 1 | 1 | 50 | 62.25 | 69.7 | 65.8 | 58.9 | 58.3 | 49.7 | 74.17462 | 45 | 61.171 | 53.8 | 60.2 | 58 | 57.4 | [6 empty] | 1
| 1 | 2 | 51.5 | 61.98 | 69.3 | 67.5 | 59.6 | 60 | 50.2 | 73.46949 | 43 | 62.504 | 52.2 | 59.6 | 57.9 | 57.1 | [6 empty] | #N/A
| 1 | 3 | 51.3 | 62.81 | 69.2 | 68.4 | 59.8 | 59.9 | 50.9 | 75.24066 | 40 | 62.09 | 53.7 | 61.5 | 57.2 | 56.6 | [6 empty] | 16
| 1 | 4 | 51.2 | 62.57 | 69.6 | 74.4 | 57.5 | 64.6 | 52 | 74.68716 | 42 | 61.672 | 52.9 | 63.3 | 56.6 | 56.7 | [6 empty] | 59.55178
| 1 | 5 | 51.3 | 62.33 | 68.3 | 70.9 | 58.3 | 64.1 | 50.7 | 75.1682 | 48 | 61.7 | 53.4 | 62.7 | 57.5 | 57.2 | [6 empty] | 77
| 1 | 6 | 50.8 | 62.11 | 68.8 | 70.9 | 61.4 | 65 | 50.7 | 75.03356 | 47 | 60.789 | 53.9 | 60.2 | 57.9 | 57.6
| Mean |  | 51.01667 | 62.34167 | 69.15 | 69.65 | 59.25 | 61.98333 | 50.7 | 74.62895 | 44.16667 | 61.65433 | 53.31667 | 61.25 | 57.51667 | 57.1
| Median |  | 51.25 | 62.29 | 69.25 | 69.65 | 59.25 | 62.05 | 50.7 | 74.86036 | 44 | 61.686 | 53.55 | 60.85 | 57.7 | 57.15
| Std Dev. |  | 0.5492419 | 0.3047895 | 0.5244044 | 3.055978 | 1.351666 | 2.907519 | 0.7720104 | 0.6903387 | 3.060501 | 0.6158814 | 0.6554896 | 1.502997 | 0.5419102 | 0.3898718
| Rel.Std.Dev. |  | 1.077% | 0.4889% | 0.7584% | 4.388% | 2.281% | 4.691% | 1.523% | 0.925% | 6.929% | 0.9989% | 1.229% | 2.454% | 0.9422% | 0.6828%
| PDM3 |  | -14.33% | 4.685% | 16.12% | 16.96% | -0.5068% | 4.083% | -14.86% | 25.32% | -25.83% | 3.531% | -10.47% | 2.852% | -3.417% | -4.117%
| Z-Score (Absolute) |  | 1.23 | 0.28 | 1.19 | 1.26 | 0.13 | 0.23 | 1.28 | 1.92 | 2.15 | 0.19 | 0.93 | 0.13 | 0.37 | 0.42
| Analytical results for Co in OREAS 924 (Certified Value 22.7 ppm) | [21 empty] | Certified
Co | Round | Replicate | Lab | Lab | Lab | Lab | Lab | Lab | Lab | Lab | Lab | Lab | Lab | Lab | Lab | Lab | Lab | Lab | Lab | Lab | Lab | Lab | 1
| No | No | 02 | 03 | 04 | 05 | 06 | 07 | 08 | 09 | 10 | 11 | 13 | 14 | 15 | 16 | 17 | 18 | 19 | 20 | 21 | 22 | ppm
|  |  | AR*OES/MS | AR*MS | AR*MS | AR*OES | AR*MS | AR*MS | AR*OES | AR*OES | AR*MS | AR*OES | AR*OES/MS | AR*OES | AR*OES | AR*OES/MS | AR*OES | AR*OES | AR*OES | AR*OES | AR*OES/MS | AR*MS | 1
2
| 1 | 1 | 20.7 | 21.6 | 24.1 | 22 | 23.3 | 21.1 |  | 25 | 22.4 | 23 | 24.27287 | 21 | 19 | 23.65 | 24 | 22 | 22 | 22 | 24.8 | 22.9 | 1
| 1 | 2 | 21.9 | 21.2 | 23.1 | 22 | 23 | 21.6 | 26.56729001 | 24 | 22.6 | 20 | 24.28842 | 21 | 18 | 23.66 | 25 | 23 | 21 | 22 | 23.9 | 23 | #N/A
| 1 | 3 | 22.7 | 21.7 | 23.4 | 22 | 23.5 | 21.7 | 25.00553192 | 23 | 21.8 | 21 | 24.9661 | 19 | 18 | 22.83 | 24 | 21 | 22 | 22 | 23.5 | 22.3 | 16
| 1 | 4 | 22.4 | 21.7 | 22.9 | 24 | 22 | 20.7 | 25.19398246 | 24 | 21.8 | 20 | 24.15119 | 21 | 18 | 23.83 | 25 | 23 | 21 | 22.1 | 24 | 22.4 | 22.74597
| 1 | 5 | 22.3 | 21.4 | 22.7 | 22 | 24.5 | 20.7 | 24.16700716 | 23 | 23.6 | 21 | 23.97472 | 22 | 18 | 23.3 | 26 | 22 | 22 | 21.4 | 23.9 | 23.1 | 78
| 1 | 6 | 22.5 | 21.5 | 23 | 22 | 24.2 | 21.4 | 25.41139897 | 25 | 23.4 | 21 | 24.6136 | 22 | 18 | 23.43 | 23 | 22 | 21 | 21.8 | 23.9 | 22.7
| Mean |  | 22.08333 | 21.51667 | 23.2 | 22.33333 | 23.41667 | 21.2 | 25.26904 | 24 | 22.6 | 21 | 24.37782 | 21 | 18.16667 | 23.45 | 24.5 | 22.16667 | 21.5 | 21.88333 | 24 | 22.73333
| Median |  | 22.35 | 21.55 | 23.05 | 22 | 23.4 | 21.25 | 25.19398246 | 24 | 22.5 | 21 | 24.28064 | 21 | 18 | 23.54 | 24.5 | 22 | 21.5 | 22 | 23.9 | 22.8
| Std Dev. |  | 0.727782 | 0.194079 | 0.497996 | 0.8164966 | 0.8931219 | 0.438178 | 0.8653418 | 0.8944272 | 0.7694154 | 1.095445 | 0.3562357 | 1.095445 | 0.4082483 | 0.356595 | 1.048809 | 0.7527727 | 0.5477226 | 0.2562551 | 0.4289522 | 0.3265986
| Rel.Std.Dev. |  | 3.296% | 0.902% | 2.147% | 3.656% | 3.814% | 2.067% | 3.425% | 3.727% | 3.404% | 5.216% | 1.461% | 5.216% | 2.247% | 1.521% | 4.281% | 3.396% | 2.548% | 1.171% | 1.787% | 1.437%
| PDM3 |  | -2.913% | -5.405% | 1.996% | -1.814% | 2.949% | -6.797% | 11.09% | 5.513% | -0.6418% | -7.676% | 7.174% | -7.676% | -20.13% | 3.095% | 7.711% | -2.547% | -5.478% | -3.793% | 5.513% | -0.05558%
| Z-Score (Absolute) |  | 0.08 | 0.67 | 0.5 | 0.33 | 0.65 | 0.89 | 1.93 | 1.05 | 0.08 | 1.02 | 1.31 | 1.02 | 3.1 | 0.67 | 1.4 | 0.22 | 0.68 | 0.41 | 1.05 | 0.18
| Analytical results for Cr in OREAS 924 (Certified Value 38.3 ppm) | [21 empty] | Certified
Cr | Round | Replicate | Lab | Lab | Lab | Lab | Lab | Lab | Lab | Lab | Lab | Lab | Lab | Lab | Lab | Lab | Lab | Lab | Lab | Lab |  |  | 1
| No | No | 02 | 03 | 04 | 05 | 06 | 07 | 09 | 11 | 13 | 14 | 15 | 16 | 17 | 18 | 19 | 20 | 21 | 22 |  |  | ppm
|  |  | AR*OES/MS | AR*OES | AR*MS | AR*OES | AR*MS | AR*MS | AR*OES | AR*OES | AR*OES/MS | AR*OES | AR*OES | AR*OES/MS | AR*OES | AR*OES | AR*OES | AR*OES | AR*OES/MS | AR*MS |  |  | 1
2
| 1 | 1 | 34 | 40 | 40.7 | 42 | 38 | 38 | < 50 | 40 | 40.28722 | 37 | 49 | 36.965 | 39 | 39 | 39 | 37.1 | 37 | 38 |  |  | 1
| 1 | 2 | 35 | 39 | 42.2 | 43 | 39 | 40 | < 50 | 37 | 39.66778 | 38 | 48 | 37.972 | 39 | 37 | 39 | 37.1 | 37 | 38 |  |  | #N/A
| 1 | 3 | 38 | 37 | 40 | 41 | 39 | 39 | < 50 | 38 | 40.34319 | 35 | 49 | 36.756 | 41 | 38 | 39 | 36.9 | 38 | 40 |  |  | 16
| 1 | 4 | 35 | 39 | 41.1 | 44 | 37 | 39 | < 50 | 37 | 40.14252 | 36 | 49 | 38.507 | 64 | 38 | 40 | 37.1 | 36 | 38 |  |  | 38.34698
| 1 | 5 | 37 | 41 | 39.3 | 42 | 38 | 39 | < 50 | 36 | 39.78339 | 39 | 49 | 37.597 | 41 | 39 | 39 | 37.6 | 38 | 38 |  |  | 79
| 1 | 6 | 37 | 40 | 40.6 | 42 | 40 | 39 | < 50 | 36 | 39.84443 | 38 | 49 | 37.963 | 37 | 39 | 39 | 37.3 | 39 | 38
| Mean |  | 36 | 39.33333 | 40.65 | 42.33333 | 38.5 | 39 |  | 37.33333 | 40.01142 | 37.16667 | 48.83333 | 37.62667 | 43.5 | 38.33333 | 39.16667 | 37.18333 | 37.5 | 38.33333
| Median |  | 36 | 39.5 | 40.65 | 42 | 38.5 | 39 |  | 37 | 39.99347 | 37.5 | 49 | 37.78 | 40 | 38.5 | 39 | 37.1 | 37.5 | 38
| Std Dev. |  | 1.549193 | 1.36626 | 0.9853933 | 1.032796 | 1.048809 | 0.6324555 |  | 1.505545 | 0.2833009 | 1.47196 | 0.4082483 | 0.6639436 | 10.15382 | 0.8164966 | 0.4082483 | 0.2401388 | 1.048809 | 0.8164966
| Rel.Std.Dev. |  | 4.303% | 3.474% | 2.424% | 2.44% | 2.724% | 1.622% |  | 4.033% | 0.7081% | 3.96% | 0.836% | 1.765% | 23.34% | 2.13% | 1.042% | 0.6458% | 2.797% | 2.13%
| PDM3 |  | -6.12% | 2.572% | 6.006% | 10.4% | 0.399% | 1.703% |  | -2.643% | 4.34% | -3.078% | 27.35% | -1.878% | 13.44% | -0.0356% | 2.138% | -3.035% | -2.209% | -0.0356%
| Z-Score (Absolute) |  | 1.69 | 0.56 | 1.45 | 2.58 | 0 | 0.34 | NA | 0.79 | 1.02 | 0.9 | 6.97 | 0.59 | 0.61 | 0.11 | 0.45 | 0.89 | 0.67 | 0.34
| Analytical results for Cs in OREAS 924 (Certified Value 1.6 ppm) | [21 empty] | Certified
Cs | Round | Replicate | Lab | Lab | Lab | Lab | Lab | Lab | Lab | Lab | Lab | Lab | Lab | Lab | Lab | Lab | [6 empty] | 1
| No | No | 02 | 03 | 04 | 05 | 06 | 07 | 09 | 13 | 14 | 16 | 18 | 19 | 21 | 22 | [6 empty] | ppm
|  |  | AR*OES/MS | AR*MS | AR*MS | AR*MS | AR*MS | AR*MS | AR*MS | AR*OES/MS | AR*MS | AR*OES/MS | AR*MS | AR*OES/MS | AR*OES/MS | AR*MS | [6 empty] | 2
2
| 1 | 1 | 1.23 | 1.79 | 1.43 | 1.8 | 1.39 | 1.45 | 1.5 | 2.110567 | 1.23 | 1.606 | 0.86 | 1.8 | 1.58 | 1.61 | [6 empty] | 1
| 1 | 2 | 1.26 | 1.77 | 1.31 | 1.77 | 1.38 | 1.52 | 1.55 | 2.131697 | 1.32 | 1.62 | 0.89 | 1.7 | 1.58 | 1.61 | [6 empty] | #N/A
| 1 | 3 | 1.31 | 1.9 | 1.32 | 1.8 | 1.4 | 1.55 | 1.55 | 2.166772 | 1.18 | 1.646 | 0.88 | 1.8 | 1.63 | 1.58 | [6 empty] | 16
| 1 | 4 | 1.34 | 1.82 | 1.36 | 1.91 | 1.34 | 1.84 | 1.5 | 2.104657 | 1.27 | 1.598 | 0.87 | 1.7 | 1.59 | 1.53 | [6 empty] | 1.601407
| 1 | 5 | 1.34 | 1.79 | 1.23 | 1.89 | 1.4 | 1.82 | 1.5 | 2.146584 | 1.33 | 1.517 | 0.94 | 1.8 | 1.65 | 1.55 | [6 empty] | 80
| 1 | 6 | 1.33 | 1.83 | 1.3 | 1.86 | 1.42 | 1.9 | 1.45 | 2.085446 | 1.21 | 1.625 | 0.98 | 1.8 | 1.66 | 1.59
| Mean |  | 1.301667 | 1.816667 | 1.325 | 1.838333 | 1.388333 | 1.68 | 1.508333 | 2.124287 | 1.256667 | 1.602 | 0.9033333 | 1.766667 | 1.615 | 1.578333
| Median |  | 1.32 | 1.805 | 1.315 | 1.83 | 1.395 | 1.685 | 1.5 | 2.121132 | 1.25 | 1.613 | 0.885 | 1.8 | 1.61 | 1.585
| Std Dev. |  | 0.04622409 | 0.04633213 | 0.06655825 | 0.05636193 | 0.0271416 | 0.1944222 | 0.03763863 | 0.02979702 | 0.06055301 | 0.0448241 | 0.04676181 | 0.05163978 | 0.03619392 | 0.03250641
| Rel.Std.Dev. |  | 3.551% | 2.55% | 5.023% | 3.066% | 1.955% | 11.57% | 2.495% | 1.403% | 4.819% | 2.798% | 5.177% | 2.923% | 2.241% | 2.06%
| PDM3 |  | -18.72% | 13.44% | -17.26% | 14.79% | -13.31% | 4.908% | -5.812% | 32.65% | -21.53% | 0.03705% | -43.59% | 10.32% | 0.8488% | -1.441%
| Z-Score (Absolute) |  | 0.93 | 0.69 | 0.86 | 0.76 | 0.66 | 0.26 | 0.28 | 1.66 | 1.07 | 0.07 | 2.18 | 0.54 | 0.06 | 0.06
| Analytical results for Cu in OREAS 924 (Certified Value 0.516 wt.%) | [21 empty] | Certified
Cu | Round | Replicate | Lab | Lab | Lab | Lab | Lab | Lab | Lab | Lab | Lab | Lab | Lab | Lab | Lab | Lab | Lab | Lab | Lab | Lab | Lab |  | 1
| No | No | 02 | 03 | 04 | 05 | 06 | 07 | 09 | 10 | 11 | 13 | 14 | 15 | 16 | 17 | 18 | 19 | 20 | 21 | 22 |  | wt.%
|  |  | AR*OES/MS | AR*OES | AR*MS | AR*MS | AR*OES/AAS | AR*MS | AR*OES | AR*OES | AR*OES | AR*OES/MS | AR*OES | AR*OES | AR*OES | AR*OES | AR*OES | AR*AAS | AR*OES | AR*OES/MS | AR*OES/AAS |  | 3
3
| 1 | 1 | 0.49 | 0.4983 | 0.516 | 0.501 | 0.537 | 0.533 | 0.519 | 0.5288 | 0.5385 | 0.52734 | 0.4917 | 0.5449 | 0.546 | 0.5302 | 0.497 | 0.54 | 0.503 | 0.548 | 0.507 |  | 1
| 1 | 2 | 0.4731 | 0.4923 | 0.528 | 0.482 | 0.51 | 0.543 | 0.517 | 0.5994 | 0.4751 | 0.530298 | 0.5234 | 0.5311 | 0.531 | 0.5084 | 0.546 | 0.54 | 0.49 | 0.498 |  |  | #N/A
| 1 | 3 | 0.4896 | 0.5004 | 0.505 | 0.53 | 0.522 | 0.539 | 0.515 | 0.5062 | 0.4857 | 0.550494 | 0.4752 | 0.5198 | 0.542 | 0.5147 | 0.49 | 0.53 | 0.496 | 0.525 |  |  | 16
| 1 | 4 | 0.4599 | 0.4839 | 0.495 | 0.536 |  | 0.519 | 0.521 | 0.5251 | 0.4933 | 0.5332886 | 0.4953 | 0.5328 | 0.557 | 0.5153 | 0.501 | 0.57 | 0.489 | 0.535 | 0.501 |  | 0.515754
| 1 | 5 | 0.488 | 0.5048 | 0.498 | 0.524 | 0.506 | 0.545 | 0.514 | 0.5306 | 0.4941 | 0.542742 | 0.5167 | 0.5627 | 0.521 | 0.545 | 0.506 | 0.57 | 0.495 | 0.508 | 0.497 |  | 81
| 1 | 6 | 0.4931 | 0.4864 | 0.531 | 0.477 | 0.513 | 0.556 | 0.515 | 0.5498 | 0.483 | 0.545292 | 0.5002 | 0.537 | 0.543 | 0.5084 | 0.523 | 0.57 | 0.504 | 0.482
| Mean |  | 0.4822833 | 0.49435 | 0.5121667 | 0.5083333 | 0.5176 | 0.5391667 | 0.5168333 | 0.5399833 | 0.49495 | 0.5382424 | 0.5004167 | 0.53805 | 0.54 | 0.5203333 | 0.5105 | 0.5533333 | 0.4961667 | 0.516 | 0.5016667
| Median |  | 0.4888 | 0.4953 | 0.5105 | 0.5125 | 0.513 | 0.541 | 0.516 | 0.5297 | 0.4895 | 0.5380153 | 0.49775 | 0.5349 | 0.5425 | 0.515 | 0.5035 | 0.555 | 0.4955 | 0.5165 | 0.501
| Std Dev. |  | 0.01302389 | 0.008222104 | 0.01527634 | 0.02533509 | 0.01234099 | 0.01246462 | 0.00271416 | 0.03225724 | 0.02246079 | 0.009236462 | 0.01750125 | 0.01459161 | 0.01249 | 0.01447531 | 0.02063734 | 0.01861899 | 0.006306082 | 0.02453569 | 0.005033223
| Rel.Std.Dev. |  | 2.7% | 1.663% | 2.983% | 4.984% | 2.384% | 2.312% | 0.5252% | 5.974% | 4.538% | 1.716% | 3.497% | 2.712% | 2.313% | 2.782% | 4.043% | 3.365% | 1.271% | 4.755% | 1.003%
| PDM3 |  | -6.49% | -4.15% | -0.6955% | -1.439% | 0.3579% | 4.54% | 0.2093% | 4.698% | -4.034% | 4.36% | -2.974% | 4.323% | 4.701% | 0.8879% | -1.019% | 7.286% | -3.798% | 0.0477% | -2.731%
| Z-Score (Absolute) |  | 1.29 | 0.95 | 0.15 | 0.32 | 0.1 | 1.07 | 0.06 | 0.57 | 1.31 | 1.03 | 0.67 | 1.02 | 1.11 | 0 | 0.22 | 1.71 | 0.87 | 0.03 | 0.62
| Analytical results for Dy in OREAS 924 (Certified Value < 5 ppm) | [21 empty] | Certified
Dy | Round | Replicate | Lab | Lab | Lab | Lab | Lab | Lab | Lab | Lab | [12 empty] | 1
| No | No | 03 | 04 | 05 | 09 | 13 | 14 | 18 | 19 | [12 empty] | ppm
|  |  | AR*MS | AR*MS | AR*MS | AR*MS | AR*OES/MS | AR*MS | AR*MS | AR*OES/MS | [12 empty] | 2
2
| 1 | 1 | 3.12 | 3.8 | 4.1 | 2.13 | 3.835078 | 1.48 | 2.6 | 2 | [12 empty] | 1
| 1 | 2 | 3 | 3.7 | 4.1 | 2.11 | 3.736808 | 1.34 | 2.4 | 2 | [12 empty] | #N/A
| 1 | 3 | 3.04 | 3.8 | 4.2 | 2.13 | 3.859041 | 1.31 | 2.5 | 2 | [12 empty] | 16
| 1 | 4 | 3.07 | 3.8 | 4.4 | 2.14 | 3.843447 | 1.36 | 2.5 | 2 | [12 empty] | < 5
| 1 | 5 | 2.95 | 3.6 | 4.4 | 2.15 | 3.964115 | 1.53 | 2.5 | 1.9 | [12 empty] | 82
| 1 | 6 | 2.92 | 3.9 | 4.4 | 2.1 | 3.907576 | 1.55 | 2.5 | 2
| Mean |  | 3.016667 | 3.766667 | 4.266667 | 2.126667 | 3.857677 | 1.428333 | 2.5 | 1.983333
| Median |  | 3.02 | 3.8 | 4.3 | 2.13 | 3.851244 | 1.42 | 2.5 | 2
| Std Dev. |  | 0.07501111 | 0.1032796 | 0.1505545 | 0.01861899 | 0.07634586 | 0.1041953 | 0.06324555 | 0.04082483
| Rel.Std.Dev. |  | 2.487% | 2.742% | 3.529% | 0.8755% | 1.979% | 7.295% | 2.53% | 2.058%
PDM3
| Z-Score (Absolute) |  | 0.2 | 0.77 | 1.15 | 0.48 | 0.84 | 1.02 | 0.2 | 0.58
| Analytical results for Er in OREAS 924 (Certified Value < 3 ppm) | [21 empty] | Certified
Er | Round | Replicate | Lab | Lab | Lab | Lab | Lab | Lab | Lab | Lab | [12 empty] | 1
| No | No | 03 | 04 | 05 | 09 | 13 | 14 | 18 | 19 | [12 empty] | ppm
|  |  | AR*MS | AR*MS | AR*MS | AR*MS | AR*OES/MS | AR*MS | AR*MS | AR*OES/MS | [12 empty] | 2
2
| 1 | 1 | 1.67 | 2.1 | 2.1 | 1.02 | 2.050885 | 0.72 | 1.2 | 1.1 | [12 empty] | 1
| 1 | 2 | 1.59 | 2 | 2.1 | 1.07 | 2.024515 | 0.63 | 1.3 | 1.2 | [12 empty] | #N/A
| 1 | 3 | 1.59 | 2 | 2.2 | 1.06 | 2.046566 | 0.63 | 1.3 | 1.2 | [12 empty] | 16
| 1 | 4 | 1.59 | 2 | 2.4 | 1.13 | 2.079272 | 0.65 | 1.3 | 1.2 | [12 empty] | < 3
| 1 | 5 | 1.52 | 1.9 | 2.2 | 1.07 | 2.077296 | 0.74 | 1.3 | 1.2 | [12 empty] | 83
| 1 | 6 | 1.53 | 2.1 | 2.2 | 1.05 | 2.091343 | 0.77 | 1.3 | 1.1
| Mean |  | 1.581667 | 2.016667 | 2.2 | 1.066667 | 2.061646 | 0.69 | 1.283333 | 1.166667
| Median |  | 1.59 | 2 | 2.2 | 1.065 | 2.06409 | 0.685 | 1.3 | 1.2
| Std Dev. |  | 0.05382069 | 0.07527727 | 0.1095445 | 0.03614784 | 0.02513721 | 0.0609918 | 0.04082483 | 0.05163978
| Rel.Std.Dev. |  | 3.403% | 3.733% | 4.979% | 3.389% | 1.219% | 8.839% | 3.181% | 4.426%
PDM3
| Z-Score (Absolute) |  | 0.2 | 0.82 | 1.08 | 0.53 | 0.88 | 1.07 | 0.2 | 0.39
| Analytical results for Eu in OREAS 924 (Certified Value < 1.5 ppm) | [21 empty] | Certified
Eu | Round | Replicate | Lab | Lab | Lab | Lab | Lab | Lab | Lab | Lab | [12 empty] | 1
| No | No | 03 | 04 | 05 | 09 | 13 | 14 | 18 | 19 | [12 empty] | ppm
|  |  | AR*MS | AR*MS | AR*MS | AR*MS | AR*OES/MS | AR*MS | AR*MS | AR*OES/MS | [12 empty] | 2
2
| 1 | 1 | 0.89 | 1.1 | 1.2 | 0.658 | 1.120961 | 0.53 | 0.8 | 0.8 | [12 empty] | 1
| 1 | 2 | 0.88 | 1.1 | 1.2 | 0.656 | 1.101952 | 0.46 | 0.7 | 0.8 | [12 empty] | #N/A
| 1 | 3 | 0.88 | 1 | 1.2 | 0.664 | 1.131446 | 0.46 | 0.8 | 0.8 | [12 empty] | 16
| 1 | 4 | 0.87 | 1.1 | 1.3 | 0.672 | 1.124283 | 0.47 | 0.8 | 0.8 | [12 empty] | < 1.5
| 1 | 5 | 0.88 | 1 | 1.3 | 0.648 | 1.15287 | 0.51 | 0.8 | 0.8 | [12 empty] | 84
| 1 | 6 | 0.85 | 1 | 1.2 | 0.67 | 1.165861 | 0.55 | 0.8 | 0.8
| Mean |  | 0.875 | 1.05 | 1.233333 | 0.6613333 | 1.132896 | 0.4966667 | 0.7833333 | 0.8
| Median |  | 0.88 | 1.05 | 1.2 | 0.661 | 1.127864 | 0.49 | 0.8 | 0.8
| Std Dev. |  | 0.01378405 | 0.05477226 | 0.05163978 | 0.009092121 | 0.02307348 | 0.0388158 | 0.04082483 | 1.216188e-16
| Rel.Std.Dev. |  | 1.575% | 5.216% | 4.187% | 1.375% | 2.037% | 7.815% | 5.212% | 1.52e-14%
PDM3
| Z-Score (Absolute) |  | 0.13 | 0.74 | 1.37 | 0.61 | 1.02 | 1.18 | 0.13 | 0.13
| Analytical results for Fe in OREAS 924 (Certified Value 5.88 wt.%) | [21 empty] | Certified
Fe | Round | Replicate | Lab | Lab | Lab | Lab | Lab | Lab | Lab | Lab | Lab | Lab | Lab | Lab | Lab | Lab | Lab | Lab | Lab | Lab |  |  | 1
| No | No | 02 | 03 | 04 | 05 | 06 | 07 | 09 | 10 | 11 | 13 | 15 | 16 | 17 | 18 | 19 | 20 | 21 | 22 |  |  | wt.%
|  |  | AR*OES/MS | AR*OES | AR*MS | AR*OES | AR*MS | AR*MS | AR*OES | AR*OES | AR*OES | AR*OES/MS | AR*OES | AR*OES/MS | AR*OES | AR*MS | AR*OES | AR*OES | AR*OES/MS | AR*MS |  |  | 2
3
| 1 | 1 | 5.96 | 6 | 6.05 | 6.2 | 5.77 | 5.89 | 6.5 | 6.58 | 6.61 | 5.98 | 5.89 | 5.698 | 5.73 | 5.61 | 6.17 | 5.79 | 5.68 | 5.76 |  |  | 1
| 1 | 2 | 5.81 | 6.03 | 5.88 | 6.25 | 5.79 | 5.91 | 6.45 | 6.52 | 5.74 | 5.96 | 5.73 | 5.484 | 5.72 | 5.64 | 6.16 | 5.76 | 5.7 | 5.67 |  |  | #N/A
| 1 | 3 | 6.26 | 6.22 | 5.96 | 6.16 | 5.86 | 5.77 | 6.52 | 6.36 | 6.03 | 6.01 | 6.08 | 5.585 | 5.91 | 5.66 | 6.103 | 5.71 | 5.64 | 5.74 |  |  | 16
| 1 | 4 | 5.98 | 5.89 | 5.95 | 6.4 | 5.53 | 5.72 | 6.42 | 6.58 | 5.88 | 5.85 | 5.84 | 5.226 | 5.86 | 5.67 | 6.126 | 5.7 | 5.66 | 5.74 |  |  | 5.881198
| 1 | 5 | 6.04 | 6.16 | 5.76 | 6.18 | 5.94 | 5.81 | 6.48 | 6.72 | 6.35 | 6.02 | 5.93 | 5.809 | 6.02 | 5.75 | 6.207 | 5.75 | 5.72 | 5.77 |  |  | 85
| 1 | 6 | 6.12 | 5.98 | 6.09 | 6.25 | 5.8 | 5.82 | 6.48 | 6.87 | 5.65 | 5.96 | 5.86 | 5.889 | 5.47 | 5.93 | 6.17 | 5.73 | 5.45 | 5.88
| Mean |  | 6.028333 | 6.046667 | 5.948333 | 6.24 | 5.781667 | 5.82 | 6.475 | 6.605 | 6.043333 | 5.963333 | 5.888333 | 5.615167 | 5.785 | 5.71 | 6.156 | 5.74 | 5.641667 | 5.76
| Median |  | 6.01 | 6.015 | 5.955 | 6.225 | 5.795 | 5.815 | 6.48 | 6.58 | 5.955 | 5.97 | 5.875 | 5.6415 | 5.795 | 5.665 | 6.165 | 5.74 | 5.67 | 5.75
| Std Dev. |  | 0.1528943 | 0.1219289 | 0.1188977 | 0.08648699 | 0.1379009 | 0.07155418 | 0.03563706 | 0.1743273 | 0.3711424 | 0.0608824 | 0.1154845 | 0.2404092 | 0.1912851 | 0.1174734 | 0.03665515 | 0.0334664 | 0.0980646 | 0.06841053
| Rel.Std.Dev. |  | 2.536% | 2.016% | 1.999% | 1.386% | 2.385% | 1.229% | 0.5504% | 2.639% | 6.141% | 1.021% | 1.961% | 4.281% | 3.307% | 2.057% | 0.5954% | 0.583% | 1.738% | 1.188%
| PDM3 |  | 2.502% | 2.814% | 1.142% | 6.101% | -1.692% | -1.041% | 10.1% | 12.31% | 2.757% | 1.397% | 0.1213% | -4.523% | -1.636% | -2.911% | 4.673% | -2.401% | -4.073% | -2.061%
| Z-Score (Absolute) |  | 0.56 | 0.65 | 0.18 | 1.56 | 0.36 | 0.42 | 2.66 | 3.27 | 0.1 | 0.25 | 0.1 | 1.38 | 0.58 | 1.14 | 1.16 | 0.8 | 1.08 | 0.7
| Analytical results for Ga in OREAS 924 (Certified Value 7.88 ppm) | [21 empty] | Certified
Ga | Round | Replicate | Lab | Lab | Lab | Lab | Lab | Lab | Lab | Lab | Lab | Lab | Lab | Lab | Lab | Lab | Lab | Lab |  |  |  |  | 1
| No | No | 02 | 03 | 04 | 05 | 06 | 07 | 09 | 11 | 13 | 14 | 15 | 16 | 18 | 19 | 21 | 22 |  |  |  |  | ppm
|  |  | AR*OES/MS | AR*MS | AR*MS | AR*MS | AR*MS | AR*MS | AR*MS | AR*OES | AR*OES/MS | AR*MS | AR*OES | AR*OES/MS | AR*MS | AR*OES/MS | AR*OES/MS | AR*MS |  |  |  |  | 2
3
| 1 | 1 | 7.5 | 7.53 | 8.51 | 7.37 | 7.89 | 8 | 7.8 | < 5 | 8.195976 | 6.16 | 10 | 9.29 | 7.1 | 7.5 | 7.9 | 8.07 |  |  |  |  | 1
| 1 | 2 | 7.5 | 7.4 | 8.51 | 7.62 | 7.94 | 8.13 | 7.8 | 27 | 8.381601 | 6.17 | 12 | 9.53 | 6.86 | 7.5 | 8 | 8.05 |  |  |  |  | #N/A
| 1 | 3 | 7.8 | 7.66 | 8.56 | 7.92 | 8.13 | 8.14 | 8 | 34 | 8.47834 | 5.48 | 10 | 9.26 | 6.99 | 7.9 | 7.7 | 7.87 |  |  |  |  | 16
| 1 | 4 | 7.7 | 7.54 | 8.5 | 8.82 | 7.8 | 8.08 | 7.8 | 41 | 8.396331 | 6.06 | 11 | 9.31 | 7.05 | 8 | 7.8 | 7.95 |  |  |  |  | 7.884723
| 1 | 5 | 7.8 | 7.4 | 8.36 | 8.4 | 7.93 | 8.01 | 8 | < 5 | 8.473382 | 6.24 | 11 | 9.22 | 7.09 | 8 | 8 | 7.93 |  |  |  |  | 86
| 1 | 6 | 7.8 | 7.46 | 8.57 | 7.83 | 8.29 | 7.99 | 7.8 | 7 | 8.304406 | 6.11 | 11 | 9.13 | 7.04 | 7.6 | 7.9 | 8.08
| Mean |  | 7.683333 | 7.498333 | 8.501667 | 7.993333 | 7.996667 | 8.058333 | 7.866667 | 27.25 | 8.371673 | 6.036667 | 10.83333 | 9.29 | 7.021667 | 7.75 | 7.883333 | 7.991667
| Median |  | 7.75 | 7.495 | 8.51 | 7.875 | 7.935 | 8.045 | 7.8 | 30.5 | 8.388966 | 6.135 | 11 | 9.275 | 7.045 | 7.75 | 7.9 | 8
| Std Dev. |  | 0.147196 | 0.09968283 | 0.07521081 | 0.5307981 | 0.1797406 | 0.06735478 | 0.1032796 | 14.66004 | 0.1075393 | 0.2793325 | 0.7527727 | 0.1337161 | 0.08841191 | 0.2428992 | 0.1169045 | 0.08681398
| Rel.Std.Dev. |  | 1.916% | 1.329% | 0.8847% | 6.641% | 2.248% | 0.8358% | 1.313% | 53.8% | 1.285% | 4.627% | 6.949% | 1.439% | 1.259% | 3.134% | 1.483% | 1.086%
| PDM3 |  | -2.554% | -4.9% | 7.825% | 1.377% | 1.42% | 2.202% | -0.229% | 245.6% | 6.176% | -23.44% | 37.4% | 17.82% | -10.95% | -1.709% | -0.01762% | 1.356%
| Z-Score (Absolute) |  | 0.61 | 0.97 | 1 | 0 | 0.01 | 0.13 | 0.25 | 37.73 | 0.74 | 3.61 | 5.57 | 2.54 | 1.9 | 0.48 | 0.21 | 0
| Analytical results for Gd in OREAS 924 (Certified Value 4.02 ppm) | [21 empty] | Certified
Gd | Round | Replicate | Lab | Lab | Lab | Lab | Lab | Lab | Lab | Lab | [12 empty] | 1
| No | No | 03 | 04 | 05 | 09 | 13 | 14 | 18 | 19 | [12 empty] | ppm
|  |  | AR*MS | AR*MS | AR*MS | AR*MS | AR*OES/MS | AR*MS | AR*MS | AR*OES/MS | [12 empty] | 2
2
| 1 | 1 | 4.19 | 4.6 | 4.9 | 2.91 | 4.741362 | 2.27 | 3.3 | 3.3 | [12 empty] | 1
| 1 | 2 | 4.05 | 4.6 | 4.9 | 2.87 | 4.950305 | 2.05 | 3.2 | 3.4 | [12 empty] | #N/A
| 1 | 3 | 4.08 | 4.6 | 4.8 | 2.84 | 5.067297 | 1.97 | 3.3 | 3.4 | [12 empty] | 16
| 1 | 4 | 4.04 | 4.5 | 5.2 | 2.88 | 5.026194 | 2.11 | 3.3 | 3.4 | [12 empty] | 4.021693
| 1 | 5 | 3.96 | 4.5 | 5.3 | 2.94 | 4.802767 | 2.24 | 3.3 | 3.4 | [12 empty] | 87
| 1 | 6 | 4.07 | 4.6 | 5.2 | 2.87 | 4.843165 | 2.33 | 3.4 | 3.2
| Mean |  | 4.065 | 4.566667 | 5.05 | 2.885 | 4.905182 | 2.161667 | 3.3 | 3.35
| Median |  | 4.06 | 4.6 | 5.05 | 2.875 | 4.896735 | 2.175 | 3.3 | 3.4
| Std Dev. |  | 0.07449832 | 0.05163978 | 0.2073644 | 0.03507136 | 0.1297176 | 0.1400595 | 0.06324555 | 0.083666
| Rel.Std.Dev. |  | 1.833% | 1.131% | 4.106% | 1.216% | 2.645% | 6.479% | 1.917% | 2.497%
| PDM3 |  | 1.077% | 13.55% | 25.57% | -28.26% | 21.97% | -46.25% | -17.94% | -16.7%
| Z-Score (Absolute) |  | 0.27 | 0.68 | 1.06 | 0.67 | 0.95 | 1.25 | 0.34 | 0.27
| Analytical results for Ge in OREAS 924 (Certified Value < 0.2 ppm) | [21 empty] | Certified
Ge | Round | Replicate | Lab | Lab | Lab | Lab | Lab | Lab | Lab | Lab | Lab | Lab | [10 empty] | 1
| No | No | 02 | 04 | 05 | 06 | 07 | 16 | 18 | 19 | 21 | 22 | [10 empty] | ppm
|  |  | AR*OES/MS | AR*MS | AR*MS | AR*MS | AR*MS | AR*OES/MS | AR*MS | AR*OES/MS | AR*OES/MS | AR*MS | [10 empty] | 2
2
| 1 | 1 | < 0.1 | 0.2 | 0.1 | 0.09 | 0.13 | 0.216 | 0.1 | < 0.5 | 0.1 | 0.11 | [10 empty] | 1
| 1 | 2 | < 0.1 | 0.2 | 0.1 | 0.1 | 0.14 | 0.211 | 0.1 | < 0.5 | < 0.1 | 0.14 | [10 empty] | 10
| 1 | 3 | < 0.1 | 0.2 | 0.1 | 0.09 | 0.14 | 0.213 | 0.1 | < 0.5 | < 0.1 | 0.12 | [10 empty] | 16
| 1 | 4 | < 0.1 | 0.2 | 0.1 | 0.1 | 0.18 | 0.207 | 0.1 | < 0.5 | 0.1 | 0.1 | [10 empty] | < 0.2
| 1 | 5 | < 0.1 | 0.2 | 0.1 | 0.1 | 0.18 | 0.2 | 0.1 | < 0.5 | 0.1 | 0.13 | [10 empty] | 88
| 1 | 6 | < 0.1 | 0.2 | 0.1 | 0.1 | 0.18 | 0.214 | 0.1 | < 0.5 | 0.1 | 0.11
| Mean |  |  | 0.2 | 0.1 | 0.09666667 | 0.1583333 | 0.2101667 | 0.1 |  | 0.1 | 0.1183333
| Median |  |  | 0.2 | 0.1 | 0.1 | 0.16 | 0.212 | 0.1 |  | 0.1 | 0.115
| Std Dev. |  |  | 3.040471e-17 | 1.520235e-17 | 0.005163978 | 0.02401388 | 0.005845226 | 1.520235e-17 |  | 0 | 0.0147196
| Rel.Std.Dev. |  |  | 1.52e-14% | 1.52e-14% | 5.342% | 15.17% | 2.781% | 1.52e-14% |  | 0% | 12.44%
PDM3
| Z-Score (Absolute) |  | NA | 5.65 | 0.57 | 0.78 | 3.06 | 6.29 | 0.57 | NA | 0.57 | 0.57
| Analytical results for Hf in OREAS 924 (Certified Value 0.62 ppm) | [21 empty] | Certified
Hf | Round | Replicate | Lab | Lab | Lab | Lab | Lab | Lab | Lab | Lab | Lab | Lab | Lab | Lab | Lab | [7 empty] | 1
| No | No | 02 | 03 | 04 | 05 | 06 | 07 | 13 | 14 | 16 | 18 | 19 | 21 | 22 | [7 empty] | ppm
|  |  | AR*OES/MS | AR*MS | AR*MS | AR*MS | AR*MS | AR*MS | AR*OES/MS | AR*MS | AR*OES/MS | AR*MS | AR*OES/MS | AR*OES/MS | AR*MS | [7 empty] | 2
2
| 1 | 1 | 0.41 | 0.69 | < 0.1 | 0.8 | 0.66 | 0.62 | 0.9851898 | 0.05 | 0.664 | 0.1 | 0.5 | 0.63 | 0.59 | [7 empty] | 1
| 1 | 2 | 0.42 | 0.64 | < 0.1 | 0.8 | 0.51 | 0.64 | 0.9902895 | 0.34 | 0.694 | 0.2 | 0.5 | 0.65 | 0.65 | [7 empty] | #N/A
| 1 | 3 | 0.43 | 0.64 | < 0.1 | 0.8 | 0.66 | 0.64 | 1.031535 | 0.32 | 0.707 | 0.2 | 0.6 | 0.64 | 0.63 | [7 empty] | 16
| 1 | 4 | 0.41 | 0.67 | < 0.1 | 0.8 | 0.66 | 0.58 | 0.9851902 | 0.31 | 0.691 | 0.1 | 0.5 | 0.6 | 0.61 | [7 empty] | 0.6241667
| 1 | 5 | 0.41 | 0.66 | < 0.1 | 0.8 | 0.64 | 0.6 | 0.9974754 | 0.26 | 0.657 | 0.2 | 0.5 | 0.64 | 0.69 | [7 empty] | 89
| 1 | 6 | 0.42 | 0.59 | < 0.1 | 0.7 | 0.65 | 0.59 | 0.9375241 | 0.05 | 0.688 | 0.3 | 0.6 | 0.63 | 0.66
| Mean |  | 0.4166667 | 0.6483333 |  | 0.7833333 | 0.63 | 0.6116667 | 0.9878674 | 0.2216667 | 0.6835 | 0.1833333 | 0.5333333 | 0.6316667 | 0.6383333
| Median |  | 0.415 | 0.65 |  | 0.8 | 0.655 | 0.61 | 0.9877398 | 0.285 | 0.6895 | 0.2 | 0.5 | 0.635 | 0.64
| Std Dev. |  | 0.008164966 | 0.03430258 |  | 0.04082483 | 0.05932959 | 0.02562551 | 0.03017892 | 0.1355606 | 0.01908664 | 0.07527727 | 0.05163978 | 0.01722401 | 0.03600926
| Rel.Std.Dev. |  | 1.96% | 5.291% |  | 5.212% | 9.417% | 4.189% | 3.055% | 61.16% | 2.792% | 41.06% | 9.682% | 2.727% | 5.641%
| PDM3 |  | -33.24% | 3.872% |  | 25.5% | 0.9346% | -2.003% | 58.27% | -64.49% | 9.506% | -70.63% | -14.55% | 1.202% | 2.27%
| Z-Score (Absolute) |  | 1.96 | 0.12 | NA | 1.48 | 0.17 | 0.21 | 3.17 | 3.71 | 0.44 | 4.06 | 0.91 | 0.03 | 0.03
| Analytical results for Hg in OREAS 924 (Certified Value < 0.05 ppm) | [21 empty] | Certified
Hg | Round | Replicate | Lab | Lab | Lab | Lab | Lab | Lab | Lab | Lab | Lab | Lab | Lab | Lab | Lab | Lab | Lab | [5 empty] | 1
| No | No | 02 | 03 | 04 | 05 | 06 | 07 | 09 | 11 | 13 | 14 | 15 | 16 | 18 | 21 | 22 | [5 empty] | ppm
|  |  | AR*OES/MS | AR*MS | AR*MS | AR*MS | AR*MS | AR*MS | AR*MS | AR*OES | AR*OES/MS | AR*MS | AR*OES | AR*OES/MS | AR*MS | AR*OES/MS | AR*MS | [5 empty] | 3
3
| 1 | 1 | 0.06 | 0.01 | < 0.01 | < 0.01 | 0.06 | 0.06 | 0.06 | < 1 | 0.0304089 | < 0.05 | < 5 | 0.03 | < 0.01 | < 1 | 0.03 | [5 empty] | 1
| 1 | 2 | 0.07 | < 0.01 | < 0.01 | < 0.01 | 0.05 | 0.05 | 0.06 | < 1 | 0.0186169 | < 0.05 | < 5 | 0.028 | < 0.01 | < 1 | 0.03 | [5 empty] | 1
| 1 | 3 | 0.09 | < 0.01 | < 0.01 | < 0.01 | 0.05 | 0.05 | 0.05 | < 1 | 0.0249716 | 0.05 | < 5 | 0.044 | < 0.01 | < 1 | 0.02 | [5 empty] | 16
| 1 | 4 | 0.09 | 0.01 | < 0.01 | < 0.01 | 0.05 | 0.04 | 0.06 | < 1 | 0.01550924 | < 0.05 | < 5 | 0.057 | < 0.01 | < 1 | 0.03 | [5 empty] | < 0.05
| 1 | 5 | 0.09 | < 0.01 | 0.02 | < 0.01 | 0.06 | 0.05 | 0.06 | < 1 | 0.01962229 | < 0.05 | < 5 | 0.051 | < 0.01 | < 1 | 0.04 | [5 empty] | 90
| 1 | 6 | 0.09 | 0.01 | < 0.01 | < 0.01 | 0.05 | 0.04 | 0.06 | < 1 | 0.0173876 | 0.06 | < 5 | 0.047 | < 0.01 | < 1 | 0.02
| Mean |  | 0.08166667 | 0.01 | 0.02 |  | 0.05333333 | 0.04833333 | 0.05833333 |  | 0.02108609 | 0.055 |  | 0.04283333 |  |  | 0.02833333
| Median |  | 0.09 | 0.01 | 0.02 |  | 0.05 | 0.05 | 0.06 |  | 0.01911959 | 0.055 |  | 0.0455 |  |  | 0.03
| Std Dev. |  | 0.0132916 | 0 |  |  | 0.005163978 | 0.007527727 | 0.004082483 |  | 0.005568335 | 0.007071068 |  | 0.01158303 |  |  | 0.007527727
| Rel.Std.Dev. |  | 16.28% | 0% |  |  | 9.682% | 15.57% | 6.999% |  | 26.41% | 12.86% |  | 27.04% |  |  | 26.57%
PDM3
| Z-Score (Absolute) |  | 1.72 | 1.52 | 1.09 | NA | 0.33 | 0.12 | 0.61 | NA | 1.04 | 0.4 | NA | 0.12 | NA | NA | 0.73
| Analytical results for Ho in OREAS 924 (Certified Value < 0.8 ppm) | [21 empty] | Certified
Ho | Round | Replicate | Lab | Lab | Lab | Lab | Lab | Lab | Lab | Lab | [12 empty] | 1
| No | No | 03 | 04 | 05 | 09 | 13 | 14 | 18 | 19 | [12 empty] | ppm
|  |  | AR*MS | AR*MS | AR*MS | AR*MS | AR*OES/MS | AR*MS | AR*MS | AR*OES/MS | [12 empty] | 2
2
| 1 | 1 | 0.59 | 0.7 | 0.8 | 0.385 | 0.7362337 | 0.27 | 0.5 | 0.4 | [12 empty] | 1
| 1 | 2 | 0.56 | 0.7 | 0.8 | 0.385 | 0.7293187 | 0.25 | 0.5 | 0.5 | [12 empty] | #N/A
| 1 | 3 | 0.56 | 0.7 | 0.8 | 0.385 | 0.7302484 | 0.23 | 0.5 | 0.5 | [12 empty] | 16
| 1 | 4 | 0.56 | 0.7 | 0.8 | 0.395 | 0.7393335 | 0.24 | 0.5 | 0.5 | [12 empty] | < 0.8
| 1 | 5 | 0.55 | 0.7 | 0.8 | 0.385 | 0.7399088 | 0.27 | 0.5 | 0.4 | [12 empty] | 91
| 1 | 6 | 0.55 | 0.7 | 0.8 | 0.385 | 0.7296831 | 0.29 | 0.5 | 0.4
| Mean |  | 0.5616667 | 0.7 | 0.8 | 0.3866667 | 0.734121 | 0.2583333 | 0.5 | 0.45
| Median |  | 0.56 | 0.7 | 0.8 | 0.385 | 0.733241 | 0.26 | 0.5 | 0.45
| Std Dev. |  | 0.0147196 | 1.216188e-16 | 1.216188e-16 | 0.004082483 | 0.004957577 | 0.02228602 | 0 | 0.05477226
| Rel.Std.Dev. |  | 2.621% | 1.737e-14% | 1.52e-14% | 1.056% | 0.6753% | 8.627% | 0% | 12.17%
PDM3
| Z-Score (Absolute) |  | 0.12 | 0.74 | 1.17 | 0.61 | 0.89 | 1.16 | 0.12 | 0.34
| Analytical results for In in OREAS 924 (Certified Value 0.5 ppm) | [21 empty] | Certified
In | Round | Replicate | Lab | Lab | Lab | Lab | Lab | Lab | Lab | Lab | Lab | Lab | Lab | Lab | Lab | Lab | Lab | [5 empty] | 1
| No | No | 02 | 03 | 04 | 05 | 06 | 07 | 09 | 13 | 14 | 15 | 16 | 18 | 19 | 21 | 22 | [5 empty] | ppm
|  |  | AR*OES/MS | AR*MS | AR*MS | AR*MS | AR*MS | AR*MS | AR*MS | AR*OES/MS | AR*MS | AR*OES | AR*OES/MS | AR*MS | AR*OES/MS | AR*OES/MS | AR*MS | [5 empty] | 2
3
| 1 | 1 | 0.48 | 0.508 | 0.51 | 0.51 | 0.526 | 0.548 | 0.58 | 0.4647109 | 0.42 | < 5 | 0.501 | 0.46 | 0.5 | 0.54 | 0.481 | [5 empty] | 1
| 1 | 2 | 0.5 | 0.514 | 0.52 | 0.49 | 0.501 | 0.552 | 0.58 | 0.4912593 | 0.436 | < 5 | 0.508 | 0.49 | 0.5 | 0.5 | 0.504 | [5 empty] | #N/A
| 1 | 3 | 0.54 | 0.62 | 0.51 | 0.53 | 0.527 | 0.559 | 0.56 | 0.4844688 | 0.387 | < 5 | 0.505 | 0.46 | 0.6 | 0.5 | 0.497 | [5 empty] | 16
| 1 | 4 | 0.53 | 0.52 | 0.52 | 0.55 | 0.467 | 0.569 | 0.58 | 0.482468 | 0.424 | < 5 | 0.563 | 0.45 | 0.5 | 0.51 | 0.484 | [5 empty] | 0.5031762
| 1 | 5 | 0.53 | 0.529 | 0.5 | 0.54 | 0.623 | 0.581 | 0.57 | 0.4758861 | 0.439 | < 5 | 0.496 | 0.47 | 0.5 | 0.49 | 0.515 | [5 empty] | 92
| 1 | 6 | 0.54 | 0.527 | 0.52 | 0.49 | 0.498 | 0.597 | 0.58 | 0.4634394 | 0.421 | < 5 | 0.53 | 0.5 | 0.5 | 0.5 | 0.498
| Mean |  | 0.52 | 0.5363333 | 0.5133333 | 0.5183333 | 0.5236667 | 0.5676667 | 0.575 | 0.4770387 | 0.4211667 |  | 0.5171667 | 0.4716667 | 0.5166667 | 0.5066667 | 0.4965
| Median |  | 0.53 | 0.5235 | 0.515 | 0.52 | 0.5135 | 0.564 | 0.58 | 0.4791771 | 0.4225 |  | 0.5065 | 0.465 | 0.5 | 0.5 | 0.4975
| Std Dev. |  | 0.0244949 | 0.04173568 | 0.008164966 | 0.02562551 | 0.05341785 | 0.01869403 | 0.0083666 | 0.01118171 | 0.01851936 |  | 0.02532522 | 0.0194079 | 0.04082483 | 0.0175119 | 0.01262933
| Rel.Std.Dev. |  | 4.711% | 7.782% | 1.591% | 4.944% | 10.2% | 3.293% | 1.455% | 2.344% | 4.397% |  | 4.897% | 4.115% | 7.902% | 3.456% | 2.544%
| PDM3 |  | 3.344% | 6.59% | 2.019% | 3.012% | 4.072% | 12.82% | 14.27% | -5.195% | -16.3% |  | 2.78% | -6.262% | 2.681% | 0.6937% | -1.327%
| Z-Score (Absolute) |  | 0.73 | 0.71 | 0.35 | 0.64 | 0.2 | 3.5 | 3.92 | 1.76 | 4.99 | NA | 0.04 | 2.07 | 0.43 | 0.04 | 0.63
| Analytical results for K in OREAS 924 (Certified Value 0.325 wt.%) | [21 empty] | Certified
K | Round | Replicate | Lab | Lab | Lab | Lab | Lab | Lab | Lab | Lab | Lab | Lab | Lab | Lab | Lab | Lab | Lab | Lab | Lab |  |  |  | 1
| No | No | 02 | 03 | 04 | 05 | 06 | 07 | 09 | 11 | 13 | 14 | 15 | 16 | 17 | 18 | 19 | 21 | 22 |  |  |  | wt.%
|  |  | AR*OES/MS | AR*OES | AR*OES | AR*OES | AR*MS | AR*MS | AR*OES | AR*OES | AR*OES/MS | AR*OES | AR*OES | AR*OES/MS | AR*OES | AR*MS | AR*OES | AR*OES/MS | AR*MS |  |  |  | 3
3
| 1 | 1 | 0.28 | 0.338 | 0.41 | 0.41 | 0.32 | 0.33 | 0.36 | 0.32 | 0.4806 | 0.2273 | 0.35 | 0.336 | 0.38 | 0.27 | 0.298 | 0.29 | 0.3 |  |  |  | 1
| 1 | 2 | 0.28 | 0.3334 | 0.4 | 0.42 | 0.32 | 0.35 | 0.35 | 0.29 | 0.4689 | 0.2249 | 0.34 | 0.335 | 0.37 | 0.27 | 0.299 | 0.29 | 0.3 |  |  |  | #N/A
| 1 | 3 | 0.3 | 0.3461 | 0.42 | 0.41 | 0.32 | 0.34 | 0.35 | 0.3 | 0.4698 | 0.2058 | 0.35 | 0.339 | 0.39 | 0.27 | 0.305 | 0.29 | 0.3 |  |  |  | 16
| 1 | 4 | 0.27 | 0.3298 | 0.42 | 0.43 | 0.31 | 0.3 | 0.33 | 0.31 | 0.4752 | 0.2188 | 0.34 | 0.313 | 0.38 | 0.27 | 0.302 | 0.29 | 0.31 |  |  |  | 0.3252958
| 1 | 5 | 0.29 | 0.3285 | 0.41 | 0.42 | 0.31 | 0.3 | 0.35 | 0.33 | 0.4644 | 0.2426 | 0.36 | 0.334 | 0.4 | 0.27 | 0.306 | 0.3 | 0.3 |  |  |  | 93
| 1 | 6 | 0.3 | 0.3294 | 0.41 | 0.41 | 0.33 | 0.3 | 0.35 | 0.27 | 0.4725 | 0.2384 | 0.36 | 0.333 | 0.38 | 0.28 | 0.311 | 0.28 | 0.3
| Mean |  | 0.2866667 | 0.3342 | 0.4116667 | 0.4166667 | 0.3183333 | 0.32 | 0.3483333 | 0.3033333 | 0.4719 | 0.2263 | 0.35 | 0.3316667 | 0.3833333 | 0.2716667 | 0.3035 | 0.29 | 0.3016667
| Median |  | 0.285 | 0.3316 | 0.41 | 0.415 | 0.32 | 0.315 | 0.35 | 0.305 | 0.47115 | 0.2261 | 0.35 | 0.3345 | 0.38 | 0.27 | 0.3035 | 0.29 | 0.3
| Std Dev. |  | 0.0121106 | 0.006805586 | 0.007527727 | 0.008164966 | 0.007527727 | 0.02280351 | 0.009831921 | 0.02160247 | 0.005596427 | 0.01335335 | 0.008944272 | 0.009373722 | 0.01032796 | 0.004082483 | 0.00484768 | 0.006324555 | 0.004082483
| Rel.Std.Dev. |  | 4.225% | 2.036% | 1.829% | 1.96% | 2.365% | 7.126% | 2.823% | 7.122% | 1.186% | 5.901% | 2.556% | 2.826% | 2.694% | 1.503% | 1.597% | 2.181% | 1.353%
| PDM3 |  | -11.88% | 2.737% | 26.55% | 28.09% | -2.14% | -1.628% | 7.082% | -6.752% | 45.07% | -30.43% | 7.594% | 1.958% | 17.84% | -16.49% | -6.7% | -10.85% | -7.264%
| Z-Score (Absolute) |  | 0.75 | 0.32 | 2.06 | 2.17 | 0.04 | 0 | 0.72 | 0.37 | 3.41 | 2.11 | 0.67 | 0.35 | 1.42 | 1.09 | 0.37 | 0.67 | 0.41
| Analytical results for La in OREAS 924 (Certified Value 30.2 ppm) | [21 empty] | Certified
La | Round | Replicate | Lab | Lab | Lab | Lab | Lab | Lab | Lab | Lab | Lab | Lab | Lab | Lab | Lab | Lab | Lab | Lab |  |  |  |  | 1
| No | No | 02 | 03 | 04 | 05 | 06 | 07 | 09 | 11 | 13 | 14 | 15 | 16 | 18 | 19 | 21 | 22 |  |  |  |  | ppm
|  |  | AR*OES/MS | AR*MS | AR*OES | AR*OES | AR*MS | AR*MS | AR*MS | AR*OES | AR*OES/MS | AR*MS | AR*OES | AR*OES/MS | AR*MS | AR*OES/MS | AR*OES/MS | AR*MS |  |  |  |  | 1
1
| 1 | 1 | 26.1 | 28.99 | 32 | 34 | 29.8 | 29.4 | 24.9 | 27 | 35.20835 | 22.2 | 30 | 34.9 | 27.9 | 29.3 | 31.5 | 31.3 |  |  |  |  | 1
| 1 | 2 | 26.7 | 28.45 | 33 | 34 | 30 | 30.3 | 25 | 25 | 35.64922 | 21.23 | 30 | 35.63 | 26.7 | 29.9 | 31.2 | 30.9 |  |  |  |  | #N/A
| 1 | 3 | 26.4 | 28.93 | 32 | 33 | 30.2 | 30.2 | 25.3 | 26 | 36.18662 | 20.01 | 30 | 34.3 | 27.6 | 30.7 | 30.6 | 31 |  |  |  |  | 16
| 1 | 4 | 26.3 | 28.49 | 34 | 35 | 29.2 | 32.6 | 25.7 | 25 | 35.78132 | 21.26 | 29 | 35.14 | 27.4 | 30.3 | 30.3 | 30.7 |  |  |  |  | 30.24699
| 1 | 5 | 26.4 | 28.76 | 32 | 34 | 29.5 | 32 | 25.6 | 26 | 36.69796 | 22.56 | 30 | 35 | 27.3 | 31.1 | 30.6 | 30.7 |  |  |  |  | 94
| 1 | 6 | 26.2 | 28.24 | 32 | 33 | 31.2 | 32.8 | 25.5 | 25 | 36.98144 | 22.97 | 31 | 32.23 | 28.1 | 29.2 | 30.8 | 31.3
| Mean |  | 26.35 | 28.64333 | 32.5 | 33.83333 | 29.98333 | 31.21667 | 25.33333 | 25.66667 | 36.08415 | 21.705 | 30 | 34.53333 | 27.5 | 30.08333 | 30.83333 | 30.98333
| Median |  | 26.35 | 28.625 | 32 | 34 | 29.9 | 31.15 | 25.4 | 25.5 | 35.98397 | 21.73 | 30 | 34.95 | 27.5 | 30.1 | 30.7 | 30.95
| Std Dev. |  | 0.2073644 | 0.2964906 | 0.83666 | 0.7527727 | 0.6940221 | 1.428869 | 0.3265986 | 0.8164966 | 0.6693737 | 1.083785 | 0.6324555 | 1.206875 | 0.4939636 | 0.7600439 | 0.4412105 | 0.271416
| Rel.Std.Dev. |  | 0.787% | 1.035% | 2.574% | 2.225% | 2.315% | 4.577% | 1.289% | 3.181% | 1.855% | 4.993% | 2.108% | 3.495% | 1.796% | 2.526% | 1.431% | 0.876%
| PDM3 |  | -12.88% | -5.302% | 7.449% | 11.86% | -0.8717% | 3.206% | -16.25% | -15.14% | 19.3% | -28.24% | -0.8166% | 14.17% | -9.082% | -0.5411% | 1.939% | 2.434%
| Z-Score (Absolute) |  | 1.06 | 0.4 | 0.62 | 1.09 | 0.02 | 0.34 | 1.35 | 1.26 | 1.73 | 2.39 | 0.01 | 1.42 | 0.73 | 0.01 | 0.23 | 0.27
| Analytical results for Li in OREAS 924 (Certified Value 23.4 ppm) | [21 empty] | Certified
Li | Round | Replicate | Lab | Lab | Lab | Lab | Lab | Lab | Lab | Lab | Lab | Lab | Lab | Lab | Lab | Lab | Lab | Lab |  |  |  |  | 1
| No | No | 02 | 03 | 04 | 05 | 06 | 07 | 09 | 13 | 14 | 15 | 16 | 17 | 18 | 19 | 21 | 22 |  |  |  |  | ppm
|  |  | AR*OES/MS | AR*MS | AR*MS | AR*MS | AR*MS | AR*MS | AR*MS | AR*OES/MS | AR*MS | AR*OES | AR*OES/MS | AR*OES | AR*MS | AR*OES | AR*OES/MS | AR*MS |  |  |  |  | 1
2
| 1 | 1 | 23 | 20.6 | 24.2 | 23.3 | 25.2 | 22.1 | 22.6 | 22.5222 | 21.1 | 24 | 23.726 | 25 | 22.2 | 23 | 25 | 24.6 |  |  |  |  | 1
| 1 | 2 | 23 | 20.4 | 23.8 | 23.8 | 25.2 | 23.1 | 22.8 | 22.40006 | 19.8 | 24 | 23.512 | 25 | 21.7 | 23 | 25 | 24.4 |  |  |  |  | #N/A
| 1 | 3 | 25 | 20.5 | 23.6 | 24.4 | 25.3 | 22.7 | 22.8 | 22.13125 | 18.5 | 24 | 23.524 | 28 | 22.2 | 23 | 24 | 24.3 |  |  |  |  | 16
| 1 | 4 | 22 | 20.9 | 23.7 | 25.5 | 24.2 | 24.2 | 22.5 | 21.92247 | 19.9 | 24 | 22.07 | 26 | 22.2 | 22 | 24 | 24.7 |  |  |  |  | 23.41704
| 1 | 5 | 24 | 21 | 22.9 | 23.4 | 25 | 23.6 | 22.7 | 21.62188 | 21.1 | 25 | 23.9 | 29 | 22.2 | 23 | 25 | 24.5 |  |  |  |  | 95
| 1 | 6 | 24 | 20.8 | 23.4 | 24.4 | 26 | 23.9 | 22.9 | 21.27073 | 19.7 | 24 | 23.309 | 22 | 23 | 24 | 24 | 24.6
| Mean |  | 23.5 | 20.7 | 23.6 | 24.13333 | 25.15 | 23.26667 | 22.71667 | 21.9781 | 20.01667 | 24.16667 | 23.34017 | 25.83333 | 22.25 | 23 | 24.5 | 24.51667
| Median |  | 23.5 | 20.7 | 23.65 | 24.1 | 25.2 | 23.35 | 22.75 | 22.02686 | 19.85 | 24 | 23.518 | 25.5 | 22.2 | 23 | 24.5 | 24.55
| Std Dev. |  | 1.048809 | 0.2366432 | 0.4335897 | 0.8189424 | 0.5787918 | 0.7865537 | 0.147196 | 0.4749527 | 0.980646 | 0.4082483 | 0.6542013 | 2.483277 | 0.41833 | 0.6324555 | 0.5477226 | 0.147196
| Rel.Std.Dev. |  | 4.463% | 1.143% | 1.837% | 3.393% | 2.301% | 3.381% | 0.648% | 2.161% | 4.899% | 1.689% | 2.803% | 9.613% | 1.88% | 2.75% | 2.236% | 0.6004%
| PDM3 |  | 0.3543% | -11.6% | 0.7813% | 3.059% | 7.4% | -0.6422% | -2.991% | -6.145% | -14.52% | 3.201% | -0.3283% | 10.32% | -4.984% | -1.781% | 4.625% | 4.696%
| Z-Score (Absolute) |  | 0.04 | 2.15 | 0.04 | 0.44 | 1.21 | 0.21 | 0.63 | 1.19 | 2.67 | 0.34 | 0.04 | 0.72 | 1.09 | 0.41 | 0.72 | 0.73
| Analytical results for Lu in OREAS 924 (Certified Value < 0.3 ppm) | [21 empty] | Certified
Lu | Round | Replicate | Lab | Lab | Lab | Lab | Lab | Lab | Lab | Lab | Lab | Lab | Lab | [9 empty] | 1
| No | No | 02 | 03 | 04 | 05 | 09 | 13 | 14 | 16 | 18 | 19 | 21 | [9 empty] | ppm
|  |  | AR*OES/MS | AR*MS | AR*MS | AR*MS | AR*MS | AR*OES/MS | AR*MS | AR*OES/MS | AR*MS | AR*OES/MS | AR*OES/MS | [9 empty] | 2
2
| 1 | 1 | 0.04 | 0.214 | 0.3 | 0.3 | 0.145 | 0.2955355 | 0.101 | 0.174 | 0.2 | 0.2 | 0.17 | [9 empty] | 1
| 1 | 2 | 0.04 | 0.216 | 0.3 | 0.3 | 0.14 | 0.2790612 | 0.086 | 0.178 | 0.2 | 0.1 | 0.18 | [9 empty] | #N/A
| 1 | 3 | 0.04 | 0.207 | 0.2 | 0.3 | 0.14 | 0.2905841 | 0.085 | 0.178 | 0.2 | 0.1 | 0.18 | [9 empty] | 16
| 1 | 4 | 0.04 | 0.211 | 0.2 | 0.3 | 0.15 | 0.2921919 | 0.09 | 0.175 | 0.2 | 0.1 | 0.17 | [9 empty] | < 0.3
| 1 | 5 | 0.04 | 0.206 | 0.2 | 0.3 | 0.14 | 0.2857408 | 0.108 | 0.176 | 0.2 | 0.2 | 0.18 | [9 empty] | 96
| 1 | 6 | 0.04 | 0.194 | 0.2 | 0.3 | 0.145 | 0.2752259 | 0.106 | 0.17 | 0.2 | 0.1 | 0.18
| Mean |  | 0.04 | 0.208 | 0.2333333 | 0.3 | 0.1433333 | 0.2863899 | 0.096 | 0.1751667 | 0.2 | 0.1333333 | 0.1766667
| Median |  | 0.04 | 0.209 | 0.2 | 0.3 | 0.1425 | 0.2881625 | 0.0955 | 0.1755 | 0.2 | 0.1 | 0.18
| Std Dev. |  | 0 | 0.007874008 | 0.05163978 | 0 | 0.004082483 | 0.007920387 | 0.01025671 | 0.002994439 | 3.040471e-17 | 0.05163978 | 0.005163978
| Rel.Std.Dev. |  | 0% | 3.786% | 22.13% | 0% | 2.848% | 2.766% | 10.68% | 1.709% | 1.52e-14% | 38.73% | 2.923%
PDM3
| Z-Score (Absolute) |  | 2.13 | 0.49 | 0.88 | 1.92 | 0.52 | 1.71 | 1.26 | 0.02 | 0.36 | 0.67 | 0
| Analytical results for Mg in OREAS 924 (Certified Value 1.45 wt.%) | [21 empty] | Certified
Mg | Round | Replicate | Lab | Lab | Lab | Lab | Lab | Lab | Lab | Lab | Lab | Lab | Lab | Lab | Lab | Lab | Lab | Lab | Lab |  |  |  | 1
| No | No | 02 | 03 | 04 | 05 | 06 | 07 | 09 | 11 | 13 | 14 | 15 | 16 | 17 | 18 | 19 | 21 | 22 |  |  |  | wt.%
|  |  | AR*OES/MS | AR*OES | AR*OES | AR*MS | AR*MS | AR*MS | AR*OES | AR*OES | AR*OES/MS | AR*OES | AR*OES | AR*OES/MS | AR*OES | AR*OES | AR*OES | AR*OES/MS | AR*MS |  |  |  | 2
3
| 1 | 1 | 1.5 | 1.33 | 1.53 | 1.4 | 1.47 | 1.46 | 1.64 | 1.58 | 1.48 | 1.3 | 1.5 | 1.504 | 1.36 | 1.39 | 1.436 | 1.4 | 1.47 |  |  |  | 1
| 1 | 2 | 1.48 | 1.33 | 1.54 | 1.41 | 1.5 | 1.47 | 1.61 | 1.41 | 1.459 | 1.34 | 1.48 | 1.461 | 1.35 | 1.39 | 1.461 | 1.42 | 1.44 |  |  |  | #N/A
| 1 | 3 | 1.6 | 1.35 | 1.53 | 1.45 | 1.5 | 1.42 | 1.61 | 1.47 | 1.485 | 1.21 | 1.51 | 1.477 | 1.41 | 1.42 | 1.448 | 1.4 | 1.47 |  |  |  | 16
| 1 | 4 | 1.45 | 1.31 | 1.59 | 1.6 | 1.43 | 1.42 | 1.61 | 1.44 | 1.475 | 1.27 | 1.51 | 1.373 | 1.41 | 1.42 | 1.461 | 1.4 | 1.46 |  |  |  | 1.452342
| 1 | 5 | 1.54 | 1.37 | 1.52 | 1.56 | 1.47 | 1.42 | 1.63 | 1.48 | 1.435 | 1.36 | 1.51 | 1.522 | 1.41 | 1.39 | 1.479 | 1.42 | 1.46 |  |  |  | 97
| 1 | 6 | 1.56 | 1.34 | 1.51 | 1.47 | 1.51 | 1.42 | 1.62 | 1.31 | 1.443 | 1.33 | 1.51 | 1.47 | 1.28 | 1.47 | 1.474 | 1.36 | 1.49
| Mean |  | 1.521667 | 1.338333 | 1.536667 | 1.481667 | 1.48 | 1.435 | 1.62 | 1.448333 | 1.462833 | 1.301667 | 1.503333 | 1.467833 | 1.37 | 1.413333 | 1.459833 | 1.4 | 1.465
| Median |  | 1.52 | 1.335 | 1.53 | 1.46 | 1.485 | 1.42 | 1.615 | 1.455 | 1.467 | 1.315 | 1.51 | 1.4735 | 1.385 | 1.405 | 1.461 | 1.4 | 1.465
| Std Dev. |  | 0.05528713 | 0.02041241 | 0.02804758 | 0.0813429 | 0.02966479 | 0.02345208 | 0.01264911 | 0.08886319 | 0.02057588 | 0.05492419 | 0.0121106 | 0.05171235 | 0.05176872 | 0.03141125 | 0.01599271 | 0.0219089 | 0.01643168
| Rel.Std.Dev. |  | 3.633% | 1.525% | 1.825% | 5.49% | 2.004% | 1.634% | 0.7808% | 6.136% | 1.407% | 4.22% | 0.8056% | 3.523% | 3.779% | 2.222% | 1.096% | 1.565% | 1.122%
| PDM3 |  | 4.773% | -7.85% | 5.806% | 2.019% | 1.904% | -1.194% | 11.54% | -0.276% | 0.7224% | -10.37% | 3.511% | 1.067% | -5.67% | -2.686% | 0.5158% | -3.604% | 0.8715%
| Z-Score (Absolute) |  | 0.98 | 2.07 | 1.05 | 0.31 | 0.29 | 0.58 | 2.62 | 0.24 | 0 | 2.68 | 0.67 | 0.4 | 1.55 | 0.82 | 0.05 | 1.05 | 0.04
| Analytical results for Mn in OREAS 924 (Certified Value 0.084 wt.%) | [21 empty] | Certified
Mn | Round | Replicate | Lab | Lab | Lab | Lab | Lab | Lab | Lab | Lab | Lab | Lab | Lab | Lab | Lab | Lab | Lab | Lab | Lab | Lab |  |  | 1
| No | No | 02 | 03 | 04 | 05 | 06 | 07 | 09 | 11 | 13 | 14 | 15 | 16 | 17 | 18 | 19 | 20 | 21 | 22 |  |  | wt.%
|  |  | AR*OES/MS | AR*OES | AR*MS | AR*MS | AR*MS | AR*MS | AR*OES | AR*OES | AR*OES/MS | AR*OES | AR*OES | AR*OES/MS | AR*OES | AR*OES | AR*OES | AR*OES | AR*OES/MS | AR*MS |  |  | 3
3
| 1 | 1 | 0.0814 | 0.0838 | 0.0894 | 0.083 | 0.0849 | 0.0825 | 0.0902 | 0.0919 | 0.093524 | 0.0792 | 0.08 | 0.0918026 | 0.0842 | 0.0806 | 0.0858 | 0.0852 | 0.0797 | 0.084 |  |  | 1
| 1 | 2 | 0.0805 | 0.0828 | 0.0873 | 0.0831 | 0.0857 | 0.0857 | 0.0892 | 0.0806 | 0.0927 | 0.0816 | 0.078 | 0.0905292 | 0.0837 | 0.0806 | 0.086 | 0.0858 | 0.0811 | 0.0827 |  |  | #N/A
| 1 | 3 | 0.0867 | 0.0849 | 0.0857 | 0.0836 | 0.0858 | 0.0834 | 0.0896 | 0.0834 | 0.093936 | 0.0745 | 0.08 | 0.090096 | 0.0874 | 0.0816 | 0.0855 | 0.0845 | 0.0794 | 0.0836 |  |  | 16
| 1 | 4 | 0.0849 | 0.0827 | 0.0865 | 0.0902 | 0.0811 | 0.0828 | 0.0902 | 0.0822 | 0.093318 | 0.0781 | 0.078 | 0.0850969 | 0.0871 | 0.0813 | 0.0858 | 0.0846 | 0.0797 | 0.0843 |  |  | 0.0843724
| 1 | 5 | 0.0833 | 0.0862 | 0.0838 | 0.0912 | 0.0841 | 0.0856 | 0.0892 | 0.0862 | 0.091052 | 0.0828 | 0.08 | 0.0918393 | 0.0875 | 0.0806 | 0.0862 | 0.0853 | 0.0813 | 0.0838 |  |  | 98
| 1 | 6 | 0.0844 | 0.0843 | 0.0884 | 0.0881 | 0.0868 | 0.0867 | 0.0908 | 0.077 | 0.091052 | 0.0816 | 0.08 | 0.0897205 | 0.079 | 0.0839 | 0.0864 | 0.0851 | 0.0776 | 0.0833
| Mean |  | 0.08353333 | 0.08411667 | 0.08685 | 0.08653333 | 0.08473333 | 0.08445 | 0.08986667 | 0.08355 | 0.092597 | 0.07963333 | 0.07933333 | 0.08984742 | 0.08481667 | 0.08143333 | 0.08595 | 0.08508333 | 0.0798 | 0.08361667
| Median |  | 0.08385 | 0.08405 | 0.0869 | 0.08585 | 0.0853 | 0.0845 | 0.0899 | 0.0828 | 0.093009 | 0.0804 | 0.08 | 0.0903126 | 0.08565 | 0.08095 | 0.0859 | 0.08515 | 0.0797 | 0.0837
| Std Dev. |  | 0.002300145 | 0.001328784 | 0.001992737 | 0.003756417 | 0.001998666 | 0.001764936 | 0.0006408328 | 0.005102842 | 0.001261487 | 0.003054614 | 0.001032796 | 0.00248598 | 0.003302978 | 0.001281666 | 0.0003209361 | 0.0004792355 | 0.001338656 | 0.0005636193
| Rel.Std.Dev. |  | 2.754% | 1.58% | 2.294% | 4.341% | 2.359% | 2.09% | 0.7131% | 6.108% | 1.362% | 3.836% | 1.302% | 2.767% | 3.894% | 1.574% | 0.3734% | 0.5633% | 1.678% | 0.6741%
| PDM3 |  | -0.9945% | -0.3031% | 2.937% | 2.561% | 0.4278% | 0.09197% | 6.512% | -0.9747% | 9.748% | -5.617% | -5.972% | 6.489% | 0.5266% | -3.483% | 1.87% | 0.8426% | -5.419% | -0.8957%
| Z-Score (Absolute) |  | 0.46 | 0.22 | 0.93 | 0.8 | 0.35 | 0.08 | 2.19 | 0.45 | 3.34 | 2.1 | 2.22 | 2.58 | 0.08 | 1.55 | 0.55 | 0.19 | 2.03 | 0.43
| Analytical results for Mo in OREAS 924 (Certified Value 0.85 ppm) | [21 empty] | Certified
Mo | Round | Replicate | Lab | Lab | Lab | Lab | Lab | Lab | Lab | Lab | Lab | Lab | Lab | Lab | Lab | Lab | Lab | Lab | Lab | Lab |  |  | 1
| No | No | 02 | 03 | 04 | 05 | 06 | 07 | 09 | 11 | 13 | 14 | 15 | 16 | 17 | 18 | 19 | 20 | 21 | 22 |  |  | ppm
|  |  | AR*OES/MS | AR*MS | AR*MS | AR*MS | AR*MS | AR*MS | AR*MS | AR*OES | AR*OES/MS | AR*MS | AR*OES | AR*OES/MS | AR*OES | AR*MS | AR*OES/MS | AR*OES | AR*OES/MS | AR*MS |  |  | 2
2
| 1 | 1 | 1.61 | 1.1 | 0.74 | 0.82 | 0.81 | 0.92 | 0.94 | < 1 | 0.8200889 | 0.9 | < 2 | 1.215 | 1 | 0.68 | 0.9 | < 2 | 0.84 | 0.88 |  |  | 1
| 1 | 2 | 1.43 | 0.9 | 0.69 | 0.82 | 0.76 | 0.92 | 0.9 | < 1 | 0.8060012 | 0.7 | < 2 | 0.984 | 1 | 0.76 | 0.9 | < 2 | 0.85 | 0.85 |  |  | #N/A
| 1 | 3 | 1.21 | 0.7 | 0.74 | 0.86 | 0.79 | 0.92 | 0.94 | < 1 | 0.8490069 | 0.7 | < 2 | 0.987 | 1 | 0.69 | 0.9 | < 2 | 0.78 | 0.9 |  |  | 16
| 1 | 4 | 1.07 | 0.9 | 0.7 | 0.88 | 0.79 | 0.92 | 0.92 | < 1 | 0.8060166 | 0.7 | < 2 | 0.983 | 2 | 0.69 | 0.9 | < 2 | 0.88 | 0.88 |  |  | 0.8536524
| 1 | 5 | 1.07 | 1.1 | 0.71 | 0.92 | 0.8 | 0.93 | 0.9 | < 1 | 0.7575515 | 0.7 | < 2 | 0.978 | < 1 | 0.69 | 0.9 | < 2 | 0.83 | 0.9 |  |  | 99
| 1 | 6 | 1.08 | 1 | 0.66 | 0.88 | 0.83 | 0.94 | 0.91 | < 1 | 0.7289397 | 0.7 | < 2 | 0.939 | < 1 | 0.72 | 0.9 | < 2 | 0.89 | 0.89
| Mean |  | 1.245 | 0.95 | 0.7066667 | 0.8633333 | 0.7966667 | 0.925 | 0.9183333 |  | 0.7946008 | 0.7333333 |  | 1.014333 | 1.25 | 0.705 | 0.9 |  | 0.845 | 0.8833333
| Median |  | 1.145 | 0.95 | 0.705 | 0.87 | 0.795 | 0.92 | 0.915 |  | 0.8060089 | 0.7 |  | 0.9835 | 1 | 0.69 | 0.9 |  | 0.845 | 0.885
| Std Dev. |  | 0.2267818 | 0.1516575 | 0.03076795 | 0.0388158 | 0.0233809 | 0.0083666 | 0.01834848 |  | 0.04371267 | 0.08164966 |  | 0.09991129 | 0.5 | 0.03016621 | 0 |  | 0.03937004 | 0.01861899
| Rel.Std.Dev. |  | 18.22% | 15.96% | 4.354% | 4.496% | 2.935% | 0.9045% | 1.998% |  | 5.501% | 11.13% |  | 9.85% | 40% | 4.279% | 0% |  | 4.659% | 2.108%
| PDM3 |  | 45.84% | 11.29% | -17.22% | 1.134% | -6.676% | 8.358% | 7.577% |  | -6.918% | -14.09% |  | 18.82% | 46.43% | -17.41% | 5.429% |  | -1.014% | 3.477%
| Z-Score (Absolute) |  | 2.81 | 0.52 | 1.37 | 0.16 | 0.67 | 0.32 | 0.27 | NA | 0.69 | 1.43 | NA | 0.71 | 0.91 | 1.47 | 0.13 | NA | 0.3 | 0
| Analytical results for Na in OREAS 924 (Certified Value < 0.03 wt.%) | [21 empty] | Certified
Na | Round | Replicate | Lab | Lab | Lab | Lab | Lab | Lab | Lab | Lab | Lab | Lab | Lab | Lab | Lab | Lab | Lab | Lab |  |  |  |  | 1
| No | No | 02 | 03 | 04 | 05 | 06 | 07 | 09 | 11 | 13 | 15 | 16 | 17 | 18 | 19 | 21 | 22 |  |  |  |  | wt.%
|  |  | AR*OES/MS | AR*OES | AR*OES | AR*MS | AR*MS | AR*MS | AR*OES | AR*OES | AR*OES/MS | AR*OES | AR*OES/MS | AR*OES | AR*OES | AR*OES | AR*OES/MS | AR*MS |  |  |  |  | 3
3
| 1 | 1 | 0.01 | 0.01 | 0.019 | 0.013 | 0.01 | 0.02 | 0.02 | < 0.01 | 0.016 | 0.01 | 0.027 | 0.02 | 0.015 | 0.03 | 0.02 | 0.02 |  |  |  |  | 1
| 1 | 2 | 0.01 | 0.01 | 0.02 | 0.013 | 0.01 | 0.02 | 0.02 | 0.02 | 0.018 | 0.01 | 0.024 | 0.02 | 0.015 | 0.032 | 0.02 | 0.01 |  |  |  |  | #N/A
| 1 | 3 | 0.01 | 0.01 | 0.021 | 0.016 | 0.01 | 0.02 | 0.02 | 0.02 | 0.016 | 0.01 | 0.028 | 0.02 | 0.015 | 0.03 | 0.02 | 0.01 |  |  |  |  | 16
| 1 | 4 | 0.01 | 0.01 | 0.021 | 0.018 | 0.01 | 0.01 | 0.02 | 0.02 | 0.016 | 0.01 | 0.024 | 0.02 | 0.015 | 0.027 | 0.02 | 0.02 |  |  |  |  | < 0.03
| 1 | 5 | 0.01 | < 0.01 | 0.02 | 0.017 | 0.01 | 0.01 | 0.02 | < 0.01 | 0.015 | 0.01 | 0.026 | 0.02 | 0.014 | 0.028 | 0.02 | 0.01 |  |  |  |  | 100
| 1 | 6 | 0.01 | 0.01 | 0.02 | 0.016 | 0.01 | 0.02 | 0.02 | 0.01 | 0.016 | 0.01 | 0.029 | 0.02 | 0.015 | 0.03 | 0.02 | 0.02
| Mean |  | 0.01 | 0.01 | 0.02016667 | 0.0155 | 0.01 | 0.01666667 | 0.02 | 0.0175 | 0.01616667 | 0.01 | 0.02633333 | 0.02 | 0.01483333 | 0.0295 | 0.02 | 0.015
| Median |  | 0.01 | 0.01 | 0.02 | 0.016 | 0.01 | 0.02 | 0.02 | 0.02 | 0.016 | 0.01 | 0.0265 | 0.02 | 0.015 | 0.03 | 0.02 | 0.015
| Std Dev. |  | 0 | 0 | 0.0007527727 | 0.002073644 | 0 | 0.005163978 | 0 | 0.005 | 0.0009831921 | 0 | 0.002065591 | 0 | 0.0004082483 | 0.001760682 | 0 | 0.005477226
| Rel.Std.Dev. |  | 0% | 0% | 3.733% | 13.38% | 0% | 30.98% | 0% | 28.57% | 6.082% | 0% | 7.844% | 0% | 2.752% | 5.968% | 0% | 36.51%
PDM3
| Z-Score (Absolute) |  | 1.12 | 1.12 | 0.7 | 0.13 | 1.12 | 0.08 | 0.67 | 0.67 | 0.08 | 1.12 | 1.81 | 0.67 | 0.22 | 2.37 | 0.67 | 0.22
| Analytical results for Nb in OREAS 924 (Certified Value < 0.5 ppm) | [21 empty] | Certified
Nb | Round | Replicate | Lab | Lab | Lab | Lab | Lab | Lab | Lab | Lab | Lab | Lab | Lab | Lab | Lab | Lab | [6 empty] | 1
| No | No | 02 | 03 | 04 | 05 | 06 | 07 | 13 | 14 | 15 | 16 | 18 | 19 | 21 | 22 | [6 empty] | ppm
|  |  | AR*OES/MS | AR*MS | AR*MS | AR*MS | AR*MS | AR*MS | AR*OES/MS | AR*MS | AR*OES | AR*OES/MS | AR*MS | AR*OES | AR*OES/MS | AR*MS | [6 empty] | 2
2
| 1 | 1 | 0.25 | 0.3 | 0.1 | 0.4 | 0.33 | 0.39 | 0.353801 | 0.08 | < 5 | 0.317 | < 0.1 | < 1 | 0.45 | 0.34 | [6 empty] | 1
| 1 | 2 | 0.25 | 0.3 | < 0.1 | 0.4 | 0.33 | 0.41 | 0.3016857 | 0.2 | < 5 | 0.302 | < 0.1 | < 1 | 0.46 | 0.34 | [6 empty] | #N/A
| 1 | 3 | 0.24 | 0.29 | < 0.1 | 0.5 | 0.32 | 0.43 | 0.3059534 | 0.13 | < 5 | 0.34 | < 0.1 | < 1 | 0.48 | 0.32 | [6 empty] | 16
| 1 | 4 | 0.26 | 0.3 | < 0.1 | 0.6 | 0.35 | 0.44 | 0.3139461 | 0.16 | < 5 | 0.305 | < 0.1 | < 1 | 0.45 | 0.32 | [6 empty] | < 0.5
| 1 | 5 | 0.26 | 0.26 | < 0.1 | 0.5 | 0.33 | 0.45 | 0.3665204 | 0.14 | < 5 | 0.284 | < 0.1 | < 1 | 0.51 | 0.3 | [6 empty] | 101
| 1 | 6 | 0.23 | 0.27 | < 0.1 | 0.6 | 0.35 | 0.46 | 0.3733178 | 0.07 | < 5 | 0.332 | < 0.1 | < 1 | 0.5 | 0.32
| Mean |  | 0.2483333 | 0.2866667 | 0.1 | 0.5 | 0.335 | 0.43 | 0.3358707 | 0.13 |  | 0.3133333 |  |  | 0.475 | 0.3233333
| Median |  | 0.25 | 0.295 | 0.1 | 0.5 | 0.33 | 0.435 | 0.3338735 | 0.135 |  | 0.311 |  |  | 0.47 | 0.32
| Std Dev. |  | 0.01169045 | 0.0175119 |  | 0.08944272 | 0.01224745 | 0.02607681 | 0.03227237 | 0.04898979 |  | 0.02064623 |  |  | 0.02588436 | 0.01505545
| Rel.Std.Dev. |  | 4.708% | 6.109% |  | 17.89% | 3.656% | 6.064% | 9.609% | 37.68% |  | 6.589% |  |  | 5.449% | 4.656%
PDM3
| Z-Score (Absolute) |  | 0.67 | 0.33 | 2.01 | 1.59 | 0.1 | 0.96 | 0.11 | 1.74 | NA | 0.09 | NA | NA | 1.36 | 0
| Analytical results for Nd in OREAS 924 (Certified Value 25.3 ppm) | [21 empty] | Certified
Nd | Round | Replicate | Lab | Lab | Lab | Lab | Lab | Lab | Lab | Lab | [12 empty] | 1
| No | No | 03 | 04 | 05 | 09 | 13 | 14 | 18 | 19 | [12 empty] | ppm
|  |  | AR*MS | AR*MS | AR*MS | AR*MS | AR*OES/MS | AR*MS | AR*MS | AR*OES/MS | [12 empty] | 1
1
| 1 | 1 | 23.43 | 30.1 | 27.3 | 22.5 | 33.68137 | 19.06 | 22.1 | 24.8 | [12 empty] | 1
| 1 | 2 | 23.63 | 29.7 | 27.8 | 22 | 32.36436 | 18.02 | 21.3 | 24.7 | [12 empty] | #N/A
| 1 | 3 | 23.87 | 29.8 | 28.5 | 23.4 | 33.76166 | 16.8 | 21.9 | 25.6 | [12 empty] | 16
| 1 | 4 | 23.75 | 29.6 | 31.6 | 20.3 | 32.68114 | 18.06 | 22.1 | 25.9 | [12 empty] | 25.30988
| 1 | 5 | 23.44 | 29 | 30.6 | 21.6 | 32.13217 | 18.6 | 22.3 | 25.1 | [12 empty] | 102
| 1 | 6 | 23.44 | 29.6 | 29.4 | 20.5 | 32.33367 | 19.22 | 22.5 | 25
| Mean |  | 23.59333 | 29.63333 | 29.2 | 21.71667 | 32.82573 | 18.29333 | 22.03333 | 25.18333
| Median |  | 23.535 | 29.65 | 28.95 | 21.8 | 32.52275 | 18.33 | 22.1 | 25.05
| Std Dev. |  | 0.1876877 | 0.3614784 | 1.662528 | 1.185608 | 0.7162372 | 0.8831459 | 0.4131182 | 0.4708149
| Rel.Std.Dev. |  | 0.7955% | 1.22% | 5.694% | 5.459% | 2.182% | 4.828% | 1.875% | 1.87%
| PDM3 |  | -6.782% | 17.08% | 15.37% | -14.2% | 29.7% | -27.72% | -12.95% | -0.5%
| Z-Score (Absolute) |  | 0.14 | 0.95 | 0.87 | 0.48 | 1.52 | 1.1 | 0.42 | 0.14
| Analytical results for Ni in OREAS 924 (Certified Value 32.6 ppm) | [21 empty] | Certified
Ni | Round | Replicate | Lab | Lab | Lab | Lab | Lab | Lab | Lab | Lab | Lab | Lab | Lab | Lab | Lab | Lab | Lab | Lab | Lab |  |  |  | 1
| No | No | 02 | 03 | 04 | 05 | 06 | 07 | 09 | 11 | 13 | 15 | 16 | 17 | 18 | 19 | 20 | 21 | 22 |  |  |  | ppm
|  |  | AR*OES/MS | AR*OES | AR*MS | AR*MS | AR*MS | AR*MS | AR*OES | AR*OES | AR*OES/MS | AR*OES | AR*OES/MS | AR*OES | AR*MS | AR*OES/MS | AR*OES | AR*OES/MS | AR*MS |  |  |  | 1
2
| 1 | 1 | 32.8 | 33 | 37.1 | 33.4 | 31.4 | 34 | 34 | 37 | 33.90825 | 32 | 32.177 | 30 | 32.2 | 30.6 | 32.9 | 31.3 | 32.7 |  |  |  | 1
| 1 | 2 | 34 | 33 | 35.8 | 35 | 31.7 | 35 | 34 | 36 | 32.82708 | 32 | 32.565 | 30 | 31.9 | 30.6 | 32.6 | 31.4 | 33 |  |  |  | #N/A
| 1 | 3 | 33 | 32 | 36.5 | 35.2 | 32.2 | 35 | 33 | 37 | 33.30493 | 32 | 31.788 | 33 | 31.8 | 32.2 | 32.3 | 32 | 32.3 |  |  |  | 16
| 1 | 4 | 32.8 | 33 | 36.8 | 35.6 | 31.2 | 32.1 | 33 | 37 | 32.8861 | 33 | 32.954 | 34 | 31.9 | 30.3 | 32.6 | 31.1 | 31.9 |  |  |  | 32.61978
| 1 | 5 | 32.9 | 35 | 36 | 34.6 | 31.7 | 32 | 35 | 35 | 32.52202 | 33 | 32.916 | 33 | 31.9 | 29.7 | 33.1 | 31.9 | 32.3 |  |  |  | 103
| 1 | 6 | 32.7 | 34 | 36.1 | 35.1 | 33.2 | 32.2 | 35 | 32 | 33.09709 | 32 | 32.815 | 29 | 32.9 | 28.4 | 32.2 | 34.1 | 32.4
| Mean |  | 33.03333 | 33.33333 | 36.38333 | 34.81667 | 31.9 | 33.38333 | 34 | 35.66667 | 33.09091 | 32.33333 | 32.53583 | 31.5 | 32.1 | 30.3 | 32.61667 | 31.96667 | 32.43333
| Median |  | 32.85 | 33 | 36.3 | 35.05 | 31.7 | 33.1 | 34 | 36.5 | 32.9916 | 32 | 32.69 | 31.5 | 31.9 | 30.45 | 32.6 | 31.65 | 32.35
| Std Dev. |  | 0.4844241 | 1.032796 | 0.5036533 | 0.7652886 | 0.7211103 | 1.453845 | 0.8944272 | 1.966384 | 0.4793924 | 0.5163978 | 0.4660882 | 2.073644 | 0.4147288 | 1.245793 | 0.3430258 | 1.102119 | 0.3777124
| Rel.Std.Dev. |  | 1.466% | 3.098% | 1.384% | 2.198% | 2.261% | 4.355% | 2.631% | 5.513% | 1.449% | 1.597% | 1.433% | 6.583% | 1.292% | 4.112% | 1.052% | 3.448% | 1.165%
| PDM3 |  | 1.268% | 2.187% | 11.54% | 6.735% | -2.207% | 2.341% | 4.231% | 9.341% | 1.444% | -0.8781% | -0.2574% | -3.433% | -1.593% | -7.112% | -0.009554% | -2.002% | -0.5716%
| Z-Score (Absolute) |  | 0.39 | 0.67 | 3.54 | 2.07 | 0.67 | 0.72 | 1.3 | 3.56 | 0.45 | 0.27 | 0.08 | 1.05 | 0.49 | 1.82 | 0 | 1.01 | 0.17
| Analytical results for P in OREAS 924 (Certified Value 0.062 wt.%) | [21 empty] | Certified
P | Round | Replicate | Lab | Lab | Lab | Lab | Lab | Lab | Lab | Lab | Lab | Lab | Lab | Lab | Lab | Lab | Lab | [5 empty] | 1
| No | No | 02 | 03 | 04 | 05 | 06 | 07 | 09 | 11 | 13 | 15 | 16 | 17 | 18 | 21 | 22 | [5 empty] | wt.%
|  |  | AR*OES/MS | AR*OES | AR*OES | AR*OES | AR*MS | AR*MS | AR*OES | AR*OES | AR*OES/MS | AR*OES | AR*OES/MS | AR*OES | AR*OES | AR*OES/MS | AR*MS | [5 empty] | 3
3
| 1 | 1 | 0.064 | 0.0464 | 0.047 | 0.059 | 0.062 | 0.064 | 0.064 | 0.073 | 0.05605 | 0.06 | 0.0655536 | 0.0624 | 0.056 | 0.06 | 0.062 | [5 empty] | 1
| 1 | 2 | 0.064 | 0.0499 | 0.047 | 0.06 | 0.063 | 0.064 | 0.06 | 0.069 | 0.057 | 0.058 | 0.0613009 | 0.0626 | 0.055 | 0.06 | 0.061 | [5 empty] | #N/A
| 1 | 3 | 0.067 | 0.0421 | 0.046 | 0.057 | 0.064 | 0.062 | 0.064 | 0.071 | 0.05795 | 0.062 | 0.0605491 | 0.0656 | 0.057 | 0.05 | 0.062 | [5 empty] | 16
| 1 | 4 | 0.063 | 0.046 | 0.048 | 0.06 | 0.06 | 0.064 | 0.06 | 0.07 | 0.05415 | 0.062 | 0.060977 | 0.0652 | 0.056 | 0.06 | 0.061 | [5 empty] | 0.06160239
| 1 | 5 | 0.063 | 0.053 | 0.046 | 0.058 | 0.062 | 0.064 | 0.06 | 0.069 | 0.057 | 0.06 | 0.0648914 | 0.0664 | 0.055 | 0.06 | 0.062 | [5 empty] | 104
| 1 | 6 | 0.067 | 0.0482 | 0.045 | 0.059 | 0.064 | 0.064 | 0.062 | 0.061 | 0.05605 | 0.06 | 0.0604148 | 0.0605 | 0.059 | 0.43 | 0.062
| Mean |  | 0.06466667 | 0.0476 | 0.0465 | 0.05883333 | 0.0625 | 0.06366667 | 0.06166667 | 0.06883333 | 0.05636667 | 0.06033333 | 0.06228113 | 0.06378333 | 0.05633333 | 0.12 | 0.06166667
| Median |  | 0.064 | 0.0473 | 0.0465 | 0.059 | 0.0625 | 0.064 | 0.061 | 0.0695 | 0.056525 | 0.06 | 0.06113895 | 0.0639 | 0.056 | 0.06 | 0.062
| Std Dev. |  | 0.001861899 | 0.00371645 | 0.001048809 | 0.001169045 | 0.001516575 | 0.0008164966 | 0.001966384 | 0.004119061 | 0.001297947 | 0.001505545 | 0.002309428 | 0.002291215 | 0.001505545 | 0.151921 | 0.0005163978
| Rel.Std.Dev. |  | 2.879% | 7.808% | 2.256% | 1.987% | 2.427% | 1.282% | 3.189% | 5.984% | 2.303% | 2.495% | 3.708% | 3.592% | 2.673% | 126.6% | 0.8374%
| PDM3 |  | 4.974% | -22.73% | -24.52% | -4.495% | 1.457% | 3.351% | 0.1043% | 11.74% | -8.499% | -2.06% | 1.102% | 3.54% | -8.553% | 94.8% | 0.1043%
| Z-Score (Absolute) |  | 0.71 | 3.35 | 3.61 | 0.67 | 0.2 | 0.56 | 0 | 2.08 | 1.26 | 0.32 | 0.15 | 0.5 | 1.27 | 0.87 | 0
| Analytical results for Pb in OREAS 924 (Certified Value 92 ppm) | [21 empty] | Certified
Pb | Round | Replicate | Lab | Lab | Lab | Lab | Lab | Lab | Lab | Lab | Lab | Lab | Lab | Lab | Lab | Lab | Lab | Lab | Lab | Lab | Lab |  | 1
| No | No | 02 | 03 | 04 | 05 | 06 | 07 | 09 | 10 | 11 | 13 | 14 | 15 | 16 | 17 | 18 | 19 | 20 | 21 | 22 |  | ppm
|  |  | AR*OES/MS | AR*MS | AR*OES | AR*MS | AR*MS | AR*MS | AR*MS | AR*MS | AR*OES | AR*OES/MS | AR*MS | AR*OES | AR*OES/MS | AR*OES | AR*OES | AR*OES/MS | AR*OES | AR*OES/MS | AR*MS |  | 0
1
| 1 | 1 | 83.9 | 86.1 | 91 | 85.9 | 91.6 | 94.3 | 90 | 92.3 | 108 | 93.9 | 74.2 | 102 | 106.791 | 92 | 87 | 99 | 93.1 | 84.6 | 97.5 |  | 1
| 1 | 2 | 84.9 | 87.1 | 102 | 86.2 | 89.8 | 93.6 | 92 | 88.4 | 89 | 93.4 | 75.4 | 101 | 99.649 | 89 | 96 | 93 | 96.2 | 83.3 | 95.5 |  | #N/A
| 1 | 3 | 100 | 89.9 | 95 | 88 | 94.5 | 92 | 89 | 87.6 | 92 | 91.6 | 70.8 | 108 | 95.198 | 94 | 91 | 90 | 94.6 | 80.6 | 97 |  | 16
| 1 | 4 | 97.8 | 86.5 | 94 | 97.7 | 88.3 | 88.6 | 95 | 91.1 | 92 | 91 | 75.1 | 104 | 98.116 | 100 | 86 | 92 | 100 | 83.3 | 95.9 |  | 92.3804375
| 1 | 5 | 99 | 85.9 | 93 | 95.4 | 93.1 | 91.3 | 53 | 89.7 | 97 | 88.6 | 75.6 | 100 | 96.638 | 99 | 88 | 99 | 90.9 | 86 | 98.1 |  | 105
| 1 | 6 | 99.8 | 85.7 | 91 | 91.3 | 95.3 | 90.2 | 91 | 91.4 | 84 | 88.8 | 76.3 | 105 | 94.584 | 89 | 92 | 92 | 93 | 86.7 | 96.2
| Mean |  | 94.23333 | 86.86667 | 94.33333 | 90.75 | 92.1 | 91.66667 | 85 | 90.08333 | 93.66667 | 91.21667 | 74.56667 | 103.3333 | 98.496 | 93.83333 | 90 | 94.16667 | 94.63333 | 84.08333 | 96.7
| Median |  | 98.4 | 86.3 | 93.5 | 89.65 | 92.35 | 91.65 | 90.5 | 90.4 | 92 | 91.3 | 75.25 | 103 | 97.377 | 93 | 89.5 | 92.5 | 93.85 | 83.95 | 96.6
| Std Dev. |  | 7.66255 | 1.566738 | 4.082483 | 4.939939 | 2.719559 | 2.120063 | 15.81139 | 1.834575 | 8.21381 | 2.229275 | 1.968417 | 2.94392 | 4.470202 | 4.792355 | 3.741657 | 3.868678 | 3.169017 | 2.19765 | 1.001998
| Rel.Std.Dev. |  | 8.131% | 1.804% | 4.328% | 5.443% | 2.953% | 2.313% | 18.6% | 2.037% | 8.769% | 2.444% | 2.64% | 2.849% | 4.538% | 5.107% | 4.157% | 4.108% | 3.349% | 2.614% | 1.036%
| PDM3 |  | 2.006% | -5.969% | 2.114% | -1.765% | -0.3036% | -0.7726% | -7.989% | -2.487% | 1.392% | -1.26% | -19.28% | 11.86% | 6.62% | 1.573% | -2.577% | 1.934% | 2.439% | -8.981% | 4.676%
| Z-Score (Absolute) |  | 0.8 | 1.49 | 0.35 | 0.29 | 0.13 | 0 | 0.08 | 0.49 | 0.27 | 0.14 | 5.09 | 3.63 | 1.61 | 0.67 | 0.52 | 0.78 | 0.92 | 2.36 | 1.57
| Analytical results for Pd in OREAS 924 (Indicative Value 12 ppb) | [21 empty] | Indicative
Pd | Round | Replicate | Lab | Lab | [18 empty] | 1
| No | No | 03 | 09 | [18 empty] | ppb
|  |  | AR*MS | AR*MS | [18 empty] | 0
0
| 1 | 1 | 19 | < 10 | [18 empty] | 1
| 1 | 2 | < 10 | < 10 | [18 empty] | 4
| 1 | 3 | 19 | < 10 | [18 empty] | 16
| 1 | 4 | 12 | < 10 | [18 empty] | 12.16667
| 1 | 5 | < 10 | < 10 | [18 empty] | 10
| 1 | 6 | 13 | < 10
| Mean |  | 15.75
| Median |  | 16
| Std Dev. |  | 3.774917
| Rel.Std.Dev. |  | 23.97%
| PDM3 |  | 29.45%
| Z-Score (Absolute) |  | NA | NA
| Analytical results for Pr in OREAS 924 (Certified Value 6.75 ppm) | [21 empty] | Certified
Pr | Round | Replicate | Lab | Lab | Lab | Lab | Lab | Lab | Lab | [13 empty] | 1
| No | No | 03 | 04 | 05 | 09 | 14 | 18 | 19 | [13 empty] | ppm
|  |  | AR*MS | AR*MS | AR*MS | AR*MS | AR*MS | AR*MS | AR*OES/MS | [13 empty] | 2
2
| 1 | 1 | 7.086 | 8.4 | 7.6 | 6.13 | 4.955 | 6.2 | 6.7 | [13 empty] | 1
| 1 | 2 | 7.033 | 8.3 | 7.7 | 6.19 | 4.77 | 5.9 | 6.5 | [13 empty] | #N/A
| 1 | 3 | 7.059 | 8.4 | 7.8 | 6.3 | 4.47 | 6.1 | 6.8 | [13 empty] | 16
| 1 | 4 | 6.984 | 8.4 | 8.7 | 6.19 | 4.752 | 6.1 | 6.9 | [13 empty] | 6.752333
| 1 | 5 | 7.05 | 8 | 8.2 | 6.27 | 4.889 | 6.1 | 6.8 | [13 empty] | 106
| 1 | 6 | 6.952 | 8.2 | 8.2 | 6.25 | 5.028 | 6.2 | 6.7
| Mean |  | 7.027333 | 8.283333 | 8.033333 | 6.221667 | 4.810667 | 6.1 | 6.733333
| Median |  | 7.0415 | 8.35 | 8 | 6.22 | 4.8295 | 6.1 | 6.75
| Std Dev. |  | 0.05008659 | 0.1602082 | 0.4131182 | 0.06274286 | 0.197662 | 0.1095445 | 0.136626
| Rel.Std.Dev. |  | 0.7127% | 1.934% | 5.143% | 1.008% | 4.109% | 1.796% | 2.029%
| PDM3 |  | 4.073% | 22.67% | 18.97% | -7.859% | -28.76% | -9.661% | -0.2814%
| Z-Score (Absolute) |  | 0.31 | 1.71 | 1.38 | 0.54 | 2.05 | 0.67 | 0
| Analytical results for Pt in OREAS 924 (Indicative Value < 5 ppb) | [21 empty] | Indicative
Pt | Round | Replicate | Lab | Lab | [18 empty] | 1
| No | No | 03 | 09 | [18 empty] | ppb
|  |  | AR*MS | AR*MS | [18 empty] | 0
0
| 1 | 1 | < 5 | < 5 | [18 empty] | 1
| 1 | 2 | < 5 | < 5 | [18 empty] | 3
| 1 | 3 | < 5 | < 5 | [18 empty] | 16
| 1 | 4 | < 5 | < 5 | [18 empty] | < 5
| 1 | 5 | < 5 | < 5 | [18 empty] | 9
| 1 | 6 | < 5 | < 5
Mean
Median
Std Dev.
Rel.Std.Dev.
PDM3
| Z-Score (Absolute) |  | NA | NA
| Analytical results for Rb in OREAS 924 (Certified Value 20.3 ppm) | [21 empty] | Certified
Rb | Round | Replicate | Lab | Lab | Lab | Lab | Lab | Lab | Lab | Lab | Lab | Lab | Lab | Lab | Lab | Lab | [6 empty] | 1
| No | No | 02 | 03 | 04 | 05 | 06 | 07 | 09 | 13 | 14 | 16 | 18 | 19 | 21 | 22 | [6 empty] | ppm
|  |  | AR*OES/MS | AR*MS | AR*MS | AR*MS | AR*MS | AR*MS | AR*MS | AR*OES/MS | AR*MS | AR*OES/MS | AR*MS | AR*OES/MS | AR*OES/MS | AR*MS | [6 empty] | 1
1
| 1 | 1 | 17.1 | 23.93 | 25 | 26.9 | 18.5 | 18.3 | 20.3 | 24.72825 | 12.15 | 21.38 | 15.9 | 20.5 | 18.7 | 18.2 | [6 empty] | 1
| 1 | 2 | 17.1 | 22.94 | 24.8 | 26.7 | 18.7 | 18.7 | 20.6 | 25.21227 | 11.49 | 21.49 | 15.7 | 20.4 | 19.3 | 18.2 | [6 empty] | #N/A
| 1 | 3 | 16.8 | 24.15 | 24.9 | 27.6 | 18.4 | 18.7 | 21.9 | 25.08024 | 10.17 | 21.98 | 15.8 | 20.6 | 19.1 | 17.9 | [6 empty] | 16
| 1 | 4 | 16.8 | 23.45 | 24.6 | 29.6 | 17.9 | 18.5 | 21 | 25.29946 | 11.45 | 21.25 | 15.6 | 21.2 | 18.7 | 17.9 | [6 empty] | 20.30565
| 1 | 5 | 16.8 | 22.09 | 23.7 | 28 | 18.4 | 18.9 | 20.5 | 26.94773 | 12.48 | 20.82 | 15.6 | 20.9 | 19.5 | 18.4 | [6 empty] | 107
| 1 | 6 | 16.7 | 23.33 | 24.7 | 28.3 | 19.1 | 19.2 | 21.1 | 26.21853 | 12.02 | 21.21 | 15.7 | 20.5 | 19.1 | 18.3
| Mean |  | 16.88333 | 23.315 | 24.61667 | 27.85 | 18.5 | 18.71667 | 20.9 | 25.58108 | 11.62667 | 21.355 | 15.71667 | 20.68333 | 19.06667 | 18.15
| Median |  | 16.8 | 23.39 | 24.75 | 27.8 | 18.45 | 18.7 | 20.8 | 25.25587 | 11.755 | 21.315 | 15.7 | 20.55 | 19.1 | 18.2
| Std Dev. |  | 0.1722401 | 0.7396148 | 0.4708149 | 1.055936 | 0.3949684 | 0.3125167 | 0.5761944 | 0.832773 | 0.8159085 | 0.3815102 | 0.1169045 | 0.3060501 | 0.3204164 | 0.2073644
| Rel.Std.Dev. |  | 1.02% | 3.172% | 1.913% | 3.792% | 2.135% | 1.67% | 2.757% | 3.255% | 7.018% | 1.787% | 0.7438% | 1.48% | 1.681% | 1.143%
| PDM3 |  | -16.85% | 14.82% | 21.23% | 37.15% | -8.892% | -7.825% | 2.927% | 25.98% | -42.74% | 5.168% | -22.6% | 1.86% | -6.102% | -10.62%
| Z-Score (Absolute) |  | 0.86 | 0.98 | 1.41 | 2.28 | 0.39 | 0.33 | 0.29 | 1.63 | 2.36 | 0.42 | 1.19 | 0.23 | 0.23 | 0.49
| Analytical results for Re in OREAS 924 (Certified Value < 1 ppb) | [21 empty] | Certified
Re | Round | Replicate | Lab | Lab | Lab | Lab | Lab | Lab | Lab | Lab | Lab | Lab | [10 empty] | 1
| No | No | 03 | 04 | 05 | 06 | 07 | 13 | 14 | 18 | 19 | 22 | [10 empty] | ppb
|  |  | AR*MS | AR*MS | AR*MS | AR*MS | AR*MS | AR*OES/MS | AR*MS | AR*MS | AR*OES/MS | AR*MS | [10 empty] | 0
0
| 1 | 1 | < 1 | < 1 | < 1 | < 1 | < 1 | < 1 | < 1 | < 1 | < 10 | < 1 | [10 empty] | 1
| 1 | 2 | < 1 | < 1 | < 1 | < 1 | < 1 | < 1 | < 1 | < 1 | < 10 | < 1 | [10 empty] | 8
| 1 | 3 | < 1 | < 1 | < 1 | < 1 | < 1 | < 1 | 1 | < 1 | < 10 | < 1 | [10 empty] | 16
| 1 | 4 | < 1 | < 1 | < 1 | < 1 | < 1 | < 1 | < 1 | < 1 | < 10 | < 1 | [10 empty] | < 1
| 1 | 5 | < 1 | < 1 | < 1 | < 1 | < 1 | < 1 | < 1 | < 1 | < 10 | < 1 | [10 empty] | 108
| 1 | 6 | < 1 | < 1 | < 1 | < 1 | < 1 | < 1 | < 1 | < 1 | < 10 | < 1
| Mean | [7 empty] | 1
| Median | [7 empty] | 1
Std Dev.
Rel.Std.Dev.
PDM3
| Z-Score (Absolute) |  | NA | NA | NA | NA | NA | NA | NA | NA | NA | NA
| Analytical results for Ru in OREAS 924 (Indicative Value < 5 ppb) | [21 empty] | Indicative
Ru | Round | Replicate | Lab | Lab | [18 empty] | 1
| No | No | 09 | 19 | [18 empty] | ppb
|  |  | AR*MS | AR*OES/MS | [18 empty] | 0
0
| 1 | 1 | < 5 | < 100 | [18 empty] | 1
| 1 | 2 | < 5 | < 100 | [18 empty] | 4
| 1 | 3 | < 5 | < 100 | [18 empty] | 16
| 1 | 4 | < 5 | < 100 | [18 empty] | < 5
| 1 | 5 | < 5 | < 100 | [18 empty] | 10
| 1 | 6 | < 5 | < 100
Mean
Median
Std Dev.
Rel.Std.Dev.
PDM3
| Z-Score (Absolute) |  | NA | NA
| Analytical results for S in OREAS 924 (Certified Value 0.81 wt.%) | [21 empty] | Certified
S | Round | Replicate | Lab | Lab | Lab | Lab | Lab | Lab | Lab | Lab | Lab | Lab | Lab | Lab | Lab | Lab | Lab | Lab | Lab |  |  |  | 1
| No | No | 02 | 03 | 04 | 05 | 06 | 07 | 09 | 10 | 11 | 13 | 15 | 16 | 18 | 19 | 20 | 21 | 22 |  |  |  | wt.%
|  |  | AR*OES/MS | AR*OES | AR*OES | AR*OES | AR*MS | AR*MS | AR*OES | AR*OES | AR*OES | AR*OES/MS | AR*OES | AR*OES/MS | AR*OES | AR*OES | AR*OES | AR*OES/MS | AR*MS |  |  |  | 3
3
| 1 | 1 | 1.05 | 0.7754 | 0.68 | 0.76 | 0.89 | 0.85 | 0.8 | 0.8202 | 0.73 | 0.8228 | 0.85 | 0.736 | 0.65 | 0.81 | 0.82 | 0.84 | 0.85 |  |  |  | 1
| 1 | 2 | 0.98 | 0.782 | 0.73 | 0.74 | 0.87 | 0.85 | 0.81 | 0.8975 | 0.8 | 0.8074 | 0.78 | 0.757 | 0.69 | 0.767 | 0.81 | 0.79 | 0.84 |  |  |  | 6
| 1 | 3 | 1.05 | 0.8963 | 0.7 | 0.82 | 0.91 | 0.82 | 0.805 | 0.8111 | 0.8 | 0.844 | 0.85 | 0.729 | 0.65 | 0.761 | 0.814 | 0.82 | 0.85 |  |  |  | 16
| 1 | 4 | 0.99 | 0.7726 | 0.72 | 0.81 | 0.82 | 0.81 | 0.82 | 0.8298 | 0.84 | 0.814 | 0.8 | 0.846 | 0.64 | 0.765 | 0.817 | 0.83 | 0.84 |  |  |  | 0.8098119
| 1 | 5 | 1 | 0.8031 | 0.7 | 0.73 | 0.97 | 0.83 | 0.81 | 0.8124 | 0.69 | 0.805 | 0.82 | 0.76 | 0.65 | 0.793 | 0.82 | 0.81 | 0.86 |  |  |  | 109
| 1 | 6 | 0.98 | 0.7807 | 0.71 | 0.74 | 0.86 | 0.85 | 0.815 | 0.8502 | 0.75 | 0.829 | 0.79 | 0.816 | 0.74 | 0.843 | 0.833 | 0.78 | 0.86
| Mean |  | 1.008333 | 0.8016833 | 0.7066667 | 0.7666667 | 0.8866667 | 0.835 | 0.81 | 0.8368667 | 0.7683333 | 0.8203667 | 0.815 | 0.774 | 0.67 | 0.7898333 | 0.819 | 0.8116667 | 0.85
| Median |  | 0.995 | 0.78135 | 0.705 | 0.75 | 0.88 | 0.84 | 0.81 | 0.825 | 0.775 | 0.8184 | 0.81 | 0.7585 | 0.65 | 0.78 | 0.8185 | 0.815 | 0.85
| Std Dev. |  | 0.03311596 | 0.04757879 | 0.0175119 | 0.0388158 | 0.05085928 | 0.01760682 | 0.007071068 | 0.03299828 | 0.05492419 | 0.01472273 | 0.03016621 | 0.04669475 | 0.03847077 | 0.0322888 | 0.007848567 | 0.02316607 | 0.008944272
| Rel.Std.Dev. |  | 3.284% | 5.935% | 2.478% | 5.063% | 5.736% | 2.109% | 0.873% | 3.943% | 7.148% | 1.795% | 3.701% | 6.033% | 5.742% | 4.088% | 0.9583% | 2.854% | 1.052%
| PDM3 |  | 24.51% | -1.004% | -12.74% | -5.328% | 9.49% | 3.11% | 0.02323% | 3.341% | -5.122% | 1.303% | 0.6407% | -4.422% | -17.26% | -2.467% | 1.135% | 0.229% | 4.963%
| Z-Score (Absolute) |  | 4.59 | 0.67 | 2.45 | 1.05 | 1.36 | 0.54 | 0.04 | 0.3 | 1.01 | 0.2 | 0.08 | 0.88 | 3.63 | 0.51 | 0.17 | 0 | 0.89
| Analytical results for Sb in OREAS 924 (Certified Value 0.6 ppm) | [21 empty] | Certified
Sb | Round | Replicate | Lab | Lab | Lab | Lab | Lab | Lab | Lab | Lab | Lab | Lab | Lab | Lab | Lab | Lab | Lab | Lab | Lab | Lab | Lab |  | 1
| No | No | 02 | 03 | 04 | 05 | 06 | 07 | 09 | 10 | 11 | 13 | 14 | 15 | 16 | 17 | 18 | 19 | 20 | 21 | 22 |  | ppm
|  |  | AR*OES/MS | AR*MS | AR*MS | AR*MS | AR*MS | AR*MS | AR*MS | AR*MS | AR*OES | AR*OES/MS | AR*MS | AR*OES | AR*OES/MS | AR*OES | AR*MS | AR*OES/MS | AR*OES | AR*OES/MS | AR*MS |  | 2
2
| 1 | 1 | < 0.05 | 0.51 | 0.22 | 0.75 | 0.56 | 0.66 | 0.5 | 0.65 | < 3 | 0.5855426 | 0.63 | < 5 | 0.496 | < 5 | 0.24 | 0.6 | < 20 | 0.53 | 0.69 |  | 1
| 1 | 2 | < 0.05 | 0.49 | 0.16 | 0.73 | 0.57 | 0.68 | 0.5 | 0.6 | < 3 | 0.6370757 | 0.68 | < 5 | 0.44 | < 5 | 0.31 | 0.5 | < 20 | 0.51 | 0.73 |  | #N/A
| 1 | 3 | < 0.05 | 0.49 | 0.28 | 0.71 | 0.6 | 0.77 | 0.5 | 0.65 | < 3 | 0.6467253 | 0.58 | < 5 | 0.436 | < 5 | 0.34 | 0.6 | < 20 | 0.56 | 0.84 |  | 16
| 1 | 4 | < 0.05 | 0.51 | 0.16 | 0.74 | 0.6 | 0.79 | 0.48 | 0.64 | < 3 | 0.5916606 | 0.65 | < 5 | 0.452 | < 5 | 0.28 | 0.6 | < 20 | 0.56 | 0.67 |  | 0.6004774
| 1 | 5 | < 0.05 | 0.56 | 0.14 | 0.72 | 0.58 | 0.76 | 0.5 | 0.64 | < 3 | 0.627738 | 0.68 | < 5 | 0.404 | < 5 | 0.35 | 0.6 | < 20 | 0.56 | 0.65 |  | 110
| 1 | 6 | < 0.05 | 0.51 | 0.18 | 0.68 | 0.59 | 0.79 | 0.48 | 0.68 | < 3 | 0.5546301 | 0.64 | < 5 | 0.449 | < 5 | 0.38 | 0.6 | < 20 | 0.53 | 0.67
| Mean |  |  | 0.5116667 | 0.19 | 0.7216667 | 0.5833333 | 0.7416667 | 0.4933333 | 0.6433333 |  | 0.6072287 | 0.6433333 |  | 0.4461667 |  | 0.3166667 | 0.5833333 |  | 0.5416667 | 0.7083333
| Median |  |  | 0.51 | 0.17 | 0.725 | 0.585 | 0.765 | 0.5 | 0.645 |  | 0.6096993 | 0.645 |  | 0.4445 |  | 0.325 | 0.6 |  | 0.545 | 0.68
| Std Dev. |  |  | 0.02562551 | 0.05176872 | 0.02483277 | 0.01632993 | 0.05706721 | 0.01032796 | 0.02581989 |  | 0.03563909 | 0.03723797 |  | 0.02981554 |  | 0.05085928 | 0.04082483 |  | 0.02136976 | 0.06997619
| Rel.Std.Dev. |  |  | 5.008% | 27.25% | 3.441% | 2.799% | 7.694% | 2.094% | 4.013% |  | 5.869% | 5.788% |  | 6.683% |  | 16.06% | 6.999% |  | 3.945% | 9.879%
| PDM3 |  |  | -14.79% | -68.36% | 20.18% | -2.855% | 23.51% | -17.84% | 7.137% |  | 1.124% | 7.137% |  | -25.7% |  | -47.26% | -2.855% |  | -9.794% | 17.96%
| Z-Score (Absolute) |  | NA | 0.67 | 3.14 | 0.97 | 0.06 | 1.12 | 0.74 | 0.39 | NA | 0.12 | 0.39 | NA | 1.09 | NA | 2.06 | 0.06 | NA | 0.37 | 0.68
| Analytical results for Sc in OREAS 924 (Certified Value 3.15 ppm) | [21 empty] | Certified
Sc | Round | Replicate | Lab | Lab | Lab | Lab | Lab | Lab | Lab | Lab | Lab | Lab | Lab | Lab | Lab | Lab | Lab | Lab |  |  |  |  | 1
| No | No | 02 | 03 | 04 | 05 | 06 | 07 | 09 | 11 | 13 | 14 | 15 | 16 | 18 | 19 | 21 | 22 |  |  |  |  | ppm
|  |  | AR*OES/MS | AR*OES | AR*OES | AR*MS | AR*MS | AR*MS | AR*OES | AR*OES | AR*OES/MS | AR*MS | AR*OES | AR*OES/MS | AR*MS | AR*OES/MS | AR*OES/MS | AR*MS |  |  |  |  | 2
2
| 1 | 1 | 2 | 3 | 3 | 3.7 | 3.1 | 3.5 | 3.5 | 7 | 4.321974 | 2.3 | < 5 | 3.7 | 2.8 | 3 | 3.2 | 3.4 |  |  |  |  | 1
| 1 | 2 | 2.2 | 3 | 3 | 3.8 | 3.1 | 3.6 | 3 | 8 | 4.32394 | 2.3 | < 5 | 3.78 | 2.7 | 3 | 3.4 | 3.5 |  |  |  |  | 9
| 1 | 3 | 2 | 3 | 3 | 4 | 3.2 | 3.6 | 3 | 8 | 4.319219 | 1.8 | < 5 | 3.69 | 2.7 | 3 | 3.2 | 3.3 |  |  |  |  | 16
| 1 | 4 | 1.9 | 3 | 3 | 4.1 | 3 | 3.5 | 3 | 8 | 4.374095 | 2.2 | < 5 | 3.69 | 2.7 | 3 | 3.2 | 3.3 |  |  |  |  | 3.151944
| 1 | 5 | 1.9 | 3 | 3 | 3.8 | 3.1 | 3.4 | 3 | 7 | 4.141025 | 2.3 | < 5 | 3.61 | 2.7 | 3 | 3.3 | 3.4 |  |  |  |  | 111
| 1 | 6 | 1.9 | 3 | 3 | 3.9 | 3.3 | 3.4 | 3 | 6 | 4.415027 | 2.2 | < 5 | 3.61 | 2.7 | 3 | 3.3 | 3.4
| Mean |  | 1.983333 | 3 | 3 | 3.883333 | 3.133333 | 3.5 | 3.083333 | 7.333333 | 4.31588 | 2.183333 |  | 3.68 | 2.716667 | 3 | 3.266667 | 3.383333
| Median |  | 1.95 | 3 | 3 | 3.85 | 3.1 | 3.5 | 3 | 7.5 | 4.322957 | 2.25 |  | 3.69 | 2.7 | 3 | 3.25 | 3.4
| Std Dev. |  | 0.1169045 | 0 | 0 | 0.147196 | 0.1032796 | 0.08944272 | 0.2041241 | 0.8164966 | 0.09370868 | 0.194079 |  | 0.06387488 | 0.04082483 | 0 | 0.08164966 | 0.07527727
| Rel.Std.Dev. |  | 5.894% | 0% | 0% | 3.79% | 3.296% | 2.556% | 6.62% | 11.13% | 2.171% | 8.889% |  | 1.736% | 1.503% | 0% | 2.499% | 2.225%
| PDM3 |  | -37.08% | -4.821% | -4.821% | 23.2% | -0.5905% | 11.04% | -2.177% | 132.7% | 36.93% | -30.73% |  | 16.75% | -13.81% | -4.821% | 3.64% | 7.341%
| Z-Score (Absolute) |  | 2.11 | 0.25 | 0.25 | 1.38 | 0 | 0.67 | 0.25 | 7.72 | 2.17 | 1.61 | NA | 1.01 | 0.77 | 0.25 | 0.25 | 0.46
| Analytical results for Se in OREAS 924 (Certified Value 7.32 ppm) | [21 empty] | Certified
Se | Round | Replicate | Lab | Lab | Lab | Lab | Lab | Lab | Lab | Lab | Lab | Lab | Lab | Lab | Lab | Lab | Lab | Lab | Lab |  |  |  | 1
| No | No | 02 | 03 | 04 | 05 | 06 | 07 | 09 | 10 | 13 | 14 | 15 | 16 | 17 | 18 | 19 | 21 | 22 |  |  |  | ppm
|  |  | AR*OES/MS | AR*MS | AR*MS | AR*MS | AR*MS | AR*MS | AR*MS | AR*MS | AR*OES/MS | AR*MS | AR*OES | AR*OES/MS | AR*OES | AR*MS | AR*OES/MS | AR*OES/MS | AR*MS |  |  |  | 2
2
| 1 | 1 | 4 | 7 | 7.3 | 7.3 | 8.1 | 8.4 | 6.2 | 8 | 7.797399 | 9 | 6 | 7.167 | 9 | 6.3 | 8 | 8 | 6.9 |  |  |  | 1
| 1 | 2 | 5 | 7 | 7 | 6.8 | 8.1 | 8.2 | 6.5 | 9 | 7.433981 | 8 | 7 | 6.534 | 7 | 7.2 | 7 | 7 | 6.6 |  |  |  | 10
| 1 | 3 | 6 | 8 | 7 | 7.3 | 9 | 8.5 | 6.1 | 7 | 8.581185 | 8 | 7 | 6.525 | 6 | 6.4 | 8 | 8 | 6.5 |  |  |  | 16
| 1 | 4 | 5 | 8 | 6.7 | 7.4 | 7.8 | 7.3 | 6.1 | 7 | 7.65575 | 8 | 6 | 7.89 | 7 | 6.6 | 7 | 7 | 6.5 |  |  |  | 7.319397
| 1 | 5 | 5 | 8 | 6.8 | 7.3 | 10.3 | 7.8 | 6.3 | 8 | 8.713071 | 9 | 6 | 6.78 | 6 | 6.8 | 8 | 7 | 6.9 |  |  |  | 112
| 1 | 6 | 6 | 7 | 7 | 6.9 | 8.4 | 7.9 | 6.6 | 7 | 7.516731 | 9 | 6 | 6.988 | < 5 | 7.5 | 8 | 7 | 6.5
| Mean |  | 5.166667 | 7.5 | 6.966667 | 7.166667 | 8.616667 | 8.016667 | 6.3 | 7.666667 | 7.949686 | 8.5 | 6.333333 | 6.980667 | 7 | 6.8 | 7.666667 | 7.333333 | 6.65
| Median |  | 5 | 7.5 | 7 | 7.3 | 8.25 | 8.05 | 6.25 | 7.5 | 7.726574 | 8.5 | 6 | 6.884 | 7 | 6.7 | 8 | 7 | 6.55
| Std Dev. |  | 0.7527727 | 0.5477226 | 0.2065591 | 0.2503331 | 0.9196014 | 0.4445972 | 0.2097618 | 0.8164966 | 0.5557947 | 0.5477226 | 0.5163978 | 0.5116779 | 1.224745 | 0.4690416 | 0.5163978 | 0.5163978 | 0.1974842
| Rel.Std.Dev. |  | 14.57% | 7.303% | 2.965% | 3.493% | 10.67% | 5.546% | 3.33% | 10.65% | 6.991% | 6.444% | 8.154% | 7.33% | 17.5% | 6.898% | 6.736% | 7.042% | 2.97%
| PDM3 |  | -29.41% | 2.467% | -4.819% | -2.087% | 17.72% | 9.526% | -13.93% | 4.745% | 8.611% | 16.13% | -13.47% | -4.628% | -4.364% | -7.096% | 4.745% | 0.1904% | -9.146%
| Z-Score (Absolute) |  | 2.7 | 0.45 | 0.27 | 0 | 1.5 | 1.15 | 1.17 | 0.67 | 1.06 | 1.8 | 1.12 | 0.25 | 0.22 | 0.49 | 0.67 | 0.22 | 0.7
| Analytical results for Sm in OREAS 924 (Certified Value 4.38 ppm) | [21 empty] | Certified
Sm | Round | Replicate | Lab | Lab | Lab | Lab | Lab | Lab | Lab | Lab | [12 empty] | 1
| No | No | 03 | 04 | 05 | 09 | 13 | 14 | 18 | 19 | [12 empty] | ppm
|  |  | AR*MS | AR*MS | AR*MS | AR*MS | AR*OES/MS | AR*MS | AR*MS | AR*OES/MS | [12 empty] | 2
2
| 1 | 1 | 4.66 | 5.6 | 4.9 | 3.88 | 6.243404 | 3.26 | 3.8 | 4.4 | [12 empty] | 1
| 1 | 2 | 4.57 | 5.4 | 5 | 3.84 | 6.089939 | 3.09 | 3.7 | 4.4 | [12 empty] | #N/A
| 1 | 3 | 4.65 | 5.4 | 5.1 | 3.91 | 6.332011 | 2.92 | 3.8 | 4.5 | [12 empty] | 16
| 1 | 4 | 4.65 | 5.4 | 5.7 | 3.93 | 6.172727 | 3.13 | 3.9 | 4.6 | [12 empty] | 4.379048
| 1 | 5 | 4.59 | 5.4 | 5.5 | 3.93 | 6.081767 | 3.25 | 3.9 | 4.5 | [12 empty] | 113
| 1 | 6 | 4.53 | 5.5 | 5.3 | 3.93 | 6.199988 | 3.38 | 4 | 4.3
| Mean |  | 4.608333 | 5.45 | 5.25 | 3.903333 | 6.186639 | 3.171667 | 3.85 | 4.45
| Median |  | 4.62 | 5.4 | 5.2 | 3.92 | 6.186358 | 3.19 | 3.85 | 4.45
| Std Dev. |  | 0.05307228 | 0.083666 | 0.3082207 | 0.03669696 | 0.09494854 | 0.1606757 | 0.1048809 | 0.1048809
| Rel.Std.Dev. |  | 1.152% | 1.535% | 5.871% | 0.9401% | 1.535% | 5.066% | 2.724% | 2.357%
| PDM3 |  | 5.236% | 24.46% | 19.89% | -10.86% | 41.28% | -27.57% | -12.08% | 1.62%
| Z-Score (Absolute) |  | 0.08 | 0.86 | 0.69 | 0.6 | 1.6 | 1.31 | 0.65 | 0.08
| Analytical results for Sn in OREAS 924 (Certified Value 6.72 ppm) | [21 empty] | Certified
Sn | Round | Replicate | Lab | Lab | Lab | Lab | Lab | Lab | Lab | Lab | Lab | Lab | Lab | Lab | Lab | Lab | Lab | Lab | Lab |  |  |  | 1
| No | No | 02 | 03 | 04 | 05 | 06 | 07 | 09 | 10 | 13 | 14 | 15 | 16 | 17 | 18 | 19 | 21 | 22 |  |  |  | ppm
|  |  | AR*OES/MS | AR*MS | AR*MS | AR*MS | AR*MS | AR*MS | AR*MS | AR*MS | AR*OES/MS | AR*MS | AR*OES | AR*OES/MS | AR*OES | AR*MS | AR*OES/MS | AR*OES/MS | AR*MS |  |  |  | 2
3
| 1 | 1 | 5.4 | 6.91 | 6.85 | 6.91 | 7.3 | 7 | 5 | 7.44 | 7.183567 | 5 | < 10 | 6.423 | < 10 | 5.62 | 7.2 | 6.4 | 6.3 |  |  |  | 1
| 1 | 2 | 5.5 | 6.71 | 6.92 | 6.82 | 6.9 | 7.1 | 5 | 7.68 | 7.054445 | 5.13 | < 10 | 6.495 | < 10 | 6.23 | 7.1 | 5.9 | 6.4 |  |  |  | #N/A
| 1 | 3 | 6.1 | 7.96 | 6.72 | 7.21 | 7.2 | 7.1 | 5 | 7.11 | 7.178267 | 4.39 | < 10 | 6.633 | < 10 | 5.62 | 6.6 | 6.2 | 6.3 |  |  |  | 16
| 1 | 4 | 5.8 | 6.91 | 6.64 | 7.63 | 6.5 | 7.2 | 5 | 7.16 | 7.131672 | 4.86 | < 10 | 7.035 | < 10 | 5.72 | 6.8 | 6.2 | 6 |  |  |  | 6.720827
| 1 | 5 | 5.9 | 6.87 | 6.52 | 7.5 | 8.3 | 7.4 | 5 | 7.44 | 7.362076 | 5.07 | < 10 | 6.335 | < 10 | 6 | 7 | 6.1 | 6.6 |  |  |  | 114
| 1 | 6 | 6 | 6.77 | 6.88 | 6.96 | 6.8 | 7.5 | 5 | 7.43 | 6.996476 | 4.96 | < 10 | 6.693 | < 10 | 6.19 | 7.2 | 5.9 | 6.3
| Mean |  | 5.783333 | 7.021667 | 6.755 | 7.171667 | 7.166667 | 7.216667 | 5 | 7.376667 | 7.151084 | 4.901667 |  | 6.602333 |  | 5.896667 | 6.983333 | 6.116667 | 6.316667
| Median |  | 5.85 | 6.89 | 6.785 | 7.085 | 7.05 | 7.15 | 5 | 7.435 | 7.15497 | 4.98 |  | 6.564 |  | 5.86 | 7.05 | 6.15 | 6.3
| Std Dev. |  | 0.2786874 | 0.4666655 | 0.1559166 | 0.3335516 | 0.6250333 | 0.194079 | 0 | 0.2102062 | 0.1264368 | 0.267239 |  | 0.2496034 |  | 0.2800476 | 0.2401388 | 0.194079 | 0.194079
| Rel.Std.Dev. |  | 4.819% | 6.646% | 2.308% | 4.651% | 8.721% | 2.689% | 0% | 2.85% | 1.768% | 5.452% |  | 3.781% |  | 4.749% | 3.439% | 3.173% | 3.072%
| PDM3 |  | -13.95% | 4.476% | 0.5085% | 6.708% | 6.634% | 7.378% | -25.6% | 9.758% | 6.402% | -27.07% |  | -1.763% |  | -12.26% | 3.906% | -8.989% | -6.014%
| Z-Score (Absolute) |  | 1.49 | 0.12 | 0 | 0.64 | 0.63 | 0.71 | 2.7 | 0.96 | 0.61 | 2.69 | NA | 0.23 | NA | 1.32 | 0.35 | 0.98 | 0.67
| Analytical results for Sr in OREAS 924 (Certified Value 13 ppm) | [21 empty] | Certified
Sr | Round | Replicate | Lab | Lab | Lab | Lab | Lab | Lab | Lab | Lab | Lab | Lab | Lab | Lab | Lab | Lab | Lab | Lab | Lab |  |  |  | 1
| No | No | 02 | 03 | 04 | 05 | 06 | 07 | 09 | 11 | 13 | 14 | 15 | 16 | 17 | 18 | 19 | 21 | 22 |  |  |  | ppm
|  |  | AR*OES/MS | AR*MS | AR*OES | AR*MS | AR*MS | AR*MS | AR*MS | AR*OES | AR*OES/MS | AR*MS | AR*OES | AR*OES/MS | AR*OES | AR*OES | AR*OES/MS | AR*OES/MS | AR*MS |  |  |  | 1
2
| 1 | 1 | 12 | 12.82 | 13 | 12.7 | 12.8 | 12.9 | 12 | 15 | 13.0245 | 9.82 | 21 | 14.986 | 13 | 12 | 12.8 | 12.3 | 13.4 |  |  |  | 1
| 1 | 2 | 11.6 | 12.61 | 13 | 13.1 | 12.8 | 13.1 | 13 | 15 | 12.7965 | 9.67 | 21 | 14.617 | 13 | 12 | 12.6 | 12.5 | 13.7 |  |  |  | #N/A
| 1 | 3 | 12.7 | 13.2 | 13 | 13.5 | 13 | 12.9 | 13 | 15 | 13.1955 | 8.52 | 21 | 14.336 | 13 | 12 | 12.9 | 12.4 | 13.5 |  |  |  | 16
| 1 | 4 | 11.5 | 12.74 | 13 | 14.4 | 12.5 | 14 | 13 | 15 | 12.8915 | 9.4 | 21 | 13.88 | 13 | 12 | 13.1 | 12.2 | 13.6 |  |  |  | 12.95402
| 1 | 5 | 12.3 | 12.69 | 13 | 13.5 | 13 | 14 | 12 | 15 | 12.635 | 9.79 | 21 | 14.768 | 14 | 12 | 13.3 | 12.5 | 13.6 |  |  |  | 115
| 1 | 6 | 12.4 | 12.78 | 13 | 13.2 | 13.3 | 14.2 | 13 | 13 | 12.749 | 9.37 | 21 | 13.991 | 12 | 12 | 12.6 | 11.9 | 13.6
| Mean |  | 12.08333 | 12.80667 | 13 | 13.4 | 12.9 | 13.51667 | 12.66667 | 14.66667 | 12.882 | 9.428333 | 21 | 14.42967 | 13 | 12 | 12.88333 | 12.3 | 13.56667
| Median |  | 12.15 | 12.76 | 13 | 13.35 | 12.9 | 13.55 | 13 | 15 | 12.844 | 9.535 | 21 | 14.4765 | 13 | 12 | 12.85 | 12.35 | 13.6
| Std Dev. |  | 0.4708149 | 0.2060744 | 0 | 0.5727128 | 0.2683282 | 0.6112828 | 0.5163978 | 0.8164966 | 0.2023299 | 0.4841246 | 0 | 0.4387266 | 0.6324555 | 0 | 0.2786874 | 0.2280351 | 0.1032796
| Rel.Std.Dev. |  | 3.896% | 1.609% | 0% | 4.274% | 2.08% | 4.522% | 4.077% | 5.567% | 1.571% | 5.135% | 0% | 3.04% | 4.865% | 0% | 2.163% | 1.854% | 0.7613%
| PDM3 |  | -6.721% | -1.138% | 0.3549% | 3.443% | -0.417% | 4.343% | -2.218% | 13.22% | -0.556% | -27.22% | 62.11% | 11.39% | 0.3549% | -7.365% | -0.5457% | -5.049% | 4.729%
| Z-Score (Absolute) |  | 0.92 | 0.19 | 0.11 | 0.56 | 0 | 0.69 | 0.26 | 2.36 | 0.02 | 3.7 | 9.1 | 1.72 | 0.11 | 1.01 | 0.02 | 0.67 | 0.75
| Analytical results for Ta in OREAS 924 (Certified Value < 0.05 ppm) | [21 empty] | Certified
Ta | Round | Replicate | Lab | Lab | Lab | Lab | Lab | Lab | Lab | Lab | Lab | Lab | Lab | Lab | Lab | Lab | [6 empty] | 1
| No | No | 02 | 03 | 04 | 05 | 06 | 07 | 13 | 14 | 15 | 16 | 18 | 19 | 21 | 22 | [6 empty] | ppm
|  |  | AR*OES/MS | AR*MS | AR*MS | AR*MS | AR*MS | AR*MS | AR*OES/MS | AR*MS | AR*OES | AR*OES/MS | AR*MS | AR*OES/MS | AR*OES/MS | AR*MS | [6 empty] | 3
3
| 1 | 1 | 0.06 | < 0.01 | < 0.05 | 0.05 | 0.02 | 0.01 | < 0.01 | < 0.01 | < 5 | < 0.05 | < 0.05 | < 0.1 | < 0.05 | 0.01 | [6 empty] | 1
| 1 | 2 | 0.06 | < 0.01 | < 0.05 | < 0.05 | 0.01 | 0.01 | < 0.01 | < 0.01 | < 5 | < 0.05 | < 0.05 | < 0.1 | < 0.05 | 0.01 | [6 empty] | #N/A
| 1 | 3 | < 0.05 | < 0.01 | < 0.05 | < 0.05 | 0.01 | 0.01 | < 0.01 | < 0.01 | < 5 | < 0.05 | < 0.05 | < 0.1 | < 0.05 | 0.01 | [6 empty] | 16
| 1 | 4 | < 0.05 | < 0.01 | < 0.05 | < 0.05 | 0.02 | 0.02 | < 0.01 | < 0.01 | < 5 | < 0.05 | < 0.05 | < 0.1 | < 0.05 | 0.01 | [6 empty] | < 0.05
| 1 | 5 | < 0.05 | < 0.01 | < 0.05 | < 0.05 | 0.02 | 0.02 | < 0.01 | < 0.01 | < 5 | < 0.05 | < 0.05 | < 0.1 | < 0.05 | 0.01 | [6 empty] | 116
| 1 | 6 | < 0.05 | < 0.01 | < 0.05 | < 0.05 | 0.02 | 0.02 | < 0.01 | < 0.01 | < 5 | < 0.05 | < 0.05 | < 0.1 | < 0.05 | 0.01
| Mean |  | 0.06 |  |  | 0.05 | 0.01666667 | 0.015 | [7 empty] | 0.01
| Median |  | 0.06 |  |  | 0.05 | 0.02 | 0.015 | [7 empty] | 0.01
| Std Dev. |  | 0 |  |  |  | 0.005163978 | 0.005477226 | [7 empty] | 0
| Rel.Std.Dev. |  | 0% |  |  |  | 30.98% | 36.51% | [7 empty] | 0%
PDM3
| Z-Score (Absolute) |  | 0.84 | NA | NA | 0.84 | 0 | 0.17 | NA | NA | NA | NA | NA | NA | NA | 0.67
| Analytical results for Tb in OREAS 924 (Certified Value 0.51 ppm) | [21 empty] | Certified
Tb | Round | Replicate | Lab | Lab | Lab | Lab | Lab | Lab | Lab | Lab | Lab | Lab | Lab | [9 empty] | 1
| No | No | 02 | 03 | 04 | 05 | 09 | 13 | 14 | 16 | 18 | 19 | 21 | [9 empty] | ppm
|  |  | AR*OES/MS | AR*MS | AR*MS | AR*MS | AR*MS | AR*OES/MS | AR*MS | AR*OES/MS | AR*MS | AR*OES/MS | AR*OES/MS | [9 empty] | 2
2
| 1 | 1 | 0.48 | 0.559 | 0.7 | 0.7 | 0.395 | 0.7814635 | 0.294 | 0.501 | 0.5 | 0.4 | 0.55 | [9 empty] | 1
| 1 | 2 | 0.5 | 0.536 | 0.6 | 0.7 | 0.385 | 0.7226095 | 0.26 | 0.517 | 0.4 | 0.5 | 0.56 | [9 empty] | #N/A
| 1 | 3 | 0.5 | 0.551 | 0.7 | 0.7 | 0.39 | 0.7536783 | 0.254 | 0.506 | 0.4 | 0.5 | 0.55 | [9 empty] | 16
| 1 | 4 | 0.5 | 0.542 | 0.7 | 0.8 | 0.4 | 0.7545383 | 0.274 | 0.508 | 0.5 | 0.5 | 0.53 | [9 empty] | 0.5086458
| 1 | 5 | 0.5 | 0.538 | 0.6 | 0.8 | 0.395 | 0.7084917 | 0.3 | 0.509 | 0.5 | 0.5 | 0.55 | [9 empty] | 117
| 1 | 6 | 0.5 | 0.527 | 0.6 | 0.8 | 0.385 | 0.7206704 | 0.3 | 0.491 | 0.5 | 0.4 | 0.54
| Mean |  | 0.4966667 | 0.5421667 | 0.65 | 0.75 | 0.3916667 | 0.7402419 | 0.2803333 | 0.5053333 | 0.4666667 | 0.4666667 | 0.5466667
| Median |  | 0.5 | 0.54 | 0.65 | 0.75 | 0.3925 | 0.7381439 | 0.284 | 0.507 | 0.5 | 0.5 | 0.55
| Std Dev. |  | 0.008164966 | 0.01137395 | 0.05477226 | 0.05477226 | 0.006055301 | 0.02751788 | 0.02052965 | 0.008733079 | 0.05163978 | 0.05163978 | 0.01032796
| Rel.Std.Dev. |  | 1.644% | 2.098% | 8.427% | 7.303% | 1.546% | 3.717% | 7.323% | 1.728% | 11.07% | 11.07% | 1.889%
| PDM3 |  | -2.355% | 6.59% | 27.79% | 47.45% | -23% | 45.53% | -44.89% | -0.6512% | -8.253% | -8.253% | 7.475%
| Z-Score (Absolute) |  | 0.09 | 0.6 | 2.36 | 3.99 | 1.85 | 3.83 | 3.67 | 0 | 0.63 | 0.63 | 0.67
| Analytical results for Te in OREAS 924 (Certified Value < 0.05 ppm) | [21 empty] | Certified
Te | Round | Replicate | Lab | Lab | Lab | Lab | Lab | Lab | Lab | Lab | Lab | Lab | Lab | Lab | Lab | Lab | Lab | [5 empty] | 1
| No | No | 02 | 03 | 04 | 05 | 06 | 07 | 09 | 13 | 14 | 15 | 16 | 18 | 19 | 21 | 22 | [5 empty] | ppm
|  |  | AR*OES/MS | AR*MS | AR*MS | AR*MS | AR*MS | AR*MS | AR*MS | AR*OES/MS | AR*MS | AR*OES | AR*OES/MS | AR*MS | AR*OES/MS | AR*OES/MS | AR*MS | [5 empty] | 3
3
| 1 | 1 | 0.05 | < 0.01 | < 0.02 | 0.04 | 0.02 | 0.02 | < 0.1 | 0.01775761 | 0.02 | < 5 | < 0.05 | < 0.02 | < 1 | < 0.05 | 0.05 | [5 empty] | 1
| 1 | 2 | 0.06 | 0.02 | < 0.02 | 0.05 | 0.03 | 0.03 | < 0.1 | 0.02397725 | 0.02 | < 5 | < 0.05 | < 0.02 | < 1 | < 0.05 | 0.05 | [5 empty] | 8
| 1 | 3 | 0.06 | 0.02 | < 0.02 | 0.03 | 0.05 | 0.03 | < 0.1 | 0.01416265 | 0.02 | < 5 | < 0.05 | < 0.02 | < 1 | < 0.05 | 0.04 | [5 empty] | 16
| 1 | 4 | 0.06 | 0.02 | < 0.02 | 0.04 | 0.03 | 0.03 | < 0.1 | 0.03759927 | 0.01 | < 5 | 0.089 | < 0.02 | < 1 | < 0.05 | 0.03 | [5 empty] | < 0.05
| 1 | 5 | 0.06 | 0.02 | < 0.02 | 0.03 | 0.03 | 0.03 | < 0.1 | 0.01085493 | 0.03 | < 5 | 0.098 | < 0.02 | < 1 | < 0.05 | 0.05 | [5 empty] | 118
| 1 | 6 | 0.06 | 0.02 | < 0.02 | 0.03 | 0.03 | 0.03 | < 0.1 | 0.03944097 | 0.03 | < 5 | < 0.05 | < 0.02 | < 1 | < 0.05 | 0.03
| Mean |  | 0.05833333 | 0.02 |  | 0.03666667 | 0.03166667 | 0.02833333 |  | 0.02396545 | 0.02166667 |  | 0.0935 |  |  |  | 0.04166667
| Median |  | 0.06 | 0.02 |  | 0.035 | 0.03 | 0.03 |  | 0.02086743 | 0.02 |  | 0.0935 |  |  |  | 0.045
| Std Dev. |  | 0.004082483 | 0 |  | 0.008164966 | 0.009831921 | 0.004082483 |  | 0.01209868 | 0.007527727 |  | 0.006363961 |  |  |  | 0.009831921
| Rel.Std.Dev. |  | 6.999% | 0% |  | 22.27% | 31.05% | 14.41% |  | 50.48% | 34.74% |  | 6.806% |  |  |  | 23.6%
PDM3
| Z-Score (Absolute) |  | 2.29 | 0.81 | NA | 0.54 | 0.16 | 0 | NA | 0.49 | 0.67 | NA | 5.14 | NA | NA | NA | 0.94
| Analytical results for Th in OREAS 924 (Certified Value 14.6 ppm) | [21 empty] | Certified
Th | Round | Replicate | Lab | Lab | Lab | Lab | Lab | Lab | Lab | Lab | Lab | Lab | Lab | Lab | Lab | Lab | Lab | [5 empty] | 1
| No | No | 02 | 03 | 04 | 05 | 06 | 07 | 09 | 11 | 13 | 14 | 16 | 18 | 19 | 21 | 22 | [5 empty] | ppm
|  |  | AR*OES/MS | AR*MS | AR*MS | AR*MS | AR*MS | AR*MS | AR*MS | AR*OES | AR*OES/MS | AR*MS | AR*OES/MS | AR*MS | AR*OES/MS | AR*OES/MS | AR*MS | [5 empty] | 1
2
| 1 | 1 | 11.6 | 15.58 | 15.7 | 15.2 | 14.9 | 14.1 | 13.7 | 14 | 14.21919 | 11.3 | 15.468 | 12.8 | 14.59 | 14.1 | 14.4 | [5 empty] | 1
| 1 | 2 | 11.9 | 15.35 | 15.2 | 15.8 | 14.6 | 14.7 | 13.5 | 14 | 14.33583 | 11.23 | 15.417 | 12.9 | 14.4 | 14.2 | 14.2 | [5 empty] | #N/A
| 1 | 3 | 12.3 | 15.9 | 15.3 | 15.7 | 14.7 | 14.6 | 14.2 | 14 | 14.69653 | 10.5 | 15.439 | 13.1 | 14.34 | 13.9 | 14.4 | [5 empty] | 16
| 1 | 4 | 12.3 | 15.3 | 15.3 | 17 | 14.4 | 14.5 | 14.5 | 14 | 14.60123 | 11.22 | 15.257 | 13.1 | 14.57 | 13.8 | 14.2 | [5 empty] | 14.6175
| 1 | 5 | 12.4 | 15.51 | 14.5 | 16.8 | 14.7 | 14.5 | 13.5 | 12 | 14.16228 | 11.31 | 15.746 | 13.3 | 14.39 | 14.4 | 13.9 | [5 empty] | 119
| 1 | 6 | 12.3 | 15.59 | 15.3 | 16.6 | 15.3 | 14.6 | 13.7 | 14 | 14.39808 | 11.6 | 15.235 | 13.8 | 14.41 | 14.6 | 14.2
| Mean |  | 12.13333 | 15.53833 | 15.21667 | 16.18333 | 14.76667 | 14.5 | 13.85 | 13.66667 | 14.40219 | 11.19333 | 15.427 | 13.16667 | 14.45 | 14.16667 | 14.21667
| Median |  | 12.3 | 15.545 | 15.3 | 16.2 | 14.7 | 14.55 | 13.7 | 14 | 14.36695 | 11.265 | 15.428 | 13.1 | 14.405 | 14.15 | 14.2
| Std Dev. |  | 0.3141125 | 0.2136742 | 0.3920034 | 0.7167054 | 0.3076795 | 0.2097618 | 0.4086563 | 0.8164966 | 0.2105798 | 0.3669151 | 0.1840924 | 0.3559026 | 0.1037304 | 0.3011091 | 0.1834848
| Rel.Std.Dev. |  | 2.589% | 1.375% | 2.576% | 4.429% | 2.084% | 1.447% | 2.951% | 5.974% | 1.462% | 3.278% | 1.193% | 2.703% | 0.7179% | 2.125% | 1.291%
| PDM3 |  | -16.99% | 6.3% | 4.099% | 10.71% | 1.02% | -0.8038% | -5.251% | -6.505% | -1.473% | -23.43% | 5.538% | -9.925% | -1.146% | -3.084% | -2.742%
| Z-Score (Absolute) |  | 2.64 | 1.39 | 1.17 | 2.18 | 0.45 | 0.12 | 0.67 | 0.49 | 0 | 3.75 | 1.25 | 1.51 | 0.06 | 0.29 | 0.23
| Analytical results for Ti in OREAS 924 (Certified Value < 0.2 wt.%) | [21 empty] | Certified
Ti | Round | Replicate | Lab | Lab | Lab | Lab | Lab | Lab | Lab | Lab | Lab | Lab | Lab | Lab | Lab | Lab | Lab | Lab |  |  |  |  | 1
| No | No | 02 | 03 | 04 | 05 | 06 | 07 | 09 | 11 | 13 | 15 | 16 | 17 | 18 | 19 | 21 | 22 |  |  |  |  | wt.%
|  |  | AR*OES/MS | AR*OES | AR*OES | AR*OES | AR*MS | AR*MS | AR*OES | AR*OES | AR*OES/MS | AR*OES | AR*OES/MS | AR*OES | AR*OES | AR*OES | AR*OES/MS | AR*MS |  |  |  |  | 3
3
| 1 | 1 | 0.08 | 0.1271 | 0.17 | 0.19 | 0.102 | 0.086 | 0.06 | 0.048 | 0.2343 | 0.13 | 0.103 | 0.1125 | 0.09 | 0.066 | 0.08 | 0.086 |  |  |  |  | 1
| 1 | 2 | 0.08 | 0.1248 | 0.17 | 0.19 | 0.104 | 0.091 | 0.06 | 0.052 | 0.2276 | 0.13 | 0.103 | 0.1214 | 0.09 | 0.059 | 0.09 | 0.086 |  |  |  |  | #N/A
| 1 | 3 | 0.08 | 0.125 | 0.16 | 0.18 | 0.101 | 0.089 | 0.06 | 0.057 | 0.2246 | 0.13 | 0.106 | 0.1276 | 0.09 | 0.066 | 0.09 | 0.085 |  |  |  |  | 16
| 1 | 4 | 0.07 | 0.1247 | 0.17 | 0.19 | 0.097 | 0.087 | 0.06 | 0.059 | 0.2284 | 0.13 | 0.094 | 0.1301 | 0.09 | 0.063 | 0.08 | 0.086 |  |  |  |  | < 0.2
| 1 | 5 | 0.08 | 0.1208 | 0.16 | 0.19 | 0.099 | 0.089 | 0.06 | 0.057 | 0.2232 | 0.14 | 0.102 | 0.1292 | 0.09 | 0.058 | 0.09 | 0.087 |  |  |  |  | 120
| 1 | 6 | 0.08 | 0.118 | 0.17 | 0.19 | 0.106 | 0.09 | 0.065 | 0.056 | 0.2273 | 0.14 | 0.103 | 0.1211 | 0.09 | 0.068 | 0.08 | 0.089
| Mean |  | 0.07833333 | 0.1234 | 0.1666667 | 0.1883333 | 0.1015 | 0.08866667 | 0.06083333 | 0.05483333 | 0.2275667 | 0.1333333 | 0.1018333 | 0.12365 | 0.09 | 0.06333333 | 0.085 | 0.0865
| Median |  | 0.08 | 0.12475 | 0.17 | 0.19 | 0.1015 | 0.089 | 0.06 | 0.0565 | 0.22745 | 0.13 | 0.103 | 0.1245 | 0.09 | 0.0645 | 0.085 | 0.086
| Std Dev. |  | 0.004082483 | 0.003341257 | 0.005163978 | 0.004082483 | 0.003271085 | 0.001861899 | 0.002041241 | 0.004070217 | 0.003846384 | 0.005163978 | 0.004070217 | 0.006691711 | 1.520235e-17 | 0.004082483 | 0.005477226 | 0.001378405
| Rel.Std.Dev. |  | 5.212% | 2.708% | 3.098% | 2.168% | 3.223% | 2.1% | 3.355% | 7.423% | 1.69% | 3.873% | 3.997% | 5.412% | 1.689e-14% | 6.446% | 6.444% | 1.594%
PDM3
| Z-Score (Absolute) |  | 0.38 | 0.67 | 1.72 | 2.25 | 0.14 | 0.17 | 0.85 | 0.96 | 3.2 | 0.91 | 0.15 | 0.68 | 0.14 | 0.79 | 0.26 | 0.22
| Analytical results for Tl in OREAS 924 (Certified Value 0.13 ppm) | [21 empty] | Certified
Tl | Round | Replicate | Lab | Lab | Lab | Lab | Lab | Lab | Lab | Lab | Lab | Lab | Lab | Lab | Lab | Lab | Lab | Lab |  |  |  |  | 1
| No | No | 02 | 03 | 04 | 05 | 06 | 07 | 09 | 11 | 13 | 14 | 15 | 16 | 18 | 19 | 21 | 22 |  |  |  |  | ppm
|  |  | AR*OES/MS | AR*MS | AR*MS | AR*MS | AR*MS | AR*MS | AR*MS | AR*OES | AR*OES/MS | AR*MS | AR*OES | AR*OES/MS | AR*MS | AR*OES/MS | AR*OES/MS | AR*MS |  |  |  |  | 2
2
| 1 | 1 | 0.03 | 0.15 | 0.17 | 0.19 | 0.12 | 0.14 | 0.13 | < 5 | 0.1844371 | 0.09 | < 10 | 0.126 | 0.08 | 0.13 | 0.13 | 0.12 |  |  |  |  | 1
| 1 | 2 | 0.03 | 0.15 | 0.17 | 0.19 | 0.13 | 0.15 | 0.14 | < 5 | 0.1969635 | 0.1 | < 10 | 0.123 | 0.08 | 0.18 | 0.13 | 0.12 |  |  |  |  | #N/A
| 1 | 3 | 0.03 | 0.15 | 0.17 | 0.2 | 0.12 | 0.14 | 0.13 | < 5 | 0.1819488 | 0.09 | < 10 | 0.125 | 0.08 | 0.15 | 0.13 | 0.14 |  |  |  |  | 16
| 1 | 4 | 0.03 | 0.15 | 0.17 | 0.22 | 0.13 | 0.13 | 0.14 | < 5 | 0.1869444 | 0.1 | < 10 | 0.124 | 0.08 | 0.14 | 0.13 | 0.13 |  |  |  |  | 0.1295606
| 1 | 5 | 0.04 | 0.14 | 0.16 | 0.21 | 0.13 | 0.13 | 0.14 | < 5 | 0.1884793 | 0.1 | < 10 | 0.119 | 0.09 | 0.15 | 0.13 | 0.14 |  |  |  |  | 121
| 1 | 6 | 0.03 | 0.15 | 0.16 | 0.2 | 0.14 | 0.14 | 0.13 | < 5 | 0.1745632 | 0.09 | < 10 | 0.124 | 0.09 | 0.14 | 0.14 | 0.11
| Mean |  | 0.03166667 | 0.1483333 | 0.1666667 | 0.2016667 | 0.1283333 | 0.1383333 | 0.135 |  | 0.185556 | 0.095 |  | 0.1235 | 0.08333333 | 0.1483333 | 0.1316667 | 0.1266667
| Median |  | 0.03 | 0.15 | 0.17 | 0.2 | 0.13 | 0.14 | 0.135 |  | 0.1856908 | 0.095 |  | 0.124 | 0.08 | 0.145 | 0.13 | 0.125
| Std Dev. |  | 0.004082483 | 0.004082483 | 0.005163978 | 0.01169045 | 0.007527727 | 0.007527727 | 0.005477226 |  | 0.007425769 | 0.005477226 |  | 0.002428992 | 0.005163978 | 0.01722401 | 0.004082483 | 0.0121106
| Rel.Std.Dev. |  | 12.89% | 2.752% | 3.098% | 5.797% | 5.866% | 5.442% | 4.057% |  | 4.002% | 5.766% |  | 1.967% | 6.197% | 11.61% | 3.101% | 9.561%
| PDM3 |  | -75.56% | 14.49% | 28.64% | 55.65% | -0.9473% | 6.771% | 4.198% |  | 43.22% | -26.68% |  | -4.678% | -35.68% | 14.49% | 1.626% | -2.234%
| Z-Score (Absolute) |  | 4.15 | 0.71 | 1.38 | 2.8 | 0.17 | 0.24 | 0.1 | NA | 2.15 | 1.52 | NA | 0.36 | 1.99 | 0.64 | 0.1 | 0.24
| Analytical results for Tm in OREAS 924 (Certified Value < 0.4 ppm) | [21 empty] | Certified
Tm | Round | Replicate | Lab | Lab | Lab | Lab | Lab | Lab | Lab | Lab | [12 empty] | 1
| No | No | 03 | 04 | 05 | 09 | 13 | 14 | 18 | 19 | [12 empty] | ppm
|  |  | AR*MS | AR*MS | AR*MS | AR*MS | AR*OES/MS | AR*MS | AR*MS | AR*OES/MS | [12 empty] | 2
2
| 1 | 1 | 0.22 | 0.3 | 0.3 | 0.15 | 0.3140101 | 0.1 | 0.2 | 0.2 | [12 empty] | 1
| 1 | 2 | 0.22 | 0.3 | 0.3 | 0.145 | 0.3124104 | 0.09 | 0.2 | 0.2 | [12 empty] | #N/A
| 1 | 3 | 0.22 | 0.3 | 0.3 | 0.15 | 0.3129892 | 0.08 | 0.2 | 0.2 | [12 empty] | 16
| 1 | 4 | 0.22 | 0.3 | 0.3 | 0.155 | 0.3185827 | 0.09 | 0.2 | 0.2 | [12 empty] | < 0.4
| 1 | 5 | 0.21 | 0.3 | 0.3 | 0.15 | 0.3079345 | 0.1 | 0.2 | 0.2 | [12 empty] | 122
| 1 | 6 | 0.21 | 0.3 | 0.3 | 0.145 | 0.303635 | 0.11 | 0.2 | 0.2
| Mean |  | 0.2166667 | 0.3 | 0.3 | 0.1491667 | 0.3115936 | 0.095 | 0.2 | 0.2
| Median |  | 0.22 | 0.3 | 0.3 | 0.15 | 0.3126998 | 0.095 | 0.2 | 0.2
| Std Dev. |  | 0.005163978 | 0 | 0 | 0.003763863 | 0.005177457 | 0.01048809 | 3.040471e-17 | 3.040471e-17
| Rel.Std.Dev. |  | 2.383% | 0% | 0% | 2.523% | 1.662% | 11.04% | 1.52e-14% | 1.52e-14%
PDM3
| Z-Score (Absolute) |  | 0.07 | 0.82 | 0.82 | 0.53 | 0.92 | 1.01 | 0.07 | 0.07
| Analytical results for U in OREAS 924 (Certified Value 1.87 ppm) | [21 empty] | Certified
U | Round | Replicate | Lab | Lab | Lab | Lab | Lab | Lab | Lab | Lab | Lab | Lab | Lab | Lab | Lab | Lab | [6 empty] | 1
| No | No | 02 | 03 | 04 | 05 | 06 | 07 | 09 | 13 | 14 | 16 | 18 | 19 | 21 | 22 | [6 empty] | ppm
|  |  | AR*OES/MS | AR*MS | AR*MS | AR*MS | AR*MS | AR*MS | AR*MS | AR*OES/MS | AR*MS | AR*OES/MS | AR*MS | AR*OES/MS | AR*OES/MS | AR*MS | [6 empty] | 2
2
| 1 | 1 | 1.94 | 2.05 | 2.3 | 2.3 | 1.8 | 1.75 | 1.66 | 2.122211 | 1.47 | 1.993 | 1.7 | 1.78 | 1.8 | 1.68 | [6 empty] | 1
| 1 | 2 | 1.95 | 2.03 | 2.2 | 2.4 | 1.77 | 1.81 | 1.62 | 2.182929 | 1.39 | 2.035 | 1.7 | 1.92 | 1.79 | 1.69 | [6 empty] | #N/A
| 1 | 3 | 2.01 | 2.08 | 2.3 | 2.4 | 1.77 | 1.79 | 1.6 | 2.170347 | 1.3 | 2.026 | 1.8 | 1.87 | 1.8 | 1.72 | [6 empty] | 16
| 1 | 4 | 2 | 2 | 2.3 | 2.6 | 1.72 | 1.82 | 1.76 | 2.166234 | 1.41 | 1.986 | 1.8 | 1.93 | 1.75 | 1.69 | [6 empty] | 1.869859
| 1 | 5 | 2.03 | 2.01 | 2.2 | 2.5 | 1.78 | 1.8 | 1.72 | 2.236697 | 1.5 | 2.02 | 1.8 | 1.91 | 1.83 | 1.7 | [6 empty] | 123
| 1 | 6 | 2.01 | 2.01 | 2.2 | 2.5 | 1.86 | 1.81 | 1.62 | 2.193606 | 1.52 | 1.979 | 1.8 | 1.88 | 1.87 | 1.68
| Mean |  | 1.99 | 2.03 | 2.25 | 2.45 | 1.783333 | 1.796667 | 1.663333 | 2.17867 | 1.431667 | 2.0065 | 1.766667 | 1.881667 | 1.806667 | 1.693333
| Median |  | 2.005 | 2.02 | 2.25 | 2.45 | 1.775 | 1.805 | 1.64 | 2.176638 | 1.44 | 2.0065 | 1.8 | 1.895 | 1.8 | 1.69
| Std Dev. |  | 0.0363318 | 0.0303315 | 0.05477226 | 0.1048809 | 0.04589844 | 0.02503331 | 0.06377042 | 0.0374697 | 0.08183316 | 0.02338162 | 0.05163978 | 0.05492419 | 0.04033196 | 0.01505545
| Rel.Std.Dev. |  | 1.826% | 1.494% | 2.434% | 4.281% | 2.574% | 1.393% | 3.834% | 1.72% | 5.716% | 1.165% | 2.923% | 2.919% | 2.232% | 0.8891%
| PDM3 |  | 6.425% | 8.564% | 20.33% | 31.03% | -4.627% | -3.914% | -11.04% | 16.52% | -23.43% | 7.308% | -5.519% | 0.6315% | -3.38% | -9.441%
| Z-Score (Absolute) |  | 0.58 | 0.76 | 1.7 | 2.57 | 0.31 | 0.21 | 0.82 | 1.4 | 1.82 | 0.66 | 0.38 | 0.21 | 0.21 | 0.69
| Analytical results for V in OREAS 924 (Certified Value 29.1 ppm) | [21 empty] | Certified
V | Round | Replicate | Lab | Lab | Lab | Lab | Lab | Lab | Lab | Lab | Lab | Lab | Lab | Lab | Lab | Lab | Lab | Lab |  |  |  |  | 1
| No | No | 02 | 03 | 04 | 05 | 06 | 07 | 09 | 11 | 13 | 15 | 16 | 17 | 18 | 19 | 21 | 22 |  |  |  |  | ppm
|  |  | AR*OES/MS | AR*OES | AR*OES | AR*MS | AR*MS | AR*MS | AR*OES | AR*OES | AR*OES/MS | AR*OES | AR*OES/MS | AR*OES | AR*OES | AR*OES/MS | AR*OES/MS | AR*MS |  |  |  |  | 1
2
| 1 | 1 | 33 | 30 | 31 | 33 | 29 | 29 | 30 | 29 | 36 | 30 | 25.722 | 32 | 29 | 27.8 | 26 | 28 |  |  |  |  | 1
| 1 | 2 | 33 | 30 | 32 | 34 | 29 | 30 | 28 | 26 | 36 | 30 | 26.477 | 32 | 29 | 27.4 | 27 | 28 |  |  |  |  | #N/A
| 1 | 3 | 36 | 30 | 31 | 35 | 29 | 29 | 28 | 26 | 36 | 30 | 25.706 | 33 | 29 | 28 | 26 | 28 |  |  |  |  | 16
| 1 | 4 | 33 | 29 | 33 | 39 | 27 | 28 | 28 | 26 | 36 | 30 | 26.273 | 33 | 29 | 28.7 | 26 | 29 |  |  |  |  | 29.11851
| 1 | 5 | 34 | 30 | 31 | 36 | 28 | 28 | 28 | 28 | 35.1 | 31 | 26.382 | 34 | 29 | 27.4 | 26 | 28 |  |  |  |  | 124
| 1 | 6 | 35 | 29 | 31 | 34 | 29 | 29 | 28 | 25 | 35.1 | 31 | 26.595 | 31 | 30 | 27.5 | 26 | 29
| Mean |  | 34 | 29.66667 | 31.5 | 35.16667 | 28.5 | 28.83333 | 28.33333 | 26.66667 | 35.7 | 30.33333 | 26.1925 | 32.5 | 29.16667 | 27.8 | 26.16667 | 28.33333
| Median |  | 33.5 | 30 | 31 | 34.5 | 29 | 29 | 28 | 26 | 36 | 30 | 26.3275 | 32.5 | 29 | 27.65 | 26 | 28
| Std Dev. |  | 1.264911 | 0.5163978 | 0.83666 | 2.136976 | 0.83666 | 0.7527727 | 0.8164966 | 1.505545 | 0.464758 | 0.5163978 | 0.3855877 | 1.048809 | 0.4082483 | 0.501996 | 0.4082483 | 0.5163978
| Rel.Std.Dev. |  | 3.72% | 1.741% | 2.656% | 6.077% | 2.936% | 2.611% | 2.882% | 5.646% | 1.302% | 1.702% | 1.472% | 3.227% | 1.4% | 1.806% | 1.56% | 1.823%
| PDM3 |  | 16.76% | 1.882% | 8.179% | 20.77% | -2.124% | -0.9794% | -2.696% | -8.42% | 22.6% | 4.172% | -10.05% | 11.61% | 0.1654% | -4.528% | -10.14% | -2.696%
| Z-Score (Absolute) |  | 1.91 | 0.25 | 0.84 | 2.35 | 0.08 | 0.06 | 0.38 | 0.89 | 2.56 | 0.51 | 1.07 | 1.34 | 0.06 | 0.46 | 1.08 | 0.25
| Analytical results for W in OREAS 924 (Certified Value 2.26 ppm) | [21 empty] | Certified
W | Round | Replicate | Lab | Lab | Lab | Lab | Lab | Lab | Lab | Lab | Lab | Lab | Lab | Lab | Lab | Lab | Lab | Lab | Lab |  |  |  | 1
| No | No | 02 | 03 | 04 | 05 | 06 | 07 | 09 | 11 | 13 | 14 | 15 | 16 | 17 | 18 | 19 | 21 | 22 |  |  |  | ppm
|  |  | AR*OES/MS | AR*MS | AR*MS | AR*MS | AR*MS | AR*MS | AR*MS | AR*OES | AR*OES/MS | AR*MS | AR*OES | AR*OES/MS | AR*OES | AR*MS | AR*OES/MS | AR*OES/MS | AR*MS |  |  |  | 2
2
| 1 | 1 | 1.8 | 2.09 | 1.5 | 2.5 | 2.41 | 2.31 | 1.4 | 2 | 2.571767 | 1.22 | < 5 | 3.343 | < 10 | 1.6 | 2 | 2.2 | 2.33 |  |  |  | 1
| 1 | 2 | 1.9 | 2.14 | 1.5 | 2.3 | 2.33 | 2.11 | 1.5 | < 2 | 2.571761 | 1.75 | < 5 | 2.242 | < 10 | 1.5 | 2 | 2.5 | 1.94 |  |  |  | #N/A
| 1 | 3 | 2.1 | 2.62 | 1.5 | 2.4 | 2.19 | 2.47 | 1.4 | < 2 | 2.397258 | 1.4 | < 5 | 2.116 | < 10 | 1.7 | 2 | 3.1 | 2.8 |  |  |  | 16
| 1 | 4 | 2 | 1.86 | 1.8 | 2.2 | 2.1 | 2.33 | 1.6 | 2 | 2.572459 | 1.53 | < 5 | 2.531 | < 10 | 1.6 | 2 | 2.3 | 1.95 |  |  |  | 2.259445
| 1 | 5 | 2.1 | 2.02 | 1.4 | 2.4 | 3.13 | 2.65 | 1.5 | 3 | 2.261696 | 1.36 | < 5 | 2.579 | < 10 | 1.9 | 2 | 2.1 | 2.04 |  |  |  | 125
| 1 | 6 | 2.1 | 2.11 | 1.5 | 2.5 | 2.34 | 2.46 | 1.5 | < 2 | 2.772119 | 1.21 | < 5 | 3.014 | < 10 | 1.8 | 3 | 3.2 | 2.61
| Mean |  | 2 | 2.14 | 1.533333 | 2.383333 | 2.416667 | 2.388333 | 1.483333 | 2.333333 | 2.52451 | 1.411667 |  | 2.6375 |  | 1.683333 | 2.166667 | 2.566667 | 2.278333
| Median |  | 2.05 | 2.1 | 1.5 | 2.4 | 2.335 | 2.395 | 1.5 | 2 | 2.571764 | 1.38 |  | 2.555 |  | 1.65 | 2 | 2.4 | 2.185
| Std Dev. |  | 0.1264911 | 0.2555778 | 0.136626 | 0.1169045 | 0.367133 | 0.1829116 | 0.07527727 | 0.5773503 | 0.1751225 | 0.2042955 |  | 0.4653234 |  | 0.147196 | 0.4082483 | 0.4718757 | 0.3643853
| Rel.Std.Dev. |  | 6.325% | 11.94% | 8.91% | 4.905% | 15.19% | 7.659% | 5.075% | 24.74% | 6.937% | 14.47% |  | 17.64% |  | 8.744% | 18.84% | 18.38% | 15.99%
| PDM3 |  | -11.48% | -5.286% | -32.14% | 5.483% | 6.958% | 5.704% | -34.35% | 3.27% | 11.73% | -37.52% |  | 16.73% |  | -25.5% | -4.106% | 13.6% | 0.836%
| Z-Score (Absolute) |  | 0.67 | 0.57 | 1.95 | 0.27 | 0 | 0.28 | 1.95 | 0.15 | 0.62 | 2.12 | NA | 0.89 | NA | 1.45 | 0.67 | 0.72 | 0.01
| Analytical results for Y in OREAS 924 (Certified Value 13.6 ppm) | [21 empty] | Certified
Y | Round | Replicate | Lab | Lab | Lab | Lab | Lab | Lab | Lab | Lab | Lab | Lab | Lab | Lab | Lab | Lab | Lab | Lab |  |  |  |  | 1
| No | No | 02 | 03 | 04 | 05 | 06 | 07 | 09 | 13 | 14 | 15 | 16 | 17 | 18 | 19 | 21 | 22 |  |  |  |  | ppm
|  |  | AR*OES/MS | AR*MS | AR*OES | AR*OES | AR*MS | AR*MS | AR*MS | AR*OES/MS | AR*MS | AR*OES | AR*OES/MS | AR*OES | AR*MS | AR*OES | AR*OES/MS | AR*MS |  |  |  |  | 1
1
| 1 | 1 | 10 | 16.35 | 16 | 20 | 13 | 12.4 | 10.7 | 19.12 | 7.53 | 16 | 14.346 | 15 | 12.3 | 10 | 12.9 | 11.7 |  |  |  |  | 1
| 1 | 2 | 10.1 | 15.36 | 17 | 20 | 13.2 | 12.6 | 10.8 | 18.76 | 6.59 | 15 | 14.845 | 15 | 11.9 | 11 | 13.4 | 11.75 |  |  |  |  | #N/A
| 1 | 3 | 9.4 | 15.73 | 17 | 19 | 13.15 | 12.5 | 11.1 | 18.86 | 6.01 | 15 | 14.841 | 16 | 12.3 | 11 | 12.9 | 11.5 |  |  |  |  | 16
| 1 | 4 | 9.26 | 15.75 | 17 | 20 | 12.65 | 12.25 | 10.9 | 18.87 | 6.72 | 15 | 14.221 | 16 | 12.3 | 12 | 12.5 | 11.55 |  |  |  |  | 13.56236
| 1 | 5 | 9.25 | 15.14 | 16 | 19 | 12.8 | 12.35 | 10.5 | 18.38 | 7.61 | 16 | 14.053 | 16 | 12.1 | 11 | 13.1 | 11.9 |  |  |  |  | 126
| 1 | 6 | 9.22 | 14.99 | 17 | 19 | 13.6 | 12.45 | 10.7 | 18.69 | 7.56 | 16 | 14.002 | 15 | 12 | 10 | 12.9 | 12.05
| Mean |  | 9.538333 | 15.55333 | 16.66667 | 19.5 | 13.06667 | 12.425 | 10.78333 | 18.78 | 7.003333 | 15.5 | 14.38467 | 15.5 | 12.15 | 10.83333 | 12.95 | 11.74167
| Median |  | 9.33 | 15.545 | 17 | 19.5 | 13.075 | 12.425 | 10.75 | 18.81 | 7.125 | 15.5 | 14.2835 | 15.5 | 12.2 | 11 | 12.9 | 11.725
| Std Dev. |  | 0.4024136 | 0.4960108 | 0.5163978 | 0.5477226 | 0.3341656 | 0.1214496 | 0.2041241 | 0.2443768 | 0.662289 | 0.5477226 | 0.3754638 | 0.5477226 | 0.1760682 | 0.7527727 | 0.2949576 | 0.2083667
| Rel.Std.Dev. |  | 4.219% | 3.189% | 3.098% | 2.809% | 2.557% | 0.9775% | 1.893% | 1.301% | 9.457% | 3.534% | 2.61% | 3.534% | 1.449% | 6.949% | 2.278% | 1.775%
| PDM3 |  | -29.67% | 14.68% | 22.89% | 43.78% | -3.655% | -8.386% | -20.49% | 38.47% | -48.36% | 14.29% | 6.063% | 14.29% | -10.41% | -20.12% | -4.515% | -13.42%
| Z-Score (Absolute) |  | 0.99 | 0.73 | 1.05 | 1.86 | 0.02 | 0.17 | 0.64 | 1.65 | 1.72 | 0.71 | 0.39 | 0.71 | 0.25 | 0.62 | 0.02 | 0.36
| Analytical results for Yb in OREAS 924 (Certified Value < 2 ppm) | [21 empty] | Certified
Yb | Round | Replicate | Lab | Lab | Lab | Lab | Lab | Lab | Lab | Lab | Lab | Lab | Lab | [9 empty] | 1
| No | No | 02 | 03 | 04 | 05 | 09 | 13 | 14 | 16 | 18 | 19 | 21 | [9 empty] | ppm
|  |  | AR*OES/MS | AR*MS | AR*MS | AR*MS | AR*MS | AR*OES/MS | AR*MS | AR*OES/MS | AR*MS | AR*OES/MS | AR*OES/MS | [9 empty] | 2
2
| 1 | 1 | 1 | 1.44 | 1.6 | 1.8 | 0.95 | 2.161359 | 0.61 | 1.21 | 1.1 | 0.6 | 1.2 | [9 empty] | 1
| 1 | 2 | 1 | 1.4 | 1.6 | 1.8 | 0.93 | 2.012485 | 0.53 | 1.271 | 1 | 0.5 | 1.2 | [9 empty] | #N/A
| 1 | 3 | 1 | 1.45 | 1.6 | 1.8 | 0.92 | 2.150813 | 0.53 | 1.273 | 1.1 | 0.6 | 1.2 | [9 empty] | 16
| 1 | 4 | 1 | 1.42 | 1.6 | 2.1 | 0.95 | 2.118176 | 0.57 | 1.238 | 1.1 | 0.6 | 1.1 | [9 empty] | < 2
| 1 | 5 | 1 | 1.38 | 1.6 | 2 | 0.94 | 2.010301 | 0.67 | 1.23 | 1.1 | 0.6 | 1.2 | [9 empty] | 127
| 1 | 6 | 1 | 1.33 | 1.7 | 1.8 | 0.93 | 2.092157 | 0.69 | 1.226 | 1.1 | 0.6 | 1.2
| Mean |  | 1 | 1.403333 | 1.616667 | 1.883333 | 0.9366667 | 2.090882 | 0.6 | 1.241333 | 1.083333 | 0.5833333 | 1.183333
| Median |  | 1 | 1.41 | 1.6 | 1.8 | 0.935 | 2.105167 | 0.59 | 1.234 | 1.1 | 0.6 | 1.2
| Std Dev. |  | 0 | 0.04412105 | 0.04082483 | 0.132916 | 0.0121106 | 0.06624919 | 0.06899275 | 0.02545323 | 0.04082483 | 0.04082483 | 0.04082483
| Rel.Std.Dev. |  | 0% | 3.144% | 2.525% | 7.057% | 1.293% | 3.168% | 11.5% | 2.05% | 3.768% | 6.999% | 3.45%
PDM3
| Z-Score (Absolute) |  | 0.5 | 0.6 | 1.18 | 1.8 | 0.67 | 2.48 | 1.59 | 0.16 | 0.27 | 1.59 | 0
| Analytical results for Zn in OREAS 924 (Certified Value 370 ppm) | [21 empty] | Certified
Zn | Round | Replicate | Lab | Lab | Lab | Lab | Lab | Lab | Lab | Lab | Lab | Lab | Lab | Lab | Lab | Lab | Lab | Lab | Lab | Lab | Lab |  | 1
| No | No | 02 | 03 | 04 | 05 | 06 | 07 | 08 | 09 | 10 | 11 | 13 | 15 | 16 | 17 | 18 | 19 | 20 | 21 | 22 |  | ppm
|  |  | AR*OES/MS | AR*OES | AR*OES | AR*OES | AR*MS | AR*MS | AR*OES | AR*OES | AR*OES | AR*OES | AR*OES/MS | AR*OES | AR*OES/MS | AR*OES | AR*OES | AR*OES/MS | AR*OES | AR*OES/MS | AR*MS |  | 0
0
| 1 | 1 | 360 | 372 | 365 | 362 | 376 | 383 |  | 364 | 361 | 409 | 361 | 360 | 387.349 | 372 | 367 | 369.6 | 393 | 366 | 375 |  | 1
| 1 | 2 | 364 | 372 | 378 | 364 | 377 | 384 | 424.05445 | 357 | 354 | 327 | 362 | 340 | 389.583 | 377 | 366 | 368.6 | 399 | 355 | 375 |  | #N/A
| 1 | 3 | 393 | 367 | 377 | 358 | 388 | 373 | 429.96315 | 365 | 344 | 324 | 355 | 360 | 390.438 | 379 | 378 | 374.7 | 394 | 355 | 373 |  | 16
| 1 | 4 | 354 | 375 | 385 | 371 | 353 | 380 | 425.1412 | 362 | 353 | 327 | 352 | 360 | 355.862 | 381 | 376 | 384.9 | 398 | 355 | 379 |  | 370.4994
| 1 | 5 | 375 | 389 | 369 | 355 | 378 | 379 | 423.3472 | 363 | 358 | 378 | 363 | 340 | 399.233 | 385 | 371 | 384.8 | 397 | 361 | 374 |  | 128
| 1 | 6 | 376 | 377 | 372 | 361 | 382 | 382 | 423.2 | 363 | 370 | 289 | 355 | 340 | 391.011 | 348 | 389 | 371.6 | 392 | 358 | 375
| Mean |  | 370.3333 | 375.3333 | 374.3333 | 361.8333 | 375.6667 | 380.1667 | 425.1412 | 362.3333 | 356.6667 | 342.3333 | 358 | 350 | 385.5793 | 373.6667 | 374.5 | 375.7 | 395.5 | 358.3333 | 375.1667
| Median |  | 369.5 | 373.5 | 374.5 | 361.5 | 377.5 | 381 | 424.05445 | 363 | 356 | 327 | 358 | 350 | 390.0105 | 378 | 373.5 | 373.15 | 395.5 | 356.5 | 375
| Std Dev. |  | 14.00952 | 7.501111 | 7.146095 | 5.492419 | 11.94432 | 3.970726 | 2.802629 | 2.804758 | 8.710147 | 43.28356 | 4.560702 | 10.95445 | 15.11167 | 13.2916 | 8.549854 | 7.387557 | 2.880972 | 4.457204 | 2.041241
| Rel.Std.Dev. |  | 3.783% | 1.999% | 1.909% | 1.518% | 3.179% | 1.044% | 0.6592% | 0.7741% | 2.442% | 12.64% | 1.274% | 3.13% | 3.919% | 3.557% | 2.283% | 1.966% | 0.7284% | 1.244% | 0.5441%
| PDM3 |  | -0.04483% | 1.305% | 1.035% | -2.339% | 1.395% | 2.609% | 14.75% | -2.204% | -3.734% | -7.602% | -3.374% | -5.533% | 4.07% | 0.8549% | 1.08% | 1.404% | 6.748% | -3.284% | 1.26%
| Z-Score (Absolute) |  | 0.22 | 0.1 | 0 | 0.7 | 0.33 | 0.33 | 2.86 | 0.67 | 0.99 | 1.2 | 0.92 | 1.37 | 0.97 | 0.25 | 0.01 | 0.08 | 1.19 | 0.9 | 0.05
| Analytical results for Zr in OREAS 924 (Certified Value 22.2 ppm) | [21 empty] | Certified
Zr | Round | Replicate | Lab | Lab | Lab | Lab | Lab | Lab | Lab | Lab | Lab | Lab | Lab | Lab | Lab | Lab | Lab | [5 empty] | 1
| No | No | 02 | 03 | 04 | 05 | 06 | 07 | 09 | 13 | 14 | 15 | 16 | 18 | 19 | 21 | 22 | [5 empty] | ppm
|  |  | AR*OES/MS | AR*MS | AR*OES | AR*MS | AR*MS | AR*MS | AR*MS | AR*OES/MS | AR*MS | AR*OES | AR*OES/MS | AR*OES | AR*OES | AR*OES/MS | AR*MS | [5 empty] | 1
1
| 1 | 1 | 19.7 | 22.2 | 29 | 36 | 25.5 | 23.9 | 21 | 42.91148 | 3.2 | 33 | 19.91 | 14 | 21 | 23.6 | 24 | [5 empty] | 1
| 1 | 2 | 19.7 | 20.9 | 29 | 36.8 | 26 | 24.6 | 21 | 43.10096 | 11.9 | 31 | 21.318 | 18 | 21 | 24.4 | 24.8 | [5 empty] | 9
| 1 | 3 | 21.2 | 21 | 27 | 37.2 | 26 | 24.5 | 22 | 43.14722 | 11.1 | 32 | 20.292 | 17 | 21 | 24.1 | 23.6 | [5 empty] | 16
| 1 | 4 | 17.7 | 21.3 | 30 | 39.9 | 25 | 21.7 | 20 | 43.53046 | 11.8 | 32 | 21.215 | 16 | 22 | 23.5 | 23.5 | [5 empty] | 22.22042
| 1 | 5 | 20.8 | 20.9 | 25 | 39.3 | 25.4 | 22.1 | 20 | 42.47425 | 9.6 | 33 | 20.412 | 18 | 20 | 23.9 | 24.8 | [5 empty] | 129
| 1 | 6 | 21.1 | 19.4 | 22 | 34.4 | 26.6 | 22.6 | 21 | 42.03891 | 3.2 | 33 | 23.101 | 18 | 19 | 185 | 24.4
| Mean |  | 20.03333 | 20.95 | 27 | 37.26667 | 25.75 | 23.23333 | 20.83333 | 42.86721 | 8.466667 | 32.33333 | 21.04133 | 16.83333 | 20.66667 | 50.75 | 24.18333
| Median |  | 20.25 | 20.95 | 28 | 37 | 25.75 | 23.25 | 21 | 43.00622 | 10.35 | 32.5 | 20.8135 | 17.5 | 21 | 24 | 24.2
| Std Dev. |  | 1.323128 | 0.9049862 | 3.03315 | 2.054913 | 0.5648008 | 1.261216 | 0.7527727 | 0.5320531 | 4.16157 | 0.8164966 | 1.147729 | 1.602082 | 1.032796 | 65.76962 | 0.5741661
| Rel.Std.Dev. |  | 6.605% | 4.32% | 11.23% | 5.514% | 2.193% | 5.428% | 3.613% | 1.241% | 49.15% | 2.525% | 5.455% | 9.517% | 4.997% | 129.6% | 2.374%
| PDM3 |  | -9.843% | -5.717% | 21.51% | 67.71% | 15.88% | 4.558% | -6.242% | 92.92% | -61.9% | 45.51% | -5.306% | -24.24% | -6.992% | 128.4% | 8.834%
| Z-Score (Absolute) |  | 0.84 | 0.6 | 0.99 | 3.69 | 0.66 | 0 | 0.63 | 5.16 | 3.88 | 2.39 | 0.58 | 1.68 | 0.67 | 0.18 | 0.25
Note on C17: Z-Scores have been calculated after removal of individual outliers. Laboratory batches are rejected if Z-Score > 2.5.
Note on C35: Z-Scores have been calculated after removal of individual outliers. Laboratory batches are rejected if Z-Score > 2.5.
Note on C53: Z-Scores have been calculated after removal of individual outliers. Laboratory batches are rejected if Z-Score > 2.5.
Note on C71: Z-Scores have been calculated after removal of individual outliers. Laboratory batches are rejected if Z-Score > 2.5.
Note on C89: Z-Scores have been calculated after removal of individual outliers. Laboratory batches are rejected if Z-Score > 2.5.
Note on C107: Z-Scores have been calculated after removal of individual outliers. Laboratory batches are rejected if Z-Score > 2.5.
Note on C125: Z-Scores have been calculated after removal of individual outliers. Laboratory batches are rejected if Z-Score > 2.5.
Note on C143: Z-Scores have been calculated after removal of individual outliers. Laboratory batches are rejected if Z-Score > 2.5.
Note on C161: Z-Scores have been calculated after removal of individual outliers. Laboratory batches are rejected if Z-Score > 2.5.
Note on C179: Z-Scores have been calculated after removal of individual outliers. Laboratory batches are rejected if Z-Score > 2.5.
Note on C197: Z-Scores have been calculated after removal of individual outliers. Laboratory batches are rejected if Z-Score > 2.5.
Note on C215: Z-Scores have been calculated after removal of individual outliers. Laboratory batches are rejected if Z-Score > 2.5.
Note on C233: Z-Scores have been calculated after removal of individual outliers. Laboratory batches are rejected if Z-Score > 2.5.
Note on C251: Z-Scores have been calculated after removal of individual outliers. Laboratory batches are rejected if Z-Score > 2.5.
Note on C269: Z-Scores have been calculated after removal of individual outliers. Laboratory batches are rejected if Z-Score > 2.5.
Note on C287: Z-Scores have been calculated after removal of individual outliers. Laboratory batches are rejected if Z-Score > 2.5.
Note on C305: Z-Scores have been calculated after removal of individual outliers. Laboratory batches are rejected if Z-Score > 2.5.
Note on C323: Z-Scores have been calculated after removal of individual outliers. Laboratory batches are rejected if Z-Score > 2.5.
Note on C341: Z-Scores have been calculated after removal of individual outliers. Laboratory batches are rejected if Z-Score > 2.5.
Note on C359: Z-Scores have been calculated after removal of individual outliers. Laboratory batches are rejected if Z-Score > 2.5.
Note on C377: Z-Scores have been calculated after removal of individual outliers. Laboratory batches are rejected if Z-Score > 2.5.
Note on C395: Z-Scores have been calculated after removal of individual outliers. Laboratory batches are rejected if Z-Score > 2.5.
Note on C413: Z-Scores have been calculated after removal of individual outliers. Laboratory batches are rejected if Z-Score > 2.5.
Note on C431: Z-Scores have been calculated after removal of individual outliers. Laboratory batches are rejected if Z-Score > 2.5.
Note on C449: Z-Scores have been calculated after removal of individual outliers. Laboratory batches are rejected if Z-Score > 2.5.
Note on C467: Z-Scores have been calculated after removal of individual outliers. Laboratory batches are rejected if Z-Score > 2.5.
Note on C485: Z-Scores have been calculated after removal of individual outliers. Laboratory batches are rejected if Z-Score > 2.5.
Note on C503: Z-Scores have been calculated after removal of individual outliers. Laboratory batches are rejected if Z-Score > 2.5.
Note on C521: Z-Scores have been calculated after removal of individual outliers. Laboratory batches are rejected if Z-Score > 2.5.
Note on C539: Z-Scores have been calculated after removal of individual outliers. Laboratory batches are rejected if Z-Score > 2.5.
Note on C557: Z-Scores have been calculated after removal of individual outliers. Laboratory batches are rejected if Z-Score > 2.5.
Note on C575: Z-Scores have been calculated after removal of individual outliers. Laboratory batches are rejected if Z-Score > 2.5.
Note on C593: Z-Scores have been calculated after removal of individual outliers. Laboratory batches are rejected if Z-Score > 2.5.
Note on C611: Z-Scores have been calculated after removal of individual outliers. Laboratory batches are rejected if Z-Score > 2.5.
Note on C629: Z-Scores have been calculated after removal of individual outliers. Laboratory batches are rejected if Z-Score > 2.5.
Note on C647: Z-Scores have been calculated after removal of individual outliers. Laboratory batches are rejected if Z-Score > 2.5.
Note on C665: Z-Scores have been calculated after removal of individual outliers. Laboratory batches are rejected if Z-Score > 2.5.
Note on C683: Z-Scores have been calculated after removal of individual outliers. Laboratory batches are rejected if Z-Score > 2.5.
Note on C701: Z-Scores have been calculated after removal of individual outliers. Laboratory batches are rejected if Z-Score > 2.5.
Note on C719: Z-Scores have been calculated after removal of individual outliers. Laboratory batches are rejected if Z-Score > 2.5.
Note on C737: Z-Scores have been calculated after removal of individual outliers. Laboratory batches are rejected if Z-Score > 2.5.
Note on C755: Z-Scores have been calculated after removal of individual outliers. Laboratory batches are rejected if Z-Score > 2.5.
Note on C773: Z-Scores have been calculated after removal of individual outliers. Laboratory batches are rejected if Z-Score > 2.5.
Note on C791: Z-Scores have been calculated after removal of individual outliers. Laboratory batches are rejected if Z-Score > 2.5.
Note on C809: Z-Scores have been calculated after removal of individual outliers. Laboratory batches are rejected if Z-Score > 2.5.
Note on C827: Z-Scores have been calculated after removal of individual outliers. Laboratory batches are rejected if Z-Score > 2.5.
Note on C845: Z-Scores have been calculated after removal of individual outliers. Laboratory batches are rejected if Z-Score > 2.5.
Note on C863: Z-Scores have been calculated after removal of individual outliers. Laboratory batches are rejected if Z-Score > 2.5.
Note on C881: Z-Scores have been calculated after removal of individual outliers. Laboratory batches are rejected if Z-Score > 2.5.
Note on C899: Z-Scores have been calculated after removal of individual outliers. Laboratory batches are rejected if Z-Score > 2.5.
Note on C917: Z-Scores have been calculated after removal of individual outliers. Laboratory batches are rejected if Z-Score > 2.5.
Note on C935: Z-Scores have been calculated after removal of individual outliers. Laboratory batches are rejected if Z-Score > 2.5.
Note on C953: Z-Scores have been calculated after removal of individual outliers. Laboratory batches are rejected if Z-Score > 2.5.
Note on C971: Z-Scores have been calculated after removal of individual outliers. Laboratory batches are rejected if Z-Score > 2.5.
Note on C989: Z-Scores have been calculated after removal of individual outliers. Laboratory batches are rejected if Z-Score > 2.5.
Note on C1007: Z-Scores have been calculated after removal of individual outliers. Laboratory batches are rejected if Z-Score > 2.5.
Note on C1025: Z-Scores have been calculated after removal of individual outliers. Laboratory batches are rejected if Z-Score > 2.5.
Note on C1043: Z-Scores have been calculated after removal of individual outliers. Laboratory batches are rejected if Z-Score > 2.5.
Note on C1061: Z-Scores have been calculated after removal of individual outliers. Laboratory batches are rejected if Z-Score > 2.5.
Note on C1079: Z-Scores have been calculated after removal of individual outliers. Laboratory batches are rejected if Z-Score > 2.5.
Note on C1097: Z-Scores have been calculated after removal of individual outliers. Laboratory batches are rejected if Z-Score > 2.5.
Note on C1115: Z-Scores have been calculated after removal of individual outliers. Laboratory batches are rejected if Z-Score > 2.5.
Note on C1133: Z-Scores have been calculated after removal of individual outliers. Laboratory batches are rejected if Z-Score > 2.5.
Note on C1151: Z-Scores have been calculated after removal of individual outliers. Laboratory batches are rejected if Z-Score > 2.5.
Note on C1169: Z-Scores have been calculated after removal of individual outliers. Laboratory batches are rejected if Z-Score > 2.5.
Note on C1187: Z-Scores have been calculated after removal of individual outliers. Laboratory batches are rejected if Z-Score > 2.5.

## IRC
| Analytical results for S in OREAS 924 (Indicative Value 0.866 wt.%) |  |  |  |  | Indicative
S | Round | Replicate | Lab | Lab | Lab | 1
| No | No | 01 | 10 | 20 | wt.%
|  |  | IRC | IRC | IRC | 3
3
| 1 | 1 | NA | 0.97 | 0.844 | 1
| 1 | 2 | NA | 0.81 | 0.986 | 6
| 1 | 3 | NA | 0.81 | 0.846 | 16
| 1 | 4 | NA | 0.8 | 0.829 | 0.8658333
| 1 | 5 | NA | 0.78 | 1.03 | 12
| 1 | 6 | NA | 0.85 | 0.835
| Mean |  |  | 0.8366667 | 0.895
| Median |  |  | 0.81 | 0.845
| Std Dev. |  |  | 0.06918574 | 0.08884143
| Rel.Std.Dev. |  |  | 8.269% | 9.926%
| PDM3 |  |  | -3.369% | 3.369%
| Z-Score (Absolute) |  | NA | 0.67 | 0.67
Note on C17: Z-Scores have been calculated after removal of individual outliers. Laboratory batches are rejected if Z-Score > 2.5.

## PF ICP
| Analytical results for Ag in OREAS 924 (Indicative Value 4.35 ppm) | [15 empty] | Indicative
Ag | Round | Replicate | Lab | Lab | Lab | Lab | Lab | [9 empty] | 1
| No | No | 02 | 09 | 10 | 16 | 21 | [9 empty] | ppm
|  |  | PF*OES/MS | PF*MS | PF*MS | PF*OES/MS | PF*OES/MS | [9 empty] | 2
2
| 1 | 1 | 9 | < 5 | < 10 | 1.277 | 2 | [9 empty] | 1
| 1 | 2 | 9 | < 5 | < 10 | 1.29 | 2 | [9 empty] | 8
| 1 | 3 | 10 | < 5 | < 10 | 1.621 | 17 | [9 empty] | 16
| 1 | 4 | 10 | < 5 | < 10 | 1.422 | 2 | [9 empty] | 4.3495
| 1 | 5 | 10 | < 5 | < 10 | 1.476 | 2 | [9 empty] | 14
| 1 | 6 | 10 | < 5 | < 10 | 1.205 | 2
| Mean |  | 9.666667 |  |  | 1.381833 | 4.5
| Median |  | 10 |  |  | 1.356 | 2
| Std Dev. |  | 0.5163978 |  |  | 0.1538667 | 6.123724
| Rel.Std.Dev. |  | 5.342% |  |  | 11.13% | 136.1%
| PDM3 |  | 122.2% |  |  | -68.23% | 3.46%
| Z-Score (Absolute) |  | 8.36 | NA | NA | 0.67 | 0
| Analytical results for Al in OREAS 924 (Certified Value 7.53 wt.%) | [15 empty] | Certified
Al | Round | Replicate | Lab | Lab | Lab | Lab | Lab | Lab | Lab | Lab | Lab | Lab | Lab |  |  |  | 1
| No | No | 02 | 04 | 05 | 13 | 15 | 16 | 17 | 18 | 19 | 20 | 21 |  |  |  | wt.%
|  |  | PF*OES/MS | PF*OES | PF*OES | PF*OES | PF*AAS | PF*OES/MS | PF*OES/MS | PF*OES | PF*OES | PF*OES | PF*OES/MS |  |  |  | 2
3
| 1 | 1 | 7.34 | 7.28 | 7.82 | 8.04 | 6.68 | 7.486 | 6.70864 | 7.34 | 7.66 | 7.33 | 7.7 |  |  |  | 1
| 1 | 2 | 7.18 | 7.67 | 7.71 | 8.145995 | 6.92 | 7.507 | 7.24172 | 6.97 | 7.73 | 7.57 | 7.57 |  |  |  | #N/A
| 1 | 3 | 7.42 | 7.71 | 7.73 | 8.237807 | 7.06 | 7.391 | 6.9482 | 7.21 | 7.78 | 7.33 | 7.63 |  |  |  | 16
| 1 | 4 | 7.22 | 7.87 | 7.63 | 8.269597 | 7.32 | 7.459 | 7.11296 | 7.4 | 7.83 | 7.71 | 7.63 |  |  |  | 7.53335
| 1 | 5 | 7.17 | 7.64 | 7.76 | 8.107725 | 7.45 | 7.382 | 8.8931 | 7.31 | 7.84 | 7.69 | 7.61 |  |  |  | 131
| 1 | 6 | 7.46 | 7.65 | 7.74 | 8.110894 | 7.23 | 7.364 | 8.2002 | 7.28 | 7.72 | 7.42 | 7.56
| Mean |  | 7.298333 | 7.636667 | 7.731667 | 8.152003 | 7.11 | 7.4315 | 7.51747 | 7.251667 | 7.76 | 7.508333 | 7.616667
| Median |  | 7.28 | 7.66 | 7.735 | 8.128445 | 7.145 | 7.425 | 7.17734 | 7.295 | 7.755 | 7.495 | 7.62
| Std Dev. |  | 0.1259233 | 0.194079 | 0.06242329 | 0.08651248 | 0.2819929 | 0.06012238 | 0.8457445 | 0.1517124 | 0.06957011 | 0.1725592 | 0.05046451
| Rel.Std.Dev. |  | 1.725% | 2.541% | 0.8074% | 1.061% | 3.966% | 0.809% | 11.25% | 2.092% | 0.8965% | 2.298% | 0.6626%
| PDM3 |  | -3.12% | 1.371% | 2.633% | 8.212% | -5.62% | -1.352% | -0.2108% | -3.739% | 3.009% | -0.3321% | 1.106%
| Z-Score (Absolute) |  | 0.67 | 0.64 | 0.72 | 2.07 | 1.28 | 0.25 | 0.85 | 0.64 | 0.81 | 0 | 0.35
| Analytical results for As in OREAS 924 (Certified Value < 10 ppm) | [15 empty] | Certified
As | Round | Replicate | Lab | Lab | Lab | Lab | Lab | Lab | Lab | Lab | Lab | Lab | Lab |  |  |  | 1
| No | No | 02 | 04 | 05 | 10 | 13 | 15 | 16 | 17 | 18 | 20 | 21 |  |  |  | ppm
|  |  | PF*OES/MS | PF*MS | PF*MS | PF*MS | PF*MS | PF*AAS | PF*OES/MS | PF*OES/MS | PF*MS | PF*OES | PF*OES/MS |  |  |  | 1
1
| 1 | 1 | 13 | < 5 | < 5 | < 20 | < 20 | < 100 | 8.865 | < 1000 | < 5 | < 100 | 8 |  |  |  | 1
| 1 | 2 | 13 | < 5 | < 5 | < 20 | < 20 | < 100 | 9.705 | < 1000 | < 5 | < 100 | 8 |  |  |  | #N/A
| 1 | 3 | 13 | < 5 | < 5 | < 20 | < 20 | < 100 | 10.419 | < 1000 | < 5 | < 100 | 8 |  |  |  | 16
| 1 | 4 | 13 | < 5 | < 5 | < 20 | < 20 | < 100 | 8.646 | < 1000 | < 5 | < 100 | 8 |  |  |  | < 10
| 1 | 5 | 13 | < 5 | < 5 | < 20 | < 20 | < 100 | 10.615 | < 1000 | < 5 | < 100 | 7 |  |  |  | 132
| 1 | 6 | 13 | < 5 | < 5 | < 20 | < 20 | < 100 | 8.057 | < 1000 | < 5 | < 100 | 11
| Mean |  | 13 | [5 empty] | 9.3845 |  |  |  | 8.333333
| Median |  | 13 | [5 empty] | 9.285 |  |  |  | 8
| Std Dev. |  | 0 | [5 empty] | 1.026115 |  |  |  | 1.36626
| Rel.Std.Dev. |  | 0% | [5 empty] | 10.93% |  |  |  | 16.4%
PDM3
| Z-Score (Absolute) |  | 1.54 | NA | NA | NA | NA | NA | 0 | NA | NA | NA | 0.67
| Analytical results for B in OREAS 924 (Indicative Value 24.6 ppm) | [15 empty] | Indicative
B | Round | Replicate | Lab | Lab | Lab | Lab | Lab | [9 empty] | 1
| No | No | 04 | 05 | 09 | 13 | 18 | [9 empty] | ppm
|  |  | PF*MS | PF*MS | PF*OES | PF*OES | PF*MS | [9 empty] | 1
1
| 1 | 1 | 30 | 30 | < 20 | < 50 | 30 | [9 empty] | 1
| 1 | 2 | 20 | 30 | < 20 | < 50 | 40 | [9 empty] | 1
| 1 | 3 | 20 | 30 | 20 | < 50 | 30 | [9 empty] | 16
| 1 | 4 | 20 | 30 | < 20 | < 50 | 30 | [9 empty] | 24.58333
| 1 | 5 | 30 | 30 | < 20 | < 50 | 40 | [9 empty] | 15
| 1 | 6 | 30 | 30 | < 20 | < 50 | 30
| Mean |  | 25 | 30 | 20 |  | 33.33333
| Median |  | 25 | 30 | 20 |  | 30
| Std Dev. |  | 5.477226 | 0 |  |  | 5.163978
| Rel.Std.Dev. |  | 21.91% | 0% |  |  | 15.49%
| PDM3 |  | 1.695% | 22.03% | -18.64% |  | 35.59%
| Z-Score (Absolute) |  | 0.4 | 0.4 | 2.83 | NA | 0.94
| Analytical results for Ba in OREAS 924 (Certified Value 459 ppm) | [15 empty] | Certified
Ba | Round | Replicate | Lab | Lab | Lab | Lab | Lab | Lab | Lab | Lab | Lab | Lab |  |  |  |  | 1
| No | No | 02 | 04 | 05 | 09 | 13 | 16 | 18 | 19 | 20 | 21 |  |  |  |  | ppm
|  |  | PF*OES/MS | PF*MS | PF*MS | PF*MS | PF*MS | PF*OES/MS | PF*MS | PF*OES | PF*OES | PF*OES/MS |  |  |  |  | 0
0
| 1 | 1 | 437 | 469 | 465 | 460 | 482.5551 | 460.87 | 447 | 442 | 421 | 460 |  |  |  |  | 1
| 1 | 2 | 425 | 473 | 461 | 460 | 472.4096 | 450.38 | 419 | 446 | 450 | 430 |  |  |  |  | #N/A
| 1 | 3 | 469 | 472 | 423 | 470 | 474.0916 | 446.88 | 466 | 457 | 435 | 450 |  |  |  |  | 16
| 1 | 4 | 461 | 468 | 466 | 460 | 476.5255 | 457.99 | 473 | 450 | 465 | 470 |  |  |  |  | 458.807
| 1 | 5 | 482 | 473 | 459 | 460 | 470.2918 | 446.03 | 479 | 454 | 457 | 460 |  |  |  |  | 133
| 1 | 6 | 460 | 475 | 457 | 460 | 470.9779 | 445.42 | 472 | 448 | 431 | 440
| Mean |  | 455.6667 | 471.6667 | 455.1667 | 461.6667 | 474.4752 | 451.2617 | 459.3333 | 449.5 | 443.1667 | 451.6667
| Median |  | 460.5 | 472.5 | 460 | 460 | 473.2506 | 448.63 | 469 | 449 | 442.5 | 455
| Std Dev. |  | 21.01111 | 2.65832 | 16.12968 | 4.082483 | 4.552653 | 6.619098 | 22.61563 | 5.43139 | 16.85724 | 14.7196
| Rel.Std.Dev. |  | 4.611% | 0.5636% | 3.544% | 0.8843% | 0.9595% | 1.467% | 4.924% | 1.208% | 3.804% | 3.259%
| PDM3 |  | -0.6845% | 2.803% | -0.7934% | 0.6233% | 3.415% | -1.645% | 0.1147% | -2.029% | -3.409% | -1.556%
| Z-Score (Absolute) |  | 0.25 | 1.09 | 0.25 | 0.25 | 1.32 | 0.62 | 0.73 | 0.76 | 1.29 | 0.58
| Analytical results for Be in OREAS 924 (Certified Value < 3 ppm) | [15 empty] | Certified
Be | Round | Replicate | Lab | Lab | Lab | Lab | Lab | Lab | Lab | Lab | Lab | Lab |  |  |  |  | 1
| No | No | 02 | 04 | 05 | 09 | 13 | 16 | 18 | 19 | 20 | 21 |  |  |  |  | ppm
|  |  | PF*OES/MS | PF*MS | PF*MS | PF*MS | PF*MS | PF*OES/MS | PF*MS | PF*MS | PF*OES | PF*OES/MS |  |  |  |  | 2
2
| 1 | 1 | < 5 | < 3 | < 3 | 2 | 2.354771 | < 5 | 4 | 2.4 | < 10 | < 5 |  |  |  |  | 1
| 1 | 2 | < 5 | < 3 | < 3 | 2 | 2.070765 | < 5 | 4 | 2.6 | < 10 | < 5 |  |  |  |  | #N/A
| 1 | 3 | < 5 | < 3 | < 3 | 2 | 2.117553 | < 5 | 4 | 2.1 | < 10 | < 5 |  |  |  |  | 16
| 1 | 4 | < 5 | < 3 | < 3 | 2 | 3.15875 | < 5 | 4 | 2.5 | < 10 | < 5 |  |  |  |  | < 3
| 1 | 5 | < 5 | < 3 | < 3 | 3 | 2.647676 | < 5 | 5 | 2.7 | < 10 | < 5 |  |  |  |  | 134
| 1 | 6 | < 5 | < 3 | < 3 | 2 | 2.257783 | < 5 | 3 | 2.2 | < 10 | < 5
| Mean |  |  |  |  | 2.166667 | 2.43455 |  | 4 | 2.416667
| Median |  |  |  |  | 2 | 2.306277 |  | 4 | 2.45
| Std Dev. |  |  |  |  | 0.4082483 | 0.4099576 |  | 0.6324555 | 0.2316607
| Rel.Std.Dev. |  |  |  |  | 18.84% | 16.84% |  | 15.81% | 9.586%
PDM3
| Z-Score (Absolute) |  | NA | NA | NA | 1.32 | 0.03 | NA | 4.89 | 0.03 | NA | NA
| Analytical results for Bi in OREAS 924 (Certified Value 29.3 ppm) | [15 empty] | Certified
Bi | Round | Replicate | Lab | Lab | Lab | Lab | Lab | Lab | Lab | Lab | Lab | [5 empty] | 1
| No | No | 02 | 04 | 05 | 09 | 10 | 13 | 16 | 18 | 21 | [5 empty] | ppm
|  |  | PF*OES/MS | PF*MS | PF*MS | PF*MS | PF*MS | PF*MS | PF*OES/MS | PF*MS | PF*OES/MS | [5 empty] | 1
1
| 1 | 1 | 32.6 | 22 | 24 | 30 | 27.2 | 28.324 | 27.482 | 28 | 26 | [5 empty] | 1
| 1 | 2 | 32.8 | 24 | 28 | 28 | 30.9 | 29.53417 | 27.722 | 37 | 35.6 | [5 empty] | #N/A
| 1 | 3 | 39.5 | 24 | 25 | 28 | 30.1 | 29.86878 | 24.469 | 33 | 35.5 | [5 empty] | 16
| 1 | 4 | 38.7 | 23 | 32 | 30 | 24.4 | 30.05552 | 26.501 | 31 | 34.8 | [5 empty] | 29.29324
| 1 | 5 | 40.7 | 21 | 26 | 28 | 30.6 | 29.85312 | 29.15 | 28 | 23.2 | [5 empty] | 135
| 1 | 6 | 39.4 | 25 | 26 | 26 | 29.7 | 30.17528 | 27.4 | 35 | 22.3
| Mean |  | 37.28333 | 23.16667 | 26.83333 | 28.33333 | 28.81667 | 29.63514 | 27.12067 | 32 | 29.56667
| Median |  | 39.05 | 23.5 | 26 | 28 | 29.9 | 29.86095 | 27.441 | 32 | 30.4
| Std Dev. |  | 3.608555 | 1.47196 | 2.857738 | 1.505545 | 2.532522 | 0.6782116 | 1.555873 | 3.687818 | 6.403957
| Rel.Std.Dev. |  | 9.679% | 6.354% | 10.65% | 5.314% | 8.788% | 2.289% | 5.737% | 11.52% | 21.66%
| PDM3 |  | 27.28% | -20.91% | -8.398% | -3.277% | -1.627% | 1.167% | -7.417% | 9.24% | 0.9334%
| Z-Score (Absolute) |  | 2.14 | 1.77 | 0.76 | 0.34 | 0.04 | 0.02 | 0.68 | 0.67 | 0
| Analytical results for Ca in OREAS 924 (Certified Value 0.498 wt.%) | [15 empty] | Certified
Ca | Round | Replicate | Lab | Lab | Lab | Lab | Lab | Lab | Lab | Lab | Lab | Lab | Lab | Lab |  |  | 1
| No | No | 02 | 04 | 05 | 09 | 13 | 15 | 16 | 17 | 18 | 19 | 20 | 21 |  |  | wt.%
|  |  | PF*OES/MS | PF*OES | PF*OES | PF*OES | PF*OES | PF*AAS | PF*OES/MS | PF*OES/MS | PF*OES | PF*OES | PF*OES | PF*OES/MS |  |  | 3
3
| 1 | 1 | 0.47 | 0.51 | 0.6 | 0.5 | 0.7643906 | 0.98 | 0.521 | 1.133316 | 0.66 | 0.47 | 0.444 | 0.5 |  |  | 1
| 1 | 2 | 0.44 | 0.45 | 0.43 | 0.5 | 0.6477097 | 0.83 | 0.502 | 1.024478 | 0.65 | 0.47 | 0.479 | 0.5 |  |  | #N/A
| 1 | 3 | 0.59 | 0.44 | 0.45 | 0.5 | 0.472862 | 0.91 | 0.498 | 1.36893 | 0.65 | 0.52 | 0.449 | 0.5 |  |  | 16
| 1 | 4 | 0.59 | 0.5 | 0.42 | 0.5 | 0.5037448 | 1 | 0.487 | 1.280808 | 0.66 | 0.48 | 0.553 | 0.5 |  |  | 0.4979534
| 1 | 5 | 0.62 | 0.46 | 0.46 | 0.5 | 0.6120582 | 1.02 | 0.52 | 1.556848 | 0.65 | 0.48 | 0.488 | 0.5 |  |  | 136
| 1 | 6 | 0.62 | 0.48 | 0.45 | 0.5 | 0.6450281 | 1.08 | 0.461 | 1.068302 | 0.67 | 0.46 | 0.464 | 0.5
| Mean |  | 0.555 | 0.4733333 | 0.4683333 | 0.5 | 0.6076322 | 0.97 | 0.4981667 | 1.23878 | 0.6566667 | 0.48 | 0.4795 | 0.5
| Median |  | 0.59 | 0.47 | 0.45 | 0.5 | 0.6285432 | 0.99 | 0.5 | 1.207062 | 0.655 | 0.475 | 0.4715 | 0.5
| Std Dev. |  | 0.07918333 | 0.02804758 | 0.06615638 | 0 | 0.1063514 | 0.08809086 | 0.02244475 | 0.2029696 | 0.008164966 | 0.02097618 | 0.03976305 | 0
| Rel.Std.Dev. |  | 14.27% | 5.926% | 14.13% | 0% | 17.5% | 9.082% | 4.505% | 16.38% | 1.243% | 4.37% | 8.293% | 0%
| PDM3 |  | 11.46% | -4.944% | -5.948% | 0.411% | 22.03% | 94.8% | 0.04283% | 148.8% | 31.87% | -3.605% | -3.706% | 0.411%
| Z-Score (Absolute) |  | 0.82 | 0.4 | 0.87 | 0 | 1.14 | 7.03 | 0.03 | 11.05 | 2.34 | 0.42 | 0.53 | 0
| Analytical results for Cd in OREAS 924 (Certified Value < 1 ppm) | [15 empty] | Certified
Cd | Round | Replicate | Lab | Lab | Lab | Lab | Lab | Lab | Lab | Lab | Lab | [5 empty] | 1
| No | No | 02 | 04 | 05 | 09 | 13 | 16 | 18 | 19 | 21 | [5 empty] | ppm
|  |  | PF*OES/MS | PF*MS | PF*MS | PF*MS | PF*MS | PF*OES/MS | PF*MS | PF*MS | PF*OES/MS | [5 empty] | 2
2
| 1 | 1 | < 0.2 | < 2 | < 2 | < 10 | < 10 | 0.499 | < 2 | < 1 | 0.4 | [5 empty] | 1
| 1 | 2 | < 0.2 | < 2 | < 2 | < 10 | < 10 | 0.411 | < 2 | < 1 | 0.4 | [5 empty] | #N/A
| 1 | 3 | < 0.2 | < 2 | < 2 | < 10 | < 10 | 0.418 | < 2 | < 1 | 0.5 | [5 empty] | 16
| 1 | 4 | < 0.2 | < 2 | < 2 | < 10 | < 10 | 0.452 | < 2 | < 1 | 0.5 | [5 empty] | < 1
| 1 | 5 | < 0.2 | < 2 | < 2 | < 10 | < 10 | 0.346 | < 2 | < 1 | 0.4 | [5 empty] | 137
| 1 | 6 | < 0.2 | < 2 | < 2 | < 10 | < 10 | 0.542 | < 2 | < 1 | 0.4
| Mean | [6 empty] | 0.4446667 |  |  | 0.4333333
| Median | [6 empty] | 0.435 |  |  | 0.4
| Std Dev. | [6 empty] | 0.06936762 |  |  | 0.05163978
| Rel.Std.Dev. | [6 empty] | 15.6% |  |  | 11.92%
PDM3
| Z-Score (Absolute) |  | NA | NA | NA | NA | NA | 0.67 | NA | NA | 0.67
| Analytical results for Ce in OREAS 924 (Certified Value 85 ppm) | [15 empty] | Certified
Ce | Round | Replicate | Lab | Lab | Lab | Lab | Lab | Lab | Lab | Lab | [6 empty] | 1
| No | No | 02 | 04 | 05 | 09 | 16 | 18 | 19 | 21 | [6 empty] | ppm
|  |  | PF*OES/MS | PF*MS | PF*MS | PF*MS | PF*OES/MS | PF*MS | PF*MS | PF*OES/MS | [6 empty] | 0
1
| 1 | 1 | 92.3 | 92.3 | 88.3 | 85.5 | 82.32 | 75.4 | 78.9 | 86.9 | [6 empty] | 1
| 1 | 2 | 92.3 | 90.7 | 86.1 | 85 | 80.14 | 69.7 | 78.5 | 87.7 | [6 empty] | #N/A
| 1 | 3 | 91.6 | 85.7 | 82.4 | 88 | 80.96 | 77.2 | 82.6 | 86.4 | [6 empty] | 16
| 1 | 4 | 91.2 | 92.4 | 89 | 86 | 78.46 | 78.9 | 82.6 | 87.5 | [6 empty] | 85.0075
| 1 | 5 | 91.9 | 90.6 | 88.3 | 86.5 | 81.33 | 78.9 | 79.6 | 85.3 | [6 empty] | 138
| 1 | 6 | 90.9 | 90.9 | 87.8 | 85 | 78.65 | 79.1 | 79.6 | 84.8
| Mean |  | 91.7 | 90.43333 | 86.98333 | 86 | 80.31 | 76.53333 | 80.3 | 86.43333
| Median |  | 91.75 | 90.8 | 88.05 | 85.75 | 80.55 | 78.05 | 79.6 | 86.65
| Std Dev. |  | 0.5761944 | 2.452482 | 2.449013 | 1.140175 | 1.530359 | 3.639047 | 1.830847 | 1.175868
| Rel.Std.Dev. |  | 0.6283% | 2.712% | 2.815% | 1.326% | 1.906% | 4.755% | 2.28% | 1.36%
| PDM3 |  | 7.873% | 6.383% | 2.324% | 1.168% | -5.526% | -9.969% | -5.538% | 1.677%
| Z-Score (Absolute) |  | 0.76 | 0.59 | 0.11 | 0.03 | 0.82 | 1.16 | 0.82 | 0.03
| Analytical results for Co in OREAS 924 (Certified Value 24.4 ppm) | [15 empty] | Certified
Co | Round | Replicate | Lab | Lab | Lab | Lab | Lab | Lab | Lab | Lab | Lab | Lab | Lab | Lab |  |  | 1
| No | No | 02 | 04 | 05 | 09 | 10 | 13 | 15 | 16 | 17 | 18 | 20 | 21 |  |  | ppm
|  |  | PF*OES/MS | PF*MS | PF*MS | PF*OES | PF*MS | PF*MS | PF*AAS | PF*OES/MS | PF*OES/MS | PF*MS | PF*OES | PF*OES/MS |  |  | 1
2
| 1 | 1 | 24.2 | 22.9 | 24.6 | 20 | 23 | 26.81237 | < 20 | 25.036 | < 100 | 24.1 | 17.9 | 22.8 |  |  | 1
| 1 | 2 | 24.2 | 22.9 | 24.3 | 40 | 24 | 26.81947 | < 20 | 24.713 | < 100 | 22.6 | 31.3 | 22.7 |  |  | #N/A
| 1 | 3 | 24.6 | 24.7 | 21.8 | 40 | 22 | 26.22453 | < 20 | 25.578 | < 100 | 24.9 | 15 | 23.6 |  |  | 16
| 1 | 4 | 24.9 | 22.9 | 25.6 | 20 | 24 | 26.61063 | < 20 | 24.346 | < 100 | 25 | 21.9 | 23.9 |  |  | 24.42346
| 1 | 5 | 24.8 | 23.1 | 24.5 | 40 | 24 | 25.38374 | < 20 | 25.593 | < 100 | 24.9 | 24.2 | 22.3 |  |  | 139
| 1 | 6 | 24.7 | 30.6 | 25.4 | 40 | 24 | 25.16824 | < 20 | 24.242 | < 100 | 24.9 | 30.5 | 22.2
| Mean |  | 24.56667 | 24.51667 | 24.36667 | 33.33333 | 23.5 | 26.16983 |  | 24.918 |  | 24.4 | 23.46667 | 22.91667
| Median |  | 24.65 | 23 | 24.55 | 40 | 24 | 26.41758 |  | 24.8745 |  | 24.9 | 23.05 | 22.75
| Std Dev. |  | 0.3011091 | 3.062298 | 1.360392 | 10.32796 | 0.83666 | 0.728465 |  | 0.5884444 |  | 0.9423375 | 6.580172 | 0.6911343
| Rel.Std.Dev. |  | 1.226% | 12.49% | 5.583% | 30.98% | 3.56% | 2.784% |  | 2.362% |  | 3.862% | 28.04% | 3.016%
| PDM3 |  | 0.5863% | 0.3816% | -0.2325% | 36.48% | -3.781% | 7.15% |  | 2.025% |  | -0.09607% | -3.918% | -6.169%
| Z-Score (Absolute) |  | 0.13 | 1.16 | 0.13 | 6.99 | 0.99 | 1.18 | NA | 0.16 | NA | 0.26 | 0.35 | 1.47
| Analytical results for Cr in OREAS 924 (Certified Value 89 ppm) | [15 empty] | Certified
Cr | Round | Replicate | Lab | Lab | Lab | Lab | Lab | Lab | Lab | Lab | Lab | Lab | Lab |  |  |  | 1
| No | No | 02 | 04 | 05 | 09 | 13 | 15 | 16 | 17 | 18 | 20 | 21 |  |  |  | ppm
|  |  | PF*OES/MS | PF*MS | PF*MS | PF*OES | PF*OES | PF*AAS | PF*OES/MS | PF*OES/MS | PF*MS | PF*OES | PF*OES/MS |  |  |  | 0
0
| 1 | 1 | 99 | 90 | 110 | 100 | 102.2456 | 100 | 79.112 | 130.7614 | 80 | 87 | 70 |  |  |  | 1
| 1 | 2 | 102 | 80 | 70 | 100 | 97.66026 | 100 | 82.84 | 104.078 | 90 | 79.4 | 80 |  |  |  | #N/A
| 1 | 3 | 100 | 80 | 100 | 100 | 93.2745 | 100 | 80.661 | 150.9184 | 80 | 84.1 | 80 |  |  |  | 16
| 1 | 4 | 104 | 110 | 70 | 100 | 95.99819 | 100 | 81.346 | 116.7344 | 80 | 93.8 | 70 |  |  |  | 89.21449
| 1 | 5 | 99 | 90 | 80 | 100 | 88.62641 | 100 | 80.956 | 181.6004 | 80 | 87.6 | 70 |  |  |  | 140
| 1 | 6 | 104 | 90 | 70 | 100 | 104.1031 | 100 | 79.046 | 171.3974 | 80 | 87.1 | 70
| Mean |  | 101.3333 | 90 | 83.33333 | 100 | 96.98468 | 100 | 80.66017 | 142.5817 | 81.66667 | 86.5 | 73.33333
| Median |  | 101 | 90 | 75 | 100 | 96.82922 | 100 | 80.8085 | 140.8399 | 80 | 87.05 | 70
| Std Dev. |  | 2.33809 | 10.95445 | 17.5119 | 0 | 5.716737 | 0 | 1.4361 | 30.70062 | 4.082483 | 4.717627 | 5.163978
| Rel.Std.Dev. |  | 2.307% | 12.17% | 21.01% | 0% | 5.894% | 0% | 1.78% | 21.53% | 4.999% | 5.454% | 7.042%
| PDM3 |  | 13.58% | 0.8805% | -6.592% | 12.09% | 8.71% | 12.09% | -9.588% | 59.82% | -8.46% | -3.043% | -17.8%
| Z-Score (Absolute) |  | 0.76 | 0 | 0.45 | 0.67 | 0.47 | 0.67 | 0.63 | 3.55 | 0.67 | 0.24 | 1.12
| Analytical results for Cs in OREAS 924 (Certified Value 7 ppm) | [15 empty] | Certified
Cs | Round | Replicate | Lab | Lab | Lab | Lab | Lab | Lab | Lab | Lab | Lab | [5 empty] | 1
| No | No | 02 | 04 | 05 | 09 | 13 | 16 | 18 | 19 | 21 | [5 empty] | ppm
|  |  | PF*OES/MS | PF*MS | PF*MS | PF*MS | PF*MS | PF*OES/MS | PF*MS | PF*MS | PF*OES/MS | [5 empty] | 2
3
| 1 | 1 | 7.7 | 7.1 | 7 | 7 | 7.493778 | 6.87 | 6.5 | 6.7 | 7.3 | [5 empty] | 1
| 1 | 2 | 7.7 | 7.2 | 7 | 7 | 7.098735 | 6.93 | 6 | 6.9 | 7.2 | [5 empty] | #N/A
| 1 | 3 | 7.6 | 7 | 6.5 | 7 | 6.921884 | 6.87 | 6.7 | 7 | 7.1 | [5 empty] | 16
| 1 | 4 | 7.5 | 7 | 7.1 | 7 | 7.111786 | 6.83 | 6.8 | 7.2 | 7 | [5 empty] | 6.995733
| 1 | 5 | 7.6 | 7.2 | 7 | 7 | 7.001962 | 6.85 | 6.9 | 7.1 | 7.3 | [5 empty] | 141
| 1 | 6 | 7.5 | 7.2 | 7.1 | 7 | 7.147036 | 6.71 | 6.9 | 6.9 | 7.3
| Mean |  | 7.6 | 7.116667 | 6.95 | 7 | 7.129197 | 6.843333 | 6.633333 | 6.966667 | 7.2
| Median |  | 7.6 | 7.15 | 7 | 7 | 7.105261 | 6.86 | 6.75 | 6.95 | 7.25
| Std Dev. |  | 0.08944272 | 0.09831921 | 0.2258318 | 0 | 0.1967923 | 0.07339391 | 0.3444803 | 0.175119 | 0.1264911
| Rel.Std.Dev. |  | 1.177% | 1.382% | 3.249% | 0% | 2.76% | 1.072% | 5.193% | 2.514% | 1.757%
| PDM3 |  | 8.638% | 1.729% | -0.6537% | 0.06099% | 1.908% | -2.178% | -5.18% | -0.4155% | 2.92%
| Z-Score (Absolute) |  | 3.13 | 0.61 | 0.26 | 0 | 0.67 | 0.82 | 1.25 | 0.17 | 1.04
| Analytical results for Cu in OREAS 924 (Certified Value 0.52 wt.%) | [15 empty] | Certified
Cu | Round | Replicate | Lab | Lab | Lab | Lab | Lab | Lab | Lab | Lab | Lab | Lab | Lab | Lab |  |  | 1
| No | No | 02 | 04 | 05 | 09 | 10 | 13 | 15 | 16 | 17 | 18 | 20 | 21 |  |  | wt.%
|  |  | PF*OES/MS | PF*MS | PF*MS | PF*OES | PF*OES | PF*OES | PF*AAS | PF*OES/MS | PF*OES/MS | PF*MS | PF*OES | PF*OES/MS |  |  | 3
3
| 1 | 1 | 0.4601 | 0.501 | 0.523 | 0.515 | 0.5222 | 0.5473 | 0.57 | 0.5197894 | 0.45541 | 0.519 | 0.537 | 0.521 |  |  | 1
| 1 | 2 | 0.4633 | 0.482 | 0.583 | 0.525 | 0.6507 | 0.5452248 | 0.56 | 0.5064628 | 0.471836 | 0.486 | 0.498 | 0.484 |  |  | #N/A
| 1 | 3 | 0.4655 | 0.489 | 0.468 | 0.525 | 0.526 | 0.5283036 | 0.57 | 0.5062455 | 0.431744 | 0.518 | 0.521 | 0.549 |  |  | 16
| 1 | 4 | 0.4704 | 0.48 | 0.546 | 0.535 | 0.5114 | 0.5363 | 0.54 | 0.516827 | 0.483454 | 0.53 | 0.515 | 0.538 |  |  | 0.5198986
| 1 | 5 | 0.4754 | 0.494 | 0.509 | 0.53 | 0.6797 | 0.5369445 | 0.54 | 0.5269114 | 0.60311 | 0.531 | 0.541 | 0.511 |  |  | 142
| 1 | 6 | 0.468 | 0.502 | 0.525 | 0.51 | 0.5679 | 0.5276885 | 0.55 | 0.4896831 | 0.52988 | 0.607 | 0.54 | 0.503
| Mean |  | 0.4671167 | 0.4913333 | 0.5256667 | 0.5233333 | 0.5763167 | 0.5369602 | 0.555 | 0.5109865 | 0.4959057 | 0.5318333 | 0.5253333 | 0.5176667
| Median |  | 0.46675 | 0.4915 | 0.524 | 0.525 | 0.54695 | 0.5366223 | 0.555 | 0.5116449 | 0.477645 | 0.5245 | 0.529 | 0.516
| Std Dev. |  | 0.005414579 | 0.009330952 | 0.0382396 | 0.009309493 | 0.0720644 | 0.00820431 | 0.01378405 | 0.01312997 | 0.06186766 | 0.04027613 | 0.01714254 | 0.0236615
| Rel.Std.Dev. |  | 1.159% | 1.899% | 7.274% | 1.779% | 12.5% | 1.528% | 2.484% | 2.57% | 12.48% | 7.573% | 3.263% | 4.571%
| PDM3 |  | -10.15% | -5.494% | 1.109% | 0.6607% | 10.85% | 3.282% | 6.752% | -1.714% | -4.615% | 2.296% | 1.045% | -0.4293%
| Z-Score (Absolute) |  | 2.77 | 1.51 | 0.27 | 0.15 | 2.9 | 0.85 | 1.79 | 0.49 | 1.28 | 0.19 | 0.25 | 0.15
| Analytical results for Dy in OREAS 924 (Certified Value 5.31 ppm) | [15 empty] | Certified
Dy | Round | Replicate | Lab | Lab | Lab | Lab | Lab | Lab | Lab | Lab | [6 empty] | 1
| No | No | 02 | 04 | 05 | 09 | 16 | 18 | 19 | 21 | [6 empty] | ppm
|  |  | PF*OES/MS | PF*MS | PF*MS | PF*MS | PF*OES/MS | PF*MS | PF*MS | PF*OES/MS | [6 empty] | 2
3
| 1 | 1 | 5.36 | 5.1 | 5.6 | 5 | 5.364 | 6.3 | 5.4 | 5.61 | [6 empty] | 1
| 1 | 2 | 5.35 | 5.4 | 5.4 | 5 | 5.127 | 5.9 | 5 | 5.62 | [6 empty] | #N/A
| 1 | 3 | 5.36 | 5.1 | 5.1 | 5 | 5.21 | 6.5 | 5.7 | 5.47 | [6 empty] | 16
| 1 | 4 | 5.29 | 5.3 | 5.6 | 5 | 5.116 | 6.6 | 5.2 | 5.6 | [6 empty] | 5.310333
| 1 | 5 | 5.39 | 5.4 | 5.5 | 5.5 | 5.315 | 6.5 | 5.2 | 5.5 | [6 empty] | 143
| 1 | 6 | 5.34 | 5.2 | 5.6 | 5 | 5.192 | 6.6 | 5.1 | 5.42
| Mean |  | 5.348333 | 5.25 | 5.466667 | 5.083333 | 5.220667 | 6.4 | 5.266667 | 5.536667
| Median |  | 5.355 | 5.25 | 5.55 | 5 | 5.201 | 6.5 | 5.2 | 5.55
| Std Dev. |  | 0.03311596 | 0.1378405 | 0.1966384 | 0.2041241 | 0.1001073 | 0.2683282 | 0.2503331 | 0.08453796
| Rel.Std.Dev. |  | 0.6192% | 2.626% | 3.597% | 4.016% | 1.918% | 4.193% | 4.753% | 1.527%
| PDM3 |  | 0.7156% | -1.136% | 2.944% | -4.275% | -1.689% | 20.52% | -0.8223% | 4.262%
| Z-Score (Absolute) |  | 0.22 | 0.32 | 0.87 | 1.23 | 0.48 | 5.99 | 0.22 | 1.26
| Analytical results for Er in OREAS 924 (Certified Value 3.14 ppm) | [15 empty] | Certified
Er | Round | Replicate | Lab | Lab | Lab | Lab | Lab | Lab | Lab | Lab | [6 empty] | 1
| No | No | 02 | 04 | 05 | 09 | 16 | 18 | 19 | 21 | [6 empty] | ppm
|  |  | PF*OES/MS | PF*MS | PF*MS | PF*MS | PF*OES/MS | PF*MS | PF*MS | PF*OES/MS | [6 empty] | 2
2
| 1 | 1 | 3.13 | 3.3 | 3.2 | 3.5 | 2.79 | 3.6 | 2.5 | 3.03 | [6 empty] | 1
| 1 | 2 | 3.13 | 3.3 | 3.1 | 3.5 | 2.653 | 3.2 | 2.6 | 3.04 | [6 empty] | #N/A
| 1 | 3 | 3.07 | 3.3 | 2.9 | 3.5 | 2.629 | 3.7 | 3 | 3 | [6 empty] | 16
| 1 | 4 | 3.04 | 3.3 | 3.2 | 3.5 | 2.676 | 3.8 | 2.7 | 2.96 | [6 empty] | 3.139833
| 1 | 5 | 3.07 | 3.4 | 3.1 | 3.5 | 2.863 | 3.6 | 2.7 | 2.93 | [6 empty] | 144
| 1 | 6 | 3.05 | 3.3 | 3.1 | 3 | 2.721 | 3.7 | 3 | 2.85
| Mean |  | 3.081667 | 3.316667 | 3.1 | 3.416667 | 2.722 | 3.6 | 2.75 | 2.968333
| Median |  | 3.07 | 3.3 | 3.1 | 3.5 | 2.6985 | 3.65 | 2.7 | 2.98
| Std Dev. |  | 0.03920034 | 0.04082483 | 0.1095445 | 0.2041241 | 0.08947849 | 0.2097618 | 0.2073644 | 0.07139094
| Rel.Std.Dev. |  | 1.272% | 1.231% | 3.534% | 5.974% | 3.287% | 5.827% | 7.541% | 2.405%
| PDM3 |  | -1.853% | 5.632% | -1.269% | 8.817% | -13.31% | 14.66% | -12.42% | -5.462%
| Z-Score (Absolute) |  | 0.02 | 0.54 | 0.02 | 0.97 | 0.88 | 1.4 | 0.81 | 0.29
| Analytical results for Eu in OREAS 924 (Certified Value 1.4 ppm) | [15 empty] | Certified
Eu | Round | Replicate | Lab | Lab | Lab | Lab | Lab | Lab | Lab | Lab | [6 empty] | 1
| No | No | 02 | 04 | 05 | 09 | 16 | 18 | 19 | 21 | [6 empty] | ppm
|  |  | PF*OES/MS | PF*MS | PF*MS | PF*MS | PF*OES/MS | PF*MS | PF*MS | PF*OES/MS | [6 empty] | 2
3
| 1 | 1 | 1.59 | 1.4 | 1.4 | 1.4 | 1.384 | 1.5 | 1.2 | 1.4 | [6 empty] | 1
| 1 | 2 | 1.59 | 1.4 | 1.4 | 1.4 | 1.386 | 1.4 | 1.5 | 1.44 | [6 empty] | #N/A
| 1 | 3 | 1.49 | 1.3 | 1.3 | 1.4 | 1.402 | 1.6 | 1.3 | 1.41 | [6 empty] | 16
| 1 | 4 | 1.48 | 1.5 | 1.4 | 1.6 | 1.378 | 1.6 | 1.3 | 1.42 | [6 empty] | 1.400762
| 1 | 5 | 1.49 | 1.4 | 1.4 | 1.4 | 1.407 | 1.6 | 1.2 | 1.48 | [6 empty] | 145
| 1 | 6 | 1.48 | 1.4 | 1.4 | 1.4 | 1.415 | 1.7 | 1.2 | 1.39
| Mean |  | 1.52 | 1.4 | 1.383333 | 1.433333 | 1.395333 | 1.566667 | 1.283333 | 1.423333
| Median |  | 1.49 | 1.4 | 1.4 | 1.4 | 1.394 | 1.6 | 1.25 | 1.415
| Std Dev. |  | 0.05440588 | 0.06324555 | 0.04082483 | 0.08164966 | 0.0147196 | 0.1032796 | 0.1169045 | 0.03265986
| Rel.Std.Dev. |  | 3.579% | 4.518% | 2.951% | 5.696% | 1.055% | 6.592% | 9.109% | 2.295%
| PDM3 |  | 8.512% | -0.05439% | -1.244% | 2.325% | -0.3875% | 11.84% | -8.383% | 1.611%
| Z-Score (Absolute) |  | 4.05 | 0 | 0.56 | 0 | 0.16 | 5.62 | 3.93 | 0.79
| Analytical results for Fe in OREAS 924 (Certified Value 6.66 wt.%) | [15 empty] | Certified
Fe | Round | Replicate | Lab | Lab | Lab | Lab | Lab | Lab | Lab | Lab | Lab | Lab | Lab | Lab | Lab | Lab | 1
| No | No | 02 | 04 | 05 | 08 | 09 | 10 | 13 | 15 | 16 | 17 | 18 | 19 | 20 | 21 | wt.%
|  |  | PF*OES/MS | PF*OES | PF*OES | PF*OES | PF*OES | PF*OES | PF*OES | PF*AAS | PF*OES/MS | PF*OES/MS | PF*OES | PF*OES | PF*OES | PF*OES/MS | 2
3
| 1 | 1 | 6.53 | 6.67 | 6.51 |  | 6.88 | 6.71 | 6.97 | 6.62 | 6.376 | 6.05904 | 6.63 | 6.72 | 6.46 | 6.6 | 1
| 1 | 2 | 6.25 | 6.95 | 6.5 |  | 6.9 | 7 | 6.82 | 6.59 | 6.43 | 6.1341 | 6.45 | 6.79 | 6.62 | 6.5 | #N/A
| 1 | 3 | 6.66 | 7 | 6.42 | 7.61742 | 6.85 | 6.6 | 6.85 | 6.67 | 6.372 | 6.2505 | 6.72 | 6.82 | 6.49 | 6.73 | 16
| 1 | 4 | 6.75 | 7.13 | 6.5 | 7.54627 | 6.86 | 6.67 | 6.79 | 6.72 | 6.424 | 6.48358 | 6.78 | 6.98 | 6.74 | 6.74 | 6.662755
| 1 | 5 | 6.5 | 6.72 | 6.45 | 7.37581 | 6.74 | 6.95 | 6.99 | 6.68 | 6.443 | 9.24442 | 6.74 | 7.14 | 6.7 | 6.63 | 146
| 1 | 6 | 7.37 | 6.76 | 6.45 | 7.38186 | 6.96 | 6.83 | 6.94 | 6.55 | 6.298 | 7.0777 | 6.85 | 6.83 | 6.56 | 6.61
| Mean |  | 6.676667 | 6.871667 | 6.471667 | 7.48034 | 6.865 | 6.793333 | 6.893333 | 6.638333 | 6.3905 | 6.87489 | 6.695 | 6.88 | 6.595 | 6.635
| Median |  | 6.595 | 6.855 | 6.475 | 7.464065 | 6.87 | 6.77 | 6.895 | 6.645 | 6.4 | 6.36704 | 6.73 | 6.825 | 6.59 | 6.62
| Std Dev. |  | 0.3797719 | 0.1819249 | 0.03656045 | 0.1207788 | 0.07259477 | 0.1600833 | 0.08406347 | 0.06306082 | 0.05393978 | 1.217635 | 0.1401071 | 0.1532319 | 0.1123833 | 0.08961027
| Rel.Std.Dev. |  | 5.688% | 2.647% | 0.5649% | 1.615% | 1.057% | 2.356% | 1.219% | 0.9499% | 0.8441% | 17.71% | 2.093% | 2.227% | 1.704% | 1.351%
| PDM3 |  | 0.2088% | 3.136% | -2.868% | 12.27% | 3.035% | 1.96% | 3.461% | -0.3665% | -4.086% | 3.184% | 0.484% | 3.261% | -1.017% | -0.4166%
| Z-Score (Absolute) |  | 0.49 | 0.78 | 0.74 | 3.08 | 0.75 | 0.48 | 0.86 | 0.11 | 1.05 | 1.01 | 0.11 | 0.61 | 0.27 | 0.12
| Analytical results for Ga in OREAS 924 (Certified Value 20.9 ppm) | [15 empty] | Certified
Ga | Round | Replicate | Lab | Lab | Lab | Lab | Lab | Lab | Lab | Lab | Lab | [5 empty] | 1
| No | No | 02 | 04 | 05 | 09 | 13 | 16 | 18 | 19 | 21 | [5 empty] | ppm
|  |  | PF*OES/MS | PF*MS | PF*MS | PF*MS | PF*MS | PF*OES/MS | PF*MS | PF*MS | PF*OES/MS | [5 empty] | 1
2
| 1 | 1 | 19 | 18.8 | 21.3 | 18 | 23.73574 | 21.892 | 21.6 | 21.3 | 20 | [5 empty] | 1
| 1 | 2 | 19 | 18.9 | 21.3 | 18 | 22.28174 | 21.56 | 19.8 | 21.3 | 20 | [5 empty] | #N/A
| 1 | 3 | 19 | 18.9 | 19.6 | 24 | 23.78678 | 21.429 | 22.4 | 20.5 | 20 | [5 empty] | 16
| 1 | 4 | 18 | 19 | 21.4 | 22 | 22.18222 | 21.593 | 22.7 | 21.5 | 20 | [5 empty] | 20.91607
| 1 | 5 | 19 | 19.5 | 21.3 | 22 | 21.61601 | 22.57 | 22.4 | 22.3 | 20 | [5 empty] | 147
| 1 | 6 | 19 | 19.2 | 21.1 | 22 | 23.52254 | 21.579 | 22.5 | 21.6 | 20
| Mean |  | 18.83333 | 19.05 | 21 | 21 | 22.85417 | 21.7705 | 21.9 | 21.41667 | 20
| Median |  | 19 | 18.95 | 21.3 | 22 | 22.90214 | 21.586 | 22.4 | 21.4 | 20
| Std Dev. |  | 0.4082483 | 0.2588436 | 0.6928203 | 2.44949 | 0.9387085 | 0.4202555 | 1.095445 | 0.5810909 | 0
| Rel.Std.Dev. |  | 2.168% | 1.359% | 3.299% | 11.66% | 4.107% | 1.93% | 5.002% | 2.713% | 0%
| PDM3 |  | -9.958% | -8.922% | 0.4012% | 0.4012% | 9.266% | 4.085% | 4.704% | 2.393% | -4.38%
| Z-Score (Absolute) |  | 1.46 | 1.31 | 0 | 0 | 1.25 | 0.52 | 0.89 | 0.28 | 0.67
| Analytical results for Gd in OREAS 924 (Certified Value 6.32 ppm) | [15 empty] | Certified
Gd | Round | Replicate | Lab | Lab | Lab | Lab | Lab | Lab | Lab | Lab | [6 empty] | 1
| No | No | 02 | 04 | 05 | 09 | 16 | 18 | 19 | 21 | [6 empty] | ppm
|  |  | PF*OES/MS | PF*MS | PF*MS | PF*MS | PF*OES/MS | PF*MS | PF*MS | PF*OES/MS | [6 empty] | 2
3
| 1 | 1 | 6.58 | 6.8 | 6.7 | 6 | 5.815 | 7 | 5.6 | 5.73 | [6 empty] | 1
| 1 | 2 | 6.61 | 6.8 | 6.6 | 6 | 5.673 | 6.4 | 5.3 | 5.99 | [6 empty] | #N/A
| 1 | 3 | 6.52 | 6.5 | 6 | 6 | 5.744 | 7.1 | 5.5 | 5.66 | [6 empty] | 16
| 1 | 4 | 6.45 | 6.8 | 6.8 | 6 | 5.924 | 7.4 | 5.7 | 5.84 | [6 empty] | 6.321792
| 1 | 5 | 6.52 | 6.7 | 6.6 | 6 | 6.156 | 7.3 | 6.4 | 5.89 | [6 empty] | 148
| 1 | 6 | 6.47 | 6.8 | 6.5 | 6 | 6.004 | 7.3 | 6 | 5.81
| Mean |  | 6.525 | 6.733333 | 6.533333 | 6 | 5.886 | 7.083333 | 5.75 | 5.82
| Median |  | 6.52 | 6.8 | 6.6 | 6 | 5.8695 | 7.2 | 5.65 | 5.825
| Std Dev. |  | 0.06156298 | 0.121106 | 0.2804758 | 0 | 0.1782369 | 0.3656045 | 0.3937004 | 0.116619
| Rel.Std.Dev. |  | 0.9435% | 1.799% | 4.293% | 0% | 3.028% | 5.161% | 6.847% | 2.004%
| PDM3 |  | 3.214% | 6.51% | 3.346% | -5.09% | -6.893% | 12.05% | -9.045% | -7.937%
| Z-Score (Absolute) |  | 0.43 | 0.77 | 0.62 | 0.43 | 0.62 | 1.57 | 0.84 | 0.73
| Analytical results for Ge in OREAS 924 (Indicative Value 2.4 ppm) | [15 empty] | Indicative
Ge | Round | Replicate | Lab | Lab | Lab | Lab | Lab | Lab | Lab | Lab | [6 empty] | 1
| No | No | 02 | 04 | 05 | 09 | 13 | 16 | 18 | 21 | [6 empty] | ppm
|  |  | PF*OES/MS | PF*MS | PF*MS | PF*MS | PF*MS | PF*OES/MS | PF*MS | PF*OES/MS | [6 empty] | 2
2
| 1 | 1 | 2 | 3.5 | 5.1 | < 20 | 2.010391 | 2.444 | 3.5 | 2 | [6 empty] | 1
| 1 | 2 | 2 | 5 | 6 | < 20 | 2.392855 | 2.289 | 3.8 | 2 | [6 empty] | 10
| 1 | 3 | 2 | 4.5 | 6 | < 20 | < 1 | 2.315 | 3.2 | 2 | [6 empty] | 16
| 1 | 4 | 2 | 3.8 | 3 | < 20 | 2.03124 | 2.168 | 3 | 2 | [6 empty] | 2.402442
| 1 | 5 | 2 | 7.1 | 7.2 | < 20 | < 1 | 2.307 | 3.5 | 2 | [6 empty] | 16
| 1 | 6 | 2 | 4.1 | 4 | < 20 | 2.744357 | 2.182 | 3.6 | 2
| Mean |  | 2 | 4.666667 | 5.216667 |  | 2.294711 | 2.284167 | 3.433333 | 2
| Median |  | 2 | 4.3 | 5.55 |  | 2.212047 | 2.298 | 3.5 | 2
| Std Dev. |  | 0 | 1.303329 | 1.521074 |  | 0.3474041 | 0.1009701 | 0.2875181 | 0
| Rel.Std.Dev. |  | 0% | 27.93% | 29.16% |  | 15.14% | 4.42% | 8.374% | 0%
| PDM3 |  | -16.75% | 94.25% | 117.1% |  | -4.484% | -4.923% | 42.91% | -16.75%
| Z-Score (Absolute) |  | 0.67 | 4.31 | 6.69 | NA | 0 | 0.02 | 2.61 | 0.67
| Analytical results for Hf in OREAS 924 (Certified Value 5.29 ppm) | [15 empty] | Certified
Hf | Round | Replicate | Lab | Lab | Lab | Lab | Lab | Lab | Lab | Lab | [6 empty] | 1
| No | No | 02 | 04 | 05 | 09 | 16 | 18 | 19 | 21 | [6 empty] | ppm
|  |  | PF*OES/MS | PF*MS | PF*MS | PF*MS | PF*OES/MS | PF*MS | PF*MS | PF*OES/MS | [6 empty] | 2
2
| 1 | 1 | 6 | < 10 | < 10 | 6 | 5.154 | < 10 | 5.1 | 5 | [6 empty] | 1
| 1 | 2 | 6 | < 10 | < 10 | 6 | 4.929 | < 10 | 5 | 4 | [6 empty] | #N/A
| 1 | 3 | 6 | < 10 | < 10 | 6 | 5.029 | < 10 | 5.1 | 5 | [6 empty] | 16
| 1 | 4 | 6 | < 10 | < 10 | 6 | 4.93 | < 10 | 4.9 | 5 | [6 empty] | 5.294
| 1 | 5 | 6 | < 10 | < 10 | 6 | 4.994 | < 10 | 5.1 | 5 | [6 empty] | 149
| 1 | 6 | 5 | < 10 | < 10 | 6 | 5.184 | < 10 | 4.4 | 4
| Mean |  | 5.833333 |  |  | 6 | 5.036667 |  | 4.933333 | 4.666667
| Median |  | 6 |  |  | 6 | 5.0115 |  | 5.05 | 5
| Std Dev. |  | 0.4082483 |  |  | 0 | 0.1098393 |  | 0.273252 | 0.5163978
| Rel.Std.Dev. |  | 6.999% |  |  | 0% | 2.181% |  | 5.539% | 11.07%
| PDM3 |  | 10.19% |  |  | 13.34% | -4.861% |  | -6.813% | -11.85%
| Z-Score (Absolute) |  | 1.45 | NA | NA | 1.76 | 0 | NA | 0.19 | 0.67
| Analytical results for Ho in OREAS 924 (Certified Value 1.11 ppm) | [15 empty] | Certified
Ho | Round | Replicate | Lab | Lab | Lab | Lab | Lab | Lab | Lab | Lab | [6 empty] | 1
| No | No | 02 | 04 | 05 | 09 | 16 | 18 | 19 | 21 | [6 empty] | ppm
|  |  | PF*OES/MS | PF*MS | PF*MS | PF*MS | PF*OES/MS | PF*MS | PF*MS | PF*OES/MS | [6 empty] | 2
3
| 1 | 1 | 1.14 | 1.2 | 1.1 | 1 | 1.021 | 1.3 | 1 | 1.13 | [6 empty] | 1
| 1 | 2 | 1.15 | 1.2 | 1.1 | 1 | 1.018 | 1.1 | 1 | 1.13 | [6 empty] | #N/A
| 1 | 3 | 1.15 | 1.1 | 1 | 1 | 1.01 | 1.3 | 1 | 1.1 | [6 empty] | 16
| 1 | 4 | 1.16 | 1.2 | 1.1 | 1 | 0.991 | 1.3 | 1 | 1.08 | [6 empty] | 1.105521
| 1 | 5 | 1.15 | 1.2 | 1.1 | 1 | 1.02 | 1.3 | 1 | 1.1 | [6 empty] | 150
| 1 | 6 | 1.15 | 1.2 | 1.1 | 1.2 | 0.985 | 1.3 | 1.1 | 1.08
| Mean |  | 1.15 | 1.183333 | 1.083333 | 1.033333 | 1.0075 | 1.266667 | 1.016667 | 1.103333
| Median |  | 1.15 | 1.2 | 1.1 | 1 | 1.014 | 1.3 | 1 | 1.1
| Std Dev. |  | 0.006324555 | 0.04082483 | 0.04082483 | 0.08164966 | 0.01570669 | 0.08164966 | 0.04082483 | 0.02250926
| Rel.Std.Dev. |  | 0.55% | 3.45% | 3.768% | 7.902% | 1.559% | 6.446% | 4.016% | 2.04%
| PDM3 |  | 4.023% | 7.039% | -2.007% | -6.53% | -8.866% | 14.58% | -8.037% | -0.1979%
| Z-Score (Absolute) |  | 0.56 | 0.89 | 0.1 | 0.59 | 0.85 | 1.71 | 0.76 | 0.1
| Analytical results for In in OREAS 924 (Certified Value 0.62 ppm) | [15 empty] | Certified
In | Round | Replicate | Lab | Lab | Lab | Lab | Lab | Lab | Lab | Lab | Lab | [5 empty] | 1
| No | No | 02 | 04 | 05 | 09 | 13 | 16 | 18 | 19 | 21 | [5 empty] | ppm
|  |  | PF*OES/MS | PF*MS | PF*MS | PF*MS | PF*MS | PF*OES/MS | PF*MS | PF*MS | PF*OES/MS | [5 empty] | 2
3
| 1 | 1 | 0.8 | < 0.2 | 0.6 | 0.8 | 0.5940613 | 0.613 | 0.6 | 0.6 | 0.7 | [5 empty] | 1
| 1 | 2 | 0.7 | < 0.2 | 0.7 | 0.8 | 0.6719958 | 0.592 | 0.6 | 0.7 | 0.6 | [5 empty] | #N/A
| 1 | 3 | 0.8 | < 0.2 | 0.6 | 0.8 | 0.6589216 | 0.589 | 0.6 | 0.6 | 0.7 | [5 empty] | 16
| 1 | 4 | 0.8 | < 0.2 | 0.6 | 0.6 | 0.5413523 | 0.594 | 0.6 | 0.5 | 0.7 | [5 empty] | 0.6183063
| 1 | 5 | 0.8 | < 0.2 | 0.6 | 0.8 | 0.5786908 | 0.606 | 0.6 | 0.7 | 0.6 | [5 empty] | 151
| 1 | 6 | 0.8 | < 0.2 | 0.6 | 0.8 | 0.4360653 | 0.611 | 0.7 | 0.6 | 0.6
| Mean |  | 0.7833333 |  | 0.6166667 | 0.7666667 | 0.5801812 | 0.6008333 | 0.6166667 | 0.6166667 | 0.65
| Median |  | 0.8 |  | 0.6 | 0.8 | 0.586376 | 0.6 | 0.6 | 0.6 | 0.65
| Std Dev. |  | 0.04082483 |  | 0.04082483 | 0.08164966 | 0.08614167 | 0.01041953 | 0.04082483 | 0.07527727 | 0.05477226
| Rel.Std.Dev. |  | 5.212% |  | 6.62% | 10.65% | 14.85% | 1.734% | 6.62% | 12.21% | 8.427%
| PDM3 |  | 26.69% |  | -0.2652% | 23.99% | -6.166% | -2.826% | -0.2652% | -0.2652% | 5.126%
| Z-Score (Absolute) |  | 9.57 | NA | 0 | 10.52 | 0.44 | 0.91 | 0 | 0 | 1.91
| Analytical results for K in OREAS 924 (Certified Value 2.69 wt.%) | [15 empty] | Certified
K | Round | Replicate | Lab | Lab | Lab | Lab | Lab | Lab | Lab | Lab | Lab | Lab | Lab | Lab |  |  | 1
| No | No | 02 | 04 | 05 | 09 | 13 | 15 | 16 | 17 | 18 | 19 | 20 | 21 |  |  | wt.%
|  |  | PF*OES/MS | PF*OES | PF*OES | PF*OES | PF*OES | PF*AAS | PF*OES/MS | PF*OES/MS | PF*OES | PF*OES | PF*OES | PF*OES/MS |  |  | 2
3
| 1 | 1 | 2.53 | 2.7 | 2.7 | 2.7 | 3.371142 | 2.61 | 2.517 | 2.49244 | 2.8 | 2.67 | 2.54 | 2.8 |  |  | 1
| 1 | 2 | 2.48 | 2.8 | 2.6 | 2.7 | 3.118291 | 2.58 | 2.51 | 2.58988 | 2.6 | 2.68 | 2.67 | 2.7 |  |  | #N/A
| 1 | 3 | 2.62 | 2.8 | 2.7 | 2.7 | 3.098923 | 2.66 | 2.434 | 2.3807 | 2.8 | 2.71 | 2.57 | 2.7 |  |  | 16
| 1 | 4 | 2.64 | 2.8 | 2.6 | 2.8 | 3.079259 | 2.79 | 2.429 | 2.52514 | 2.8 | 2.72 | 2.72 | 2.7 |  |  | 2.687493
| 1 | 5 | 2.6 | 2.8 | 2.6 | 2.7 | 2.960204 | 2.76 | 2.547 | 3.26288 | 2.8 | 2.71 | 2.72 | 2.7 |  |  | 152
| 1 | 6 | 2.5 | 2.8 | 2.7 | 2.7 | 3.013736 | 2.72 | 2.392 | 3.0448 | 2.8 | 2.67 | 2.74 | 2.7
| Mean |  | 2.561667 | 2.783333 | 2.65 | 2.716667 | 3.106926 | 2.686667 | 2.4715 | 2.715973 | 2.766667 | 2.693333 | 2.66 | 2.716667
| Median |  | 2.565 | 2.8 | 2.65 | 2.7 | 3.089091 | 2.69 | 2.472 | 2.55751 | 2.8 | 2.695 | 2.695 | 2.7
| Std Dev. |  | 0.06705719 | 0.04082483 | 0.05477226 | 0.04082483 | 0.142113 | 0.08382521 | 0.06129519 | 0.3526829 | 0.08164966 | 0.02250926 | 0.08508819 | 0.04082483
| Rel.Std.Dev. |  | 2.618% | 1.467% | 2.067% | 1.503% | 4.574% | 3.12% | 2.48% | 12.99% | 2.951% | 0.8357% | 3.199% | 1.503%
| PDM3 |  | -4.682% | 3.566% | -1.395% | 1.086% | 15.61% | -0.03073% | -8.037% | 1.06% | 2.946% | 0.2173% | -1.023% | 1.086%
| Z-Score (Absolute) |  | 1.4 | 1.02 | 0.44 | 0.29 | 3.98 | 0.04 | 2.39 | 0.91 | 1.2 | 0.04 | 0.33 | 0.29
| Analytical results for La in OREAS 924 (Certified Value 43.7 ppm) | [15 empty] | Certified
La | Round | Replicate | Lab | Lab | Lab | Lab | Lab | Lab | Lab | Lab | Lab | [5 empty] | 1
| No | No | 02 | 04 | 05 | 09 | 16 | 18 | 19 | 20 | 21 | [5 empty] | ppm
|  |  | PF*OES/MS | PF*MS | PF*MS | PF*MS | PF*OES/MS | PF*MS | PF*OES | PF*OES | PF*OES/MS | [5 empty] | 1
2
| 1 | 1 | 46.9 | 46 | 43.9 | 41.5 | 41.77 | 41 | 45 | 36.4 | 44.9 | [5 empty] | 1
| 1 | 2 | 46.9 | 46.4 | 43.7 | 40.5 | 40.42 | 38 | 43 | 39.4 | 45.7 | [5 empty] | #N/A
| 1 | 3 | 45.9 | 45.3 | 41.4 | 42.5 | 40.79 | 42.7 | 44 | 42 | 44.5 | [5 empty] | 16
| 1 | 4 | 45.8 | 45.5 | 45.2 | 40.5 | 40.66 | 43.3 | 44 | 44.9 | 45 | [5 empty] | 43.68556
| 1 | 5 | 46 | 46.3 | 44.5 | 41.5 | 41.63 | 43.1 | 45 | 46.3 | 44.4 | [5 empty] | 153
| 1 | 6 | 45.6 | 45.8 | 44.3 | 40.5 | 40.21 | 43 | 43 | 50.6 | 44.4
| Mean |  | 46.18333 | 45.88333 | 43.83333 | 41.16667 | 40.91333 | 41.85 | 44 | 43.26667 | 44.81667
| Median |  | 45.95 | 45.9 | 44.1 | 41 | 40.725 | 42.85 | 44 | 43.45 | 44.7
| Std Dev. |  | 0.5706721 | 0.4355074 | 1.301794 | 0.8164966 | 0.6426404 | 2.061795 | 0.8944272 | 5.086322 | 0.5036533
| Rel.Std.Dev. |  | 1.236% | 0.9492% | 2.97% | 1.983% | 1.571% | 4.927% | 2.033% | 11.76% | 1.124%
| PDM3 |  | 5.718% | 5.031% | 0.3383% | -5.766% | -6.346% | -4.202% | 0.7198% | -0.9589% | 2.589%
| Z-Score (Absolute) |  | 1.07 | 0.92 | 0.16 | 1.38 | 1.51 | 0.67 | 0 | 0.36 | 0.4
| Analytical results for Li in OREAS 924 (Certified Value 31.2 ppm) | [15 empty] | Certified
Li | Round | Replicate | Lab | Lab | Lab | Lab | Lab | Lab | Lab | Lab | Lab | [5 empty] | 1
| No | No | 02 | 04 | 05 | 09 | 13 | 16 | 18 | 20 | 21 | [5 empty] | ppm
|  |  | PF*OES/MS | PF*MS | PF*MS | PF*MS | PF*MS | PF*OES/MS | PF*MS | PF*OES | PF*OES/MS | [5 empty] | 1
2
| 1 | 1 | 27 | 31 | 32 | 32 | 29.96061 | 34.933 | 54 | 33.3 | 30 | [5 empty] | 1
| 1 | 2 | 28 | 31 | 32 | 30 | 28.72457 | 34.062 | 49 | 33.9 | 30 | [5 empty] | #N/A
| 1 | 3 | 27 | 31 | 29 | 33 | 29.77718 | 30.94 | 55 | 33 | 20 | [5 empty] | 16
| 1 | 4 | 27 | 31 | 39 | 31 | 30.53193 | 33.604 | 56 | 36.2 | 20 | [5 empty] | 31.21919
| 1 | 5 | 27 | 32 | 32 | 30 | 29.37207 | 34.616 | 56 | 35.8 | 20 | [5 empty] | 154
| 1 | 6 | 26 | 32 | 33 | 32 | 29.70867 | 30.736 | 56 | 26 | 20
| Mean |  | 27 | 31.33333 | 32.83333 | 31.33333 | 29.67917 | 33.1485 | 54.33333 | 33.03333 | 23.33333
| Median |  | 27 | 31 | 32 | 31.5 | 29.74293 | 33.833 | 55.5 | 33.6 | 20
| Std Dev. |  | 0.6324555 | 0.5163978 | 3.311596 | 1.21106 | 0.603732 | 1.848112 | 2.73252 | 3.687095 | 5.163978
| Rel.Std.Dev. |  | 2.342% | 1.648% | 10.09% | 3.865% | 2.034% | 5.575% | 5.029% | 11.16% | 22.13%
| PDM3 |  | -13.51% | 0.3656% | 5.17% | 0.3656% | -4.933% | 6.18% | 74.04% | 5.811% | -25.26%
| Z-Score (Absolute) |  | 1.61 | 0 | 0.1 | 0 | 0.61 | 0.67 | 8.94 | 1.15 | 2.97
| Analytical results for Lu in OREAS 924 (Certified Value 0.45 ppm) | [15 empty] | Certified
Lu | Round | Replicate | Lab | Lab | Lab | Lab | Lab | [9 empty] | 1
| No | No | 02 | 09 | 16 | 19 | 21 | [9 empty] | ppm
|  |  | PF*OES/MS | PF*MS | PF*OES/MS | PF*MS | PF*OES/MS | [9 empty] | 2
2
| 1 | 1 | 0.54 | 0.4 | 0.42 | 0.4 | 0.46 | [9 empty] | 1
| 1 | 2 | 0.54 | 0.4 | 0.423 | 0.4 | 0.49 | [9 empty] | #N/A
| 1 | 3 | 0.54 | 0.4 | 0.439 | 0.3 | 0.47 | [9 empty] | 16
| 1 | 4 | 0.54 | 0.4 | 0.429 | 0.4 | 0.44 | [9 empty] | 0.4475
| 1 | 5 | 0.54 | 0.4 | 0.46 | 0.4 | 0.46 | [9 empty] | 155
| 1 | 6 | 0.54 | 0.4 | 0.434 | 0.4 | 0.46
| Mean |  | 0.54 | 0.4 | 0.4341667 | 0.3833333 | 0.4633333
| Median |  | 0.54 | 0.4 | 0.4315 | 0.4 | 0.46
| Std Dev. |  | 0 | 6.080942e-17 | 0.01444184 | 0.04082483 | 0.01632993
| Rel.Std.Dev. |  | 0% | 1.52e-14% | 3.326% | 10.65% | 3.524%
| PDM3 |  | 20.67% | -10.61% | -2.98% | -14.34% | 3.538%
| Z-Score (Absolute) |  | 2.09 | 0.67 | 0 | 0.67 | 0.58
| Analytical results for Mg in OREAS 924 (Certified Value 1.76 wt.%) | [15 empty] | Certified
Mg | Round | Replicate | Lab | Lab | Lab | Lab | Lab | Lab | Lab | Lab | Lab | Lab | Lab | Lab |  |  | 1
| No | No | 02 | 04 | 05 | 09 | 13 | 15 | 16 | 17 | 18 | 19 | 20 | 21 |  |  | wt.%
|  |  | PF*OES/MS | PF*OES | PF*OES | PF*OES | PF*OES | PF*AAS | PF*OES/MS | PF*OES/MS | PF*OES | PF*OES | PF*OES | PF*OES/MS |  |  | 2
3
| 1 | 1 | 1.64 | 1.74 | 1.77 | 1.79 | 1.76 | 1.64 | 1.762 | 1.47757 | 1.69 | 1.89 | 1.64 | 1.76 |  |  | 1
| 1 | 2 | 1.6 | 1.82 | 1.75 | 1.84 | 1.756 | 1.73 | 1.753 | 1.46803 | 1.6 | 1.81 | 1.68 | 1.75 |  |  | #N/A
| 1 | 3 | 1.69 | 1.82 | 1.75 | 1.81 | 1.753 | 1.75 | 1.747 | 1.425978 | 1.69 | 1.87 | 1.64 | 1.77 |  |  | 16
| 1 | 4 | 1.69 | 1.84 | 1.75 | 1.84 | 1.772 | 1.84 | 1.753 | 1.464974 | 1.69 | 1.9 | 1.7 | 1.77 |  |  | 1.757
| 1 | 5 | 1.74 | 1.78 | 1.76 | 1.85 | 1.783 | 1.83 | 1.733 | 1.932928 | 1.69 | 1.9 | 1.69 | 1.78 |  |  | 156
| 1 | 6 | 1.68 | 1.81 | 1.75 | 1.82 | 1.791 | 1.78 | 1.727 | 1.780878 | 1.7 | 1.84 | 1.68 | 1.75
| Mean |  | 1.673333 | 1.801667 | 1.755 | 1.825 | 1.769167 | 1.761667 | 1.745833 | 1.591726 | 1.676667 | 1.868333 | 1.671667 | 1.763333
| Median |  | 1.685 | 1.815 | 1.75 | 1.83 | 1.766 | 1.765 | 1.75 | 1.4728 | 1.69 | 1.88 | 1.68 | 1.765
| Std Dev. |  | 0.04802777 | 0.03600926 | 0.0083666 | 0.02258318 | 0.01545855 | 0.07359801 | 0.01330288 | 0.2116923 | 0.03777124 | 0.03656045 | 0.02562551 | 0.0121106
| Rel.Std.Dev. |  | 2.87% | 1.999% | 0.4767% | 1.237% | 0.8738% | 4.178% | 0.762% | 13.3% | 2.253% | 1.957% | 1.533% | 0.6868%
| PDM3 |  | -4.762% | 2.542% | -0.1138% | 3.87% | 0.6925% | 0.2656% | -0.6356% | -9.407% | -4.572% | 6.337% | -4.857% | 0.3605%
| Z-Score (Absolute) |  | 1.05 | 0.53 | 0.04 | 0.82 | 0.13 | 0.04 | 0.15 | 2.89 | 0.82 | 1.35 | 1.07 | 0.06
| Analytical results for Mn in OREAS 924 (Certified Value 0.098 wt.%) | [15 empty] | Certified
Mn | Round | Replicate | Lab | Lab | Lab | Lab | Lab | Lab | Lab | Lab | Lab | Lab | Lab |  |  |  | 1
| No | No | 02 | 04 | 05 | 09 | 13 | 15 | 16 | 17 | 18 | 20 | 21 |  |  |  | wt.%
|  |  | PF*OES/MS | PF*MS | PF*MS | PF*OES | PF*OES | PF*AAS | PF*OES/MS | PF*OES/MS | PF*MS | PF*OES | PF*OES/MS |  |  |  | 3
3
| 1 | 1 | 0.09 | 0.0965 | 0.0994 | 0.096 | 0.1079 | 0.09 | 0.1015801 | 0.0873668 | 0.0979 | 0.0934 | 0.098 |  |  |  | 1
| 1 | 2 | 0.09 | 0.0953 | 0.099 | 0.098 | 0.1063 | 0.09 | 0.100001 | 0.0884454 | 0.0903 | 0.0968 | 0.1 |  |  |  | #N/A
| 1 | 3 | 0.1 | 0.096 | 0.0901 | 0.098 | 0.1062 | 0.09 | 0.1009654 | 0.085509 | 0.0996 | 0.0932 | 0.102 |  |  |  | 16
| 1 | 4 | 0.1 | 0.0963 | 0.0974 | 0.094 | 0.1066 | 0.09 | 0.1012991 | 0.0895462 | 0.101 | 0.0972 | 0.101 |  |  |  | 0.09757489
| 1 | 5 | 0.1 | 0.0991 | 0.099 | 0.096 | 0.1065 | 0.09 | 0.0998646 | 0.1231836 | 0.101 | 0.0971 | 0.101 |  |  |  | 157
| 1 | 6 | 0.1 | 0.0972 | 0.0974 | 0.098 | 0.1091662 | 0.09 | 0.0984269 | 0.105632 | 0.101 | 0.097 | 0.099
| Mean |  | 0.09666667 | 0.09673333 | 0.09705 | 0.09666667 | 0.107111 | 0.09 | 0.1003562 | 0.09661383 | 0.09846667 | 0.09578333 | 0.1001667
| Median |  | 0.1 | 0.0964 | 0.0982 | 0.097 | 0.10655 | 0.09 | 0.1004832 | 0.0889958 | 0.1003 | 0.0969 | 0.1005
| Std Dev. |  | 0.005163978 | 0.001315548 | 0.003512122 | 0.001632993 | 0.00118056 | 1.520235e-17 | 0.001170312 | 0.01491831 | 0.004184575 | 0.001929162 | 0.00147196
| Rel.Std.Dev. |  | 5.342% | 1.36% | 3.619% | 1.689% | 1.102% | 1.689e-14% | 1.166% | 15.44% | 4.25% | 2.014% | 1.47%
| PDM3 |  | -0.9308% | -0.8625% | -0.5379% | -0.9308% | 9.773% | -7.763% | 2.85% | -0.9849% | 0.9139% | -1.836% | 2.656%
| Z-Score (Absolute) |  | 0.01 | 0 | 0.34 | 0.01 | 2.08 | 1.35 | 0.73 | 1.09 | 0.67 | 0.19 | 0.69
| Analytical results for Mo in OREAS 924 (Certified Value < 1 ppm) | [15 empty] | Certified
Mo | Round | Replicate | Lab | Lab | Lab | Lab | Lab | Lab | Lab | Lab | Lab | [5 empty] | 1
| No | No | 02 | 04 | 05 | 09 | 13 | 16 | 18 | 20 | 21 | [5 empty] | ppm
|  |  | PF*OES/MS | PF*MS | PF*MS | PF*MS | PF*MS | PF*OES/MS | PF*MS | PF*OES | PF*OES/MS | [5 empty] | 2
2
| 1 | 1 | 2 | < 1 | < 1 | < 5 | < 1 | < 2 | < 1 | < 50 | 5 | [5 empty] | 1
| 1 | 2 | 2 | < 1 | < 1 | < 5 | < 1 | < 2 | < 1 | < 50 | < 2 | [5 empty] | #N/A
| 1 | 3 | 3 | < 1 | 10 | < 5 | < 1 | < 2 | < 1 | < 50 | 2 | [5 empty] | 16
| 1 | 4 | 3 | < 1 | < 1 | < 5 | 1 | < 2 | < 1 | < 50 | < 2 | [5 empty] | < 1
| 1 | 5 | 3 | < 1 | < 1 | < 5 | < 1 | < 2 | < 1 | < 50 | < 2 | [5 empty] | 158
| 1 | 6 | 3 | < 1 | < 1 | < 5 | 1.073629 | < 2 | < 1 | < 50 | < 2
| Mean |  | 2.666667 |  | 10 |  | 1.036814 |  |  |  | 3.5
| Median |  | 3 |  | 10 |  | 1.036814 |  |  |  | 3.5
| Std Dev. |  | 0.5163978 |  |  |  | 0.05206341 |  |  |  | 2.12132
| Rel.Std.Dev. |  | 19.36% |  |  |  | 5.021% |  |  |  | 60.61%
PDM3
| Z-Score (Absolute) |  | 3.4 | NA | 0.77 | NA | 0.58 | NA | NA | NA | 0.58
| Analytical results for Nb in OREAS 924 (Certified Value 14.8 ppm) | [15 empty] | Certified
Nb | Round | Replicate | Lab | Lab | Lab | Lab | Lab | Lab | Lab | Lab | Lab | [5 empty] | 1
| No | No | 02 | 04 | 05 | 09 | 13 | 16 | 18 | 19 | 21 | [5 empty] | ppm
|  |  | PF*OES/MS | PF*MS | PF*MS | PF*MS | PF*MS | PF*OES/MS | PF*MS | PF*MS | PF*OES/MS | [5 empty] | 1
2
| 1 | 1 | 16 | 13.1 | 13.7 | 15 | 11.24369 | 15.101 | 14.6 | 16.3 | 10 | [5 empty] | 1
| 1 | 2 | 16 | 12.9 | 13.5 | 15 | 10.43571 | 14.927 | 13.7 | 16 | 6 | [5 empty] | #N/A
| 1 | 3 | 15 | 13 | 12.2 | 15 | 10.30532 | 14.789 | 15.5 | 16.5 | 11 | [5 empty] | 16
| 1 | 4 | 15 | 13.4 | 13.5 | 15 | 11.3655 | 14.935 | 15.6 | 16.4 | 10 | [5 empty] | 14.84362
| 1 | 5 | 15 | 13.4 | 13.6 | 15 | 10.75297 | 15.203 | 15.5 | 17.4 | 11 | [5 empty] | 159
| 1 | 6 | 15 | 13.6 | 13.8 | 15 | 10.77002 | 14.777 | 15.3 | 17.6 | 9
| Mean |  | 15.33333 | 13.23333 | 13.38333 | 15 | 10.8122 | 14.95533 | 15.03333 | 16.7 | 9.5
| Median |  | 15 | 13.25 | 13.55 | 15 | 10.7615 | 14.931 | 15.4 | 16.45 | 10
| Std Dev. |  | 0.5163978 | 0.273252 | 0.5913262 | 0 | 0.4233851 | 0.1692592 | 0.7474401 | 0.6449806 | 1.870829
| Rel.Std.Dev. |  | 3.368% | 2.065% | 4.418% | 0% | 3.916% | 1.132% | 4.972% | 3.862% | 19.69%
| PDM3 |  | 3.299% | -10.85% | -9.838% | 1.054% | -27.16% | 0.7526% | 1.278% | 12.51% | -36%
| Z-Score (Absolute) |  | 0.16 | 0.74 | 0.67 | 0.02 | 1.78 | 0 | 0.15 | 0.75 | 2.34
| Analytical results for Nd in OREAS 924 (Certified Value 36.9 ppm) | [15 empty] | Certified
Nd | Round | Replicate | Lab | Lab | Lab | Lab | Lab | Lab | Lab | Lab | [6 empty] | 1
| No | No | 02 | 04 | 05 | 09 | 16 | 18 | 19 | 21 | [6 empty] | ppm
|  |  | PF*OES/MS | PF*MS | PF*MS | PF*MS | PF*OES/MS | PF*MS | PF*MS | PF*OES/MS | [6 empty] | 1
2
| 1 | 1 | 37.3 | 37.6 | 36.2 | 34.5 | 36.337 | 39.5 | 37.1 | 36.5 | [6 empty] | 1
| 1 | 2 | 37.3 | 37.1 | 36.2 | 33.5 | 35.246 | 37 | 38.1 | 37.3 | [6 empty] | #N/A
| 1 | 3 | 37 | 35.7 | 34 | 34.5 | 36.277 | 41.1 | 39.7 | 36.4 | [6 empty] | 16
| 1 | 4 | 36.9 | 37.1 | 36.9 | 33 | 35.868 | 41.8 | 38.9 | 37 | [6 empty] | 36.88381
| 1 | 5 | 37.2 | 37.4 | 36.8 | 34 | 36.566 | 42.8 | 38.2 | 36.4 | [6 empty] | 160
| 1 | 6 | 36.8 | 37.1 | 36.2 | 33.5 | 35.983 | 41.7 | 38.1 | 36.2
| Mean |  | 37.08333 | 37 | 36.05 | 33.83333 | 36.04617 | 40.65 | 38.35 | 36.63333
| Median |  | 37.1 | 37.1 | 36.2 | 33.75 | 36.13 | 41.4 | 38.15 | 36.45
| Std Dev. |  | 0.2136976 | 0.669328 | 1.05404 | 0.6055301 | 0.4656382 | 2.092606 | 0.8757854 | 0.4226898
| Rel.Std.Dev. |  | 0.5763% | 1.809% | 2.924% | 1.79% | 1.292% | 5.148% | 2.284% | 1.154%
| PDM3 |  | 0.541% | 0.315% | -2.261% | -8.27% | -2.271% | 10.21% | 3.975% | -0.6791%
| Z-Score (Absolute) |  | 0.32 | 0.22 | 0.43 | 3.57 | 0.92 | 5.46 | 1.51 | 0.22
| Analytical results for Ni in OREAS 924 (Certified Value 38.5 ppm) | [15 empty] | Certified
Ni | Round | Replicate | Lab | Lab | Lab | Lab | Lab | Lab | Lab | Lab | Lab | Lab |  |  |  |  | 1
| No | No | 02 | 04 | 05 | 09 | 13 | 15 | 16 | 18 | 20 | 21 |  |  |  |  | ppm
|  |  | PF*OES/MS | PF*MS | PF*MS | PF*OES | PF*OES | PF*AAS | PF*OES/MS | PF*MS | PF*OES | PF*OES/MS |  |  |  |  | 1
1
| 1 | 1 | 53 | 40 | 40 | < 50 | 34.65 | < 50 | 39.833 | 30 | < 50 | 39 |  |  |  |  | 1
| 1 | 2 | 53 | 30 | 40 | 50 | 33.99 | < 50 | 39.942 | 30 | < 50 | 38 |  |  |  |  | #N/A
| 1 | 3 | 58 | 30 | 30 | 50 | 33 | < 50 | 41.249 | 30 | < 50 | 41 |  |  |  |  | 16
| 1 | 4 | 58 | 40 | 40 | < 50 | 30 | < 50 | 38.804 | 40 | < 50 | 39 |  |  |  |  | 38.50169
| 1 | 5 | 58 | 40 | 40 | < 50 | 31.5 | < 50 | 39.726 | 30 | < 50 | 39 |  |  |  |  | 161
| 1 | 6 | 57 | 50 | 40 | < 50 | 31.8 | < 50 | 36.577 | 30 | < 50 | 40
| Mean |  | 56.16667 | 38.33333 | 38.33333 | 50 | 32.49 |  | 39.35517 | 31.66667 |  | 39.33333
| Median |  | 57.5 | 40 | 40 | 50 | 32.4 |  | 39.7795 | 30 |  | 39
| Std Dev. |  | 2.483277 | 7.527727 | 4.082483 | 0 | 1.722324 |  | 1.569638 | 4.082483 |  | 1.032796
| Rel.Std.Dev. |  | 4.421% | 19.64% | 10.65% | 0% | 5.301% |  | 3.988% | 12.89% |  | 2.626%
| PDM3 |  | 45.88% | -0.4373% | -0.4373% | 29.86% | -15.61% |  | 2.217% | -17.75% |  | 2.16%
| Z-Score (Absolute) |  | 2.88 | 0.17 | 0.11 | 1.83 | 1.18 | NA | 0 | 1.6 | NA | 0
| Analytical results for P in OREAS 924 (Certified Value 0.062 wt.%) | [15 empty] | Certified
P | Round | Replicate | Lab | Lab | Lab | Lab | Lab | Lab | Lab | Lab | [6 empty] | 1
| No | No | 02 | 04 | 05 | 09 | 16 | 18 | 20 | 21 | [6 empty] | wt.%
|  |  | PF*OES/MS | PF*OES | PF*OES | PF*OES | PF*OES/MS | PF*OES | PF*OES | PF*OES/MS | [6 empty] | 3
3
| 1 | 1 | 0.07 | 0.06 | 0.069 | 0.08 | 0.072 | 0.054 | 0.0605 | 0.06 | [6 empty] | 1
| 1 | 2 | 0.06 | 0.066 | 0.068 | 0.08 | 0.064 | 0.054 | 0.0571 | 0.06 | [6 empty] | #N/A
| 1 | 3 | 0.07 | 0.066 | 0.067 | 0.08 | 0.061 | 0.056 | 0.0535 | 0.06 | [6 empty] | 16
| 1 | 4 | 0.07 | 0.063 | 0.069 | 0.06 | 0.067 | 0.061 | 0.0507 | 0.06 | [6 empty] | 0.06238095
| 1 | 5 | 0.06 | 0.063 | 0.067 | 0.08 | 0.069 | 0.06 | 0.0527 | 0.07 | [6 empty] | 162
| 1 | 6 | 0.06 | 0.063 | 0.067 | 0.08 | 0.068 | 0.059 | 0.0625 | 0.06
| Mean |  | 0.065 | 0.0635 | 0.06783333 | 0.07666667 | 0.06683333 | 0.05733333 | 0.05616667 | 0.06166667
| Median |  | 0.065 | 0.063 | 0.0675 | 0.08 | 0.0675 | 0.0575 | 0.0553 | 0.06
| Std Dev. |  | 0.005477226 | 0.002258318 | 0.0009831921 | 0.008164966 | 0.003868678 | 0.003076795 | 0.00466419 | 0.004082483
| Rel.Std.Dev. |  | 8.427% | 3.556% | 1.449% | 10.65% | 5.789% | 5.367% | 8.304% | 6.62%
| PDM3 |  | 4.198% | 1.794% | 8.74% | 22.9% | 7.137% | -8.092% | -9.962% | -1.145%
| Z-Score (Absolute) |  | 0.13 | 0.13 | 0.62 | 2.71 | 0.44 | 1.19 | 1.39 | 0.73
| Analytical results for Pb in OREAS 924 (Certified Value 96 ppm) | [15 empty] | Certified
Pb | Round | Replicate | Lab | Lab | Lab | Lab | Lab | Lab | Lab | Lab | Lab | Lab | Lab | Lab |  |  | 1
| No | No | 02 | 04 | 05 | 09 | 10 | 13 | 15 | 16 | 17 | 18 | 20 | 21 |  |  | ppm
|  |  | PF*OES/MS | PF*MS | PF*MS | PF*MS | PF*MS | PF*MS | PF*AAS | PF*OES/MS | PF*OES/MS | PF*MS | PF*OES | PF*OES/MS |  |  | 0
1
| 1 | 1 | 123 | 81.8 | 92 | 90 | 97 | 93.11216 | 100 | 100.477 | 424.368 | 106 | 135 | 97 |  |  | 1
| 1 | 2 | 122 | 81.5 | 92 | 100 | 103 | 91.24992 | 100 | 92.128 | < 100 | 93.9 | 200 | 105 |  |  | #N/A
| 1 | 3 | 145 | 83.5 | 88.5 | 100 | 94 | 88.11121 | 100 | 98.843 | 122.7234 | 104 | 184 | 97 |  |  | 16
| 1 | 4 | 147 | 119 | 95.2 | 90 | 103 | 91.01891 | 100 | 100.8 | 266.628 | 108 | 121 | 100 |  |  | 96.00068
| 1 | 5 | 147 | 82.5 | 92.5 | 100 | 98 | 95.73232 | 100 | 105.99 | 459.04 | 108 | 156 | 94 |  |  | 163
| 1 | 6 | 147 | 82.2 | 88.7 | 100 | 98 | 87.02938 | 100 | 97.245 | 247.372 | 107 | 197 | 94
| Mean |  | 138.5 | 88.41667 | 91.48333 | 96.66667 | 98.83333 | 91.04232 | 100 | 99.24717 | 304.02628 | 104.4833 | 165.5 | 97.83333
| Median |  | 146 | 82.35 | 92 | 100 | 98 | 91.13441 | 100 | 99.66 | 266.628 | 106.5 | 170 | 97
| Std Dev. |  | 12.42176 | 14.99859 | 2.530942 | 5.163978 | 3.544949 | 3.194342 | 0 | 4.566052 | 137.8318 | 5.396449 | 33.24304 | 4.167333
| Rel.Std.Dev. |  | 8.969% | 16.96% | 2.767% | 5.342% | 3.587% | 3.509% | 0% | 4.601% | 45.34% | 5.165% | 20.09% | 4.26%
| PDM3 |  | 44.27% | -7.9% | -4.706% | 0.6937% | 2.951% | -5.165% | 4.166% | 3.382% | 216.7% | 8.836% | 72.39% | 1.909%
| Z-Score (Absolute) |  | 3.52 | 1.49 | 0.67 | 0.21 | 0.02 | 0.71 | 0.09 | 0.02 | 18.29 | 0.67 | 5.93 | 0.11
| Analytical results for Pr in OREAS 924 (Certified Value 10.1 ppm) | [15 empty] | Certified
Pr | Round | Replicate | Lab | Lab | Lab | Lab | Lab | Lab | Lab | Lab | [6 empty] | 1
| No | No | 02 | 04 | 05 | 09 | 16 | 18 | 19 | 21 | [6 empty] | ppm
|  |  | PF*OES/MS | PF*MS | PF*MS | PF*MS | PF*OES/MS | PF*MS | PF*MS | PF*OES/MS | [6 empty] | 1
2
| 1 | 1 | 10.2 | 10.3 | 10.1 | 10.2 | 9.773 | 10.5 | 9.8 | 10.5 | [6 empty] | 1
| 1 | 2 | 10.2 | 10.2 | 10 | 9.6 | 9.691 | 9.8 | 9.9 | 10.7 | [6 empty] | #N/A
| 1 | 3 | 10.3 | 9.7 | 9.4 | 10 | 9.649 | 11 | 9.8 | 10.6 | [6 empty] | 16
| 1 | 4 | 10.2 | 10.3 | 10.1 | 9.8 | 9.344 | 11.1 | 10.1 | 10.7 | [6 empty] | 10.05219
| 1 | 5 | 10.3 | 10.1 | 10.1 | 9.8 | 9.747 | 11.2 | 9.8 | 10.5 | [6 empty] | 164
| 1 | 6 | 10.2 | 10.1 | 10 | 10 | 9.528 | 11.2 | 9.8 | 10.4
| Mean |  | 10.23333 | 10.11667 | 9.95 | 9.9 | 9.622 | 10.8 | 9.866667 | 10.56667
| Median |  | 10.2 | 10.15 | 10.05 | 9.9 | 9.67 | 11.05 | 9.8 | 10.55
| Std Dev. |  | 0.05163978 | 0.2228602 | 0.2738613 | 0.2097618 | 0.1612675 | 0.5549775 | 0.121106 | 0.121106
| Rel.Std.Dev. |  | 0.5046% | 2.203% | 2.752% | 2.119% | 1.676% | 5.139% | 1.227% | 1.146%
| PDM3 |  | 1.802% | 0.6414% | -1.017% | -1.514% | -4.28% | 7.439% | -1.846% | 5.118%
| Z-Score (Absolute) |  | 0.48 | 0.09 | 0.09 | 0.62 | 1.53 | 3 | 0.73 | 1.57
| Analytical results for Rb in OREAS 924 (Certified Value 173 ppm) | [15 empty] | Certified
Rb | Round | Replicate | Lab | Lab | Lab | Lab | Lab | Lab | Lab | Lab | [6 empty] | 1
| No | No | 02 | 04 | 05 | 09 | 16 | 18 | 19 | 21 | [6 empty] | ppm
|  |  | PF*OES/MS | PF*MS | PF*MS | PF*MS | PF*OES/MS | PF*MS | PF*MS | PF*OES/MS | [6 empty] | 0
0
| 1 | 1 | 171 | 174 | 171 | 245 | 179.72 | 184 | 169.9 | 172 | [6 empty] | 1
| 1 | 2 | 171 | 173 | 172 | 228 | 178.16 | 169 | 166.4 | 172 | [6 empty] | #N/A
| 1 | 3 | 169 | 173 | 155 | 241 | 178.28 | 190 | 173.4 | 172 | [6 empty] | 16
| 1 | 4 | 169 | 173 | 170 | 234 | 181.37 | 193 | 172.2 | 171 | [6 empty] | 172.8886
| 1 | 5 | 170 | 180 | 169 | 231 | 181.51 | 193 | 178.7 | 172 | [6 empty] | 165
| 1 | 6 | 168 | 176 | 170 | 234 | 175.25 | 189 | 171.7 | 169
| Mean |  | 169.6667 | 174.8333 | 167.8333 | 235.5 | 179.0483 | 186.3333 | 172.05 | 171.3333
| Median |  | 169.5 | 173.5 | 170 | 234 | 179 | 189.5 | 171.95 | 172
| Std Dev. |  | 1.21106 | 2.786874 | 6.369197 | 6.348228 | 2.354055 | 9.114092 | 4.0678 | 1.21106
| Rel.Std.Dev. |  | 0.7138% | 1.594% | 3.795% | 2.696% | 1.315% | 4.891% | 2.364% | 0.7068%
| PDM3 |  | -1.864% | 1.125% | -2.924% | 36.21% | 3.563% | 7.777% | -0.4851% | -0.8996%
| Z-Score (Absolute) |  | 0.75 | 0.28 | 0.6 | 12.28 | 1.11 | 3.24 | 0.28 | 0.42
| Analytical results for Re in OREAS 924 (Indicative Value < 0.1 ppm) | [15 empty] | Indicative
Re | Round | Replicate | Lab | Lab | [12 empty] | 1
| No | No | 09 | 19 | [12 empty] | ppm
|  |  | PF*MS | PF*MS | [12 empty] | 2
2
| 1 | 1 | < 1 | < 0.1 | [12 empty] | 1
| 1 | 2 | < 1 | < 0.1 | [12 empty] | 8
| 1 | 3 | < 1 | < 0.1 | [12 empty] | 16
| 1 | 4 | < 1 | < 0.1 | [12 empty] | < 0.1
| 1 | 5 | < 1 | < 0.1 | [12 empty] | 14
| 1 | 6 | < 1 | < 0.1
Mean
Median
Std Dev.
Rel.Std.Dev.
PDM3
| Z-Score (Absolute) |  | NA | NA
| Analytical results for S in OREAS 924 (Certified Value 0.821 wt.%) | [15 empty] | Certified
S | Round | Replicate | Lab | Lab | Lab | Lab | Lab | Lab | Lab | Lab | [6 empty] | 1
| No | No | 04 | 05 | 09 | 10 | 13 | 17 | 18 | 20 | [6 empty] | wt.%
|  |  | PF*OES | PF*OES | PF*OES | PF*OES | PF*OES | PF*OES/MS | PF*OES | PF*OES | [6 empty] | 3
3
| 1 | 1 | 0.86 | 0.8 | 0.84 | 0.78 | 0.868 | 1.26867 | 0.8 | 0.813 | [6 empty] | 1
| 1 | 2 | 0.8 | 0.92 | 0.84 | 0.95 | 0.912 | 1.135114 | 0.76 | 0.761 | [6 empty] | 6
| 1 | 3 | 0.81 | 0.78 | 0.8 | 0.78 | 0.873 | 0.877596 | 0.78 | 0.786 | [6 empty] | 16
| 1 | 4 | 0.85 | 0.82 | 0.86 | 0.8 | 0.816 | 1.151246 | 0.79 | 0.77 | [6 empty] | 0.8212857
| 1 | 5 | 0.87 | 0.78 | 0.8 | 0.94 | 0.853 | 1.448678 | 0.79 | 0.795 | [6 empty] | 166
| 1 | 6 | 0.82 | 0.81 | 0.86 | 0.84 | 0.842 | 1.136026 | 0.87 | 0.813
| Mean |  | 0.835 | 0.8183333 | 0.8333333 | 0.8483333 | 0.8606667 | 1.169555 | 0.7983333 | 0.7896667
| Median |  | 0.835 | 0.805 | 0.84 | 0.82 | 0.8605 | 1.143636 | 0.79 | 0.7905
| Std Dev. |  | 0.02880972 | 0.05231316 | 0.0273252 | 0.07808115 | 0.03238312 | 0.1874135 | 0.03763863 | 0.02163023
| Rel.Std.Dev. |  | 3.45% | 6.393% | 3.279% | 9.204% | 3.763% | 16.02% | 4.715% | 2.739%
| PDM3 |  | 1.67% | -0.3595% | 1.467% | 3.293% | 4.795% | 42.41% | -2.795% | -3.85%
| Z-Score (Absolute) |  | 0.02 | 0.78 | 0.02 | 0.3 | 0.57 | 7.22 | 1.08 | 0.96
| Analytical results for Sb in OREAS 924 (Certified Value < 1.8 ppm) | [15 empty] | Certified
Sb | Round | Replicate | Lab | Lab | Lab | Lab | Lab | Lab | Lab | Lab | Lab | Lab |  |  |  |  | 1
| No | No | 04 | 05 | 09 | 10 | 13 | 16 | 18 | 19 | 20 | 21 |  |  |  |  | ppm
|  |  | PF*MS | PF*MS | PF*MS | PF*MS | PF*MS | PF*OES/MS | PF*MS | PF*MS | PF*OES | PF*OES/MS |  |  |  |  | 2
2
| 1 | 1 | < 2 | < 2 | 2 | 1.4 | 1.595078 | 1.716 | < 2 | 1.1071875 | < 100 | 1 |  |  |  |  | 1
| 1 | 2 | 4 | < 2 | 2 | 1.9 | 1.715624 | 1.404 | < 2 | 0.8315625 | < 100 | 0.7 |  |  |  |  | #N/A
| 1 | 3 | < 2 | < 2 | 2 | 1.4 | 1.520221 | 1.706 | < 2 | 1.155 | < 100 | 1.3 |  |  |  |  | 16
| 1 | 4 | 3 | < 2 | 2 | 1.5 | 1.758414 | 1.391 | < 2 | < 0.5 | < 100 | 0.9 |  |  |  |  | < 1.8
| 1 | 5 | < 2 | < 2 | 2 | 1.6 | 1.652185 | 1.586 | < 2 | 1.0040625 | < 100 | 1 |  |  |  |  | 167
| 1 | 6 | < 2 | < 2 | 1 | 1.7 | 1.508024 | 1.372 | < 2 | 0.6459375 | < 100 | 0.9
| Mean |  | 3.5 |  | 1.833333 | 1.583333 | 1.624924 | 1.529167 |  | 0.94875 |  | 0.9666667
| Median |  | 3.5 |  | 2 | 1.55 | 1.623631 | 1.495 |  | 1.0040625 |  | 0.95
| Std Dev. |  | 0.7071068 |  | 0.4082483 | 0.194079 | 0.1022823 | 0.1605396 |  | 0.2098388 |  | 0.1966384
| Rel.Std.Dev. |  | 20.2% |  | 22.27% | 12.26% | 6.295% | 10.5% |  | 22.12% |  | 20.34%
PDM3
| Z-Score (Absolute) |  | 0.76 | NA | 0.67 | 0.08 | 0.14 | 0 | NA | 1 | NA | 0.81
| Analytical results for Sc in OREAS 924 (Indicative Value 12 ppm) | [15 empty] | Indicative
Sc | Round | Replicate | Lab | Lab | Lab | Lab | Lab | Lab | [8 empty] | 1
| No | No | 09 | 13 | 16 | 19 | 20 | 21 | [8 empty] | ppm
|  |  | PF*OES | PF*OES/MS | PF*OES/MS | PF*OES | PF*OES | PF*OES/MS | [8 empty] | 1
1
| 1 | 1 | 10 | < 2 | 12.98 | 13 | < 20 | 12 | [8 empty] | 1
| 1 | 2 | 10 | < 2 | 12.821 | 13 | < 20 | 12 | [8 empty] | 9
| 1 | 3 | 10 | < 2 | 12.876 | 13 | < 20 | 12 | [8 empty] | 16
| 1 | 4 | 10 | < 2 | 12.855 | 13 | < 20 | 12 | [8 empty] | 11.967125
| 1 | 5 | 10 | < 2 | 12.805 | 13 | < 20 | 12 | [8 empty] | 15
| 1 | 6 | 10 | < 2 | 12.874 | 13 | < 20 | 12
| Mean |  | 10 |  | 12.8685 | 13 |  | 12
| Median |  | 10 |  | 12.8645 | 13 |  | 12
| Std Dev. |  | 0 |  | 0.0616271 | 0 |  | 0
| Rel.Std.Dev. |  | 0% |  | 0.4789% | 0% |  | 0%
| PDM3 |  | -16.44% |  | 7.532% | 8.631% |  | 0.2747%
| Z-Score (Absolute) |  | 3.28 | NA | 0.59 | 0.76 | NA | 0.59
| Analytical results for Se in OREAS 924 (Indicative Value 5.55 ppm) | [15 empty] | Indicative
Se | Round | Replicate | Lab | Lab | Lab | Lab | Lab | Lab | [8 empty] | 1
| No | No | 04 | 05 | 09 | 10 | 13 | 18 | [8 empty] | ppm
|  |  | PF*MS | PF*MS | PF*MS | PF*MS | PF*MS | PF*MS | [8 empty] | 2
2
| 1 | 1 | 5.4 | < 0.8 | < 20 | < 20 | < 20 | 0.9 | [8 empty] | 1
| 1 | 2 | 8.6 | < 0.8 | < 20 | < 20 | < 20 | < 0.8 | [8 empty] | 10
| 1 | 3 | 5.3 | 1.1 | 20 | < 20 | < 20 | 2.9 | [8 empty] | 16
| 1 | 4 | 5.7 | 5 | < 20 | < 20 | < 20 | < 0.8 | [8 empty] | 5.55
| 1 | 5 | 4.2 | 3.2 | 20 | < 20 | < 20 | < 0.8 | [8 empty] | 16
| 1 | 6 | 5.7 | 5.2 | < 20 | < 20 | < 20 | < 0.8
| Mean |  | 5.816667 | 3.625 | 20 |  |  | 1.9
| Median |  | 5.55 | 4.1 | 20 |  |  | 1.9
| Std Dev. |  | 1.47162 | 1.908533 | 0 |  |  | 1.414214
| Rel.Std.Dev. |  | 25.3% | 52.65% | 0% |  |  | 74.43%
| PDM3 |  | 4.805% | -34.68% | 260.4% |  |  | -65.77%
| Z-Score (Absolute) |  | 0.41 | 0.41 | 2.32 | NA | NA | 0.93
| Analytical results for Si in OREAS 924 (Certified Value 29.25 wt.%) | [15 empty] | Certified
Si | Round | Replicate | Lab | Lab | Lab | Lab | Lab | Lab | Lab | [7 empty] | 1
| No | No | 04 | 05 | 09 | 13 | 15 | 18 | 20 | [7 empty] | wt.%
|  |  | PF*OES | PF*OES | PF*OES | PF*OES | PF*AAS | PF*OES | PF*OES | [7 empty] | 2
3
| 1 | 1 | 29.5 | 29.2 | 28.8 | 32.3 | NA | 29.5 | 28.9 | [7 empty] | 1
| 1 | 2 | 30.8 | 28.5 | 29.1 | 31.2 | NA | 27.7 | 29.3 | [7 empty] | #N/A
| 1 | 3 | 31 | 28.8 | 29.1 | 31.4 | NA | 29.2 | 28.9 | [7 empty] | 16
| 1 | 4 | 31.8 | 28.8 | 28.9 | 31.5 | NA | 28.8 | 29.5 | [7 empty] | 29.25133
| 1 | 5 | 29.1 | 28.8 | 28.9 | 31.6 | NA | 29.7 | 29.8 | [7 empty] | 168
| 1 | 6 | 29.7 | 28.9 | 29 | 32.3 | NA | 29.4 | 28.3
| Mean |  | 30.31667 | 28.83333 | 28.96667 | 31.71667 |  | 29.05 | 29.11667
| Median |  | 30.25 | 28.8 | 28.95 | 31.55 |  | 29.3 | 29.1
| Std Dev. |  | 1.041953 | 0.2250926 | 0.121106 | 0.4708149 |  | 0.7286975 | 0.5307228
| Rel.Std.Dev. |  | 3.437% | 0.7807% | 0.4181% | 1.484% |  | 2.508% | 1.823%
| PDM3 |  | 3.642% | -1.429% | -0.9732% | 8.428% |  | -0.6883% | -0.4604%
| Z-Score (Absolute) |  | 1.7 | 0.82 | 0.53 | 5.29 | NA | 0.22 | 0.22
| Analytical results for Sm in OREAS 924 (Certified Value 6.84 ppm) | [15 empty] | Certified
Sm | Round | Replicate | Lab | Lab | Lab | Lab | Lab | Lab | Lab | Lab | [6 empty] | 1
| No | No | 02 | 04 | 05 | 09 | 16 | 18 | 19 | 21 | [6 empty] | ppm
|  |  | PF*OES/MS | PF*MS | PF*MS | PF*MS | PF*OES/MS | PF*MS | PF*MS | PF*OES/MS | [6 empty] | 2
3
| 1 | 1 | 7.2 | 7.3 | 6.8 | 7 | 6.48 | 7 | 6.3 | 6.8 | [6 empty] | 1
| 1 | 2 | 7.1 | 7.1 | 6.8 | 7 | 6.24 | 6.5 | 6.9 | 6.9 | [6 empty] | #N/A
| 1 | 3 | 6.8 | 7 | 6.5 | 7 | 6.53 | 7.2 | 6.7 | 6.6 | [6 empty] | 16
| 1 | 4 | 6.7 | 7.1 | 7 | 7 | 6.3 | 7.6 | 6.8 | 6.9 | [6 empty] | 6.844167
| 1 | 5 | 6.8 | 7.1 | 7 | 6.5 | 6.57 | 7.4 | 6.4 | 6.8 | [6 empty] | 169
| 1 | 6 | 6.8 | 7.1 | 6.9 | 7 | 6.26 | 7.1 | 6.8 | 6.7
| Mean |  | 6.9 | 7.116667 | 6.833333 | 6.916667 | 6.396667 | 7.133333 | 6.65 | 6.783333
| Median |  | 6.8 | 7.1 | 6.85 | 7 | 6.39 | 7.15 | 6.75 | 6.8
| Std Dev. |  | 0.2 | 0.09831921 | 0.1861899 | 0.2041241 | 0.1465151 | 0.3777124 | 0.2428992 | 0.1169045
| Rel.Std.Dev. |  | 2.899% | 1.382% | 2.725% | 2.951% | 2.29% | 5.295% | 3.653% | 1.723%
| PDM3 |  | 0.8158% | 3.981% | -0.1583% | 1.059% | -6.538% | 4.225% | -2.837% | -0.8888%
| Z-Score (Absolute) |  | 0.01 | 1.08 | 0.01 | 0.63 | 1.7 | 1.14 | 0.72 | 0.21
| Analytical results for Sn in OREAS 924 (Certified Value 16.7 ppm) | [15 empty] | Certified
Sn | Round | Replicate | Lab | Lab | Lab | Lab | Lab | Lab | Lab | Lab | Lab | Lab |  |  |  |  | 1
| No | No | 02 | 04 | 05 | 09 | 10 | 13 | 16 | 18 | 19 | 21 |  |  |  |  | ppm
|  |  | PF*OES/MS | PF*MS | PF*MS | PF*MS | PF*MS | PF*MS | PF*OES/MS | PF*MS | PF*MS | PF*OES/MS |  |  |  |  | 1
1
| 1 | 1 | 18 | 6.5 | 13 | 20 | < 100 | < 100 | 16.405 | 19.5 | 13 | 16 |  |  |  |  | 1
| 1 | 2 | 18 | 6.2 | 14.2 | 20 | < 100 | < 100 | 17.761 | 18.6 | 14 | 18 |  |  |  |  | #N/A
| 1 | 3 | 20 | 5.8 | 11.7 | 20 | < 100 | < 100 | 16.554 | 17.4 | 13 | 16 |  |  |  |  | 16
| 1 | 4 | 21 | 20.3 | 12.7 | 20 | < 100 | < 100 | 16.482 | 16.7 | 16 | 14 |  |  |  |  | 16.68862
| 1 | 5 | 20 | 7.1 | 13.9 | 20 | < 100 | < 100 | 16.405 | 17.7 | 15 | 15 |  |  |  |  | 170
| 1 | 6 | 20 | 6.8 | 13.4 | 20 | < 100 | < 100 | 15.839 | 21.1 | 13 | 13
| Mean |  | 19.5 | 8.783333 | 13.15 | 20 |  |  | 16.57433 | 18.5 | 14 | 15.33333
| Median |  | 20 | 6.65 | 13.2 | 20 |  |  | 16.4435 | 18.15 | 13.5 | 15.5
| Std Dev. |  | 1.224745 | 5.660183 | 0.9005554 | 0 |  |  | 0.6348511 | 1.603746 | 1.264911 | 1.75119
| Rel.Std.Dev. |  | 6.281% | 64.44% | 6.848% | 0% |  |  | 3.83% | 8.669% | 9.035% | 11.42%
| PDM3 |  | 16.85% | -47.37% | -21.2% | 19.84% |  |  | -0.6848% | 10.85% | -16.11% | -8.121%
| Z-Score (Absolute) |  | 0.92 | 2.36 | 0.68 | 1.05 | NA | NA | 0.13 | 0.67 | 0.46 | 0.13
| Analytical results for Sr in OREAS 924 (Certified Value 40.4 ppm) | [15 empty] | Certified
Sr | Round | Replicate | Lab | Lab | Lab | Lab | Lab | Lab | Lab | Lab | Lab | [5 empty] | 1
| No | No | 02 | 04 | 05 | 09 | 16 | 18 | 19 | 20 | 21 | [5 empty] | ppm
|  |  | PF*OES/MS | PF*MS | PF*MS | PF*MS | PF*OES/MS | PF*MS | PF*MS | PF*OES | PF*OES/MS | [5 empty] | 1
2
| 1 | 1 | 55 | 39 | 49 | 39 | 48.707 | 39 | 41.36533333 | 36.5 | 60 | [5 empty] | 1
| 1 | 2 | 53 | 37 | 40 | 42 | 41.604 | 35 | 40.18933333 | 41.2 | 50 | [5 empty] | #N/A
| 1 | 3 | 53 | 36 | 36 | 42 | 41.478 | 41 | 43.64266667 | 37.6 | 50 | [5 empty] | 16
| 1 | 4 | 52 | 38 | 39 | 40 | 42.278 | 42 | 40.32933333 | 44.4 | 50 | [5 empty] | 40.44956
| 1 | 5 | 56 | 40 | 41 | 40 | 46.473 | 41 | 43.148 | 43 | 50 | [5 empty] | 171
| 1 | 6 | 55 | 39 | 41 | 40 | 39.537 | 42 | 39.86266667 | 39.6 | 50
| Mean |  | 54 | 38.16667 | 41 | 40.5 | 43.34617 | 40 | 41.42289 | 40.38333 | 51.66667
| Median |  | 54 | 38.5 | 40.5 | 40 | 41.941 | 41 | 40.84733333 | 40.4 | 50
| Std Dev. |  | 1.549193 | 1.47196 | 4.335897 | 1.224745 | 3.484008 | 2.683282 | 1.616079 | 3.068822 | 4.082483
| Rel.Std.Dev. |  | 2.869% | 3.857% | 10.58% | 3.024% | 8.038% | 6.708% | 3.901% | 7.599% | 7.902%
| PDM3 |  | 33.5% | -5.644% | 1.361% | 0.1247% | 7.161% | -1.111% | 2.406% | -0.1637% | 27.73%
| Z-Score (Absolute) |  | 6.88 | 1.5 | 0.85 | 0.26 | 0.67 | 0 | 0.22 | 0.33 | 4.76
| Analytical results for Ta in OREAS 924 (Certified Value 1.3 ppm) | [15 empty] | Certified
Ta | Round | Replicate | Lab | Lab | Lab | Lab | Lab | Lab | Lab | Lab | [6 empty] | 1
| No | No | 04 | 05 | 09 | 13 | 16 | 18 | 19 | 21 | [6 empty] | ppm
|  |  | PF*MS | PF*MS | PF*MS | PF*MS | PF*OES/MS | PF*MS | PF*MS | PF*OES/MS | [6 empty] | 2
2
| 1 | 1 | 1.4 | 0.7 | 1.5 | 1.37766 | 1.25 | 1.1 | 1.4 | 1.1 | [6 empty] | 1
| 1 | 2 | 1.4 | 0.7 | 1.5 | 1.187831 | 1.266 | 1 | 1.4 | 0.9 | [6 empty] | #N/A
| 1 | 3 | 1.4 | 0.7 | 1.5 | 1.232325 | 1.227 | 1.1 | 1.4 | 1.2 | [6 empty] | 16
| 1 | 4 | 1.4 | 0.7 | 1.5 | 1.556692 | 1.232 | 1.1 | 1.2 | 1.1 | [6 empty] | 1.296534
| 1 | 5 | 1.5 | 0.9 | 1.5 | 1.371983 | 1.277 | 1.1 | 1.5 | 1.2 | [6 empty] | 172
| 1 | 6 | 1.4 | 0.7 | 1.5 | 1.497932 | 1.278 | 1.1 | 1.3 | 1
| Mean |  | 1.416667 | 0.7333333 | 1.5 | 1.370737 | 1.255 | 1.083333 | 1.366667 | 1.083333
| Median |  | 1.4 | 0.7 | 1.5 | 1.374822 | 1.258 | 1.1 | 1.4 | 1.1
| Std Dev. |  | 0.04082483 | 0.08164966 | 0 | 0.1438192 | 0.02223511 | 0.04082483 | 0.1032796 | 0.1169045
| Rel.Std.Dev. |  | 2.882% | 11.13% | 0% | 10.49% | 1.772% | 3.768% | 7.557% | 10.79%
| PDM3 |  | 9.266% | -43.44% | 15.69% | 5.723% | -3.203% | -16.44% | 5.409% | -16.44%
| Z-Score (Absolute) |  | 0.48 | 2.79 | 0.86 | 0.27 | 0.26 | 1.04 | 0.26 | 1.04
| Analytical results for Tb in OREAS 924 (Certified Value 0.96 ppm) | [15 empty] | Certified
Tb | Round | Replicate | Lab | Lab | Lab | Lab | Lab | Lab | Lab | Lab | [6 empty] | 1
| No | No | 02 | 04 | 05 | 09 | 16 | 18 | 19 | 21 | [6 empty] | ppm
|  |  | PF*OES/MS | PF*MS | PF*MS | PF*MS | PF*OES/MS | PF*MS | PF*MS | PF*OES/MS | [6 empty] | 2
3
| 1 | 1 | 1.05 | 0.9 | 0.9 | 1 | 0.915 | 1 | 0.8 | 0.98 | [6 empty] | 1
| 1 | 2 | 1.05 | 1 | 0.9 | 1 | 0.883 | 0.9 | 0.7 | 1 | [6 empty] | #N/A
| 1 | 3 | 1.03 | 0.9 | 0.9 | 1 | 0.878 | 1.1 | 0.8 | 0.97 | [6 empty] | 16
| 1 | 4 | 1.03 | 1 | 0.9 | 1 | 0.869 | 1.1 | 0.8 | 0.99 | [6 empty] | 0.9592083
| 1 | 5 | 1.03 | 1 | 0.9 | 1 | 0.892 | 1.1 | 0.8 | 1.02 | [6 empty] | 173
| 1 | 6 | 1.03 | 1 | 0.9 | 1 | 0.895 | 1.1 | 0.9 | 0.93
| Mean |  | 1.036667 | 0.9666667 | 0.9 | 1 | 0.8886667 | 1.05 | 0.8 | 0.9816667
| Median |  | 1.03 | 1 | 0.9 | 1 | 0.8875 | 1.1 | 0.8 | 0.985
| Std Dev. |  | 0.01032796 | 0.05163978 | 0 | 0 | 0.01598332 | 0.083666 | 0.06324555 | 0.03060501
| Rel.Std.Dev. |  | 0.9963% | 5.342% | 0% | 0% | 1.799% | 7.968% | 7.906% | 3.118%
| PDM3 |  | 8.075% | 0.7776% | -6.173% | 4.253% | -7.354% | 9.465% | -16.6% | 2.341%
| Z-Score (Absolute) |  | 0.62 | 0.07 | 0.73 | 0.25 | 0.84 | 1.04 | 1.52 | 0.07
| Analytical results for Te in OREAS 924 (Indicative Value < 6 ppm) | [15 empty] | Indicative
Te | Round | Replicate | Lab | Lab | Lab | Lab | Lab | Lab | [8 empty] | 1
| No | No | 04 | 05 | 09 | 13 | 18 | 19 | [8 empty] | ppm
|  |  | PF*MS | PF*MS | PF*MS | PF*MS | PF*MS | PF*MS | [8 empty] | 2
2
| 1 | 1 | < 6 | < 6 | < 50 | < 1 | < 6 | < 0.1 | [8 empty] | 1
| 1 | 2 | < 6 | < 6 | < 50 | 1.117762 | < 6 | 0.1136 | [8 empty] | 8
| 1 | 3 | < 6 | < 6 | < 50 | < 1 | < 6 | < 0.1 | [8 empty] | 16
| 1 | 4 | < 6 | < 6 | < 50 | < 1 | < 6 | < 0.1 | [8 empty] | < 6
| 1 | 5 | < 6 | < 6 | < 50 | < 1 | < 6 | < 0.1 | [8 empty] | 14
| 1 | 6 | < 6 | < 6 | < 50 | < 1 | < 6 | < 0.1
| Mean |  |  |  |  | 1.117762 |  | 0.1136
| Median |  |  |  |  | 1.117762 |  | 0.1136
Std Dev.
Rel.Std.Dev.
PDM3
| Z-Score (Absolute) |  | NA | NA | NA | 0.67 | NA | 0.67
| Analytical results for Th in OREAS 924 (Certified Value 16.9 ppm) | [15 empty] | Certified
Th | Round | Replicate | Lab | Lab | Lab | Lab | Lab | Lab | Lab | Lab | Lab | [5 empty] | 1
| No | No | 02 | 04 | 05 | 09 | 13 | 16 | 18 | 19 | 21 | [5 empty] | ppm
|  |  | PF*OES/MS | PF*MS | PF*MS | PF*MS | PF*MS | PF*OES/MS | PF*MS | PF*MS | PF*OES/MS | [5 empty] | 1
2
| 1 | 1 | 19.2 | 16.9 | 17.1 | 16 | 14.892 | 17.752 | 16.8 | 16.22 | 15.9 | [5 empty] | 1
| 1 | 2 | 19.2 | 17 | 16.4 | 15.5 | 15.8754 | 17.604 | 15.7 | 16.76 | 16.7 | [5 empty] | #N/A
| 1 | 3 | 18.8 | 16.4 | 15.8 | 16.5 | 14.18829 | 17.402 | 17.8 | 17.05 | 17.4 | [5 empty] | 16
| 1 | 4 | 18.7 | 16.8 | 17.5 | 16 | 14.48403 | 16.772 | 17.7 | 17.09 | 16.9 | [5 empty] | 16.92348
| 1 | 5 | 18.9 | 16.9 | 17.1 | 16 | 14.74876 | 17.661 | 17.9 | 17.42 | 17.3 | [5 empty] | 174
| 1 | 6 | 18.8 | 16.7 | 16.7 | 15.5 | 15.22759 | 18.016 | 17.7 | 16.91 | 16.8
| Mean |  | 18.93333 | 16.78333 | 16.76667 | 15.91667 | 14.90268 | 17.5345 | 17.26667 | 16.90833 | 16.83333
| Median |  | 18.85 | 16.85 | 16.9 | 16 | 14.82038 | 17.6325 | 17.7 | 16.98 | 16.85
| Std Dev. |  | 0.2160247 | 0.2136976 | 0.6055301 | 0.3763863 | 0.5934935 | 0.424015 | 0.8640988 | 0.402662 | 0.5354126
| Rel.Std.Dev. |  | 1.141% | 1.273% | 3.612% | 2.365% | 3.982% | 2.418% | 5.004% | 2.381% | 3.181%
| PDM3 |  | 11.88% | -0.8281% | -0.9266% | -5.949% | -11.94% | 3.61% | 2.028% | -0.08952% | -0.5327%
| Z-Score (Absolute) |  | 1.9 | 0.05 | 0.06 | 0.83 | 1.74 | 0.77 | 0.67 | 0.07 | 0
| Analytical results for Ti in OREAS 924 (Certified Value 0.408 wt.%) | [15 empty] | Certified
Ti | Round | Replicate | Lab | Lab | Lab | Lab | Lab | Lab | Lab | Lab | Lab | Lab | Lab | Lab |  |  | 1
| No | No | 02 | 04 | 05 | 09 | 13 | 15 | 16 | 17 | 18 | 19 | 20 | 21 |  |  | wt.%
|  |  | PF*OES/MS | PF*OES | PF*OES | PF*OES | PF*OES | PF*AAS | PF*OES/MS | PF*OES/MS | PF*OES | PF*OES | PF*OES | PF*OES/MS |  |  | 3
3
| 1 | 1 | 0.41 | 0.41 | 0.41 | 0.41 | 0.4365 | 0.37 | 0.389 | 0.354974 | 0.41 | 0.43 | 0.394 | 0.38 |  |  | 1
| 1 | 2 | 0.4 | 0.44 | 0.4 | 0.42 | 0.4276 | 0.38 | 0.398 | 0.362522 | 0.4 | 0.42 | 0.412 | 0.36 |  |  | #N/A
| 1 | 3 | 0.41 | 0.44 | 0.4 | 0.42 | 0.4334 | 0.39 | 0.394 | 0.351858 | 0.41 | 0.43 | 0.399 | 0.39 |  |  | 16
| 1 | 4 | 0.41 | 0.45 | 0.4 | 0.41 | 0.4369 | 0.39 | 0.398 | 0.377436 | 0.42 | 0.45 | 0.419 | 0.38 |  |  | 0.4082097
| 1 | 5 | 0.41 | 0.43 | 0.4 | 0.42 | 0.4361 | 0.39 | 0.397 | 0.472614 | 0.42 | 0.43 | 0.416 | 0.38 |  |  | 175
| 1 | 6 | 0.41 | 0.43 | 0.39 | 0.41 | 0.4381 | 0.39 | 0.393 | 0.430096 | 0.41 | 0.42 | 0.414 | 0.38
| Mean |  | 0.4083333 | 0.4333333 | 0.4 | 0.415 | 0.4347667 | 0.385 | 0.3948333 | 0.3915833 | 0.4116667 | 0.43 | 0.409 | 0.3783333
| Median |  | 0.41 | 0.435 | 0.4 | 0.415 | 0.4363 | 0.39 | 0.3955 | 0.369979 | 0.41 | 0.43 | 0.413 | 0.38
| Std Dev. |  | 0.004082483 | 0.0136626 | 0.006324555 | 0.005477226 | 0.003838576 | 0.0083666 | 0.003544949 | 0.04901479 | 0.007527727 | 0.01095445 | 0.01007968 | 0.009831921
| Rel.Std.Dev. |  | 0.9998% | 3.153% | 1.581% | 1.32% | 0.8829% | 2.173% | 0.8978% | 12.52% | 1.829% | 2.548% | 2.464% | 2.599%
| PDM3 |  | 0.03028% | 6.155% | -2.011% | 1.663% | 6.506% | -5.686% | -3.277% | -4.073% | 0.8469% | 5.338% | 0.1936% | -7.319%
| Z-Score (Absolute) |  | 0.01 | 1.08 | 0.38 | 0.28 | 1.14 | 0.9 | 0.6 | 0.75 | 0.13 | 0.93 | 0.01 | 1.16
| Analytical results for Tl in OREAS 924 (Certified Value 0.96 ppm) | [15 empty] | Certified
Tl | Round | Replicate | Lab | Lab | Lab | Lab | Lab | Lab | Lab | Lab | Lab | [5 empty] | 1
| No | No | 02 | 04 | 05 | 09 | 13 | 16 | 18 | 19 | 21 | [5 empty] | ppm
|  |  | PF*OES/MS | PF*MS | PF*MS | PF*MS | PF*MS | PF*OES/MS | PF*MS | PF*MS | PF*OES/MS | [5 empty] | 2
3
| 1 | 1 | 1.2 | 1 | 0.9 | < 2 | 0.9377319 | 1.019 | 1 | 0.8311 | 0.9 | [5 empty] | 1
| 1 | 2 | 1.2 | 1 | 0.9 | < 2 | 0.7999851 | 0.993 | 0.9 | 0.8904 | 1 | [5 empty] | #N/A
| 1 | 3 | 1.1 | 1 | 0.9 | < 2 | 0.8285541 | 0.989 | 1 | 0.8785 | 0.9 | [5 empty] | 16
| 1 | 4 | 1.1 | 1 | 0.9 | < 2 | 0.8249291 | 0.955 | 1 | 0.8501 | 0.9 | [5 empty] | 0.9567505
| 1 | 5 | 1.1 | 1 | 0.9 | < 2 | 0.8804898 | 1.012 | 1 | 0.8153 | 0.9 | [5 empty] | 176
| 1 | 6 | 1.1 | 1 | 0.9 | < 2 | 0.9726361 | 0.99 | 1 | 0.8563 | 0.9
| Mean |  | 1.133333 | 1 | 0.9 |  | 0.8740544 | 0.993 | 0.9833333 | 0.8536167 | 0.9166667
| Median |  | 1.1 | 1 | 0.9 |  | 0.8545219 | 0.9915 | 1 | 0.8532 | 0.9
| Std Dev. |  | 0.05163978 | 0 | 0 |  | 0.06897018 | 0.0223875 | 0.04082483 | 0.0281671 | 0.04082483
| Rel.Std.Dev. |  | 4.556% | 0% | 0% |  | 7.891% | 2.255% | 4.152% | 3.3% | 4.454%
| PDM3 |  | 18.46% | 4.52% | -5.932% |  | -8.643% | 3.789% | 2.778% | -10.78% | -4.19%
| Z-Score (Absolute) |  | 2.35 | 0.67 | 0.59 | NA | 0.91 | 0.59 | 0.67 | 1.17 | 0.59
| Analytical results for Tm in OREAS 924 (Certified Value 0.45 ppm) | [15 empty] | Certified
Tm | Round | Replicate | Lab | Lab | Lab | Lab | Lab | Lab | Lab | Lab | [6 empty] | 1
| No | No | 02 | 04 | 05 | 09 | 16 | 18 | 19 | 21 | [6 empty] | ppm
|  |  | PF*OES/MS | PF*MS | PF*MS | PF*MS | PF*OES/MS | PF*MS | PF*MS | PF*OES/MS | [6 empty] | 2
2
| 1 | 1 | 0.52 | 0.5 | 0.5 | 0.4 | 0.418 | 0.5 | 0.4 | 0.45 | [6 empty] | 1
| 1 | 2 | 0.53 | 0.5 | 0.4 | 0.4 | 0.408 | 0.5 | 0.4 | 0.48 | [6 empty] | #N/A
| 1 | 3 | 0.52 | 0.5 | 0.4 | 0.4 | 0.415 | 0.5 | 0.4 | 0.46 | [6 empty] | 16
| 1 | 4 | 0.51 | 0.5 | 0.5 | 0.4 | 0.418 | 0.5 | 0.4 | 0.47 | [6 empty] | 0.4549417
| 1 | 5 | 0.52 | 0.5 | 0.4 | 0.6 | 0.448 | 0.5 | 0.4 | 0.43 | [6 empty] | 177
| 1 | 6 | 0.51 | 0.5 | 0.5 | 0.4 | 0.422 | 0.5 | 0.4 | 0.44
| Mean |  | 0.5183333 | 0.5 | 0.45 | 0.4333333 | 0.4215 | 0.5 | 0.4 | 0.455
| Median |  | 0.52 | 0.5 | 0.45 | 0.4 | 0.418 | 0.5 | 0.4 | 0.455
| Std Dev. |  | 0.007527727 | 0 | 0.05477226 | 0.08164966 | 0.01379493 | 0 | 6.080942e-17 | 0.01870829
| Rel.Std.Dev. |  | 1.452% | 0% | 12.17% | 18.84% | 3.273% | 0% | 1.52e-14% | 4.112%
| PDM3 |  | 13.93% | 9.904% | -1.086% | -4.75% | -7.351% | 9.904% | -12.08% | 0.01282%
| Z-Score (Absolute) |  | 0.93 | 0.67 | 0.04 | 0.75 | 0.52 | 0.67 | 0.75 | 0.04
| Analytical results for U in OREAS 924 (Certified Value 3.3 ppm) | [15 empty] | Certified
U | Round | Replicate | Lab | Lab | Lab | Lab | Lab | Lab | Lab | Lab | Lab | [5 empty] | 1
| No | No | 02 | 04 | 05 | 09 | 13 | 16 | 18 | 19 | 21 | [5 empty] | ppm
|  |  | PF*OES/MS | PF*MS | PF*MS | PF*MS | PF*MS | PF*OES/MS | PF*MS | PF*MS | PF*OES/MS | [5 empty] | 2
3
| 1 | 1 | 3.45 | 3.3 | 3.2 | 3 | 2.562633 | 3.249 | 3.2 | 3.03 | 3.32 | [5 empty] | 1
| 1 | 2 | 3.43 | 3.3 | 3.1 | 3.5 | 2.779115 | 3.286 | 3.1 | 3.05 | 3.3 | [5 empty] | #N/A
| 1 | 3 | 3.48 | 3.3 | 3 | 3.5 | 2.642456 | 3.331 | 3.5 | 2.96 | 3.33 | [5 empty] | 16
| 1 | 4 | 3.46 | 3.2 | 3.2 | 4 | 2.712353 | 3.153 | 3.5 | 2.96 | 3.32 | [5 empty] | 3.295771
| 1 | 5 | 3.47 | 3.3 | 3.2 | 3.5 | 2.633763 | 3.394 | 3.5 | 3.04 | 3.38 | [5 empty] | 178
| 1 | 6 | 3.46 | 4.1 | 3.2 | 3.5 | 2.5382 | 3.454 | 3.5 | 3.03 | 3.24
| Mean |  | 3.458333 | 3.416667 | 3.15 | 3.5 | 2.644753 | 3.311167 | 3.383333 | 3.011667 | 3.315
| Median |  | 3.46 | 3.3 | 3.2 | 3.5 | 2.638109 | 3.3085 | 3.5 | 3.03 | 3.32
| Std Dev. |  | 0.01722401 | 0.3371449 | 0.083666 | 0.3162278 | 0.09038381 | 0.1069307 | 0.1834848 | 0.04070217 | 0.04549725
| Rel.Std.Dev. |  | 0.498% | 9.868% | 2.656% | 9.035% | 3.417% | 3.229% | 5.423% | 1.351% | 1.372%
| PDM3 |  | 4.932% | 3.668% | -4.423% | 6.197% | -19.75% | 0.4671% | 2.657% | -8.62% | 0.5834%
| Z-Score (Absolute) |  | 0.77 | 0.16 | 0.84 | 0.46 | 3.49 | 0 | 0.67 | 1.57 | 0.02
| Analytical results for V in OREAS 924 (Certified Value 94 ppm) | [15 empty] | Certified
V | Round | Replicate | Lab | Lab | Lab | Lab | Lab | Lab | Lab | Lab | Lab | Lab |  |  |  |  | 1
| No | No | 02 | 04 | 05 | 09 | 13 | 16 | 18 | 19 | 20 | 21 |  |  |  |  | ppm
|  |  | PF*OES/MS | PF*MS | PF*MS | PF*OES | PF*OES | PF*OES/MS | PF*MS | PF*OES | PF*OES | PF*OES/MS |  |  |  |  | 0
1
| 1 | 1 | 88 | 88 | 94 | 100 | 96.9 | 92.868 | 95 | 94 | 97.8 | 91 |  |  |  |  | 1
| 1 | 2 | 89 | 90 | 97 | 100 | 97 | 92.325 | 86 | 97 | 96.1 | 90 |  |  |  |  | #N/A
| 1 | 3 | 87 | 91 | 64 | 100 | 95.44059 | 91.855 | 96 | 95 | 99.6 | 90 |  |  |  |  | 16
| 1 | 4 | 89 | 91 | 89 | 100 | 96.64128 | 94.474 | 99 | 99 | 102 | 89 |  |  |  |  | 93.84964
| 1 | 5 | 89 | 99 | 92 | 100 | 91.49922 | 93.277 | 99 | 97 | 95.7 | 90 |  |  |  |  | 179
| 1 | 6 | 89 | 93 | 90 | 100 | 91.63353 | 91.865 | 98 | 94 | 86.6 | 88
| Mean |  | 88.5 | 92 | 87.66667 | 100 | 94.85244 | 92.77733 | 95.5 | 96 | 96.3 | 89.66667
| Median |  | 89 | 91 | 91 | 100 | 96.04094 | 92.5965 | 97 | 96 | 96.95 | 90
| Std Dev. |  | 0.83666 | 3.794733 | 11.94432 | 0 | 2.60599 | 1.002419 | 4.929503 | 2 | 5.29377 | 1.032796
| Rel.Std.Dev. |  | 0.9454% | 4.125% | 13.62% | 0% | 2.747% | 1.08% | 5.162% | 2.083% | 5.497% | 1.152%
| PDM3 |  | -5.7% | -1.971% | -6.588% | 6.553% | 1.069% | -1.143% | 1.759% | 2.291% | 2.611% | -4.457%
| Z-Score (Absolute) |  | 1.26 | 0.76 | 0.33 | 1.46 | 0.25 | 0.25 | 0.85 | 0.52 | 0.59 | 0.98
| Analytical results for W in OREAS 924 (Certified Value 5.21 ppm) | [15 empty] | Certified
W | Round | Replicate | Lab | Lab | Lab | Lab | Lab | Lab | Lab | Lab | [6 empty] | 1
| No | No | 02 | 04 | 05 | 09 | 13 | 16 | 18 | 21 | [6 empty] | ppm
|  |  | PF*OES/MS | PF*MS | PF*MS | PF*MS | PF*OES/MS | PF*OES/MS | PF*MS | PF*OES/MS | [6 empty] | 2
2
| 1 | 1 | 7 | < 0.7 | 2.6 | 5 | 5.168747 | 5.495 | 4.9 | 8 | [6 empty] | 1
| 1 | 2 | 7 | < 0.7 | 2.1 | 5 | 4.633154 | 5 | 4.2 | 3 | [6 empty] | #N/A
| 1 | 3 | 9 | < 0.7 | 2.5 | 5 | 5.560843 | 5.255 | 5.2 | 7 | [6 empty] | 16
| 1 | 4 | 12 | < 0.7 | 2.8 | 5 | 5.02889 | 5.845 | 4.7 | 7 | [6 empty] | 5.2099
| 1 | 5 | 10 | < 0.7 | 7.2 | 5 | 5.772941 | 5.334 | 4.8 | 10 | [6 empty] | 180
| 1 | 6 | 9 | < 0.7 | 3.7 | 5 | 5.40943 | 5.694 | 4.7 | 3
| Mean |  | 9 |  | 3.483333 | 5 | 5.262334 | 5.437167 | 4.75 | 6.333333
| Median |  | 9 |  | 2.7 | 5 | 5.289088 | 5.4145 | 4.75 | 7
| Std Dev. |  | 1.897367 |  | 1.896752 | 0 | 0.4075749 | 0.3067829 | 0.3271085 | 2.804758
| Rel.Std.Dev. |  | 21.08% |  | 54.45% | 0% | 7.745% | 5.642% | 6.886% | 44.29%
| PDM3 |  | 72.75% |  | -33.14% | -4.029% | 1.006% | 4.362% | -8.827% | 21.56%
| Z-Score (Absolute) |  | 7.46 | NA | 5.04 | 0.52 | 0 | 0.35 | 1.02 | 0.67
| Analytical results for Y in OREAS 924 (Certified Value 28.4 ppm) | [15 empty] | Certified
Y | Round | Replicate | Lab | Lab | Lab | Lab | Lab | Lab | Lab | Lab | Lab | Lab |  |  |  |  | 1
| No | No | 02 | 04 | 05 | 09 | 13 | 16 | 18 | 19 | 20 | 21 |  |  |  |  | ppm
|  |  | PF*OES/MS | PF*MS | PF*MS | PF*MS | PF*MS | PF*OES/MS | PF*MS | PF*MS | PF*OES | PF*OES/MS |  |  |  |  | 1
2
| 1 | 1 | 29 | 27.9 | 27.6 | 30 | 26.88252 | 29.322 | 29.3 | 28.5 | 19.5 | 28.5 |  |  |  |  | 1
| 1 | 2 | 29 | 27.6 | 27.3 | 29 | 26.58698 | 29.326 | 27.1 | 27.9 | 22.8 | 28.6 |  |  |  |  | #N/A
| 1 | 3 | 28.4 | 26.8 | 24.8 | 31 | 24.64624 | 28.256 | 30.2 | 28.6 | 22 | 28.6 |  |  |  |  | 16
| 1 | 4 | 28.2 | 27.9 | 27.4 | 30 | 24.82907 | 28.889 | 30.9 | 28.4 | 26 | 28.3 |  |  |  |  | 28.3775
| 1 | 5 | 28.5 | 28.3 | 27.2 | 30 | 24.53865 | 29.491 | 30.7 | 29.4 | 23.7 | 28.5 |  |  |  |  | 181
| 1 | 6 | 28.2 | 27.9 | 27.3 | 30 | 25.04675 | 28.411 | 30.4 | 29.3 | 24 | 27.9
| Mean |  | 28.55 | 27.73333 | 26.93333 | 30 | 25.4217 | 28.94917 | 29.76667 | 28.68333 | 23 | 28.4
| Median |  | 28.45 | 27.9 | 27.3 | 30 | 24.93791 | 29.1055 | 30.3 | 28.55 | 23.25 | 28.5
| Std Dev. |  | 0.3674235 | 0.5085928 | 1.053882 | 0.6324555 | 1.035836 | 0.5192908 | 1.41939 | 0.5706721 | 2.180826 | 0.2683282
| Rel.Std.Dev. |  | 1.287% | 1.834% | 3.913% | 2.108% | 4.075% | 1.794% | 4.768% | 1.99% | 9.482% | 0.9448%
| PDM3 |  | 0.6079% | -2.27% | -5.089% | 5.718% | -10.42% | 2.014% | 4.895% | 1.078% | -18.95% | 0.07927%
| Z-Score (Absolute) |  | 0.05 | 0.54 | 0.81 | 1.11 | 2.22 | 0.34 | 1.33 | 0.15 | 3.98 | 0.05
| Analytical results for Yb in OREAS 924 (Certified Value 2.74 ppm) | [15 empty] | Certified
Yb | Round | Replicate | Lab | Lab | Lab | Lab | Lab | Lab | Lab | Lab | [6 empty] | 1
| No | No | 02 | 04 | 05 | 09 | 16 | 18 | 19 | 21 | [6 empty] | ppm
|  |  | PF*OES/MS | PF*MS | PF*MS | PF*MS | PF*OES/MS | PF*MS | PF*MS | PF*OES/MS | [6 empty] | 2
3
| 1 | 1 | 3 | 2.6 | 3 | 2.5 | 2.75 | 3.2 | 2.5 | 2.8 | [6 empty] | 1
| 1 | 2 | 3 | 2.7 | 3 | 2.5 | 2.63 | 3 | 2.9 | 2.7 | [6 empty] | #N/A
| 1 | 3 | 2.9 | 2.6 | 2.8 | 2.5 | 2.61 | 3.5 | 3 | 2.7 | [6 empty] | 16
| 1 | 4 | 2.9 | 2.6 | 3.1 | 2.5 | 2.74 | 3.6 | 2.7 | 2.7 | [6 empty] | 2.740238
| 1 | 5 | 2.9 | 2.8 | 2.9 | 3 | 2.72 | 3.4 | 2.6 | 2.7 | [6 empty] | 182
| 1 | 6 | 2.9 | 2.7 | 3 | 2.5 | 2.64 | 3.5 | 2.7 | 2.6
| Mean |  | 2.933333 | 2.666667 | 2.966667 | 2.583333 | 2.681667 | 3.366667 | 2.733333 | 2.7
| Median |  | 2.9 | 2.65 | 3 | 2.5 | 2.68 | 3.45 | 2.7 | 2.7
| Std Dev. |  | 0.05163978 | 0.08164966 | 0.1032796 | 0.2041241 | 0.06177918 | 0.2250926 | 0.1861899 | 0.06324555
| Rel.Std.Dev. |  | 1.76% | 3.062% | 3.481% | 7.902% | 2.304% | 6.686% | 6.812% | 2.342%
| PDM3 |  | 7.047% | -2.685% | 8.263% | -5.726% | -2.137% | 22.86% | -0.252% | -1.468%
| Z-Score (Absolute) |  | 1.1 | 0.25 | 1.26 | 1.1 | 0.18 | 3.29 | 0.08 | 0.08
| Analytical results for Zn in OREAS 924 (Certified Value 389 ppm) | [15 empty] | Certified
Zn | Round | Replicate | Lab | Lab | Lab | Lab | Lab | Lab | Lab | Lab | Lab | Lab | Lab |  |  |  | 1
| No | No | 02 | 04 | 05 | 09 | 10 | 13 | 15 | 16 | 18 | 20 | 21 |  |  |  | ppm
|  |  | PF*OES/MS | PF*MS | PF*MS | PF*OES | PF*OES | PF*OES | PF*AAS | PF*OES/MS | PF*MS | PF*OES | PF*OES/MS |  |  |  | 0
0
| 1 | 1 | 353 | 360 | 390 | 400 | 408 | 397.56 | 400 | 392.319 | 470 | 377 | 374 |  |  |  | 1
| 1 | 2 | 376 | 370 | 410 | 450 | 396 | 389.9321 | 400 | 394.753 | 410 | 394 | 384 |  |  |  | #N/A
| 1 | 3 | 378 | 370 | 360 | 400 | 369 | 377.1302 | 400 | 405.88 | 460 | 381 | 386 |  |  |  | 16
| 1 | 4 | 390 | 420 | 400 | 400 | 375 | 379.2722 | 400 | 395.248 | 470 | 378 | 398 |  |  |  | 388.7391
| 1 | 5 | 383 | 380 | 420 | 400 | 384 | 371.523 | 400 | 384.987 | 460 | 382 | 386 |  |  |  | 183
| 1 | 6 | 398 | 390 | 400 | 400 | 396 | 379.8265 | 400 | 379.913 | 470 | 372 | 388
| Mean |  | 379.6667 | 381.6667 | 396.6667 | 408.3333 | 388 | 382.5407 | 400 | 392.1833 | 456.6667 | 380.6667 | 386
| Median |  | 380.5 | 375 | 400 | 400 | 390 | 379.5494 | 400 | 393.536 | 465 | 379.5 | 386
| Std Dev. |  | 15.37097 | 21.36976 | 20.65591 | 20.41241 | 14.65606 | 9.47549 | 0 | 9.010669 | 23.3809 | 7.420692 | 7.694154
| Rel.Std.Dev. |  | 4.049% | 5.599% | 5.207% | 4.999% | 3.777% | 2.477% | 0% | 2.298% | 5.12% | 1.949% | 1.993%
| PDM3 |  | -2.334% | -1.819% | 2.039% | 5.04% | -0.1901% | -1.594% | 2.897% | 0.886% | 17.47% | -2.077% | -0.7046%
| Z-Score (Absolute) |  | 0.77 | 0.58 | 0.8 | 1.1 | 0 | 0.5 | 1.1 | 0.38 | 7.17 | 0.67 | 0.18
| Analytical results for Zr in OREAS 924 (Indicative Value 167 ppm) | [15 empty] | Indicative
Zr | Round | Replicate | Lab | Lab | Lab | Lab | [10 empty] | 1
| No | No | 09 | 16 | 19 | 21 | [10 empty] | ppm
|  |  | PF*MS | PF*OES/MS | PF*OES | PF*OES/MS | [10 empty] | 0
0
| 1 | 1 | 170 | 166.21 | 167 | 165 | [10 empty] | 1
| 1 | 2 | 170 | 164.33 | 166 | 163 | [10 empty] | 9
| 1 | 3 | 170 | 162.95 | 168 | 162 | [10 empty] | 16
| 1 | 4 | 170 | 165.88 | 172 | 166 | [10 empty] | 167.0392
| 1 | 5 | 170 | 166.13 | 171 | 167 | [10 empty] | 15
| 1 | 6 | 180 | 165.44 | 173 | 158
| Mean |  | 171.6667 | 165.1567 | 169.5 | 163.5
| Median |  | 170 | 165.66 | 169.5 | 164
| Std Dev. |  | 4.082483 | 1.28165 | 2.880972 | 3.271085
| Rel.Std.Dev. |  | 2.378% | 0.776% | 1.7% | 2.001%
| PDM3 |  | 2.77% | -1.127% | 1.473% | -2.119%
| Z-Score (Absolute) |  | 0.74 | 0.6 | 0.6 | 1.07
Note on C17: Z-Scores have been calculated after removal of individual outliers. Laboratory batches are rejected if Z-Score > 2.5.
Note on C35: Z-Scores have been calculated after removal of individual outliers. Laboratory batches are rejected if Z-Score > 2.5.
Note on C53: Z-Scores have been calculated after removal of individual outliers. Laboratory batches are rejected if Z-Score > 2.5.
Note on C71: Z-Scores have been calculated after removal of individual outliers. Laboratory batches are rejected if Z-Score > 2.5.
Note on C89: Z-Scores have been calculated after removal of individual outliers. Laboratory batches are rejected if Z-Score > 2.5.
Note on C107: Z-Scores have been calculated after removal of individual outliers. Laboratory batches are rejected if Z-Score > 2.5.
Note on C125: Z-Scores have been calculated after removal of individual outliers. Laboratory batches are rejected if Z-Score > 2.5.
Note on C143: Z-Scores have been calculated after removal of individual outliers. Laboratory batches are rejected if Z-Score > 2.5.
Note on C161: Z-Scores have been calculated after removal of individual outliers. Laboratory batches are rejected if Z-Score > 2.5.
Note on C179: Z-Scores have been calculated after removal of individual outliers. Laboratory batches are rejected if Z-Score > 2.5.
Note on C197: Z-Scores have been calculated after removal of individual outliers. Laboratory batches are rejected if Z-Score > 2.5.
Note on C215: Z-Scores have been calculated after removal of individual outliers. Laboratory batches are rejected if Z-Score > 2.5.
Note on C233: Z-Scores have been calculated after removal of individual outliers. Laboratory batches are rejected if Z-Score > 2.5.
Note on C251: Z-Scores have been calculated after removal of individual outliers. Laboratory batches are rejected if Z-Score > 2.5.
Note on C269: Z-Scores have been calculated after removal of individual outliers. Laboratory batches are rejected if Z-Score > 2.5.
Note on C287: Z-Scores have been calculated after removal of individual outliers. Laboratory batches are rejected if Z-Score > 2.5.
Note on C305: Z-Scores have been calculated after removal of individual outliers. Laboratory batches are rejected if Z-Score > 2.5.
Note on C323: Z-Scores have been calculated after removal of individual outliers. Laboratory batches are rejected if Z-Score > 2.5.
Note on C341: Z-Scores have been calculated after removal of individual outliers. Laboratory batches are rejected if Z-Score > 2.5.
Note on C359: Z-Scores have been calculated after removal of individual outliers. Laboratory batches are rejected if Z-Score > 2.5.
Note on C377: Z-Scores have been calculated after removal of individual outliers. Laboratory batches are rejected if Z-Score > 2.5.
Note on C395: Z-Scores have been calculated after removal of individual outliers. Laboratory batches are rejected if Z-Score > 2.5.
Note on C413: Z-Scores have been calculated after removal of individual outliers. Laboratory batches are rejected if Z-Score > 2.5.
Note on C431: Z-Scores have been calculated after removal of individual outliers. Laboratory batches are rejected if Z-Score > 2.5.
Note on C449: Z-Scores have been calculated after removal of individual outliers. Laboratory batches are rejected if Z-Score > 2.5.
Note on C467: Z-Scores have been calculated after removal of individual outliers. Laboratory batches are rejected if Z-Score > 2.5.
Note on C485: Z-Scores have been calculated after removal of individual outliers. Laboratory batches are rejected if Z-Score > 2.5.
Note on C503: Z-Scores have been calculated after removal of individual outliers. Laboratory batches are rejected if Z-Score > 2.5.
Note on C521: Z-Scores have been calculated after removal of individual outliers. Laboratory batches are rejected if Z-Score > 2.5.
Note on C539: Z-Scores have been calculated after removal of individual outliers. Laboratory batches are rejected if Z-Score > 2.5.
Note on C557: Z-Scores have been calculated after removal of individual outliers. Laboratory batches are rejected if Z-Score > 2.5.
Note on C575: Z-Scores have been calculated after removal of individual outliers. Laboratory batches are rejected if Z-Score > 2.5.
Note on C593: Z-Scores have been calculated after removal of individual outliers. Laboratory batches are rejected if Z-Score > 2.5.
Note on C611: Z-Scores have been calculated after removal of individual outliers. Laboratory batches are rejected if Z-Score > 2.5.
Note on C629: Z-Scores have been calculated after removal of individual outliers. Laboratory batches are rejected if Z-Score > 2.5.
Note on C647: Z-Scores have been calculated after removal of individual outliers. Laboratory batches are rejected if Z-Score > 2.5.
Note on C665: Z-Scores have been calculated after removal of individual outliers. Laboratory batches are rejected if Z-Score > 2.5.
Note on C683: Z-Scores have been calculated after removal of individual outliers. Laboratory batches are rejected if Z-Score > 2.5.
Note on C701: Z-Scores have been calculated after removal of individual outliers. Laboratory batches are rejected if Z-Score > 2.5.
Note on C719: Z-Scores have been calculated after removal of individual outliers. Laboratory batches are rejected if Z-Score > 2.5.
Note on C737: Z-Scores have been calculated after removal of individual outliers. Laboratory batches are rejected if Z-Score > 2.5.
Note on C755: Z-Scores have been calculated after removal of individual outliers. Laboratory batches are rejected if Z-Score > 2.5.
Note on C773: Z-Scores have been calculated after removal of individual outliers. Laboratory batches are rejected if Z-Score > 2.5.
Note on C791: Z-Scores have been calculated after removal of individual outliers. Laboratory batches are rejected if Z-Score > 2.5.
Note on C809: Z-Scores have been calculated after removal of individual outliers. Laboratory batches are rejected if Z-Score > 2.5.
Note on C827: Z-Scores have been calculated after removal of individual outliers. Laboratory batches are rejected if Z-Score > 2.5.
Note on C845: Z-Scores have been calculated after removal of individual outliers. Laboratory batches are rejected if Z-Score > 2.5.
Note on C863: Z-Scores have been calculated after removal of individual outliers. Laboratory batches are rejected if Z-Score > 2.5.
Note on C881: Z-Scores have been calculated after removal of individual outliers. Laboratory batches are rejected if Z-Score > 2.5.
Note on C899: Z-Scores have been calculated after removal of individual outliers. Laboratory batches are rejected if Z-Score > 2.5.
Note on C917: Z-Scores have been calculated after removal of individual outliers. Laboratory batches are rejected if Z-Score > 2.5.
Note on C935: Z-Scores have been calculated after removal of individual outliers. Laboratory batches are rejected if Z-Score > 2.5.
Note on C953: Z-Scores have been calculated after removal of individual outliers. Laboratory batches are rejected if Z-Score > 2.5.
Note on C971: Z-Scores have been calculated after removal of individual outliers. Laboratory batches are rejected if Z-Score > 2.5.
Note on C989: Z-Scores have been calculated after removal of individual outliers. Laboratory batches are rejected if Z-Score > 2.5.
Note on C1007: Z-Scores have been calculated after removal of individual outliers. Laboratory batches are rejected if Z-Score > 2.5.
Note on C1025: Z-Scores have been calculated after removal of individual outliers. Laboratory batches are rejected if Z-Score > 2.5.
Note on C1043: Z-Scores have been calculated after removal of individual outliers. Laboratory batches are rejected if Z-Score > 2.5.
Note on C1061: Z-Scores have been calculated after removal of individual outliers. Laboratory batches are rejected if Z-Score > 2.5.
Note on C1079: Z-Scores have been calculated after removal of individual outliers. Laboratory batches are rejected if Z-Score > 2.5.
Note on C1097: Z-Scores have been calculated after removal of individual outliers. Laboratory batches are rejected if Z-Score > 2.5.