## Abbreviations
Table 1. Abbreviations used for OREAS 925
Abbreviation | Explanation
Std.Dev. | one sigma standard deviation
Rel.Std.Dev. | one sigma relative standard deviation
PDM3 | percent deviation of lab mean from corrected mean of means
NR | not reported
< | ‘less than’
4A*MS | 4-acid (HF-HNO3-HClO4-HCl) digest with ICP-MS finish
4A*OES | 4-acid (HF-HNO3-HClO4-HCl) digest with ICP-OES finish
4A*OES/MS | 4-acid (HF-HNO3-HClO4-HCl) digest with ICP-OES or ICP-MS finish as appropriate
4A*AAS | 4-acid (HF-HNO3-HClO4-HCl) digest with AAS finish
4A*OES/AAS | 4-acid (HF-HNO3-HClO4-HCl) digest with either AAS or ICP-OES finish as appropriate
AR*OES/MS | aqua regia digest with ICP-OES or ICP-MS finish as appropriate
AR*MS | aqua regia digest with ICP-MS finish
AR*OES | aqua regia digest with ICP-OES finish
AR*OES/AAS | ore grade aqua regia digest with either AAS or ICP-OES finish as appropriate
AR*AAS | aqua regia digest with AAS finish
IRC | infrared combustion furnace
PF*OES/MS | sodium peroxide fusion with OES or MS finish as appropriate
PF*MS | sodium peroxide fusion with ICP-MS finish
PF*OES | sodium peroxide fusion with ICP-OES finish
PF*AAS | sodium peroxide fusion with AAS finish
Legend:- | (for Method Group Tabulated Results omitted in the determination of Certified Values)
Individual | - Outlying individual values
Batch & Limits | - Outlying laboratory batch data sets and superfluous limit values

## Certified Values
Table 2. Certified Values, SD's, 95% Confidence and Tolerance Limits for OREAS 925
Constituent | Certified | SD | 95% Confidence Limits |  | 95% Tolerance Limits
| Value |  | Low | High | Low | High
4-Acid Digestion
Ag, Silver (ppm) | 2.360072 | 0.2599706 | 2.264522 | 2.455623 | 2.017725 | 2.70242
Al, Aluminium (wt.%) | 7.316112 | 0.3731797 | 7.164557 | 7.467667 | 7.127444 | 7.50478
As, Arsenic (ppm) | 9.601107 | 0.8743569 | 9.318556 | 9.883658 | 9.042832 | 10.15938
Ba, Barium (ppm) | 424.9234 | 23.21012 | 412.8226 | 437.0243 | 412.6115 | 437.2353
Be, Beryllium (ppm) | 2.321383 | 0.2203918 | 2.229618 | 2.413148 | 2.175756 | 2.467011
Bi, Bismuth (ppm) | 31.31896 | 2.510576 | 30.60192 | 32.036 | 29.07508 | 33.56284
Ca, Calcium (wt.%) | 0.4576095 | 0.02187365 | 0.4475418 | 0.4676772 | 0.440867 | 0.4743521
Cd, Cadmium (ppm) | 0.5437117 | 0.04929028 | 0.5211199 | 0.5663035 | 0.5193133 | 0.56811
Ce, Cerium (ppm) | 82.25829 | 4.050372 | 80.24147 | 84.27512 | 79.14474 | 85.37185
Co, Cobalt (ppm) | 24.55808 | 1.535523 | 23.88974 | 25.22642 | 23.69028 | 25.42588
Cr, Chromium (ppm) | 70.13946 | 8.208294 | 66.29767 | 73.98125 | 65.10338 | 75.17554
Cs, Cesium (ppm) | 6.498814 | 0.4621653 | 6.251725 | 6.745904 | 6.325512 | 6.672116
Cu, Copper (wt.%) | 0.6148134 | 0.02093995 | 0.607112 | 0.6225147 | 0.5950095 | 0.6346172
Dy, Dysprosium (ppm) | 4.820006 | 0.1617655 | 4.674175 | 4.965838 | 4.648921 | 4.991091
Er, Erbium (ppm) | 2.704758 | 0.1243757 | 2.613414 | 2.796101 | 2.611123 | 2.798392
Eu, Europium (ppm) | 1.283558 | 0.05307273 | 1.247882 | 1.319234 | 1.245583 | 1.321533
Fe, Iron (wt.%) | 6.862032 | 0.4369437 | 6.648251 | 7.075812 | 6.706161 | 7.017902
Ga, Gallium (ppm) | 20.28715 | 1.002228 | 19.7957 | 20.7786 | 19.69616 | 20.87814
Gd, Gadolinium (ppm) | 5.580608 | 0.2954696 | 5.367045 | 5.794171 | 5.341017 | 5.820199
Ge, Germanium (ppm) | < 2 | IND | IND | IND | IND | IND
Hf, Hafnium (ppm) | 3.154968 | 0.1920595 | 3.045534 | 3.264403 | 3.080725 | 3.229211
Ho, Holmium (ppm) | 0.9289641 | 0.0375424 | 0.9029431 | 0.9549852 | 0.8813567 | 0.9765716
In, Indium (ppm) | 0.6726633 | 0.05226488 | 0.6476827 | 0.6976439 | 0.6433708 | 0.7019559
K, Potassium (wt.%) | 2.465628 | 0.1237366 | 2.414815 | 2.516441 | 2.392924 | 2.538332
La, Lanthanum (ppm) | 41.29962 | 1.663845 | 40.5341 | 42.06514 | 39.9957 | 42.60354
Li, Lithium (ppm) | 32.32996 | 1.875159 | 31.32508 | 33.33485 | 31.22007 | 33.43986
Lu, Lutetium (ppm) | 0.3774147 | 0.02238121 | 0.3607931 | 0.3940364 | 0.3577122 | 0.3971172
Mg, Magnesium (wt.%) | 1.789583 | 0.08416372 | 1.748905 | 1.83026 | 1.74812 | 1.831046
Mn, Manganese (wt.%) | 0.09917531 | 0.004211014 | 0.09724174 | 0.1011089 | 0.09660889 | 0.1017417
Mo, Molybdenum (ppm) | 0.9949346 | 0.06873024 | 0.9686721 | 1.021197 | 0.891328 | 1.098541
Na, Sodium (wt.%) | 0.2857262 | 0.01690722 | 0.2773589 | 0.2940935 | 0.2766745 | 0.2947779
Nb, Niobium (ppm) | 13.27922 | 0.6817242 | 12.94906 | 13.60938 | 12.96991 | 13.58853
Nd, Neodymium (ppm) | 34.79557 | 1.415194 | 33.77493 | 35.81621 | 33.81591 | 35.77523
Ni, Nickel (ppm) | 34.81464 | 2.594475 | 33.64319 | 35.9861 | 33.4924 | 36.13689
P, Phosphorus (wt.%) | 0.06218471 | 0.003075448 | 0.06083731 | 0.06353212 | 0.06008821 | 0.06428122
Pb, Lead (ppm) | 109.9885 | 6.761698 | 107.0115 | 112.9656 | 106.4622 | 113.5148
Pr, Praseodymium (ppm) | 9.364069 | 0.3329798 | 9.11233 | 9.615807 | 9.114571 | 9.613566
Rb, Rubidium (ppm) | 163.1469 | 11.74461 | 157.0356 | 169.2582 | 157.2603 | 169.0334
Re, Rhenium (ppb) | < 2 | IND | IND | IND | IND | IND
S, Sulphur (wt.%) | 0.9619565 | 0.05072166 | 0.938556 | 0.985357 | 0.9306037 | 0.9933093
Sb, Antimony (ppm) | 1.362941 | 0.08756313 | 1.331014 | 1.394869 | 1.29215 | 1.433733
Sc, Scandium (ppm) | 13.05105 | 1.08531 | 12.44511 | 13.65699 | 12.56816 | 13.53394
Se, Selenium (ppm) | 9.068554 | 1.403581 | 8.412154 | 9.724953 | 7.832698 | 10.30441
Sm, Samarium (ppm) | 6.505822 | 0.3525709 | 6.247024 | 6.764621 | 6.339632 | 6.672013
Sn, Tin (ppm) | 14.90867 | 0.8224177 | 14.56872 | 15.24861 | 14.35954 | 15.45779
Sr, Strontium (ppm) | 36.24292 | 2.018583 | 35.1797 | 37.30613 | 35.13395 | 37.35188
Ta, Tantalum (ppm) | 1.055032 | 0.1448756 | 0.9689874 | 1.141076 | 1.007056 | 1.103008
Tb, Terbium (ppm) | 0.8102977 | 0.03881131 | 0.7892958 | 0.8312997 | 0.7818498 | 0.8387457
Te, Tellurium (ppm) | < 0.1 | IND | IND | IND | IND | IND
Th, Thorium (ppm) | 15.98177 | 1.043628 | 15.47404 | 16.48951 | 15.36637 | 16.59717
Ti, Titanium (wt.%) | 0.390743 | 0.0261204 | 0.3775459 | 0.40394 | 0.3777201 | 0.4037658
Tl, Thallium (ppm) | 0.8734271 | 0.05377428 | 0.8466458 | 0.9002084 | 0.8415551 | 0.9052992
Tm, Thulium (ppm) | 0.3914897 | 0.01252195 | 0.3826598 | 0.4003197 | IND | IND
U, Uranium (ppm) | 2.941096 | 0.1700732 | 2.851076 | 3.031116 | 2.873324 | 3.008867
V, Vanadium (ppm) | 90.84326 | 4.684246 | 88.60774 | 93.07878 | 87.95518 | 93.73134
W, Tungsten (ppm) | 5.815652 | 0.4422325 | 5.692405 | 5.938899 | 5.353867 | 6.277437
Y, Yttrium (ppm) | 24.61247 | 1.516265 | 23.83461 | 25.39034 | 23.83665 | 25.3883
Yb, Ytterbium (ppm) | 2.430575 | 0.151479 | 2.337143 | 2.524007 | 2.308607 | 2.552543
Zn, Zinc (ppm) | 445.5185 | 17.01992 | 437.4648 | 453.5721 | 432.5752 | 458.4617
Zr, Zirconium (ppm) | 106.1479 | 6.589372 | 102.6327 | 109.6632 | 102.192 | 110.1038
Aqua Regia Digestion
Ag, Silver (ppm) | 2.408619 | 0.3396653 | 2.27079 | 2.546449 | 2.120416 | 2.696822
Al, Aluminium (wt.%) | 2.849715 | 0.1288482 | 2.784028 | 2.915401 | 2.790681 | 2.908748
As, Arsenic (ppm) | 8.986766 | 0.8415381 | 8.655318 | 9.318213 | 8.431013 | 9.542519
Au, Gold (ppb) | < 5 | IND | IND | IND | IND | IND
B, Boron (ppm) | < 10 | IND | IND | IND | IND | IND
Ba, Barium (ppm) | 52.16295 | 3.329842 | 50.21958 | 54.10632 | 50.37247 | 53.95342
Be, Beryllium (ppm) | 0.5728067 | 0.0840401 | 0.5267714 | 0.6188419 | 0.5229258 | 0.6226876
Bi, Bismuth (ppm) | 32.39721 | 3.268915 | 30.96613 | 33.8283 | 28.90444 | 35.88998
Ca, Calcium (wt.%) | 0.3147564 | 0.01964754 | 0.3033381 | 0.3261747 | 0.3002961 | 0.3292167
Cd, Cadmium (ppm) | 0.5554897 | 0.04557131 | 0.535852 | 0.5751274 | 0.520264 | 0.5907153
Ce, Cerium (ppm) | 57.1485 | 8.077356 | 52.49148 | 61.80552 | 55.41533 | 58.88167
Co, Cobalt (ppm) | 23.83497 | 1.387995 | 23.18104 | 24.4889 | 23.0283 | 24.64163
Cr, Chromium (ppm) | 38.54074 | 1.786393 | 37.66918 | 39.41231 | 37.31024 | 39.77125
Cs, Cesium (ppm) | 1.493186 | 0.2785308 | 1.332613 | 1.653758 | 1.418834 | 1.567537
Cu, Copper (wt.%) | 0.6290901 | 0.02566098 | 0.6188042 | 0.639376 | 0.6084542 | 0.649726
Dy, Dysprosium (ppm) | < 5 | IND | IND | IND | IND | IND
Er, Erbium (ppm) | < 2 | IND | IND | IND | IND | IND
Eu, Europium (ppm) | < 1.3 | IND | IND | IND | IND | IND
Fe, Iron (wt.%) | 6.386333 | 0.2141955 | 6.282459 | 6.490208 | 6.227699 | 6.544968
Ga, Gallium (ppm) | 8.183248 | 0.5672552 | 7.846567 | 8.519929 | 7.935856 | 8.430641
Gd, Gadolinium (ppm) | < 5 | IND | IND | IND | IND | IND
Ge, Germanium (ppm) | < 0.2 | IND | IND | IND | IND | IND
Hf, Hafnium (ppm) | 0.6271481 | 0.1159522 | 0.5338672 | 0.7204291 | 0.5775786 | 0.6767177
Hg, Mercury (ppm) | < 0.08 | IND | IND | IND | IND | IND
Ho, Holmium (ppm) | < 0.1 | IND | IND | IND | IND | IND
In, Indium (ppm) | 0.5985624 | 0.05618894 | 0.5689242 | 0.6282006 | 0.5675707 | 0.629554
K, Potassium (wt.%) | 0.3064292 | 0.04725809 | 0.2811147 | 0.3317436 | 0.2934648 | 0.3193936
La, Lanthanum (ppm) | 28.6933625 | 3.355703 | 26.87727 | 30.50945 | 27.79332 | 29.59341
Li, Lithium (ppm) | 24.17308 | 1.615865 | 23.34245 | 25.00372 | 23.01523 | 25.33094
Lu, Lutetium (ppm) | < 0.3 | IND | IND | IND | IND | IND
Mg, Magnesium (wt.%) | 1.530078 | 0.08483064 | 1.487851 | 1.572306 | 1.490786 | 1.569371
Mn, Manganese (wt.%) | 0.08950519 | 0.003897494 | 0.0876517 | 0.09135869 | 0.08745545 | 0.09155494
Mo, Molybdenum (ppm) | 0.9429726 | 0.1072064 | 0.8878785 | 0.9980666 | 0.8900886 | 0.9958566
Na, Sodium (wt.%) | < 0.02 | IND | IND | IND | IND | IND
Nb, Niobium (ppm) | < 0.5 | IND | IND | IND | IND | IND
Nd, Neodymium (ppm) | 24.53006 | 4.734194 | 20.39146 | 28.66866 | 23.53087 | 25.52926
Ni, Nickel (ppm) | 31.69368 | 1.522134 | 30.98075 | 32.40661 | 30.71907 | 32.66828
P, Phosphorus (wt.%) | 0.06072087 | 0.003045829 | 0.0590987 | 0.06234303 | 0.0581105 | 0.06333124
Pb, Lead (ppm) | 110.5944 | 6.81995 | 107.5497 | 113.6391 | 106.5785 | 114.6103
Pr, Praseodymium (ppm) | 6.549848 | 1.077021 | 5.471826 | 7.627869 | 6.285868 | 6.813828
Rb, Rubidium (ppm) | 18.89822 | 2.315416 | 17.42947 | 20.36698 | 18.28901 | 19.50744
Re, Rhenium (ppb) | < 1 | IND | IND | IND | IND | IND
S, Sulphur (wt.%) | 0.9852528 | 0.05139936 | 0.9619651 | 1.008541 | 0.9471366 | 1.023369
Sb, Antimony (ppm) | 0.6373113 | 0.1111777 | 0.5674305 | 0.7071921 | 0.5911067 | 0.6835159
Sc, Scandium (ppm) | 3.282117 | 0.4808993 | 2.974949 | 3.589285 | 3.161113 | 3.403121
Se, Selenium (ppm) | 8.91147 | 0.854229 | 8.538399 | 9.28454 | 8.326962 | 9.495977
Sm, Samarium (ppm) | 4.485096 | 0.9431543 | 3.661364 | 5.308828 | 4.280278 | 4.689915
Sn, Tin (ppm) | 7.773224 | 0.6171628 | 7.396185 | 8.150264 | 7.419188 | 8.127261
Sr, Strontium (ppm) | 12.58445 | 0.5933011 | 12.26415 | 12.90476 | 12.2228 | 12.94611
Ta, Tantalum (ppm) | < 0.05 | IND | IND | IND | IND | IND
Tb, Terbium (ppm) | < 0.8 | IND | IND | IND | IND | IND
Te, Tellurium (ppm) | < 0.05 | IND | IND | IND | IND | IND
Th, Thorium (ppm) | 14.20172 | 0.7611395 | 13.71647 | 14.68697 | 13.81803 | 14.58541
Ti, Titanium (wt.%) | < 0.15 | IND | IND | IND | IND | IND
Tl, Thallium (ppm) | 0.1321287 | 0.02631612 | 0.1154005 | 0.1488569 | IND | IND
Tm, Thulium (ppm) | < 0.4 | IND | IND | IND | IND | IND
U, Uranium (ppm) | 1.820291 | 0.2041465 | 1.693171 | 1.947412 | 1.762711 | 1.877872
V, Vanadium (ppm) | 31.00746 | 3.050226 | 29.37525 | 32.63966 | 29.94318 | 32.07173
W, Tungsten (ppm) | 2.537426 | 0.4773928 | 2.276247 | 2.798605 | 2.315963 | 2.758889
Y, Yttrium (ppm) | 12.60697 | 2.038429 | 11.37889 | 13.83505 | 12.17939 | 13.03455
Yb, Ytterbium (ppm) | < 2 | IND | IND | IND | IND | IND
Zn, Zinc (ppm) | 437.4162 | 16.22803 | 430.1524 | 444.68 | 427.6578 | 447.1746
Zr, Zirconium (ppm) | 21.79003 | 2.099746 | 20.41263 | 23.16744 | 20.44866 | 23.13141
Peroxide Fusion ICP
Al, Aluminium (wt.%) | 7.425593 | 0.1502585 | 7.339241 | 7.511944 | 7.227064 | 7.624121
As, Arsenic (ppm) | < 10 | IND | IND | IND | IND | IND
Ba, Barium (ppm) | 432.9123 | 12.1991 | 426.5933 | 439.2313 | 417.5732 | 448.2514
Be, Beryllium (ppm) | < 3 | IND | IND | IND | IND | IND
Bi, Bismuth (ppm) | 33.57078 | 4.820854 | 31.34896 | 35.79259 | 30.00004 | 37.14151
Ca, Calcium (wt.%) | 0.5002535 | 0.08726336 | 0.4441474 | 0.5563597 | 0.467454 | 0.533053
Cd, Cadmium (ppm) | < 0.8 | IND | IND | IND | IND | IND
Ce, Cerium (ppm) | 83.07317 | 5.078733 | 78.92427 | 87.22206 | 80.9267 | 85.21963
Co, Cobalt (ppm) | 25.37543 | 1.826051 | 24.59786 | 26.15299 | 24.14168 | 26.60917
Cr, Chromium (ppm) | 83.79798 | 14.49549 | 73.75585 | 93.8401 | 76.78552 | 90.81044
Cs, Cesium (ppm) | 6.696868 | 0.2810819 | 6.491173 | 6.902563 | 6.504391 | 6.889345
Cu, Copper (wt.%) | 0.6213374 | 0.02456295 | 0.6082664 | 0.6344083 | 0.6039619 | 0.6387129
Dy, Dysprosium (ppm) | 5.2135 | 0.229876 | 5.046267 | 5.380733 | 5.049175 | 5.377825
Er, Erbium (ppm) | 2.931524 | 0.1863666 | 2.761769 | 3.101279 | 2.832111 | 3.030937
Eu, Europium (ppm) | 1.3405 | 0.09341828 | 1.267618 | 1.413382 | IND | IND
Fe, Iron (wt.%) | 7.260171 | 0.2719312 | 7.113571 | 7.406771 | 7.072002 | 7.44834
Ga, Gallium (ppm) | 20.81749 | 1.50572 | 19.72659 | 21.9084 | 19.70794 | 21.92704
Gd, Gadolinium (ppm) | 6.126375 | 0.4615471 | 5.743202 | 6.509548 | 5.957225 | 6.295525
Ge, Germanium (ppm) | < 5 | IND | IND | IND | IND | IND
Hf, Hafnium (ppm) | 5.215967 | 0.7051821 | 4.315193 | 6.11674 | IND | IND
Ho, Holmium (ppm) | 1.075479 | 0.1034285 | 0.9935299 | 1.157428 | IND | IND
In, Indium (ppm) | 0.7334289 | 0.06262945 | 0.6923575 | 0.7745002 | IND | IND
K, Potassium (wt.%) | 2.558467 | 0.1008937 | 2.491908 | 2.625025 | 2.451909 | 2.665024
La, Lanthanum (ppm) | 43.04667 | 4.012019 | 40.83616 | 45.25718 | 41.06862 | 45.02471
Li, Lithium (ppm) | 30.04679 | 3.504602 | 27.51874 | 32.57483 | 28.74759 | 31.34598
Lu, Lutetium (ppm) | 0.4439 | 0.05436933 | 0.3717843 | 0.5160157 | IND | IND
Mg, Magnesium (wt.%) | 1.845371 | 0.06358628 | 1.80808 | 1.882662 | 1.793865 | 1.896877
Mn, Manganese (wt.%) | 0.1033943 | 0.003293735 | 0.101202 | 0.1055866 | 0.1008424 | 0.1059463
Mo, Molybdenum (ppm) | < 1 | IND | IND | IND | IND | IND
Nb, Niobium (ppm) | 14.3729 | 1.147932 | 13.23961 | 15.50619 | 13.76837 | 14.97744
Nd, Neodymium (ppm) | 36.15925 | 2.461543 | 34.09368 | 38.22482 | 35.17949 | 37.13901
Ni, Nickel (ppm) | 35.52967 | 4.513687 | 32.83524 | 38.2241 | 34.03492 | 37.02442
P, Phosphorus (wt.%) | 0.06443 | 0.007430077 | 0.05941383 | 0.06944617 | 0.05850906 | 0.07035094
Pb, Lead (ppm) | 115.1073 | 14.53668 | 104.5468 | 125.6678 | 105.7136 | 124.501
Pr, Praseodymium (ppm) | 10.00529 | 0.4312821 | 9.657534 | 10.35305 | 9.761887 | 10.2487
Rb, Rubidium (ppm) | 166.0286 | 4.628426 | 162.2016 | 169.8556 | 162.6614 | 169.3958
S, Sulphur (wt.%) | 0.9700556 | 0.02744544 | 0.9588935 | 0.9812176 | 0.9131581 | 1.026953
Sb, Antimony (ppm) | < 2 | IND | IND | IND | IND | IND
Si, Silicon (wt.%) | 29.428 | 0.715349 | 28.6236 | 30.2324 | 28.75301 | 30.10299
Sm, Samarium (ppm) | 6.7125 | 0.3478633 | 6.493478 | 6.931522 | 6.422686 | 7.002314
Sn, Tin (ppm) | 17.87798 | 2.357387 | 15.64307 | 20.11289 | 16.08296 | 19.673
Sr, Strontium (ppm) | 36.62169 | 2.503459 | 34.55848 | 38.68491 | 33.23275 | 40.01064
Ta, Tantalum (ppm) | 1.213385 | 0.1688767 | 1.051376 | 1.375395 | IND | IND
Tb, Terbium (ppm) | 0.9203958 | 0.08733045 | 0.847721 | 0.9930707 | IND | IND
Th, Thorium (ppm) | 16.0336 | 0.9947243 | 15.23613 | 16.83106 | 15.76028 | 16.30692
Ti, Titanium (wt.%) | 0.4048169 | 0.02234844 | 0.3917665 | 0.4178672 | 0.3927722 | 0.4168615
Tl, Thallium (ppm) | 0.9012373 | 0.06741932 | 0.8496563 | 0.9528184 | IND | IND
Tm, Thulium (ppm) | 0.4462917 | 0.04822704 | 0.4040509 | 0.4885324 | IND | IND
U, Uranium (ppm) | 3.232542 | 0.1900036 | 3.068859 | 3.396225 | 3.15383 | 3.311253
V, Vanadium (ppm) | 90.08542 | 5.515636 | 86.49392 | 93.67691 | 86.35776 | 93.81308
W, Tungsten (ppm) | 5.755874 | 0.9183695 | 4.883998 | 6.627749 | IND | IND
Y, Yttrium (ppm) | 27.7148125 | 1.23214 | 26.75034 | 28.67929 | 27.01268 | 28.41694
Yb, Ytterbium (ppm) | 2.65119 | 0.1587773 | 2.520626 | 2.781755 | 2.464726 | 2.837655
Zn, Zinc (ppm) | 459.1954 | 25.26828 | 441.439 | 476.9519 | 448.6726 | 469.7182

## Indicative Values
Table 3. Indicative Values for OREAS 925
Constituent | Unit | Value | Constituent | Unit | Value | Constituent | Unit | Value
4-Acid Digestion
B | ppm | 7.666667 | Hg | ppm | < 1 | Ru | ppm | < 0.1
Aqua Regia Digestion
Pd | ppb | 12.8 | Pt | ppb | < 5 | Ru | ppb | < 5
Infrared Combustion
S | wt.% | 1.008333
Peroxide Fusion ICP
Ag | ppm | 2.252278 | Sc | ppm | 11.88467 | Zr | ppm | 160.0833
B | ppm | 22.5 | Se | ppm | 7.295833
Re | ppm | < 0.1 | Te | ppm | < 6

## Performance Gates
Table 4. Pooled-Lab Performance Gates for OREAS 925
Constituent | Certified Value | Absolute Standard Deviations |  |  |  |  | Relative Standard Deviations |  |  | 5% window
|  | 1SD | 2SD Low | 2SD High | 3SD Low | 3SD High | 1RSD | 2RSD | 3RSD | Low | High
4-Acid Digestion
Ag, ppm | 2.360072 | 0.2599706 | 1.840131 | 2.880014 | 1.580161 | 3.139984 | 11.02% | 22.03% | 33.05% | 2.242069 | 2.478076
Al, wt.% | 7.316112 | 0.3731797 | 6.569752 | 8.062471 | 6.196573 | 8.435651 | 5.101% | 10.2% | 15.3% | 6.950306 | 7.681917
As, ppm | 9.601107 | 0.8743569 | 7.852393 | 11.34982 | 6.978037 | 12.22418 | 9.107% | 18.21% | 27.32% | 9.121052 | 10.08116
Ba, ppm | 424.9234 | 23.21012 | 378.5032 | 471.3437 | 355.2931 | 494.5538 | 5.462% | 10.92% | 16.39% | 403.6773 | 446.1696
Be, ppm | 2.321383 | 0.2203918 | 1.8806 | 2.762167 | 1.660208 | 2.982559 | 9.494% | 18.99% | 28.48% | 2.205314 | 2.437452
Bi, ppm | 31.31896 | 2.510576 | 26.29781 | 36.34011 | 23.78723 | 38.85069 | 8.016% | 16.03% | 24.05% | 29.75301 | 32.88491
Ca, wt.% | 0.4576095 | 0.02187365 | 0.4138622 | 0.5013568 | 0.3919886 | 0.5232305 | 4.78% | 9.56% | 14.34% | 0.4347291 | 0.48049
Cd, ppm | 0.5437117 | 0.04929028 | 0.4451311 | 0.6422923 | 0.3958408 | 0.6915825 | 9.066% | 18.13% | 27.2% | 0.5165261 | 0.5708973
Ce, ppm | 82.25829 | 4.050372 | 74.15755 | 90.35904 | 70.10718 | 94.40941 | 4.924% | 9.848% | 14.77% | 78.14538 | 86.37121
Co, ppm | 24.55808 | 1.535523 | 21.48704 | 27.62913 | 19.95151 | 29.16465 | 6.253% | 12.51% | 18.76% | 23.33018 | 25.78598
Cr, ppm | 70.13946 | 8.208294 | 53.72287 | 86.55605 | 45.51458 | 94.76434 | 11.7% | 23.41% | 35.11% | 66.63248 | 73.64643
Cs, ppm | 6.498814 | 0.4621653 | 5.574484 | 7.423145 | 5.112318 | 7.88531 | 7.112% | 14.22% | 21.33% | 6.173873 | 6.823755
Cu, wt.% | 0.6148134 | 0.02093995 | 0.5729335 | 0.6566933 | 0.5519935 | 0.6776332 | 3.406% | 6.812% | 10.22% | 0.5840727 | 0.645554
Dy, ppm | 4.820006 | 0.1617655 | 4.496475 | 5.143537 | 4.33471 | 5.305303 | 3.356% | 6.712% | 10.07% | 4.579006 | 5.061007
Er, ppm | 2.704758 | 0.1243757 | 2.456006 | 2.953509 | 2.331631 | 3.077885 | 4.598% | 9.197% | 13.8% | 2.56952 | 2.839995
Eu, ppm | 1.283558 | 0.05307273 | 1.177413 | 1.389704 | 1.12434 | 1.442776 | 4.135% | 8.27% | 12.4% | 1.21938 | 1.347736
Fe, wt.% | 6.862032 | 0.4369437 | 5.988144 | 7.735919 | 5.551201 | 8.172863 | 6.368% | 12.74% | 19.1% | 6.51893 | 7.205133
Ga, ppm | 20.28715 | 1.002228 | 18.2827 | 22.29161 | 17.28047 | 23.29384 | 4.94% | 9.88% | 14.82% | 19.2728 | 21.30151
Gd, ppm | 5.580608 | 0.2954696 | 4.989669 | 6.171547 | 4.694199 | 6.467017 | 5.295% | 10.59% | 15.88% | 5.301577 | 5.859638
Ge, ppm | < 2 | IND | IND | IND | IND | IND | IND | IND | IND | IND | IND
Hf, ppm | 3.154968 | 0.1920595 | 2.770849 | 3.539087 | 2.578789 | 3.731147 | 6.088% | 12.18% | 18.26% | 2.99722 | 3.312716
Ho, ppm | 0.9289641 | 0.0375424 | 0.8538793 | 1.004049 | 0.816337 | 1.041591 | 4.041% | 8.083% | 12.12% | 0.8825159 | 0.9754124
In, ppm | 0.6726633 | 0.05226488 | 0.5681336 | 0.7771931 | 0.5158687 | 0.829458 | 7.77% | 15.54% | 23.31% | 0.6390302 | 0.7062965
K, wt.% | 2.465628 | 0.1237366 | 2.218155 | 2.713101 | 2.094419 | 2.836838 | 5.018% | 10.04% | 15.06% | 2.342347 | 2.58891
La, ppm | 41.29962 | 1.663845 | 37.97193 | 44.62731 | 36.30808 | 46.29115 | 4.029% | 8.057% | 12.09% | 39.23464 | 43.3646
Li, ppm | 32.32996 | 1.875159 | 28.57965 | 36.08028 | 26.70449 | 37.95544 | 5.8% | 11.6% | 17.4% | 30.71347 | 33.94646
Lu, ppm | 0.3774147 | 0.02238121 | 0.3326523 | 0.4221771 | 0.3102711 | 0.4445584 | 5.93% | 11.86% | 17.79% | 0.358544 | 0.3962855
Mg, wt.% | 1.789583 | 0.08416372 | 1.621255 | 1.95791 | 1.537092 | 2.042074 | 4.703% | 9.406% | 14.11% | 1.700104 | 1.879062
Mn, wt.% | 0.09917531 | 0.004211014 | 0.09075329 | 0.1075973 | 0.08654227 | 0.1118084 | 4.246% | 8.492% | 12.74% | 0.09421655 | 0.1041341
Mo, ppm | 0.9949346 | 0.06873024 | 0.8574742 | 1.132395 | 0.7887439 | 1.201125 | 6.908% | 13.82% | 20.72% | 0.9451879 | 1.044681
Na, wt.% | 0.2857262 | 0.01690722 | 0.2519118 | 0.3195406 | 0.2350046 | 0.3364479 | 5.917% | 11.83% | 17.75% | 0.2714399 | 0.3000125
Nb, ppm | 13.27922 | 0.6817242 | 11.91577 | 14.64267 | 11.23405 | 15.3244 | 5.134% | 10.27% | 15.4% | 12.61526 | 13.94318
Nd, ppm | 34.79557 | 1.415194 | 31.96518 | 37.62596 | 30.54999 | 39.04115 | 4.067% | 8.134% | 12.2% | 33.05579 | 36.53535
Ni, ppm | 34.81464 | 2.594475 | 29.62569 | 40.0036 | 27.03122 | 42.59807 | 7.452% | 14.9% | 22.36% | 33.07391 | 36.55538
P, wt.% | 0.06218471 | 0.003075448 | 0.05603382 | 0.06833561 | 0.05295837 | 0.07141106 | 4.946% | 9.891% | 14.84% | 0.05907548 | 0.06529395
Pb, ppm | 109.9885 | 6.761698 | 96.46512 | 123.5119 | 89.70342 | 130.2736 | 6.148% | 12.3% | 18.44% | 104.4891 | 115.4879
Pr, ppm | 9.364069 | 0.3329798 | 8.698109 | 10.03003 | 8.365129 | 10.36301 | 3.556% | 7.112% | 10.67% | 8.895865 | 9.832272
Rb, ppm | 163.1469 | 11.74461 | 139.6576 | 186.6361 | 127.913 | 198.3807 | 7.199% | 14.4% | 21.6% | 154.9895 | 171.3042
Re, ppb | < 2 | IND | IND | IND | IND | IND | IND | IND | IND | IND | IND
S, wt.% | 0.9619565 | 0.05072166 | 0.8605132 | 1.0634 | 0.8097915 | 1.114121 | 5.273% | 10.55% | 15.82% | 0.9138587 | 1.010054
Sb, ppm | 1.362941 | 0.08756313 | 1.187815 | 1.538068 | 1.100252 | 1.625631 | 6.425% | 12.85% | 19.27% | 1.294794 | 1.431089
Sc, ppm | 13.05105 | 1.08531 | 10.88043 | 15.22167 | 9.795122 | 16.30698 | 8.316% | 16.63% | 24.95% | 12.3985 | 13.7036
Se, ppm | 9.068554 | 1.403581 | 6.261391 | 11.87572 | 4.85781 | 13.2793 | 15.48% | 30.95% | 46.43% | 8.615126 | 9.521981
Sm, ppm | 6.505822 | 0.3525709 | 5.800681 | 7.210964 | 5.44811 | 7.563535 | 5.419% | 10.84% | 16.26% | 6.180531 | 6.831114
Sn, ppm | 14.90867 | 0.8224177 | 13.26383 | 16.5535 | 12.44141 | 17.37592 | 5.516% | 11.03% | 16.55% | 14.16323 | 15.6541
Sr, ppm | 36.24292 | 2.018583 | 32.20575 | 40.28008 | 30.18717 | 42.29867 | 5.57% | 11.14% | 16.71% | 34.43077 | 38.05506
Ta, ppm | 1.055032 | 0.1448756 | 0.7652807 | 1.344783 | 0.6204051 | 1.489659 | 13.73% | 27.46% | 41.2% | 1.00228 | 1.107783
Tb, ppm | 0.8102977 | 0.03881131 | 0.7326751 | 0.8879204 | 0.6938638 | 0.9267317 | 4.79% | 9.58% | 14.37% | 0.7697829 | 0.8508126
Te, ppm | < 0.1 | IND | IND | IND | IND | IND | IND | IND | IND | IND | IND
Th, ppm | 15.98177 | 1.043628 | 13.89452 | 18.06903 | 12.85089 | 19.11266 | 6.53% | 13.06% | 19.59% | 15.18268 | 16.78086
Ti, wt.% | 0.390743 | 0.0261204 | 0.3385022 | 0.4429838 | 0.3123818 | 0.4691042 | 6.685% | 13.37% | 20.05% | 0.3712058 | 0.4102801
Tl, ppm | 0.8734271 | 0.05377428 | 0.7658786 | 0.9809757 | 0.7121043 | 1.03475 | 6.157% | 12.31% | 18.47% | 0.8297558 | 0.9170985
Tm, ppm | 0.3914897 | 0.01252195 | 0.3664458 | 0.4165336 | 0.3539239 | 0.4290556 | 3.199% | 6.397% | 9.596% | 0.3719152 | 0.4110642
U, ppm | 2.941096 | 0.1700732 | 2.600949 | 3.281242 | 2.430876 | 3.451315 | 5.783% | 11.57% | 17.35% | 2.794041 | 3.08815
V, ppm | 90.84326 | 4.684246 | 81.47477 | 100.2118 | 76.79052 | 104.896 | 5.156% | 10.31% | 15.47% | 86.3011 | 95.38542
W, ppm | 5.815652 | 0.4422325 | 4.931187 | 6.700117 | 4.488955 | 7.142349 | 7.604% | 15.21% | 22.81% | 5.524869 | 6.106435
Y, ppm | 24.61247 | 1.516265 | 21.57994 | 27.645 | 20.06368 | 29.16127 | 6.161% | 12.32% | 18.48% | 23.38185 | 25.8431
Yb, ppm | 2.430575 | 0.151479 | 2.127617 | 2.733533 | 1.976138 | 2.885012 | 6.232% | 12.46% | 18.7% | 2.309046 | 2.552104
Zn, ppm | 445.5185 | 17.01992 | 411.4786 | 479.5583 | 394.4587 | 496.5782 | 3.82% | 7.64% | 11.46% | 423.2425 | 467.7944
Zr, ppm | 106.1479 | 6.589372 | 92.9692 | 119.3267 | 86.37982 | 125.9161 | 6.208% | 12.42% | 18.62% | 100.8405 | 111.4553
Aqua Regia Digestion
Ag, ppm | 2.408619 | 0.3396653 | 1.729289 | 3.08795 | 1.389623 | 3.427615 | 14.1% | 28.2% | 42.31% | 2.288188 | 2.52905
Al, wt.% | 2.849715 | 0.1288482 | 2.592018 | 3.107411 | 2.46317 | 3.236259 | 4.521% | 9.043% | 13.56% | 2.707229 | 2.9922
As, ppm | 8.986766 | 0.8415381 | 7.30369 | 10.66984 | 6.462152 | 11.51138 | 9.364% | 18.73% | 28.09% | 8.537428 | 9.436104
Au, ppb | < 5 | IND | IND | IND | IND | IND | IND | IND | IND | IND | IND
B, ppm | < 10 | IND | IND | IND | IND | IND | IND | IND | IND | IND | IND
Ba, ppm | 52.16295 | 3.329842 | 45.50327 | 58.82263 | 42.17342 | 62.15247 | 6.384% | 12.77% | 19.15% | 49.5548 | 54.7711
Be, ppm | 0.5728067 | 0.0840401 | 0.4047265 | 0.7408869 | 0.3206864 | 0.824927 | 14.67% | 29.34% | 44.01% | 0.5441663 | 0.601447
Bi, ppm | 32.39721 | 3.268915 | 25.85938 | 38.93504 | 22.59047 | 42.20396 | 10.09% | 20.18% | 30.27% | 30.77735 | 34.01707
Ca, wt.% | 0.3147564 | 0.01964754 | 0.2754613 | 0.3540515 | 0.2558138 | 0.373699 | 6.242% | 12.48% | 18.73% | 0.2990186 | 0.3304942
Cd, ppm | 0.5554897 | 0.04557131 | 0.4643471 | 0.6466323 | 0.4187758 | 0.6922036 | 8.204% | 16.41% | 24.61% | 0.5277152 | 0.5832642
Ce, ppm | 57.1485 | 8.077356 | 40.99379 | 73.30321 | 32.91643 | 81.38057 | 14.13% | 28.27% | 42.4% | 54.29108 | 60.00593
Co, ppm | 23.83497 | 1.387995 | 21.05898 | 26.61096 | 19.67098 | 27.99895 | 5.823% | 11.65% | 17.47% | 22.64322 | 25.02671
Cr, ppm | 38.54074 | 1.786393 | 34.96796 | 42.11353 | 33.18156 | 43.89992 | 4.635% | 9.27% | 13.91% | 36.61371 | 40.46778
Cs, ppm | 1.493186 | 0.2785308 | 0.9361241 | 2.050247 | 0.6575933 | 2.328778 | 18.65% | 37.31% | 55.96% | 1.418526 | 1.567845
Cu, wt.% | 0.6290901 | 0.02566098 | 0.5777681 | 0.6804121 | 0.5521072 | 0.706073 | 4.079% | 8.158% | 12.24% | 0.5976356 | 0.6605446
Dy, ppm | < 5 | IND | IND | IND | IND | IND | IND | IND | IND | IND | IND
Er, ppm | < 2 | IND | IND | IND | IND | IND | IND | IND | IND | IND | IND
Eu, ppm | < 1.3 | IND | IND | IND | IND | IND | IND | IND | IND | IND | IND
Fe, wt.% | 6.386333 | 0.2141955 | 5.957942 | 6.814724 | 5.743747 | 7.02892 | 3.354% | 6.708% | 10.06% | 6.067017 | 6.70565
Ga, ppm | 8.183248 | 0.5672552 | 7.048738 | 9.317759 | 6.481482 | 9.885014 | 6.932% | 13.86% | 20.8% | 7.774086 | 8.592411
Gd, ppm | < 5 | IND | IND | IND | IND | IND | IND | IND | IND | IND | IND
Ge, ppm | < 0.2 | IND | IND | IND | IND | IND | IND | IND | IND | IND | IND
Hf, ppm | 0.6271481 | 0.1159522 | 0.3952438 | 0.8590525 | 0.2792917 | 0.9750046 | 18.49% | 36.98% | 55.47% | 0.5957907 | 0.6585056
Hg, ppm | < 0.08 | IND | IND | IND | IND | IND | IND | IND | IND | IND | IND
Ho, ppm | < 0.1 | IND | IND | IND | IND | IND | IND | IND | IND | IND | IND
In, ppm | 0.5985624 | 0.05618894 | 0.4861845 | 0.7109403 | 0.4299956 | 0.7671292 | 9.387% | 18.77% | 28.16% | 0.5686343 | 0.6284905
K, wt.% | 0.3064292 | 0.04725809 | 0.211913 | 0.4009454 | 0.1646549 | 0.4482034 | 15.42% | 30.84% | 46.27% | 0.2911077 | 0.321750625
La, ppm | 28.6933625 | 3.355703 | 21.98196 | 35.40477 | 18.62625 | 38.76047 | 11.7% | 23.39% | 35.09% | 27.25869 | 30.12803
Li, ppm | 24.17308 | 1.615865 | 20.94135 | 27.40481 | 19.32549 | 29.02068 | 6.685% | 13.37% | 20.05% | 22.96443 | 25.38174
Lu, ppm | < 0.3 | IND | IND | IND | IND | IND | IND | IND | IND | IND | IND
Mg, wt.% | 1.530078 | 0.08483064 | 1.360417 | 1.69974 | 1.275587 | 1.78457 | 5.544% | 11.09% | 16.63% | 1.453575 | 1.606582
Mn, wt.% | 0.08950519 | 0.003897494 | 0.08171021 | 0.09730018 | 0.07781271 | 0.1011977 | 4.354% | 8.709% | 13.06% | 0.08502993 | 0.09398045
Mo, ppm | 0.9429726 | 0.1072064 | 0.7285597 | 1.157385 | 0.6213533 | 1.264592 | 11.37% | 22.74% | 34.11% | 0.8958239 | 0.9901212
Na, wt.% | < 0.02 | IND | IND | IND | IND | IND | IND | IND | IND | IND | IND
Nb, ppm | < 0.5 | IND | IND | IND | IND | IND | IND | IND | IND | IND | IND
Nd, ppm | 24.53006 | 4.734194 | 15.06168 | 33.99845 | 10.32748 | 38.73264 | 19.3% | 38.6% | 57.9% | 23.30356 | 25.75657
Ni, ppm | 31.69368 | 1.522134 | 28.64941 | 34.73795 | 27.12728 | 36.26008 | 4.803% | 9.605% | 14.41% | 30.109 | 33.27836
P, wt.% | 0.06072087 | 0.003045829 | 0.05462921 | 0.06681252 | 0.05158338 | 0.06985835 | 5.016% | 10.03% | 15.05% | 0.05768482 | 0.06375691
Pb, ppm | 110.5944 | 6.81995 | 96.95451 | 124.2343 | 90.13456 | 131.0543 | 6.167% | 12.33% | 18.5% | 105.0647 | 116.1241
Pr, ppm | 6.549848 | 1.077021 | 4.395805 | 8.70389 | 3.318784 | 9.780911 | 16.44% | 32.89% | 49.33% | 6.222355 | 6.87734
Rb, ppm | 18.89822 | 2.315416 | 14.26739 | 23.52905 | 11.95198 | 25.84447 | 12.25% | 24.5% | 36.76% | 17.95331 | 19.84313
Re, ppb | < 1 | IND | IND | IND | IND | IND | IND | IND | IND | IND | IND
S, wt.% | 0.9852528 | 0.05139936 | 0.8824541 | 1.088052 | 0.8310547 | 1.139451 | 5.217% | 10.43% | 15.65% | 0.9359902 | 1.034515
Sb, ppm | 0.6373113 | 0.1111777 | 0.4149558 | 0.8596668 | 0.303778 | 0.9708445 | 17.44% | 34.89% | 52.33% | 0.6054457 | 0.6691769
Sc, ppm | 3.282117 | 0.4808993 | 2.320318 | 4.243916 | 1.839419 | 4.724815 | 14.65% | 29.3% | 43.96% | 3.118011 | 3.446223
Se, ppm | 8.91147 | 0.854229 | 7.203012 | 10.61993 | 6.348783 | 11.47416 | 9.586% | 19.17% | 28.76% | 8.465896 | 9.357043
Sm, ppm | 4.485096 | 0.9431543 | 2.598788 | 6.371405 | 1.655634 | 7.314559 | 21.03% | 42.06% | 63.09% | 4.260841 | 4.709351
Sn, ppm | 7.773224 | 0.6171628 | 6.538899 | 9.00755 | 5.921736 | 9.624713 | 7.94% | 15.88% | 23.82% | 7.384563 | 8.161886
Sr, ppm | 12.58445 | 0.5933011 | 11.39785 | 13.77106 | 10.80455 | 14.36436 | 4.715% | 9.429% | 14.14% | 11.95523 | 13.21368
Ta, ppm | < 0.05 | IND | IND | IND | IND | IND | IND | IND | IND | IND | IND
Tb, ppm | < 0.8 | IND | IND | IND | IND | IND | IND | IND | IND | IND | IND
Te, ppm | < 0.05 | IND | IND | IND | IND | IND | IND | IND | IND | IND | IND
Th, ppm | 14.20172 | 0.7611395 | 12.67944 | 15.724 | 11.9183 | 16.48514 | 5.359% | 10.72% | 16.08% | 13.49163 | 14.91181
Ti, wt.% | < 0.15 | IND | IND | IND | IND | IND | IND | IND | IND | IND | IND
Tl, ppm | 0.1321287 | 0.02631612 | 0.07949647 | 0.184761 | 0.05318035 | 0.2110771 | 19.92% | 39.83% | 59.75% | 0.1255223 | 0.1387351
Tm, ppm | < 0.4 | IND | IND | IND | IND | IND | IND | IND | IND | IND | IND
U, ppm | 1.820291 | 0.2041465 | 1.411998 | 2.228585 | 1.207852 | 2.432731 | 11.22% | 22.43% | 33.65% | 1.729277 | 1.911306
V, ppm | 31.00746 | 3.050226 | 24.90701 | 37.10791 | 21.85678 | 40.15814 | 9.837% | 19.67% | 29.51% | 29.45709 | 32.55783125
W, ppm | 2.537426 | 0.4773928 | 1.58264 | 3.492212 | 1.105248 | 3.969605 | 18.81% | 37.63% | 56.44% | 2.410555 | 2.664297
Y, ppm | 12.60697 | 2.038429 | 8.530112 | 16.68383 | 6.491684 | 18.72225 | 16.17% | 32.34% | 48.51% | 11.97662 | 13.23732
Yb, ppm | < 2 | IND | IND | IND | IND | IND | IND | IND | IND | IND | IND
Zn, ppm | 437.4162 | 16.22803 | 404.9601 | 469.8723 | 388.7321 | 486.1003 | 3.71% | 7.42% | 11.13% | 415.5454 | 459.287
Zr, ppm | 21.79003 | 2.099746 | 17.59054 | 25.98953 | 15.49079 | 28.08927 | 9.636% | 19.27% | 28.91% | 20.70053 | 22.879535
Peroxide Fusion ICP
Al, wt.% | 7.425593 | 0.1502585 | 7.125076 | 7.72611 | 6.974817 | 7.876368 | 2.024% | 4.047% | 6.071% | 7.054313 | 7.796872
As, ppm | < 10 | IND | IND | IND | IND | IND | IND | IND | IND | IND | IND
Ba, ppm | 432.9123 | 12.1991 | 408.5141 | 457.3105 | 396.315 | 469.5096 | 2.818% | 5.636% | 8.454% | 411.2667 | 454.5579
Be, ppm | < 3 | IND | IND | IND | IND | IND | IND | IND | IND | IND | IND
Bi, ppm | 33.57078 | 4.820854 | 23.92907 | 43.21248 | 19.10821 | 48.03334 | 14.36% | 28.72% | 43.08% | 31.89224 | 35.24932
Ca, wt.% | 0.5002535 | 0.08726336 | 0.3257268 | 0.6747803 | 0.2384635 | 0.7620436 | 17.44% | 34.89% | 52.33% | 0.4752409 | 0.5252662
Cd, ppm | < 0.8 | IND | IND | IND | IND | IND | IND | IND | IND | IND | IND
Ce, ppm | 83.07317 | 5.078733 | 72.9157 | 93.23063 | 67.83697 | 98.30937 | 6.114% | 12.23% | 18.34% | 78.91951 | 87.226825
Co, ppm | 25.37543 | 1.826051 | 21.72333 | 29.02753 | 19.89727 | 30.85358 | 7.196% | 14.39% | 21.59% | 24.10666 | 26.6442
Cr, ppm | 83.79798 | 14.49549 | 54.807 | 112.789 | 40.31151 | 127.2844 | 17.3% | 34.6% | 51.89% | 79.60808 | 87.98788
Cs, ppm | 6.696868 | 0.2810819 | 6.134704 | 7.259032 | 5.853622 | 7.540114 | 4.197% | 8.394% | 12.59% | 6.362025 | 7.031711
Cu, wt.% | 0.6213374 | 0.02456295 | 0.5722115 | 0.6704633 | 0.5476485 | 0.6950262 | 3.953% | 7.906% | 11.86% | 0.5902705 | 0.6524042
Dy, ppm | 5.2135 | 0.229876 | 4.753748 | 5.673252 | 4.523872 | 5.903128 | 4.409% | 8.818% | 13.23% | 4.952825 | 5.474175
Er, ppm | 2.931524 | 0.1863666 | 2.558791 | 3.304257 | 2.372424 | 3.490624 | 6.357% | 12.71% | 19.07% | 2.784948 | 3.0781
Eu, ppm | 1.3405 | 0.09341828 | 1.153663 | 1.527337 | 1.060245 | 1.620755 | 6.969% | 13.94% | 20.91% | 1.273475 | 1.407525
Fe, wt.% | 7.260171 | 0.2719312 | 6.716309 | 7.804033 | 6.444377 | 8.075965 | 3.746% | 7.491% | 11.24% | 6.897162 | 7.62318
Ga, ppm | 20.81749 | 1.50572 | 17.80605 | 23.82893 | 16.30033 | 25.33465 | 7.233% | 14.47% | 21.7% | 19.77662 | 21.85837
Gd, ppm | 6.126375 | 0.4615471 | 5.203281 | 7.049469 | 4.741734 | 7.511016 | 7.534% | 15.07% | 22.6% | 5.82005625 | 6.43269375
Ge, ppm | < 5 | IND | IND | IND | IND | IND | IND | IND | IND | IND | IND
Hf, ppm | 5.215967 | 0.7051821 | 3.805603 | 6.626331 | 3.10042 | 7.331513 | 13.52% | 27.04% | 40.56% | 4.955168 | 5.476765
Ho, ppm | 1.075479 | 0.1034285 | 0.8686222 | 1.282336 | 0.7651937 | 1.385765 | 9.617% | 19.23% | 28.85% | 1.021705 | 1.129253125
In, ppm | 0.7334289 | 0.06262945 | 0.60817 | 0.8586878 | 0.5455405 | 0.9213172 | 8.539% | 17.08% | 25.62% | 0.6967574 | 0.7701003
K, wt.% | 2.558467 | 0.1008937 | 2.356679 | 2.760254 | 2.255786 | 2.861148 | 3.944% | 7.887% | 11.83% | 2.430543 | 2.68639
La, ppm | 43.04667 | 4.012019 | 35.02263 | 51.0707 | 31.01061 | 55.08272 | 9.32% | 18.64% | 27.96% | 40.89433 | 45.199
Li, ppm | 30.04679 | 3.504602 | 23.03758 | 37.05599 | 19.53298 | 40.56059 | 11.66% | 23.33% | 34.99% | 28.54445 | 31.54913
Lu, ppm | 0.4439 | 0.05436933 | 0.3351613 | 0.5526387 | 0.280792 | 0.607008 | 12.25% | 24.5% | 36.74% | 0.421705 | 0.466095
Mg, wt.% | 1.845371 | 0.06358628 | 1.718198 | 1.972543 | 1.654612 | 2.03613 | 3.446% | 6.891% | 10.34% | 1.753102 | 1.937639375
Mn, wt.% | 0.1033943 | 0.003293735 | 0.09680685 | 0.1099818 | 0.09351312 | 0.1132755 | 3.186% | 6.371% | 9.557% | 0.0982246 | 0.108564
Mo, ppm | < 1 | IND | IND | IND | IND | IND | IND | IND | IND | IND | IND
Nb, ppm | 14.3729 | 1.147932 | 12.07704 | 16.66877 | 10.92911 | 17.8167 | 7.987% | 15.97% | 23.96% | 13.65426 | 15.09155
Nd, ppm | 36.15925 | 2.461543 | 31.23616 | 41.08234 | 28.77462 | 43.54388 | 6.808% | 13.62% | 20.42% | 34.3512875 | 37.9672125
Ni, ppm | 35.52967 | 4.513687 | 26.50229 | 44.55704 | 21.98861 | 49.07073 | 12.7% | 25.41% | 38.11% | 33.75319 | 37.30615
P, wt.% | 0.06443 | 0.007430077 | 0.04956985 | 0.07929015 | 0.04213977 | 0.08672023 | 11.53% | 23.06% | 34.6% | 0.0612085 | 0.0676515
Pb, ppm | 115.1073 | 14.53668 | 86.03393 | 144.1807 | 71.49725 | 158.7173 | 12.63% | 25.26% | 37.89% | 109.3519 | 120.8627
Pr, ppm | 10.00529 | 0.4312821 | 9.142728 | 10.86786 | 8.711445 | 11.29914 | 4.311% | 8.621% | 12.93% | 9.505027 | 10.50555625
Rb, ppm | 166.0286 | 4.628426 | 156.7718 | 175.2855 | 152.1433 | 179.9139 | 2.788% | 5.575% | 8.363% | 157.7272 | 174.33
S, wt.% | 0.9700556 | 0.02744544 | 0.9151647 | 1.024946 | 0.8877192 | 1.052392 | 2.829% | 5.659% | 8.488% | 0.9215528 | 1.018558
Sb, ppm | < 2 | IND | IND | IND | IND | IND | IND | IND | IND | IND | IND
Si, wt.% | 29.428 | 0.715349 | 27.9973 | 30.8587 | 27.28195 | 31.57405 | 2.431% | 4.862% | 7.293% | 27.9566 | 30.8994
Sm, ppm | 6.7125 | 0.3478633 | 6.016773 | 7.408227 | 5.66891 | 7.75609 | 5.182% | 10.36% | 15.55% | 6.376875 | 7.048125
Sn, ppm | 17.87798 | 2.357387 | 13.16321 | 22.59276 | 10.80582 | 24.95014 | 13.19% | 26.37% | 39.56% | 16.98408 | 18.77188
Sr, ppm | 36.62169 | 2.503459 | 31.61477 | 41.62861 | 29.11131 | 44.13207 | 6.836% | 13.67% | 20.51% | 34.79061 | 38.452775
Ta, ppm | 1.213385 | 0.1688767 | 0.8756318 | 1.551138 | 0.7067552 | 1.720015 | 13.92% | 27.84% | 41.75% | 1.152716 | 1.274054
Tb, ppm | 0.9203958 | 0.08733045 | 0.7457349 | 1.095057 | 0.6584045 | 1.182387 | 9.488% | 18.98% | 28.47% | 0.874376 | 0.966415625
Th, ppm | 16.0336 | 0.9947243 | 14.04415 | 18.02305 | 13.04942 | 19.01777 | 6.204% | 12.41% | 18.61% | 15.23192 | 16.83528
Ti, wt.% | 0.4048169 | 0.02234844 | 0.36012 | 0.4495137 | 0.3377715 | 0.4718622 | 5.521% | 11.04% | 16.56% | 0.384576 | 0.4250577
Tl, ppm | 0.9012373 | 0.06741932 | 0.7663987 | 1.036076 | 0.6989794 | 1.103495 | 7.481% | 14.96% | 22.44% | 0.8561755 | 0.9462992
Tm, ppm | 0.4462917 | 0.04822704 | 0.3498376 | 0.5427457 | 0.3016105 | 0.5909728 | 10.81% | 21.61% | 32.42% | 0.4239771 | 0.46860625
U, ppm | 3.232542 | 0.1900036 | 2.852534 | 3.612549 | 2.662531 | 3.802553 | 5.878% | 11.76% | 17.63% | 3.070915 | 3.39416875
V, ppm | 90.08542 | 5.515636 | 79.05414 | 101.1167 | 73.53851 | 106.6323 | 6.123% | 12.25% | 18.37% | 85.58114 | 94.58969
W, ppm | 5.755874 | 0.9183695 | 3.919135 | 7.592613 | 3.000765 | 8.510982 | 15.96% | 31.91% | 47.87% | 5.46808 | 6.043667
Y, ppm | 27.7148125 | 1.23214 | 25.25053 | 30.17909 | 24.01839 | 31.41123 | 4.446% | 8.892% | 13.34% | 26.32907 | 29.10055
Yb, ppm | 2.65119 | 0.1587773 | 2.333636 | 2.968745 | 2.174858 | 3.127522 | 5.989% | 11.98% | 17.97% | 2.518631 | 2.78375
Zn, ppm | 459.1954 | 25.26828 | 408.6589 | 509.732 | 383.3906 | 535.0002 | 5.503% | 11.01% | 16.51% | 436.2356 | 482.1552

## 4-Acid
| Analytical results for Ag in OREAS 925 (Certified Value 2.36 ppm) | [21 empty] | Certified
Ag | Round | Replicate | Lab | Lab | Lab | Lab | Lab | Lab | Lab | Lab | Lab | Lab | Lab | Lab | Lab | Lab | Lab | Lab | Lab | Lab | Lab |  | 1
| No | No | 01 | 02 | 03 | 04 | 05 | 06 | 07 | 09 | 10 | 11 | 13 | 14 | 15 | 16 | 17 | 18 | 19 | 21 | 22 |  | ppm
|  |  | 4A*MS | 4A*MS | 4A*MS | 4A*MS | 4A*MS | 4A*MS | 4A*MS | 4A*MS | 4A*MS | 4A*OES | 4A*OES/MS | 4A*MS | 4A*OES | 4A*OES/MS | 4A*OES | 4A*OES | 4A*OES | 4A*OES/MS | 4A*MS |  | 2
2
| 1 | 1 | 2.6 | 1.7 | 2.15 | 2.46 | 2.67 | 2.08 | 3.18 | 2.5 | 2 | 2.3 | 2.4 | 2.54 | 2.4 | 2.052 | 1 | 2.5 | 2.1 | 1.92 | 2.48 |  | 1
| 1 | 2 | 2.6 | 1.7 | 2.32 | 2.37 | 3.08 | 2.13 | 2.06 | 2.5 | 2.22 | 2.3 | 2.2 | 2.85 | 2.6 | 2.184 | 2 | 2.3 | 2.2 | 2.11 | 2.51 |  | 7
| 1 | 3 | 2.3 | 1.7 | 2.43 | 2.57 | 2.3 | 2.14 | 2.08 | 2.5 | 2.09 | 2.1 | 2.498461 | 2.68 | 2.2 | 2.068 | 2 | 2.5 | 2.3 | 1.9 | 2.47 |  | 16
| 1 | 4 | 2.5 | 1.7 | 2.54 | 2.09 | 2.72 | 2.07 | 3.65 | 2.5 | 2.08 | 2.6 | 2.35865 | 2.31 | 2.6 | 1.835 | 1 | 2.5 | 2.2 | 2.34 | 2.26 |  | 2.360072
| 1 | 5 | 2.7 | 1.7 | 2.51 | 15.3 | 2.63 | 2.53 | 2.08 | 2.5 | 2.57 | 2.2 | 2.475848 | 2.37 | 2.4 | 1.93 | 1 | 2.7 | 2.4 | 2.44 | 2.1 |  | 7
| 1 | 6 | 2.6 | 1.7 | 2.1 | 2.9 | 3.43 | 3.09 | 3.86 | 2.5 | 2.11 | 2 | 2.323633 | 2.3 | 2.4 | 2.99 | < 1 | 2.9 | 2 | 2.34 | 2.33
| Mean |  | 2.55 | 1.7 | 2.341667 | 4.615 | 2.805 | 2.34 | 2.818333 | 2.5 | 2.178333 | 2.25 | 2.376099 | 2.508333 | 2.433333 | 2.1765 | 1.4 | 2.566667 | 2.2 | 2.175 | 2.358333
| Median |  | 2.6 | 1.7 | 2.375 | 2.515 | 2.695 | 2.135 | 2.63 | 2.5 | 2.1 | 2.25 | 2.379325 | 2.455 | 2.4 | 2.06 | 1 | 2.5 | 2.2 | 2.225 | 2.4
| Std Dev. |  | 0.1378405 | 0 | 0.1849775 | 5.241224 | 0.3942968 | 0.4057585 | 0.8453264 | 0 | 0.2044912 | 0.2073644 | 0.1091437 | 0.2231965 | 0.1505545 | 0.4162921 | 0.5477226 | 0.2065591 | 0.1414214 | 0.2321853 | 0.1596768
| Rel.Std.Dev. |  | 5.406% | 0% | 7.899% | 113.6% | 14.06% | 17.34% | 29.99% | 0% | 9.388% | 9.216% | 4.593% | 8.898% | 6.187% | 19.13% | 39.12% | 8.048% | 6.428% | 10.68% | 6.771%
| PDM3 |  | 8.048% | -27.97% | -0.7799% | 95.54% | 18.85% | -0.8505% | 19.42% | 5.929% | -7.701% | -4.664% | 0.6791% | 6.282% | 3.104% | -7.778% | -40.68% | 8.754% | -6.783% | -7.842% | -0.07369%
| Z-Score (Absolute) |  | 1.06 | 2.77 | 0.04 | 0.55 | 1.41 | 0.68 | 0 | 0.64 | 1.06 | 0.43 | 0.11 | 0.67 | 0.35 | 1.43 | 4.05 | 0.92 | 0.64 | 0.75 | 0.04
| Analytical results for Al in OREAS 925 (Certified Value 7.32 wt.%) | [21 empty] | Certified
Al | Round | Replicate | Lab | Lab | Lab | Lab | Lab | Lab | Lab | Lab | Lab | Lab | Lab | Lab | Lab | Lab | Lab | Lab | Lab | Lab |  |  | 1
| No | No | 01 | 02 | 03 | 04 | 05 | 06 | 07 | 09 | 11 | 13 | 14 | 15 | 16 | 17 | 18 | 19 | 21 | 22 |  |  | wt.%
|  |  | 4A*OES | 4A*OES | 4A*OES | 4A*MS | 4A*OES | 4A*MS | 4A*MS | 4A*OES | 4A*OES | 4A*OES/MS | 4A*OES | 4A*OES | 4A*OES/MS | 4A*OES | 4A*MS | 4A*OES | 4A*OES/MS | 4A*MS |  |  | 2
3
| 1 | 1 | 7.7 | 7.12 | 7.5089 | 6.37 | 7.16 | 7.27 | 7.14 | 7.59 | 7.46 | 7.539136 | 7.1228 | 5.39 | 6.928 | 4.02 | 7.07 | 7.85 | 7.23 | 7.56 |  |  | 1
| 1 | 2 | 7.59 | 6.85 | 7.5784 | 7.66 | 7.65 | 7.25 | 6.95 | 7.61 | 7.36 | 7.593208 | 7.2828 | 5.37 | 6.953 | 3.59 | 7.1 | 7.81 | 7.26 | 7.43 |  |  | #N/A
| 1 | 3 | 7.7 | 6.95 | 7.8383 | 8.2 | 8.4 | 7.31 | 6.91 | 7.5 | 7.38 | 7.586829 | 7.463 | 5.53 | 6.73 | 3.83 | 7.05 | 7.82 | 6.73 | 6.91 |  |  | 16
| 1 | 4 | 7.95 | 7.02 | 7.7237 | 6.63 | 6.71 | 7.27 | 6.7 | 7.5 | 7.39 | 7.560771 | 7.5113 | 5.5 | 6.763 | 4.32 | 7.22 | 7.82 | 7.17 | 6.95 |  |  | 7.316112
| 1 | 5 | 7.69 | 6.87 | 7.4729 | > 10 | 6.61 | 7.11 | 7.32 | 7.51 | 7.46 | 7.512109 | 7.4796 | 5.45 | 6.564 | 3.76 | 7.34 | 7.83 | 7.19 | 7.06 |  |  | 8
| 1 | 6 | 7.82 | 6.83 | 7.7969 | 7.36 | 7.16 | 7.19 | 7.15 | 7.64 | 7.34 | 7.632386 | 7.3137 | 5.41 | 6.928 | 4.51 | 7.04 | 7.72 | 7.27 | 6.98
| Mean |  | 7.741667 | 6.94 | 7.653183 | 7.244 | 7.281667 | 7.233333 | 7.028333 | 7.558333 | 7.398333 | 7.57074 | 7.3622 | 5.441667 | 6.811 | 4.005 | 7.136667 | 7.808333 | 7.141667 | 7.148333
| Median |  | 7.7 | 6.91 | 7.65105 | 7.36 | 7.16 | 7.26 | 7.045 | 7.55 | 7.385 | 7.5738 | 7.38835 | 5.43 | 6.8455 | 3.925 | 7.085 | 7.82 | 7.21 | 7.02
| Std Dev. |  | 0.1254459 | 0.1131371 | 0.1541477 | 0.7485519 | 0.6624022 | 0.07201852 | 0.2192183 | 0.06242329 | 0.05076088 | 0.04266073 | 0.1497619 | 0.06337718 | 0.1532423 | 0.351383 | 0.1191078 | 0.04535049 | 0.2053696 | 0.2760737
| Rel.Std.Dev. |  | 1.62% | 1.63% | 2.014% | 10.33% | 9.097% | 0.9956% | 3.119% | 0.8259% | 0.6861% | 0.5635% | 2.034% | 1.165% | 2.25% | 8.774% | 1.669% | 0.5808% | 2.876% | 3.862%
| PDM3 |  | 5.817% | -5.141% | 4.607% | -0.9857% | -0.4708% | -1.131% | -3.933% | 3.311% | 1.124% | 3.48% | 0.63% | -25.62% | -6.904% | -45.26% | -2.453% | 6.728% | -2.384% | -2.293%
| Z-Score (Absolute) |  | 1.22 | 0.79 | 1.1 | 0.01 | 0.11 | 0.01 | 0.56 | 0.85 | 0.42 | 0.88 | 0.33 | 4.76 | 1.13 | 8.57 | 0.38 | 1.51 | 0.04 | 0.24
| Analytical results for As in OREAS 925 (Certified Value 9.6 ppm) | [21 empty] | Certified
As | Round | Replicate | Lab | Lab | Lab | Lab | Lab | Lab | Lab | Lab | Lab | Lab | Lab | Lab | Lab | Lab | Lab | Lab | Lab | Lab | Lab |  | 1
| No | No | 01 | 02 | 03 | 04 | 05 | 06 | 07 | 09 | 10 | 11 | 13 | 14 | 15 | 16 | 17 | 18 | 19 | 21 | 22 |  | ppm
|  |  | 4A*MS | 4A*MS | 4A*MS | 4A*MS | 4A*MS | 4A*MS | 4A*MS | 4A*MS | 4A*MS | 4A*OES | 4A*OES/MS | 4A*MS | 4A*OES | 4A*OES/MS | 4A*OES | 4A*MS | 4A*MS | 4A*OES/MS | 4A*MS |  | 2
3
| 1 | 1 | 9 | 17 | 10 | 9.2 | 8.9 | 10.7 | 10 | 9 | 9.1 | 5 | 10.50711 | 10.7 | 11 | 9.229 | 13 | 9.7 | 8 | 11 | 9.3 |  | 1
| 1 | 2 | 10 | 17 | 9.3 | 9.7 | 9.1 | 9 | 9.2 | 9 | 8.6 | 6 | 11.17669 | 8.4 | 11 | 9.595 | 10 | 9.7 | 9 | 10 | 10.4 |  | #N/A
| 1 | 3 | 9 | 17 | 8.9 | 9.6 | 9.1 | 10.6 | 8.6 | 9 | 9.3 | 6 | 11.05763 | 9.6 | 9 | 10.506 | 11 | 9.9 | 11 | 9 | 8.7 |  | 16
| 1 | 4 | 10 | 17 | 9.7 | 9.3 | 8.8 | 9.5 | 8.5 | 9 | 10.3 | 10 | 10.81295 | 10.1 | 10 | 8.538 | 13 | 9.1 | 9 | 10 | 10.3 |  | 9.601107
| 1 | 5 | 9 | 17 | 10.7 | 10.9 | 9 | 9.1 | 10 | 9 | 7.8 | 7 | 11.10701 | 10.3 | 11 | 10.102 | 9 | 7.9 | 10 | 10 | 9.9 |  | 9
| 1 | 6 | 10 | 17 | 7.4 | 10.6 | 9.2 | 10.1 | 9.3 | 9 | 8.9 | 7 | 11.00899 | 8.8 | 10 | 10.047 | 10 | 7.4 | 9 | 10 | 7.9
| Mean |  | 9.5 | 17 | 9.333333 | 9.883333 | 9.016667 | 9.833333 | 9.266667 | 9 | 9 | 6.833333 | 10.94506 | 9.65 | 10.33333 | 9.6695 | 11 | 8.95 | 9.333333 | 10 | 9.416667
| Median |  | 9.5 | 17 | 9.5 | 9.65 | 9.05 | 9.8 | 9.25 | 9 | 9 | 6.5 | 11.03331 | 9.85 | 10.5 | 9.821 | 10.5 | 9.4 | 9 | 10 | 9.6
| Std Dev. |  | 0.5477226 | 0 | 1.129011 | 0.7026142 | 0.147196 | 0.7420692 | 0.6501282 | 0 | 0.8246211 | 1.722401 | 0.2473448 | 0.8961027 | 0.8164966 | 0.7084035 | 1.67332 | 1.05404 | 1.032796 | 0.6324555 | 0.980646
| Rel.Std.Dev. |  | 5.766% | 0% | 12.1% | 7.109% | 1.632% | 7.546% | 7.016% | 0% | 9.162% | 25.21% | 2.26% | 9.286% | 7.902% | 7.326% | 15.21% | 11.78% | 11.07% | 6.325% | 10.41%
| PDM3 |  | -1.053% | 77.06% | -2.789% | 2.94% | -6.087% | 2.419% | -3.483% | -6.261% | -6.261% | -28.83% | 14% | 0.5092% | 7.626% | 0.7123% | 14.57% | -6.782% | -2.789% | 4.155% | -1.921%
| Z-Score (Absolute) |  | 0 | 10.46 | 0.23 | 0.53 | 0.67 | 0.47 | 0.33 | 0.7 | 0.7 | 3.72 | 2.14 | 0.21 | 1.16 | 0.24 | 0.7 | 0.77 | 0.23 | 0.7 | 0.12
| Analytical results for B in OREAS 925 (Indicative Value 7.67 ppm) | [21 empty] | Indicative
B | Round | Replicate | Lab | [19 empty] | 1
| No | No | 15 | [19 empty] | ppm
|  |  | 4A*OES | [19 empty] | 2
2
| 1 | 1 | 6 | [19 empty] | 1
| 1 | 2 | 10 | [19 empty] | 1
| 1 | 3 | 9 | [19 empty] | 16
| 1 | 4 | 5 | [19 empty] | 7.666667
| 1 | 5 | 7 | [19 empty] | 7
| 1 | 6 | 9
| Mean |  | 7.666667
| Median |  | 8
| Std Dev. |  | 1.966384
| Rel.Std.Dev. |  | 25.65%
| PDM3 |  | -3.331e-14%
| Z-Score (Absolute) |  | NA
| Analytical results for Ba in OREAS 925 (Certified Value 425 ppm) | [21 empty] | Certified
Ba | Round | Replicate | Lab | Lab | Lab | Lab | Lab | Lab | Lab | Lab | Lab | Lab | Lab | Lab | Lab | Lab | Lab | Lab | Lab | Lab |  |  | 1
| No | No | 01 | 02 | 03 | 04 | 05 | 06 | 07 | 09 | 11 | 13 | 14 | 15 | 16 | 17 | 18 | 19 | 21 | 22 |  |  | ppm
|  |  | 4A*MS | 4A*OES | 4A*MS | 4A*MS | 4A*OES | 4A*MS | 4A*MS | 4A*MS | 4A*OES | 4A*OES/MS | 4A*MS | 4A*OES | 4A*OES/MS | 4A*OES | 4A*OES | 4A*OES | 4A*OES/MS | 4A*MS |  |  | 0
0
| 1 | 1 | 439 | 436 | 413.5 | 390 | 437 | 430 | 410 | 421 | 487 | 435.2075 | 521.4 | 320 | 406.143 | 308 | 417 | 409 | 425 | 430 |  |  | 1
| 1 | 2 | 449 | 420 | 423.2 | 414 | 463 | 430 | 390 | 420 | 472 | 449.1266 | 521.4 | 360 | 399.793 | 291 | 421 | 416 | 410 | 420 |  |  | #N/A
| 1 | 3 | 453 | 420 | 429.6 | 418 | 504 | 440 | 390 | 419 | 472 | 435.3647 | 510.9 | 340 | 386.13 | 313 | 423 | 411 | 397 | 410 |  |  | 16
| 1 | 4 | 453 | 409 | 419.7 | 415 | 412 | 440 | 380 | 428 | 475 | 447.398 | 519.9 | 340 | 386.135 | 281 | 420 | 411 | 426 | 410 |  |  | 424.9234
| 1 | 5 | 454 | 440 | 417.2 | 406 | 411 | 430 | 420 | 432 | 490 | 450.6429 | 534.4 | 340 | 370.331 | 262 | 424 | 415 | 422 | 420 |  |  | 10
| 1 | 6 | 454 | 443 | 419.3 | 389 | 435 | 430 | 400 | 418 | 474 | 441.1944 | 507.3 | 340 | 390.342 | 261 | 415 | 414 | 420 | 410
| Mean |  | 450.3333 | 428 | 420.4167 | 405.3333 | 443.6667 | 433.3333 | 398.3333 | 423 | 478.3333 | 443.1557 | 519.2167 | 340 | 389.8123 | 286 | 420 | 412.6667 | 416.6667 | 416.6667
| Median |  | 453 | 428 | 419.5 | 410 | 436 | 430 | 395 | 420.5 | 474.5 | 444.2962 | 520.65 | 340 | 388.2385 | 286 | 420.5 | 412.5 | 421 | 415
| Std Dev. |  | 5.853774 | 13.5794 | 5.514133 | 12.89444 | 35.2231 | 5.163978 | 14.7196 | 5.656854 | 8.016649 | 6.890965 | 9.504823 | 12.64911 | 12.43535 | 22.1991 | 3.464102 | 2.73252 | 11.20119 | 8.164966
| Rel.Std.Dev. |  | 1.3% | 3.173% | 1.312% | 3.181% | 7.939% | 1.192% | 3.695% | 1.337% | 1.676% | 1.555% | 1.831% | 3.72% | 3.19% | 7.762% | 0.8248% | 0.6622% | 2.688% | 1.96%
| PDM3 |  | 5.98% | 0.724% | -1.061% | -4.61% | 4.411% | 1.979% | -6.258% | -0.4527% | 12.57% | 4.291% | 22.19% | -19.99% | -8.263% | -32.69% | -1.159% | -2.884% | -1.943% | -1.943%
| Z-Score (Absolute) |  | 1.55 | 0.36 | 0 | 0.73 | 0.53 | 0.62 | 1.07 | 0.12 | 2.79 | 1.09 | 4.75 | 3.88 | 1.48 | 6.48 | 0.02 | 0.38 | 0 | 0.19
| Analytical results for Be in OREAS 925 (Certified Value 2.32 ppm) | [21 empty] | Certified
Be | Round | Replicate | Lab | Lab | Lab | Lab | Lab | Lab | Lab | Lab | Lab | Lab | Lab | Lab | Lab | Lab | Lab | Lab | Lab | Lab |  |  | 1
| No | No | 01 | 02 | 03 | 04 | 05 | 06 | 07 | 09 | 11 | 13 | 14 | 15 | 16 | 17 | 18 | 19 | 21 | 22 |  |  | ppm
|  |  | 4A*MS | 4A*MS | 4A*MS | 4A*MS | 4A*MS | 4A*MS | 4A*MS | 4A*MS | 4A*OES | 4A*OES/MS | 4A*MS | 4A*OES | 4A*OES/MS | 4A*OES | 4A*MS | 4A*MS | 4A*OES/MS | 4A*MS |  |  | 2
3
| 1 | 1 | 2.3 | 2.3 | 2.5 | 2.9 | 2.4 | 2.35 | 2.27 | 2.4 | 2 | 2.108635 | 3.72 | < 5 | 2.405 | 3 | 2.2 | 2 | 2.5 | 2.27 |  |  | 1
| 1 | 2 | 2.4 | 2.3 | 2.51 | 2.8 | 2.5 | 2.31 | 2.11 | 2.2 | 2 | 2.100322 | 4.04 | < 5 | 2.499 | 2 | 2.3 | 2 | 2.5 | 2.12 |  |  | #N/A
| 1 | 3 | 2.3 | 2.3 | 2.42 | 3.1 | 2.4 | 2.3 | 2.11 | 2.2 | 2 | 2.086599 | 4.12 | < 5 | 2.578 | 3 | 2.1 | 2.3 | 2.3 | 2.26 |  |  | 16
| 1 | 4 | 2.4 | 2.3 | 2.49 | 2.3 | 2.5 | 2.31 | 2.1 | 2.3 | 2 | 2.117214 | 4.08 | < 5 | 2.489 | 2 | 2.2 | 2.2 | 2.5 | 2.18 |  |  | 2.321383
| 1 | 5 | 2.3 | 2.3 | 2.46 | 2.7 | 2.6 | 2.34 | 2.15 | 2.4 | 2 | 2.128193 | 5.27 | < 5 | 2.507 | 2 | 2.2 | 2.3 | 2.7 | 2.29 |  |  | 11
| 1 | 6 | 2.4 | 2.3 | 2.34 | 2.6 | 2.6 | 2.18 | 2.22 | 2.4 | 2 | 2.088829 | 4.96 | < 5 | 2.453 | 2 | 2.3 | 2.3 | 2.6 | 2.3
| Mean |  | 2.35 | 2.3 | 2.453333 | 2.733333 | 2.5 | 2.298333 | 2.16 | 2.316667 | 2 | 2.104965 | 4.365 |  | 2.4885 | 2.333333 | 2.216667 | 2.183333 | 2.516667 | 2.236667
| Median |  | 2.35 | 2.3 | 2.475 | 2.75 | 2.5 | 2.31 | 2.13 | 2.35 | 2 | 2.104479 | 4.1 |  | 2.494 | 2 | 2.2 | 2.25 | 2.5 | 2.265
| Std Dev. |  | 0.05477226 | 4.864754e-16 | 0.06439462 | 0.273252 | 0.08944272 | 0.06112828 | 0.069857 | 0.09831921 | 0 | 0.01626202 | 0.605962 |  | 0.05778495 | 0.5163978 | 0.07527727 | 0.147196 | 0.132916 | 0.07118052
| Rel.Std.Dev. |  | 2.331% | 2.115e-14% | 2.625% | 9.997% | 3.578% | 2.66% | 3.234% | 4.244% | 0% | 0.7726% | 13.88% |  | 2.322% | 22.13% | 3.396% | 6.742% | 5.281% | 3.182%
| PDM3 |  | 1.233% | -0.9211% | 5.684% | 17.75% | 7.694% | -0.9929% | -6.952% | -0.2032% | -13.84% | -9.323% | 88.03% |  | 7.199% | 0.5148% | -4.511% | -5.947% | 8.412% | -3.649%
| Z-Score (Absolute) |  | 0.14 | 0.11 | 0.64 | 1.64 | 0.87 | 0 | 0.79 | 0.03 | 1.57 | 1.06 | 9.93 | NA | 0.81 | 0.06 | 0.51 | 0.67 | 0.95 | 0.41
| Analytical results for Bi in OREAS 925 (Certified Value 31.3 ppm) | [21 empty] | Certified
Bi | Round | Replicate | Lab | Lab | Lab | Lab | Lab | Lab | Lab | Lab | Lab | Lab | Lab | Lab | Lab | Lab | Lab | Lab | Lab | Lab | Lab |  | 1
| No | No | 01 | 02 | 03 | 04 | 05 | 06 | 07 | 09 | 10 | 11 | 13 | 14 | 15 | 16 | 17 | 18 | 19 | 21 | 22 |  | ppm
|  |  | 4A*MS | 4A*MS | 4A*MS | 4A*MS | 4A*MS | 4A*MS | 4A*MS | 4A*MS | 4A*MS | 4A*OES | 4A*OES/MS | 4A*MS | 4A*OES | 4A*OES/MS | 4A*OES | 4A*MS | 4A*MS | 4A*OES/MS | 4A*MS |  | 1
2
| 1 | 1 | 32.8 | 30.1 | 30.62 | 31.4 | 33.8 | 33.3 | 31.6 | 30.6 | 28.6 | 24 | 33.47 | 33.38 | 21 | 32.537 | 30 | 31.2 | 33.9 | 33.6 | 37.1 |  | 1
| 1 | 2 | 32 | 29.8 | 26.09 | 32.1 | 26.8 | 32.7 | 31.5 | 29.6 | 32.67 | 22 | 31.93052 | 41.39 | 20 | 32.39 | 48 | 33.8 | 28.1 | 31.5 | 26.9 |  | #N/A
| 1 | 3 | 31.8 | 29.2 | 28.29 | 34.6 | 32.3 | 33.2 | 26.6 | 33.9 | 30.97 | 15 | 31.37751 | 38.3 | 20 | 25.305 | 48 | 28.8 | 31.7 | 26.1 | 38.8 |  | 16
| 1 | 4 | 31.8 | 30.8 | 29.04 | 29.7 | 29.4 | 33 | 25.6 | 33.8 | 38.26 | 35 | 34.08264 | 35.59 | 21 | 35.055 | 37 | 30.6 | 29.6 | 31.2 | 29.9 |  | 31.31896
| 1 | 5 | 31.4 | 30.7 | 30.43 | 30.4 | 33 | 33.8 | 32 | 30.7 | 27.3 | 24 | 32.85274 | 31 | 20 | 31.99 | 40 | 31.6 | 32.6 | 28.8 | 28.5 |  | 12
| 1 | 6 | 32.5 | 30.5 | 31.77 | 30.9 | 32 | 28.3 | 26.4 | 31.2 | 30.93 | 20 | 30.54869 | 36.86 | 20 | 34.34 | 40 | 30.7 | 30.5 | 28 | 33.9
| Mean |  | 32.05 | 30.18333 | 29.37333 | 31.51667 | 31.21667 | 32.38333 | 28.95 | 31.63333 | 31.455 | 23.33333 | 32.37702 | 36.08667 | 20.33333 | 31.93617 | 40.5 | 31.11667 | 31.06667 | 29.86667 | 32.51667
| Median |  | 31.9 | 30.3 | 29.735 | 31.15 | 32.15 | 33.1 | 29.05 | 30.95 | 30.95 | 23 | 32.39163 | 36.225 | 20 | 32.4635 | 40 | 30.95 | 31.1 | 30 | 31.9
| Std Dev. |  | 0.5128353 | 0.6112828 | 2.023845 | 1.719787 | 2.624817 | 2.033142 | 3.035622 | 1.794064 | 3.839535 | 6.623192 | 1.332008 | 3.662489 | 0.5163978 | 3.46548 | 6.862944 | 1.62778 | 2.100159 | 2.727392 | 4.835873
| Rel.Std.Dev. |  | 1.6% | 2.025% | 6.89% | 5.457% | 8.408% | 6.278% | 10.49% | 5.671% | 12.21% | 28.39% | 4.114% | 10.15% | 2.54% | 10.85% | 16.95% | 5.231% | 6.76% | 9.132% | 14.87%
| PDM3 |  | 2.334% | -3.626% | -6.212% | 0.6313% | -0.3266% | 3.398% | -7.564% | 1.004% | 0.4344% | -25.5% | 3.378% | 15.22% | -35.08% | 1.971% | 29.31% | -0.6459% | -0.8056% | -4.637% | 3.824%
| Z-Score (Absolute) |  | 0.32 | 0.67 | 1.1 | 0.03 | 0.13 | 0.93 | 1.33 | 0.09 | 0 | 4.31 | 0.49 | 2.46 | 5.9 | 0.96 | 4.8 | 0.18 | 0.21 | 0.84 | 0.56
| Analytical results for Ca in OREAS 925 (Certified Value 0.458 wt.%) | [21 empty] | Certified
Ca | Round | Replicate | Lab | Lab | Lab | Lab | Lab | Lab | Lab | Lab | Lab | Lab | Lab | Lab | Lab | Lab | Lab | Lab | Lab | Lab |  |  | 1
| No | No | 01 | 02 | 03 | 04 | 05 | 06 | 07 | 09 | 11 | 13 | 14 | 15 | 16 | 17 | 18 | 19 | 21 | 22 |  |  | wt.%
|  |  | 4A*OES | 4A*OES | 4A*OES | 4A*MS | 4A*OES | 4A*MS | 4A*MS | 4A*OES | 4A*OES | 4A*OES/MS | 4A*OES | 4A*OES | 4A*OES/MS | 4A*OES | 4A*MS | 4A*OES | 4A*OES/MS | 4A*MS |  |  | 3
3
| 1 | 1 | 0.451 | 0.45 | 0.4479 | 0.46 | 0.47 | 0.47 | 0.45 | 0.48 | 0.46 | 0.4968221 | 0.4 | 0.46 | 0.471 | 0.25 | 0.44 | 0.49 | 0.43 | 0.47 |  |  | 1
| 1 | 2 | 0.444 | 0.44 | 0.4546 | 0.5 | 0.49 | 0.47 | 0.43 | 0.49 | 0.44 | 0.50242 | 0.43 | 0.46 | 0.476 | 0.22 | 0.45 | 0.48 | 0.43 | 0.46 |  |  | #N/A
| 1 | 3 | 0.453 | 0.44 | 0.4625 | 0.54 | 0.54 | 0.47 | 0.43 | 0.48 | 0.45 | 0.4878724 | 0.45 | 0.44 | 0.451 | 0.24 | 0.45 | 0.47 | 0.39 | 0.46 |  |  | 16
| 1 | 4 | 0.461 | 0.43 | 0.459 | 0.47 | 0.44 | 0.47 | 0.42 | 0.48 | 0.47 | 0.4980174 | 0.4 | 0.47 | 0.454 | 0.25 | 0.44 | 0.49 | 0.42 | 0.47 |  |  | 0.4576095
| 1 | 5 | 0.448 | 0.45 | 0.4458 | 0.49 | 0.44 | 0.46 | 0.45 | 0.47 | 0.46 | 0.4921049 | 0.44 | 0.47 | 0.44 | 0.2 | 0.44 | 0.49 | 0.42 | 0.48 |  |  | 13
| 1 | 6 | 0.452 | 0.45 | 0.4611 | 0.46 | 0.46 | 0.46 | 0.44 | 0.48 | 0.45 | 0.5000361 | 0.45 | 0.43 | 0.457 | 0.25 | 0.43 | 0.48 | 0.42 | 0.47
| Mean |  | 0.4515 | 0.4433333 | 0.45515 | 0.4866667 | 0.4733333 | 0.4666667 | 0.4366667 | 0.48 | 0.455 | 0.4962121 | 0.4283333 | 0.455 | 0.4581667 | 0.235 | 0.4416667 | 0.4833333 | 0.4183333 | 0.4683333
| Median |  | 0.4515 | 0.445 | 0.4568 | 0.48 | 0.465 | 0.47 | 0.435 | 0.48 | 0.455 | 0.4974197 | 0.435 | 0.46 | 0.4555 | 0.245 | 0.44 | 0.485 | 0.42 | 0.47
| Std Dev. |  | 0.005683309 | 0.008164966 | 0.006993354 | 0.03076795 | 0.03777124 | 0.005163978 | 0.0121106 | 0.006324555 | 0.01048809 | 0.005351853 | 0.02316607 | 0.01643168 | 0.01328784 | 0.02073644 | 0.007527727 | 0.008164966 | 0.0147196 | 0.007527727
| Rel.Std.Dev. |  | 1.259% | 1.842% | 1.536% | 6.322% | 7.98% | 1.107% | 2.773% | 1.318% | 2.305% | 1.079% | 5.408% | 3.611% | 2.9% | 8.824% | 1.704% | 1.689% | 3.519% | 1.607%
| PDM3 |  | -1.335% | -3.12% | -0.5375% | 6.35% | 3.436% | 1.979% | -4.577% | 4.893% | -0.5703% | 8.436% | -6.398% | -0.5703% | 0.1217% | -48.65% | -3.484% | 5.621% | -8.583% | 2.343%
| Z-Score (Absolute) |  | 0.18 | 0.59 | 0 | 1.06 | 0.25 | 0.59 | 0.93 | 1.26 | 0 | 2.08 | 1.35 | 0 | 0.16 | 11.13 | 0.68 | 1.43 | 1.57 | 0.67
| Analytical results for Cd in OREAS 925 (Certified Value 0.54 ppm) | [21 empty] | Certified
Cd | Round | Replicate | Lab | Lab | Lab | Lab | Lab | Lab | Lab | Lab | Lab | Lab | Lab | Lab | Lab | Lab | Lab | Lab | Lab | Lab |  |  | 1
| No | No | 01 | 02 | 03 | 04 | 05 | 06 | 07 | 09 | 11 | 13 | 14 | 15 | 16 | 17 | 18 | 19 | 21 | 22 |  |  | ppm
|  |  | 4A*MS | 4A*MS | 4A*MS | 4A*MS | 4A*MS | 4A*MS | 4A*MS | 4A*MS | 4A*OES | 4A*OES/MS | 4A*MS | 4A*OES | 4A*OES/MS | 4A*OES | 4A*MS | 4A*MS | 4A*OES/MS | 4A*MS |  |  | 2
3
| 1 | 1 | 0.59 | 0.54 | 0.46 | 0.6 | 0.5 | 0.58 | 0.58 | 0.5 | 0.6 | 0.5946315 | 0.69 | < 0.5 | 0.596 | 4 | 0.6 | 0.6 | 0.55 | 0.63 |  |  | 1
| 1 | 2 | 0.57 | 0.55 | 0.55 | 0.6 | 0.6 | 0.49 | 0.49 | 0.5 | 1 | 0.5925546 | 0.67 | 0.5 | 0.648 | 4 | 0.6 | 0.5 | 0.54 | 0.46 |  |  | #N/A
| 1 | 3 | 0.58 | 0.54 | 0.49 | 0.5 | 0.6 | 0.54 | 0.51 | 0.5 | 1.1 | 0.5917567 | 0.68 | < 0.5 | 0.586 | 5 | 0.6 | 0.6 | 0.48 | 0.52 |  |  | 16
| 1 | 4 | 0.57 | 0.55 | 0.48 | 0.5 | 0.5 | 0.49 | 0.49 | 0.5 | < 0.4 | 0.5643429 | 0.67 | < 0.5 | 0.615 | 4 | 0.6 | 0.5 | 0.56 | 0.49 |  |  | 0.5437117
| 1 | 5 | 0.57 | 0.54 | 0.51 | 0.6 | 0.6 | 0.47 | 0.54 | 0.5 | 0.7 | 0.5606317 | 0.66 | 0.51 | 0.69 | 4 | 0.6 | 0.5 | 0.53 | 0.49 |  |  | 14
| 1 | 6 | 0.59 | 0.54 | 0.48 | 0.5 | 0.6 | 0.56 | 0.55 | 0.5 | 0.8 | 0.5541347 | 0.68 | < 0.5 | 0.635 | 4 | 0.6 | 0.5 | 0.55 | 0.52
| Mean |  | 0.5783333 | 0.5433333 | 0.495 | 0.55 | 0.5666667 | 0.5216667 | 0.5266667 | 0.5 | 0.84 | 0.576342 | 0.675 | 0.505 | 0.6283333 | 4.166667 | 0.6 | 0.5333333 | 0.535 | 0.5183333
| Median |  | 0.575 | 0.54 | 0.485 | 0.55 | 0.6 | 0.515 | 0.525 | 0.5 | 0.8 | 0.5780498 | 0.675 | 0.505 | 0.625 | 4 | 0.6 | 0.5 | 0.545 | 0.505
| Std Dev. |  | 0.009831921 | 0.005163978 | 0.03146427 | 0.05477226 | 0.05163978 | 0.04445972 | 0.03614784 | 0 | 0.2073644 | 0.01854143 | 0.01048809 | 0.007071068 | 0.03807711 | 0.4082483 | 0 | 0.05163978 | 0.02880972 | 0.05913262
| Rel.Std.Dev. |  | 1.7% | 0.9504% | 6.356% | 9.959% | 9.113% | 8.523% | 6.864% | 0% | 24.69% | 3.217% | 1.554% | 1.4% | 6.06% | 9.798% | 0% | 9.682% | 5.385% | 11.41%
| PDM3 |  | 6.368% | -0.06959% | -8.959% | 1.157% | 4.222% | -4.055% | -3.135% | -8.039% | 54.49% | 6.001% | 24.15% | -7.12% | 15.56% | 666.3% | 10.35% | -1.909% | -1.602% | -4.668%
| Z-Score (Absolute) |  | 0.56 | 0.09 | 1.18 | 0.04 | 0.34 | 0.48 | 0.39 | 0.88 | 5.37 | 0.52 | 2.34 | 0.79 | 1.48 | 63.48 | 0.96 | 0.27 | 0.04 | 0.96
| Analytical results for Ce in OREAS 925 (Certified Value 82 ppm) | [21 empty] | Certified
Ce | Round | Replicate | Lab | Lab | Lab | Lab | Lab | Lab | Lab | Lab | Lab | Lab | Lab | Lab | Lab | Lab | [6 empty] | 1
| No | No | 02 | 03 | 04 | 05 | 06 | 07 | 09 | 13 | 14 | 16 | 18 | 19 | 21 | 22 | [6 empty] | ppm
|  |  | 4A*MS | 4A*MS | 4A*MS | 4A*MS | 4A*MS | 4A*MS | 4A*MS | 4A*OES/MS | 4A*OES | 4A*OES/MS | 4A*MS | 4A*MS | 4A*OES/MS | 4A*MS | [6 empty] | 0
1
| 1 | 1 | 84.4 | 85.26 | 38.6 | 75.3 | 86.6 | 89 | 78.2 | 87.904 | 81 | 78.69 | 81.9 | 86.3 | 79.6 | 85.9 | [6 empty] | 1
| 1 | 2 | 84.7 | 84.31 | 76.6 | 80 | 85 | 80.2 | 79 | 87.21033 | 80 | 78.882 | 79.9 | 85.4 | 81.9 | 79.7 | [6 empty] | #N/A
| 1 | 3 | 83.1 | 87.69 | 82.4 | 79.3 | 88.5 | 81.5 | 77.2 | 86.80986 | 81 | 67.698 | 79.4 | 88.2 | 75.2 | 79.3 | [6 empty] | 16
| 1 | 4 | 84.8 | 84.34 | 80.3 | 78.5 | 85.1 | 78.8 | 78.6 | 88.3151 | 81 | 60.42 | 79.9 | 85 | 80.6 | 82.2 | [6 empty] | 82.25829
| 1 | 5 | 83.6 | 83.35 | 160 | 80.6 | 85.1 | 87.5 | 78.6 | 86.81433 | 81 | 78.37 | 80.9 | 90.9 | 78.9 | 80.4 | [6 empty] | 15
| 1 | 6 | 85.2 | 84.98 | 77.8 | 82.6 | 85.3 | 92.1 | 80.6 | 87.28715 | 80 | 79.69 | 78.8 | 89.1 | 79.4 | 83.1
| Mean |  | 84.3 | 84.98833 | 85.95 | 79.38333 | 85.93333 | 84.85 | 78.7 | 87.39013 | 80.66667 | 73.95833 | 80.13333 | 87.48333 | 79.26667 | 81.76667
| Median |  | 84.55 | 84.66 | 79.05 | 79.65 | 85.2 | 84.5 | 78.6 | 87.24874 | 81 | 78.53 | 79.9 | 87.25 | 79.5 | 81.3
| Std Dev. |  | 0.7949843 | 1.479019 | 39.80903 | 2.435912 | 1.39236 | 5.408419 | 1.115347 | 0.6051167 | 0.5163978 | 8.017783 | 1.10755 | 2.311205 | 2.258908 | 2.500933
| Rel.Std.Dev. |  | 0.943% | 1.74% | 46.32% | 3.069% | 1.62% | 6.374% | 1.417% | 0.6924% | 0.6402% | 10.84% | 1.382% | 2.642% | 2.85% | 3.059%
| PDM3 |  | 2.482% | 3.319% | 4.488% | -3.495% | 4.468% | 3.151% | -4.326% | 6.239% | -1.935% | -10.09% | -2.583% | 6.352% | -3.637% | -0.5977%
| Z-Score (Absolute) |  | 0.74 | 0.91 | 0.47 | 0.44 | 1.14 | 0.87 | 0.61 | 1.49 | 0.13 | 1.1 | 0.26 | 1.51 | 0.27 | 0.13
| Analytical results for Co in OREAS 925 (Certified Value 24.6 ppm) | [21 empty] | Certified
Co | Round | Replicate | Lab | Lab | Lab | Lab | Lab | Lab | Lab | Lab | Lab | Lab | Lab | Lab | Lab | Lab | Lab | Lab | Lab | Lab | Lab | Lab | 1
| No | No | 01 | 02 | 03 | 04 | 05 | 06 | 07 | 08 | 09 | 10 | 11 | 13 | 14 | 15 | 16 | 17 | 18 | 19 | 21 | 22 | ppm
|  |  | 4A*MS | 4A*MS | 4A*MS | 4A*MS | 4A*MS | 4A*MS | 4A*MS | 4A*OES | 4A*OES | 4A*MS | 4A*OES | 4A*OES/MS | 4A*OES | 4A*OES | 4A*OES/MS | 4A*OES | 4A*MS | 4A*OES | 4A*OES/MS | 4A*MS | 1
2
| 1 | 1 | 22 | 25.7 | 23.3 | 25.1 | 24.3 | 23.3 | 23.1 | 26.2 | 25 | 24.5 | 24 | 26.79737 | 25 | 25 | 23.01 | 27 | 25.3 | 24 | 25 | 23.3 | 1
| 1 | 2 | 22 | 26 | 23.7 | 24.3 | 24.8 | 22.4 | 22.3 | 27.8 | 25 | 24.7 | 23 | 24.7816 | 23 | 23 | 23.18 | 28 | 25.6 | 26 | 25.2 | 22.9 | #N/A
| 1 | 3 | 22 | 25.7 | 23.6 | 25.8 | 24.9 | 23.5 | 21.5 | 27.5 | 30 | 24.9 | 23 | 24.75022 | 25 | 23 | 22.77 | 29 | 25.2 | 25 | 22.5 | 23.5 | 16
| 1 | 4 | 24 | 25.7 | 24.3 | 25.9 | 24.8 | 22.1 | 21.6 | 26.8 | 25 | 25.6 | 23 | 24.49043 | 25 | 24 | 22.36 | 27 | 24 | 25 | 24.7 | 23.6 | 24.55808
| 1 | 5 | 23 | 25.6 | 23.7 | 26.4 | 25.3 | 22 | 22.8 | 27.4 | 30 | 24.5 | 24 | 26.07319 | 26 | 24 | 23.37 | 28 | 24.8 | 25 | 25.6 | 23.6 | 16
| 1 | 6 | 23 | 25.7 | 22.7 | 25.7 | 25.1 | 22.5 | 23.5 | 26.8 | 25 | 24 | 23 | 25.42681 | 25 | 22 | 24.5 | 27 | 24.2 | 25 | 25.8 | 24.3
| Mean |  | 22.66667 | 25.73333 | 23.55 | 25.53333 | 24.86667 | 22.63333 | 22.46667 | 27.08333 | 26.66667 | 24.7 | 23.33333 | 25.3866 | 24.83333 | 23.5 | 23.19833 | 27.66667 | 24.85 | 25 | 24.8 | 23.53333
| Median |  | 22.5 | 25.7 | 23.65 | 25.75 | 24.85 | 22.45 | 22.55 | 27.1 | 25 | 24.6 | 23 | 25.1042 | 25 | 23.5 | 23.095 | 27.5 | 25 | 25 | 25.1 | 23.55
| Std Dev. |  | 0.8164966 | 0.136626 | 0.5282045 | 0.7339391 | 0.3386247 | 0.6250333 | 0.8115828 | 0.5879342 | 2.581989 | 0.5329165 | 0.5163978 | 0.8986016 | 0.9831921 | 1.048809 | 0.7274453 | 0.8164966 | 0.6379655 | 0.6324555 | 1.19499 | 0.4589844
| Rel.Std.Dev. |  | 3.602% | 0.5309% | 2.243% | 2.874% | 1.362% | 2.762% | 3.612% | 2.171% | 9.682% | 2.158% | 2.213% | 3.54% | 3.959% | 4.463% | 3.136% | 2.951% | 2.567% | 2.53% | 4.819% | 1.95%
| PDM3 |  | -7.702% | 4.786% | -4.105% | 3.971% | 1.257% | -7.838% | -8.516% | 10.28% | 8.586% | 0.5779% | -4.987% | 3.374% | 1.121% | -4.308% | -5.537% | 12.66% | 1.189% | 1.799% | 0.9851% | -4.173%
| Z-Score (Absolute) |  | 1.35 | 0.54 | 0.81 | 0.42 | 0.01 | 1.37 | 1.48 | 1.37 | 0.09 | 0.1 | 0.94 | 0.33 | 0.21 | 0.84 | 1.03 | 1.73 | 0.01 | 0.09 | 0.25 | 0.82
| Analytical results for Cr in OREAS 925 (Certified Value 70 ppm) | [21 empty] | Certified
Cr | Round | Replicate | Lab | Lab | Lab | Lab | Lab | Lab | Lab | Lab | Lab | Lab | Lab | Lab | Lab | Lab | Lab | Lab | Lab |  |  |  | 1
| No | No | 01 | 02 | 03 | 04 | 05 | 06 | 07 | 09 | 11 | 13 | 14 | 15 | 17 | 18 | 19 | 21 | 22 |  |  |  | ppm
|  |  | 4A*OES | 4A*OES | 4A*OES | 4A*MS | 4A*MS | 4A*MS | 4A*MS | 4A*OES | 4A*OES | 4A*OES/MS | 4A*OES | 4A*OES | 4A*OES | 4A*OES | 4A*OES | 4A*OES/MS | 4A*MS |  |  |  | 0
0
| 1 | 1 | 69 | 62 | 60 | 87.7 | 110 | 73 | 64 | 60 | 74 | 82.96929 | 68 | 86 | 66 | 76 | 77 | 65 | 68 |  |  |  | 1
| 1 | 2 | 71 | 59 | 62 | 70.2 | 67.6 | 73 | 62 | 50 | 73 | 84.74163 | 69 | 79 | 65 | 73 | 79 | 62 | 67 |  |  |  | #N/A
| 1 | 3 | 77 | 70 | 60 | 86 | 81.8 | 73 | 62 | 50 | 71 | 83.47474 | 66 | 75 | 67 | 71 | 79 | 60 | 71 |  |  |  | 16
| 1 | 4 | 77 | 58 | 59 | 77.7 | 63.8 | 73 | 61 | 60 | 68 | 82.66327 | 72 | 73 | 63 | 71 | 79 | 68 | 72 |  |  |  | 70.13946
| 1 | 5 | 70 | 69 | 56 | 158 | 71.8 | 71 | 65 | 60 | 68 | 79.91765 | 91 | 79 | 61 | 67 | 80 | 59 | 73 |  |  |  | 17
| 1 | 6 | 70 | 69 | 58 | 75.4 | 88.3 | 71 | 69 | 60 | 69 | 82.87164 | 79 | 75 | 61 | 70 | 78 | 62 | 72
| Mean |  | 72.33333 | 64.5 | 59.16667 | 92.5 | 80.55 | 72.33333 | 63.83333 | 56.66667 | 70.5 | 82.77304 | 74.16667 | 77.83333 | 63.83333 | 71.33333 | 78.66667 | 62.66667 | 70.5
| Median |  | 70.5 | 65.5 | 59.5 | 81.85 | 76.8 | 73 | 63 | 60 | 70 | 82.92047 | 70.5 | 77 | 64 | 71 | 79 | 62 | 71.5
| Std Dev. |  | 3.669696 | 5.468089 | 2.041241 | 32.75448 | 17.05142 | 1.032796 | 2.926887 | 5.163978 | 2.588436 | 1.58627 | 9.410986 | 4.665476 | 2.562551 | 3.011091 | 1.032796 | 3.32666 | 2.428992
| Rel.Std.Dev. |  | 5.073% | 8.478% | 3.45% | 35.41% | 21.17% | 1.428% | 4.585% | 9.113% | 3.672% | 1.916% | 12.69% | 5.994% | 4.014% | 4.221% | 1.313% | 5.308% | 3.445%
| PDM3 |  | 3.128% | -8.04% | -15.64% | 31.88% | 14.84% | 3.128% | -8.991% | -19.21% | 0.514% | 18.01% | 5.742% | 10.97% | -8.991% | 1.702% | 12.16% | -10.65% | 0.514%
| Z-Score (Absolute) |  | 0.15 | 0.61 | 1.13 | 0.83 | 0.37 | 0.15 | 0.67 | 1.37 | 0.03 | 1.21 | 0 | 0.68 | 0.67 | 0.05 | 0.76 | 0.79 | 0.03
| Analytical results for Cs in OREAS 925 (Certified Value 6.5 ppm) | [21 empty] | Certified
Cs | Round | Replicate | Lab | Lab | Lab | Lab | Lab | Lab | Lab | Lab | Lab | Lab | Lab | Lab | Lab | Lab | Lab | [5 empty] | 1
| No | No | 01 | 02 | 03 | 04 | 05 | 06 | 07 | 09 | 13 | 14 | 16 | 18 | 19 | 21 | 22 | [5 empty] | ppm
|  |  | 4A*MS | 4A*MS | 4A*MS | 4A*MS | 4A*MS | 4A*MS | 4A*MS | 4A*MS | 4A*OES/MS | 4A*MS | 4A*OES/MS | 4A*MS | 4A*MS | 4A*OES/MS | 4A*MS | [5 empty] | 2
3
| 1 | 1 | 7.3 | 6.51 | 6.42 | 5.31 | 5.8 | 6.42 | 6.74 | 6.3 | 6.395353 | 7.22 | 5.632 | 6.2 | 6.9 | 7 | 6.5 | [5 empty] | 1
| 1 | 2 | 7.4 | 6.6 | 6.6 | 6.08 | 6.11 | 6.27 | 6.23 | 6.1 | 6.508759 | 7.2 | 5.945 | 6.2 | 7 | 7 | 6.35 | [5 empty] | #N/A
| 1 | 3 | 7.4 | 6.53 | 6.84 | 6.6 | 6.1 | 6.44 | 6.25 | 6.1 | 6.439227 | 6.98 | 5.669 | 6.21 | 6.7 | 6 | 6.25 | [5 empty] | 16
| 1 | 4 | 7.4 | 6.56 | 6.49 | 6.23 | 6.11 | 6.34 | 6.03 | 6.1 | 6.425243 | 7.27 | 5.535 | 6.12 | 6.8 | 7 | 6.29 | [5 empty] | 6.498814
| 1 | 5 | 7.4 | 6.53 | 6.61 | 13.2 | 6.22 | 6.29 | 6.65 | 6.3 | 6.456297 | 7.33 | 5.89 | 6.14 | 6.8 | 7 | 6.35 | [5 empty] | 18
| 1 | 6 | 7.6 | 6.55 | 6.63 | 6.3 | 6.18 | 6.25 | 6.86 | 6.3 | 6.542388 | 7.08 | 5.647 | 6.12 | 6.5 | 7 | 6.47
| Mean |  | 7.416667 | 6.546667 | 6.598333 | 7.286667 | 6.086667 | 6.335 | 6.46 | 6.2 | 6.461211 | 7.18 | 5.719667 | 6.165 | 6.783333 | 6.833333 | 6.368333
| Median |  | 7.4 | 6.54 | 6.605 | 6.265 | 6.11 | 6.315 | 6.45 | 6.2 | 6.447762 | 7.21 | 5.658 | 6.17 | 6.8 | 7 | 6.35
| Std Dev. |  | 0.09831921 | 0.03141125 | 0.1435851 | 2.928902 | 0.148279 | 0.07968689 | 0.3335866 | 0.1095445 | 0.05475216 | 0.1285302 | 0.1608871 | 0.0427785 | 0.1722401 | 0.4082483 | 0.09847165
| Rel.Std.Dev. |  | 1.326% | 0.4798% | 2.176% | 40.2% | 2.436% | 1.258% | 5.164% | 1.767% | 0.8474% | 1.79% | 2.813% | 0.6939% | 2.539% | 5.974% | 1.546%
| PDM3 |  | 14.12% | 0.7363% | 1.531% | 12.12% | -6.342% | -2.521% | -0.5972% | -4.598% | -0.5786% | 10.48% | -11.99% | -5.137% | 4.378% | 5.147% | -2.008%
| Z-Score (Absolute) |  | 2.19 | 0.2 | 0.32 | 0.81 | 0.72 | 0.29 | 0 | 0.59 | 0 | 1.65 | 1.69 | 0.67 | 0.74 | 1.23 | 0.21
| Analytical results for Cu in OREAS 925 (Certified Value 0.615 wt.%) | [21 empty] | Certified
Cu | Round | Replicate | Lab | Lab | Lab | Lab | Lab | Lab | Lab | Lab | Lab | Lab | Lab | Lab | Lab | Lab | Lab | Lab | Lab | Lab | Lab |  | 1
| No | No | 01 | 02 | 03 | 04 | 05 | 06 | 07 | 09 | 10 | 11 | 13 | 14 | 15 | 16 | 17 | 18 | 19 | 21 | 22 |  | wt.%
|  |  | 4A*AAS | 4A*OES | 4A*OES | 4A*OES | 4A*MS | 4A*OES/AAS | 4A*MS | 4A*OES | 4A*OES | 4A*OES | 4A*OES/MS | 4A*OES | 4A*OES | 4A*OES | 4A*OES | 4A*OES | 4A*AAS | 4A*OES/MS | 4A*OES/AAS |  | 3
3
| 1 | 1 | 0.63 | 0.5783 | 0.5948 | 0.573 | 0.605 | 0.595 | 0.562 | 0.61 | 0.5973 | 0.6278 | 0.6424 | 0.5805 | 0.67 | 0.634 | 0.6237 | 0.605 | 0.63 | 0.574 | 0.615 |  | 1
| 1 | 2 | 0.65 | 0.5565 | 0.6041 | 0.608 | 0.605 | 0.608 | 0.544 | 0.615 | 0.6041 | 0.5785 | 0.648625 | 0.6107 | 0.7033 | 0.63 | 0.5941 | 0.589 | 0.61 | 0.566 | 0.59 |  | #N/A
| 1 | 3 | 0.61 | 0.5624 | 0.6276 | 0.605 | 0.588 | 0.599 | 0.553 | 0.625 | 0.5942 | 0.568 | 0.6400256 | 0.6078 | 0.6702 | 0.651 | 0.5997 | 0.607 | 0.61 | 0.531 | 0.593 |  | 16
| 1 | 4 | 0.62 | 0.5229 | 0.6201 | 0.61 | 0.575 | 0.608 | 0.53 | 0.619 | 0.5807 | 0.6331 | 0.6513514 | 0.6176 | 0.7006 | 0.627 | 0.6105 | 0.621 | 0.6 | 0.579 | 0.673 |  | 0.6148134
| 1 | 5 | 0.63 | 0.5356 | 0.6537 | 0.617 | 0.603 | 0.604 | 0.587 | 0.622 | 0.559 | 0.5853 | 0.6373 | 0.7238 | 0.6638 | 0.628 | 0.6027 | 0.622 | 0.62 | 0.56 | 0.653 |  | 19
| 1 | 6 | 0.62 | 0.5505 | 0.6237 | 0.655 | 0.608 | 0.598 | 0.578 | 0.618 | 0.5974 | 0.5978 | 0.6475 | 0.6117 | 0.6656 | 0.645 | 0.6166 | 0.656 | 0.63 | 0.693 | 0.603
| Mean |  | 0.6266667 | 0.5510333 | 0.6206667 | 0.6113333 | 0.5973333 | 0.602 | 0.559 | 0.6181667 | 0.5887833 | 0.5984167 | 0.6445337 | 0.62535 | 0.6789167 | 0.6358333 | 0.6078833 | 0.6166667 | 0.6166667 | 0.5838333 | 0.6211667
| Median |  | 0.625 | 0.5535 | 0.6219 | 0.609 | 0.604 | 0.6015 | 0.5575 | 0.6185 | 0.59575 | 0.59155 | 0.64495 | 0.6112 | 0.6701 | 0.632 | 0.6066 | 0.614 | 0.615 | 0.57 | 0.609
| Std Dev. |  | 0.0136626 | 0.01965967 | 0.02045646 | 0.02631096 | 0.01303329 | 0.005477226 | 0.02124147 | 0.005269409 | 0.01651126 | 0.02668553 | 0.00546298 | 0.04994584 | 0.01803357 | 0.009907909 | 0.01110683 | 0.02275668 | 0.0121106 | 0.05606217 | 0.03415504
| Rel.Std.Dev. |  | 2.18% | 3.568% | 3.296% | 4.304% | 2.182% | 0.9098% | 3.8% | 0.8524% | 2.804% | 4.459% | 0.8476% | 7.987% | 2.656% | 1.558% | 1.827% | 3.69% | 1.964% | 9.602% | 5.499%
| PDM3 |  | 1.928% | -10.37% | 0.952% | -0.566% | -2.843% | -2.084% | -9.078% | 0.5454% | -4.234% | -2.667% | 4.834% | 1.714% | 10.43% | 3.419% | -1.127% | 0.3014% | 0.3014% | -5.039% | 1.033%
| Z-Score (Absolute) |  | 1.05 | 4.13 | 0.64 | 0 | 0.65 | 0.64 | 3.59 | 0.47 | 1.14 | 0.89 | 2.28 | 0.39 | 4.63 | 1.68 | 0.24 | 0.37 | 0.37 | 3.38 | 0.67
| Analytical results for Dy in OREAS 925 (Certified Value 4.82 ppm) | [21 empty] | Certified
Dy | Round | Replicate | Lab | Lab | Lab | Lab | Lab | Lab | Lab | Lab | Lab | [11 empty] | 1
| No | No | 02 | 03 | 04 | 05 | 09 | 13 | 14 | 18 | 19 | [11 empty] | ppm
|  |  | 4A*MS | 4A*MS | 4A*MS | 4A*MS | 4A*MS | 4A*OES/MS | 4A*MS | 4A*MS | 4A*MS | [11 empty] | 2
3
| 1 | 1 | 5.17 | 4.71 | 3.9 | 4.5 | 4.55 | 4.791603 | 4.8 | 4.7 | 4.7 | [11 empty] | 1
| 1 | 2 | 5.28 | 4.79 | 5 | 4.8 | 4.45 | 4.89819 | 4.88 | 4.6 | 4.6 | [11 empty] | #N/A
| 1 | 3 | 5.23 | 4.85 | 5.3 | 4.8 | 4.4 | 4.668671 | 4.94 | 4.6 | 4.6 | [11 empty] | 16
| 1 | 4 | 5.21 | 4.82 | 4.9 | 4.8 | 4.45 | 4.780067 | 4.92 | 4.6 | 4.7 | [11 empty] | 4.820006
| 1 | 5 | 5.17 | 4.6 | 10.7 | 4.9 | 4.5 | 4.931255 | 4.96 | 4.7 | 4.8 | [11 empty] | 20
| 1 | 6 | 5.2 | 4.75 | 5.3 | 4.9 | 4.4 | 4.780481 | 4.78 | 4.7 | 4.7
| Mean |  | 5.21 | 4.753333 | 5.85 | 4.783333 | 4.458333 | 4.808378 | 4.88 | 4.65 | 4.683333
| Median |  | 5.205 | 4.77 | 5.15 | 4.8 | 4.45 | 4.786042 | 4.9 | 4.65 | 4.7
| Std Dev. |  | 0.04147288 | 0.09003703 | 2.431255 | 0.147196 | 0.05845226 | 0.09438669 | 0.07483315 | 0.05477226 | 0.07527727
| Rel.Std.Dev. |  | 0.796% | 1.894% | 41.56% | 3.077% | 1.311% | 1.963% | 1.533% | 1.178% | 1.607%
| PDM3 |  | 8.091% | -1.383% | 21.37% | -0.7609% | -7.504% | -0.2413% | 1.245% | -3.527% | -2.836%
| Z-Score (Absolute) |  | 2.17 | 0.3 | 1.71 | 0.17 | 1.89 | 0 | 0.39 | 0.85 | 0.67
| Analytical results for Er in OREAS 925 (Certified Value 2.7 ppm) | [21 empty] | Certified
Er | Round | Replicate | Lab | Lab | Lab | Lab | Lab | Lab | Lab | Lab | Lab | [11 empty] | 1
| No | No | 02 | 03 | 04 | 05 | 09 | 13 | 14 | 18 | 19 | [11 empty] | ppm
|  |  | 4A*MS | 4A*MS | 4A*MS | 4A*MS | 4A*MS | 4A*OES/MS | 4A*MS | 4A*MS | 4A*MS | [11 empty] | 2
3
| 1 | 1 | 3.03 | 2.72 | 2.3 | 2.5 | 2.65 | 2.763333 | 2.65 | 2.7 | 2.7 | [11 empty] | 1
| 1 | 2 | 3.08 | 2.75 | 2.8 | 2.7 | 2.65 | 2.797711 | 2.7 | 2.6 | 2.5 | [11 empty] | #N/A
| 1 | 3 | 3.05 | 2.72 | 3 | 2.7 | 2.6 | 2.659303 | 2.69 | 2.6 | 2.6 | [11 empty] | 16
| 1 | 4 | 3.05 | 3 | 2.8 | 2.6 | 2.75 | 2.798824 | 2.74 | 2.6 | 2.5 | [11 empty] | 2.704758
| 1 | 5 | 3.03 | 2.78 | 2.9 | 2.7 | 2.7 | 2.855303 | 2.74 | 2.6 | 2.5 | [11 empty] | 21
| 1 | 6 | 3.05 | 2.8 | 2.9 | 2.8 | 2.7 | 2.783891 | 2.65 | 2.6 | 2.4
| Mean |  | 3.048333 | 2.795 | 2.783333 | 2.666667 | 2.675 | 2.776394 | 2.695 | 2.616667 | 2.533333
| Median |  | 3.05 | 2.765 | 2.85 | 2.7 | 2.675 | 2.790801 | 2.695 | 2.6 | 2.5
| Std Dev. |  | 0.01834848 | 0.105404 | 0.2483277 | 0.1032796 | 0.05244044 | 0.06499432 | 0.04037326 | 0.04082483 | 0.1032796
| Rel.Std.Dev. |  | 0.6019% | 3.771% | 8.922% | 3.873% | 1.96% | 2.341% | 1.498% | 1.56% | 4.077%
| PDM3 |  | 12.7% | 3.336% | 2.905% | -1.408% | -1.1% | 2.649% | -0.3608% | -3.257% | -6.338%
| Z-Score (Absolute) |  | 2.93 | 0.83 | 1.53 | 0.23 | 0.17 | 0.67 | 0 | 0.65 | 1.34
| Analytical results for Eu in OREAS 925 (Certified Value 1.28 ppm) | [21 empty] | Certified
Eu | Round | Replicate | Lab | Lab | Lab | Lab | Lab | Lab | Lab | Lab | Lab | [11 empty] | 1
| No | No | 02 | 03 | 04 | 05 | 09 | 13 | 14 | 18 | 19 | [11 empty] | ppm
|  |  | 4A*MS | 4A*MS | 4A*MS | 4A*MS | 4A*MS | 4A*OES/MS | 4A*MS | 4A*MS | 4A*MS | [11 empty] | 2
3
| 1 | 1 | 1.44 | 1.31 | 0.9 | 1.16 | 1.3 | 1.317 | 1.27 | 1.26 | 1.3 | [11 empty] | 1
| 1 | 2 | 1.46 | 1.32 | 1.27 | 1.22 | 1.3 | 1.326146 | 1.23 | 1.25 | 1.3 | [11 empty] | #N/A
| 1 | 3 | 1.44 | 1.31 | 1.38 | 1.23 | 1.3 | 1.318496 | 1.27 | 1.2 | 1.4 | [11 empty] | 16
| 1 | 4 | 1.45 | 1.31 | 1.26 | 1.23 | 1.3 | 1.411436 | 1.31 | 1.18 | 1.2 | [11 empty] | 1.283558
| 1 | 5 | 1.44 | 1.28 | 1.31 | 1.21 | 1.3 | 1.342871 | 1.29 | 1.24 | 1.3 | [11 empty] | 22
| 1 | 6 | 1.45 | 1.31 | 1.3 | 1.28 | 1.3 | 1.350843 | 1.23 | 1.22 | 1.3
| Mean |  | 1.446667 | 1.306667 | 1.236667 | 1.221667 | 1.3 | 1.344465 | 1.266667 | 1.225 | 1.3
| Median |  | 1.445 | 1.31 | 1.285 | 1.225 | 1.3 | 1.334509 | 1.27 | 1.23 | 1.3
| Std Dev. |  | 0.008164966 | 0.0136626 | 0.1702547 | 0.03868678 | 0 | 0.03547582 | 0.03204164 | 0.03082207 | 0.06324555
| Rel.Std.Dev. |  | 0.5644% | 1.046% | 13.77% | 3.167% | 0% | 2.639% | 2.53% | 2.516% | 4.865%
| PDM3 |  | 12.71% | 1.8% | -3.653% | -4.822% | 1.281% | 4.745% | -1.316% | -4.562% | 1.281%
| Z-Score (Absolute) |  | 2.97 | 0.13 | 0.08 | 1.58 | 0 | 0.9 | 0.67 | 1.52 | 0
| Analytical results for Fe in OREAS 925 (Certified Value 6.86 wt.%) | [21 empty] | Certified
Fe | Round | Replicate | Lab | Lab | Lab | Lab | Lab | Lab | Lab | Lab | Lab | Lab | Lab | Lab | Lab | Lab | Lab | Lab | Lab | Lab |  |  | 1
| No | No | 01 | 02 | 03 | 04 | 05 | 06 | 07 | 09 | 10 | 11 | 13 | 15 | 16 | 17 | 18 | 19 | 21 | 22 |  |  | wt.%
|  |  | 4A*OES | 4A*OES | 4A*OES | 4A*MS | 4A*MS | 4A*MS | 4A*MS | 4A*OES | 4A*OES | 4A*OES | 4A*OES/MS | 4A*OES | 4A*OES/MS | 4A*OES | 4A*OES | 4A*OES | 4A*OES/MS | 4A*MS |  |  | 2
3
| 1 | 1 | 7.34 | 6.38 | 6.88 | 6.72 | 6.96 | 6.65 | 6.44 | 7.37 | 7.33 | 7.07 | 7.014429 | 7.4 | 6.462 | 6.07 | 6.96 | 7.34 | 6.41 | 6.75 |  |  | 1
| 1 | 2 | 7.29 | 6.53 | 6.95 | 6.81 | 7.17 | 6.64 | 6.25 | 7.44 | 7.31 | 6.83 | 6.97 | 7.36 | 6.405 | 6.02 | 6.97 | 7.27 | 6.41 | 6.61 |  |  | #N/A
| 1 | 3 | 7.14 | 6.53 | 7.25 | 7.31 | 7.2 | 6.69 | 6.26 | 7.5 | 7.29 | 6.74 | 6.96 | 7.12 | 6.154 | 6.34 | 6.99 | 7.19 | 5.94 | 6.72 |  |  | 16
| 1 | 4 | 7.35 | 6.23 | 7.18 | 6.94 | 7.21 | 6.66 | 6.02 | 7.44 | 7.24 | 6.82 | 6.9 | 7.37 | 6.178 | 5.9 | 7 | 7.32 | 6.35 | 6.78 |  |  | 6.862032
| 1 | 5 | 7.25 | 6.39 | 7.02 | 14.5 | 7.26 | 6.53 | 6.63 | 7.43 | 7.17 | 6.96 | 7.07 | 7.4 | 5.977 | 5.97 | 7.07 | 7.3 | 6.35 | 6.85 |  |  | 23
| 1 | 6 | 7.36 | 6.47 | 7.15 | 7.06 | 7.21 | 6.58 | 6.45 | 7.51 | 7.57 | 6.81 | 6.91 | 7.33 | 6.209 | 5.79 | 7.02 | 7.2 | 6.59 | 6.81
| Mean |  | 7.288333 | 6.421667 | 7.071667 | 8.223333 | 7.168333 | 6.625 | 6.341667 | 7.448333 | 7.318333 | 6.871667 | 6.970738 | 7.33 | 6.230833 | 6.015 | 7.001667 | 7.27 | 6.341667 | 6.753333
| Median |  | 7.315 | 6.43 | 7.085 | 7 | 7.205 | 6.645 | 6.35 | 7.44 | 7.3 | 6.825 | 6.965 | 7.365 | 6.1935 | 5.995 | 6.995 | 7.285 | 6.38 | 6.765
| Std Dev. |  | 0.08376555 | 0.1142658 | 0.1441411 | 3.081835 | 0.1060974 | 0.05890671 | 0.2112266 | 0.05115336 | 0.1360025 | 0.1205681 | 0.06414148 | 0.1062073 | 0.1774119 | 0.1868422 | 0.03970726 | 0.0626099 | 0.2156309 | 0.08358628
| Rel.Std.Dev. |  | 1.149% | 1.779% | 2.038% | 37.48% | 1.48% | 0.8892% | 3.331% | 0.6868% | 1.858% | 1.755% | 0.9202% | 1.449% | 2.847% | 3.106% | 0.5671% | 0.8612% | 3.4% | 1.238%
| PDM3 |  | 6.212% | -6.417% | 3.055% | 19.84% | 4.464% | -3.454% | -7.583% | 8.544% | 6.65% | 0.1404% | 1.584% | 6.82% | -9.198% | -12.34% | 2.035% | 5.945% | -7.583% | -1.584%
| Z-Score (Absolute) |  | 0.65 | 1.11 | 0.21 | 0 | 0.4 | 0.7 | 1.28 | 0.97 | 0.71 | 0.2 | 0 | 0.73 | 1.5 | 1.94 | 0.07 | 0.61 | 1.11 | 0.44
| Analytical results for Ga in OREAS 925 (Certified Value 20.3 ppm) | [21 empty] | Certified
Ga | Round | Replicate | Lab | Lab | Lab | Lab | Lab | Lab | Lab | Lab | Lab | Lab | Lab | Lab | Lab | Lab | Lab | Lab |  |  |  |  | 1
| No | No | 01 | 02 | 03 | 04 | 05 | 06 | 07 | 09 | 13 | 14 | 15 | 16 | 18 | 19 | 21 | 22 |  |  |  |  | ppm
|  |  | 4A*MS | 4A*MS | 4A*MS | 4A*OES | 4A*MS | 4A*MS | 4A*MS | 4A*MS | 4A*OES/MS | 4A*MS | 4A*OES | 4A*OES/MS | 4A*MS | 4A*OES | 4A*OES/MS | 4A*MS |  |  |  |  | 1
2
| 1 | 1 | 21.6 | 20.9 | 19.51 | 20 | 20.3 | 19.25 | 20 | 19 | 20.08788 | 22.11 | 25 | 20.7 | 20.2 | 18 | 21.1 | 20.3 |  |  |  |  | 1
| 1 | 2 | 22.3 | 21.2 | 19.87 | 21 | 21.2 | 19.05 | 19.05 | 18.6 | 20.13304 | 22.79 | 22 | 21.24 | 20.1 | 22 | 21.1 | 20.2 |  |  |  |  | #N/A
| 1 | 3 | 22 | 21.1 | 20.08 | 22 | 20.8 | 19.6 | 18.75 | 18.8 | 20.29117 | 22.34 | 22 | 20.84 | 19.8 | 19 | 19.1 | 19.6 |  |  |  |  | 16
| 1 | 4 | 21.7 | 21 | 19.71 | 20 | 20.3 | 19 | 18.85 | 19.4 | 20.20175 | 22.48 | 25 | 20.38 | 20.2 | 20 | 20.9 | 19.65 |  |  |  |  | 20.28715
| 1 | 5 | 22.2 | 20.9 | 19.6 | 22 | 20.1 | 18.7 | 20 | 19.6 | 19.95736 | 24.18 | 25 | 19.7 | 20.5 | 21 | 21.2 | 19.35 |  |  |  |  | 24
| 1 | 6 | 22 | 21 | 19.58 | 23 | 21.4 | 18.95 | 20 | 19.4 | 20.44978 | 23.06 | 23 | 20.67 | 19.7 | 19 | 20.8 | 20.4
| Mean |  | 21.96667 | 21.01667 | 19.725 | 21.33333 | 20.68333 | 19.09167 | 19.44167 | 19.13333 | 20.18683 | 22.82667 | 23.66667 | 20.58833 | 20.08333 | 19.83333 | 20.7 | 19.91667
| Median |  | 22 | 21 | 19.655 | 21.5 | 20.55 | 19.025 | 19.525 | 19.2 | 20.1674 | 22.635 | 24 | 20.685 | 20.15 | 19.5 | 21 | 19.925
| Std Dev. |  | 0.273252 | 0.1169045 | 0.214546 | 1.21106 | 0.5344779 | 0.3056414 | 0.6192065 | 0.3932768 | 0.1706422 | 0.7426888 | 1.505545 | 0.517626 | 0.2926887 | 1.47196 | 0.7974961 | 0.4366539
| Rel.Std.Dev. |  | 1.244% | 0.5562% | 1.088% | 5.677% | 2.584% | 1.601% | 3.185% | 2.055% | 0.8453% | 3.254% | 6.361% | 2.514% | 1.457% | 7.422% | 3.853% | 2.192%
| PDM3 |  | 8.279% | 3.596% | -2.771% | 5.157% | 1.953% | -5.893% | -4.168% | -5.687% | -0.4945% | 12.52% | 16.66% | 1.485% | -1.005% | -2.237% | 2.035% | -1.826%
| Z-Score (Absolute) |  | 1.64 | 0.66 | 0.69 | 0.98 | 0.31 | 1.35 | 0.99 | 1.31 | 0.21 | 2.54 | 3.41 | 0.21 | 0.32 | 0.58 | 0.66 | 0.49
| Analytical results for Gd in OREAS 925 (Certified Value 5.58 ppm) | [21 empty] | Certified
Gd | Round | Replicate | Lab | Lab | Lab | Lab | Lab | Lab | Lab | Lab | Lab | [11 empty] | 1
| No | No | 02 | 03 | 04 | 05 | 09 | 13 | 14 | 18 | 19 | [11 empty] | ppm
|  |  | 4A*MS | 4A*MS | 4A*MS | 4A*MS | 4A*MS | 4A*OES/MS | 4A*MS | 4A*MS | 4A*MS | [11 empty] | 2
3
| 1 | 1 | 5.97 | 5.54 | 3.9 | 5 | 5.8 | 5.591701 | 5 | 5.3 | 5.9 | [11 empty] | 1
| 1 | 2 | 6.07 | 5.77 | 5.3 | 5.1 | 5.6 | 5.612492 | 5.29 | 5.4 | 5.8 | [11 empty] | #N/A
| 1 | 3 | 6 | 5.66 | 5.8 | 5.2 | 5.6 | 5.372169 | 5.42 | 5.2 | 5.8 | [11 empty] | 16
| 1 | 4 | 6.01 | 5.72 | 5.5 | 5.2 | 5.8 | 5.711941 | 5.36 | 5.2 | 5.8 | [11 empty] | 5.580608
| 1 | 5 | 5.97 | 5.59 | 11.7 | 5.1 | 6 | 5.699717 | 5.57 | 5.3 | 5.7 | [11 empty] | 25
| 1 | 6 | 6.01 | 5.84 | 5.8 | 5.2 | 5.8 | 5.644806 | 5.33 | 5.4 | 5.3
| Mean |  | 6.005 | 5.686667 | 6.333333 | 5.133333 | 5.766667 | 5.605471 | 5.328333 | 5.3 | 5.716667
| Median |  | 6.005 | 5.69 | 5.65 | 5.15 | 5.8 | 5.628649 | 5.345 | 5.3 | 5.8
| Std Dev. |  | 0.03674235 | 0.1123684 | 2.722254 | 0.08164966 | 0.1505545 | 0.1236399 | 0.1881932 | 0.08944272 | 0.2136976
| Rel.Std.Dev. |  | 0.6119% | 1.976% | 42.98% | 1.591% | 2.611% | 2.206% | 3.532% | 1.688% | 3.738%
| PDM3 |  | 7.605% | 1.9% | 13.49% | -8.015% | 3.334% | 0.4455% | -4.521% | -5.028% | 2.438%
| Z-Score (Absolute) |  | 1.38 | 0.28 | 0.02 | 1.64 | 0.56 | 0 | 0.96 | 1.06 | 0.67
| Analytical results for Ge in OREAS 925 (Certified Value < 2 ppm) | [21 empty] | Certified
Ge | Round | Replicate | Lab | Lab | Lab | Lab | Lab | Lab | Lab | Lab | Lab | Lab | Lab | [9 empty] | 1
| No | No | 01 | 02 | 04 | 05 | 06 | 07 | 13 | 14 | 18 | 19 | 22 | [9 empty] | ppm
|  |  | 4A*MS | 4A*MS | 4A*MS | 4A*MS | 4A*MS | 4A*MS | 4A*OES/MS | 4A*MS | 4A*MS | 4A*MS | 4A*MS | [9 empty] | 2
2
| 1 | 1 | 2.2 | 2 | 0.3 | 0.4 | 0.21 | 0.23 | 1.974025 | 1.66 | 0.6 | < 0.5 | 0.12 | [9 empty] | 1
| 1 | 2 | 2.2 | 1.8 | 0.5 | 0.5 | 0.19 | 0.21 | 1.990434 | 1.67 | 0.5 | < 0.5 | 0.13 | [9 empty] | #N/A
| 1 | 3 | 2.4 | 1.9 | 0.7 | 0.5 | 0.18 | 0.21 | 2.034612 | 1.6 | 0.5 | < 0.5 | 0.19 | [9 empty] | 16
| 1 | 4 | 2.3 | 2 | 0.3 | 0.4 | 0.2 | 0.18 | 1.956296 | 1.7 | 0.6 | < 0.5 | 0.19 | [9 empty] | < 2
| 1 | 5 | 2.2 | 2 | 0.6 | 0.6 | 0.2 | 0.2 | 1.991911 | 1.73 | 0.7 | < 0.5 | 0.2 | [9 empty] | 26
| 1 | 6 | 2.7 | 2.1 | 0.3 | 0.6 | 0.19 | 0.24 | 2.193833 | 1.44 | 0.6 | < 0.5 | 0.18
| Mean |  | 2.333333 | 1.966667 | 0.45 | 0.5 | 0.195 | 0.2116667 | 2.023519 | 1.633333 | 0.5833333 |  | 0.1683333
| Median |  | 2.25 | 2 | 0.4 | 0.5 | 0.195 | 0.21 | 1.991173 | 1.665 | 0.6 |  | 0.185
| Std Dev. |  | 0.1966384 | 0.1032796 | 0.1760682 | 0.08944272 | 0.01048809 | 0.02136976 | 0.087398 | 0.1042433 | 0.07527727 |  | 0.03430258
| Rel.Std.Dev. |  | 8.427% | 5.252% | 39.13% | 17.89% | 5.379% | 10.1% | 4.319% | 6.382% | 12.9% |  | 20.38%
PDM3
| Z-Score (Absolute) |  | 3.22 | 2.67 | 0.17 | 0.08 | 0.65 | 0.62 | 2.71 | 2.12 | 0.08 | NA | 0.7
| Analytical results for Hf in OREAS 925 (Certified Value 3.15 ppm) | [21 empty] | Certified
Hf | Round | Replicate | Lab | Lab | Lab | Lab | Lab | Lab | Lab | Lab | Lab | Lab | Lab | Lab | Lab | Lab | Lab | [5 empty] | 1
| No | No | 01 | 02 | 03 | 04 | 05 | 06 | 07 | 09 | 13 | 14 | 16 | 18 | 19 | 21 | 22 | [5 empty] | ppm
|  |  | 4A*MS | 4A*MS | 4A*MS | 4A*MS | 4A*MS | 4A*MS | 4A*MS | 4A*MS | 4A*OES/MS | 4A*MS | 4A*OES/MS | 4A*MS | 4A*MS | 4A*OES/MS | 4A*MS | [5 empty] | 2
3
| 1 | 1 | 3.5 | 3.33 | 2.85 | 3.5 | 3.3 | 3.5 | 3.1 | 3.4 | 3.0353 | 3.08 | 2.961 | 3.2 | 3.1 | 3.06 | 3.3 | [5 empty] | 1
| 1 | 2 | 3.4 | 3.38 | 2.75 | 3.4 | 3.4 | 3.4 | 2.9 | 3.6 | 2.989104 | 3.02 | 3.167 | 3.1 | 3 | 3.06 | 3.2 | [5 empty] | #N/A
| 1 | 3 | 3.4 | 3.36 | 2.81 | 3.5 | 3.4 | 3.6 | 3.1 | 3.8 | 2.98346 | 3.06 | 3.174 | 3 | 3.2 | 2.82 | 3.1 | [5 empty] | 16
| 1 | 4 | 3.5 | 3.35 | 2.92 | 3 | 3.4 | 3.4 | 2.8 | 3.4 | 3.138456 | 3.07 | 3.147 | 3.1 | 3 | 3.05 | 3 | [5 empty] | 3.154968
| 1 | 5 | 3.5 | 3.33 | 2.77 | 3.5 | 3.3 | 3.2 | 3.1 | 3.6 | 2.979313 | 3.06 | 3.14 | 3.1 | 3 | 3.02 | 3 | [5 empty] | 27
| 1 | 6 | 3.6 | 3.34 | 2.91 | 3.2 | 3.5 | 3.4 | 3.1 | 3.6 | 3.094277 | 3.09 | 3.105 | 3.2 | 2.9 | 3 | 3.1
| Mean |  | 3.483333 | 3.348333 | 2.835 | 3.35 | 3.383333 | 3.416667 | 3.016667 | 3.566667 | 3.036652 | 3.063333 | 3.115667 | 3.116667 | 3.033333 | 3.001667 | 3.116667
| Median |  | 3.5 | 3.345 | 2.83 | 3.45 | 3.4 | 3.4 | 3.1 | 3.6 | 3.012202 | 3.065 | 3.1435 | 3.1 | 3 | 3.035 | 3.1
| Std Dev. |  | 0.07527727 | 0.0194079 | 0.07092249 | 0.2073644 | 0.07527727 | 0.132916 | 0.132916 | 0.1505545 | 0.06642987 | 0.0242212 | 0.07955795 | 0.07527727 | 0.1032796 | 0.09217737 | 0.1169045
| Rel.Std.Dev. |  | 2.161% | 0.5796% | 2.502% | 6.19% | 2.225% | 3.89% | 4.406% | 4.221% | 2.188% | 0.7907% | 2.553% | 2.415% | 3.405% | 3.071% | 3.751%
| PDM3 |  | 10.41% | 6.129% | -10.14% | 6.182% | 7.238% | 8.295% | -4.384% | 13.05% | -3.75% | -2.904% | -1.246% | -1.214% | -3.855% | -4.859% | -1.214%
| Z-Score (Absolute) |  | 2.97 | 1.87 | 2.28 | 2.45 | 2.16 | 2.43 | 0.46 | 3.64 | 0.65 | 0.43 | 0.24 | 0 | 0.67 | 0.64 | 0
| Analytical results for Hg in OREAS 925 (Indicative Value < 1 ppm) | [21 empty] | Indicative
Hg | Round | Replicate | Lab | Lab | Lab | Lab | [16 empty] | 1
| No | No | 04 | 05 | 15 | 18 | [16 empty] | ppm
|  |  | 4A*OES | 4A*OES | 4A*OES | 4A*OES | [16 empty] | 2
2
| 1 | 1 | < 1 | < 1 | < 10 | < 1 | [16 empty] | 1
| 1 | 2 | < 1 | < 1 | < 10 | < 1 | [16 empty] | 1
| 1 | 3 | < 1 | < 1 | < 10 | < 1 | [16 empty] | 16
| 1 | 4 | < 1 | < 1 | < 10 | < 1 | [16 empty] | < 1
| 1 | 5 | < 1 | < 1 | < 10 | < 1 | [16 empty] | 7
| 1 | 6 | < 1 | < 1 | < 10 | < 1
Mean
Median
Std Dev.
Rel.Std.Dev.
PDM3
| Z-Score (Absolute) |  | NA | NA | NA | NA
| Analytical results for Ho in OREAS 925 (Certified Value 0.93 ppm) | [21 empty] | Certified
Ho | Round | Replicate | Lab | Lab | Lab | Lab | Lab | Lab | Lab | Lab | Lab | [11 empty] | 1
| No | No | 02 | 03 | 04 | 05 | 09 | 13 | 14 | 18 | 19 | [11 empty] | ppm
|  |  | 4A*MS | 4A*MS | 4A*MS | 4A*MS | 4A*MS | 4A*OES/MS | 4A*MS | 4A*MS | 4A*MS | [11 empty] | 2
3
| 1 | 1 | 0.94 | 0.92 | 0.8 | 0.9 | 0.92 | 0.8960276 | 0.89 | 0.9 | 1 | [11 empty] | 1
| 1 | 2 | 0.97 | 0.94 | 1 | 0.9 | 0.9 | 0.9847872 | 0.91 | 0.9 | 0.9 | [11 empty] | #N/A
| 1 | 3 | 0.95 | 0.94 | 1 | 0.9 | 0.9 | 0.9589109 | 0.91 | 0.9 | 0.9 | [11 empty] | 16
| 1 | 4 | 0.95 | 0.99 | 1 | 0.9 | 0.92 | 0.9011737 | 0.88 | 0.9 | 0.9 | [11 empty] | 0.9289641
| 1 | 5 | 0.94 | 0.93 | 1 | 0.9 | 0.94 | 1.019515 | 0.93 | 0.9 | 0.9 | [11 empty] | 28
| 1 | 6 | 0.95 | 0.94 | 1 | 1 | 0.96 | 0.8936496 | 0.89 | 0.9 | 0.9
| Mean |  | 0.95 | 0.9433333 | 0.9666667 | 0.9166667 | 0.9233333 | 0.942344 | 0.9016667 | 0.9 | 0.9166667
| Median |  | 0.95 | 0.94 | 1 | 0.9 | 0.92 | 0.9300423 | 0.9 | 0.9 | 0.9
| Std Dev. |  | 0.01095445 | 0.0242212 | 0.08164966 | 0.04082483 | 0.0233809 | 0.05337151 | 0.01834848 | 0 | 0.04082483
| Rel.Std.Dev. |  | 1.153% | 2.568% | 8.447% | 4.454% | 2.532% | 5.664% | 2.035% | 0% | 4.454%
| PDM3 |  | 2.264% | 1.547% | 4.059% | -1.324% | -0.6061% | 1.44% | -2.938% | -3.118% | -1.324%
| Z-Score (Absolute) |  | 0.77 | 0.58 | 2.22 | 0.67 | 0 | 0.55 | 0.63 | 0.67 | 0.67
| Analytical results for In in OREAS 925 (Certified Value 0.67 ppm) | [21 empty] | Certified
In | Round | Replicate | Lab | Lab | Lab | Lab | Lab | Lab | Lab | Lab | Lab | Lab | Lab | Lab | Lab | Lab | Lab | Lab |  |  |  |  | 1
| No | No | 01 | 02 | 03 | 04 | 05 | 06 | 07 | 09 | 13 | 14 | 15 | 16 | 18 | 19 | 21 | 22 |  |  |  |  | ppm
|  |  | 4A*MS | 4A*MS | 4A*MS | 4A*MS | 4A*MS | 4A*MS | 4A*MS | 4A*MS | 4A*OES/MS | 4A*MS | 4A*OES | 4A*OES/MS | 4A*MS | 4A*MS | 4A*OES/MS | 4A*MS |  |  |  |  | 2
3
| 1 | 1 | 0.73 | 0.8 | 0.667 | 0.6 | 0.6 | 0.64 | 0.671 | 0.6 | 0.6197502 | 0.805 | < 10 | 0.691 | 0.6 | 0.7 | 0.74 | 0.658 |  |  |  |  | 1
| 1 | 2 | 0.77 | 0.81 | 0.678 | 0.6 | 0.7 | 0.652 | 0.603 | 0.62 | 0.6305521 | 0.912 | < 10 | 0.709 | 0.6 | 0.7 | 0.74 | 0.581 |  |  |  |  | #N/A
| 1 | 3 | 0.72 | 0.79 | 0.714 | 0.7 | 0.7 | 0.659 | 0.617 | 0.62 | 0.6344635 | 0.9 | < 10 | 0.655 | 0.7 | 0.8 | 0.66 | 0.678 |  |  |  |  | 16
| 1 | 4 | 0.74 | 0.8 | 0.684 | 0.7 | 0.6 | 0.637 | 0.593 | 0.64 | 0.6201125 | 0.865 | < 10 | 0.651 | 0.6 | 0.7 | 0.74 | 0.656 |  |  |  |  | 0.6726633
| 1 | 5 | 0.75 | 0.79 | 0.724 | 0.7 | 0.7 | 0.651 | 0.65 | 0.64 | 0.6531906 | 0.875 | < 10 | 0.669 | 0.7 | 0.8 | 0.72 | 0.669 |  |  |  |  | 29
| 1 | 6 | 0.77 | 0.8 | 0.671 | 0.6 | 0.7 | 0.629 | 0.688 | 0.62 | 0.62407 | 0.847 | < 10 | 0.663 | 0.7 | 0.7 | 0.8 | 0.672
| Mean |  | 0.7466667 | 0.7983333 | 0.6896667 | 0.65 | 0.6666667 | 0.6446667 | 0.637 | 0.6233333 | 0.6303565 | 0.8673333 |  | 0.673 | 0.65 | 0.7333333 | 0.7333333 | 0.6523333
| Median |  | 0.745 | 0.8 | 0.681 | 0.65 | 0.7 | 0.6455 | 0.6335 | 0.62 | 0.627311 | 0.87 |  | 0.666 | 0.65 | 0.7 | 0.74 | 0.6635
| Std Dev. |  | 0.02065591 | 0.007527727 | 0.02366995 | 0.05477226 | 0.05163978 | 0.01118332 | 0.03851753 | 0.01505545 | 0.01261155 | 0.03853656 |  | 0.0225566 | 0.05477226 | 0.05163978 | 0.04501851 | 0.03593698
| Rel.Std.Dev. |  | 2.766% | 0.9429% | 3.432% | 8.427% | 7.746% | 1.735% | 6.047% | 2.415% | 2.001% | 4.443% |  | 3.352% | 8.427% | 7.042% | 6.139% | 5.509%
| PDM3 |  | 11% | 18.68% | 2.528% | -3.369% | -0.8915% | -4.162% | -5.302% | -7.334% | -6.289% | 28.94% |  | 0.05005% | -3.369% | 9.019% | 9.019% | -3.022%
| Z-Score (Absolute) |  | 1.82 | 2.99 | 0.52 | 0.38 | 0 | 0.5 | 0.67 | 0.98 | 0.83 | 4.56 | NA | 0.14 | 0.38 | 1.52 | 1.52 | 0
| Analytical results for K in OREAS 925 (Certified Value 2.47 wt.%) | [21 empty] | Certified
K | Round | Replicate | Lab | Lab | Lab | Lab | Lab | Lab | Lab | Lab | Lab | Lab | Lab | Lab | Lab | Lab | Lab | Lab | Lab |  |  |  | 1
| No | No | 01 | 02 | 03 | 04 | 05 | 06 | 07 | 09 | 11 | 13 | 14 | 15 | 16 | 18 | 19 | 21 | 22 |  |  |  | wt.%
|  |  | 4A*OES | 4A*OES | 4A*OES | 4A*OES | 4A*OES | 4A*MS | 4A*MS | 4A*OES | 4A*OES | 4A*OES/MS | 4A*OES | 4A*OES | 4A*OES/MS | 4A*MS | 4A*OES | 4A*OES/MS | 4A*MS |  |  |  | 2
3
| 1 | 1 | 2.58 | 2.53 | 2.5182 | 1.72 | 2.42 | 2.45 | 2.44 | 2.55 | 2.64 | 2.574734 | 2.5311 | 2.43 | 2.547 | 2.45 | 2.55 | 2.1 | 2.45 |  |  |  | 1
| 1 | 2 | 2.53 | 2.47 | 2.5404 | 2.11 | 2.54 | 2.45 | 2.37 | 2.51 | 2.19 | 2.588427 | 2.5819 | 2.39 | 2.533 | 2.48 | 2.54 | 2.4 | 2.41 |  |  |  | #N/A
| 1 | 3 | 2.54 | 2.51 | 2.6322 | 2.24 | 2.65 | 2.46 | 2.35 | 2.54 | 2.41 | 2.48223 | 2.5636 | 2.42 | 2.558 | 2.46 | 2.46 | 2.41 | 2.45 |  |  |  | 16
| 1 | 4 | 2.62 | 2.34 | 2.6156 | 2.23 | 2.2 | 2.45 | 2.27 | 2.51 | 2.72 | 2.586262 | 2.606 | 2.34 | 2.482 | 2.46 | 2.54 | 2.39 | 2.47 |  |  |  | 2.465628
| 1 | 5 | 2.57 | 2.43 | 2.517 | 2.29 | 2.23 | 2.39 | 2.47 | 2.55 | 2.37 | 2.572591 | 2.5921 | 2.42 | 2.288 | 2.47 | 2.54 | 2.21 | 2.53 |  |  |  | 30
| 1 | 6 | 2.61 | 2.46 | 2.6376 | 2.46 | 2.39 | 2.39 | 2.41 | 2.53 | 2.47 | 2.594307 | 2.5192 | 2.38 | 2.613 | 2.4 | 2.5 | 2.14 | 2.49
| Mean |  | 2.575 | 2.456667 | 2.576833 | 2.175 | 2.405 | 2.431667 | 2.385 | 2.531667 | 2.466667 | 2.566425 | 2.56565 | 2.396667 | 2.5035 | 2.453333 | 2.521667 | 2.275 | 2.466667
| Median |  | 2.575 | 2.465 | 2.578 | 2.235 | 2.405 | 2.45 | 2.39 | 2.535 | 2.44 | 2.580498 | 2.57275 | 2.405 | 2.54 | 2.46 | 2.54 | 2.3 | 2.46
| Std Dev. |  | 0.03619392 | 0.06742897 | 0.05763019 | 0.2501799 | 0.1739828 | 0.03250641 | 0.07148426 | 0.01834848 | 0.1914854 | 0.04207335 | 0.03448853 | 0.03386247 | 0.1136886 | 0.02804758 | 0.03488075 | 0.1415274 | 0.04082483
| Rel.Std.Dev. |  | 1.406% | 2.745% | 2.236% | 11.5% | 7.234% | 1.337% | 2.997% | 0.7248% | 7.763% | 1.639% | 1.344% | 1.413% | 4.541% | 1.143% | 1.383% | 6.221% | 1.655%
| PDM3 |  | 4.436% | -0.3635% | 4.51% | -11.79% | -2.459% | -1.377% | -3.27% | 2.678% | 0.04211% | 4.088% | 4.057% | -2.797% | 1.536% | -0.4987% | 2.273% | -7.731% | 0.04211%
| Z-Score (Absolute) |  | 1.04 | 0.1 | 1.06 | 1.93 | 0.59 | 0.34 | 0.79 | 0.63 | 0 | 1.12 | 0.95 | 0.67 | 0.77 | 0.13 | 0.65 | 1.85 | 0
| Analytical results for La in OREAS 925 (Certified Value 41.3 ppm) | [21 empty] | Certified
La | Round | Replicate | Lab | Lab | Lab | Lab | Lab | Lab | Lab | Lab | Lab | Lab | Lab | Lab | Lab | Lab | Lab | Lab |  |  |  |  | 1
| No | No | 02 | 03 | 04 | 05 | 06 | 07 | 09 | 11 | 13 | 14 | 15 | 16 | 18 | 19 | 21 | 22 |  |  |  |  | ppm
|  |  | 4A*MS | 4A*MS | 4A*MS | 4A*MS | 4A*MS | 4A*MS | 4A*MS | 4A*OES | 4A*OES/MS | 4A*MS | 4A*OES | 4A*OES/MS | 4A*MS | 4A*OES | 4A*OES/MS | 4A*MS |  |  |  |  | 1
2
| 1 | 1 | 40.1 | 41.68 | 16.2 | 38 | 44 | 42.8 | 40.2 | 44 | 41.86017 | 38.26 | 24 | 41.9 | 41.3 | 43 | 40.3 | 41.2 |  |  |  |  | 1
| 1 | 2 | 40.5 | 42.95 | 39.5 | 40.2 | 43.2 | 39.4 | 39.7 | 44 | 41.81152 | 38.6 | 23 | 41.36 | 40.7 | 43 | 42 | 40.5 |  |  |  |  | #N/A
| 1 | 3 | 39.7 | 42.41 | 42.5 | 40.5 | 44.8 | 39.2 | 38 | 43 | 41.87089 | 38.71 | 23 | 33 | 40.6 | 42 | 38.4 | 40.8 |  |  |  |  | 16
| 1 | 4 | 40.4 | 43.11 | 41.6 | 40 | 43.7 | 39.3 | 39.6 | 41 | 42.15938 | 39.73 | 24 | 27.12 | 40.9 | 43 | 41.2 | 42.1 |  |  |  |  | 41.29962
| 1 | 5 | 39.8 | 42.39 | 41.8 | 40.8 | 43.2 | 42 | 40.4 | 46 | 41.48732 | 40.26 | 24 | 40.6 | 41.3 | 42 | 40.4 | 40.8 |  |  |  |  | 31
| 1 | 6 | 40.6 | 43.81 | 39.9 | 41.3 | 43.4 | 45 | 39.6 | 44 | 42.04639 | 37.96 | 24 | 40.1 | 40.3 | 42 | 40.4 | 41.4
| Mean |  | 40.18333 | 42.725 | 36.91667 | 40.13333 | 43.71667 | 41.28333 | 39.58333 | 43.66667 | 41.87261 | 38.92 | 23.66667 | 37.34667 | 40.85 | 42.5 | 40.45 | 41.13333
| Median |  | 40.25 | 42.68 | 40.75 | 40.35 | 43.55 | 40.7 | 39.65 | 44 | 41.86553 | 38.655 | 24 | 40.35 | 40.8 | 42.5 | 40.4 | 41
| Std Dev. |  | 0.3763863 | 0.7320587 | 10.21478 | 1.141344 | 0.6145459 | 2.385302 | 0.8447879 | 1.632993 | 0.2301202 | 0.8894268 | 0.5163978 | 5.974662 | 0.398748 | 0.5477226 | 1.199583 | 0.5715476
| Rel.Std.Dev. |  | 0.9367% | 1.713% | 27.67% | 2.844% | 1.406% | 5.778% | 2.134% | 3.74% | 0.5496% | 2.285% | 2.182% | 16% | 0.9761% | 1.289% | 2.966% | 1.389%
| PDM3 |  | -2.703% | 3.451% | -10.61% | -2.824% | 5.852% | -0.03943% | -4.156% | 5.731% | 1.387% | -5.762% | -42.7% | -9.571% | -1.089% | 2.907% | -2.057% | -0.4026%
| Z-Score (Absolute) |  | 0.67 | 1.36 | 0.03 | 0.37 | 2.15 | 0.21 | 1.15 | 2.11 | 0.68 | 1.68 | 13.86 | 0.03 | 0.14 | 1.18 | 0.46 | 0.09
| Analytical results for Li in OREAS 925 (Certified Value 32.3 ppm) | [21 empty] | Certified
Li | Round | Replicate | Lab | Lab | Lab | Lab | Lab | Lab | Lab | Lab | Lab | Lab | Lab | Lab | Lab | Lab | Lab | Lab |  |  |  |  | 1
| No | No | 01 | 02 | 03 | 04 | 05 | 06 | 07 | 09 | 13 | 15 | 16 | 17 | 18 | 19 | 21 | 22 |  |  |  |  | ppm
|  |  | 4A*MS | 4A*OES | 4A*MS | 4A*OES | 4A*OES | 4A*MS | 4A*MS | 4A*MS | 4A*OES/MS | 4A*OES | 4A*OES/MS | 4A*OES | 4A*MS | 4A*OES | 4A*OES/MS | 4A*MS |  |  |  |  | 1
2
| 1 | 1 | 35 | 31 | 30.4 | 28 | 30 | 34.6 | 33.2 | 31.5 | 30.34229 | 33 | 32.647 | 28 | 32.3 | 32 | 35 | 33.2 |  |  |  |  | 1
| 1 | 2 | 36.1 | 32 | 30.2 | 31 | 32 | 33.5 | 31.9 | 31 | 30.25712 | 35 | 32.285 | 23 | 31.7 | 33 | 35 | 33.1 |  |  |  |  | #N/A
| 1 | 3 | 36.8 | 33 | 34.1 | 30 | 35 | 35.1 | 32 | 31.5 | 30.14998 | 34 | 31.057 | 26 | 31.2 | 32 | 33 | 32 |  |  |  |  | 16
| 1 | 4 | 35.7 | 30 | 30.7 | 31 | 29 | 34.3 | 31.1 | 33 | 30.53348 | 35 | 32.052 | 25 | 31.4 | 33 | 35 | 32.3 |  |  |  |  | 32.32996
| 1 | 5 | 35.2 | 31 | 30.6 | 31 | 29 | 33.6 | 32.7 | 32 | 30.21966 | 36 | 31.319 | 20 | 31.6 | 32 | 35 | 33 |  |  |  |  | 32
| 1 | 6 | 35.3 | 32 | 30.5 | 30 | 30 | 33.6 | 32.6 | 32.5 | 30.45729 | 33 | 32.397 | 19 | 31.5 | 33 | 36 | 33.8
| Mean |  | 35.68333 | 31.5 | 31.08333 | 30.16667 | 30.83333 | 34.11667 | 32.25 | 31.91667 | 30.32664 | 34.33333 | 31.9595 | 23.5 | 31.61667 | 32.5 | 34.83333 | 32.9
| Median |  | 35.5 | 31.5 | 30.55 | 30.5 | 30 | 33.95 | 32.3 | 31.75 | 30.29971 | 34.5 | 32.1685 | 24 | 31.55 | 32.5 | 35 | 33.05
| Std Dev. |  | 0.6735478 | 1.048809 | 1.48784 | 1.169045 | 2.316607 | 0.6554896 | 0.7395945 | 0.7359801 | 0.1466878 | 1.21106 | 0.6329795 | 3.507136 | 0.3763863 | 0.5477226 | 0.9831921 | 0.6511528
| Rel.Std.Dev. |  | 1.888% | 3.33% | 4.787% | 3.875% | 7.513% | 1.921% | 2.293% | 2.306% | 0.4837% | 3.527% | 1.981% | 14.92% | 1.19% | 1.685% | 2.823% | 1.979%
| PDM3 |  | 10.37% | -2.567% | -3.856% | -6.691% | -4.629% | 5.526% | -0.2473% | -1.278% | -6.196% | 6.197% | -1.146% | -27.31% | -2.206% | 0.5259% | 7.743% | 1.763%
| Z-Score (Absolute) |  | 1.65 | 0.19 | 0.64 | 0.78 | 0.85 | 0.96 | 0.14 | 0.01 | 0.71 | 1.05 | 0.01 | 3.71 | 0.14 | 0.25 | 1.43 | 0.42
| Analytical results for Lu in OREAS 925 (Certified Value 0.38 ppm) | [21 empty] | Certified
Lu | Round | Replicate | Lab | Lab | Lab | Lab | Lab | Lab | Lab | Lab | Lab | Lab | Lab | [9 empty] | 1
| No | No | 02 | 03 | 04 | 05 | 09 | 13 | 14 | 16 | 18 | 19 | 21 | [9 empty] | ppm
|  |  | 4A*MS | 4A*MS | 4A*MS | 4A*MS | 4A*MS | 4A*OES/MS | 4A*MS | 4A*OES/MS | 4A*MS | 4A*MS | 4A*OES/MS | [9 empty] | 2
3
| 1 | 1 | 0.39 | 0.335 | 0.3 | 0.3 | 0.36 | 0.3454382 | 0.527 | 0.35 | 0.3 | 0.4 | 0.38 | [9 empty] | 1
| 1 | 2 | 0.4 | 0.344 | 0.4 | 0.4 | 0.36 | 0.3802876 | 0.529 | 0.368 | 0.3 | 0.4 | 0.39 | [9 empty] | #N/A
| 1 | 3 | 0.39 | 0.384 | 0.4 | 0.4 | 0.34 | 0.3663758 | 0.532 | 0.361 | 0.3 | 0.4 | 0.36 | [9 empty] | 16
| 1 | 4 | 0.39 | 0.341 | 0.4 | 0.4 | 0.36 | 0.374894 | 0.55 | 0.345 | 0.3 | 0.4 | 0.38 | [9 empty] | 0.3774147
| 1 | 5 | 0.39 | 0.335 | 0.4 | 0.4 | 0.36 | 0.3615826 | 0.53 | 0.368 | 0.4 | 0.4 | 0.38 | [9 empty] | 33
| 1 | 6 | 0.39 | 0.336 | 0.4 | 0.4 | 0.36 | 0.3698167 | 0.517 | 0.345 | 0.3 | 0.4 | 0.39
| Mean |  | 0.3916667 | 0.3458333 | 0.3833333 | 0.3833333 | 0.3566667 | 0.3663991 | 0.5308333 | 0.3561667 | 0.3166667 | 0.4 | 0.38
| Median |  | 0.39 | 0.3385 | 0.4 | 0.4 | 0.36 | 0.3680963 | 0.5295 | 0.3555 | 0.3 | 0.4 | 0.38
| Std Dev. |  | 0.004082483 | 0.01905168 | 0.04082483 | 0.04082483 | 0.008164966 | 0.01215972 | 0.01075949 | 0.01087045 | 0.04082483 | 6.080942e-17 | 0.01095445
| Rel.Std.Dev. |  | 1.042% | 5.509% | 10.65% | 10.65% | 2.289% | 3.319% | 2.027% | 3.052% | 12.89% | 1.52e-14% | 2.883%
| PDM3 |  | 3.776% | -8.368% | 1.568% | 1.568% | -5.497% | -2.919% | 40.65% | -5.63% | -16.1% | 5.984% | 0.685%
| Z-Score (Absolute) |  | 0.39 | 1.15 | 0.67 | 0.67 | 0.79 | 0.46 | 5.09 | 0.8 | 2.7 | 0.67 | 0
| Analytical results for Mg in OREAS 925 (Certified Value 1.79 wt.%) | [21 empty] | Certified
Mg | Round | Replicate | Lab | Lab | Lab | Lab | Lab | Lab | Lab | Lab | Lab | Lab | Lab | Lab | Lab | Lab | Lab | Lab | Lab | Lab |  |  | 1
| No | No | 01 | 02 | 03 | 04 | 05 | 06 | 07 | 09 | 11 | 13 | 14 | 15 | 16 | 17 | 18 | 19 | 21 | 22 |  |  | wt.%
|  |  | 4A*OES | 4A*OES | 4A*OES | 4A*OES | 4A*OES | 4A*MS | 4A*MS | 4A*OES | 4A*OES | 4A*OES/MS | 4A*OES | 4A*OES | 4A*OES/MS | 4A*OES | 4A*OES | 4A*OES | 4A*OES/MS | 4A*MS |  |  | 2
3
| 1 | 1 | 1.94 | 1.8 | 1.8048 | 1.65 | 1.77 | 1.78 | 1.67 | 1.9 | 1.8 | 1.823276 | 1.7083 | 1.73 | 1.849 | 1.49 | 1.84 | 1.73 | 1.72 | 1.79 |  |  | 1
| 1 | 2 | 1.9 | 1.8 | 1.8295 | 1.88 | 1.88 | 1.78 | 1.62 | 1.93 | 1.76 | 1.84361 | 1.7084 | 1.68 | 1.822 | 1.46 | 1.84 | 1.73 | 1.72 | 1.76 |  |  | #N/A
| 1 | 3 | 1.92 | 1.85 | 1.8966 | 1.89 | 2.07 | 1.8 | 1.61 | 1.89 | 1.75 | 1.84254 | 1.7449 | 1.64 | 1.776 | 1.45 | 1.84 | 1.69 | 1.6 | 1.78 |  |  | 16
| 1 | 4 | 1.95 | 1.71 | 1.8744 | 1.9 | 1.67 | 1.79 | 1.55 | 1.89 | 1.93 | 1.828259 | 1.7259 | 1.75 | 1.769 | 1.51 | 1.84 | 1.74 | 1.72 | 1.8 |  |  | 1.789583
| 1 | 5 | 1.92 | 1.8 | 1.8211 | 1.92 | 1.66 | 1.75 | 1.7 | 1.86 | 1.8 | 1.810363 | 1.7257 | 1.74 | 1.708 | 1.44 | 1.86 | 1.74 | 1.71 | 1.83 |  |  | 34
| 1 | 6 | 1.94 | 1.79 | 1.8695 | 1.92 | 1.76 | 1.77 | 1.65 | 1.88 | 1.75 | 1.8346 | 1.7167 | 1.62 | 1.805 | 1.53 | 1.82 | 1.71 | 1.73 | 1.81
| Mean |  | 1.928333 | 1.791667 | 1.849317 | 1.86 | 1.801667 | 1.778333 | 1.633333 | 1.891667 | 1.798333 | 1.830441 | 1.72165 | 1.693333 | 1.788167 | 1.48 | 1.84 | 1.723333 | 1.7 | 1.795
| Median |  | 1.93 | 1.8 | 1.8495 | 1.895 | 1.765 | 1.78 | 1.635 | 1.89 | 1.78 | 1.83143 | 1.7212 | 1.705 | 1.7905 | 1.475 | 1.84 | 1.73 | 1.72 | 1.795
| Std Dev. |  | 0.01834848 | 0.04535049 | 0.03589671 | 0.1041153 | 0.1538072 | 0.01722401 | 0.05240865 | 0.02316607 | 0.06853223 | 0.01261994 | 0.01380808 | 0.05501515 | 0.04913417 | 0.03577709 | 0.01264911 | 0.01966384 | 0.04939636 | 0.02428992
| Rel.Std.Dev. |  | 0.9515% | 2.531% | 1.941% | 5.598% | 8.537% | 0.9685% | 3.209% | 1.225% | 3.811% | 0.6894% | 0.802% | 3.249% | 2.748% | 2.417% | 0.6875% | 1.141% | 2.906% | 1.353%
| PDM3 |  | 7.753% | 0.1164% | 3.338% | 3.935% | 0.6752% | -0.6286% | -8.731% | 5.704% | 0.489% | 2.283% | -3.796% | -5.378% | -0.07913% | -17.3% | 2.817% | -3.702% | -5.006% | 0.3027%
| Z-Score (Absolute) |  | 1.61 | 0.27 | 0.73 | 1.32 | 0.39 | 0.05 | 1.66 | 1.2 | 0.12 | 0.52 | 0.68 | 1 | 0.05 | 3.37 | 0.63 | 0.66 | 0.7 | 0.13
| Analytical results for Mn in OREAS 925 (Certified Value 0.099 wt.%) | [21 empty] | Certified
Mn | Round | Replicate | Lab | Lab | Lab | Lab | Lab | Lab | Lab | Lab | Lab | Lab | Lab | Lab | Lab | Lab | Lab | Lab | Lab | Lab |  |  | 1
| No | No | 01 | 02 | 03 | 04 | 05 | 06 | 07 | 09 | 11 | 13 | 14 | 15 | 16 | 17 | 18 | 19 | 21 | 22 |  |  | wt.%
|  |  | 4A*OES | 4A*OES | 4A*OES | 4A*MS | 4A*MS | 4A*MS | 4A*MS | 4A*OES | 4A*OES | 4A*OES/MS | 4A*OES | 4A*OES | 4A*OES/MS | 4A*OES | 4A*MS | 4A*MS | 4A*OES/MS | 4A*MS |  |  | 3
3
| 1 | 1 | 0.0983 | 0.0951 | 0.1007 | 0.0981 | 0.103 | 0.0988 | 0.0961 | 0.102 | 0.0995 | 0.100646 | 0.0939 | 0.102 | 0.0979853 | 0.0903 | 0.0989 | 0.10564 | 0.0918 | 0.0957 |  |  | 1
| 1 | 2 | 0.0968 | 0.0961 | 0.1055 | 0.0953 | 0.104 | 0.0991 | 0.0926 | 0.101 | 0.0971 | 0.102998 | 0.0998 | 0.102 | 0.0977154 | 0.0894 | 0.103 | 0.103 | 0.0918 | 0.0942 |  |  | #N/A
| 1 | 3 | 0.0986 | 0.0966 | 0.1055 | 0.103 | 0.102 | 0.0996 | 0.092 | 0.0996 | 0.0968 | 0.101528 | 0.1036 | 0.102 | 0.0948248 | 0.0914 | 0.106 | 0.10155 | 0.0853 | 0.0987 |  |  | 16
| 1 | 4 | 0.0989 | 0.0908 | 0.1055 | 0.0992 | 0.0999 | 0.0996 | 0.0893 | 0.1 | 0.1041 | 0.101822 | 0.0934 | 0.104 | 0.095518 | 0.0871 | 0.0985 | 0.10527 | 0.0907 | 0.0993 |  |  | 0.09917531
| 1 | 5 | 0.0976 | 0.0925 | 0.1078 | 0.202 | 0.103 | 0.0973 | 0.0971 | 0.101 | 0.0998 | 0.101038 | 0.1012 | 0.104 | 0.0948427 | 0.0875 | 0.098 | 0.10445 | 0.0911 | 0.102 |  |  | 35
| 1 | 6 | 0.0989 | 0.0939 | 0.1053 | 0.105 | 0.105 | 0.0966 | 0.095 | 0.102 | 0.0967 | 0.1014561 | 0.1031 | 0.104 | 0.0954378 | 0.0845 | 0.0935 | 0.10018 | 0.0923 | 0.1
| Mean |  | 0.09818333 | 0.09416667 | 0.10505 | 0.1171 | 0.1028167 | 0.0985 | 0.09368333 | 0.1009333 | 0.099 | 0.1015814 | 0.09916667 | 0.103 | 0.096054 | 0.08836667 | 0.09965 | 0.1033483 | 0.0905 | 0.09831667
| Median |  | 0.09845 | 0.0945 | 0.1055 | 0.1011 | 0.103 | 0.09895 | 0.0938 | 0.101 | 0.0983 | 0.1014921 | 0.1005 | 0.103 | 0.0954779 | 0.08845 | 0.0987 | 0.103725 | 0.09145 | 0.099
| Std Dev. |  | 0.0008328665 | 0.002223211 | 0.002330451 | 0.04173699 | 0.001755468 | 0.001258571 | 0.00291439 | 0.000993311 | 0.002850965 | 0.0008066536 | 0.004486721 | 0.001095445 | 0.001423752 | 0.002502532 | 0.00433532 | 0.00217034 | 0.002609981 | 0.002874312
| Rel.Std.Dev. |  | 0.8483% | 2.361% | 2.218% | 35.64% | 1.707% | 1.278% | 3.111% | 0.9841% | 2.88% | 0.7941% | 4.524% | 1.064% | 1.482% | 2.832% | 4.351% | 2.1% | 2.884% | 2.924%
| PDM3 |  | -1% | -5.05% | 5.924% | 18.07% | 3.672% | -0.6809% | -5.538% | 1.773% | -0.1768% | 2.426% | -0.00872% | 3.856% | -3.147% | -10.9% | 0.4786% | 4.208% | -8.747% | -0.8658%
| Z-Score (Absolute) |  | 0.22 | 1.2 | 1.67 | 0.25 | 0.91 | 0.14 | 1.32 | 0.45 | 0.02 | 0.61 | 0.02 | 0.96 | 0.74 | 2.61 | 0.14 | 1.04 | 1.84 | 0.19
| Analytical results for Mo in OREAS 925 (Certified Value 0.99 ppm) | [21 empty] | Certified
Mo | Round | Replicate | Lab | Lab | Lab | Lab | Lab | Lab | Lab | Lab | Lab | Lab | Lab | Lab | Lab | Lab | Lab | Lab | Lab |  |  |  | 1
| No | No | 01 | 03 | 04 | 05 | 06 | 07 | 09 | 11 | 13 | 14 | 15 | 16 | 17 | 18 | 19 | 21 | 22 |  |  |  | ppm
|  |  | 4A*MS | 4A*MS | 4A*MS | 4A*MS | 4A*MS | 4A*MS | 4A*MS | 4A*OES | 4A*OES/MS | 4A*OES | 4A*OES | 4A*OES/MS | 4A*OES | 4A*MS | 4A*OES | 4A*OES/MS | 4A*MS |  |  |  | 2
3
| 1 | 1 | 1.1 | 1.1 | 1 | 1 | 1.03 | 1.03 | 1 | < 2 | 0.9720591 | < 2 | < 2 | 1.06 | < 1 | 1 | < 2 | 0.92 | 0.98 |  |  |  | 1
| 1 | 2 | 0.9 | 1.1 | 0.9 | 1 | 1.04 | 1.01 | 1 | < 2 | 0.9334265 | < 2 | < 2 | 1.143 | < 1 | 1.1 | < 2 | 0.98 | 0.91 |  |  |  | #N/A
| 1 | 3 | 1 | 1.1 | 1.2 | 1.1 | 1.1 | 0.99 | 1 | < 2 | 0.9427188 | < 2 | < 2 | 1.308 | < 1 | 1.4 | < 2 | 0.9 | 0.99 |  |  |  | 16
| 1 | 4 | 1 | 1 | 1.3 | 1 | 1.05 | 0.96 | 1 | < 2 | 0.9579434 | < 2 | < 2 | 1.104 | 1 | 0.9 | < 2 | 1.07 | 1.02 |  |  |  | 0.9949346
| 1 | 5 | 1 | 1 | 1.1 | 1 | 1.01 | 1.03 | 1 | < 2 | 0.8562085 | < 2 | < 2 | 1.122 | < 1 | 0.9 | < 2 | 0.99 | 0.92 |  |  |  | 36
| 1 | 6 | 1 | 1 | 1 | 1.2 | 1.06 | 1.32 | 1 | < 2 | 0.868938 | < 2 | < 2 | 1.191 | < 1 | 0.8 | < 2 | 0.97 | 0.96
| Mean |  | 1 | 1.05 | 1.083333 | 1.05 | 1.048333 | 1.056667 | 1 |  | 0.9218824 |  |  | 1.154667 | 1 | 1.016667 |  | 0.9716667 | 0.9633333
| Median |  | 1 | 1.05 | 1.05 | 1 | 1.045 | 1.02 | 1 |  | 0.9380727 |  |  | 1.1325 | 1 | 0.95 |  | 0.975 | 0.97
| Std Dev. |  | 0.06324555 | 0.05477226 | 0.147196 | 0.083666 | 0.03060501 | 0.1317067 | 0 |  | 0.04796185 |  |  | 0.08667564 |  | 0.2136976 |  | 0.05980524 | 0.04226898
| Rel.Std.Dev. |  | 6.325% | 5.216% | 13.59% | 7.968% | 2.919% | 12.46% | 0% |  | 5.203% |  |  | 7.507% |  | 21.02% |  | 6.155% | 4.388%
| PDM3 |  | 0.5091% | 5.535% | 8.885% | 5.535% | 5.367% | 6.205% | 0.5091% |  | -7.342% |  |  | 16.05% | 0.5091% | 2.184% |  | -2.339% | -3.176%
| Z-Score (Absolute) |  | 0.37 | 0.92 | 0.74 | 0.37 | 0.89 | 0.07 | 0 | NA | 1.44 | NA | NA | 2.84 | 0 | 1.1 | NA | 0.52 | 0.67
| Analytical results for Na in OREAS 925 (Certified Value 0.286 wt.%) | [21 empty] | Certified
Na | Round | Replicate | Lab | Lab | Lab | Lab | Lab | Lab | Lab | Lab | Lab | Lab | Lab | Lab | Lab | Lab | Lab | Lab | Lab |  |  |  | 1
| No | No | 01 | 02 | 03 | 04 | 05 | 06 | 07 | 09 | 11 | 13 | 14 | 15 | 16 | 18 | 19 | 21 | 22 |  |  |  | wt.%
|  |  | 4A*OES | 4A*OES | 4A*OES | 4A*OES | 4A*OES | 4A*MS | 4A*MS | 4A*OES | 4A*OES | 4A*OES/MS | 4A*OES | 4A*OES | 4A*OES/MS | 4A*MS | 4A*OES | 4A*OES/MS | 4A*MS |  |  |  | 3
3
| 1 | 1 | 0.295 | 0.29 | 0.2937 | 0.25 | 0.28 | 0.27 | 0.27 | 0.29 | 0.3 | 0.288483 | 0.2552 | 0.31 | 0.281 | 0.29 | 0.31 | 0.27 | 0.27 |  |  |  | 1
| 1 | 2 | 0.29 | 0.28 | 0.2971 | 0.27 | 0.3 | 0.27 | 0.26 | 0.3 | 0.3 | 0.2915148 | 0.26 | 0.33 | 0.282 | 0.3 | 0.31 | 0.27 | 0.28 |  |  |  | #N/A
| 1 | 3 | 0.291 | 0.29 | 0.3109 | 0.27 | 0.33 | 0.27 | 0.26 | 0.29 | 0.29 | 0.2889101 | 0.2603 | 0.32 | 0.277 | 0.29 | 0.3 | 0.24 | 0.28 |  |  |  | 16
| 1 | 4 | 0.303 | 0.27 | 0.3062 | 0.27 | 0.27 | 0.27 | 0.25 | 0.29 | 0.3 | 0.2881105 | 0.2639 | 0.31 | 0.274 | 0.3 | 0.31 | 0.27 | 0.28 |  |  |  | 0.2857262
| 1 | 5 | 0.295 | 0.29 | 0.294 | 0.27 | 0.27 | 0.27 | 0.28 | 0.29 | 0.3 | 0.2876189 | 0.26 | 0.33 | 0.27 | 0.3 | 0.31 | 0.27 | 0.28 |  |  |  | 37
| 1 | 6 | 0.299 | 0.29 | 0.3085 | 0.27 | 0.28 | 0.27 | 0.27 | 0.29 | 0.3 | 0.2922361 | 0.2564 | 0.31 | 0.286 | 0.29 | 0.31 | 0.27 | 0.28
| Mean |  | 0.2955 | 0.285 | 0.3017333 | 0.2666667 | 0.2883333 | 0.27 | 0.265 | 0.2916667 | 0.2983333 | 0.2894789 | 0.2593 | 0.3183333 | 0.2783333 | 0.295 | 0.3083333 | 0.265 | 0.2783333
| Median |  | 0.295 | 0.29 | 0.30165 | 0.27 | 0.28 | 0.27 | 0.265 | 0.29 | 0.3 | 0.2886965 | 0.26 | 0.315 | 0.279 | 0.295 | 0.31 | 0.27 | 0.28
| Std Dev. |  | 0.004888763 | 0.0083666 | 0.007688606 | 0.008164966 | 0.02316607 | 0 | 0.01048809 | 0.004082483 | 0.004082483 | 0.001918024 | 0.003109984 | 0.009831921 | 0.005819507 | 0.005477226 | 0.004082483 | 0.01224745 | 0.004082483
| Rel.Std.Dev. |  | 1.654% | 2.936% | 2.548% | 3.062% | 8.034% | 0% | 3.958% | 1.4% | 1.368% | 0.6626% | 1.199% | 3.089% | 2.091% | 1.857% | 1.324% | 4.622% | 1.467%
| PDM3 |  | 3.421% | -0.2542% | 5.602% | -6.671% | 0.9125% | -5.504% | -7.254% | 2.079% | 4.412% | 1.313% | -9.249% | 11.41% | -2.587% | 3.246% | 7.912% | -7.254% | -2.587%
| Z-Score (Absolute) |  | 0.49 | 0 | 0.9 | 1.17 | 0.52 | 1.17 | 1.5 | 0.24 | 0.67 | 0.1 | 1.87 | 1.98 | 0.63 | 0.46 | 1.33 | 1.17 | 0.63
| Analytical results for Nb in OREAS 925 (Certified Value 13.3 ppm) | [21 empty] | Certified
Nb | Round | Replicate | Lab | Lab | Lab | Lab | Lab | Lab | Lab | Lab | Lab | Lab | Lab | Lab | Lab | Lab | Lab | Lab | Lab |  |  |  | 1
| No | No | 01 | 02 | 03 | 04 | 05 | 06 | 07 | 09 | 11 | 13 | 14 | 15 | 16 | 18 | 19 | 21 | 22 |  |  |  | ppm
|  |  | 4A*MS | 4A*MS | 4A*MS | 4A*MS | 4A*MS | 4A*MS | 4A*MS | 4A*MS | 4A*OES | 4A*OES/MS | 4A*MS | 4A*OES | 4A*OES/MS | 4A*MS | 4A*MS | 4A*OES/MS | 4A*MS |  |  |  | 1
2
| 1 | 1 | 13.4 | 33.9 | 13.75 | 13.9 | 13.5 | 14 | 14.5 | 12 | 12 | 12.98072 | 13.06 | 14 | 15.3 | 13.2 | 14.3 | 13.9 | 14.1 |  |  |  | 1
| 1 | 2 | 13.2 | 34.3 | 13.08 | 13.3 | 13.5 | 13.7 | 13.2 | 12 | 12 | 13.04332 | 13.43 | 13 | 15.444 | 12.9 | 13.9 | 14.1 | 14.4 |  |  |  | #N/A
| 1 | 3 | 13.2 | 34.1 | 12.72 | 14.3 | 13.6 | 14 | 13.5 | 12 | 12 | 12.8633 | 13.08 | 14 | 15.25 | 13 | 13.7 | 14.2 | 13.6 |  |  |  | 16
| 1 | 4 | 13.1 | 34.5 | 12.67 | 12.1 | 13.5 | 13.7 | 13.2 | 12.5 | 14 | 13.0416 | 13.38 | 14 | 14.915 | 13.1 | 14.1 | 13.9 | 13.5 |  |  |  | 13.27922
| 1 | 5 | 12.9 | 34.5 | 12.75 | 13.6 | 13.6 | 13.5 | 14 | 12.5 | 12 | 12.85419 | 13.76 | 14 | 15.542 | 11.4 | 14 | 13.9 | 13.6 |  |  |  | 38
| 1 | 6 | 13.1 | 34.3 | 13.85 | 12.8 | 14.2 | 13.5 | 14 | 12.5 | 12 | 12.9469 | 12.81 | 13 | 15.14 | 9.1 | 13.3 | 14 | 13.8
| Mean |  | 13.15 | 34.26667 | 13.13667 | 13.33333 | 13.65 | 13.73333 | 13.73333 | 12.25 | 12.33333 | 12.95501 | 13.25333 | 13.66667 | 15.26517 | 12.11667 | 13.88333 | 14 | 13.83333
| Median |  | 13.15 | 34.3 | 12.915 | 13.45 | 13.55 | 13.7 | 13.75 | 12.25 | 12 | 12.96381 | 13.23 | 14 | 15.275 | 12.95 | 13.95 | 13.95 | 13.7
| Std Dev. |  | 0.1643168 | 0.233809 | 0.5346276 | 0.7916228 | 0.2738613 | 0.2250926 | 0.5202563 | 0.2738613 | 0.8164966 | 0.08318711 | 0.3370262 | 0.5163978 | 0.2228654 | 1.621625 | 0.3488075 | 0.1264911 | 0.350238
| Rel.Std.Dev. |  | 1.25% | 0.6823% | 4.07% | 5.937% | 2.006% | 1.639% | 3.788% | 2.236% | 6.62% | 0.6421% | 2.543% | 3.779% | 1.46% | 13.38% | 2.512% | 0.9035% | 2.532%
| PDM3 |  | -0.9731% | 158% | -1.074% | 0.4075% | 2.792% | 3.42% | 3.42% | -7.751% | -7.123% | -2.442% | -0.195% | 2.918% | 14.96% | -8.755% | 4.549% | 5.428% | 4.173%
| Z-Score (Absolute) |  | 0.67 | 35.84 | 0.7 | 0.36 | 0 | 0.33 | 0.33 | 2.23 | 2.66 | 1.01 | 0.5 | 0.22 | 2.98 | 1.42 | 0.59 | 0.8 | 0.51
| Analytical results for Nd in OREAS 925 (Certified Value 34.8 ppm) | [21 empty] | Certified
Nd | Round | Replicate | Lab | Lab | Lab | Lab | Lab | Lab | Lab | Lab | Lab | [11 empty] | 1
| No | No | 02 | 03 | 04 | 05 | 09 | 13 | 14 | 18 | 19 | [11 empty] | ppm
|  |  | 4A*MS | 4A*MS | 4A*MS | 4A*MS | 4A*MS | 4A*OES/MS | 4A*MS | 4A*MS | 4A*MS | [11 empty] | 1
2
| 1 | 1 | 36.9 | 34.57 | 19.7 | 32.2 | 33.2 | 35.55534 | 33.91 | 34.8 | 35.6 | [11 empty] | 1
| 1 | 2 | 37.4 | 35.35 | 32.5 | 33.9 | 32.3 | 36.63801 | 35.06 | 33.6 | 34.5 | [11 empty] | #N/A
| 1 | 3 | 36.9 | 34.8 | 35.8 | 33.7 | 31.4 | 35.06627 | 35.08 | 33.4 | 36.8 | [11 empty] | 16
| 1 | 4 | 37.1 | 35.3 | 34.7 | 33 | 32.7 | 36.1989 | 35.2 | 33.5 | 35 | [11 empty] | 34.79557
| 1 | 5 | 36.7 | 34.91 | 35 | 33.2 | 32.9 | 36.64541 | 35.55 | 33.9 | 36 | [11 empty] | 39
| 1 | 6 | 37.2 | 35.5 | 33.6 | 35 | 32.9 | 35.97678 | 34.03 | 34.2 | 36.4
| Mean |  | 37.03333 | 35.07167 | 31.88333 | 33.5 | 32.56667 | 36.01345 | 34.805 | 33.9 | 35.71667
| Median |  | 37 | 35.105 | 34.15 | 33.45 | 32.8 | 36.08784 | 35.07 | 33.75 | 35.8
| Std Dev. |  | 0.2503331 | 0.3646048 | 6.078624 | 0.9465728 | 0.6439462 | 0.6216417 | 0.6713196 | 0.5291503 | 0.8635199
| Rel.Std.Dev. |  | 0.676% | 1.04% | 19.07% | 2.826% | 1.977% | 1.726% | 1.929% | 1.561% | 2.418%
| PDM3 |  | 6.431% | 0.7935% | -8.37% | -3.723% | -6.406% | 3.5% | 0.02711% | -2.574% | 2.647%
| Z-Score (Absolute) |  | 1.65 | 0.2 | 0.36 | 0.97 | 1.48 | 0.89 | 0 | 0.67 | 0.67
| Analytical results for Ni in OREAS 925 (Certified Value 34.8 ppm) | [21 empty] | Certified
Ni | Round | Replicate | Lab | Lab | Lab | Lab | Lab | Lab | Lab | Lab | Lab | Lab | Lab | Lab | Lab | Lab | Lab | Lab | Lab | Lab |  |  | 1
| No | No | 01 | 02 | 03 | 04 | 05 | 06 | 07 | 09 | 11 | 13 | 14 | 15 | 16 | 17 | 18 | 19 | 21 | 22 |  |  | ppm
|  |  | 4A*OES | 4A*MS | 4A*OES | 4A*MS | 4A*MS | 4A*MS | 4A*MS | 4A*OES | 4A*OES | 4A*OES/MS | 4A*OES | 4A*OES | 4A*OES/MS | 4A*OES | 4A*MS | 4A*MS | 4A*OES/MS | 4A*MS |  |  | 1
2
| 1 | 1 | 33 | 37.1 | 34 | 37.6 | 34.8 | 34.8 | 35.1 | 40 | 37 | 33.96186 | 33 | 37 | 31.79 | 34 | 35.1 | 34.4 | 33 | 32.3 |  |  | 1
| 1 | 2 | 30 | 37.5 | 34 | 36.6 | 37.4 | 34.1 | 33.5 | 36 | 37 | 34.07761 | 34 | 35 | 31.01 | 33 | 34.9 | 34.3 | 32.3 | 31.8 |  |  | #N/A
| 1 | 3 | 32 | 37.3 | 35 | 39.2 | 36 | 35.4 | 33.4 | 38 | 36 | 33.62549 | 33 | 36 | 31.41 | 34 | 35 | 39.3 | 30 | 33.5 |  |  | 16
| 1 | 4 | 31 | 37.3 | 35 | 38.7 | 35.7 | 34.4 | 33 | 40 | 40 | 33.51375 | 33 | 37 | 29.75 | 34 | 35.2 | 34.6 | 34.9 | 33.3 |  |  | 34.81464
| 1 | 5 | 29 | 37.2 | 34 | 42.2 | 37.9 | 33.3 | 34.8 | 40 | 37 | 33.94966 | 41 | 38 | 29.19 | 36 | 43.5 | 36.3 | 32.5 | 33.8 |  |  | 40
| 1 | 6 | 30 | 37.2 | 35 | 39.8 | 37.2 | 34 | 38.3 | 38 | 35 | 35.28326 | 34 | 35 | 29.56 | 31 | 33.8 | 34.7 | 32.6 | 34.5
| Mean |  | 30.83333 | 37.26667 | 34.5 | 39.01667 | 36.5 | 34.33333 | 34.68333 | 38.66667 | 37 | 34.06861 | 34.66667 | 36.33333 | 30.45167 | 33.66667 | 36.25 | 35.6 | 32.55 | 33.2
| Median |  | 30.5 | 37.25 | 34.5 | 38.95 | 36.6 | 34.25 | 34.15 | 39 | 37 | 33.95576 | 33.5 | 36.5 | 30.38 | 34 | 35.05 | 34.65 | 32.55 | 33.4
| Std Dev. |  | 1.47196 | 0.136626 | 0.5477226 | 1.935372 | 1.186592 | 0.7201852 | 1.956953 | 1.632993 | 1.67332 | 0.6332814 | 3.141125 | 1.21106 | 1.086323 | 1.632993 | 3.588175 | 1.955505 | 1.56812 | 0.9919677
| Rel.Std.Dev. |  | 4.774% | 0.3666% | 1.588% | 4.96% | 3.251% | 2.098% | 5.642% | 4.223% | 4.522% | 1.859% | 9.061% | 3.333% | 3.567% | 4.85% | 9.898% | 5.493% | 4.818% | 2.988%
| PDM3 |  | -11.44% | 7.043% | -0.9038% | 12.07% | 4.841% | -1.382% | -0.3772% | 11.06% | 6.277% | -2.143% | -0.425% | 4.362% | -12.53% | -3.297% | 4.123% | 2.256% | -6.505% | -4.638%
| Z-Score (Absolute) |  | 1.62 | 1.15 | 0.04 | 1.9 | 0.82 | 0.11 | 0.04 | 1.75 | 1.04 | 0.23 | 0.51 | 0.75 | 1.78 | 0.17 | 0.09 | 0.12 | 0.88 | 0.6
| Analytical results for P in OREAS 925 (Certified Value 0.062 wt.%) | [21 empty] | Certified
P | Round | Replicate | Lab | Lab | Lab | Lab | Lab | Lab | Lab | Lab | Lab | Lab | Lab | Lab | Lab | Lab | Lab | Lab | Lab | Lab |  |  | 1
| No | No | 01 | 02 | 03 | 04 | 05 | 06 | 07 | 09 | 11 | 13 | 14 | 15 | 16 | 17 | 18 | 19 | 21 | 22 |  |  | wt.%
|  |  | 4A*OES | 4A*OES | 4A*OES | 4A*OES | 4A*OES | 4A*MS | 4A*MS | 4A*OES | 4A*OES | 4A*OES/MS | 4A*OES | 4A*OES | 4A*OES/MS | 4A*OES | 4A*OES | 4A*OES | 4A*OES/MS | 4A*MS |  |  | 3
3
| 1 | 1 | 0.061 | 0.0636 | 0.0503 | 0.058 | 0.058 | 0.062 | 0.058 | 0.065 | 0.058 | 0.06427498 | 0.059 | 0.066 | 0.0643082 | 0.0626 | 0.061 | 0.0691 | 0.063 | 0.063 |  |  | 1
| 1 | 2 | 0.061 | 0.0644 | 0.0504 | 0.063 | 0.061 | 0.063 | 0.056 | 0.065 | 0.059 | 0.06200965 | 0.0585 | 0.066 | 0.0639859 | 0.0614 | 0.061 | 0.0714 | 0.061 | 0.062 |  |  | #N/A
| 1 | 3 | 0.065 | 0.0651 | 0.0534 | 0.063 | 0.068 | 0.063 | 0.056 | 0.07 | 0.057 | 0.06350138 | 0.063 | 0.064 | 0.0655486 | 0.0669 | 0.061 | 0.0689 | 0.056 | 0.062 |  |  | 16
| 1 | 4 | 0.061 | 0.0635 | 0.0531 | 0.063 | 0.054 | 0.063 | 0.054 | 0.065 | 0.069 | 0.06162024 | 0.0617 | 0.066 | 0.0659979 | 0.0614 | 0.061 | 0.0726 | 0.06 | 0.063 |  |  | 0.06218471
| 1 | 5 | 0.06 | 0.0657 | 0.0473 | 0.064 | 0.054 | 0.061 | 0.059 | 0.065 | 0.056 | 0.063 | 0.0612 | 0.068 | 0.0579374 | 0.0623 | 0.061 | 0.0723 | 0.062 | 0.064 |  |  | 41
| 1 | 6 | 0.061 | 0.0631 | 0.0487 | 0.064 | 0.057 | 0.061 | 0.057 | 0.07 | 0.057 | 0.06 | 0.0618 | 0.066 | 0.05944 | 0.0578 | 0.06 | 0.0707 | 0.061 | 0.064
| Mean |  | 0.0615 | 0.06423333 | 0.05053333 | 0.0625 | 0.05866667 | 0.06216667 | 0.05666667 | 0.06666667 | 0.05933333 | 0.06240104 | 0.06086667 | 0.066 | 0.06286967 | 0.06206667 | 0.06083333 | 0.07083333 | 0.0605 | 0.063
| Median |  | 0.061 | 0.064 | 0.05035 | 0.063 | 0.0575 | 0.0625 | 0.0565 | 0.065 | 0.0575 | 0.06250483 | 0.06145 | 0.066 | 0.06414705 | 0.06185 | 0.061 | 0.07105 | 0.061 | 0.063
| Std Dev. |  | 0.001760682 | 0.001015218 | 0.002395551 | 0.002258318 | 0.005278889 | 0.0009831921 | 0.00175119 | 0.002581989 | 0.004844241 | 0.001523744 | 0.001750048 | 0.001264911 | 0.003357611 | 0.00292552 | 0.0004082483 | 0.001571835 | 0.002428992 | 0.0008944272
| Rel.Std.Dev. |  | 2.863% | 1.581% | 4.741% | 3.613% | 8.998% | 1.582% | 3.09% | 3.873% | 8.164% | 2.442% | 2.875% | 1.917% | 5.341% | 4.714% | 0.6711% | 2.219% | 4.015% | 1.42%
| PDM3 |  | -1.101% | 3.294% | -18.74% | 0.507% | -5.657% | -0.02902% | -8.874% | 7.207% | -4.585% | 0.3479% | -2.12% | 6.135% | 1.101% | -0.1898% | -2.173% | 13.91% | -2.709% | 1.311%
| Z-Score (Absolute) |  | 0.68 | 1.1 | 6.01 | 0.67 | 1.79 | 0.03 | 2.83 | 2.36 | 2.45 | 0.15 | 0.65 | 2.01 | 0.39 | 0.03 | 0.67 | 4.52 | 0.37 | 0.46
| Analytical results for Pb in OREAS 925 (Certified Value 110 ppm) | [21 empty] | Certified
Pb | Round | Replicate | Lab | Lab | Lab | Lab | Lab | Lab | Lab | Lab | Lab | Lab | Lab | Lab | Lab | Lab | Lab | Lab | Lab | Lab | Lab |  | 1
| No | No | 01 | 02 | 03 | 04 | 05 | 06 | 07 | 09 | 10 | 11 | 13 | 14 | 15 | 16 | 17 | 18 | 19 | 21 | 22 |  | ppm
|  |  | 4A*MS | 4A*MS | 4A*MS | 4A*OES | 4A*MS | 4A*MS | 4A*MS | 4A*MS | 4A*MS | 4A*OES | 4A*OES/MS | 4A*OES | 4A*OES | 4A*OES/MS | 4A*OES | 4A*MS | 4A*MS | 4A*OES/MS | 4A*MS |  | 0
0
| 1 | 1 | 109 | 92.5 | 109.8 | 101 | 103 | 121.5 | 108.5 | 113 | 113.1 | 121 | 116.4113 | 104 | 130 | 107.483 | 100 | 114 | 103 | 105 | 115.5 |  | 1
| 1 | 2 | 113 | 92.4 | 108.2 | 98 | 104 | 115 | 109.5 | 112 | 118.9 | 117 | 109.8693 | 108 | 131 | 109.556 | 95 | 109 | 106 | 106 | 115.5 |  | #N/A
| 1 | 3 | 113 | 91.4 | 111.7 | 107 | 105 | 127 | 108.5 | 110 | 109.2 | 113 | 114 | 108 | 132 | 112.844 | 103 | 104 | 124 | 99.8 | 110.5 |  | 16
| 1 | 4 | 112 | 91.8 | 113.7 | 102 | 101 | 114.5 | 98 | 110 | 116 | 118 | 110.1173 | 102 | 129 | 107.714 | 97 | 108 | 111 | 107 | 117 |  | 109.9885
| 1 | 5 | 111 | 91.6 | 111.6 | 103 | 105 | 117.5 | 112 | 117 | 117.1 | 122 | 112.6659 | 118 | 131 | 111.93 | 93 | 104 | 111 | 105 | 118 |  | 42
| 1 | 6 | 104 | 91.6 | 107.3 | 103 | 112 | 118.5 | 120 | 111 | 114.2 | 121 | 109.5954 | 116 | 130 | 105.942 | 92 | 109 | 107 | 105 | 117
| Mean |  | 110.3333 | 91.88333 | 110.3833 | 102.3333 | 105 | 119 | 109.4167 | 112.1667 | 114.75 | 118.6667 | 112.1099 | 109.3333 | 130.5 | 109.2448 | 96.66667 | 108 | 110.3333 | 104.6333 | 115.5833
| Median |  | 111.5 | 91.7 | 110.7 | 102.5 | 104.5 | 118 | 109 | 111.5 | 115.1 | 119.5 | 111.3916 | 108 | 130.5 | 108.635 | 96 | 108.5 | 109 | 105 | 116.25
| Std Dev. |  | 3.444803 | 0.4578937 | 2.40118 | 2.94392 | 3.741657 | 4.669047 | 7.081078 | 2.639444 | 3.409839 | 3.386247 | 2.745813 | 6.408328 | 1.048809 | 2.706184 | 4.226898 | 3.741657 | 7.366591 | 2.499333 | 2.67239
| Rel.Std.Dev. |  | 3.122% | 0.4983% | 2.175% | 2.877% | 3.563% | 3.924% | 6.472% | 2.353% | 2.972% | 2.854% | 2.449% | 5.861% | 0.8037% | 2.477% | 4.373% | 3.464% | 6.677% | 2.389% | 2.312%
| PDM3 |  | 0.3135% | -16.46% | 0.359% | -6.96% | -4.535% | 8.193% | -0.5199% | 1.98% | 4.329% | 7.89% | 1.929% | -0.5957% | 18.65% | -0.6761% | -12.11% | -1.808% | 0.3135% | -4.869% | 5.087%
| Z-Score (Absolute) |  | 0.19 | 2.82 | 0.01 | 1.22 | 1.03 | 1.32 | 0.14 | 0.28 | 0.67 | 1.27 | 0.27 | 0.15 | 3.08 | 0.17 | 2.09 | 0.36 | 0 | 0.72 | 0.96
| Analytical results for Pr in OREAS 925 (Certified Value 9.36 ppm) | [21 empty] | Certified
Pr | Round | Replicate | Lab | Lab | Lab | Lab | Lab | Lab | Lab | Lab | Lab | [11 empty] | 1
| No | No | 02 | 03 | 04 | 05 | 09 | 13 | 14 | 18 | 19 | [11 empty] | ppm
|  |  | 4A*MS | 4A*MS | 4A*MS | 4A*MS | 4A*MS | 4A*OES/MS | 4A*MS | 4A*MS | 4A*MS | [11 empty] | 2
3
| 1 | 1 | 10.1 | 9.269 | 5.2 | 8.6 | 9.06 | 9.671521 | 8.987 | 9.3 | 9.5 | [11 empty] | 1
| 1 | 2 | 10.2 | 9.352 | 9.5 | 9.2 | 9.24 | 9.819877 | 9.128 | 9.1 | 9 | [11 empty] | #N/A
| 1 | 3 | 10.1 | 9.463 | 10.3 | 9.2 | 9.2 | 9.562871 | 9.183 | 9 | 10.3 | [11 empty] | 16
| 1 | 4 | 10.2 | 9.59 | 9.5 | 8.9 | 9.34 | 9.884409 | 9.189 | 9.1 | 9.2 | [11 empty] | 9.364069
| 1 | 5 | 10.1 | 9.386 | 20.4 | 9.1 | 9.32 | 9.779806 | 9.451 | 9.2 | 9.3 | [11 empty] | 43
| 1 | 6 | 10.2 | 9.512 | 10.3 | 9.5 | 9.38 | 9.66381 | 8.903 | 9.1 | 9.2
| Mean |  | 10.15 | 9.428667 | 10.86667 | 9.083333 | 9.256667 | 9.730382 | 9.140167 | 9.133333 | 9.416667
| Median |  | 10.15 | 9.4245 | 9.9 | 9.15 | 9.28 | 9.725664 | 9.1555 | 9.1 | 9.25
| Std Dev. |  | 0.05477226 | 0.1160546 | 5.047243 | 0.3060501 | 0.1169045 | 0.1184339 | 0.1901015 | 0.1032796 | 0.4622409
| Rel.Std.Dev. |  | 0.5396% | 1.231% | 46.45% | 3.369% | 1.263% | 1.217% | 2.08% | 1.131% | 4.909%
| PDM3 |  | 8.393% | 0.6899% | 16.05% | -2.998% | -1.147% | 3.912% | -2.391% | -2.464% | 0.5617%
| Z-Score (Absolute) |  | 3.5 | 0.67 | 2.52 | 0.68 | 0 | 1.86 | 0.46 | 0.48 | 0.07
| Analytical results for Rb in OREAS 925 (Certified Value 163 ppm) | [21 empty] | Certified
Rb | Round | Replicate | Lab | Lab | Lab | Lab | Lab | Lab | Lab | Lab | Lab | Lab | Lab | Lab | Lab | Lab | Lab | [5 empty] | 1
| No | No | 01 | 02 | 03 | 04 | 05 | 06 | 07 | 09 | 13 | 14 | 16 | 18 | 19 | 21 | 22 | [5 empty] | ppm
|  |  | 4A*MS | 4A*MS | 4A*MS | 4A*MS | 4A*MS | 4A*MS | 4A*MS | 4A*MS | 4A*OES/MS | 4A*MS | 4A*OES/MS | 4A*MS | 4A*MS | 4A*OES/MS | 4A*MS | [5 empty] | 0
0
| 1 | 1 | 170 | 164 | 168.49 | 60.7 | 148 | 169 | 162.5 | 192 | 170.6501 | 173.9 | 147.34 | 158 | 173.7 | 141 | 162 | [5 empty] | 1
| 1 | 2 | 174 | 166 | 172.55 | 133 | 161 | 168 | 154 | 196 | 170.5274 | 181.15 | 169.62 | 155 | 176.4 | 154 | 162.5 | [5 empty] | #N/A
| 1 | 3 | 174 | 164 | 179.09 | 148 | 155 | 171 | 152 | 198 | 169.313 | 177.83 | 165.35 | 157 | 166.6 | 133 | 162 | [5 empty] | 16
| 1 | 4 | 172 | 165 | 169.68 | 176 | 155 | 166.5 | 151.5 | 200 | 171.3065 | 183.27 | 143.08 | 162 | 177.5 | 128 | 163.5 | [5 empty] | 163.1469
| 1 | 5 | 174 | 163 | 171.32 | 158 | 163 | 164 | 161 | 205 | 168.4388 | 186.62 | 161.57 | 162 | 174.7 | 139 | 167.5 | [5 empty] | 44
| 1 | 6 | 174 | 166 | 167.11 | 146 | 162 | 165 | 161.5 | 201 | 173.18 | 177.57 | 150.98 | 157 | 169.3 | 140 | 163.5
| Mean |  | 173 | 164.6667 | 171.3733 | 136.95 | 157.3333 | 167.25 | 157.0833 | 198.6667 | 170.5693 | 180.0567 | 156.3233 | 158.5 | 173.0333 | 139.1667 | 163.5
| Median |  | 174 | 164.5 | 170.5 | 147 | 158 | 167.25 | 157.5 | 199 | 170.5888 | 179.49 | 156.275 | 157.5 | 174.2 | 139.5 | 163
| Std Dev. |  | 1.67332 | 1.21106 | 4.249502 | 40.00419 | 5.750362 | 2.602883 | 5.112892 | 4.457204 | 1.642238 | 4.552897 | 10.68126 | 2.880972 | 4.23871 | 8.795832 | 2.073644
| Rel.Std.Dev. |  | 0.9672% | 0.7355% | 2.48% | 29.21% | 3.655% | 1.556% | 3.255% | 2.244% | 0.9628% | 2.529% | 6.833% | 1.818% | 2.45% | 6.32% | 1.268%
| PDM3 |  | 6.039% | 0.9316% | 5.042% | -16.06% | -3.563% | 2.515% | -3.717% | 21.77% | 4.55% | 10.36% | -4.182% | -2.848% | 6.06% | -14.7% | 0.2165%
| Z-Score (Absolute) |  | 0.74 | 0 | 0.6 | 1.11 | 0.65 | 0.23 | 0.67 | 3.02 | 0.52 | 1.37 | 0.74 | 0.55 | 0.74 | 2.27 | 0.1
| Analytical results for Re in OREAS 925 (Certified Value < 2 ppb) | [21 empty] | Certified
Re | Round | Replicate | Lab | Lab | Lab | Lab | Lab | Lab | Lab | Lab | Lab | Lab | Lab | Lab | [8 empty] | 1
| No | No | 01 | 03 | 04 | 05 | 06 | 07 | 09 | 13 | 14 | 18 | 19 | 22 | [8 empty] | ppb
|  |  | 4A*MS | 4A*MS | 4A*MS | 4A*MS | 4A*MS | 4A*MS | 4A*MS | 4A*OES/MS | 4A*MS | 4A*MS | 4A*MS | 4A*MS | [8 empty] | 0
0
| 1 | 1 | < 50 | < 2 | 1 | 1 | < 2 | < 2 | < 100 | < 2 | 16 | < 1 | < 10 | < 2 | [8 empty] | 1
| 1 | 2 | < 50 | < 2 | 1 | 1 | < 2 | < 2 | < 100 | < 2 | 10 | 1 | 10 | < 2 | [8 empty] | 9
| 1 | 3 | < 50 | < 2 | < 1 | < 1 | < 2 | < 2 | < 100 | 2.429161 | 19 | 3 | < 10 | < 2 | [8 empty] | 16
| 1 | 4 | < 50 | < 2 | < 1 | < 1 | < 2 | < 2 | < 100 | < 2 | 11 | < 1 | < 10 | < 2 | [8 empty] | < 2
| 1 | 5 | < 50 | < 2 | < 1 | < 1 | < 2 | < 2 | < 100 | 3.386647 | < 2 | 1 | < 10 | < 2 | [8 empty] | 45
| 1 | 6 | < 50 | < 2 | < 1 | 1 | < 2 | < 2 | < 100 | < 2 | 3 | < 1 | < 10 | 3
| Mean |  |  |  | 1 | 1 |  |  |  | 2.907904 | 11.8 | 1.666667 | 10 | 3
| Median |  |  |  | 1 | 1 |  |  |  | 2.907904 | 11 | 1 | 10 | 3
| Std Dev. |  |  |  | 0 | 0 |  |  |  | 0.677045 | 6.140033 | 1.154701
| Rel.Std.Dev. |  |  |  | 0% | 0% |  |  |  | 23.28% | 52.03% | 69.28%
PDM3
| Z-Score (Absolute) |  | NA | NA | 0.75 | 0.56 | NA | NA | NA | 0.64 | 20.23 | 0.67 | 10.86 | 0
| Analytical results for Ru in OREAS 925 (Indicative Value < 0.1 ppm) | [21 empty] | Indicative
Ru | Round | Replicate | Lab | [19 empty] | 1
| No | No | 19 | [19 empty] | ppm
|  |  | 4A*MS | [19 empty] | 2
2
| 1 | 1 | < 0.1 | [19 empty] | 1
| 1 | 2 | < 0.1 | [19 empty] | 1
| 1 | 3 | < 0.1 | [19 empty] | 16
| 1 | 4 | < 0.1 | [19 empty] | < 0.1
| 1 | 5 | < 0.1 | [19 empty] | 7
| 1 | 6 | < 0.1
Mean
Median
Std Dev.
Rel.Std.Dev.
PDM3
| Z-Score (Absolute) |  | NA
| Analytical results for S in OREAS 925 (Certified Value 0.962 wt.%) | [21 empty] | Certified
S | Round | Replicate | Lab | Lab | Lab | Lab | Lab | Lab | Lab | Lab | Lab | Lab | Lab | Lab | Lab | Lab | Lab | Lab | Lab | Lab |  |  | 1
| No | No | 01 | 02 | 03 | 04 | 05 | 06 | 07 | 09 | 10 | 11 | 13 | 14 | 15 | 16 | 18 | 19 | 21 | 22 |  |  | wt.%
|  |  | 4A*OES | 4A*OES | 4A*OES | 4A*OES | 4A*OES | 4A*MS | 4A*MS | 4A*OES | 4A*OES | 4A*OES | 4A*OES/MS | 4A*OES | 4A*OES | 4A*OES/MS | 4A*OES | 4A*OES | 4A*OES/MS | 4A*MS |  |  | 3
3
| 1 | 1 | 1.03 | 1.08 | 0.9856 | 0.9 | 0.92 | 0.91 | 0.84 | 0.96 | 0.9445 | 0.9 | 0.985 | 0.98 | 1.03 | 0.847 | 0.96 | 1.01 | 0.96 | 0.97 |  |  | 1
| 1 | 2 | 1.01 | 1.19 | 1.0006 | 0.96 | 0.98 | 0.91 | 0.82 | 0.97 | 0.9248 | 0.9 | 1.001 | 1 | 1 | 0.833 | 0.96 | 0.98 | 0.96 | 0.93 |  |  | 5
| 1 | 3 | 0.981 | 1.06 | 1.0055 | 0.97 | 1.06 | 0.93 | 0.84 | 0.96 | 0.9204 | 0.9 | 0.998 | 1.01 | 0.98 | 0.908 | 0.98 | 0.99 | 0.89 | 0.96 |  |  | 16
| 1 | 4 | 1 | 1.11 | 1.0295 | 0.98 | 0.86 | 0.93 | 0.77 | 0.97 | 0.8796 | 0.9 | 1.0185 | 1.01 | 1.03 | 0.877 | 0.98 | 0.98 | 0.95 | 0.97 |  |  | 0.9619565
| 1 | 5 | 0.981 | 1.12 | 1.0314 | 0.98 | 1.01 | 0.92 | 0.89 | 0.96 | 0.8966 | 0.9 | 1.001 | 1.18 | 1 | 0.836 | 0.98 | 0.98 | 0.97 | 0.96 |  |  | 46
| 1 | 6 | 1.03 | 1.14 | 0.9822 | 1.06 | 0.89 | 0.92 | 0.85 | 0.98 | 0.9189 | 0.9 | 1.028724 | 1.01 | 0.99 | 0.859 | 1.01 | 0.99 | 1.05 | 0.97
| Mean |  | 1.005333 | 1.116667 | 1.0058 | 0.975 | 0.9533333 | 0.92 | 0.835 | 0.9666667 | 0.9141333 | 0.9 | 1.005371 | 1.031667 | 1.005 | 0.86 | 0.9783333 | 0.9883333 | 0.9633333 | 0.96
| Median |  | 1.005 | 1.115 | 1.00305 | 0.975 | 0.95 | 0.92 | 0.84 | 0.965 | 0.91965 | 0.9 | 1.001 | 1.01 | 1 | 0.853 | 0.98 | 0.985 | 0.96 | 0.965
| Std Dev. |  | 0.02214197 | 0.04589844 | 0.0210199 | 0.05128353 | 0.07633261 | 0.008944272 | 0.03937004 | 0.008164966 | 0.02279418 | 1.216188e-16 | 0.01565397 | 0.07359801 | 0.02073644 | 0.02852367 | 0.01834848 | 0.01169045 | 0.05125102 | 0.01549193
| Rel.Std.Dev. |  | 2.202% | 4.11% | 2.09% | 5.26% | 8.007% | 0.9722% | 4.715% | 0.8447% | 2.494% | 1.351e-14% | 1.557% | 7.134% | 2.063% | 3.317% | 1.875% | 1.183% | 5.32% | 1.614%
| PDM3 |  | 4.509% | 16.08% | 4.558% | 1.356% | -0.8964% | -4.362% | -13.2% | 0.4896% | -4.971% | -6.441% | 4.513% | 7.247% | 4.475% | -10.6% | 1.702% | 2.742% | 0.1431% | -0.2034%
| Z-Score (Absolute) |  | 0.68 | 2.86 | 0.69 | 0.08 | 0.34 | 1 | 2.67 | 0.08 | 1.11 | 1.39 | 0.68 | 0.61 | 0.67 | 2.18 | 0.15 | 0.34 | 0.49 | 0.09
| Analytical results for Sb in OREAS 925 (Certified Value 1.36 ppm) | [21 empty] | Certified
Sb | Round | Replicate | Lab | Lab | Lab | Lab | Lab | Lab | Lab | Lab | Lab | Lab | Lab | Lab | Lab | Lab | Lab | Lab | Lab | Lab | Lab |  | 1
| No | No | 01 | 02 | 03 | 04 | 05 | 06 | 07 | 09 | 10 | 11 | 13 | 14 | 15 | 16 | 17 | 18 | 19 | 21 | 22 |  | ppm
|  |  | 4A*MS | 4A*MS | 4A*MS | 4A*MS | 4A*MS | 4A*MS | 4A*MS | 4A*MS | 4A*MS | 4A*OES | 4A*OES/MS | 4A*MS | 4A*OES | 4A*OES/MS | 4A*OES | 4A*MS | 4A*MS | 4A*OES/MS | 4A*MS |  | 2
3
| 1 | 1 | 1.7 | 1.32 | 1.3 | 1.4 | 1.3 | 1.37 | 1.28 | 1.4 | 1.26 | < 5 | 1.429958 | 1.36 | < 5 | 1.55 | < 5 | 1.2 | 1.5 | 1.35 | 1.5 |  | 1
| 1 | 2 | 1.7 | 1.35 | 1.25 | 1.3 | 1.2 | 1.38 | 1.25 | 1.4 | 1.31 | < 5 | 1.419025 | 1.44 | < 5 | 1.559 | 6 | 1.2 | 1.3 | 1.33 | 1.32 |  | #N/A
| 1 | 3 | 1.8 | 1.32 | 1.32 | 1.3 | 1.3 | 1.51 | 1.23 | 1.2 | 1.43 | < 5 | 1.288311 | 1.43 | < 5 | 1.534 | < 5 | 1.2 | 1.5 | 1.3 | 1.36 |  | 16
| 1 | 4 | 1.6 | 1.32 | 1.47 | 1.2 | 1.5 | 1.28 | 1.16 | 1.4 | 1.36 | < 5 | 1.345044 | 1.39 | < 5 | 1.48 | 5 | 1.3 | 1.4 | 1.41 | 1.33 |  | 1.362941
| 1 | 5 | 1.7 | 1.32 | 1.58 | 1.4 | 1.3 | 1.38 | 1.25 | 1.4 | 1.46 | < 5 | 1.308868 | 1.44 | < 5 | 1.428 | < 5 | 1.1 | 1.4 | 1.34 | 1.31 |  | 47
| 1 | 6 | 1.8 | 1.32 | 1.27 | 1.2 | 1.5 | 1.31 | 1.37 | 1.4 | 1.31 | < 5 | 1.36588 | 1.36 | < 5 | 1.373 | < 5 | 1.1 | 1.4 | 1.46 | 1.31
| Mean |  | 1.716667 | 1.325 | 1.365 | 1.3 | 1.35 | 1.371667 | 1.256667 | 1.366667 | 1.355 |  | 1.359514 | 1.403333 |  | 1.487333 | 5.5 | 1.183333 | 1.416667 | 1.365 | 1.355
| Median |  | 1.7 | 1.32 | 1.31 | 1.3 | 1.3 | 1.375 | 1.25 | 1.4 | 1.335 |  | 1.355462 | 1.41 |  | 1.507 | 5.5 | 1.2 | 1.4 | 1.345 | 1.325
| Std Dev. |  | 0.07527727 | 0.01224745 | 0.130958 | 0.08944272 | 0.1224745 | 0.07935154 | 0.06860515 | 0.08164966 | 0.07713624 |  | 0.05725179 | 0.03829708 |  | 0.07468244 | 0.7071068 | 0.07527727 | 0.07527727 | 0.05890671 | 0.07341662
| Rel.Std.Dev. |  | 4.385% | 0.9243% | 9.594% | 6.88% | 9.072% | 5.785% | 5.459% | 5.974% | 5.693% |  | 4.211% | 2.729% |  | 5.021% | 12.86% | 6.361% | 5.314% | 4.316% | 5.418%
| PDM3 |  | 25.95% | -2.784% | 0.151% | -4.618% | -0.9495% | 0.6402% | -7.797% | 0.2733% | -0.5827% |  | -0.2515% | 2.964% |  | 9.127% | 303.5% | -13.18% | 3.942% | 0.151% | -0.5827%
| Z-Score (Absolute) |  | 6.08 | 0.69 | 0 | 1.12 | 0.26 | 0.12 | 1.87 | 0.61 | 0.17 | NA | 0.09 | 0.66 | NA | 2.12 | 71.49 | 3.14 | 0.89 | 0 | 0.67
| Analytical results for Sc in OREAS 925 (Certified Value 13.1 ppm) | [21 empty] | Certified
Sc | Round | Replicate | Lab | Lab | Lab | Lab | Lab | Lab | Lab | Lab | Lab | Lab | Lab | Lab | Lab | Lab | Lab | Lab | Lab |  |  |  | 1
| No | No | 01 | 02 | 03 | 04 | 05 | 06 | 07 | 09 | 11 | 13 | 14 | 15 | 16 | 18 | 19 | 21 | 22 |  |  |  | ppm
|  |  | 4A*OES | 4A*MS | 4A*OES | 4A*OES | 4A*OES | 4A*MS | 4A*MS | 4A*OES | 4A*OES | 4A*OES/MS | 4A*MS | 4A*OES | 4A*OES/MS | 4A*OES | 4A*MS | 4A*OES/MS | 4A*MS |  |  |  | 1
2
| 1 | 1 | 12 | 13.1 | 12 | 12 | 14 | 12.2 | 12.7 | 12 | 19 | 12.64208 | 15.5 | 9 | 11.901 | 14 | 12 | 15.1 | 12.5 |  |  |  | 1
| 1 | 2 | 12 | 13.4 | 12 | 15 | 16 | 12 | 12.1 | 13 | 19 | 13.06895 | 15.8 | 9 | 12.491 | 14 | 12 | 15.1 | 12.6 |  |  |  | 7
| 1 | 3 | 12 | 13.2 | 13 | 15 | 17 | 12.2 | 12.1 | 12 | 19 | 12.75579 | 15.6 | 9 | 12.326 | 14 | 14 | 13.6 | 12 |  |  |  | 16
| 1 | 4 | 12 | 13.2 | 13 | 15 | 14 | 12 | 11.8 | 13 | 17 | 13.08783 | 15.8 | 9 | 11.541 | 14 | 13 | 14.6 | 11.9 |  |  |  | 13.05105
| 1 | 5 | 12 | 13.1 | 12 | 15 | 13 | 11.7 | 12.6 | 12 | 19 | 12.86329 | 16.1 | 9 | 12.457 | 14 | 13 | 15.3 | 12.1 |  |  |  | 48
| 1 | 6 | 12 | 13.2 | 13 | 15 | 15 | 11.8 | 12.4 | 13 | 19 | 13.1273 | 15.7 | 9 | 12.127 | 13 | 13 | 14.6 | 12.3
| Mean |  | 12 | 13.2 | 12.5 | 14.5 | 14.83333 | 11.98333 | 12.28333 | 12.5 | 18.66667 | 12.92421 | 15.75 | 9 | 12.1405 | 13.83333 | 12.83333 | 14.71667 | 12.23333
| Median |  | 12 | 13.2 | 12.5 | 15 | 14.5 | 12 | 12.25 | 12.5 | 19 | 12.96612 | 15.75 | 9 | 12.2265 | 14 | 13 | 14.85 | 12.2
| Std Dev. |  | 0 | 0.1095445 | 0.5477226 | 1.224745 | 1.47196 | 0.2041241 | 0.3430258 | 0.5477226 | 0.8164966 | 0.2003187 | 0.2073644 | 0 | 0.3672535 | 0.4082483 | 0.7527727 | 0.6177918 | 0.2804758
| Rel.Std.Dev. |  | 0% | 0.8299% | 4.382% | 8.447% | 9.923% | 1.703% | 2.793% | 4.382% | 4.374% | 1.55% | 1.317% | 0% | 3.025% | 2.951% | 5.866% | 4.198% | 2.293%
| PDM3 |  | -8.053% | 1.141% | -4.222% | 11.1% | 13.66% | -8.181% | -5.882% | -4.222% | 43.03% | -0.9719% | 20.68% | -31.04% | -6.977% | 5.994% | -1.668% | 12.76% | -6.266%
| Z-Score (Absolute) |  | 0.67 | 0.3 | 0.27 | 1.75 | 1.27 | 0.69 | 0.45 | 0.27 | 4.99 | 0.07 | 2.36 | 3.1 | 0.56 | 0.94 | 0 | 1.52 | 0.49
| Analytical results for Se in OREAS 925 (Certified Value 9.07 ppm) | [21 empty] | Certified
Se | Round | Replicate | Lab | Lab | Lab | Lab | Lab | Lab | Lab | Lab | Lab | Lab | Lab | Lab | Lab | Lab | Lab | Lab |  |  |  |  | 1
| No | No | 01 | 02 | 03 | 04 | 05 | 06 | 07 | 09 | 10 | 13 | 16 | 17 | 18 | 19 | 21 | 22 |  |  |  |  | ppm
|  |  | 4A*MS | 4A*MS | 4A*MS | 4A*MS | 4A*MS | 4A*MS | 4A*MS | 4A*MS | 4A*MS | 4A*OES/MS | 4A*OES/MS | 4A*OES | 4A*MS | 4A*MS | 4A*OES/MS | 4A*MS |  |  |  |  | 2
2
| 1 | 1 | 12 | < 2 | 7.9 | 8.7 | 8.5 | 10 | 10 | 10 | 9.2 | 9.244782 | 7.96 | 13 | 8.3 | 11 | 8 | 9 |  |  |  |  | 1
| 1 | 2 | 12 | < 2 | 7.3 | 8.7 | 9.4 | 10 | 9 | 10 | 9.3 | 8.608854 | 5.824 | 12 | 7.6 | 10 | 8 | 9 |  |  |  |  | 8
| 1 | 3 | 10 | < 2 | 7.1 | 9.3 | 9.4 | 9 | 9 | 10 | 8.6 | 9.240139 | 7.975 | 8 | 8 | 12 | 7 | 10 |  |  |  |  | 16
| 1 | 4 | 11 | < 2 | 7 | 8.3 | 8.6 | 9 | 9 | 10 | 10.1 | 8.420742 | 6.467 | 8 | 8.2 | 11 | 8 | 10 |  |  |  |  | 9.068554
| 1 | 5 | 11 | < 2 | 7.7 | 18.6 | 9.3 | 9 | 10 | 10 | 8.2 | 8.104818 | 5.896 | 7 | 7.9 | 11 | 8 | 10 |  |  |  |  | 49
| 1 | 6 | 11 | < 2 | 7.1 | 10.3 | 8.6 | 10 | 10 | 10 | 9 | 8.579499 | 6.989 | 15 | 7.6 | 10 | 9 | 9
| Mean |  | 11.16667 |  | 7.35 | 10.65 | 8.966667 | 9.5 | 9.5 | 10 | 9.066667 | 8.699806 | 6.851833 | 10.5 | 7.933333 | 10.83333 | 8 | 9.5
| Median |  | 11 |  | 7.2 | 9 | 8.95 | 9.5 | 9.5 | 10 | 9.1 | 8.594177 | 6.728 | 10 | 7.95 | 11 | 8 | 9.5
| Std Dev. |  | 0.7527727 |  | 0.3674235 | 3.95664 | 0.4412105 | 0.5477226 | 0.5477226 | 0 | 0.6501282 | 0.4568571 | 0.9619259 | 3.271085 | 0.294392 | 0.7527727 | 0.6324555 | 0.5477226
| Rel.Std.Dev. |  | 6.741% |  | 4.999% | 37.15% | 4.921% | 5.766% | 5.766% | 0% | 7.171% | 5.251% | 14.04% | 31.15% | 3.711% | 6.949% | 7.906% | 5.766%
| PDM3 |  | 23.14% |  | -18.95% | 17.44% | -1.124% | 4.758% | 4.758% | 10.27% | -0.02081% | -4.066% | -24.44% | 15.78% | -12.52% | 19.46% | -11.78% | 4.758%
| Z-Score (Absolute) |  | 2.66 | NA | 2.17 | 0.01 | 0.13 | 0.55 | 0.55 | 1.18 | 0 | 0.46 | 2.8 | 0.67 | 1.43 | 2.23 | 1.35 | 0.55
| Analytical results for Sm in OREAS 925 (Certified Value 6.51 ppm) | [21 empty] | Certified
Sm | Round | Replicate | Lab | Lab | Lab | Lab | Lab | Lab | Lab | Lab | Lab | [11 empty] | 1
| No | No | 02 | 03 | 04 | 05 | 09 | 13 | 14 | 18 | 19 | [11 empty] | ppm
|  |  | 4A*MS | 4A*MS | 4A*MS | 4A*MS | 4A*MS | 4A*OES/MS | 4A*MS | 4A*MS | 4A*MS | [11 empty] | 2
3
| 1 | 1 | 6.9 | 6.35 | 4.2 | 5.9 | 6.25 | 6.985508 | 6.56 | 6.3 | 6.7 | [11 empty] | 1
| 1 | 2 | 7 | 6.56 | 6.2 | 6 | 6.2 | 7.011143 | 6.43 | 6.1 | 6.7 | [11 empty] | #N/A
| 1 | 3 | 6.9 | 6.37 | 6.8 | 6.2 | 6.15 | 6.782233 | 6.57 | 5.9 | 7.4 | [11 empty] | 16
| 1 | 4 | 6.9 | 6.63 | 6.2 | 6 | 6.25 | 7.034904 | 6.75 | 6.1 | 6.7 | [11 empty] | 6.505822
| 1 | 5 | 6.9 | 6.53 | 13.6 | 6 | 6.3 | 7.018722 | 6.87 | 6.1 | 7 | [11 empty] | 50
| 1 | 6 | 6.9 | 6.54 | 6.2 | 6.3 | 6.25 | 6.905904 |  | 6.2 | 6.8
| Mean |  | 6.916667 | 6.496667 | 7.2 | 6.066667 | 6.233333 | 6.956402 | 6.636 | 6.116667 | 6.883333
| Median |  | 6.9 | 6.535 | 6.2 | 6 | 6.25 | 6.998325 | 6.57 | 6.1 | 6.75
| Std Dev. |  | 0.04082483 | 0.1116542 | 3.259448 | 0.1505545 | 0.05163978 | 0.09672124 | 0.1734359 | 0.132916 | 0.2786874
| Rel.Std.Dev. |  | 0.5902% | 1.719% | 45.27% | 2.482% | 0.8284% | 1.39% | 2.614% | 2.173% | 4.049%
| PDM3 |  | 6.315% | -0.1407% | 10.67% | -6.75% | -4.188% | 6.926% | 2.001% | -5.982% | 5.803%
| Z-Score (Absolute) |  | 1 | 0 | 0.35 | 1.02 | 0.63 | 1.09 | 0.33 | 0.9 | 0.67
| Analytical results for Sn in OREAS 925 (Certified Value 14.9 ppm) | [21 empty] | Certified
Sn | Round | Replicate | Lab | Lab | Lab | Lab | Lab | Lab | Lab | Lab | Lab | Lab | Lab | Lab | Lab | Lab | Lab | Lab | Lab | Lab | Lab |  | 1
| No | No | 01 | 02 | 03 | 04 | 05 | 06 | 07 | 09 | 10 | 11 | 13 | 14 | 15 | 16 | 17 | 18 | 19 | 21 | 22 |  | ppm
|  |  | 4A*MS | 4A*MS | 4A*MS | 4A*MS | 4A*MS | 4A*MS | 4A*MS | 4A*MS | 4A*MS | 4A*OES | 4A*OES/MS | 4A*MS | 4A*OES | 4A*OES/MS | 4A*OES | 4A*MS | 4A*MS | 4A*OES/MS | 4A*MS |  | 1
2
| 1 | 1 | 13.3 | 14.6 | 15 | 15 | 15 | 15 | 14.1 | 14 | 13.9 | 16 | 15.93668 | 20.2 | 16 | 14.688 | 19 | 15 | 15.4 | 14.7 | 14.3 |  | 1
| 1 | 2 | 13.2 | 15 | 14.9 | 15 | 15 | 14.6 | 13.1 | 14 | 14.4 | 13 | 15.02626 | 19.7 | 15 | 15.094 | 15 | 17 | 15.5 | 14.5 | 14.1 |  | #N/A
| 1 | 3 | 13.3 | 14.8 | 15.7 | 16 | 15 | 15.4 | 13.5 | 14 | 14.4 | 15 | 14.91561 | 20.6 | 15 | 14.434 | 14 | 65 | 17.6 | 13.1 | 15.2 |  | 16
| 1 | 4 | 13.5 | 14.7 | 15.1 | 15 | 14 | 14.7 | 12.7 | 15 | 14.4 | 16 | 15.12064 | 19.6 | 15 | 14.311 | 20 | 15 | 16.2 | 14.5 | 15 |  | 14.90867
| 1 | 5 | 13.4 | 14.6 | 15.7 | 16 | 15 | 14.8 | 13.9 | 15 | 14.5 | 16 | 15.69783 | 20.2 | 16 | 14.793 | 16 | 16 | 15.8 | 14.5 | 15.5 |  | 51
| 1 | 6 | 13.6 | 14.7 | 14.8 | 16 | 15 | 14.7 | 14.4 | 16 | 14.3 | 16 | 15.03988 | 19.2 | 15 | 13.839 | 14 | 17 | 15.4 | 15.7 | 15.5
| Mean |  | 13.38333 | 14.73333 | 15.2 | 15.5 | 14.83333 | 14.86667 | 13.61667 | 14.66667 | 14.31667 | 15.33333 | 15.28948 | 19.91667 | 15.33333 | 14.5265 | 16.33333 | 24.16667 | 15.98333 | 14.5 | 14.93333
| Median |  | 13.35 | 14.7 | 15.05 | 15.5 | 15 | 14.75 | 13.7 | 14.5 | 14.4 | 16 | 15.08026 | 19.95 | 15 | 14.561 | 15.5 | 16.5 | 15.65 | 14.5 | 15.1
| Std Dev. |  | 0.147196 | 0.1505545 | 0.4 | 0.5477226 | 0.4082483 | 0.294392 | 0.6400521 | 0.8164966 | 0.2136976 | 1.21106 | 0.420829 | 0.5076088 | 0.5163978 | 0.4351582 | 2.581989 | 20.02415 | 0.8495097 | 0.8294577 | 0.6022181
| Rel.Std.Dev. |  | 1.1% | 1.022% | 2.632% | 3.534% | 2.752% | 1.98% | 4.701% | 5.567% | 1.493% | 7.898% | 2.752% | 2.549% | 3.368% | 2.996% | 15.81% | 82.86% | 5.315% | 5.72% | 4.033%
| PDM3 |  | -10.23% | -1.176% | 1.954% | 3.966% | -0.5053% | -0.2817% | -8.666% | -1.623% | -3.971% | 2.848% | 2.554% | 33.59% | 2.848% | -2.563% | 9.556% | 62.1% | 7.208% | -2.741% | 0.1655%
| Z-Score (Absolute) |  | 2.61 | 0.34 | 0.45 | 0.96 | 0.11 | 0.11 | 2.22 | 0.45 | 1.04 | 1.46 | 0.6 | 8.4 | 0.67 | 0.69 | 0.31 | 1.8 | 1.22 | 0.26 | 0
| Analytical results for Sr in OREAS 925 (Certified Value 36.2 ppm) | [21 empty] | Certified
Sr | Round | Replicate | Lab | Lab | Lab | Lab | Lab | Lab | Lab | Lab | Lab | Lab | Lab | Lab | Lab | Lab | Lab | Lab | Lab | Lab |  |  | 1
| No | No | 01 | 02 | 03 | 04 | 05 | 06 | 07 | 09 | 11 | 13 | 14 | 15 | 16 | 17 | 18 | 19 | 21 | 22 |  |  | ppm
|  |  | 4A*MS | 4A*OES | 4A*MS | 4A*MS | 4A*OES | 4A*MS | 4A*MS | 4A*MS | 4A*OES | 4A*OES/MS | 4A*MS | 4A*OES | 4A*OES/MS | 4A*OES | 4A*OES | 4A*OES | 4A*OES/MS | 4A*MS |  |  | 1
2
| 1 | 1 | 40.3 | 35.3 | 34.92 | 30.5 | 35 | 38.6 | 38.7 | 34.5 | 45 | 35.9921 | 41.96 | 56 | 34.587 | 66 | 37 | 36 | 35.8 | 38.1 |  |  | 1
| 1 | 2 | 40.4 | 33.3 | 36.16 | 33.8 | 38 | 37.8 | 36.4 | 34.5 | 43 | 36.21447 | 42.74 | 55 | 34.819 | 64 | 38 | 37 | 36.8 | 37.6 |  |  | #N/A
| 1 | 3 | 40.7 | 33.1 | 37.15 | 36.1 | 41 | 38.6 | 36.2 | 35 | 42 | 36.09639 | 41.7 | 55 | 34.025 | 66 | 37 | 37 | 33.3 | 36.2 |  |  | 16
| 1 | 4 | 40.9 | 32.5 | 35.65 | 36.2 | 34 | 37.4 | 35.8 | 37 | 42 | 36.24829 | 43.26 | 58 | 33.497 | 63 | 36 | 37 | 35.6 | 36.3 |  |  | 36.24292
| 1 | 5 | 41.3 | 33.3 | 35.6 | 36.6 | 34 | 37 | 38.2 | 37 | 43 | 36.02696 | 43.62 | 57 | 32.794 | 61 | 37 | 37 | 35.9 | 36.4 |  |  | 52
| 1 | 6 | 41.4 | 33.4 | 35.12 | 34.3 | 35 | 36.9 | 38.5 | 37 | 43 | 36.30476 | 41.47 | 53 | 35.28 | 63 | 37 | 37 | 35.9 | 36.8
| Mean |  | 40.83333 | 33.48333 | 35.76667 | 34.58333 | 36.16667 | 37.71667 | 37.3 | 35.83333 | 43 | 36.14716 | 42.45833 | 55.66667 | 34.167 | 63.83333 | 37 | 36.83333 | 35.55 | 36.9
| Median |  | 40.8 | 33.3 | 35.625 | 35.2 | 35 | 37.6 | 37.3 | 36 | 43 | 36.15543 | 42.35 | 55.5 | 34.306 | 63.5 | 37 | 37 | 35.85 | 36.6
| Std Dev. |  | 0.4546061 | 0.9474527 | 0.8055723 | 2.295575 | 2.786874 | 0.7547627 | 1.302306 | 1.290994 | 1.095445 | 0.1270177 | 0.879964 | 1.75119 | 0.9159111 | 1.94079 | 0.6324555 | 0.4082483 | 1.17771 | 0.7797435
| Rel.Std.Dev. |  | 1.113% | 2.83% | 2.252% | 6.638% | 7.706% | 2.001% | 3.491% | 3.603% | 2.548% | 0.3514% | 2.073% | 3.146% | 2.681% | 3.04% | 1.709% | 1.108% | 3.313% | 2.113%
| PDM3 |  | 12.67% | -7.614% | -1.314% | -4.579% | -0.2104% | 4.066% | 2.917% | -1.13% | 18.64% | -0.2642% | 17.15% | 53.59% | -5.728% | 76.13% | 2.089% | 1.629% | -1.912% | 1.813%
| Z-Score (Absolute) |  | 1.93 | 1.83 | 0.54 | 1.11 | 0.81 | 0.41 | 0.21 | 0.5 | 2.99 | 0.35 | 2.73 | 9.16 | 1.32 | 13.14 | 0.06 | 0.02 | 0.42 | 0.02
| Analytical results for Ta in OREAS 925 (Certified Value 1.06 ppm) | [21 empty] | Certified
Ta | Round | Replicate | Lab | Lab | Lab | Lab | Lab | Lab | Lab | Lab | Lab | Lab | Lab | Lab | Lab | Lab | Lab | Lab |  |  |  |  | 1
| No | No | 01 | 02 | 03 | 04 | 05 | 06 | 07 | 09 | 13 | 14 | 15 | 16 | 18 | 19 | 21 | 22 |  |  |  |  | ppm
|  |  | 4A*MS | 4A*MS | 4A*MS | 4A*MS | 4A*MS | 4A*MS | 4A*MS | 4A*MS | 4A*OES/MS | 4A*MS | 4A*OES | 4A*OES/MS | 4A*MS | 4A*MS | 4A*OES/MS | 4A*MS |  |  |  |  | 2
2
| 1 | 1 | 0.64 | 2.11 | 1.02 | 1 | 1.1 | 1.09 | 1.14 | 1 | 0.845487 | 0.98 | < 5 | 1.325 | 0.9 | 1.3 | 1.13 | 1.2 |  |  |  |  | 1
| 1 | 2 | 0.66 | 2.12 | 0.89 | 0.9 | 0.9 | 1.06 | 1.03 | 1 | 0.87 | 1.02 | < 5 | 1.336 | 0.8 | 1.2 | 1.16 | 1.11 |  |  |  |  | #N/A
| 1 | 3 | 0.65 | 2.08 | 0.94 | 1 | 1 | 1.09 | 1.06 | 0.9 | 0.82 | 1.04 | < 5 | 1.289 | 0.8 | 1.4 | 1.06 | 1.05 |  |  |  |  | 16
| 1 | 4 | 0.65 | 2.13 | 0.96 | 0.9 | 1 | 1.05 | 0.99 | 1 | 0.89 | 1.11 | < 5 | 1.322 | 0.8 | 1.3 | 1.17 | 1.06 |  |  |  |  | 1.055032
| 1 | 5 | 0.65 | 2.11 | 1.1 | 1 | 1 | 1.02 | 1.1 | 1 | 0.85 | 1.11 | < 5 | 1.342 | 0.5 | 1.2 | 1.16 | 1.04 |  |  |  |  | 53
| 1 | 6 | 0.67 | 2.16 | 1.17 | 1 | 1.1 | 1.06 | 1.13 | 1 | 0.82 | 1.1 | < 5 | 1.311 | 0.2 | 1.3 | 1.14 | 1.09
| Mean |  | 0.6533333 | 2.118333 | 1.013333 | 0.9666667 | 1.016667 | 1.061667 | 1.075 | 0.9833333 | 0.8492478 | 1.06 |  | 1.320833 | 0.6666667 | 1.283333 | 1.136667 | 1.091667
| Median |  | 0.65 | 2.115 | 0.99 | 1 | 1 | 1.06 | 1.08 | 1 | 0.8477435 | 1.07 |  | 1.3235 | 0.8 | 1.3 | 1.15 | 1.075
| Std Dev. |  | 0.01032796 | 0.02639444 | 0.1053882 | 0.05163978 | 0.07527727 | 0.02639444 | 0.05890671 | 0.04082483 | 0.0276296 | 0.05477226 |  | 0.01900965 | 0.265832 | 0.07527727 | 0.04033196 | 0.05913262
| Rel.Std.Dev. |  | 1.581% | 1.246% | 10.4% | 5.342% | 7.404% | 2.486% | 5.48% | 4.152% | 3.253% | 5.167% |  | 1.439% | 39.87% | 5.866% | 3.548% | 5.417%
| PDM3 |  | -38.07% | 100.8% | -3.952% | -8.376% | -3.636% | 0.6289% | 1.893% | -6.796% | -19.51% | 0.4709% |  | 25.19% | -36.81% | 21.64% | 7.738% | 3.472%
| Z-Score (Absolute) |  | 2.98 | 7.76 | 0.34 | 0.68 | 0.32 | 0.01 | 0.11 | 0.44 | 1.54 | 0 | NA | 1.91 | 1.72 | 1.64 | 0.67 | 0.23
| Analytical results for Tb in OREAS 925 (Certified Value 0.81 ppm) | [21 empty] | Certified
Tb | Round | Replicate | Lab | Lab | Lab | Lab | Lab | Lab | Lab | Lab | Lab | Lab | Lab | [9 empty] | 1
| No | No | 02 | 03 | 04 | 05 | 09 | 13 | 14 | 16 | 18 | 19 | 21 | [9 empty] | ppm
|  |  | 4A*MS | 4A*MS | 4A*MS | 4A*MS | 4A*MS | 4A*OES/MS | 4A*MS | 4A*OES/MS | 4A*MS | 4A*MS | 4A*OES/MS | [9 empty] | 2
3
| 1 | 1 | 0.86 | 0.865 | 0.7 | 0.7 | 0.82 | 0.8292888 | 0.739 | 0.763 | 0.8 | 0.8 | 0.93 | [9 empty] | 1
| 1 | 2 | 0.88 | 0.894 | 0.8 | 0.8 | 0.8 | 0.8411643 | 0.725 | 0.816 | 0.8 | 0.8 | 0.95 | [9 empty] | #N/A
| 1 | 3 | 0.87 | 0.868 | 0.9 | 0.8 | 0.8 | 0.838276 | 0.776 | 0.817 | 0.8 | 0.9 | 0.86 | [9 empty] | 16
| 1 | 4 | 0.87 | 0.879 | 0.8 | 0.8 | 0.82 | 0.8256079 | 0.812 | 0.765 | 0.8 | 0.8 | 0.92 | [9 empty] | 0.8102977
| 1 | 5 | 0.86 | 0.872 | 0.9 | 0.8 | 0.84 | 0.8235823 | 0.807 | 0.832 | 0.8 | 0.8 | 0.94 | [9 empty] | 54
| 1 | 6 | 0.87 | 0.888 | 0.8 | 0.8 | 0.8 | 0.8111591 | 0.751 | 0.794 | 0.8 | 0.8 | 0.92
| Mean |  | 0.8683333 | 0.8776667 | 0.8166667 | 0.7833333 | 0.8133333 | 0.8281797 | 0.7683333 | 0.7978333 | 0.8 | 0.8166667 | 0.92
| Median |  | 0.87 | 0.8755 | 0.8 | 0.8 | 0.81 | 0.8274484 | 0.7635 | 0.805 | 0.8 | 0.8 | 0.925
| Std Dev. |  | 0.007527727 | 0.01150072 | 0.07527727 | 0.04082483 | 0.01632993 | 0.01085554 | 0.03605366 | 0.02888194 | 1.216188e-16 | 0.04082483 | 0.03162278
| Rel.Std.Dev. |  | 0.8669% | 1.31% | 9.218% | 5.212% | 2.008% | 1.311% | 4.692% | 3.62% | 1.52e-14% | 4.999% | 3.437%
| PDM3 |  | 7.162% | 8.314% | 0.786% | -3.328% | 0.3746% | 2.207% | -5.179% | -1.538% | -1.271% | 0.786% | 13.54%
| Z-Score (Absolute) |  | 2.5 | 2.92 | 0.15 | 0.61 | 0 | 0.67 | 2.04 | 0.7 | 0.61 | 0.61 | 5.39
| Analytical results for Te in OREAS 925 (Certified Value < 0.1 ppm) | [21 empty] | Certified
Te | Round | Replicate | Lab | Lab | Lab | Lab | Lab | Lab | Lab | Lab | Lab | Lab | Lab | Lab | Lab | Lab | [6 empty] | 1
| No | No | 01 | 03 | 04 | 05 | 06 | 07 | 09 | 13 | 14 | 16 | 18 | 19 | 21 | 22 | [6 empty] | ppm
|  |  | 4A*MS | 4A*MS | 4A*MS | 4A*MS | 4A*MS | 4A*MS | 4A*MS | 4A*OES/MS | 4A*MS | 4A*OES/MS | 4A*MS | 4A*MS | 4A*OES/MS | 4A*MS | [6 empty] | 2
2
| 1 | 1 | < 0.1 | 0.05 | < 0.1 | < 0.1 | < 0.05 | < 0.05 | < 0.2 | 0.06976507 | 2.64 | < 0.05 | < 0.1 | < 1 | < 0.05 | 0.05 | [6 empty] | 1
| 1 | 2 | < 0.1 | < 0.05 | < 0.1 | < 0.1 | 0.06 | < 0.05 | < 0.2 | 0.05240836 | 0.56 | 0.119 | < 0.1 | < 1 | < 0.05 | 0.07 | [6 empty] | 9
| 1 | 3 | < 0.1 | < 0.05 | < 0.1 | < 0.1 | < 0.05 | < 0.05 | < 0.2 | < 0.05 | 0.16 | 0.114 | < 0.1 | < 1 | < 0.05 | < 0.05 | [6 empty] | 16
| 1 | 4 | < 0.1 | < 0.05 | < 0.1 | < 0.1 | 0.05 | < 0.05 | < 0.2 | 0.05228346 | 0.24 | 0.165 | < 0.1 | < 1 | < 0.05 | < 0.05 | [6 empty] | < 0.1
| 1 | 5 | < 0.1 | 0.05 | < 0.1 | < 0.1 | < 0.05 | < 0.05 | < 0.2 | < 0.05 | 0.21 | 0.057 | < 0.1 | < 1 | < 0.05 | < 0.05 | [6 empty] | 55
| 1 | 6 | < 0.1 | < 0.05 | < 0.1 | < 0.1 | < 0.05 | < 0.05 | < 0.2 | < 0.05 | 0.11 | 0.051 | < 0.1 | < 1 | < 0.05 | < 0.05
| Mean |  |  | 0.05 |  |  | 0.055 |  |  | 0.05815229 | 0.6533333 | 0.1012 |  |  |  | 0.06
| Median |  |  | 0.05 |  |  | 0.055 |  |  | 0.05240836 | 0.225 | 0.114 |  |  |  | 0.06
| Std Dev. |  |  | 0 |  |  | 0.007071068 |  |  | 0.01005715 | 0.9860561 | 0.04749947 |  |  |  | 0.01414214
| Rel.Std.Dev. |  |  | 0% |  |  | 12.86% |  |  | 17.29% | 150.9% | 46.94% |  |  |  | 23.57%
PDM3
| Z-Score (Absolute) |  | NA | 0.37 | NA | NA | 0.67 | NA | NA | 0.37 | 19.77 | 4.62 | NA | NA | NA | 0.67
| Analytical results for Th in OREAS 925 (Certified Value 16 ppm) | [21 empty] | Certified
Th | Round | Replicate | Lab | Lab | Lab | Lab | Lab | Lab | Lab | Lab | Lab | Lab | Lab | Lab | Lab | Lab | Lab | Lab |  |  |  |  | 1
| No | No | 01 | 02 | 03 | 04 | 05 | 06 | 07 | 09 | 11 | 13 | 14 | 16 | 18 | 19 | 21 | 22 |  |  |  |  | ppm
|  |  | 4A*MS | 4A*MS | 4A*MS | 4A*MS | 4A*MS | 4A*MS | 4A*MS | 4A*MS | 4A*OES | 4A*OES/MS | 4A*MS | 4A*OES/MS | 4A*MS | 4A*MS | 4A*OES/MS | 4A*MS |  |  |  |  | 1
2
| 1 | 1 | 17.4 | 17 | 15.44 | 9.1 | 14.1 | 17 | 16.5 | 14.6 | 15 | 15.6835 | 16.31 | 13.032 | 15.1 | 16.86 | 17 | 15.8 |  |  |  |  | 1
| 1 | 2 | 17.9 | 17.2 | 15.61 | 16.3 | 14.9 | 16.4 | 15.3 | 15 | 15 | 15.3303 | 16.26 | 15.084 | 14.4 | 16.16 | 17.3 | 16 |  |  |  |  | #N/A
| 1 | 3 | 17.6 | 16.9 | 15.88 | 17.9 | 14.9 | 17.6 | 15.5 | 14.6 | 15 | 15.44632 | 16.2 | 14.737 | 14.2 | 18.65 | 15.4 | 15.9 |  |  |  |  | 16
| 1 | 4 | 17.8 | 17.1 | 16.12 | 16.1 | 14.9 | 16.6 | 15.1 | 14.8 | 12 | 15.52946 | 16.4 | 12.573 | 14.6 | 16.99 | 16.9 | 15.8 |  |  |  |  | 15.98177
| 1 | 5 | 17.7 | 16.9 | 15.62 | 16.3 | 15.2 | 16.4 | 16 | 15.2 | 16 | 15.311 | 16.73 | 15.187 | 14.8 | 17.06 | 16.8 | 16.4 |  |  |  |  | 56
| 1 | 6 | 17.8 | 17.2 | 16.31 | 15.9 | 15.3 | 16.7 | 16 | 15.1 | 15 | 15.22153 | 15.76 | 16.3 | 14.6 | 17.46 | 16.8 | 16.5
| Mean |  | 17.7 | 17.05 | 15.83 | 15.26667 | 14.88333 | 16.78333 | 15.73333 | 14.88333 | 14.66667 | 15.42035 | 16.27667 | 14.4855 | 14.61667 | 17.19667 | 16.7 | 16.06667
| Median |  | 17.75 | 17.05 | 15.75 | 16.2 | 14.9 | 16.65 | 15.75 | 14.9 | 15 | 15.38831 | 16.285 | 14.9105 | 14.6 | 17.025 | 16.85 | 15.95
| Std Dev. |  | 0.1788854 | 0.1378405 | 0.3351418 | 3.10462 | 0.4215052 | 0.4578937 | 0.5240865 | 0.2562551 | 1.36626 | 0.1681792 | 0.3146215 | 1.412536 | 0.3125167 | 0.8283638 | 0.663325 | 0.3076795
| Rel.Std.Dev. |  | 1.011% | 0.8084% | 2.117% | 20.34% | 2.832% | 2.728% | 3.331% | 1.722% | 9.315% | 1.091% | 1.933% | 9.751% | 2.138% | 4.817% | 3.972% | 1.915%
| PDM3 |  | 10.75% | 6.684% | -0.9497% | -4.475% | -6.873% | 5.015% | -1.555% | -6.873% | -8.229% | -3.513% | 1.845% | -9.362% | -8.542% | 7.602% | 4.494% | 0.5312%
| Z-Score (Absolute) |  | 1.49 | 0.94 | 0.1 | 0.47 | 0.91 | 0.71 | 0.18 | 0.91 | 0.64 | 0.45 | 0.28 | 0.92 | 1.13 | 1.06 | 0.64 | 0.1
| Analytical results for Ti in OREAS 925 (Certified Value 0.391 wt.%) | [21 empty] | Certified
Ti | Round | Replicate | Lab | Lab | Lab | Lab | Lab | Lab | Lab | Lab | Lab | Lab | Lab | Lab | Lab | Lab | Lab | Lab | Lab |  |  |  | 1
| No | No | 01 | 02 | 03 | 04 | 05 | 06 | 07 | 09 | 11 | 13 | 15 | 16 | 17 | 18 | 19 | 21 | 22 |  |  |  | wt.%
|  |  | 4A*OES | 4A*OES | 4A*OES | 4A*OES | 4A*OES | 4A*MS | 4A*MS | 4A*OES | 4A*OES | 4A*OES/MS | 4A*OES | 4A*OES/MS | 4A*OES | 4A*OES | 4A*OES | 4A*OES/MS | 4A*MS |  |  |  | 3
3
| 1 | 1 | 0.412 | 0.35 | 0.417 | 0.42 | 0.4 | 0.384 | 0.363 | 0.4 | 0.4 | 0.4011115 | 0.41 | 0.346 | 0.3246 | 0.42 | 0.39 | 0.36 | 0.373 |  |  |  | 1
| 1 | 2 | 0.42 | 0.36 | 0.4076 | 0.44 | 0.42 | 0.384 | 0.348 | 0.39 | 0.38 | 0.4042549 | 0.39 | 0.339 | 0.3191 | 0.42 | 0.39 | 0.36 | 0.364 |  |  |  | #N/A
| 1 | 3 | 0.401 | 0.36 | 0.4188 | 0.44 | 0.45 | 0.386 | 0.35 | 0.41 | 0.39 | 0.4035043 | 0.39 | 0.356 | 0.3255 | 0.42 | 0.38 | 0.33 | 0.381 |  |  |  | 16
| 1 | 4 | 0.411 | 0.35 | 0.4102 | 0.44 | 0.37 | 0.388 | 0.336 | 0.4 | 0.4 | 0.4062203 | 0.4 | 0.389 | 0.3022 | 0.42 | 0.39 | 0.35 | 0.38 |  |  |  | 0.390743
| 1 | 5 | 0.416 | 0.35 | 0.3961 | 0.45 | 0.35 | 0.375 | 0.365 | 0.4 | 0.4 | 0.4017783 | 0.4 | 0.375 | 0.3083 | 0.42 | 0.39 | 0.36 | 0.387 |  |  |  | 57
| 1 | 6 | 0.409 | 0.36 | 0.4109 | 0.44 | 0.38 | 0.375 | 0.355 | 0.4 | 0.39 | 0.408855 | 0.4 | 0.388 | 0.2913 | 0.41 | 0.38 | 0.36 | 0.389
| Mean |  | 0.4115 | 0.355 | 0.4101 | 0.4383333 | 0.395 | 0.382 | 0.3528333 | 0.4 | 0.3933333 | 0.4042874 | 0.3983333 | 0.3655 | 0.3118333 | 0.4183333 | 0.3866667 | 0.3533333 | 0.379
| Median |  | 0.4115 | 0.355 | 0.41055 | 0.44 | 0.39 | 0.384 | 0.3525 | 0.4 | 0.395 | 0.4038796 | 0.4 | 0.3655 | 0.3137 | 0.42 | 0.39 | 0.36 | 0.3805
| Std Dev. |  | 0.006473021 | 0.005477226 | 0.008077128 | 0.009831921 | 0.03619392 | 0.005621388 | 0.01068488 | 0.006324555 | 0.008164966 | 0.002884269 | 0.007527727 | 0.02154762 | 0.01363432 | 0.004082483 | 0.005163978 | 0.0121106 | 0.009273618
| Rel.Std.Dev. |  | 1.573% | 1.543% | 1.97% | 2.243% | 9.163% | 1.472% | 3.028% | 1.581% | 2.076% | 0.7134% | 1.89% | 5.895% | 4.372% | 0.9759% | 1.336% | 3.428% | 2.447%
| PDM3 |  | 5.312% | -9.147% | 4.954% | 12.18% | 1.089% | -2.238% | -9.702% | 2.369% | 0.6629% | 3.466% | 1.943% | -6.46% | -20.19% | 7.061% | -1.043% | -9.574% | -3.005%
| Z-Score (Absolute) |  | 0.73 | 1.54 | 0.67 | 1.96 | 0.07 | 0.46 | 1.63 | 0.27 | 0 | 0.44 | 0.2 | 1.12 | 3.28 | 1.01 | 0.27 | 1.42 | 0.58
| Analytical results for Tl in OREAS 925 (Certified Value 0.87 ppm) | [21 empty] | Certified
Tl | Round | Replicate | Lab | Lab | Lab | Lab | Lab | Lab | Lab | Lab | Lab | Lab | Lab | Lab | Lab | Lab | Lab | Lab |  |  |  |  | 1
| No | No | 01 | 02 | 03 | 04 | 05 | 06 | 07 | 09 | 13 | 14 | 16 | 17 | 18 | 19 | 21 | 22 |  |  |  |  | ppm
|  |  | 4A*MS | 4A*MS | 4A*MS | 4A*MS | 4A*MS | 4A*MS | 4A*MS | 4A*MS | 4A*OES/MS | 4A*MS | 4A*OES/MS | 4A*OES | 4A*MS | 4A*MS | 4A*OES/MS | 4A*MS |  |  |  |  | 2
3
| 1 | 1 | 0.91 | 0.84 | 0.85 | 0.97 | 0.81 | 0.86 | 0.88 | 0.9 | 0.8500487 | 0.91 | 0.865 | < 2 | 0.83 | 0.9 | 0.92 | 0.91 |  |  |  |  | 1
| 1 | 2 | 0.96 | 0.85 | 0.85 | 0.97 | 0.86 | 0.8 | 0.85 | 0.9 | 0.8422362 | 0.9 | 0.862 | < 2 | 0.78 | 0.99 | 0.91 | 0.9 |  |  |  |  | #N/A
| 1 | 3 | 0.93 | 0.85 | 0.85 | 1.05 | 0.84 | 0.83 | 0.83 | 0.8 | 0.8685567 | 0.89 | 0.839 | < 2 | 0.73 | 1 | 0.84 | 0.78 |  |  |  |  | 16
| 1 | 4 | 0.96 | 0.84 | 0.88 | 0.94 | 0.84 | 0.83 | 0.77 | 0.9 | 0.8497746 | 0.92 | 0.856 | < 2 | 0.76 | 0.9 | 0.92 | 0.8 |  |  |  |  | 0.8734271
| 1 | 5 | 0.91 | 0.84 | 0.85 | 0.98 | 0.86 | 0.8 | 0.84 | 0.9 | 0.8935427 | 0.94 | 0.879 | < 2 | 0.82 | 0.93 | 0.91 | 0.87 |  |  |  |  | 58
| 1 | 6 | 0.92 | 0.84 | 0.86 | 0.95 | 0.89 | 0.81 | 0.85 | 0.8 | 0.8355851 | 0.89 | 0.85 | < 2 | 0.81 | 0.93 | 0.94 | 0.86
| Mean |  | 0.9316667 | 0.8433333 | 0.8566667 | 0.9766667 | 0.85 | 0.8216667 | 0.8366667 | 0.8666667 | 0.856624 | 0.9083333 | 0.8585 |  | 0.7883333 | 0.9416667 | 0.9066667 | 0.8533333
| Median |  | 0.925 | 0.84 | 0.85 | 0.97 | 0.85 | 0.82 | 0.845 | 0.9 | 0.8499116 | 0.905 | 0.859 |  | 0.795 | 0.93 | 0.915 | 0.865
| Std Dev. |  | 0.02316607 | 0.005163978 | 0.0121106 | 0.0388158 | 0.02683282 | 0.02316607 | 0.03669696 | 0.05163978 | 0.02119043 | 0.0194079 | 0.01366382 |  | 0.03868678 | 0.04355074 | 0.03444803 | 0.05278889
| Rel.Std.Dev. |  | 2.487% | 0.6123% | 1.414% | 3.974% | 3.157% | 2.819% | 4.386% | 5.958% | 2.474% | 2.137% | 1.592% |  | 4.907% | 4.625% | 3.799% | 6.186%
| PDM3 |  | 6.668% | -3.445% | -1.919% | 11.82% | -2.682% | -5.926% | -4.209% | -0.774% | -1.924% | 3.996% | -1.709% |  | -9.743% | 7.813% | 3.806% | -2.301%
| Z-Score (Absolute) |  | 3.79 | 0.67 | 0 | 5.33 | 0.34 | 1.77 | 0.34 | 0.51 | 0.38 | 2.61 | 0.09 | NA | 3.46 | 4.3 | 3.2 | 0.17
| Analytical results for Tm in OREAS 925 (Certified Value 0.39 ppm) | [21 empty] | Certified
Tm | Round | Replicate | Lab | Lab | Lab | Lab | Lab | Lab | Lab | Lab | Lab | [11 empty] | 1
| No | No | 02 | 03 | 04 | 05 | 09 | 13 | 14 | 18 | 19 | [11 empty] | ppm
|  |  | 4A*MS | 4A*MS | 4A*MS | 4A*MS | 4A*MS | 4A*OES/MS | 4A*MS | 4A*MS | 4A*MS | [11 empty] | 2
3
| 1 | 1 | 0.39 | 0.35 | 0.4 | 0.4 | 0.38 | 0.36154 | 0.37 | 0.4 | 0.4 | [11 empty] | 1
| 1 | 2 | 0.39 | 0.35 | 0.4 | 0.4 | 0.38 | 0.3818152 | 0.39 | 0.4 | 0.4 | [11 empty] | #N/A
| 1 | 3 | 0.39 | 0.34 | 0.4 | 0.4 | 0.38 | 0.3583053 | 0.4 | 0.4 | 0.4 | [11 empty] | 16
| 1 | 4 | 0.39 | 0.36 | 0.4 | 0.4 | 0.42 | 0.3676278 | 0.39 | 0.4 | 0.4 | [11 empty] | 0.3914897
| 1 | 5 | 0.39 | 0.35 | 0.4 | 0.4 | 0.38 | 0.375843 | 0.41 | 0.4 | 0.4 | [11 empty] | 59
| 1 | 6 | 0.39 | 0.34 | 0.4 | 0.4 | 0.4 | 0.382376 | 0.36 | 0.4 | 0.4
| Mean |  | 0.39 | 0.3483333 | 0.4 | 0.4 | 0.39 | 0.3712512 | 0.3866667 | 0.4 | 0.4
| Median |  | 0.39 | 0.35 | 0.4 | 0.4 | 0.38 | 0.3717354 | 0.39 | 0.4 | 0.4
| Std Dev. |  | 6.080942e-17 | 0.007527727 | 6.080942e-17 | 6.080942e-17 | 0.0167332 | 0.01030997 | 0.01861899 | 6.080942e-17 | 6.080942e-17
| Rel.Std.Dev. |  | 1.559e-14% | 2.161% | 1.52e-14% | 1.52e-14% | 4.291% | 2.777% | 4.815% | 1.52e-14% | 1.52e-14%
| PDM3 |  | -0.3805% | -11.02% | 2.174% | 2.174% | -0.3805% | -5.17% | -1.232% | 2.174% | 2.174%
| Z-Score (Absolute) |  | 0 | 2.81 | 0.67 | 0.67 | 0.4 | 1.26 | 0.22 | 0.67 | 0.67
| Analytical results for U in OREAS 925 (Certified Value 2.94 ppm) | [21 empty] | Certified
U | Round | Replicate | Lab | Lab | Lab | Lab | Lab | Lab | Lab | Lab | Lab | Lab | Lab | Lab | Lab | Lab | Lab | Lab |  |  |  |  | 1
| No | No | 01 | 02 | 03 | 04 | 05 | 06 | 07 | 09 | 11 | 13 | 14 | 16 | 18 | 19 | 21 | 22 |  |  |  |  | ppm
|  |  | 4A*MS | 4A*MS | 4A*MS | 4A*MS | 4A*MS | 4A*MS | 4A*MS | 4A*MS | 4A*OES | 4A*OES/MS | 4A*MS | 4A*OES/MS | 4A*MS | 4A*MS | 4A*OES/MS | 4A*MS |  |  |  |  | 2
3
| 1 | 1 | 3.13 | 2.88 | 2.88 | 2.8 | 2.7 | 2.9 | 3 | 3.1 | < 20 | 2.74888 | 3.09 | 2.771 | 2.8 | 3.15 | 3.22 | 2.8 |  |  |  |  | 1
| 1 | 2 | 3.18 | 2.91 | 2.94 | 3 | 2.8 | 2.8 | 2.9 | 3.1 | < 20 | 2.814685 | 3.02 | 2.828 | 2.7 | 3.09 | 3.27 | 2.8 |  |  |  |  | #N/A
| 1 | 3 | 3.18 | 2.89 | 2.94 | 3.3 | 2.8 | 2.9 | 2.9 | 3 | < 20 | 2.67841 | 2.96 | 2.785 | 2.7 | 3.46 | 2.95 | 2.7 |  |  |  |  | 16
| 1 | 4 | 3.16 | 2.89 | 2.97 | 2.8 | 2.8 | 2.8 | 2.8 | 3.1 | < 20 | 2.798392 | 3.15 | 2.707 | 2.7 | 3.14 | 3.22 | 2.7 |  |  |  |  | 2.941096
| 1 | 5 | 3.18 | 2.88 | 2.98 | 6.4 | 2.8 | 2.8 | 3 | 3.2 | < 20 | 2.772081 | 3.19 | 2.886 | 2.8 | 3.19 | 3.2 | 2.8 |  |  |  |  | 60
| 1 | 6 | 3.21 | 2.89 | 2.96 | 3 | 2.9 | 2.9 | 2.9 | 3.1 | < 20 | 2.783162 | 2.93 | 2.72 | 2.7 | 3.13 | 3.17 | 2.8
| Mean |  | 3.173333 | 2.89 | 2.945 | 3.55 | 2.8 | 2.85 | 2.916667 | 3.1 |  | 2.765935 | 3.056667 | 2.782833 | 2.733333 | 3.193333 | 3.171667 | 2.766667
| Median |  | 3.18 | 2.89 | 2.95 | 3 | 2.8 | 2.85 | 2.9 | 3.1 |  | 2.777621 | 3.055 | 2.778 | 2.7 | 3.145 | 3.21 | 2.8
| Std Dev. |  | 0.0265832 | 0.01095445 | 0.03563706 | 1.40819 | 0.06324555 | 0.05477226 | 0.07527727 | 0.06324555 |  | 0.04840698 | 0.1042433 | 0.06712203 | 0.05163978 | 0.134561 | 0.1133872 | 0.05163978
| Rel.Std.Dev. |  | 0.8377% | 0.379% | 1.21% | 39.67% | 2.259% | 1.922% | 2.581% | 2.04% |  | 1.75% | 3.41% | 2.412% | 1.889% | 4.214% | 3.575% | 1.866%
| PDM3 |  | 7.896% | -1.737% | 0.1328% | 20.7% | -4.797% | -3.097% | -0.8306% | 5.403% |  | -5.956% | 3.93% | -5.381% | -7.064% | 8.576% | 7.84% | -5.931%
| Z-Score (Absolute) |  | 1.24 | 0.13 | 0.14 | 0.31 | 0.56 | 0.32 | 0 | 0.88 | NA | 0.73 | 0.67 | 0.64 | 0.88 | 1.08 | 1.44 | 0.72
| Analytical results for V in OREAS 925 (Certified Value 91 ppm) | [21 empty] | Certified
V | Round | Replicate | Lab | Lab | Lab | Lab | Lab | Lab | Lab | Lab | Lab | Lab | Lab | Lab | Lab | Lab | Lab | Lab | Lab |  |  |  | 1
| No | No | 01 | 02 | 03 | 04 | 05 | 06 | 07 | 09 | 11 | 13 | 15 | 16 | 17 | 18 | 19 | 21 | 22 |  |  |  | ppm
|  |  | 4A*OES | 4A*OES | 4A*OES | 4A*MS | 4A*OES | 4A*MS | 4A*MS | 4A*OES | 4A*OES | 4A*OES/MS | 4A*OES | 4A*OES/MS | 4A*OES | 4A*MS | 4A*OES | 4A*OES/MS | 4A*MS |  |  |  | 0
1
| 1 | 1 | 88 | 99 | 94 | 93 | 91 | 88 | 81 | 90 | 93 | 91.76953 | 98 | 84.327 | 91 | 90 | 90 | 88 | 87 |  |  |  | 1
| 1 | 2 | 88 | 99 | 93 | 92 | 97 | 88 | 78 | 85 | 90 | 92.50514 | 98 | 85.704 | 89 | 91 | 89 | 86 | 86 |  |  |  | #N/A
| 1 | 3 | 87 | 100 | 96 | 100 | 107 | 89 | 77 | 90 | 90 | 90.66966 | 96 | 86.449 | 93 | 90 | 87 | 80 | 87 |  |  |  | 16
| 1 | 4 | 82 | 96 | 96 | 92 | 86 | 89 | 76 | 95 | 96 | 92.71598 | 99 | 83.989 | 86 | 90 | 89 | 87 | 88 |  |  |  | 90.84326
| 1 | 5 | 82 | 97 | 93 | 193 | 87 | 87 | 82 | 90 | 93 | 92.80492 | 101 | 80.673 | 87 | 90 | 91 | 87 | 92 |  |  |  | 61
| 1 | 6 | 89 | 100 | 95 | 101 | 91 | 87 | 80 | 90 | 92 | 93.29273 | 99 | 85.053 | 83 | 86 | 91 | 86 | 90
| Mean |  | 86 | 98.5 | 94.5 | 111.8333 | 93.16667 | 88 | 79 | 90 | 92.33333 | 92.29299 | 98.5 | 84.36583 | 88.16667 | 89.5 | 89.5 | 85.66667 | 88.33333
| Median |  | 87.5 | 99 | 94.5 | 96.5 | 91 | 88 | 79 | 90 | 92.5 | 92.61056 | 98.5 | 84.69 | 88 | 90 | 89.5 | 86.5 | 87.5
| Std Dev. |  | 3.162278 | 1.643168 | 1.378405 | 39.96707 | 7.808115 | 0.8944272 | 2.366432 | 3.162278 | 2.250926 | 0.9375167 | 1.643168 | 2.019059 | 3.600926 | 1.760682 | 1.516575 | 2.875181 | 2.250926
| Rel.Std.Dev. |  | 3.677% | 1.668% | 1.459% | 35.74% | 8.381% | 1.016% | 2.995% | 3.514% | 2.438% | 1.016% | 1.668% | 2.393% | 4.084% | 1.967% | 1.694% | 3.356% | 2.548%
| PDM3 |  | -5.331% | 8.429% | 4.025% | 23.11% | 2.558% | -3.13% | -13.04% | -0.9283% | 1.64% | 1.596% | 8.429% | -7.13% | -2.946% | -1.479% | -1.479% | -5.698% | -2.763%
| Z-Score (Absolute) |  | 1.16 | 2.46 | 1.3 | 1.62 | 0.12 | 0.58 | 3.18 | 0 | 0.67 | 0.66 | 2.46 | 1.63 | 0.53 | 0.06 | 0.14 | 0.92 | 0.48
| Analytical results for W in OREAS 925 (Certified Value 5.82 ppm) | [21 empty] | Certified
W | Round | Replicate | Lab | Lab | Lab | Lab | Lab | Lab | Lab | Lab | Lab | Lab | Lab | Lab | Lab | Lab | Lab | Lab | Lab | Lab |  |  | 1
| No | No | 01 | 02 | 03 | 04 | 05 | 06 | 07 | 09 | 11 | 13 | 14 | 15 | 16 | 17 | 18 | 19 | 21 | 22 |  |  | ppm
|  |  | 4A*MS | 4A*MS | 4A*MS | 4A*MS | 4A*MS | 4A*MS | 4A*MS | 4A*MS | 4A*OES | 4A*OES/MS | 4A*MS | 4A*OES | 4A*OES/MS | 4A*OES | 4A*MS | 4A*MS | 4A*OES/MS | 4A*MS |  |  | 2
3
| 1 | 1 | 5.7 | 7.9 | 4.8 | 5.8 | 6.2 | 5.4 | 5.7 | 6 | 8 | 5.151003 | 5.7 | < 10 | 5.647 | < 10 | 6.1 | 5 | 6 | 5.7 |  |  | 1
| 1 | 2 | 5.8 | 7.9 | 4.7 | 5.8 | 5.6 | 6.2 | 5.8 | 6 | 6 | 5.586891 | 5.5 | < 10 | 5.521 | < 10 | 4.8 | 6 | 6.4 | 6 |  |  | #N/A
| 1 | 3 | 5.9 | 7.8 | 6.4 | 6 | 5.9 | 5.5 | 5.1 | 5.5 | 7 | 5.872005 | 5.4 | < 10 | 5.466 | 13 | 6 | 7 | 5.7 | 5.4 |  |  | 16
| 1 | 4 | 6.2 | 7.8 | 5.1 | 5.9 | 5.6 | 5 | 5.1 | 6 | 6 | 6.044182 | 5.3 | < 10 | 5.067 | 13 | 4.9 | 7 | 5.7 | 5.9 |  |  | 5.815652
| 1 | 5 | 6.1 | 7.8 | 5 | 13 | 5.2 | 5.6 | 5.7 | 6 | 8 | 5.511465 | 5.9 | < 10 | 7.528 | 11 | 4.1 | 6 | 5.5 | 5.7 |  |  | 62
| 1 | 6 | 5.8 | 7.9 | 5.4 | 6.1 | 6.4 | 5.9 | 6.4 | 6 | 7 | 5.680197 | 5.5 | < 10 | 7.1 | < 10 | 3.5 | 6 | 6.9 | 5.8
| Mean |  | 5.916667 | 7.85 | 5.233333 | 7.1 | 5.816667 | 5.6 | 5.633333 | 5.916667 | 7 | 5.640957 | 5.55 |  | 6.054833 | 12.33333 | 4.9 | 6.166667 | 6.033333 | 5.75
| Median |  | 5.85 | 7.85 | 5.05 | 5.95 | 5.75 | 5.55 | 5.7 | 6 | 7 | 5.633544 | 5.5 |  | 5.584 | 13 | 4.85 | 6 | 5.85 | 5.75
| Std Dev. |  | 0.194079 | 0.05477226 | 0.6218253 | 2.89275 | 0.4400758 | 0.4147288 | 0.4885352 | 0.2041241 | 0.8944272 | 0.3089528 | 0.2167948 |  | 1.003637 | 1.154701 | 1.025671 | 0.7527727 | 0.5278889 | 0.2073644
| Rel.Std.Dev. |  | 3.28% | 0.6977% | 11.88% | 40.74% | 7.566% | 7.406% | 8.672% | 3.45% | 12.78% | 5.477% | 3.906% |  | 16.58% | 9.362% | 20.93% | 12.21% | 8.75% | 3.606%
| PDM3 |  | 1.737% | 34.98% | -10.01% | 22.08% | 0.01745% | -3.708% | -3.135% | 1.737% | 20.36% | -3.004% | -4.568% |  | 4.113% | 112.1% | -15.74% | 6.036% | 3.743% | -1.129%
| Z-Score (Absolute) |  | 0.31 | 6.33 | 2.54 | 0.32 | 0 | 0.67 | 0.57 | 0.57 | 3.68 | 0.55 | 0.83 | NA | 0.18 | 20.28 | 2.85 | 1.09 | 0.67 | 0.21
| Analytical results for Y in OREAS 925 (Certified Value 24.6 ppm) | [21 empty] | Certified
Y | Round | Replicate | Lab | Lab | Lab | Lab | Lab | Lab | Lab | Lab | Lab | Lab | Lab | Lab | Lab | Lab | Lab | Lab | Lab | Lab |  |  | 1
| No | No | 01 | 02 | 03 | 04 | 05 | 06 | 07 | 09 | 11 | 13 | 14 | 15 | 16 | 17 | 18 | 19 | 21 | 22 |  |  | ppm
|  |  | 4A*MS | 4A*MS | 4A*MS | 4A*OES | 4A*MS | 4A*MS | 4A*MS | 4A*MS | 4A*OES | 4A*OES/MS | 4A*MS | 4A*OES | 4A*OES/MS | 4A*OES | 4A*MS | 4A*OES | 4A*OES/MS | 4A*MS |  |  | 1
2
| 1 | 1 | 21.9 | 29.4 | 22.97 | 16 | 23.4 | 25.9 | 26.1 | 26.5 | 24 | 24.07797 | 26.53 | 16 | 24.097 | 16 | 24.2 | 24 | 24.7 | 24.3 |  |  | 1
| 1 | 2 | 22.1 | 30 | 23.14 | 26 | 25.3 | 25.2 | 23.9 | 26.4 | 24 | 24.35966 | 26.84 | 15 | 26.867 | 15 | 23.6 | 24 | 24.9 | 23.9 |  |  | #N/A
| 1 | 3 | 21.8 | 29.4 | 23.61 | 26 | 24.5 | 26.2 | 23.9 | 26.1 | 24 | 24.05063 | 26.45 | 15 | 26.607 | 15 | 23.9 | 24 | 22.4 | 22.4 |  |  | 16
| 1 | 4 | 21.7 | 29.6 | 22.65 | 26 | 23.9 | 26.3 | 24 | 26.9 | 23 | 24.21238 | 26.97 | 17 | 22.903 | 19 | 24.3 | 24 | 24.2 | 22.8 |  |  | 24.61247
| 1 | 5 | 21.7 | 29.3 | 22.53 | 26 | 24.8 | 27.6 | 25.8 | 27.6 | 25 | 24.23464 | 27.73 | 16 | 26.658 | 17 | 24.7 | 24 | 24.4 | 22.6 |  |  | 63
| 1 | 6 | 21.9 | 29.7 | 22.45 | 26 | 25.5 | 25.2 | 25.6 | 26.8 | 24 | 24.64639 | 26.43 | 16 | 24.769 | 19 | 24.3 | 24 | 24 | 23.2
| Mean |  | 21.85 | 29.56667 | 22.89167 | 24.33333 | 24.56667 | 26.06667 | 24.88333 | 26.71667 | 24 | 24.26361 | 26.825 | 15.83333 | 25.31683 | 16.83333 | 24.16667 | 24 | 24.1 | 23.2
| Median |  | 21.85 | 29.5 | 22.81 | 26 | 24.65 | 26.05 | 24.8 | 26.65 | 24 | 24.22351 | 26.685 | 16 | 25.688 | 16.5 | 24.25 | 24 | 24.3 | 23
| Std Dev. |  | 0.1516575 | 0.2581989 | 0.4400189 | 4.082483 | 0.8091147 | 0.8891944 | 1.053407 | 0.5192944 | 0.6324555 | 0.2186475 | 0.4947626 | 0.7527727 | 1.64201 | 1.834848 | 0.3777124 | 0 | 0.8944272 | 0.7563068
| Rel.Std.Dev. |  | 0.6941% | 0.8733% | 1.922% | 16.78% | 3.294% | 3.411% | 4.233% | 1.944% | 2.635% | 0.9011% | 1.844% | 4.754% | 6.486% | 10.9% | 1.563% | 0% | 3.711% | 3.26%
| PDM3 |  | -11.22% | 20.13% | -6.992% | -1.134% | -0.1861% | 5.908% | 1.1% | 8.549% | -2.488% | -1.417% | 8.989% | -35.67% | 2.862% | -31.61% | -1.811% | -2.488% | -2.082% | -5.739%
| Z-Score (Absolute) |  | 1.29 | 2.69 | 0.75 | 0.85 | 0.11 | 0.89 | 0.27 | 1.22 | 0.18 | 0.05 | 1.28 | 4.4 | 0.5 | 3.88 | 0.1 | 0.18 | 0.05 | 0.59
| Analytical results for Yb in OREAS 925 (Certified Value 2.43 ppm) | [21 empty] | Certified
Yb | Round | Replicate | Lab | Lab | Lab | Lab | Lab | Lab | Lab | Lab | Lab | Lab | Lab | [9 empty] | 1
| No | No | 02 | 03 | 04 | 05 | 09 | 13 | 14 | 16 | 18 | 19 | 21 | [9 empty] | ppm
|  |  | 4A*MS | 4A*MS | 4A*MS | 4A*MS | 4A*MS | 4A*OES/MS | 4A*MS | 4A*OES/MS | 4A*MS | 4A*MS | 4A*OES/MS | [9 empty] | 2
3
| 1 | 1 | 2.9 | 2.24 | 2 | 2.4 | 2.45 | 2.422542 | 2.59 | 2.177 | 2.3 | 2.5 | 2.4 | [9 empty] | 1
| 1 | 2 | 3 | 2.35 | 2.3 | 2.5 | 2.45 | 2.523923 | 2.64 | 2.289 | 2.2 | 2.5 | 2.5 | [9 empty] | #N/A
| 1 | 3 | 3 | 2.33 | 2.5 | 2.6 | 2.35 | 2.545949 | 2.5 | 2.286 | 2.2 | 2.8 | 2.3 | [9 empty] | 16
| 1 | 4 | 3 | 2.39 | 2.2 | 2.5 | 2.5 | 2.611987 | 2.58 | 2.208 | 2.3 | 2.5 | 2.5 | [9 empty] | 2.430575
| 1 | 5 | 2.9 | 2.33 | 2.4 | 2.5 | 2.5 | 2.591186 | 2.57 | 2.349 | 2.4 | 2.6 | 2.4 | [9 empty] | 64
| 1 | 6 | 3 | 2.65 | 2.3 | 2.6 | 2.5 | 2.535909 | 2.73 | 2.236 | 2.4 | 2.6 | 2.4
| Mean |  | 2.966667 | 2.381667 | 2.283333 | 2.516667 | 2.458333 | 2.538583 | 2.601667 | 2.2575 | 2.3 | 2.583333 | 2.416667
| Median |  | 3 | 2.34 | 2.3 | 2.5 | 2.475 | 2.540929 | 2.585 | 2.261 | 2.3 | 2.55 | 2.4
| Std Dev. |  | 0.05163978 | 0.1403448 | 0.1722401 | 0.07527727 | 0.05845226 | 0.06617725 | 0.0773089 | 0.06256117 | 0.08944272 | 0.1169045 | 0.07527727
| Rel.Std.Dev. |  | 1.741% | 5.893% | 7.543% | 2.991% | 2.378% | 2.607% | 2.972% | 2.771% | 3.889% | 4.525% | 3.115%
| PDM3 |  | 22.06% | -2.012% | -6.058% | 3.542% | 1.142% | 4.444% | 7.039% | -7.121% | -5.372% | 6.285% | -0.5722%
| Z-Score (Absolute) |  | 2.7 | 0.84 | 1.09 | 0.2 | 0 | 0.32 | 0.67 | 1.23 | 1 | 0.57 | 0.35
| Analytical results for Zn in OREAS 925 (Certified Value 446 ppm) | [21 empty] | Certified
Zn | Round | Replicate | Lab | Lab | Lab | Lab | Lab | Lab | Lab | Lab | Lab | Lab | Lab | Lab | Lab | Lab | Lab | Lab | Lab | Lab | Lab |  | 1
| No | No | 01 | 02 | 03 | 04 | 05 | 06 | 07 | 08 | 09 | 10 | 11 | 13 | 15 | 16 | 17 | 18 | 19 | 21 | 22 |  | ppm
|  |  | 4A*OES | 4A*OES | 4A*OES | 4A*OES | 4A*MS | 4A*MS | 4A*MS | 4A*OES | 4A*OES | 4A*OES | 4A*OES | 4A*OES/MS | 4A*OES | 4A*OES/MS | 4A*OES | 4A*MS | 4A*OES | 4A*OES/MS | 4A*MS |  | 0
0
| 1 | 1 | 482 | 431 | 447 | 408 | 433 | 448 | 436 | 484.12095 | 448 | 435 | 394 | 436.7986 | 460 | 394.714 | 401 | 436 | 441 | 418 | 450 |  | 1
| 1 | 2 | 482 | 456 | 459 | 444 | 480 | 444 | 423 | 471.94385 | 442 | 432 | 381 | 433.795 | 460 | 399.389 | 393 | 442 | 447 | 431 | 452 |  | #N/A
| 1 | 3 | 484 | 490 | 460 | 451 | 455 | 456 | 427 | 471.4603 | 446 | 429 | 389 | 438.327 | 460 | 372.852 | 433 | 431 | 439 | 395 | 456 |  | 16
| 1 | 4 | 485 | 442 | 466 | 437 | 437 | 443 | 403 | 484.67195 | 444 | 422 | 482 | 427.2594 | 460 | 375.55 | 382 | 431 | 447 | 416 | 462 |  | 445.5185
| 1 | 5 | 488 | 452 | 444 | 447 | 463 | 436 | 463 | 484.0972 | 438 | 437 | 392 | 435.1697 | 460 | 365.231 | 386 | 435 | 454 | 436 | 458 |  | 65
| 1 | 6 | 489 | 443 | 445 | 453 | 468 | 433 | 444 | 486.62895 | 448 | 447 | 386 | 431.1892 | 460 | 379.875 | 370 | 425 | 432 | 427 | 462
| Mean |  | 485 | 452.3333 | 453.5 | 440 | 456 | 443.3333 | 432.6667 | 480.4872 | 444.3333 | 433.6667 | 404 | 433.7565 | 460 | 381.2685 | 394.1667 | 433.3333 | 443.3333 | 420.5 | 456.6667
| Median |  | 484.5 | 447.5 | 453 | 445.5 | 459 | 443.5 | 431.5 | 484.109075 | 445 | 433.5 | 390.5 | 434.4824 | 460 | 377.7125 | 389.5 | 433 | 444 | 422.5 | 457
| Std Dev. |  | 2.966479 | 20.40261 | 9.311283 | 16.66133 | 18.22087 | 8.286535 | 20.32404 | 6.869399 | 3.88158 | 8.382521 | 38.48636 | 4.023593 | 0 | 13.20467 | 21.70177 | 5.750362 | 7.659417 | 14.62532 | 5.006662
| Rel.Std.Dev. |  | 0.6116% | 4.511% | 2.053% | 3.787% | 3.996% | 1.869% | 4.697% | 1.43% | 0.8736% | 1.933% | 9.526% | 0.9276% | 0% | 3.463% | 5.506% | 1.327% | 1.728% | 3.478% | 1.096%
| PDM3 |  | 8.862% | 1.53% | 1.792% | -1.239% | 2.353% | -0.4905% | -2.885% | 7.849% | -0.266% | -2.66% | -9.319% | -2.64% | 3.25% | -14.42% | -11.53% | -2.735% | -0.4905% | -5.616% | 2.502%
| Z-Score (Absolute) |  | 2.63 | 0.09 | 0.64 | 0.19 | 0.8 | 0 | 0.67 | 2.35 | 0.06 | 0.61 | 3.47 | 0.61 | 1.05 | 3.92 | 3.11 | 0.63 | 0 | 1.44 | 0.84
| Analytical results for Zr in OREAS 925 (Certified Value 106 ppm) | [21 empty] | Certified
Zr | Round | Replicate | Lab | Lab | Lab | Lab | Lab | Lab | Lab | Lab | Lab | Lab | Lab | Lab | Lab | Lab | Lab | Lab | Lab |  |  |  | 1
| No | No | 01 | 02 | 03 | 04 | 05 | 06 | 07 | 09 | 11 | 13 | 14 | 15 | 16 | 18 | 19 | 21 | 22 |  |  |  | ppm
|  |  | 4A*MS | 4A*OES | 4A*MS | 4A*MS | 4A*OES | 4A*MS | 4A*MS | 4A*MS | 4A*OES | 4A*OES/MS | 4A*MS | 4A*OES | 4A*OES/MS | 4A*MS | 4A*OES | 4A*OES/MS | 4A*MS |  |  |  | 0
0
| 1 | 1 | 104 | 103 | 110 | 119 | 123 | 112.5 | 107 | 117 | 99 | 103.569 | 112.3 | 106 | 102.54 | 115 | 100 | 105 | 110.5 |  |  |  | 1
| 1 | 2 | 103 | 97.9 | 103.4 | 117 | 130 | 112.5 | 101.5 | 121 | 96 | 106.3872 | 112.7 | 104 | 108.53 | 113 | 101 | 105 | 107.5 |  |  |  | 7
| 1 | 3 | 101 | 96.6 | 112.1 | 124 | 141 | 112 | 102 | 123 | 96 | 104.1215 | 112.9 | 102 | 109.69 | 112 | 100 | 98.6 | 101.5 |  |  |  | 16
| 1 | 4 | 100 | 98.1 | 108.2 | 125 | 115 | 109.5 | 102.5 | 137 | 101 | 109.9901 | 117 | 104 | 104.42 | 113 | 100 | 105 | 100.5 |  |  |  | 106.1479
| 1 | 5 | 105 | 97.5 | 105.6 | 124 | 113 | 107.5 | 107 | 139 | 98 | 106.0693 | 117.5 | 105 | 99.96 | 118 | 100 | 103 | 101 |  |  |  | 66
| 1 | 6 | 106 | 99.7 | 105.9 | 117 | 122 | 109.5 | 109 | 126 | 98 | 109.5575 | 112.9 | 100 | 104.52 | 113 | 100 | 103 | 101
| Mean |  | 103.1667 | 98.8 | 107.5333 | 121 | 124 | 110.5833 | 104.8333 | 127.1667 | 98 | 106.6158 | 114.2167 | 103.5 | 104.9433 | 114 | 100.1667 | 103.2667 | 103.6667
| Median |  | 103.5 | 98 | 107.05 | 121.5 | 122.5 | 110.75 | 104.75 | 124.5 | 98 | 106.2282 | 112.9 | 104 | 104.47 | 113 | 100 | 104 | 101.25
| Std Dev. |  | 2.316607 | 2.292597 | 3.189775 | 3.741657 | 10.31504 | 2.059531 | 3.204164 | 8.908797 | 1.897367 | 2.679366 | 2.365093 | 2.167948 | 3.645757 | 2.19089 | 0.4082483 | 2.487301 | 4.25049
| Rel.Std.Dev. |  | 2.245% | 2.32% | 2.966% | 3.092% | 8.319% | 1.862% | 3.056% | 7.006% | 1.936% | 2.513% | 2.071% | 2.095% | 3.474% | 1.922% | 0.4076% | 2.409% | 4.1%
| PDM3 |  | -2.809% | -6.922% | 1.305% | 13.99% | 16.82% | 4.179% | -1.238% | 19.8% | -7.676% | 0.4407% | 7.601% | -2.495% | -1.135% | 7.397% | -5.635% | -2.714% | -2.338%
| Z-Score (Absolute) |  | 0.25 | 0.99 | 0.37 | 2.27 | 2.69 | 0.8 | 0.02 | 3.14 | 0.98 | 0.24 | 1.31 | 0.2 | 0 | 1.17 | 0.67 | 0.1 | 0.37
Note on C17: Z-Scores have been calculated after removal of individual outliers. Laboratory batches are rejected if Z-Score > 2.5.
Note on C35: Z-Scores have been calculated after removal of individual outliers. Laboratory batches are rejected if Z-Score > 2.5.
Note on C53: Z-Scores have been calculated after removal of individual outliers. Laboratory batches are rejected if Z-Score > 2.5.
Note on C71: Z-Scores have been calculated after removal of individual outliers. Laboratory batches are rejected if Z-Score > 2.5.
Note on C89: Z-Scores have been calculated after removal of individual outliers. Laboratory batches are rejected if Z-Score > 2.5.
Note on C107: Z-Scores have been calculated after removal of individual outliers. Laboratory batches are rejected if Z-Score > 2.5.
Note on C125: Z-Scores have been calculated after removal of individual outliers. Laboratory batches are rejected if Z-Score > 2.5.
Note on C143: Z-Scores have been calculated after removal of individual outliers. Laboratory batches are rejected if Z-Score > 2.5.
Note on C161: Z-Scores have been calculated after removal of individual outliers. Laboratory batches are rejected if Z-Score > 2.5.
Note on C179: Z-Scores have been calculated after removal of individual outliers. Laboratory batches are rejected if Z-Score > 2.5.
Note on C197: Z-Scores have been calculated after removal of individual outliers. Laboratory batches are rejected if Z-Score > 2.5.
Note on C215: Z-Scores have been calculated after removal of individual outliers. Laboratory batches are rejected if Z-Score > 2.5.
Note on C233: Z-Scores have been calculated after removal of individual outliers. Laboratory batches are rejected if Z-Score > 2.5.
Note on C251: Z-Scores have been calculated after removal of individual outliers. Laboratory batches are rejected if Z-Score > 2.5.
Note on C269: Z-Scores have been calculated after removal of individual outliers. Laboratory batches are rejected if Z-Score > 2.5.
Note on C287: Z-Scores have been calculated after removal of individual outliers. Laboratory batches are rejected if Z-Score > 2.5.
Note on C305: Z-Scores have been calculated after removal of individual outliers. Laboratory batches are rejected if Z-Score > 2.5.
Note on C323: Z-Scores have been calculated after removal of individual outliers. Laboratory batches are rejected if Z-Score > 2.5.
Note on C341: Z-Scores have been calculated after removal of individual outliers. Laboratory batches are rejected if Z-Score > 2.5.
Note on C359: Z-Scores have been calculated after removal of individual outliers. Laboratory batches are rejected if Z-Score > 2.5.
Note on C377: Z-Scores have been calculated after removal of individual outliers. Laboratory batches are rejected if Z-Score > 2.5.
Note on C395: Z-Scores have been calculated after removal of individual outliers. Laboratory batches are rejected if Z-Score > 2.5.
Note on C413: Z-Scores have been calculated after removal of individual outliers. Laboratory batches are rejected if Z-Score > 2.5.
Note on C431: Z-Scores have been calculated after removal of individual outliers. Laboratory batches are rejected if Z-Score > 2.5.
Note on C449: Z-Scores have been calculated after removal of individual outliers. Laboratory batches are rejected if Z-Score > 2.5.
Note on C467: Z-Scores have been calculated after removal of individual outliers. Laboratory batches are rejected if Z-Score > 2.5.
Note on C485: Z-Scores have been calculated after removal of individual outliers. Laboratory batches are rejected if Z-Score > 2.5.
Note on C503: Z-Scores have been calculated after removal of individual outliers. Laboratory batches are rejected if Z-Score > 2.5.
Note on C521: Z-Scores have been calculated after removal of individual outliers. Laboratory batches are rejected if Z-Score > 2.5.
Note on C539: Z-Scores have been calculated after removal of individual outliers. Laboratory batches are rejected if Z-Score > 2.5.
Note on C557: Z-Scores have been calculated after removal of individual outliers. Laboratory batches are rejected if Z-Score > 2.5.
Note on C575: Z-Scores have been calculated after removal of individual outliers. Laboratory batches are rejected if Z-Score > 2.5.
Note on C593: Z-Scores have been calculated after removal of individual outliers. Laboratory batches are rejected if Z-Score > 2.5.
Note on C611: Z-Scores have been calculated after removal of individual outliers. Laboratory batches are rejected if Z-Score > 2.5.
Note on C629: Z-Scores have been calculated after removal of individual outliers. Laboratory batches are rejected if Z-Score > 2.5.
Note on C647: Z-Scores have been calculated after removal of individual outliers. Laboratory batches are rejected if Z-Score > 2.5.
Note on C665: Z-Scores have been calculated after removal of individual outliers. Laboratory batches are rejected if Z-Score > 2.5.
Note on C683: Z-Scores have been calculated after removal of individual outliers. Laboratory batches are rejected if Z-Score > 2.5.
Note on C701: Z-Scores have been calculated after removal of individual outliers. Laboratory batches are rejected if Z-Score > 2.5.
Note on C719: Z-Scores have been calculated after removal of individual outliers. Laboratory batches are rejected if Z-Score > 2.5.
Note on C737: Z-Scores have been calculated after removal of individual outliers. Laboratory batches are rejected if Z-Score > 2.5.
Note on C755: Z-Scores have been calculated after removal of individual outliers. Laboratory batches are rejected if Z-Score > 2.5.
Note on C773: Z-Scores have been calculated after removal of individual outliers. Laboratory batches are rejected if Z-Score > 2.5.
Note on C791: Z-Scores have been calculated after removal of individual outliers. Laboratory batches are rejected if Z-Score > 2.5.
Note on C809: Z-Scores have been calculated after removal of individual outliers. Laboratory batches are rejected if Z-Score > 2.5.
Note on C827: Z-Scores have been calculated after removal of individual outliers. Laboratory batches are rejected if Z-Score > 2.5.
Note on C845: Z-Scores have been calculated after removal of individual outliers. Laboratory batches are rejected if Z-Score > 2.5.
Note on C863: Z-Scores have been calculated after removal of individual outliers. Laboratory batches are rejected if Z-Score > 2.5.
Note on C881: Z-Scores have been calculated after removal of individual outliers. Laboratory batches are rejected if Z-Score > 2.5.
Note on C899: Z-Scores have been calculated after removal of individual outliers. Laboratory batches are rejected if Z-Score > 2.5.
Note on C917: Z-Scores have been calculated after removal of individual outliers. Laboratory batches are rejected if Z-Score > 2.5.
Note on C935: Z-Scores have been calculated after removal of individual outliers. Laboratory batches are rejected if Z-Score > 2.5.
Note on C953: Z-Scores have been calculated after removal of individual outliers. Laboratory batches are rejected if Z-Score > 2.5.
Note on C971: Z-Scores have been calculated after removal of individual outliers. Laboratory batches are rejected if Z-Score > 2.5.
Note on C989: Z-Scores have been calculated after removal of individual outliers. Laboratory batches are rejected if Z-Score > 2.5.
Note on C1007: Z-Scores have been calculated after removal of individual outliers. Laboratory batches are rejected if Z-Score > 2.5.
Note on C1025: Z-Scores have been calculated after removal of individual outliers. Laboratory batches are rejected if Z-Score > 2.5.
Note on C1043: Z-Scores have been calculated after removal of individual outliers. Laboratory batches are rejected if Z-Score > 2.5.
Note on C1061: Z-Scores have been calculated after removal of individual outliers. Laboratory batches are rejected if Z-Score > 2.5.
Note on C1079: Z-Scores have been calculated after removal of individual outliers. Laboratory batches are rejected if Z-Score > 2.5.
Note on C1097: Z-Scores have been calculated after removal of individual outliers. Laboratory batches are rejected if Z-Score > 2.5.
Note on C1115: Z-Scores have been calculated after removal of individual outliers. Laboratory batches are rejected if Z-Score > 2.5.
Note on C1133: Z-Scores have been calculated after removal of individual outliers. Laboratory batches are rejected if Z-Score > 2.5.

## Aqua Regia
| Analytical results for Ag in OREAS 925 (Certified Value 2.41 ppm) | [21 empty] | Certified
Ag | Round | Replicate | Lab | Lab | Lab | Lab | Lab | Lab | Lab | Lab | Lab | Lab | Lab | Lab | Lab | Lab | Lab | Lab | Lab | Lab | Lab |  | 1
| No | No | 02 | 03 | 04 | 05 | 06 | 07 | 09 | 10 | 11 | 13 | 14 | 15 | 16 | 17 | 18 | 19 | 20 | 21 | 22 |  | ppm
|  |  | AR*OES/MS | AR*MS | AR*OES | AR*MS | AR*MS | AR*MS | AR*MS | AR*MS | AR*OES | AR*OES/MS | AR*MS | AR*OES | AR*OES/MS | AR*OES | AR*OES | AR*OES | AR*OES | AR*OES/MS | AR*MS |  | 2
2
| 1 | 1 | 1.83 | 2.98 | 2.6 | 2.27 | 2.2 | 2.4 | 2.5 | 2.33 | 2.8 | 2.1 | 1.92 | 2.34 | 2.12 | 6 | 2.8 | 2.8 | 2.56 | 2.43 | 2.5 |  | 1
| 1 | 2 | 1.81 | 2.53 | 19.5 | 2.33 | 2.36 | 2.3 | 2.75 | 2.42 | 2.6 | 2.324486 | 2.91 | 2.58 | 2.169 | 8 | 2.5 | 3.4 | 2.41 | 2.28 | 2.16 |  | 7
| 1 | 3 | 1.84 | 2.3 | 2.7 | 2.81 | 2.94 | 2.34 | 2.6 | 2.11 | 2 | 2.27 | 2.31 | 2.57 | 2.119 | 4 | 2.6 | 2.6 | 2 | 2.28 | 2.19 |  | 16
| 1 | 4 | 1.77 | 4.05 | 2.7 | 2.86 | 2.18 | 2.96 | 2.7 | 2.59 | 2 | 2.084963 | 1.95 | 2.8 | 2.426 | 5 | 3 | 3 | 2.41 | 2.62 | 2.14 |  | 2.408619
| 1 | 5 | 1.79 | 2.39 | 2.6 | 2.96 | 2.19 | 2.27 | 2.6 | 3.99 | 2.2 | 2.36243 | 2 | 3.06 | 2.073 | 6 | 3.4 | 3.3 | 2.08 | 2.58 | 2.34 |  | 68
| 1 | 6 | 1.83 | 2.67 | 3.9 | 2.43 | 2.19 | 2.52 | 2.55 | 2.37 | 2.1 | 2.3 | 2.09 | 2.71 | 2.02 | 7 | 2.4 | 2.5 | 2.47 | 2.18 | 2.45
| Mean |  | 1.811667 | 2.82 | 5.666667 | 2.61 | 2.343333 | 2.465 | 2.616667 | 2.635 | 2.283333 | 2.240313 | 2.196667 | 2.676667 | 2.1545 | 6 | 2.783333 | 2.933333 | 2.321667 | 2.395 | 2.296667
| Median |  | 1.82 | 2.6 | 2.7 | 2.62 | 2.195 | 2.37 | 2.6 | 2.395 | 2.15 | 2.285 | 2.045 | 2.645 | 2.1195 | 6 | 2.7 | 2.9 | 2.41 | 2.355 | 2.265
| Std Dev. |  | 0.0271416 | 0.6481358 | 6.795489 | 0.3004663 | 0.3001777 | 0.2581279 | 0.09309493 | 0.6816377 | 0.3371449 | 0.1185436 | 0.3765988 | 0.2438579 | 0.1422009 | 1.414214 | 0.3710346 | 0.3669696 | 0.2263994 | 0.1781853 | 0.1557776
| Rel.Std.Dev. |  | 1.498% | 22.98% | 119.9% | 11.51% | 12.81% | 10.47% | 3.558% | 25.87% | 14.77% | 5.291% | 17.14% | 9.111% | 6.6% | 23.57% | 13.33% | 12.51% | 9.752% | 7.44% | 6.783%
| PDM3 |  | -24.78% | 17.08% | 135.3% | 8.361% | -2.711% | 2.341% | 8.638% | 9.399% | -5.202% | -6.988% | -8.8% | 11.13% | -10.55% | 149.1% | 15.56% | 21.78% | -3.61% | -0.5654% | -4.648%
| Z-Score (Absolute) |  | 1.77 | 0.66 | 0.91 | 0.78 | 0.45 | 0 | 0.8 | 0.01 | 0.26 | 0.4 | 0.99 | 0.99 | 0.67 | 11.59 | 1.33 | 1.81 | 0.14 | 0.09 | 0.22
| Analytical results for Al in OREAS 925 (Certified Value 2.85 wt.%) | [21 empty] | Certified
Al | Round | Replicate | Lab | Lab | Lab | Lab | Lab | Lab | Lab | Lab | Lab | Lab | Lab | Lab | Lab | Lab | Lab | Lab |  |  |  |  | 1
| No | No | 02 | 03 | 04 | 05 | 06 | 07 | 09 | 11 | 13 | 15 | 16 | 17 | 18 | 19 | 21 | 22 |  |  |  |  | wt.%
|  |  | AR*OES/MS | AR*OES | AR*MS | AR*OES | AR*MS | AR*MS | AR*OES | AR*OES | AR*OES/MS | AR*OES | AR*OES/MS | AR*OES | AR*OES | AR*OES | AR*OES/MS | AR*MS |  |  |  |  | 2
3
| 1 | 1 | 2.65 | 2.6579 | 2.74 | 2.96 | 2.96 | 2.84 | 2.88 | 2.82 | 2.742 | 2.72 | 3.033 | 2.75 | 2.88 | 2.894 | 2.67 | 3.03 |  |  |  |  | 1
| 1 | 2 | 2.75 | 2.6556 | 2.84 | 2.92 | 3.04 | 2.88 | 2.86 | 2.76 | 2.7756 | 2.76 | 3.111 | 2.79 | 2.87 | 2.877 | 2.67 | 3.02 |  |  |  |  | #N/A
| 1 | 3 | 2.66 | 2.6436 | 2.74 | 2.94 | 3.07 | 2.85 | 2.9 | 2.83 | 2.835 | 2.74 | 3.057 | 2.79 | 2.79 | 2.878 | 2.65 | 2.95 |  |  |  |  | 16
| 1 | 4 | 2.85 | 2.5878 | 2.87 | 3 | 3.06 | 2.85 | 2.92 | 2.75 | 2.7909 | 2.82 | 3.124 | 2.7 | 2.84 | 2.886 | 2.67 | 3.08 |  |  |  |  | 2.849715
| 1 | 5 | 2.74 | 2.7084 | 2.8 | 2.92 | 3 | 3.03 | 2.9 | 2.8 | 2.886 | 2.84 | 2.957 | 2.65 | 2.8 | 2.909 | 2.68 | 3.05 |  |  |  |  | 69
| 1 | 6 | 2.76 | 2.6888 | 2.79 | 3.01 | 3 | 2.97 | 2.94 | 2.87 | 2.954 | 2.82 | 3.019 | 2.75 | 2.8 | 2.852 | 2.67 | 3.08
| Mean |  | 2.735 | 2.657017 | 2.796667 | 2.958333 | 3.021667 | 2.903333 | 2.9 | 2.805 | 2.830583 | 2.783333 | 3.050167 | 2.738333 | 2.83 | 2.882667 | 2.668333 | 3.035
| Median |  | 2.745 | 2.65675 | 2.795 | 2.95 | 3.02 | 2.865 | 2.9 | 2.81 | 2.81295 | 2.79 | 3.045 | 2.75 | 2.82 | 2.882 | 2.67 | 3.04
| Std Dev. |  | 0.07341662 | 0.04153112 | 0.05240865 | 0.03920034 | 0.04215052 | 0.07840068 | 0.02828427 | 0.04505552 | 0.07844377 | 0.04966555 | 0.06187864 | 0.05455884 | 0.03898718 | 0.01911718 | 0.009831921 | 0.0484768
| Rel.Std.Dev. |  | 2.684% | 1.563% | 1.874% | 1.325% | 1.395% | 2.7% | 0.9753% | 1.606% | 2.771% | 1.784% | 2.029% | 1.992% | 1.378% | 0.6632% | 0.3685% | 1.597%
| PDM3 |  | -4.025% | -6.762% | -1.862% | 3.812% | 6.034% | 1.882% | 1.765% | -1.569% | -0.6713% | -2.329% | 7.034% | -3.909% | -0.6918% | 1.156% | -6.365% | 6.502%
| Z-Score (Absolute) |  | 0.78 | 1.42 | 0.27 | 1.05 | 1.56 | 0.6 | 0.57 | 0.21 | 0 | 0.38 | 1.8 | 0.75 | 0 | 0.43 | 1.32 | 1.67
| Analytical results for As in OREAS 925 (Certified Value 8.99 ppm) | [21 empty] | Certified
As | Round | Replicate | Lab | Lab | Lab | Lab | Lab | Lab | Lab | Lab | Lab | Lab | Lab | Lab | Lab | Lab | Lab | Lab | Lab | Lab | Lab |  | 1
| No | No | 02 | 03 | 04 | 05 | 06 | 07 | 09 | 10 | 11 | 13 | 14 | 15 | 16 | 17 | 18 | 19 | 20 | 21 | 22 |  | ppm
|  |  | AR*OES/MS | AR*MS | AR*OES | AR*MS | AR*MS | AR*MS | AR*MS | AR*MS | AR*OES | AR*OES/MS | AR*MS | AR*OES | AR*OES/MS | AR*OES | AR*MS | AR*OES | AR*OES | AR*OES/MS | AR*MS |  | 2
3
| 1 | 1 | 14 | 8 | 10 | 9.2 | 9 | 8.4 | 9.2 | 8 | 10 | 8.819825 | 8 | 9 | 9.084 | 4 | 8.6 | 11 | 11.7 | 9 | 13.1 |  | 1
| 1 | 2 | 14 | 8 | 9 | 9.3 | 9.1 | 9.7 | 9 | 8 | 11 | 8.726218 | 8 | 9 | 8.515 | 8 | 10.1 | 9 | 12 | 10 | 10.1 |  | #N/A
| 1 | 3 | 14 | 8 | 9 | 10.5 | 10 | 9.1 | 9.4 | 8 | 11 | 8.931226 | 8 | 9 | 8.088 | 9 | 9 | 10 | 12.5 | 10 | 9.3 |  | 16
| 1 | 4 | 14 | 8 | 10 | 9.3 | 10.3 | 9 | 9 | 8 | 10 | 8.624068 | 8 | 9 | 8.326 | 9 | 8.4 | 8 | 13.4 | 9 | 9.4 |  | 8.986766
| 1 | 5 | 14 | 8 | 7 | 9.9 | 9.9 | 9.9 | 9.2 | 8 | 9 | 8.68229 | 8 | 9 | 7.977 | 9 | 8.8 | 8 | 14.3 | 8 | 9.5 |  | 70
| 1 | 6 | 14 | 8 | 9 | 9.8 | 9.2 | 9.1 | 9 | 9 | 10 | 8.818503 | 9 | 10 | 7.398 | 10 | 8.7 | 11 | 13.2 | 9 | 10
| Mean |  | 14 | 8 | 9 | 9.666667 | 9.583333 | 9.2 | 9.133333 | 8.166667 | 10.16667 | 8.767022 | 8.166667 | 9.166667 | 8.231333 | 8.166667 | 8.933333 | 9.5 | 12.85 | 9.166667 | 10.23333
| Median |  | 14 | 8 | 9 | 9.55 | 9.55 | 9.1 | 9.1 | 8 | 10 | 8.772361 | 8 | 9 | 8.207 | 9 | 8.75 | 9.5 | 12.85 | 9 | 9.75
| Std Dev. |  | 0 | 0 | 1.095445 | 0.5006662 | 0.5492419 | 0.5366563 | 0.1632993 | 0.4082483 | 0.7527727 | 0.1110689 | 0.4082483 | 0.4082483 | 0.5650032 | 2.136976 | 0.6055301 | 1.378405 | 0.9690201 | 0.7527727 | 1.441758
| Rel.Std.Dev. |  | 0% | 0% | 12.17% | 5.179% | 5.731% | 5.833% | 1.788% | 4.999% | 7.404% | 1.267% | 4.999% | 4.454% | 6.864% | 26.17% | 6.778% | 14.51% | 7.541% | 8.212% | 14.09%
| PDM3 |  | 55.78% | -10.98% | 0.1473% | 7.566% | 6.638% | 2.373% | 1.631% | -9.126% | 13.13% | -2.445% | -9.126% | 2.002% | -8.406% | -9.126% | -0.5946% | 5.711% | 42.99% | 2.002% | 13.87%
| Z-Score (Absolute) |  | 7.29 | 1.7 | 0.2 | 0.8 | 0.67 | 0.1 | 0 | 1.7 | 1.55 | 0.55 | 1.7 | 0.2 | 1.35 | 0.2 | 0.65 | 0.55 | 5.57 | 0.05 | 0.79
| Analytical results for Au in OREAS 925 (Certified Value < 5 ppb) | [21 empty] | Certified
Au | Round | Replicate | Lab | Lab | Lab | Lab | Lab | Lab | Lab | Lab | Lab | [11 empty] | 1
| No | No | 03 | 04 | 05 | 06 | 07 | 09 | 14 | 18 | 22 | [11 empty] | ppb
|  |  | AR*MS | AR*MS | AR*MS | AR*MS | AR*MS | AR*MS | AR*MS | AR*MS | AR*MS | [11 empty] | 0
0
| 1 | 1 | < 1 | < 5 | < 5 | < 200 | < 200 | 6 | < 1 | < 5 | < 200 | [11 empty] | 1
| 1 | 2 | 14 | < 5 | < 5 | < 200 | < 200 | 6 | < 1 | < 5 | < 200 | [11 empty] | #N/A
| 1 | 3 | 1 | < 5 | < 5 | < 200 | < 200 | 6 | < 1 | < 5 | < 200 | [11 empty] | 16
| 1 | 4 | 16 | < 5 | < 5 | < 200 | < 200 | 5 | < 1 | < 5 | < 200 | [11 empty] | < 5
| 1 | 5 | 3 | < 5 | < 5 | < 200 | < 200 | 6 | < 1 | < 5 | < 200 | [11 empty] | 71
| 1 | 6 | 18 | < 5 | < 5 | < 200 | < 200 | 5 | < 1 | < 5 | < 200
| Mean |  | 10.4 |  |  |  |  | 5.666667
| Median |  | 14 |  |  |  |  | 6
| Std Dev. |  | 7.829432 |  |  |  |  | 0.5163978
| Rel.Std.Dev. |  | 75.28% |  |  |  |  | 9.113%
PDM3
| Z-Score (Absolute) |  | 0.67 | NA | NA | NA | NA | 0.67 | NA | NA | NA
| Analytical results for B in OREAS 925 (Certified Value < 10 ppm) | [21 empty] | Certified
B | Round | Replicate | Lab | Lab | Lab | Lab | Lab | Lab | Lab | Lab | Lab | Lab | Lab | [9 empty] | 1
| No | No | 04 | 05 | 06 | 07 | 11 | 15 | 16 | 17 | 18 | 21 | 22 | [9 empty] | ppm
|  |  | AR*OES | AR*OES | AR*MS | AR*MS | AR*OES | AR*OES | AR*OES/MS | AR*OES | AR*OES | AR*OES/MS | AR*MS | [9 empty] | 1
1
| 1 | 1 | < 10 | < 10 | < 10 | < 10 | < 20 | 31 | 51.348 | 53 | < 10 | 10 | < 10 | [9 empty] | 1
| 1 | 2 | < 10 | < 10 | < 10 | < 10 | < 20 | 31 | 53.322 | 54 | < 10 | 20 | < 10 | [9 empty] | 1
| 1 | 3 | < 10 | < 10 | < 10 | < 10 | < 20 | 33 | 51.783 | 64 | < 10 | 20 | < 10 | [9 empty] | 16
| 1 | 4 | < 10 | < 10 | < 10 | < 10 | < 20 | 32 | 52.58 | 58 | < 10 | 20 | < 10 | [9 empty] | < 10
| 1 | 5 | < 10 | < 10 | < 10 | < 10 | < 20 | 33 | 48.531 | 67 | < 10 | 20 | < 10 | [9 empty] | 72
| 1 | 6 | < 10 | < 10 | < 10 | < 10 | < 20 | 34 | 50.372 | 56 | < 10 | 10 | < 10
| Mean | [6 empty] | 32.33333 | 51.32267 | 58.66667 |  | 16.66667
| Median | [6 empty] | 32.5 | 51.5655 | 57 |  | 20
| Std Dev. | [6 empty] | 1.21106 | 1.70223 | 5.645057 |  | 5.163978
| Rel.Std.Dev. | [6 empty] | 3.746% | 3.317% | 9.622% |  | 30.98%
PDM3
| Z-Score (Absolute) |  | NA | NA | NA | NA | NA | 0.49 | 0.49 | 0.86 | NA | 1.29 | NA
| Analytical results for Ba in OREAS 925 (Certified Value 52 ppm) | [21 empty] | Certified
Ba | Round | Replicate | Lab | Lab | Lab | Lab | Lab | Lab | Lab | Lab | Lab | Lab | Lab | Lab | Lab | Lab | Lab | Lab | Lab |  |  |  | 1
| No | No | 02 | 03 | 04 | 05 | 06 | 07 | 09 | 11 | 13 | 14 | 15 | 16 | 17 | 18 | 19 | 21 | 22 |  |  |  | ppm
|  |  | AR*OES/MS | AR*MS | AR*MS | AR*OES | AR*MS | AR*MS | AR*MS | AR*OES | AR*OES/MS | AR*MS | AR*OES | AR*OES/MS | AR*OES | AR*OES | AR*OES/MS | AR*OES/MS | AR*MS |  |  |  | 0
1
| 1 | 1 | 49 | 51 | 55 | 70 | 50 | 50 | 51 | 54 | 68.37326 | 17 | 93 | 50.853 | 60 | 50 | 52 | 53 | 50 |  |  |  | 1
| 1 | 2 | 52 | 51 | 59 | 69 | 50 | 50 | 53 | 54 | 69.20356 | 18 | 93 | 47.889 | 59 | 50 | 52 | 54 | 50 |  |  |  | #N/A
| 1 | 3 | 49 | 54 | 61 | 71 | 50 | 50 | 50 | 53 | 69.4177 | 15 | 92 | 47.744 | 62 | 48 | 54 | 54 | 50 |  |  |  | 16
| 1 | 4 | 52 | 52 | 54 | 69 | 50 | 50 | 51 | 53 | 67.81699 | 12 | 94 | 46.632 | 56 | 48 | 53 | 54 | 50 |  |  |  | 52.16295
| 1 | 5 | 52 | 54 | 63 | 67 | 50 | 60 | 49 | 53 | 69.46651 | 19 | 95 | 46.852 | 58 | 48 | 53 | 54 | 50 |  |  |  | 73
| 1 | 6 | 50 | 55 | 57 | 71 | 50 | 50 | 50 | 54 | 67.85288 | 12 | 95 | 50.54 | 60 | 49 | 53 | 55 | 50
| Mean |  | 50.66667 | 52.83333 | 58.16667 | 69.5 | 50 | 51.66667 | 50.66667 | 53.5 | 68.68848 | 15.5 | 93.66667 | 48.41833 | 59.16667 | 48.83333 | 52.83333 | 54 | 50
| Median |  | 51 | 53 | 58 | 69.5 | 50 | 50 | 50.5 | 53.5 | 68.78841 | 16 | 93.5 | 47.8165 | 59.5 | 48.5 | 53 | 54 | 50
| Std Dev. |  | 1.505545 | 1.722401 | 3.488075 | 1.516575 | 0 | 4.082483 | 1.36626 | 0.5477226 | 0.769348 | 3.016621 | 1.21106 | 1.833487 | 2.041241 | 0.9831921 | 0.7527727 | 0.6324555 | 0
| Rel.Std.Dev. |  | 2.971% | 3.26% | 5.997% | 2.182% | 0% | 7.902% | 2.697% | 1.024% | 1.12% | 19.46% | 1.293% | 3.787% | 3.45% | 2.013% | 1.425% | 1.171% | 0%
| PDM3 |  | -2.868% | 1.285% | 11.51% | 33.24% | -4.147% | -0.9514% | -2.868% | 2.563% | 31.68% | -70.29% | 79.57% | -7.179% | 13.43% | -6.383% | 1.285% | 3.522% | -4.147%
| Z-Score (Absolute) |  | 0.52 | 0 | 1.04 | 3.97 | 0.67 | 0.67 | 0.52 | 0.16 | 3.77 | 8.89 | 9.72 | 1.05 | 1.51 | 0.95 | 0 | 0.28 | 0.67
| Analytical results for Be in OREAS 925 (Certified Value 0.57 ppm) | [21 empty] | Certified
Be | Round | Replicate | Lab | Lab | Lab | Lab | Lab | Lab | Lab | Lab | Lab | Lab | Lab | Lab | Lab | Lab | Lab | [5 empty] | 1
| No | No | 02 | 03 | 04 | 05 | 06 | 07 | 13 | 14 | 15 | 16 | 17 | 18 | 19 | 21 | 22 | [5 empty] | ppm
|  |  | AR*OES/MS | AR*MS | AR*MS | AR*OES | AR*MS | AR*MS | AR*OES/MS | AR*MS | AR*OES | AR*OES/MS | AR*OES | AR*MS | AR*OES/MS | AR*OES/MS | AR*MS | [5 empty] | 2
2
| 1 | 1 | 0.6 | 0.53 | 0.6 | 0.6 | 0.55 | 0.47 | 0.7364088 | 0.49 | < 5 | 0.645 | 2 | 0.5 | 0.6 | 0.5 | 0.6 | [5 empty] | 1
| 1 | 2 | 0.6 | 0.57 | 0.7 | 0.6 | 0.6 | 0.5 | 0.6993474 | 0.48 | < 5 | 0.624 | 2 | 0.5 | 0.6 | 0.5 | 0.54 | [5 empty] | #N/A
| 1 | 3 | 0.6 | 0.55 | 0.8 | 0.6 | 0.64 | 0.5 | 0.7438493 | 0.36 | < 5 | 0.611 | 2 | 0.6 | 0.6 | 0.5 | 0.56 | [5 empty] | 16
| 1 | 4 | 0.6 | 0.52 | 0.8 | 0.6 | 0.6 | 0.47 | 0.7101941 | 0.38 | < 5 | 0.625 | 2 | 0.5 | 0.6 | 0.5 | 0.6 | [5 empty] | 0.5728067
| 1 | 5 | 0.6 | 0.55 | 0.6 | 0.6 | 0.6 | 0.46 | 0.7023128 | 0.43 | < 5 | 0.61 | 2 | 0.5 | 0.5 | 0.5 | 0.53 | [5 empty] | 74
| 1 | 6 | 0.6 | 0.57 | 0.5 | 0.7 | 0.59 | 0.52 | 0.6768087 | 0.5 | < 5 | 0.625 | 2 | 0.5 | 0.6 | 0.6 | 0.61
| Mean |  | 0.6 | 0.5483333 | 0.6666667 | 0.6166667 | 0.5966667 | 0.4866667 | 0.7114869 | 0.44 |  | 0.6233333 | 2 | 0.5166667 | 0.5833333 | 0.5166667 | 0.5733333
| Median |  | 0.6 | 0.55 | 0.65 | 0.6 | 0.6 | 0.485 | 0.7062534 | 0.455 |  | 0.6245 | 2 | 0.5 | 0.6 | 0.5 | 0.58
| Std Dev. |  | 0 | 0.02041241 | 0.121106 | 0.04082483 | 0.02875181 | 0.0233809 | 0.0249167 | 0.05966574 |  | 0.0126912 | 0 | 0.04082483 | 0.04082483 | 0.04082483 | 0.03444803
| Rel.Std.Dev. |  | 0% | 3.723% | 18.17% | 6.62% | 4.819% | 4.804% | 3.502% | 13.56% |  | 2.036% | 0% | 7.902% | 6.999% | 7.902% | 6.008%
| PDM3 |  | 4.747% | -4.273% | 16.39% | 7.657% | 4.165% | -15.04% | 24.21% | -23.19% |  | 8.821% | 249.2% | -9.801% | 1.838% | -9.801% | 0.09194%
| Z-Score (Absolute) |  | 0.02 | 0.57 | 0.78 | 0.02 | 0.02 | 1.27 | 1.29 | 1.8 | NA | 0.28 | 15.97 | 1.12 | 0.02 | 1.12 | 0.28
| Analytical results for Bi in OREAS 925 (Certified Value 32.4 ppm) | [21 empty] | Certified
Bi | Round | Replicate | Lab | Lab | Lab | Lab | Lab | Lab | Lab | Lab | Lab | Lab | Lab | Lab | Lab | Lab | Lab | Lab | Lab | Lab |  |  | 1
| No | No | 02 | 03 | 04 | 05 | 06 | 07 | 09 | 10 | 11 | 13 | 14 | 15 | 16 | 17 | 18 | 19 | 21 | 22 |  |  | ppm
|  |  | AR*OES/MS | AR*MS | AR*MS | AR*OES | AR*MS | AR*MS | AR*MS | AR*MS | AR*OES | AR*OES/MS | AR*MS | AR*OES | AR*OES/MS | AR*OES | AR*MS | AR*OES/MS | AR*OES/MS | AR*MS |  |  | 1
1
| 1 | 1 | 25.4 | 38.51 | 36 | 26 | 33.6 | 28.1 | 31.8 | 32.19 | 35 | 34.07396 | 30.71 | 28 | 43.538 | 48 | 30.8 | 34.6 | 37.3 | 28.1 |  |  | 1
| 1 | 2 | 25.2 | 35.59 | 32.5 | 22 | 33.2 | 28.5 | 31.9 | 30.63 | 41 | 31.95005 | 29.25 | 32 | 30.021 | 41 | 32.8 | 35 | 34.9 | 33.5 |  |  | #N/A
| 1 | 3 | 25.9 | 31.98 | 33 | 28 | 36.1 | 25.5 | 32 | 32.79 | 31 | 32.63234 | 30.01 | 28 | 27.499 | 39 | 31.8 | 32 | 31.8 | 34.2 |  |  | 16
| 1 | 4 | 24.8 | 31.72 | 38.5 | 32 | 32.1 | 38.7 | 34.3 | 37.67 | 35 | 33.95881 | 28.46 | 33 | 26.845 | 66 | 28.7 | 33.1 | 32.6 | 36.9 |  |  | 32.39721
| 1 | 5 | 25.2 | 33.3 | 30.8 | 29 | 32.8 | 31.7 | 33 | 35.87 | 35 | 33.08717 | 24.92 | 52 | 29.573 | 42 | 33.5 | 35.7 | 32.3 | 34.5 |  |  | 75
| 1 | 6 | 25.2 | 36.15 | 35.6 | 29 | 37.8 | 26.9 | 30.6 | 36.67 | 40 | 33.74 | 28.09 | 31 | 29.612 | 57 | 29.7 | 35.3 | 36.1 | 35.3
| Mean |  | 25.28333 | 34.54167 | 34.4 | 27.66667 | 34.26667 | 29.9 | 32.26667 | 34.30333 | 36.16667 | 33.24039 | 28.57333 | 34 | 31.18133 | 48.83333 | 31.21667 | 34.28333 | 34.16667 | 33.75
| Median |  | 25.2 | 34.445 | 34.3 | 28.5 | 33.4 | 28.3 | 31.95 | 34.33 | 35 | 33.41359 | 28.855 | 31.5 | 29.5925 | 45 | 31.3 | 34.8 | 33.75 | 34.35
| Std Dev. |  | 0.3600926 | 2.664548 | 2.804996 | 3.386247 | 2.203331 | 4.779958 | 1.254857 | 2.815661 | 3.710346 | 0.8388966 | 2.033742 | 9.055385 | 6.187835 | 10.64738 | 1.836754 | 1.433062 | 2.264214 | 3.002499
| Rel.Std.Dev. |  | 1.424% | 7.714% | 8.154% | 12.24% | 6.43% | 15.99% | 3.889% | 8.208% | 10.26% | 2.524% | 7.118% | 26.63% | 19.84% | 21.8% | 5.884% | 4.18% | 6.627% | 8.896%
| PDM3 |  | -21.96% | 6.619% | 6.182% | -14.6% | 5.77% | -7.708% | -0.403% | 5.884% | 11.64% | 2.603% | -11.8% | 4.947% | -3.753% | 50.73% | -3.644% | 5.822% | 5.462% | 4.176%
| Z-Score (Absolute) |  | 2.91 | 0.29 | 0.24 | 1.7 | 0.19 | 1.92 | 0.5 | 0.21 | 0.85 | 0.16 | 1.77 | 1.14 | 1.73 | 5.23 | 0.86 | 0.2 | 0.16 | 0.41
| Analytical results for Ca in OREAS 925 (Certified Value 0.315 wt.%) | [21 empty] | Certified
Ca | Round | Replicate | Lab | Lab | Lab | Lab | Lab | Lab | Lab | Lab | Lab | Lab | Lab | Lab | Lab | Lab | Lab | Lab |  |  |  |  | 1
| No | No | 02 | 03 | 04 | 05 | 06 | 07 | 09 | 11 | 13 | 15 | 16 | 17 | 18 | 19 | 21 | 22 |  |  |  |  | wt.%
|  |  | AR*OES/MS | AR*OES | AR*MS | AR*MS | AR*MS | AR*MS | AR*OES | AR*OES | AR*OES/MS | AR*OES | AR*OES/MS | AR*OES | AR*OES | AR*OES | AR*OES/MS | AR*MS |  |  |  |  | 3
3
| 1 | 1 | 0.3 | 0.32 | 0.39 | 0.42 | 0.33 | 0.31 | 0.31 | 0.29 | 0.3979107 | 0.32 | 0.325 | 0.36 | 0.31 | 0.322 | 0.28 | 0.3 |  |  |  |  | 1
| 1 | 2 | 0.31 | 0.32 | 0.4 | 0.38 | 0.33 | 0.31 | 0.3 | 0.28 | 0.3861 | 0.32 | 0.329 | 0.37 | 0.31 | 0.325 | 0.28 | 0.3 |  |  |  |  | #N/A
| 1 | 3 | 0.3 | 0.33 | 0.39 | 0.39 | 0.34 | 0.31 | 0.3 | 0.28 | 0.3906 | 0.32 | 0.326 | 0.36 | 0.3 | 0.33 | 0.29 | 0.3 |  |  |  |  | 16
| 1 | 4 | 0.32 | 0.32 | 0.41 | 0.44 | 0.33 | 0.31 | 0.3 | 0.28 | 0.3888 | 0.33 | 0.33 | 0.34 | 0.31 | 0.322 | 0.29 | 0.31 |  |  |  |  | 0.3147564
| 1 | 5 | 0.31 | 0.34 | 0.39 | 0.4 | 0.33 | 0.31 | 0.31 | 0.28 | 0.4041 | 0.34 | 0.304 | 0.34 | 0.3 | 0.333 | 0.29 | 0.31 |  |  |  |  | 76
| 1 | 6 | 0.32 | 0.34 | 0.4 | 0.39 | 0.33 | 0.32 | 0.31 | 0.29 | 0.3852 | 0.33 | 0.313 | 0.35 | 0.3 | 0.322 | 0.29 | 0.32
| Mean |  | 0.31 | 0.3283333 | 0.3966667 | 0.4033333 | 0.3316667 | 0.3116667 | 0.305 | 0.2833333 | 0.3921185 | 0.3266667 | 0.3211667 | 0.3533333 | 0.305 | 0.3256667 | 0.2866667 | 0.3066667
| Median |  | 0.31 | 0.325 | 0.395 | 0.395 | 0.33 | 0.31 | 0.305 | 0.28 | 0.3897 | 0.325 | 0.3255 | 0.355 | 0.305 | 0.3235 | 0.29 | 0.305
| Std Dev. |  | 0.008944272 | 0.009831921 | 0.008164966 | 0.02250926 | 0.004082483 | 0.004082483 | 0.005477226 | 0.005163978 | 0.007409623 | 0.008164966 | 0.01038107 | 0.0121106 | 0.005477226 | 0.004760952 | 0.005163978 | 0.008164966
| Rel.Std.Dev. |  | 2.885% | 2.994% | 2.058% | 5.581% | 1.231% | 1.31% | 1.796% | 1.823% | 1.89% | 2.499% | 3.232% | 3.428% | 1.796% | 1.462% | 1.801% | 2.662%
| PDM3 |  | -1.511% | 4.313% | 26.02% | 28.14% | 5.372% | -0.9816% | -3.1% | -9.983% | 24.58% | 3.784% | 2.037% | 12.26% | -3.1% | 3.466% | -8.924% | -2.57%
| Z-Score (Absolute) |  | 0.51 | 0.19 | 2.81 | 3.06 | 0.25 | 0.51 | 0.71 | 1.54 | 2.63 | 0.12 | 0.09 | 1.15 | 0.71 | 0.09 | 1.41 | 0.64
| Analytical results for Cd in OREAS 925 (Certified Value 0.56 ppm) | [21 empty] | Certified
Cd | Round | Replicate | Lab | Lab | Lab | Lab | Lab | Lab | Lab | Lab | Lab | Lab | Lab | Lab | Lab | Lab | Lab | Lab | Lab |  |  |  | 1
| No | No | 02 | 03 | 04 | 05 | 06 | 07 | 09 | 11 | 13 | 14 | 15 | 16 | 18 | 19 | 20 | 21 | 22 |  |  |  | ppm
|  |  | AR*OES/MS | AR*MS | AR*MS | AR*MS | AR*MS | AR*MS | AR*MS | AR*OES | AR*OES/MS | AR*MS | AR*OES | AR*OES/MS | AR*OES | AR*OES/MS | AR*OES | AR*OES/MS | AR*MS |  |  |  | 2
3
| 1 | 1 | 0.51 | 0.56 | 0.51 | 0.55 | 0.5 | 0.56 | 0.6 | 0.6 | 0.5291594 | 0.45 | 0.58 | 0.626 | 0.6 | 0.5 | < 1 | 0.55 | 0.64 |  |  |  | 1
| 1 | 2 | 0.51 | 0.55 | 0.5 | 0.59 | 0.54 | 0.58 | 0.6 | 0.6 | 0.5482625 | 0.55 | 0.57 | 0.624 | 0.6 | 0.5 | < 1 | 0.51 | 0.56 |  |  |  | #N/A
| 1 | 3 | 0.52 | 0.55 | 0.53 | 0.63 | 0.6 | 0.57 | 0.6 | 0.5 | 0.5462103 | 0.49 | 0.63 | 0.601 | 0.5 | 0.6 | < 1 | 0.48 | 0.5 |  |  |  | 16
| 1 | 4 | 0.49 | 0.54 | 0.56 | 0.55 | 0.57 | 0.59 | 0.6 | < 0.5 | 0.5437023 | 0.44 | 0.6 | 0.585 | < 0.5 | 0.5 | < 1 | 0.48 | 0.52 |  |  |  | 0.5554897
| 1 | 5 | 0.5 | 0.57 | 0.52 | 0.59 | 0.57 | 0.57 | 0.6 | 0.6 | 0.5597501 | 0.44 | 0.53 | 0.609 | < 0.5 | 0.6 | < 1 | 0.5 | 0.54 |  |  |  | 77
| 1 | 6 | 0.51 | 0.57 | 0.54 | 0.59 | 0.53 | 0.55 | 0.6 | 0.6 | 0.5599262 | 0.5 | 0.58 | 0.605 | 0.8 | 0.6 | < 1 | 0.51 | 0.57
| Mean |  | 0.5066667 | 0.5566667 | 0.5266667 | 0.5833333 | 0.5516667 | 0.57 | 0.6 | 0.58 | 0.5478351 | 0.4783333 | 0.5816667 | 0.6083333 | 0.625 | 0.55 |  | 0.505 | 0.555
| Median |  | 0.51 | 0.555 | 0.525 | 0.59 | 0.555 | 0.57 | 0.6 | 0.6 | 0.5472364 | 0.47 | 0.58 | 0.607 | 0.6 | 0.55 |  | 0.505 | 0.55
| Std Dev. |  | 0.01032796 | 0.0121106 | 0.02160247 | 0.03011091 | 0.03544949 | 0.01414214 | 0 | 0.04472136 | 0.01146163 | 0.04355074 | 0.03311596 | 0.01527962 | 0.1258306 | 0.05477226 |  | 0.02588436 | 0.04888763
| Rel.Std.Dev. |  | 2.038% | 2.176% | 4.102% | 5.162% | 6.426% | 2.481% | 0% | 7.711% | 2.092% | 9.105% | 5.693% | 2.512% | 20.13% | 9.959% |  | 5.126% | 8.809%
| PDM3 |  | -8.789% | 0.2119% | -5.189% | 5.012% | -0.6882% | 2.612% | 8.013% | 4.412% | -1.378% | -13.89% | 4.712% | 9.513% | 12.51% | -0.9883% |  | -9.089% | -0.08816%
| Z-Score (Absolute) |  | 1.24 | 0.02 | 0.74 | 0.7 | 0.11 | 0.36 | 1.12 | 1.12 | 0.2 | 1.96 | 0.65 | 1.33 | 0.27 | 0.15 | NA | 1.29 | 0.02
| Analytical results for Ce in OREAS 925 (Certified Value 57 ppm) | [21 empty] | Certified
Ce | Round | Replicate | Lab | Lab | Lab | Lab | Lab | Lab | Lab | Lab | Lab | Lab | Lab | Lab | Lab | Lab | [6 empty] | 1
| No | No | 02 | 03 | 04 | 05 | 06 | 07 | 09 | 13 | 14 | 16 | 18 | 19 | 21 | 22 | [6 empty] | ppm
|  |  | AR*OES/MS | AR*MS | AR*MS | AR*MS | AR*MS | AR*MS | AR*MS | AR*OES/MS | AR*MS | AR*OES/MS | AR*MS | AR*OES/MS | AR*OES/MS | AR*MS | [6 empty] | 0
0
| 1 | 1 | 50.7 | 59.72 | 64.9 | 67.4 | 54.4 | 59.7 | 47.3 | 71.41768 | 43.81 | 59.116 | 51.5 | 58.3 | 51.6 | 51.1 | [6 empty] | 1
| 1 | 2 | 51 | 60.62 | 66.2 | 68 | 55.4 | 65.6 | 47.9 | 70.07525 | 46.2 | 57.268 | 52.4 | 58.8 | 54.8 | 49.7 | [6 empty] | #N/A
| 1 | 3 | 51.2 | 61.37 | 66.1 | 70.4 | 59.5 | 62.2 | 48.8 | 72.54171 | 46.6 | 57.258 | 50.8 | 58.7 | 54.9 | 55.3 | [6 empty] | 16
| 1 | 4 | 51.1 | 60.43 | 66.6 | 67.2 | 59.2 | 61.2 | 49.9 | 70.74818 | 39.75 | 57.247 | 49.3 | 59 | 55.9 | 53.2 | [6 empty] | 57.1485
| 1 | 5 | 50.9 | 62.98 | 65.9 | 70.7 | 57.3 | 56 | 46.8 | 71.05681 | 34 | 56.353 | 50.6 | 58 | 53.1 | 52.3 | [6 empty] | 78
| 1 | 6 | 50.6 | 63.72 | 65.8 | 69.3 | 56.9 | 60.7 | 47.8 | 69.20607 | 42.76 | 56.931 | 50.6 | 59.3 | 54.5 | 57.1
| Mean |  | 50.91667 | 61.47333 | 65.91667 | 68.83333 | 57.11667 | 60.9 | 48.08333 | 70.84095 | 42.18667 | 57.36217 | 50.86667 | 58.68333 | 54.13333 | 53.11667
| Median |  | 50.95 | 60.995 | 66 | 68.65 | 57.1 | 60.95 | 47.85 | 70.90249 | 43.285 | 57.2525 | 50.7 | 58.75 | 54.65 | 52.75
| Std Dev. |  | 0.2316607 | 1.563274 | 0.5706721 | 1.521403 | 2.021303 | 3.141974 | 1.112505 | 1.143635 | 4.722439 | 0.9287879 | 1.03473 | 0.4708149 | 1.534492 | 2.72207
| Rel.Std.Dev. |  | 0.455% | 2.543% | 0.8657% | 2.21% | 3.539% | 5.159% | 2.314% | 1.614% | 11.19% | 1.619% | 2.034% | 0.8023% | 2.835% | 5.125%
| PDM3 |  | -10.9% | 7.568% | 15.34% | 20.45% | -0.0557% | 6.564% | -15.86% | 23.96% | -26.18% | 0.3739% | -10.99% | 2.686% | -5.276% | -7.055%
| Z-Score (Absolute) |  | 0.79 | 0.56 | 1.13 | 1.5 | 0.01 | 0.49 | 1.15 | 1.76 | 1.9 | 0.01 | 0.79 | 0.21 | 0.37 | 0.5
| Analytical results for Co in OREAS 925 (Certified Value 23.8 ppm) | [21 empty] | Certified
Co | Round | Replicate | Lab | Lab | Lab | Lab | Lab | Lab | Lab | Lab | Lab | Lab | Lab | Lab | Lab | Lab | Lab | Lab | Lab | Lab | Lab | Lab | 1
| No | No | 02 | 03 | 04 | 05 | 06 | 07 | 08 | 09 | 10 | 11 | 13 | 14 | 15 | 16 | 17 | 18 | 19 | 20 | 21 | 22 | ppm
|  |  | AR*OES/MS | AR*MS | AR*MS | AR*OES | AR*MS | AR*MS | AR*OES | AR*OES | AR*MS | AR*OES | AR*OES/MS | AR*OES | AR*OES | AR*OES/MS | AR*OES | AR*OES | AR*OES | AR*OES | AR*OES/MS | AR*MS | 1
2
| 1 | 1 | 22.6 | 22.9 | 25.5 | 24 | 24.3 | 21.4 | 26.18752668 | 26 | 24.3 | 22 | 25.53582 | 23 | 19 | 24.41 | 26 | 22 | 23 | 23.8 | 25.2 | 23.5 | 1
| 1 | 2 | 22.5 | 22 | 24.5 | 23 | 24.3 | 22.8 | 27.83492329 | 26 | 23.5 | 23 | 25.80244 | 23 | 19 | 25.14 | 27 | 23 | 23 | 23.3 | 24.7 | 22.7 | #N/A
| 1 | 3 | 22.9 | 22 | 24 | 24 | 26.3 | 21.9 | 27.60754615 | 26 | 23.6 | 22 | 25.90793 | 23 | 19 | 23.91 | 25 | 23 | 23 | 23 | 25.2 | 24.2 | 16
| 1 | 4 | 22.3 | 21.1 | 25.4 | 25 | 26 | 22.7 | 28.07581025 | 25 | 23.8 | 22 | 26.2297 | 23 | 20 | 24.66 | 26 | 23 | 23 | 23.6 | 24.9 | 23.3 | 23.83497
| 1 | 5 | 22.4 | 22.4 | 24.8 | 24 | 25.4 | 23.1 | 28.33203887 | 26 | 23.3 | 22 | 26.57086 | 19 | 20 | 23.94 | 26 | 24 | 24 | 23.8 | 24.7 | 23.5 | 79
| 1 | 6 | 22.4 | 21.8 | 24.5 | 23 | 24.5 | 23.7 | 28.80785931 | 25 | 23.9 | 22 | 25.68957 | 23 | 19 | 23.48 | 26 | 21 | 22 | 23 | 24.8 | 23.9
| Mean |  | 22.51667 | 22.03333 | 24.78333 | 23.83333 | 25.13333 | 22.6 | 27.80762 | 25.66667 | 23.73333 | 22.16667 | 25.95605 | 22.33333 | 19.33333 | 24.25667 | 26 | 22.66667 | 23 | 23.41667 | 24.91667 | 23.51667
| Median |  | 22.45 | 22 | 24.65 | 24 | 24.95 | 22.75 | 27.95536677 | 26 | 23.7 | 22 | 25.85518 | 23 | 19 | 24.175 | 26 | 23 | 23 | 23.45 | 24.85 | 23.5
| Std Dev. |  | 0.2136976 | 0.6022181 | 0.5776389 | 0.7527727 | 0.8914408 | 0.8294577 | 0.895868 | 0.5163978 | 0.350238 | 0.4082483 | 0.3811551 | 1.632993 | 0.5163978 | 0.5983533 | 0.6324555 | 1.032796 | 0.6324555 | 0.3710346 | 0.2316607 | 0.5154286
| Rel.Std.Dev. |  | 0.9491% | 2.733% | 2.331% | 3.158% | 3.547% | 3.67% | 3.222% | 2.012% | 1.476% | 1.842% | 1.468% | 7.312% | 2.671% | 2.467% | 2.433% | 4.556% | 2.75% | 1.584% | 0.9297% | 2.192%
| PDM3 |  | -5.531% | -7.559% | 3.979% | -0.00685% | 5.447% | -5.181% | 16.67% | 7.685% | -0.4264% | -6.999% | 8.899% | -6.3% | -18.89% | 1.769% | 9.083% | -4.902% | -3.503% | -1.755% | 4.538% | -1.335%
| Z-Score (Absolute) |  | 0.66 | 0.95 | 0.69 | 0.12 | 0.9 | 0.61 | 2.49 | 1.21 | 0.06 | 0.97 | 1.39 | 0.37 | 2.55 | 0.38 | 1.41 | 0.57 | 0.37 | 0.12 | 0.77 | 0.06
| Analytical results for Cr in OREAS 925 (Certified Value 38.5 ppm) | [21 empty] | Certified
Cr | Round | Replicate | Lab | Lab | Lab | Lab | Lab | Lab | Lab | Lab | Lab | Lab | Lab | Lab | Lab | Lab | Lab | Lab | Lab | Lab |  |  | 1
| No | No | 02 | 03 | 04 | 05 | 06 | 07 | 09 | 11 | 13 | 14 | 15 | 16 | 17 | 18 | 19 | 20 | 21 | 22 |  |  | ppm
|  |  | AR*OES/MS | AR*OES | AR*MS | AR*OES | AR*MS | AR*MS | AR*OES | AR*OES | AR*OES/MS | AR*OES | AR*OES | AR*OES/MS | AR*OES | AR*OES | AR*OES | AR*OES | AR*OES/MS | AR*MS |  |  | 1
2
| 1 | 1 | 35 | 38 | 38.1 | 42 | 39 | 38 | < 50 | 38 | 40.1087 | 37 | 49 | 38.397 | 39 | 38 | 39 | 37 | 36 | 38 |  |  | 1
| 1 | 2 | 36 | 39 | 38.9 | 42 | 41 | 38 | < 50 | 38 | 40.9318 | 37 | 50 | 37.852 | 40 | 38 | 40 | 37 | 36 | 39 |  |  | #N/A
| 1 | 3 | 35 | 40 | 40.2 | 43 | 40 | 38 | < 50 | 38 | 41.26117 | 39 | 50 | 38.189 | 39 | 38 | 38 | 36.9 | 36 | 38 |  |  | 16
| 1 | 4 | 38 | 38 | 40.6 | 43 | 40 | 39 | < 50 | 36 | 41.206 | 36 | 51 | 36.866 | 38 | 38 | 38 | 36.9 | 36 | 40 |  |  | 38.54074
| 1 | 5 | 37 | 41 | 41.4 | 42 | 40 | 40 | < 50 | 37 | 39.95549 | 32 | 50 | 36.96 | 37 | 38 | 39 | 36.4 | 35 | 40 |  |  | 80
| 1 | 6 | 36 | 39 | 39.7 | 41 | 41 | 39 | < 50 | 38 | 39.00211 | 38 | 50 | 38.182 | 39 | 37 | 38 | 37.7 | 36 | 40
| Mean |  | 36.16667 | 39.16667 | 39.81667 | 42.16667 | 40.16667 | 38.66667 |  | 37.5 | 40.41088 | 36.5 | 50 | 37.741 | 38.66667 | 37.83333 | 38.66667 | 36.98333 | 35.83333 | 39.16667
| Median |  | 36 | 39 | 39.95 | 42 | 40 | 38.5 |  | 38 | 40.52025 | 37 | 50 | 38.017 | 39 | 38 | 38.5 | 36.95 | 36 | 39.5
| Std Dev. |  | 1.169045 | 1.169045 | 1.188977 | 0.7527727 | 0.7527727 | 0.8164966 |  | 0.83666 | 0.8842965 | 2.428992 | 0.6324555 | 0.6653462 | 1.032796 | 0.4082483 | 0.8164966 | 0.4167333 | 0.4082483 | 0.9831921
| Rel.Std.Dev. |  | 3.232% | 2.985% | 2.986% | 1.785% | 1.874% | 2.112% |  | 2.231% | 2.188% | 6.655% | 1.265% | 1.763% | 2.671% | 1.079% | 2.112% | 1.127% | 1.139% | 2.51%
| PDM3 |  | -6.16% | 1.624% | 3.311% | 9.408% | 4.219% | 0.3267% |  | -2.7% | 4.852% | -5.295% | 29.73% | -2.075% | 0.3267% | -1.835% | 0.3267% | -4.041% | -7.025% | 1.624%
| Z-Score (Absolute) |  | 1.47 | 0.29 | 0.67 | 2.05 | 0.88 | 0 | NA | 0.51 | 1.02 | 0.74 | 6.65 | 0.54 | 0 | 0.49 | 0 | 0.99 | 1.66 | 0.29
| Analytical results for Cs in OREAS 925 (Certified Value 1.49 ppm) | [21 empty] | Certified
Cs | Round | Replicate | Lab | Lab | Lab | Lab | Lab | Lab | Lab | Lab | Lab | Lab | Lab | Lab | Lab | Lab | [6 empty] | 1
| No | No | 02 | 03 | 04 | 05 | 06 | 07 | 09 | 13 | 14 | 16 | 18 | 19 | 21 | 22 | [6 empty] | ppm
|  |  | AR*OES/MS | AR*MS | AR*MS | AR*MS | AR*MS | AR*MS | AR*MS | AR*OES/MS | AR*MS | AR*OES/MS | AR*MS | AR*OES/MS | AR*OES/MS | AR*MS | [6 empty] | 2
2
| 1 | 1 | 1.33 | 1.75 | 1.28 | 1.73 | 1.3 | 1.77 | 1.45 | 1.988102 | 1.19 | 1.562 | 0.89 | 1.7 | 1.51 | 1.54 | [6 empty] | 1
| 1 | 2 | 1.33 | 1.68 | 1.28 | 1.77 | 1.31 | 1.87 | 1.45 | 1.923441 | 1.2 | 1.52 | 0.95 | 1.8 | 1.57 | 1.47 | [6 empty] | #N/A
| 1 | 3 | 1.31 | 1.74 | 1.27 | 1.78 | 1.38 | 1.87 | 1.5 | 2.020118 | 1.27 | 1.448 | 0.9 | 1.7 | 1.53 | 1.43 | [6 empty] | 16
| 1 | 4 | 1.33 | 1.63 | 1.24 | 1.8 | 1.4 | 1.83 | 1.45 | 1.883938 | 1.23 | 1.489 | 0.85 | 1.7 | 1.54 | 1.52 | [6 empty] | 1.493186
| 1 | 5 | 1.32 | 1.78 | 1.26 | 1.83 | 1.36 | 1.41 | 1.45 | 1.976128 | 1.07 | 1.449 | 0.83 | 1.7 | 1.6 | 1.52 | [6 empty] | 81
| 1 | 6 | 1.33 | 1.75 | 1.24 | 1.76 | 1.33 | 1.56 | 1.45 | 1.88787 | 1.25 | 1.46 | 0.89 | 1.7 | 1.58 | 1.57
| Mean |  | 1.325 | 1.721667 | 1.261667 | 1.778333 | 1.346667 | 1.718333 | 1.458333 | 1.946599 | 1.201667 | 1.488 | 0.885 | 1.716667 | 1.555 | 1.508333
| Median |  | 1.33 | 1.745 | 1.265 | 1.775 | 1.345 | 1.8 | 1.45 | 1.949784 | 1.215 | 1.4745 | 0.89 | 1.7 | 1.555 | 1.52
| Std Dev. |  | 0.0083666 | 0.0556477 | 0.01834848 | 0.03430258 | 0.03983298 | 0.1904118 | 0.02041241 | 0.05641143 | 0.07111024 | 0.04562017 | 0.041833 | 0.04082483 | 0.03391165 | 0.05036533
| Rel.Std.Dev. |  | 0.6314% | 3.232% | 1.454% | 1.929% | 2.958% | 11.08% | 1.4% | 2.898% | 5.918% | 3.066% | 4.727% | 2.378% | 2.181% | 3.339%
| PDM3 |  | -11.26% | 15.3% | -15.51% | 19.1% | -9.813% | 15.08% | -2.334% | 30.37% | -19.52% | -0.3473% | -40.73% | 14.97% | 4.14% | 1.014%
| Z-Score (Absolute) |  | 0.55 | 0.77 | 0.76 | 0.9 | 0.48 | 0.7 | 0.15 | 1.43 | 0.95 | 0.03 | 1.96 | 0.65 | 0.18 | 0.03
| Analytical results for Cu in OREAS 925 (Certified Value 0.629 wt.%) | [21 empty] | Certified
Cu | Round | Replicate | Lab | Lab | Lab | Lab | Lab | Lab | Lab | Lab | Lab | Lab | Lab | Lab | Lab | Lab | Lab | Lab | Lab | Lab | Lab |  | 1
| No | No | 02 | 03 | 04 | 05 | 06 | 07 | 09 | 10 | 11 | 13 | 14 | 15 | 16 | 17 | 18 | 19 | 20 | 21 | 22 |  | wt.%
|  |  | AR*OES/MS | AR*OES | AR*OES | AR*OES | AR*OES/AAS | AR*MS | AR*OES | AR*OES | AR*OES | AR*OES/MS | AR*OES | AR*OES | AR*OES | AR*OES | AR*OES | AR*AAS | AR*OES | AR*OES/MS | AR*OES/AAS |  | 3
3
| 1 | 1 | 0.5743 | 0.6741 | 0.591 | 0.638 | 0.61 | 0.661 | 0.613 | 0.6502 | 0.5956 | 0.6117 | 0.6153 | 0.6258 | 0.654 | 0.6634 | 0.631 | 0.66 | 0.627 | 0.644 | 0.63 |  | 1
| 1 | 2 | 0.5896 | 0.577 | 0.642 | 0.633 | 0.613 | 0.645 | 0.614 | 0.6596 | 0.6029 | 0.6237 | 0.6027 | 0.6697 | 0.641 | 0.6651 | 0.604 | 0.67 | 0.632 | 0.592 | 0.627 |  | #N/A
| 1 | 3 | 0.579 | 0.6045 | 0.637 | 0.623 | 0.638 | 0.628 | 0.625 | 0.6289 | 0.5947 | 0.6305 | 0.6254 | 0.67 | 0.634 | 0.6313 | 0.609 | 0.67 | 0.611 | 0.586 | 0.628 |  | 16
| 1 | 4 | 0.592 | 0.5812 | 0.618 | 0.653 | 0.609 | 0.656 | 0.619 | 0.6552 | 0.6066 | 0.6212153 | 0.5855 | 0.68 | 0.657 | 0.645 | 0.655 | 0.66 | 0.614 | 0.648 | 0.619 |  | 0.6290901
| 1 | 5 | 0.6174 | 0.6396 | 0.627 | 0.662 | 0.656 | 0.647 | 0.607 | 0.6479 | 0.5999 | 0.625566 | 0.5129 | 0.67 | 0.638 | 0.656 | 0.599 | 0.66 | 0.611 | 0.639 | 0.635 |  | 82
| 1 | 6 | 0.5855 | 0.5975 | 0.62 | 0.632 | 0.624 | 0.611 | 0.614 | 0.6828 | 0.6188 | 0.64515 | 0.5898 | 0.6523 | 0.659 | 0.654 | 0.614 | 0.74 | 0.63 | 0.617 | 0.621
| Mean |  | 0.5896333 | 0.6123167 | 0.6225 | 0.6401667 | 0.625 | 0.6413333 | 0.6153333 | 0.6541 | 0.6030833 | 0.6263052 | 0.5886 | 0.6613 | 0.6471667 | 0.6524667 | 0.6186667 | 0.6766667 | 0.6208333 | 0.621 | 0.6266667
| Median |  | 0.58755 | 0.601 | 0.6235 | 0.6355 | 0.6185 | 0.646 | 0.614 | 0.6527 | 0.6014 | 0.624633 | 0.59625 | 0.66985 | 0.6475 | 0.655 | 0.6115 | 0.665 | 0.6205 | 0.628 | 0.6275
| Std Dev. |  | 0.01511194 | 0.03757049 | 0.0180527 | 0.0145522 | 0.01874033 | 0.01868333 | 0.00608824 | 0.0175718 | 0.008897509 | 0.01112902 | 0.0400187 | 0.01955955 | 0.01075949 | 0.01263134 | 0.02092526 | 0.03141125 | 0.009867455 | 0.02707028 | 0.005887841
| Rel.Std.Dev. |  | 2.563% | 6.136% | 2.9% | 2.273% | 2.998% | 2.913% | 0.9894% | 2.686% | 1.475% | 1.777% | 6.799% | 2.958% | 1.663% | 1.936% | 3.382% | 4.642% | 1.589% | 4.359% | 0.9395%
| PDM3 |  | -6.272% | -2.666% | -1.048% | 1.761% | -0.6502% | 1.946% | -2.187% | 3.976% | -4.134% | -0.4427% | -6.436% | 5.12% | 2.873% | 3.716% | -1.657% | 7.563% | -1.312% | -1.286% | -0.3852%
| Z-Score (Absolute) |  | 1.57 | 0.56 | 0.11 | 0.67 | 0 | 0.73 | 0.43 | 1.29 | 0.97 | 0.06 | 0.95 | 1.93 | 0.99 | 1.22 | 0.28 | 1.73 | 0.19 | 0.18 | 0.07
| Analytical results for Dy in OREAS 925 (Certified Value < 5 ppm) | [21 empty] | Certified
Dy | Round | Replicate | Lab | Lab | Lab | Lab | Lab | Lab | Lab | Lab | [12 empty] | 1
| No | No | 03 | 04 | 05 | 09 | 13 | 14 | 18 | 19 | [12 empty] | ppm
|  |  | AR*MS | AR*MS | AR*MS | AR*MS | AR*OES/MS | AR*MS | AR*MS | AR*OES/MS | [12 empty] | 2
2
| 1 | 1 | 2.7 | 3.5 | 4 | 1.97 | 3.613754 | 1.46 | 2.4 | 2.2 | [12 empty] | 1
| 1 | 2 | 2.95 | 3.6 | 4 | 2.02 | 3.548832 | 1.38 | 2.5 | 2.4 | [12 empty] | #N/A
| 1 | 3 | 3.05 | 3.6 | 4.1 | 2.04 | 3.618471 | 1.62 | 2.4 | 2.4 | [12 empty] | 16
| 1 | 4 | 2.98 | 3.6 | 4.1 | 2.06 | 3.445041 | 1.37 | 2.3 | 2.4 | [12 empty] | < 5
| 1 | 5 | 3.19 | 3.5 | 4.3 | 1.95 | 3.57354 | 1.09 | 2.4 | 2.4 | [12 empty] | 83
| 1 | 6 | 3.19 | 3.6 | 4.3 | 2.02 | 3.409913 | 1.48 | 2.4 | 2.3
| Mean |  | 3.01 | 3.566667 | 4.133333 | 2.01 | 3.534925 | 1.4 | 2.4 | 2.35
| Median |  | 3.015 | 3.6 | 4.1 | 2.02 | 3.561186 | 1.42 | 2.4 | 2.4
| Std Dev. |  | 0.1827567 | 0.05163978 | 0.136626 | 0.04195235 | 0.08784731 | 0.176522 | 0.06324555 | 0.083666
| Rel.Std.Dev. |  | 6.072% | 1.448% | 3.305% | 2.087% | 2.485% | 12.61% | 2.635% | 3.56%
PDM3
| Z-Score (Absolute) |  | 0.27 | 0.76 | 1.26 | 0.61 | 0.73 | 1.15 | 0.27 | 0.29
| Analytical results for Er in OREAS 925 (Certified Value < 2 ppm) | [21 empty] | Certified
Er | Round | Replicate | Lab | Lab | Lab | Lab | Lab | Lab | Lab | Lab | [12 empty] | 1
| No | No | 03 | 04 | 05 | 09 | 13 | 14 | 18 | 19 | [12 empty] | ppm
|  |  | AR*MS | AR*MS | AR*MS | AR*MS | AR*OES/MS | AR*MS | AR*MS | AR*OES/MS | [12 empty] | 2
2
| 1 | 1 | 1.41 | 1.9 | 2.1 | 0.98 | 2.122462 | 0.69 | 1.2 | 1.1 | [12 empty] | 1
| 1 | 2 | 1.52 | 1.9 | 2 | 1 | 2.201852 | 0.67 | 1.2 | 1.1 | [12 empty] | #N/A
| 1 | 3 | 1.59 | 1.9 | 2.2 | 1 | 2.15074 | 0.78 | 1.2 | 1.2 | [12 empty] | 16
| 1 | 4 | 1.57 | 1.9 | 2.2 | 1 | 2.22545 | 0.65 | 1.2 | 1.2 | [12 empty] | < 2
| 1 | 5 | 1.65 | 1.9 | 2.2 | 0.99 | 2.191212 | 0.51 | 1.2 | 1.2 | [12 empty] | 84
| 1 | 6 | 1.68 | 1.9 | 2.2 | 0.97 | 2.203263 | 0.73 | 1.2 | 1.1
| Mean |  | 1.57 | 1.9 | 2.15 | 0.99 | 2.182497 | 0.6716667 | 1.2 | 1.15
| Median |  | 1.58 | 1.9 | 2.2 | 0.995 | 2.196532 | 0.68 | 1.2 | 1.15
| Std Dev. |  | 0.0969536 | 2.432377e-16 | 0.083666 | 0.01264911 | 0.03831312 | 0.09174239 | 0 | 0.05477226
| Rel.Std.Dev. |  | 6.175% | 1.28e-14% | 3.891% | 1.278% | 1.755% | 13.66% | 0% | 4.763%
PDM3
| Z-Score (Absolute) |  | 0.27 | 0.76 | 1.18 | 0.59 | 1.18 | 1.06 | 0.27 | 0.35
| Analytical results for Eu in OREAS 925 (Certified Value < 1.3 ppm) | [21 empty] | Certified
Eu | Round | Replicate | Lab | Lab | Lab | Lab | Lab | Lab | Lab | Lab | [12 empty] | 1
| No | No | 03 | 04 | 05 | 09 | 13 | 14 | 18 | 19 | [12 empty] | ppm
|  |  | AR*MS | AR*MS | AR*MS | AR*MS | AR*OES/MS | AR*MS | AR*MS | AR*OES/MS | [12 empty] | 2
2
| 1 | 1 | 0.83 | 1 | 1.1 | 0.64 | 1.086319 | 0.48 | 0.8 | 0.8 | [12 empty] | 1
| 1 | 2 | 0.87 | 1 | 1.2 | 0.622 | 1.054398 | 0.49 | 0.7 | 0.8 | [12 empty] | #N/A
| 1 | 3 | 0.9 | 1 | 1.2 | 0.642 | 1.094383 | 0.56 | 0.7 | 0.8 | [12 empty] | 16
| 1 | 4 | 0.87 | 1 | 1.1 | 0.648 | 1.059823 | 0.47 | 0.7 | 0.8 | [12 empty] | < 1.3
| 1 | 5 | 0.92 | 1 | 1.3 | 0.628 | 1.071398 | 0.39 | 0.7 | 0.8 | [12 empty] | 85
| 1 | 6 | 0.93 | 1 | 1.2 | 0.632 | 1.014412 | 0.49 | 0.7 | 0.8
| Mean |  | 0.8866667 | 1 | 1.183333 | 0.6353333 | 1.063456 | 0.48 | 0.7166667 | 0.8
| Median |  | 0.885 | 1 | 1.2 | 0.636 | 1.065611 | 0.485 | 0.7 | 0.8
| Std Dev. |  | 0.03723797 | 0 | 0.07527727 | 0.009688481 | 0.0284353 | 0.05440588 | 0.04082483 | 1.216188e-16
| Rel.Std.Dev. |  | 4.2% | 0% | 6.361% | 1.525% | 2.674% | 11.33% | 5.696% | 1.52e-14%
PDM3
| Z-Score (Absolute) |  | 0.16 | 0.58 | 1.26 | 0.77 | 0.81 | 1.34 | 0.53 | 0.16
| Analytical results for Fe in OREAS 925 (Certified Value 6.39 wt.%) | [21 empty] | Certified
Fe | Round | Replicate | Lab | Lab | Lab | Lab | Lab | Lab | Lab | Lab | Lab | Lab | Lab | Lab | Lab | Lab | Lab | Lab | Lab | Lab |  |  | 1
| No | No | 02 | 03 | 04 | 05 | 06 | 07 | 09 | 10 | 11 | 13 | 15 | 16 | 17 | 18 | 19 | 20 | 21 | 22 |  |  | wt.%
|  |  | AR*OES/MS | AR*OES | AR*MS | AR*OES | AR*MS | AR*MS | AR*OES | AR*OES | AR*OES | AR*OES/MS | AR*OES | AR*OES/MS | AR*OES | AR*MS | AR*OES | AR*OES | AR*OES/MS | AR*MS |  |  | 2
3
| 1 | 1 | 6.32 | 6.61 | 6.36 | 6.69 | 6.28 | 6.09 | 6.87 | 7.2 | 6.44 | 6.23 | 6.28 | 5.945 | 6.26 | 6.33 | 6.513 | 6.46 | 6.14 | 6.24 |  |  | 1
| 1 | 2 | 6.61 | 6.66 | 6.24 | 6.55 | 6.3 | 6.2 | 6.89 | 6.94 | 6.51 | 6.51 | 6.32 | 6.12 | 6.43 | 6.13 | 6.415 | 6.55 | 6 | 6.19 |  |  | #N/A
| 1 | 3 | 6.83 | 6.38 | 6.35 | 6.73 | 6.41 | 6.09 | 6.95 | 7.03 | 6.52 | 6.32 | 6.55 | 5.951 | 6.42 | 6.11 | 6.34 | 6.46 | 5.96 | 6.14 |  |  | 16
| 1 | 4 | 6.86 | 6.29 | 6.63 | 6.84 | 6.35 | 6.44 | 6.99 | 7.07 | 6.54 | 6.37 | 6.62 | 6.099 | 6.23 | 5.85 | 6.41 | 6.45 | 6.05 | 6.28 |  |  | 6.386333
| 1 | 5 | 6.53 | 6.55 | 6.43 | 6.6 | 6.26 | 6.39 | 6.94 | 7.16 | 6.48 | 6.37 | 6.74 | 5.597 | 6.17 | 5.98 | 6.509 | 6.39 | 6.09 | 6.25 |  |  | 86
| 1 | 6 | 6.82 | 6.49 | 6.4 | 6.78 | 6.25 | 6.36 | 6.91 | 7.16 | 6.68 | 6.47 | 6.51 | 5.78 | 6.39 | 6.03 | 6.323 | 6.52 | 6.04 | 6.29
| Mean |  | 6.661667 | 6.496667 | 6.401667 | 6.698333 | 6.308333 | 6.261667 | 6.925 | 7.093333 | 6.528333 | 6.378333 | 6.503333 | 5.915333 | 6.316667 | 6.071667 | 6.418333 | 6.471667 | 6.046667 | 6.231667
| Median |  | 6.715 | 6.52 | 6.38 | 6.71 | 6.29 | 6.28 | 6.925 | 7.115 | 6.515 | 6.37 | 6.53 | 5.948 | 6.325 | 6.07 | 6.4125 | 6.46 | 6.045 | 6.245
| Std Dev. |  | 0.2142351 | 0.1405228 | 0.1292156 | 0.1090718 | 0.06112828 | 0.1553598 | 0.04370355 | 0.09831921 | 0.0820772 | 0.1012752 | 0.1762574 | 0.1987085 | 0.1105743 | 0.161792 | 0.08060686 | 0.05636193 | 0.06377042 | 0.05706721
| Rel.Std.Dev. |  | 3.216% | 2.163% | 2.018% | 1.628% | 0.969% | 2.481% | 0.6311% | 1.386% | 1.257% | 1.588% | 2.71% | 3.359% | 1.751% | 2.665% | 1.256% | 0.8709% | 1.055% | 0.9158%
| PDM3 |  | 4.311% | 1.728% | 0.2401% | 4.885% | -1.221% | -1.952% | 8.435% | 11.07% | 2.223% | -0.1253% | 1.832% | -7.375% | -1.091% | -4.927% | 0.5011% | 1.336% | -5.319% | -2.422%
| Z-Score (Absolute) |  | 1.27 | 0.44 | 0.04 | 1.46 | 0.51 | 0.75 | 2.6 | 3.46 | 0.6 | 0.16 | 0.47 | 2.5 | 0.47 | 1.71 | 0.04 | 0.31 | 1.84 | 0.9
| Analytical results for Ga in OREAS 925 (Certified Value 8.18 ppm) | [21 empty] | Certified
Ga | Round | Replicate | Lab | Lab | Lab | Lab | Lab | Lab | Lab | Lab | Lab | Lab | Lab | Lab | Lab | Lab | Lab | [5 empty] | 1
| No | No | 02 | 03 | 04 | 05 | 06 | 07 | 09 | 13 | 14 | 15 | 16 | 18 | 19 | 21 | 22 | [5 empty] | ppm
|  |  | AR*OES/MS | AR*MS | AR*MS | AR*MS | AR*MS | AR*MS | AR*MS | AR*OES/MS | AR*MS | AR*OES | AR*OES/MS | AR*MS | AR*OES/MS | AR*OES/MS | AR*MS | [5 empty] | 2
3
| 1 | 1 | 7.8 | 7.63 | 8.76 | 8.08 | 7.97 | 7.97 | 8 | 8.285399 | 6.33 | 11 | 9.62 | 7.34 | 8.2 | 8 | 8.24 | [5 empty] | 1
| 1 | 2 | 7.7 | 7.56 | 8.68 | 8.52 | 8.22 | 8.51 | 8 | 8.523332 | 6.42 | 12 | 9.32 | 7.3 | 7.9 | 7.9 | 8.05 | [5 empty] | #N/A
| 1 | 3 | 7.7 | 7.47 | 8.75 | 9.03 | 8.69 | 8.28 | 8.4 | 8.596837 | 6.64 | 11 | 9.24 | 7.11 | 7.9 | 8 | 8.41 | [5 empty] | 16
| 1 | 4 | 7.7 | 7.41 | 8.77 | 8.42 | 8.58 | 7.89 | 8.2 | 8.390216 | 6.21 | 11 | 9.36 | 6.83 | 7.9 | 7.9 | 8.47 | [5 empty] | 8.183248
| 1 | 5 | 7.7 | 7.73 | 8.72 | 8.76 | 8.38 | 8.21 | 8.2 | 8.438384 | 5.52 | 11 | 9.4 | 7.06 | 7.9 | 7.8 | 8.25 | [5 empty] | 87
| 1 | 6 | 7.8 | 7.59 | 8.54 | 8.54 | 8.25 | 8.79 | 8.2 | 8.199192 | 6.44 | 11 | 9.21 | 7.15 | 7.9 | 8 | 8.4
| Mean |  | 7.733333 | 7.565 | 8.703333 | 8.558333 | 8.348333 | 8.275 | 8.166667 | 8.40556 | 6.26 | 11.16667 | 9.358333 | 7.131667 | 7.95 | 7.933333 | 8.303333
| Median |  | 7.7 | 7.575 | 8.735 | 8.53 | 8.315 | 8.245 | 8.2 | 8.4143 | 6.375 | 11 | 9.34 | 7.13 | 7.9 | 7.95 | 8.325
| Std Dev. |  | 0.05163978 | 0.114149 | 0.08640988 | 0.3202759 | 0.26103 | 0.3364372 | 0.1505545 | 0.1475105 | 0.3892043 | 0.4082483 | 0.1467538 | 0.1836754 | 0.1224745 | 0.08164966 | 0.1546178
| Rel.Std.Dev. |  | 0.6678% | 1.509% | 0.9928% | 3.742% | 3.127% | 4.066% | 1.844% | 1.755% | 6.217% | 3.656% | 1.568% | 2.575% | 1.541% | 1.029% | 1.862%
| PDM3 |  | -5.498% | -7.555% | 6.355% | 4.584% | 2.017% | 1.121% | -0.2026% | 2.717% | -23.5% | 36.46% | 14.36% | -12.85% | -2.85% | -3.054% | 1.467%
| Z-Score (Absolute) |  | 0.97 | 1.28 | 0.77 | 0.51 | 0.13 | 0 | 0.19 | 0.23 | 3.36 | 4.9 | 1.95 | 2.06 | 0.67 | 0.61 | 0.05
| Analytical results for Gd in OREAS 925 (Certified Value < 5 ppm) | [21 empty] | Certified
Gd | Round | Replicate | Lab | Lab | Lab | Lab | Lab | Lab | Lab | Lab | [12 empty] | 1
| No | No | 03 | 04 | 05 | 09 | 13 | 14 | 18 | 19 | [12 empty] | ppm
|  |  | AR*MS | AR*MS | AR*MS | AR*MS | AR*OES/MS | AR*MS | AR*MS | AR*OES/MS | [12 empty] | 2
2
| 1 | 1 | 3.8 | 4.3 | 4.7 | 2.71 | 4.763576 | 2.16 | 3.3 | 3.3 | [12 empty] | 1
| 1 | 2 | 3.99 | 4.4 | 5 | 2.72 | 4.703119 | 2.15 | 3.1 | 3.4 | [12 empty] | #N/A
| 1 | 3 | 3.97 | 4.4 | 5 | 2.78 | 4.698462 | 2.47 | 3.2 | 3.5 | [12 empty] | 16
| 1 | 4 | 3.9 | 4.5 | 4.8 | 2.89 | 4.849464 | 1.95 | 3.1 | 3.2 | [12 empty] | < 5
| 1 | 5 | 4.11 | 4.4 | 5.2 | 2.76 | 4.897952 | 1.72 | 3.2 | 3.3 | [12 empty] | 88
| 1 | 6 | 4.26 | 4.4 | 5.2 | 2.84 | 4.956657 | 2.24 | 3.2 | 3.4
| Mean |  | 4.005 | 4.4 | 4.983333 | 2.783333 | 4.811538 | 2.115 | 3.183333 | 3.35
| Median |  | 3.98 | 4.4 | 5 | 2.77 | 4.80652 | 2.155 | 3.2 | 3.35
| Std Dev. |  | 0.1615859 | 0.06324555 | 0.2041241 | 0.0700476 | 0.1065894 | 0.2561835 | 0.07527727 | 0.1048809
| Rel.Std.Dev. |  | 4.035% | 1.437% | 4.096% | 2.517% | 2.215% | 12.11% | 2.365% | 3.131%
PDM3
| Z-Score (Absolute) |  | 0.27 | 0.6 | 1.09 | 0.75 | 0.95 | 1.3 | 0.41 | 0.27
| Analytical results for Ge in OREAS 925 (Certified Value < 0.2 ppm) | [21 empty] | Certified
Ge | Round | Replicate | Lab | Lab | Lab | Lab | Lab | Lab | Lab | Lab | Lab | Lab | [10 empty] | 1
| No | No | 02 | 04 | 05 | 06 | 07 | 16 | 18 | 19 | 21 | 22 | [10 empty] | ppm
|  |  | AR*OES/MS | AR*MS | AR*MS | AR*MS | AR*MS | AR*OES/MS | AR*MS | AR*OES/MS | AR*OES/MS | AR*MS | [10 empty] | 2
2
| 1 | 1 | < 0.1 | 0.2 | 0.1 | 0.1 | 0.17 | 0.222 | 0.2 | < 0.5 | 0.1 | 0.14 | [10 empty] | 1
| 1 | 2 | < 0.1 | 0.2 | 0.1 | 0.09 | 0.18 | 0.213 | 0.1 | < 0.5 | 0.1 | 0.14 | [10 empty] | #N/A
| 1 | 3 | < 0.1 | 0.2 | 0.1 | 0.1 | 0.19 | 0.212 | 0.1 | < 0.5 | 0.1 | 0.17 | [10 empty] | 16
| 1 | 4 | < 0.1 | 0.2 | 0.1 | 0.12 | 0.18 | 0.222 | 0.1 | < 0.5 | 0.1 | 0.14 | [10 empty] | < 0.2
| 1 | 5 | < 0.1 | 0.2 | 0.1 | 0.09 | 0.14 | 0.195 | 0.1 | < 0.5 | 0.1 | 0.15 | [10 empty] | 89
| 1 | 6 | < 0.1 | 0.2 | 0.1 | 0.1 | 0.14 | 0.208 | 0.1 | < 0.5 | 0.1 | 0.14
| Mean |  |  | 0.2 | 0.1 | 0.1 | 0.1666667 | 0.212 | 0.1166667 |  | 0.1 | 0.1466667
| Median |  |  | 0.2 | 0.1 | 0.1 | 0.175 | 0.2125 | 0.1 |  | 0.1 | 0.14
| Std Dev. |  |  | 3.040471e-17 | 1.520235e-17 | 0.01095445 | 0.02160247 | 0.01005982 | 0.04082483 |  | 1.520235e-17 | 0.0121106
| Rel.Std.Dev. |  |  | 1.52e-14% | 1.52e-14% | 10.95% | 12.96% | 4.745% | 34.99% |  | 1.52e-14% | 8.257%
PDM3
| Z-Score (Absolute) |  | NA | 2.54 | 0.67 | 0.67 | 1.47 | 2.92 | 0.67 | NA | 0.67 | 0.67
| Analytical results for Hf in OREAS 925 (Certified Value 0.63 ppm) | [21 empty] | Certified
Hf | Round | Replicate | Lab | Lab | Lab | Lab | Lab | Lab | Lab | Lab | Lab | Lab | Lab | Lab | Lab | [7 empty] | 1
| No | No | 02 | 03 | 04 | 05 | 06 | 07 | 13 | 14 | 16 | 18 | 19 | 21 | 22 | [7 empty] | ppm
|  |  | AR*OES/MS | AR*MS | AR*MS | AR*MS | AR*MS | AR*MS | AR*OES/MS | AR*MS | AR*OES/MS | AR*MS | AR*OES/MS | AR*OES/MS | AR*MS | [7 empty] | 2
2
| 1 | 1 | 0.41 | 0.6 | < 0.1 | 0.7 | 0.6 | 0.63 | 0.9625707 | 0.21 | 0.67 | 0.3 | 0.6 | 0.53 | 0.54 | [7 empty] | 1
| 1 | 2 | 0.42 | 0.68 | < 0.1 | 0.9 | 0.63 | 0.61 | 0.9513685 | 0.2 | 0.646 | 0.4 | 0.6 | 0.58 | 0.52 | [7 empty] | #N/A
| 1 | 3 | 0.42 | 0.71 | < 0.1 | 0.9 | 0.67 | 0.65 | 0.967791 | 0.11 | 0.636 | 0.3 | 0.6 | 0.58 | 0.62 | [7 empty] | 16
| 1 | 4 | 0.41 | 0.66 | < 0.1 | 0.9 | 0.67 | 0.57 | 0.9315673 | 0.35 | 0.634 | 0.3 | 0.6 | 0.6 | 0.59 | [7 empty] | 0.6271481
| 1 | 5 | 0.42 | 0.71 | < 0.1 | 0.9 | 0.64 | 0.6 | 1.083212 | 0.3 | 0.624 | 0.2 | 0.6 | 0.58 | 0.63 | [7 empty] | 90
| 1 | 6 | 0.41 | 0.74 | < 0.1 | 0.8 | 0.65 | 0.67 | 1.012889 | 0.33 | 0.636 | 0.3 | 0.5 | 0.58 | 0.61
| Mean |  | 0.415 | 0.6833333 |  | 0.85 | 0.6433333 | 0.6216667 | 0.9848997 | 0.25 | 0.641 | 0.3 | 0.5833333 | 0.575 | 0.585
| Median |  | 0.415 | 0.695 |  | 0.9 | 0.645 | 0.62 | 0.9651809 | 0.255 | 0.636 | 0.3 | 0.6 | 0.58 | 0.6
| Std Dev. |  | 0.005477226 | 0.04926121 |  | 0.083666 | 0.0265832 | 0.03600926 | 0.05515183 | 0.09230385 | 0.01583667 | 0.06324555 | 0.04082483 | 0.02345208 | 0.04505552
| Rel.Std.Dev. |  | 1.32% | 7.209% |  | 9.843% | 4.132% | 5.792% | 5.6% | 36.92% | 2.471% | 21.08% | 6.999% | 4.079% | 7.702%
| PDM3 |  | -33.83% | 8.959% |  | 35.53% | 2.581% | -0.874% | 57.04% | -60.14% | 2.209% | -52.16% | -6.986% | -8.315% | -6.721%
| Z-Score (Absolute) |  | 2.44 | 0.9 | NA | 3.35 | 0.4 | 0.13 | 4.41 | 4.49 | 0.38 | 4.12 | 0.13 | 0.45 | 0.32
| Analytical results for Hg in OREAS 925 (Certified Value < 0.08 ppm) | [21 empty] | Certified
Hg | Round | Replicate | Lab | Lab | Lab | Lab | Lab | Lab | Lab | Lab | Lab | Lab | Lab | Lab | Lab | Lab | Lab | [5 empty] | 1
| No | No | 02 | 03 | 04 | 05 | 06 | 07 | 09 | 11 | 13 | 14 | 15 | 16 | 18 | 21 | 22 | [5 empty] | ppm
|  |  | AR*OES/MS | AR*MS | AR*MS | AR*MS | AR*MS | AR*MS | AR*MS | AR*OES | AR*OES/MS | AR*MS | AR*OES | AR*OES/MS | AR*MS | AR*OES/MS | AR*MS | [5 empty] | 3
3
| 1 | 1 | 0.1 | 0.02 | < 0.01 | < 0.01 | 0.06 | 0.05 | 0.06 | < 1 | < 0.01 | < 0.05 | < 5 | 0.042 | < 0.01 | < 1 | 0.05 | [5 empty] | 1
| 1 | 2 | 0.09 | 0.02 | < 0.01 | < 0.01 | 0.07 | 0.06 | 0.07 | < 1 | < 0.01 | < 0.05 | < 5 | 0.053 | < 0.01 | < 1 | 0.05 | [5 empty] | 1
| 1 | 3 | 0.09 | 0.02 | < 0.01 | < 0.01 | 0.07 | 0.06 | 0.08 | < 1 | < 0.01 | 0.06 | < 5 | 0.036 | < 0.01 | < 1 | 0.07 | [5 empty] | 16
| 1 | 4 | 0.09 | 0.02 | < 0.01 | 0.02 | 0.06 | 0.06 | 0.07 | < 1 | < 0.01 | 0.05 | < 5 | 0.033 | < 0.01 | < 1 | 0.05 | [5 empty] | < 0.08
| 1 | 5 | 0.09 | 0.02 | 0.05 | < 0.01 | 0.05 | 0.05 | 0.07 | < 1 | < 0.01 | < 0.05 | < 5 | 0.061 | < 0.01 | < 1 | 0.06 | [5 empty] | 91
| 1 | 6 | 0.1 | 0.02 | 0.02 | < 0.01 | 0.05 | 0.05 | 0.07 | < 1 | < 0.01 | 0.05 | < 5 | 0.045 | < 0.01 | < 1 | 0.07
| Mean |  | 0.09333333 | 0.02 | 0.035 | 0.02 | 0.06 | 0.055 | 0.07 |  |  | 0.05333333 |  | 0.045 |  |  | 0.05833333
| Median |  | 0.09 | 0.02 | 0.035 | 0.02 | 0.06 | 0.055 | 0.07 |  |  | 0.05 |  | 0.0435 |  |  | 0.055
| Std Dev. |  | 0.005163978 | 0 | 0.0212132 |  | 0.008944272 | 0.005477226 | 0.006324555 |  |  | 0.005773503 |  | 0.01052616 |  |  | 0.009831921
| Rel.Std.Dev. |  | 5.533% | 0% | 60.61% |  | 14.91% | 9.959% | 9.035% |  |  | 10.83% |  | 23.39% |  |  | 16.85%
PDM3
| Z-Score (Absolute) |  | 1.96 | 1.71 | 0.96 | 1.71 | 0.29 | 0.04 | 0.89 | NA | NA | 0.04 | NA | 0.46 | NA | NA | 0.21
| Analytical results for Ho in OREAS 925 (Certified Value < 0.1 ppm) | [21 empty] | Certified
Ho | Round | Replicate | Lab | Lab | Lab | Lab | Lab | Lab | Lab | Lab | [12 empty] | 1
| No | No | 03 | 04 | 05 | 09 | 13 | 14 | 18 | 19 | [12 empty] | ppm
|  |  | AR*MS | AR*MS | AR*MS | AR*MS | AR*OES/MS | AR*MS | AR*MS | AR*OES/MS | [12 empty] | 2
2
| 1 | 1 | 0.51 | 0.7 | 0.8 | 0.36 | 0.6888979 | 0.26 | 0.4 | 0.4 | [12 empty] | 1
| 1 | 2 | 0.53 | 0.7 | 0.8 | 0.365 | 0.6846151 | 0.25 | 0.5 | 0.4 | [12 empty] | #N/A
| 1 | 3 | 0.56 | 0.7 | 0.8 | 0.365 | 0.6937173 | 0.28 | 0.5 | 0.5 | [12 empty] | 16
| 1 | 4 | 0.55 | 0.7 | 0.8 | 0.375 | 0.6667252 | 0.23 | 0.4 | 0.4 | [12 empty] | < 0.1
| 1 | 5 | 0.58 | 0.7 | 0.8 | 0.365 | 0.6613297 | 0.19 | 0.4 | 0.4 | [12 empty] | 92
| 1 | 6 | 0.59 | 0.7 | 0.8 | 0.36 | 0.6437512 | 0.27 | 0.4 | 0.4
| Mean |  | 0.5533333 | 0.7 | 0.8 | 0.365 | 0.6731727 | 0.2466667 | 0.4333333 | 0.4166667
| Median |  | 0.555 | 0.7 | 0.8 | 0.365 | 0.6756702 | 0.255 | 0.4 | 0.4
| Std Dev. |  | 0.03011091 | 1.216188e-16 | 1.216188e-16 | 0.005477226 | 0.01922365 | 0.03265986 | 0.05163978 | 0.04082483
| Rel.Std.Dev. |  | 5.442% | 1.737e-14% | 1.52e-14% | 1.501% | 2.856% | 13.24% | 11.92% | 9.798%
PDM3
| Z-Score (Absolute) |  | 0.26 | 0.9 | 1.34 | 0.56 | 0.79 | 1.08 | 0.26 | 0.41
| Analytical results for In in OREAS 925 (Certified Value 0.6 ppm) | [21 empty] | Certified
In | Round | Replicate | Lab | Lab | Lab | Lab | Lab | Lab | Lab | Lab | Lab | Lab | Lab | Lab | Lab | Lab | Lab | [5 empty] | 1
| No | No | 02 | 03 | 04 | 05 | 06 | 07 | 09 | 13 | 14 | 15 | 16 | 18 | 19 | 21 | 22 | [5 empty] | ppm
|  |  | AR*OES/MS | AR*MS | AR*MS | AR*MS | AR*MS | AR*MS | AR*MS | AR*OES/MS | AR*MS | AR*OES | AR*OES/MS | AR*MS | AR*OES/MS | AR*OES/MS | AR*MS | [5 empty] | 2
3
| 1 | 1 | 0.55 | 0.678 | 0.68 | 0.59 | 0.602 | 0.68 | 0.68 | 0.5454941 | 0.513 | < 5 | 0.627 | 0.56 | 0.7 | 0.6 | 0.737 | [5 empty] | 1
| 1 | 2 | 0.54 | 0.683 | 0.59 | 0.61 | 0.577 | 0.677 | 0.65 | 0.5511055 | 0.487 | < 5 | 0.631 | 0.58 | 0.6 | 0.56 | 0.596 | [5 empty] | #N/A
| 1 | 3 | 0.55 | 0.628 | 0.61 | 0.64 | 0.616 | 0.682 | 0.65 | 0.5297496 | 0.497 | < 5 | 0.575 | 0.56 | 0.6 | 0.57 | 0.647 | [5 empty] | 16
| 1 | 4 | 0.53 | 0.591 | 0.71 | 0.58 | 0.582 | 0.828 | 0.67 | 0.555926 | 0.48 | < 5 | 0.588 | 0.51 | 0.6 | 0.59 | 0.591 | [5 empty] | 0.5985624
| 1 | 5 | 0.54 | 0.646 | 0.63 | 0.64 | 0.588 | 0.64 | 0.66 | 0.5562267 | 0.423 | < 5 | 0.571 | 0.53 | 0.7 | 0.59 | 0.574 | [5 empty] | 93
| 1 | 6 | 0.54 | 0.61 | 0.62 | 0.61 | 0.556 | 0.649 | 0.68 | 0.554447 | 0.487 | < 5 | 0.571 | 0.54 | 0.6 | 0.58 | 0.628
| Mean |  | 0.5416667 | 0.6393333 | 0.64 | 0.6116667 | 0.5868333 | 0.6926667 | 0.665 | 0.5488248 | 0.4811667 |  | 0.5938333 | 0.5466667 | 0.6333333 | 0.5816667 | 0.6288333
| Median |  | 0.54 | 0.637 | 0.625 | 0.61 | 0.585 | 0.6785 | 0.665 | 0.5527763 | 0.487 |  | 0.5815 | 0.55 | 0.6 | 0.585 | 0.612
| Std Dev. |  | 0.007527727 | 0.03680036 | 0.04560702 | 0.02483277 | 0.0207501 | 0.06857891 | 0.01378405 | 0.01016841 | 0.03071427 |  | 0.02797439 | 0.02503331 | 0.05163978 | 0.0147196 | 0.05923991
| Rel.Std.Dev. |  | 1.39% | 5.756% | 7.126% | 4.06% | 3.536% | 9.901% | 2.073% | 1.853% | 6.383% |  | 4.711% | 4.579% | 8.154% | 2.531% | 9.421%
| PDM3 |  | -9.505% | 6.811% | 6.923% | 2.189% | -1.96% | 15.72% | 11.1% | -8.309% | -19.61% |  | -0.7901% | -8.67% | 5.809% | -2.823% | 5.057%
| Z-Score (Absolute) |  | 1.12 | 0.67 | 0.68 | 0.16 | 0.29 | 1.15 | 1.14 | 0.92 | 2.01 | NA | 0.16 | 1.02 | 0.56 | 0.39 | 0.48
| Analytical results for K in OREAS 925 (Certified Value 0.306 wt.%) | [21 empty] | Certified
K | Round | Replicate | Lab | Lab | Lab | Lab | Lab | Lab | Lab | Lab | Lab | Lab | Lab | Lab | Lab | Lab | Lab | Lab | Lab |  |  |  | 1
| No | No | 02 | 03 | 04 | 05 | 06 | 07 | 09 | 11 | 13 | 14 | 15 | 16 | 17 | 18 | 19 | 21 | 22 |  |  |  | wt.%
|  |  | AR*OES/MS | AR*OES | AR*MS | AR*OES | AR*MS | AR*MS | AR*OES | AR*OES | AR*OES/MS | AR*OES | AR*OES | AR*OES/MS | AR*OES | AR*MS | AR*OES | AR*OES/MS | AR*MS |  |  |  | 3
3
| 1 | 1 | 0.26 | 0.3111 | 0.38 | 0.38 | 0.3 | 0.29 | 0.31 | 0.3 | 0.4284 | 0.2138 | 0.33 | 0.302 | 0.38 | 0.26 | 0.292 | 0.26 | 0.3 |  |  |  | 1
| 1 | 2 | 0.27 | 0.3021 | 0.38 | 0.37 | 0.31 | 0.28 | 0.31 | 0.29 | 0.4545 | 0.2093 | 0.33 | 0.304 | 0.37 | 0.25 | 0.294 | 0.27 | 0.3 |  |  |  | #N/A
| 1 | 3 | 0.26 | 0.3137 | 0.39 | 0.39 | 0.31 | 0.29 | 0.32 | 0.29 | 0.4437 | 0.2319 | 0.32 | 0.301 | 0.4 | 0.25 | 0.296 | 0.27 | 0.29 |  |  |  | 16
| 1 | 4 | 0.29 | 0.3079 | 0.38 | 0.4 | 0.31 | 0.28 | 0.32 | 0.29 | 0.4401 | 0.2056 | 0.34 | 0.305 | 0.36 | 0.24 | 0.291 | 0.27 | 0.31 |  |  |  | 0.3064292
| 1 | 5 | 0.27 | 0.3252 | 0.39 | 0.39 | 0.3 | 0.32 | 0.31 | 0.29 | 0.45 | 0.1762 | 0.35 | 0.289 | 0.36 | 0.25 | 0.295 | 0.27 | 0.31 |  |  |  | 94
| 1 | 6 | 0.28 | 0.3198 | 0.38 | 0.4 | 0.31 | 0.31 | 0.32 | 0.3 | 0.4437 | 0.2226 | 0.34 | 0.291 | 0.38 | 0.25 | 0.288 | 0.27 | 0.32
| Mean |  | 0.2716667 | 0.3133 | 0.3833333 | 0.3883333 | 0.3066667 | 0.295 | 0.315 | 0.2933333 | 0.4434 | 0.2099 | 0.335 | 0.2986667 | 0.375 | 0.25 | 0.2926667 | 0.2683333 | 0.305
| Median |  | 0.27 | 0.3124 | 0.38 | 0.39 | 0.31 | 0.29 | 0.315 | 0.29 | 0.4437 | 0.21155 | 0.335 | 0.3015 | 0.375 | 0.25 | 0.293 | 0.27 | 0.305
| Std Dev. |  | 0.01169045 | 0.008288064 | 0.005163978 | 0.01169045 | 0.005163978 | 0.01643168 | 0.005477226 | 0.005163978 | 0.008975968 | 0.01905277 | 0.01048809 | 0.006889606 | 0.01516575 | 0.006324555 | 0.00294392 | 0.004082483 | 0.01048809
| Rel.Std.Dev. |  | 4.303% | 2.645% | 1.347% | 3.01% | 1.684% | 5.57% | 1.739% | 1.76% | 2.024% | 9.077% | 3.131% | 2.307% | 4.044% | 2.53% | 1.006% | 1.521% | 3.439%
| PDM3 |  | -11.34% | 2.242% | 25.1% | 26.73% | 0.07751% | -3.73% | 2.797% | -4.274% | 44.7% | -31.5% | 9.324% | -2.533% | 22.38% | -18.42% | -4.491% | -12.43% | -0.4664%
| Z-Score (Absolute) |  | 0.75 | 0.19 | 1.76 | 1.87 | 0.04 | 0.22 | 0.22 | 0.26 | 3.11 | 2.14 | 0.67 | 0.14 | 1.57 | 1.24 | 0.28 | 0.79 | 0
| Analytical results for La in OREAS 925 (Certified Value 28.7 ppm) | [21 empty] | Certified
La | Round | Replicate | Lab | Lab | Lab | Lab | Lab | Lab | Lab | Lab | Lab | Lab | Lab | Lab | Lab | Lab | Lab | Lab |  |  |  |  | 1
| No | No | 02 | 03 | 04 | 05 | 06 | 07 | 09 | 11 | 13 | 14 | 15 | 16 | 18 | 19 | 21 | 22 |  |  |  |  | ppm
|  |  | AR*OES/MS | AR*MS | AR*OES | AR*OES | AR*MS | AR*MS | AR*MS | AR*OES | AR*OES/MS | AR*MS | AR*OES | AR*OES/MS | AR*MS | AR*OES/MS | AR*OES/MS | AR*MS |  |  |  |  | 1
1
| 1 | 1 | 26 | 27.22 | 32 | 32 | 27.6 | 31.5 | 24.4 | 25 | 34.4729 | 21.78 | 29 | 30.94 | 27 | 29 | 27.5 | 29.6 |  |  |  |  | 1
| 1 | 2 | 26.2 | 27.99 | 32 | 32 | 28.3 | 33.1 | 23.7 | 25 | 34.606 | 21.6 | 29 | 30.45 | 26.5 | 29.3 | 29.3 | 27.8 |  |  |  |  | #N/A
| 1 | 3 | 26.3 | 28.34 | 32 | 33 | 30.2 | 33.1 | 24.3 | 25 | 35.8886 | 23.4 | 29 | 30.38 | 26.4 | 29.4 | 29.5 | 27.9 |  |  |  |  | 16
| 1 | 4 | 26.2 | 27.79 | 33 | 33 | 30 | 30.7 | 24.7 | 24 | 35.6345 | 20.07 | 30 | 30.37 | 25.5 | 29.5 | 29.4 | 30.6 |  |  |  |  | 28.6933625
| 1 | 5 | 26.2 | 28.83 | 30 | 32 | 29.3 | 28.6 | 23.5 | 25 | 35.816 | 17.32 | 30 | 29.64 | 26.2 | 29.3 | 28.5 | 29.4 |  |  |  |  | 95
| 1 | 6 | 26 | 29.39 | 32 | 31 | 28.8 | 30.5 | 24.1 | 26 | 34.4608 | 21.27 | 30 | 30.22 | 26.2 | 29.6 | 29.2 | 31.6
| Mean |  | 26.15 | 28.26 | 31.83333 | 32.16667 | 29.03333 | 31.25 | 24.11667 | 25 | 35.14647 | 20.90667 | 29.5 | 30.33333 | 26.3 | 29.35 | 28.9 | 29.48333
| Median |  | 26.2 | 28.165 | 32 | 32 | 29.05 | 31.1 | 24.2 | 25 | 35.12025 | 21.435 | 29.5 | 30.375 | 26.3 | 29.35 | 29.25 | 29.5
| Std Dev. |  | 0.1224745 | 0.7724765 | 0.9831921 | 0.7527727 | 1.001332 | 1.720174 | 0.4490731 | 0.6324555 | 0.7004496 | 2.057004 | 0.5477226 | 0.4192215 | 0.4898979 | 0.2073644 | 0.7720104 | 1.489183
| Rel.Std.Dev. |  | 0.4684% | 2.733% | 3.089% | 2.34% | 3.449% | 5.505% | 1.862% | 2.53% | 1.993% | 9.839% | 1.857% | 1.382% | 1.863% | 0.7065% | 2.671% | 5.051%
| PDM3 |  | -8.864% | -1.51% | 10.94% | 12.1% | 1.185% | 8.91% | -15.95% | -12.87% | 22.49% | -27.14% | 2.811% | 5.716% | -8.341% | 2.288% | 0.7202% | 2.753%
| Z-Score (Absolute) |  | 0.86 | 0.28 | 0.81 | 0.8 | 0.06 | 0.55 | 1.42 | 1.18 | 1.62 | 2.11 | 0.06 | 0.29 | 0.82 | 0.02 | 0.02 | 0.06
| Analytical results for Li in OREAS 925 (Certified Value 24.2 ppm) | [21 empty] | Certified
Li | Round | Replicate | Lab | Lab | Lab | Lab | Lab | Lab | Lab | Lab | Lab | Lab | Lab | Lab | Lab | Lab | Lab | Lab |  |  |  |  | 1
| No | No | 02 | 03 | 04 | 05 | 06 | 07 | 09 | 13 | 14 | 15 | 16 | 17 | 18 | 19 | 21 | 22 |  |  |  |  | ppm
|  |  | AR*OES/MS | AR*MS | AR*MS | AR*MS | AR*MS | AR*MS | AR*MS | AR*OES/MS | AR*MS | AR*OES | AR*OES/MS | AR*OES | AR*MS | AR*OES | AR*OES/MS | AR*MS |  |  |  |  | 1
2
| 1 | 1 | 24 | 21.7 | 23.6 | 25.8 | 25 | 23.8 | 22.6 | 22.45437 | 21.5 | 25 | 23.754 | 26 | 24 | 24 | 25 | 26.1 |  |  |  |  | 1
| 1 | 2 | 25 | 21.2 | 24.1 | 23.6 | 26 | 25.2 | 23.6 | 22.74269 | 20.8 | 26 | 24.11 | 24 | 23.6 | 24 | 25 | 24.5 |  |  |  |  | #N/A
| 1 | 3 | 24 | 20.9 | 23.8 | 25.4 | 27.4 | 23.8 | 24.8 | 23.34444 | 22.6 | 26 | 23.908 | 28 | 24.1 | 23 | 25 | 24.6 |  |  |  |  | 16
| 1 | 4 | 26 | 21 | 24.3 | 26.4 | 27.3 | 23.7 | 23.8 | 23.273 | 19.3 | 26 | 24.229 | 26 | 22.8 | 24 | 25 | 25.8 |  |  |  |  | 24.17308
| 1 | 5 | 25 | 19.6 | 23.9 | 25.2 | 26.8 | 22.9 | 24.1 | 23.46953 | 17.8 | 26 | 23.087 | 26 | 23.7 | 23 | 25 | 26 |  |  |  |  | 96
| 1 | 6 | 24 | 21.3 | 23.3 | 24.8 | 26.2 | 24.7 | 24.7 | 22.9991 | 21.2 | 26 | 23.245 | 27 | 23.6 | 23 | 26 | 24.8
| Mean |  | 24.66667 | 20.95 | 23.83333 | 25.2 | 26.45 | 24.01667 | 23.93333 | 23.04719 | 20.53333 | 25.83333 | 23.72217 | 26.16667 | 23.63333 | 23.5 | 25.16667 | 25.3
| Median |  | 24.5 | 21.1 | 23.85 | 25.3 | 26.5 | 23.8 | 23.95 | 23.13605 | 21 | 26 | 23.831 | 26 | 23.65 | 23.5 | 25 | 25.3
| Std Dev. |  | 0.8164966 | 0.717635 | 0.3559026 | 0.9549869 | 0.9071935 | 0.813429 | 0.8091147 | 0.3909413 | 1.71542 | 0.4082483 | 0.4634581 | 1.32916 | 0.4589844 | 0.5477226 | 0.4082483 | 0.742967
| Rel.Std.Dev. |  | 3.31% | 3.425% | 1.493% | 3.79% | 3.43% | 3.387% | 3.381% | 1.696% | 8.354% | 1.58% | 1.954% | 5.08% | 1.942% | 2.331% | 1.622% | 2.937%
| PDM3 |  | 2.042% | -13.33% | -1.405% | 4.248% | 9.419% | -0.6471% | -0.9918% | -4.658% | -15.06% | 6.868% | -1.865% | 8.247% | -2.233% | -2.784% | 4.11% | 4.662%
| Z-Score (Absolute) |  | 0.48 | 1.9 | 0.1 | 0.85 | 1.71 | 0.03 | 0.03 | 0.64 | 2 | 1.4 | 0.17 | 1.51 | 0.24 | 0.33 | 0.71 | 0.92
| Analytical results for Lu in OREAS 925 (Certified Value < 0.3 ppm) | [21 empty] | Certified
Lu | Round | Replicate | Lab | Lab | Lab | Lab | Lab | Lab | Lab | Lab | Lab | Lab | Lab | [9 empty] | 1
| No | No | 02 | 03 | 04 | 05 | 09 | 13 | 14 | 16 | 18 | 19 | 21 | [9 empty] | ppm
|  |  | AR*OES/MS | AR*MS | AR*MS | AR*MS | AR*MS | AR*OES/MS | AR*MS | AR*OES/MS | AR*MS | AR*OES/MS | AR*OES/MS | [9 empty] | 2
2
| 1 | 1 | 0.04 | 0.19 | 0.2 | 0.3 | 0.14 | 0.2676083 | 0.102 | 0.164 | 0.2 | 0.1 | 0.15 | [9 empty] | 1
| 1 | 2 | 0.04 | 0.202 | 0.2 | 0.3 | 0.13 | 0.288012 | 0.095 | 0.161 | 0.2 | 0.1 | 0.15 | [9 empty] | #N/A
| 1 | 3 | 0.04 | 0.204 | 0.2 | 0.3 | 0.135 | 0.2817738 | 0.117 | 0.158 | 0.2 | 0.1 | 0.16 | [9 empty] | 16
| 1 | 4 | 0.04 | 0.214 | 0.2 | 0.3 | 0.13 | 0.2867543 | 0.092 | 0.156 | 0.1 | 0.1 | 0.16 | [9 empty] | < 0.3
| 1 | 5 | 0.04 | 0.16 | 0.2 | 0.3 | 0.13 | 0.2875002 | 0.072 | 0.154 | 0.2 | 0.2 | 0.17 | [9 empty] | 97
| 1 | 6 | 0.04 | 0.217 | 0.2 | 0.3 | 0.135 | 0.2735416 | 0.106 | 0.157 | 0.1 | 0.1 | 0.16
| Mean |  | 0.04 | 0.1978333 | 0.2 | 0.3 | 0.1333333 | 0.280865 | 0.09733333 | 0.1583333 | 0.1666667 | 0.1166667 | 0.1583333
| Median |  | 0.04 | 0.203 | 0.2 | 0.3 | 0.1325 | 0.284264 | 0.0985 | 0.1575 | 0.2 | 0.1 | 0.16
| Std Dev. |  | 0 | 0.02086544 | 3.040471e-17 | 0 | 0.004082483 | 0.008485139 | 0.01522717 | 0.003614784 | 0.05163978 | 0.04082483 | 0.007527727
| Rel.Std.Dev. |  | 0% | 10.55% | 1.52e-14% | 0% | 3.062% | 3.021% | 15.64% | 2.283% | 30.98% | 34.99% | 4.754%
PDM3
| Z-Score (Absolute) |  | 1.92 | 0.64 | 0.67 | 2.29 | 0.4 | 1.98 | 0.99 | 0 | 0.13 | 0.94 | 0
| Analytical results for Mg in OREAS 925 (Certified Value 1.53 wt.%) | [21 empty] | Certified
Mg | Round | Replicate | Lab | Lab | Lab | Lab | Lab | Lab | Lab | Lab | Lab | Lab | Lab | Lab | Lab | Lab | Lab | Lab | Lab |  |  |  | 1
| No | No | 02 | 03 | 04 | 05 | 06 | 07 | 09 | 11 | 13 | 14 | 15 | 16 | 17 | 18 | 19 | 21 | 22 |  |  |  | wt.%
|  |  | AR*OES/MS | AR*OES | AR*MS | AR*MS | AR*MS | AR*MS | AR*OES | AR*OES | AR*OES/MS | AR*OES | AR*OES | AR*OES/MS | AR*OES | AR*OES | AR*OES | AR*OES/MS | AR*MS |  |  |  | 2
3
| 1 | 1 | 1.58 | 1.44 | 1.41 | 1.49 | 1.58 | 1.47 | 1.68 | 1.57 | 1.504 | 1.4 | 1.58 | 1.523 | 1.44 | 1.52 | 1.526 | 1.49 | 1.56 |  |  |  | 1
| 1 | 2 | 1.64 | 1.45 | 1.43 | 1.59 | 1.61 | 1.51 | 1.66 | 1.56 | 1.525 | 1.36 | 1.62 | 1.558 | 1.48 | 1.5 | 1.539 | 1.47 | 1.55 |  |  |  | #N/A
| 1 | 3 | 1.6 | 1.42 | 1.41 | 1.64 | 1.65 | 1.47 | 1.67 | 1.57 | 1.574 | 1.44 | 1.62 | 1.54 | 1.44 | 1.47 | 1.564 | 1.47 | 1.48 |  |  |  | 16
| 1 | 4 | 1.71 | 1.4 | 1.45 | 1.5 | 1.64 | 1.5 | 1.7 | 1.53 | 1.556 | 1.33 | 1.65 | 1.572 | 1.43 | 1.5 | 1.52 | 1.47 | 1.58 |  |  |  | 1.530078
| 1 | 5 | 1.63 | 1.45 | 1.4 | 1.64 | 1.61 | 1.57 | 1.68 | 1.55 | 1.56 | 1.21 | 1.66 | 1.457 | 1.4 | 1.47 | 1.525 | 1.48 | 1.57 |  |  |  | 98
| 1 | 6 | 1.58 | 1.45 | 1.43 | 1.61 | 1.61 | 1.57 | 1.69 | 1.59 | 1.521 | 1.4 | 1.64 | 1.49 | 1.44 | 1.48 | 1.522 | 1.47 | 1.57
| Mean |  | 1.623333 | 1.435 | 1.421667 | 1.578333 | 1.616667 | 1.515 | 1.68 | 1.561667 | 1.54 | 1.356667 | 1.628333 | 1.523333 | 1.438333 | 1.49 | 1.532667 | 1.475 | 1.551667
| Median |  | 1.615 | 1.445 | 1.42 | 1.6 | 1.61 | 1.505 | 1.68 | 1.565 | 1.5405 | 1.38 | 1.63 | 1.5315 | 1.44 | 1.49 | 1.5255 | 1.47 | 1.565
| Std Dev. |  | 0.04926121 | 0.02073644 | 0.01834848 | 0.06735478 | 0.02503331 | 0.04549725 | 0.01414214 | 0.02041241 | 0.02718088 | 0.08115828 | 0.02857738 | 0.04326507 | 0.02562551 | 0.02 | 0.01672922 | 0.0083666 | 0.03656045
| Rel.Std.Dev. |  | 3.035% | 1.445% | 1.291% | 4.267% | 1.548% | 3.003% | 0.8418% | 1.307% | 1.765% | 5.982% | 1.755% | 2.84% | 1.782% | 1.342% | 1.092% | 0.5672% | 2.356%
| PDM3 |  | 6.095% | -6.214% | -7.085% | 3.154% | 5.659% | -0.9855% | 9.798% | 2.064% | 0.6484% | -11.33% | 6.422% | -0.4408% | -5.996% | -2.619% | 0.1692% | -3.6% | 1.411%
| Z-Score (Absolute) |  | 1.06 | 1.14 | 1.3 | 0.53 | 0.98 | 0.21 | 1.72 | 0.34 | 0.09 | 1.72 | 1.12 | 0.11 | 1.1 | 0.5 | 0 | 0.67 | 0.39
| Analytical results for Mn in OREAS 925 (Certified Value 0.09 wt.%) | [21 empty] | Certified
Mn | Round | Replicate | Lab | Lab | Lab | Lab | Lab | Lab | Lab | Lab | Lab | Lab | Lab | Lab | Lab | Lab | Lab | Lab | Lab | Lab |  |  | 1
| No | No | 02 | 03 | 04 | 05 | 06 | 07 | 09 | 11 | 13 | 14 | 15 | 16 | 17 | 18 | 19 | 20 | 21 | 22 |  |  | wt.%
|  |  | AR*OES/MS | AR*OES | AR*MS | AR*MS | AR*MS | AR*MS | AR*OES | AR*OES | AR*OES/MS | AR*OES | AR*OES | AR*OES/MS | AR*OES | AR*OES | AR*OES | AR*OES | AR*OES/MS | AR*MS |  |  | 3
3
| 1 | 1 | 0.0861 | 0.09 | 0.0888 | 0.0873 | 0.0901 | 0.0872 | 0.0936 | 0.0887 | 0.094966 | 0.0854 | 0.084 | 0.093902 | 0.0892 | 0.0872 | 0.0898 | 0.0921 | 0.0843 | 0.0883 |  |  | 1
| 1 | 2 | 0.0881 | 0.0877 | 0.0921 | 0.0941 | 0.0924 | 0.089 | 0.0938 | 0.0888 | 0.096511 | 0.0827 | 0.084 | 0.0939628 | 0.0918 | 0.0849 | 0.0896 | 0.0909 | 0.0836 | 0.0882 |  |  | #N/A
| 1 | 3 | 0.0852 | 0.0886 | 0.0906 | 0.0955 | 0.0934 | 0.087 | 0.0956 | 0.0887 | 0.099807 | 0.0878 | 0.084 | 0.0931522 | 0.0894 | 0.0843 | 0.0891 | 0.091 | 0.0833 | 0.0858 |  |  | 16
| 1 | 4 | 0.0884 | 0.0856 | 0.0928 | 0.0907 | 0.0922 | 0.0889 | 0.0954 | 0.0864 | 0.098674 | 0.0812 | 0.086 | 0.094115 | 0.0886 | 0.0858 | 0.0896 | 0.0916 | 0.0834 | 0.0901 |  |  | 0.08950519
| 1 | 5 | 0.0885 | 0.0895 | 0.0906 | 0.0943 | 0.0923 | 0.0893 | 0.0946 | 0.0874 | 0.099807 | 0.073 | 0.086 | 0.0897787 | 0.087 | 0.0843 | 0.0906 | 0.0917 | 0.0842 | 0.0895 |  |  | 99
| 1 | 6 | 0.0881 | 0.0885 | 0.0899 | 0.093 | 0.0921 | 0.0895 | 0.0948 | 0.09 | 0.09779271 | 0.0847 | 0.084 | 0.0901926 | 0.09 | 0.085 | 0.0889 | 0.0935 | 0.0841 | 0.0912
| Mean |  | 0.0874 | 0.08831667 | 0.0908 | 0.09248333 | 0.09208333 | 0.08848333 | 0.09463333 | 0.08833333 | 0.09792629 | 0.08246667 | 0.08466667 | 0.09251722 | 0.08933333 | 0.08525 | 0.0896 | 0.0918 | 0.08381667 | 0.08885
| Median |  | 0.0881 | 0.08855 | 0.0906 | 0.09355 | 0.09225 | 0.08895 | 0.0947 | 0.0887 | 0.09823336 | 0.0837 | 0.084 | 0.0935271 | 0.0893 | 0.08495 | 0.0896 | 0.09165 | 0.08385 | 0.0889
| Std Dev. |  | 0.001394274 | 0.001556171 | 0.001454648 | 0.003010925 | 0.00107966 | 0.00109438 | 0.0008140434 | 0.001254857 | 0.00191924 | 0.00516359 | 0.001032796 | 0.001993327 | 0.001583246 | 0.001104083 | 0.0005966574 | 0.0009465728 | 0.0004355074 | 0.001872699
| Rel.Std.Dev. |  | 1.595% | 1.762% | 1.602% | 3.256% | 1.172% | 1.237% | 0.8602% | 1.421% | 1.96% | 6.261% | 1.22% | 2.155% | 1.772% | 1.295% | 0.6659% | 1.031% | 0.5196% | 2.108%
| PDM3 |  | -2.352% | -1.328% | 1.447% | 3.327% | 2.88% | -1.142% | 5.729% | -1.309% | 9.408% | -7.864% | -5.406% | 3.365% | -0.192% | -4.754% | 0.1059% | 2.564% | -6.356% | -0.732%
| Z-Score (Absolute) |  | 0.3 | 0.18 | 0.4 | 0.8 | 0.71 | 0.14 | 1.31 | 0.18 | 2.09 | 1.12 | 1.05 | 0.81 | 0.06 | 0.91 | 0.12 | 0.64 | 1.25 | 0.06
| Analytical results for Mo in OREAS 925 (Certified Value 0.94 ppm) | [21 empty] | Certified
Mo | Round | Replicate | Lab | Lab | Lab | Lab | Lab | Lab | Lab | Lab | Lab | Lab | Lab | Lab | Lab | Lab | Lab | Lab | Lab | Lab |  |  | 1
| No | No | 02 | 03 | 04 | 05 | 06 | 07 | 09 | 11 | 13 | 14 | 15 | 16 | 17 | 18 | 19 | 20 | 21 | 22 |  |  | ppm
|  |  | AR*OES/MS | AR*MS | AR*MS | AR*MS | AR*MS | AR*MS | AR*MS | AR*OES | AR*OES/MS | AR*MS | AR*OES | AR*OES/MS | AR*OES | AR*MS | AR*OES/MS | AR*OES | AR*OES/MS | AR*MS |  |  | 2
2
| 1 | 1 | 1.1 | 0.9 | 0.75 | 0.92 | 0.85 | 0.94 | 0.97 | < 1 | 0.8591534 | 1 | < 2 | 1.067 | 1 | 0.79 | 1 | < 2 | 0.99 | 1 |  |  | 1
| 1 | 2 | 1.14 | 1 | 0.74 | 1.01 | 0.89 | 1.02 | 1.02 | < 1 | 0.8125935 | 0.9 | < 2 | 1.083 | 1 | 1.08 | 1 | < 2 | 0.93 | 0.92 |  |  | #N/A
| 1 | 3 | 1.25 | 1.1 | 0.79 | 0.97 | 0.92 | 0.97 | 1.05 | < 1 | 0.9947337 | 0.8 | < 2 | 1.036 | 1 | 0.84 | 0.9 | < 2 | 0.94 | 0.79 |  |  | 16
| 1 | 4 | 1.13 | 0.9 | 0.82 | 1 | 0.89 | 1.02 | 0.98 | < 1 | 0.8424982 | 0.7 | < 2 | 1.077 | 1 | 0.76 | 1.1 | < 2 | 0.92 | 0.92 |  |  | 0.9429726
| 1 | 5 | 1.12 | 1.1 | 0.79 | 0.93 | 0.88 | 1.01 | 0.97 | < 1 | 0.8738928 | 0.7 | < 2 | 1.045 | < 1 | 0.75 | 1 | < 2 | 0.89 | 0.93 |  |  | 100
| 1 | 6 | 1.12 | 1 | 0.77 | 0.91 | 0.86 | 1.11 | 1.05 | < 1 | 0.9006586 | 0.8 | < 2 | 1.016 | 1 | 0.77 | 1 | < 2 | 0.91 | 0.96
| Mean |  | 1.143333 | 1 | 0.7766667 | 0.9566667 | 0.8816667 | 1.011667 | 1.006667 |  | 0.8805884 | 0.8166667 |  | 1.054 | 1 | 0.8316667 | 1 |  | 0.93 | 0.92
| Median |  | 1.125 | 1 | 0.78 | 0.95 | 0.885 | 1.015 | 1 |  | 0.8665231 | 0.8 |  | 1.056 | 1 | 0.78 | 1 |  | 0.925 | 0.925
| Std Dev. |  | 0.05391351 | 0.08944272 | 0.0294392 | 0.04273952 | 0.02483277 | 0.05776389 | 0.03829708 |  | 0.06326204 | 0.1169045 |  | 0.02603075 | 0 | 0.1257643 | 0.06324555 |  | 0.03405877 | 0.07071068
| Rel.Std.Dev. |  | 4.715% | 8.944% | 3.79% | 4.468% | 2.817% | 5.71% | 3.804% |  | 7.184% | 14.31% |  | 2.47% | 0% | 15.12% | 6.325% |  | 3.662% | 7.686%
| PDM3 |  | 21.25% | 6.048% | -17.64% | 1.452% | -6.501% | 7.285% | 6.755% |  | -6.616% | -13.39% |  | 11.77% | 6.048% | -11.8% | 6.048% |  | -1.376% | -2.436%
| Z-Score (Absolute) |  | 2.03 | 0.53 | 2.21 | 0 | 0.92 | 0.67 | 0.61 | NA | 0.93 | 1.72 | NA | 1.19 | 0.53 | 2.14 | 0.29 | NA | 0.33 | 0.13
| Analytical results for Na in OREAS 925 (Certified Value < 0.02 wt.%) | [21 empty] | Certified
Na | Round | Replicate | Lab | Lab | Lab | Lab | Lab | Lab | Lab | Lab | Lab | Lab | Lab | Lab | Lab | Lab | Lab | Lab |  |  |  |  | 1
| No | No | 02 | 03 | 04 | 05 | 06 | 07 | 09 | 11 | 13 | 15 | 16 | 17 | 18 | 19 | 21 | 22 |  |  |  |  | wt.%
|  |  | AR*OES/MS | AR*OES | AR*OES | AR*MS | AR*MS | AR*MS | AR*OES | AR*OES | AR*OES/MS | AR*OES | AR*OES/MS | AR*OES | AR*OES | AR*OES | AR*OES/MS | AR*MS |  |  |  |  | 3
3
| 1 | 1 | 0.01 | < 0.01 | 0.019 | 0.013 | 0.01 | 0.01 | 0.02 | 0.02 | 0.015 | 0.01 | 0.029 | 0.02 | 0.014 | 0.028 | 0.01 | 0.01 |  |  |  |  | 1
| 1 | 2 | 0.01 | 0.01 | 0.019 | 0.01 | 0.01 | 0.01 | 0.02 | 0.02 | 0.015 | 0.01 | 0.027 | 0.02 | 0.015 | 0.029 | 0.02 | < 0.01 |  |  |  |  | #N/A
| 1 | 3 | 0.01 | < 0.01 | 0.019 | 0.014 | 0.01 | 0.01 | 0.02 | 0.02 | 0.017 | 0.01 | 0.025 | 0.02 | 0.014 | 0.03 | 0.02 | 0.01 |  |  |  |  | 16
| 1 | 4 | 0.02 | 0.02 | 0.02 | 0.026 | 0.01 | 0.01 | 0.02 | 0.02 | 0.015 | 0.01 | 0.023 | 0.02 | 0.014 | 0.032 | 0.02 | < 0.01 |  |  |  |  | < 0.02
| 1 | 5 | 0.01 | < 0.01 | 0.019 | 0.016 | 0.01 | 0.01 | 0.02 | 0.02 | 0.017 | 0.01 | 0.024 | 0.02 | 0.014 | 0.035 | 0.02 | < 0.01 |  |  |  |  | 101
| 1 | 6 | 0.02 | 0.01 | 0.019 | 0.014 | 0.01 | 0.01 | 0.02 | 0.02 | 0.014 | 0.01 | 0.024 | 0.02 | 0.014 | 0.026 | 0.01 | < 0.01
| Mean |  | 0.01333333 | 0.01333333 | 0.01916667 | 0.0155 | 0.01 | 0.01 | 0.02 | 0.02 | 0.0155 | 0.01 | 0.02533333 | 0.02 | 0.01416667 | 0.03 | 0.01666667 | 0.01
| Median |  | 0.01 | 0.01 | 0.019 | 0.014 | 0.01 | 0.01 | 0.02 | 0.02 | 0.015 | 0.01 | 0.0245 | 0.02 | 0.014 | 0.0295 | 0.02 | 0.01
| Std Dev. |  | 0.005163978 | 0.005773503 | 0.0004082483 | 0.005504544 | 0 | 0 | 0 | 0 | 0.001224745 | 0 | 0.002250926 | 0 | 0.0004082483 | 0.003162278 | 0.005163978 | 0
| Rel.Std.Dev. |  | 38.73% | 43.3% | 2.13% | 35.51% | 0% | 0% | 0% | 0% | 7.902% | 0% | 8.885% | 0% | 2.882% | 10.54% | 30.98% | 0%
PDM3
| Z-Score (Absolute) |  | 0.2 | 0.2 | 0.6 | 0.19 | 0.67 | 0.67 | 0.75 | 0.75 | 0.11 | 0.67 | 1.5 | 0.75 | 0.11 | 2.02 | 0.27 | 0.67
| Analytical results for Nb in OREAS 925 (Certified Value < 0.5 ppm) | [21 empty] | Certified
Nb | Round | Replicate | Lab | Lab | Lab | Lab | Lab | Lab | Lab | Lab | Lab | Lab | Lab | Lab | Lab | Lab | [6 empty] | 1
| No | No | 02 | 03 | 04 | 05 | 06 | 07 | 13 | 14 | 15 | 16 | 18 | 19 | 21 | 22 | [6 empty] | ppm
|  |  | AR*OES/MS | AR*MS | AR*MS | AR*MS | AR*MS | AR*MS | AR*OES/MS | AR*MS | AR*OES | AR*OES/MS | AR*MS | AR*OES | AR*OES/MS | AR*MS | [6 empty] | 2
2
| 1 | 1 | 0.23 | 0.24 | < 0.1 | 0.5 | 0.34 | 0.45 | 0.3275927 | 0.1 | < 5 | 0.303 | < 0.1 | < 1 | 0.38 | 0.29 | [6 empty] | 1
| 1 | 2 | 0.24 | 0.21 | < 0.1 | 0.4 | 0.31 | 0.48 | 0.2832581 | 0.1 | < 5 | 0.281 | < 0.1 | < 1 | 0.41 | 0.27 | [6 empty] | #N/A
| 1 | 3 | 0.24 | 0.27 | < 0.1 | 0.4 | 0.32 | 0.5 | 0.2710866 | 0.1 | < 5 | 0.25 | < 0.1 | < 1 | 0.45 | 0.27 | [6 empty] | 16
| 1 | 4 | 0.25 | 0.19 | < 0.1 | 0.5 | 0.31 | 0.44 | 0.2599458 | 0.16 | < 5 | 0.259 | < 0.1 | < 1 | 0.44 | 0.31 | [6 empty] | < 0.5
| 1 | 5 | 0.24 | 0.31 | < 0.1 | 0.5 | 0.33 | 0.38 | 0.2400179 | 0.13 | < 5 | 0.247 | < 0.1 | < 1 | 0.43 | 0.31 | [6 empty] | 102
| 1 | 6 | 0.23 | 0.27 | < 0.1 | 0.5 | 0.31 | 0.43 | 0.2637733 | 0.17 | < 5 | 0.259 | < 0.1 | < 1 | 0.44 | 0.34
| Mean |  | 0.2383333 | 0.2483333 |  | 0.4666667 | 0.32 | 0.4466667 | 0.2742791 | 0.1266667 |  | 0.2665 |  |  | 0.425 | 0.2983333
| Median |  | 0.24 | 0.255 |  | 0.5 | 0.315 | 0.445 | 0.26743 | 0.115 |  | 0.259 |  |  | 0.435 | 0.3
| Std Dev. |  | 0.007527727 | 0.04400758 |  | 0.05163978 | 0.01264911 | 0.04179314 | 0.02974154 | 0.03204164 |  | 0.02148255 |  |  | 0.02588436 | 0.0271416
| Rel.Std.Dev. |  | 3.158% | 17.72% |  | 11.07% | 3.953% | 9.357% | 10.84% | 25.3% |  | 8.061% |  |  | 6.09% | 9.098%
PDM3
| Z-Score (Absolute) |  | 0.7 | 0.54 | NA | 3.07 | 0.64 | 2.74 | 0.29 | 2.55 | NA | 0.36 | NA | NA | 2.38 | 0.29
| Analytical results for Nd in OREAS 925 (Certified Value 24.5 ppm) | [21 empty] | Certified
Nd | Round | Replicate | Lab | Lab | Lab | Lab | Lab | Lab | Lab | Lab | [12 empty] | 1
| No | No | 03 | 04 | 05 | 09 | 13 | 14 | 18 | 19 | [12 empty] | ppm
|  |  | AR*MS | AR*MS | AR*MS | AR*MS | AR*OES/MS | AR*MS | AR*MS | AR*OES/MS | [12 empty] | 1
1
| 1 | 1 | 22.54 | 27.7 | 27.7 | 20.9 | 31.93005 | 18.07 | 21.1 | 24.1 | [12 empty] | 1
| 1 | 2 | 23.41 | 28.4 | 29.2 | 20.3 | 31.15081 | 17.75 | 21.2 | 24.3 | [12 empty] | #N/A
| 1 | 3 | 23.49 | 28.3 | 30.2 | 21.6 | 32.67744 | 19.18 | 20.6 | 24.7 | [12 empty] | 16
| 1 | 4 | 23.1 | 28.4 | 28.3 | 20.4 | 32.82606 | 16.58 | 20.1 | 24.3 | [12 empty] | 24.53006
| 1 | 5 | 24.03 | 27.9 | 30.3 | 20.9 | 32.03633 | 14.76 | 20.6 | 24.6 | [12 empty] | 103
| 1 | 6 | 24.34 | 27.7 | 29.7 | 20.7 | 31.81234 | 18.16 | 20.8 | 24.6
| Mean |  | 23.485 | 28.06667 | 29.23333 | 20.8 | 32.07217 | 17.41667 | 20.73333 | 24.43333
| Median |  | 23.45 | 28.1 | 29.45 | 20.8 | 31.98319 | 17.91 | 20.7 | 24.45
| Std Dev. |  | 0.6441972 | 0.3386247 | 1.050079 | 0.464758 | 0.6119811 | 1.546463 | 0.3983298 | 0.233809
| Rel.Std.Dev. |  | 2.743% | 1.207% | 3.592% | 2.234% | 1.908% | 8.879% | 1.921% | 0.9569%
| PDM3 |  | -4.26% | 14.42% | 19.17% | -15.21% | 30.75% | -29% | -15.48% | -0.3943%
| Z-Score (Absolute) |  | 0.09 | 0.76 | 0.97 | 0.58 | 1.49 | 1.2 | 0.59 | 0.09
| Analytical results for Ni in OREAS 925 (Certified Value 31.7 ppm) | [21 empty] | Certified
Ni | Round | Replicate | Lab | Lab | Lab | Lab | Lab | Lab | Lab | Lab | Lab | Lab | Lab | Lab | Lab | Lab | Lab | Lab | Lab |  |  |  | 1
| No | No | 02 | 03 | 04 | 05 | 06 | 07 | 09 | 11 | 13 | 15 | 16 | 17 | 18 | 19 | 20 | 21 | 22 |  |  |  | ppm
|  |  | AR*OES/MS | AR*OES | AR*MS | AR*MS | AR*MS | AR*MS | AR*OES | AR*OES | AR*OES/MS | AR*OES | AR*OES/MS | AR*OES | AR*MS | AR*OES/MS | AR*OES | AR*OES/MS | AR*MS |  |  |  | 1
2
| 1 | 1 | 32.9 | 32 | 33.8 | 34.5 | 30.1 | 29 | 31 | 36 | 31.17191 | 31 | 31.909 | 30 | 31.9 | 28.9 | 31.4 | 30.3 | 33.2 |  |  |  | 1
| 1 | 2 | 32.9 | 32 | 35.5 | 33.3 | 31.1 | 31.8 | 31 | 37 | 31.71594 | 32 | 31.236 | 31 | 31.8 | 28.2 | 30.5 | 30.3 | 32.9 |  |  |  | #N/A
| 1 | 3 | 33.2 | 33 | 35.3 | 34.7 | 32.8 | 29.7 | 34 | 37 | 32.86179 | 32 | 32.463 | 29 | 31.6 | 29.6 | 31.6 | 30.3 | 32.1 |  |  |  | 16
| 1 | 4 | 32.9 | 31 | 35.7 | 34.2 | 32.6 | 30.3 | 33 | 35 | 32.6334 | 32 | 30.503 | 31 | 30.1 | 30.2 | 31.6 | 29.9 | 33.3 |  |  |  | 31.69368
| 1 | 5 | 32.7 | 34 | 35.3 | 34.2 | 31.6 | 33.1 | 33 | 36 | 32.00232 | 32 | 30.762 | 29 | 30.5 | 28.7 | 30.7 | 29.6 | 33.2 |  |  |  | 104
| 1 | 6 | 32.8 | 32 | 34.9 | 33.7 | 31.7 | 35 | 33 | 37 | 31.57676 | 32 | 32.396 | 30 | 31.3 | 29.1 | 32.2 | 30.1 | 34.3
| Mean |  | 32.9 | 32.33333 | 35.08333 | 34.1 | 31.65 | 31.48333 | 32.5 | 36.33333 | 31.99369 | 31.83333 | 31.54483 | 30 | 31.2 | 29.11667 | 31.33333 | 30.08333 | 33.16667
| Median |  | 32.9 | 32 | 35.3 | 34.2 | 31.65 | 31.05 | 33 | 36.5 | 31.85913 | 32 | 31.5725 | 30 | 31.45 | 29 | 31.5 | 30.2 | 33.2
| Std Dev. |  | 0.167332 | 1.032796 | 0.6823977 | 0.5176872 | 0.9934787 | 2.27281 | 1.224745 | 0.8164966 | 0.6464068 | 0.4082483 | 0.8359133 | 0.8944272 | 0.7375636 | 0.7026142 | 0.6314006 | 0.2857738 | 0.7089899
| Rel.Std.Dev. |  | 0.5086% | 3.194% | 1.945% | 1.518% | 3.139% | 7.219% | 3.768% | 2.247% | 2.02% | 1.282% | 2.65% | 2.981% | 2.364% | 2.413% | 2.015% | 0.9499% | 2.138%
| PDM3 |  | 3.806% | 2.018% | 10.7% | 7.592% | -0.1378% | -0.6637% | 2.544% | 14.64% | 0.9466% | 0.4406% | -0.4696% | -5.344% | -1.558% | -8.131% | -1.137% | -5.081% | 4.648%
| Z-Score (Absolute) |  | 0.77 | 0.29 | 2.84 | 1.79 | 0.29 | 0.43 | 0.43 | 3.69 | 0 | 0.01 | 0.38 | 1.69 | 0.67 | 2.44 | 0.56 | 1.62 | 1
| Analytical results for P in OREAS 925 (Certified Value 0.061 wt.%) | [21 empty] | Certified
P | Round | Replicate | Lab | Lab | Lab | Lab | Lab | Lab | Lab | Lab | Lab | Lab | Lab | Lab | Lab | Lab | Lab | [5 empty] | 1
| No | No | 02 | 03 | 04 | 05 | 06 | 07 | 09 | 11 | 13 | 15 | 16 | 17 | 18 | 21 | 22 | [5 empty] | wt.%
|  |  | AR*OES/MS | AR*OES | AR*OES | AR*OES | AR*MS | AR*MS | AR*OES | AR*OES | AR*OES/MS | AR*OES | AR*OES/MS | AR*OES | AR*OES | AR*OES/MS | AR*MS | [5 empty] | 3
3
| 1 | 1 | 0.062 | 0.0496 | 0.049 | 0.058 | 0.062 | 0.061 | 0.062 | 0.069 | 0.06365 | 0.058 | 0.0598057 | 0.0633 | 0.056 | 0.06 | 0.06 | [5 empty] | 1
| 1 | 2 | 0.065 | 0.0516 | 0.049 | 0.057 | 0.063 | 0.063 | 0.06 | 0.07 | 0.0627 | 0.06 | 0.0591987 | 0.0659 | 0.056 | 0.06 | 0.061 | [5 empty] | #N/A
| 1 | 3 | 0.062 | 0.0469 | 0.048 | 0.059 | 0.064 | 0.061 | 0.06 | 0.071 | 0.05795 | 0.064 | 0.0604144 | 0.0639 | 0.054 | 0.06 | 0.058 | [5 empty] | 16
| 1 | 4 | 0.067 | 0.0462 | 0.05 | 0.059 | 0.064 | 0.062 | 0.062 | 0.067 | 0.06111891 | 0.068 | 0.0616165 | 0.0623 | 0.055 | 0.06 | 0.061 | [5 empty] | 0.06072087
| 1 | 5 | 0.065 | 0.0546 | 0.045 | 0.057 | 0.063 | 0.063 | 0.06 | 0.069 | 0.05795 | 0.068 | 0.0582666 | 0.0603 | 0.054 | 0.06 | 0.061 | [5 empty] | 105
| 1 | 6 | 0.061 | 0.0466 | 0.048 | 0.058 | 0.063 | 0.06 | 0.058 | 0.071 | 0.0608 | 0.06 | 0.0557315 | 0.063 | 0.054 | 0.06 | 0.062
| Mean |  | 0.06366667 | 0.04925 | 0.04816667 | 0.058 | 0.06316667 | 0.06166667 | 0.06033333 | 0.0695 | 0.06069482 | 0.063 | 0.05917223 | 0.06311667 | 0.05483333 | 0.06 | 0.0605
| Median |  | 0.0635 | 0.04825 | 0.0485 | 0.058 | 0.063 | 0.0615 | 0.06 | 0.0695 | 0.06095946 | 0.062 | 0.0595022 | 0.06315 | 0.0545 | 0.06 | 0.061
| Std Dev. |  | 0.00233809 | 0.003350075 | 0.001722401 | 0.0008944272 | 0.0007527727 | 0.00121106 | 0.001505545 | 0.001516575 | 0.002366974 | 0.004335897 | 0.002028705 | 0.001844361 | 0.0009831921 | 0 | 0.001378405
| Rel.Std.Dev. |  | 3.672% | 6.802% | 3.576% | 1.542% | 1.192% | 1.964% | 2.495% | 2.182% | 3.9% | 6.882% | 3.428% | 2.922% | 1.793% | 0% | 2.278%
| PDM3 |  | 4.851% | -18.89% | -20.68% | -4.481% | 4.028% | 1.558% | -0.6382% | 14.46% | -0.0429% | 3.753% | -2.55% | 3.946% | -9.696% | -1.187% | -0.3637%
| Z-Score (Absolute) |  | 0.83 | 3.19 | 3.49 | 0.75 | 0.69 | 0.27 | 0.1 | 2.45 | 0 | 0.64 | 0.42 | 0.67 | 1.63 | 0.19 | 0.08
| Analytical results for Pb in OREAS 925 (Certified Value 111 ppm) | [21 empty] | Certified
Pb | Round | Replicate | Lab | Lab | Lab | Lab | Lab | Lab | Lab | Lab | Lab | Lab | Lab | Lab | Lab | Lab | Lab | Lab | Lab | Lab | Lab |  | 1
| No | No | 02 | 03 | 04 | 05 | 06 | 07 | 09 | 10 | 11 | 13 | 14 | 15 | 16 | 17 | 18 | 19 | 20 | 21 | 22 |  | ppm
|  |  | AR*OES/MS | AR*MS | AR*MS | AR*MS | AR*MS | AR*MS | AR*MS | AR*MS | AR*OES | AR*OES/MS | AR*MS | AR*OES | AR*OES/MS | AR*OES | AR*OES | AR*OES/MS | AR*OES | AR*OES/MS | AR*MS |  | 0
0
| 1 | 1 | 101 | 106.4 | 111 | 105 | 108.5 | 103.5 | 114 | 106.2 | 109 | 108.3686 | 91.7 | 118 | 121.387 | 109 | 110 | 113 | 125 | 94.6 | 123 |  | 1
| 1 | 2 | 99.8 | 108.3 | 115 | 113 | 113 | 109 | 109 | 105.6 | 113 | 104.2246 | 89.1 | 120 | 120.13 | 108 | 111 | 116 | 113 | 92.3 | 113 |  | #N/A
| 1 | 3 | 101 | 103.6 | 115 | 115 | 113.5 | 100 | 108 | 108.1 | 109 | 110.26 | 93.2 | 123 | 114.56 | 106 | 105 | 116 | 122 | 93.1 | 113 |  | 16
| 1 | 4 | 99.4 | 105.4 | 115 | 112 | 111.5 | 117 | 110 | 109.6 | 109 | 110.6855 | 86.3 | 120 | 115.053 | 103 | 109 | 110 | 120 | 104 | 119 |  | 110.5944
| 1 | 5 | 99.9 | 111.8 | 116 | 121 | 109.5 | 114 | 107 | 108.6 | 110 | 113.1577 | 77.7 | 124 | 121.964 | 105 | 110 | 107 | 114 | 100 | 116.5 |  | 106
| 1 | 6 | 100 | 106.3 | 113 | 117 | 105.5 | 110 | 107 | 109.5 | 111 | 108.835 | 88.5 | 117 | 113.671 | 107 | 104 | 120 | 122 | 98.6 | 114.5
| Mean |  | 100.1833 | 106.9667 | 114.1667 | 113.8333 | 110.25 | 108.9167 | 109.1667 | 107.9333 | 110.1667 | 109.2552 | 87.75 | 120.3333 | 117.7942 | 106.3333 | 108.1667 | 113.6667 | 119.3333 | 97.1 | 116.5
| Median |  | 99.95 | 106.35 | 115 | 114 | 110.5 | 109.5 | 108.5 | 108.35 | 109.5 | 109.5475 | 88.8 | 120 | 117.5915 | 106.5 | 109.5 | 114.5 | 121 | 96.6 | 115.5
| Std Dev. |  | 0.6645801 | 2.817564 | 1.834848 | 5.382069 | 3.029026 | 6.343632 | 2.639444 | 1.682459 | 1.602082 | 2.985107 | 5.491721 | 2.73252 | 3.761021 | 2.160247 | 2.926887 | 4.676181 | 4.802777 | 4.551044 | 3.924283
| Rel.Std.Dev. |  | 0.6634% | 2.634% | 1.607% | 4.728% | 2.747% | 5.824% | 2.418% | 1.559% | 1.454% | 2.732% | 6.258% | 2.271% | 3.193% | 2.032% | 2.706% | 4.114% | 4.025% | 4.687% | 3.368%
| PDM3 |  | -9.414% | -3.28% | 3.23% | 2.929% | -0.3114% | -1.517% | -1.291% | -2.406% | -0.3868% | -1.211% | -20.66% | 8.806% | 6.51% | -3.853% | -2.195% | 2.778% | 7.902% | -12.2% | 5.34%
| Z-Score (Absolute) |  | 1.39 | 0.35 | 0.85 | 0.7 | 0.15 | 0.05 | 0.01 | 0.2 | 0.14 | 0 | 2.98 | 1.69 | 1.31 | 0.45 | 0.17 | 0.67 | 1.54 | 1.86 | 1.11
| Analytical results for Pd in OREAS 925 (Indicative Value 13 ppb) | [21 empty] | Indicative
Pd | Round | Replicate | Lab | Lab | [18 empty] | 1
| No | No | 03 | 09 | [18 empty] | ppb
|  |  | AR*MS | AR*MS | [18 empty] | 0
0
| 1 | 1 | 12 | < 10 | [18 empty] | 1
| 1 | 2 | 25 | < 10 | [18 empty] | 3
| 1 | 3 | 12 | < 10 | [18 empty] | 16
| 1 | 4 | 18 | < 10 | [18 empty] | 12.8
| 1 | 5 | 12 | < 10 | [18 empty] | 9
| 1 | 6 | 10 | < 10
| Mean |  | 14.83333
| Median |  | 12
| Std Dev. |  | 5.671567
| Rel.Std.Dev. |  | 38.24%
| PDM3 |  | 15.89%
| Z-Score (Absolute) |  | NA | NA
| Analytical results for Pr in OREAS 925 (Certified Value 6.55 ppm) | [21 empty] | Certified
Pr | Round | Replicate | Lab | Lab | Lab | Lab | Lab | Lab | Lab | [13 empty] | 1
| No | No | 03 | 04 | 05 | 09 | 14 | 18 | 19 | [13 empty] | ppm
|  |  | AR*MS | AR*MS | AR*MS | AR*MS | AR*MS | AR*MS | AR*OES/MS | [13 empty] | 2
2
| 1 | 1 | 6.692 | 7.7 | 7.7 | 5.99 | 4.766 | 5.8 | 6.4 | [13 empty] | 1
| 1 | 2 | 6.903 | 7.9 | 7.9 | 5.96 | 4.674 | 5.9 | 6.5 | [13 empty] | #N/A
| 1 | 3 | 6.931 | 7.9 | 8.2 | 6.15 | 5.098 | 5.7 | 6.5 | [13 empty] | 16
| 1 | 4 | 6.845 | 8 | 7.7 | 6.08 | 4.377 | 5.6 | 6.6 | [13 empty] | 6.549848
| 1 | 5 | 7.133 | 7.9 | 8.2 | 6.05 | 3.824 | 5.7 | 6.6 | [13 empty] | 107
| 1 | 6 | 7.186 | 7.9 | 8.1 | 6.19 | 4.738 | 5.7 | 6.5
| Mean |  | 6.948333 | 7.883333 | 7.966667 | 6.07 | 4.5795 | 5.733333 | 6.516667
| Median |  | 6.917 | 7.9 | 8 | 6.065 | 4.706 | 5.7 | 6.5
| Std Dev. |  | 0.1840257 | 0.09831921 | 0.233809 | 0.08921883 | 0.4357668 | 0.1032796 | 0.07527727
| Rel.Std.Dev. |  | 2.648% | 1.247% | 2.935% | 1.47% | 9.516% | 1.801% | 1.155%
| PDM3 |  | 6.084% | 20.36% | 21.63% | -7.326% | -30.08% | -12.47% | -0.5066%
| Z-Score (Absolute) |  | 0.37 | 1.18 | 1.25 | 0.38 | 1.54 | 0.67 | 0
| Analytical results for Pt in OREAS 925 (Indicative Value < 5 ppb) | [21 empty] | Indicative
Pt | Round | Replicate | Lab | Lab | [18 empty] | 1
| No | No | 03 | 09 | [18 empty] | ppb
|  |  | AR*MS | AR*MS | [18 empty] | 0
0
| 1 | 1 | < 5 | < 5 | [18 empty] | 1
| 1 | 2 | < 5 | < 5 | [18 empty] | 3
| 1 | 3 | < 5 | < 5 | [18 empty] | 16
| 1 | 4 | < 5 | < 5 | [18 empty] | < 5
| 1 | 5 | 18 | < 5 | [18 empty] | 9
| 1 | 6 | < 5 | < 5
| Mean |  | 18
| Median |  | 18
Std Dev.
Rel.Std.Dev.
PDM3
| Z-Score (Absolute) |  | NA | NA
| Analytical results for Rb in OREAS 925 (Certified Value 18.9 ppm) | [21 empty] | Certified
Rb | Round | Replicate | Lab | Lab | Lab | Lab | Lab | Lab | Lab | Lab | Lab | Lab | Lab | Lab | Lab | Lab | [6 empty] | 1
| No | No | 02 | 03 | 04 | 05 | 06 | 07 | 09 | 13 | 14 | 16 | 18 | 19 | 21 | 22 | [6 empty] | ppm
|  |  | AR*OES/MS | AR*MS | AR*MS | AR*MS | AR*MS | AR*MS | AR*MS | AR*OES/MS | AR*MS | AR*OES/MS | AR*MS | AR*OES/MS | AR*OES/MS | AR*MS | [6 empty] | 1
1
| 1 | 1 | 16.5 | 21.38 | 23.3 | 27.2 | 16.9 | 17.9 | 19.2 | 23.39349 | 11.06 | 20.03 | 14.8 | 19.8 | 17 | 17.2 | [6 empty] | 1
| 1 | 2 | 16.7 | 20.17 | 22.6 | 24.8 | 17.2 | 18.4 | 19.6 | 21.13711 | 10.98 | 19.76 | 14.9 | 20.1 | 17.7 | 16.8 | [6 empty] | #N/A
| 1 | 3 | 16.7 | 21.9 | 22.7 | 26.1 | 18.4 | 19.1 | 19.6 | 22.11975 | 12.11 | 18.82 | 14.8 | 19.5 | 17.8 | 17 | [6 empty] | 16
| 1 | 4 | 16.7 | 21.18 | 22.7 | 25.6 | 18.1 | 17.5 | 19.8 | 20.17283 | 10.73 | 19.32 | 13.9 | 19.4 | 17.6 | 17.9 | [6 empty] | 18.89822
| 1 | 5 | 16.7 | 22.44 | 23 | 26.3 | 17.6 | 17.3 | 19.7 | 21.39029 | 9.18 | 19.29 | 14.3 | 19.3 | 17.8 | 17.6 | [6 empty] | 108
| 1 | 6 | 16.7 | 22.22 | 22.5 | 25.3 | 17.5 | 19.8 | 20 | 19.71864 | 11.52 | 19.05 | 14.4 | 19.8 | 18 | 18.6
| Mean |  | 16.66667 | 21.54833 | 22.8 | 25.88333 | 17.61667 | 18.33333 | 19.65 | 21.32202 | 10.93 | 19.37833 | 14.51667 | 19.65 | 17.65 | 17.51667
| Median |  | 16.7 | 21.64 | 22.7 | 25.85 | 17.55 | 18.15 | 19.65 | 21.2637 | 11.02 | 19.305 | 14.6 | 19.65 | 17.75 | 17.4
| Std Dev. |  | 0.08164966 | 0.8286958 | 0.2966479 | 0.8424172 | 0.556477 | 0.9688481 | 0.2664583 | 1.330991 | 0.986144 | 0.4474558 | 0.3868678 | 0.3016621 | 0.3449638 | 0.6645801
| Rel.Std.Dev. |  | 0.4899% | 3.846% | 1.301% | 3.255% | 3.159% | 5.285% | 1.356% | 6.242% | 9.022% | 2.309% | 2.665% | 1.535% | 1.954% | 3.794%
| PDM3 |  | -11.81% | 14.02% | 20.65% | 36.96% | -6.781% | -2.989% | 3.978% | 12.83% | -42.16% | 2.541% | -23.19% | 3.978% | -6.605% | -7.311%
| Z-Score (Absolute) |  | 0.84 | 1.03 | 1.51 | 2.69 | 0.47 | 0.2 | 0.3 | 0.94 | 3.03 | 0.2 | 1.66 | 0.3 | 0.41 | 0.51
| Analytical results for Re in OREAS 925 (Certified Value < 1 ppb) | [21 empty] | Certified
Re | Round | Replicate | Lab | Lab | Lab | Lab | Lab | Lab | Lab | Lab | Lab | Lab | [10 empty] | 1
| No | No | 03 | 04 | 05 | 06 | 07 | 13 | 14 | 18 | 19 | 22 | [10 empty] | ppb
|  |  | AR*MS | AR*MS | AR*MS | AR*MS | AR*MS | AR*OES/MS | AR*MS | AR*MS | AR*OES/MS | AR*MS | [10 empty] | 0
0
| 1 | 1 | < 1 | < 1 | < 1 | < 1 | < 1 | < 1 | < 1 | < 1 | < 10 | < 1 | [10 empty] | 1
| 1 | 2 | < 1 | < 1 | < 1 | < 1 | 1 | < 1 | < 1 | < 1 | < 10 | < 1 | [10 empty] | 9
| 1 | 3 | < 1 | < 1 | 1 | < 1 | < 1 | < 1 | < 1 | < 1 | < 10 | < 1 | [10 empty] | 16
| 1 | 4 | < 1 | < 1 | < 1 | 1 | 1 | < 1 | < 1 | < 1 | < 10 | < 1 | [10 empty] | < 1
| 1 | 5 | < 1 | 2 | < 1 | < 1 | < 1 | < 1 | < 1 | < 1 | < 10 | < 1 | [10 empty] | 109
| 1 | 6 | < 1 | < 1 | 1 | < 1 | < 1 | < 1 | < 1 | < 1 | < 10 | 1
| Mean |  |  | 2 | 1 | 1 | 1 |  |  |  |  | 1
| Median |  |  | 2 | 1 | 1 | 1 |  |  |  |  | 1
| Std Dev. |  |  |  | 0 |  | 0
| Rel.Std.Dev. |  |  |  | 0% |  | 0%
PDM3
| Z-Score (Absolute) |  | NA | 0.67 | 0.67 | 0 | 0.67 | NA | NA | NA | NA | 0
| Analytical results for Ru in OREAS 925 (Indicative Value < 5 ppb) | [21 empty] | Indicative
Ru | Round | Replicate | Lab | Lab | [18 empty] | 1
| No | No | 09 | 19 | [18 empty] | ppb
|  |  | AR*MS | AR*OES/MS | [18 empty] | 0
0
| 1 | 1 | < 5 | < 100 | [18 empty] | 1
| 1 | 2 | < 5 | < 100 | [18 empty] | 1
| 1 | 3 | < 5 | < 100 | [18 empty] | 16
| 1 | 4 | < 5 | < 100 | [18 empty] | < 5
| 1 | 5 | < 5 | < 100 | [18 empty] | 9
| 1 | 6 | < 5 | < 100
Mean
Median
Std Dev.
Rel.Std.Dev.
PDM3
| Z-Score (Absolute) |  | NA | NA
| Analytical results for S in OREAS 925 (Certified Value 0.985 wt.%) | [21 empty] | Certified
S | Round | Replicate | Lab | Lab | Lab | Lab | Lab | Lab | Lab | Lab | Lab | Lab | Lab | Lab | Lab | Lab | Lab | Lab | Lab |  |  |  | 1
| No | No | 02 | 03 | 04 | 05 | 06 | 07 | 09 | 10 | 11 | 13 | 15 | 16 | 18 | 19 | 20 | 21 | 22 |  |  |  | wt.%
|  |  | AR*OES/MS | AR*OES | AR*OES | AR*OES | AR*MS | AR*MS | AR*OES | AR*OES | AR*OES | AR*OES/MS | AR*OES | AR*OES/MS | AR*OES | AR*OES | AR*OES | AR*OES/MS | AR*MS |  |  |  | 3
3
| 1 | 1 | 1.11 | 1.0284 | 1.02 | 0.9 | 1.07 | 0.96 | 0.97 | 1.0165 | 0.98 | 0.985 | 0.96 | 0.985 | 0.81 | 0.962 | 1.01 | 1 | 1.02 |  |  |  | 1
| 1 | 2 | 1.23 | 1.0362 | 0.89 | 0.87 | 1.08 | 0.97 | 0.965 | 1.0106 | 0.99 | 1.002538 | 0.97 | 0.978 | 0.81 | 0.911 | 1.02 | 0.96 | 0.99 |  |  |  | 5
| 1 | 3 | 1.11 | 0.9645 | 0.89 | 0.9 | 1.07 | 0.97 | 0.97 | 0.9574 | 0.96 | 1.029 | 1.08 | 0.928 | 0.79 | 0.882 | 0.998 | 0.94 | 1.01 |  |  |  | 16
| 1 | 4 | 1.26 | 0.9433 | 1.04 | 0.92 | 1.06 | 1.06 | 0.925 | 1.0001 | 0.96 | 0.9636 | 1.1 | 0.909 | 0.79 | 0.894 | 0.994 | 1.01 | 1.01 |  |  |  | 0.9852528
| 1 | 5 | 1.16 | 1.0307 | 0.84 | 0.93 | 1.07 | 1.02 | 0.955 | 0.9972 | 0.96 | 1.0032 | 1.07 | 0.902 | 0.77 | 0.928 | 0.984 | 1.04 | 1.01 |  |  |  | 110
| 1 | 6 | 1.21 | 0.9679 | 0.89 | 0.9 | 1.04 | 0.98 | 0.98 | 1.0311 | 0.97 | 1.006 | 1.01 | 0.938 | 0.79 | 0.897 | 1.02 | 0.99 | 1.01
| Mean |  | 1.18 | 0.9951667 | 0.9283333 | 0.9033333 | 1.065 | 0.9933333 | 0.9608333 | 1.00215 | 0.97 | 0.998223 | 1.031667 | 0.94 | 0.7933333 | 0.9123333 | 1.004333 | 0.99 | 1.008333
| Median |  | 1.185 | 0.99815 | 0.89 | 0.9 | 1.07 | 0.975 | 0.9675 | 1.00535 | 0.965 | 1.002869 | 1.04 | 0.933 | 0.79 | 0.904 | 1.004 | 0.995 | 1.01
| Std Dev. |  | 0.06324555 | 0.04104844 | 0.0813429 | 0.02065591 | 0.01378405 | 0.0388158 | 0.01934339 | 0.02508663 | 0.01264911 | 0.02202132 | 0.05980524 | 0.03470447 | 0.01505545 | 0.02900115 | 0.0147196 | 0.03577709 | 0.009831921
| Rel.Std.Dev. |  | 5.36% | 4.125% | 8.762% | 2.287% | 1.294% | 3.908% | 2.013% | 2.503% | 1.304% | 2.206% | 5.797% | 3.692% | 1.898% | 3.179% | 1.466% | 3.614% | 0.9751%
| PDM3 |  | 19.77% | 1.006% | -5.777% | -8.315% | 8.094% | 0.8201% | -2.479% | 1.715% | -1.548% | 1.316% | 4.711% | -4.593% | -19.48% | -7.401% | 1.937% | 0.4818% | 2.343%
| Z-Score (Absolute) |  | 5.82 | 0.16 | 1.89 | 2.66 | 2.3 | 0.31 | 0.67 | 0.37 | 0.61 | 0.25 | 1.28 | 1.53 | 6.03 | 2.38 | 0.44 | 0 | 0.56
| Analytical results for Sb in OREAS 925 (Certified Value 0.64 ppm) | [21 empty] | Certified
Sb | Round | Replicate | Lab | Lab | Lab | Lab | Lab | Lab | Lab | Lab | Lab | Lab | Lab | Lab | Lab | Lab | Lab | Lab | Lab | Lab | Lab |  | 1
| No | No | 02 | 03 | 04 | 05 | 06 | 07 | 09 | 10 | 11 | 13 | 14 | 15 | 16 | 17 | 18 | 19 | 20 | 21 | 22 |  | ppm
|  |  | AR*OES/MS | AR*MS | AR*MS | AR*MS | AR*MS | AR*MS | AR*MS | AR*MS | AR*OES | AR*OES/MS | AR*MS | AR*OES | AR*OES/MS | AR*OES | AR*MS | AR*OES/MS | AR*OES | AR*OES/MS | AR*MS |  | 2
2
| 1 | 1 | < 0.05 | 0.55 | 0.15 | 0.71 | 0.58 | 0.79 | 0.52 | 0.64 | < 3 | 0.6794706 | 0.7 | < 5 | 0.467 | < 5 | 0.32 | 0.6 | < 20 | 0.59 | 0.8 |  | 1
| 1 | 2 | < 0.05 | 0.54 | 0.16 | 0.79 | 0.6 | 0.84 | 0.5 | 0.63 | < 3 | 0.6627404 | 0.7 | < 5 | 0.485 | < 5 | 0.45 | 0.6 | < 20 | 0.55 | 0.77 |  | #N/A
| 1 | 3 | < 0.05 | 0.53 | 0.19 | 0.88 | 0.58 | 0.78 | 0.52 | 0.63 | < 3 | 0.6370887 | 0.71 | < 5 | 0.498 | < 5 | 0.39 | 0.6 | < 20 | 0.56 | 0.75 |  | 16
| 1 | 4 | < 0.05 | 0.51 | 0.16 | 0.8 | 0.65 | 0.83 | 0.5 | 0.67 | < 3 | 0.6488945 | 0.7 | < 5 | 0.485 | < 5 | 0.33 | 0.6 | < 20 | 0.65 | 0.8 |  | 0.6373113
| 1 | 5 | < 0.05 | 0.55 | 0.17 | 0.81 | 0.58 | 0.72 | 0.5 | 0.76 | < 3 | 0.62754 | 0.62 | < 5 | 0.456 | < 5 | 0.26 | 0.6 | < 20 | 0.56 | 0.73 |  | 111
| 1 | 6 | < 0.05 | 0.52 | 0.15 | 0.72 | 0.61 | 0.76 | 0.54 | 0.67 | < 3 | 0.6214784 | 0.69 | < 5 | 0.575 | < 5 | 0.32 | 0.6 | < 20 | 0.55 | 0.92
| Mean |  |  | 0.5333333 | 0.1633333 | 0.785 | 0.6 | 0.7866667 | 0.5133333 | 0.6666667 |  | 0.6462021 | 0.6866667 |  | 0.4943333 |  | 0.345 | 0.6 |  | 0.5766667 | 0.795
| Median |  |  | 0.535 | 0.16 | 0.795 | 0.59 | 0.785 | 0.51 | 0.655 |  | 0.6429916 | 0.7 |  | 0.485 |  | 0.325 | 0.6 |  | 0.56 | 0.785
| Std Dev. |  |  | 0.01632993 | 0.01505545 | 0.06284903 | 0.0275681 | 0.04457204 | 0.01632993 | 0.04926121 |  | 0.02204607 | 0.0332666 |  | 0.0422169 |  | 0.06595453 | 0 |  | 0.0388158 | 0.06715653
| Rel.Std.Dev. |  |  | 3.062% | 9.218% | 8.006% | 4.595% | 5.666% | 3.181% | 7.389% |  | 3.412% | 4.845% |  | 8.54% |  | 19.12% | 0% |  | 6.731% | 8.447%
| PDM3 |  |  | -16.32% | -74.37% | 23.17% | -5.854% | 23.44% | -19.45% | 4.606% |  | 1.395% | 7.744% |  | -22.43% |  | -45.87% | -5.854% |  | -9.516% | 24.74%
| Z-Score (Absolute) |  | NA | 0.48 | 3.15 | 1.34 | 0 | 1.35 | 0.63 | 0.35 | NA | 0.33 | 0.72 | NA | 0.88 | NA | 1.84 | 0 | NA | 0.27 | 1.41
| Analytical results for Sc in OREAS 925 (Certified Value 3.28 ppm) | [21 empty] | Certified
Sc | Round | Replicate | Lab | Lab | Lab | Lab | Lab | Lab | Lab | Lab | Lab | Lab | Lab | Lab | Lab | Lab | Lab | Lab |  |  |  |  | 1
| No | No | 02 | 03 | 04 | 05 | 06 | 07 | 09 | 11 | 13 | 14 | 15 | 16 | 18 | 19 | 21 | 22 |  |  |  |  | ppm
|  |  | AR*OES/MS | AR*OES | AR*OES | AR*MS | AR*MS | AR*MS | AR*OES | AR*OES | AR*OES/MS | AR*MS | AR*OES | AR*OES/MS | AR*MS | AR*OES/MS | AR*OES/MS | AR*MS |  |  |  |  | 2
2
| 1 | 1 | 1.8 | 3 | 3 | 4.1 | 3.2 | 3.5 | 3 | 8 | 3.996502 | 2.3 | < 5 | 3.85 | 2.9 | 3 | 3.2 | 3.2 |  |  |  |  | 1
| 1 | 2 | 1.9 | 3 | 3 | 3.8 | 3.2 | 3.7 | 3 | 8 | 4.31842 | 2.4 | < 5 | 3.7 | 2.9 | 3 | 3.3 | 3.2 |  |  |  |  | 7
| 1 | 3 | 2 | 3 | 3 | 3.9 | 3.4 | 3.6 | 3 | 8 | 4.314765 | 2.5 | < 5 | 3.65 | 2.8 | 3 | 3.4 | 3.3 |  |  |  |  | 16
| 1 | 4 | 1.8 | 3 | 3 | 4.1 | 3.4 | 3.5 | 3 | 8 | 4.29447 | 2.4 | < 5 | 3.73 | 2.8 | 3 | 3.3 | 3.3 |  |  |  |  | 3.282117
| 1 | 5 | 1.9 | 3 | 3 | 3.8 | 3.3 | 3.7 | 3 | 8 | 4.326394 | 2 | < 5 | 3.61 | 2.8 | 3 | 3.3 | 3.2 |  |  |  |  | 112
| 1 | 6 | 1.8 | 3 | 3 | 3.8 | 3.3 | 3.9 | 3 | 8 | 4.39189 | 2.4 | < 5 | 3.61 | 2.8 | 3 | 3.3 | 3.4
| Mean |  | 1.866667 | 3 | 3 | 3.916667 | 3.3 | 3.65 | 3 | 8 | 4.27374 | 2.333333 |  | 3.691667 | 2.833333 | 3 | 3.3 | 3.266667
| Median |  | 1.85 | 3 | 3 | 3.85 | 3.3 | 3.65 | 3 | 8 | 4.316592 | 2.4 |  | 3.675 | 2.8 | 3 | 3.3 | 3.25
| Std Dev. |  | 0.08164966 | 0 | 0 | 0.147196 | 0.08944272 | 0.1516575 | 0 | 0 | 0.1397869 | 0.175119 |  | 0.09130535 | 0.05163978 | 0 | 0.06324555 | 0.08164966
| Rel.Std.Dev. |  | 4.374% | 0% | 0% | 3.758% | 2.71% | 4.155% | 0% | 0% | 3.271% | 7.505% |  | 2.473% | 1.823% | 0% | 1.917% | 2.499%
| PDM3 |  | -43.13% | -8.596% | -8.596% | 19.33% | 0.5449% | 11.21% | -8.596% | 143.7% | 30.21% | -28.91% |  | 12.48% | -13.67% | -8.596% | 0.5449% | -0.4707%
| Z-Score (Absolute) |  | 2.46 | 0.47 | 0.47 | 1.14 | 0.06 | 0.67 | 0.47 | 8.33 | 1.87 | 1.52 | NA | 0.75 | 0.76 | 0.47 | 0.02 | 0
| Analytical results for Se in OREAS 925 (Certified Value 8.91 ppm) | [21 empty] | Certified
Se | Round | Replicate | Lab | Lab | Lab | Lab | Lab | Lab | Lab | Lab | Lab | Lab | Lab | Lab | Lab | Lab | Lab | Lab | Lab |  |  |  | 1
| No | No | 02 | 03 | 04 | 05 | 06 | 07 | 09 | 10 | 13 | 14 | 15 | 16 | 17 | 18 | 19 | 21 | 22 |  |  |  | ppm
|  |  | AR*OES/MS | AR*MS | AR*MS | AR*MS | AR*MS | AR*MS | AR*MS | AR*MS | AR*OES/MS | AR*MS | AR*OES | AR*OES/MS | AR*OES | AR*MS | AR*OES/MS | AR*OES/MS | AR*MS |  |  |  | 2
3
| 1 | 1 | 6 | 9 | 9.5 | 8.6 | 10.1 | 8.8 | 7.8 | 9 | 8.796836 | 10 | 7 | 7.828 | < 5 | 8 | 10 | 8 | 9.1 |  |  |  | 1
| 1 | 2 | 6 | 9 | 8.8 | 8.4 | 9.8 | 9.2 | 7.7 | 9 | 9.144548 | 10 | 8 | 8.435 | 8 | 7.8 | 9 | 9 | 9.1 |  |  |  | 8
| 1 | 3 | 6 | 9 | 8.2 | 8.7 | 10.3 | 9.1 | 8.1 | 9 | 8.558327 | 10 | 9 | 8.185 | 11 | 7.9 | 10 | 9 | 8.7 |  |  |  | 16
| 1 | 4 | 5 | 8 | 9.8 | 8.3 | 9.2 | 10.7 | 7.5 | 9 | 9.812134 | 10 | 9 | 7.948 | 9 | 7.7 | 9 | 8 | 8.3 |  |  |  | 8.91147
| 1 | 5 | 6 | 9 | 8.6 | 8.7 | 10.2 | 9.8 | 7.7 | 9 | 9.894551 | 9 | 9 | 8.207 | 11 | 7.7 | 9 | 9 | 9 |  |  |  | 113
| 1 | 6 | 6 | 8 | 8.7 | 8.2 | 9.6 | 10.3 | 7.9 | 10 | 9.16968 | 11 | 8 | 8.322 | 13 | 7.7 | 9 | 9 | 9.4
| Mean |  | 5.833333 | 8.666667 | 8.933333 | 8.483333 | 9.866667 | 9.65 | 7.783333 | 9.166667 | 9.229346 | 10 | 8.333333 | 8.154167 | 10.4 | 7.8 | 9.333333 | 8.666667 | 8.933333
| Median |  | 6 | 9 | 8.75 | 8.5 | 9.95 | 9.5 | 7.75 | 9 | 9.157114 | 10 | 8.5 | 8.196 | 11 | 7.75 | 9 | 9 | 9.05
| Std Dev. |  | 0.4082483 | 0.5163978 | 0.5988879 | 0.2136976 | 0.4179314 | 0.7449832 | 0.2041241 | 0.4082483 | 0.5348313 | 0.6324555 | 0.8164966 | 0.2278889 | 1.949359 | 0.1264911 | 0.5163978 | 0.5163978 | 0.3829708
| Rel.Std.Dev. |  | 6.999% | 5.958% | 6.704% | 2.519% | 4.236% | 7.72% | 2.623% | 4.454% | 5.795% | 6.325% | 9.798% | 2.795% | 18.74% | 1.622% | 5.533% | 5.958% | 4.287%
| PDM3 |  | -34.54% | -2.747% | 0.2453% | -4.804% | 10.72% | 8.287% | -12.66% | 2.864% | 3.567% | 12.21% | -6.488% | -8.498% | 16.7% | -12.47% | 4.734% | -2.747% | 0.2453%
| Z-Score (Absolute) |  | 3.3 | 0.3 | 0 | 0.51 | 1.05 | 0.81 | 1.29 | 0.07 | 0.33 | 1.2 | 0.67 | 0.88 | 0.92 | 1.27 | 0.45 | 0.3 | 0
| Analytical results for Sm in OREAS 925 (Certified Value 4.49 ppm) | [21 empty] | Certified
Sm | Round | Replicate | Lab | Lab | Lab | Lab | Lab | Lab | Lab | Lab | [12 empty] | 1
| No | No | 03 | 04 | 05 | 09 | 13 | 14 | 18 | 19 | [12 empty] | ppm
|  |  | AR*MS | AR*MS | AR*MS | AR*MS | AR*OES/MS | AR*MS | AR*MS | AR*OES/MS | [12 empty] | 2
2
| 1 | 1 | 4.45 | 5 | 5 | 3.63 | 5.897709 | 3.12 | 3.7 | 4.4 | [12 empty] | 1
| 1 | 2 | 4.54 | 5.2 | 5.2 | 3.68 | 5.951123 | 3.01 | 3.8 | 4.5 | [12 empty] | #N/A
| 1 | 3 | 4.58 | 5.1 | 5.4 | 3.78 | 6.162384 | 3.33 | 3.7 | 4.3 | [12 empty] | 16
| 1 | 4 | 4.55 | 5.2 | 5.1 | 3.72 | 6.008295 | 2.88 | 3.5 | 4.5 | [12 empty] | 4.485096
| 1 | 5 | 4.71 | 5.1 | 5.4 | 3.64 | 6.073116 | 2.58 | 3.7 | 4.6 | [12 empty] | 114
| 1 | 6 | 4.75 | 5 | 5.4 | 3.67 | 6.181995 | 3.17 | 3.7 | 4.5
| Mean |  | 4.596667 | 5.1 | 5.25 | 3.686667 | 6.045771 | 3.015 | 3.683333 | 4.466667
| Median |  | 4.565 | 5.1 | 5.3 | 3.675 | 6.040706 | 3.065 | 3.7 | 4.5
| Std Dev. |  | 0.1127239 | 0.08944272 | 0.1760682 | 0.05573748 | 0.1141826 | 0.2614383 | 0.09831921 | 0.1032796
| Rel.Std.Dev. |  | 2.452% | 1.754% | 3.354% | 1.512% | 1.889% | 8.671% | 2.669% | 2.312%
| PDM3 |  | 2.488% | 13.71% | 17.05% | -17.8% | 34.8% | -32.78% | -17.88% | -0.4109%
| Z-Score (Absolute) |  | 0.06 | 0.5 | 0.63 | 0.74 | 1.33 | 1.34 | 0.72 | 0.06
| Analytical results for Sn in OREAS 925 (Certified Value 7.77 ppm) | [21 empty] | Certified
Sn | Round | Replicate | Lab | Lab | Lab | Lab | Lab | Lab | Lab | Lab | Lab | Lab | Lab | Lab | Lab | Lab | Lab | Lab | Lab |  |  |  | 1
| No | No | 02 | 03 | 04 | 05 | 06 | 07 | 09 | 10 | 13 | 14 | 15 | 16 | 17 | 18 | 19 | 21 | 22 |  |  |  | ppm
|  |  | AR*OES/MS | AR*MS | AR*MS | AR*MS | AR*MS | AR*MS | AR*MS | AR*MS | AR*OES/MS | AR*MS | AR*OES | AR*OES/MS | AR*OES | AR*MS | AR*OES/MS | AR*OES/MS | AR*MS |  |  |  | 2
3
| 1 | 1 | 6.1 | 8.52 | 8.59 | 7.88 | 7.9 | 8.6 | 10 | 8.37 | 8.137333 | 5.77 | < 10 | 7.734 | < 10 | 6.8 | 8 | 6.9 | 7.5 |  |  |  | 1
| 1 | 2 | 6 | 8.49 | 7.69 | 8.2 | 7.6 | 8.6 | 10 | 8.55 | 7.971337 | 5.81 | < 10 | 7.813 | < 10 | 6.86 | 7.6 | 6.6 | 7 |  |  |  | #N/A
| 1 | 3 | 6.1 | 8.05 | 7.77 | 8.61 | 8.4 | 8.7 | 10 | 7.91 | 8.222085 | 5.94 | < 10 | 7.1 | < 10 | 7.91 | 8.4 | 7 | 7.6 |  |  |  | 16
| 1 | 4 | 5.9 | 7.68 | 8.93 | 8.06 | 8.1 | 10.2 | 10 | 8.29 | 8.238256 | 5.55 | < 10 | 7.231 | < 10 | 6.17 | 7.8 | 7.2 | 7.1 |  |  |  | 7.773224
| 1 | 5 | 6 | 8.23 | 7.83 | 8.63 | 8 | 8.1 | 10 | 8.35 | 8.146223 | 4.9 | < 10 | 7.249 | < 10 | 6.59 | 7.8 | 7 | 7.2 |  |  |  | 115
| 1 | 6 | 6.1 | 8.03 | 7.73 | 8.26 | 7.6 | 8.2 | 10 | 8.62 | 8.206919 | 5.67 | < 10 | 6.993 | < 10 | 6.52 | 7.5 | 6.9 | 7.5
| Mean |  | 6.033333 | 8.166667 | 8.09 | 8.273333 | 7.933333 | 8.733333 | 10 | 8.348333 | 8.153692 | 5.606667 |  | 7.353333 |  | 6.808333 | 7.85 | 6.933333 | 7.316667
| Median |  | 6.05 | 8.14 | 7.8 | 8.23 | 7.95 | 8.6 | 10 | 8.36 | 8.176571 | 5.72 |  | 7.24 |  | 6.695 | 7.8 | 6.95 | 7.35
| Std Dev. |  | 0.08164966 | 0.3170279 | 0.532015 | 0.2987753 | 0.3076795 | 0.7580677 | 0 | 0.249192 | 0.09822259 | 0.3703332 |  | 0.3394317 |  | 0.5923991 | 0.3209361 | 0.1966384 | 0.2483277
| Rel.Std.Dev. |  | 1.353% | 3.882% | 6.576% | 3.611% | 3.878% | 8.68% | 0% | 2.985% | 1.205% | 6.605% |  | 4.616% |  | 8.701% | 4.088% | 2.836% | 3.394%
| PDM3 |  | -22.38% | 5.062% | 4.075% | 6.434% | 2.06% | 12.35% | 28.65% | 7.399% | 4.895% | -27.87% |  | -5.402% |  | -12.41% | 0.9877% | -10.8% | -5.873%
| Z-Score (Absolute) |  | 2.46 | 0.32 | 0 | 0.46 | 0.01 | 0.67 | 2.71 | 0.55 | 0.3 | 2.83 | NA | 0.74 | NA | 1.74 | 0.09 | 1.29 | 0.79
| Analytical results for Sr in OREAS 925 (Certified Value 12.6 ppm) | [21 empty] | Certified
Sr | Round | Replicate | Lab | Lab | Lab | Lab | Lab | Lab | Lab | Lab | Lab | Lab | Lab | Lab | Lab | Lab | Lab | Lab | Lab |  |  |  | 1
| No | No | 02 | 03 | 04 | 05 | 06 | 07 | 09 | 11 | 13 | 14 | 15 | 16 | 17 | 18 | 19 | 21 | 22 |  |  |  | ppm
|  |  | AR*OES/MS | AR*MS | AR*MS | AR*MS | AR*MS | AR*MS | AR*MS | AR*OES | AR*OES/MS | AR*MS | AR*OES | AR*OES/MS | AR*OES | AR*OES | AR*OES/MS | AR*OES/MS | AR*MS |  |  |  | 1
2
| 1 | 1 | 11.6 | 12.48 | 12.6 | 13.2 | 11.9 | 12.4 | 12 | 15 | 12.72556 | 9.4 | 21 | 14.092 | 13 | 12 | 12.8 | 11.8 | 13.4 |  |  |  | 1
| 1 | 2 | 12 | 12.24 | 12.5 | 12.7 | 12.2 | 13.8 | 12 | 15 | 12.312 | 9.38 | 21 | 14.561 | 13 | 12 | 12.6 | 11.7 | 13 |  |  |  | #N/A
| 1 | 3 | 11.4 | 12.22 | 12.4 | 13.5 | 12.9 | 12.9 | 12 | 15 | 12.54 | 9.79 | 22 | 13.477 | 13 | 12 | 12.4 | 11.8 | 13.2 |  |  |  | 16
| 1 | 4 | 12.7 | 12.1 | 12.7 | 12.9 | 12.8 | 13.7 | 12 | 15 | 12.4925 | 8.77 | 22 | 13.803 | 13 | 11 | 12.5 | 11.8 | 13.5 |  |  |  | 12.58445
| 1 | 5 | 12 | 12.36 | 12.6 | 13.1 | 12.6 | 12.4 | 12 | 15 | 12.49 | 8.16 | 23 | 13.181 | 12 | 12 | 12.5 | 11.9 | 13.3 |  |  |  | 116
| 1 | 6 | 12.4 | 12.18 | 12.5 | 12.7 | 12.4 | 13.3 | 13 | 15 | 12.3405 | 9.25 | 22 | 13.375 | 13 | 12 | 12.4 | 11.8 | 13.9
| Mean |  | 12.01667 | 12.26333 | 12.55 | 13.01667 | 12.46667 | 13.08333 | 12.16667 | 15 | 12.48343 | 9.125 | 21.83333 | 13.74817 | 12.83333 | 11.83333 | 12.53333 | 11.8 | 13.38333
| Median |  | 12 | 12.23 | 12.55 | 13 | 12.5 | 13.1 | 12 | 15 | 12.49125 | 9.315 | 22 | 13.64 | 13 | 12 | 12.5 | 11.8 | 13.35
| Std Dev. |  | 0.4833908 | 0.1358921 | 0.1048809 | 0.3125167 | 0.3777124 | 0.6177918 | 0.4082483 | 0 | 0.1495138 | 0.5754563 | 0.7527727 | 0.513106 | 0.4082483 | 0.4082483 | 0.1505545 | 0.06324555 | 0.3060501
| Rel.Std.Dev. |  | 4.023% | 1.108% | 0.8357% | 2.401% | 3.03% | 4.722% | 3.355% | 0% | 1.198% | 6.306% | 3.448% | 3.732% | 3.181% | 3.45% | 1.201% | 0.536% | 2.287%
| PDM3 |  | -4.512% | -2.552% | -0.2738% | 3.434% | -0.936% | 3.964% | -3.32% | 19.19% | -0.8028% | -27.49% | 73.49% | 9.247% | 1.978% | -5.969% | -0.4062% | -6.234% | 6.348%
| Z-Score (Absolute) |  | 0.65 | 0.34 | 0.02 | 0.61 | 0.08 | 0.7 | 0.67 | 3.12 | 0.06 | 4.31 | 11.76 | 1.33 | 0.59 | 0.67 | 0 | 0.93 | 1.07
| Analytical results for Ta in OREAS 925 (Certified Value < 0.05 ppm) | [21 empty] | Certified
Ta | Round | Replicate | Lab | Lab | Lab | Lab | Lab | Lab | Lab | Lab | Lab | Lab | Lab | Lab | Lab | Lab | [6 empty] | 1
| No | No | 02 | 03 | 04 | 05 | 06 | 07 | 13 | 14 | 15 | 16 | 18 | 19 | 21 | 22 | [6 empty] | ppm
|  |  | AR*OES/MS | AR*MS | AR*MS | AR*MS | AR*MS | AR*MS | AR*OES/MS | AR*MS | AR*OES | AR*OES/MS | AR*MS | AR*OES/MS | AR*OES/MS | AR*MS | [6 empty] | 3
3
| 1 | 1 | < 0.05 | < 0.01 | < 0.05 | < 0.05 | 0.02 | 0.02 | < 0.01 | < 0.01 | < 5 | < 0.05 | < 0.05 | < 0.1 | < 0.05 | 0.01 | [6 empty] | 1
| 1 | 2 | < 0.05 | < 0.01 | < 0.05 | < 0.05 | 0.01 | 0.02 | < 0.01 | 0.08 | < 5 | < 0.05 | < 0.05 | < 0.1 | < 0.05 | 0.01 | [6 empty] | #N/A
| 1 | 3 | < 0.05 | < 0.01 | < 0.05 | < 0.05 | 0.02 | 0.02 | < 0.01 | < 0.01 | < 5 | < 0.05 | < 0.05 | < 0.1 | < 0.05 | 0.01 | [6 empty] | 16
| 1 | 4 | < 0.05 | < 0.01 | < 0.05 | < 0.05 | 0.01 | 0.02 | < 0.01 | < 0.01 | < 5 | < 0.05 | < 0.05 | < 0.1 | < 0.05 | 0.01 | [6 empty] | < 0.05
| 1 | 5 | < 0.05 | < 0.01 | < 0.05 | < 0.05 | 0.02 | 0.01 | < 0.01 | < 0.01 | < 5 | < 0.05 | < 0.05 | < 0.1 | < 0.05 | 0.01 | [6 empty] | 117
| 1 | 6 | < 0.05 | < 0.01 | < 0.05 | 0.05 | 0.01 | 0.02 | < 0.01 | < 0.01 | < 5 | < 0.05 | < 0.05 | < 0.1 | < 0.05 | 0.01
| Mean |  |  |  |  | 0.05 | 0.015 | 0.01833333 |  | 0.08 | [5 empty] | 0.01
| Median |  |  |  |  | 0.05 | 0.015 | 0.02 |  | 0.08 | [5 empty] | 0.01
| Std Dev. | [5 empty] | 0.005477226 | 0.004082483 | [7 empty] | 0
| Rel.Std.Dev. | [5 empty] | 36.51% | 22.27% | [7 empty] | 0%
PDM3
| Z-Score (Absolute) |  | NA | NA | NA | 1.35 | 0 | 0.45 | NA | 1.35 | NA | NA | NA | NA | NA | 0.67
| Analytical results for Tb in OREAS 925 (Certified Value < 0.8 ppm) | [21 empty] | Certified
Tb | Round | Replicate | Lab | Lab | Lab | Lab | Lab | Lab | Lab | Lab | Lab | Lab | Lab | [9 empty] | 1
| No | No | 02 | 03 | 04 | 05 | 09 | 13 | 14 | 16 | 18 | 19 | 21 | [9 empty] | ppm
|  |  | AR*OES/MS | AR*MS | AR*MS | AR*MS | AR*MS | AR*OES/MS | AR*MS | AR*OES/MS | AR*MS | AR*OES/MS | AR*OES/MS | [9 empty] | 2
2
| 1 | 1 | 0.5 | 0.504 | 0.6 | 0.7 | 0.365 | 0.7095154 | 0.273 | 0.478 | 0.4 | 0.4 | 0.48 | [9 empty] | 1
| 1 | 2 | 0.5 | 0.524 | 0.6 | 0.7 | 0.37 | 0.7185255 | 0.278 | 0.461 | 0.4 | 0.5 | 0.51 | [9 empty] | #N/A
| 1 | 3 | 0.5 | 0.534 | 0.6 | 0.7 | 0.36 | 0.7079774 | 0.309 | 0.467 | 0.4 | 0.5 | 0.53 | [9 empty] | 16
| 1 | 4 | 0.5 | 0.526 | 0.6 | 0.7 | 0.385 | 0.7259114 | 0.265 | 0.461 | 0.4 | 0.5 | 0.52 | [9 empty] | < 0.8
| 1 | 5 | 0.5 | 0.554 | 0.6 | 0.8 | 0.37 | 0.7353613 | 0.211 | 0.449 | 0.4 | 0.5 | 0.51 | [9 empty] | 118
| 1 | 6 | 0.49 | 0.562 | 0.6 | 0.8 | 0.385 | 0.7210931 | 0.292 | 0.459 | 0.4 | 0.4 | 0.51
| Mean |  | 0.4983333 | 0.534 | 0.6 | 0.7333333 | 0.3725 | 0.7197307 | 0.2713333 | 0.4625 | 0.4 | 0.4666667 | 0.51
| Median |  | 0.5 | 0.53 | 0.6 | 0.7 | 0.37 | 0.7198093 | 0.2755 | 0.461 | 0.4 | 0.5 | 0.51
| Std Dev. |  | 0.004082483 | 0.02120377 | 0 | 0.05163978 | 0.01036822 | 0.01027929 | 0.03338662 | 0.009586449 | 6.080942e-17 | 0.05163978 | 0.0167332
| Rel.Std.Dev. |  | 0.8192% | 3.971% | 0% | 7.042% | 2.783% | 1.428% | 12.3% | 2.073% | 1.52e-14% | 11.07% | 3.281%
PDM3
| Z-Score (Absolute) |  | 0 | 0.24 | 0.7 | 1.61 | 0.86 | 1.52 | 1.56 | 0.25 | 0.67 | 0.22 | 0.08
| Analytical results for Te in OREAS 925 (Certified Value < 0.05 ppm) | [21 empty] | Certified
Te | Round | Replicate | Lab | Lab | Lab | Lab | Lab | Lab | Lab | Lab | Lab | Lab | Lab | Lab | Lab | Lab | Lab | [5 empty] | 1
| No | No | 02 | 03 | 04 | 05 | 06 | 07 | 09 | 13 | 14 | 15 | 16 | 18 | 19 | 21 | 22 | [5 empty] | ppm
|  |  | AR*OES/MS | AR*MS | AR*MS | AR*MS | AR*MS | AR*MS | AR*MS | AR*OES/MS | AR*MS | AR*OES | AR*OES/MS | AR*MS | AR*OES/MS | AR*OES/MS | AR*MS | [5 empty] | 3
3
| 1 | 1 | 0.06 | 0.02 | < 0.02 | 0.02 | 0.03 | 0.03 | < 0.1 | 0.03304241 | 0.02 | < 5 | < 0.05 | < 0.02 | < 1 | < 0.05 | 0.02 | [5 empty] | 1
| 1 | 2 | 0.06 | 0.02 | < 0.02 | 0.03 | 0.03 | 0.03 | < 0.1 | 0.03564588 | 0.82 | < 5 | 0.051 | < 0.02 | < 1 | < 0.05 | 0.02 | [5 empty] | 9
| 1 | 3 | 0.06 | 0.02 | < 0.02 | 0.03 | 0.03 | 0.04 | < 0.1 | 0.01219336 | 0.02 | < 5 | 0.062 | < 0.02 | < 1 | < 0.05 | 0.03 | [5 empty] | 16
| 1 | 4 | 0.06 | 0.02 | < 0.02 | 0.06 | 0.03 | 0.04 | < 0.1 | 0.02142374 | 0.02 | < 5 | 0.065 | 0.05 | < 1 | < 0.05 | 0.03 | [5 empty] | < 0.05
| 1 | 5 | 0.06 | 0.03 | < 0.02 | 0.04 | 0.04 | 0.03 | < 0.1 | 0.04578704 | 0.03 | < 5 | 0.06 | 0.02 | < 1 | < 0.05 | 0.04 | [5 empty] | 119
| 1 | 6 | 0.06 | 0.03 | < 0.02 | 0.04 | 0.04 | 0.03 | < 0.1 | 0.02666733 | 0.02 | < 5 | 0.074 | 0.03 | < 1 | < 0.05 | 0.03
| Mean |  | 0.06 | 0.02333333 |  | 0.03666667 | 0.03333333 | 0.03333333 |  | 0.02912663 | 0.155 |  | 0.0624 | 0.03333333 |  |  | 0.02833333
| Median |  | 0.06 | 0.02 |  | 0.035 | 0.03 | 0.03 |  | 0.02985487 | 0.02 |  | 0.062 | 0.03 |  |  | 0.03
| Std Dev. |  | 0 | 0.005163978 |  | 0.0136626 | 0.005163978 | 0.005163978 |  | 0.01172622 | 0.3258067 |  | 0.008324662 | 0.01527525 |  |  | 0.007527727
| Rel.Std.Dev. |  | 0% | 22.13% |  | 37.26% | 15.49% | 15.49% |  | 40.26% | 210.2% |  | 13.34% | 45.83% |  |  | 26.57%
PDM3
| Z-Score (Absolute) |  | 4.68 | 1.6 | NA | 0.11 | 0.11 | 0.11 | NA | 0.61 | 1.83 | NA | 5.09 | 0.11 | NA | NA | 0.74
| Analytical results for Th in OREAS 925 (Certified Value 14.2 ppm) | [21 empty] | Certified
Th | Round | Replicate | Lab | Lab | Lab | Lab | Lab | Lab | Lab | Lab | Lab | Lab | Lab | Lab | Lab | Lab | Lab | [5 empty] | 1
| No | No | 02 | 03 | 04 | 05 | 06 | 07 | 09 | 11 | 13 | 14 | 16 | 18 | 19 | 21 | 22 | [5 empty] | ppm
|  |  | AR*OES/MS | AR*MS | AR*MS | AR*MS | AR*MS | AR*MS | AR*MS | AR*OES | AR*OES/MS | AR*MS | AR*OES/MS | AR*MS | AR*OES/MS | AR*OES/MS | AR*MS | [5 empty] | 1
2
| 1 | 1 | 12.3 | 15.35 | 14.3 | 15.3 | 14.2 | 13.6 | 12.9 | 15 | 13.95648 | 11.32 | 14.943 | 13.2 | 14.68 | 13.3 | 14.6 | [5 empty] | 1
| 1 | 2 | 12.3 | 15.3 | 14.8 | 16 | 14 | 14.5 | 12.8 | 14 | 13.96776 | 10.96 | 14.643 | 13.1 | 14.74 | 13.5 | 13.9 | [5 empty] | #N/A
| 1 | 3 | 12.3 | 15.21 | 14.8 | 16.4 | 14.8 | 13.9 | 12.9 | 15 | 14.38806 | 11.65 | 14.597 | 12.7 | 14.6 | 13.5 | 14.4 | [5 empty] | 16
| 1 | 4 | 12.3 | 15.32 | 14.9 | 15.1 | 15.1 | 13.8 | 13.5 | 14 | 14.20294 | 10.7 | 14.862 | 12.8 | 14.99 | 13.7 | 14.5 | [5 empty] | 14.20172
| 1 | 5 | 12.3 | 15.46 | 14.9 | 17.1 | 14.8 | 14.5 | 12.9 | 14 | 14.39429 | 9.67 | 14.589 | 12.8 | 14.58 | 13.5 | 14.2 | [5 empty] | 120
| 1 | 6 | 12.3 | 15.97 | 14.6 | 17.2 | 14.3 | 14.4 | 12.6 | 15 | 13.97634 | 11.18 | 14.706 | 12.9 | 14.52 | 13.5 | 14.5
| Mean |  | 12.3 | 15.435 | 14.71667 | 16.18333 | 14.53333 | 14.11667 | 12.93333 | 14.5 | 14.14764 | 10.91333 | 14.72333 | 12.91667 | 14.685 | 13.5 | 14.35
| Median |  | 12.3 | 15.335 | 14.8 | 16.2 | 14.55 | 14.15 | 12.9 | 14.5 | 14.08964 | 11.07 | 14.6745 | 12.85 | 14.64 | 13.5 | 14.45
| Std Dev. |  | 1.945901e-15 | 0.2742809 | 0.2316607 | 0.8841191 | 0.4273952 | 0.3970726 | 0.3011091 | 0.5477226 | 0.2097338 | 0.6888735 | 0.1471335 | 0.194079 | 0.1682558 | 0.1264911 | 0.2588436
| Rel.Std.Dev. |  | 1.582e-14% | 1.777% | 1.574% | 5.463% | 2.941% | 2.813% | 2.328% | 3.777% | 1.482% | 6.312% | 0.9993% | 1.503% | 1.146% | 0.937% | 1.804%
| PDM3 |  | -13.39% | 8.684% | 3.626% | 13.95% | 2.335% | -0.5989% | -8.931% | 2.1% | -0.3808% | -23.15% | 3.673% | -9.049% | 3.403% | -4.941% | 1.044%
| Z-Score (Absolute) |  | 3.07 | 1.47 | 0.67 | 2.75 | 0.27 | 0.35 | 2.29 | 0.22 | 0.3 | 5.15 | 0.56 | 2.15 | 0.5 | 1.27 | 0
| Analytical results for Ti in OREAS 925 (Certified Value < 0.15 wt.%) | [21 empty] | Certified
Ti | Round | Replicate | Lab | Lab | Lab | Lab | Lab | Lab | Lab | Lab | Lab | Lab | Lab | Lab | Lab | Lab | Lab | Lab |  |  |  |  | 1
| No | No | 02 | 03 | 04 | 05 | 06 | 07 | 09 | 11 | 13 | 15 | 16 | 17 | 18 | 19 | 21 | 22 |  |  |  |  | wt.%
|  |  | AR*OES/MS | AR*OES | AR*OES | AR*OES | AR*MS | AR*MS | AR*OES | AR*OES | AR*OES/MS | AR*OES | AR*OES/MS | AR*OES | AR*OES | AR*OES | AR*OES/MS | AR*MS |  |  |  |  | 3
3
| 1 | 1 | 0.07 | 0.1092 | 0.16 | 0.18 | 0.098 | 0.099 | 0.055 | 0.059 | 0.2127 | 0.13 | 0.091 | 0.1249 | 0.08 | 0.068 | 0.07 | 0.083 |  |  |  |  | 1
| 1 | 2 | 0.06 | 0.1144 | 0.16 | 0.18 | 0.099 | 0.089 | 0.055 | 0.057 | 0.2331 | 0.13 | 0.093 | 0.1275 | 0.09 | 0.074 | 0.08 | 0.084 |  |  |  |  | #N/A
| 1 | 3 | 0.07 | 0.1274 | 0.16 | 0.18 | 0.103 | 0.101 | 0.055 | 0.056 | 0.2246 | 0.12 | 0.091 | 0.1244 | 0.08 | 0.078 | 0.08 | 0.083 |  |  |  |  | 16
| 1 | 4 | 0.07 | 0.1187 | 0.17 | 0.18 | 0.099 | 0.084 | 0.06 | 0.059 | 0.2239 | 0.13 | 0.091 | 0.1035 | 0.08 | 0.069 | 0.08 | 0.087 |  |  |  |  | < 0.15
| 1 | 5 | 0.07 | 0.1335 | 0.15 | 0.18 | 0.097 | 0.083 | 0.06 | 0.058 | 0.2284 | 0.14 | 0.082 | 0.1125 | 0.09 | 0.076 | 0.08 | 0.09 |  |  |  |  | 121
| 1 | 6 | 0.07 | 0.1323 | 0.16 | 0.18 | 0.1 | 0.099 | 0.06 | 0.057 | 0.224 | 0.13 | 0.086 | 0.1179 | 0.08 | 0.073 | 0.08 | 0.09
| Mean |  | 0.06833333 | 0.1225833 | 0.16 | 0.18 | 0.09933333 | 0.0925 | 0.0575 | 0.05766667 | 0.22445 | 0.13 | 0.089 | 0.11845 | 0.08333333 | 0.073 | 0.07833333 | 0.08616667
| Median |  | 0.07 | 0.12305 | 0.16 | 0.18 | 0.099 | 0.094 | 0.0575 | 0.0575 | 0.2243 | 0.13 | 0.091 | 0.12115 | 0.08 | 0.0735 | 0.08 | 0.0855
| Std Dev. |  | 0.004082483 | 0.009979462 | 0.006324555 | 3.040471e-17 | 0.002065591 | 0.008142481 | 0.002738613 | 0.00121106 | 0.006767791 | 0.006324555 | 0.004147288 | 0.009144561 | 0.005163978 | 0.003898718 | 0.004082483 | 0.003311596
| Rel.Std.Dev. |  | 5.974% | 8.141% | 3.953% | 1.689e-14% | 2.079% | 8.803% | 4.763% | 2.1% | 3.015% | 4.865% | 4.66% | 7.72% | 6.197% | 5.341% | 5.212% | 3.843%
PDM3
| Z-Score (Absolute) |  | 0.6 | 0.87 | 1.91 | 2.46 | 0.22 | 0.03 | 0.95 | 0.94 | 3.7 | 1.07 | 0.03 | 0.75 | 0.23 | 0.51 | 0.32 | 0.15
| Analytical results for Tl in OREAS 925 (Certified Value 0.13 ppm) | [21 empty] | Certified
Tl | Round | Replicate | Lab | Lab | Lab | Lab | Lab | Lab | Lab | Lab | Lab | Lab | Lab | Lab | Lab | Lab | Lab | Lab |  |  |  |  | 1
| No | No | 02 | 03 | 04 | 05 | 06 | 07 | 09 | 11 | 13 | 14 | 15 | 16 | 18 | 19 | 21 | 22 |  |  |  |  | ppm
|  |  | AR*OES/MS | AR*MS | AR*MS | AR*MS | AR*MS | AR*MS | AR*MS | AR*OES | AR*OES/MS | AR*MS | AR*OES | AR*OES/MS | AR*MS | AR*OES/MS | AR*OES/MS | AR*MS |  |  |  |  | 2
2
| 1 | 1 | 0.03 | 0.14 | 0.16 | 0.19 | 0.11 | 0.13 | 0.14 | < 5 | 0.1698217 | 0.1 | < 10 | 0.117 | 0.08 | 0.15 | 0.13 | 0.13 |  |  |  |  | 1
| 1 | 2 | 0.03 | 0.14 | 0.16 | 0.19 | 0.13 | 0.14 | 0.13 | < 5 | 0.1795507 | 0.1 | < 10 | 0.12 | 0.09 | 0.16 | 0.13 | 0.13 |  |  |  |  | #N/A
| 1 | 3 | 0.03 | 0.14 | 0.16 | 0.2 | 0.14 | 0.13 | 0.13 | < 5 | 0.1792818 | 0.1 | < 10 | 0.137 | 0.08 | 0.15 | 0.13 | 0.14 |  |  |  |  | 16
| 1 | 4 | 0.04 | 0.14 | 0.15 | 0.18 | 0.13 | 0.13 | 0.14 | < 5 | 0.170223 | 0.08 | < 10 | 0.124 | 0.08 | 0.15 | 0.13 | 0.11 |  |  |  |  | 0.1321287
| 1 | 5 | 0.03 | 0.15 | 0.16 | 0.21 | 0.13 | 0.14 | 0.14 | < 5 | 0.1838478 | 0.08 | < 10 | 0.121 | 0.09 | 0.15 | 0.13 | 0.13 |  |  |  |  | 122
| 1 | 6 | 0.03 | 0.15 | 0.16 | 0.2 | 0.12 | 0.15 | 0.13 | < 5 | 0.1833424 | 0.09 | < 10 | 0.114 | 0.08 | 0.13 | 0.13 | 0.14
| Mean |  | 0.03166667 | 0.1433333 | 0.1583333 | 0.195 | 0.1266667 | 0.1366667 | 0.135 |  | 0.1776779 | 0.09166667 |  | 0.1221667 | 0.08333333 | 0.1483333 | 0.13 | 0.13
| Median |  | 0.03 | 0.14 | 0.16 | 0.195 | 0.13 | 0.135 | 0.135 |  | 0.1794163 | 0.095 |  | 0.1205 | 0.08 | 0.15 | 0.13 | 0.13
| Std Dev. |  | 0.004082483 | 0.005163978 | 0.004082483 | 0.01048809 | 0.01032796 | 0.008164966 | 0.005477226 |  | 0.006221411 | 0.009831921 |  | 0.008035339 | 0.005163978 | 0.009831921 | 0 | 0.01095445
| Rel.Std.Dev. |  | 12.89% | 3.603% | 2.578% | 5.379% | 8.154% | 5.974% | 4.057% |  | 3.502% | 10.73% |  | 6.577% | 6.197% | 6.628% | 0% | 8.427%
| PDM3 |  | -76.03% | 8.48% | 19.83% | 47.58% | -4.134% | 3.434% | 2.173% |  | 34.47% | -30.62% |  | -7.54% | -36.93% | 12.26% | -1.611% | -1.611%
| Z-Score (Absolute) |  | 4.21 | 0.45 | 1.13 | 2.57 | 0.24 | 0.17 | 0.1 | NA | 1.86 | 1.68 | NA | 0.55 | 2.02 | 0.8 | 0.1 | 0.1
| Analytical results for Tm in OREAS 925 (Certified Value < 0.4 ppm) | [21 empty] | Certified
Tm | Round | Replicate | Lab | Lab | Lab | Lab | Lab | Lab | Lab | Lab | [12 empty] | 1
| No | No | 03 | 04 | 05 | 09 | 13 | 14 | 18 | 19 | [12 empty] | ppm
|  |  | AR*MS | AR*MS | AR*MS | AR*MS | AR*OES/MS | AR*MS | AR*MS | AR*OES/MS | [12 empty] | 2
2
| 1 | 1 | 0.19 | 0.3 | 0.3 | 0.14 | 0.289472 | 0.1 | 0.2 | 0.2 | [12 empty] | 1
| 1 | 2 | 0.2 | 0.3 | 0.3 | 0.145 | 0.3030861 | 0.09 | 0.2 | 0.2 | [12 empty] | #N/A
| 1 | 3 | 0.22 | 0.3 | 0.3 | 0.14 | 0.3068069 | 0.11 | 0.2 | 0.2 | [12 empty] | 16
| 1 | 4 | 0.21 | 0.3 | 0.3 | 0.145 | 0.3022688 | 0.09 | 0.2 | 0.2 | [12 empty] | < 0.4
| 1 | 5 | 0.23 | 0.3 | 0.3 | 0.14 | 0.3100698 | 0.07 | 0.2 | 0.2 | [12 empty] | 123
| 1 | 6 | 0.22 | 0.3 | 0.3 | 0.135 | 0.2999292 | 0.1 | 0.2 | 0.2
| Mean |  | 0.2116667 | 0.3 | 0.3 | 0.1408333 | 0.3019388 | 0.09333333 | 0.2 | 0.2
| Median |  | 0.215 | 0.3 | 0.3 | 0.14 | 0.3026775 | 0.095 | 0.2 | 0.2
| Std Dev. |  | 0.0147196 | 0 | 0 | 0.003763863 | 0.007080891 | 0.0136626 | 3.040471e-17 | 3.040471e-17
| Rel.Std.Dev. |  | 6.954% | 0% | 0% | 2.673% | 2.345% | 14.64% | 1.52e-14% | 1.52e-14%
PDM3
| Z-Score (Absolute) |  | 0.05 | 0.8 | 0.8 | 0.55 | 0.81 | 0.95 | 0.05 | 0.05
| Analytical results for U in OREAS 925 (Certified Value 1.82 ppm) | [21 empty] | Certified
U | Round | Replicate | Lab | Lab | Lab | Lab | Lab | Lab | Lab | Lab | Lab | Lab | Lab | Lab | Lab | Lab | [6 empty] | 1
| No | No | 02 | 03 | 04 | 05 | 06 | 07 | 09 | 13 | 14 | 16 | 18 | 19 | 21 | 22 | [6 empty] | ppm
|  |  | AR*OES/MS | AR*MS | AR*MS | AR*MS | AR*MS | AR*MS | AR*MS | AR*OES/MS | AR*MS | AR*OES/MS | AR*MS | AR*OES/MS | AR*OES/MS | AR*MS | [6 empty] | 2
2
| 1 | 1 | 2 | 1.91 | 2.1 | 2.4 | 1.7 | 1.66 | 1.58 | 2.085659 | 1.41 | 1.916 | 1.8 | 1.82 | 1.62 | 1.77 | [6 empty] | 1
| 1 | 2 | 2 | 2 | 2.2 | 2.4 | 1.7 | 1.79 | 1.6 | 2.127449 | 1.43 | 1.902 | 1.7 | 1.85 | 1.73 | 1.68 | [6 empty] | #N/A
| 1 | 3 | 1.99 | 2.03 | 2.2 | 2.5 | 1.8 | 1.71 | 1.58 | 2.128749 | 1.54 | 1.881 | 1.7 | 1.85 | 1.69 | 1.76 | [6 empty] | 16
| 1 | 4 | 2 | 2.05 | 2.2 | 2.4 | 1.8 | 1.7 | 1.7 | 2.11366 | 1.37 | 1.896 | 1.7 | 1.83 | 1.76 | 1.73 | [6 empty] | 1.820291
| 1 | 5 | 2 | 2.09 | 2.1 | 2.6 | 1.77 | 1.76 | 1.58 | 2.155401 | 1.16 | 1.848 | 1.7 | 1.86 | 1.67 | 1.72 | [6 empty] | 124
| 1 | 6 | 2 | 2.13 | 2.1 | 2.6 | 1.74 | 1.81 | 1.52 | 2.118815 | 1.49 | 1.88 | 1.7 | 1.78 | 1.7 | 1.75
| Mean |  | 1.998333 | 2.035 | 2.15 | 2.483333 | 1.751667 | 1.738333 | 1.593333 | 2.121622 | 1.4 | 1.887167 | 1.716667 | 1.831667 | 1.695 | 1.735
| Median |  | 2 | 2.04 | 2.15 | 2.45 | 1.755 | 1.735 | 1.58 | 2.123132 | 1.42 | 1.8885 | 1.7 | 1.84 | 1.695 | 1.74
| Std Dev. |  | 0.004082483 | 0.07635444 | 0.05477226 | 0.09831921 | 0.04578937 | 0.05776389 | 0.05887841 | 0.02276141 | 0.1320606 | 0.02346416 | 0.04082483 | 0.02926887 | 0.0484768 | 0.03271085
| Rel.Std.Dev. |  | 0.2043% | 3.752% | 2.548% | 3.959% | 2.614% | 3.323% | 3.695% | 1.073% | 9.433% | 1.243% | 2.378% | 1.598% | 2.86% | 1.885%
| PDM3 |  | 9.781% | 11.8% | 18.11% | 36.43% | -3.77% | -4.502% | -12.47% | 16.55% | -23.09% | 3.674% | -5.693% | 0.6249% | -6.883% | -4.686%
| Z-Score (Absolute) |  | 0.92 | 1.08 | 1.59 | 3.08 | 0.18 | 0.24 | 0.98 | 1.47 | 1.53 | 0.42 | 0.41 | 0.18 | 0.43 | 0.25
| Analytical results for V in OREAS 925 (Certified Value 31 ppm) | [21 empty] | Certified
V | Round | Replicate | Lab | Lab | Lab | Lab | Lab | Lab | Lab | Lab | Lab | Lab | Lab | Lab | Lab | Lab | Lab | Lab |  |  |  |  | 1
| No | No | 02 | 03 | 04 | 05 | 06 | 07 | 09 | 11 | 13 | 15 | 16 | 17 | 18 | 19 | 21 | 22 |  |  |  |  | ppm
|  |  | AR*OES/MS | AR*OES | AR*MS | AR*OES | AR*MS | AR*MS | AR*OES | AR*OES | AR*OES/MS | AR*OES | AR*OES/MS | AR*OES | AR*OES | AR*OES/MS | AR*OES/MS | AR*MS |  |  |  |  | 1
2
| 1 | 1 | 35 | 30 | 32 | 35 | 30 | 29 | 30 | 28 | 36 | 31 | 27.119 | 34 | 30 | 29.9 | 27 | 29 |  |  |  |  | 1
| 1 | 2 | 36 | 31 | 32 | 35 | 31 | 30 | 28 | 28 | 36 | 32 | 26.852 | 34 | 30 | 29.8 | 27 | 29 |  |  |  |  | #N/A
| 1 | 3 | 35 | 30 | 32 | 36 | 31 | 30 | 30 | 28 | 36.9 | 31 | 26.714 | 35 | 30 | 29.3 | 27 | 28 |  |  |  |  | 16
| 1 | 4 | 38 | 30 | 34 | 36 | 30 | 30 | 30 | 27 | 36.9 | 32 | 26.419 | 33 | 30 | 29.8 | 27 | 30 |  |  |  |  | 31.00746
| 1 | 5 | 36 | 32 | 33 | 35 | 31 | 31 | 28 | 27 | 37.8 | 33 | 26.157 | 32 | 30 | 29.7 | 27 | 30 |  |  |  |  | 125
| 1 | 6 | 36 | 31 | 32 | 35 | 30 | 29 | 28 | 28 | 36 | 32 | 27.155 | 34 | 30 | 30 | 28 | 30
| Mean |  | 36 | 30.66667 | 32.5 | 35.33333 | 30.5 | 29.83333 | 29 | 27.66667 | 36.6 | 31.83333 | 26.736 | 33.66667 | 30 | 29.75 | 27.16667 | 29.33333
| Median |  | 36 | 30.5 | 32 | 35 | 30.5 | 30 | 29 | 28 | 36.45 | 32 | 26.783 | 34 | 30 | 29.8 | 27 | 29.5
| Std Dev. |  | 1.095445 | 0.8164966 | 0.83666 | 0.5163978 | 0.5477226 | 0.7527727 | 1.095445 | 0.5163978 | 0.7348469 | 0.7527727 | 0.3929173 | 1.032796 | 0 | 0.2428992 | 0.4082483 | 0.8164966
| Rel.Std.Dev. |  | 3.043% | 2.662% | 2.574% | 1.462% | 1.796% | 2.523% | 3.777% | 1.866% | 2.008% | 2.365% | 1.47% | 3.068% | 0% | 0.8165% | 1.503% | 2.784%
| PDM3 |  | 16.1% | -1.099% | 4.813% | 13.95% | -1.637% | -3.787% | -6.474% | -10.77% | 18.04% | 2.663% | -13.78% | 8.576% | -3.249% | -4.055% | -12.39% | -5.399%
| Z-Score (Absolute) |  | 2.19 | 0.16 | 0.74 | 1.94 | 0.1 | 0.16 | 0.48 | 0.99 | 2.42 | 0.6 | 1.34 | 1.3 | 0.1 | 0.19 | 1.24 | 0.35
| Analytical results for W in OREAS 925 (Certified Value 2.54 ppm) | [21 empty] | Certified
W | Round | Replicate | Lab | Lab | Lab | Lab | Lab | Lab | Lab | Lab | Lab | Lab | Lab | Lab | Lab | Lab | Lab | Lab | Lab |  |  |  | 1
| No | No | 02 | 03 | 04 | 05 | 06 | 07 | 09 | 11 | 13 | 14 | 15 | 16 | 17 | 18 | 19 | 21 | 22 |  |  |  | ppm
|  |  | AR*OES/MS | AR*MS | AR*MS | AR*MS | AR*MS | AR*MS | AR*MS | AR*OES | AR*OES/MS | AR*MS | AR*OES | AR*OES/MS | AR*OES | AR*MS | AR*OES/MS | AR*OES/MS | AR*MS |  |  |  | 2
2
| 1 | 1 | 2.2 | 2.76 | 2.1 | 2.4 | 2.63 | 2.78 | 2 | < 2 | 3.076087 | 1.58 | < 5 | 2.914 | < 10 | 2 | 3 | 2.8 | 2.44 |  |  |  | 1
| 1 | 2 | 2.1 | 2.71 | 1.8 | 2.9 | 3.03 | 3.53 | 1.9 | 2 | 2.567884 | 1.59 | < 5 | 2.838 | < 10 | 2 | 3 | 2.6 | 2.1 |  |  |  | #N/A
| 1 | 3 | 2.1 | 2.63 | 1.9 | 2.7 | 2.88 | 3.26 | 1.9 | 2 | 2.990621 | 1.56 | < 5 | 3.123 | < 10 | 2.2 | 3 | 3 | 2.52 |  |  |  | 16
| 1 | 4 | 2 | 2.34 | 2.4 | 2.4 | 2.37 | 3.95 | 1.9 | 2 | 3.140458 | 1.77 | < 5 | 2.727 | < 10 | 1.8 | 2 | 2.9 | 2.53 |  |  |  | 2.537426
| 1 | 5 | 2.1 | 2.59 | 2.2 | 3.2 | 2.68 | 2.61 | 1.9 | 2 | 3.051888 | 1.6 | < 5 | 2.571 | < 10 | 1.8 | 3 | 2.8 | 2.47 |  |  |  | 126
| 1 | 6 | 2.2 | 2.78 | 1.8 | 2.7 | 2.6 | 3.21 | 1.8 | < 2 | 3.044106 | 1.89 | < 5 | 2.667 | < 10 | 2 | 3 | 3.1 | 2.54
| Mean |  | 2.116667 | 2.635 | 2.033333 | 2.716667 | 2.698333 | 3.223333 | 1.9 | 2 | 2.978508 | 1.665 |  | 2.806667 |  | 1.966667 | 2.833333 | 2.866667 | 2.433333
| Median |  | 2.1 | 2.67 | 2 | 2.7 | 2.655 | 3.235 | 1.9 | 2 | 3.047997 | 1.595 |  | 2.7825 |  | 2 | 3 | 2.85 | 2.495
| Std Dev. |  | 0.07527727 | 0.1620802 | 0.242212 | 0.3060501 | 0.2304271 | 0.4891489 | 0.06324555 | 0 | 0.2069763 | 0.1339776 |  | 0.1969575 |  | 0.1505545 | 0.4082483 | 0.175119 | 0.1677697
| Rel.Std.Dev. |  | 3.556% | 6.151% | 11.91% | 11.27% | 8.54% | 15.18% | 3.329% | 0% | 6.949% | 8.047% |  | 7.017% |  | 7.655% | 14.41% | 6.109% | 6.895%
| PDM3 |  | -16.58% | 3.845% | -19.87% | 7.064% | 6.341% | 27.03% | -25.12% | -21.18% | 17.38% | -34.38% |  | 10.61% |  | -22.49% | 11.66% | 12.98% | -4.102%
| Z-Score (Absolute) |  | 0.82 | 0 | 0.95 | 0.13 | 0.1 | 0.93 | 1.16 | 1.01 | 0.67 | 1.61 | NA | 0.27 | NA | 1.06 | 0.58 | 0.37 | 0.21
| Analytical results for Y in OREAS 925 (Certified Value 12.6 ppm) | [21 empty] | Certified
Y | Round | Replicate | Lab | Lab | Lab | Lab | Lab | Lab | Lab | Lab | Lab | Lab | Lab | Lab | Lab | Lab | Lab | Lab |  |  |  |  | 1
| No | No | 02 | 03 | 04 | 05 | 06 | 07 | 09 | 13 | 14 | 15 | 16 | 17 | 18 | 19 | 21 | 22 |  |  |  |  | ppm
|  |  | AR*OES/MS | AR*MS | AR*OES | AR*OES | AR*MS | AR*MS | AR*MS | AR*OES/MS | AR*MS | AR*OES | AR*OES/MS | AR*OES | AR*MS | AR*OES/MS | AR*OES/MS | AR*MS |  |  |  |  | 1
1
| 1 | 1 | 9.06 | 13.7 | 17 | 18 | 12 | 12.15 | 9.95 | 18.81891 | 6.72 | 15 | 13.36 | 15 | 11.5 | 11.4 | 11.2 | 11.05 |  |  |  |  | 1
| 1 | 2 | 9.23 | 14.29 | 16 | 18 | 12.15 | 12.2 | 10.2 | 18.69 | 7.32 | 15 | 12.728 | 15 | 11.6 | 11.3 | 11.6 | 10.75 |  |  |  |  | #N/A
| 1 | 3 | 9.32 | 15.44 | 16 | 18 | 13.1 | 12.8 | 10.5 | 18.38 | 7.75 | 15 | 12.582 | 15 | 11.4 | 11.6 | 12.1 | 11.5 |  |  |  |  | 16
| 1 | 4 | 9.18 | 14.9 | 16 | 19 | 12.85 | 11.45 | 10.2 | 18.41 | 6.46 | 15 | 12.832 | 13 | 10.8 | 11.2 | 11.9 | 11.6 |  |  |  |  | 12.60697
| 1 | 5 | 9.23 | 15.73 | 15 | 18 | 12.5 | 11.65 | 10.3 | 18.37 | 5.25 | 15 | 12.641 | 14 | 11.4 | 11.5 | 11.9 | 11.55 |  |  |  |  | 127
| 1 | 6 | 9.14 | 15.64 | 16 | 19 | 12.45 | 13.95 | 10.5 | 18.06 | 7.39 | 15 | 12.67 | 15 | 11.3 | 11.2 | 12 | 11.95
| Mean |  | 9.193333 | 14.95 | 16 | 18.33333 | 12.50833 | 12.36667 | 10.275 | 18.45482 | 6.815 | 15 | 12.80217 | 14.5 | 11.33333 | 11.36667 | 11.78333 | 11.4
| Median |  | 9.205 | 15.17 | 16 | 18 | 12.475 | 12.175 | 10.25 | 18.395 | 7.02 | 15 | 12.699 | 15 | 11.4 | 11.35 | 11.9 | 11.525
| Std Dev. |  | 0.08891944 | 0.8154998 | 0.6324555 | 0.5163978 | 0.414025 | 0.9081116 | 0.209165 | 0.2677888 | 0.8993498 | 0 | 0.2861765 | 0.83666 | 0.2804758 | 0.1632993 | 0.3311596 | 0.4289522
| Rel.Std.Dev. |  | 0.9672% | 5.455% | 3.953% | 2.817% | 3.31% | 7.343% | 2.036% | 1.451% | 13.2% | 0% | 2.235% | 5.77% | 2.475% | 1.437% | 2.81% | 3.763%
| PDM3 |  | -27.08% | 18.59% | 26.91% | 45.42% | -0.7824% | -1.906% | -18.5% | 46.39% | -45.94% | 18.98% | 1.548% | 15.02% | -10.1% | -9.838% | -6.533% | -9.574%
| Z-Score (Absolute) |  | 0.97 | 0.75 | 1.06 | 1.76 | 0.02 | 0.02 | 0.64 | 1.79 | 1.68 | 0.76 | 0.08 | 0.7 | 0.3 | 0.32 | 0.16 | 0.31
| Analytical results for Yb in OREAS 925 (Certified Value < 2 ppm) | [21 empty] | Certified
Yb | Round | Replicate | Lab | Lab | Lab | Lab | Lab | Lab | Lab | Lab | Lab | Lab | Lab | [9 empty] | 1
| No | No | 02 | 03 | 04 | 05 | 09 | 13 | 14 | 16 | 18 | 19 | 21 | [9 empty] | ppm
|  |  | AR*OES/MS | AR*MS | AR*MS | AR*MS | AR*MS | AR*OES/MS | AR*MS | AR*OES/MS | AR*MS | AR*OES/MS | AR*OES/MS | [9 empty] | 2
2
| 1 | 1 | 1 | 1.23 | 1.5 | 1.8 | 0.9 | 2.007932 | 0.63 | 1.17 | 1 | 0.6 | 1 | [9 empty] | 1
| 1 | 2 | 1 | 1.32 | 1.6 | 1.8 | 0.91 | 2.124252 | 0.59 | 1.137 | 1 | 0.6 | 1.1 | [9 empty] | #N/A
| 1 | 3 | 1 | 1.37 | 1.5 | 1.9 | 0.91 | 2.067925 | 0.65 | 1.107 | 1 | 0.6 | 1.1 | [9 empty] | 16
| 1 | 4 | 1 | 1.39 | 1.5 | 1.9 | 0.93 | 2.072347 | 0.55 | 1.122 | 1 | 0.6 | 1.1 | [9 empty] | < 2
| 1 | 5 | 1 | 1.46 | 1.5 | 2 | 0.88 | 2.083794 | 0.45 | 1.083 | 1 | 0.6 | 1.1 | [9 empty] | 128
| 1 | 6 | 1 | 1.47 | 1.5 | 1.9 | 0.89 | 1.97475 | 0.62 | 1.111 | 1 | 0.6 | 1.1
| Mean |  | 1 | 1.373333 | 1.516667 | 1.883333 | 0.9033333 | 2.055167 | 0.5816667 | 1.121667 | 1 | 0.6 | 1.083333
| Median |  | 1 | 1.38 | 1.5 | 1.9 | 0.905 | 2.070136 | 0.605 | 1.1165 | 1 | 0.6 | 1.1
| Std Dev. |  | 0 | 0.09003703 | 0.04082483 | 0.07527727 | 0.0175119 | 0.05431053 | 0.07332576 | 0.02964906 | 0 | 0 | 0.04082483
| Rel.Std.Dev. |  | 0% | 6.556% | 2.692% | 3.997% | 1.939% | 2.643% | 12.61% | 2.643% | 0% | 0% | 3.768%
PDM3
| Z-Score (Absolute) |  | 0.25 | 0.67 | 0.99 | 1.93 | 0.49 | 2.36 | 1.28 | 0.05 | 0.25 | 1.23 | 0
| Analytical results for Zn in OREAS 925 (Certified Value 437 ppm) | [21 empty] | Certified
Zn | Round | Replicate | Lab | Lab | Lab | Lab | Lab | Lab | Lab | Lab | Lab | Lab | Lab | Lab | Lab | Lab | Lab | Lab | Lab | Lab | Lab |  | 1
| No | No | 02 | 03 | 04 | 05 | 06 | 07 | 08 | 09 | 10 | 11 | 13 | 15 | 16 | 17 | 18 | 19 | 20 | 21 | 22 |  | ppm
|  |  | AR*OES/MS | AR*OES | AR*OES | AR*MS | AR*MS | AR*MS | AR*OES | AR*OES | AR*OES | AR*OES | AR*OES/MS | AR*OES | AR*OES/MS | AR*OES | AR*OES | AR*OES/MS | AR*OES | AR*OES/MS | AR*MS |  | 0
0
| 1 | 1 | 435 | 450 | 457 | 429 | 444 | 431 | 502.3016 | 421 | 424 | 390 | 427 | 420 | 456.773 | 432 | 449 | 442.2 | 474 | 431 | 455 |  | 1
| 1 | 2 | 440 | 444 | 443 | 442 | 454 | 449 | 508.34715 | 424 | 403 | 396 | 452.6015 | 420 | 449.375 | 445 | 435 | 439.4 | 465 | 426 | 424 |  | #N/A
| 1 | 3 | 417 | 438 | 443 | 460 | 459 | 432 | 511.58325 | 426 | 414 | 388 | 440 | 420 | 434.224 | 433 | 434 | 433.2 | 473 | 407 | 431 |  | 16
| 1 | 4 | 451 | 440 | 477 | 437 | 455 | 455 | 501.35515 | 418 | 414 | 380 | 431.3576 | 440 | 445.985 | 429 | 433 | 443.3 | 481 | 412 | 421 |  | 437.4162
| 1 | 5 | 432 | 459 | 434 | 450 | 454 | 451 | 509.85135 | 423 | 507 | 382 | 437 | 440 | 437.192 | 424 | 438 | 444.3 | 460 | 428 | 415 |  | 129
| 1 | 6 | 405 | 441 | 459 | 432 | 450 | 443 | 506.6877 | 423 | 419 | 391 | 452 | 420 | 434.745 | 424 | 434 | 439.6 | 479 | 433 | 422
| Mean |  | 430 | 445.3333 | 452.1667 | 441.6667 | 452.6667 | 443.5 | 506.6877 | 422.5 | 430.1667 | 387.8333 | 439.9932 | 426.6667 | 443.049 | 431.1667 | 437.1667 | 440.3333 | 472 | 422.8333 | 428
| Median |  | 433.5 | 442.5 | 450 | 439.5 | 454 | 446 | 507.517425 | 423 | 416.5 | 389 | 438.5 | 420 | 441.5885 | 430.5 | 434.5 | 440.9 | 473.5 | 427 | 423
| Std Dev. |  | 16.51666 | 7.890923 | 15.39372 | 11.67333 | 5.125102 | 10.07472 | 4.108597 | 2.738613 | 38.28011 | 5.946988 | 10.5403 | 10.32796 | 9.144704 | 7.782459 | 6.047038 | 4.007826 | 8.099383 | 10.72225 | 14.19859
| Rel.Std.Dev. |  | 3.841% | 1.772% | 3.404% | 2.643% | 1.132% | 2.272% | 0.8109% | 0.6482% | 8.899% | 1.533% | 2.396% | 2.421% | 2.064% | 1.805% | 1.383% | 0.9102% | 1.716% | 2.536% | 3.317%
| PDM3 |  | -1.695% | 1.81% | 3.372% | 0.9717% | 3.486% | 1.391% | 15.84% | -3.41% | -1.657% | -11.34% | 0.5891% | -2.458% | 1.288% | -1.429% | -0.05705% | 0.6669% | 7.906% | -3.334% | -2.153%
| Z-Score (Absolute) |  | 0.55 | 0.3 | 0.67 | 0.09 | 0.7 | 0.19 | 3.69 | 0.97 | 1.4 | 2.89 | 0 | 0.74 | 0.17 | 0.49 | 0.29 | 0.02 | 1.77 | 0.95 | 0.96
| Analytical results for Zr in OREAS 925 (Certified Value 21.8 ppm) | [21 empty] | Certified
Zr | Round | Replicate | Lab | Lab | Lab | Lab | Lab | Lab | Lab | Lab | Lab | Lab | Lab | Lab | Lab | Lab | [6 empty] | 1
| No | No | 02 | 03 | 04 | 05 | 06 | 07 | 09 | 13 | 15 | 16 | 18 | 19 | 21 | 22 | [6 empty] | ppm
|  |  | AR*OES/MS | AR*MS | AR*OES | AR*MS | AR*MS | AR*MS | AR*MS | AR*OES/MS | AR*OES | AR*OES/MS | AR*OES | AR*OES | AR*OES/MS | AR*MS | [6 empty] | 1
2
| 1 | 1 | 18.2 | 18.7 | 36 | 37.1 | 24.3 | 23.4 | 23 | 40.99763 | 33 | 22.543 | 20 | 20 | 20.3 | 21.1 | [6 empty] | 1
| 1 | 2 | 20.1 | 21 | 34 | 40 | 24.9 | 22.8 | 21 | 40.89815 | 33 | 21.814 | 20 | 21 | 22.4 | 21.1 | [6 empty] | 7
| 1 | 3 | 19.2 | 22.5 | 33 | 40.6 | 26.7 | 24.7 | 23 | 41.70947 | 32 | 19.642 | 20 | 20 | 23.2 | 22 | [6 empty] | 16
| 1 | 4 | 20.9 | 21.8 | 34 | 37.2 | 26.4 | 21.7 | 20 | 41.70156 | 34 | 21.022 | 19 | 19 | 23 | 22.1 | [6 empty] | 21.79003
| 1 | 5 | 18.2 | 22.3 | 31 | 38.8 | 26.3 | 23.4 | 21 | 41 | 34 | 19.348 | 18 | 20 | 21.8 | 22 | [6 empty] | 130
| 1 | 6 | 19.9 | 23 | 31 | 36.5 | 25.4 | 26.9 | 21 | 40.51857 | 34 | 22.073 | 20 | 20 | 22.8 | 22.9
| Mean |  | 19.41667 | 21.55 | 33.16667 | 38.36667 | 25.66667 | 23.81667 | 21.5 | 41.13756 | 33.33333 | 21.07367 | 19.5 | 20 | 22.25 | 21.86667
| Median |  | 19.55 | 22.05 | 33.5 | 38 | 25.85 | 23.4 | 21 | 40.99881 | 33.5 | 21.418 | 20 | 20 | 22.6 | 22
| Std Dev. |  | 1.087045 | 1.55274 | 1.94079 | 1.690759 | 0.9521905 | 1.797127 | 1.224745 | 0.4741622 | 0.8164966 | 1.321814 | 0.83666 | 0.6324555 | 1.076569 | 0.6831301
| Rel.Std.Dev. |  | 5.599% | 7.205% | 5.852% | 4.407% | 3.71% | 7.546% | 5.696% | 1.153% | 2.449% | 6.272% | 4.291% | 3.162% | 4.839% | 3.124%
| PDM3 |  | -10.89% | -1.102% | 52.21% | 76.07% | 17.79% | 9.301% | -1.331% | 88.79% | 52.98% | -3.288% | -10.51% | -8.215% | 2.111% | 0.3517%
| Z-Score (Absolute) |  | 0.81 | 0.07 | 2.93 | 4.35 | 0.89 | 0.39 | 0.24 | 5.1 | 2.98 | 0.36 | 0.7 | 0.65 | 0.07 | 0.14
Note on C17: Z-Scores have been calculated after removal of individual outliers. Laboratory batches are rejected if Z-Score > 2.5.
Note on C35: Z-Scores have been calculated after removal of individual outliers. Laboratory batches are rejected if Z-Score > 2.5.
Note on C53: Z-Scores have been calculated after removal of individual outliers. Laboratory batches are rejected if Z-Score > 2.5.
Note on C71: Z-Scores have been calculated after removal of individual outliers. Laboratory batches are rejected if Z-Score > 2.5.
Note on C89: Z-Scores have been calculated after removal of individual outliers. Laboratory batches are rejected if Z-Score > 2.5.
Note on C107: Z-Scores have been calculated after removal of individual outliers. Laboratory batches are rejected if Z-Score > 2.5.
Note on C125: Z-Scores have been calculated after removal of individual outliers. Laboratory batches are rejected if Z-Score > 2.5.
Note on C143: Z-Scores have been calculated after removal of individual outliers. Laboratory batches are rejected if Z-Score > 2.5.
Note on C161: Z-Scores have been calculated after removal of individual outliers. Laboratory batches are rejected if Z-Score > 2.5.
Note on C179: Z-Scores have been calculated after removal of individual outliers. Laboratory batches are rejected if Z-Score > 2.5.
Note on C197: Z-Scores have been calculated after removal of individual outliers. Laboratory batches are rejected if Z-Score > 2.5.
Note on C215: Z-Scores have been calculated after removal of individual outliers. Laboratory batches are rejected if Z-Score > 2.5.
Note on C233: Z-Scores have been calculated after removal of individual outliers. Laboratory batches are rejected if Z-Score > 2.5.
Note on C251: Z-Scores have been calculated after removal of individual outliers. Laboratory batches are rejected if Z-Score > 2.5.
Note on C269: Z-Scores have been calculated after removal of individual outliers. Laboratory batches are rejected if Z-Score > 2.5.
Note on C287: Z-Scores have been calculated after removal of individual outliers. Laboratory batches are rejected if Z-Score > 2.5.
Note on C305: Z-Scores have been calculated after removal of individual outliers. Laboratory batches are rejected if Z-Score > 2.5.
Note on C323: Z-Scores have been calculated after removal of individual outliers. Laboratory batches are rejected if Z-Score > 2.5.
Note on C341: Z-Scores have been calculated after removal of individual outliers. Laboratory batches are rejected if Z-Score > 2.5.
Note on C359: Z-Scores have been calculated after removal of individual outliers. Laboratory batches are rejected if Z-Score > 2.5.
Note on C377: Z-Scores have been calculated after removal of individual outliers. Laboratory batches are rejected if Z-Score > 2.5.
Note on C395: Z-Scores have been calculated after removal of individual outliers. Laboratory batches are rejected if Z-Score > 2.5.
Note on C413: Z-Scores have been calculated after removal of individual outliers. Laboratory batches are rejected if Z-Score > 2.5.
Note on C431: Z-Scores have been calculated after removal of individual outliers. Laboratory batches are rejected if Z-Score > 2.5.
Note on C449: Z-Scores have been calculated after removal of individual outliers. Laboratory batches are rejected if Z-Score > 2.5.
Note on C467: Z-Scores have been calculated after removal of individual outliers. Laboratory batches are rejected if Z-Score > 2.5.
Note on C485: Z-Scores have been calculated after removal of individual outliers. Laboratory batches are rejected if Z-Score > 2.5.
Note on C503: Z-Scores have been calculated after removal of individual outliers. Laboratory batches are rejected if Z-Score > 2.5.
Note on C521: Z-Scores have been calculated after removal of individual outliers. Laboratory batches are rejected if Z-Score > 2.5.
Note on C539: Z-Scores have been calculated after removal of individual outliers. Laboratory batches are rejected if Z-Score > 2.5.
Note on C557: Z-Scores have been calculated after removal of individual outliers. Laboratory batches are rejected if Z-Score > 2.5.
Note on C575: Z-Scores have been calculated after removal of individual outliers. Laboratory batches are rejected if Z-Score > 2.5.
Note on C593: Z-Scores have been calculated after removal of individual outliers. Laboratory batches are rejected if Z-Score > 2.5.
Note on C611: Z-Scores have been calculated after removal of individual outliers. Laboratory batches are rejected if Z-Score > 2.5.
Note on C629: Z-Scores have been calculated after removal of individual outliers. Laboratory batches are rejected if Z-Score > 2.5.
Note on C647: Z-Scores have been calculated after removal of individual outliers. Laboratory batches are rejected if Z-Score > 2.5.
Note on C665: Z-Scores have been calculated after removal of individual outliers. Laboratory batches are rejected if Z-Score > 2.5.
Note on C683: Z-Scores have been calculated after removal of individual outliers. Laboratory batches are rejected if Z-Score > 2.5.
Note on C701: Z-Scores have been calculated after removal of individual outliers. Laboratory batches are rejected if Z-Score > 2.5.
Note on C719: Z-Scores have been calculated after removal of individual outliers. Laboratory batches are rejected if Z-Score > 2.5.
Note on C737: Z-Scores have been calculated after removal of individual outliers. Laboratory batches are rejected if Z-Score > 2.5.
Note on C755: Z-Scores have been calculated after removal of individual outliers. Laboratory batches are rejected if Z-Score > 2.5.
Note on C773: Z-Scores have been calculated after removal of individual outliers. Laboratory batches are rejected if Z-Score > 2.5.
Note on C791: Z-Scores have been calculated after removal of individual outliers. Laboratory batches are rejected if Z-Score > 2.5.
Note on C809: Z-Scores have been calculated after removal of individual outliers. Laboratory batches are rejected if Z-Score > 2.5.
Note on C827: Z-Scores have been calculated after removal of individual outliers. Laboratory batches are rejected if Z-Score > 2.5.
Note on C845: Z-Scores have been calculated after removal of individual outliers. Laboratory batches are rejected if Z-Score > 2.5.
Note on C863: Z-Scores have been calculated after removal of individual outliers. Laboratory batches are rejected if Z-Score > 2.5.
Note on C881: Z-Scores have been calculated after removal of individual outliers. Laboratory batches are rejected if Z-Score > 2.5.
Note on C899: Z-Scores have been calculated after removal of individual outliers. Laboratory batches are rejected if Z-Score > 2.5.
Note on C917: Z-Scores have been calculated after removal of individual outliers. Laboratory batches are rejected if Z-Score > 2.5.
Note on C935: Z-Scores have been calculated after removal of individual outliers. Laboratory batches are rejected if Z-Score > 2.5.
Note on C953: Z-Scores have been calculated after removal of individual outliers. Laboratory batches are rejected if Z-Score > 2.5.
Note on C971: Z-Scores have been calculated after removal of individual outliers. Laboratory batches are rejected if Z-Score > 2.5.
Note on C989: Z-Scores have been calculated after removal of individual outliers. Laboratory batches are rejected if Z-Score > 2.5.
Note on C1007: Z-Scores have been calculated after removal of individual outliers. Laboratory batches are rejected if Z-Score > 2.5.
Note on C1025: Z-Scores have been calculated after removal of individual outliers. Laboratory batches are rejected if Z-Score > 2.5.
Note on C1043: Z-Scores have been calculated after removal of individual outliers. Laboratory batches are rejected if Z-Score > 2.5.
Note on C1061: Z-Scores have been calculated after removal of individual outliers. Laboratory batches are rejected if Z-Score > 2.5.
Note on C1079: Z-Scores have been calculated after removal of individual outliers. Laboratory batches are rejected if Z-Score > 2.5.
Note on C1097: Z-Scores have been calculated after removal of individual outliers. Laboratory batches are rejected if Z-Score > 2.5.
Note on C1115: Z-Scores have been calculated after removal of individual outliers. Laboratory batches are rejected if Z-Score > 2.5.
Note on C1133: Z-Scores have been calculated after removal of individual outliers. Laboratory batches are rejected if Z-Score > 2.5.
Note on C1151: Z-Scores have been calculated after removal of individual outliers. Laboratory batches are rejected if Z-Score > 2.5.
Note on C1169: Z-Scores have been calculated after removal of individual outliers. Laboratory batches are rejected if Z-Score > 2.5.
Note on C1187: Z-Scores have been calculated after removal of individual outliers. Laboratory batches are rejected if Z-Score > 2.5.

## IRC
| Analytical results for S in OREAS 925 (Indicative Value 1.01 wt.%) |  |  |  |  | Indicative
S | Round | Replicate | Lab | Lab | Lab | 1
| No | No | 01 | 10 | 20 | wt.%
|  |  | IRC | IRC | IRC | 2
2
| 1 | 1 | NA | 0.96 | 1.03 | 1
| 1 | 2 | NA | 0.97 | 1.05 | 5
| 1 | 3 | NA | 0.95 | 1.06 | 16
| 1 | 4 | NA | 0.95 | 1.04 | 1.008333
| 1 | 5 | NA | 0.99 | 1.05 | 11
| 1 | 6 | NA | 1.01 | 1.04
| Mean |  |  | 0.9716667 | 1.045
| Median |  |  | 0.965 | 1.045
| Std Dev. |  |  | 0.02401388 | 0.01048809
| Rel.Std.Dev. |  |  | 2.471% | 1.004%
| PDM3 |  |  | -3.636% | 3.636%
| Z-Score (Absolute) |  | NA | 0.67 | 0.67
Note on C17: Z-Scores have been calculated after removal of individual outliers. Laboratory batches are rejected if Z-Score > 2.5.

## PF ICP
| Analytical results for Ag in OREAS 925 (Indicative Value 2.25 ppm) | [15 empty] | Indicative
Ag | Round | Replicate | Lab | Lab | Lab | Lab | Lab | [9 empty] | 1
| No | No | 02 | 09 | 10 | 16 | 21 | [9 empty] | ppm
|  |  | PF*OES/MS | PF*MS | PF*MS | PF*OES/MS | PF*OES/MS | [9 empty] | 2
2
| 1 | 1 | 10 | < 5 | < 10 | 2.667 | 2 | [9 empty] | 1
| 1 | 2 | 10 | < 5 | < 10 | 1.89 | 2 | [9 empty] | 7
| 1 | 3 | 10 | 15 | < 10 | 1.812 | 2 | [9 empty] | 16
| 1 | 4 | 10 | < 5 | < 10 | 3.101 | 2 | [9 empty] | 2.252278
| 1 | 5 | 10 | < 5 | < 10 | 1.795 | 2 | [9 empty] | 13
| 1 | 6 | 10 | < 5 | < 10 | 2.276 | 5
| Mean |  | 10 | 15 |  | 2.256833 | 2.5
| Median |  | 10 | 15 |  | 2.083 | 2
| Std Dev. |  | 0 |  |  | 0.53422 | 1.224745
| Rel.Std.Dev. |  | 0% |  |  | 23.67% | 48.99%
| PDM3 |  | 344% | 566% |  | 0.2023% | 11%
| Z-Score (Absolute) |  | 20.56 | 0.33 | NA | 0.33 | 1.02
| Analytical results for Al in OREAS 925 (Certified Value 7.43 wt.%) | [15 empty] | Certified
Al | Round | Replicate | Lab | Lab | Lab | Lab | Lab | Lab | Lab | Lab | Lab | Lab | Lab |  |  |  | 1
| No | No | 02 | 04 | 05 | 13 | 15 | 16 | 17 | 18 | 19 | 20 | 21 |  |  |  | wt.%
|  |  | PF*OES/MS | PF*OES | PF*OES | PF*OES | PF*AAS | PF*OES/MS | PF*OES/MS | PF*OES | PF*OES | PF*OES | PF*OES/MS |  |  |  | 2
3
| 1 | 1 | 7.3 | 7.17 | 7.55 | 7.893562 | 7.24 | 7.369 | 8.96702 | 7.27 | 7.57 | 7.63 | 7.47 |  |  |  | 1
| 1 | 2 | 7.33 | 7.16 | 7.66 | 8.081589 | 7.23 | 7.363 | 8.80548 | 7.47 | 7.63 | 7.72 | 7.35 |  |  |  | #N/A
| 1 | 3 | 7.4 | 7.52 | 7.62 | 8.078485 | 7.59 | 7.251 | 8.5303 | 7.23 | 7.52 | 7.44 | 7.45 |  |  |  | 16
| 1 | 4 | 7.22 | 7.58 | 7.55 | 8.028076 | 7.4 | 7.374 | 8.3469 | 7.34 | 7.65 | 7.73 | 7.49 |  |  |  | 7.425593
| 1 | 5 | 7.33 | 7.39 | 7.5 | 8.222887 | 7.35 | 7.312 | 7.8497 | 7.25 | 7.48 | 7.47 | 7.36 |  |  |  | 132
| 1 | 6 | 7.43 | 7.63 | 7.52 | 8.004709 | 7.26 | 7.309 | 7.41058 | 7.19 | 7.57 | 7.37 | 6.43
| Mean |  | 7.335 | 7.408333 | 7.566667 | 8.051551 | 7.345 | 7.329667 | 8.31833 | 7.291667 | 7.57 | 7.56 | 7.258333
| Median |  | 7.33 | 7.455 | 7.55 | 8.05328 | 7.305 | 7.3375 | 8.4386 | 7.26 | 7.57 | 7.55 | 7.405
| Std Dev. |  | 0.07449832 | 0.2048821 | 0.06121002 | 0.1083416 | 0.1375136 | 0.04806523 | 0.5911828 | 0.1004822 | 0.06418723 | 0.1536229 | 0.4098984
| Rel.Std.Dev. |  | 1.016% | 2.766% | 0.8089% | 1.346% | 1.872% | 0.6558% | 7.107% | 1.378% | 0.8479% | 2.032% | 5.647%
| PDM3 |  | -1.22% | -0.2324% | 1.9% | 8.43% | -1.085% | -1.292% | 12.02% | -1.804% | 1.945% | 1.81% | -2.252%
| Z-Score (Absolute) |  | 0.45 | 0.08 | 0.73 | 3.2 | 0.4 | 0.48 | 4.56 | 0.67 | 0.74 | 0.69 | 0
| Analytical results for As in OREAS 925 (Certified Value < 10 ppm) | [15 empty] | Certified
As | Round | Replicate | Lab | Lab | Lab | Lab | Lab | Lab | Lab | Lab | Lab | Lab | Lab |  |  |  | 1
| No | No | 02 | 04 | 05 | 10 | 13 | 15 | 16 | 17 | 18 | 20 | 21 |  |  |  | ppm
|  |  | PF*OES/MS | PF*MS | PF*MS | PF*MS | PF*MS | PF*AAS | PF*OES/MS | PF*OES/MS | PF*MS | PF*OES | PF*OES/MS |  |  |  | 1
1
| 1 | 1 | 13 | < 5 | < 5 | < 20 | < 20 | < 100 | 12.438 | < 1000 | < 5 | < 100 | 8 |  |  |  | 1
| 1 | 2 | 13 | < 5 | < 5 | < 20 | < 20 | < 100 | 11.345 | < 1000 | < 5 | < 100 | 10 |  |  |  | #N/A
| 1 | 3 | 13 | < 5 | < 5 | < 20 | < 20 | < 100 | 10.082 | < 1000 | < 5 | < 100 | 9 |  |  |  | 16
| 1 | 4 | 13 | < 5 | < 5 | < 20 | < 20 | < 100 | 9.546 | < 1000 | < 5 | < 100 | 9 |  |  |  | < 10
| 1 | 5 | 13 | < 5 | < 5 | < 20 | < 20 | < 100 | 11.48 | < 1000 | < 5 | < 100 | 9 |  |  |  | 133
| 1 | 6 | 13 | 13 | < 5 | < 20 | < 20 | < 100 | 9.94 | < 1000 | < 5 | < 100 | 10
| Mean |  | 13 | 13 |  |  |  |  | 10.80517 |  |  |  | 9.166667
| Median |  | 13 | 13 |  |  |  |  | 10.7135 |  |  |  | 9
| Std Dev. |  | 0 | [5 empty] | 1.119817 |  |  |  | 0.7527727
| Rel.Std.Dev. |  | 0% | [5 empty] | 10.36% |  |  |  | 8.212%
PDM3
| Z-Score (Absolute) |  | 1.06 | 2.63 | NA | NA | NA | NA | 0.29 | NA | NA | NA | 0.29
| Analytical results for B in OREAS 925 (Indicative Value 22.5 ppm) | [15 empty] | Indicative
B | Round | Replicate | Lab | Lab | Lab | Lab | Lab | [9 empty] | 1
| No | No | 04 | 05 | 09 | 13 | 18 | [9 empty] | ppm
|  |  | PF*MS | PF*MS | PF*OES | PF*OES | PF*MS | [9 empty] | 1
1
| 1 | 1 | 20 | 30 | < 20 | < 50 | 30 | [9 empty] | 1
| 1 | 2 | 20 | 30 | < 20 | < 50 | 30 | [9 empty] | 1
| 1 | 3 | 20 | 30 | 20 | < 50 | 30 | [9 empty] | 16
| 1 | 4 | 30 | 20 | 20 | < 50 | 30 | [9 empty] | 22.5
| 1 | 5 | 20 | 20 | < 20 | < 50 | 30 | [9 empty] | 14
| 1 | 6 | 20 | 20 | 20 | < 50 | 30
| Mean |  | 21.66667 | 25 | 20 |  | 30
| Median |  | 20 | 25 | 20 |  | 30
| Std Dev. |  | 4.082483 | 5.477226 | 0 |  | 0
| Rel.Std.Dev. |  | 18.84% | 21.91% | 0% |  | 0%
| PDM3 |  | -3.704% | 11.11% | -11.11% |  | 33.33%
| Z-Score (Absolute) |  | 0.34 | 0.34 | 1.01 | NA | 1.01
| Analytical results for Ba in OREAS 925 (Certified Value 433 ppm) | [15 empty] | Certified
Ba | Round | Replicate | Lab | Lab | Lab | Lab | Lab | Lab | Lab | Lab | Lab | Lab |  |  |  |  | 1
| No | No | 02 | 04 | 05 | 09 | 13 | 16 | 18 | 19 | 20 | 21 |  |  |  |  | ppm
|  |  | PF*OES/MS | PF*MS | PF*MS | PF*MS | PF*MS | PF*OES/MS | PF*MS | PF*OES | PF*OES | PF*OES/MS |  |  |  |  | 0
0
| 1 | 1 | 441 | 453 | 435 | 430 | 432.4783 | 426.13 | 443 | 424 | 444 | 430 |  |  |  |  | 1
| 1 | 2 | 452 | 441 | 408 | 420 | 448.5111 | 424.21 | 443 | 425 | 419 | 420 |  |  |  |  | #N/A
| 1 | 3 | 436 | 428 | 434 | 430 | 451.6624 | 426.48 | 437 | 423 | 405 | 410 |  |  |  |  | 16
| 1 | 4 | 455 | 451 | 428 | 420 | 447.7303 | 445.03 | 428 | 429 | 435 | 450 |  |  |  |  | 432.9123
| 1 | 5 | 435 | 437 | 423 | 430 | 450.4666 | 438.05 | 450 | 420 | 418 | 410 |  |  |  |  | 134
| 1 | 6 | 437 | 601 | 432 | 430 | 444.3485 | 424.24 | 437 | 432 | 409 | 380
| Mean |  | 442.6667 | 468.5 | 426.6667 | 426.6667 | 445.8662 | 430.69 | 439.6667 | 425.5 | 421.6667 | 416.6667
| Median |  | 439 | 446 | 430 | 430 | 448.1207 | 426.305 | 440 | 424.5 | 418.5 | 415
| Std Dev. |  | 8.687155 | 65.56142 | 10.15218 | 5.163978 | 7.025257 | 8.739746 | 7.474401 | 4.32435 | 15.06873 | 23.3809
| Rel.Std.Dev. |  | 1.962% | 13.99% | 2.379% | 1.21% | 1.576% | 2.029% | 1.7% | 1.016% | 3.574% | 5.611%
| PDM3 |  | 2.253% | 8.221% | -1.443% | -1.443% | 2.992% | -0.5133% | 1.56% | -1.712% | -2.598% | -3.753%
| Z-Score (Absolute) |  | 1.06 | 1 | 0.01 | 0.34 | 1.34 | 0.01 | 0.8 | 0.44 | 0.78 | 0.57
| Analytical results for Be in OREAS 925 (Certified Value < 3 ppm) | [15 empty] | Certified
Be | Round | Replicate | Lab | Lab | Lab | Lab | Lab | Lab | Lab | Lab | Lab | Lab |  |  |  |  | 1
| No | No | 02 | 04 | 05 | 09 | 13 | 16 | 18 | 19 | 20 | 21 |  |  |  |  | ppm
|  |  | PF*OES/MS | PF*MS | PF*MS | PF*MS | PF*MS | PF*OES/MS | PF*MS | PF*MS | PF*OES | PF*OES/MS |  |  |  |  | 2
2
| 1 | 1 | < 5 | < 3 | < 3 | 2 | 1.880833 | < 5 | 4 | 2.3 | < 10 | < 5 |  |  |  |  | 1
| 1 | 2 | < 5 | < 3 | < 3 | 2 | 2.654151 | < 5 | 4 | 1.7 | < 10 | < 5 |  |  |  |  | #N/A
| 1 | 3 | < 5 | < 3 | 3 | 2 | 2.427813 | < 5 | 4 | 1.9 | < 10 | < 5 |  |  |  |  | 16
| 1 | 4 | < 5 | < 3 | < 3 | 2 | 1.993584 | < 5 | 4 | 2.2 | < 10 | < 5 |  |  |  |  | < 3
| 1 | 5 | < 5 | < 3 | < 3 | 2 | 2.738898 | < 5 | 4 | 2.1 | < 10 | < 5 |  |  |  |  | 135
| 1 | 6 | < 5 | < 3 | < 3 | 3 | 1.964592 | < 5 | 4 | 2.4 | < 10 | < 5
| Mean |  |  |  | 3 | 2.166667 | 2.276645 |  | 4 | 2.1
| Median |  |  |  | 3 | 2 | 2.210699 |  | 4 | 2.15
| Std Dev. |  |  |  |  | 0.4082483 | 0.3776791 |  | 0 | 0.2607681
| Rel.Std.Dev. |  |  |  |  | 18.84% | 16.59% |  | 0% | 12.42%
PDM3
| Z-Score (Absolute) |  | NA | NA | 2.29 | 0.38 | 0.67 | NA | 7.25 | 0 | NA | NA
| Analytical results for Bi in OREAS 925 (Certified Value 33.6 ppm) | [15 empty] | Certified
Bi | Round | Replicate | Lab | Lab | Lab | Lab | Lab | Lab | Lab | Lab | Lab | [5 empty] | 1
| No | No | 02 | 04 | 05 | 09 | 10 | 13 | 16 | 18 | 21 | [5 empty] | ppm
|  |  | PF*OES/MS | PF*MS | PF*MS | PF*MS | PF*MS | PF*MS | PF*OES/MS | PF*MS | PF*OES/MS | [5 empty] | 1
1
| 1 | 1 | 41.7 | 32 | 30 | 32 | 36.2 | 31.14516 | 34.581 | 32 | 33 | [5 empty] | 1
| 1 | 2 | 39.9 | 29 | 27 | 32 | 34.3 | 33.69288 | 31.127 | 31 | 33.3 | [5 empty] | #N/A
| 1 | 3 | 38.9 | 28 | 32 | 34 | 42.9 | 31.93492 | 31.737 | 35 | 47.5 | [5 empty] | 16
| 1 | 4 | 39.4 | 25 | 31 | 36 | 31 | 32.60756 | 40.717 | 32 | 34.6 | [5 empty] | 33.57078
| 1 | 5 | 38.4 | 37 | 37 | 30 | 26.3 | 32.56525 | 31.761 | 38 | 40.9 | [5 empty] | 136
| 1 | 6 | 40 | 35 | 27 | 30 | 27.6 | 32.1285 | 42.6 | 43 | 42.2
| Mean |  | 39.71667 | 31 | 30.66667 | 32.33333 | 33.05 | 32.34571 | 35.4205 | 35.16667 | 38.58333
| Median |  | 39.65 | 30.5 | 30.5 | 32 | 32.65 | 32.34688 | 33.171 | 33.5 | 37.75
| Std Dev. |  | 1.144407 | 4.516636 | 3.723797 | 2.33809 | 6.131476 | 0.8472166 | 5.013924 | 4.622409 | 5.880618
| Rel.Std.Dev. |  | 2.881% | 14.57% | 12.14% | 7.231% | 18.55% | 2.619% | 14.16% | 13.14% | 15.24%
| PDM3 |  | 18.31% | -7.658% | -8.651% | -3.686% | -1.551% | -3.649% | 5.51% | 4.754% | 14.93%
| Z-Score (Absolute) |  | 2.12 | 0.65 | 0.76 | 0.23 | 0 | 0.22 | 0.76 | 0.67 | 1.76
| Analytical results for Ca in OREAS 925 (Certified Value 0.5 wt.%) | [15 empty] | Certified
Ca | Round | Replicate | Lab | Lab | Lab | Lab | Lab | Lab | Lab | Lab | Lab | Lab | Lab | Lab |  |  | 1
| No | No | 02 | 04 | 05 | 09 | 13 | 15 | 16 | 17 | 18 | 19 | 20 | 21 |  |  | wt.%
|  |  | PF*OES/MS | PF*OES | PF*OES | PF*OES | PF*OES | PF*AAS | PF*OES/MS | PF*OES/MS | PF*OES | PF*OES | PF*OES | PF*OES/MS |  |  | 3
3
| 1 | 1 | 0.55 | 0.45 | 0.38 | 0.5 | 0.459081 | 0.89 | 0.482 | 1.08729 | 0.64 | 0.47 | 0.474 | 0.5 |  |  | 1
| 1 | 2 | 0.62 | 0.46 | 0.43 | 0.5 | 0.6323406 | 0.94 | 0.489 | 1.203946 | 0.64 | 0.48 | 0.482 | 0.5 |  |  | #N/A
| 1 | 3 | 0.56 | 0.5 | 0.41 | 0.5 | 0.4262091 | 1.05 | 0.467 | 1.12548 | 0.63 | 0.46 | 0.484 | 0.4 |  |  | 16
| 1 | 4 | 0.67 | 0.41 | 0.42 | 0.6 | 0.6177176 | 1.08 | 0.509 | 1.056242 | 0.63 | 0.47 | 0.492 | 0.4 |  |  | 0.5002535
| 1 | 5 | 0.59 | 0.46 | 0.34 | 0.5 | 0.6839834 | 0.96 | 0.472 | 1.259028 | 0.64 | 0.46 | 0.477 | 0.4 |  |  | 137
| 1 | 6 | 0.67 | 0.41 | 0.44 | 0.5 | 0.5628803 | 1.13 | 0.48 | 1.041966 | 0.63 | 0.45 | 0.455 | 0.3
| Mean |  | 0.61 | 0.4483333 | 0.4033333 | 0.5166667 | 0.563702 | 1.008333 | 0.4831667 | 1.128992 | 0.635 | 0.465 | 0.4773333 | 0.4166667
| Median |  | 0.605 | 0.455 | 0.415 | 0.5 | 0.5902989 | 1.005 | 0.481 | 1.106385 | 0.635 | 0.465 | 0.4795 | 0.4
| Std Dev. |  | 0.0525357 | 0.03430258 | 0.03723797 | 0.04082483 | 0.1019285 | 0.09239408 | 0.01482453 | 0.08619158 | 0.005477226 | 0.01048809 | 0.01258041 | 0.07527727
| Rel.Std.Dev. |  | 8.612% | 7.651% | 9.233% | 7.902% | 18.08% | 9.163% | 3.068% | 7.634% | 0.8626% | 2.256% | 2.636% | 18.07%
| PDM3 |  | 21.94% | -10.38% | -19.37% | 3.281% | 12.68% | 101.6% | -3.416% | 125.7% | 26.94% | -7.047% | -4.582% | -16.71%
| Z-Score (Absolute) |  | 1.09 | 0.4 | 0.81 | 0.08 | 0.66 | 4.74 | 0.08 | 5.85 | 1.32 | 0.24 | 0.13 | 0.69
| Analytical results for Cd in OREAS 925 (Certified Value < 0.8 ppm) | [15 empty] | Certified
Cd | Round | Replicate | Lab | Lab | Lab | Lab | Lab | Lab | Lab | Lab | Lab | [5 empty] | 1
| No | No | 02 | 04 | 05 | 09 | 13 | 16 | 18 | 19 | 21 | [5 empty] | ppm
|  |  | PF*OES/MS | PF*MS | PF*MS | PF*MS | PF*MS | PF*OES/MS | PF*MS | PF*MS | PF*OES/MS | [5 empty] | 2
2
| 1 | 1 | < 0.2 | < 2 | < 2 | < 10 | < 10 | 0.703 | < 2 | < 1 | 0.5 | [5 empty] | 1
| 1 | 2 | < 0.2 | < 2 | < 2 | < 10 | < 10 | 0.508 | < 2 | < 1 | 0.5 | [5 empty] | #N/A
| 1 | 3 | < 0.2 | < 2 | < 2 | < 10 | < 10 | 0.563 | < 2 | < 1 | 0.6 | [5 empty] | 16
| 1 | 4 | < 0.2 | < 2 | < 2 | < 10 | < 10 | 0.581 | < 2 | < 1 | 0.6 | [5 empty] | < 0.8
| 1 | 5 | < 0.2 | < 2 | < 2 | < 10 | < 10 | 0.529 | < 2 | < 1 | 0.6 | [5 empty] | 138
| 1 | 6 | < 0.2 | < 2 | < 2 | < 10 | < 10 | 0.445 | < 2 | < 1 | 0.6
| Mean | [6 empty] | 0.5548333 |  |  | 0.5666667
| Median | [6 empty] | 0.546 |  |  | 0.6
| Std Dev. | [6 empty] | 0.08675118 |  |  | 0.05163978
| Rel.Std.Dev. | [6 empty] | 15.64% |  |  | 9.113%
PDM3
| Z-Score (Absolute) |  | NA | NA | NA | NA | NA | 0.67 | NA | NA | 0.67
| Analytical results for Ce in OREAS 925 (Certified Value 83 ppm) | [15 empty] | Certified
Ce | Round | Replicate | Lab | Lab | Lab | Lab | Lab | Lab | Lab | Lab | [6 empty] | 1
| No | No | 02 | 04 | 05 | 09 | 16 | 18 | 19 | 21 | [6 empty] | ppm
|  |  | PF*OES/MS | PF*MS | PF*MS | PF*MS | PF*OES/MS | PF*MS | PF*MS | PF*OES/MS | [6 empty] | 0
1
| 1 | 1 | 91.6 | 93.2 | 82.1 | 82 | 79.35 | 75.3 | 83 | 82.6 | [6 empty] | 1
| 1 | 2 | 91.4 | 89.3 | 80.1 | 79.5 | 79.73 | 76.4 | 85.4 | 83.8 | [6 empty] | #N/A
| 1 | 3 | 91.7 | 86.9 | 86.4 | 79.5 | 79.37 | 75.5 | 83.2 | 81.4 | [6 empty] | 16
| 1 | 4 | 91.4 | 86.8 | 82.5 | 81 | 78.07 | 73.3 | 84 | 85.2 | [6 empty] | 83.07317
| 1 | 5 | 91 | 88.2 | 82.9 | 81 | 79.24 | 77.1 | 78.2 | 84.3 | [6 empty] | 139
| 1 | 6 | 91.6 | 82.5 | 88.3 | 83 | 76.5 | 74.7 | 81.4 | 83.9
| Mean |  | 91.45 | 87.81667 | 83.71667 | 81 | 78.71 | 75.38333 | 82.53333 | 83.53333
| Median |  | 91.5 | 87.55 | 82.7 | 81 | 79.295 | 75.4 | 83.1 | 83.85
| Std Dev. |  | 0.250998 | 3.506233 | 3.034743 | 1.378405 | 1.221491 | 1.327278 | 2.493725 | 1.341144
| Rel.Std.Dev. |  | 0.2745% | 3.993% | 3.625% | 1.702% | 1.552% | 1.761% | 3.021% | 1.606%
| PDM3 |  | 10.08% | 5.71% | 0.7746% | -2.496% | -5.252% | -9.257% | -0.6498% | 0.5539%
| Z-Score (Absolute) |  | 1.92 | 1.09 | 0.16 | 0.46 | 0.88 | 1.74 | 0.11 | 0.11
| Analytical results for Co in OREAS 925 (Certified Value 25.4 ppm) | [15 empty] | Certified
Co | Round | Replicate | Lab | Lab | Lab | Lab | Lab | Lab | Lab | Lab | Lab | Lab | Lab | Lab |  |  | 1
| No | No | 02 | 04 | 05 | 09 | 10 | 13 | 15 | 16 | 17 | 18 | 20 | 21 |  |  | ppm
|  |  | PF*OES/MS | PF*MS | PF*MS | PF*OES | PF*MS | PF*MS | PF*AAS | PF*OES/MS | PF*OES/MS | PF*MS | PF*OES | PF*OES/MS |  |  | 1
2
| 1 | 1 | 24.9 | 25 | 25.7 | 20 | 26 | 28.0797 | < 20 | 28.717 | < 100 | 26.7 | 41.3 | 24 |  |  | 1
| 1 | 2 | 25 | 23.9 | 24.9 | 20 | 25 | 27.19921 | < 20 | 26.778 | < 100 | 26.6 | 18.7 | 24.3 |  |  | #N/A
| 1 | 3 | 24.6 | 23.6 | 26.7 | 40 | 25 | 27.86002 | < 20 | 26.24 | < 100 | 26 | 23.7 | 24.3 |  |  | 16
| 1 | 4 | 25 | 24.6 | 25.3 | 40 | 25 | 27.04866 | < 20 | 26.526 | < 100 | 25.5 | 29.6 | 24 |  |  | 25.37543
| 1 | 5 | 24.5 | 24 | 24.7 | 40 | 25 | 27.05561 | < 20 | 26.29 | < 100 | 25.9 | 30.4 | 25.3 |  |  | 140
| 1 | 6 | 25 | 24.3 | 25.8 | 20 | 25 | 26.30864 | < 20 | 25.867 | < 100 | 25.6 | 20.6 | 27.9
| Mean |  | 24.83333 | 24.23333 | 25.51667 | 30 | 25.16667 | 27.25864 |  | 26.73633 |  | 26.05 | 27.38333 | 24.96667
| Median |  | 24.95 | 24.15 | 25.5 | 30 | 25 | 27.12741 |  | 26.408 |  | 25.95 | 26.65 | 24.3
| Std Dev. |  | 0.2250926 | 0.5085928 | 0.722265 | 10.95445 | 0.4082483 | 0.636734 |  | 1.016889 |  | 0.500999 | 8.278506 | 1.514816
| Rel.Std.Dev. |  | 0.9064% | 2.099% | 2.831% | 36.51% | 1.622% | 2.336% |  | 3.803% |  | 1.923% | 30.23% | 6.067%
| PDM3 |  | -2.136% | -4.501% | 0.5566% | 18.22% | -0.8227% | 7.421% |  | 5.363% |  | 2.658% | 7.913% | -1.611%
| Z-Score (Absolute) |  | 0.4 | 0.88 | 0.14 | 3.69 | 0.14 | 1.52 | NA | 0.79 | NA | 0.56 | 0.59 | 0.76
| Analytical results for Cr in OREAS 925 (Certified Value 84 ppm) | [15 empty] | Certified
Cr | Round | Replicate | Lab | Lab | Lab | Lab | Lab | Lab | Lab | Lab | Lab | Lab | Lab |  |  |  | 1
| No | No | 02 | 04 | 05 | 09 | 13 | 15 | 16 | 17 | 18 | 20 | 21 |  |  |  | ppm
|  |  | PF*OES/MS | PF*MS | PF*MS | PF*OES | PF*OES | PF*AAS | PF*OES/MS | PF*OES/MS | PF*MS | PF*OES | PF*OES/MS |  |  |  | 0
0
| 1 | 1 | 94 | 80 | 60 | 100 | 84.33881 | 100 | 76.9 | 134.4632 | 80 | 79.1 | 70 |  |  |  | 1
| 1 | 2 | 93 | 80 | 60 | 100 | 86.3778 | 100 | 76.6 | 144.8512 | 80 | 65.2 | 70 |  |  |  | #N/A
| 1 | 3 | 97 | 110 | 60 | 100 | 87.62194 | 100 | 77.503 | 152.1188 | 80 | 78.4 | 70 |  |  |  | 16
| 1 | 4 | 96 | 120 | 70 | 100 | 95.80723 | 100 | 78.803 | 121.1372 | 80 | 69.4 | 70 |  |  |  | 83.79798
| 1 | 5 | 97 | 90 | 60 | 100 | 91.73595 | 100 | 78.339 | 124.186 | 90 | 60.9 | 70 |  |  |  | 141
| 1 | 6 | 101 | 80 | 60 | 100 | 90.86593 | 100 | 78.186 | 101.82 | 80 | 73.8 | 70
| Mean |  | 96.33333 | 93.33333 | 61.66667 | 100 | 89.45794 | 100 | 77.72183 | 129.7627 | 81.66667 | 71.13333 | 70
| Median |  | 96.5 | 85 | 60 | 100 | 89.24394 | 100 | 77.8445 | 129.3246 | 80 | 71.6 | 70
| Std Dev. |  | 2.804758 | 17.5119 | 4.082483 | 0 | 4.160501 | 0 | 0.8656876 | 18.08782 | 4.082483 | 7.298128 | 0
| Rel.Std.Dev. |  | 2.912% | 18.76% | 6.62% | 0% | 4.651% | 0% | 1.114% | 13.94% | 4.999% | 10.26% | 0%
| PDM3 |  | 14.96% | 11.38% | -26.41% | 19.33% | 6.754% | 19.33% | -7.251% | 54.85% | -2.543% | -15.11% | -16.47%
| Z-Score (Absolute) |  | 0.44 | 0.25 | 1.88 | 0.67 | 0 | 0.67 | 0.75 | 2.58 | 0.6 | 1.17 | 1.24
| Analytical results for Cs in OREAS 925 (Certified Value 6.7 ppm) | [15 empty] | Certified
Cs | Round | Replicate | Lab | Lab | Lab | Lab | Lab | Lab | Lab | Lab | Lab | [5 empty] | 1
| No | No | 02 | 04 | 05 | 09 | 13 | 16 | 18 | 19 | 21 | [5 empty] | ppm
|  |  | PF*OES/MS | PF*MS | PF*MS | PF*MS | PF*MS | PF*OES/MS | PF*MS | PF*MS | PF*OES/MS | [5 empty] | 2
3
| 1 | 1 | 7.6 | 6.9 | 6.8 | 7 | 6.146164 | 6.59 | 6.4 | 7 | 6.7 | [5 empty] | 1
| 1 | 2 | 7.6 | 6.9 | 6.4 | 7 | 6.787063 | 6.55 | 6.4 | 7.4 | 6.8 | [5 empty] | #N/A
| 1 | 3 | 7.6 | 6.6 | 6.9 | 7 | 6.470131 | 6.61 | 6.3 | 6.9 | 6.9 | [5 empty] | 16
| 1 | 4 | 7.6 | 6.8 | 6.5 | 7 | 6.623404 | 6.52 | 6.1 | 6.8 | 6.8 | [5 empty] | 6.696868
| 1 | 5 | 7.5 | 6.7 | 6.6 | 7 | 6.555376 | 6.48 | 6.4 | 6.6 | 7 | [5 empty] | 142
| 1 | 6 | 7.6 | 6.9 | 6.5 | 7 | 6.147524 | 6.63 | 6.3 | 8.4 | 7.1
| Mean |  | 7.583333 | 6.8 | 6.616667 | 7 | 6.454944 | 6.563333 | 6.316667 | 7.183333 | 6.883333
| Median |  | 7.6 | 6.85 | 6.55 | 7 | 6.512753 | 6.57 | 6.35 | 6.95 | 6.85
| Std Dev. |  | 0.04082483 | 0.1264911 | 0.194079 | 0 | 0.260327 | 0.05715476 | 0.1169045 | 0.6524314 | 0.147196
| Rel.Std.Dev. |  | 0.5383% | 1.86% | 2.933% | 0% | 4.033% | 0.8708% | 1.851% | 9.083% | 2.138%
| PDM3 |  | 13.24% | 1.54% | -1.198% | 4.526% | -3.612% | -1.994% | -5.677% | 7.264% | 2.784%
| Z-Score (Absolute) |  | 2.64 | 0 | 0.62 | 0.67 | 1.16 | 0.8 | 1.63 | 0.47 | 0.28
| Analytical results for Cu in OREAS 925 (Certified Value 0.621 wt.%) | [15 empty] | Certified
Cu | Round | Replicate | Lab | Lab | Lab | Lab | Lab | Lab | Lab | Lab | Lab | Lab | Lab | Lab |  |  | 1
| No | No | 02 | 04 | 05 | 09 | 10 | 13 | 15 | 16 | 17 | 18 | 20 | 21 |  |  | wt.%
|  |  | PF*OES/MS | PF*MS | PF*MS | PF*OES | PF*OES | PF*OES | PF*AAS | PF*OES/MS | PF*OES/MS | PF*MS | PF*OES | PF*OES |  |  | 3
3
| 1 | 1 | 0.6078 | 0.599 | 0.613 | 0.615 | 0.6306 | 0.6440834 | 0.69 | 0.7297676 | 0.666554 | 0.641 | 0.631 | 0.61 |  |  | 1
| 1 | 2 | 0.6255 | 0.567 | 0.582 | 0.615 | 0.6202 | 0.6526 | 0.67 | 0.5994133 | 0.653504 | 0.626 | 0.651 | 0.61 |  |  | #N/A
| 1 | 3 | 0.5786 | 0.556 | 0.606 | 0.62 | 0.7566 | 0.644 | 0.68 | 0.6031989 | 0.631158 | 0.667 | 0.632 | 0.61 |  |  | 16
| 1 | 4 | 0.5894 | 0.576 | 0.616 | 0.61 | 0.6369 | 0.6437 | 0.71 | 0.6168577 | 0.642758 | 0.61 | 0.651 | 0.72 |  |  | 0.6213374
| 1 | 5 | 0.5869 | 0.626 | 0.624 | 0.615 | 0.6219 | 0.6298 | 0.67 | 0.619271 | 0.686458 | 0.633 | 0.624 | 0.62 |  |  | 143
| 1 | 6 | 0.6074 | 0.603 | 0.6 | 0.615 | 0.6126 | 0.6303 | 0.68 | 0.6611119 | 0.630288 | 0.621 | 0.662 | 0.62
| Mean |  | 0.5992667 | 0.5878333 | 0.6068333 | 0.615 | 0.6464667 | 0.6407472 | 0.6833333 | 0.6382701 | 0.6517867 | 0.633 | 0.6418333 | 0.6316667
| Median |  | 0.5984 | 0.5875 | 0.6095 | 0.615 | 0.62625 | 0.64385 | 0.68 | 0.61806435 | 0.648131 | 0.6295 | 0.6415 | 0.615
| Std Dev. |  | 0.01734678 | 0.02607234 | 0.01470261 | 0.003162278 | 0.05461325 | 0.008943199 | 0.01505545 | 0.04990558 | 0.02187408 | 0.01970787 | 0.0148784 | 0.04355074
| Rel.Std.Dev. |  | 2.895% | 4.435% | 2.423% | 0.5142% | 8.448% | 1.396% | 2.203% | 7.819% | 3.356% | 3.113% | 2.318% | 6.895%
| PDM3 |  | -3.552% | -5.392% | -2.334% | -1.02% | 4.044% | 3.124% | 9.978% | 2.725% | 4.901% | 1.877% | 3.299% | 1.662%
| Z-Score (Absolute) |  | 0.91 | 1.37 | 0.61 | 0.29 | 0.09 | 0.74 | 2.43 | 0.09 | 1.18 | 0.43 | 0.78 | 0.33
| Analytical results for Dy in OREAS 925 (Certified Value 5.21 ppm) | [15 empty] | Certified
Dy | Round | Replicate | Lab | Lab | Lab | Lab | Lab | Lab | Lab | Lab | [6 empty] | 1
| No | No | 02 | 04 | 05 | 09 | 16 | 18 | 19 | 21 | [6 empty] | ppm
|  |  | PF*OES/MS | PF*MS | PF*MS | PF*MS | PF*OES/MS | PF*MS | PF*MS | PF*OES/MS | [6 empty] | 2
3
| 1 | 1 | 5.36 | 5.4 | 5.2 | 5 | 5.033 | 6.2 | 5.7 | 5.19 | [6 empty] | 1
| 1 | 2 | 5.32 | 5.1 | 5 | 4.5 | 5.152 | 6.5 | 5.6 | 5.37 | [6 empty] | #N/A
| 1 | 3 | 5.36 | 4.8 | 5.3 | 5 | 5.325 | 6.3 | 5.4 | 5.32 | [6 empty] | 16
| 1 | 4 | 5.3 | 5.1 | 5.3 | 5 | 4.861 | 6.1 | 5.6 | 5.42 | [6 empty] | 5.2135
| 1 | 5 | 5.34 | 5.1 | 4.9 | 5 | 5.068 | 6.3 | 5 | 5.4 | [6 empty] | 144
| 1 | 6 | 5.35 | 4.8 | 5.3 | 5 | 5.098 | 6.2 | 5.4 | 5.7
| Mean |  | 5.338333 | 5.05 | 5.166667 | 4.916667 | 5.0895 | 6.266667 | 5.45 | 5.4
| Median |  | 5.345 | 5.1 | 5.25 | 5 | 5.083 | 6.25 | 5.5 | 5.385
| Std Dev. |  | 0.02401388 | 0.2258318 | 0.175119 | 0.2041241 | 0.1518588 | 0.136626 | 0.250998 | 0.1684043
| Rel.Std.Dev. |  | 0.4498% | 4.472% | 3.389% | 4.152% | 2.984% | 2.18% | 4.605% | 3.119%
| PDM3 |  | 2.394% | -3.136% | -0.8983% | -5.694% | -2.378% | 20.2% | 4.536% | 3.577%
| Z-Score (Absolute) |  | 0.32 | 0.76 | 0.32 | 0.94 | 0.61 | 3.79 | 0.74 | 0.55
| Analytical results for Er in OREAS 925 (Certified Value 2.93 ppm) | [15 empty] | Certified
Er | Round | Replicate | Lab | Lab | Lab | Lab | Lab | Lab | Lab | Lab | [6 empty] | 1
| No | No | 02 | 04 | 05 | 09 | 16 | 18 | 19 | 21 | [6 empty] | ppm
|  |  | PF*OES/MS | PF*MS | PF*MS | PF*MS | PF*OES/MS | PF*MS | PF*MS | PF*OES/MS | [6 empty] | 2
3
| 1 | 1 | 3.07 | 3.4 | 3 | 3 | 2.578 | 3.5 | 2.9 | 2.97 | [6 empty] | 1
| 1 | 2 | 3.03 | 3.2 | 2.8 | 3 | 2.661 | 3.6 | 2.8 | 2.88 | [6 empty] | #N/A
| 1 | 3 | 3.07 | 3.1 | 3.1 | 3 | 2.676 | 3.5 | 3 | 2.84 | [6 empty] | 16
| 1 | 4 | 3.05 | 3.3 | 2.9 | 3 | 2.588 | 3.4 | 2.8 | 2.88 | [6 empty] | 2.931524
| 1 | 5 | 3.05 | 3.1 | 2.8 | 3 | 2.613 | 3.6 | 2.7 | 2.9 | [6 empty] | 145
| 1 | 6 | 3.07 | 3.1 | 3 | 3 | 2.658 | 3.5 | 2.8 | 2.94
| Mean |  | 3.056667 | 3.2 | 2.933333 | 3 | 2.629 | 3.516667 | 2.833333 | 2.901667
| Median |  | 3.06 | 3.15 | 2.95 | 3 | 2.6355 | 3.5 | 2.8 | 2.89
| Std Dev. |  | 0.01632993 | 0.1264911 | 0.121106 | 0 | 0.04150181 | 0.07527727 | 0.1032796 | 0.04665476
| Rel.Std.Dev. |  | 0.5342% | 3.953% | 4.129% | 0% | 1.579% | 2.141% | 3.645% | 1.608%
| PDM3 |  | 4.269% | 9.158% | 0.06173% | 2.336% | -10.32% | 19.96% | -3.349% | -1.018%
| Z-Score (Absolute) |  | 0.47 | 1.23 | 0.18 | 0.18 | 1.77 | 2.89 | 0.88 | 0.34
| Analytical results for Eu in OREAS 925 (Certified Value 1.34 ppm) | [15 empty] | Certified
Eu | Round | Replicate | Lab | Lab | Lab | Lab | Lab | Lab | Lab | Lab | [6 empty] | 1
| No | No | 02 | 04 | 05 | 09 | 16 | 18 | 19 | 21 | [6 empty] | ppm
|  |  | PF*OES/MS | PF*MS | PF*MS | PF*MS | PF*OES/MS | PF*MS | PF*MS | PF*OES/MS | [6 empty] | 2
3
| 1 | 1 | 1.48 | 1.4 | 1.3 | 1.2 | 1.305 | 1.6 | 1.2 | 1.34 | [6 empty] | 1
| 1 | 2 | 1.48 | 1.4 | 1.2 | 1.2 | 1.24 | 1.6 | 1.1 | 1.35 | [6 empty] | #N/A
| 1 | 3 | 1.48 | 1.3 | 1.3 | 1.4 | 1.392 | 1.6 | 1.3 | 1.37 | [6 empty] | 16
| 1 | 4 | 1.48 | 1.4 | 1.3 | 1.4 | 1.26 | 1.5 | 1.2 | 1.39 | [6 empty] | 1.3405
| 1 | 5 | 1.47 | 1.4 | 1.9 | 1.4 | 1.351 | 1.6 | 1.3 | 1.41 | [6 empty] | 146
| 1 | 6 | 1.48 | 1.3 | 1.3 | 1.4 | 1.323 | 1.5 | 1.3 | 1.42
| Mean |  | 1.478333 | 1.366667 | 1.383333 | 1.333333 | 1.311833 | 1.566667 | 1.233333 | 1.38
| Median |  | 1.48 | 1.4 | 1.3 | 1.4 | 1.314 | 1.6 | 1.25 | 1.38
| Std Dev. |  | 0.004082483 | 0.05163978 | 0.2562551 | 0.1032796 | 0.05653111 | 0.05163978 | 0.08164966 | 0.03224903
| Rel.Std.Dev. |  | 0.2762% | 3.779% | 18.52% | 7.746% | 4.309% | 3.296% | 6.62% | 2.337%
| PDM3 |  | 10.28% | 1.952% | 3.195% | -0.5346% | -2.139% | 16.87% | -7.995% | 2.947%
| Z-Score (Absolute) |  | 1.6 | 0.21 | 0.87 | 0.21 | 0.48 | 2.7 | 1.45 | 0.37
| Analytical results for Fe in OREAS 925 (Certified Value 7.26 wt.%) | [15 empty] | Certified
Fe | Round | Replicate | Lab | Lab | Lab | Lab | Lab | Lab | Lab | Lab | Lab | Lab | Lab | Lab | Lab | Lab | 1
| No | No | 02 | 04 | 05 | 08 | 09 | 10 | 13 | 15 | 16 | 17 | 18 | 19 | 20 | 21 | wt.%
|  |  | PF*OES/MS | PF*OES | PF*OES | PF*OES | PF*OES | PF*OES | PF*OES | PF*AAS | PF*OES/MS | PF*OES/MS | PF*OES | PF*OES | PF*OES | PF*OES/MS | 2
3
| 1 | 1 | 6.85 | 6.99 | 6.83 | 8.23505 | 7.56 | 7.4 | 7.49 | 7.2 | 6.957 | 8.37526 | 7.1 | 7.33 | 7.23 | 7.07 | 1
| 1 | 2 | 7.4 | 6.78 | 6.83 | 8.25039 | 7.43 | 7.36 | 7.42 | 7.24 | 6.797 | 8.05078 | 7.18 | 7.43 | 7.24 | 6.97 | #N/A
| 1 | 3 | 7.32 | 7.46 | 6.85 | 8.07425 | 7.53 | 7.39 | 7.41 | 7.45 | 6.809 | 7.94534 | 7.14 | 7.33 | 7.04 | 6.9 | 16
| 1 | 4 | 7.67 | 7.53 | 6.91 | 8.26177 | 7.43 | 7.24 | 7.35 | 7.41 | 7.053 | 7.59658 | 7.1 | 7.43 | 7.25 | 7.04 | 7.260171
| 1 | 5 | 7.53 | 7.5 | 6.87 | 8.26146 | 7.59 | 7.21 | 7.43 | 7.19 | 6.776 | 7.29778 | 7.15 | 7.44 | 7.06 | 7.16 | 147
| 1 | 6 | 7.74 | 7.54 | 6.9 | 8.35176 | 7.54 | 7.12 | 7.24 | 7.21 | 6.914 | 7.5123 | 7 | 7.29 | 7.06 | 7
| Mean |  | 7.418333 | 7.3 | 6.865 | 8.239113 | 7.513333 | 7.286667 | 7.39 | 7.283333 | 6.884333 | 7.79634 | 7.111667 | 7.375 | 7.146667 | 7.023333
| Median |  | 7.465 | 7.48 | 6.86 | 8.255925 | 7.535 | 7.3 | 7.415 | 7.225 | 6.8615 | 7.77096 | 7.12 | 7.38 | 7.145 | 7.02
| Std Dev. |  | 0.3200885 | 0.3294237 | 0.03449638 | 0.09058208 | 0.06772493 | 0.1137834 | 0.08602325 | 0.1155278 | 0.1092221 | 0.3978024 | 0.06274286 | 0.06565059 | 0.102697 | 0.08914408
| Rel.Std.Dev. |  | 4.315% | 4.513% | 0.5025% | 1.099% | 0.9014% | 1.562% | 1.164% | 1.586% | 1.587% | 5.102% | 0.8823% | 0.8902% | 1.437% | 1.269%
| PDM3 |  | 2.178% | 0.5486% | -5.443% | 13.48% | 3.487% | 0.3649% | 1.788% | 0.319% | -5.177% | 7.385% | -2.045% | 1.582% | -1.563% | -3.262%
| Z-Score (Absolute) |  | 0.32 | 0.27 | 1.71 | 3.34 | 0.67 | 0.16 | 0.22 | 0.17 | 1.64 | 1.29 | 0.81 | 0.16 | 0.68 | 1.13
| Analytical results for Ga in OREAS 925 (Certified Value 20.8 ppm) | [15 empty] | Certified
Ga | Round | Replicate | Lab | Lab | Lab | Lab | Lab | Lab | Lab | Lab | Lab | [5 empty] | 1
| No | No | 02 | 04 | 05 | 09 | 13 | 16 | 18 | 19 | 21 | [5 empty] | ppm
|  |  | PF*OES/MS | PF*MS | PF*MS | PF*MS | PF*MS | PF*OES/MS | PF*MS | PF*MS | PF*OES/MS | [5 empty] | 1
2
| 1 | 1 | 19 | 19 | 20.7 | 22 | 22.10604 | 21.705 | 22.1 | 22.2 | 20 | [5 empty] | 1
| 1 | 2 | 18 | 18.6 | 19.8 | 22 | 23.98941 | 21.292 | 21.8 | 22.3 | 20 | [5 empty] | #N/A
| 1 | 3 | 19 | 18 | 21 | 22 | 22.26991 | 21.169 | 21.7 | 21 | 20 | [5 empty] | 16
| 1 | 4 | 19 | 18.6 | 20.6 | 24 | 23.21009 | 21.178 | 21.1 | 20.5 | 20 | [5 empty] | 20.81749
| 1 | 5 | 19 | 18 | 21.3 | 20 | 23.54627 | 20.753 | 21.7 | 20.6 | 20 | [5 empty] | 148
| 1 | 6 | 19 | 19.1 | 20.9 | 24 | 21.43983 | 20.886 | 21.3 | 20.7 | 22
| Mean |  | 18.83333 | 18.55 | 20.71667 | 22.33333 | 22.76026 | 21.16383 | 21.61667 | 21.21667 | 20.33333
| Median |  | 19 | 18.6 | 20.8 | 22 | 22.74 | 21.1735 | 21.7 | 20.85 | 20
| Std Dev. |  | 0.4082483 | 0.4722288 | 0.5115336 | 1.505545 | 0.973957 | 0.3333139 | 0.3600926 | 0.8183316 | 0.8164966
| Rel.Std.Dev. |  | 2.168% | 2.546% | 2.469% | 6.741% | 4.279% | 1.575% | 1.666% | 3.857% | 4.016%
| PDM3 |  | -9.531% | -10.89% | -0.4843% | 7.282% | 9.332% | 1.664% | 3.839% | 1.917% | -2.326%
| Z-Score (Absolute) |  | 1.25 | 1.51 | 0.26 | 0.68 | 0.92 | 0 | 0.26 | 0.03 | 0.67
| Analytical results for Gd in OREAS 925 (Certified Value 6.13 ppm) | [15 empty] | Certified
Gd | Round | Replicate | Lab | Lab | Lab | Lab | Lab | Lab | Lab | Lab | [6 empty] | 1
| No | No | 02 | 04 | 05 | 09 | 16 | 18 | 19 | 21 | [6 empty] | ppm
|  |  | PF*OES/MS | PF*MS | PF*MS | PF*MS | PF*OES/MS | PF*MS | PF*MS | PF*OES/MS | [6 empty] | 2
3
| 1 | 1 | 6.51 | 6.9 | 6.3 | 6 | 5.767 | 6.9 | 5.1 | 5.7 | [6 empty] | 1
| 1 | 2 | 6.49 | 6.5 | 6 | 6 | 5.944 | 6.9 | 5.9 | 5.62 | [6 empty] | #N/A
| 1 | 3 | 6.52 | 6.4 | 6.4 | 6 | 5.873 | 6.7 | 5.6 | 5.57 | [6 empty] | 16
| 1 | 4 | 6.46 | 6.5 | 6.2 | 6 | 5.687 | 6.7 | 5.2 | 5.63 | [6 empty] | 6.126375
| 1 | 5 | 6.45 | 6.5 | 8.8 | 6 | 6.065 | 6.8 | 5.6 | 5.69 | [6 empty] | 149
| 1 | 6 | 6.51 | 6.1 | 6.4 | 6 | 5.778 | 6.8 | 5.5 | 6.01
| Mean |  | 6.49 | 6.483333 | 6.683333 | 6 | 5.852333 | 6.8 | 5.483333 | 5.703333
| Median |  | 6.5 | 6.5 | 6.35 | 6 | 5.8255 | 6.8 | 5.55 | 5.66
| Std Dev. |  | 0.02898275 | 0.2562551 | 1.047696 | 0 | 0.1372584 | 0.08944272 | 0.2926887 | 0.1576917
| Rel.Std.Dev. |  | 0.4466% | 3.953% | 15.68% | 0% | 2.345% | 1.315% | 5.338% | 2.765%
| PDM3 |  | 5.935% | 5.827% | 9.091% | -2.063% | -4.473% | 11% | -10.5% | -6.905%
| Z-Score (Absolute) |  | 0.68 | 0.67 | 0.25 | 0.25 | 0.52 | 1.27 | 1.22 | 0.92
| Analytical results for Ge in OREAS 925 (Certified Value < 5 ppm) | [15 empty] | Certified
Ge | Round | Replicate | Lab | Lab | Lab | Lab | Lab | Lab | Lab | Lab | [6 empty] | 1
| No | No | 02 | 04 | 05 | 09 | 13 | 16 | 18 | 21 | [6 empty] | ppm
|  |  | PF*OES/MS | PF*MS | PF*MS | PF*MS | PF*MS | PF*OES/MS | PF*MS | PF*OES/MS | [6 empty] | 2
2
| 1 | 1 | 2 | 5.5 | 2.9 | < 20 | 2.175373 | 2.466 | 3.1 | 2 | [6 empty] | 1
| 1 | 2 | 2 | 3.6 | 4.8 | < 20 | 1.528975 | 2.282 | 3.7 | 2 | [6 empty] | #N/A
| 1 | 3 | 2 | 5.1 | 5 | < 20 | 1.426803 | 2.433 | 3.1 | 2 | [6 empty] | 16
| 1 | 4 | 2 | 5.4 | 4.5 | < 20 | 1.758776 | 2.258 | 4 | 2 | [6 empty] | < 5
| 1 | 5 | 2 | 4.4 | 3.2 | < 20 | 1.515841 | 2.312 | 3.3 | 2 | [6 empty] | 150
| 1 | 6 | 2 | 2.6 | 6.4 | < 20 | 2.212279 | 3.778 | 3.2 | 2
| Mean |  | 2 | 4.433333 | 4.466667 |  | 1.769674 | 2.588167 | 3.4 | 2
| Median |  | 2 | 4.75 | 4.65 |  | 1.643875 | 2.3725 | 3.25 | 2
| Std Dev. |  | 0 | 1.146589 | 1.280104 |  | 0.3465654 | 0.5888499 | 0.3687818 | 0
| Rel.Std.Dev. |  | 0% | 25.86% | 28.66% |  | 19.58% | 22.75% | 10.85% | 0%
PDM3
| Z-Score (Absolute) |  | 0.41 | 2.42 | 2.46 | NA | 0.67 | 0 | 1.22 | 0.41
| Analytical results for Hf in OREAS 925 (Certified Value 5.22 ppm) | [15 empty] | Certified
Hf | Round | Replicate | Lab | Lab | Lab | Lab | Lab | Lab | Lab | Lab | [6 empty] | 1
| No | No | 02 | 04 | 05 | 09 | 16 | 18 | 19 | 21 | [6 empty] | ppm
|  |  | PF*OES/MS | PF*MS | PF*MS | PF*MS | PF*OES/MS | PF*MS | PF*MS | PF*OES/MS | [6 empty] | 2
2
| 1 | 1 | 6 | < 10 | < 10 | 6 | 4.561 | < 10 | 5.1 | 4 | [6 empty] | 1
| 1 | 2 | 6 | < 10 | < 10 | 6 | 4.686 | < 10 | 4.8 | 4 | [6 empty] | #N/A
| 1 | 3 | 6 | < 10 | < 10 | 6 | 4.901 | < 10 | 4.7 | 4 | [6 empty] | 16
| 1 | 4 | 6 | < 10 | < 10 | 6 | 4.849 | < 10 | 4.9 | 5 | [6 empty] | 5.215967
| 1 | 5 | 6 | < 10 | < 10 | 6 | 4.928 | < 10 | 4.6 | 5 | [6 empty] | 151
| 1 | 6 | 6 | < 10 | < 10 | 6 | 4.854 | < 10 | 4.6 | 5
| Mean |  | 6 |  |  | 6 | 4.7965 |  | 4.783333 | 4.5
| Median |  | 6 |  |  | 6 | 4.8515 |  | 4.75 | 4.5
| Std Dev. |  | 0 |  |  | 0 | 0.1427904 |  | 0.194079 | 0.5477226
| Rel.Std.Dev. |  | 0% |  |  | 0% | 2.977% |  | 4.057% | 12.17%
| PDM3 |  | 15.03% |  |  | 15.03% | -8.042% |  | -8.294% | -13.73%
| Z-Score (Absolute) |  | 2.74 | NA | NA | 2.74 | 0 | NA | 0.03 | 0.67
| Analytical results for Ho in OREAS 925 (Certified Value 1.08 ppm) | [15 empty] | Certified
Ho | Round | Replicate | Lab | Lab | Lab | Lab | Lab | Lab | Lab | Lab | [6 empty] | 1
| No | No | 02 | 04 | 05 | 09 | 16 | 18 | 19 | 21 | [6 empty] | ppm
|  |  | PF*OES/MS | PF*MS | PF*MS | PF*MS | PF*OES/MS | PF*MS | PF*MS | PF*OES/MS | [6 empty] | 2
3
| 1 | 1 | 1.16 | 1.2 | 1 | 1 | 0.979 | 1.2 | 1 | 1.05 | [6 empty] | 1
| 1 | 2 | 1.15 | 1.1 | 0.9 | 1 | 0.988 | 1.3 | 1 | 1.06 | [6 empty] | #N/A
| 1 | 3 | 1.16 | 1.1 | 1.1 | 1.2 | 0.985 | 1.2 | 1.1 | 1.06 | [6 empty] | 16
| 1 | 4 | 1.16 | 1.2 | 1 | 1 | 0.972 | 1.2 | 1.2 | 1.09 | [6 empty] | 1.075479
| 1 | 5 | 1.16 | 1.1 | 1 | 1 | 0.98 | 1.3 | 1 | 1.07 | [6 empty] | 152
| 1 | 6 | 1.16 | 1.1 | 1 | 1 | 0.949 | 1.3 | 0.9 | 1.11
| Mean |  | 1.158333 | 1.133333 | 1 | 1.033333 | 0.9755 | 1.25 | 1.033333 | 1.073333
| Median |  | 1.16 | 1.1 | 1 | 1 | 0.9795 | 1.25 | 1 | 1.065
| Std Dev. |  | 0.004082483 | 0.05163978 | 0.06324555 | 0.08164966 | 0.0140961 | 0.05477226 | 0.1032796 | 0.02250926
| Rel.Std.Dev. |  | 0.3524% | 4.556% | 6.325% | 7.902% | 1.445% | 4.382% | 9.995% | 2.097%
| PDM3 |  | 7.704% | 5.379% | -7.018% | -3.919% | -9.296% | 16.23% | -3.919% | -0.1995%
| Z-Score (Absolute) |  | 0.94 | 0.71 | 0.65 | 0.48 | 0.69 | 1.75 | 0.18 | 0.18
| Analytical results for In in OREAS 925 (Certified Value 0.73 ppm) | [15 empty] | Certified
In | Round | Replicate | Lab | Lab | Lab | Lab | Lab | Lab | Lab | Lab | Lab | [5 empty] | 1
| No | No | 02 | 04 | 05 | 09 | 13 | 16 | 18 | 19 | 21 | [5 empty] | ppm
|  |  | PF*OES/MS | PF*MS | PF*MS | PF*MS | PF*MS | PF*OES/MS | PF*MS | PF*MS | PF*OES/MS | [5 empty] | 2
3
| 1 | 1 | 0.8 | < 0.2 | 0.7 | 0.8 | 0.707973 | 0.821 | 0.7 | 0.6 | 0.7 | [5 empty] | 1
| 1 | 2 | 0.8 | < 0.2 | 0.7 | 0.8 | 0.6939292 | 0.734 | 0.7 | 0.6 | 0.7 | [5 empty] | #N/A
| 1 | 3 | 0.8 | < 0.2 | 0.7 | 0.8 | 0.6405622 | 0.709 | 0.7 | 0.7 | 0.8 | [5 empty] | 16
| 1 | 4 | 0.8 | < 0.2 | 0.7 | 0.8 | 0.8258222 | 0.79 | 0.7 | 0.6 | 0.7 | [5 empty] | 0.7334289
| 1 | 5 | 0.8 | < 0.2 | 0.7 | 0.8 | 0.637692 | 0.713 | 0.7 | 0.8 | 0.8 | [5 empty] | 153
| 1 | 6 | 0.8 | < 0.2 | 0.7 | 0.8 | 0.7166077 | 0.715 | 0.7 | 0.7 | 0.8
| Mean |  | 0.8 |  | 0.7 | 0.8 | 0.7037644 | 0.747 | 0.7 | 0.6666667 | 0.75
| Median |  | 0.8 |  | 0.7 | 0.8 | 0.7009511 | 0.7245 | 0.7 | 0.65 | 0.75
| Std Dev. |  | 1.216188e-16 |  | 1.216188e-16 | 1.216188e-16 | 0.06861134 | 0.04715506 | 1.216188e-16 | 0.08164966 | 0.05477226
| Rel.Std.Dev. |  | 1.52e-14% |  | 1.737e-14% | 1.52e-14% | 9.749% | 6.313% | 1.737e-14% | 12.25% | 7.303%
| PDM3 |  | 9.077% |  | -4.558% | 9.077% | -4.045% | 1.85% | -4.558% | -9.103% | 2.259%
| Z-Score (Absolute) |  | 1.98 | NA | 0.67 | 1.98 | 0.57 | 0.57 | 0.67 | 1.56 | 0.65
| Analytical results for K in OREAS 925 (Certified Value 2.56 wt.%) | [15 empty] | Certified
K | Round | Replicate | Lab | Lab | Lab | Lab | Lab | Lab | Lab | Lab | Lab | Lab | Lab | Lab |  |  | 1
| No | No | 02 | 04 | 05 | 09 | 13 | 15 | 16 | 17 | 18 | 19 | 20 | 21 |  |  | wt.%
|  |  | PF*OES/MS | PF*OES | PF*OES | PF*OES | PF*OES | PF*AAS | PF*OES/MS | PF*OES/MS | PF*OES | PF*OES | PF*OES | PF*OES/MS |  |  | 2
3
| 1 | 1 | 2.41 | 2.6 | 2.5 | 2.6 | 2.802534 | 2.54 | 2.331 | 2.99492 | 2.7 | 2.55 | 2.62 | 2.6 |  |  | 1
| 1 | 2 | 2.54 | 2.5 | 2.6 | 2.6 | 2.978163 | 2.5 | 2.389 | 2.9379 | 2.7 | 2.57 | 2.76 | 2.6 |  |  | #N/A
| 1 | 3 | 2.46 | 2.7 | 2.5 | 2.6 | 2.863186 | 2.5 | 2.358 | 2.86856 | 2.6 | 2.55 | 2.68 | 2.6 |  |  | 16
| 1 | 4 | 2.41 | 2.6 | 2.5 | 2.5 | 2.934636 | 2.5 | 2.445 | 2.93482 | 2.7 | 2.59 | 2.78 | 2.6 |  |  | 2.558467
| 1 | 5 | 2.43 | 2.6 | 2.5 | 2.6 | 3.051485 | 2.59 | 2.399 | 2.81528 | 2.6 | 2.5 | 2.69 | 2.6 |  |  | 154
| 1 | 6 | 2.53 | 2.7 | 2.6 | 2.6 | 2.906743 | 2.47 | 2.336 | 2.74694 | 2.6 | 2.53 | 2.65 | 2.4
| Mean |  | 2.463333 | 2.616667 | 2.533333 | 2.583333 | 2.922791 | 2.516667 | 2.376333 | 2.88307 | 2.65 | 2.548333 | 2.696667 | 2.566667
| Median |  | 2.445 | 2.6 | 2.5 | 2.6 | 2.92069 | 2.5 | 2.3735 | 2.90169 | 2.65 | 2.55 | 2.685 | 2.6
| Std Dev. |  | 0.05853774 | 0.07527727 | 0.05163978 | 0.04082483 | 0.08722442 | 0.04226898 | 0.04337588 | 0.09113969 | 0.05477226 | 0.03125167 | 0.06218253 | 0.08164966
| Rel.Std.Dev. |  | 2.376% | 2.877% | 2.038% | 1.58% | 2.984% | 1.68% | 1.825% | 3.161% | 2.067% | 1.226% | 2.306% | 3.181%
| PDM3 |  | -3.718% | 2.275% | -0.9824% | 0.9719% | 14.24% | -1.634% | -7.119% | 12.69% | 3.578% | -0.3961% | 5.402% | 0.3205%
| Z-Score (Absolute) |  | 1.3 | 0.25 | 0.59 | 0.08 | 3.35 | 0.76 | 2.18 | 2.95 | 0.59 | 0.44 | 1.06 | 0.08
| Analytical results for La in OREAS 925 (Certified Value 43 ppm) | [15 empty] | Certified
La | Round | Replicate | Lab | Lab | Lab | Lab | Lab | Lab | Lab | Lab | Lab | [5 empty] | 1
| No | No | 02 | 04 | 05 | 09 | 16 | 18 | 19 | 20 | 21 | [5 empty] | ppm
|  |  | PF*OES/MS | PF*MS | PF*MS | PF*MS | PF*OES/MS | PF*MS | PF*OES | PF*OES | PF*OES/MS | [5 empty] | 1
2
| 1 | 1 | 46 | 46.1 | 41.7 | 40 | 40.7 | 41.1 | 44 | 28.6 | 43.2 | [5 empty] | 1
| 1 | 2 | 46 | 44.5 | 40.1 | 39 | 41.34 | 41.6 | 42 | 52.6 | 43.9 | [5 empty] | #N/A
| 1 | 3 | 45.9 | 42.8 | 42.9 | 38.5 | 40.63 | 41.3 | 41 | 51.6 | 43.3 | [5 empty] | 16
| 1 | 4 | 45.9 | 44.1 | 42 | 39 | 40.28 | 39.6 | 43 | 30.6 | 43.9 | [5 empty] | 43.04667
| 1 | 5 | 45.6 | 43.7 | 42.2 | 39.5 | 41.38 | 42 | 41 | 55.8 | 43.9 | [5 empty] | 155
| 1 | 6 | 46.2 | 44.5 | 46.7 | 40.5 | 39.41 | 40.5 | 42 | 52.2 | 46.1
| Mean |  | 45.93333 | 44.28333 | 42.6 | 39.41667 | 40.62333 | 41.01667 | 42.16667 | 45.23333 | 44.05
| Median |  | 45.95 | 44.3 | 42.1 | 39.25 | 40.665 | 41.2 | 42 | 51.9 | 43.9
| Std Dev. |  | 0.1966384 | 1.092551 | 2.212691 | 0.7359801 | 0.7324115 | 0.8565434 | 1.169045 | 12.21305 | 1.05404
| Rel.Std.Dev. |  | 0.4281% | 2.467% | 5.194% | 1.867% | 1.803% | 2.088% | 2.772% | 27% | 2.393%
| PDM3 |  | 6.706% | 2.873% | -1.038% | -8.433% | -5.63% | -4.716% | -2.044% | 5.08% | 2.331%
| Z-Score (Absolute) |  | 1.65 | 0.92 | 0.17 | 1.2 | 0.67 | 0.5 | 0 | 2.79 | 0.64
| Analytical results for Li in OREAS 925 (Certified Value 30 ppm) | [15 empty] | Certified
Li | Round | Replicate | Lab | Lab | Lab | Lab | Lab | Lab | Lab | Lab | Lab | [5 empty] | 1
| No | No | 02 | 04 | 05 | 09 | 13 | 16 | 18 | 20 | 21 | [5 empty] | ppm
|  |  | PF*OES/MS | PF*MS | PF*MS | PF*MS | PF*MS | PF*OES/MS | PF*MS | PF*OES | PF*OES/MS | [5 empty] | 1
1
| 1 | 1 | 28 | 32 | 31 | 32 | 30.70182 | 34.258 | 57 | 35.7 | 30 | [5 empty] | 1
| 1 | 2 | 27 | 32 | 31 | 33 | 30.5131 | 34.74 | 56 | 26.8 | 20 | [5 empty] | #N/A
| 1 | 3 | 28 | 31 | 33 | 31 | 30.27703 | 33.883 | 57 | 27.3 | 30 | [5 empty] | 16
| 1 | 4 | 26 | 32 | 32 | 31 | 30.01717 | 32.572 | 55 | 27.6 | 20 | [5 empty] | 30.04679
| 1 | 5 | 27 | 32 | 33 | 31 | 29.67608 | 35.389 | 57 | 28.9 | 30 | [5 empty] | 156
| 1 | 6 | 28 | 33 | 33 | 31 | 30.38757 | 34.791 | 57 | 30.1 | 20
| Mean |  | 27.33333 | 32 | 32.16667 | 31.5 | 30.26213 | 34.27217 | 56.5 | 29.4 | 25
| Median |  | 27.5 | 32 | 32.5 | 31 | 30.3323 | 34.499 | 57 | 28.25 | 25
| Std Dev. |  | 0.8164966 | 0.6324555 | 0.9831921 | 0.83666 | 0.3676207 | 0.9775061 | 0.83666 | 3.311797 | 5.477226
| Rel.Std.Dev. |  | 2.987% | 1.976% | 3.057% | 2.656% | 1.215% | 2.852% | 1.481% | 11.26% | 21.91%
| PDM3 |  | -9.031% | 6.501% | 7.055% | 4.837% | 0.7167% | 14.06% | 88.04% | -2.153% | -16.8%
| Z-Score (Absolute) |  | 0.85 | 0.18 | 0.21 | 0 | 0.21 | 0.68 | 5.58 | 0.67 | 1.37
| Analytical results for Lu in OREAS 925 (Certified Value 0.44 ppm) | [15 empty] | Certified
Lu | Round | Replicate | Lab | Lab | Lab | Lab | Lab | [9 empty] | 1
| No | No | 02 | 09 | 16 | 19 | 21 | [9 empty] | ppm
|  |  | PF*OES/MS | PF*MS | PF*OES/MS | PF*MS | PF*OES/MS | [9 empty] | 2
2
| 1 | 1 | 0.54 | 0.4 | 0.423 | 0.4 | 0.44 | [9 empty] | 1
| 1 | 2 | 0.54 | 0.4 | 0.438 | 0.4 | 0.43 | [9 empty] | #N/A
| 1 | 3 | 0.54 | 0.4 | 0.434 | 0.4 | 0.43 | [9 empty] | 16
| 1 | 4 | 0.54 | 0.4 | 0.412 | 0.4 | 0.48 | [9 empty] | 0.4439
| 1 | 5 | 0.54 | 0.4 | 0.422 | 0.4 | 0.44 | [9 empty] | 157
| 1 | 6 | 0.54 | 0.4 | 0.428 | 0.4 | 0.5
| Mean |  | 0.54 | 0.4 | 0.4261667 | 0.4 | 0.4533333
| Median |  | 0.54 | 0.4 | 0.4255 | 0.4 | 0.44
| Std Dev. |  | 0 | 6.080942e-17 | 0.009304121 | 6.080942e-17 | 0.0294392
| Rel.Std.Dev. |  | 0% | 1.52e-14% | 2.183% | 1.52e-14% | 6.494%
| PDM3 |  | 21.65% | -9.89% | -3.995% | -9.89% | 2.125%
| Z-Score (Absolute) |  | 2.93 | 0.67 | 0 | 0.67 | 0.7
| Analytical results for Mg in OREAS 925 (Certified Value 1.85 wt.%) | [15 empty] | Certified
Mg | Round | Replicate | Lab | Lab | Lab | Lab | Lab | Lab | Lab | Lab | Lab | Lab | Lab | Lab |  |  | 1
| No | No | 02 | 04 | 05 | 09 | 13 | 15 | 16 | 17 | 18 | 19 | 20 | 21 |  |  | wt.%
|  |  | PF*OES/MS | PF*OES | PF*OES | PF*OES | PF*OES | PF*AAS | PF*OES/MS | PF*OES/MS | PF*OES | PF*OES | PF*OES | PF*OES/MS |  |  | 2
3
| 1 | 1 | 1.76 | 1.82 | 1.8 | 1.91 | 1.881 | 1.95 | 1.823 | 1.875678 | 1.78 | 1.95 | 1.79 | 1.83 |  |  | 1
| 1 | 2 | 1.78 | 1.79 | 1.84 | 1.93 | 1.867 | 1.9 | 1.82 | 1.86443 | 1.81 | 1.98 | 1.81 | 1.82 |  |  | #N/A
| 1 | 3 | 1.74 | 1.91 | 1.83 | 1.89 | 1.901 | 1.98 | 1.795 | 1.826244 | 1.76 | 1.94 | 1.78 | 1.87 |  |  | 16
| 1 | 4 | 1.8 | 1.9 | 1.82 | 1.88 | 1.847 | 1.94 | 1.865 | 1.841848 | 1.79 | 1.94 | 1.83 | 1.85 |  |  | 1.845371
| 1 | 5 | 1.72 | 1.87 | 1.81 | 1.88 | 1.873 | 1.93 | 1.83 | 1.786378 | 1.79 | 1.89 | 1.78 | 1.84 |  |  | 158
| 1 | 6 | 1.73 | 1.93 | 1.83 | 1.9 | 1.828 | 1.93 | 1.841 | 1.731122 | 1.73 | 1.92 | 1.77 | 1.82
| Mean |  | 1.755 | 1.87 | 1.821667 | 1.898333 | 1.866167 | 1.938333 | 1.829 | 1.82095 | 1.776667 | 1.936667 | 1.793333 | 1.838333
| Median |  | 1.75 | 1.885 | 1.825 | 1.895 | 1.87 | 1.935 | 1.8265 | 1.834046 | 1.785 | 1.94 | 1.785 | 1.835
| Std Dev. |  | 0.03082207 | 0.05477226 | 0.0147196 | 0.0194079 | 0.02570927 | 0.02639444 | 0.02329807 | 0.05406424 | 0.02804758 | 0.03011091 | 0.02250926 | 0.0194079
| Rel.Std.Dev. |  | 1.756% | 2.929% | 0.808% | 1.022% | 1.378% | 1.362% | 1.274% | 2.969% | 1.579% | 1.555% | 1.255% | 1.056%
| PDM3 |  | -4.897% | 1.335% | -1.285% | 2.87% | 1.127% | 5.038% | -0.8871% | -1.323% | -3.723% | 4.947% | -2.82% | -0.3814%
| Z-Score (Absolute) |  | 1.38 | 0.64 | 0.21 | 1.14 | 0.57 | 1.84 | 0.08 | 0.22 | 1 | 1.81 | 0.71 | 0.08
| Analytical results for Mn in OREAS 925 (Certified Value 0.103 wt.%) | [15 empty] | Certified
Mn | Round | Replicate | Lab | Lab | Lab | Lab | Lab | Lab | Lab | Lab | Lab | Lab | Lab |  |  |  | 1
| No | No | 02 | 04 | 05 | 09 | 13 | 15 | 16 | 17 | 18 | 20 | 21 |  |  |  | wt.%
|  |  | PF*OES/MS | PF*MS | PF*MS | PF*OES | PF*OES | PF*AAS | PF*OES/MS | PF*OES/MS | PF*MS | PF*OES | PF*OES/MS |  |  |  | 3
3
| 1 | 1 | 0.1 | 0.103 | 0.104 | 0.102 | 0.1124 | 0.1 | 0.105097 | 0.1150362 | 0.105 | 0.104 | 0.106 |  |  |  | 1
| 1 | 2 | 0.1 | 0.101 | 0.0987 | 0.1 | 0.1125 | 0.1 | 0.1045801 | 0.113305 | 0.105 | 0.107 | 0.104 |  |  |  | #N/A
| 1 | 3 | 0.1 | 0.0969 | 0.104 | 0.1 | 0.1129 | 0.1 | 0.1039391 | 0.111178 | 0.104 | 0.105 | 0.107 |  |  |  | 16
| 1 | 4 | 0.1 | 0.101 | 0.102 | 0.102 | 0.1117 | 0.1 | 0.10836 | 0.1086008 | 0.101 | 0.108 | 0.106 |  |  |  | 0.1033943
| 1 | 5 | 0.1 | 0.0976 | 0.101 | 0.102 | 0.1116 | 0.1 | 0.1056656 | 0.1055776 | 0.105 | 0.105 | 0.106 |  |  |  | 159
| 1 | 6 | 0.1 | 0.103 | 0.103 | 0.104 | 0.1122097 | 0.1 | 0.1059883 | 0.1071962 | 0.103 | 0.103 | 0.095
| Mean |  | 0.1 | 0.1004167 | 0.1021167 | 0.1016667 | 0.1122183 | 0.1 | 0.105605 | 0.110149 | 0.1038333 | 0.1053333 | 0.104
| Median |  | 0.1 | 0.101 | 0.1025 | 0.102 | 0.1123049 | 0.1 | 0.1053813 | 0.1098894 | 0.1045 | 0.105 | 0.106
| Std Dev. |  | 1.520235e-17 | 0.002620242 | 0.002040016 | 0.001505545 | 0.0004955983 | 1.520235e-17 | 0.001537812 | 0.003658348 | 0.001602082 | 0.001861899 | 0.004516636
| Rel.Std.Dev. |  | 1.52e-14% | 2.609% | 1.998% | 1.481% | 0.4416% | 1.52e-14% | 1.456% | 3.321% | 1.543% | 1.768% | 4.343%
| PDM3 |  | -3.283% | -2.88% | -1.236% | -1.671% | 8.534% | -3.283% | 2.138% | 6.533% | 0.4246% | 1.875% | 0.5858%
| Z-Score (Absolute) |  | 1.19 | 1.06 | 0.53 | 0.67 | 2.61 | 1.19 | 0.55 | 1.66 | 0 | 0.47 | 0.61
| Analytical results for Mo in OREAS 925 (Certified Value < 1 ppm) | [15 empty] | Certified
Mo | Round | Replicate | Lab | Lab | Lab | Lab | Lab | Lab | Lab | Lab | Lab | [5 empty] | 1
| No | No | 02 | 04 | 05 | 09 | 13 | 16 | 18 | 20 | 21 | [5 empty] | ppm
|  |  | PF*OES/MS | PF*MS | PF*MS | PF*MS | PF*MS | PF*OES/MS | PF*MS | PF*OES | PF*OES/MS | [5 empty] | 2
2
| 1 | 1 | 3 | < 1 | < 1 | < 5 | < 1 | < 2 | < 1 | < 50 | < 2 | [5 empty] | 1
| 1 | 2 | 3 | < 1 | < 1 | < 5 | < 1 | < 2 | < 1 | < 50 | < 2 | [5 empty] | #N/A
| 1 | 3 | 3 | < 1 | < 1 | < 5 | < 1 | < 2 | < 1 | < 50 | 3 | [5 empty] | 16
| 1 | 4 | 3 | < 1 | < 1 | < 5 | < 1 | < 2 | < 1 | < 50 | < 2 | [5 empty] | < 1
| 1 | 5 | 3 | < 1 | < 1 | < 5 | < 1 | 3.798 | < 1 | < 50 | 2 | [5 empty] | 160
| 1 | 6 | 3 | < 1 | < 1 | < 5 | < 1 | < 2 | < 1 | < 50 | 5
| Mean |  | 3 |  |  |  |  | 3.798 |  |  | 3.333333
| Median |  | 3 |  |  |  |  | 3.798 |  |  | 3
| Std Dev. |  | 0 | [7 empty] | 1.527525
| Rel.Std.Dev. |  | 0% | [7 empty] | 45.83%
PDM3
| Z-Score (Absolute) |  | 0.67 | NA | NA | NA | NA | 0.94 | NA | NA | 0
| Analytical results for Nb in OREAS 925 (Certified Value 14.4 ppm) | [15 empty] | Certified
Nb | Round | Replicate | Lab | Lab | Lab | Lab | Lab | Lab | Lab | Lab | Lab | [5 empty] | 1
| No | No | 02 | 04 | 05 | 09 | 13 | 16 | 18 | 19 | 21 | [5 empty] | ppm
|  |  | PF*OES/MS | PF*MS | PF*MS | PF*MS | PF*MS | PF*OES/MS | PF*MS | PF*MS | PF*OES/MS | [5 empty] | 1
2
| 1 | 1 | 15 | 13.1 | 12.6 | 15 | 9.778934 | 14.802 | 14.9 | 16.5 | 10 | [5 empty] | 1
| 1 | 2 | 15 | 12.7 | 12.7 | 15 | 9.665992 | 14.682 | 14.7 | 16.2 | 8 | [5 empty] | #N/A
| 1 | 3 | 15 | 12.5 | 12.9 | 15 | 9.717511 | 14.557 | 14.7 | 15.8 | 8 | [5 empty] | 16
| 1 | 4 | 15 | 12.2 | 12.7 | 15 | 11.05913 | 14.372 | 14.3 | 16.3 | 10 | [5 empty] | 14.3729
| 1 | 5 | 15 | 12.4 | 18.6 | 15 | 11.05803 | 14.439 | 15 | 15.1 | 9 | [5 empty] | 161
| 1 | 6 | 15 | 13.2 | 12.8 | 15 | 9.301335 | 14.29 | 14.5 | 13.3 | 11
| Mean |  | 15 | 12.68333 | 13.71667 | 15 | 10.09682 | 14.52367 | 14.68333 | 15.53333 | 9.333333
| Median |  | 15 | 12.6 | 12.75 | 15 | 9.748223 | 14.498 | 14.7 | 16 | 9.5
| Std Dev. |  | 0 | 0.3970726 | 2.394508 | 0 | 0.7633217 | 0.1941244 | 0.2562551 | 1.201111 | 1.21106
| Rel.Std.Dev. |  | 0% | 3.131% | 17.46% | 0% | 7.56% | 1.337% | 1.745% | 7.732% | 12.98%
| PDM3 |  | 4.363% | -11.76% | -4.566% | 4.363% | -29.75% | 1.049% | 2.16% | 8.074% | -35.06%
| Z-Score (Absolute) |  | 0.22 | 0.85 | 0.83 | 0.22 | 2.05 | 0 | 0.07 | 0.67 | 2.4
| Analytical results for Nd in OREAS 925 (Certified Value 36.2 ppm) | [15 empty] | Certified
Nd | Round | Replicate | Lab | Lab | Lab | Lab | Lab | Lab | Lab | Lab | [6 empty] | 1
| No | No | 02 | 04 | 05 | 09 | 16 | 18 | 19 | 21 | [6 empty] | ppm
|  |  | PF*OES/MS | PF*MS | PF*MS | PF*MS | PF*OES/MS | PF*MS | PF*MS | PF*OES/MS | [6 empty] | 1
2
| 1 | 1 | 37.2 | 37.2 | 33.6 | 32 | 35.582 | 40.4 | 38.5 | 34.8 | [6 empty] | 1
| 1 | 2 | 37 | 35.8 | 32.7 | 32 | 35.032 | 40.6 | 38.4 | 35.9 | [6 empty] | #N/A
| 1 | 3 | 37.1 | 35.1 | 35.5 | 33 | 35.736 | 40 | 40.6 | 35.2 | [6 empty] | 16
| 1 | 4 | 37 | 35.3 | 34 | 32.5 | 34.747 | 38.9 | 37.2 | 36.2 | [6 empty] | 36.15925
| 1 | 5 | 36.9 | 35.8 | 33.6 | 32 | 36.275 | 41.2 | 39.1 | 35.8 | [6 empty] | 162
| 1 | 6 | 37.1 | 33.9 | 36.2 | 33 | 34.872 | 39.8 | 39.2 | 36.1
| Mean |  | 37.05 | 35.51667 | 34.26667 | 32.41667 | 35.374 | 40.15 | 38.83333 | 35.66667
| Median |  | 37.05 | 35.55 | 33.8 | 32.25 | 35.307 | 40.2 | 38.8 | 35.85
| Std Dev. |  | 0.1048809 | 1.07966 | 1.317067 | 0.491596 | 0.5913047 | 0.7842194 | 1.121903 | 0.5501515
| Rel.Std.Dev. |  | 0.2831% | 3.04% | 3.844% | 1.516% | 1.672% | 1.953% | 2.889% | 1.542%
| PDM3 |  | 2.463% | -1.777% | -5.234% | -10.35% | -2.172% | 11.04% | 7.395% | -1.362%
| Z-Score (Absolute) |  | 0.71 | 0.04 | 0.64 | 1.54 | 0.11 | 2.21 | 1.57 | 0.04
| Analytical results for Ni in OREAS 925 (Certified Value 35.5 ppm) | [15 empty] | Certified
Ni | Round | Replicate | Lab | Lab | Lab | Lab | Lab | Lab | Lab | Lab | Lab | Lab |  |  |  |  | 1
| No | No | 02 | 04 | 05 | 09 | 13 | 15 | 16 | 18 | 20 | 21 |  |  |  |  | ppm
|  |  | PF*OES/MS | PF*MS | PF*MS | PF*OES | PF*OES | PF*AAS | PF*OES/MS | PF*MS | PF*OES | PF*OES/MS |  |  |  |  | 1
1
| 1 | 1 | 58 | 40 | 30 | 50 | 33.11859 | < 50 | 38.608 | 40 | < 50 | 40 |  |  |  |  | 1
| 1 | 2 | 58 | 30 | 30 | < 50 | 30 | < 50 | 35.448 | 30 | < 50 | 38 |  |  |  |  | #N/A
| 1 | 3 | 58 | 40 | 40 | < 50 | 31.5 | < 50 | 41.311 | 30 | < 50 | 38 |  |  |  |  | 16
| 1 | 4 | 58 | 40 | 30 | 50 | 33.84547 | < 50 | 40.795 | 40 | < 50 | 37 |  |  |  |  | 35.52967
| 1 | 5 | 57 | 30 | 30 | 50 | 32 | < 50 | 38.11 | 40 | < 50 | 34 |  |  |  |  | 163
| 1 | 6 | 58 | 40 | 40 | < 50 | 33.6 | < 50 | 42.732 | 30 | < 50 | 31
| Mean |  | 57.83333 | 36.66667 | 33.33333 | 50 | 32.34401 |  | 39.50067 | 35 |  | 36.33333
| Median |  | 58 | 40 | 30 | 50 | 32.5593 |  | 39.7015 | 35 |  | 37.5
| Std Dev. |  | 0.4082483 | 5.163978 | 5.163978 | 0 | 1.466762 |  | 2.628651 | 5.477226 |  | 3.265986
| Rel.Std.Dev. |  | 0.7059% | 14.08% | 15.49% | 0% | 4.535% |  | 6.655% | 15.65% |  | 8.989%
| PDM3 |  | 62.77% | 3.2% | -6.182% | 40.73% | -8.966% |  | 11.18% | -1.491% |  | 2.262%
| Z-Score (Absolute) |  | 4.66 | 0.04 | 0.69 | 2.95 | 0.91 | NA | 0.66 | 0.33 | NA | 0.04
| Analytical results for P in OREAS 925 (Certified Value 0.064 wt.%) | [15 empty] | Certified
P | Round | Replicate | Lab | Lab | Lab | Lab | Lab | Lab | Lab | Lab | [6 empty] | 1
| No | No | 02 | 04 | 05 | 09 | 16 | 18 | 20 | 21 | [6 empty] | wt.%
|  |  | PF*OES/MS | PF*OES | PF*OES | PF*OES | PF*OES/MS | PF*OES | PF*OES | PF*OES/MS | [6 empty] | 3
3
| 1 | 1 | 0.07 | 0.058 | 0.066 | 0.08 | 0.072 | 0.057 | 0.0509 | 0.06 | [6 empty] | 1
| 1 | 2 | 0.06 | 0.057 | 0.064 | 0.06 | 0.072 | 0.055 | 0.069 | 0.05 | [6 empty] | #N/A
| 1 | 3 | 0.06 | 0.062 | 0.065 | 0.08 | 0.063 | 0.056 | 0.0637 | 0.06 | [6 empty] | 16
| 1 | 4 | 0.07 | 0.062 | 0.068 | 0.06 | 0.064 | 0.054 | 0.0706 | 0.06 | [6 empty] | 0.06443
| 1 | 5 | 0.07 | 0.061 | 0.108 | 0.08 | 0.066 | 0.054 | 0.0694 | 0.06 | [6 empty] | 164
| 1 | 6 | 0.06 | 0.064 | 0.075 | 0.08 | 0.069 | 0.054 | 0.0665 | 0.06
| Mean |  | 0.065 | 0.06066667 | 0.07433333 | 0.07333333 | 0.06766667 | 0.055 | 0.06501667 | 0.05833333
| Median |  | 0.065 | 0.0615 | 0.067 | 0.08 | 0.0675 | 0.0545 | 0.06775 | 0.06
| Std Dev. |  | 0.005477226 | 0.00265832 | 0.01695484 | 0.01032796 | 0.003932768 | 0.001264911 | 0.007341231 | 0.004082483
| Rel.Std.Dev. |  | 8.427% | 4.382% | 22.81% | 14.08% | 5.812% | 2.3% | 11.29% | 6.999%
| PDM3 |  | 0.8847% | -5.841% | 15.37% | 13.82% | 5.024% | -14.64% | 0.9105% | -9.462%
| Z-Score (Absolute) |  | 0.24 | 1.06 | 0.24 | 1.32 | 0.26 | 2.12 | 0.29 | 1.5
| Analytical results for Pb in OREAS 925 (Certified Value 115 ppm) | [15 empty] | Certified
Pb | Round | Replicate | Lab | Lab | Lab | Lab | Lab | Lab | Lab | Lab | Lab | Lab | Lab | Lab |  |  | 1
| No | No | 02 | 04 | 05 | 09 | 10 | 13 | 15 | 16 | 17 | 18 | 20 | 21 |  |  | ppm
|  |  | PF*OES/MS | PF*MS | PF*MS | PF*MS | PF*MS | PF*MS | PF*AAS | PF*OES/MS | PF*OES/MS | PF*MS | PF*OES | PF*OES/MS |  |  | 0
0
| 1 | 1 | 149 | 103 | 116 | 110 | 123 | 101.9441 | 100 | 114.248 | 303.4 | 125 | 187 | 111 |  |  | 1
| 1 | 2 | 149 | 102 | 106 | 110 | 115 | 97.62891 | 100 | 120.655 | 283.812 | 128 | 242 | 113 |  |  | #N/A
| 1 | 3 | 147 | 98.9 | 114 | 120 | 121 | 104.708 | 100 | 120.398 | 118.835 | 130 | 157 | 117 |  |  | 16
| 1 | 4 | 149 | 99.2 | 112 | 110 | 116 | 105.4998 | 100 | 114.642 | 128.6062 | 126 | 199 | 112 |  |  | 115.1073
| 1 | 5 | 147 | 100 | 107 | 110 | 116 | 100.0142 | 100 | 117.016 | 309.574 | 133 | 185 | 123 |  |  | 165
| 1 | 6 | 149 | 129 | 112 | 110 | 110 | 100.2298 | 100 | 113.734 | 208.3 | 131 | 171 | 125
| Mean |  | 148.3333 | 105.35 | 111.1667 | 111.6667 | 116.8333 | 101.6708 | 100 | 116.7822 | 225.4212 | 128.8333 | 190.1667 | 116.8333
| Median |  | 149 | 101 | 112 | 110 | 116 | 101.0869 | 100 | 115.829 | 246.056 | 129 | 186 | 115
| Std Dev. |  | 1.032796 | 11.69714 | 3.920034 | 4.082483 | 4.622409 | 3.003941 | 0 | 3.111958 | 86.71652 | 3.060501 | 29.21929 | 5.946988
| Rel.Std.Dev. |  | 0.6963% | 11.1% | 3.526% | 3.656% | 3.956% | 2.955% | 0% | 2.665% | 38.47% | 2.376% | 15.37% | 5.09%
| PDM3 |  | 28.87% | -8.477% | -3.423% | -2.989% | 1.5% | -11.67% | -13.12% | 1.455% | 95.84% | 11.92% | 65.21% | 1.5%
| Z-Score (Absolute) |  | 1.57 | 0.8 | 0.28 | 0.34 | 0 | 0.75 | 0.83 | 0 | 5.39 | 0.6 | 3.64 | 0
| Analytical results for Pr in OREAS 925 (Certified Value 10 ppm) | [15 empty] | Certified
Pr | Round | Replicate | Lab | Lab | Lab | Lab | Lab | Lab | Lab | Lab | [6 empty] | 1
| No | No | 02 | 04 | 05 | 09 | 16 | 18 | 19 | 21 | [6 empty] | ppm
|  |  | PF*OES/MS | PF*MS | PF*MS | PF*MS | PF*OES/MS | PF*MS | PF*MS | PF*OES/MS | [6 empty] | 1
2
| 1 | 1 | 10.3 | 10.3 | 9.4 | 9.8 | 9.594 | 10.7 | 10.2 | 10.2 | [6 empty] | 1
| 1 | 2 | 10.2 | 9.9 | 9.2 | 9.4 | 9.623 | 10.8 | 10.3 | 10.3 | [6 empty] | #N/A
| 1 | 3 | 10.3 | 9.7 | 9.8 | 9.6 | 9.616 | 10.6 | 10.3 | 10.3 | [6 empty] | 16
| 1 | 4 | 10.2 | 9.7 | 9.5 | 9.6 | 9.373 | 10.4 | 10.2 | 10.5 | [6 empty] | 10.00529
| 1 | 5 | 10.2 | 9.8 | 9.5 | 9.6 | 9.589 | 10.9 | 10.1 | 10.5 | [6 empty] | 166
| 1 | 6 | 10.3 | 9.3 | 10.1 | 9.8 | 9.232 | 10.5 | 10.3 | 10.3
| Mean |  | 10.25 | 9.783333 | 9.583333 | 9.633333 | 9.5045 | 10.65 | 10.23333 | 10.35
| Median |  | 10.25 | 9.75 | 9.5 | 9.6 | 9.5915 | 10.65 | 10.25 | 10.3
| Std Dev. |  | 0.05477226 | 0.3250641 | 0.3188521 | 0.1505545 | 0.1632014 | 0.1870829 | 0.08164966 | 0.1224745
| Rel.Std.Dev. |  | 0.5344% | 3.323% | 3.327% | 1.563% | 1.717% | 1.757% | 0.7979% | 1.183%
| PDM3 |  | 2.446% | -2.218% | -4.217% | -3.718% | -5.005% | 6.444% | 2.279% | 3.445%
| Z-Score (Absolute) |  | 0.45 | 0.42 | 0.8 | 0.71 | 0.85 | 1.21 | 0.42 | 0.64
| Analytical results for Rb in OREAS 925 (Certified Value 166 ppm) | [15 empty] | Certified
Rb | Round | Replicate | Lab | Lab | Lab | Lab | Lab | Lab | Lab | Lab | [6 empty] | 1
| No | No | 02 | 04 | 05 | 09 | 16 | 18 | 19 | 21 | [6 empty] | ppm
|  |  | PF*OES/MS | PF*MS | PF*MS | PF*MS | PF*OES/MS | PF*MS | PF*MS | PF*OES/MS | [6 empty] | 0
0
| 1 | 1 | 169 | 170 | 162 | 216 | 174.8 | 182 | 170.8 | 165 | [6 empty] | 1
| 1 | 2 | 169 | 166 | 155 | 206 | 171.9 | 182 | 169.5 | 166 | [6 empty] | #N/A
| 1 | 3 | 170 | 159 | 162 | 216 | 172.5 | 180 | 163 | 166 | [6 empty] | 16
| 1 | 4 | 168 | 167 | 159 | 219 | 167.4 | 174 | 164.7 | 167 | [6 empty] | 166.0286
| 1 | 5 | 168 | 160 | 159 | 220 | 170.82 | 183 | 158.2 | 165 | [6 empty] | 167
| 1 | 6 | 169 | 171 | 164 | 226 | 167.51 | 179 | 164.1 | 172
| Mean |  | 168.8333 | 165.5 | 160.1667 | 217.1667 | 170.8217 | 180 | 165.05 | 166.8333
| Median |  | 169 | 166.5 | 160.5 | 217.5 | 171.36 | 181 | 164.4 | 166
| Std Dev. |  | 0.7527727 | 5.00999 | 3.188521 | 6.585337 | 2.914848 | 3.286335 | 4.582903 | 2.639444
| Rel.Std.Dev. |  | 0.4459% | 3.027% | 1.991% | 3.032% | 1.706% | 1.826% | 2.777% | 1.582%
| PDM3 |  | 1.689% | -0.3184% | -3.531% | 30.8% | 2.887% | 8.415% | -0.5894% | 0.4847%
| Z-Score (Absolute) |  | 0.35 | 0.42 | 1.67 | 11.65 | 0.82 | 2.96 | 0.53 | 0.35
| Analytical results for Re in OREAS 925 (Indicative Value < 0.1 ppm) | [15 empty] | Indicative
Re | Round | Replicate | Lab | Lab | [12 empty] | 1
| No | No | 09 | 19 | [12 empty] | ppm
|  |  | PF*MS | PF*MS | [12 empty] | 2
2
| 1 | 1 | < 1 | < 0.1 | [12 empty] | 1
| 1 | 2 | < 1 | < 0.1 | [12 empty] | 9
| 1 | 3 | < 1 | < 0.1 | [12 empty] | 16
| 1 | 4 | < 1 | < 0.1 | [12 empty] | < 0.1
| 1 | 5 | < 1 | < 0.1 | [12 empty] | 15
| 1 | 6 | < 1 | < 0.1
Mean
Median
Std Dev.
Rel.Std.Dev.
PDM3
| Z-Score (Absolute) |  | NA | NA
| Analytical results for S in OREAS 925 (Certified Value 0.97 wt.%) | [15 empty] | Certified
S | Round | Replicate | Lab | Lab | Lab | Lab | Lab | Lab | Lab | Lab | [6 empty] | 1
| No | No | 04 | 05 | 09 | 10 | 13 | 17 | 18 | 20 | [6 empty] | wt.%
|  |  | PF*OES | PF*OES | PF*OES | PF*OES | PF*OES | PF*OES/MS | PF*OES | PF*OES | [6 empty] | 3
3
| 1 | 1 | 0.94 | 0.94 | 0.96 | 0.97 | 1.157 | 1.599726 | 0.97 | 0.958 | [6 empty] | 1
| 1 | 2 | 0.92 | 0.96 | 0.98 | 0.93 | 1.029 | 1.167812 | 0.99 | 0.979 | [6 empty] | 5
| 1 | 3 | 0.99 | 0.96 | 0.94 | 1.11 | 1.033 | 1.258592 | 0.99 | 0.98 | [6 empty] | 16
| 1 | 4 | 0.96 | 0.99 | 0.98 | 0.97 | 1.021 | 1.321614 | 0.96 | 0.974 | [6 empty] | 0.9700556
| 1 | 5 | 1.06 | 1 | 0.98 | 0.93 | 1.048 | 1.36003 | 0.96 | 0.979 | [6 empty] | 168
| 1 | 6 | 1.02 | 0.96 | 0.98 | 0.96 | 1.039 | 1.29725 | 0.94 | 1.01
| Mean |  | 0.9816667 | 0.9683333 | 0.97 | 0.9783333 | 1.0545 | 1.334171 | 0.9683333 | 0.98
| Median |  | 0.975 | 0.96 | 0.98 | 0.965 | 1.036 | 1.309432 | 0.965 | 0.979
| Std Dev. |  | 0.05231316 | 0.02228602 | 0.0167332 | 0.06705719 | 0.05103626 | 0.1456684 | 0.0194079 | 0.01686416
| Rel.Std.Dev. |  | 5.329% | 2.301% | 1.725% | 6.854% | 4.84% | 10.92% | 2.004% | 1.721%
| PDM3 |  | 1.197% | -0.1775% | -0.005727% | 0.8533% | 8.705% | 37.54% | -0.1775% | 1.025%
| Z-Score (Absolute) |  | 0.67 | 0.67 | 0.51 | 2.33 | 8.04 | 36.33 | 0.67 | 0.51
| Analytical results for Sb in OREAS 925 (Certified Value < 2 ppm) | [15 empty] | Certified
Sb | Round | Replicate | Lab | Lab | Lab | Lab | Lab | Lab | Lab | Lab | Lab | Lab |  |  |  |  | 1
| No | No | 04 | 05 | 09 | 10 | 13 | 16 | 18 | 19 | 20 | 21 |  |  |  |  | ppm
|  |  | PF*MS | PF*MS | PF*MS | PF*MS | PF*MS | PF*OES/MS | PF*MS | PF*MS | PF*OES | PF*OES/MS |  |  |  |  | 2
2
| 1 | 1 | < 2 | < 2 | 2 | 1.8 | 1.505149 | 1.464 | < 2 | 1.265625 | < 100 | 1.2 |  |  |  |  | 1
| 1 | 2 | < 2 | < 2 | 2 | 1.5 | 1.611959 | 1.477 | < 2 | 1.021875 | < 100 | 0.9 |  |  |  |  | #N/A
| 1 | 3 | < 2 | < 2 | 2 | 1.8 | 1.601577 | 1.474 | < 2 | 1.2403125 | < 100 | 1 |  |  |  |  | 16
| 1 | 4 | < 2 | < 2 | 2 | 1.6 | 1.181413 | 1.511 | < 2 | 0.811875 | < 100 | 1.1 |  |  |  |  | < 2
| 1 | 5 | < 2 | < 2 | 2 | 2 | 1.232105 | 1.37 | < 2 | 0.6384375 | < 100 | 1 |  |  |  |  | 169
| 1 | 6 | 2 | < 2 | 2 | 1.5 | 1.290016 | 1.622 | < 2 | 0.615 | < 100 | 1.2
| Mean |  | 2 |  | 2 | 1.7 | 1.403703 | 1.486333 |  | 0.9321875 |  | 1.066667
| Median |  | 2 |  | 2 | 1.7 | 1.397583 | 1.4755 |  | 0.916875 |  | 1.05
| Std Dev. |  |  |  | 0 | 0.2 | 0.1921452 | 0.08159085 |  | 0.2882837 |  | 0.121106
| Rel.Std.Dev. |  |  |  | 0% | 11.76% | 13.69% | 5.489% |  | 30.93% |  | 11.35%
PDM3
| Z-Score (Absolute) |  | 0.83 | NA | 0.83 | 0.34 | 0.13 | 0 | NA | 0.89 | NA | 0.67
| Analytical results for Sc in OREAS 925 (Indicative Value 11.9 ppm) | [15 empty] | Indicative
Sc | Round | Replicate | Lab | Lab | Lab | Lab | Lab | Lab | [8 empty] | 1
| No | No | 09 | 13 | 16 | 19 | 20 | 21 | [8 empty] | ppm
|  |  | PF*OES | PF*OES/MS | PF*OES/MS | PF*OES | PF*OES | PF*OES/MS | [8 empty] | 1
1
| 1 | 1 | 10 | < 2 | 12.54 | 13 | < 20 | 12 | [8 empty] | 1
| 1 | 2 | 10 | < 2 | 12.624 | 13 | < 20 | 12 | [8 empty] | 7
| 1 | 3 | 10 | < 2 | 12.123 | 13 | < 20 | 12 | [8 empty] | 16
| 1 | 4 | 10 | < 2 | 12.842 | 13 | < 20 | 12 | [8 empty] | 11.88467
| 1 | 5 | 10 | 2.089907 | 12.495 | 13 | < 20 | 12 | [8 empty] | 13
| 1 | 6 | 10 | < 2 | 12.608 | 13 | < 20 | 9
| Mean |  | 10 | 2.089907 | 12.53867 | 13 |  | 11.5
| Median |  | 10 | 2.089907 | 12.574 | 13 |  | 12
| Std Dev. |  | 0 |  | 0.2361302 | 0 |  | 1.224745
| Rel.Std.Dev. |  | 0% |  | 1.883% | 0% |  | 10.65%
| PDM3 |  | -15.86% | -82.42% | 5.503% | 9.385% |  | -3.237%
| Z-Score (Absolute) |  | 1.35 | 7.42 | 0.36 | 0.67 | NA | 0
| Analytical results for Se in OREAS 925 (Indicative Value 7.3 ppm) | [15 empty] | Indicative
Se | Round | Replicate | Lab | Lab | Lab | Lab | Lab | Lab | [8 empty] | 1
| No | No | 04 | 05 | 09 | 10 | 13 | 18 | [8 empty] | ppm
|  |  | PF*MS | PF*MS | PF*MS | PF*MS | PF*MS | PF*MS | [8 empty] | 2
2
| 1 | 1 | 6.6 | 4.9 | 20 | < 20 | < 20 | 1.4 | [8 empty] | 1
| 1 | 2 | 6.8 | 8.5 | < 20 | < 20 | < 20 | < 0.8 | [8 empty] | 8
| 1 | 3 | 6 | 8 | < 20 | < 20 | < 20 | 4.3 | [8 empty] | 16
| 1 | 4 | 7.3 | 6 | 20 | < 20 | < 20 | < 0.8 | [8 empty] | 7.295833
| 1 | 5 | 7.8 | 5 | < 20 | < 20 | < 20 | 4.9 | [8 empty] | 14
| 1 | 6 | 11.7 | 3.8 | < 20 | < 20 | < 20 | 6.1
| Mean |  | 7.7 | 6.033333 | 20 |  |  | 4.175
| Median |  | 7.05 | 5.5 | 20 |  |  | 4.6
| Std Dev. |  | 2.05329 | 1.859749 | 0 |  |  | 1.99562
| Rel.Std.Dev. |  | 26.67% | 30.82% | 0% |  |  | 47.8%
| PDM3 |  | 5.54% | -17.3% | 174.1% |  |  | -42.78%
| Z-Score (Absolute) |  | 0.15 | 0.15 | 2.32 | NA | NA | 1.2
| Analytical results for Si in OREAS 925 (Certified Value 29.43 wt.%) | [15 empty] | Certified
Si | Round | Replicate | Lab | Lab | Lab | Lab | Lab | Lab | Lab | [7 empty] | 1
| No | No | 04 | 05 | 09 | 13 | 15 | 18 | 20 | [7 empty] | wt.%
|  |  | PF*OES | PF*OES | PF*OES | PF*OES | PF*AAS | PF*OES | PF*OES | [7 empty] | 2
3
| 1 | 1 | 29.3 | 28.1 | 29.2 | 31.4 | NA | 29.4 | 30 | [7 empty] | 1
| 1 | 2 | 29 | 28.4 | 29 | 31.6 | NA | 30 | 29.8 | [7 empty] | #N/A
| 1 | 3 | 30.9 | 28.5 | 29.4 | 31.6 | NA | 29.7 | 29.3 | [7 empty] | 16
| 1 | 4 | 30.5 | 28.7 | 29.1 | 31.4 | NA | 29.5 | 29.3 | [7 empty] | 29.428
| 1 | 5 | 30.4 | 28.5 | 29.7 | 31.1 | NA | 29.9 | 29.7 | [7 empty] | 170
| 1 | 6 | 31.2 | 29.7 | 29.3 | 31.3 | NA | 29.2 | 29.4
| Mean |  | 30.21667 | 28.65 | 29.28333 | 31.4 |  | 29.61667 | 29.58333
| Median |  | 30.45 | 28.5 | 29.25 | 31.4 |  | 29.6 | 29.55
| Std Dev. |  | 0.8795832 | 0.5504544 | 0.2483277 | 0.1897367 |  | 0.3060501 | 0.2926887
| Rel.Std.Dev. |  | 2.911% | 1.921% | 0.848% | 0.6043% |  | 1.033% | 0.9894%
| PDM3 |  | 2.68% | -2.644% | -0.4916% | 6.701% |  | 0.6411% | 0.5278%
| Z-Score (Absolute) |  | 0.89 | 1.68 | 0.46 | 2.6 | NA | 0.02 | 0.02
| Analytical results for Sm in OREAS 925 (Certified Value 6.71 ppm) | [15 empty] | Certified
Sm | Round | Replicate | Lab | Lab | Lab | Lab | Lab | Lab | Lab | Lab | [6 empty] | 1
| No | No | 02 | 04 | 05 | 09 | 16 | 18 | 19 | 21 | [6 empty] | ppm
|  |  | PF*OES/MS | PF*MS | PF*MS | PF*MS | PF*OES/MS | PF*MS | PF*MS | PF*OES/MS | [6 empty] | 2
3
| 1 | 1 | 6.8 | 7.1 | 6.5 | 6.5 | 6.38 | 7.1 | 7.3 | 6.2 | [6 empty] | 1
| 1 | 2 | 6.7 | 7.1 | 6.2 | 6 | 6.36 | 7.2 | 7.7 | 6.6 | [6 empty] | #N/A
| 1 | 3 | 6.8 | 6.7 | 6.9 | 6.5 | 6.14 | 6.9 | 7.4 | 6.4 | [6 empty] | 16
| 1 | 4 | 6.8 | 6.9 | 6.7 | 6.5 | 6.43 | 6.8 | 6.8 | 6.6 | [6 empty] | 6.7125
| 1 | 5 | 6.8 | 6.9 | 6.1 | 6.5 | 6.43 | 7.3 | 6.7 | 6.6 | [6 empty] | 171
| 1 | 6 | 6.8 | 6.2 | 7 | 6.5 | 6.28 | 7 | 6.5 | 6.7
| Mean |  | 6.783333 | 6.816667 | 6.566667 | 6.416667 | 6.336667 | 7.05 | 7.066667 | 6.516667
| Median |  | 6.8 | 6.9 | 6.6 | 6.5 | 6.37 | 7.05 | 7.05 | 6.6
| Std Dev. |  | 0.04082483 | 0.3371449 | 0.3669696 | 0.2041241 | 0.1111156 | 0.1870829 | 0.4676181 | 0.1834848
| Rel.Std.Dev. |  | 0.6018% | 4.946% | 5.588% | 3.181% | 1.754% | 2.654% | 6.617% | 2.816%
| PDM3 |  | 1.055% | 1.552% | -2.173% | -4.407% | -5.599% | 5.028% | 5.276% | -2.917%
| Z-Score (Absolute) |  | 0.43 | 0.57 | 0.49 | 0.77 | 1.47 | 1.57 | 1.64 | 0.43
| Analytical results for Sn in OREAS 925 (Certified Value 17.9 ppm) | [15 empty] | Certified
Sn | Round | Replicate | Lab | Lab | Lab | Lab | Lab | Lab | Lab | Lab | Lab | Lab |  |  |  |  | 1
| No | No | 02 | 04 | 05 | 09 | 10 | 13 | 16 | 18 | 19 | 21 |  |  |  |  | ppm
|  |  | PF*OES/MS | PF*MS | PF*MS | PF*MS | PF*MS | PF*MS | PF*OES/MS | PF*MS | PF*MS | PF*OES/MS |  |  |  |  | 1
1
| 1 | 1 | 20 | 7.9 | 15.1 | 20 | < 100 | < 100 | 21.505 | 19.5 | 16 | 16 |  |  |  |  | 1
| 1 | 2 | 22 | 7.1 | 13.7 | 20 | < 100 | < 100 | 18.944 | 21.6 | 16 | 15 |  |  |  |  | #N/A
| 1 | 3 | 20 | 8.4 | 15.2 | 20 | < 100 | < 100 | 18.646 | 19.3 | 16 | 15 |  |  |  |  | 16
| 1 | 4 | 21 | 7.2 | 14.3 | 20 | < 100 | < 100 | 18.925 | 19.1 | 16 | 16 |  |  |  |  | 17.87798
| 1 | 5 | 20 | 7.5 | 14.3 | 20 | < 100 | < 100 | 18.051 | 20.5 | 15 | 17 |  |  |  |  | 172
| 1 | 6 | 20 | 8.5 | 14.4 | 20 | < 100 | < 100 | 19.33 | 20 | 15 | 17
| Mean |  | 20.5 | 7.766667 | 14.5 | 20 |  |  | 19.2335 | 20 | 15.66667 | 16
| Median |  | 20 | 7.7 | 14.35 | 20 |  |  | 18.9345 | 19.75 | 16 | 16
| Std Dev. |  | 0.83666 | 0.5988879 | 0.5621388 | 0 |  |  | 1.190921 | 0.9338094 | 0.5163978 | 0.8944272
| Rel.Std.Dev. |  | 4.081% | 7.711% | 3.877% | 0% |  |  | 6.192% | 4.669% | 3.296% | 5.59%
| PDM3 |  | 14.67% | -56.56% | -18.89% | 11.87% |  |  | 7.582% | 11.87% | -12.37% | -10.5%
| Z-Score (Absolute) |  | 0.73 | 2.49 | 0.75 | 0.67 | NA | NA | 0.36 | 0.67 | 0.45 | 0.36
| Analytical results for Sr in OREAS 925 (Certified Value 36.6 ppm) | [15 empty] | Certified
Sr | Round | Replicate | Lab | Lab | Lab | Lab | Lab | Lab | Lab | Lab | Lab | [5 empty] | 1
| No | No | 02 | 04 | 05 | 09 | 16 | 18 | 19 | 20 | 21 | [5 empty] | ppm
|  |  | PF*OES/MS | PF*MS | PF*MS | PF*MS | PF*OES/MS | PF*MS | PF*OES | PF*OES | PF*OES/MS | [5 empty] | 1
2
| 1 | 1 | 48 | 35 | 34 | 33 | 39.788 | 37 | 38 | 38.8 | 50 | [5 empty] | 1
| 1 | 2 | 50 | 36 | 35 | 35 | 41.104 | 38 | 39 | 40.2 | 50 | [5 empty] | #N/A
| 1 | 3 | 45 | 35 | 35 | 35 | 38.585 | 37 | 37 | 37.8 | 50 | [5 empty] | 16
| 1 | 4 | 50 | 32 | 35 | 33 | 42.448 | 34 | 38 | 40.8 | 50 | [5 empty] | 36.62169
| 1 | 5 | 46 | 32 | 35 | 34 | 40.397 | 37 | 37 | 38.4 | 50 | [5 empty] | 173
| 1 | 6 | 51 | 37 | 37 | 40 | 38.089 | 37 | 35 | 35.7 | 40
| Mean |  | 48.33333 | 34.5 | 35.16667 | 35 | 40.0685 | 36.66667 | 37.33333 | 38.61667 | 48.33333
| Median |  | 49 | 35 | 35 | 34.5 | 40.0925 | 37 | 37.5 | 38.6 | 50
| Std Dev. |  | 2.42212 | 2.073644 | 0.9831921 | 2.607681 | 1.614934 | 1.36626 | 1.36626 | 1.818149 | 4.082483
| Rel.Std.Dev. |  | 5.011% | 6.011% | 2.796% | 7.451% | 4.03% | 3.726% | 3.66% | 4.708% | 8.447%
| PDM3 |  | 31.98% | -5.794% | -3.973% | -4.428% | 9.412% | 0.1228% | 1.943% | 5.448% | 31.98%
| Z-Score (Absolute) |  | 2.71 | 0.7 | 0.53 | 0.82 | 0.67 | 0.16 | 0 | 0.32 | 3.12
| Analytical results for Ta in OREAS 925 (Certified Value 1.21 ppm) | [15 empty] | Certified
Ta | Round | Replicate | Lab | Lab | Lab | Lab | Lab | Lab | Lab | Lab | Lab | [5 empty] | 1
| No | No | 02 | 04 | 05 | 09 | 13 | 16 | 18 | 19 | 21 | [5 empty] | ppm
|  |  | PF*OES/MS | PF*MS | PF*MS | PF*MS | PF*MS | PF*OES/MS | PF*MS | PF*MS | PF*OES/MS | [5 empty] | 2
2
| 1 | 1 | 6.8 | 1.4 | 0.7 | 1.5 | 1.060951 | 1.14 | 1.1 | 1.4 | 1.1 | [5 empty] | 1
| 1 | 2 | 6.7 | 1.4 | 0.6 | 1.5 | 0.9233914 | 1.21 | 1.1 | 1.3 | 1 | [5 empty] | #N/A
| 1 | 3 | 6.8 | 1.3 | 0.6 | 1.5 | 1.004916 | 1.249 | 1 | 1.2 | 1 | [5 empty] | 16
| 1 | 4 | 6.7 | 1.3 | 0.7 | 1 | 1.042051 | 1.236 | 1 | 1.3 | 1.1 | [5 empty] | 1.213385
| 1 | 5 | 6.8 | 1.3 | 0.6 | 1.5 | 1.104218 | 1.225 | 1.1 | 1.2 | 1.1 | [5 empty] | 174
| 1 | 6 | 6.8 | 1.3 | 0.6 | 1.5 | 0.9538491 | 1.224 | 1.1 | 1.3 | 1.1
| Mean |  | 6.766667 | 1.333333 | 0.6333333 | 1.416667 | 1.014896 | 1.214 | 1.066667 | 1.283333 | 1.066667
| Median |  | 6.8 | 1.3 | 0.6 | 1.5 | 1.023483 | 1.2245 | 1.1 | 1.3 | 1.1
| Std Dev. |  | 0.05163978 | 0.05163978 | 0.05163978 | 0.2041241 | 0.06787688 | 0.03852791 | 0.05163978 | 0.07527727 | 0.05163978
| Rel.Std.Dev. |  | 0.7631% | 3.873% | 8.154% | 14.41% | 6.688% | 3.174% | 4.841% | 5.866% | 4.841%
| PDM3 |  | 457.7% | 9.885% | -47.8% | 16.75% | -16.36% | 0.05067% | -12.09% | 5.765% | -12.09%
| Z-Score (Absolute) |  | 23.03 | 0.43 | 2.48 | 1.13 | 0.89 | 0 | 0.67 | 0.23 | 0.67
| Analytical results for Tb in OREAS 925 (Certified Value 0.92 ppm) | [15 empty] | Certified
Tb | Round | Replicate | Lab | Lab | Lab | Lab | Lab | Lab | Lab | Lab | [6 empty] | 1
| No | No | 02 | 04 | 05 | 09 | 16 | 18 | 19 | 21 | [6 empty] | ppm
|  |  | PF*OES/MS | PF*MS | PF*MS | PF*MS | PF*OES/MS | PF*MS | PF*MS | PF*OES/MS | [6 empty] | 2
3
| 1 | 1 | 1.03 | 1 | 0.9 | 0.8 | 0.843 | 1.1 | 0.9 | 0.92 | [6 empty] | 1
| 1 | 2 | 1.03 | 0.9 | 0.8 | 0.8 | 0.848 | 1.1 | 0.9 | 0.96 | [6 empty] | #N/A
| 1 | 3 | 1.03 | 0.9 | 0.9 | 0.8 | 0.876 | 1 | 0.9 | 0.94 | [6 empty] | 16
| 1 | 4 | 1.03 | 1 | 0.9 | 1 | 0.819 | 1 | 0.8 | 0.93 | [6 empty] | 0.9203958
| 1 | 5 | 1.03 | 0.9 | 0.9 | 0.8 | 0.821 | 1.1 | 0.9 | 0.95 | [6 empty] | 175
| 1 | 6 | 1.03 | 0.9 | 0.9 | 0.8 | 0.842 | 1 | 0.9 | 0.95
| Mean |  | 1.03 | 0.9333333 | 0.8833333 | 0.8333333 | 0.8415 | 1.05 | 0.8833333 | 0.9416667
| Median |  | 1.03 | 0.9 | 0.9 | 0.8 | 0.8425 | 1.05 | 0.9 | 0.945
| Std Dev. |  | 0 | 0.05163978 | 0.04082483 | 0.08164966 | 0.02079183 | 0.05477226 | 0.04082483 | 0.0147196
| Rel.Std.Dev. |  | 0% | 5.533% | 4.622% | 9.798% | 2.471% | 5.216% | 4.622% | 1.563%
| PDM3 |  | 11.91% | 1.406% | -4.027% | -9.459% | -8.572% | 14.08% | -4.027% | 2.311%
| Z-Score (Absolute) |  | 1.64 | 0.34 | 0.34 | 1.46 | 0.9 | 1.91 | 0.34 | 0.45
| Analytical results for Te in OREAS 925 (Indicative Value < 6 ppm) | [15 empty] | Indicative
Te | Round | Replicate | Lab | Lab | Lab | Lab | Lab | Lab | [8 empty] | 1
| No | No | 04 | 05 | 09 | 13 | 18 | 19 | [8 empty] | ppm
|  |  | PF*MS | PF*MS | PF*MS | PF*MS | PF*MS | PF*MS | [8 empty] | 2
2
| 1 | 1 | < 6 | < 6 | < 50 | < 1 | < 6 | < 0.1 | [8 empty] | 1
| 1 | 2 | < 6 | < 6 | < 50 | < 1 | < 6 | < 0.1 | [8 empty] | 9
| 1 | 3 | < 6 | < 6 | < 50 | < 1 | < 6 | 0.1154 | [8 empty] | 16
| 1 | 4 | < 6 | < 6 | < 50 | < 1 | < 6 | 0.4131 | [8 empty] | < 6
| 1 | 5 | < 6 | < 6 | < 50 | < 1 | < 6 | < 0.1 | [8 empty] | 15
| 1 | 6 | < 6 | < 6 | < 50 | < 1 | < 6 | 0.1587
| Mean | [6 empty] | 0.2290667
| Median | [6 empty] | 0.1587
| Std Dev. | [6 empty] | 0.1608413
| Rel.Std.Dev. | [6 empty] | 70.22%
PDM3
| Z-Score (Absolute) |  | NA | NA | NA | NA | NA | NA
| Analytical results for Th in OREAS 925 (Certified Value 16 ppm) | [15 empty] | Certified
Th | Round | Replicate | Lab | Lab | Lab | Lab | Lab | Lab | Lab | Lab | Lab | [5 empty] | 1
| No | No | 02 | 04 | 05 | 09 | 13 | 16 | 18 | 19 | 21 | [5 empty] | ppm
|  |  | PF*OES/MS | PF*MS | PF*MS | PF*MS | PF*MS | PF*OES/MS | PF*MS | PF*MS | PF*OES/MS | [5 empty] | 1
2
| 1 | 1 | 18.8 | 16.8 | 15.8 | 15.5 | 14.3548 | 17.248 | 17.1 | 16.89 | 16.6 | [5 empty] | 1
| 1 | 2 | 18.8 | 16.3 | 15.3 | 15 | 14.33497 | 17.223 | 17.1 | 17.06 | 16.6 | [5 empty] | #N/A
| 1 | 3 | 18.9 | 15.8 | 16.4 | 14.5 | 14.35286 | 17.144 | 16.8 | 16.72 | 15.3 | [5 empty] | 16
| 1 | 4 | 18.8 | 16.1 | 16 | 15 | 13.6427 | 16.884 | 16.5 | 16.59 | 16.7 | [5 empty] | 16.0336
| 1 | 5 | 18.8 | 16.1 | 23.3 | 15 | 14.04757 | 17.268 | 17.4 | 16.29 | 16.4 | [5 empty] | 176
| 1 | 6 | 18.9 | 15.9 | 16 | 16 | 14.36775 | 16.335 | 16.7 | 15.94 | 14.7
| Mean |  | 18.83333 | 16.16667 | 17.13333 | 15.16667 | 14.18344 | 17.017 | 16.93333 | 16.58167 | 16.05
| Median |  | 18.8 | 16.1 | 16 | 15 | 14.34391 | 17.1835 | 16.95 | 16.655 | 16.5
| Std Dev. |  | 0.05163978 | 0.3559026 | 3.042148 | 0.5163978 | 0.291842 | 0.3626955 | 0.3265986 | 0.4098496 | 0.8408329
| Rel.Std.Dev. |  | 0.2742% | 2.201% | 17.76% | 3.405% | 2.058% | 2.131% | 1.929% | 2.472% | 5.239%
| PDM3 |  | 17.46% | 0.8299% | 6.859% | -5.407% | -11.54% | 6.133% | 5.612% | 3.418% | 0.1023%
| Z-Score (Absolute) |  | 2.76 | 0.17 | 0.46 | 1.27 | 2.35 | 0.77 | 0.67 | 0.29 | 0
| Analytical results for Ti in OREAS 925 (Certified Value 0.405 wt.%) | [15 empty] | Certified
Ti | Round | Replicate | Lab | Lab | Lab | Lab | Lab | Lab | Lab | Lab | Lab | Lab | Lab | Lab |  |  | 1
| No | No | 02 | 04 | 05 | 09 | 13 | 15 | 16 | 17 | 18 | 19 | 20 | 21 |  |  | wt.%
|  |  | PF*OES/MS | PF*OES | PF*OES | PF*OES | PF*OES | PF*AAS | PF*OES/MS | PF*OES/MS | PF*OES | PF*OES | PF*OES | PF*OES/MS |  |  | 3
3
| 1 | 1 | 0.43 | 0.4 | 0.39 | 0.41 | 0.4195 | 0.38 | 0.383 | 0.467712 | 0.4 | 0.42 | 0.411 | 0.37 |  |  | 1
| 1 | 2 | 0.42 | 0.4 | 0.38 | 0.4 | 0.4248 | 0.38 | 0.385 | 0.462302 | 0.41 | 0.42 | 0.42 | 0.36 |  |  | #N/A
| 1 | 3 | 0.42 | 0.43 | 0.39 | 0.41 | 0.4262 | 0.39 | 0.384 | 0.448754 | 0.4 | 0.41 | 0.408 | 0.37 |  |  | 16
| 1 | 4 | 0.44 | 0.43 | 0.39 | 0.4 | 0.4203 | 0.39 | 0.386 | 0.43455 | 0.4 | 0.42 | 0.425 | 0.37 |  |  | 0.4048169
| 1 | 5 | 0.43 | 0.42 | 0.38 | 0.4 | 0.4241 | 0.38 | 0.386 | 0.401336 | 0.4 | 0.4 | 0.412 | 0.36 |  |  | 177
| 1 | 6 | 0.44 | 0.43 | 0.4 | 0.4 | 0.4174 | 0.39 | 0.384 | 0.38586 | 0.4 | 0.4 | 0.404 | 0.29
| Mean |  | 0.43 | 0.4183333 | 0.3883333 | 0.4033333 | 0.42205 | 0.385 | 0.3846667 | 0.433419 | 0.4016667 | 0.4116667 | 0.4133333 | 0.3533333
| Median |  | 0.43 | 0.425 | 0.39 | 0.4 | 0.4222 | 0.385 | 0.3845 | 0.441652 | 0.4 | 0.415 | 0.4115 | 0.365
| Std Dev. |  | 0.008944272 | 0.0147196 | 0.007527727 | 0.005163978 | 0.00346915 | 0.005477226 | 0.00121106 | 0.03328019 | 0.004082483 | 0.009831921 | 0.007788881 | 0.03141125
| Rel.Std.Dev. |  | 2.08% | 3.519% | 1.938% | 1.28% | 0.822% | 1.423% | 0.3148% | 7.679% | 1.016% | 2.388% | 1.884% | 8.89%
| PDM3 |  | 6.221% | 3.339% | -4.072% | -0.3665% | 4.257% | -4.895% | -4.978% | 7.065% | -0.7782% | 1.692% | 2.104% | -12.72%
| Z-Score (Absolute) |  | 0.9 | 0.43 | 0.77 | 0.17 | 0.58 | 0.9 | 0.91 | 1.04 | 0.23 | 0.17 | 0.23 | 1.66
| Analytical results for Tl in OREAS 925 (Certified Value 0.9 ppm) | [15 empty] | Certified
Tl | Round | Replicate | Lab | Lab | Lab | Lab | Lab | Lab | Lab | Lab | Lab | [5 empty] | 1
| No | No | 02 | 04 | 05 | 09 | 13 | 16 | 18 | 19 | 21 | [5 empty] | ppm
|  |  | PF*OES/MS | PF*MS | PF*MS | PF*MS | PF*MS | PF*OES/MS | PF*MS | PF*MS | PF*OES/MS | [5 empty] | 2
3
| 1 | 1 | 1.1 | 1 | 0.9 | < 2 | 0.8713579 | 0.995 | 1 | 0.8295 | 0.9 | [5 empty] | 1
| 1 | 2 | 1.1 | 0.9 | 0.8 | < 2 | 0.8209042 | 0.933 | 1 | 0.8723 | 0.9 | [5 empty] | #N/A
| 1 | 3 | 1.1 | 0.9 | 0.9 | < 2 | 0.7391127 | 0.947 | 1 | 0.8091 | 0.9 | [5 empty] | 16
| 1 | 4 | 1.1 | 0.9 | 0.9 | < 2 | 0.7454873 | 0.919 | 0.9 | 0.834 | 0.9 | [5 empty] | 0.9012373
| 1 | 5 | 1.1 | 0.9 | 0.9 | < 2 | 0.8324411 | 0.942 | 1 | 0.8498 | 0.9 | [5 empty] | 178
| 1 | 6 | 1.1 | 1 | 0.9 | < 2 | 0.825265 | 0.93 | 0.9 | 0.9567 | 1
| Mean |  | 1.1 | 0.9333333 | 0.8833333 |  | 0.8057614 | 0.9443333 | 0.9666667 | 0.8585667 | 0.9166667
| Median |  | 1.1 | 0.9 | 0.9 |  | 0.8230846 | 0.9375 | 1 | 0.8419 | 0.9
| Std Dev. |  | 2.432377e-16 | 0.05163978 | 0.04082483 |  | 0.0523439 | 0.02666583 | 0.05163978 | 0.05251848 | 0.04082483
| Rel.Std.Dev. |  | 2.211e-14% | 5.533% | 4.622% |  | 6.496% | 2.824% | 5.342% | 6.117% | 4.454%
| PDM3 |  | 22.05% | 3.561% | -1.987% |  | -10.59% | 4.782% | 7.26% | -4.735% | 1.712%
| Z-Score (Absolute) |  | 2.83 | 0.13 | 0.67 | NA | 1.93 | 0.31 | 0.67 | 1.08 | 0.13
| Analytical results for Tm in OREAS 925 (Certified Value 0.45 ppm) | [15 empty] | Certified
Tm | Round | Replicate | Lab | Lab | Lab | Lab | Lab | Lab | Lab | Lab | [6 empty] | 1
| No | No | 02 | 04 | 05 | 09 | 16 | 18 | 19 | 21 | [6 empty] | ppm
|  |  | PF*OES/MS | PF*MS | PF*MS | PF*MS | PF*OES/MS | PF*MS | PF*MS | PF*OES/MS | [6 empty] | 2
2
| 1 | 1 | 0.52 | 0.5 | 0.4 | 0.4 | 0.409 | 0.5 | 0.4 | 0.43 | [6 empty] | 1
| 1 | 2 | 0.51 | 0.5 | 0.4 | 0.4 | 0.438 | 0.5 | 0.4 | 0.45 | [6 empty] | #N/A
| 1 | 3 | 0.52 | 0.5 | 0.4 | 0.4 | 0.418 | 0.5 | 0.4 | 0.43 | [6 empty] | 16
| 1 | 4 | 0.51 | 0.5 | 0.4 | 0.4 | 0.406 | 0.5 | 0.4 | 0.45 | [6 empty] | 0.4462917
| 1 | 5 | 0.51 | 0.5 | 0.4 | 0.4 | 0.413 | 0.5 | 0.4 | 0.46 | [6 empty] | 179
| 1 | 6 | 0.51 | 0.5 | 0.4 | 0.4 | 0.414 | 0.5 | 0.4 | 0.45
| Mean |  | 0.5133333 | 0.5 | 0.4 | 0.4 | 0.4163333 | 0.5 | 0.4 | 0.445
| Median |  | 0.51 | 0.5 | 0.4 | 0.4 | 0.4135 | 0.5 | 0.4 | 0.45
| Std Dev. |  | 0.005163978 | 0 | 6.080942e-17 | 6.080942e-17 | 0.01139591 | 0 | 6.080942e-17 | 0.01224745
| Rel.Std.Dev. |  | 1.006% | 0% | 1.52e-14% | 1.52e-14% | 2.737% | 0% | 1.52e-14% | 2.752%
| PDM3 |  | 15.02% | 12.03% | -10.37% | -10.37% | -6.713% | 12.03% | -10.37% | -0.2894%
| Z-Score (Absolute) |  | 2.01 | 1.69 | 0.67 | 0.67 | 0.39 | 1.69 | 0.67 | 0.39
| Analytical results for U in OREAS 925 (Certified Value 3.23 ppm) | [15 empty] | Certified
U | Round | Replicate | Lab | Lab | Lab | Lab | Lab | Lab | Lab | Lab | Lab | [5 empty] | 1
| No | No | 02 | 04 | 05 | 09 | 13 | 16 | 18 | 19 | 21 | [5 empty] | ppm
|  |  | PF*OES/MS | PF*MS | PF*MS | PF*MS | PF*MS | PF*OES/MS | PF*MS | PF*MS | PF*OES/MS | [5 empty] | 2
3
| 1 | 1 | 3.47 | 3.2 | 3 | 3.5 | 2.572644 | 3.23 | 3.4 | 3.07 | 3.17 | [5 empty] | 1
| 1 | 2 | 3.47 | 3.2 | 2.9 | 4 | 2.533117 | 3.251 | 3.3 | 2.95 | 3.18 | [5 empty] | #N/A
| 1 | 3 | 3.49 | 3.1 | 3.1 | 3.5 | 2.581509 | 3.251 | 3.3 | 2.95 | 3.12 | [5 empty] | 16
| 1 | 4 | 3.45 | 3.2 | 3.1 | 3.5 | 2.42116 | 3.177 | 3.2 | 2.94 | 3.22 | [5 empty] | 3.232542
| 1 | 5 | 3.46 | 3.2 | 2.9 | 3.5 | 2.729775 | 3.244 | 3.4 | 2.92 | 3.2 | [5 empty] | 180
| 1 | 6 | 3.46 | 3.2 | 3.5 | 3.5 | 2.61513 | 3.219 | 3.3 | 2.89 | 3.38
| Mean |  | 3.466667 | 3.183333 | 3.083333 | 3.583333 | 2.575556 | 3.228667 | 3.316667 | 2.953333 | 3.211667
| Median |  | 3.465 | 3.2 | 3.05 | 3.5 | 2.577077 | 3.237 | 3.3 | 2.945 | 3.19
| Std Dev. |  | 0.0136626 | 0.04082483 | 0.2228602 | 0.2041241 | 0.1010275 | 0.02827484 | 0.07527727 | 0.0615359 | 0.08908797
| Rel.Std.Dev. |  | 0.3941% | 1.282% | 7.228% | 5.696% | 3.923% | 0.8757% | 2.27% | 2.084% | 2.774%
| PDM3 |  | 7.243% | -1.522% | -4.616% | 10.85% | -20.32% | -0.1199% | 2.602% | -8.637% | -0.6458%
| Z-Score (Absolute) |  | 0.81 | 0.09 | 0.67 | 0.92 | 2.03 | 0.05 | 0.33 | 0.82 | 0
| Analytical results for V in OREAS 925 (Certified Value 90 ppm) | [15 empty] | Certified
V | Round | Replicate | Lab | Lab | Lab | Lab | Lab | Lab | Lab | Lab | Lab | Lab |  |  |  |  | 1
| No | No | 02 | 04 | 05 | 09 | 13 | 16 | 18 | 19 | 20 | 21 |  |  |  |  | ppm
|  |  | PF*OES/MS | PF*MS | PF*MS | PF*OES | PF*OES | PF*OES/MS | PF*MS | PF*OES | PF*OES | PF*OES/MS |  |  |  |  | 0
1
| 1 | 1 | 86 | 90 | 87 | 100 | 89.53502 | 92.004 | 96 | 93 | 94.4 | 90 |  |  |  |  | 1
| 1 | 2 | 88 | 87 | 76 | 100 | 91.14085 | 90.521 | 95 | 96 | 93 | 88 |  |  |  |  | #N/A
| 1 | 3 | 87 | 79 | 89 | 100 | 93.00243 | 91.746 | 93 | 93 | 92.3 | 84 |  |  |  |  | 16
| 1 | 4 | 89 | 87 | 79 | 100 | 92.28587 | 90.504 | 89 | 98 | 87.8 | 86 |  |  |  |  | 90.08542
| 1 | 5 | 88 | 82 | 84 | 100 | 87.79553 | 92.429 | 93 | 92 | 88.3 | 86 |  |  |  |  | 181
| 1 | 6 | 89 | 90 | 79 | 100 | 86.99221 | 91.169 | 94 | 93 | 90.8 | 79
| Mean |  | 87.83333 | 85.83333 | 82.33333 | 100 | 90.12532 | 91.3955 | 93.33333 | 94.16667 | 91.1 | 85.5
| Median |  | 88 | 87 | 81.5 | 100 | 90.33794 | 91.4575 | 93.5 | 93 | 91.55 | 86
| Std Dev. |  | 1.169045 | 4.445972 | 5.125102 | 0 | 2.431862 | 0.796501 | 2.42212 | 2.316607 | 2.636665 | 3.781534
| Rel.Std.Dev. |  | 1.331% | 5.18% | 6.225% | 0% | 2.698% | 0.8715% | 2.595% | 2.46% | 2.894% | 4.423%
| PDM3 |  | -2.5% | -4.72% | -8.605% | 11.01% | 0.0443% | 1.454% | 3.605% | 4.53% | 1.126% | -5.09%
| Z-Score (Absolute) |  | 0.67 | 1.16 | 2.01 | 2.27 | 0.12 | 0.19 | 0.66 | 0.68 | 0.12 | 1.24
| Analytical results for W in OREAS 925 (Certified Value 5.76 ppm) | [15 empty] | Certified
W | Round | Replicate | Lab | Lab | Lab | Lab | Lab | Lab | Lab | Lab | [6 empty] | 1
| No | No | 02 | 04 | 05 | 09 | 13 | 16 | 18 | 21 | [6 empty] | ppm
|  |  | PF*OES/MS | PF*MS | PF*MS | PF*MS | PF*OES/MS | PF*OES/MS | PF*MS | PF*OES/MS | [6 empty] | 2
2
| 1 | 1 | 10 | < 0.7 | 3.9 | 5 | 7.160662 | 6.98 | 5.8 | 7 | [6 empty] | 1
| 1 | 2 | 13 | < 0.7 | 12.7 | 5 | 5.233327 | 6.483 | 5.8 | 5 | [6 empty] | #N/A
| 1 | 3 | 9 | < 0.7 | 4.5 | 5 | 5.447502 | 6.534 | 5.8 | 6 | [6 empty] | 16
| 1 | 4 | 12 | < 0.7 | 5.4 | 5 | 5.730031 | 7.041 | 5.5 | 8 | [6 empty] | 5.755874
| 1 | 5 | 9 | < 0.7 | 2.9 | 5 | 4.863212 | 6.785 | 5 | 7 | [6 empty] | 182
| 1 | 6 | 9 | < 0.7 | 3.3 | 5 | 5.211934 | 6.67 | 5.5 | 4
| Mean |  | 10.33333 |  | 5.45 | 5 | 5.607778 | 6.748833 | 5.566667 | 6.166667
| Median |  | 9.5 |  | 4.2 | 5 | 5.340415 | 6.7275 | 5.65 | 6.5
| Std Dev. |  | 1.75119 |  | 3.660464 | 0 | 0.8128182 | 0.2294092 | 0.3141125 | 1.47196
| Rel.Std.Dev. |  | 16.95% |  | 67.16% | 0% | 14.49% | 3.399% | 5.643% | 23.87%
| PDM3 |  | 79.53% |  | -5.314% | -13.13% | -2.573% | 17.25% | -3.287% | 7.137%
| Z-Score (Absolute) |  | 5.36 | NA | 1.76 | 0.64 | 0.3 | 1.33 | 0 | 0.67
| Analytical results for Y in OREAS 925 (Certified Value 27.7 ppm) | [15 empty] | Certified
Y | Round | Replicate | Lab | Lab | Lab | Lab | Lab | Lab | Lab | Lab | Lab | Lab |  |  |  |  | 1
| No | No | 02 | 04 | 05 | 09 | 13 | 16 | 18 | 19 | 20 | 21 |  |  |  |  | ppm
|  |  | PF*OES/MS | PF*MS | PF*MS | PF*MS | PF*MS | PF*OES/MS | PF*MS | PF*MS | PF*OES | PF*OES/MS |  |  |  |  | 1
2
| 1 | 1 | 28.3 | 28 | 26 | 28 | 24.06265 | 28.572 | 29.5 | 29.4 | 23.5 | 27.5 |  |  |  |  | 1
| 1 | 2 | 28.2 | 26.9 | 24.9 | 28 | 25.28567 | 28.608 | 29.6 | 29 | 24.3 | 27.3 |  |  |  |  | #N/A
| 1 | 3 | 28.5 | 26.1 | 26.1 | 27 | 24.18496 | 27.993 | 29.4 | 28.5 | 21.7 | 27.4 |  |  |  |  | 16
| 1 | 4 | 28.2 | 27.1 | 25.8 | 27 | 23.6786 | 27.686 | 28.4 | 27.7 | 22 | 27.9 |  |  |  |  | 27.7148125
| 1 | 5 | 28.2 | 26 | 24.5 | 28 | 25.5955 | 28.291 | 29.5 | 26.4 | 24.4 | 28 |  |  |  |  | 183
| 1 | 6 | 28.4 | 26.2 | 26 | 29 | 24.88885 | 27.621 | 29.1 | 27.9 | 23.6 | 30.5
| Mean |  | 28.3 | 26.71667 | 25.55 | 27.83333 | 24.61604 | 28.1285 | 29.25 | 28.15 | 23.25 | 28.1
| Median |  | 28.25 | 26.55 | 25.9 | 28 | 24.5369 | 28.142 | 29.45 | 28.2 | 23.55 | 27.7
| Std Dev. |  | 0.1264911 | 0.773089 | 0.6774954 | 0.7527727 | 0.7553869 | 0.4300562 | 0.4505552 | 1.070981 | 1.146734 | 1.208305
| Rel.Std.Dev. |  | 0.447% | 2.894% | 2.652% | 2.705% | 3.069% | 1.529% | 1.54% | 3.805% | 4.932% | 4.3%
| PDM3 |  | 2.111% | -3.601% | -7.811% | 0.4276% | -11.18% | 1.493% | 5.539% | 1.57% | -16.11% | 1.39%
| Z-Score (Absolute) |  | 0.49 | 0.86 | 1.85 | 0.09 | 2.65 | 0.34 | 1.44 | 0.36 | 3.81 | 0.09
| Analytical results for Yb in OREAS 925 (Certified Value 2.65 ppm) | [15 empty] | Certified
Yb | Round | Replicate | Lab | Lab | Lab | Lab | Lab | Lab | Lab | Lab | [6 empty] | 1
| No | No | 02 | 04 | 05 | 09 | 16 | 18 | 19 | 21 | [6 empty] | ppm
|  |  | PF*OES/MS | PF*MS | PF*MS | PF*MS | PF*OES/MS | PF*MS | PF*MS | PF*OES/MS | [6 empty] | 2
3
| 1 | 1 | 2.9 | 2.7 | 2.8 | 2.5 | 2.59 | 3.3 | 2.7 | 2.6 | [6 empty] | 1
| 1 | 2 | 2.9 | 2.5 | 2.6 | 2.5 | 2.52 | 3.4 | 2.8 | 2.6 | [6 empty] | #N/A
| 1 | 3 | 2.9 | 2.5 | 2.9 | 2.5 | 2.67 | 3.3 | 2.8 | 2.5 | [6 empty] | 16
| 1 | 4 | 2.9 | 2.6 | 2.8 | 2.5 | 2.53 | 3.2 | 2.7 | 2.7 | [6 empty] | 2.65119
| 1 | 5 | 2.9 | 2.5 | 2.6 | 2.5 | 2.65 | 3.3 | 2.4 | 2.6 | [6 empty] | 184
| 1 | 6 | 2.9 | 2.5 | 2.9 | 2.5 | 2.57 | 3.2 | 2.5 | 2.8
| Mean |  | 2.9 | 2.55 | 2.766667 | 2.5 | 2.588333 | 3.283333 | 2.65 | 2.633333
| Median |  | 2.9 | 2.5 | 2.8 | 2.5 | 2.58 | 3.3 | 2.7 | 2.6
| Std Dev. |  | 0 | 0.083666 | 0.136626 | 0 | 0.06145459 | 0.07527727 | 0.1643168 | 0.1032796
| Rel.Std.Dev. |  | 0% | 3.281% | 4.938% | 0% | 2.374% | 2.293% | 6.201% | 3.922%
| PDM3 |  | 9.385% | -3.817% | 4.356% | -5.703% | -2.371% | 23.84% | -0.0449% | -0.6736%
| Z-Score (Absolute) |  | 1.41 | 0.67 | 0.68 | 0.77 | 0.29 | 3.51 | 0.05 | 0.05
| Analytical results for Zn in OREAS 925 (Certified Value 459 ppm) | [15 empty] | Certified
Zn | Round | Replicate | Lab | Lab | Lab | Lab | Lab | Lab | Lab | Lab | Lab | Lab | Lab |  |  |  | 1
| No | No | 02 | 04 | 05 | 09 | 10 | 13 | 15 | 16 | 18 | 20 | 21 |  |  |  | ppm
|  |  | PF*OES/MS | PF*MS | PF*MS | PF*OES | PF*OES | PF*OES | PF*AAS | PF*OES/MS | PF*MS | PF*OES | PF*OES/MS |  |  |  | 0
0
| 1 | 1 | 431 | 440 | 460 | 500 | 444 | 436.048 | 500 | 456.828 | 540 | 451 | 449 |  |  |  | 1
| 1 | 2 | 437 | 420 | 440 | 450 | 462 | 436.4127 | 500 | 443.815 | 560 | 453 | 462 |  |  |  | #N/A
| 1 | 3 | 438 | 400 | 470 | 500 | 490 | 435.5099 | 500 | 437.08 | 540 | 488 | 457 |  |  |  | 16
| 1 | 4 | 430 | 430 | 460 | 500 | 451 | 441.2485 | 500 | 455.463 | 520 | 451 | 472 |  |  |  | 459.1954
| 1 | 5 | 432 | 430 | 480 | 500 | 470 | 453.7618 | 500 | 445.855 | 540 | 453 | 463 |  |  |  | 185
| 1 | 6 | 431 | 450 | 470 | 500 | 461 | 434.8534 | 500 | 454.649 | 540 | 453 | 477
| Mean |  | 433.1667 | 428.3333 | 463.3333 | 491.6667 | 463 | 439.6391 | 500 | 448.9483 | 540 | 458.1667 | 463.3333
| Median |  | 431.5 | 430 | 465 | 500 | 461.5 | 436.2304 | 500 | 450.252 | 540 | 453 | 462.5
| Std Dev. |  | 3.430258 | 17.22401 | 13.6626 | 20.41241 | 16.04992 | 7.28422 | 0 | 7.922181 | 12.64911 | 14.64809 | 10.0929
| Rel.Std.Dev. |  | 0.7919% | 4.021% | 2.949% | 4.152% | 3.467% | 1.657% | 0% | 1.765% | 2.342% | 3.197% | 2.178%
| PDM3 |  | -5.668% | -6.721% | 0.9011% | 7.071% | 0.8285% | -4.259% | 8.886% | -2.232% | 17.6% | -0.224% | 0.9011%
| Z-Score (Absolute) |  | 0.86 | 1 | 0.01 | 1.07 | 0 | 0.67 | 1.07 | 0.41 | 2.22 | 0.31 | 0.01
| Analytical results for Zr in OREAS 925 (Indicative Value 160 ppm) | [15 empty] | Indicative
Zr | Round | Replicate | Lab | Lab | Lab | Lab | [10 empty] | 1
| No | No | 09 | 16 | 19 | 21 | [10 empty] | ppm
|  |  | PF*MS | PF*OES/MS | PF*OES | PF*OES/MS | [10 empty] | 0
0
| 1 | 1 | 160 | 153.29 | 159 | 158 | [10 empty] | 1
| 1 | 2 | 160 | 155.45 | 164 | 156 | [10 empty] | 7
| 1 | 3 | 160 | 158.24 | 157 | 151 | [10 empty] | 16
| 1 | 4 | 160 | 157.82 | 165 | 164 | [10 empty] | 160.0833
| 1 | 5 | 160 | 157.97 | 161 | 157 | [10 empty] | 13
| 1 | 6 | 170 | 162.23 | 160 | 175
| Mean |  | 161.6667 | 157.5 | 161 | 160.1667
| Median |  | 160 | 157.895 | 160.5 | 157.5
| Std Dev. |  | 4.082483 | 3.005675 | 3.03315 | 8.376555
| Rel.Std.Dev. |  | 2.525% | 1.908% | 1.884% | 5.23%
| PDM3 |  | 0.9891% | -1.614% | 0.5726% | 0.05206%
| Z-Score (Absolute) |  | 0.97 | 2.77 | 0.37 | 0.37
Note on C17: Z-Scores have been calculated after removal of individual outliers. Laboratory batches are rejected if Z-Score > 2.5.
Note on C35: Z-Scores have been calculated after removal of individual outliers. Laboratory batches are rejected if Z-Score > 2.5.
Note on C53: Z-Scores have been calculated after removal of individual outliers. Laboratory batches are rejected if Z-Score > 2.5.
Note on C71: Z-Scores have been calculated after removal of individual outliers. Laboratory batches are rejected if Z-Score > 2.5.
Note on C89: Z-Scores have been calculated after removal of individual outliers. Laboratory batches are rejected if Z-Score > 2.5.
Note on C107: Z-Scores have been calculated after removal of individual outliers. Laboratory batches are rejected if Z-Score > 2.5.
Note on C125: Z-Scores have been calculated after removal of individual outliers. Laboratory batches are rejected if Z-Score > 2.5.
Note on C143: Z-Scores have been calculated after removal of individual outliers. Laboratory batches are rejected if Z-Score > 2.5.
Note on C161: Z-Scores have been calculated after removal of individual outliers. Laboratory batches are rejected if Z-Score > 2.5.
Note on C179: Z-Scores have been calculated after removal of individual outliers. Laboratory batches are rejected if Z-Score > 2.5.
Note on C197: Z-Scores have been calculated after removal of individual outliers. Laboratory batches are rejected if Z-Score > 2.5.
Note on C215: Z-Scores have been calculated after removal of individual outliers. Laboratory batches are rejected if Z-Score > 2.5.
Note on C233: Z-Scores have been calculated after removal of individual outliers. Laboratory batches are rejected if Z-Score > 2.5.
Note on C251: Z-Scores have been calculated after removal of individual outliers. Laboratory batches are rejected if Z-Score > 2.5.
Note on C269: Z-Scores have been calculated after removal of individual outliers. Laboratory batches are rejected if Z-Score > 2.5.
Note on C287: Z-Scores have been calculated after removal of individual outliers. Laboratory batches are rejected if Z-Score > 2.5.
Note on C305: Z-Scores have been calculated after removal of individual outliers. Laboratory batches are rejected if Z-Score > 2.5.
Note on C323: Z-Scores have been calculated after removal of individual outliers. Laboratory batches are rejected if Z-Score > 2.5.
Note on C341: Z-Scores have been calculated after removal of individual outliers. Laboratory batches are rejected if Z-Score > 2.5.
Note on C359: Z-Scores have been calculated after removal of individual outliers. Laboratory batches are rejected if Z-Score > 2.5.
Note on C377: Z-Scores have been calculated after removal of individual outliers. Laboratory batches are rejected if Z-Score > 2.5.
Note on C395: Z-Scores have been calculated after removal of individual outliers. Laboratory batches are rejected if Z-Score > 2.5.
Note on C413: Z-Scores have been calculated after removal of individual outliers. Laboratory batches are rejected if Z-Score > 2.5.
Note on C431: Z-Scores have been calculated after removal of individual outliers. Laboratory batches are rejected if Z-Score > 2.5.
Note on C449: Z-Scores have been calculated after removal of individual outliers. Laboratory batches are rejected if Z-Score > 2.5.
Note on C467: Z-Scores have been calculated after removal of individual outliers. Laboratory batches are rejected if Z-Score > 2.5.
Note on C485: Z-Scores have been calculated after removal of individual outliers. Laboratory batches are rejected if Z-Score > 2.5.
Note on C503: Z-Scores have been calculated after removal of individual outliers. Laboratory batches are rejected if Z-Score > 2.5.
Note on C521: Z-Scores have been calculated after removal of individual outliers. Laboratory batches are rejected if Z-Score > 2.5.
Note on C539: Z-Scores have been calculated after removal of individual outliers. Laboratory batches are rejected if Z-Score > 2.5.
Note on C557: Z-Scores have been calculated after removal of individual outliers. Laboratory batches are rejected if Z-Score > 2.5.
Note on C575: Z-Scores have been calculated after removal of individual outliers. Laboratory batches are rejected if Z-Score > 2.5.
Note on C593: Z-Scores have been calculated after removal of individual outliers. Laboratory batches are rejected if Z-Score > 2.5.
Note on C611: Z-Scores have been calculated after removal of individual outliers. Laboratory batches are rejected if Z-Score > 2.5.
Note on C629: Z-Scores have been calculated after removal of individual outliers. Laboratory batches are rejected if Z-Score > 2.5.
Note on C647: Z-Scores have been calculated after removal of individual outliers. Laboratory batches are rejected if Z-Score > 2.5.
Note on C665: Z-Scores have been calculated after removal of individual outliers. Laboratory batches are rejected if Z-Score > 2.5.
Note on C683: Z-Scores have been calculated after removal of individual outliers. Laboratory batches are rejected if Z-Score > 2.5.
Note on C701: Z-Scores have been calculated after removal of individual outliers. Laboratory batches are rejected if Z-Score > 2.5.
Note on C719: Z-Scores have been calculated after removal of individual outliers. Laboratory batches are rejected if Z-Score > 2.5.
Note on C737: Z-Scores have been calculated after removal of individual outliers. Laboratory batches are rejected if Z-Score > 2.5.
Note on C755: Z-Scores have been calculated after removal of individual outliers. Laboratory batches are rejected if Z-Score > 2.5.
Note on C773: Z-Scores have been calculated after removal of individual outliers. Laboratory batches are rejected if Z-Score > 2.5.
Note on C791: Z-Scores have been calculated after removal of individual outliers. Laboratory batches are rejected if Z-Score > 2.5.
Note on C809: Z-Scores have been calculated after removal of individual outliers. Laboratory batches are rejected if Z-Score > 2.5.
Note on C827: Z-Scores have been calculated after removal of individual outliers. Laboratory batches are rejected if Z-Score > 2.5.
Note on C845: Z-Scores have been calculated after removal of individual outliers. Laboratory batches are rejected if Z-Score > 2.5.
Note on C863: Z-Scores have been calculated after removal of individual outliers. Laboratory batches are rejected if Z-Score > 2.5.
Note on C881: Z-Scores have been calculated after removal of individual outliers. Laboratory batches are rejected if Z-Score > 2.5.
Note on C899: Z-Scores have been calculated after removal of individual outliers. Laboratory batches are rejected if Z-Score > 2.5.
Note on C917: Z-Scores have been calculated after removal of individual outliers. Laboratory batches are rejected if Z-Score > 2.5.
Note on C935: Z-Scores have been calculated after removal of individual outliers. Laboratory batches are rejected if Z-Score > 2.5.
Note on C953: Z-Scores have been calculated after removal of individual outliers. Laboratory batches are rejected if Z-Score > 2.5.
Note on C971: Z-Scores have been calculated after removal of individual outliers. Laboratory batches are rejected if Z-Score > 2.5.
Note on C989: Z-Scores have been calculated after removal of individual outliers. Laboratory batches are rejected if Z-Score > 2.5.
Note on C1007: Z-Scores have been calculated after removal of individual outliers. Laboratory batches are rejected if Z-Score > 2.5.
Note on C1025: Z-Scores have been calculated after removal of individual outliers. Laboratory batches are rejected if Z-Score > 2.5.
Note on C1043: Z-Scores have been calculated after removal of individual outliers. Laboratory batches are rejected if Z-Score > 2.5.
Note on C1061: Z-Scores have been calculated after removal of individual outliers. Laboratory batches are rejected if Z-Score > 2.5.
Note on C1079: Z-Scores have been calculated after removal of individual outliers. Laboratory batches are rejected if Z-Score > 2.5.
Note on C1097: Z-Scores have been calculated after removal of individual outliers. Laboratory batches are rejected if Z-Score > 2.5.