## Abbreviations
Table 1. Abbreviations used for OREAS 926
Abbreviation | Explanation
Std.Dev. | one sigma standard deviation
Rel.Std.Dev. | one sigma relative standard deviation
PDM3 | percent deviation of lab mean from corrected mean of means
NR | not reported
< | ‘less than’
4A*MS | 4-acid (HF-HNO3-HClO4-HCl) digest with ICP-MS finish
4A*OES | 4-acid (HF-HNO3-HClO4-HCl) digest with ICP-OES finish
4A*OES/MS | 4-acid (HF-HNO3-HClO4-HCl) digest with ICP-OES or ICP-MS finish as appropriate
4A*OES/AAS | 4-acid (HF-HNO3-HClO4-HCl) digest with either AAS or ICP-OES finish as appropriate
4A*AAS | 4-acid (HF-HNO3-HClO4-HCl) digest with AAS finish
AR*OES/MS | aqua regia digest with ICP-OES or ICP-MS finish as appropriate
AR*MS | aqua regia digest with ICP-MS finish
AR*OES | aqua regia digest with ICP-OES finish
AR*OES/AAS | ore grade aqua regia digest with either AAS or ICP-OES finish as appropriate
AR*AAS | aqua regia digest with AAS finish
IRC | infrared combustion furnace
PF*OES/MS | sodium peroxide fusion with OES or MS finish as appropriate
PF*MS | sodium peroxide fusion with ICP-MS finish
PF*OES | sodium peroxide fusion with ICP-OES finish
PF*AAS | sodium peroxide fusion with AAS finish
Legend:- | (for Method Group Tabulated Results omitted in the determination of Certified Values)
Individual | - Outlying individual values
Batch & Limits | - Outlying laboratory batch data sets and superfluous limit values

## Certified Values
Table 2. Certified Values, SD's, 95% Confidence and Tolerance Limits for OREAS 926
Constituent | Certified | SD | 95% Confidence Limits |  | 95% Tolerance Limits
| Value |  | Low | High | Low | High
4-Acid Digestion
Ag, Silver (ppm) | 2.921762 | 0.2409275 | 2.819191 | 3.024333 | 2.565439 | 3.278084
Al, Aluminium (wt.%) | 7.300877 | 0.3718071 | 7.109517 | 7.492238 | 7.143742 | 7.458013
As, Arsenic (ppm) | 8.641935 | 0.8259086 | 8.339063 | 8.944807 | 7.783878 | 9.499992
Ba, Barium (ppm) | 426.6178 | 24.20195 | 414.0636 | 439.172 | 413.391 | 439.8447
Be, Beryllium (ppm) | 2.228835 | 0.1824752 | 2.131283 | 2.326386 | 2.082387 | 2.375282
Bi, Bismuth (ppm) | 40.98187 | 2.612442 | 39.95964 | 42.0041 | 38.31578 | 43.64795
Ca, Calcium (wt.%) | 0.4772351 | 0.02341897 | 0.4660565 | 0.4884138 | 0.4629013 | 0.491569
Cd, Cadmium (ppm) | 0.5071859 | 0.04318769 | 0.4868371 | 0.5275347 | 0.480844 | 0.5335278
Ce, Cerium (ppm) | 83.65892 | 4.549623 | 81.08825 | 86.22959 | 81.67093 | 85.6469
Co, Cobalt (ppm) | 26.06009 | 1.796626 | 25.26004 | 26.86014 | 25.20208 | 26.91811
Cr, Chromium (ppm) | 70.27547 | 8.199641 | 66.24515 | 74.3058 | 66.92806 | 73.62289
Cs, Cesium (ppm) | 6.547314 | 0.4659421 | 6.287136 | 6.807491 | 6.39986 | 6.694767
Cu, Copper (wt.%) | 0.8132575 | 0.02732103 | 0.8008475 | 0.8256675 | 0.7977084 | 0.8288066
Dy, Dysprosium (ppm) | 4.936991 | 0.2943454 | 4.7175 | 5.156481 | 4.799178 | 5.074803
Er, Erbium (ppm) | 2.779684 | 0.2034885 | 2.624327 | 2.935041 | 2.687868 | 2.871499
Eu, Europium (ppm) | 1.356907 | 0.09239603 | 1.286994 | 1.42682 | 1.316187 | 1.397627
Fe, Iron (wt.%) | 7.125481 | 0.428312 | 6.914384 | 7.336579 | 7.011781 | 7.239182
Ga, Gallium (ppm) | 19.96073 | 1.054198 | 19.47459 | 20.44688 | 19.48319 | 20.43828
Gd, Gadolinium (ppm) | 5.708707 | 0.2692638 | 5.492581 | 5.924833 | 5.58617 | 5.831244
Ge, Germanium (ppm) | < 2 | IND | IND | IND | IND | IND
Hf, Hafnium (ppm) | 3.122355 | 0.1923895 | 3.01782 | 3.22689 | 3.024293 | 3.220418
Ho, Holmium (ppm) | 0.9230355 | 0.03408838 | 0.8958498 | 0.9502211 | 0.8858945 | 0.9601764
In, Indium (ppm) | 0.8350112 | 0.04652077 | 0.8058283 | 0.8641942 | 0.8066481 | 0.8633744
K, Potassium (wt.%) | 2.489229 | 0.09563976 | 2.449295 | 2.529163 | 2.414801 | 2.563657
La, Lanthanum (ppm) | 41.83934 | 1.747829 | 40.92818 | 42.75049 | 40.72041 | 42.95827
Li, Lithium (ppm) | 31.05329 | 1.362685 | 30.29256 | 31.81402 | 30.08573 | 32.02084
Lu, Lutetium (ppm) | 0.3809431 | 0.02152444 | 0.36499 | 0.3968962 | 0.3554862 | 0.4064
Mg, Magnesium (wt.%) | 1.733051 | 0.07291073 | 1.697069 | 1.769033 | 1.700023 | 1.76608
Mn, Manganese (wt.%) | 0.09921177 | 0.004847154 | 0.09695966 | 0.1014639 | 0.09710731 | 0.1013162
Mo, Molybdenum (ppm) | 1.043726 | 0.09233861 | 1.000717 | 1.086735 | 0.9162612 | 1.171191
Na, Sodium (wt.%) | 0.2782546 | 0.01762566 | 0.2689457 | 0.2875635 | 0.2704901 | 0.2860191
Nb, Niobium (ppm) | 13.50442 | 0.90725 | 13.04741 | 13.96143 | 13.04094 | 13.9679
Nd, Neodymium (ppm) | 35.31335 | 1.998075 | 33.78065 | 36.84605 | 34.52538 | 36.10132
Ni, Nickel (ppm) | 34.93122 | 2.519315 | 33.83351 | 36.02893 | 33.72526 | 36.13718
P, Phosphorus (wt.%) | 0.06185124 | 0.003612327 | 0.0603917 | 0.06331078 | 0.05905961 | 0.06464287
Pb, Lead (ppm) | 97.87192 | 6.023981 | 95.39144 | 100.3524 | 95.53732 | 100.2065
Pr, Praseodymium (ppm) | 9.609867 | 0.5778273 | 9.15543 | 10.0643 | 9.455969 | 9.763765
Rb, Rubidium (ppm) | 166.0999 | 8.700424 | 161.5984 | 170.6014 | 160.1327 | 172.0672
Re, Rhenium (ppb) | < 5 | IND | IND | IND | IND | IND
S, Sulphur (wt.%) | 1.16298 | 0.05588673 | 1.135476 | 1.190484 | 1.123643 | 1.202317
Sb, Antimony (ppm) | 1.316939 | 0.08698615 | 1.278843 | 1.355035 | 1.258929 | 1.374948
Sc, Scandium (ppm) | 13.13776 | 1.178971 | 12.47551 | 13.80001 | 12.77157 | 13.50396
Se, Selenium (ppm) | 10.71309 | 1.53015 | 9.968659 | 11.45751 | 9.774042 | 11.65213
Sm, Samarium (ppm) | 6.603113 | 0.4120743 | 6.286779 | 6.919447 | 6.428899 | 6.777327
Sn, Tin (ppm) | 16.85904 | 1.043012 | 16.41429 | 17.30378 | 16.345 | 17.37307
Sr, Strontium (ppm) | 36.21078 | 1.787767 | 35.22834 | 37.19323 | 35.21554 | 37.20602
Ta, Tantalum (ppm) | 1.032499 | 0.1859675 | 0.9276307 | 1.137366 | 0.9943093 | 1.070688
Tb, Terbium (ppm) | 0.8449578 | 0.05796799 | 0.8075996 | 0.8823161 | 0.814271 | 0.8756447
Te, Tellurium (ppm) | < 0.1 | IND | IND | IND | IND | IND
Th, Thorium (ppm) | 16.07352 | 1.218827 | 15.44754 | 16.69951 | 15.66221 | 16.48483
Ti, Titanium (wt.%) | 0.3910101 | 0.02276413 | 0.3790411 | 0.4029791 | 0.3797731 | 0.4022472
Tl, Thallium (ppm) | 0.8555863 | 0.04104093 | 0.8357393 | 0.8754332 | 0.82719 | 0.8839825
Tm, Thulium (ppm) | 0.3906641 | 0.01453638 | 0.3803484 | 0.4009797 | 0.3722337 | 0.4090944
U, Uranium (ppm) | 2.931672 | 0.175053 | 2.840151 | 3.023193 | 2.855641 | 3.007703
V, Vanadium (ppm) | 90.1219 | 5.458253 | 87.42766 | 92.81613 | 87.32236 | 92.92144
W, Tungsten (ppm) | 6.60323 | 0.827968 | 6.245655 | 6.960805 | 6.084242 | 7.122218
Y, Yttrium (ppm) | 24.98815 | 1.372526 | 24.26159 | 25.71471 | 24.29924 | 25.67706
Yb, Ytterbium (ppm) | 2.460814 | 0.1394178 | 2.3662 | 2.555429 | 2.347623 | 2.574006
Zn, Zinc (ppm) | 398.1062 | 10.5586 | 393.6352 | 402.5773 | 385.9242 | 410.2882
Zr, Zirconium (ppm) | 106.9438 | 10.54763 | 101.5779 | 112.3097 | 104.0335 | 109.8542
Aqua Regia Digestion
Ag, Silver (ppm) | 2.97315 | 0.2855749 | 2.876559 | 3.069742 | 2.660685 | 3.285616
Al, Aluminium (wt.%) | 2.838219 | 0.1192257 | 2.780431 | 2.896006 | 2.759063 | 2.917375
As, Arsenic (ppm) | 7.983833 | 0.9044245 | 7.714002 | 8.253664 | 7.337307 | 8.63036
Au, Gold (ppb) | < 10 | IND | IND | IND | IND | IND
B, Boron (ppm) | < 10 | IND | IND | IND | IND | IND
Ba, Barium (ppm) | 51.8115 | 3.367743 | 49.87879 | 53.74421 | 49.42377 | 54.19923
Be, Beryllium (ppm) | 0.59605 | 0.05478513 | 0.5661939 | 0.6259061 | 0.5500471 | 0.6420529
Bi, Bismuth (ppm) | 40.91996 | 2.671161 | 39.93039 | 41.90953 | 37.70787 | 44.13204
Ca, Calcium (wt.%) | 0.3337778 | 0.01041089 | 0.3282413 | 0.3393143 | 0.3207496 | 0.346806
Cd, Cadmium (ppm) | 0.4959808 | 0.03744445 | 0.4790338 | 0.5129278 | 0.4652123 | 0.5267493
Ce, Cerium (ppm) | 56.65634 | 6.616223 | 52.77556 | 60.53712 | 54.8612 | 58.45149
Co, Cobalt (ppm) | 25.31902 | 1.069702 | 24.91057 | 25.72746 | 24.27751 | 26.36052
Cr, Chromium (ppm) | 38.65433 | 1.22981 | 38.13002 | 39.17863 | 37.52066 | 39.788
Cs, Cesium (ppm) | 1.512951 | 0.2700371 | 1.355607 | 1.670296 | 1.45906 | 1.566843
Cu, Copper (wt.%) | 0.8199923 | 0.01694987 | 0.8133547 | 0.8266298 | 0.8033834 | 0.8366012
Dy, Dysprosium (ppm) | < 3 | IND | IND | IND | IND | IND
Er, Erbium (ppm) | < 2.5 | IND | IND | IND | IND | IND
Eu, Europium (ppm) | 0.8793902 | 0.1471413 | 0.7172379 | 1.041542 | 0.8019748 | 0.9568055
Fe, Iron (wt.%) | 6.640261 | 0.289517 | 6.494409 | 6.786114 | 6.507998 | 6.772525
Ga, Gallium (ppm) | 8.181654 | 0.5539032 | 7.855584 | 8.507723 | 7.969697 | 8.393611
Gd, Gadolinium (ppm) | < 5 | IND | IND | IND | IND | IND
Ge, Germanium (ppm) | < 0.3 | IND | IND | IND | IND | IND
Hf, Hafnium (ppm) | 0.6720442 | 0.1305285 | 0.5802332 | 0.7638552 | 0.6394004 | 0.7046881
Hg, Mercury (ppm) | < 0.06 | IND | IND | IND | IND | IND
Ho, Holmium (ppm) | < 0.8 | IND | IND | IND | IND | IND
In, Indium (ppm) | 0.755113 | 0.05604661 | 0.7227643 | 0.7874616 | 0.7323437 | 0.7778822
K, Potassium (wt.%) | 0.3087573 | 0.04083756 | 0.2868798 | 0.3306348 | 0.2981333 | 0.3193812
La, Lanthanum (ppm) | 28.67048 | 2.287454 | 27.33968 | 30.00127 | 27.90194 | 29.43902
Li, Lithium (ppm) | 23.63043 | 1.923183 | 22.63326 | 24.62759 | 22.79682 | 24.46404
Lu, Lutetium (ppm) | < 0.3 | IND | IND | IND | IND | IND
Mg, Magnesium (wt.%) | 1.484902 | 0.08626256 | 1.442113 | 1.527691 | 1.452203 | 1.517601
Mn, Manganese (wt.%) | 0.08879443 | 0.003183465 | 0.08734161 | 0.09024725 | 0.08662132 | 0.09096753
Mo, Molybdenum (ppm) | 0.9564029 | 0.1035295 | 0.9051496 | 1.007656 | 0.9008076 | 1.011998
Na, Sodium (wt.%) | < 0.02 | IND | IND | IND | IND | IND
Nb, Niobium (ppm) | < 0.5 | IND | IND | IND | IND | IND
Nd, Neodymium (ppm) | 24.6443 | 4.431283 | 20.76215 | 28.52644 | 23.71488 | 25.57371
Ni, Nickel (ppm) | 32.30813 | 0.8733981 | 31.90708 | 32.70918 | 31.17769 | 33.43857
P, Phosphorus (wt.%) | 0.06041595 | 0.003748288 | 0.05843438 | 0.06239752 | 0.05834687 | 0.06248503
Pb, Lead (ppm) | 96.86769 | 4.393091 | 95.26163 | 98.47375 | 93.45968 | 100.2757
Pr, Praseodymium (ppm) | 6.57131 | 1.056264 | 5.547695 | 7.594924 | 6.334248 | 6.808371
Rb, Rubidium (ppm) | 19.8703 | 2.932328 | 18.11528 | 21.62532 | 19.21966 | 20.52094
Re, Rhenium (ppb) | < 1 | IND | IND | IND | IND | IND
S, Sulphur (wt.%) | 1.144345 | 0.05872046 | 1.114251 | 1.174439 | 1.111109 | 1.17758
Sb, Antimony (ppm) | 0.5948444 | 0.1138743 | 0.5248044 | 0.6648843 | 0.5440268 | 0.6456619
Sc, Scandium (ppm) | 3.29209 | 0.485886 | 2.991482 | 3.592699 | 3.139722 | 3.444459
Se, Selenium (ppm) | 10.39866 | 1.311157 | 9.795087 | 11.00223 | 9.912213 | 10.88511
Sm, Samarium (ppm) | 4.508779 | 0.8889653 | 3.729079 | 5.288479 | 4.301129 | 4.716429
Sn, Tin (ppm) | 9.546245 | 0.555738 | 9.241325 | 9.851164 | 9.262775 | 9.829714
Sr, Strontium (ppm) | 12.96061 | 0.5549181 | 12.64549 | 13.27574 | 12.52362 | 13.39761
Ta, Tantalum (ppm) | < 0.05 | IND | IND | IND | IND | IND
Tb, Terbium (ppm) | < 0.8 | IND | IND | IND | IND | IND
Te, Tellurium (ppm) | < 0.08 | IND | IND | IND | IND | IND
Th, Thorium (ppm) | 14.04302 | 1.272688 | 13.34249 | 14.74355 | 13.64049 | 14.44556
Ti, Titanium (wt.%) | < 0.15 | IND | IND | IND | IND | IND
Tl, Thallium (ppm) | 0.1320924 | 0.02568018 | 0.1156658 | 0.148519 | IND | IND
Tm, Thulium (ppm) | > 0.4 | IND | IND | IND | IND | IND
U, Uranium (ppm) | 1.900202 | 0.2634807 | 1.746009 | 2.054394 | 1.83911 | 1.961293
V, Vanadium (ppm) | 29.98879 | 1.960436 | 28.88784 | 31.08973 | 28.90293 | 31.07464
W, Tungsten (ppm) | 2.919845 | 0.5072801 | 2.66577 | 3.17392 | 2.690404 | 3.149286
Y, Yttrium (ppm) | 13.62706 | 2.659896 | 12.11578 | 15.13834 | 13.24371 | 14.0104
Yb, Ytterbium (ppm) | < 2 | IND | IND | IND | IND | IND
Zn, Zinc (ppm) | 390.0773 | 15.58491 | 383.3426 | 396.812 | 378.6377 | 401.5169
Zr, Zirconium (ppm) | 22.0525 | 3.816824 | 19.43664 | 24.66836 | 21.01287 | 23.09213
Peroxide Fusion ICP
Ag, Silver (ppm) | < 3 | IND | IND | IND | IND | IND
Al, Aluminium (wt.%) | 7.49155 | 0.294955 | 7.28539 | 7.69771 | 7.355371 | 7.627729
As, Arsenic (ppm) | < 10 | IND | IND | IND | IND | IND
Ba, Barium (ppm) | 437.6941 | 20.04352 | 423.2302 | 452.158 | 424.9431 | 450.4452
Be, Beryllium (ppm) | < 3 | IND | IND | IND | IND | IND
Bi, Bismuth (ppm) | 43.0299 | 3.028918 | 41.77152 | 44.28829 | 39.55057 | 46.50923
Ca, Calcium (wt.%) | 0.5136414 | 0.07227988 | 0.4623175 | 0.5649653 | 0.4787984 | 0.5484844
Cd, Cadmium (ppm) | < 1 | IND | IND | IND | IND | IND
Ce, Cerium (ppm) | 84.08229 | 4.643301 | 80.36996 | 87.79462 | 81.25519 | 86.90939
Co, Cobalt (ppm) | 27.27642 | 1.541336 | 26.18046 | 28.37239 | 25.75929 | 28.79356
Cr, Chromium (ppm) | 89.16467 | 15.28072 | 79.40663 | 98.92271 | 81.12462 | 97.20472
Cs, Cesium (ppm) | 6.794776 | 0.2212776 | 6.624214 | 6.965338 | 6.595218 | 6.994334
Cu, Copper (wt.%) | 0.8426538 | 0.01551343 | 0.8359946 | 0.849313 | 0.8233096 | 0.861998
Dy, Dysprosium (ppm) | 5.282604 | 0.2199927 | 5.127189 | 5.438019 | 5.080464 | 5.484744
Er, Erbium (ppm) | 2.996771 | 0.2436856 | 2.806094 | 3.187448 | 2.915787 | 3.077755
Eu, Europium (ppm) | 1.399024 | 0.05422745 | 1.363308 | 1.43474 | IND | IND
Fe, Iron (wt.%) | 7.491856 | 0.2398759 | 7.369597 | 7.614114 | 7.340576 | 7.643135
Ga, Gallium (ppm) | 20.60762 | 1.752928 | 19.50883 | 21.7064 | 19.86164 | 21.3536
Gd, Gadolinium (ppm) | 6.109104 | 0.4759384 | 5.706301 | 6.511908 | 5.916209 | 6.301999
Hf, Hafnium (ppm) | < 10 | IND | IND | IND | IND | IND
Ho, Holmium (ppm) | 1.0664375 | 0.06959469 | 1.016 | 1.116875 | IND | IND
In, Indium (ppm) | 0.8765276 | 0.05385702 | 0.8384021 | 0.9146531 | IND | IND
K, Potassium (wt.%) | 2.59963 | 0.06521266 | 2.564099 | 2.63516 | 2.532662 | 2.666598
La, Lanthanum (ppm) | 44.58333 | 2.089762 | 42.75535 | 46.41132 | 43.06629 | 46.10038
Li, Lithium (ppm) | 29.89166 | 2.575847 | 27.55963 | 32.22368 | 28.6152 | 31.16811
Lu, Lutetium (ppm) | 0.4442 | 0.05889876 | 0.3659447 | 0.5224553 | IND | IND
Mg, Magnesium (wt.%) | 1.77601 | 0.0414874 | 1.753714 | 1.798307 | 1.725958 | 1.826062
Mn, Manganese (wt.%) | 0.1067368 | 0.0042815 | 0.1038726 | 0.1096009 | 0.1037651 | 0.1097084
Mo, Molybdenum (ppm) | < 1 | IND | IND | IND | IND | IND
Nb, Niobium (ppm) | 14.28586 | 1.040854 | 13.27113 | 15.30059 | 13.69991 | 14.87181
Nd, Neodymium (ppm) | 36.84619 | 1.447086 | 35.68929 | 38.00309 | 35.71883 | 37.97355
Ni, Nickel (ppm) | 36.61331 | 4.584828 | 33.07224 | 40.15438 | 35.00808 | 38.21854
P, Phosphorus (wt.%) | 0.06576667 | 0.007927007 | 0.05957128 | 0.07196206 | 0.05736438 | 0.07416895
Pb, Lead (ppm) | 101.2899 | 7.457072 | 95.6762 | 106.9036 | 93.60474 | 108.9751
Pr, Praseodymium (ppm) | 10.07904 | 0.4112919 | 9.763352 | 10.39473 | 9.767927 | 10.39016
Rb, Rubidium (ppm) | 168.7881 | 4.096224 | 165.1989 | 172.3773 | 165.1858 | 172.3904
S, Sulphur (wt.%) | 1.171778 | 0.02495808 | 1.162492 | 1.181064 | 1.119798 | 1.223758
Sb, Antimony (ppm) | < 1.5 | IND | IND | IND | IND | IND
Sc, Scandium (ppm) | < 15 | IND | IND | IND | IND | IND
Si, Silicon (wt.%) | 29.35 | 0.6115473 | 28.78156 | 29.91844 | 28.6787 | 30.0213
Sm, Samarium (ppm) | 6.736875 | 0.3462088 | 6.499574 | 6.974176 | 6.506071 | 6.967679
Sn, Tin (ppm) | 19.03455 | 2.23392 | 17.4539 | 20.6152 | 17.16474 | 20.90436
Sr, Strontium (ppm) | 35.21013 | 3.421118 | 32.30905 | 38.1112 | 32.12422 | 38.29604
Ta, Tantalum (ppm) | 1.216156 | 0.1860932 | 1.040844 | 1.391469 | IND | IND
Tb, Terbium (ppm) | 0.9176042 | 0.08206322 | 0.858358 | 0.9768503 | IND | IND
Th, Thorium (ppm) | 15.99302 | 0.6894757 | 15.4053 | 16.58075 | 15.63726 | 16.34879
Ti, Titanium (wt.%) | 0.4039374 | 0.01732704 | 0.3931097 | 0.4147652 | 0.3943081 | 0.4135668
Tl, Thallium (ppm) | 0.9241553 | 0.09492149 | 0.8454924 | 1.002818 | IND | IND
Tm, Thulium (ppm) | 0.4307619 | 0.04236279 | 0.394604 | 0.4669198 | IND | IND
U, Uranium (ppm) | 3.113625 | 0.1683816 | 2.986367 | 3.240883 | 3.000407 | 3.226843
V, Vanadium (ppm) | 91.15339 | 3.273858 | 89.52265 | 92.78412 | 87.28627 | 95.0205
W, Tungsten (ppm) | < 8 | IND | IND | IND | IND | IND
Y, Yttrium (ppm) | 27.88896 | 1.135739 | 27.00709 | 28.77083 | 27.16266 | 28.61526
Yb, Ytterbium (ppm) | 2.78875 | 0.2210441 | 2.608993 | 2.968507 | 2.610976 | 2.966524
Zn, Zinc (ppm) | 414.2663 | 22.321 | 400.7378 | 427.7948 | 399.7983 | 428.7343

## Indicative Values
Table 3. Indicative Values for OREAS 926
Constituent | Unit | Value | Constituent | Unit | Value | Constituent | Unit | Value
4-Acid Digestion
B | ppm | 7.416667 | Hg | ppm | < 1 | Ru | ppm | < 0.1
Aqua Regia Digestion
Pd | ppb | 17 | Pt | ppb | < 5 | Ru | ppb | < 5
Infrared Combustion
S | wt.% | 1.19
Peroxide Fusion ICP
B | ppm | 21.11111 | Re | ppm | < 0.1 | Te | ppm | < 6
Ge | ppm | 2.670837 | Se | ppm | 7.35 | Zr | ppm | 156.8904

## Performance Gates
Table 4. Pooled-Lab Performance Gates for OREAS 926
Constituent | Certified Value | Absolute Standard Deviations |  |  |  |  | Relative Standard Deviations |  |  | 5% window
|  | 1SD | 2SD Low | 2SD High | 3SD Low | 3SD High | 1RSD | 2RSD | 3RSD | Low | High
4-Acid Digestion
Ag, ppm | 2.921762 | 0.2409275 | 2.439907 | 3.403617 | 2.198979 | 3.644544 | 8.246% | 16.49% | 24.74% | 2.775674 | 3.06785
Al, wt.% | 7.300877 | 0.3718071 | 6.557263 | 8.044492 | 6.185456 | 8.416299 | 5.093% | 10.19% | 15.28% | 6.935833 | 7.665921
As, ppm | 8.641935 | 0.8259086 | 6.990118 | 10.29375 | 6.164209 | 11.11966 | 9.557% | 19.11% | 28.67% | 8.209838 | 9.074032
Ba, ppm | 426.6178 | 24.20195 | 378.2139 | 475.0217 | 354.012 | 499.2237 | 5.673% | 11.35% | 17.02% | 405.2869 | 447.9487
Be, ppm | 2.228835 | 0.1824752 | 1.863884 | 2.593785 | 1.681409 | 2.77626 | 8.187% | 16.37% | 24.56% | 2.117393 | 2.340276
Bi, ppm | 40.98187 | 2.612442 | 35.75698 | 46.20675 | 33.14454 | 48.81919 | 6.375% | 12.75% | 19.12% | 38.93278 | 43.03096
Ca, wt.% | 0.4772351 | 0.02341897 | 0.4303972 | 0.5240731 | 0.4069782 | 0.547492 | 4.907% | 9.814% | 14.72% | 0.4533734 | 0.5010969
Cd, ppm | 0.5071859 | 0.04318769 | 0.4208105 | 0.5935613 | 0.3776228 | 0.636749 | 8.515% | 17.03% | 25.55% | 0.4818266 | 0.5325452
Ce, ppm | 83.65892 | 4.549623 | 74.55967 | 92.75816 | 70.01005 | 97.30779 | 5.438% | 10.88% | 16.31% | 79.47597 | 87.84186
Co, ppm | 26.06009 | 1.796626 | 22.46684 | 29.65335 | 20.67022 | 31.44997 | 6.894% | 13.79% | 20.68% | 24.75709 | 27.3631
Cr, ppm | 70.27547 | 8.199641 | 53.87619 | 86.67476 | 45.67655 | 94.8744 | 11.67% | 23.34% | 35% | 66.7617 | 73.78925
Cs, ppm | 6.547314 | 0.4659421 | 5.615429 | 7.479198 | 5.149487 | 7.94514 | 7.117% | 14.23% | 21.35% | 6.219948 | 6.874679
Cu, wt.% | 0.8132575 | 0.02732103 | 0.7586154 | 0.8678995 | 0.7312944 | 0.8952206 | 3.359% | 6.719% | 10.08% | 0.7725946 | 0.8539204
Dy, ppm | 4.936991 | 0.2943454 | 4.3483 | 5.525682 | 4.053954 | 5.820027 | 5.962% | 11.92% | 17.89% | 4.690141 | 5.18384
Er, ppm | 2.779684 | 0.2034885 | 2.372707 | 3.186661 | 2.169218 | 3.390149 | 7.321% | 14.64% | 21.96% | 2.640699 | 2.918668
Eu, ppm | 1.356907 | 0.09239603 | 1.172115 | 1.541699 | 1.079719 | 1.634095 | 6.809% | 13.62% | 20.43% | 1.289062 | 1.424752
Fe, wt.% | 7.125481 | 0.428312 | 6.268857 | 7.982106 | 5.840545 | 8.410418 | 6.011% | 12.02% | 18.03% | 6.769207 | 7.481756
Ga, ppm | 19.96073 | 1.054198 | 17.85234 | 22.06913 | 16.79814 | 23.12333 | 5.281% | 10.56% | 15.84% | 18.9627 | 20.95877
Gd, ppm | 5.708707 | 0.2692638 | 5.170179 | 6.247235 | 4.900915 | 6.516498 | 4.717% | 9.433% | 14.15% | 5.423272 | 5.994142
Ge, ppm | < 2 | IND | IND | IND | IND | IND | IND | IND | IND | IND | IND
Hf, ppm | 3.122355 | 0.1923895 | 2.737576 | 3.507134 | 2.545187 | 3.699524 | 6.162% | 12.32% | 18.49% | 2.966237 | 3.278473
Ho, ppm | 0.9230355 | 0.03408838 | 0.8548587 | 0.9912122 | 0.8207703 | 1.025301 | 3.693% | 7.386% | 11.08% | 0.8768837 | 0.9691872
In, ppm | 0.8350112 | 0.04652077 | 0.7419697 | 0.9280528 | 0.6954489 | 0.9745735 | 5.571% | 11.14% | 16.71% | 0.7932607 | 0.8767618
K, wt.% | 2.489229 | 0.09563976 | 2.297949 | 2.680508 | 2.20231 | 2.776148 | 3.842% | 7.684% | 11.53% | 2.364767 | 2.61369
La, ppm | 41.83934 | 1.747829 | 38.34368 | 45.33499 | 36.59585 | 47.08282 | 4.177% | 8.355% | 12.53% | 39.74737 | 43.9313
Li, ppm | 31.05329 | 1.362685 | 28.32792 | 33.77866 | 26.96523 | 35.14134 | 4.388% | 8.776% | 13.16% | 29.50062 | 32.60595
Lu, ppm | 0.3809431 | 0.02152444 | 0.3378942 | 0.423992 | 0.3163698 | 0.4455164 | 5.65% | 11.3% | 16.95% | 0.3618959 | 0.3999902
Mg, wt.% | 1.733051 | 0.07291073 | 1.58723 | 1.878873 | 1.514319 | 1.951783 | 4.207% | 8.414% | 12.62% | 1.646399 | 1.819704
Mn, wt.% | 0.09921177 | 0.004847154 | 0.08951746 | 0.1089061 | 0.0846703 | 0.1137532 | 4.886% | 9.771% | 14.66% | 0.09425118 | 0.1041724
Mo, ppm | 1.043726 | 0.09233861 | 0.8590488 | 1.228403 | 0.7667102 | 1.320742 | 8.847% | 17.69% | 26.54% | 0.9915397 | 1.095912
Na, wt.% | 0.2782546 | 0.01762566 | 0.2430033 | 0.3135059 | 0.2253776 | 0.3311316 | 6.334% | 12.67% | 19% | 0.2643419 | 0.2921673
Nb, ppm | 13.50442 | 0.90725 | 11.68992 | 15.31892 | 10.78267 | 16.22617 | 6.718% | 13.44% | 20.15% | 12.8292 | 14.17964
Nd, ppm | 35.31335 | 1.998075 | 31.3172 | 39.3095 | 29.31912 | 41.30757 | 5.658% | 11.32% | 16.97% | 33.54768 | 37.07901
Ni, ppm | 34.93122 | 2.519315 | 29.89259 | 39.96985 | 27.37328 | 42.48917 | 7.212% | 14.42% | 21.64% | 33.18466 | 36.67778
P, wt.% | 0.06185124 | 0.003612327 | 0.05462658 | 0.06907589 | 0.05101426 | 0.07268822 | 5.84% | 11.68% | 17.52% | 0.05875868 | 0.0649438
Pb, ppm | 97.87192 | 6.023981 | 85.82396 | 109.9199 | 79.79998 | 115.9439 | 6.155% | 12.31% | 18.46% | 92.97832 | 102.7655
Pr, ppm | 9.609867 | 0.5778273 | 8.454212 | 10.76552 | 7.876385 | 11.34335 | 6.013% | 12.03% | 18.04% | 9.129374 | 10.09036
Rb, ppm | 166.0999 | 8.700424 | 148.6991 | 183.5008 | 139.9987 | 192.2012 | 5.238% | 10.48% | 15.71% | 157.7949 | 174.4049
Re, ppb | < 5 | IND | IND | IND | IND | IND | IND | IND | IND | IND | IND
S, wt.% | 1.16298 | 0.05588673 | 1.051206 | 1.274753 | 0.9953197 | 1.33064 | 4.805% | 9.611% | 14.42% | 1.104831 | 1.221129
Sb, ppm | 1.316939 | 0.08698615 | 1.142967 | 1.490911 | 1.05598 | 1.577897 | 6.605% | 13.21% | 19.82% | 1.251092 | 1.382786
Sc, ppm | 13.13776 | 1.178971 | 10.77982 | 15.4957 | 9.600848 | 16.67467 | 8.974% | 17.95% | 26.92% | 12.48087 | 13.79465
Se, ppm | 10.71309 | 1.53015 | 7.652786 | 13.77339 | 6.122636 | 15.30354 | 14.28% | 28.57% | 42.85% | 10.17743 | 11.24874
Sm, ppm | 6.603113 | 0.4120743 | 5.778964 | 7.427261 | 5.36689 | 7.839336 | 6.241% | 12.48% | 18.72% | 6.272957 | 6.933269
Sn, ppm | 16.85904 | 1.043012 | 14.77301 | 18.94506 | 13.73 | 19.98807 | 6.187% | 12.37% | 18.56% | 16.01608 | 17.70199
Sr, ppm | 36.21078 | 1.787767 | 32.63525 | 39.78631 | 30.84748 | 41.57408 | 4.937% | 9.874% | 14.81% | 34.40024 | 38.02132
Ta, ppm | 1.032499 | 0.1859675 | 0.6605636 | 1.404434 | 0.4745961 | 1.590401 | 18.01% | 36.02% | 54.03% | 0.9808736 | 1.084123
Tb, ppm | 0.8449578 | 0.05796799 | 0.7290218 | 0.9608938 | 0.6710538 | 1.018862 | 6.86% | 13.72% | 20.58% | 0.8027099 | 0.8872057
Te, ppm | < 0.1 | IND | IND | IND | IND | IND | IND | IND | IND | IND | IND
Th, ppm | 16.07352 | 1.218827 | 13.63587 | 18.51118 | 12.41704 | 19.73 | 7.583% | 15.17% | 22.75% | 15.26985 | 16.8772
Ti, wt.% | 0.3910101 | 0.02276413 | 0.3454819 | 0.4365384 | 0.3227177 | 0.4593025 | 5.822% | 11.64% | 17.47% | 0.3714596 | 0.4105606
Tl, ppm | 0.8555863 | 0.04104093 | 0.7735044 | 0.9376681 | 0.7324635 | 0.978709 | 4.797% | 9.594% | 14.39% | 0.8128069 | 0.8983656
Tm, ppm | 0.3906641 | 0.01453638 | 0.3615913 | 0.4197368 | 0.3470549 | 0.4342732 | 3.721% | 7.442% | 11.16% | 0.3711309 | 0.4101973
U, ppm | 2.931672 | 0.175053 | 2.581566 | 3.281778 | 2.406513 | 3.456831 | 5.971% | 11.94% | 17.91% | 2.785088 | 3.078255
V, ppm | 90.1219 | 5.458253 | 79.20539 | 101.0384 | 73.74714 | 106.4967 | 6.057% | 12.11% | 18.17% | 85.6158 | 94.62799
W, ppm | 6.60323 | 0.827968 | 4.947294 | 8.259166 | 4.119326 | 9.087134 | 12.54% | 25.08% | 37.62% | 6.273068 | 6.933391
Y, ppm | 24.98815 | 1.372526 | 22.2431 | 27.7332 | 20.87057 | 29.10573 | 5.493% | 10.99% | 16.48% | 23.73874 | 26.23756
Yb, ppm | 2.460814 | 0.1394178 | 2.181979 | 2.73965 | 2.042561 | 2.879068 | 5.666% | 11.33% | 17% | 2.337774 | 2.583855
Zn, ppm | 398.1062 | 10.5586 | 376.989 | 419.2234 | 366.4304 | 429.782 | 2.652% | 5.304% | 7.957% | 378.2009 | 418.0115
Zr, ppm | 106.9438 | 10.54763 | 85.84854 | 128.0391 | 75.30091 | 138.5867 | 9.863% | 19.73% | 29.59% | 101.5966 | 112.291
Aqua Regia Digestion
Ag, ppm | 2.97315 | 0.2855749 | 2.402001 | 3.5443 | 2.116426 | 3.829875 | 9.605% | 19.21% | 28.82% | 2.824493 | 3.121808
Al, wt.% | 2.838219 | 0.1192257 | 2.599768 | 3.07667 | 2.480542 | 3.195896 | 4.201% | 8.401% | 12.6% | 2.696308 | 2.98013
As, ppm | 7.983833 | 0.9044245 | 6.174984 | 9.792682 | 5.27056 | 10.69711 | 11.33% | 22.66% | 33.98% | 7.584642 | 8.383025
Au, ppb | < 10 | IND | IND | IND | IND | IND | IND | IND | IND | IND | IND
B, ppm | < 10 | IND | IND | IND | IND | IND | IND | IND | IND | IND | IND
Ba, ppm | 51.8115 | 3.367743 | 45.07602 | 58.54699 | 41.70827 | 61.91473 | 6.5% | 13% | 19.5% | 49.22093 | 54.40208
Be, ppm | 0.59605 | 0.05478513 | 0.4864797 | 0.7056203 | 0.4316946 | 0.7604054 | 9.191% | 18.38% | 27.57% | 0.5662475 | 0.6258525
Bi, ppm | 40.91996 | 2.671161 | 35.57764 | 46.26228 | 32.90647 | 48.93344 | 6.528% | 13.06% | 19.58% | 38.87396 | 42.96596
Ca, wt.% | 0.3337778 | 0.01041089 | 0.312956 | 0.3545996 | 0.3025451 | 0.3650104 | 3.119% | 6.238% | 9.357% | 0.3170889 | 0.3504667
Cd, ppm | 0.4959808 | 0.03744445 | 0.4210919 | 0.5708697 | 0.3836475 | 0.6083141 | 7.55% | 15.1% | 22.65% | 0.4711818 | 0.5207798
Ce, ppm | 56.65634 | 6.616223 | 43.4239 | 69.88879 | 36.80768 | 76.50501 | 11.68% | 23.36% | 35.03% | 53.82353 | 59.48916
Co, ppm | 25.31902 | 1.069702 | 23.17961 | 27.45842 | 22.10991 | 28.52812 | 4.225% | 8.45% | 12.67% | 24.05307 | 26.58497
Cr, ppm | 38.65433 | 1.22981 | 36.19471 | 41.11395 | 34.9649 | 42.34376 | 3.182% | 6.363% | 9.545% | 36.72161 | 40.58704
Cs, ppm | 1.512951 | 0.2700371 | 0.9728773 | 2.053026 | 0.7028402 | 2.323063 | 17.85% | 35.7% | 53.55% | 1.437304 | 1.588599
Cu, wt.% | 0.8199923 | 0.01694987 | 0.7860925 | 0.853892 | 0.7691427 | 0.8708419 | 2.067% | 4.134% | 6.201% | 0.7789926 | 0.8609919
Dy, ppm | < 3 | IND | IND | IND | IND | IND | IND | IND | IND | IND | IND
Er, ppm | < 2.5 | IND | IND | IND | IND | IND | IND | IND | IND | IND | IND
Eu, ppm | 0.8793902 | 0.1471413 | 0.5851077 | 1.173673 | 0.4379664 | 1.320814 | 16.73% | 33.46% | 50.2% | 0.8354207 | 0.9233597
Fe, wt.% | 6.640261 | 0.289517 | 6.061227 | 7.219295 | 5.77171 | 7.508812 | 4.36% | 8.72% | 13.08% | 6.308248 | 6.972274
Ga, ppm | 8.181654 | 0.5539032 | 7.073847 | 9.28946 | 6.519944 | 9.843363 | 6.77% | 13.54% | 20.31% | 7.772571 | 8.590736
Gd, ppm | < 5 | IND | IND | IND | IND | IND | IND | IND | IND | IND | IND
Ge, ppm | < 0.3 | IND | IND | IND | IND | IND | IND | IND | IND | IND | IND
Hf, ppm | 0.6720442 | 0.1305285 | 0.4109872 | 0.9331012 | 0.2804587 | 1.06363 | 19.42% | 38.85% | 58.27% | 0.638442 | 0.7056464
Hg, ppm | < 0.06 | IND | IND | IND | IND | IND | IND | IND | IND | IND | IND
Ho, ppm | < 0.8 | IND | IND | IND | IND | IND | IND | IND | IND | IND | IND
In, ppm | 0.755113 | 0.05604661 | 0.6430197 | 0.8672062 | 0.5869731 | 0.9232528 | 7.422% | 14.84% | 22.27% | 0.7173573 | 0.7928686
K, wt.% | 0.3087573 | 0.04083756 | 0.2270822 | 0.3904324 | 0.1862446 | 0.43127 | 13.23% | 26.45% | 39.68% | 0.2933194 | 0.3241952
La, ppm | 28.67048 | 2.287454 | 24.09557 | 33.24538 | 21.80811 | 35.53284 | 7.978% | 15.96% | 23.94% | 27.23695 | 30.104
Li, ppm | 23.63043 | 1.923183 | 19.78406 | 27.4768 | 17.86088 | 29.39998 | 8.139% | 16.28% | 24.42% | 22.44891 | 24.81195
Lu, ppm | < 0.3 | IND | IND | IND | IND | IND | IND | IND | IND | IND | IND
Mg, wt.% | 1.484902 | 0.08626256 | 1.312377 | 1.657427 | 1.226114 | 1.74369 | 5.809% | 11.62% | 17.43% | 1.410657 | 1.559147
Mn, wt.% | 0.08879443 | 0.003183465 | 0.0824275 | 0.09516136 | 0.07924403 | 0.09834482 | 3.585% | 7.17% | 10.76% | 0.08435471 | 0.09323415
Mo, ppm | 0.9564029 | 0.1035295 | 0.7493438 | 1.163462 | 0.6458143 | 1.266991 | 10.82% | 21.65% | 32.47% | 0.9085827 | 1.004223
Na, wt.% | < 0.02 | IND | IND | IND | IND | IND | IND | IND | IND | IND | IND
Nb, ppm | < 0.5 | IND | IND | IND | IND | IND | IND | IND | IND | IND | IND
Nd, ppm | 24.6443 | 4.431283 | 15.78173 | 33.50687 | 11.35045 | 37.93815 | 17.98% | 35.96% | 53.94% | 23.41208 | 25.87651
Ni, ppm | 32.30813 | 0.8733981 | 30.56133 | 34.05492 | 29.68793 | 34.92832 | 2.703% | 5.407% | 8.11% | 30.69272 | 33.92353
P, wt.% | 0.06041595 | 0.003748288 | 0.05291937 | 0.06791253 | 0.04917109 | 0.07166081 | 6.204% | 12.41% | 18.61% | 0.0573951525 | 0.0634367475
Pb, ppm | 96.86769 | 4.393091 | 88.08151 | 105.6539 | 83.68842 | 110.047 | 4.535% | 9.07% | 13.61% | 92.02431 | 101.7111
Pr, ppm | 6.57131 | 1.056264 | 4.458781 | 8.683838 | 3.402517 | 9.740102 | 16.07% | 32.15% | 48.22% | 6.242744 | 6.899875
Rb, ppm | 19.8703 | 2.932328 | 14.00565 | 25.73496 | 11.07332 | 28.66728 | 14.76% | 29.51% | 44.27% | 18.87679 | 20.86382
Re, ppb | < 1 | IND | IND | IND | IND | IND | IND | IND | IND | IND | IND
S, wt.% | 1.144345 | 0.05872046 | 1.026904 | 1.261786 | 0.9681833 | 1.320506 | 5.131% | 10.26% | 15.39% | 1.087127 | 1.2015619
Sb, ppm | 0.5948444 | 0.1138743 | 0.3670958 | 0.8225929 | 0.2532216 | 0.9364671 | 19.14% | 38.29% | 57.43% | 0.5651021 | 0.6245866
Sc, ppm | 3.29209 | 0.485886 | 2.320318 | 4.263862 | 1.834432 | 4.749748 | 14.76% | 29.52% | 44.28% | 3.127486 | 3.456695
Se, ppm | 10.39866 | 1.311157 | 7.776345 | 13.02097 | 6.465188 | 14.33213 | 12.61% | 25.22% | 37.83% | 9.878726 | 10.91859
Sm, ppm | 4.508779 | 0.8889653 | 2.730848 | 6.28671 | 1.841883 | 7.175675 | 19.72% | 39.43% | 59.15% | 4.28334 | 4.734218
Sn, ppm | 9.546245 | 0.555738 | 8.434769 | 10.65772 | 7.879031 | 11.21346 | 5.822% | 11.64% | 17.46% | 9.068932 | 10.02356
Sr, ppm | 12.96061 | 0.5549181 | 11.85078 | 14.07045 | 11.29586 | 14.62537 | 4.282% | 8.563% | 12.84% | 12.31258 | 13.60864375
Ta, ppm | < 0.05 | IND | IND | IND | IND | IND | IND | IND | IND | IND | IND
Tb, ppm | < 0.8 | IND | IND | IND | IND | IND | IND | IND | IND | IND | IND
Te, ppm | < 0.08 | IND | IND | IND | IND | IND | IND | IND | IND | IND | IND
Th, ppm | 14.04302 | 1.272688 | 11.49765 | 16.5884 | 10.22496 | 17.86109 | 9.063% | 18.13% | 27.19% | 13.34087 | 14.74517
Ti, wt.% | < 0.15 | IND | IND | IND | IND | IND | IND | IND | IND | IND | IND
Tl, ppm | 0.1320924 | 0.02568018 | 0.08073202 | 0.1834527 | 0.05505184 | 0.2091329 | 19.44% | 38.88% | 58.32% | 0.1254878 | 0.138697
Tm, ppm | > 0.4 | IND | IND | IND | IND | IND | IND | IND | IND | IND | IND
U, ppm | 1.900202 | 0.2634807 | 1.373241 | 2.427163 | 1.10976 | 2.690644 | 13.87% | 27.73% | 41.6% | 1.805192 | 1.995212
V, ppm | 29.98879 | 1.960436 | 26.06791 | 33.90966 | 24.10748 | 35.8701 | 6.537% | 13.07% | 19.61% | 28.48935 | 31.488225
W, ppm | 2.919845 | 0.5072801 | 1.905285 | 3.934405 | 1.398005 | 4.441686 | 17.37% | 34.75% | 52.12% | 2.773853 | 3.0658375
Y, ppm | 13.62706 | 2.659896 | 8.307265 | 18.94685 | 5.647368 | 21.60675 | 19.52% | 39.04% | 58.56% | 12.9457 | 14.30841
Yb, ppm | < 2 | IND | IND | IND | IND | IND | IND | IND | IND | IND | IND
Zn, ppm | 390.0773 | 15.58491 | 358.9075 | 421.2471 | 343.3226 | 436.832 | 3.995% | 7.991% | 11.99% | 370.5735 | 409.5812
Zr, ppm | 22.0525 | 3.816824 | 14.41885 | 29.68615 | 10.60203 | 33.50297 | 17.31% | 34.62% | 51.92% | 20.949875 | 23.155125
Peroxide Fusion ICP
Ag, ppm | < 3 | IND | IND | IND | IND | IND | IND | IND | IND | IND | IND
Al, wt.% | 7.49155 | 0.294955 | 6.90164 | 8.08146 | 6.606685 | 8.376415 | 3.937% | 7.874% | 11.81% | 7.1169725 | 7.8661275
As, ppm | < 10 | IND | IND | IND | IND | IND | IND | IND | IND | IND | IND
Ba, ppm | 437.6941 | 20.04352 | 397.6071 | 477.7812 | 377.5636 | 497.8247 | 4.579% | 9.159% | 13.74% | 415.8094 | 459.5788
Be, ppm | < 3 | IND | IND | IND | IND | IND | IND | IND | IND | IND | IND
Bi, ppm | 43.0299 | 3.028918 | 36.97207 | 49.08774 | 33.94315 | 52.11666 | 7.039% | 14.08% | 21.12% | 40.87841 | 45.1814
Ca, wt.% | 0.5136414 | 0.07227988 | 0.3690816 | 0.6582011 | 0.2968018 | 0.730481 | 14.07% | 28.14% | 42.22% | 0.4879593 | 0.5393235
Cd, ppm | < 1 | IND | IND | IND | IND | IND | IND | IND | IND | IND | IND
Ce, ppm | 84.08229 | 4.643301 | 74.79569 | 93.36889 | 70.15239 | 98.01219 | 5.522% | 11.04% | 16.57% | 79.87818 | 88.28640625
Co, ppm | 27.27642 | 1.541336 | 24.19375 | 30.35909 | 22.65242 | 31.90043 | 5.651% | 11.3% | 16.95% | 25.9126 | 28.64025
Cr, ppm | 89.16467 | 15.28072 | 58.60323 | 119.7261 | 43.32251 | 135.0068 | 17.14% | 34.28% | 51.41% | 84.70644 | 93.62291
Cs, ppm | 6.794776 | 0.2212776 | 6.352221 | 7.237331 | 6.130943 | 7.458609 | 3.257% | 6.513% | 9.77% | 6.455037 | 7.134515
Cu, wt.% | 0.8426538 | 0.01551343 | 0.8116269 | 0.8736806 | 0.7961135 | 0.8891941 | 1.841% | 3.682% | 5.523% | 0.8005211 | 0.8847865
Dy, ppm | 5.282604 | 0.2199927 | 4.842619 | 5.72259 | 4.622626 | 5.942582 | 4.164% | 8.329% | 12.49% | 5.018474 | 5.546734375
Er, ppm | 2.996771 | 0.2436856 | 2.5094 | 3.484142 | 2.265714 | 3.727828 | 8.132% | 16.26% | 24.39% | 2.846932 | 3.146609375
Eu, ppm | 1.399024 | 0.05422745 | 1.290569 | 1.507479 | 1.236341 | 1.561706 | 3.876% | 7.752% | 11.63% | 1.329073 | 1.468975
Fe, wt.% | 7.491856 | 0.2398759 | 7.012104 | 7.971607 | 6.772228 | 8.211483 | 3.202% | 6.404% | 9.605% | 7.117263 | 7.866448475
Ga, ppm | 20.60762 | 1.752928 | 17.10176 | 24.11347 | 15.34883 | 25.8664 | 8.506% | 17.01% | 25.52% | 19.57724 | 21.638
Gd, ppm | 6.109104 | 0.4759384 | 5.157227 | 7.060981 | 4.681289 | 7.536919 | 7.791% | 15.58% | 23.37% | 5.803649 | 6.414559375
Hf, ppm | < 10 | IND | IND | IND | IND | IND | IND | IND | IND | IND | IND
Ho, ppm | 1.0664375 | 0.06959469 | 0.9272481 | 1.205627 | 0.8576534 | 1.275222 | 6.526% | 13.05% | 19.58% | 1.013115625 | 1.119759375
In, ppm | 0.8765276 | 0.05385702 | 0.7688136 | 0.9842417 | 0.7149566 | 1.038099 | 6.144% | 12.29% | 18.43% | 0.8327012 | 0.920354
K, wt.% | 2.59963 | 0.06521266 | 2.469204 | 2.730055 | 2.403992 | 2.795268 | 2.509% | 5.017% | 7.526% | 2.469648 | 2.729611
La, ppm | 44.58333 | 2.089762 | 40.40381 | 48.76286 | 38.31405 | 50.85262 | 4.687% | 9.375% | 14.06% | 42.35417 | 46.8125
Li, ppm | 29.89166 | 2.575847 | 24.73996 | 35.04335 | 22.16412 | 37.6192 | 8.617% | 17.23% | 25.85% | 28.39708 | 31.38624
Lu, ppm | 0.4442 | 0.05889876 | 0.3264025 | 0.5619975 | 0.2675037 | 0.6208963 | 13.26% | 26.52% | 39.78% | 0.42199 | 0.46641
Mg, wt.% | 1.77601 | 0.0414874 | 1.693036 | 1.858985 | 1.651548 | 1.900473 | 2.336% | 4.672% | 7.008% | 1.68721 | 1.864811
Mn, wt.% | 0.1067368 | 0.0042815 | 0.09817377 | 0.1152998 | 0.09389227 | 0.1195813 | 4.011% | 8.023% | 12.03% | 0.1013999 | 0.1120736
Mo, ppm | < 1 | IND | IND | IND | IND | IND | IND | IND | IND | IND | IND
Nb, ppm | 14.28586 | 1.040854 | 12.20415 | 16.36756 | 11.1633 | 17.40842 | 7.286% | 14.57% | 21.86% | 13.57156 | 15.00015
Nd, ppm | 36.84619 | 1.447086 | 33.95202 | 39.74036 | 32.50493 | 41.18745 | 3.927% | 7.855% | 11.78% | 35.00388 | 38.6885
Ni, ppm | 36.61331 | 4.584828 | 27.44365 | 45.78296 | 22.85882 | 50.36779 | 12.52% | 25.04% | 37.57% | 34.78264 | 38.44397
P, wt.% | 0.06576667 | 0.007927007 | 0.04991265 | 0.08162068 | 0.04198565 | 0.08954769 | 12.05% | 24.11% | 36.16% | 0.06247833 | 0.069055
Pb, ppm | 101.2899 | 7.457072 | 86.37576 | 116.204 | 78.91869 | 123.6611 | 7.362% | 14.72% | 22.09% | 96.22541 | 106.3544
Pr, ppm | 10.07904 | 0.4112919 | 9.256458 | 10.90163 | 8.845166 | 11.31292 | 4.081% | 8.161% | 12.24% | 9.57509 | 10.58299375
Rb, ppm | 168.7881 | 4.096224 | 160.5956 | 176.9805 | 156.4994 | 181.0768 | 2.427% | 4.854% | 7.281% | 160.3487 | 177.2275
S, wt.% | 1.171778 | 0.02495808 | 1.121862 | 1.221694 | 1.096904 | 1.246652 | 2.13% | 4.26% | 6.39% | 1.113189 | 1.230367
Sb, ppm | < 1.5 | IND | IND | IND | IND | IND | IND | IND | IND | IND | IND
Sc, ppm | < 15 | IND | IND | IND | IND | IND | IND | IND | IND | IND | IND
Si, wt.% | 29.35 | 0.6115473 | 28.12691 | 30.57309 | 27.51536 | 31.18464 | 2.084% | 4.167% | 6.251% | 27.8825 | 30.8175
Sm, ppm | 6.736875 | 0.3462088 | 6.044457 | 7.429293 | 5.698249 | 7.775501 | 5.139% | 10.28% | 15.42% | 6.40003125 | 7.07371875
Sn, ppm | 19.03455 | 2.23392 | 14.56671 | 23.50239 | 12.33279 | 25.73631 | 11.74% | 23.47% | 35.21% | 18.08282 | 19.986275
Sr, ppm | 35.21013 | 3.421118 | 28.36789 | 42.05236 | 24.94677 | 45.47348 | 9.716% | 19.43% | 29.15% | 33.44962 | 36.97063
Ta, ppm | 1.216156 | 0.1860932 | 0.8439697 | 1.588343 | 0.6578765 | 1.774436 | 15.3% | 30.6% | 45.91% | 1.155348 | 1.276964
Tb, ppm | 0.9176042 | 0.08206322 | 0.7534777 | 1.081731 | 0.6714145 | 1.163794 | 8.943% | 17.89% | 26.83% | 0.871724 | 0.963484375
Th, ppm | 15.99302 | 0.6894757 | 14.61407 | 17.37198 | 13.9246 | 18.06145 | 4.311% | 8.622% | 12.93% | 15.19337 | 16.792675
Ti, wt.% | 0.4039374 | 0.01732704 | 0.3692834 | 0.4385915 | 0.3519563 | 0.4559186 | 4.29% | 8.579% | 12.87% | 0.3837406 | 0.4241343
Tl, ppm | 0.9241553 | 0.09492149 | 0.7343123 | 1.113998 | 0.6393908 | 1.20892 | 10.27% | 20.54% | 30.81% | 0.8779475 | 0.9703631
Tm, ppm | 0.4307619 | 0.04236279 | 0.3460363 | 0.5154875 | 0.3036735 | 0.5578503 | 9.834% | 19.67% | 29.5% | 0.4092238 | 0.4523
U, ppm | 3.113625 | 0.1683816 | 2.776862 | 3.450388 | 2.60848 | 3.61877 | 5.408% | 10.82% | 16.22% | 2.95794375 | 3.26930625
V, ppm | 91.15339 | 3.273858 | 84.60567 | 97.7011 | 81.33181 | 100.975 | 3.592% | 7.183% | 10.77% | 86.59572 | 95.71106
W, ppm | < 8 | IND | IND | IND | IND | IND | IND | IND | IND | IND | IND
Y, ppm | 27.88896 | 1.135739 | 25.61748 | 30.16044 | 24.48174 | 31.29618 | 4.072% | 8.145% | 12.22% | 26.49451 | 29.28340625
Yb, ppm | 2.78875 | 0.2210441 | 2.346662 | 3.230838 | 2.125618 | 3.451882 | 7.926% | 15.85% | 23.78% | 2.6493125 | 2.9281875
Zn, ppm | 414.2663 | 22.321 | 369.6243 | 458.9083 | 347.3033 | 481.2293 | 5.388% | 10.78% | 16.16% | 393.553 | 434.9796

## 4-Acid
| Analytical results for Ag in OREAS 926 (Certified Value 2.92 ppm) | [21 empty] | Certified
Ag | Round | Replicate | Lab | Lab | Lab | Lab | Lab | Lab | Lab | Lab | Lab | Lab | Lab | Lab | Lab | Lab | Lab | Lab | Lab | Lab | Lab |  | 1
| No | No | 01 | 02 | 03 | 04 | 05 | 06 | 07 | 09 | 10 | 11 | 13 | 14 | 15 | 16 | 17 | 18 | 19 | 21 | 22 |  | ppm
|  |  | 4A*MS | 4A*MS | 4A*MS | 4A*OES | 4A*OES | 4A*MS | 4A*MS | 4A*MS | 4A*MS | 4A*OES | 4A*OES/MS | 4A*MS | 4A*OES | 4A*OES/MS | 4A*OES | 4A*OES | 4A*OES | 4A*OES/MS | 4A*MS |  | 2
2
| 1 | 1 | 3.1 | 1.9 | 3.05 | 3.9 | 3.1 | 2.81 | 2.61 | 3 | 2.96 | 2.8 | 3.29 | 3.2 | 2.9 | 2.522 | 2 | 5.5 | 3.1 | 2.35 | 4.3 |  | 1
| 1 | 2 | 3.1 | 1.9 | 3.15 | 3.4 | 2.9 | 3.25 | 2.57 | 3 | 2.66 | 3 | 3.1 | 3.23 | 2.8 | 2.76 | 2 | 3.4 | 2.8 | 2.65 | 2.84 |  | #N/A
| 1 | 3 | 3 | 2 | 3.48 | 3.1 | 2.9 | 2.92 | 2.71 | 3.5 | 2.78 | 2.8 | 2.614596 | 2.99 | 2.9 | 3.08 | 2 | 3.3 | 2.6 | 2.52 | 3.17 |  | 16
| 1 | 4 | 3.3 | 1.9 | 2.85 | 3.1 | 2.8 | 2.92 | 3.56 | 3 | 2.83 | 2.9 | 2.941656 | 3.69 | 3.1 | 2.83 | 2 | 3.2 | 2.5 | 2.67 | 2.78 |  | 2.921762
| 1 | 5 | 3.1 | 1.9 | 3.16 | 4.3 | 3 | 3.13 | 2.9 | 3 | 3.2 | 2.9 | 2.978966 |  | 3.2 | 2.73 | 2 | 3.4 | 2.5 | 2.45 | 3.29 |  | 7
| 1 | 6 | 3.2 | 2 | 3.72 | 4 | 2.9 | 2.91 | 2.66 | 3 | 2.75 | 3.1 | 2.963331 | 3.08 | 3.1 | 2.502 | 2 | 6.1 | 2.7 | 2.75 | 2.88
| Mean |  | 3.133333 | 1.933333 | 3.235 | 3.633333 | 2.933333 | 2.99 | 2.835 | 3.083333 | 2.863333 | 2.916667 | 2.981425 | 3.238 | 3 | 2.737333 | 2 | 4.15 | 2.7 | 2.565 | 3.21
| Median |  | 3.1 | 1.9 | 3.155 | 3.65 | 2.9 | 2.92 | 2.685 | 3 | 2.805 | 2.9 | 2.971148 | 3.2 | 3 | 2.745 | 2 | 3.4 | 2.65 | 2.585 | 3.025
| Std Dev. |  | 0.1032796 | 0.05163978 | 0.3132252 | 0.5046451 | 0.1032796 | 0.1648029 | 0.3733497 | 0.2041241 | 0.1923192 | 0.1169045 | 0.2217012 | 0.2703146 | 0.1549193 | 0.2136939 | 0 | 1.294218 | 0.2280351 | 0.1509636 | 0.5704034
| Rel.Std.Dev. |  | 3.296% | 2.671% | 9.682% | 13.89% | 3.521% | 5.512% | 13.17% | 6.62% | 6.717% | 4.008% | 7.436% | 8.348% | 5.164% | 7.807% | 0% | 31.19% | 8.446% | 5.886% | 17.77%
| PDM3 |  | 7.241% | -33.83% | 10.72% | 24.35% | 0.3961% | 2.336% | -2.969% | 5.53% | -2% | -0.1744% | 2.042% | 10.82% | 2.678% | -6.312% | -31.55% | 42.04% | -7.59% | -12.21% | 9.865%
| Z-Score (Absolute) |  | 0.66 | 3.39 | 0.67 | 2.34 | 0.02 | 0 | 0.84 | 0.21 | 0.25 | 0.07 | 0.15 | 1.01 | 0.21 | 0.68 | 3.16 | 2.77 | 0.8 | 1.26 | 0.18
| Analytical results for Al in OREAS 926 (Certified Value 7.3 wt.%) | [21 empty] | Certified
Al | Round | Replicate | Lab | Lab | Lab | Lab | Lab | Lab | Lab | Lab | Lab | Lab | Lab | Lab | Lab | Lab | Lab | Lab | Lab | Lab |  |  | 1
| No | No | 01 | 02 | 03 | 04 | 05 | 06 | 07 | 09 | 11 | 13 | 14 | 15 | 16 | 17 | 18 | 19 | 21 | 22 |  |  | wt.%
|  |  | 4A*OES | 4A*OES | 4A*OES | 4A*OES | 4A*OES | 4A*MS | 4A*MS | 4A*OES | 4A*OES | 4A*OES/MS | 4A*OES | 4A*OES | 4A*OES/MS | 4A*OES | 4A*MS | 4A*OES | 4A*OES/MS | 4A*MS |  |  | 2
3
| 1 | 1 | 7.78 | 6.36 | 7.6415 | 7.84 | 7.16 | 7.47 | 7.21 | 7.36 | 6.94 | 7.620347 | 5.64 | 5.48 | 6.613 | 4.48 | 7.02 | 7.78 | 7.19 | 7.09 |  |  | 1
| 1 | 2 | 7.64 | 6.39 | 7.572 | 7.52 | 7.62 | 7.22 | 7.13 | 7.4 | 7.01 | 7.560869 | 7.48 | 5.55 | 6.956 | 3.79 | 6.85 | 7.84 | 7.2 | 7.35 |  |  | #N/A
| 1 | 3 | 7.74 | 6.43 | 7.675 | 7.62 | 7.22 | 7.31 | 7.23 | 7.38 | 7.31 | 7.469127 | 7.23 | 5.77 | 6.805 | 3.53 | 6.77 | 7.76 | 7.19 | 7.53 |  |  | 16
| 1 | 4 | 7.78 | 6.28 | 7.6107 | 7.43 | 7.41 | 7.17 | 7.46 | 7.4 | 7.19 | 7.682776 | 7.21 | 5.19 | 6.716 | 4.52 | 7.2 | 7.68 | 7.1 | 7.37 |  |  | 7.300877
| 1 | 5 | 7.71 | 6.44 | 7.5628 | 7.57 | 7.37 | 7.58 | 7.04 | 7.35 | 7.03 | 7.685325 |  | 5.5 | 6.681 | 3.66 | 7.25 | 7.72 | 7.34 | 7.49 |  |  | 8
| 1 | 6 | 7.71 | 6.39 | 7.5603 | 7.83 | 7.38 | 7.22 | 7.31 | 7.49 | 7.36 | 7.61948 | 7.17 | 5.48 | 6.948 | 4.38 | 7.07 | 7.78 | 7.14 | 7.37
| Mean |  | 7.726667 | 6.381667 | 7.603717 | 7.635 | 7.36 | 7.328333 | 7.23 | 7.396667 | 7.14 | 7.606321 | 6.946 | 5.495 | 6.7865 | 4.06 | 7.026667 | 7.76 | 7.193333 | 7.366667
| Median |  | 7.725 | 6.39 | 7.59135 | 7.595 | 7.375 | 7.265 | 7.22 | 7.39 | 7.11 | 7.619913 | 7.21 | 5.49 | 6.7605 | 4.085 | 7.045 | 7.77 | 7.19 | 7.37
| Std Dev. |  | 0.05278889 | 0.05776389 | 0.04716522 | 0.1671825 | 0.1613691 | 0.1626551 | 0.1454648 | 0.05006662 | 0.1725109 | 0.08166399 | 0.7401554 | 0.1855532 | 0.142378 | 0.4481518 | 0.1891736 | 0.0551362 | 0.08140434 | 0.1540995
| Rel.Std.Dev. |  | 0.6832% | 0.9052% | 0.6203% | 2.19% | 2.193% | 2.22% | 2.012% | 0.6769% | 2.416% | 1.074% | 10.66% | 3.377% | 2.098% | 11.04% | 2.692% | 0.7105% | 1.132% | 2.092%
| PDM3 |  | 5.832% | -12.59% | 4.148% | 4.576% | 0.8098% | 0.3761% | -0.9708% | 1.312% | -2.204% | 4.184% | -4.861% | -24.74% | -7.045% | -44.39% | -3.756% | 6.289% | -1.473% | 0.9011%
| Z-Score (Absolute) |  | 1 | 2.15 | 0.71 | 0.78 | 0.14 | 0.07 | 0.16 | 0.22 | 0.37 | 0.71 | 0.07 | 4.22 | 1.2 | 7.57 | 0.64 | 1.07 | 0.25 | 0.15
| Analytical results for As in OREAS 926 (Certified Value 8.64 ppm) | [21 empty] | Certified
As | Round | Replicate | Lab | Lab | Lab | Lab | Lab | Lab | Lab | Lab | Lab | Lab | Lab | Lab | Lab | Lab | Lab | Lab | Lab | Lab | Lab |  | 1
| No | No | 01 | 02 | 03 | 04 | 05 | 06 | 07 | 09 | 10 | 11 | 13 | 14 | 15 | 16 | 17 | 18 | 19 | 21 | 22 |  | ppm
|  |  | 4A*MS | 4A*MS | 4A*MS | 4A*OES | 4A*MS | 4A*MS | 4A*MS | 4A*MS | 4A*MS | 4A*OES | 4A*OES/MS | 4A*MS | 4A*OES | 4A*OES/MS | 4A*OES | 4A*MS | 4A*MS | 4A*OES/MS | 4A*MS |  | 2
3
| 1 | 1 | 9 | 16 | 8.8 | 9 | 7.9 | 8.7 | 7.9 | 8 | 7.6 | 9 | 9.079766 | 9.7 | 10 | 8.294 | 15 | 5.8 | 10 | 8 | 7.5 |  | 1
| 1 | 2 | 8 | 16 | 9 | 9 | 8.1 | 8.1 | 8.3 | 8 | 8.7 | 6 | 9.75223 | 9.7 | 9 | 8.92 | 6 | 6.6 | 10 | 9 | 8.1 |  | #N/A
| 1 | 3 | 9 | 16 | 7.8 | 9 | 7.8 | 9 | 9.5 | 8 | 7.8 | 7 | 9.296224 | 8.3 | 10 | 8.97 | 12 | 7.3 | 9 | 8 | 7.9 |  | 16
| 1 | 4 | 8 | 16 | 7.1 | 11 | 7.6 | 8.5 | 9.4 | 8 | 8.5 | 5 | 9.3 | 9.5 | 10 | 8.823 | 16 | 8.9 | 9 | 8 | 7.1 |  | 8.641935
| 1 | 5 | 9 | 16 | 10.6 | 7 | 8.8 | 8.9 | 8.1 | 8 | 9.3 | < 5 | 8.886661 |  | 9 | 7.973 | 14 | 8.4 | 8 | 9 | 7.2 |  | 9
| 1 | 6 | 9 | 16 | 9.3 | 10 | 8.9 | 8.7 | 8.5 | 9 | 7.9 | < 5 | 9.160869 | 9.3 | 9 | 8.33 | 15 | 8.5 | 9 | 8 | 8
| Mean |  | 8.666667 | 16 | 8.766667 | 9.166667 | 8.183333 | 8.65 | 8.616667 | 8.166667 | 8.3 | 6.75 | 9.245958 | 9.3 | 9.5 | 8.551667 | 13 | 7.583333 | 9.166667 | 8.333333 | 7.633333
| Median |  | 9 | 16 | 8.9 | 9 | 8 | 8.7 | 8.4 | 8 | 8.2 | 6.5 | 9.228546 | 9.5 | 9.5 | 8.5765 | 14.5 | 7.85 | 9 | 8 | 7.7
| Std Dev. |  | 0.5163978 | 0 | 1.217648 | 1.32916 | 0.5419102 | 0.3209361 | 0.6765107 | 0.4082483 | 0.6480741 | 1.707825 | 0.291792 | 0.5830952 | 0.5477226 | 0.4085774 | 3.687818 | 1.222157 | 0.7527727 | 0.5163978 | 0.4273952
| Rel.Std.Dev. |  | 5.958% | 0% | 13.89% | 14.5% | 6.622% | 3.71% | 7.851% | 4.999% | 7.808% | 25.3% | 3.156% | 6.27% | 5.766% | 4.778% | 28.37% | 16.12% | 8.212% | 6.197% | 5.599%
| PDM3 |  | 0.2862% | 85.14% | 1.443% | 6.072% | -5.307% | 0.09333% | -0.2924% | -5.5% | -3.957% | -21.89% | 6.989% | 7.615% | 9.929% | -1.045% | 50.43% | -12.25% | 6.072% | -3.571% | -11.67%
| Z-Score (Absolute) |  | 0.02 | 9.59 | 0.15 | 0.67 | 0.61 | 0 | 0.04 | 0.85 | 0.46 | 2.48 | 0.78 | 1.17 | 1.11 | 0.13 | 7.5 | 0.93 | 0.67 | 0.41 | 1.33
| Analytical results for B in OREAS 926 (Indicative Value 7.42 ppm) | [21 empty] | Indicative
B | Round | Replicate | Lab | [19 empty] | 1
| No | No | 15 | [19 empty] | ppm
|  |  | 4A*OES | [19 empty] | 2
2
| 1 | 1 | 5 | [19 empty] | 1
| 1 | 2 | 9 | [19 empty] | 1
| 1 | 3 | < 5 | [19 empty] | 16
| 1 | 4 | 10 | [19 empty] | 7.416667
| 1 | 5 | 8 | [19 empty] | 7
| 1 | 6 | 10
| Mean |  | 8.4
| Median |  | 9
| Std Dev. |  | 2.073644
| Rel.Std.Dev. |  | 24.69%
| PDM3 |  | 13.26%
| Z-Score (Absolute) |  | NA
| Analytical results for Ba in OREAS 926 (Certified Value 427 ppm) | [21 empty] | Certified
Ba | Round | Replicate | Lab | Lab | Lab | Lab | Lab | Lab | Lab | Lab | Lab | Lab | Lab | Lab | Lab | Lab | Lab | Lab | Lab | Lab |  |  | 1
| No | No | 01 | 02 | 03 | 04 | 05 | 06 | 07 | 09 | 11 | 13 | 14 | 15 | 16 | 17 | 18 | 19 | 21 | 22 |  |  | ppm
|  |  | 4A*MS | 4A*OES | 4A*MS | 4A*MS | 4A*OES | 4A*MS | 4A*MS | 4A*MS | 4A*OES | 4A*OES/MS | 4A*MS | 4A*OES | 4A*OES/MS | 4A*OES | 4A*OES | 4A*OES | 4A*OES/MS | 4A*MS |  |  | 0
0
| 1 | 1 | 456 | 405 | 419.1 | 409 | 423 | 440 | 410 | 426 | 464 | 455.1017 | 517.9 | 320 | 372.386 | 266 | 393 | 413 | 414 | 400 |  |  | 1
| 1 | 2 | 446 | 421 | 422.1 | 416 | 461 | 430 | 400 | 418 | 466 | 458.3165 | 501.5 | 300 | 384.808 | 256 | 395 | 410 | 421 | 420 |  |  | #N/A
| 1 | 3 | 451 | 434 | 415.5 | 448 | 448 | 440 | 410 | 412 | 482 | 459.5429 | 503.1 | 340 | 389.727 | 268 | 411 | 411 | 410 | 430 |  |  | 16
| 1 | 4 | 446 | 405 | 417.2 | 376 | 452 | 430 | 420 | 418 | 471 | 462.6357 | 517.2 | 320 | 380.776 | 322 | 415 | 411 | 416 | 420 |  |  | 426.6178
| 1 | 5 | 457 | 435 | 420.9 | 443 | 445 | 450 | 400 | 418 | 463 | 460.5387 |  | 340 | 382.768 | 299 | 423 | 405 | 420 | 430 |  |  | 10
| 1 | 6 | 435 | 430 | 472.4 | 431 | 447 | 430 | 410 | 428 | 478 | 473.2966 | 503.6 | 320 | 403.347 | 308 | 423 | 413 | 413 | 420
| Mean |  | 448.5 | 421.6667 | 427.8667 | 420.5 | 446 | 436.6667 | 408.3333 | 420 | 470.6667 | 461.572 | 508.66 | 323.3333 | 385.6353 | 286.5 | 410 | 410.5 | 415.6667 | 420
| Median |  | 448.5 | 425.5 | 420 | 423.5 | 447.5 | 435 | 410 | 418 | 468.5 | 460.0408 | 503.6 | 320 | 383.788 | 283.5 | 413 | 411 | 415 | 420
| Std Dev. |  | 8.117881 | 13.82269 | 21.948 | 26.47829 | 12.61745 | 8.164966 | 7.527727 | 5.932959 | 7.840068 | 6.264931 | 8.156163 | 15.05545 | 10.37795 | 26.72639 | 13.25142 | 2.949576 | 4.226898 | 10.95445
| Rel.Std.Dev. |  | 1.81% | 3.278% | 5.13% | 6.297% | 2.829% | 1.87% | 1.844% | 1.413% | 1.666% | 1.357% | 1.603% | 4.656% | 2.691% | 9.329% | 3.232% | 0.7185% | 1.017% | 2.608%
| PDM3 |  | 5.129% | -1.161% | 0.2927% | -1.434% | 4.543% | 2.355% | -4.286% | -1.551% | 10.33% | 8.193% | 19.23% | -24.21% | -9.606% | -32.84% | -3.895% | -3.778% | -2.567% | -1.551%
| Z-Score (Absolute) |  | 1.36 | 0.08 | 0.05 | 0.02 | 1.46 | 0.79 | 0.56 | 0 | 2.41 | 1.98 | 4.22 | 4.6 | 1.64 | 6.35 | 0.48 | 0.45 | 0.21 | 0
| Analytical results for Be in OREAS 926 (Certified Value 2.23 ppm) | [21 empty] | Certified
Be | Round | Replicate | Lab | Lab | Lab | Lab | Lab | Lab | Lab | Lab | Lab | Lab | Lab | Lab | Lab | Lab | Lab | Lab | Lab | Lab |  |  | 1
| No | No | 01 | 02 | 03 | 04 | 05 | 06 | 07 | 09 | 11 | 13 | 14 | 15 | 16 | 17 | 18 | 19 | 21 | 22 |  |  | ppm
|  |  | 4A*MS | 4A*MS | 4A*MS | 4A*OES | 4A*MS | 4A*MS | 4A*MS | 4A*MS | 4A*OES | 4A*OES/MS | 4A*MS | 4A*OES | 4A*OES/MS | 4A*OES | 4A*MS | 4A*MS | 4A*OES/MS | 4A*MS |  |  | 2
3
| 1 | 1 | 2.2 | 2.1 | 2.29 | 3 | 2.5 | 2.37 | 2 | 2.4 | 2 | 2.072432 | 4.86 | < 5 | 2.443 | 2 | 2.2 | 2.2 | 2.4 | 2.19 |  |  | 1
| 1 | 2 | 2.2 | 2 | 2.34 | 2 | 2.6 | 2.35 | 2.06 | 2.3 | 2 | 2.038864 | 5.35 | < 5 | 2.52 | 3 | 2.1 | 2.1 | 2.4 | 2.1 |  |  | #N/A
| 1 | 3 | 2.2 | 2 | 2.55 | 3 | 2.5 | 2.25 | 2.06 | 2.4 | 2 | 2.180367 | 4.11 | < 5 | 2.489 | 2 | 2.1 | 2 | 2.3 | 2.15 |  |  | 16
| 1 | 4 | 2.2 | 2.1 | 2.49 | 3 | 2.6 | 2.12 | 2.14 | 2.5 | 2 | 2.203166 | 4.55 | < 5 | 2.423 | 3 | 2.1 | 2.2 | 2.4 | 2.16 |  |  | 2.228835
| 1 | 5 | 2.1 | 2 | 2.56 | 3 | 2.4 | 2.53 | 2.06 | 2.3 | 2 | 2.175144 |  | < 5 | 2.515 | 3 | 2.2 | 2.4 | 2.5 | 2.23 |  |  | 11
| 1 | 6 | 2.1 | 2 | 2.35 | 3 | 2.4 | 2.34 | 2.11 | 2.4 | 2 | 2.223153 | 3.9 | < 5 | 2.522 | 3 | 2.2 | 2.2 | 2.4 | 2.09
| Mean |  | 2.166667 | 2.033333 | 2.43 | 2.833333 | 2.5 | 2.326667 | 2.071667 | 2.383333 | 2 | 2.148854 | 4.554 |  | 2.485333 | 2.666667 | 2.15 | 2.183333 | 2.4 | 2.153333
| Median |  | 2.2 | 2 | 2.42 | 3 | 2.5 | 2.345 | 2.06 | 2.4 | 2 | 2.177756 | 4.55 |  | 2.502 | 3 | 2.15 | 2.2 | 2.4 | 2.155
| Std Dev. |  | 0.05163978 | 0.05163978 | 0.1174734 | 0.4082483 | 0.08944272 | 0.1360392 | 0.04833908 | 0.07527727 | 0 | 0.07495675 | 0.5814035 |  | 0.04270207 | 0.5163978 | 0.05477226 | 0.132916 | 0.06324555 | 0.05316641
| Rel.Std.Dev. |  | 2.383% | 2.54% | 4.834% | 14.41% | 3.578% | 5.847% | 2.333% | 3.158% | 0% | 3.488% | 12.77% |  | 1.718% | 19.36% | 2.548% | 6.088% | 2.635% | 2.469%
| PDM3 |  | -2.789% | -8.771% | 9.026% | 27.12% | 12.17% | 4.389% | -7.052% | 6.932% | -10.27% | -3.588% | 104.3% |  | 11.51% | 19.64% | -3.537% | -2.041% | 7.68% | -3.387%
| Z-Score (Absolute) |  | 0.06 | 0.55 | 0.91 | 3 | 1.16 | 0.53 | 0.41 | 0.74 | 0.67 | 0.13 | 8.72 | NA | 1.11 | 0.67 | 0.12 | 0 | 0.8 | 0.11
| Analytical results for Bi in OREAS 926 (Certified Value 41 ppm) | [21 empty] | Certified
Bi | Round | Replicate | Lab | Lab | Lab | Lab | Lab | Lab | Lab | Lab | Lab | Lab | Lab | Lab | Lab | Lab | Lab | Lab | Lab | Lab | Lab |  | 1
| No | No | 01 | 02 | 03 | 04 | 05 | 06 | 07 | 09 | 10 | 11 | 13 | 14 | 15 | 16 | 17 | 18 | 19 | 21 | 22 |  | ppm
|  |  | 4A*MS | 4A*MS | 4A*MS | 4A*MS | 4A*MS | 4A*MS | 4A*MS | 4A*MS | 4A*MS | 4A*OES | 4A*OES/MS | 4A*MS | 4A*OES | 4A*OES/MS | 4A*OES | 4A*MS | 4A*MS | 4A*OES/MS | 4A*MS |  | 1
2
| 1 | 1 | 46.2 | 39.1 | 42.14 | 42.3 | 37.6 | 46.5 | 37 | 39.8 | 45.87 | 37 | 43.25055 | 45.27 | 25 | 40.61 | 58 | 38.8 | 43.4 | 39.5 | 40.2 |  | 1
| 1 | 2 | 45.9 | 39.7 | 41.33 | 45.3 | 43.6 | 40.8 | 37.4 | 41.3 | 39.12 | 34 | 41.87356 | 43.46 | 29 | 37.426 | 50 | 38.4 | 40.7 | 43.5 | 34.5 |  | #N/A
| 1 | 3 | 43.9 | 39.9 | 36.82 | 43.7 | 41.3 | 38.6 | 38.3 | 41.4 | 43.64 | 28 | 43.23 | 41.24 | 26 | 41.502 | 49 | 40.6 | 42.1 | 36.2 | 38.7 |  | 16
| 1 | 4 | 46.1 | 38.9 | 38.29 | 41.4 | 44.1 | 41.1 | 41.4 | 37.8 | 38.61 | 35 | 41.99934 | 42.09 | 25 | 41.96 | 50 | 36.4 | 40.5 | 42.5 | 39.8 |  | 40.98187
| 1 | 5 | 43 | 40.6 | 37.61 | 44.5 | 38.9 | 45.8 | 42.2 | 39.8 | 38.44 | 30 | 42.41437 |  | 27 | 37.522 | 47 | 39.8 | 43.7 | 43.7 | 39.1 |  | 12
| 1 | 6 | 42.7 | 40.5 | 37.12 | 47.7 | 40 | 42.5 | 31.9 | 39.5 | 39.22 | 31 | 42.51758 | 43.83 | 27 | 40.3 | 56 | 37.2 | 40.1 | 38.3 | 38.6
| Mean |  | 44.63333 | 39.78333 | 38.885 | 44.15 | 40.91667 | 42.55 | 38.03333 | 39.93333 | 40.81667 | 32.5 | 42.54757 | 43.178 | 26.5 | 39.88667 | 51.66667 | 38.53333 | 41.75 | 40.61667 | 38.48333
| Median |  | 44.9 | 39.8 | 37.95 | 44.1 | 40.65 | 41.8 | 37.85 | 39.8 | 39.17 | 32.5 | 42.46598 | 43.46 | 26.5 | 40.455 | 50 | 38.6 | 41.4 | 41 | 38.9
| Std Dev. |  | 1.621933 | 0.6997619 | 2.277373 | 2.246553 | 2.584118 | 3.063821 | 3.683839 | 1.326147 | 3.144943 | 3.391165 | 0.5887909 | 1.566898 | 1.516575 | 1.96207 | 4.320494 | 1.568014 | 1.551451 | 3.081828 | 2.048821
| Rel.Std.Dev. |  | 3.634% | 1.759% | 5.857% | 5.088% | 6.316% | 7.201% | 9.686% | 3.321% | 7.705% | 10.43% | 1.384% | 3.629% | 5.723% | 4.919% | 8.362% | 4.069% | 3.716% | 7.588% | 5.324%
| PDM3 |  | 8.91% | -2.925% | -5.117% | 7.731% | -0.1591% | 3.826% | -7.195% | -2.559% | -0.4031% | -20.7% | 3.82% | 5.359% | -35.34% | -2.672% | 26.07% | -5.975% | 1.874% | -0.8911% | -6.097%
| Z-Score (Absolute) |  | 2.26 | 0.07 | 0.5 | 2.03 | 0.47 | 1.26 | 0.32 | 0 | 0.06 | 3.58 | 1.26 | 1.56 | 6.47 | 0.02 | 5.65 | 0.67 | 0.87 | 0.33 | 0.31
| Analytical results for Ca in OREAS 926 (Certified Value 0.477 wt.%) | [21 empty] | Certified
Ca | Round | Replicate | Lab | Lab | Lab | Lab | Lab | Lab | Lab | Lab | Lab | Lab | Lab | Lab | Lab | Lab | Lab | Lab | Lab | Lab |  |  | 1
| No | No | 01 | 02 | 03 | 04 | 05 | 06 | 07 | 09 | 11 | 13 | 14 | 15 | 16 | 17 | 18 | 19 | 21 | 22 |  |  | wt.%
|  |  | 4A*OES | 4A*OES | 4A*OES | 4A*OES | 4A*MS | 4A*MS | 4A*MS | 4A*OES | 4A*OES | 4A*OES/MS | 4A*OES | 4A*OES | 4A*OES/MS | 4A*OES | 4A*MS | 4A*OES | 4A*OES/MS | 4A*MS |  |  | 3
3
| 1 | 1 | 0.472 | 0.45 | 0.4747 | 0.54 | 0.5 | 0.49 | 0.46 | 0.5 | 0.48 | 0.5124994 | 0.36 | 0.48 | 0.465 | 0.26 | 0.46 | 0.5 | 0.44 | 0.46 |  |  | 1
| 1 | 2 | 0.468 | 0.45 | 0.4676 | 0.51 | 0.5 | 0.49 | 0.46 | 0.5 | 0.61 | 0.5133802 | 0.47 | 0.47 | 0.487 | 0.24 | 0.45 | 0.51 | 0.44 | 0.47 |  |  | #N/A
| 1 | 3 | 0.467 | 0.46 | 0.4748 | 0.52 | 0.5 | 0.49 | 0.46 | 0.5 | 0.47 | 0.5015897 | 0.45 | 0.49 | 0.46 | 0.22 | 0.45 | 0.49 | 0.44 | 0.49 |  |  | 16
| 1 | 4 | 0.465 | 0.44 | 0.4732 | 0.51 | 0.49 | 0.49 | 0.48 | 0.49 | 0.46 | 0.5148386 | 0.46 | 0.46 | 0.459 | 0.3 | 0.45 | 0.49 | 0.44 | 0.51 |  |  | 0.4772351
| 1 | 5 | 0.467 | 0.46 | 0.4686 | 0.52 | 0.46 | 0.51 | 0.47 | 0.48 | 0.45 | 0.5160018 |  | 0.47 | 0.461 | 0.26 | 0.46 | 0.5 | 0.46 | 0.48 |  |  | 13
| 1 | 6 | 0.467 | 0.47 | 0.4658 | 0.54 | 0.47 | 0.48 | 0.47 | 0.5 | 0.46 | 0.5149738 | 0.45 | 0.47 | 0.493 | 0.29 | 0.46 | 0.5 | 0.43 | 0.49
| Mean |  | 0.4676667 | 0.455 | 0.4707833 | 0.5233333 | 0.4866667 | 0.4916667 | 0.4666667 | 0.495 | 0.4883333 | 0.5122139 | 0.438 | 0.4733333 | 0.4708333 | 0.2616667 | 0.455 | 0.4983333 | 0.4416667 | 0.4833333
| Median |  | 0.467 | 0.455 | 0.4709 | 0.52 | 0.495 | 0.49 | 0.465 | 0.5 | 0.465 | 0.5141094 | 0.45 | 0.47 | 0.463 | 0.26 | 0.455 | 0.5 | 0.44 | 0.485
| Std Dev. |  | 0.00233809 | 0.01048809 | 0.003925515 | 0.0136626 | 0.0175119 | 0.009831921 | 0.008164966 | 0.0083666 | 0.06047038 | 0.005351065 | 0.04438468 | 0.01032796 | 0.01510519 | 0.02994439 | 0.005477226 | 0.007527727 | 0.009831921 | 0.0175119
| Rel.Std.Dev. |  | 0.4999% | 2.305% | 0.8338% | 2.611% | 3.598% | 2% | 1.75% | 1.69% | 12.38% | 1.045% | 10.13% | 2.182% | 3.208% | 11.44% | 1.204% | 1.511% | 2.226% | 3.623%
| PDM3 |  | -2.005% | -4.659% | -1.352% | 9.659% | 1.976% | 3.024% | -2.215% | 3.722% | 2.326% | 7.329% | -8.221% | -0.8176% | -1.341% | -45.17% | -4.659% | 4.421% | -7.453% | 1.278%
| Z-Score (Absolute) |  | 0.13 | 0.67 | 0 | 2.24 | 0.68 | 0.89 | 0.18 | 1.03 | 0.29 | 1.77 | 0.57 | 0.11 | 0 | 8.92 | 0.67 | 1.17 | 1.24 | 0.53
| Analytical results for Cd in OREAS 926 (Certified Value 0.51 ppm) | [21 empty] | Certified
Cd | Round | Replicate | Lab | Lab | Lab | Lab | Lab | Lab | Lab | Lab | Lab | Lab | Lab | Lab | Lab | Lab | Lab | Lab | Lab |  |  |  | 1
| No | No | 01 | 02 | 03 | 04 | 05 | 06 | 07 | 09 | 11 | 13 | 14 | 15 | 16 | 18 | 19 | 21 | 22 |  |  |  | ppm
|  |  | 4A*MS | 4A*MS | 4A*MS | 4A*MS | 4A*MS | 4A*MS | 4A*MS | 4A*MS | 4A*OES | 4A*OES/MS | 4A*MS | 4A*OES | 4A*OES/MS | 4A*MS | 4A*OES | 4A*OES/MS | 4A*MS |  |  |  | 2
3
| 1 | 1 | 0.56 | 0.47 | 0.47 | 0.6 | 0.5 | 0.53 | 0.47 | 0.5 | < 0.4 | 0.5127603 | 0.61 | < 0.5 | 0.577 | 0.5 | < 1 | 0.47 | 0.49 |  |  |  | 1
| 1 | 2 | 0.55 | 0.48 | 0.5 | 0.5 | 0.6 | 0.47 | 0.52 | < 0.5 | < 0.4 | 0.508333 | 0.59 | < 0.5 | 0.577 | 0.3 | < 1 | 0.49 | 0.49 |  |  |  | #N/A
| 1 | 3 | 0.53 | 0.48 | 0.5 | 0.5 | 0.5 | 0.46 | 0.5 | 0.5 | 0.7 | 0.542616 | 0.59 | < 0.5 | 0.66 | 0.6 | < 1 | 0.51 | 0.48 |  |  |  | 16
| 1 | 4 | 0.57 | 0.47 | 0.73 | 0.6 | 0.5 | 0.45 | 0.5 | < 0.5 | 0.6 | 0.5324364 | 0.66 | < 0.5 | 0.66 | 0.5 | < 1 | 0.49 | 0.51 |  |  |  | 0.5071859
| 1 | 5 | 0.59 | 0.47 | 0.42 | 0.5 | 0.6 | 0.47 | 0.47 | < 0.5 | 0.7 | 0.5044763 |  | < 0.5 | 0.577 | 0.6 | < 1 | 0.54 | 0.46 |  |  |  | 14
| 1 | 6 | 0.54 | 0.48 | 0.42 | 0.6 | 0.5 | 0.5 | 0.51 | 0.5 | 0.7 | 0.5047619 | 0.63 | < 0.5 | 0.61 | 0.5 | < 1 | 0.5 | 0.49
| Mean |  | 0.5566667 | 0.475 | 0.5066667 | 0.55 | 0.5333333 | 0.48 | 0.495 | 0.5 | 0.675 | 0.517564 | 0.616 |  | 0.6101667 | 0.5 |  | 0.5 | 0.4866667
| Median |  | 0.555 | 0.475 | 0.485 | 0.55 | 0.5 | 0.47 | 0.5 | 0.5 | 0.7 | 0.5105467 | 0.61 |  | 0.5935 | 0.5 |  | 0.495 | 0.49
| Std Dev. |  | 0.02160247 | 0.005477226 | 0.115181 | 0.05477226 | 0.05163978 | 0.02966479 | 0.02073644 | 0 | 0.05 | 0.01607642 | 0.02966479 |  | 0.04066161 | 0.1095445 |  | 0.02366432 | 0.01632993
| Rel.Std.Dev. |  | 3.881% | 1.153% | 22.73% | 9.959% | 9.682% | 6.18% | 4.189% | 0% | 7.407% | 3.106% | 4.816% |  | 6.664% | 21.91% |  | 4.733% | 3.355%
| PDM3 |  | 9.756% | -6.346% | -0.1024% | 8.442% | 5.155% | -5.36% | -2.403% | -1.417% | 33.09% | 2.046% | 21.45% |  | 20.3% | -1.417% |  | -1.417% | -4.046%
| Z-Score (Absolute) |  | 0.81 | 0.88 | 1.16 | 0.67 | 0.33 | 0.99 | 0.47 | 0.37 | 3.79 | 0 | 2.05 | NA | 1.93 | 0.47 | NA | 0.37 | 0.64
| Analytical results for Ce in OREAS 926 (Certified Value 84 ppm) | [21 empty] | Certified
Ce | Round | Replicate | Lab | Lab | Lab | Lab | Lab | Lab | Lab | Lab | Lab | Lab | Lab | Lab | Lab | Lab | [6 empty] | 1
| No | No | 02 | 03 | 04 | 05 | 06 | 07 | 09 | 13 | 14 | 16 | 18 | 19 | 21 | 22 | [6 empty] | ppm
|  |  | 4A*MS | 4A*MS | 4A*MS | 4A*MS | 4A*MS | 4A*MS | 4A*MS | 4A*OES/MS | 4A*OES | 4A*OES/MS | 4A*MS | 4A*MS | 4A*OES/MS | 4A*MS | [6 empty] | 0
1
| 1 | 1 | 87.7 | 87.03 | 84.6 | 79.9 | 86 | 85 | 79.8 | 88.72755 | 78 | 79.03 | 78.5 | 90.4 | 79.9 | 84.1 | [6 empty] | 1
| 1 | 2 | 88.5 | 86 | 80.6 | 80.3 | 87 | 90.7 | 76.7 | 89.5951 | 80 | 74.252 | 77.9 | 90.7 | 80.9 | 82.5 | [6 empty] | #N/A
| 1 | 3 | 88.6 | 86.47 | 83.8 | 79.8 | 86.7 | 89.4 | 76.9 | 88.29953 | 79 | 78.85 | 78.5 | 87.7 | 79 | 84.5 | [6 empty] | 16
| 1 | 4 | 88.4 | 87.02 | 82.9 | 80.2 | 84.9 | 93.7 | 76.1 | 93.27709 | 79 | 80.1 | 78.3 | 88.4 | 81.5 | 81.8 | [6 empty] | 83.65892
| 1 | 5 | 89.1 | 86.14 | 82 | 79.8 | 91.5 | 86.5 | 79.3 | 90.65991 |  | 81.89 | 81.2 | 89 | 80.2 | 83 | [6 empty] | 15
| 1 | 6 | 88.9 | 85.81 | 83.5 | 77.6 | 82.7 | 89.6 | 78.8 | 89.70387 | 83 | 80.06 | 78.9 | 87.5 | 80.2 | 82.6
| Mean |  | 88.53333 | 86.41167 | 82.9 | 79.6 | 86.46667 | 89.15 | 77.93333 | 90.04384 | 79.8 | 79.03033 | 78.88333 | 88.95 | 80.28333 | 83.08333
| Median |  | 88.55 | 86.305 | 83.2 | 79.85 | 86.35 | 89.5 | 77.85 | 89.64948 | 79 | 79.545 | 78.5 | 88.7 | 80.2 | 82.8
| Std Dev. |  | 0.4844241 | 0.5217439 | 1.425482 | 1.001998 | 2.916619 | 3.085936 | 1.552632 | 1.784694 | 1.923538 | 2.578646 | 1.180537 | 1.351666 | 0.8565434 | 1.026483
| Rel.Std.Dev. |  | 0.5472% | 0.6038% | 1.72% | 1.259% | 3.373% | 3.462% | 1.992% | 1.982% | 2.41% | 3.263% | 1.497% | 1.52% | 1.067% | 1.235%
| PDM3 |  | 5.827% | 3.29% | -0.9072% | -4.852% | 3.356% | 6.564% | -6.844% | 7.632% | -4.613% | -5.533% | -5.708% | 6.325% | -4.035% | -0.688%
| Z-Score (Absolute) |  | 1 | 0.62 | 0.02 | 0.61 | 0.63 | 1.11 | 0.91 | 1.27 | 0.72 | 0.54 | 0.74 | 1.08 | 0.49 | 0.02
| Analytical results for Co in OREAS 926 (Certified Value 26.1 ppm) | [21 empty] | Certified
Co | Round | Replicate | Lab | Lab | Lab | Lab | Lab | Lab | Lab | Lab | Lab | Lab | Lab | Lab | Lab | Lab | Lab | Lab | Lab | Lab | Lab | Lab | 1
| No | No | 01 | 02 | 03 | 04 | 05 | 06 | 07 | 08 | 09 | 10 | 11 | 13 | 14 | 15 | 16 | 17 | 18 | 19 | 21 | 22 | ppm
|  |  | 4A*MS | 4A*MS | 4A*MS | 4A*MS | 4A*OES | 4A*MS | 4A*MS | 4A*OES | 4A*OES | 4A*MS | 4A*OES | 4A*OES/MS | 4A*OES | 4A*OES | 4A*OES/MS | 4A*OES | 4A*MS | 4A*OES | 4A*OES/MS | 4A*MS | 1
2
| 1 | 1 | 25 | 27.1 | 24 | 28.9 | 26 | 24.1 | 22.7 | 25.4 | 30 | 25.4 | 25 | 27.07163 | 26 | 25 | 24.87 | 29 | 25.3 | 27 | 24.9 | 24.5 | 1
| 1 | 2 | 25 | 27.3 | 24.4 | 27.3 | 27 | 24 | 24.2 | 27.6 | 30 | 26.4 | 24 | 26.65464 | 27 | 24 | 25.21 | 29 | 25.3 | 26 | 26.3 | 24.1 | #N/A
| 1 | 3 | 26 | 27.4 | 24.5 | 27.9 | 25 | 24.3 | 25.1 | 27.9 | 30 | 25.6 | 25 | 27.23012 | 27 | 25 | 24.6 | 28 | 25.1 | 26 | 25.2 | 23.9 | 16
| 1 | 4 | 25 | 27.2 | 23.9 | 27.1 | 26 | 23.3 | 25.8 | 27.6 | 30 | 26.1 | 24 | 28.17 | 26 | 24 | 23.57 | 31 | 25.5 | 27 | 25.2 | 24.7 | 26.06009
| 1 | 5 | 26 | 27.3 | 24.5 | 27.9 | 26 | 25 | 23.4 | 28.5 | 30 | 26.5 | 24 | 27.84704 |  | 25 | 26.9 | 30 | 26.7 | 26 | 26.1 | 23.8 | 16
| 1 | 6 | 27 | 27.4 | 23.9 | 28.3 | 26 | 23.5 | 23.8 | 26.6 | 30 | 25.8 | 25 | 27.44784 | 26 | 25 | 24.02 | 29 | 25.9 | 26 | 25.3 | 24.8
| Mean |  | 25.66667 | 27.28333 | 24.2 | 27.9 | 26 | 24.03333 | 24.16667 | 27.26667 | 30 | 25.96667 | 24.5 | 27.40354 | 26.4 | 24.66667 | 24.86167 | 29.33333 | 25.63333 | 26.33333 | 25.5 | 24.3
| Median |  | 25.5 | 27.3 | 24.2 | 27.9 | 26 | 24.05 | 24 | 27.6 | 30 | 25.95 | 24.5 | 27.33898 | 26 | 25 | 24.735 | 29 | 25.4 | 26 | 25.25 | 24.3
| Std Dev. |  | 0.8164966 | 0.1169045 | 0.2966479 | 0.6572671 | 0.6324555 | 0.6055301 | 1.132549 | 1.102119 | 0 | 0.4412105 | 0.5477226 | 0.5453829 | 0.5477226 | 0.5163978 | 1.159438 | 1.032796 | 0.5887841 | 0.5163978 | 0.5621388 | 0.4242641
| Rel.Std.Dev. |  | 3.181% | 0.4285% | 1.226% | 2.356% | 2.433% | 2.52% | 4.686% | 4.042% | 0% | 1.699% | 2.236% | 1.99% | 2.075% | 2.094% | 4.664% | 3.521% | 2.297% | 1.961% | 2.204% | 1.746%
| PDM3 |  | -1.51% | 4.694% | -7.138% | 7.06% | -0.2306% | -7.777% | -7.266% | 4.63% | 15.12% | -0.3585% | -5.987% | 5.155% | 1.304% | -5.347% | -4.599% | 12.56% | -1.638% | 1.048% | -2.149% | -6.754%
| Z-Score (Absolute) |  | 0.07 | 0.71 | 0.79 | 1.02 | 0.09 | 0.87 | 0.8 | 0.71 | 2.04 | 0.07 | 0.64 | 0.77 | 0.28 | 0.56 | 0.47 | 1.71 | 0.19 | 0.25 | 0.15 | 0.74
| Analytical results for Cr in OREAS 926 (Certified Value 70 ppm) | [21 empty] | Certified
Cr | Round | Replicate | Lab | Lab | Lab | Lab | Lab | Lab | Lab | Lab | Lab | Lab | Lab | Lab | Lab | Lab | Lab | Lab | Lab |  |  |  | 1
| No | No | 01 | 02 | 03 | 04 | 05 | 06 | 07 | 09 | 11 | 13 | 14 | 15 | 17 | 18 | 19 | 21 | 22 |  |  |  | ppm
|  |  | 4A*OES | 4A*OES | 4A*OES | 4A*MS | 4A*MS | 4A*MS | 4A*MS | 4A*OES | 4A*OES | 4A*OES/MS | 4A*OES | 4A*OES | 4A*OES | 4A*OES | 4A*OES | 4A*OES/MS | 4A*MS |  |  |  | 0
0
| 1 | 1 | 73 | 58 | 59 | 91.3 | 76.1 | 73 | 65 | 50 | 70 | 81.35574 | 76 | 70 | 61 | 69 | 78 | 56 | 64 |  |  |  | 1
| 1 | 2 | 73 | 59 | 61 | 71.9 | 82.7 | 72 | 64 | 50 | 69 | 83.98442 | 71 | 74 | 65 | 82 | 79 | 57 | 67 |  |  |  | #N/A
| 1 | 3 | 67 | 61 | 65 | 78.7 | 74.3 | 72 | 65 | 50 | 66 | 85.79377 | 74 | 76 | 64 | 74 | 78 | 58 | 69 |  |  |  | 16
| 1 | 4 | 69 | 62 | 62 | 86.1 | 87.5 | 72 | 68 | 50 | 69 | 86.56958 | 69 | 75 | 71 | 71 | 81 | 57 | 68 |  |  |  | 70.27547
| 1 | 5 | 69 | 60 | 59 | 72.2 | 68.8 | 75 | 64 | 50 | 64 | 81.46569 |  | 75 | 65 | 69 | 77 | 72 | 67 |  |  |  | 17
| 1 | 6 | 73 | 59 | 60 | 79.5 | 60.3 | 72 | 65 | 50 | 70 | 82.67631 | 71 | 77 | 66 | 78 | 79 | 56 | 69
| Mean |  | 70.66667 | 59.83333 | 61 | 79.95 | 74.95 | 72.66667 | 65.16667 | 50 | 68 | 83.64092 | 72.2 | 74.5 | 65.33333 | 73.83333 | 78.66667 | 59.33333 | 67.33333
| Median |  | 71 | 59.5 | 60.5 | 79.1 | 75.2 | 72 | 65 | 50 | 69 | 83.33037 | 71 | 75 | 65 | 72.5 | 78.5 | 57 | 67.5
| Std Dev. |  | 2.65832 | 1.47196 | 2.280351 | 7.658655 | 9.713444 | 1.21106 | 1.47196 | 0 | 2.44949 | 2.200634 | 2.774887 | 2.428992 | 3.265986 | 5.269409 | 1.36626 | 6.250333 | 1.861899
| Rel.Std.Dev. |  | 3.762% | 2.46% | 3.738% | 9.579% | 12.96% | 1.667% | 2.259% | 0% | 3.602% | 2.631% | 3.843% | 3.26% | 4.999% | 7.137% | 1.737% | 10.53% | 2.765%
| PDM3 |  | 0.5567% | -14.86% | -13.2% | 13.77% | 6.652% | 3.403% | -7.27% | -28.85% | -3.238% | 19.02% | 2.739% | 6.011% | -7.033% | 5.063% | 11.94% | -15.57% | -4.187%
| Z-Score (Absolute) |  | 0 | 1.37 | 1.22 | 1.17 | 0.54 | 0.19 | 0.77 | 2.61 | 0.34 | 1.64 | 0.19 | 0.6 | 0.67 | 0.4 | 1.01 | 1.75 | 0.42
| Analytical results for Cs in OREAS 926 (Certified Value 6.55 ppm) | [21 empty] | Certified
Cs | Round | Replicate | Lab | Lab | Lab | Lab | Lab | Lab | Lab | Lab | Lab | Lab | Lab | Lab | Lab | Lab | Lab | [5 empty] | 1
| No | No | 01 | 02 | 03 | 04 | 05 | 06 | 07 | 09 | 13 | 14 | 16 | 18 | 19 | 21 | 22 | [5 empty] | ppm
|  |  | 4A*MS | 4A*MS | 4A*MS | 4A*MS | 4A*MS | 4A*MS | 4A*MS | 4A*MS | 4A*OES/MS | 4A*MS | 4A*OES/MS | 4A*MS | 4A*MS | 4A*OES/MS | 4A*MS | [5 empty] | 2
3
| 1 | 1 | 7.6 | 6.58 | 6.59 | 6.91 | 6.13 | 6.41 | 6.31 | 6.3 | 6.65423 | 7.15 | 5.794 | 6.11 | 6.8 | 7 | 6.19 | [5 empty] | 1
| 1 | 2 | 7.4 | 6.63 | 6.7 | 6.51 | 6.18 | 6.35 | 6.74 | 6 | 6.536375 | 7.18 | 5.779 | 6.11 | 6.9 | 7 | 6.32 | [5 empty] | #N/A
| 1 | 3 | 7.5 | 6.66 | 6.57 | 6.74 | 6.1 | 6.28 | 6.69 | 6.2 | 6.608324 | 7.17 | 5.82 | 5.99 | 6.8 | 7 | 6.42 | [5 empty] | 16
| 1 | 4 | 7.4 | 6.61 | 6.48 | 6.61 | 5.98 | 6.25 | 6.95 | 6.1 | 6.645735 | 7.15 | 5.627 | 6.03 | 6.9 | 7 | 6.27 | [5 empty] | 6.547314
| 1 | 5 | 7.6 | 6.62 | 6.63 | 6.62 | 6.01 | 6.67 | 6.54 | 6.1 | 6.524044 |  | 5.606 | 6.37 | 6.6 | 7 | 6.38 | [5 empty] | 18
| 1 | 6 | 7.5 | 6.67 | 6.43 | 6.79 | 6.03 | 6.1 | 6.65 | 6.2 | 6.598521 | 7.26 | 5.397 | 6.14 | 6.7 | 7 | 6.22
| Mean |  | 7.5 | 6.628333 | 6.566667 | 6.696667 | 6.071667 | 6.343333 | 6.646667 | 6.15 | 6.594538 | 7.182 | 5.6705 | 6.125 | 6.783333 | 7 | 6.3
| Median |  | 7.5 | 6.625 | 6.58 | 6.68 | 6.065 | 6.315 | 6.67 | 6.15 | 6.603422 | 7.17 | 5.703 | 6.11 | 6.8 | 7 | 6.295
| Std Dev. |  | 0.08944272 | 0.03311596 | 0.09852242 | 0.144453 | 0.0773089 | 0.1913809 | 0.2132291 | 0.1048809 | 0.05430009 | 0.04549725 | 0.1613874 | 0.1326273 | 0.1169045 | 0 | 0.09011104
| Rel.Std.Dev. |  | 1.193% | 0.4996% | 1.5% | 2.157% | 1.273% | 3.017% | 3.208% | 1.705% | 0.8234% | 0.6335% | 2.846% | 2.165% | 1.723% | 0% | 1.43%
| PDM3 |  | 14.55% | 1.237% | 0.2956% | 2.281% | -7.265% | -3.115% | 1.517% | -6.068% | 0.7213% | 9.694% | -13.39% | -6.45% | 3.605% | 6.914% | -3.777%
| Z-Score (Absolute) |  | 2.07 | 0.08 | 0.06 | 0.23 | 1.2 | 0.58 | 0.12 | 1.02 | 0 | 1.34 | 2.12 | 1.19 | 0.43 | 0.93 | 0.67
| Analytical results for Cu in OREAS 926 (Certified Value 0.813 wt.%) | [21 empty] | Certified
Cu | Round | Replicate | Lab | Lab | Lab | Lab | Lab | Lab | Lab | Lab | Lab | Lab | Lab | Lab | Lab | Lab | Lab | Lab | Lab | Lab | Lab |  | 1
| No | No | 01 | 02 | 03 | 04 | 05 | 06 | 07 | 09 | 10 | 11 | 13 | 14 | 15 | 16 | 17 | 18 | 19 | 21 | 22 |  | wt.%
|  |  | 4A*OES | 4A*OES | 4A*OES | 4A*MS | 4A*MS | 4A*OES/AAS | 4A*MS | 4A*OES | 4A*OES | 4A*OES | 4A*OES/MS | 4A*OES | 4A*OES | 4A*OES | 4A*OES | 4A*OES | 4A*AAS | 4A*OES/MS | 4A*OES/AAS |  | 3
3
| 1 | 1 | 0.852 | 0.8068 | 0.8361 | 0.823 | 0.817 | 0.81 | 0.778 | 0.822 | 0.7984 | 0.7858 | 0.84593 | 0.6456 | 0.89 | 0.824 | 0.7983 | 0.801 | 0.81 | 0.776 | 0.825 |  | 1
| 1 | 2 | 0.845 | 0.8108 | 0.8235 | 0.784 | 0.806 | 0.795 | 0.762 | 0.831 | 0.8073 | 0.7661 | 0.8392299 | 0.8201 | 0.8649 | 0.833 | 0.7901 | 0.797 | 0.83 | 0.812 | 0.817 |  | #N/A
| 1 | 3 | 0.848 | 0.8143 | 0.8341 | 0.804 | 0.803 | 0.782 | 0.776 | 0.828 | 0.7748 | 0.7897 | 0.8531467 | 0.7913 | 0.8849 | 0.837 | 0.7977 | 0.784 | 0.83 | 0.77 | 0.826 |  | 16
| 1 | 4 | 0.851 | 0.8177 | 0.8287 | 0.794 | 0.807 | 0.808 | 0.796 | 0.832 | 0.7827 | 0.8109 | 0.84581 | 0.7934 | 0.8503 | 0.858 | 0.8028 | 0.793 | 0.83 | 0.775 | 0.811 |  | 0.8132575
| 1 | 5 | 0.841 | 0.8365 | 0.8225 | 0.797 | 0.808 | 0.815 | 0.762 | 0.822 | 0.7867 | 0.769 | 0.8542364 |  | 0.8548 | 0.851 | 0.8014 | 0.834 | 0.82 | 0.77 | 0.811 |  | 19
| 1 | 6 | 0.852 | 0.8489 | 0.8257 | 0.807 | 0.789 | 0.785 | 0.783 | 0.834 | 0.7925 | 0.8052 | 0.8534 | 0.7832 | 0.8581 | 0.844 | 0.7842 | 0.803 | 0.83 | 0.798 | 0.809
| Mean |  | 0.8481667 | 0.8225 | 0.8284333 | 0.8015 | 0.805 | 0.7991667 | 0.7761667 | 0.8281667 | 0.7904 | 0.7877833 | 0.8486255 | 0.76672 | 0.8671667 | 0.8411667 | 0.79575 | 0.802 | 0.825 | 0.7835 | 0.8165
| Median |  | 0.8495 | 0.816 | 0.8272 | 0.8005 | 0.8065 | 0.8015 | 0.777 | 0.8295 | 0.7896 | 0.78775 | 0.8495383 | 0.7913 | 0.8615 | 0.8405 | 0.798 | 0.799 | 0.83 | 0.7755 | 0.814
| Std Dev. |  | 0.004445972 | 0.01653251 | 0.005620913 | 0.0132778 | 0.009143304 | 0.01384798 | 0.01299872 | 0.005154286 | 0.01157895 | 0.01826641 | 0.005969734 | 0.06911416 | 0.01649602 | 0.01238413 | 0.007172935 | 0.01706458 | 0.0083666 | 0.01740977 | 0.00747663
| Rel.Std.Dev. |  | 0.5242% | 2.01% | 0.6785% | 1.657% | 1.136% | 1.733% | 1.675% | 0.6224% | 1.465% | 2.319% | 0.7035% | 9.014% | 1.902% | 1.472% | 0.9014% | 2.128% | 1.014% | 2.222% | 0.9157%
| PDM3 |  | 4.293% | 1.136% | 1.866% | -1.446% | -1.015% | -1.733% | -4.561% | 1.833% | -2.811% | -3.132% | 4.349% | -5.722% | 6.629% | 3.432% | -2.153% | -1.384% | 1.444% | -3.659% | 0.3987%
| Z-Score (Absolute) |  | 1.66 | 0.67 | 0.9 | 0.13 | 0 | 0.22 | 1.11 | 0.89 | 0.56 | 0.66 | 1.68 | 0.31 | 2.4 | 1.39 | 0.36 | 0.36 | 0.77 | 1.05 | 0.44
| Analytical results for Dy in OREAS 926 (Certified Value 4.94 ppm) | [21 empty] | Certified
Dy | Round | Replicate | Lab | Lab | Lab | Lab | Lab | Lab | Lab | Lab | Lab | [11 empty] | 1
| No | No | 02 | 03 | 04 | 05 | 09 | 13 | 14 | 18 | 19 | [11 empty] | ppm
|  |  | 4A*MS | 4A*MS | 4A*MS | 4A*MS | 4A*MS | 4A*OES/MS | 4A*MS | 4A*MS | 4A*MS | [11 empty] | 2
3
| 1 | 1 | 5.24 | 4.83 | 5.6 | 4.8 | 4.45 | 5.33587 | 4.89 | 4.8 | 4.8 | [11 empty] | 1
| 1 | 2 | 5.29 | 4.8 | 5.2 | 4.8 | 4.65 | 5.005256 | 4.92 | 4.7 | 4.8 | [11 empty] | #N/A
| 1 | 3 | 5.29 | 5.04 | 5.5 | 4.8 | 4.55 | 5.060347 | 4.72 | 4.6 | 4.5 | [11 empty] | 16
| 1 | 4 | 5.26 | 5.07 | 5.4 | 4.7 | 4.6 | 5.207921 | 4.86 | 4.5 | 4.9 | [11 empty] | 4.936991
| 1 | 5 | 5.3 | 5.06 | 5.3 | 4.7 | 4.5 | 4.927413 |  | 4.7 | 4.9 | [11 empty] | 20
| 1 | 6 | 5.31 | 4.97 | 5.4 | 4.7 | 4.6 | 5.282689 | 5 | 4.6 | 5
| Mean |  | 5.281667 | 4.961667 | 5.4 | 4.75 | 4.558333 | 5.136583 | 4.878 | 4.65 | 4.816667
| Median |  | 5.29 | 5.005 | 5.4 | 4.75 | 4.575 | 5.134134 | 4.89 | 4.65 | 4.85
| Std Dev. |  | 0.02639444 | 0.1192337 | 0.1414214 | 0.05477226 | 0.07359801 | 0.1630719 | 0.1025671 | 0.1048809 | 0.1722401
| Rel.Std.Dev. |  | 0.4997% | 2.403% | 2.619% | 1.153% | 1.615% | 3.175% | 2.103% | 2.256% | 3.576%
| PDM3 |  | 6.981% | 0.4998% | 9.378% | -3.788% | -7.67% | 4.043% | -1.195% | -5.813% | -2.437%
| Z-Score (Absolute) |  | 1.19 | 0.25 | 1.54 | 0.38 | 0.95 | 0.76 | 0 | 0.67 | 0.18
| Analytical results for Er in OREAS 926 (Certified Value 2.78 ppm) | [21 empty] | Certified
Er | Round | Replicate | Lab | Lab | Lab | Lab | Lab | Lab | Lab | Lab | Lab | [11 empty] | 1
| No | No | 02 | 03 | 04 | 05 | 09 | 13 | 14 | 18 | 19 | [11 empty] | ppm
|  |  | 4A*MS | 4A*MS | 4A*MS | 4A*MS | 4A*MS | 4A*OES/MS | 4A*MS | 4A*MS | 4A*MS | [11 empty] | 2
3
| 1 | 1 | 3.04 | 2.82 | 3.2 | 2.7 | 2.7 | 2.782324 | 2.68 | 2.6 | 2.6 | [11 empty] | 1
| 1 | 2 | 3.06 | 2.89 | 3 | 2.7 | 2.65 | 2.854401 | 2.68 | 2.5 | 2.7 | [11 empty] | #N/A
| 1 | 3 | 3.07 | 2.89 | 3.1 | 2.7 | 2.6 | 2.759975 | 2.68 | 2.5 | 2.5 | [11 empty] | 16
| 1 | 4 | 3.06 | 2.96 | 3 | 2.6 | 2.65 | 3.046889 | 2.73 | 2.5 | 2.5 | [11 empty] | 2.779684
| 1 | 5 | 3.09 | 2.86 | 3 | 2.6 | 2.7 | 2.806517 |  | 2.6 | 2.6 | [11 empty] | 21
| 1 | 6 | 3.09 | 2.87 | 3.1 | 2.6 | 2.7 | 3.016813 | 2.76 | 2.5 | 2.5
| Mean |  | 3.068333 | 2.881667 | 3.066667 | 2.65 | 2.666667 | 2.87782 | 2.706 | 2.533333 | 2.566667
| Median |  | 3.065 | 2.88 | 3.05 | 2.65 | 2.675 | 2.830459 | 2.68 | 2.5 | 2.55
| Std Dev. |  | 0.0194079 | 0.04622409 | 0.08164966 | 0.05477226 | 0.04082483 | 0.1237279 | 0.03714835 | 0.05163978 | 0.08164966
| Rel.Std.Dev. |  | 0.6325% | 1.604% | 2.662% | 2.067% | 1.531% | 4.299% | 1.373% | 2.038% | 3.181%
| PDM3 |  | 10.38% | 3.669% | 10.32% | -4.665% | -4.066% | 3.53% | -2.651% | -8.863% | -7.663%
| Z-Score (Absolute) |  | 1.42 | 0.69 | 1.42 | 0.22 | 0.15 | 0.67 | 0 | 0.68 | 0.55
| Analytical results for Eu in OREAS 926 (Certified Value 1.36 ppm) | [21 empty] | Certified
Eu | Round | Replicate | Lab | Lab | Lab | Lab | Lab | Lab | Lab | Lab | Lab | [11 empty] | 1
| No | No | 02 | 03 | 04 | 05 | 09 | 13 | 14 | 18 | 19 | [11 empty] | ppm
|  |  | 4A*MS | 4A*MS | 4A*MS | 4A*MS | 4A*MS | 4A*OES/MS | 4A*MS | 4A*MS | 4A*MS | [11 empty] | 2
3
| 1 | 1 | 1.49 | 1.36 | 1.46 | 1.23 | 1.35 | 1.362209 | 1.21 | 1.26 | 1.4 | [11 empty] | 1
| 1 | 2 | 1.5 | 1.34 | 1.36 | 1.25 | 1.3 | 1.404945 | 1.34 | 1.22 | 1.3 | [11 empty] | #N/A
| 1 | 3 | 1.51 | 1.4 | 1.44 | 1.22 | 1.35 | 1.433909 | 1.33 | 1.21 | 1.3 | [11 empty] | 16
| 1 | 4 | 1.5 | 1.4 | 1.4 | 1.23 | 1.3 | 1.509687 | 1.33 | 1.22 | 1.3 | [11 empty] | 1.356907
| 1 | 5 | 1.51 | 1.37 | 1.42 | 1.24 | 1.35 | 1.492749 |  | 1.3 | 1.4 | [11 empty] | 22
| 1 | 6 | 1.51 | 1.39 | 1.41 | 1.26 | 1.3 | 1.478477 | 1.39 | 1.22 | 1.3
| Mean |  | 1.503333 | 1.376667 | 1.415 | 1.238333 | 1.325 | 1.446996 | 1.32 | 1.238333 | 1.333333
| Median |  | 1.505 | 1.38 | 1.415 | 1.235 | 1.325 | 1.456193 | 1.33 | 1.22 | 1.3
| Std Dev. |  | 0.008164966 | 0.0242212 | 0.03449638 | 0.0147196 | 0.02738613 | 0.05682065 | 0.0663325 | 0.03488075 | 0.05163978
| Rel.Std.Dev. |  | 0.5431% | 1.759% | 2.438% | 1.189% | 2.067% | 3.927% | 5.025% | 2.817% | 3.873%
| PDM3 |  | 10.79% | 1.456% | 4.281% | -8.739% | -2.351% | 6.639% | -2.72% | -8.739% | -1.737%
| Z-Score (Absolute) |  | 1.56 | 0.29 | 0.67 | 1.09 | 0.22 | 0.99 | 0 | 1.21 | 0.14
| Analytical results for Fe in OREAS 926 (Certified Value 7.13 wt.%) | [21 empty] | Certified
Fe | Round | Replicate | Lab | Lab | Lab | Lab | Lab | Lab | Lab | Lab | Lab | Lab | Lab | Lab | Lab | Lab | Lab | Lab | Lab | Lab |  |  | 1
| No | No | 01 | 02 | 03 | 04 | 05 | 06 | 07 | 09 | 10 | 11 | 13 | 15 | 16 | 17 | 18 | 19 | 21 | 22 |  |  | wt.%
|  |  | 4A*OES | 4A*OES | 4A*OES | 4A*OES | 4A*OES | 4A*MS | 4A*MS | 4A*OES | 4A*OES | 4A*OES | 4A*OES/MS | 4A*OES | 4A*OES/MS | 4A*OES | 4A*OES | 4A*OES | 4A*OES/MS | 4A*MS |  |  | 2
3
| 1 | 1 | 7.72 | 6.53 | 7.35 | 7.52 | 7.15 | 7.11 | 6.79 | 7.48 | 7.66 | 7.31 | 7.08 | 7.7 | 6.253 | 6.11 | 7.29 | 7.54 | 6.68 | 6.68 |  |  | 1
| 1 | 2 | 7.64 | 6.57 | 7.33 | 7.27 | 7.49 | 6.88 | 6.71 | 7.53 | 7.53 | 7.3 | 7.01 | 7.58 | 6.443 | 6.43 | 7.16 | 7.5 | 6.72 | 6.86 |  |  | #N/A
| 1 | 3 | 7.67 | 6.55 | 7.54 | 7.39 | 7.22 | 6.93 | 6.78 | 7.46 | 7.64 | 7.2 | 7.06 | 7.8 | 6.432 | 6.1 | 7.16 | 7.53 | 6.65 | 7.1 |  |  | 16
| 1 | 4 | 7.66 | 6.6 | 7.32 | 7.18 | 7.31 | 6.85 | 6.99 | 7.56 | 7.53 | 7.18 | 7.19 | 7.47 | 6.273 | 6.62 | 7.29 | 7.53 | 6.6 | 6.96 |  |  | 7.125481
| 1 | 5 | 7.62 | 6.75 | 7.28 | 7.34 | 7.3 | 7.22 | 6.6 | 7.45 | 7.58 | 6.97 | 7.16 | 7.55 | 6.208 | 6.34 | 7.34 | 7.55 | 6.67 | 7.09 |  |  | 23
| 1 | 6 | 7.67 | 6.84 | 7.34 | 7.62 | 7.32 | 6.86 | 6.82 | 7.57 | 7.6 | 7.19 | 7.18 | 7.6 | 6.623 | 6.4 | 7.46 | 7.56 | 6.63 | 7.02
| Mean |  | 7.663333 | 6.64 | 7.36 | 7.386667 | 7.298333 | 6.975 | 6.781667 | 7.508333 | 7.59 | 7.191667 | 7.113333 | 7.616667 | 6.372 | 6.333333 | 7.283333 | 7.535 | 6.658333 | 6.951667
| Median |  | 7.665 | 6.585 | 7.335 | 7.365 | 7.305 | 6.905 | 6.785 | 7.505 | 7.59 | 7.195 | 7.12 | 7.59 | 6.3525 | 6.37 | 7.29 | 7.535 | 6.66 | 6.99
| Std Dev. |  | 0.03386247 | 0.1255388 | 0.09143304 | 0.1616993 | 0.1144407 | 0.1537205 | 0.1289057 | 0.05192944 | 0.05440588 | 0.1225425 | 0.07366591 | 0.1167333 | 0.1565248 | 0.2001666 | 0.1139591 | 0.02073644 | 0.04167333 | 0.1600521
| Rel.Std.Dev. |  | 0.4419% | 1.891% | 1.242% | 2.189% | 1.568% | 2.204% | 1.901% | 0.6916% | 0.7168% | 1.704% | 1.036% | 1.533% | 2.456% | 3.161% | 1.565% | 0.2752% | 0.6259% | 2.302%
| PDM3 |  | 7.548% | -6.813% | 3.291% | 3.666% | 2.426% | -2.112% | -4.825% | 5.373% | 6.519% | 0.9289% | -0.1705% | 6.893% | -10.57% | -11.12% | 2.215% | 5.747% | -6.556% | -2.439%
| Z-Score (Absolute) |  | 0.98 | 1.38 | 0.28 | 0.34 | 0.14 | 0.61 | 1.05 | 0.63 | 0.81 | 0.11 | 0.29 | 0.88 | 2 | 2.09 | 0.11 | 0.69 | 1.34 | 0.66
| Analytical results for Ga in OREAS 926 (Certified Value 20 ppm) | [21 empty] | Certified
Ga | Round | Replicate | Lab | Lab | Lab | Lab | Lab | Lab | Lab | Lab | Lab | Lab | Lab | Lab | Lab | Lab | Lab | Lab |  |  |  |  | 1
| No | No | 01 | 02 | 03 | 04 | 05 | 06 | 07 | 09 | 13 | 14 | 15 | 16 | 18 | 19 | 21 | 22 |  |  |  |  | ppm
|  |  | 4A*MS | 4A*MS | 4A*MS | 4A*OES | 4A*MS | 4A*MS | 4A*MS | 4A*MS | 4A*OES/MS | 4A*MS | 4A*OES | 4A*OES/MS | 4A*OES | 4A*OES | 4A*OES/MS | 4A*MS |  |  |  |  | 1
2
| 1 | 1 | 22.2 | 20.4 | 19.28 | 22 | 20.3 | 18.9 | 18.5 | 19.4 | 20.62504 | 22.88 | 23 | 21.66 | 19 | 22 | 19.6 | 20.2 |  |  |  |  | 1
| 1 | 2 | 21.3 | 20.5 | 19.66 | 20 | 19.8 | 19 | 19.65 | 18.6 | 20.42399 | 23.13 | 22 | 21.26 | 21 | 19 | 20.2 | 20.1 |  |  |  |  | #N/A
| 1 | 3 | 21.3 | 20.5 | 19.31 | 20 | 19.7 | 19.15 | 19.8 | 19 | 20.44 | 22.93 | 25 | 21.27 | 17 | 19 | 20 | 20.2 |  |  |  |  | 16
| 1 | 4 | 21.6 | 20.4 | 19.51 | 20 | 20.4 | 18.85 | 20.9 | 19 | 20.28474 | 23.47 | 24 | 20.79 | 20 | 17 | 19.9 | 20.5 |  |  |  |  | 19.96073
| 1 | 5 | 22.5 | 20.4 | 19.78 | 20 | 20.7 | 19.75 | 19.25 | 19.2 | 20.78085 |  | 24 | 20.68 | 20 | 17 | 20.1 | 19.8 |  |  |  |  | 24
| 1 | 6 | 21.6 | 20.5 | 19.33 | 21 | 20.1 | 18.25 | 19.5 | 19.4 | 20.72712 | 22.95 | 23 | 20.59 | 19 | 18 | 20.1 | 20.1
| Mean |  | 21.75 | 20.45 | 19.47833 | 20.5 | 20.16667 | 18.98333 | 19.6 | 19.1 | 20.54696 | 23.072 | 23.5 | 21.04167 | 19.33333 | 18.66667 | 19.98333 | 20.15
| Median |  | 21.6 | 20.45 | 19.42 | 20 | 20.2 | 18.95 | 19.575 | 19.1 | 20.53252 | 22.95 | 23.5 | 21.025 | 19.5 | 18.5 | 20.05 | 20.15
| Std Dev. |  | 0.4929503 | 0.05477226 | 0.2072116 | 0.83666 | 0.3777124 | 0.4854551 | 0.7842194 | 0.303315 | 0.1942062 | 0.2417023 | 1.048809 | 0.4195911 | 1.36626 | 1.861899 | 0.2136976 | 0.2258318
| Rel.Std.Dev. |  | 2.266% | 0.2678% | 1.064% | 4.081% | 1.873% | 2.557% | 4.001% | 1.588% | 0.9452% | 1.048% | 4.463% | 1.994% | 7.067% | 9.974% | 1.069% | 1.121%
| PDM3 |  | 8.964% | 2.451% | -2.417% | 2.702% | 1.032% | -4.897% | -1.807% | -4.312% | 2.937% | 15.59% | 17.73% | 5.415% | -3.143% | -6.483% | 0.1132% | 0.9482%
| Z-Score (Absolute) |  | 1.43 | 0.26 | 0.61 | 0.04 | 0.01 | 1.05 | 0.5 | 0.95 | 0.35 | 2.61 | 2.99 | 0.79 | 0.74 | 1.34 | 0.16 | 0.01
| Analytical results for Gd in OREAS 926 (Certified Value 5.71 ppm) | [21 empty] | Certified
Gd | Round | Replicate | Lab | Lab | Lab | Lab | Lab | Lab | Lab | Lab | Lab | [11 empty] | 1
| No | No | 02 | 03 | 04 | 05 | 09 | 13 | 14 | 18 | 19 | [11 empty] | ppm
|  |  | 4A*MS | 4A*MS | 4A*MS | 4A*MS | 4A*MS | 4A*OES/MS | 4A*MS | 4A*MS | 4A*MS | [11 empty] | 2
3
| 1 | 1 | 6.08 | 5.75 | 6 | 5.1 | 5.6 | 5.502755 | 5.31 | 5.5 | 5.6 | [11 empty] | 1
| 1 | 2 | 6.13 | 5.74 | 5.7 | 5.1 | 5.6 | 5.587846 | 5.37 | 5.3 | 5.9 | [11 empty] | #N/A
| 1 | 3 | 6.13 | 5.96 | 5.9 | 5.1 | 5.6 | 5.708986 | 5.49 | 5.2 | 5.7 | [11 empty] | 16
| 1 | 4 | 6.13 | 5.95 | 5.8 | 5.1 | 5.4 | 5.785795 | 5.27 | 5.2 | 5.6 | [11 empty] | 5.708707
| 1 | 5 | 6.16 | 6.17 | 5.8 | 5.1 | 5.8 | 5.801069 |  | 5.5 | 5.7 | [11 empty] | 25
| 1 | 6 | 6.16 | 5.75 | 5.9 | 5.2 | 5.8 | 5.893479 | 5.5 | 5.4 | 5.8
| Mean |  | 6.131667 | 5.886667 | 5.85 | 5.116667 | 5.633333 | 5.713322 | 5.388 | 5.35 | 5.716667
| Median |  | 6.13 | 5.85 | 5.85 | 5.1 | 5.6 | 5.74739 | 5.37 | 5.35 | 5.7
| Std Dev. |  | 0.02926887 | 0.1723562 | 0.1048809 | 0.04082483 | 0.1505545 | 0.1452654 | 0.1040192 | 0.1378405 | 0.1169045
| Rel.Std.Dev. |  | 0.4773% | 2.928% | 1.793% | 0.7979% | 2.673% | 2.543% | 1.931% | 2.576% | 2.045%
| PDM3 |  | 7.409% | 3.117% | 2.475% | -10.37% | -1.32% | 0.08084% | -5.618% | -6.284% | 0.1394%
| Z-Score (Absolute) |  | 1.63 | 0.67 | 0.53 | 2.32 | 0.31 | 0 | 1.27 | 1.41 | 0.01
| Analytical results for Ge in OREAS 926 (Certified Value < 2 ppm) | [21 empty] | Certified
Ge | Round | Replicate | Lab | Lab | Lab | Lab | Lab | Lab | Lab | Lab | Lab | Lab | Lab | [9 empty] | 1
| No | No | 01 | 02 | 04 | 05 | 06 | 07 | 13 | 14 | 18 | 19 | 22 | [9 empty] | ppm
|  |  | 4A*MS | 4A*MS | 4A*MS | 4A*MS | 4A*MS | 4A*MS | 4A*OES/MS | 4A*MS | 4A*MS | 4A*MS | 4A*MS | [9 empty] | 2
2
| 1 | 1 | 2.4 | 1.5 | 0.5 | 0.5 | 0.2 | 0.21 | 1.996958 | 1.7 | 0.6 | < 0.5 | 0.11 | [9 empty] | 1
| 1 | 2 | 2.1 | 1.5 | 0.6 | 0.5 | 0.2 | 0.26 | 1.789 | 1.76 | 0.6 | < 0.5 | 0.16 | [9 empty] | 8
| 1 | 3 | 2.1 | 1.5 | 0.7 | 0.7 | 0.2 | 0.23 | 2.041729 | 1.71 | 0.9 | < 0.5 | 0.14 | [9 empty] | 16
| 1 | 4 | 2.1 | 1.6 | 0.4 | 0.9 | 0.2 | 0.23 | 1.782072 | 1.78 | 0.5 | < 0.5 | 0.15 | [9 empty] | < 2
| 1 | 5 | 2.1 | 1.8 | 0.7 | 0.6 | 0.23 | 0.21 | 1.791186 |  | 0.4 | < 0.5 | 0.14 | [9 empty] | 26
| 1 | 6 | 2.1 | 1.5 | 0.5 | 0.6 | 0.23 | 0.21 | 1.789225 | 1.62 | 0.4 | < 0.5 | 0.11
| Mean |  | 2.15 | 1.566667 | 0.5666667 | 0.6333333 | 0.21 | 0.225 | 1.865028 | 1.714 | 0.5666667 |  | 0.135
| Median |  | 2.1 | 1.5 | 0.55 | 0.6 | 0.2 | 0.22 | 1.790206 | 1.71 | 0.55 |  | 0.14
| Std Dev. |  | 0.1224745 | 0.121106 | 0.121106 | 0.1505545 | 0.01549193 | 0.01974842 | 0.1204072 | 0.06228965 | 0.1861899 |  | 0.02073644
| Rel.Std.Dev. |  | 5.696% | 7.73% | 21.37% | 23.77% | 7.377% | 8.777% | 6.456% | 3.634% | 32.86% |  | 15.36%
PDM3
| Z-Score (Absolute) |  | 2.37 | 1.45 | 0.05 | 0.05 | 0.62 | 0.59 | 1.94 | 1.76 | 0.05 | NA | 0.73
| Analytical results for Hf in OREAS 926 (Certified Value 3.12 ppm) | [21 empty] | Certified
Hf | Round | Replicate | Lab | Lab | Lab | Lab | Lab | Lab | Lab | Lab | Lab | Lab | Lab | Lab | Lab | Lab | Lab | [5 empty] | 1
| No | No | 01 | 02 | 03 | 04 | 05 | 06 | 07 | 09 | 13 | 14 | 16 | 18 | 19 | 21 | 22 | [5 empty] | ppm
|  |  | 4A*MS | 4A*MS | 4A*MS | 4A*MS | 4A*MS | 4A*MS | 4A*MS | 4A*MS | 4A*OES/MS | 4A*MS | 4A*OES/MS | 4A*MS | 4A*MS | 4A*OES/MS | 4A*MS | [5 empty] | 2
3
| 1 | 1 | 3.6 | 3.25 | 2.93 | 3.8 | 3.3 | 3.4 | 2.8 | 3.2 | 2.955602 | 2.92 | 2.994 | 3.1 | 3 | 3.46 | 2.9 | [5 empty] | 1
| 1 | 2 | 3.5 | 3.26 | 2.82 | 3.4 | 3.2 | 3.3 | 3 | 3.2 | 3.194748 | 3 | 2.996 | 3 | 3 | 3.11 | 3.2 | [5 empty] | #N/A
| 1 | 3 | 3.4 | 3.26 | 2.77 | 3.6 | 3.3 | 3.4 | 3 | 3.4 | 3.052319 | 3 | 3.103 | 3 | 2.9 | 3.02 | 3.2 | [5 empty] | 16
| 1 | 4 | 3.4 | 3.25 | 2.92 | 3.6 | 3.2 | 3.3 | 3.1 | 3.2 | 3.261226 | 2.99 | 3.168 | 3 | 2.9 | 3.03 | 3.1 | [5 empty] | 3.122355
| 1 | 5 | 3.4 | 3.25 | 2.72 | 3.5 | 3.3 | 3.5 | 2.9 | 3.4 | 3.235288 |  | 2.989 | 3.1 | 3 | 3.06 | 3 | [5 empty] | 27
| 1 | 6 | 3.5 | 3.28 | 2.75 | 3.5 | 3.3 | 3.2 | 3 | 3.4 | 3.157051 | 3.01 | 2.986 | 3.1 | 3 | 3.01 | 3.1
| Mean |  | 3.466667 | 3.258333 | 2.818333 | 3.566667 | 3.266667 | 3.35 | 2.966667 | 3.3 | 3.142706 | 2.984 | 3.039333 | 3.05 | 2.966667 | 3.115 | 3.083333
| Median |  | 3.45 | 3.255 | 2.795 | 3.55 | 3.3 | 3.35 | 3 | 3.3 | 3.175899 | 3 | 2.995 | 3.05 | 3 | 3.045 | 3.1
| Std Dev. |  | 0.08164966 | 0.01169045 | 0.08886319 | 0.136626 | 0.05163978 | 0.1048809 | 0.1032796 | 0.1095445 | 0.1172265 | 0.03646917 | 0.07735546 | 0.05477226 | 0.05163978 | 0.1728294 | 0.1169045
| Rel.Std.Dev. |  | 2.355% | 0.3588% | 3.153% | 3.831% | 1.581% | 3.131% | 3.481% | 3.32% | 3.73% | 1.222% | 2.545% | 1.796% | 1.741% | 5.548% | 3.791%
| PDM3 |  | 11.03% | 4.355% | -9.737% | 14.23% | 4.622% | 7.291% | -4.986% | 5.689% | 0.6518% | -4.431% | -2.659% | -2.317% | -4.986% | -0.2356% | -1.25%
| Z-Score (Absolute) |  | 2.22 | 1.01 | 1.53 | 2.79 | 1.06 | 1.54 | 0.67 | 1.25 | 0.34 | 0.57 | 0.4 | 0.19 | 0.67 | 0.22 | 0
| Analytical results for Hg in OREAS 926 (Indicative Value < 1 ppm) | [21 empty] | Indicative
Hg | Round | Replicate | Lab | Lab | Lab | Lab | [16 empty] | 1
| No | No | 04 | 05 | 15 | 18 | [16 empty] | ppm
|  |  | 4A*OES | 4A*OES | 4A*OES | 4A*OES | [16 empty] | 2
2
| 1 | 1 | < 1 | < 1 | < 10 | 3 | [16 empty] | 1
| 1 | 2 | < 1 | < 1 | < 10 | < 1 | [16 empty] | 1
| 1 | 3 | < 1 | < 1 | < 10 | < 1 | [16 empty] | 16
| 1 | 4 | < 1 | < 1 | < 10 | < 1 | [16 empty] | < 1
| 1 | 5 | < 1 | < 1 | < 10 | < 1 | [16 empty] | 7
| 1 | 6 | < 1 | < 1 | < 10 | < 1
| Mean |  |  |  |  | 3
| Median |  |  |  |  | 3
Std Dev.
Rel.Std.Dev.
PDM3
| Z-Score (Absolute) |  | NA | NA | NA | NA
| Analytical results for Ho in OREAS 926 (Certified Value 0.92 ppm) | [21 empty] | Certified
Ho | Round | Replicate | Lab | Lab | Lab | Lab | Lab | Lab | Lab | Lab | Lab | [11 empty] | 1
| No | No | 02 | 03 | 04 | 05 | 09 | 13 | 14 | 18 | 19 | [11 empty] | ppm
|  |  | 4A*MS | 4A*MS | 4A*MS | 4A*MS | 4A*MS | 4A*OES/MS | 4A*MS | 4A*MS | 4A*MS | [11 empty] | 2
3
| 1 | 1 | 0.96 | 0.95 | 1.1 | 0.9 | 0.92 | 0.8973739 | 0.9 | 0.9 | 0.9 | [11 empty] | 1
| 1 | 2 | 0.97 | 0.94 | 1 | 0.9 | 0.9 | 0.9167558 | 0.89 | 0.9 | 0.9 | [11 empty] | #N/A
| 1 | 3 | 0.98 | 0.99 | 1.1 | 0.9 | 0.88 | 0.9564244 | 0.88 | 0.9 | 0.9 | [11 empty] | 16
| 1 | 4 | 0.97 | 0.99 | 1.1 | 0.9 | 0.9 | 0.9698187 | 0.9 | 0.9 | 0.9 | [11 empty] | 0.9230355
| 1 | 5 | 0.98 | 0.96 | 1.1 | 0.9 | 0.94 | 0.9653456 |  | 0.9 | 1 | [11 empty] | 28
| 1 | 6 | 0.98 | 0.96 | 1.1 | 0.9 | 0.92 | 0.954984 | 1 | 0.9 | 0.9
| Mean |  | 0.9733333 | 0.965 | 1.083333 | 0.9 | 0.91 | 0.9434504 | 0.914 | 0.9 | 0.9166667
| Median |  | 0.975 | 0.96 | 1.1 | 0.9 | 0.91 | 0.9557042 | 0.9 | 0.9 | 0.9
| Std Dev. |  | 0.008164966 | 0.02073644 | 0.04082483 | 0 | 0.02097618 | 0.02936558 | 0.04878524 | 0 | 0.04082483
| Rel.Std.Dev. |  | 0.8389% | 2.149% | 3.768% | 0% | 2.305% | 3.113% | 5.338% | 0% | 4.454%
| PDM3 |  | 5.449% | 4.546% | 17.37% | -2.496% | -1.412% | 2.212% | -0.9789% | -2.496% | -0.69%
| Z-Score (Absolute) |  | 2.44 | 2.12 | 6.68 | 0.39 | 0 | 1.29 | 0.67 | 0.39 | 0.39
| Analytical results for In in OREAS 926 (Certified Value 0.84 ppm) | [21 empty] | Certified
In | Round | Replicate | Lab | Lab | Lab | Lab | Lab | Lab | Lab | Lab | Lab | Lab | Lab | Lab | Lab | Lab | Lab | Lab |  |  |  |  | 1
| No | No | 01 | 02 | 03 | 04 | 05 | 06 | 07 | 09 | 13 | 14 | 15 | 16 | 18 | 19 | 21 | 22 |  |  |  |  | ppm
|  |  | 4A*MS | 4A*MS | 4A*MS | 4A*MS | 4A*MS | 4A*MS | 4A*MS | 4A*MS | 4A*OES/MS | 4A*MS | 4A*OES | 4A*OES/MS | 4A*MS | 4A*MS | 4A*OES/MS | 4A*MS |  |  |  |  | 2
3
| 1 | 1 | 0.98 | 1.01 | 0.877 | 0.9 | 0.9 | 0.819 | 0.805 | 0.8 | 0.8243397 | 1.047 | < 10 | 0.848 | 0.8 | 0.9 | 0.88 | 0.798 |  |  |  |  | 1
| 1 | 2 | 0.93 | 1.01 | 0.885 | 0.9 | 0.8 | 0.818 | 0.855 | 0.78 | 0.8192093 | 1.036 | < 10 | 0.836 | 1.2 | 0.9 | 0.92 | 0.716 |  |  |  |  | #N/A
| 1 | 3 | 0.96 | 1.02 | 0.82 | 0.9 | 0.8 | 0.815 | 0.835 | 0.8 | 0.8209112 | 1.142 | < 10 | 0.852 | 0.8 | 0.9 | 0.88 | 0.849 |  |  |  |  | 16
| 1 | 4 | 0.99 | 1.01 | 0.83 | 0.9 | 0.8 | 0.808 | 0.862 | 0.82 | 0.8549104 | 1.125 | < 10 | 0.835 | 0.8 | 0.9 | 0.87 | 0.747 |  |  |  |  | 0.8350112
| 1 | 5 | 0.97 | 1.01 | 0.888 | 0.9 | 0.8 | 0.84 | 0.808 | 0.8 | 0.8414763 |  | < 10 | 0.816 | 0.8 | 0.9 | 0.87 | 0.749 |  |  |  |  | 29
| 1 | 6 | 0.95 | 1.02 | 0.87 | 0.9 | 0.8 | 0.788 | 0.827 | 0.8 | 0.8481628 | 1.087 | < 10 | 0.824 | 0.8 | 0.9 | 0.92 | 0.749
| Mean |  | 0.9633333 | 1.013333 | 0.8616667 | 0.9 | 0.8166667 | 0.8146667 | 0.832 | 0.8 | 0.834835 | 1.0874 |  | 0.8351667 | 0.8666667 | 0.9 | 0.89 | 0.768
| Median |  | 0.965 | 1.01 | 0.8735 | 0.9 | 0.8 | 0.8165 | 0.831 | 0.8 | 0.832908 | 1.087 |  | 0.8355 | 0.8 | 0.9 | 0.88 | 0.749
| Std Dev. |  | 0.02160247 | 0.005163978 | 0.02926203 | 0 | 0.04082483 | 0.01689576 | 0.02352871 | 0.01264911 | 0.01531631 | 0.04655427 |  | 0.01371739 | 0.1632993 | 0 | 0.02366432 | 0.04759832
| Rel.Std.Dev. |  | 2.242% | 0.5096% | 3.396% | 0% | 4.999% | 2.074% | 2.828% | 1.581% | 1.835% | 4.281% |  | 1.642% | 18.84% | 0% | 2.659% | 6.198%
| PDM3 |  | 15.37% | 21.36% | 3.192% | 7.783% | -2.197% | -2.436% | -0.3606% | -4.193% | -0.02111% | 30.23% |  | 0.01861% | 3.791% | 7.783% | 6.585% | -8.025%
| Z-Score (Absolute) |  | 2.46 | 3.42 | 0.51 | 1.24 | 0.67 | 0.39 | 0.06 | 0.67 | 0.01 | 4.84 | NA | 0 | 0.67 | 1.24 | 1.05 | 1.6
| Analytical results for K in OREAS 926 (Certified Value 2.49 wt.%) | [21 empty] | Certified
K | Round | Replicate | Lab | Lab | Lab | Lab | Lab | Lab | Lab | Lab | Lab | Lab | Lab | Lab | Lab | Lab | Lab | Lab | Lab |  |  |  | 1
| No | No | 01 | 02 | 03 | 04 | 05 | 06 | 07 | 09 | 11 | 13 | 14 | 15 | 16 | 18 | 19 | 21 | 22 |  |  |  | wt.%
|  |  | 4A*OES | 4A*OES | 4A*OES | 4A*OES | 4A*OES | 4A*MS | 4A*MS | 4A*OES | 4A*OES | 4A*OES/MS | 4A*OES | 4A*OES | 4A*OES/MS | 4A*MS | 4A*OES | 4A*OES/MS | 4A*MS |  |  |  | 2
3
| 1 | 1 | 2.61 | 2.36 | 2.6213 | 2.41 | 1.86 | 2.48 | 2.46 | 2.52 | 2.79 | 2.625481 | 2.4799 | 2.43 | 2.416 | 2.42 | 2.54 | 2.29 | 2.33 |  |  |  | 1
| 1 | 2 | 2.57 | 2.38 | 2.607 | 2.36 | 2.49 | 2.43 | 2.44 | 2.52 | 2.81 | 2.603065 | 2.4804 | 2.33 | 2.671 | 2.37 | 2.56 | 2.19 | 2.4 |  |  |  | #N/A
| 1 | 3 | 2.6 | 2.4 | 2.6264 | 2.43 | 2.44 | 2.45 | 2.46 | 2.47 | 2.55 | 2.57526 | 2.4562 | 2.35 | 2.539 | 2.37 | 2.49 | 2.4 | 2.44 |  |  |  | 16
| 1 | 4 | 2.61 | 2.38 | 2.6308 | 1.8 | 2.47 | 2.43 | 2.55 | 2.52 | 2.32 | 2.646622 | 2.4379 | 2.4 | 2.483 | 2.43 | 2.5 | 2 | 2.4 |  |  |  | 2.489229
| 1 | 5 | 2.58 | 2.46 | 2.5974 | 2.38 | 2.46 | 2.56 | 2.42 | 2.48 | 2.3 | 2.630564 |  | 2.36 | 2.558 | 2.5 | 2.52 | 2.2 | 2.38 |  |  |  | 30
| 1 | 6 | 2.6 | 2.48 | 2.6025 | 2.49 | 2.46 | 2.44 | 2.48 | 2.5 | 2.66 | 2.534182 | 2.5976 | 2.39 | 2.634 | 2.48 | 2.54 | 2.1 | 2.44
| Mean |  | 2.595 | 2.41 | 2.614233 | 2.311667 | 2.363333 | 2.465 | 2.468333 | 2.501667 | 2.571667 | 2.602529 | 2.4904 | 2.376667 | 2.550167 | 2.428333 | 2.525 | 2.196667 | 2.398333
| Median |  | 2.6 | 2.39 | 2.61415 | 2.395 | 2.46 | 2.445 | 2.46 | 2.51 | 2.605 | 2.614273 | 2.4799 | 2.375 | 2.5485 | 2.425 | 2.53 | 2.195 | 2.4
| Std Dev. |  | 0.01643168 | 0.04857983 | 0.01375335 | 0.2546697 | 0.2471167 | 0.0500999 | 0.04490731 | 0.02228602 | 0.2235546 | 0.04164672 | 0.06250596 | 0.03669696 | 0.09415608 | 0.05419102 | 0.02664583 | 0.1400952 | 0.04119061
| Rel.Std.Dev. |  | 0.6332% | 2.016% | 0.5261% | 11.02% | 10.46% | 2.032% | 1.819% | 0.8908% | 8.693% | 1.6% | 2.51% | 1.544% | 3.692% | 2.232% | 1.055% | 6.378% | 1.717%
| PDM3 |  | 4.249% | -3.183% | 5.022% | -7.133% | -5.058% | -0.9733% | -0.8394% | 0.4997% | 3.312% | 4.552% | 0.04705% | -4.522% | 2.448% | -2.446% | 1.437% | -11.75% | -3.652%
| Z-Score (Absolute) |  | 1.51 | 0.69 | 1.74 | 0.65 | 0.05 | 0.04 | 0 | 0.4 | 0.66 | 1.6 | 0.26 | 1.09 | 0.97 | 0.48 | 0.67 | 3.23 | 0.83
| Analytical results for La in OREAS 926 (Certified Value 41.8 ppm) | [21 empty] | Certified
La | Round | Replicate | Lab | Lab | Lab | Lab | Lab | Lab | Lab | Lab | Lab | Lab | Lab | Lab | Lab | Lab | Lab | Lab |  |  |  |  | 1
| No | No | 02 | 03 | 04 | 05 | 06 | 07 | 09 | 11 | 13 | 14 | 15 | 16 | 18 | 19 | 21 | 22 |  |  |  |  | ppm
|  |  | 4A*MS | 4A*MS | 4A*MS | 4A*MS | 4A*MS | 4A*MS | 4A*MS | 4A*OES | 4A*OES/MS | 4A*MS | 4A*OES | 4A*OES/MS | 4A*MS | 4A*OES | 4A*OES/MS | 4A*MS |  |  |  |  | 1
2
| 1 | 1 | 42 | 43.29 | 44.5 | 40.4 | 44 | 42.2 | 39.5 | 41 | 43.91 | 38.45 | 24 | 40.4 | 40.5 | 42 | 41.6 | 41.4 |  |  |  |  | 1
| 1 | 2 | 42.4 | 43.52 | 41.6 | 40.9 | 44.4 | 43.7 | 39 | 42 | 44.3876 | 39.67 | 25 | 41.8 | 40.3 | 43 | 42.2 | 39.9 |  |  |  |  | #N/A
| 1 | 3 | 42.4 | 44.22 | 43.5 | 40.8 | 44.3 | 42.9 | 39.6 | 45 | 42.94471 | 39.02 | 25 | 39.6 | 40 | 42 | 41.2 | 40.7 |  |  |  |  | 16
| 1 | 4 | 42.5 | 44.92 | 43 | 40.6 | 43.6 | 44.9 | 37.4 | 43 | 42.68511 | 38.44 | 21 | 40.8 | 40 | 42 | 42.4 | 40.8 |  |  |  |  | 41.83934
| 1 | 5 | 42.9 | 43.93 | 42.7 | 40.5 | 47 | 42 | 39.2 | 41 | 43.07762 |  | 24 | 42 | 41.9 | 42 | 41.8 | 41.1 |  |  |  |  | 31
| 1 | 6 | 42.6 | 44.7 | 43.6 | 39.4 | 41.9 | 43.3 | 39.3 | 43 | 42.22319 | 38.68 | 22 | 41.1 | 40.9 | 42 | 41.7 | 40.1
| Mean |  | 42.46667 | 44.09667 | 43.15 | 40.43333 | 44.2 | 43.16667 | 39 | 42.5 | 43.2047 | 38.852 | 23.5 | 40.95 | 40.6 | 42.16667 | 41.81667 | 40.66667
| Median |  | 42.45 | 44.075 | 43.25 | 40.55 | 44.15 | 43.1 | 39.25 | 42.5 | 43.01116 | 38.68 | 24 | 40.95 | 40.4 | 42 | 41.75 | 40.75
| Std Dev. |  | 0.294392 | 0.6431381 | 0.977241 | 0.5391351 | 1.648029 | 1.065207 | 0.8124038 | 1.516575 | 0.8017214 | 0.5143637 | 1.643168 | 0.893868 | 0.7211103 | 0.4082483 | 0.4308906 | 0.5750362
| Rel.Std.Dev. |  | 0.6932% | 1.458% | 2.265% | 1.333% | 3.729% | 2.468% | 2.083% | 3.568% | 1.856% | 1.324% | 6.992% | 2.183% | 1.776% | 0.9682% | 1.03% | 1.414%
| PDM3 |  | 1.499% | 5.395% | 3.133% | -3.36% | 5.642% | 3.172% | -6.786% | 1.579% | 3.263% | -7.14% | -43.83% | -2.126% | -2.962% | 0.7824% | -0.05418% | -2.803%
| Z-Score (Absolute) |  | 0.25 | 1.12 | 0.62 | 0.83 | 1.17 | 0.62 | 1.42 | 0.27 | 0.64 | 1.67 | 9.83 | 0.55 | 0.74 | 0.09 | 0.09 | 0.7
| Analytical results for Li in OREAS 926 (Certified Value 31.1 ppm) | [21 empty] | Certified
Li | Round | Replicate | Lab | Lab | Lab | Lab | Lab | Lab | Lab | Lab | Lab | Lab | Lab | Lab | Lab | Lab | Lab | Lab | Lab |  |  |  | 1
| No | No | 01 | 02 | 03 | 04 | 05 | 06 | 07 | 09 | 13 | 14 | 15 | 16 | 17 | 18 | 19 | 21 | 22 |  |  |  | ppm
|  |  | 4A*MS | 4A*OES | 4A*MS | 4A*OES | 4A*OES | 4A*MS | 4A*MS | 4A*MS | 4A*OES/MS | 4A*MS | 4A*OES | 4A*OES/MS | 4A*OES | 4A*MS | 4A*OES | 4A*OES/MS | 4A*MS |  |  |  | 1
2
| 1 | 1 | 33.1 | 30 | 28.9 | 30 | 30 | 33.1 | 29 | 31.5 | 29.61375 | 121.5 | 36 | 30.506 | 23 | 31.1 | 31 | 36 | 31.9 |  |  |  | 1
| 1 | 2 | 33.5 | 30 | 29.2 | 29 | 31 | 33.4 | 31 | 30 | 29.46557 | 112 | 35 | 32.089 | 21 | 30.6 | 31 | 34 | 31.7 |  |  |  | #N/A
| 1 | 3 | 33.8 | 31 | 30.4 | 30 | 30 | 33.4 | 30.7 | 31.5 | 29.34912 | 112.7 | 36 | 31.789 | 23 | 30.4 | 31 | 34 | 33 |  |  |  | 16
| 1 | 4 | 33.7 | 30 | 33.3 | 29 | 31 | 33 | 32.3 | 31 | 29.94612 | 114.1 | 34 | 31.452 | 27 | 30 | 31 | 34 | 32.9 |  |  |  | 31.05329
| 1 | 5 | 34 | 32 | 30.5 | 30 | 31 | 34.9 | 30.2 | 30 | 29.75766 |  | 34 | 29.978 | 24 | 30.8 | 30 | 35 | 32 |  |  |  | 32
| 1 | 6 | 33.2 | 31 | 30.4 | 31 | 31 | 32.6 | 30.4 | 30.5 | 29.61325 | 110.9 | 35 | 30.917 | 26 | 30.2 | 31 | 34 | 32
| Mean |  | 33.55 | 30.66667 | 30.45 | 29.83333 | 30.66667 | 33.4 | 30.6 | 30.75 | 29.62425 | 114.24 | 35 | 31.12183 | 24 | 30.51667 | 30.83333 | 34.5 | 32.25
| Median |  | 33.6 | 30.5 | 30.4 | 30 | 31 | 33.25 | 30.55 | 30.75 | 29.6135 | 112.7 | 35 | 31.1845 | 23.5 | 30.5 | 31 | 34 | 32
| Std Dev. |  | 0.3507136 | 0.8164966 | 1.555313 | 0.7527727 | 0.5163978 | 0.7924645 | 1.078888 | 0.6892024 | 0.2109512 | 4.221137 | 0.8944272 | 0.8023833 | 2.19089 | 0.4020779 | 0.4082483 | 0.83666 | 0.5540758
| Rel.Std.Dev. |  | 1.045% | 2.662% | 5.108% | 2.523% | 1.684% | 2.373% | 3.526% | 2.241% | 0.7121% | 3.695% | 2.556% | 2.578% | 9.129% | 1.318% | 1.324% | 2.425% | 1.718%
| PDM3 |  | 8.04% | -1.245% | -1.943% | -3.929% | -1.245% | 7.557% | -1.46% | -0.9767% | -4.602% | 267.9% | 12.71% | 0.2207% | -22.71% | -1.728% | -0.7083% | 11.1% | 3.854%
| Z-Score (Absolute) |  | 2.06 | 0.06 | 0.64 | 0.67 | 0.06 | 1.95 | 0.11 | 0 | 0.83 | 60.08 | 3.13 | 0.27 | 4.97 | 0.17 | 0.06 | 2.54 | 1.1
| Analytical results for Lu in OREAS 926 (Certified Value 0.38 ppm) | [21 empty] | Certified
Lu | Round | Replicate | Lab | Lab | Lab | Lab | Lab | Lab | Lab | Lab | Lab | Lab | Lab | [9 empty] | 1
| No | No | 02 | 03 | 04 | 05 | 09 | 13 | 14 | 16 | 18 | 19 | 21 | [9 empty] | ppm
|  |  | 4A*MS | 4A*MS | 4A*MS | 4A*MS | 4A*MS | 4A*OES/MS | 4A*MS | 4A*OES/MS | 4A*MS | 4A*MS | 4A*OES/MS | [9 empty] | 2
3
| 1 | 1 | 0.4 | 0.336 | 0.4 | 0.4 | 0.38 | 0.3612936 | 0.519 | 0.346 | 0.3 | 0.4 | 0.38 | [9 empty] | 1
| 1 | 2 | 0.4 | 0.334 | 0.4 | 0.4 | 0.36 | 0.3852023 | 0.516 | 0.36 | 0.3 | 0.3 | 0.38 | [9 empty] | #N/A
| 1 | 3 | 0.4 | 0.359 | 0.4 | 0.3 | 0.38 | 0.3858406 | 0.525 | 0.366 | 0.3 | 0.4 | 0.37 | [9 empty] | 16
| 1 | 4 | 0.4 | 0.354 | 0.4 | 0.4 | 0.36 | 0.4139129 | 0.536 | 0.377 | 0.3 | 0.4 | 0.37 | [9 empty] | 0.3809431
| 1 | 5 | 0.4 | 0.342 | 0.4 | 0.4 | 0.36 | 0.3844169 |  | 0.35 | 0.3 | 0.4 | 0.37 | [9 empty] | 33
| 1 | 6 | 0.4 | 0.359 | 0.4 | 0.4 | 0.36 | 0.3762605 | 0.547 | 0.341 | 0.3 | 0.4 | 0.37
| Mean |  | 0.4 | 0.3473333 | 0.4 | 0.3833333 | 0.3666667 | 0.3844878 | 0.5286 | 0.3566667 | 0.3 | 0.3833333 | 0.3733333
| Median |  | 0.4 | 0.348 | 0.4 | 0.4 | 0.36 | 0.3848096 | 0.525 | 0.355 | 0.3 | 0.4 | 0.37
| Std Dev. |  | 6.080942e-17 | 0.01141344 | 6.080942e-17 | 0.04082483 | 0.01032796 | 0.0171688 | 0.01281796 | 0.01353021 | 0 | 0.04082483 | 0.005163978
| Rel.Std.Dev. |  | 1.52e-14% | 3.286% | 1.52e-14% | 10.65% | 2.817% | 4.465% | 2.425% | 3.794% | 0% | 10.65% | 1.383%
| PDM3 |  | 5.003% | -8.823% | 5.003% | 0.6275% | -3.748% | 0.9305% | 38.76% | -6.373% | -21.25% | 0.6275% | -1.998%
| Z-Score (Absolute) |  | 0.67 | 1.62 | 0.67 | 0.67 | 0.77 | 0 | 6.26 | 1.21 | 3.67 | 0.67 | 0.48
| Analytical results for Mg in OREAS 926 (Certified Value 1.73 wt.%) | [21 empty] | Certified
Mg | Round | Replicate | Lab | Lab | Lab | Lab | Lab | Lab | Lab | Lab | Lab | Lab | Lab | Lab | Lab | Lab | Lab | Lab | Lab | Lab |  |  | 1
| No | No | 01 | 02 | 03 | 04 | 05 | 06 | 07 | 09 | 11 | 13 | 14 | 15 | 16 | 17 | 18 | 19 | 21 | 22 |  |  | wt.%
|  |  | 4A*OES | 4A*OES | 4A*OES | 4A*OES | 4A*OES | 4A*MS | 4A*MS | 4A*OES | 4A*OES | 4A*OES/MS | 4A*OES | 4A*OES | 4A*OES/MS | 4A*OES | 4A*OES | 4A*OES | 4A*OES/MS | 4A*MS |  |  | 2
3
| 1 | 1 | 1.89 | 1.68 | 1.7832 | 1.84 | 1.75 | 1.77 | 1.61 | 1.83 | 1.77 | 1.74089 | 1.6163 | 1.69 | 1.657 | 1.53 | 1.77 | 1.68 | 1.67 | 1.63 |  |  | 1
| 1 | 2 | 1.87 | 1.7 | 1.7824 | 1.78 | 1.81 | 1.71 | 1.6 | 1.83 | 1.79 | 1.768634 | 1.6335 | 1.71 | 1.731 | 1.43 | 1.74 | 1.69 | 1.68 | 1.69 |  |  | #N/A
| 1 | 3 | 1.88 | 1.72 | 1.8479 | 1.8 | 1.75 | 1.73 | 1.62 | 1.81 | 1.73 | 1.741136 | 1.6072 | 1.77 | 1.741 | 1.36 | 1.75 | 1.65 | 1.67 | 1.74 |  |  | 16
| 1 | 4 | 1.88 | 1.69 | 1.7903 | 1.76 | 1.78 | 1.71 | 1.67 | 1.83 | 1.7 | 1.77834 | 1.6135 | 1.62 | 1.724 | 1.51 | 1.78 | 1.66 | 1.65 | 1.7 |  |  | 1.733051
| 1 | 5 | 1.87 | 1.76 | 1.7785 | 1.79 | 1.75 | 1.8 | 1.58 | 1.79 | 1.67 | 1.801758 |  | 1.63 | 1.688 | 1.41 | 1.8 | 1.67 | 1.7 | 1.73 |  |  | 34
| 1 | 6 | 1.88 | 1.76 | 1.7938 | 1.84 | 1.79 | 1.71 | 1.65 | 1.81 | 1.72 | 1.78386 | 1.7175 | 1.66 | 1.766 | 1.46 | 1.82 | 1.68 | 1.65 | 1.69
| Mean |  | 1.878333 | 1.718333 | 1.796017 | 1.801667 | 1.771667 | 1.738333 | 1.621667 | 1.816667 | 1.73 | 1.769103 | 1.6376 | 1.68 | 1.717833 | 1.45 | 1.776667 | 1.671667 | 1.67 | 1.696667
| Median |  | 1.88 | 1.71 | 1.78675 | 1.795 | 1.765 | 1.72 | 1.615 | 1.82 | 1.725 | 1.773487 | 1.6163 | 1.675 | 1.7275 | 1.445 | 1.775 | 1.675 | 1.67 | 1.695
| Std Dev. |  | 0.007527727 | 0.03488075 | 0.02602302 | 0.03250641 | 0.02562551 | 0.0381663 | 0.03311596 | 0.01632993 | 0.04427189 | 0.02428096 | 0.0457151 | 0.05585696 | 0.03913779 | 0.06356099 | 0.03011091 | 0.0147196 | 0.01897367 | 0.0388158
| Rel.Std.Dev. |  | 0.4008% | 2.03% | 1.449% | 1.804% | 1.446% | 2.196% | 2.042% | 0.8989% | 2.559% | 1.373% | 2.792% | 3.325% | 2.278% | 4.384% | 1.695% | 0.8805% | 1.136% | 2.288%
| PDM3 |  | 8.383% | -0.8492% | 3.633% | 3.959% | 2.228% | 0.3048% | -6.427% | 4.825% | -0.1761% | 2.08% | -5.508% | -3.061% | -0.8781% | -16.33% | 2.517% | -3.542% | -3.638% | -2.099%
| Z-Score (Absolute) |  | 1.98 | 0.07 | 0.79 | 1 | 0.61 | 0.18 | 1.32 | 1.19 | 0.07 | 0.58 | 1.37 | 0.57 | 0.08 | 3.52 | 0.67 | 0.67 | 0.7 | 0.35
| Analytical results for Mn in OREAS 926 (Certified Value 0.099 wt.%) | [21 empty] | Certified
Mn | Round | Replicate | Lab | Lab | Lab | Lab | Lab | Lab | Lab | Lab | Lab | Lab | Lab | Lab | Lab | Lab | Lab | Lab | Lab | Lab |  |  | 1
| No | No | 01 | 02 | 03 | 04 | 05 | 06 | 07 | 09 | 11 | 13 | 14 | 15 | 16 | 17 | 18 | 19 | 21 | 22 |  |  | wt.%
|  |  | 4A*OES | 4A*OES | 4A*OES | 4A*MS | 4A*OES | 4A*MS | 4A*MS | 4A*OES | 4A*OES | 4A*OES/MS | 4A*OES | 4A*OES | 4A*OES/MS | 4A*OES | 4A*OES | 4A*OES | 4A*OES/MS | 4A*MS |  |  | 3
3
| 1 | 1 | 0.0996 | 0.0905 | 0.1045 | 0.109 | 0.102 | 0.1 | 0.0959 | 0.0994 | 0.1005 | 0.101332 | 0.101 | 0.106 | 0.0924712 | 0.0874 | 0.0992 | 0.1047 | 0.0922 | 0.0927 |  |  | 1
| 1 | 2 | 0.0985 | 0.0933 | 0.1039 | 0.103 | 0.105 | 0.0991 | 0.0959 | 0.102 | 0.1006 | 0.101332 | 0.1024 | 0.104 | 0.098628 | 0.0926 | 0.0998 | 0.1036 | 0.0922 | 0.0946 |  |  | #N/A
| 1 | 3 | 0.099 | 0.0929 | 0.1077 | 0.105 | 0.101 | 0.1 | 0.0964 | 0.0984 | 0.0989 | 0.101822 | 0.1 | 0.108 | 0.0954642 | 0.0885 | 0.103 | 0.1045 | 0.0917 | 0.0965 |  |  | 16
| 1 | 4 | 0.0992 | 0.0925 | 0.1052 | 0.103 | 0.0981 | 0.0986 | 0.099 | 0.101 | 0.0972 | 0.101626 | 0.1006 | 0.102 | 0.0941015 | 0.0944 | 0.102 | 0.1041 | 0.0909 | 0.0957 |  |  | 0.09921177
| 1 | 5 | 0.0991 | 0.0957 | 0.1047 | 0.104 | 0.0961 | 0.104 | 0.0961 | 0.0992 | 0.0958 | 0.102802 |  | 0.104 | 0.0925652 | 0.0903 | 0.108 | 0.1029 | 0.093 | 0.0955 |  |  | 35
| 1 | 6 | 0.0991 | 0.0974 | 0.1048 | 0.107 | 0.0991 | 0.0983 | 0.097 | 0.102 | 0.0984 | 0.102802 | 0.1057 | 0.102 | 0.0971248 | 0.0909 | 0.109 | 0.1044 | 0.0905 | 0.0972
| Mean |  | 0.09908333 | 0.09371667 | 0.1051333 | 0.1051667 | 0.1002167 | 0.1 | 0.09671667 | 0.1003333 | 0.09856667 | 0.1019527 | 0.10194 | 0.1043333 | 0.09505915 | 0.09068333 | 0.1035 | 0.1040333 | 0.09175 | 0.09536667
| Median |  | 0.0991 | 0.0931 | 0.10475 | 0.1045 | 0.10005 | 0.09955 | 0.09625 | 0.1002 | 0.09865 | 0.101724 | 0.101 | 0.104 | 0.09478285 | 0.0906 | 0.1025 | 0.10425 | 0.09195 | 0.0956
| Std Dev. |  | 0.0003544949 | 0.002456352 | 0.001327655 | 0.002401388 | 0.003141603 | 0.002081346 | 0.001192337 | 0.001542293 | 0.00187261 | 0.0006836627 | 0.002279912 | 0.00233809 | 0.002490061 | 0.002577919 | 0.004127469 | 0.0006742897 | 0.0009224966 | 0.001579451
| Rel.Std.Dev. |  | 0.3578% | 2.621% | 1.263% | 2.283% | 3.135% | 2.081% | 1.233% | 1.537% | 1.9% | 0.6706% | 2.237% | 2.241% | 2.619% | 2.843% | 3.988% | 0.6481% | 1.005% | 1.656%
| PDM3 |  | -0.1295% | -5.539% | 5.969% | 6.002% | 1.013% | 0.7945% | -2.515% | 1.13% | -0.6502% | 2.763% | 2.75% | 5.162% | -4.186% | -8.596% | 4.322% | 4.86% | -7.521% | -3.876%
| Z-Score (Absolute) |  | 0.1 | 1 | 0.9 | 0.91 | 0.08 | 0.08 | 0.5 | 0.1 | 0.19 | 0.37 | 0.21 | 0.77 | 0.77 | 1.5 | 0.63 | 0.72 | 1.32 | 0.72
| Analytical results for Mo in OREAS 926 (Certified Value 1.04 ppm) | [21 empty] | Certified
Mo | Round | Replicate | Lab | Lab | Lab | Lab | Lab | Lab | Lab | Lab | Lab | Lab | Lab | Lab | Lab | Lab | Lab | Lab | Lab |  |  |  | 1
| No | No | 01 | 03 | 04 | 05 | 06 | 07 | 09 | 11 | 13 | 14 | 15 | 16 | 17 | 18 | 19 | 21 | 22 |  |  |  | ppm
|  |  | 4A*MS | 4A*MS | 4A*MS | 4A*MS | 4A*MS | 4A*MS | 4A*MS | 4A*OES | 4A*OES/MS | 4A*OES | 4A*OES | 4A*OES/MS | 4A*OES | 4A*MS | 4A*OES | 4A*OES/MS | 4A*MS |  |  |  | 2
3
| 1 | 1 | 1.2 | 1.1 | 1.1 | 1 | 1.13 | 1.17 | 1 | < 2 | 0.8966624 | < 2 | < 2 | 1.206 | 1 | 0.8 | < 2 | 0.97 | 0.95 |  |  |  | 1
| 1 | 2 | 1 | 1.1 | 1 | 1.2 | 1.07 | 1.22 | 1 | < 2 | 1.032122 | < 2 | < 2 | 1.1 | < 1 | 0.9 | < 2 | 0.99 | 0.94 |  |  |  | #N/A
| 1 | 3 | 1.1 | 1.2 | 1.1 | 0.9 | 1.18 | 1.11 | 1 | < 2 | 1.040146 | < 2 | < 2 | 1.429 | < 1 | 0.9 | < 2 | 1.06 | 1 |  |  |  | 16
| 1 | 4 | 1 | 1.2 | 1.6 | 1 | 1.08 | 1.17 | 1 | < 2 | 1.119986 | < 2 | < 2 | 1.05 | 1 | 1.2 | < 2 | 1.01 | 1.01 |  |  |  | 1.043726
| 1 | 5 | 1 | 1.1 | 1.1 | 1 | 1.19 | 1.09 | 1 | < 2 | 0.8906166 |  | < 2 | 1.139 | < 1 | 1 | < 2 | 1.05 | 0.97 |  |  |  | 36
| 1 | 6 | 1.2 | 1 | 1.1 | 1.1 | 1.12 | 1.02 | 1 | < 2 | 0.8950983 | < 2 | < 2 | 1.085 | 1 | 0.9 | < 2 | 1 | 1.06
| Mean |  | 1.083333 | 1.116667 | 1.166667 | 1.033333 | 1.128333 | 1.13 | 1 |  | 0.9791053 |  |  | 1.168167 | 1 | 0.95 |  | 1.013333 | 0.9883333
| Median |  | 1.05 | 1.1 | 1.1 | 1 | 1.125 | 1.14 | 1 |  | 0.9643923 |  |  | 1.1195 | 1 | 0.9 |  | 1.005 | 0.985
| Std Dev. |  | 0.09831921 | 0.07527727 | 0.2160247 | 0.1032796 | 0.04956477 | 0.07127412 | 0 |  | 0.09804942 |  |  | 0.1384506 | 0 | 0.1378405 |  | 0.0350238 | 0.04445972
| Rel.Std.Dev. |  | 9.076% | 6.741% | 18.52% | 9.995% | 4.393% | 6.307% | 0% |  | 10.01% |  |  | 11.85% | 0% | 14.51% |  | 3.456% | 4.498%
| PDM3 |  | 3.795% | 6.988% | 11.78% | -0.9957% | 8.106% | 8.266% | -4.189% |  | -6.191% |  |  | 11.92% | -4.189% | -8.98% |  | -2.912% | -5.307%
| Z-Score (Absolute) |  | 0.67 | 1.12 | 0.63 | 0 | 1.28 | 1.3 | 0.45 | NA | 0.73 | NA | NA | 1.11 | 0.45 | 1.8 | NA | 0.27 | 0.61
| Analytical results for Na in OREAS 926 (Certified Value 0.278 wt.%) | [21 empty] | Certified
Na | Round | Replicate | Lab | Lab | Lab | Lab | Lab | Lab | Lab | Lab | Lab | Lab | Lab | Lab | Lab | Lab | Lab | Lab | Lab |  |  |  | 1
| No | No | 01 | 02 | 03 | 04 | 05 | 06 | 07 | 09 | 11 | 13 | 14 | 15 | 16 | 18 | 19 | 21 | 22 |  |  |  | wt.%
|  |  | 4A*OES | 4A*OES | 4A*OES | 4A*OES | 4A*OES | 4A*MS | 4A*MS | 4A*OES | 4A*OES | 4A*OES/MS | 4A*OES | 4A*OES | 4A*OES/MS | 4A*MS | 4A*OES | 4A*OES/MS | 4A*MS |  |  |  | 3
3
| 1 | 1 | 0.291 | 0.26 | 0.2934 | 0.26 | 0.28 | 0.27 | 0.26 | 0.28 | 0.28 | 0.2827331 | 0.2414 | 0.31 | 0.264 | 0.28 | 0.3 | 0.26 | 0.25 |  |  |  | 1
| 1 | 2 | 0.287 | 0.27 | 0.2991 | 0.26 | 0.29 | 0.26 | 0.26 | 0.28 | 0.28 | 0.2872691 | 0.2418 | 0.32 | 0.284 | 0.28 | 0.31 | 0.27 | 0.26 |  |  |  | #N/A
| 1 | 3 | 0.289 | 0.27 | 0.3018 | 0.27 | 0.29 | 0.27 | 0.27 | 0.28 | 0.29 | 0.294832 | 0.2428 | 0.31 | 0.276 | 0.28 | 0.3 | 0.26 | 0.26 |  |  |  | 16
| 1 | 4 | 0.29 | 0.27 | 0.2981 | 0.26 | 0.29 | 0.26 | 0.28 | 0.29 | 0.29 | 0.3061193 | 0.239 | 0.33 | 0.27 | 0.28 | 0.3 | 0.25 | 0.26 |  |  |  | 0.2782546
| 1 | 5 | 0.287 | 0.28 | 0.2941 | 0.26 | 0.29 | 0.28 | 0.26 | 0.28 | 0.28 | 0.289717 |  | 0.3 | 0.269 | 0.29 | 0.3 | 0.23 | 0.26 |  |  |  | 37
| 1 | 6 | 0.289 | 0.28 | 0.2964 | 0.27 | 0.29 | 0.26 | 0.27 | 0.29 | 0.29 | 0.2892573 | 0.2563 | 0.34 | 0.279 | 0.28 | 0.3 | 0.26 | 0.26
| Mean |  | 0.2888333 | 0.2716667 | 0.29715 | 0.2633333 | 0.2883333 | 0.2666667 | 0.2666667 | 0.2833333 | 0.285 | 0.2916546 | 0.24426 | 0.3183333 | 0.2736667 | 0.2816667 | 0.3016667 | 0.255 | 0.2583333
| Median |  | 0.289 | 0.27 | 0.29725 | 0.26 | 0.29 | 0.265 | 0.265 | 0.28 | 0.285 | 0.2894872 | 0.2418 | 0.315 | 0.273 | 0.28 | 0.3 | 0.26 | 0.26
| Std Dev. |  | 0.001602082 | 0.007527727 | 0.003170331 | 0.005163978 | 0.004082483 | 0.008164966 | 0.008164966 | 0.005163978 | 0.005477226 | 0.008095064 | 0.006873718 | 0.0147196 | 0.007339391 | 0.004082483 | 0.004082483 | 0.01378405 | 0.004082483
| Rel.Std.Dev. |  | 0.5547% | 2.771% | 1.067% | 1.961% | 1.416% | 3.062% | 3.062% | 1.823% | 1.922% | 2.776% | 2.814% | 4.624% | 2.682% | 1.449% | 1.353% | 5.406% | 1.58%
| PDM3 |  | 3.802% | -2.368% | 6.791% | -5.362% | 3.622% | -4.165% | -4.165% | 1.825% | 2.424% | 4.816% | -12.22% | 14.4% | -1.649% | 1.226% | 8.414% | -8.357% | -7.159%
| Z-Score (Absolute) |  | 0.32 | 0.45 | 0.7 | 0.82 | 0.3 | 0.67 | 0.67 | 0.07 | 0.15 | 0.32 | 1.82 | 1.45 | 0.36 | 0 | 0.9 | 0.97 | 1.05
| Analytical results for Nb in OREAS 926 (Certified Value 13.5 ppm) | [21 empty] | Certified
Nb | Round | Replicate | Lab | Lab | Lab | Lab | Lab | Lab | Lab | Lab | Lab | Lab | Lab | Lab | Lab | Lab | Lab | Lab | Lab |  |  |  | 1
| No | No | 01 | 02 | 03 | 04 | 05 | 06 | 07 | 09 | 11 | 13 | 14 | 15 | 16 | 18 | 19 | 21 | 22 |  |  |  | ppm
|  |  | 4A*MS | 4A*MS | 4A*MS | 4A*MS | 4A*MS | 4A*MS | 4A*MS | 4A*MS | 4A*OES | 4A*OES/MS | 4A*MS | 4A*OES | 4A*OES/MS | 4A*MS | 4A*MS | 4A*OES/MS | 4A*MS |  |  |  | 1
2
| 1 | 1 | 13.5 | 33.7 | 12.93 | 15.3 | 13.7 | 13.5 | 13.1 | 12.5 | 12 | 13.74481 | 13.52 | 14 | 15.602 | 7.8 | 14.1 | 14.6 | 13.8 |  |  |  | 1
| 1 | 2 | 13.5 | 33.7 | 12.34 | 14.2 | 13.7 | 13.6 | 14.2 | 12.5 | 12 | 13.34456 | 12.94 | 13 | 15.317 | 10.2 | 14.3 | 14.3 | 13.8 |  |  |  | #N/A
| 1 | 3 | 13.1 | 33.5 | 12.07 | 14.4 | 12.8 | 13.9 | 14 | 12.5 | 12 | 13.42954 | 13.37 | 14 | 15.83 | 12.6 | 13.7 | 14 | 14.3 |  |  |  | 16
| 1 | 4 | 13.1 | 33.8 | 12.49 | 14.4 | 11.4 | 13.7 | 14.4 | 12.5 | 12 | 13.37519 | 13.45 | 13 | 15.328 | 12.6 | 13.9 | 13.9 | 14.6 |  |  |  | 13.50442
| 1 | 5 | 13.3 | 33.4 | 12.41 | 14.3 | 13.3 | 14.3 | 13.9 | 12.5 | 12 | 13.70737 |  | 14 | 15.006 | 13.4 | 14 | 14.2 | 14.2 |  |  |  | 38
| 1 | 6 | 13.3 | 33.6 | 11.95 | 14.6 | 12.4 | 13.4 | 13.7 | 12.5 | 12 | 13.36685 | 12.94 | 14 | 15.139 | 13 | 14.3 | 13.8 | 14.3
| Mean |  | 13.3 | 33.61667 | 12.365 | 14.53333 | 12.88333 | 13.73333 | 13.88333 | 12.5 | 12 | 13.49472 | 13.244 | 13.66667 | 15.37033 | 11.6 | 14.05 | 14.13333 | 14.16667
| Median |  | 13.3 | 33.65 | 12.375 | 14.4 | 13.05 | 13.65 | 13.95 | 12.5 | 12 | 13.40237 | 13.37 | 14 | 15.3225 | 12.6 | 14.05 | 14.1 | 14.25
| Std Dev. |  | 0.1788854 | 0.147196 | 0.3454707 | 0.3983298 | 0.8886319 | 0.3265986 | 0.4535049 | 0 | 0 | 0.1817709 | 0.282542 | 0.5163978 | 0.3019448 | 2.172556 | 0.2345208 | 0.294392 | 0.3141125
| Rel.Std.Dev. |  | 1.345% | 0.4379% | 2.794% | 2.741% | 6.898% | 2.378% | 3.267% | 0% | 0% | 1.347% | 2.133% | 3.779% | 1.964% | 18.73% | 1.669% | 2.083% | 2.217%
| PDM3 |  | -1.514% | 148.9% | -8.437% | 7.619% | -4.599% | 1.695% | 2.806% | -7.438% | -11.14% | -0.07183% | -1.928% | 1.201% | 13.82% | -14.1% | 4.04% | 4.657% | 4.904%
| Z-Score (Absolute) |  | 0.49 | 26.9 | 1.76 | 0.96 | 1.06 | 0.09 | 0.29 | 1.57 | 2.25 | 0.23 | 0.57 | 0 | 2.3 | 1.03 | 0.52 | 0.63 | 0.67
| Analytical results for Nd in OREAS 926 (Certified Value 35.3 ppm) | [21 empty] | Certified
Nd | Round | Replicate | Lab | Lab | Lab | Lab | Lab | Lab | Lab | Lab | Lab | [11 empty] | 1
| No | No | 02 | 03 | 04 | 05 | 09 | 13 | 14 | 18 | 19 | [11 empty] | ppm
|  |  | 4A*MS | 4A*MS | 4A*MS | 4A*MS | 4A*MS | 4A*OES/MS | 4A*MS | 4A*MS | 4A*MS | [11 empty] | 1
2
| 1 | 1 | 37.8 | 35.96 | 37.3 | 33.5 | 32.8 | 36.30827 | 34.34 | 33.9 | 35.6 | [11 empty] | 1
| 1 | 2 | 38.1 | 35.57 | 35.3 | 33.2 | 33.2 | 36.9817 | 34.89 | 32.5 | 34.3 | [11 empty] | #N/A
| 1 | 3 | 38.2 | 36.59 | 36.4 | 32.7 | 32.3 | 37.84895 | 34.36 | 32.8 | 35.2 | [11 empty] | 16
| 1 | 4 | 38.1 | 36.94 | 36.3 | 33.4 | 32.1 | 38.82771 | 34.19 | 33.8 | 36 | [11 empty] | 35.31335
| 1 | 5 | 38.3 | 35.96 | 36.3 | 33.2 | 32.6 | 37.0535 |  | 34.4 | 36.2 | [11 empty] | 39
| 1 | 6 | 38.3 | 36.99 | 36.8 | 33.1 | 32.7 | 38.59862 | 34.13 | 33.2 | 37.1
| Mean |  | 38.13333 | 36.335 | 36.4 | 33.18333 | 32.61667 | 37.60313 | 34.382 | 33.43333 | 35.73333
| Median |  | 38.15 | 36.275 | 36.35 | 33.2 | 32.65 | 37.45123 | 34.34 | 33.5 | 35.8
| Std Dev. |  | 0.1861899 | 0.5876308 | 0.663325 | 0.2786874 | 0.3868678 | 0.9915624 | 0.3002832 | 0.7229569 | 0.9500877
| Rel.Std.Dev. |  | 0.4883% | 1.617% | 1.822% | 0.8398% | 1.186% | 2.637% | 0.8734% | 2.162% | 2.659%
| PDM3 |  | 7.986% | 2.893% | 3.077% | -6.032% | -7.636% | 6.484% | -2.637% | -5.324% | 1.189%
| Z-Score (Absolute) |  | 0.87 | 0.22 | 0.24 | 0.92 | 1.12 | 0.67 | 0.49 | 0.83 | 0
| Analytical results for Ni in OREAS 926 (Certified Value 34.9 ppm) | [21 empty] | Certified
Ni | Round | Replicate | Lab | Lab | Lab | Lab | Lab | Lab | Lab | Lab | Lab | Lab | Lab | Lab | Lab | Lab | Lab | Lab | Lab | Lab |  |  | 1
| No | No | 01 | 02 | 03 | 04 | 05 | 06 | 07 | 09 | 11 | 13 | 14 | 15 | 16 | 17 | 18 | 19 | 21 | 22 |  |  | ppm
|  |  | 4A*OES | 4A*MS | 4A*OES | 4A*MS | 4A*OES | 4A*MS | 4A*MS | 4A*OES | 4A*OES | 4A*OES/MS | 4A*OES | 4A*OES | 4A*OES/MS | 4A*OES | 4A*MS | 4A*MS | 4A*OES/MS | 4A*MS |  |  | 1
2
| 1 | 1 | 32 | 36.5 | 35 | 41 | 39 | 34.1 | 32.3 | 40 | 36 | 34.76943 | 32 | 38 | 28.14 | 34 | 34.3 | 36 | 32 | 32 |  |  | 1
| 1 | 2 | 31 | 36.7 | 36 | 38.5 | 36 | 34.2 | 35 | 38 | 39 | 34.01963 | 36 | 36 | 30.57 | 39 | 36 | 36.3 | 32.8 | 31.5 |  |  | #N/A
| 1 | 3 | 30 | 36.9 | 36 | 40.5 | 35 | 34.1 | 34.1 | 36 | 37 | 33.81124 | 35 | 38 | 31.56 | 33 | 34 | 34.4 | 32 | 32.8 |  |  | 16
| 1 | 4 | 32 | 36.6 | 36 | 39.3 | 37 | 34 | 36.6 | 36 | 36 | 34.60672 | 40 | 36 | 30.76 | 35 | 35.2 | 35.9 | 32.4 | 33.1 |  |  | 34.93122
| 1 | 5 | 33 | 36.6 | 36 | 39.2 | 34 | 35.7 | 33.8 | 34 | 36 | 34.2268 |  | 37 | 30.61 | 34 | 36 | 34.1 | 32.7 | 32.1 |  |  | 40
| 1 | 6 | 32 | 36.8 | 36 | 40 | 36 | 33.3 | 33.4 | 36 | 37 | 33.83003 | 29 | 37 | 31.14 | 36 | 44.2 | 36.9 | 32.1 | 32.2
| Mean |  | 31.66667 | 36.68333 | 35.83333 | 39.75 | 36.16667 | 34.23333 | 34.2 | 36.66667 | 36.83333 | 34.21064 | 34.4 | 37 | 30.46333 | 35.16667 | 36.61667 | 35.6 | 32.33333 | 32.28333
| Median |  | 32 | 36.65 | 36 | 39.65 | 36 | 34.1 | 33.95 | 36 | 36.5 | 34.12322 | 35 | 37 | 30.685 | 34.5 | 35.6 | 35.95 | 32.25 | 32.15
| Std Dev. |  | 1.032796 | 0.147196 | 0.4082483 | 0.9224966 | 1.722401 | 0.7890923 | 1.471054 | 2.065591 | 1.169045 | 0.4025572 | 4.159327 | 0.8944272 | 1.198277 | 2.136976 | 3.80758 | 1.106345 | 0.3559026 | 0.5776389
| Rel.Std.Dev. |  | 3.261% | 0.4013% | 1.139% | 2.321% | 4.762% | 2.305% | 4.301% | 5.633% | 3.174% | 1.177% | 12.09% | 2.417% | 3.934% | 6.077% | 10.4% | 3.108% | 1.101% | 1.789%
| PDM3 |  | -9.346% | 5.016% | 2.583% | 13.8% | 3.537% | -1.998% | -2.093% | 4.968% | 5.445% | -2.063% | -1.521% | 5.922% | -12.79% | 0.674% | 4.825% | 1.915% | -7.437% | -7.58%
| Z-Score (Absolute) |  | 1.71 | 0.77 | 0.35 | 2.28 | 0.51 | 0.59 | 0.46 | 0.76 | 0.84 | 0.46 | 0.36 | 0.92 | 2.08 | 0.02 | 0.02 | 0.23 | 1.38 | 1.41
| Analytical results for P in OREAS 926 (Certified Value 0.062 wt.%) | [21 empty] | Certified
P | Round | Replicate | Lab | Lab | Lab | Lab | Lab | Lab | Lab | Lab | Lab | Lab | Lab | Lab | Lab | Lab | Lab | Lab | Lab | Lab |  |  | 1
| No | No | 01 | 02 | 03 | 04 | 05 | 06 | 07 | 09 | 11 | 13 | 14 | 15 | 16 | 17 | 18 | 19 | 21 | 22 |  |  | wt.%
|  |  | 4A*OES | 4A*OES | 4A*OES | 4A*OES | 4A*OES | 4A*MS | 4A*MS | 4A*OES | 4A*OES | 4A*OES/MS | 4A*OES | 4A*OES | 4A*OES/MS | 4A*OES | 4A*OES | 4A*OES | 4A*OES/MS | 4A*MS |  |  | 3
3
| 1 | 1 | 0.063 | 0.0632 | 0.0452 | 0.064 | 0.059 | 0.063 | 0.057 | 0.07 | 0.068 | 0.064 | 0.05 | 0.066 | 0.0615553 | 0.063 | 0.06 | 0.0752 | 0.058 | 0.059 |  |  | 1
| 1 | 2 | 0.062 | 0.0619 | 0.0438 | 0.061 | 0.062 | 0.061 | 0.057 | 0.065 | 0.069 | 0.062 | 0.06 | 0.066 | 0.0651426 | 0.0652 | 0.06 | 0.076 | 0.06 | 0.061 |  |  | #N/A
| 1 | 3 | 0.064 | 0.0611 | 0.0505 | 0.062 | 0.059 | 0.062 | 0.057 | 0.07 | 0.05 | 0.06 | 0.06 | 0.068 | 0.061369 | 0.0641 | 0.061 | 0.0718 | 0.057 | 0.063 |  |  | 16
| 1 | 4 | 0.063 | 0.0625 | 0.0448 | 0.06 | 0.06 | 0.061 | 0.059 | 0.065 | 0.048 | 0.06 | 0.06 | 0.066 | 0.0632814 | 0.0699 | 0.061 | 0.0749 | 0.058 | 0.062 |  |  | 0.06185124
| 1 | 5 | 0.064 | 0.0622 | 0.0445 | 0.061 | 0.058 | 0.065 | 0.056 | 0.07 | 0.049 | 0.062 |  | 0.068 | 0.05807 | 0.065 | 0.062 | 0.074 | 0.061 | 0.062 |  |  | 41
| 1 | 6 | 0.062 | 0.0628 | 0.0477 | 0.064 | 0.06 | 0.061 | 0.059 | 0.065 | 0.05 | 0.061 | 0.06 | 0.068 | 0.0667407 | 0.065 | 0.062 | 0.0759 | 0.058 | 0.062
| Mean |  | 0.063 | 0.06228333 | 0.04608333 | 0.062 | 0.05966667 | 0.06216667 | 0.0575 | 0.0675 | 0.05566667 | 0.0615 | 0.058 | 0.067 | 0.06269317 | 0.06536667 | 0.061 | 0.07463333 | 0.05866667 | 0.0615
| Median |  | 0.063 | 0.06235 | 0.045 | 0.0615 | 0.0595 | 0.0615 | 0.057 | 0.0675 | 0.05 | 0.0615 | 0.06 | 0.067 | 0.06241835 | 0.065 | 0.061 | 0.07505 | 0.058 | 0.062
| Std Dev. |  | 0.0008944272 | 0.0007359801 | 0.002540407 | 0.00167332 | 0.00136626 | 0.001602082 | 0.001224745 | 0.002738613 | 0.009973298 | 0.001516575 | 0.004472136 | 0.001095445 | 0.003070834 | 0.002368685 | 0.0008944272 | 0.001568014 | 0.001505545 | 0.001378405
| Rel.Std.Dev. |  | 1.42% | 1.182% | 5.513% | 2.699% | 2.29% | 2.577% | 2.13% | 4.057% | 17.92% | 2.466% | 7.711% | 1.635% | 4.898% | 3.624% | 1.466% | 2.101% | 2.566% | 2.241%
| PDM3 |  | 1.857% | 0.6986% | -25.49% | 0.2405% | -3.532% | 0.51% | -7.035% | 9.133% | -9.999% | -0.5679% | -6.227% | 8.324% | 1.361% | 5.684% | -1.376% | 20.67% | -5.149% | -0.5679%
| Z-Score (Absolute) |  | 0.57 | 0.29 | 6.42 | 0.18 | 0.74 | 0.02 | 1.59 | 2.34 | 0.9 | 0.02 | 0.61 | 2.14 | 0.45 | 1.14 | 0.22 | 5.14 | 1.13 | 0.02
| Analytical results for Pb in OREAS 926 (Certified Value 98 ppm) | [21 empty] | Certified
Pb | Round | Replicate | Lab | Lab | Lab | Lab | Lab | Lab | Lab | Lab | Lab | Lab | Lab | Lab | Lab | Lab | Lab | Lab | Lab | Lab | Lab |  | 1
| No | No | 01 | 02 | 03 | 04 | 05 | 06 | 07 | 09 | 10 | 11 | 13 | 14 | 15 | 16 | 17 | 18 | 19 | 21 | 22 |  | ppm
|  |  | 4A*MS | 4A*MS | 4A*MS | 4A*OES | 4A*OES | 4A*MS | 4A*MS | 4A*MS | 4A*MS | 4A*OES | 4A*OES/MS | 4A*OES | 4A*OES | 4A*OES/MS | 4A*OES | 4A*MS | 4A*MS | 4A*OES/MS | 4A*MS |  | 0
1
| 1 | 1 | 96 | 80.2 | 105.2 | 90 | 101 | 107.5 | 96.5 | 96 | 104.7 | 102 | 98.15636 | 75 | 117 | 98.615 | 80 | 91.8 | 107 | 91.9 | 96.9 |  | 1
| 1 | 2 | 96 | 80.6 | 101.1 | 90 | 92 | 104.5 | 97.8 | 95 | 99.5 | 94 | 97.22499 | 96 | 118 | 98.68 | 85 | 97.7 | 94 | 97.7 | 104 |  | #N/A
| 1 | 3 | 98 | 80.5 | 110.7 | 91 | 95 | 103.5 | 96.1 | 96 | 112 | 106 | 101.5379 | 112 | 115 | 95.97 | 84 | 94.4 | 99 | 97.9 | 102.5 |  | 16
| 1 | 4 | 96 | 80.3 | 105 | 93 | 104 | 100 | 100.5 | 95 | 101.1 | 101 | 105.7729 | 96 | 117 | 96.954 | 95 | 93.1 | 101 | 97.1 | 97.9 |  | 97.87192
| 1 | 5 | 102 | 81.1 | 97.7 | 89 | 87 | 113 | 98.7 | 95 | 105.1 | 101 | 100.9177 |  | 115 | 102.918 | 87 | 91.1 | 97 | 97.1 | 98.4 |  | 42
| 1 | 6 | 102 | 80.8 | 99.1 | 90 | 90 | 99.4 | 93.4 | 96 | 105.5 | 100 | 102.6951 | 91 | 117 | 93.854 | 87 | 95.6 | 97 | 97.4 | 102.5
| Mean |  | 98.33333 | 80.58333 | 103.1333 | 90.5 | 94.83333 | 104.65 | 97.16667 | 95.5 | 104.65 | 100.6667 | 101.0508 | 94 | 116.5 | 97.83183 | 86.33333 | 93.95 | 99.16667 | 96.51667 | 100.3667
| Median |  | 97 | 80.55 | 103.05 | 90 | 93.5 | 104 | 97.15 | 95.5 | 104.9 | 101 | 101.2278 | 96 | 117 | 97.7845 | 86 | 93.75 | 98 | 97.25 | 100.45
| Std Dev. |  | 2.94392 | 0.3311596 | 4.794441 | 1.378405 | 6.554896 | 5.06705 | 2.434475 | 0.5477226 | 4.337626 | 3.88158 | 3.107137 | 13.24764 | 1.224745 | 3.074476 | 4.966555 | 2.467995 | 4.490731 | 2.284221 | 2.975679
| Rel.Std.Dev. |  | 2.994% | 0.411% | 4.649% | 1.523% | 6.912% | 4.842% | 2.505% | 0.5735% | 4.145% | 3.856% | 3.075% | 14.09% | 1.051% | 3.143% | 5.753% | 2.627% | 4.528% | 2.367% | 2.965%
| PDM3 |  | 0.4714% | -17.66% | 5.376% | -7.532% | -3.105% | 6.925% | -0.7206% | -2.423% | 6.925% | 2.856% | 3.248% | -3.956% | 19.03% | -0.04096% | -11.79% | -4.007% | 1.323% | -1.385% | 2.549%
| Z-Score (Absolute) |  | 0 | 4.22 | 1.14 | 1.98 | 0.83 | 1.5 | 0.28 | 0.67 | 1.5 | 0.56 | 0.65 | 0.1 | 4.32 | 0.12 | 2.86 | 1.04 | 0.2 | 0.21 | 0.48
| Analytical results for Pr in OREAS 926 (Certified Value 9.61 ppm) | [21 empty] | Certified
Pr | Round | Replicate | Lab | Lab | Lab | Lab | Lab | Lab | Lab | Lab | Lab | [11 empty] | 1
| No | No | 02 | 03 | 04 | 05 | 09 | 13 | 14 | 18 | 19 | [11 empty] | ppm
|  |  | 4A*MS | 4A*MS | 4A*MS | 4A*MS | 4A*MS | 4A*OES/MS | 4A*MS | 4A*MS | 4A*MS | [11 empty] | 2
3
| 1 | 1 | 10.4 | 9.659 | 10.7 | 9.2 | 9.32 | 9.897512 | 9.032 | 8.9 | 9.4 | [11 empty] | 1
| 1 | 2 | 10.5 | 9.445 | 10.1 | 9.1 | 9.32 | 10.04733 | 9.299 | 8.9 | 9.2 | [11 empty] | #N/A
| 1 | 3 | 10.5 | 9.701 | 10.4 | 9 | 9.22 | 10.19196 | 9.046 | 8.9 | 9 | [11 empty] | 16
| 1 | 4 | 10.5 | 9.824 | 10.4 | 9.1 | 9.32 | 10.41776 | 9.061 | 9 | 9.5 | [11 empty] | 9.609867
| 1 | 5 | 10.5 | 9.642 | 10.3 | 9.1 | 9.36 | 10.01014 |  | 9.2 | 9.5 | [11 empty] | 43
| 1 | 6 | 10.5 | 9.549 | 10.5 | 8.9 | 9.34 | 10.25372 | 9.224 | 8.9 | 9.8
| Mean |  | 10.48333 | 9.636667 | 10.4 | 9.066667 | 9.313333 | 10.1364 | 9.1324 | 8.966667 | 9.4
| Median |  | 10.5 | 9.6505 | 10.4 | 9.1 | 9.32 | 10.11965 | 9.061 | 8.9 | 9.45
| Std Dev. |  | 0.04082483 | 0.1297546 | 0.2 | 0.1032796 | 0.04844241 | 0.1881242 | 0.1212324 | 0.121106 | 0.275681
| Rel.Std.Dev. |  | 0.3894% | 1.346% | 1.923% | 1.139% | 0.5201% | 1.856% | 1.327% | 1.351% | 2.933%
| PDM3 |  | 9.089% | 0.2789% | 8.222% | -5.653% | -3.086% | 5.479% | -4.969% | -6.693% | -2.184%
| Z-Score (Absolute) |  | 2.19 | 0.48 | 2.02 | 0.67 | 0.18 | 1.49 | 0.54 | 0.97 | 0
| Analytical results for Rb in OREAS 926 (Certified Value 166 ppm) | [21 empty] | Certified
Rb | Round | Replicate | Lab | Lab | Lab | Lab | Lab | Lab | Lab | Lab | Lab | Lab | Lab | Lab | Lab | Lab | Lab | [5 empty] | 1
| No | No | 01 | 02 | 03 | 04 | 05 | 06 | 07 | 09 | 13 | 14 | 16 | 18 | 19 | 21 | 22 | [5 empty] | ppm
|  |  | 4A*MS | 4A*MS | 4A*MS | 4A*MS | 4A*MS | 4A*MS | 4A*MS | 4A*MS | 4A*OES/MS | 4A*MS | 4A*OES/MS | 4A*MS | 4A*MS | 4A*OES/MS | 4A*MS | [5 empty] | 0
0
| 1 | 1 | 161 | 172 | 167.9 | 168 | 161 | 164.5 | 152.5 | 208 | 173.4605 | 172.57 | 169.31 | 159 | 174.8 | 167 | 161 | [5 empty] | 1
| 1 | 2 | 158 | 173 | 172.97 | 140 | 162 | 167 | 161 | 199 | 173.8582 | 182.32 | 173.52 | 155 | 173.7 | 172 | 162 | [5 empty] | #N/A
| 1 | 3 | 158 | 174 | 171.36 | 158 | 159 | 166.5 | 163.5 | 197 | 178.0875 | 182.98 | 168.65 | 156 | 169.4 | 169 | 162.5 | [5 empty] | 16
| 1 | 4 | 154 | 172 | 165.81 | 124 | 161 | 163.5 | 169.5 | 200 | 182.5515 | 186.62 | 170.69 | 157 | 170.8 | 170 | 165.5 | [5 empty] | 166.0999
| 1 | 5 | 153 | 174 | 168.94 | 159 | 158 | 175 | 156 | 203 | 177.0868 |  | 148.68 | 159 | 175.5 | 171 | 161 | [5 empty] | 44
| 1 | 6 | 154 | 175 | 166.39 | 165 | 153 | 161 | 161 | 208 | 174.4091 | 180.36 | 154.3 | 155 | 169.9 | 170 | 161.5
| Mean |  | 156.3333 | 173.3333 | 168.895 | 152.3333 | 159 | 166.25 | 160.5833 | 202.5 | 176.5756 | 180.97 | 164.1917 | 156.8333 | 172.35 | 169.8333 | 162.25
| Median |  | 156 | 173.5 | 168.42 | 158.5 | 160 | 165.5 | 161 | 201.5 | 175.7479 | 182.32 | 168.98 | 156.5 | 172.25 | 170 | 161.75
| Std Dev. |  | 3.141125 | 1.21106 | 2.809489 | 16.95484 | 3.286335 | 4.803644 | 5.911148 | 4.679744 | 3.465275 | 5.213377 | 10.13683 | 1.834848 | 2.640265 | 1.722401 | 1.695582
| Rel.Std.Dev. |  | 2.009% | 0.6987% | 1.663% | 11.13% | 2.067% | 2.889% | 3.681% | 2.311% | 1.962% | 2.881% | 6.174% | 1.17% | 1.532% | 1.014% | 1.045%
| PDM3 |  | -5.88% | 4.355% | 1.683% | -8.288% | -4.274% | 0.09035% | -3.321% | 21.91% | 6.307% | 8.952% | -1.149% | -5.579% | 3.763% | 2.248% | -2.318%
| Z-Score (Absolute) |  | 0.94 | 0.67 | 0.25 | 0.79 | 0.69 | 0 | 0.54 | 3.45 | 0.98 | 1.4 | 0.2 | 0.9 | 0.58 | 0.34 | 0.38
| Analytical results for Re in OREAS 926 (Certified Value < 5 ppb) | [21 empty] | Certified
Re | Round | Replicate | Lab | Lab | Lab | Lab | Lab | Lab | Lab | Lab | Lab | Lab | Lab | Lab | [8 empty] | 1
| No | No | 01 | 03 | 04 | 05 | 06 | 07 | 09 | 13 | 14 | 18 | 19 | 22 | [8 empty] | ppb
|  |  | 4A*MS | 4A*MS | 4A*MS | 4A*MS | 4A*MS | 4A*MS | 4A*MS | 4A*OES/MS | 4A*MS | 4A*MS | 4A*MS | 4A*MS | [8 empty] | 0
0
| 1 | 1 | < 50 | < 2 | 1 | 1 | < 2 | < 2 | < 100 | < 2 | 12 | < 1 | < 10 | 2 | [8 empty] | 1
| 1 | 2 | < 50 | < 2 | 2 | < 1 | < 2 | < 2 | < 100 | 3.333042 | 5 | < 1 | < 10 | 2 | [8 empty] | 7
| 1 | 3 | < 50 | < 2 | < 1 | < 1 | < 2 | < 2 | < 100 | < 2 | 8 | < 1 | < 10 | 3 | [8 empty] | 16
| 1 | 4 | < 50 | < 2 | 4 | 1 | < 2 | < 2 | < 100 | < 2 | 5 | 1 | 10 | < 2 | [8 empty] | < 5
| 1 | 5 | < 50 | < 2 | 3 | < 1 | < 2 | < 2 | < 100 | < 2 |  | 2 | < 10 | 3 | [8 empty] | 45
| 1 | 6 | < 50 | < 2 | 5 | < 1 | < 2 | < 2 | < 100 | 3.974065 | 23 | 1 | < 10 | < 2
| Mean |  |  |  | 3 | 1 |  |  |  | 3.653554 | 10.6 | 1.333333 | 10 | 2.5
| Median |  |  |  | 3 | 1 |  |  |  | 3.653554 | 8 | 1 | 10 | 2.5
| Std Dev. |  |  |  | 1.581139 | 0 |  |  |  | 0.4532712 | 7.503333 | 0.5773503 |  | 0.5773503
| Rel.Std.Dev. |  |  |  | 52.7% | 0% |  |  |  | 12.41% | 70.79% | 43.3% |  | 23.09%
PDM3
| Z-Score (Absolute) |  | NA | NA | 0.36 | 0.83 | NA | NA | NA | 0.33 | 5.35 | 0.67 | 1.87 | 0
| Analytical results for Ru in OREAS 926 (Indicative Value < 0.1 ppm) | [21 empty] | Indicative
Ru | Round | Replicate | Lab | [19 empty] | 1
| No | No | 19 | [19 empty] | ppm
|  |  | 4A*MS | [19 empty] | 2
2
| 1 | 1 | < 0.1 | [19 empty] | 1
| 1 | 2 | < 0.1 | [19 empty] | 1
| 1 | 3 | < 0.1 | [19 empty] | 16
| 1 | 4 | < 0.1 | [19 empty] | < 0.1
| 1 | 5 | < 0.1 | [19 empty] | 7
| 1 | 6 | < 0.1
Mean
Median
Std Dev.
Rel.Std.Dev.
PDM3
| Z-Score (Absolute) |  | NA
| Analytical results for S in OREAS 926 (Certified Value 1.16 wt.%) | [21 empty] | Certified
S | Round | Replicate | Lab | Lab | Lab | Lab | Lab | Lab | Lab | Lab | Lab | Lab | Lab | Lab | Lab | Lab | Lab | Lab | Lab | Lab |  |  | 1
| No | No | 01 | 02 | 03 | 04 | 05 | 06 | 07 | 09 | 10 | 11 | 13 | 14 | 15 | 16 | 18 | 19 | 21 | 22 |  |  | wt.%
|  |  | 4A*OES | 4A*OES | 4A*OES | 4A*OES | 4A*OES | 4A*MS | 4A*MS | 4A*OES | 4A*OES | 4A*OES | 4A*OES/MS | 4A*OES | 4A*OES | 4A*OES/MS | 4A*OES | 4A*OES | 4A*OES/MS | 4A*MS |  |  | 2
3
| 1 | 1 | 1.25 | 1.23 | 1.2143 | 1.18 | 1.12 | 1.14 | 1 | 1.15 | 1.0992 | 1 | 1.191 | 0.99 | 1.2 | 0.943 | 1.16 | 1.17 | 1.14 | 1.06 |  |  | 1
| 1 | 2 | 1.21 | 1.3 | 1.2054 | 1.13 | 1.16 | 1.08 | 1.02 | 1.16 | 1.1112 | 1.1 | 1.141 | 1.21 | 1.16 | 0.988 | 1.14 | 1.16 | 1.22 | 1.1 |  |  | 5
| 1 | 3 | 1.19 | 1.28 | 1.248 | 1.15 | 1.13 | 1.09 | 1.01 | 1.15 | 1.0649 | 1.1 | 1.11 | 1.2 | 1.19 | 0.972 | 1.16 | 1.17 | 1.15 | 1.13 |  |  | 16
| 1 | 4 | 1.19 | 1.24 | 1.2177 | 1.13 | 1.14 | 1.06 | 1.07 | 1.16 | 1.0956 | 1.1 | 1.188 | 1.21 | 1.16 | 0.963 | 1.16 | 1.18 | 1.18 | 1.12 |  |  | 1.16298
| 1 | 5 | 1.19 | 1.32 | 1.1971 | 1.15 | 1.13 | 1.14 | 0.96 | 1.16 | 1.0864 | 1.1 | 1.178522 |  | 1.16 | 1.085 | 1.18 | 1.17 | 1.24 | 1.12 |  |  | 46
| 1 | 6 | 1.19 | 1.33 | 1.2116 | 1.18 | 1.14 | 1.1 | 1.02 | 1.18 | 1.1019 | 1.1 | 1.184251 | 1.18 | 1.17 | 1.163 | 1.19 | 1.21 | 1.2 | 1.12
| Mean |  | 1.203333 | 1.283333 | 1.215683 | 1.153333 | 1.136667 | 1.101667 | 1.013333 | 1.16 | 1.0932 | 1.083333 | 1.165462 | 1.158 | 1.173333 | 1.019 | 1.165 | 1.176667 | 1.188333 | 1.108333
| Median |  | 1.19 | 1.29 | 1.21295 | 1.15 | 1.135 | 1.095 | 1.015 | 1.16 | 1.0974 | 1.1 | 1.181386 | 1.2 | 1.165 | 0.98 | 1.16 | 1.17 | 1.19 | 1.12
| Std Dev. |  | 0.0242212 | 0.04131182 | 0.01742474 | 0.02250926 | 0.0136626 | 0.03250641 | 0.03559026 | 0.01095445 | 0.01605354 | 0.04082483 | 0.03273581 | 0.09471008 | 0.0175119 | 0.08622529 | 0.01760682 | 0.0175119 | 0.03920034 | 0.02562551
| Rel.Std.Dev. |  | 2.013% | 3.219% | 1.433% | 1.952% | 1.202% | 2.951% | 3.512% | 0.9443% | 1.468% | 3.768% | 2.809% | 8.179% | 1.492% | 8.462% | 1.511% | 1.488% | 3.299% | 2.312%
| PDM3 |  | 3.47% | 10.35% | 4.532% | -0.8295% | -2.263% | -5.272% | -12.87% | -0.2562% | -6% | -6.848% | 0.2134% | -0.4282% | 0.8902% | -12.38% | 0.1737% | 1.177% | 2.18% | -4.699%
| Z-Score (Absolute) |  | 0.7 | 2.08 | 0.92 | 0.16 | 0.44 | 1.05 | 2.57 | 0.04 | 1.19 | 1.36 | 0.05 | 0.65 | 0.19 | 2.97 | 0.04 | 0.24 | 0.44 | 0.93
| Analytical results for Sb in OREAS 926 (Certified Value 1.32 ppm) | [21 empty] | Certified
Sb | Round | Replicate | Lab | Lab | Lab | Lab | Lab | Lab | Lab | Lab | Lab | Lab | Lab | Lab | Lab | Lab | Lab | Lab | Lab | Lab | Lab |  | 1
| No | No | 01 | 02 | 03 | 04 | 05 | 06 | 07 | 09 | 10 | 11 | 13 | 14 | 15 | 16 | 17 | 18 | 19 | 21 | 22 |  | ppm
|  |  | 4A*MS | 4A*MS | 4A*MS | 4A*MS | 4A*MS | 4A*MS | 4A*MS | 4A*MS | 4A*MS | 4A*OES | 4A*OES/MS | 4A*MS | 4A*OES | 4A*OES/MS | 4A*OES | 4A*MS | 4A*MS | 4A*OES/MS | 4A*MS |  | 2
3
| 1 | 1 | 1.3 | 1.29 | 1.32 | 1.4 | 1.2 | 1.29 | 1.38 | 1.4 | 1.3 | < 5 | 1.286354 | 1.31 | < 5 | 1.415 | 6 | 0.9 | 1.4 | 1.26 | 1.17 |  | 1
| 1 | 2 | 1.3 | 1.29 | 1.58 | 1.2 | 1.2 | 1.31 | 1.31 | 1.4 | 1.3 | < 5 | 1.24894 | 1.46 | < 5 | 1.479 | < 5 | 1 | 1.3 | 1.33 | 1.22 |  | #N/A
| 1 | 3 | 1.3 | 1.31 | 1.25 | 1.3 | 1 | 1.29 | 1.28 | 1.4 | 1.35 | < 5 | 1.368191 | 1.25 | < 5 | 1.44 | 6 | 1.1 | 1.6 | 1.47 | 1.17 |  | 16
| 1 | 4 | 1.3 | 1.3 | 1.31 | 1.4 | 1.2 | 1.26 | 1.34 | 1.2 | 1.21 | < 5 | 1.391637 | 1.36 | < 5 | 1.378 | < 5 | 1.2 | 1.3 | 1.34 | 1.21 |  | 1.316939
| 1 | 5 | 1.3 | 1.3 | 1.26 | 1.3 | 1.1 | 1.39 | 1.21 | 1.4 | 1.29 | < 5 | 1.246498 |  | < 5 | 1.437 | < 5 | 1.2 | 1.5 | 1.49 | 1.28 |  | 47
| 1 | 6 | 1.3 | 1.3 | 1.2 | 1.3 | 1.2 | 1.24 | 1.22 | 1.4 | 1.32 | < 5 | 1.387876 | 1.3 | < 5 | 1.47 | < 5 | 1.1 | 1.7 | 1.26 | 1.27
| Mean |  | 1.3 | 1.298333 | 1.32 | 1.316667 | 1.15 | 1.296667 | 1.29 | 1.366667 | 1.295 |  | 1.321583 | 1.336 |  | 1.4365 | 6 | 1.083333 | 1.466667 | 1.358333 | 1.22
| Median |  | 1.3 | 1.3 | 1.285 | 1.3 | 1.2 | 1.29 | 1.295 | 1.4 | 1.3 |  | 1.327272 | 1.31 |  | 1.4385 | 6 | 1.1 | 1.45 | 1.335 | 1.215
| Std Dev. |  | 0 | 0.007527727 | 0.1346105 | 0.07527727 | 0.083666 | 0.05202563 | 0.0669328 | 0.08164966 | 0.04679744 |  | 0.06874657 | 0.0795613 |  | 0.03694726 | 0 | 0.1169045 | 0.1632993 | 0.1002829 | 0.04732864
| Rel.Std.Dev. |  | 0% | 0.5798% | 10.2% | 5.717% | 7.275% | 4.012% | 5.189% | 5.974% | 3.614% |  | 5.202% | 5.955% |  | 2.572% | 0% | 10.79% | 11.13% | 7.383% | 3.879%
| PDM3 |  | -1.286% | -1.413% | 0.2324% | -0.02067% | -12.68% | -1.539% | -2.046% | 3.776% | -1.666% |  | 0.3526% | 1.447% |  | 9.079% | 355.6% | -17.74% | 11.37% | 3.143% | -7.361%
| Z-Score (Absolute) |  | 0.18 | 0.21 | 0.67 | 0.07 | 2.02 | 0.23 | 0.34 | 1.35 | 0 | NA | 0.15 | 0.37 | NA | 1.91 | 71.84 | 3.5 | 1.66 | 0.71 | 1.41
| Analytical results for Sc in OREAS 926 (Certified Value 13.1 ppm) | [21 empty] | Certified
Sc | Round | Replicate | Lab | Lab | Lab | Lab | Lab | Lab | Lab | Lab | Lab | Lab | Lab | Lab | Lab | Lab | Lab | Lab | Lab |  |  |  | 1
| No | No | 01 | 02 | 03 | 04 | 05 | 06 | 07 | 09 | 11 | 13 | 14 | 15 | 16 | 18 | 19 | 21 | 22 |  |  |  | ppm
|  |  | 4A*OES | 4A*MS | 4A*OES | 4A*OES | 4A*OES | 4A*MS | 4A*MS | 4A*OES | 4A*OES | 4A*OES/MS | 4A*MS | 4A*OES | 4A*OES/MS | 4A*OES | 4A*MS | 4A*OES/MS | 4A*MS |  |  |  | 1
2
| 1 | 1 | 12 | 12.9 | 13 | 15 | 14 | 11.9 | 11.4 | 12 | 19 | 13.12288 | 15.4 | 9 | 12.985 | 14 | 13 | 12.4 | 12.5 |  |  |  | 1
| 1 | 2 | 12 | 13 | 13 | 15 | 16 | 11.9 | 12.1 | 12 | 19 | 12.98953 | 15.6 | 9 | 12.92 | 14 | 13 | 12.7 | 12.4 |  |  |  | #N/A
| 1 | 3 | 12 | 13.1 | 13 | 15 | 15 | 11.9 | 12.1 | 12 | 19 | 13.37487 | 15.6 | 10 | 12.577 | 14 | 13 | 12.6 | 12.3 |  |  |  | 16
| 1 | 4 | 12 | 13 | 13 | 14 | 15 | 11.6 | 12.8 | 13 | 18 | 13.09368 | 16 | 9 | 12.489 | 14 | 13 | 12.7 | 12.6 |  |  |  | 13.13776
| 1 | 5 | 12 | 13.1 | 12 | 15 | 15 | 12.3 | 11.7 | 11 | 19 | 13.10121 |  | 9 | 11.783 | 14 | 13 | 12.7 | 12.3 |  |  |  | 48
| 1 | 6 | 12 | 13.1 | 13 | 15 | 14 | 11.4 | 11.9 | 12 | 19 | 13.24235 | 15.5 | 9 | 12.7 | 14 | 14 | 12.7 | 12.2
| Mean |  | 12 | 13.03333 | 12.83333 | 14.83333 | 14.83333 | 11.83333 | 12 | 12 | 18.83333 | 13.15409 | 15.62 | 9.166667 | 12.57567 | 14 | 13.16667 | 12.63333 | 12.38333
| Median |  | 12 | 13.05 | 13 | 15 | 15 | 11.9 | 12 | 12 | 19 | 13.11205 | 15.6 | 9 | 12.6385 | 14 | 13 | 12.7 | 12.35
| Std Dev. |  | 0 | 0.08164966 | 0.4082483 | 0.4082483 | 0.7527727 | 0.3076795 | 0.4732864 | 0.6324555 | 0.4082483 | 0.1349338 | 0.2280351 | 0.4082483 | 0.4329922 | 0 | 0.4082483 | 0.121106 | 0.147196
| Rel.Std.Dev. |  | 0% | 0.6265% | 3.181% | 2.752% | 5.075% | 2.6% | 3.944% | 5.27% | 2.168% | 1.026% | 1.46% | 4.454% | 3.443% | 0% | 3.101% | 0.9586% | 1.189%
| PDM3 |  | -8.66% | -0.7949% | -2.317% | 12.91% | 12.91% | -9.929% | -8.66% | -8.66% | 43.35% | 0.1243% | 18.89% | -30.23% | -4.278% | 6.563% | 0.22% | -3.84% | -5.742%
| Z-Score (Absolute) |  | 0.67 | 0.02 | 0 | 1.35 | 1.24 | 0.79 | 0.67 | 0.67 | 4.05 | 0.1 | 1.77 | 2.7 | 0.29 | 0.67 | 0 | 0.25 | 0.42
| Analytical results for Se in OREAS 926 (Certified Value 10.7 ppm) | [21 empty] | Certified
Se | Round | Replicate | Lab | Lab | Lab | Lab | Lab | Lab | Lab | Lab | Lab | Lab | Lab | Lab | Lab | Lab | Lab | Lab |  |  |  |  | 1
| No | No | 01 | 02 | 03 | 04 | 05 | 06 | 07 | 09 | 10 | 13 | 16 | 17 | 18 | 19 | 21 | 22 |  |  |  |  | ppm
|  |  | 4A*MS | 4A*MS | 4A*MS | 4A*MS | 4A*MS | 4A*MS | 4A*MS | 4A*MS | 4A*MS | 4A*OES/MS | 4A*OES/MS | 4A*OES | 4A*MS | 4A*MS | 4A*OES/MS | 4A*MS |  |  |  |  | 1
1
| 1 | 1 | 15 | < 2 | 9 | 12.3 | 10.7 | 10 | 12 | 10 | 10.3 | 11.25663 | 8.437 | 20 | 9.6 | 12 | 9 | 10 |  |  |  |  | 1
| 1 | 2 | 13 | < 2 | 9.7 | 11.3 | 11.2 | 11 | 12 | 10 | 9.4 | 10.93523 | 6.387 | 6 | 9.2 | 12 | 10 | 10 |  |  |  |  | 8
| 1 | 3 | 14 | < 2 | 9.6 | 11.9 | 10.9 | 12 | 12 | 10 | 11.1 | 11.53586 | 10.308 | 10 | 10.3 | 12 | 10 | 10 |  |  |  |  | 16
| 1 | 4 | 14 | < 2 | 9 | 11.8 | 10.8 | 11 | 12 | 10 | 11.7 | 11.85561 | 9.577 | 10 | 10.1 | 12 | 10 | 8 |  |  |  |  | 10.71309
| 1 | 5 | 14 | < 2 | 8.8 | 11.7 | 11.2 | 11 | 11 | 10 | 11 | 12.00557 | 8.735 | 25 | 10.1 | 12 | 10 | 12 |  |  |  |  | 49
| 1 | 6 | 14 | < 2 | 8.6 | 12.1 | 10.7 | 10 | 11 | 10 | 9 | 11.80886 | 9.136 | 12 | 11.1 | 13 | 10 | 10
| Mean |  | 14 |  | 9.116667 | 11.85 | 10.91667 | 10.83333 | 11.66667 | 10 | 10.41667 | 11.56629 | 8.763333 | 13.83333 | 10.06667 | 12.16667 | 9.833333 | 10
| Median |  | 14 |  | 9 | 11.85 | 10.85 | 11 | 12 | 10 | 10.65 | 11.67236 | 8.9355 | 11 | 10.1 | 12 | 10 | 10
| Std Dev. |  | 0.6324555 |  | 0.4400758 | 0.3449638 | 0.2316607 | 0.7527727 | 0.5163978 | 0 | 1.049603 | 0.4075713 | 1.33725 | 7.167054 | 0.6470446 | 0.4082483 | 0.4082483 | 1.264911
| Rel.Std.Dev. |  | 4.518% |  | 4.827% | 2.911% | 2.122% | 6.949% | 4.426% | 0% | 10.08% | 3.524% | 15.26% | 51.81% | 6.428% | 3.355% | 4.152% | 12.65%
| PDM3 |  | 30.68% |  | -14.9% | 10.61% | 1.9% | 1.122% | 8.901% | -6.656% | -2.767% | 7.964% | -18.2% | 29.13% | -6.034% | 13.57% | -8.212% | -6.656%
| Z-Score (Absolute) |  | 2.64 | NA | 0.96 | 1.05 | 0.37 | 0.31 | 0.92 | 0.31 | 0 | 0.85 | 1.22 | 0.67 | 0.26 | 1.16 | 0.31 | 0.31
| Analytical results for Sm in OREAS 926 (Certified Value 6.6 ppm) | [21 empty] | Certified
Sm | Round | Replicate | Lab | Lab | Lab | Lab | Lab | Lab | Lab | Lab | Lab | [11 empty] | 1
| No | No | 02 | 03 | 04 | 05 | 09 | 13 | 14 | 18 | 19 | [11 empty] | ppm
|  |  | 4A*MS | 4A*MS | 4A*MS | 4A*MS | 4A*MS | 4A*OES/MS | 4A*MS | 4A*MS | 4A*MS | [11 empty] | 2
3
| 1 | 1 | 7 | 6.63 | 6.9 | 6 | 6.4 | 6.904964 | 6.77 | 6.1 | 6.7 | [11 empty] | 1
| 1 | 2 | 7 | 6.55 | 6.6 | 6 | 6.2 | 6.977763 | 6.56 | 6 | 6.7 | [11 empty] | #N/A
| 1 | 3 | 7.1 | 6.77 | 6.9 | 5.9 | 6.3 | 7.023044 | 6.43 | 5.9 | 6.7 | [11 empty] | 16
| 1 | 4 | 7 | 6.77 | 6.8 | 6 | 6.4 | 7.379324 | 6.55 | 6 | 6.9 | [11 empty] | 6.603113
| 1 | 5 | 7.1 | 6.69 | 6.8 | 6 | 6.3 | 7.073172 |  | 6.3 | 7 | [11 empty] | 50
| 1 | 6 | 7.1 | 6.69 | 6.8 | 6 | 6.3 | 7.257832 | 6.65 | 5.9 | 7.2
| Mean |  | 7.05 | 6.683333 | 6.8 | 5.983333 | 6.316667 | 7.102683 | 6.592 | 6.033333 | 6.866667
| Median |  | 7.05 | 6.69 | 6.8 | 6 | 6.3 | 7.048108 | 6.56 | 6 | 6.8
| Std Dev. |  | 0.05477226 | 0.08453796 | 0.1095445 | 0.04082483 | 0.07527727 | 0.1802849 | 0.1265701 | 0.1505545 | 0.2065591
| Rel.Std.Dev. |  | 0.7769% | 1.265% | 1.611% | 0.6823% | 1.192% | 2.538% | 1.92% | 2.495% | 3.008%
| PDM3 |  | 6.768% | 1.215% | 2.982% | -9.386% | -4.338% | 7.566% | -0.1683% | -8.629% | 3.991%
| Z-Score (Absolute) |  | 0.67 | 0 | 0.21 | 1.29 | 0.67 | 0.77 | 0.17 | 1.2 | 0.34
| Analytical results for Sn in OREAS 926 (Certified Value 16.9 ppm) | [21 empty] | Certified
Sn | Round | Replicate | Lab | Lab | Lab | Lab | Lab | Lab | Lab | Lab | Lab | Lab | Lab | Lab | Lab | Lab | Lab | Lab | Lab | Lab | Lab |  | 1
| No | No | 01 | 02 | 03 | 04 | 05 | 06 | 07 | 09 | 10 | 11 | 13 | 14 | 15 | 16 | 17 | 18 | 19 | 21 | 22 |  | ppm
|  |  | 4A*MS | 4A*MS | 4A*MS | 4A*MS | 4A*MS | 4A*MS | 4A*MS | 4A*MS | 4A*MS | 4A*OES | 4A*OES/MS | 4A*MS | 4A*OES | 4A*OES/MS | 4A*OES | 4A*MS | 4A*MS | 4A*OES/MS | 4A*MS |  | 1
2
| 1 | 1 | 15.2 | 16.7 | 16.8 | 19 | 17 | 16.8 | 15.1 | 17 | 16.4 | 20 | 17.26439 | 22.4 | 17 | 16.436 | 17 | 17 | 18.9 | 16.6 | 15.3 |  | 1
| 1 | 2 | 15.2 | 16.7 | 17.3 | 17 | 16 | 16.7 | 15.9 | 17 | 15.8 | 20 | 17.66294 | 21.7 | 17 | 15.719 | 19 | 18 | 17.8 | 16.8 | 15.6 |  | #N/A
| 1 | 3 | 14.8 | 16.7 | 18.2 | 18 | 16 | 16.9 | 15.9 | 17 | 16 | 17 | 18.10837 | 21.7 | 18 | 16.814 | 17 | 25 | 17.8 | 16 | 16.2 |  | 16
| 1 | 4 | 15 | 16.7 | 18.6 | 18 | 17 | 16.4 | 16.6 | 17 | 16.4 | 18 | 18.01474 | 21.8 | 17 | 15.905 | 17 | 17 | 18.6 | 16.2 | 15.7 |  | 16.85904
| 1 | 5 | 15.4 | 16.7 | 17.3 | 18 | 17 | 17.6 | 15.2 | 17 | 16 | 16 | 17.41071 |  | 17 | 16.168 | 24 | 17 | 17.5 | 16.3 | 15.9 |  | 51
| 1 | 6 | 14.6 | 16.8 | 16.6 | 18 | 17 | 16.4 | 15.8 | 17 | 15.5 | 18 | 17.39876 | 21.3 | 16 | 15.874 | 21 | 17 | 18.5 | 16.7 | 15.7
| Mean |  | 15.03333 | 16.71667 | 17.46667 | 18 | 16.66667 | 16.8 | 15.75 | 17 | 16.01667 | 18.16667 | 17.64332 | 21.78 | 17 | 16.15267 | 19.16667 | 18.5 | 18.18333 | 16.43333 | 15.73333
| Median |  | 15.1 | 16.7 | 17.3 | 18 | 17 | 16.75 | 15.85 | 17 | 16 | 18 | 17.53682 | 21.7 | 17 | 16.0365 | 18 | 17 | 18.15 | 16.45 | 15.7
| Std Dev. |  | 0.294392 | 0.04082483 | 0.7840068 | 0.6324555 | 0.5163978 | 0.4427189 | 0.5468089 | 0 | 0.3488075 | 1.602082 | 0.3498905 | 0.3962323 | 0.6324555 | 0.4110804 | 2.857738 | 3.209361 | 0.556477 | 0.3141125 | 0.3011091
| Rel.Std.Dev. |  | 1.958% | 0.2442% | 4.489% | 3.514% | 3.098% | 2.635% | 3.472% | 0% | 2.178% | 8.819% | 1.983% | 1.819% | 3.72% | 2.545% | 14.91% | 17.35% | 3.06% | 1.911% | 1.914%
| PDM3 |  | -10.83% | -0.8445% | 3.604% | 6.768% | -1.141% | -0.3502% | -6.578% | 0.8361% | -4.997% | 7.756% | 4.652% | 29.19% | 0.8361% | -4.19% | 13.69% | 9.733% | 7.855% | -2.525% | -6.677%
| Z-Score (Absolute) |  | 2.06 | 0.3 | 0.49 | 1.05 | 0.35 | 0.21 | 1.31 | 0 | 1.03 | 1.22 | 0.67 | 5.01 | 0 | 0.89 | 0.52 | 0.21 | 1.24 | 0.59 | 1.33
| Analytical results for Sr in OREAS 926 (Certified Value 36.2 ppm) | [21 empty] | Certified
Sr | Round | Replicate | Lab | Lab | Lab | Lab | Lab | Lab | Lab | Lab | Lab | Lab | Lab | Lab | Lab | Lab | Lab | Lab | Lab | Lab |  |  | 1
| No | No | 01 | 02 | 03 | 04 | 05 | 06 | 07 | 09 | 11 | 13 | 14 | 15 | 16 | 17 | 18 | 19 | 21 | 22 |  |  | ppm
|  |  | 4A*MS | 4A*OES | 4A*MS | 4A*MS | 4A*OES | 4A*MS | 4A*MS | 4A*MS | 4A*OES | 4A*OES/MS | 4A*MS | 4A*OES | 4A*OES/MS | 4A*OES | 4A*OES | 4A*OES | 4A*OES/MS | 4A*MS |  |  | 1
2
| 1 | 1 | 40.1 | 31.9 | 34.81 | 37.5 | 36 | 37.3 | 36 | 36 | 42 | 36.19413 | 41.27 | 58 | 35.573 | 63 | 36 | 37 | 35.3 | 36.8 |  |  | 1
| 1 | 2 | 39.7 | 32 | 35.79 | 35.6 | 37 | 37.6 | 37.9 | 35.5 | 50 | 35.79435 | 41.01 | 57 | 35.412 | 63 | 36 | 36 | 35.6 | 36.2 |  |  | #N/A
| 1 | 3 | 40.4 | 33.5 | 34.28 | 36.7 | 36 | 37.6 | 38 | 37 | 42 | 35.63554 | 40.7 | 59 | 33.811 | 61 | 36 | 36 | 35.3 | 37 |  |  | 16
| 1 | 4 | 40.2 | 32.4 | 34.36 | 36.5 | 37 | 36.9 | 39.8 | 34.5 | 43 | 36.26307 | 42.21 | 57 | 33.115 | 68 | 36 | 36 | 35 | 37.5 |  |  | 36.21078
| 1 | 5 | 40.6 | 33.9 | 35.2 | 36 | 36 | 39.5 | 36.8 | 36 | 41 | 36.29071 |  | 57 | 33.142 | 65 | 37 | 36 | 35 | 36.8 |  |  | 52
| 1 | 6 | 39.5 | 33.7 | 33.92 | 37.2 | 37 | 36.1 | 37.6 | 36 | 42 | 36.16078 | 42.03 | 57 | 34.554 | 67 | 37 | 37 | 35.2 | 37.2
| Mean |  | 40.08333 | 32.9 | 34.72667 | 36.58333 | 36.5 | 37.5 | 37.68333 | 35.83333 | 43.33333 | 36.05643 | 41.444 | 57.5 | 34.26783 | 64.5 | 36.33333 | 36.33333 | 35.23333 | 36.91667
| Median |  | 40.15 | 32.95 | 34.585 | 36.6 | 36.5 | 37.45 | 37.75 | 36 | 42 | 36.17746 | 41.27 | 57 | 34.1825 | 64 | 36 | 36 | 35.25 | 36.9
| Std Dev. |  | 0.4167333 | 0.9011104 | 0.6850304 | 0.7139094 | 0.5477226 | 1.129602 | 1.284394 | 0.8164966 | 3.32666 | 0.2732282 | 0.6523649 | 0.83666 | 1.08625 | 2.664583 | 0.5163978 | 0.5163978 | 0.2250926 | 0.4400758
| Rel.Std.Dev. |  | 1.04% | 2.739% | 1.973% | 1.951% | 1.501% | 3.012% | 3.408% | 2.279% | 7.677% | 0.7578% | 1.574% | 1.455% | 3.17% | 4.131% | 1.421% | 1.421% | 0.6389% | 1.192%
| PDM3 |  | 10.69% | -9.143% | -4.099% | 1.029% | 0.7987% | 3.56% | 4.067% | -1.042% | 19.67% | -0.4263% | 14.45% | 58.79% | -5.366% | 78.12% | 0.3384% | 0.3384% | -2.699% | 1.949%
| Z-Score (Absolute) |  | 1.95 | 2 | 1 | 0.02 | 0.02 | 0.53 | 0.63 | 0.39 | 3 | 0.27 | 2.7 | 11.37 | 1.25 | 15.39 | 0.11 | 0.11 | 0.72 | 0.21
| Analytical results for Ta in OREAS 926 (Certified Value 1.03 ppm) | [21 empty] | Certified
Ta | Round | Replicate | Lab | Lab | Lab | Lab | Lab | Lab | Lab | Lab | Lab | Lab | Lab | Lab | Lab | Lab | Lab | Lab |  |  |  |  | 1
| No | No | 01 | 02 | 03 | 04 | 05 | 06 | 07 | 09 | 13 | 14 | 15 | 16 | 18 | 19 | 21 | 22 |  |  |  |  | ppm
|  |  | 4A*MS | 4A*MS | 4A*MS | 4A*MS | 4A*MS | 4A*MS | 4A*MS | 4A*MS | 4A*OES/MS | 4A*MS | 4A*OES | 4A*OES/MS | 4A*MS | 4A*MS | 4A*OES/MS | 4A*MS |  |  |  |  | 2
2
| 1 | 1 | 0.67 | 2.07 | 1.1 | 1.1 | 1.1 | 1.09 | 1.05 | 1 | 0.88 | 1.08 | < 5 | 1.328 | 0.1 | 1.3 | 1.21 | 1.08 |  |  |  |  | 1
| 1 | 2 | 0.66 | 2.09 | 1.11 | 1 | 1 | 1.04 | 1.12 | 0.9 | 0.9352479 | 1.05 | < 5 | 1.32 | 0.3 | 1.3 | 1.3 | 1.1 |  |  |  |  | #N/A
| 1 | 3 | 0.66 | 2.09 | 1.03 | 1 | 0.9 | 1.05 | 1.12 | 1 | 0.8727776 | 1.04 | < 5 | 1.353 | 0.8 | 1.3 | 1.28 | 1.18 |  |  |  |  | 16
| 1 | 4 | 0.66 | 2.09 | 1.08 | 1.1 | 0.6 | 1.06 | 1.17 | 1 | 0.8897984 | 1.02 | < 5 | 1.345 | 0.8 | 1.3 | 1.17 | 1.09 |  |  |  |  | 1.032499
| 1 | 5 | 0.65 | 2.08 | 0.93 | 1 | 0.9 | 1.1 | 1.1 | 1 | 0.86 |  | < 5 | 1.268 | 0.9 | 1.3 | 1.19 | 1.07 |  |  |  |  | 53
| 1 | 6 | 0.63 | 2.08 | 0.95 | 1.1 | 0.8 | 1 | 1.1 | 1.1 | 0.9160549 | 1.03 | < 5 | 1.31 | 0.8 | 1.4 | 1.15 | 1.1
| Mean |  | 0.655 | 2.083333 | 1.033333 | 1.05 | 0.8833333 | 1.056667 | 1.11 | 1 | 0.8923131 | 1.044 |  | 1.320667 | 0.6166667 | 1.316667 | 1.216667 | 1.103333
| Median |  | 0.66 | 2.085 | 1.055 | 1.05 | 0.9 | 1.055 | 1.11 | 1 | 0.8848992 | 1.04 |  | 1.324 | 0.8 | 1.3 | 1.2 | 1.095
| Std Dev. |  | 0.01378405 | 0.008164966 | 0.07763161 | 0.05477226 | 0.1722401 | 0.03614784 | 0.03898718 | 0.06324555 | 0.02825165 | 0.02302173 |  | 0.03026329 | 0.3311596 | 0.04082483 | 0.06055301 | 0.03932768
| Rel.Std.Dev. |  | 2.104% | 0.3919% | 7.513% | 5.216% | 19.5% | 3.421% | 3.512% | 6.325% | 3.166% | 2.205% |  | 2.292% | 53.7% | 3.101% | 4.977% | 3.564%
| PDM3 |  | -36.56% | 101.8% | 0.08085% | 1.695% | -14.45% | 2.341% | 7.506% | -3.148% | -13.58% | 1.114% |  | 27.91% | -40.27% | 27.52% | 17.84% | 6.861%
| Z-Score (Absolute) |  | 1.69 | 4.42 | 0.07 | 0 | 0.71 | 0.03 | 0.26 | 0.3 | 0.67 | 0.03 | NA | 1.16 | 0.96 | 1.07 | 0.71 | 0.16
| Analytical results for Tb in OREAS 926 (Certified Value 0.84 ppm) | [21 empty] | Certified
Tb | Round | Replicate | Lab | Lab | Lab | Lab | Lab | Lab | Lab | Lab | Lab | Lab | Lab | [9 empty] | 1
| No | No | 02 | 03 | 04 | 05 | 09 | 13 | 14 | 16 | 18 | 19 | 21 | [9 empty] | ppm
|  |  | 4A*MS | 4A*MS | 4A*MS | 4A*MS | 4A*MS | 4A*OES/MS | 4A*MS | 4A*OES/MS | 4A*MS | 4A*MS | 4A*OES/MS | [9 empty] | 2
3
| 1 | 1 | 0.89 | 0.892 | 1 | 0.8 | 0.82 | 0.8269567 | 0.803 | 0.803 | 0.8 | 0.8 | 0.92 | [9 empty] | 1
| 1 | 2 | 0.89 | 0.877 | 0.9 | 0.8 | 0.8 | 0.8464157 | 0.79 | 0.833 | 0.8 | 0.8 | 0.93 | [9 empty] | #N/A
| 1 | 3 | 0.89 | 0.92 | 0.9 | 0.8 | 0.82 | 0.8462064 | 0.779 | 0.831 | 0.7 | 0.8 | 0.91 | [9 empty] | 16
| 1 | 4 | 0.89 | 0.941 | 0.9 | 0.8 | 0.8 | 0.8801485 | 0.792 | 0.846 | 0.8 | 0.8 | 0.92 | [9 empty] | 0.8449578
| 1 | 5 | 0.89 | 0.906 | 0.9 | 0.8 | 0.82 | 0.8377483 |  | 0.775 | 0.8 | 0.8 | 0.91 | [9 empty] | 54
| 1 | 6 | 0.89 | 0.889 | 1 | 0.8 | 0.8 | 0.8467402 | 0.921 | 0.714 | 0.8 | 0.8 | 0.92
| Mean |  | 0.89 | 0.9041667 | 0.9333333 | 0.8 | 0.81 | 0.8473693 | 0.817 | 0.8003333 | 0.7833333 | 0.8 | 0.9183333
| Median |  | 0.89 | 0.899 | 0.9 | 0.8 | 0.81 | 0.8463111 | 0.792 | 0.817 | 0.8 | 0.8 | 0.92
| Std Dev. |  | 0 | 0.02335309 | 0.05163978 | 1.216188e-16 | 0.01095445 | 0.0178122 | 0.05875798 | 0.04938691 | 0.04082483 | 1.216188e-16 | 0.007527727
| Rel.Std.Dev. |  | 0% | 2.583% | 5.533% | 1.52e-14% | 1.352% | 2.102% | 7.192% | 6.171% | 5.212% | 1.52e-14% | 0.8197%
| PDM3 |  | 5.331% | 7.007% | 10.46% | -5.321% | -4.137% | 0.2854% | -3.309% | -5.281% | -7.293% | -5.321% | 8.684%
| Z-Score (Absolute) |  | 2.84 | 3.34 | 4.38 | 0.35 | 0 | 1.33 | 0.67 | 0.34 | 0.35 | 0.35 | 3.84
| Analytical results for Te in OREAS 926 (Certified Value < 0.1 ppm) | [21 empty] | Certified
Te | Round | Replicate | Lab | Lab | Lab | Lab | Lab | Lab | Lab | Lab | Lab | Lab | Lab | Lab | Lab | Lab | Lab | [5 empty] | 1
| No | No | 01 | 02 | 03 | 04 | 05 | 06 | 07 | 09 | 13 | 14 | 16 | 18 | 19 | 21 | 22 | [5 empty] | ppm
|  |  | 4A*MS | 4A*MS | 4A*MS | 4A*MS | 4A*MS | 4A*MS | 4A*MS | 4A*MS | 4A*OES/MS | 4A*MS | 4A*OES/MS | 4A*MS | 4A*MS | 4A*OES/MS | 4A*MS | [5 empty] | 2
2
| 1 | 1 | < 0.1 | 1.94 | < 0.05 | 0.2 | < 0.1 | 0.05 | < 0.05 | < 0.2 | 0.1165539 | 0.27 | < 0.05 | < 0.1 | < 1 | 0.06 | < 0.05 | [5 empty] | 1
| 1 | 2 | < 0.1 | 1.93 | < 0.05 | 0.1 | < 0.1 | < 0.05 | < 0.05 | < 0.2 | 0.05024417 | 0.29 | 0.141 | < 0.1 | < 1 | < 0.05 | 0.06 | [5 empty] | 7
| 1 | 3 | < 0.1 | 1.92 | < 0.05 | < 0.1 | < 0.1 | < 0.05 | 0.06 | < 0.2 | 0.09946819 | 0.14 | < 0.05 | < 0.1 | < 1 | < 0.05 | < 0.05 | [5 empty] | 16
| 1 | 4 | < 0.1 | 1.94 | < 0.05 | 0.2 | < 0.1 | 0.06 | < 0.05 | < 0.2 | 0.1116433 | 0.11 | 0.067 | < 0.1 | < 1 | < 0.05 | < 0.05 | [5 empty] | < 0.1
| 1 | 5 | < 0.1 | 1.94 | < 0.05 | < 0.1 | < 0.1 | 0.05 | 0.08 | < 0.2 | < 0.05 |  | 0.11 | < 0.1 | < 1 | 0.05 | 0.05 | [5 empty] | 55
| 1 | 6 | < 0.1 | 1.92 | < 0.05 | < 0.1 | < 0.1 | 0.06 | < 0.05 | < 0.2 | < 0.05 | 0.19 | < 0.05 | < 0.1 | < 1 | < 0.05 | < 0.05
| Mean |  |  | 1.931667 |  | 0.1666667 |  | 0.055 | 0.07 |  | 0.09447739 | 0.2 | 0.106 |  |  | 0.055 | 0.055
| Median |  |  | 1.935 |  | 0.2 |  | 0.055 | 0.07 |  | 0.1055557 | 0.19 | 0.11 |  |  | 0.055 | 0.055
| Std Dev. |  |  | 0.009831921 |  | 0.05773503 |  | 0.005773503 | 0.01414214 |  | 0.03035087 | 0.07874008 | 0.03716181 |  |  | 0.007071068 | 0.007071068
| Rel.Std.Dev. |  |  | 0.509% |  | 34.64% |  | 10.5% | 20.2% |  | 32.13% | 39.37% | 35.06% |  |  | 12.86% | 12.86%
PDM3
| Z-Score (Absolute) |  | NA | 41.32 | NA | 0 | NA | 0.39 | 0.67 | NA | 0.19 | 3.04 | 0.07 | NA | NA | 0.72 | 0.72
| Analytical results for Th in OREAS 926 (Certified Value 16.1 ppm) | [21 empty] | Certified
Th | Round | Replicate | Lab | Lab | Lab | Lab | Lab | Lab | Lab | Lab | Lab | Lab | Lab | Lab | Lab | Lab | Lab | Lab |  |  |  |  | 1
| No | No | 01 | 02 | 03 | 04 | 05 | 06 | 07 | 09 | 11 | 13 | 14 | 16 | 18 | 19 | 21 | 22 |  |  |  |  | ppm
|  |  | 4A*MS | 4A*MS | 4A*MS | 4A*MS | 4A*MS | 4A*MS | 4A*MS | 4A*MS | 4A*OES | 4A*OES/MS | 4A*MS | 4A*OES/MS | 4A*MS | 4A*MS | 4A*OES/MS | 4A*MS |  |  |  |  | 1
2
| 1 | 1 | 17.5 | 17.9 | 15.89 | 18.7 | 14.8 | 17 | 14.6 | 14.2 | 14 | 15.4132 | 16.37 | 14.726 | 14.6 | 17.2 | 16.5 | 14.9 |  |  |  |  | 1
| 1 | 2 | 17.9 | 18.1 | 16.21 | 17.3 | 14.8 | 16.9 | 15.5 | 14.4 | 15 | 15.47315 | 16.06 | 15.493 | 14.4 | 16.43 | 16.6 | 15.4 |  |  |  |  | #N/A
| 1 | 3 | 17.3 | 18.2 | 16.63 | 18 | 14.6 | 16.9 | 15.5 | 14.1 | 16 | 15.55599 | 16.39 | 16.6 | 14 | 16.36 | 16.3 | 15.7 |  |  |  |  | 16
| 1 | 4 | 17.5 | 18.1 | 16.71 | 17.5 | 14.7 | 16.5 | 16.6 | 15 | 15 | 15.62031 | 16.06 | 15.617 | 14.3 | 17.16 | 16.2 | 15.8 |  |  |  |  | 16.07352
| 1 | 5 | 17.6 | 18.3 | 15.93 | 17.8 | 14.7 | 17.7 | 15.1 | 14.3 | 15 | 15.6075 |  | 16.9 | 14.9 | 16.73 | 16.2 | 15.5 |  |  |  |  | 56
| 1 | 6 | 17.4 | 18.4 | 16.13 | 18.1 | 14.6 | 16.4 | 15.6 | 15.4 | 14 | 15.51 | 15.93 | 16.6 | 14.5 | 17.29 | 16.7 | 15.3
| Mean |  | 17.53333 | 18.16667 | 16.25 | 17.9 | 14.7 | 16.9 | 15.48333 | 14.56667 | 14.83333 | 15.53003 | 16.162 | 15.98933 | 14.45 | 16.86167 | 16.41667 | 15.43333
| Median |  | 17.5 | 18.15 | 16.17 | 17.9 | 14.7 | 16.9 | 15.5 | 14.35 | 15 | 15.533 | 16.06 | 16.1085 | 14.45 | 16.945 | 16.4 | 15.45
| Std Dev. |  | 0.2065591 | 0.175119 | 0.3475629 | 0.4939636 | 0.08944272 | 0.4604346 | 0.6615638 | 0.5163978 | 0.7527727 | 0.08013927 | 0.2060825 | 0.8433423 | 0.3016621 | 0.4104347 | 0.2136976 | 0.3204164
| Rel.Std.Dev. |  | 1.178% | 0.964% | 2.139% | 2.76% | 0.6085% | 2.724% | 4.273% | 3.545% | 5.075% | 0.516% | 1.275% | 5.274% | 2.088% | 2.434% | 1.302% | 2.076%
| PDM3 |  | 9.082% | 13.02% | 1.098% | 11.36% | -8.545% | 5.142% | -3.672% | -9.375% | -7.716% | -3.381% | 0.5505% | -0.5238% | -10.1% | 4.903% | 2.135% | -3.983%
| Z-Score (Absolute) |  | 1.22 | 1.75 | 0.15 | 1.53 | 1.15 | 0.69 | 0.5 | 1.26 | 1.04 | 0.46 | 0.07 | 0.07 | 1.36 | 0.66 | 0.29 | 0.54
| Analytical results for Ti in OREAS 926 (Certified Value 0.391 wt.%) | [21 empty] | Certified
Ti | Round | Replicate | Lab | Lab | Lab | Lab | Lab | Lab | Lab | Lab | Lab | Lab | Lab | Lab | Lab | Lab | Lab | Lab | Lab |  |  |  | 1
| No | No | 01 | 02 | 03 | 04 | 05 | 06 | 07 | 09 | 11 | 13 | 15 | 16 | 17 | 18 | 19 | 21 | 22 |  |  |  | wt.%
|  |  | 4A*OES | 4A*OES | 4A*OES | 4A*OES | 4A*OES | 4A*MS | 4A*MS | 4A*OES | 4A*OES | 4A*OES/MS | 4A*OES | 4A*OES/MS | 4A*OES | 4A*OES | 4A*OES | 4A*OES/MS | 4A*MS |  |  |  | 3
3
| 1 | 1 | 0.427 | 0.35 | 0.4054 | 0.44 | 0.39 | 0.386 | 0.361 | 0.38 | 0.38 | 0.4037045 | 0.41 | 0.376 | 0.2982 | 0.41 | 0.38 | 0.36 | 0.356 |  |  |  | 1
| 1 | 2 | 0.41 | 0.35 | 0.3972 | 0.42 | 0.41 | 0.381 | 0.359 | 0.39 | 0.38 | 0.4071481 | 0.4 | 0.399 | 0.3337 | 0.41 | 0.39 | 0.36 | 0.359 |  |  |  | #N/A
| 1 | 3 | 0.422 | 0.35 | 0.406 | 0.43 | 0.4 | 0.386 | 0.359 | 0.39 | 0.4 | 0.4025217 | 0.41 | 0.387 | 0.315 | 0.41 | 0.38 | 0.36 | 0.376 |  |  |  | 16
| 1 | 4 | 0.435 | 0.35 | 0.4039 | 0.42 | 0.4 | 0.381 | 0.37 | 0.4 | 0.39 | 0.4116994 | 0.39 | 0.384 | 0.3325 | 0.42 | 0.38 | 0.36 | 0.365 |  |  |  | 0.3910101
| 1 | 5 | 0.422 | 0.36 | 0.4057 | 0.42 | 0.4 | 0.401 | 0.355 | 0.39 | 0.38 | 0.4101511 | 0.39 | 0.383 | 0.3201 | 0.42 | 0.39 | 0.36 | 0.378 |  |  |  | 57
| 1 | 6 | 0.411 | 0.37 | 0.4026 | 0.44 | 0.4 | 0.377 | 0.363 | 0.4 | 0.4 | 0.4097465 | 0.4 | 0.406 | 0.3263 | 0.43 | 0.4 | 0.36 | 0.373
| Mean |  | 0.4211667 | 0.355 | 0.4034667 | 0.4283333 | 0.4 | 0.3853333 | 0.3611667 | 0.3916667 | 0.3883333 | 0.4074952 | 0.4 | 0.3891667 | 0.3209667 | 0.4166667 | 0.3866667 | 0.36 | 0.3678333
| Median |  | 0.422 | 0.35 | 0.40465 | 0.425 | 0.4 | 0.3835 | 0.36 | 0.39 | 0.385 | 0.4084473 | 0.4 | 0.3855 | 0.3232 | 0.415 | 0.385 | 0.36 | 0.369
| Std Dev. |  | 0.009537645 | 0.0083666 | 0.003327261 | 0.009831921 | 0.006324555 | 0.008406347 | 0.005076088 | 0.007527727 | 0.009831921 | 0.003715457 | 0.008944272 | 0.01116094 | 0.01325348 | 0.008164966 | 0.008164966 | 6.080942e-17 | 0.009196014
| Rel.Std.Dev. |  | 2.265% | 2.357% | 0.8247% | 2.295% | 1.581% | 2.182% | 1.405% | 1.922% | 2.532% | 0.9118% | 2.236% | 2.868% | 4.129% | 1.96% | 2.112% | 1.689e-14% | 2.5%
| PDM3 |  | 7.712% | -9.21% | 3.186% | 9.545% | 2.299% | -1.452% | -7.632% | 0.1679% | -0.6846% | 4.216% | 2.299% | -0.4715% | -17.91% | 6.562% | -1.111% | -7.931% | -5.927%
| Z-Score (Absolute) |  | 1.18 | 1.37 | 0.53 | 1.44 | 0.4 | 0.26 | 1.03 | 0.09 | 0.03 | 0.67 | 0.4 | 0 | 2.51 | 1.01 | 0.09 | 1.07 | 0.78
| Analytical results for Tl in OREAS 926 (Certified Value 0.86 ppm) | [21 empty] | Certified
Tl | Round | Replicate | Lab | Lab | Lab | Lab | Lab | Lab | Lab | Lab | Lab | Lab | Lab | Lab | Lab | Lab | Lab | Lab |  |  |  |  | 1
| No | No | 01 | 02 | 03 | 04 | 05 | 06 | 07 | 09 | 13 | 14 | 16 | 17 | 18 | 19 | 21 | 22 |  |  |  |  | ppm
|  |  | 4A*MS | 4A*MS | 4A*MS | 4A*MS | 4A*MS | 4A*MS | 4A*MS | 4A*MS | 4A*OES/MS | 4A*MS | 4A*OES/MS | 4A*OES | 4A*MS | 4A*MS | 4A*OES/MS | 4A*MS |  |  |  |  | 2
3
| 1 | 1 | 0.96 | 0.83 | 0.87 | 1.11 | 0.85 | 0.84 | 0.79 | 0.8 | 0.879318 | 0.93 | 0.841 | < 2 | 0.82 | 0.99 | 0.9 | 0.78 |  |  |  |  | 1
| 1 | 2 | 0.92 | 0.83 | 0.85 | 1.03 | 0.85 | 0.85 | 0.84 | 0.8 | 0.8569078 | 0.85 | 0.853 | < 2 | 0.69 | 0.9 | 0.9 | 0.81 |  |  |  |  | #N/A
| 1 | 3 | 0.95 | 0.83 | 0.89 | 1.07 | 0.83 | 0.82 | 0.83 | 0.8 | 0.8115949 | 0.89 | 0.873 | < 2 | 0.83 | 0.93 | 0.87 | 0.83 |  |  |  |  | 16
| 1 | 4 | 0.94 | 0.83 | 0.86 | 1.03 | 0.84 | 0.84 | 0.9 | 0.9 | 0.8633973 | 0.91 | 0.862 | < 2 | 0.75 | 0.93 | 0.87 | 0.92 |  |  |  |  | 0.8555863
| 1 | 5 | 0.93 | 0.83 | 0.87 | 1.05 | 0.86 | 0.84 | 0.82 | 0.9 | 0.8426346 |  | 0.842 | 3 | 0.81 | 0.95 | 0.88 | 0.85 |  |  |  |  | 58
| 1 | 6 | 0.9 | 0.84 | 0.85 | 1.06 | 0.84 | 0.8 | 0.84 | 0.9 | 0.8848756 | 0.88 | 0.852 | 4 | 0.81 | 0.99 | 0.89 | 0.8
| Mean |  | 0.9333333 | 0.8316667 | 0.865 | 1.058333 | 0.845 | 0.8316667 | 0.8366667 | 0.85 | 0.8564547 | 0.892 | 0.8538333 | 3.5 | 0.785 | 0.9483333 | 0.885 | 0.8316667
| Median |  | 0.935 | 0.83 | 0.865 | 1.055 | 0.845 | 0.84 | 0.835 | 0.85 | 0.8601526 | 0.89 | 0.8525 | 3.5 | 0.81 | 0.94 | 0.885 | 0.82
| Std Dev. |  | 0.02160247 | 0.004082483 | 0.01516575 | 0.02994439 | 0.01048809 | 0.01834848 | 0.03614784 | 0.05477226 | 0.02676669 | 0.0303315 | 0.01218879 | 0.7071068 | 0.0543139 | 0.03600926 | 0.01378405 | 0.04956477
| Rel.Std.Dev. |  | 2.315% | 0.4909% | 1.753% | 2.829% | 1.241% | 2.206% | 4.32% | 6.444% | 3.125% | 3.4% | 1.428% | 20.2% | 6.919% | 3.797% | 1.558% | 5.96%
| PDM3 |  | 9.087% | -2.796% | 1.1% | 23.7% | -1.237% | -2.796% | -2.211% | -0.6529% | 0.1015% | 4.256% | -0.2049% | 309.1% | -8.25% | 10.84% | 3.438% | -2.796%
| Z-Score (Absolute) |  | 2.25 | 0.67 | 0.28 | 5.84 | 0.29 | 0.49 | 0.53 | 0.15 | 0.04 | 1.06 | 0.04 | 75.96 | 1.47 | 2.68 | 0.86 | 0.67
| Analytical results for Tm in OREAS 926 (Certified Value 0.39 ppm) | [21 empty] | Certified
Tm | Round | Replicate | Lab | Lab | Lab | Lab | Lab | Lab | Lab | Lab | Lab | [11 empty] | 1
| No | No | 02 | 03 | 04 | 05 | 09 | 13 | 14 | 18 | 19 | [11 empty] | ppm
|  |  | 4A*MS | 4A*MS | 4A*MS | 4A*MS | 4A*MS | 4A*OES/MS | 4A*MS | 4A*MS | 4A*MS | [11 empty] | 2
3
| 1 | 1 | 0.39 | 0.35 | 0.5 | 0.4 | 0.4 | 0.3986912 | 0.4 | 0.4 | 0.4 | [11 empty] | 1
| 1 | 2 | 0.39 | 0.36 | 0.4 | 0.4 | 0.38 | 0.3966359 | 0.37 | 0.4 | 0.4 | [11 empty] | #N/A
| 1 | 3 | 0.39 | 0.37 | 0.5 | 0.4 | 0.38 | 0.4011836 | 0.38 | 0.4 | 0.4 | [11 empty] | 16
| 1 | 4 | 0.39 | 0.37 | 0.4 | 0.4 | 0.38 | 0.403334 | 0.36 | 0.4 | 0.4 | [11 empty] | 0.3906641
| 1 | 5 | 0.39 | 0.36 | 0.4 | 0.4 | 0.4 | 0.3812897 |  | 0.4 | 0.4 | [11 empty] | 59
| 1 | 6 | 0.4 | 0.36 | 0.4 | 0.4 | 0.38 | 0.4097252 | 0.5 | 0.4 | 0.4
| Mean |  | 0.3916667 | 0.3616667 | 0.4333333 | 0.4 | 0.3866667 | 0.3984766 | 0.402 | 0.4 | 0.4
| Median |  | 0.39 | 0.36 | 0.4 | 0.4 | 0.38 | 0.3999374 | 0.38 | 0.4 | 0.4
| Std Dev. |  | 0.004082483 | 0.007527727 | 0.05163978 | 6.080942e-17 | 0.01032796 | 0.009552761 | 0.05674504 | 6.080942e-17 | 6.080942e-17
| Rel.Std.Dev. |  | 1.042% | 2.081% | 11.92% | 1.52e-14% | 2.671% | 2.397% | 14.12% | 1.52e-14% | 1.52e-14%
| PDM3 |  | 0.2566% | -7.423% | 10.92% | 2.39% | -1.023% | 2% | 2.902% | 2.39% | 2.39%
| Z-Score (Absolute) |  | 3.01 | 16.29 | 0.67 | 0.67 | 5.23 | 0 | 9.29 | 0.67 | 0.67
| Analytical results for U in OREAS 926 (Certified Value 2.93 ppm) | [21 empty] | Certified
U | Round | Replicate | Lab | Lab | Lab | Lab | Lab | Lab | Lab | Lab | Lab | Lab | Lab | Lab | Lab | Lab | Lab | Lab |  |  |  |  | 1
| No | No | 01 | 02 | 03 | 04 | 05 | 06 | 07 | 09 | 11 | 13 | 14 | 16 | 18 | 19 | 21 | 22 |  |  |  |  | ppm
|  |  | 4A*MS | 4A*MS | 4A*MS | 4A*MS | 4A*MS | 4A*MS | 4A*MS | 4A*MS | 4A*OES | 4A*OES/MS | 4A*MS | 4A*OES/MS | 4A*MS | 4A*MS | 4A*OES/MS | 4A*MS |  |  |  |  | 2
3
| 1 | 1 | 3.13 | 2.8 | 2.95 | 3.3 | 2.8 | 2.9 | 2.7 | 3 | < 20 | 2.821521 | 3.06 | 2.786 | 2.8 | 3.13 | 3.1 | 2.7 |  |  |  |  | 1
| 1 | 2 | 3.18 | 2.81 | 2.98 | 3.1 | 2.8 | 2.8 | 2.9 | 3.1 | < 20 | 2.853659 | 2.92 | 2.858 | 2.7 | 3.06 | 3.12 | 2.7 |  |  |  |  | #N/A
| 1 | 3 | 3.07 | 2.82 | 3.04 | 3.2 | 2.8 | 2.8 | 2.9 | 3.1 | < 20 | 2.8325 | 2.98 | 2.887 | 2.6 | 3 | 3.05 | 2.8 |  |  |  |  | 16
| 1 | 4 | 3.1 | 2.8 | 3.06 | 3.1 | 2.7 | 2.8 | 3.1 | 3.1 | < 20 | 2.974765 | 3 | 2.871 | 2.6 | 3.13 | 3.01 | 2.9 |  |  |  |  | 2.931672
| 1 | 5 | 3.17 | 2.81 | 2.98 | 3.2 | 2.7 | 3 | 2.8 | 3.1 | < 20 | 2.830717 |  | 2.718 | 2.7 | 3.12 | 3.03 | 2.8 |  |  |  |  | 60
| 1 | 6 | 3.09 | 2.83 | 3.09 | 3.2 | 2.7 | 2.7 | 2.9 | 3.1 | < 20 | 2.85616 | 3.18 | 2.669 | 2.7 | 3.28 | 3.12 | 2.7
| Mean |  | 3.123333 | 2.811667 | 3.016667 | 3.183333 | 2.75 | 2.833333 | 2.883333 | 3.083333 |  | 2.861554 | 3.028 | 2.798167 | 2.683333 | 3.12 | 3.071667 | 2.766667
| Median |  | 3.115 | 2.81 | 3.01 | 3.2 | 2.75 | 2.8 | 2.9 | 3.1 |  | 2.84308 | 3 | 2.822 | 2.7 | 3.125 | 3.075 | 2.75
| Std Dev. |  | 0.04457204 | 0.01169045 | 0.0546504 | 0.07527727 | 0.05477226 | 0.1032796 | 0.132916 | 0.04082483 |  | 0.05710668 | 0.09859006 | 0.08948166 | 0.07527727 | 0.09359487 | 0.04792355 | 0.08164966
| Rel.Std.Dev. |  | 1.427% | 0.4158% | 1.812% | 2.365% | 1.992% | 3.645% | 4.61% | 1.324% |  | 1.996% | 3.256% | 3.198% | 2.805% | 3% | 1.56% | 2.951%
| PDM3 |  | 6.538% | -4.093% | 2.899% | 8.584% | -6.197% | -3.354% | -1.649% | 5.173% |  | -2.392% | 3.286% | -4.554% | -8.471% | 6.424% | 4.775% | -5.628%
| Z-Score (Absolute) |  | 1.21 | 0.36 | 0.67 | 1.52 | 0.67 | 0.42 | 0 | 1.1 | NA | 0.22 | 0.73 | 0.43 | 1.01 | 1.2 | 0.95 | 0.59
| Analytical results for V in OREAS 926 (Certified Value 90 ppm) | [21 empty] | Certified
V | Round | Replicate | Lab | Lab | Lab | Lab | Lab | Lab | Lab | Lab | Lab | Lab | Lab | Lab | Lab | Lab | Lab | Lab | Lab |  |  |  | 1
| No | No | 01 | 02 | 03 | 04 | 05 | 06 | 07 | 09 | 11 | 13 | 15 | 16 | 17 | 18 | 19 | 21 | 22 |  |  |  | ppm
|  |  | 4A*OES | 4A*OES | 4A*OES | 4A*OES | 4A*OES | 4A*MS | 4A*MS | 4A*OES | 4A*OES | 4A*OES/MS | 4A*OES | 4A*OES/MS | 4A*OES | 4A*MS | 4A*OES | 4A*OES/MS | 4A*MS |  |  |  | 0
1
| 1 | 1 | 85 | 95 | 94 | 100 | 91 | 89 | 80 | 85 | 91 | 96.65799 | 100 | 83.261 | 84 | 84 | 89 | 85 | 83 |  |  |  | 1
| 1 | 2 | 89 | 97 | 94 | 97 | 97 | 87 | 80 | 90 | 91 | 93.46682 | 97 | 92.138 | 91 | 85 | 89 | 86 | 85 |  |  |  | #N/A
| 1 | 3 | 82 | 95 | 96 | 97 | 92 | 88 | 81 | 90 | 91 | 95.08604 | 101 | 89.053 | 87 | 85 | 90 | 81 | 87 |  |  |  | 16
| 1 | 4 | 85 | 96 | 93 | 95 | 95 | 87 | 81 | 90 | 90 | 96.70389 | 96 | 86.574 | 93 | 88 | 90 | 85 | 87 |  |  |  | 90.1219
| 1 | 5 | 87 | 99 | 93 | 96 | 95 | 92 | 79 | 90 | 89 | 98.00918 | 97 | 87.066 | 90 | 89 | 86 | 80 | 85 |  |  |  | 61
| 1 | 6 | 88 | 99 | 93 | 100 | 94 | 87 | 80 | 90 | 92 | 97.00658 | 98 | 89.811 | 90 | 88 | 87 | 83 | 87
| Mean |  | 86 | 96.83333 | 93.83333 | 97.5 | 94 | 88.33333 | 80.16667 | 89.16667 | 90.66667 | 96.15508 | 98.16667 | 87.98383 | 89.16667 | 86.5 | 88.5 | 83.33333 | 85.66667
| Median |  | 86 | 96.5 | 93.5 | 97 | 94.5 | 87.5 | 80 | 90 | 91 | 96.68094 | 97.5 | 88.0595 | 90 | 86.5 | 89 | 84 | 86
| Std Dev. |  | 2.529822 | 1.834848 | 1.169045 | 2.073644 | 2.19089 | 1.966384 | 0.7527727 | 2.041241 | 1.032796 | 1.617802 | 1.94079 | 3.061828 | 3.188521 | 2.073644 | 1.643168 | 2.42212 | 1.632993
| Rel.Std.Dev. |  | 2.942% | 1.895% | 1.246% | 2.127% | 2.331% | 2.226% | 0.939% | 2.289% | 1.139% | 1.682% | 1.977% | 3.48% | 3.576% | 2.397% | 1.857% | 2.907% | 1.906%
| PDM3 |  | -4.574% | 7.447% | 4.118% | 8.187% | 4.303% | -1.985% | -11.05% | -1.06% | 0.6045% | 6.694% | 8.927% | -2.372% | -1.06% | -4.019% | -1.8% | -7.533% | -4.944%
| Z-Score (Absolute) |  | 0.61 | 1.48 | 0.9 | 1.61 | 0.93 | 0.3 | 1.73 | 0.16 | 0.29 | 1.35 | 1.73 | 0.23 | 0 | 0.51 | 0.13 | 1.12 | 0.67
| Analytical results for W in OREAS 926 (Certified Value 6.6 ppm) | [21 empty] | Certified
W | Round | Replicate | Lab | Lab | Lab | Lab | Lab | Lab | Lab | Lab | Lab | Lab | Lab | Lab | Lab | Lab | Lab | Lab | Lab | Lab |  |  | 1
| No | No | 01 | 02 | 03 | 04 | 05 | 06 | 07 | 09 | 11 | 13 | 14 | 15 | 16 | 17 | 18 | 19 | 21 | 22 |  |  | ppm
|  |  | 4A*MS | 4A*MS | 4A*MS | 4A*MS | 4A*MS | 4A*MS | 4A*MS | 4A*MS | 4A*OES | 4A*OES/MS | 4A*MS | 4A*OES | 4A*OES/MS | 4A*OES | 4A*MS | 4A*MS | 4A*OES/MS | 4A*MS |  |  | 2
2
| 1 | 1 | 7.2 | 9.4 | 5.9 | 8.5 | 6.3 | 7.7 | 5.6 | 6.5 | 9 | 6.462902 | 6.4 | < 10 | 6.8 | < 10 | 3.8 | 6 | 6.7 | 5.8 |  |  | 1
| 1 | 2 | 7 | 9.4 | 5.4 | 7.3 | 7.3 | 5.9 | 6.9 | 7 | 8 | 6.888586 | 7 | < 10 | 6.96 | < 10 | 4.5 | 6 | 7.5 | 6.7 |  |  | #N/A
| 1 | 3 | 6.8 | 9.5 | 6.1 | 7.4 | 5.5 | 6.4 | 6 | 6.5 | 7 | 7.153461 | 6.7 | < 10 | 7.749 | 10 | 5.5 | 7 | 7.4 | 7.3 |  |  | 16
| 1 | 4 | 6.9 | 9.2 | 6.1 | 7.2 | 5.9 | 6.9 | 6.5 | 6.5 | 9 | 7.326933 | 6.6 | < 10 | 6.7 | 14 | 5.1 | 6 | 7.4 | 6.7 |  |  | 6.60323
| 1 | 5 | 6.8 | 9.2 | 5.7 | 6.9 | 5.9 | 6.1 | 5.7 | 7 | 8 | 6.91433 |  | < 10 | 7.011 | < 10 | 6.2 | 6 | 6.9 | 7.6 |  |  | 62
| 1 | 6 | 7 | 9.6 | 5.1 | 8.2 | 6 | 6.3 | 5.9 | 7 | 5 | 6.529261 | 9.2 | < 10 | 7.1 | < 10 | 6 | 6 | 6.3 | 7
| Mean |  | 6.95 | 9.383333 | 5.716667 | 7.583333 | 6.15 | 6.55 | 6.1 | 6.75 | 7.666667 | 6.879246 | 7.18 |  | 7.053333 | 12 | 5.183333 | 6.166667 | 7.033333 | 6.85
| Median |  | 6.95 | 9.4 | 5.8 | 7.35 | 5.95 | 6.35 | 5.95 | 6.75 | 8 | 6.901458 | 6.7 |  | 6.9855 | 12 | 5.3 | 6 | 7.15 | 6.85
| Std Dev. |  | 0.1516575 | 0.1602082 | 0.4020779 | 0.6242329 | 0.6188699 | 0.6565059 | 0.501996 | 0.2738613 | 1.505545 | 0.3384575 | 1.149783 |  | 0.3703121 | 2.828427 | 0.9152413 | 0.4082483 | 0.4802777 | 0.6220932
| Rel.Std.Dev. |  | 2.182% | 1.707% | 7.033% | 8.232% | 10.06% | 10.02% | 8.229% | 4.057% | 19.64% | 4.92% | 16.01% |  | 5.25% | 23.57% | 17.66% | 6.62% | 6.829% | 9.082%
| PDM3 |  | 5.252% | 42.1% | -13.43% | 14.84% | -6.864% | -0.8061% | -7.621% | 2.223% | 16.1% | 4.18% | 8.735% |  | 6.816% | 81.73% | -21.5% | -6.611% | 6.514% | 3.737%
| Z-Score (Absolute) |  | 0.09 | 2.33 | 1.04 | 0.67 | 0.86 | 0.28 | 0.69 | 0.09 | 0.75 | 0.03 | 0.16 | NA | 0.06 | 4.74 | 1.28 | 0.78 | 0.17 | 0
| Analytical results for Y in OREAS 926 (Certified Value 25 ppm) | [21 empty] | Certified
Y | Round | Replicate | Lab | Lab | Lab | Lab | Lab | Lab | Lab | Lab | Lab | Lab | Lab | Lab | Lab | Lab | Lab | Lab | Lab | Lab |  |  | 1
| No | No | 01 | 02 | 03 | 04 | 05 | 06 | 07 | 09 | 11 | 13 | 14 | 15 | 16 | 17 | 18 | 19 | 21 | 22 |  |  | ppm
|  |  | 4A*MS | 4A*MS | 4A*MS | 4A*OES | 4A*MS | 4A*MS | 4A*MS | 4A*MS | 4A*OES | 4A*OES/MS | 4A*MS | 4A*OES | 4A*OES/MS | 4A*OES | 4A*OES | 4A*MS | 4A*OES/MS | 4A*MS |  |  | 1
2
| 1 | 1 | 27 | 30.8 | 22.5 | 26 | 25.1 | 25.4 | 24.1 | 26.8 | 22 | 24.76488 | 26.9 | 16 | 26.724 | 20 | 24 | 25.2 | 23.5 | 23.9 |  |  | 1
| 1 | 2 | 26.4 | 31.2 | 23.37 | 25 | 25 | 25.6 | 25.8 | 26.3 | 22 | 24.6709 | 26.8 | 17 | 27.309 | 16 | 24 | 25.1 | 24 | 23.7 |  |  | #N/A
| 1 | 3 | 26.5 | 31.2 | 22.42 | 25 | 24.4 | 25.5 | 25.7 | 26.3 | 24 | 24.2995 | 26.56 | 17 | 27.277 | 16 | 24 | 24.1 | 23.6 | 24 |  |  | 16
| 1 | 4 | 27 | 31.3 | 21.99 | 25 | 25 | 25.1 | 26.7 | 27 | 24 | 24.76278 | 27.22 | 14 | 27.095 | 18 | 24 | 25.1 | 23.9 | 24.6 |  |  | 24.98815
| 1 | 5 | 27.6 | 31.5 | 23.17 | 25 | 25.1 | 26.7 | 24.9 | 26.3 | 23 | 24.89058 |  | 16 | 25.167 | 15 | 24 | 24.4 | 24.2 | 24.3 |  |  | 63
| 1 | 6 | 26.3 | 31.3 | 22.25 | 26 | 24.3 | 24.8 | 25.2 | 26.9 | 24 | 24.78485 | 26.61 | 15 | 25.4 | 18 | 25 | 25.5 | 23.8 | 23.9
| Mean |  | 26.8 | 31.21667 | 22.61667 | 25.33333 | 24.81667 | 25.51667 | 25.4 | 26.6 | 23.16667 | 24.69558 | 26.818 | 15.83333 | 26.49533 | 17.16667 | 24.16667 | 24.9 | 23.83333 | 24.06667
| Median |  | 26.75 | 31.25 | 22.46 | 25 | 25 | 25.45 | 25.45 | 26.55 | 23.5 | 24.76383 | 26.8 | 16 | 26.9095 | 17 | 24 | 25.1 | 23.85 | 23.95
| Std Dev. |  | 0.4939636 | 0.2316607 | 0.539098 | 0.5163978 | 0.3656045 | 0.6493587 | 0.8854377 | 0.334664 | 0.9831921 | 0.2063005 | 0.263856 | 1.169045 | 0.9642789 | 1.834848 | 0.4082483 | 0.5329165 | 0.2581989 | 0.3265986
| Rel.Std.Dev. |  | 1.843% | 0.7421% | 2.384% | 2.038% | 1.473% | 2.545% | 3.486% | 1.258% | 4.244% | 0.8354% | 0.9839% | 7.383% | 3.639% | 10.69% | 1.689% | 2.14% | 1.083% | 1.357%
| PDM3 |  | 7.251% | 24.93% | -9.49% | 1.381% | -0.6863% | 2.115% | 1.648% | 6.45% | -7.289% | -1.171% | 7.323% | -36.64% | 6.032% | -31.3% | -3.287% | -0.3528% | -4.621% | -3.688%
| Z-Score (Absolute) |  | 0.98 | 3.22 | 1.14 | 0.24 | 0.02 | 0.21 | 0.27 | 0.88 | 0.86 | 0.08 | 0.99 | 4.57 | 0.83 | 3.9 | 0.43 | 0.02 | 0.52 | 0.4
| Analytical results for Yb in OREAS 926 (Certified Value 2.46 ppm) | [21 empty] | Certified
Yb | Round | Replicate | Lab | Lab | Lab | Lab | Lab | Lab | Lab | Lab | Lab | Lab | Lab | [9 empty] | 1
| No | No | 02 | 03 | 04 | 05 | 09 | 13 | 14 | 16 | 18 | 19 | 21 | [9 empty] | ppm
|  |  | 4A*MS | 4A*MS | 4A*MS | 4A*MS | 4A*MS | 4A*OES/MS | 4A*MS | 4A*OES/MS | 4A*MS | 4A*MS | 4A*OES/MS | [9 empty] | 2
3
| 1 | 1 | 2.9 | 2.34 | 2.6 | 2.5 | 2.5 | 2.5654 | 2.48 | 2.254 | 2.3 | 2.5 | 2.4 | [9 empty] | 1
| 1 | 2 | 2.9 | 2.34 | 2.5 | 2.5 | 2.45 | 2.616761 | 2.55 | 2.32 | 2.3 | 2.5 | 2.4 | [9 empty] | #N/A
| 1 | 3 | 3 | 2.41 | 2.6 | 2.4 | 2.5 | 2.686831 | 2.67 | 2.277 | 2.2 | 2.6 | 2.4 | [9 empty] | 16
| 1 | 4 | 2.9 | 2.43 | 2.6 | 2.4 | 2.45 | 2.720258 | 2.57 | 2.345 | 2.3 | 2.5 | 2.4 | [9 empty] | 2.460814
| 1 | 5 | 3 | 2.37 | 2.5 | 2.5 | 2.5 | 2.583768 |  | 2.244 | 2.4 | 2.4 | 2.4 | [9 empty] | 64
| 1 | 6 | 3 | 2.46 | 2.6 | 2.4 | 2.45 | 2.76185 | 2.73 | 2.094 | 2.3 | 2.7 | 2.4
| Mean |  | 2.95 | 2.391667 | 2.566667 | 2.45 | 2.475 | 2.655811 | 2.6 | 2.255667 | 2.3 | 2.533333 | 2.4
| Median |  | 2.95 | 2.39 | 2.6 | 2.45 | 2.475 | 2.651796 | 2.57 | 2.2655 | 2.3 | 2.5 | 2.4
| Std Dev. |  | 0.05477226 | 0.04956477 | 0.05163978 | 0.05477226 | 0.02738613 | 0.07905596 | 0.09949874 | 0.08814685 | 0.06324555 | 0.1032796 | 0
| Rel.Std.Dev. |  | 1.857% | 2.072% | 2.012% | 2.236% | 1.107% | 2.977% | 3.827% | 3.908% | 2.75% | 4.077% | 0%
| PDM3 |  | 19.88% | -2.81% | 4.302% | -0.4395% | 0.5765% | 7.924% | 5.656% | -8.337% | -6.535% | 2.947% | -2.471%
| Z-Score (Absolute) |  | 3.49 | 0.61 | 0.67 | 0.18 | 0 | 1.33 | 0.92 | 1.61 | 1.43 | 0.43 | 0.55
| Analytical results for Zn in OREAS 926 (Certified Value 398 ppm) | [21 empty] | Certified
Zn | Round | Replicate | Lab | Lab | Lab | Lab | Lab | Lab | Lab | Lab | Lab | Lab | Lab | Lab | Lab | Lab | Lab | Lab | Lab | Lab | Lab |  | 1
| No | No | 01 | 02 | 03 | 04 | 05 | 06 | 07 | 08 | 09 | 10 | 11 | 13 | 15 | 16 | 17 | 18 | 19 | 21 | 22 |  | ppm
|  |  | 4A*OES | 4A*OES | 4A*OES | 4A*OES | 4A*MS | 4A*MS | 4A*MS | 4A*OES | 4A*OES | 4A*OES | 4A*OES | 4A*OES/MS | 4A*OES | 4A*OES/MS | 4A*OES | 4A*MS | 4A*OES | 4A*OES/MS | 4A*MS |  | 0
0
| 1 | 1 | 443 | 385 | 412 | 399 | 410 | 411 | 400 | 410.2727 | 402 | 385 | 416 | 402.1142 | 420 | 327.967 | 342 | 378 | 407 | 378 | 403 |  | 1
| 1 | 2 | 440 | 392 | 413 | 381 | 412 | 388 | 397 | 396.1291 | 404 | 392 | 418 | 390.0954 | 400 | 337.723 | 363 | 369 | 399 | 409 | 406 |  | #N/A
| 1 | 3 | 441 | 402 | 425 | 393 | 410 | 404 | 395 | 414.0005 | 394 | 376 | 346 | 384.4654 | 400 | 340.045 | 343 | 384 | 390 | 390 | 416 |  | 16
| 1 | 4 | 446 | 399 | 413 | 391 | 409 | 387 | 402 | 395.46695 | 400 | 387 | 329 | 389.7083 | 400 | 323.972 | 390 | 388 | 401 | 399 | 401 |  | 398.1062
| 1 | 5 | 439 | 415 | 408 | 395 | 420 | 414 | 389 | 402.3 | 392 | 384 | 338 | 394 | 400 | 332.508 | 358 | 396 | 376 | 392 | 407 |  | 65
| 1 | 6 | 425 | 414 | 409 | 406 | 404 | 399 | 402 | 396.188 | 402 | 392 | 341 | 388.5661 | 400 | 361.072 | 364 | 390 | 394 | 395 | 410
| Mean |  | 439 | 401.1667 | 413.3333 | 394.1667 | 410.8333 | 400.5 | 397.5 | 402.392875 | 399 | 386 | 364.6667 | 391.4915 | 403.3333 | 337.2145 | 360 | 384.1667 | 394.5 | 393.8333 | 407.1667
| Median |  | 440.5 | 400.5 | 412.5 | 394 | 410 | 401.5 | 398.5 | 399.244 | 401 | 386 | 343.5 | 389.9018 | 400 | 335.1155 | 360.5 | 386 | 396.5 | 393.5 | 406.5
| Std Dev. |  | 7.293833 | 11.88977 | 6.08824 | 8.352644 | 5.231316 | 11.36222 | 5.00999 | 8.0317 | 4.857983 | 5.966574 | 40.9178 | 6.036334 | 8.164966 | 13.11855 | 17.56132 | 9.558591 | 10.78425 | 10.26483 | 5.344779
| Rel.Std.Dev. |  | 1.661% | 2.964% | 1.473% | 2.119% | 1.273% | 2.837% | 1.26% | 1.996% | 1.218% | 1.546% | 11.22% | 1.542% | 2.024% | 3.89% | 4.878% | 2.488% | 2.734% | 2.606% | 1.313%
| PDM3 |  | 10.27% | 0.7688% | 3.825% | -0.9896% | 3.197% | 0.6013% | -0.1523% | 1.077% | 0.2245% | -3.041% | -8.4% | -1.662% | 1.313% | -15.3% | -9.572% | -3.501% | -0.9058% | -1.073% | 2.276%
| Z-Score (Absolute) |  | 3.67 | 0.3 | 1.12 | 0.28 | 1.11 | 0.25 | 0 | 0.41 | 0.12 | 0.95 | 2.72 | 0.67 | 0.21 | 5 | 3.11 | 1.11 | 0.25 | 0.3 | 0.8
| Analytical results for Zr in OREAS 926 (Certified Value 107 ppm) | [21 empty] | Certified
Zr | Round | Replicate | Lab | Lab | Lab | Lab | Lab | Lab | Lab | Lab | Lab | Lab | Lab | Lab | Lab | Lab | Lab | Lab | Lab |  |  |  | 1
| No | No | 01 | 02 | 03 | 04 | 05 | 06 | 07 | 09 | 11 | 13 | 14 | 15 | 16 | 18 | 19 | 21 | 22 |  |  |  | ppm
|  |  | 4A*MS | 4A*OES | 4A*MS | 4A*MS | 4A*MS | 4A*MS | 4A*MS | 4A*MS | 4A*OES | 4A*OES/MS | 4A*MS | 4A*OES | 4A*OES/MS | 4A*MS | 4A*MS | 4A*OES/MS | 4A*MS |  |  |  | 0
0
| 1 | 1 | 89.8 | 94 | 100.1 | 127 | 119 | 108.5 | 101.5 | 131 | 90 | 114 | 108.8 | 104 | 101.88 | 109 | 115.3 | 102 | 102.5 |  |  |  | 1
| 1 | 2 | 88.2 | 95.5 | 102.6 | 118 | 119 | 108.5 | 104 | 124 | 90 | 115.9991 | 109.2 | 103 | 101.58 | 106 | 121 | 101 | 101.5 |  |  |  | 8
| 1 | 3 | 86.4 | 98.1 | 99.6 | 126 | 121 | 111.5 | 106 | 125 | 97 | 110.2288 | 110.4 | 105 | 107.04 | 112 | 113.4 | 99.7 | 102.5 |  |  |  | 16
| 1 | 4 | 84.8 | 95.4 | 102.2 | 122 | 122 | 107.5 | 108 | 122 | 95 | 112.0887 | 112.2 | 100 | 104.98 | 112 | 114.7 | 101 | 106 |  |  |  | 106.9438
| 1 | 5 | 88.2 | 96.2 | 100.8 | 121 | 123 | 113 | 102.5 | 130 | 93 | 106.4131 |  | 101 | 100.51 | 114 | 113.8 | 102 | 102.5 |  |  |  | 66
| 1 | 6 | 83.4 | 97.3 | 101.7 | 123 | 119 | 104.5 | 103 | 124 | 96 | 108.8688 | 110.7 | 105 | 106.38 | 112 | 116 | 102 | 101.5
| Mean |  | 86.8 | 96.08333 | 101.1667 | 122.8333 | 120.5 | 108.9167 | 104.1667 | 126 | 93.5 | 111.2664 | 110.26 | 103 | 103.7283 | 110.8333 | 115.7 | 101.2833 | 102.75
| Median |  | 87.3 | 95.85 | 101.25 | 122.5 | 120 | 108.5 | 103.5 | 124.5 | 94 | 111.1588 | 110.4 | 103.5 | 103.43 | 112 | 115 | 101.5 | 102.5
| Std Dev. |  | 2.393324 | 1.463443 | 1.194432 | 3.311596 | 1.760682 | 3.006936 | 2.42212 | 3.63318 | 3.016621 | 3.490765 | 1.344619 | 2.097618 | 2.755158 | 2.857738 | 2.765502 | 0.9174239 | 1.665833
| Rel.Std.Dev. |  | 2.757% | 1.523% | 1.181% | 2.696% | 1.461% | 2.761% | 2.325% | 2.883% | 3.226% | 3.137% | 1.219% | 2.037% | 2.656% | 2.578% | 2.39% | 0.9058% | 1.621%
| PDM3 |  | -18.84% | -10.16% | -5.402% | 14.86% | 12.68% | 1.845% | -2.597% | 17.82% | -12.57% | 4.042% | 3.101% | -3.688% | -3.007% | 3.637% | 8.188% | -5.293% | -3.922%
| Z-Score (Absolute) |  | 1.65 | 0.77 | 0.28 | 1.77 | 1.55 | 0.45 | 0 | 2.07 | 1.01 | 0.67 | 0.58 | 0.11 | 0.04 | 0.72 | 0.99 | 0.27 | 0.2
Note on C17: Z-Scores have been calculated after removal of individual outliers. Laboratory batches are rejected if Z-Score > 2.5.
Note on C35: Z-Scores have been calculated after removal of individual outliers. Laboratory batches are rejected if Z-Score > 2.5.
Note on C53: Z-Scores have been calculated after removal of individual outliers. Laboratory batches are rejected if Z-Score > 2.5.
Note on C71: Z-Scores have been calculated after removal of individual outliers. Laboratory batches are rejected if Z-Score > 2.5.
Note on C89: Z-Scores have been calculated after removal of individual outliers. Laboratory batches are rejected if Z-Score > 2.5.
Note on C107: Z-Scores have been calculated after removal of individual outliers. Laboratory batches are rejected if Z-Score > 2.5.
Note on C125: Z-Scores have been calculated after removal of individual outliers. Laboratory batches are rejected if Z-Score > 2.5.
Note on C143: Z-Scores have been calculated after removal of individual outliers. Laboratory batches are rejected if Z-Score > 2.5.
Note on C161: Z-Scores have been calculated after removal of individual outliers. Laboratory batches are rejected if Z-Score > 2.5.
Note on C179: Z-Scores have been calculated after removal of individual outliers. Laboratory batches are rejected if Z-Score > 2.5.
Note on C197: Z-Scores have been calculated after removal of individual outliers. Laboratory batches are rejected if Z-Score > 2.5.
Note on C215: Z-Scores have been calculated after removal of individual outliers. Laboratory batches are rejected if Z-Score > 2.5.
Note on C233: Z-Scores have been calculated after removal of individual outliers. Laboratory batches are rejected if Z-Score > 2.5.
Note on C251: Z-Scores have been calculated after removal of individual outliers. Laboratory batches are rejected if Z-Score > 2.5.
Note on C269: Z-Scores have been calculated after removal of individual outliers. Laboratory batches are rejected if Z-Score > 2.5.
Note on C287: Z-Scores have been calculated after removal of individual outliers. Laboratory batches are rejected if Z-Score > 2.5.
Note on C305: Z-Scores have been calculated after removal of individual outliers. Laboratory batches are rejected if Z-Score > 2.5.
Note on C323: Z-Scores have been calculated after removal of individual outliers. Laboratory batches are rejected if Z-Score > 2.5.
Note on C341: Z-Scores have been calculated after removal of individual outliers. Laboratory batches are rejected if Z-Score > 2.5.
Note on C359: Z-Scores have been calculated after removal of individual outliers. Laboratory batches are rejected if Z-Score > 2.5.
Note on C377: Z-Scores have been calculated after removal of individual outliers. Laboratory batches are rejected if Z-Score > 2.5.
Note on C395: Z-Scores have been calculated after removal of individual outliers. Laboratory batches are rejected if Z-Score > 2.5.
Note on C413: Z-Scores have been calculated after removal of individual outliers. Laboratory batches are rejected if Z-Score > 2.5.
Note on C431: Z-Scores have been calculated after removal of individual outliers. Laboratory batches are rejected if Z-Score > 2.5.
Note on C449: Z-Scores have been calculated after removal of individual outliers. Laboratory batches are rejected if Z-Score > 2.5.
Note on C467: Z-Scores have been calculated after removal of individual outliers. Laboratory batches are rejected if Z-Score > 2.5.
Note on C485: Z-Scores have been calculated after removal of individual outliers. Laboratory batches are rejected if Z-Score > 2.5.
Note on C503: Z-Scores have been calculated after removal of individual outliers. Laboratory batches are rejected if Z-Score > 2.5.
Note on C521: Z-Scores have been calculated after removal of individual outliers. Laboratory batches are rejected if Z-Score > 2.5.
Note on C539: Z-Scores have been calculated after removal of individual outliers. Laboratory batches are rejected if Z-Score > 2.5.
Note on C557: Z-Scores have been calculated after removal of individual outliers. Laboratory batches are rejected if Z-Score > 2.5.
Note on C575: Z-Scores have been calculated after removal of individual outliers. Laboratory batches are rejected if Z-Score > 2.5.
Note on C593: Z-Scores have been calculated after removal of individual outliers. Laboratory batches are rejected if Z-Score > 2.5.
Note on C611: Z-Scores have been calculated after removal of individual outliers. Laboratory batches are rejected if Z-Score > 2.5.
Note on C629: Z-Scores have been calculated after removal of individual outliers. Laboratory batches are rejected if Z-Score > 2.5.
Note on C647: Z-Scores have been calculated after removal of individual outliers. Laboratory batches are rejected if Z-Score > 2.5.
Note on C665: Z-Scores have been calculated after removal of individual outliers. Laboratory batches are rejected if Z-Score > 2.5.
Note on C683: Z-Scores have been calculated after removal of individual outliers. Laboratory batches are rejected if Z-Score > 2.5.
Note on C701: Z-Scores have been calculated after removal of individual outliers. Laboratory batches are rejected if Z-Score > 2.5.
Note on C719: Z-Scores have been calculated after removal of individual outliers. Laboratory batches are rejected if Z-Score > 2.5.
Note on C737: Z-Scores have been calculated after removal of individual outliers. Laboratory batches are rejected if Z-Score > 2.5.
Note on C755: Z-Scores have been calculated after removal of individual outliers. Laboratory batches are rejected if Z-Score > 2.5.
Note on C773: Z-Scores have been calculated after removal of individual outliers. Laboratory batches are rejected if Z-Score > 2.5.
Note on C791: Z-Scores have been calculated after removal of individual outliers. Laboratory batches are rejected if Z-Score > 2.5.
Note on C809: Z-Scores have been calculated after removal of individual outliers. Laboratory batches are rejected if Z-Score > 2.5.
Note on C827: Z-Scores have been calculated after removal of individual outliers. Laboratory batches are rejected if Z-Score > 2.5.
Note on C845: Z-Scores have been calculated after removal of individual outliers. Laboratory batches are rejected if Z-Score > 2.5.
Note on C863: Z-Scores have been calculated after removal of individual outliers. Laboratory batches are rejected if Z-Score > 2.5.
Note on C881: Z-Scores have been calculated after removal of individual outliers. Laboratory batches are rejected if Z-Score > 2.5.
Note on C899: Z-Scores have been calculated after removal of individual outliers. Laboratory batches are rejected if Z-Score > 2.5.
Note on C917: Z-Scores have been calculated after removal of individual outliers. Laboratory batches are rejected if Z-Score > 2.5.
Note on C935: Z-Scores have been calculated after removal of individual outliers. Laboratory batches are rejected if Z-Score > 2.5.
Note on C953: Z-Scores have been calculated after removal of individual outliers. Laboratory batches are rejected if Z-Score > 2.5.
Note on C971: Z-Scores have been calculated after removal of individual outliers. Laboratory batches are rejected if Z-Score > 2.5.
Note on C989: Z-Scores have been calculated after removal of individual outliers. Laboratory batches are rejected if Z-Score > 2.5.
Note on C1007: Z-Scores have been calculated after removal of individual outliers. Laboratory batches are rejected if Z-Score > 2.5.
Note on C1025: Z-Scores have been calculated after removal of individual outliers. Laboratory batches are rejected if Z-Score > 2.5.
Note on C1043: Z-Scores have been calculated after removal of individual outliers. Laboratory batches are rejected if Z-Score > 2.5.
Note on C1061: Z-Scores have been calculated after removal of individual outliers. Laboratory batches are rejected if Z-Score > 2.5.
Note on C1079: Z-Scores have been calculated after removal of individual outliers. Laboratory batches are rejected if Z-Score > 2.5.
Note on C1097: Z-Scores have been calculated after removal of individual outliers. Laboratory batches are rejected if Z-Score > 2.5.
Note on C1115: Z-Scores have been calculated after removal of individual outliers. Laboratory batches are rejected if Z-Score > 2.5.
Note on C1133: Z-Scores have been calculated after removal of individual outliers. Laboratory batches are rejected if Z-Score > 2.5.

## Aqua Regia
| Analytical results for Ag in OREAS 926 (Certified Value 2.97 ppm) | [21 empty] | Certified
Ag | Round | Replicate | Lab | Lab | Lab | Lab | Lab | Lab | Lab | Lab | Lab | Lab | Lab | Lab | Lab | Lab | Lab | Lab | Lab | Lab | Lab |  | 1
| No | No | 02 | 03 | 04 | 05 | 06 | 07 | 09 | 10 | 11 | 13 | 14 | 15 | 16 | 17 | 18 | 19 | 20 | 21 | 22 |  | ppm
|  |  | AR*OES/MS | AR*MS | AR*OES | AR*MS | AR*MS | AR*MS | AR*MS | AR*MS | AR*OES | AR*OES/MS | AR*MS | AR*OES | AR*OES/MS | AR*OES | AR*OES | AR*OES | AR*OES | AR*OES/MS | AR*MS |  | 2
2
| 1 | 1 | 3.21 | 2.74 | 3.4 | 3.91 | 2.82 | 3.75 | 3.3 | 2.9 | 3 | 3.03 | 2.7 | 3.23 | 2.552 | 8 | 2.9 | 3.3 | 2.88 | 2.4 | 2.88 |  | 1
| 1 | 2 | 2.8 | 2.71 | 2.8 | 2.75 | 2.92 | 2.85 | 3.3 | 3.51 | 3 | 2.91 | 2.81 | 3.2 | 2.548 | 3 | 2.7 | 3.4 | 3.43 | 2.62 | 3.31 |  | #N/A
| 1 | 3 | 2.91 | 2.84 | 2.7 | 4 | 5.33 | 3 | 3.15 | 2.88 | 2.7 | 3.01 | 2.85 | 2.86 | 4.659 | 2 | 4.6 | 3.5 | 2.45 | 2.72 | 4.37 |  | 16
| 1 | 4 | 3.14 | 2.63 | 3.2 | 3.37 | 3.09 | 3.04 | 3.2 | 3.25 | 3.1 | 3.06 | 2.61 | 3.32 | 2.821 | 2 | 2.7 | 3.8 | 2.57 | 2.56 | 3.35 |  | 2.97315
| 1 | 5 | 2.99 | 2.82 | 3.3 | 2.89 | 2.57 | 2.92 | 3.1 | 3.43 | 3.4 | 3.122149 | 3.3 | 3.3 | 2.7 | < 1 | 3 | 3.8 | 2.67 | 2.68 | 3.26 |  | 68
| 1 | 6 | 3.01 | 2.99 | 3 | 2.93 | 3.39 | 3.09 | 3 | 2.71 | 5.1 | 3 | 2.67 | 3.12 | 2.6 | < 1 | 2.6 | 3.6 | 3.08 | 3.03 | 3.63
| Mean |  | 3.01 | 2.788333 | 3.066667 | 3.308333 | 3.353333 | 3.108333 | 3.175 | 3.113333 | 3.383333 | 3.022025 | 2.823333 | 3.171667 | 2.98 | 3.75 | 3.083333 | 3.566667 | 2.846667 | 2.668333 | 3.466667
| Median |  | 3 | 2.78 | 3.1 | 3.15 | 3.005 | 3.02 | 3.175 | 3.075 | 3.05 | 3.02 | 2.755 | 3.215 | 2.65 | 2.5 | 2.8 | 3.55 | 2.775 | 2.65 | 3.33
| Std Dev. |  | 0.1492649 | 0.1248065 | 0.2804758 | 0.5429702 | 1.006353 | 0.3257862 | 0.1172604 | 0.3283088 | 0.8704405 | 0.0702991 | 0.2499333 | 0.1688096 | 0.8290875 | 2.872281 | 0.7574079 | 0.2065591 | 0.3635748 | 0.2096108 | 0.5035342
| Rel.Std.Dev. |  | 4.959% | 4.476% | 9.146% | 16.41% | 30.01% | 10.48% | 3.693% | 10.55% | 25.73% | 2.326% | 8.852% | 5.322% | 27.82% | 76.59% | 24.56% | 5.791% | 12.77% | 7.855% | 14.53%
| PDM3 |  | 1.239% | -6.216% | 3.145% | 11.27% | 12.79% | 4.547% | 6.789% | 4.715% | 13.8% | 1.644% | -5.039% | 6.677% | 0.2304% | 26.13% | 3.706% | 19.96% | -4.254% | -10.25% | 16.6%
| Z-Score (Absolute) |  | 0 | 0.92 | 0.23 | 0.66 | 0.21 | 0.12 | 0.68 | 0.43 | 0.12 | 0.05 | 0.77 | 0.67 | 1.51 | 2.79 | 0.95 | 2.3 | 0.67 | 1.41 | 1.14
| Analytical results for Al in OREAS 926 (Certified Value 2.84 wt.%) | [21 empty] | Certified
Al | Round | Replicate | Lab | Lab | Lab | Lab | Lab | Lab | Lab | Lab | Lab | Lab | Lab | Lab | Lab | Lab | Lab | Lab |  |  |  |  | 1
| No | No | 02 | 03 | 04 | 05 | 06 | 07 | 09 | 11 | 13 | 15 | 16 | 17 | 18 | 19 | 21 | 22 |  |  |  |  | wt.%
|  |  | AR*OES/MS | AR*OES | AR*MS | AR*OES | AR*MS | AR*MS | AR*OES | AR*OES | AR*OES/MS | AR*OES | AR*OES/MS | AR*OES | AR*OES | AR*OES | AR*OES/MS | AR*MS |  |  |  |  | 2
3
| 1 | 1 | 2.69 | 2.7173 | 2.76 | 2.94 | 2.79 | 2.96 | 2.93 | 2.75 | 2.885 | 2.82 | 3.023 | 2.7 | 2.79 | 2.864 | 2.67 | 2.92 |  |  |  |  | 1
| 1 | 2 | 2.75 | 2.6673 | 2.77 | 2.89 | 2.79 | 3.06 | 2.91 | 2.98 | 2.825 | 2.83 | 3.024 | 2.51 | 2.9 | 2.853 | 2.74 | 2.9 |  |  |  |  | #N/A
| 1 | 3 | 2.77 | 2.5753 | 2.83 | 2.94 | 2.86 | 2.93 | 2.93 | 2.5 | 2.848 | 2.76 | 3.049 | 2.49 | 2.78 | 2.857 | 2.73 | 2.96 |  |  |  |  | 16
| 1 | 4 | 2.76 | 2.5788 | 2.66 | 2.94 | 2.8 | 2.88 | 2.96 | 3.01 | 2.971 | 2.79 | 3.065 | 2.47 | 2.86 | 2.827 | 2.71 | 2.92 |  |  |  |  | 2.838219
| 1 | 5 | 2.78 | 2.6096 | 2.67 | 2.83 | 2.83 | 2.91 | 2.9 | 2.69 | 2.951 | 2.8 | 3.11 | 2.59 | 2.91 | 2.879 | 2.71 | 2.94 |  |  |  |  | 69
| 1 | 6 | 2.89 | 2.6708 | 2.67 | 2.91 | 2.84 | 2.87 | 2.85 | 2.71 | 2.8116 | 2.86 | 3.024 | 2.5 | 2.9 | 2.884 | 2.82 | 2.9
| Mean |  | 2.773333 | 2.636517 | 2.726667 | 2.908333 | 2.818333 | 2.935 | 2.913333 | 2.773333 | 2.881933 | 2.81 | 3.049167 | 2.543333 | 2.856667 | 2.860667 | 2.73 | 2.923333
| Median |  | 2.765 | 2.63845 | 2.715 | 2.925 | 2.815 | 2.92 | 2.92 | 2.73 | 2.8665 | 2.81 | 3.0365 | 2.505 | 2.88 | 2.8605 | 2.72 | 2.92
| Std Dev. |  | 0.06531973 | 0.0573622 | 0.0700476 | 0.04355074 | 0.02926887 | 0.0694982 | 0.03723797 | 0.1923192 | 0.06641104 | 0.03464102 | 0.03435938 | 0.08710147 | 0.05819507 | 0.02048089 | 0.0501996 | 0.0233809
| Rel.Std.Dev. |  | 2.355% | 2.176% | 2.569% | 1.497% | 1.039% | 2.368% | 1.278% | 6.935% | 2.304% | 1.233% | 1.127% | 3.425% | 2.037% | 0.7159% | 1.839% | 0.7998%
| PDM3 |  | -2.286% | -7.107% | -3.93% | 2.47% | -0.7006% | 3.41% | 2.647% | -2.286% | 1.54% | -0.9942% | 7.432% | -10.39% | 0.65% | 0.7909% | -3.813% | 2.999%
| Z-Score (Absolute) |  | 0.73 | 1.68 | 0.92 | 0.59 | 0.16 | 0.81 | 0.63 | 0.54 | 0.37 | 0.23 | 1.77 | 2.72 | 0.16 | 0.19 | 0.9 | 0.72
| Analytical results for As in OREAS 926 (Certified Value 7.98 ppm) | [21 empty] | Certified
As | Round | Replicate | Lab | Lab | Lab | Lab | Lab | Lab | Lab | Lab | Lab | Lab | Lab | Lab | Lab | Lab | Lab | Lab | Lab | Lab | Lab |  | 1
| No | No | 02 | 03 | 04 | 05 | 06 | 07 | 09 | 10 | 11 | 13 | 14 | 15 | 16 | 17 | 18 | 19 | 20 | 21 | 22 |  | ppm
|  |  | AR*OES/MS | AR*MS | AR*OES | AR*OES | AR*MS | AR*MS | AR*MS | AR*MS | AR*OES | AR*OES/MS | AR*MS | AR*OES | AR*OES/MS | AR*OES | AR*MS | AR*OES | AR*OES | AR*OES/MS | AR*MS |  | 2
2
| 1 | 1 | 14 | 7 | 9 | 6 | 8.1 | 8.4 | 8.4 | 7 | 9 | 8.235725 | 7 | 10 | 8.412 | 9 | 7.7 | 9 | 12 | 9 | 9.4 |  | 1
| 1 | 2 | 14 | 7 | 9 | 4 | 7.9 | 8.5 | 8.2 | 7 | 9 | 7.936002 | 7 | 8 | 7.673 | 7 | 8.1 | 8 | 11.6 | 7 | 8.1 |  | #N/A
| 1 | 3 | 13 | 7 | 6 | 10 | 8.5 | 8.3 | 8 | 8 | 8 | 8.13637 | 7 | 8 | 6.504 | 9 | 7.2 | 10 | 11.6 | 7 | 8 |  | 16
| 1 | 4 | 14 | 7 | 8 | 11 | 9 | 8.1 | 8.4 | 8 | 8 | 8.076596 | 8 | 9 | 7.271 | 8 | 7.4 | 7 | 10.5 | 8 | 8.1 |  | 7.983833
| 1 | 5 | 14 | 8 | 6 | 10 | 8.9 | 8.2 | 8 | 9 | 7 | 7.822401 | 7 | 8 | 6.59 | 10 | 8.2 | 8 | 13.8 | 8 | 8.5 |  | 70
| 1 | 6 | 14 | 7 | 7 | 7 | 9 | 7.8 | 8.2 | 8 | 9 | 7.71891 | 7 | 8 | 8.015 | 4 | 7.9 | 8 | 14.5 | 8 | 8.1
| Mean |  | 13.83333 | 7.166667 | 7.5 | 8 | 8.566667 | 8.216667 | 8.2 | 7.833333 | 8.333333 | 7.987668 | 7.166667 | 8.5 | 7.410833 | 7.833333 | 7.75 | 8.333333 | 12.33333 | 7.833333 | 8.366667
| Median |  | 14 | 7 | 7.5 | 8.5 | 8.7 | 8.25 | 8.2 | 8 | 8.5 | 8.006299 | 7 | 8 | 7.472 | 8.5 | 7.8 | 8 | 11.8 | 8 | 8.1
| Std Dev. |  | 0.4082483 | 0.4082483 | 1.378405 | 2.75681 | 0.4802777 | 0.2483277 | 0.1788854 | 0.7527727 | 0.8164966 | 0.1968583 | 0.4082483 | 0.83666 | 0.7683425 | 2.136976 | 0.3937004 | 1.032796 | 1.509525 | 0.7527727 | 0.5354126
| Rel.Std.Dev. |  | 2.951% | 5.696% | 18.38% | 34.46% | 5.606% | 3.022% | 2.182% | 9.61% | 9.798% | 2.465% | 5.696% | 9.843% | 10.37% | 27.28% | 5.08% | 12.39% | 12.24% | 9.61% | 6.399%
| PDM3 |  | 73.27% | -10.24% | -6.06% | 0.2025% | 7.3% | 2.916% | 2.708% | -1.885% | 4.378% | 0.04802% | -10.24% | 6.465% | -7.177% | -1.885% | -2.929% | 4.378% | 54.48% | -1.885% | 4.795%
| Z-Score (Absolute) |  | 10.67 | 2.21 | 1.29 | 1.1 | 0.67 | 0.03 | 0 | 0.67 | 0.25 | 0.39 | 2.21 | 0 | 1.45 | 0.74 | 0.83 | 0.25 | 7.6 | 0.67 | 0.07
| Analytical results for Au in OREAS 926 (Certified Value < 10 ppb) | [21 empty] | Certified
Au | Round | Replicate | Lab | Lab | Lab | Lab | Lab | Lab | Lab | Lab | Lab | [11 empty] | 1
| No | No | 03 | 04 | 05 | 06 | 07 | 09 | 14 | 18 | 22 | [11 empty] | ppb
|  |  | AR*MS | AR*MS | AR*MS | AR*MS | AR*MS | AR*MS | AR*MS | AR*MS | AR*MS | [11 empty] | 0
0
| 1 | 1 | 1 | < 5 | < 5 | < 200 | < 200 | 8 | < 1 | < 5 | < 200 | [11 empty] | 1
| 1 | 2 | < 1 | < 5 | < 5 | < 200 | < 200 | 7 | < 1 | < 5 | < 200 | [11 empty] | #N/A
| 1 | 3 | 13 | 8 | < 5 | < 200 | < 200 | 8 | < 1 | < 5 | < 200 | [11 empty] | 16
| 1 | 4 | < 1 | < 5 | < 5 | < 200 | < 200 | 8 | < 1 | < 5 | < 200 | [11 empty] | < 10
| 1 | 5 | 9 | < 5 | < 5 | < 200 | < 200 | 7 | < 1 | < 5 | < 200 | [11 empty] | 71
| 1 | 6 | 4 | < 5 | < 5 | < 200 | < 200 | 8 | < 1 | < 5 | < 200
| Mean |  | 6.75 | 8 |  |  |  | 7.666667
| Median |  | 6.5 | 8 |  |  |  | 8
| Std Dev. |  | 5.315073 |  |  |  |  | 0.5163978
| Rel.Std.Dev. |  | 78.74% |  |  |  |  | 6.736%
PDM3
| Z-Score (Absolute) |  | 0 | 0.67 | NA | NA | NA | 0.93 | NA | NA | NA
| Analytical results for B in OREAS 926 (Certified Value < 10 ppm) | [21 empty] | Certified
B | Round | Replicate | Lab | Lab | Lab | Lab | Lab | Lab | Lab | Lab | Lab | Lab | Lab | [9 empty] | 1
| No | No | 04 | 05 | 06 | 07 | 11 | 15 | 16 | 17 | 18 | 21 | 22 | [9 empty] | ppm
|  |  | AR*OES | AR*OES | AR*MS | AR*MS | AR*OES | AR*OES | AR*OES/MS | AR*OES | AR*OES | AR*OES/MS | AR*MS | [9 empty] | 1
1
| 1 | 1 | < 10 | < 10 | < 10 | < 10 | < 20 | 34 | 52.837 | 55 | < 10 | 20 | < 10 | [9 empty] | 1
| 1 | 2 | < 10 | < 10 | < 10 | < 10 | < 20 | 33 | 53.326 | 52 | < 10 | 20 | < 10 | [9 empty] | 1
| 1 | 3 | < 10 | < 10 | < 10 | < 10 | < 20 | 33 | 54.308 | 50 | < 10 | 10 | < 10 | [9 empty] | 16
| 1 | 4 | < 10 | < 10 | < 10 | < 10 | < 20 | 32 | 53.845 | 48 | < 10 | 10 | < 10 | [9 empty] | < 10
| 1 | 5 | < 10 | < 10 | < 10 | < 10 | < 20 | 34 | 54.83 | 55 | < 10 | 20 | < 10 | [9 empty] | 72
| 1 | 6 | < 10 | < 10 | < 10 | < 10 | < 20 | 33 | 52.594 | 53 | < 10 | 10 | < 10
| Mean | [6 empty] | 33.16667 | 53.62333 | 52.16667 |  | 15
| Median | [6 empty] | 33 | 53.5855 | 52.5 |  | 15
| Std Dev. | [6 empty] | 0.7527727 | 0.8648934 | 2.786874 |  | 5.477226
| Rel.Std.Dev. | [6 empty] | 2.27% | 1.613% | 5.342% |  | 36.51%
PDM3
| Z-Score (Absolute) |  | NA | NA | NA | NA | NA | 0.63 | 0.72 | 0.63 | NA | 1.82 | NA
| Analytical results for Ba in OREAS 926 (Certified Value 52 ppm) | [21 empty] | Certified
Ba | Round | Replicate | Lab | Lab | Lab | Lab | Lab | Lab | Lab | Lab | Lab | Lab | Lab | Lab | Lab | Lab | Lab | Lab | Lab |  |  |  | 1
| No | No | 02 | 03 | 04 | 05 | 06 | 07 | 09 | 11 | 13 | 14 | 15 | 16 | 17 | 18 | 19 | 21 | 22 |  |  |  | ppm
|  |  | AR*OES/MS | AR*MS | AR*MS | AR*MS | AR*MS | AR*MS | AR*MS | AR*OES | AR*OES/MS | AR*MS | AR*OES | AR*OES/MS | AR*OES | AR*OES | AR*OES/MS | AR*OES/MS | AR*MS |  |  |  | 0
1
| 1 | 1 | 49 | 54 | 57 | 70 | 50 | 50 | 53 | 53 | 65.54609 | 8 | 96 | 47.917 | 59 | 48 | 49 | 58 | 50 |  |  |  | 1
| 1 | 2 | 49 | 55 | 56 | 63 | 50 | 60 | 51 | 51 | 67.88366 | 9 | 96 | 49.008 | 56 | 49 | 49 | 58 | 50 |  |  |  | #N/A
| 1 | 3 | 50 | 51 | 55 | 66 | 50 | 50 | 50 | 49 | 67.44594 | 12 | 91 | 53.195 | 54 | 48 | 49 | 60 | 50 |  |  |  | 16
| 1 | 4 | 51 | 53 | 54 | 70 | 50 | 50 | 54 | 53 | 73.06626 | 8 | 94 | 47.628 | 52 | 49 | 50 | 60 | 50 |  |  |  | 51.8115
| 1 | 5 | 50 | 54 | 61 | 64 | 50 | 50 | 52 | 52 | 74.78126 | 11 | 94 | 47.904 | 57 | 49 | 53 | 60 | 50 |  |  |  | 73
| 1 | 6 | 50 | 53 | 48 | 66 | 50 | 50 | 53 | 51 | 74.49229 | 9 | 96 | 47.624 | 55 | 49 | 51 | 63 | 50
| Mean |  | 49.83333 | 53.33333 | 55.16667 | 66.5 | 50 | 51.66667 | 52.16667 | 51.5 | 70.53592 | 9.5 | 94.5 | 48.87933 | 55.5 | 48.66667 | 50.16667 | 59.83333 | 50
| Median |  | 50 | 53.5 | 55.5 | 66 | 50 | 50 | 52.5 | 51.5 | 70.47496 | 9 | 95 | 47.9105 | 55.5 | 49 | 49.5 | 60 | 50
| Std Dev. |  | 0.7527727 | 1.36626 | 4.262237 | 2.949576 | 0 | 4.082483 | 1.47196 | 1.516575 | 4.038794 | 1.643168 | 1.974842 | 2.175343 | 2.428992 | 0.5163978 | 1.602082 | 1.834848 | 0
| Rel.Std.Dev. |  | 1.511% | 2.562% | 7.726% | 4.435% | 0% | 7.902% | 2.822% | 2.945% | 5.726% | 17.3% | 2.09% | 4.45% | 4.377% | 1.061% | 3.194% | 3.067% | 0%
| PDM3 |  | -3.818% | 2.937% | 6.476% | 28.35% | -3.496% | -0.2795% | 0.6855% | -0.6012% | 36.14% | -81.66% | 82.39% | -5.659% | 7.119% | -6.07% | -3.175% | 15.48% | -3.496%
| Z-Score (Absolute) |  | 0.4 | 0.44 | 0.87 | 3.57 | 0.36 | 0.36 | 0.16 | 0 | 4.53 | 10 | 10.23 | 0.83 | 0.95 | 0.67 | 0.32 | 1.83 | 0.36
| Analytical results for Be in OREAS 926 (Certified Value 0.6 ppm) | [21 empty] | Certified
Be | Round | Replicate | Lab | Lab | Lab | Lab | Lab | Lab | Lab | Lab | Lab | Lab | Lab | Lab | Lab | Lab | Lab | [5 empty] | 1
| No | No | 02 | 03 | 04 | 05 | 06 | 07 | 13 | 14 | 15 | 16 | 17 | 18 | 19 | 21 | 22 | [5 empty] | ppm
|  |  | AR*OES/MS | AR*MS | AR*MS | AR*OES | AR*MS | AR*MS | AR*OES/MS | AR*MS | AR*OES | AR*OES/MS | AR*OES | AR*MS | AR*OES/MS | AR*OES/MS | AR*MS | [5 empty] | 2
3
| 1 | 1 | 0.6 | 0.56 | 0.7 | 0.6 | 0.59 | 0.46 | 0.7132835 | 0.41 | < 5 | 0.589 | 2 | 0.5 | 0.6 | 0.7 | 0.6 | [5 empty] | 1
| 1 | 2 | 0.6 | 0.55 | 0.4 | 0.6 | 0.63 | 0.48 | 0.7349695 | 0.4 | < 5 | 0.625 | 2 | 0.5 | 0.6 | 0.6 | 0.63 | [5 empty] | #N/A
| 1 | 3 | 0.6 | 0.54 | 0.7 | 0.7 | 0.65 | 0.45 | 0.7696725 | 0.49 | < 5 | 0.657 | 2 | 0.5 | < 0.5 | 0.6 | 0.67 | [5 empty] | 16
| 1 | 4 | 0.6 | 0.53 | 0.7 | 0.6 | 0.64 | 0.46 | 0.716867 | 0.51 | < 5 | 0.616 | 2 | 0.5 | < 0.5 | 0.6 | 0.61 | [5 empty] | 0.59605
| 1 | 5 | 0.6 | 0.55 | 0.5 | 0.6 | 0.59 | 0.46 | 0.7182359 | 0.49 | < 5 | 0.641 | 2 | 0.5 | 0.6 | 0.6 | 0.6 | [5 empty] | 74
| 1 | 6 | 0.6 | 0.54 | 0.5 | 0.7 | 0.61 | 0.48 | 0.7329238 | 0.35 | < 5 | 0.605 | 2 | 0.5 | 0.6 | 0.6 | 0.62
| Mean |  | 0.6 | 0.545 | 0.5833333 | 0.6333333 | 0.6183333 | 0.465 | 0.730992 | 0.4416667 |  | 0.6221667 | 2 | 0.5 | 0.6 | 0.6166667 | 0.6216667
| Median |  | 0.6 | 0.545 | 0.6 | 0.6 | 0.62 | 0.46 | 0.7255799 | 0.45 |  | 0.6205 | 2 | 0.5 | 0.6 | 0.6 | 0.615
| Std Dev. |  | 0 | 0.01048809 | 0.132916 | 0.05163978 | 0.02562551 | 0.01224745 | 0.02093589 | 0.06400521 |  | 0.02453093 | 0 | 0 | 0 | 0.04082483 | 0.02639444
| Rel.Std.Dev. |  | 0% | 1.924% | 22.79% | 8.154% | 4.144% | 2.634% | 2.864% | 14.49% |  | 3.943% | 0% | 0% | 0% | 6.62% | 4.246%
| PDM3 |  | 0.6627% | -8.565% | -2.133% | 6.255% | 3.739% | -21.99% | 22.64% | -25.9% |  | 4.382% | 235.5% | -16.11% | 0.6627% | 3.459% | 4.298%
| Z-Score (Absolute) |  | 0.33 | 2.33 | 0.39 | 0.88 | 0.33 | 5.23 | 4.42 | 6.08 | NA | 0.47 | 50.47 | 3.96 | 0.33 | 0.33 | 0.45
| Analytical results for Bi in OREAS 926 (Certified Value 40.9 ppm) | [21 empty] | Certified
Bi | Round | Replicate | Lab | Lab | Lab | Lab | Lab | Lab | Lab | Lab | Lab | Lab | Lab | Lab | Lab | Lab | Lab | Lab | Lab | Lab |  |  | 1
| No | No | 02 | 03 | 04 | 05 | 06 | 07 | 09 | 10 | 11 | 13 | 14 | 15 | 16 | 17 | 18 | 19 | 21 | 22 |  |  | ppm
|  |  | AR*OES/MS | AR*MS | AR*MS | AR*MS | AR*MS | AR*MS | AR*MS | AR*MS | AR*OES | AR*OES/MS | AR*MS | AR*OES | AR*OES/MS | AR*OES | AR*MS | AR*OES/MS | AR*OES/MS | AR*MS |  |  | 1
2
| 1 | 1 | 40.2 | 39.56 | 39.3 | 48.8 | 36.5 | 37.5 | 40.8 | 44.4 | 47 | 43.38604 | 37.58 | 70 | 37.52 | 60 | 37.2 | 47 | 38.4 | 44.2 |  |  | 1
| 1 | 2 | 39.6 | 41.08 | 42.3 | 44.3 | 42.3 | 39.2 | 41 | 42.2 | 43 | 43.78846 | 37.85 | 78 | 37.123 | 57 | 43 | 40 | 35 | 42.4 |  |  | #N/A
| 1 | 3 | 40.4 | 41.6 | 39.9 | 45.2 | 43.3 | 36.7 | 41.4 | 44.22 | 39 | 41.58952 | 36.6 | 61 | 45.246 | 42 | 42.4 | 42.6 | 41.5 | 40.7 |  |  | 16
| 1 | 4 | 41.1 | 43.56 | 41 | 48.1 | 42.7 | 37.1 | 40.8 | 39.97 | 39 | 41.635 | 36.39 | 54 | 40.582 | 60 | 38.9 | 43.8 | 37.3 | 40.1 |  |  | 40.91996
| 1 | 5 | 39.1 | 44.02 | 38.8 | 45.6 | 41.2 | 41.2 | 40.6 | 41.25 | 46 | 41.99357 | 36.37 | 80 | 43.511 | 52 | 40.9 | 43.7 | 40.4 | 42.6 |  |  | 75
| 1 | 6 | 40.6 | 45.97 | 40.6 | 45.4 | 39.3 | 37.9 | 39.5 | 43.35 | 43 | 39.11561 | 35.9 | 69 | 42.716 | 50 | 41.7 | 44.5 | 45.1 | 39
| Mean |  | 40.16667 | 42.63167 | 40.31667 | 46.23333 | 40.88333 | 38.26667 | 40.68333 | 42.565 | 42.83333 | 41.91803 | 36.78167 | 68.66667 | 41.11633 | 53.5 | 40.68333 | 43.6 | 39.61667 | 41.5
| Median |  | 40.3 | 42.58 | 40.25 | 45.5 | 41.75 | 37.7 | 40.8 | 42.775 | 43 | 41.81429 | 36.495 | 69.5 | 41.649 | 54.5 | 41.3 | 43.75 | 39.4 | 41.55
| Std Dev. |  | 0.7174027 | 2.316933 | 1.263988 | 1.787363 | 2.567814 | 1.674117 | 0.6400521 | 1.750369 | 3.371449 | 1.655347 | 0.7631361 | 9.912954 | 3.301919 | 6.978539 | 2.222986 | 2.296955 | 3.532374 | 1.905781
| Rel.Std.Dev. |  | 1.786% | 5.435% | 3.135% | 3.866% | 6.281% | 4.375% | 1.573% | 4.112% | 7.871% | 3.949% | 2.075% | 14.44% | 8.031% | 13.04% | 5.464% | 5.268% | 8.916% | 4.592%
| PDM3 |  | -1.841% | 4.183% | -1.474% | 12.98% | -0.0895% | -6.484% | -0.5783% | 4.02% | 4.676% | 2.439% | -10.11% | 67.81% | 0.4799% | 30.74% | -0.5783% | 6.549% | -3.185% | 1.418%
| Z-Score (Absolute) |  | 0.6 | 0.69 | 0.52 | 2.57 | 0.22 | 1.59 | 0.2 | 0.66 | 0.8 | 0.32 | 2.37 | 14.3 | 0.1 | 6.37 | 0.33 | 1.2 | 0.88 | 0.1
| Analytical results for Ca in OREAS 926 (Certified Value 0.334 wt.%) | [21 empty] | Certified
Ca | Round | Replicate | Lab | Lab | Lab | Lab | Lab | Lab | Lab | Lab | Lab | Lab | Lab | Lab | Lab | Lab | Lab | Lab |  |  |  |  | 1
| No | No | 02 | 03 | 04 | 05 | 06 | 07 | 09 | 11 | 13 | 15 | 16 | 17 | 18 | 19 | 21 | 22 |  |  |  |  | wt.%
|  |  | AR*OES/MS | AR*OES | AR*MS | AR*MS | AR*MS | AR*MS | AR*OES | AR*OES | AR*OES/MS | AR*OES | AR*OES/MS | AR*OES | AR*OES | AR*OES | AR*OES/MS | AR*MS |  |  |  |  | 3
3
| 1 | 1 | 0.31 | 0.37 | 0.42 | 0.4 | 0.33 | 0.34 | 0.32 | 0.3 | 0.3915 | 0.35 | 0.338 | 0.36 | 0.32 | 0.338 | 0.32 | 0.34 |  |  |  |  | 1
| 1 | 2 | 0.32 | 0.35 | 0.42 | 0.4 | 0.33 | 0.34 | 0.32 | 0.31 | 0.4023 | 0.35 | 0.336 | 0.35 | 0.33 | 0.335 | 0.32 | 0.34 |  |  |  |  | #N/A
| 1 | 3 | 0.32 | 0.33 | 0.43 | 0.41 | 0.34 | 0.34 | 0.33 | 0.26 | 0.4023 | 0.34 | 0.348 | 0.34 | 0.32 | 0.337 | 0.33 | 0.34 |  |  |  |  | 16
| 1 | 4 | 0.32 | 0.34 | 0.4 | 0.43 | 0.33 | 0.33 | 0.33 | 0.3 | 0.4032 | 0.34 | 0.345 | 0.33 | 0.32 | 0.332 | 0.33 | 0.33 |  |  |  |  | 0.3337778
| 1 | 5 | 0.32 | 0.34 | 0.41 | 0.4 | 0.33 | 0.34 | 0.33 | 0.29 | 0.4095 | 0.34 | 0.339 | 0.35 | 0.33 | 0.339 | 0.33 | 0.34 |  |  |  |  | 76
| 1 | 6 | 0.31 | 0.35 | 0.42 | 0.42 | 0.34 | 0.33 | 0.32 | 0.28 | 0.405 | 0.35 | 0.329 | 0.33 | 0.33 | 0.344 | 0.34 | 0.33
| Mean |  | 0.3166667 | 0.3466667 | 0.4166667 | 0.41 | 0.3333333 | 0.3366667 | 0.325 | 0.29 | 0.4023 | 0.345 | 0.3391667 | 0.3433333 | 0.325 | 0.3375 | 0.3283333 | 0.3366667
| Median |  | 0.32 | 0.345 | 0.42 | 0.405 | 0.33 | 0.34 | 0.325 | 0.295 | 0.40275 | 0.345 | 0.3385 | 0.345 | 0.325 | 0.3375 | 0.33 | 0.34
| Std Dev. |  | 0.005163978 | 0.0136626 | 0.01032796 | 0.01264911 | 0.005163978 | 0.005163978 | 0.005477226 | 0.01788854 | 0.005942727 | 0.005477226 | 0.006735478 | 0.0121106 | 0.005477226 | 0.004037326 | 0.007527727 | 0.005163978
| Rel.Std.Dev. |  | 1.631% | 3.941% | 2.479% | 3.085% | 1.549% | 1.534% | 1.685% | 6.168% | 1.477% | 1.588% | 1.986% | 3.527% | 1.685% | 1.196% | 2.293% | 1.534%
| PDM3 |  | -5.126% | 3.862% | 24.83% | 22.84% | -0.1332% | 0.8655% | -2.63% | -13.12% | 20.53% | 3.362% | 1.615% | 2.863% | -2.63% | 1.115% | -1.631% | 0.8655%
| Z-Score (Absolute) |  | 1.65 | 0.4 | 6.44 | 5.9 | 0.57 | 0.03 | 0.98 | 3.81 | 5.28 | 0.64 | 0.17 | 0.51 | 0.98 | 0.03 | 0.71 | 0.03
| Analytical results for Cd in OREAS 926 (Certified Value 0.5 ppm) | [21 empty] | Certified
Cd | Round | Replicate | Lab | Lab | Lab | Lab | Lab | Lab | Lab | Lab | Lab | Lab | Lab | Lab | Lab | Lab | Lab | Lab | Lab |  |  |  | 1
| No | No | 02 | 03 | 04 | 05 | 06 | 07 | 09 | 11 | 13 | 14 | 15 | 16 | 18 | 19 | 20 | 21 | 22 |  |  |  | ppm
|  |  | AR*OES/MS | AR*MS | AR*MS | AR*MS | AR*MS | AR*MS | AR*MS | AR*OES | AR*OES/MS | AR*MS | AR*OES | AR*OES/MS | AR*MS | AR*OES/MS | AR*OES | AR*OES/MS | AR*MS |  |  |  | 2
3
| 1 | 1 | 0.52 | 0.53 | 0.49 | 0.52 | 0.4 | 0.5 | 0.5 | 0.8 | 0.4748714 | 0.4 | 0.56 | 0.539 | 0.47 | 0.5 | < 1 | 0.56 | 0.54 |  |  |  | 1
| 1 | 2 | 0.53 | 0.51 | 0.51 | 0.5 | 0.46 | 0.52 | 0.6 | < 0.5 | 0.4775116 | 0.45 | 0.51 | 0.537 | 0.51 | 0.5 | < 1 | 0.5 | 0.48 |  |  |  | #N/A
| 1 | 3 | 0.5 | 0.51 | 0.5 | 0.49 | 0.47 | 0.49 | 0.5 | < 0.5 | 0.4648406 | 0.44 | 0.53 | 0.539 | 0.49 | 0.6 | < 1 | 0.47 | 0.47 |  |  |  | 16
| 1 | 4 | 0.54 | 0.5 | 0.49 | 0.59 | 0.47 | 0.49 | 0.5 | < 0.5 | 0.4714115 | 0.44 | < 0.5 | 0.533 | 0.49 | 0.5 | < 1 | 0.48 | 0.41 |  |  |  | 0.4959808
| 1 | 5 | 0.52 | 0.52 | 0.46 | 0.57 | 0.42 | 0.49 | 0.5 | 0.6 | 0.4650726 | 0.41 | 0.53 | 0.548 | 0.49 | 0.5 | < 1 | 0.48 | 0.48 |  |  |  | 77
| 1 | 6 | 0.53 | 0.52 | 0.55 | 0.48 | 0.48 | 0.46 | 0.5 | 0.6 | 0.4955645 | 0.43 | 0.52 | 0.553 | 0.49 | 0.5 | < 1 | 0.51 | 0.44
| Mean |  | 0.5233333 | 0.515 | 0.5 | 0.525 | 0.45 | 0.4916667 | 0.5166667 | 0.6666667 | 0.4748787 | 0.4283333 | 0.53 | 0.5415 | 0.49 | 0.5166667 |  | 0.5 | 0.47
| Median |  | 0.525 | 0.515 | 0.495 | 0.51 | 0.465 | 0.49 | 0.5 | 0.6 | 0.4731414 | 0.435 | 0.53 | 0.539 | 0.49 | 0.5 |  | 0.49 | 0.475
| Std Dev. |  | 0.0136626 | 0.01048809 | 0.02966479 | 0.04505552 | 0.03224903 | 0.0194079 | 0.04082483 | 0.1154701 | 0.01134706 | 0.0194079 | 0.01870829 | 0.00747663 | 0.01264911 | 0.04082483 |  | 0.03286335 | 0.0438178
| Rel.Std.Dev. |  | 2.611% | 2.037% | 5.933% | 8.582% | 7.166% | 3.947% | 7.902% | 17.32% | 2.389% | 4.531% | 3.53% | 1.381% | 2.581% | 7.902% |  | 6.573% | 9.323%
| PDM3 |  | 5.515% | 3.835% | 0.8104% | 5.851% | -9.271% | -0.8698% | 4.171% | 34.41% | -4.255% | -13.64% | 6.859% | 9.178% | -1.206% | 4.171% |  | 0.8104% | -5.238%
| Z-Score (Absolute) |  | 0.65 | 0.42 | 0 | 0.7 | 1.4 | 0.23 | 0 | 4.65 | 0.7 | 2 | 0.84 | 1.16 | 0.28 | 0 | NA | 0 | 0.84
| Analytical results for Ce in OREAS 926 (Certified Value 57 ppm) | [21 empty] | Certified
Ce | Round | Replicate | Lab | Lab | Lab | Lab | Lab | Lab | Lab | Lab | Lab | Lab | Lab | Lab | Lab | Lab | [6 empty] | 1
| No | No | 02 | 03 | 04 | 05 | 06 | 07 | 09 | 13 | 14 | 16 | 18 | 19 | 21 | 22 | [6 empty] | ppm
|  |  | AR*OES/MS | AR*MS | AR*MS | AR*MS | AR*MS | AR*MS | AR*MS | AR*OES/MS | AR*MS | AR*OES/MS | AR*MS | AR*OES/MS | AR*OES/MS | AR*MS | [6 empty] | 0
0
| 1 | 1 | 50.7 | 63.23 | 66.4 | 69.2 | 53.5 | 58 | 48.9 | 61.0344 | 44.06 | 57.809 | 50.8 | 59.3 | 54.3 | 56 | [6 empty] | 1
| 1 | 2 | 50.6 | 63.75 | 65.6 | 63.9 | 53.3 | 60.5 | 49.9 | 62.72415 | 44.39 | 58.167 | 51.9 | 57.9 | 55.3 | 56.1 | [6 empty] | #N/A
| 1 | 3 | 50.5 | 61.59 | 67.3 | 65.3 | 56.1 | 59.1 | 48.1 | 61.32212 | 42.76 | 59.576 | 51.5 | 56.6 | 56.5 | 54.5 | [6 empty] | 16
| 1 | 4 | 51.6 | 62.79 | 66 | 70.9 | 56.1 | 55.7 | 48.4 | 60.82819 | 42.56 | 58.741 | 52.2 | 59.8 | 55.3 | 55.7 | [6 empty] | 56.65634
| 1 | 5 | 50.1 | 64.3 | 65.2 | 66.7 | 51.6 | 59.3 | 49 | 61.78 | 41.86 | 56.811 | 52.1 | 60.8 | 56 | 56.1 | [6 empty] | 78
| 1 | 6 | 50.7 | 63.68 | 66.3 | 65.5 | 55 | 57.5 | 50.1 | 63.15 | 41.95 | 58.17 | 52.2 | 57.5 | 55.9 | 55.2
| Mean |  | 50.7 | 63.22333 | 66.13333 | 66.91667 | 54.26667 | 58.35 | 49.06667 | 61.80648 | 42.93 | 58.21233 | 51.78333 | 58.65 | 55.55 | 55.6
| Median |  | 50.65 | 63.455 | 66.15 | 66.1 | 54.25 | 58.55 | 48.95 | 61.55106 | 42.66 | 58.1685 | 52 | 58.6 | 55.6 | 55.85
| Std Dev. |  | 0.4939636 | 0.9487606 | 0.725718 | 2.640013 | 1.782882 | 1.670629 | 0.7966597 | 0.9418738 | 1.065795 | 0.9240493 | 0.5492419 | 1.57829 | 0.7635444 | 0.6387488
| Rel.Std.Dev. |  | 0.9743% | 1.501% | 1.097% | 3.945% | 3.285% | 2.863% | 1.624% | 1.524% | 2.483% | 1.587% | 1.061% | 2.691% | 1.375% | 1.149%
| PDM3 |  | -10.51% | 11.59% | 16.73% | 18.11% | -4.218% | 2.989% | -13.4% | 9.09% | -24.23% | 2.746% | -8.601% | 3.519% | -1.953% | -1.864%
| Z-Score (Absolute) |  | 0.84 | 0.85 | 1.24 | 1.35 | 0.36 | 0.19 | 1.05 | 0.66 | 1.88 | 0.18 | 0.69 | 0.23 | 0.18 | 0.18
| Analytical results for Co in OREAS 926 (Certified Value 25.3 ppm) | [21 empty] | Certified
Co | Round | Replicate | Lab | Lab | Lab | Lab | Lab | Lab | Lab | Lab | Lab | Lab | Lab | Lab | Lab | Lab | Lab | Lab | Lab | Lab | Lab | Lab | 1
| No | No | 02 | 03 | 04 | 05 | 06 | 07 | 08 | 09 | 10 | 11 | 13 | 14 | 15 | 16 | 17 | 18 | 19 | 20 | 21 | 22 | ppm
|  |  | AR*OES/MS | AR*MS | AR*MS | AR*OES | AR*MS | AR*MS | AR*OES | AR*OES | AR*MS | AR*OES | AR*OES/MS | AR*OES | AR*OES | AR*OES/MS | AR*OES | AR*OES | AR*OES/MS | AR*OES | AR*OES/MS | AR*MS | 1
2
| 1 | 1 | 25 | 22.1 | 26.5 | 23 | 25.4 | 24.2 | 29.53097815 | 27 | 24.5 | 24 | 26.84112 | 26 | 21 | 26.23 | 27 | 24 | 26 | 25.2 | 24.1 | 26 | 1
| 1 | 2 | 25.1 | 22.9 | 26.2 | 26 | 25.4 | 25 | 29.06569079 | 26 | 25.3 | 25 | 26.99616 | 26 | 20 | 25.7 | 25 | 25 | 25.5 | 24.5 | 24.4 | 25.6 | #N/A
| 1 | 3 | 24.6 | 22.4 | 25.9 | 27 | 26.6 | 24.6 | 29.74541792 | 27 | 25.3 | 23 | 26.6424 | 24 | 20 | 25.92 | 26 | 25 | 24.4 | 25.4 | 24.5 | 24.9 | 16
| 1 | 4 | 25.6 | 22.6 | 25.6 | 25 | 27.1 | 23.6 | 28.22819644 | 28 | 26.3 | 27 | 26.22244 | 24 | 20 | 25.35 | 26 | 24 | 25.3 | 24.8 | 24.6 | 25 | 25.31902
| 1 | 5 | 24.6 | 22.4 | 25.2 | 24 | 25.2 | 23.9 | 28.17003552 | 26 | 26 | 23 | 27.42461 | 23 | 20 | 25.01 | 26 | 25 | 25.7 | 25 | 25.1 | 25.6 | 79
| 1 | 6 | 25 | 21.9 | 25.3 | 24 | 26.5 | 24.2 | 28.74225654 | 26 | 25 | 24 | 27.82299 | 24 | 20 | 26.2 | 24 | 24 | 25.9 | 25.4 | 25.2 | 25.1
| Mean |  | 24.98333 | 22.38333 | 25.78333 | 24.83333 | 26.03333 | 24.25 | 28.91376256 | 26.66667 | 25.4 | 24.33333 | 26.99162 | 24.5 | 20.16667 | 25.735 | 25.66667 | 24.5 | 25.46667 | 25.05 | 24.65 | 25.36667
| Median |  | 25 | 22.4 | 25.75 | 24.5 | 25.95 | 24.2 | 28.90397 | 26.5 | 25.3 | 24 | 26.91864 | 24 | 20 | 25.81 | 26 | 24.5 | 25.6 | 25.1 | 24.55 | 25.35
| Std Dev. |  | 0.3710346 | 0.3544949 | 0.5115336 | 1.47196 | 0.7966597 | 0.4969909 | 0.6554743 | 0.8164966 | 0.6572671 | 1.505545 | 0.568315 | 1.224745 | 0.4082483 | 0.4838492 | 1.032796 | 0.5477226 | 0.5819507 | 0.3563706 | 0.4230839 | 0.4320494
| Rel.Std.Dev. |  | 1.485% | 1.584% | 1.984% | 5.927% | 3.06% | 2.049% | 2.267% | 3.062% | 2.588% | 6.187% | 2.106% | 4.999% | 2.024% | 1.88% | 4.024% | 2.236% | 2.285% | 1.423% | 1.716% | 1.703%
| PDM3 |  | -1.326% | -11.59% | 1.834% | -1.918% | 2.821% | -4.222% | 14.2% | 5.323% | 0.3199% | -3.893% | 6.606% | -3.235% | -20.35% | 1.643% | 1.373% | -3.235% | 0.5832% | -1.063% | -2.642% | 0.1882%
| Z-Score (Absolute) |  | 0.24 | 2.97 | 0.6 | 0.39 | 0.87 | 1.01 | 3.89 | 1.53 | 0.2 | 0.92 | 1.87 | 0.74 | 5.47 | 0.55 | 0.48 | 0.74 | 0.5 | 0.17 | 0.59 | 0.17
| Analytical results for Cr in OREAS 926 (Certified Value 38.7 ppm) | [21 empty] | Certified
Cr | Round | Replicate | Lab | Lab | Lab | Lab | Lab | Lab | Lab | Lab | Lab | Lab | Lab | Lab | Lab | Lab | Lab | Lab | Lab | Lab |  |  | 1
| No | No | 02 | 03 | 04 | 05 | 06 | 07 | 09 | 11 | 13 | 14 | 15 | 16 | 17 | 18 | 19 | 20 | 21 | 22 |  |  | ppm
|  |  | AR*OES/MS | AR*OES | AR*MS | AR*OES | AR*MS | AR*MS | AR*OES | AR*OES | AR*OES/MS | AR*OES | AR*OES | AR*OES/MS | AR*OES | AR*OES | AR*OES | AR*OES | AR*OES/MS | AR*MS |  |  | 1
2
| 1 | 1 | 35 | 39 | 39.6 | 41 | 38 | 39 | < 50 | 38 | 39.65645 | 40 | 51 | 37.554 | 39 | 38 | 39 | 37.2 | 39 | 39 |  |  | 1
| 1 | 2 | 36 | 38 | 39.3 | 42 | 38 | 40 | < 50 | 38 | 39.47507 | 39 | 51 | 39.554 | 38 | 39 | 39 | 36.9 | 38 | 39 |  |  | #N/A
| 1 | 3 | 36 | 39 | 39.9 | 40 | 39 | 39 | < 50 | 36 | 39.12076 | 37 | 50 | 39.675 | 37 | 38 | 39 | 37.3 | 41 | 39 |  |  | 16
| 1 | 4 | 36 | 37 | 39 | 42 | 39 | 39 | < 50 | 40 | 39.49442 | 38 | 50 | 37.465 | 36 | 38 | 38 | 36.9 | 40 | 38 |  |  | 38.65433
| 1 | 5 | 37 | 38 | 38.3 | 40 | 39 | 40 | < 50 | 37 | 41.6945 | 37 | 50 | 40.084 | 37 | 41 | 39 | 37 | 41 | 39 |  |  | 80
| 1 | 6 | 38 | 38 | 39.5 | 41 | 39 | 39 | < 50 | 37 | 41.79327 | 38 | 51 | 37.997 | 37 | 40 | 39 | 37.5 | 41 | 38
| Mean |  | 36.33333 | 38.16667 | 39.26667 | 41 | 38.66667 | 39.33333 |  | 37.66667 | 40.20574 | 38.16667 | 50.5 | 38.7215 | 37.33333 | 39 | 38.83333 | 37.13333 | 40 | 38.66667
| Median |  | 36 | 38 | 39.4 | 41 | 39 | 39 |  | 37.5 | 39.57543 | 38 | 50.5 | 38.7755 | 37 | 38.5 | 39 | 37.1 | 40.5 | 39
| Std Dev. |  | 1.032796 | 0.7527727 | 0.5609516 | 0.8944272 | 0.5163978 | 0.5163978 |  | 1.36626 | 1.204609 | 1.169045 | 0.5477226 | 1.176892 | 1.032796 | 1.264911 | 0.4082483 | 0.242212 | 1.264911 | 0.5163978
| Rel.Std.Dev. |  | 2.843% | 1.972% | 1.429% | 2.182% | 1.336% | 1.313% |  | 3.627% | 2.996% | 3.063% | 1.085% | 3.039% | 2.766% | 3.243% | 1.051% | 0.6523% | 3.162% | 1.336%
| PDM3 |  | -6.004% | -1.262% | 1.584% | 6.068% | 0.03192% | 1.757% |  | -2.555% | 4.014% | -1.262% | 30.65% | 0.1738% | -3.417% | 0.8943% | 0.4631% | -3.935% | 3.481% | 0.03192%
| Z-Score (Absolute) |  | 2.63 | 0.61 | 0.6 | 2.51 | 0.06 | 0.67 | NA | 1.16 | 1.64 | 0.61 | 12.98 | 0 | 1.53 | 0.31 | 0.12 | 1.75 | 1.41 | 0.06
| Analytical results for Cs in OREAS 926 (Certified Value 1.51 ppm) | [21 empty] | Certified
Cs | Round | Replicate | Lab | Lab | Lab | Lab | Lab | Lab | Lab | Lab | Lab | Lab | Lab | Lab | Lab | Lab | [6 empty] | 1
| No | No | 02 | 03 | 04 | 05 | 06 | 07 | 09 | 13 | 14 | 16 | 18 | 19 | 21 | 22 | [6 empty] | ppm
|  |  | AR*OES/MS | AR*MS | AR*MS | AR*MS | AR*MS | AR*MS | AR*MS | AR*OES/MS | AR*MS | AR*OES/MS | AR*MS | AR*OES/MS | AR*OES/MS | AR*MS | [6 empty] | 2
2
| 1 | 1 | 1.27 | 1.77 | 1.32 | 1.81 | 1.36 | 1.56 | 1.45 | 1.903711 | 1.32 | 1.448 | 0.92 | 1.8 | 1.57 | 1.62 | [6 empty] | 1
| 1 | 2 | 1.27 | 1.8 | 1.27 | 1.66 | 1.35 | 1.62 | 1.5 | 1.937284 | 1.36 | 1.484 | 0.89 | 1.8 | 1.44 | 1.58 | [6 empty] | #N/A
| 1 | 3 | 1.27 | 1.65 | 1.33 | 1.72 | 1.4 | 1.6 | 1.5 | 1.950829 | 1.3 | 1.574 | 0.91 | 1.8 | 1.56 | 1.61 | [6 empty] | 16
| 1 | 4 | 1.27 | 1.73 | 1.32 | 1.87 | 1.42 | 1.52 | 1.5 | 1.958472 | 1.34 | 1.481 | 0.92 | 1.8 | 1.53 | 1.58 | [6 empty] | 1.512951
| 1 | 5 | 1.25 | 1.74 | 1.33 | 1.76 | 1.3 | 1.59 | 1.55 | 2.107516 | 1.29 | 1.447 | 0.9 | 1.7 | 1.57 | 1.61 | [6 empty] | 81
| 1 | 6 | 1.28 | 1.72 | 1.31 | 1.82 | 1.41 | 1.57 | 1.5 | 2.138912 | 1.27 | 1.461 | 0.96 | 1.8 | 1.55 | 1.55
| Mean |  | 1.268333 | 1.735 | 1.313333 | 1.773333 | 1.373333 | 1.576667 | 1.5 | 1.999454 | 1.313333 | 1.4825 | 0.9166667 | 1.783333 | 1.536667 | 1.591667
| Median |  | 1.27 | 1.735 | 1.32 | 1.785 | 1.38 | 1.58 | 1.5 | 1.954651 | 1.31 | 1.471 | 0.915 | 1.8 | 1.555 | 1.595
| Std Dev. |  | 0.009831921 | 0.05089204 | 0.02250926 | 0.07580677 | 0.04546061 | 0.0350238 | 0.03162278 | 0.098185 | 0.0332666 | 0.04751737 | 0.0242212 | 0.04082483 | 0.04966555 | 0.02639444
| Rel.Std.Dev. |  | 0.7752% | 2.933% | 1.714% | 4.275% | 3.31% | 2.221% | 2.108% | 4.911% | 2.533% | 3.205% | 2.642% | 2.289% | 3.232% | 1.658%
| PDM3 |  | -16.17% | 14.68% | -13.19% | 17.21% | -9.228% | 4.211% | -0.856% | 32.16% | -13.19% | -2.013% | -39.41% | 17.87% | 1.567% | 5.203%
| Z-Score (Absolute) |  | 0.83 | 0.66 | 0.69 | 0.78 | 0.49 | 0.16 | 0.09 | 1.51 | 0.69 | 0.2 | 1.96 | 0.87 | 0.09 | 0.2
| Analytical results for Cu in OREAS 926 (Certified Value 0.82 wt.%) | [21 empty] | Certified
Cu | Round | Replicate | Lab | Lab | Lab | Lab | Lab | Lab | Lab | Lab | Lab | Lab | Lab | Lab | Lab | Lab | Lab | Lab | Lab | Lab | Lab |  | 1
| No | No | 02 | 03 | 04 | 05 | 06 | 07 | 09 | 10 | 11 | 13 | 14 | 15 | 16 | 17 | 18 | 19 | 20 | 21 | 22 |  | wt.%
|  |  | AR*OES/MS | AR*OES | AR*OES | AR*OES | AR*OES/AAS | AR*MS | AR*OES | AR*OES | AR*OES | AR*OES/MS | AR*OES | AR*OES | AR*OES | AR*OES | AR*OES | AR*AAS | AR*OES | AR*OES/MS | AR*MS |  | 3
3
| 1 | 1 | 0.7924 | 0.8179 | 0.829 | 0.83 | 0.812 | 0.819 | 0.819 | 0.8546 | 0.8244 | 0.833952 | 0.825 | 0.842 | 0.894 | 0.8296 | 0.832 | 0.89 | 0.85 | 0.78 | 0.819 |  | 1
| 1 | 2 | 0.8051 | 0.8026 | 0.826 | 0.821 | 0.819 | 0.831 | 0.832 | 0.8507 | 0.779 | 0.839358 | 0.8118 | 0.8357 | 0.843 | 0.8494 | 0.835 | 0.87 | 0.815 | 0.804 | 0.816 |  | #N/A
| 1 | 3 | 0.816 | 0.7823 | 0.825 | 0.817 | 0.785 | 0.824 | 0.829 | 0.8917 | 0.8193 | 0.835482 | 0.7706 | 0.8236 | 0.837 | 0.8431 | 0.789 | 0.87 | 0.819 | 0.794 | 0.815 |  | 16
| 1 | 4 | 0.8335 | 0.7861 | 0.822 | 0.829 | 0.803 | 0.822 | 0.836 | 0.8488 | 0.8155 | 0.8304 | 0.8162 | 0.823 | 0.838 | 0.8182 | 0.812 | 0.86 | 0.828 | 0.789 | 0.801 |  | 0.8199923
| 1 | 5 | 0.818 | 0.8064 | 0.822 | 0.801 | 0.831 | 0.83 | 0.814 | 0.9011 | 0.8082 | 0.8479 | 0.7884 | 0.8357 | 0.843 | 0.8224 | 0.833 | 0.88 | 0.831 | 0.79 | 0.816 |  | 82
| 1 | 6 | 0.8257 | 0.7965 | 0.815 | 0.81 | 0.838 | 0.823 | 0.832 | 0.8629 | 0.8232 | 0.8403985 | 0.7955 | 0.8452 | 0.825 | 0.8229 | 0.819 | 0.86 | 0.846 | 0.82 | 0.8
| Mean |  | 0.8151167 | 0.7986333 | 0.8231667 | 0.818 | 0.8146667 | 0.8248333 | 0.827 | 0.8683 | 0.8116 | 0.8379151 | 0.80125 | 0.8342 | 0.8466667 | 0.8309333 | 0.82 | 0.8716667 | 0.8315 | 0.7961667 | 0.8111667
| Median |  | 0.817 | 0.79955 | 0.8235 | 0.819 | 0.8155 | 0.8235 | 0.8305 | 0.85875 | 0.8174 | 0.83742 | 0.80365 | 0.8357 | 0.8405 | 0.82625 | 0.8255 | 0.87 | 0.8295 | 0.792 | 0.8155
| Std Dev. |  | 0.0146658 | 0.01323385 | 0.004792355 | 0.01120714 | 0.01925271 | 0.004708149 | 0.008579044 | 0.0224956 | 0.01701305 | 0.006100006 | 0.02018155 | 0.009210212 | 0.02410532 | 0.0125723 | 0.01768615 | 0.01169045 | 0.0140961 | 0.01403448 | 0.008376555
| Rel.Std.Dev. |  | 1.799% | 1.657% | 0.5822% | 1.37% | 2.363% | 0.5708% | 1.037% | 2.591% | 2.096% | 0.728% | 2.519% | 1.104% | 2.847% | 1.513% | 2.157% | 1.341% | 1.695% | 1.763% | 1.033%
| PDM3 |  | -0.5946% | -2.605% | 0.3871% | -0.243% | -0.6495% | 0.5904% | 0.8546% | 5.891% | -1.023% | 2.186% | -2.286% | 1.733% | 3.253% | 1.334% | 0.0009439% | 6.302% | 1.403% | -2.906% | -1.076%
| Z-Score (Absolute) |  | 0.64 | 1.95 | 0 | 0.41 | 0.67 | 0.13 | 0.3 | 3.58 | 0.4 | 1.17 | 1.74 | 0.88 | 1.11 | 0.62 | 0.25 | 3.85 | 0.66 | 2.14 | 0.95
| Analytical results for Dy in OREAS 926 (Certified Value < 3 ppm) | [21 empty] | Certified
Dy | Round | Replicate | Lab | Lab | Lab | Lab | Lab | Lab | Lab | Lab | [12 empty] | 1
| No | No | 03 | 04 | 05 | 09 | 13 | 14 | 18 | 19 | [12 empty] | ppm
|  |  | AR*MS | AR*MS | AR*MS | AR*MS | AR*OES/MS | AR*MS | AR*MS | AR*OES/MS | [12 empty] | 2
2
| 1 | 1 | 3.21 | 3.7 | 4.3 | 2.05 | 3.952501 | 1.51 | 2.4 | 2.3 | [12 empty] | 1
| 1 | 2 | 3.26 | 3.6 | 4.1 | 2.11 | 3.377886 | 1.54 | 2.5 | 2.3 | [12 empty] | #N/A
| 1 | 3 | 3.05 | 3.7 | 4.1 | 2.05 | 3.4297 | 1.4 | 2.4 | 2.2 | [12 empty] | 16
| 1 | 4 | 3.06 | 3.6 | 4.3 | 2.02 | 3.646714 | 1.39 | 2.5 | 2.4 | [12 empty] | < 3
| 1 | 5 | 3.19 | 3.5 | 4.1 | 2.05 | 3.715248 | 1.32 | 2.5 | 2.4 | [12 empty] | 83
| 1 | 6 | 3.17 | 3.7 | 4.1 | 2.11 | 3.915692 | 1.41 | 2.5 | 2.3
| Mean |  | 3.156667 | 3.633333 | 4.166667 | 2.065 | 3.672957 | 1.428333 | 2.466667 | 2.316667
| Median |  | 3.18 | 3.65 | 4.1 | 2.05 | 3.680981 | 1.405 | 2.5 | 2.3
| Std Dev. |  | 0.08430105 | 0.08164966 | 0.1032796 | 0.03674235 | 0.2390748 | 0.08183316 | 0.05163978 | 0.07527727
| Rel.Std.Dev. |  | 2.671% | 2.247% | 2.479% | 1.779% | 6.509% | 5.729% | 2.094% | 3.249%
PDM3
| Z-Score (Absolute) |  | 0.3 | 0.71 | 1.17 | 0.64 | 0.74 | 1.19 | 0.3 | 0.43
| Analytical results for Er in OREAS 926 (Certified Value < 2.5 ppm) | [21 empty] | Certified
Er | Round | Replicate | Lab | Lab | Lab | Lab | Lab | Lab | Lab | Lab | [12 empty] | 1
| No | No | 03 | 04 | 05 | 09 | 13 | 14 | 18 | 19 | [12 empty] | ppm
|  |  | AR*MS | AR*MS | AR*MS | AR*MS | AR*OES/MS | AR*MS | AR*MS | AR*OES/MS | [12 empty] | 2
2
| 1 | 1 | 1.68 | 1.9 | 2.2 | 1.03 | 1.791576 | 0.74 | 1.2 | 1.2 | [12 empty] | 1
| 1 | 2 | 1.68 | 2 | 2.1 | 1.02 | 1.760774 | 0.75 | 1.2 | 1.1 | [12 empty] | #N/A
| 1 | 3 | 1.56 | 2 | 2.1 | 1.01 | 1.823352 | 0.67 | 1.2 | 1.1 | [12 empty] | 16
| 1 | 4 | 1.61 | 1.9 | 2.3 | 1.02 | 1.990071 | 0.7 | 1.3 | 1.1 | [12 empty] | < 2.5
| 1 | 5 | 1.66 | 1.9 | 2.1 | 1.02 | 2.05049 | 0.64 | 1.3 | 1.2 | [12 empty] | 84
| 1 | 6 | 1.63 | 2 | 2.1 | 1.03 | 2.109047 | 0.69 | 1.3 | 1.1
| Mean |  | 1.636667 | 1.95 | 2.15 | 1.021667 | 1.920885 | 0.6983333 | 1.25 | 1.133333
| Median |  | 1.645 | 1.95 | 2.1 | 1.02 | 1.906712 | 0.695 | 1.25 | 1.1
| Std Dev. |  | 0.04676181 | 0.05477226 | 0.083666 | 0.007527727 | 0.147552 | 0.04167333 | 0.05477226 | 0.05163978
| Rel.Std.Dev. |  | 2.857% | 2.809% | 3.891% | 0.7368% | 7.681% | 5.968% | 4.382% | 4.556%
PDM3
| Z-Score (Absolute) |  | 0.29 | 0.76 | 1.01 | 0.63 | 0.72 | 1.12 | 0.29 | 0.46
| Analytical results for Eu in OREAS 926 (Certified Value 0.88 ppm) | [21 empty] | Certified
Eu | Round | Replicate | Lab | Lab | Lab | Lab | Lab | Lab | Lab | Lab | [12 empty] | 1
| No | No | 03 | 04 | 05 | 09 | 13 | 14 | 18 | 19 | [12 empty] | ppm
|  |  | AR*MS | AR*MS | AR*MS | AR*MS | AR*OES/MS | AR*MS | AR*MS | AR*OES/MS | [12 empty] | 2
2
| 1 | 1 | 0.96 | 1 | 1.3 | 0.64 | 1.026409 | 0.51 | 0.8 | 0.8 | [12 empty] | 1
| 1 | 2 | 0.95 | 1 | 1.2 | 0.662 | 1.054754 | 0.55 | 0.8 | 0.8 | [12 empty] | #N/A
| 1 | 3 | 0.9 | 1.1 | 1.1 | 0.65 | 1.043348 | 0.5 | 0.8 | 0.8 | [12 empty] | 16
| 1 | 4 | 0.93 | 1 | 1.2 | 0.656 | 1.065785 | 0.53 | 0.8 | 0.7 | [12 empty] | 0.8793902
| 1 | 5 | 0.93 | 1 | 1.2 | 0.67 | 1.143663 | 0.49 | 0.8 | 0.8 | [12 empty] | 85
| 1 | 6 | 0.93 | 1 | 1.2 | 0.684 | 1.162089 | 0.49 | 0.8 | 0.8
| Mean |  | 0.9333333 | 1.016667 | 1.2 | 0.6603333 | 1.082674 | 0.5116667 | 0.8 | 0.7833333
| Median |  | 0.93 | 1 | 1.2 | 0.659 | 1.06027 | 0.505 | 0.8 | 0.8
| Std Dev. |  | 0.02065591 | 0.04082483 | 0.06324555 | 0.01546178 | 0.05621997 | 0.02401388 | 1.216188e-16 | 0.04082483
| Rel.Std.Dev. |  | 2.213% | 4.016% | 5.27% | 2.342% | 5.193% | 4.693% | 1.52e-14% | 5.212%
| PDM3 |  | 6.134% | 15.61% | 36.46% | -24.91% | 23.12% | -41.82% | -9.028% | -10.92%
| Z-Score (Absolute) |  | 0.26 | 0.53 | 1.32 | 0.82 | 0.86 | 1.41 | 0.26 | 0.26
| Analytical results for Fe in OREAS 926 (Certified Value 6.64 wt.%) | [21 empty] | Certified
Fe | Round | Replicate | Lab | Lab | Lab | Lab | Lab | Lab | Lab | Lab | Lab | Lab | Lab | Lab | Lab | Lab | Lab | Lab | Lab | Lab |  |  | 1
| No | No | 02 | 03 | 04 | 05 | 06 | 07 | 09 | 10 | 11 | 13 | 15 | 16 | 17 | 18 | 19 | 20 | 21 | 22 |  |  | wt.%
|  |  | AR*OES/MS | AR*OES | AR*MS | AR*OES | AR*MS | AR*MS | AR*OES | AR*OES | AR*OES | AR*OES/MS | AR*OES | AR*OES/MS | AR*OES | AR*MS | AR*OES | AR*OES | AR*OES/MS | AR*MS |  |  | 2
3
| 1 | 1 | 6.65 | 6.72 | 6.55 | 6.8 | 6.48 | 6.63 | 7.16 | 7.37 | 6.92 | 6.788661 | 6.88 | 6.092 | 6.49 | 6.34 | 6.883 | 6.81 | 6.34 | 6.51 |  |  | 1
| 1 | 2 | 6.78 | 6.61 | 6.52 | 6.87 | 6.5 | 6.83 | 7.2 | 7.25 | 7.16 | 6.853406 | 6.88 | 6.085 | 6.08 | 6.28 | 6.804 | 6.71 | 6.42 | 6.49 |  |  | #N/A
| 1 | 3 | 6.83 | 6.44 | 6.83 | 6.98 | 6.61 | 6.56 | 7.24 | 7.53 | 6.43 | 6.646552 | 6.71 | 6.147 | 6.02 | 6.28 | 6.923 | 6.73 | 6.46 | 6.61 |  |  | 16
| 1 | 4 | 6.89 | 6.59 | 6.5 | 6.98 | 6.52 | 6.55 | 7.28 | 7.23 | 7.29 | 6.803895 | 6.74 | 6.194 | 6.04 | 6.38 | 6.937 | 6.7 | 6.4 | 6.54 |  |  | 6.640261
| 1 | 5 | 6.88 | 6.63 | 6.71 | 6.69 | 6.57 | 6.58 | 7.19 | 7.65 | 6.71 | 6.716411 | 6.82 | 6.337 | 6.27 | 6.51 | 6.933 | 6.8 | 6.39 | 6.54 |  |  | 86
| 1 | 6 | 6.88 | 6.55 | 6.46 | 6.88 | 6.59 | 6.54 | 7.1 | 7.36 | 6.76 | 6.890736 | 6.85 | 6.087 | 6.08 | 6.64 | 6.929 | 6.85 | 6.64 | 6.51
| Mean |  | 6.818333 | 6.59 | 6.595 | 6.866667 | 6.545 | 6.615 | 7.195 | 7.398333 | 6.878333 | 6.783277 | 6.813333 | 6.157 | 6.163333 | 6.405 | 6.9015 | 6.766667 | 6.441667 | 6.533333
| Median |  | 6.855 | 6.6 | 6.535 | 6.875 | 6.545 | 6.57 | 7.195 | 7.365 | 6.84 | 6.796278 | 6.835 | 6.1195 | 6.08 | 6.36 | 6.926 | 6.765 | 6.41 | 6.525
| Std Dev. |  | 0.09239408 | 0.09273618 | 0.1437707 | 0.1109354 | 0.05244044 | 0.1100454 | 0.06252999 | 0.1632687 | 0.3142876 | 0.08953681 | 0.0725718 | 0.09816109 | 0.1831575 | 0.1430734 | 0.05161298 | 0.0615359 | 0.1047696 | 0.04226898
| Rel.Std.Dev. |  | 1.355% | 1.407% | 2.18% | 1.616% | 0.8012% | 1.664% | 0.8691% | 2.207% | 4.569% | 1.32% | 1.065% | 1.594% | 2.972% | 2.234% | 0.7479% | 0.9094% | 1.626% | 0.647%
| PDM3 |  | 2.682% | -0.7569% | -0.6816% | 3.41% | -1.435% | -0.3804% | 8.354% | 11.42% | 3.585% | 2.154% | 2.606% | -7.278% | -7.182% | -3.543% | 3.934% | 1.904% | -2.991% | -1.61%
| Z-Score (Absolute) |  | 0.56 | 0.37 | 0.35 | 0.75 | 0.55 | 0.44 | 2.08 | 2.9 | 0.8 | 0.41 | 0.54 | 2.27 | 2.36 | 1.12 | 0.89 | 0.35 | 1.13 | 0.6
| Analytical results for Ga in OREAS 926 (Certified Value 8.18 ppm) | [21 empty] | Certified
Ga | Round | Replicate | Lab | Lab | Lab | Lab | Lab | Lab | Lab | Lab | Lab | Lab | Lab | Lab | Lab | Lab | Lab | Lab |  |  |  |  | 1
| No | No | 02 | 03 | 04 | 05 | 06 | 07 | 09 | 11 | 13 | 14 | 15 | 16 | 18 | 19 | 21 | 22 |  |  |  |  | ppm
|  |  | AR*OES/MS | AR*MS | AR*MS | AR*MS | AR*MS | AR*MS | AR*MS | AR*OES | AR*OES/MS | AR*MS | AR*OES | AR*OES/MS | AR*MS | AR*OES/MS | AR*OES/MS | AR*MS |  |  |  |  | 2
3
| 1 | 1 | 7.8 | 7.53 | 8.83 | 8.05 | 8 | 8.4 | 8.2 | 20 | 8.368714 | 6.43 | 13 | 9.26 | 6.99 | 7.9 | 8 | 8.63 |  |  |  |  | 1
| 1 | 2 | 7.7 | 7.57 | 8.53 | 7.5 | 8.05 | 8.68 | 8.6 | 13 | 8.321208 | 6.48 | 12 | 9.25 | 7.15 | 7.8 | 8.2 | 8.7 |  |  |  |  | #N/A
| 1 | 3 | 7.8 | 7.18 | 8.64 | 7.8 | 8.39 | 8.46 | 8 | 9 | 8.621976 | 6.28 | 11 | 9.35 | 7.13 | 8.1 | 8.3 | 8.6 |  |  |  |  | 16
| 1 | 4 | 7.8 | 7.42 | 8.39 | 8.76 | 8.48 | 8 | 8.2 | 10 | 8.672612 | 6.45 | 11 | 9.1 | 7.22 | 8.2 | 8.1 | 8.38 |  |  |  |  | 8.181654
| 1 | 5 | 7.7 | 7.31 | 8.5 | 8.23 | 7.83 | 8.31 | 8.2 | 19 | 8.446156 | 6.31 | 11 | 9.2 | 7.28 | 8.1 | 8.2 | 8.72 |  |  |  |  | 87
| 1 | 6 | 7.8 | 7.39 | 8.71 | 7.94 | 8.36 | 8.4 | 8.2 | 19 | 8.816327 | 6.38 | 11 | 9.2 | 7.32 | 8 | 8.4 | 8.66
| Mean |  | 7.766667 | 7.4 | 8.6 | 8.046667 | 8.185 | 8.375 | 8.233333 | 15 | 8.541166 | 6.388333 | 11.5 | 9.226667 | 7.181667 | 8.016667 | 8.2 | 8.615
| Median |  | 7.8 | 7.405 | 8.585 | 7.995 | 8.205 | 8.4 | 8.2 | 16 | 8.534066 | 6.405 | 11 | 9.225 | 7.185 | 8.05 | 8.2 | 8.645
| Std Dev. |  | 0.05163978 | 0.1433876 | 0.1584929 | 0.427442 | 0.2600577 | 0.2219685 | 0.1966384 | 4.939636 | 0.19322 | 0.07985403 | 0.83666 | 0.08286535 | 0.1188977 | 0.147196 | 0.1414214 | 0.1232477
| Rel.Std.Dev. |  | 0.6649% | 1.938% | 1.843% | 5.312% | 3.177% | 2.65% | 2.388% | 32.93% | 2.262% | 1.25% | 7.275% | 0.8981% | 1.656% | 1.836% | 1.725% | 1.431%
| PDM3 |  | -5.072% | -9.554% | 5.113% | -1.65% | 0.0409% | 2.363% | 0.6317% | 83.34% | 4.394% | -21.92% | 40.56% | 12.77% | -12.22% | -2.017% | 0.2242% | 5.297%
| Z-Score (Absolute) |  | 0.69 | 1.28 | 0.66 | 0.24 | 0.01 | 0.3 | 0.05 | 11.02 | 0.56 | 2.92 | 4.87 | 1.67 | 1.64 | 0.28 | 0.01 | 0.76
| Analytical results for Gd in OREAS 926 (Certified Value < 5 ppm) | [21 empty] | Certified
Gd | Round | Replicate | Lab | Lab | Lab | Lab | Lab | Lab | Lab | Lab | [12 empty] | 1
| No | No | 03 | 04 | 05 | 09 | 13 | 14 | 18 | 19 | [12 empty] | ppm
|  |  | AR*MS | AR*MS | AR*MS | AR*MS | AR*OES/MS | AR*MS | AR*MS | AR*OES/MS | [12 empty] | 2
2
| 1 | 1 | 4.21 | 4.4 | 5.2 | 2.74 | 4.750525 | 2.26 | 3.2 | 3.2 | [12 empty] | 1
| 1 | 2 | 4.28 | 4.4 | 4.9 | 2.91 | 4.931146 | 2.3 | 3.2 | 3.2 | [12 empty] | #N/A
| 1 | 3 | 4.03 | 4.6 | 4.7 | 2.75 | 4.758204 | 2.1 | 3.2 | 3.3 | [12 empty] | 16
| 1 | 4 | 4.08 | 4.4 | 5 | 2.82 | 4.864367 | 2.13 | 3.3 | 3.5 | [12 empty] | < 5
| 1 | 5 | 4.18 | 4.4 | 5 | 2.79 | 4.963599 | 2.05 | 3.4 | 3.2 | [12 empty] | 88
| 1 | 6 | 4.16 | 4.5 | 4.9 | 2.85 | 4.960518 | 2.14 | 3.3 | 3.3
| Mean |  | 4.156667 | 4.45 | 4.95 | 2.81 | 4.871393 | 2.163333 | 3.266667 | 3.283333
| Median |  | 4.17 | 4.4 | 4.95 | 2.805 | 4.897756 | 2.135 | 3.25 | 3.25
| Std Dev. |  | 0.09003703 | 0.083666 | 0.1643168 | 0.06418723 | 0.09745342 | 0.09647107 | 0.08164966 | 0.1169045
| Rel.Std.Dev. |  | 2.166% | 1.88% | 3.32% | 2.284% | 2.001% | 4.459% | 2.499% | 3.561%
PDM3
| Z-Score (Absolute) |  | 0.37 | 0.61 | 1.02 | 0.74 | 0.95 | 1.27 | 0.37 | 0.39
| Analytical results for Ge in OREAS 926 (Certified Value < 0.3 ppm) | [21 empty] | Certified
Ge | Round | Replicate | Lab | Lab | Lab | Lab | Lab | Lab | Lab | Lab | Lab | Lab | [10 empty] | 1
| No | No | 02 | 04 | 05 | 06 | 07 | 16 | 18 | 19 | 21 | 22 | [10 empty] | ppm
|  |  | AR*OES/MS | AR*MS | AR*MS | AR*MS | AR*MS | AR*OES/MS | AR*MS | AR*OES/MS | AR*OES/MS | AR*MS | [10 empty] | 2
2
| 1 | 1 | < 0.1 | 0.2 | 0.1 | 0.1 | 0.15 | 0.218 | 0.1 | < 0.5 | 0.4 | 0.1 | [10 empty] | 1
| 1 | 2 | < 0.1 | 0.2 | 0.1 | 0.11 | 0.15 | 0.208 | 0.1 | < 0.5 | 0.2 | 0.1 | [10 empty] | 8
| 1 | 3 | < 0.1 | 0.2 | 0.1 | 0.1 | 0.15 | 0.232 | 0.1 | < 0.5 | 0.2 | 0.1 | [10 empty] | 16
| 1 | 4 | < 0.1 | 0.2 | 0.1 | 0.09 | 0.14 | 0.213 | 0.1 | < 0.5 | 0.2 | 0.1 | [10 empty] | < 0.3
| 1 | 5 | < 0.1 | 0.2 | 0.1 | 0.09 | 0.15 | 0.213 | 0.2 | < 0.5 | 0.2 | 0.1 | [10 empty] | 89
| 1 | 6 | < 0.1 | 0.2 | 0.1 | 0.09 | 0.16 | 0.219 | 0.1 | < 0.5 | 0.2 | 0.11
| Mean |  |  | 0.2 | 0.1 | 0.09666667 | 0.15 | 0.2171667 | 0.1166667 |  | 0.2333333 | 0.1016667
| Median |  |  | 0.2 | 0.1 | 0.095 | 0.15 | 0.2155 | 0.1 |  | 0.2 | 0.1
| Std Dev. |  |  | 3.040471e-17 | 1.520235e-17 | 0.008164966 | 0.006324555 | 0.008280499 | 0.04082483 |  | 0.08164966 | 0.004082483
| Rel.Std.Dev. |  |  | 1.52e-14% | 1.52e-14% | 8.447% | 4.216% | 3.813% | 34.99% |  | 34.99% | 4.016%
PDM3
| Z-Score (Absolute) |  | NA | 1.82 | 0.63 | 0.72 | 0.59 | 2.24 | 0.63 | NA | 1.82 | 0.59
| Analytical results for Hf in OREAS 926 (Certified Value 0.67 ppm) | [21 empty] | Certified
Hf | Round | Replicate | Lab | Lab | Lab | Lab | Lab | Lab | Lab | Lab | Lab | Lab | Lab | Lab | Lab | [7 empty] | 1
| No | No | 02 | 03 | 04 | 05 | 06 | 07 | 13 | 14 | 16 | 18 | 19 | 21 | 22 | [7 empty] | ppm
|  |  | AR*OES/MS | AR*MS | AR*MS | AR*MS | AR*MS | AR*MS | AR*OES/MS | AR*MS | AR*OES/MS | AR*MS | AR*OES/MS | AR*OES/MS | AR*MS | [7 empty] | 2
2
| 1 | 1 | 0.44 | 0.75 | < 0.1 | 0.8 | 0.63 | 0.68 | 0.8739127 | 0.4 | 0.636 | 0.3 | 0.5 | 0.8 | 0.63 | [7 empty] | 1
| 1 | 2 | 0.44 | 0.74 | < 0.1 | 0.7 | 0.66 | 0.7 | 0.9161455 | 0.43 | 0.645 | 0.3 | 0.6 | 0.69 | 0.64 | [7 empty] | #N/A
| 1 | 3 | 0.44 | 0.69 | < 0.1 | 0.7 | 0.69 | 0.71 | 0.850874 | 0.38 | 0.697 | 0.3 | 0.5 | 0.7 | 0.62 | [7 empty] | 16
| 1 | 4 | 0.45 | 0.7 | < 0.1 | 0.9 | 0.68 | 0.64 | 0.8893107 | 0.38 | 0.653 | 0.3 | 0.5 | 0.71 | 0.6 | [7 empty] | 0.6720442
| 1 | 5 | 0.44 | 0.72 | < 0.1 | 0.9 | 0.62 | 0.7 | 0.8669365 | 0.34 | 0.624 | 0.3 | 0.5 | 0.73 | 0.67 | [7 empty] | 90
| 1 | 6 | 0.44 | 0.71 | < 0.1 | 0.9 | 0.65 | 0.68 | 0.9614729 | 0.39 | 0.642 | 0.3 | 0.6 | 0.69 | 0.64
| Mean |  | 0.4416667 | 0.7183333 |  | 0.8166667 | 0.655 | 0.685 | 0.8931087 | 0.3866667 | 0.6495 | 0.3 | 0.5333333 | 0.72 | 0.6333333
| Median |  | 0.44 | 0.715 |  | 0.85 | 0.655 | 0.69 | 0.8816117 | 0.385 | 0.6435 | 0.3 | 0.5 | 0.705 | 0.635
| Std Dev. |  | 0.004082483 | 0.02316607 |  | 0.09831921 | 0.02738613 | 0.0250998 | 0.04013979 | 0.0294392 | 0.02520913 | 0 | 0.05163978 | 0.04195235 | 0.0233809
| Rel.Std.Dev. |  | 0.9243% | 3.225% |  | 12.04% | 4.181% | 3.664% | 4.494% | 7.614% | 3.881% | 0% | 9.682% | 5.827% | 3.692%
| PDM3 |  | -34.28% | 6.888% |  | 21.52% | -2.536% | 1.928% | 32.89% | -42.46% | -3.355% | -55.36% | -20.64% | 7.136% | -5.76%
| Z-Score (Absolute) |  | 1.5 | 0.52 | NA | 1.23 | 0.05 | 0.27 | 1.79 | 1.9 | 0.05 | 2.53 | 0.83 | 0.41 | 0.1
| Analytical results for Hg in OREAS 926 (Certified Value < 0.06 ppm) | [21 empty] | Certified
Hg | Round | Replicate | Lab | Lab | Lab | Lab | Lab | Lab | Lab | Lab | Lab | Lab | Lab | Lab | Lab | Lab | Lab | [5 empty] | 1
| No | No | 02 | 03 | 04 | 05 | 06 | 07 | 09 | 11 | 13 | 14 | 15 | 16 | 18 | 21 | 22 | [5 empty] | ppm
|  |  | AR*OES/MS | AR*MS | AR*MS | AR*MS | AR*MS | AR*MS | AR*MS | AR*OES | AR*OES/MS | AR*MS | AR*OES | AR*OES/MS | AR*MS | AR*OES/MS | AR*MS | [5 empty] | 3
3
| 1 | 1 | 0.12 | 0.01 | 0.04 | < 0.01 | 0.05 | 0.06 | 0.05 | < 1 | < 0.01 | < 0.05 | < 5 | 0.038 | < 0.01 | < 1 | 0.04 | [5 empty] | 1
| 1 | 2 | 0.13 | 0.01 | 0.01 | < 0.01 | 0.05 | 0.06 | 0.06 | < 1 | < 0.01 | < 0.05 | < 5 | 0.035 | < 0.01 | < 1 | 0.04 | [5 empty] | 1
| 1 | 3 | 0.12 | < 0.01 | < 0.01 | < 0.01 | 0.07 | 0.05 | 0.06 | < 1 | < 0.01 | < 0.05 | < 5 | 0.064 | < 0.01 | < 1 | 0.06 | [5 empty] | 16
| 1 | 4 | 0.12 | 0.01 | < 0.01 | < 0.01 | 0.06 | 0.05 | 0.05 | < 1 | < 0.01 | 0.05 | < 5 | 0.048 | < 0.01 | < 1 | 0.02 | [5 empty] | < 0.06
| 1 | 5 | 0.12 | 0.01 | < 0.01 | < 0.01 | 0.05 | 0.05 | 0.05 | < 1 | < 0.01 | < 0.05 | < 5 | 0.044 | < 0.01 | < 1 | 0.01 | [5 empty] | 91
| 1 | 6 | 0.12 | < 0.01 | < 0.01 | < 0.01 | 0.05 | 0.05 | 0.05 | < 1 | < 0.01 | < 0.05 | < 5 | 0.048 | < 0.01 | < 1 | 0.03
| Mean |  | 0.1216667 | 0.01 | 0.025 |  | 0.055 | 0.05333333 | 0.05333333 |  |  | 0.05 |  | 0.04616667 |  |  | 0.03333333
| Median |  | 0.12 | 0.01 | 0.025 |  | 0.05 | 0.05 | 0.05 |  |  | 0.05 |  | 0.046 |  |  | 0.035
| Std Dev. |  | 0.004082483 | 0 | 0.0212132 |  | 0.0083666 | 0.005163978 | 0.005163978 |  |  |  |  | 0.01020621 |  |  | 0.0175119
| Rel.Std.Dev. |  | 3.355% | 0% | 84.85% |  | 15.21% | 9.682% | 9.682% |  |  |  |  | 22.11% |  |  | 52.54%
PDM3
| Z-Score (Absolute) |  | 12.31 | 7.04 | 4.4 | NA | 0.35 | 0.59 | 0.59 | NA | NA | 0 | NA | 0.67 | NA | NA | 2.93
| Analytical results for Ho in OREAS 926 (Certified Value < 0.8 ppm) | [21 empty] | Certified
Ho | Round | Replicate | Lab | Lab | Lab | Lab | Lab | Lab | Lab | Lab | [12 empty] | 1
| No | No | 03 | 04 | 05 | 09 | 13 | 14 | 18 | 19 | [12 empty] | ppm
|  |  | AR*MS | AR*MS | AR*MS | AR*MS | AR*OES/MS | AR*MS | AR*MS | AR*OES/MS | [12 empty] | 2
2
| 1 | 1 | 0.6 | 0.7 | 0.8 | 0.37 | 0.6417853 | 0.27 | 0.4 | 0.4 | [12 empty] | 1
| 1 | 2 | 0.61 | 0.7 | 0.8 | 0.38 | 0.6407833 | 0.28 | 0.4 | 0.4 | [12 empty] | #N/A
| 1 | 3 | 0.55 | 0.7 | 0.8 | 0.375 | 0.6561336 | 0.25 | 0.5 | 0.4 | [12 empty] | 16
| 1 | 4 | 0.57 | 0.7 | 0.8 | 0.375 | 0.6975575 | 0.25 | 0.5 | 0.4 | [12 empty] | < 0.8
| 1 | 5 | 0.59 | 0.7 | 0.8 | 0.385 | 0.7237017 | 0.24 | 0.5 | 0.4 | [12 empty] | 92
| 1 | 6 | 0.57 | 0.7 | 0.8 | 0.38 | 0.7515124 | 0.25 | 0.5 | 0.5
| Mean |  | 0.5816667 | 0.7 | 0.8 | 0.3775 | 0.6852456 | 0.2566667 | 0.4666667 | 0.4166667
| Median |  | 0.58 | 0.7 | 0.8 | 0.3775 | 0.6768456 | 0.25 | 0.5 | 0.4
| Std Dev. |  | 0.02228602 | 1.216188e-16 | 1.216188e-16 | 0.005244044 | 0.0463356 | 0.01505545 | 0.05163978 | 0.04082483
| Rel.Std.Dev. |  | 3.831% | 1.737e-14% | 1.52e-14% | 1.389% | 6.762% | 5.866% | 11.07% | 9.798%
PDM3
| Z-Score (Absolute) |  | 0.25 | 0.77 | 1.21 | 0.64 | 0.71 | 1.17 | 0.25 | 0.54
| Analytical results for In in OREAS 926 (Certified Value 0.76 ppm) | [21 empty] | Certified
In | Round | Replicate | Lab | Lab | Lab | Lab | Lab | Lab | Lab | Lab | Lab | Lab | Lab | Lab | Lab | Lab | Lab | [5 empty] | 1
| No | No | 02 | 03 | 04 | 05 | 06 | 07 | 09 | 13 | 14 | 15 | 16 | 18 | 19 | 21 | 22 | [5 empty] | ppm
|  |  | AR*OES/MS | AR*MS | AR*MS | AR*MS | AR*MS | AR*MS | AR*MS | AR*OES/MS | AR*MS | AR*OES | AR*OES/MS | AR*MS | AR*OES/MS | AR*OES/MS | AR*MS | [5 empty] | 2
3
| 1 | 1 | 0.78 | 0.776 | 0.78 | 0.77 | 0.696 | 0.811 | 0.82 | 0.6792189 | 0.647 | < 5 | 0.731 | 0.72 | 0.8 | 0.81 | 0.706 | [5 empty] | 1
| 1 | 2 | 0.77 | 0.78 | 0.79 | 0.73 | 0.699 | 0.83 | 0.83 | 0.687526 | 0.634 | < 5 | 0.735 | 0.71 | 0.8 | 0.82 | 0.728 | [5 empty] | #N/A
| 1 | 3 | 0.77 | 0.776 | 0.78 | 0.75 | 0.719 | 0.812 | 0.84 | 0.6750215 | 0.619 | < 5 | 0.756 | 0.68 | 0.8 | 0.8 | 0.71 | [5 empty] | 16
| 1 | 4 | 0.79 | 0.771 | 0.79 | 0.81 | 0.739 | 0.795 | 0.85 | 0.6778981 | 0.635 | < 5 | 0.733 | 0.71 | 0.8 | 0.8 | 0.722 | [5 empty] | 0.755113
| 1 | 5 | 0.77 | 0.801 | 0.76 | 0.76 | 0.68 | 0.81 | 0.85 | 0.701592 | 0.624 | < 5 | 0.738 | 0.72 | 0.9 | 0.82 | 0.729 | [5 empty] | 93
| 1 | 6 | 0.78 | 0.786 | 0.77 | 0.75 | 0.727 | 0.817 | 0.84 | 0.7102313 | 0.667 | < 5 | 0.738 | 0.71 | 0.8 | 0.83 | 0.727
| Mean |  | 0.7766667 | 0.7816667 | 0.7783333 | 0.7616667 | 0.71 | 0.8125 | 0.8383333 | 0.6885813 | 0.6376667 |  | 0.7385 | 0.7083333 | 0.8166667 | 0.8133333 | 0.7203333
| Median |  | 0.775 | 0.778 | 0.78 | 0.755 | 0.709 | 0.8115 | 0.84 | 0.6833725 | 0.6345 |  | 0.7365 | 0.71 | 0.8 | 0.815 | 0.7245
| Std Dev. |  | 0.008164966 | 0.01070825 | 0.01169045 | 0.0271416 | 0.02203633 | 0.01132696 | 0.01169045 | 0.0143162 | 0.01733974 |  | 0.009005554 | 0.0147196 | 0.04082483 | 0.0121106 | 0.00993311
| Rel.Std.Dev. |  | 1.051% | 1.37% | 1.502% | 3.563% | 3.104% | 1.394% | 1.394% | 2.079% | 2.719% |  | 1.219% | 2.078% | 4.999% | 1.489% | 1.379%
| PDM3 |  | 2.854% | 3.517% | 3.075% | 0.8679% | -5.974% | 7.6% | 11.02% | -8.811% | -15.55% |  | -2.2% | -6.195% | 8.152% | 7.71% | -4.606%
| Z-Score (Absolute) |  | 0.12 | 0.19 | 0.14 | 0.12 | 0.91 | 0.67 | 1.07 | 1.24 | 2.03 | NA | 0.47 | 0.85 | 0.48 | 0.68 | 0.75
| Analytical results for K in OREAS 926 (Certified Value 0.309 wt.%) | [21 empty] | Certified
K | Round | Replicate | Lab | Lab | Lab | Lab | Lab | Lab | Lab | Lab | Lab | Lab | Lab | Lab | Lab | Lab | Lab | Lab | Lab |  |  |  | 1
| No | No | 02 | 03 | 04 | 05 | 06 | 07 | 09 | 11 | 13 | 14 | 15 | 16 | 17 | 18 | 19 | 21 | 22 |  |  |  | wt.%
|  |  | AR*OES/MS | AR*OES | AR*OES | AR*OES | AR*MS | AR*MS | AR*OES | AR*OES | AR*OES/MS | AR*OES | AR*OES | AR*OES/MS | AR*OES | AR*MS | AR*OES | AR*OES/MS | AR*MS |  |  |  | 3
3
| 1 | 1 | 0.27 | 0.3371 | 0.4 | 0.38 | 0.3 | 0.31 | 0.33 | 0.29 | 0.4284 | 0.2327 | 0.36 | 0.301 | 0.37 | 0.25 | 0.294 | 0.27 | 0.31 |  |  |  | 1
| 1 | 2 | 0.27 | 0.3274 | 0.38 | 0.38 | 0.31 | 0.32 | 0.32 | 0.3 | 0.4509 | 0.2337 | 0.35 | 0.302 | 0.34 | 0.25 | 0.293 | 0.28 | 0.31 |  |  |  | #N/A
| 1 | 3 | 0.28 | 0.3035 | 0.37 | 0.38 | 0.31 | 0.31 | 0.32 | 0.26 | 0.4563 | 0.2168 | 0.33 | 0.312 | 0.34 | 0.26 | 0.292 | 0.28 | 0.31 |  |  |  | 16
| 1 | 4 | 0.28 | 0.3154 | 0.37 | 0.39 | 0.31 | 0.3 | 0.33 | 0.31 | 0.4545 | 0.2245 | 0.35 | 0.305 | 0.32 | 0.26 | 0.291 | 0.28 | 0.3 |  |  |  | 0.3087573
| 1 | 5 | 0.28 | 0.3106 | 0.37 | 0.38 | 0.31 | 0.31 | 0.32 | 0.28 | 0.4518 | 0.2102 | 0.35 | 0.303 | 0.36 | 0.26 | 0.297 | 0.28 | 0.31 |  |  |  | 94
| 1 | 6 | 0.28 | 0.3209 | 0.37 | 0.39 | 0.31 | 0.3 | 0.31 | 0.28 | 0.4482 | 0.2179 | 0.36 | 0.296 | 0.34 | 0.27 | 0.3 | 0.29 | 0.3
| Mean |  | 0.2766667 | 0.31915 | 0.3766667 | 0.3833333 | 0.3083333 | 0.3083333 | 0.3216667 | 0.2866667 | 0.44835 | 0.2226333 | 0.35 | 0.3031667 | 0.345 | 0.2583333 | 0.2945 | 0.28 | 0.3066667
| Median |  | 0.28 | 0.31815 | 0.37 | 0.38 | 0.31 | 0.31 | 0.32 | 0.285 | 0.45135 | 0.2212 | 0.35 | 0.3025 | 0.34 | 0.26 | 0.2935 | 0.28 | 0.31
| Std Dev. |  | 0.005163978 | 0.01204504 | 0.0121106 | 0.005163978 | 0.004082483 | 0.007527727 | 0.007527727 | 0.0175119 | 0.01017305 | 0.009362834 | 0.01095445 | 0.005269409 | 0.01760682 | 0.007527727 | 0.003391165 | 0.006324555 | 0.005163978
| Rel.Std.Dev. |  | 1.866% | 3.774% | 3.215% | 1.347% | 1.324% | 2.441% | 2.34% | 6.109% | 2.269% | 4.205% | 3.13% | 1.738% | 5.103% | 2.914% | 1.151% | 2.259% | 1.684%
| PDM3 |  | -10.39% | 3.366% | 21.99% | 24.15% | -0.1373% | -0.1373% | 4.181% | -7.155% | 45.21% | -27.89% | 13.36% | -1.811% | 11.74% | -16.33% | -4.618% | -9.314% | -0.6771%
| Z-Score (Absolute) |  | 0.81 | 0.28 | 1.63 | 1.92 | 0.04 | 0 | 0.34 | 0.55 | 3.69 | 2.19 | 1.07 | 0.13 | 0.94 | 1.28 | 0.35 | 0.67 | 0.04
| Analytical results for La in OREAS 926 (Certified Value 28.7 ppm) | [21 empty] | Certified
La | Round | Replicate | Lab | Lab | Lab | Lab | Lab | Lab | Lab | Lab | Lab | Lab | Lab | Lab | Lab | Lab | Lab | Lab |  |  |  |  | 1
| No | No | 02 | 03 | 04 | 05 | 06 | 07 | 09 | 11 | 13 | 14 | 15 | 16 | 18 | 19 | 21 | 22 |  |  |  |  | ppm
|  |  | AR*OES/MS | AR*MS | AR*OES | AR*OES | AR*MS | AR*MS | AR*MS | AR*OES | AR*OES/MS | AR*MS | AR*OES | AR*OES/MS | AR*MS | AR*OES/MS | AR*OES/MS | AR*MS |  |  |  |  | 1
2
| 1 | 1 | 26.1 | 29.14 | 32 | 31 | 27.6 | 29 | 25.1 | 25 | 34.4608 | 22.11 | 30 | 30.57 | 26.2 | 29.9 | 29 | 28.9 |  |  |  |  | 1
| 1 | 2 | 26.1 | 29.45 | 32 | 32 | 27.4 | 30.5 | 25.4 | 26 | 36.0217 | 22.27 | 30 | 30.65 | 26.6 | 29 | 29.6 | 28.7 |  |  |  |  | #N/A
| 1 | 3 | 26 | 28.43 | 32 | 32 | 28.9 | 29.8 | 24.6 | 25 | 35.937 | 21.44 | 29 | 31.73 | 26.4 | 28.2 | 30.5 | 28.5 |  |  |  |  | 16
| 1 | 4 | 26.5 | 28.77 | 32 | 33 | 28.9 | 27.9 | 25.1 | 26 | 35.4046 | 21.36 | 29 | 31.07 | 26.5 | 29.5 | 30.1 | 28.5 |  |  |  |  | 28.67048
| 1 | 5 | 25.9 | 29.04 | 32 | 32 | 26.7 | 29.9 | 24.3 | 24 | 36.5178 | 20.66 | 30 | 30.04 | 27 | 30 | 30.5 | 28.9 |  |  |  |  | 95
| 1 | 6 | 26.1 | 28.98 | 33 | 31 | 28.3 | 29.3 | 24.5 | 24 | 35.8644 | 21.19 | 31 | 30.55 | 27.1 | 29.1 | 30.5 | 28.8
| Mean |  | 26.11667 | 28.96833 | 32.16667 | 31.83333 | 27.96667 | 29.4 | 24.83333 | 25 | 35.70105 | 21.505 | 29.83333 | 30.76833 | 26.63333 | 29.28333 | 30.03333 | 28.71667
| Median |  | 26.1 | 29.01 | 32 | 32 | 27.95 | 29.55 | 24.85 | 25 | 35.9007 | 21.4 | 30 | 30.61 | 26.55 | 29.3 | 30.3 | 28.75
| Std Dev. |  | 0.2041241 | 0.3452197 | 0.4082483 | 0.7527727 | 0.8846845 | 0.8988882 | 0.4273952 | 0.8944272 | 0.7040391 | 0.5982892 | 0.7527727 | 0.5739832 | 0.350238 | 0.6675827 | 0.6186006 | 0.1834848
| Rel.Std.Dev. |  | 0.7816% | 1.192% | 1.269% | 2.365% | 3.163% | 3.057% | 1.721% | 3.578% | 1.972% | 2.782% | 2.523% | 1.865% | 1.315% | 2.28% | 2.06% | 0.6389%
| PDM3 |  | -8.907% | 1.039% | 12.19% | 11.03% | -2.455% | 2.545% | -13.38% | -12.8% | 24.52% | -24.99% | 4.056% | 7.317% | -7.105% | 2.138% | 4.754% | 0.1611%
| Z-Score (Absolute) |  | 0.98 | 0.05 | 0.94 | 0.88 | 0.38 | 0.09 | 1.4 | 1.35 | 2.23 | 2.49 | 0.23 | 0.54 | 0.81 | 0.05 | 0.3 | 0.13
| Analytical results for Li in OREAS 926 (Certified Value 23.6 ppm) | [21 empty] | Certified
Li | Round | Replicate | Lab | Lab | Lab | Lab | Lab | Lab | Lab | Lab | Lab | Lab | Lab | Lab | Lab | Lab | Lab | Lab |  |  |  |  | 1
| No | No | 02 | 03 | 04 | 05 | 06 | 07 | 09 | 13 | 14 | 15 | 16 | 17 | 18 | 19 | 21 | 22 |  |  |  |  | ppm
|  |  | AR*OES/MS | AR*MS | AR*MS | AR*MS | AR*MS | AR*MS | AR*MS | AR*OES/MS | AR*MS | AR*OES | AR*OES/MS | AR*OES | AR*MS | AR*OES/MS | AR*OES/MS | AR*MS |  |  |  |  | 1
2
| 1 | 1 | 24 | 20 | 23.1 | 23.7 | 25.1 | 22.7 | 23.6 | 21.41176 | 20.1 | 26 | 23.298 | 28 | 22.8 | 24 | 24 | 24.5 |  |  |  |  | 1
| 1 | 2 | 24 | 20.3 | 22.8 | 23.1 | 25.3 | 22.9 | 24 | 21.85931 | 21 | 26 | 23.204 | 29 | 23.6 | 24.3 | 24 | 24.7 |  |  |  |  | #N/A
| 1 | 3 | 25 | 19.7 | 22.8 | 24.1 | 26.2 | 22.6 | 23.8 | 22.1071 | 20.3 | 25 | 23.023 | 26 | 23.4 | 23.7 | 25 | 23.7 |  |  |  |  | 16
| 1 | 4 | 24 | 20.6 | 22.3 | 25.6 | 26.7 | 22 | 24 | 21.92928 | 21.4 | 26 | 23.104 | 25 | 23.7 | 24.1 | 25 | 23.7 |  |  |  |  | 23.63043
| 1 | 5 | 25 | 20.2 | 21.9 | 23.8 | 24.8 | 22 | 24.3 | 22.17153 | 19.3 | 26 | 23.184 | 26 | 32.3 | 24.6 | 24 | 24.4 |  |  |  |  | 96
| 1 | 6 | 24 | 20.1 | 22 | 24.4 | 26.2 | 22.2 | 24.6 | 22.24111 | 19.8 | 26 | 22.908 | 28 | 24.7 | 26 | 25 | 24
| Mean |  | 24.33333 | 20.15 | 22.48333 | 24.11667 | 25.71667 | 22.4 | 24.05 | 21.95335 | 20.31667 | 25.83333 | 23.12017 | 27 | 25.08333 | 24.45 | 24.5 | 24.16667
| Median |  | 24 | 20.15 | 22.55 | 23.95 | 25.75 | 22.4 | 24 | 22.01819 | 20.2 | 26 | 23.144 | 27 | 23.65 | 24.2 | 24.5 | 24.2
| Std Dev. |  | 0.5163978 | 0.3016621 | 0.4875107 | 0.8471521 | 0.7521081 | 0.3847077 | 0.3563706 | 0.3022529 | 0.773089 | 0.4082483 | 0.1396029 | 1.549193 | 3.588547 | 0.8167007 | 0.5477226 | 0.4273952
| Rel.Std.Dev. |  | 2.122% | 1.497% | 2.168% | 3.513% | 2.925% | 1.717% | 1.482% | 1.377% | 3.805% | 1.58% | 0.6038% | 5.738% | 14.31% | 3.34% | 2.236% | 1.769%
| PDM3 |  | 2.975% | -14.73% | -4.854% | 2.058% | 8.829% | -5.207% | 1.776% | -7.097% | -14.02% | 9.322% | -2.159% | 14.26% | 6.148% | 3.468% | 3.68% | 2.269%
| Z-Score (Absolute) |  | 0.13 | 2.07 | 0.84 | 0.02 | 0.86 | 0.89 | 0.02 | 1.12 | 1.98 | 1.01 | 0.51 | 1.53 | 0.23 | 0.03 | 0.22 | 0.04
| Analytical results for Lu in OREAS 926 (Certified Value < 0.3 ppm) | [21 empty] | Certified
Lu | Round | Replicate | Lab | Lab | Lab | Lab | Lab | Lab | Lab | Lab | Lab | Lab | Lab | [9 empty] | 1
| No | No | 02 | 03 | 04 | 05 | 09 | 13 | 14 | 16 | 18 | 19 | 21 | [9 empty] | ppm
|  |  | AR*OES/MS | AR*MS | AR*MS | AR*MS | AR*MS | AR*OES/MS | AR*MS | AR*OES/MS | AR*MS | AR*OES/MS | AR*OES/MS | [9 empty] | 2
2
| 1 | 1 | 0.03 | 0.229 | 0.2 | 0.3 | 0.135 | 0.2621273 | 0.107 | 0.158 | 0.1 | 0.2 | 0.17 | [9 empty] | 1
| 1 | 2 | 0.03 | 0.222 | 0.2 | 0.3 | 0.135 | 0.2931413 | 0.108 | 0.164 | 0.2 | 0.2 | 0.2 | [9 empty] | #N/A
| 1 | 3 | 0.03 | 0.205 | 0.3 | 0.3 | 0.13 | 0.2826551 | 0.092 | 0.17 | 0.2 | 0.1 | 0.2 | [9 empty] | 16
| 1 | 4 | 0.03 | 0.214 | 0.2 | 0.3 | 0.13 | 0.2710043 | 0.094 | 0.164 | 0.2 | 0.1 | 0.2 | [9 empty] | < 0.3
| 1 | 5 | 0.03 | 0.219 | 0.2 | 0.3 | 0.14 | 0.2916928 | 0.093 | 0.153 | 0.2 | 0.1 | 0.2 | [9 empty] | 97
| 1 | 6 | 0.03 | 0.215 | 0.2 | 0.2 | 0.14 | 0.2814109 | 0.096 | 0.158 | 0.2 | 0.2 | 0.2
| Mean |  | 0.03 | 0.2173333 | 0.2166667 | 0.2833333 | 0.135 | 0.2803386 | 0.09833333 | 0.1611667 | 0.1833333 | 0.15 | 0.195
| Median |  | 0.03 | 0.217 | 0.2 | 0.3 | 0.135 | 0.282033 | 0.095 | 0.161 | 0.2 | 0.15 | 0.2
| Std Dev. |  | 0 | 0.008115828 | 0.04082483 | 0.04082483 | 0.004472136 | 0.01198435 | 0.007229569 | 0.006013873 | 0.04082483 | 0.05477226 | 0.01224745
| Rel.Std.Dev. |  | 0% | 3.734% | 18.84% | 14.41% | 3.313% | 4.275% | 7.352% | 3.731% | 22.27% | 36.51% | 6.281%
PDM3
| Z-Score (Absolute) |  | 2.47 | 0.33 | 0.07 | 1.57 | 0.9 | 1.28 | 1.45 | 0.51 | 0.07 | 0.67 | 0
| Analytical results for Mg in OREAS 926 (Certified Value 1.48 wt.%) | [21 empty] | Certified
Mg | Round | Replicate | Lab | Lab | Lab | Lab | Lab | Lab | Lab | Lab | Lab | Lab | Lab | Lab | Lab | Lab | Lab | Lab | Lab |  |  |  | 1
| No | No | 02 | 03 | 04 | 05 | 06 | 07 | 09 | 11 | 13 | 14 | 15 | 16 | 17 | 18 | 19 | 21 | 22 |  |  |  | wt.%
|  |  | AR*OES/MS | AR*OES | AR*OES | AR*MS | AR*MS | AR*MS | AR*OES | AR*OES | AR*OES/MS | AR*OES | AR*OES | AR*OES/MS | AR*OES | AR*OES | AR*OES | AR*OES/MS | AR*MS |  |  |  | 2
3
| 1 | 1 | 1.54 | 1.38 | 1.58 | 1.5 | 1.48 | 1.5 | 1.61 | 1.53 | 1.438 | 1.41 | 1.62 | 1.475 | 1.39 | 1.41 | 1.508 | 1.43 | 1.49 |  |  |  | 1
| 1 | 2 | 1.57 | 1.36 | 1.62 | 1.38 | 1.48 | 1.55 | 1.62 | 1.55 | 1.48 | 1.41 | 1.63 | 1.472 | 1.33 | 1.46 | 1.492 | 1.45 | 1.49 |  |  |  | #N/A
| 1 | 3 | 1.59 | 1.32 | 1.59 | 1.38 | 1.51 | 1.49 | 1.62 | 1.36 | 1.474 | 1.34 | 1.57 | 1.47 | 1.3 | 1.4 | 1.513 | 1.45 | 1.52 |  |  |  | 16
| 1 | 4 | 1.58 | 1.36 | 1.58 | 1.55 | 1.48 | 1.48 | 1.63 | 1.55 | 1.488 | 1.38 | 1.58 | 1.477 | 1.3 | 1.44 | 1.518 | 1.44 | 1.5 |  |  |  | 1.484902
| 1 | 5 | 1.6 | 1.37 | 1.56 | 1.49 | 1.49 | 1.49 | 1.61 | 1.48 | 1.514 | 1.31 | 1.6 | 1.505 | 1.35 | 1.48 | 1.526 | 1.44 | 1.5 |  |  |  | 98
| 1 | 6 | 1.59 | 1.36 | 1.6 | 1.41 | 1.5 | 1.48 | 1.59 | 1.5 | 1.509 | 1.34 | 1.6 | 1.456 | 1.31 | 1.47 | 1.533 | 1.49 | 1.49
| Mean |  | 1.578333 | 1.358333 | 1.588333 | 1.451667 | 1.49 | 1.498333 | 1.613333 | 1.495 | 1.483833 | 1.365 | 1.6 | 1.475833 | 1.33 | 1.443333 | 1.515 | 1.45 | 1.498333
| Median |  | 1.585 | 1.36 | 1.585 | 1.45 | 1.485 | 1.49 | 1.615 | 1.515 | 1.484 | 1.36 | 1.6 | 1.4735 | 1.32 | 1.45 | 1.5155 | 1.445 | 1.495
| Std Dev. |  | 0.02136976 | 0.02041241 | 0.02041241 | 0.07139094 | 0.01264911 | 0.02639444 | 0.0136626 | 0.0717635 | 0.02746938 | 0.04135215 | 0.02280351 | 0.01609244 | 0.03521363 | 0.03265986 | 0.01439444 | 0.02097618 | 0.01169045
| Rel.Std.Dev. |  | 1.354% | 1.503% | 1.285% | 4.918% | 0.8489% | 1.762% | 0.8469% | 4.8% | 1.851% | 3.029% | 1.425% | 1.09% | 2.648% | 2.263% | 0.9501% | 1.447% | 0.7802%
| PDM3 |  | 6.292% | -8.524% | 6.966% | -2.238% | 0.3433% | 0.9045% | 8.649% | 0.68% | -0.07197% | -8.075% | 7.751% | -0.6107% | -10.43% | -2.799% | 2.027% | -2.35% | 0.9045%
| Z-Score (Absolute) |  | 1.36 | 1.96 | 1.51 | 0.55 | 0.03 | 0 | 1.89 | 0.51 | 0.06 | 1.86 | 1.69 | 0.18 | 2.39 | 0.67 | 0.41 | 0.69 | 0.16
| Analytical results for Mn in OREAS 926 (Certified Value 0.089 wt.%) | [21 empty] | Certified
Mn | Round | Replicate | Lab | Lab | Lab | Lab | Lab | Lab | Lab | Lab | Lab | Lab | Lab | Lab | Lab | Lab | Lab | Lab | Lab | Lab |  |  | 1
| No | No | 02 | 03 | 04 | 05 | 06 | 07 | 09 | 11 | 13 | 14 | 15 | 16 | 17 | 18 | 19 | 20 | 21 | 22 |  |  | wt.%
|  |  | AR*OES/MS | AR*OES | AR*MS | AR*MS | AR*MS | AR*MS | AR*OES | AR*OES | AR*OES/MS | AR*OES | AR*OES | AR*OES/MS | AR*OES | AR*OES | AR*OES | AR*OES | AR*OES/MS | AR*MS |  |  | 3
3
| 1 | 1 | 0.0864 | 0.0901 | 0.0907 | 0.091 | 0.0863 | 0.0903 | 0.0938 | 0.09 | 0.09710633 | 0.0897 | 0.086 | 0.0945833 | 0.0894 | 0.0845 | 0.09 | 0.0935 | 0.0832 | 0.0912 |  |  | 1
| 1 | 2 | 0.0883 | 0.0889 | 0.0888 | 0.0861 | 0.0875 | 0.0905 | 0.0956 | 0.0937 | 0.09704568 | 0.089 | 0.086 | 0.0933649 | 0.0855 | 0.0868 | 0.0891 | 0.091 | 0.0841 | 0.0907 |  |  | #N/A
| 1 | 3 | 0.0885 | 0.0861 | 0.0915 | 0.0845 | 0.0886 | 0.0903 | 0.0954 | 0.0828 | 0.097541 | 0.0843 | 0.084 | 0.0940231 | 0.0832 | 0.0837 | 0.09 | 0.0909 | 0.0851 | 0.0903 |  |  | 16
| 1 | 4 | 0.089 | 0.089 | 0.0891 | 0.0919 | 0.088 | 0.0907 | 0.0936 | 0.094 | 0.09893807 | 0.0871 | 0.084 | 0.09371 | 0.0834 | 0.0858 | 0.0885 | 0.0916 | 0.0843 | 0.0885 |  |  | 0.08879443
| 1 | 5 | 0.0895 | 0.0883 | 0.0897 | 0.0915 | 0.0879 | 0.0909 | 0.0942 | 0.0872 | 0.0982 | 0.084 | 0.086 | 0.094085 | 0.087 | 0.0879 | 0.0906 | 0.0923 | 0.0842 | 0.0903 |  |  | 99
| 1 | 6 | 0.0888 | 0.0884 | 0.088 | 0.0883 | 0.0882 | 0.089 | 0.0938 | 0.0879 | 0.099807 | 0.0851 | 0.086 | 0.0917854 | 0.0841 | 0.087 | 0.0899 | 0.0915 | 0.0874 | 0.0884
| Mean |  | 0.08841667 | 0.08846667 | 0.08963333 | 0.08888333 | 0.08775 | 0.09028333 | 0.0944 | 0.08926667 | 0.09810635 | 0.08653333 | 0.08533333 | 0.09359195 | 0.08543333 | 0.08595 | 0.08968333 | 0.0918 | 0.08471667 | 0.0899
| Median |  | 0.08865 | 0.08865 | 0.0894 | 0.08965 | 0.08795 | 0.0904 | 0.094 | 0.08895 | 0.0978705 | 0.0861 | 0.086 | 0.09386655 | 0.0848 | 0.0863 | 0.08995 | 0.09155 | 0.08425 | 0.0903
| Std Dev. |  | 0.001072225 | 0.001324638 | 0.001286338 | 0.003089606 | 0.0007968689 | 0.0006705719 | 0.0008763561 | 0.004255663 | 0.001098856 | 0.002445131 | 0.001032796 | 0.0009737427 | 0.002412191 | 0.001600937 | 0.0007521081 | 0.0009715966 | 0.001446951 | 0.001171324
| Rel.Std.Dev. |  | 1.213% | 1.497% | 1.435% | 3.476% | 0.9081% | 0.7427% | 0.9283% | 4.767% | 1.12% | 2.826% | 1.21% | 1.04% | 2.823% | 1.863% | 0.8386% | 1.058% | 1.708% | 1.303%
| PDM3 |  | -0.4254% | -0.3691% | 0.9448% | 0.1001% | -1.176% | 1.677% | 6.313% | 0.5318% | 10.49% | -2.546% | -3.898% | 5.403% | -3.785% | -3.203% | 1.001% | 3.385% | -4.592% | 1.245%
| Z-Score (Absolute) |  | 0.23 | 0.21 | 0.19 | 0.07 | 0.46 | 0.42 | 1.86 | 0.07 | 3.15 | 0.89 | 1.31 | 1.58 | 1.27 | 1.09 | 0.21 | 0.95 | 1.71 | 0.29
| Analytical results for Mo in OREAS 926 (Certified Value 0.96 ppm) | [21 empty] | Certified
Mo | Round | Replicate | Lab | Lab | Lab | Lab | Lab | Lab | Lab | Lab | Lab | Lab | Lab | Lab | Lab | Lab | Lab | Lab | Lab | Lab |  |  | 1
| No | No | 02 | 03 | 04 | 05 | 06 | 07 | 09 | 11 | 13 | 14 | 15 | 16 | 17 | 18 | 19 | 20 | 21 | 22 |  |  | ppm
|  |  | AR*OES/MS | AR*MS | AR*MS | AR*MS | AR*MS | AR*MS | AR*MS | AR*OES | AR*OES/MS | AR*MS | AR*OES | AR*OES/MS | AR*OES | AR*MS | AR*OES/MS | AR*OES | AR*OES/MS | AR*MS |  |  | 2
2
| 1 | 1 | 1 | 0.8 | 0.81 | 0.92 | 0.87 | 1.08 | 1.09 | < 1 | 0.9525805 | 0.8 | < 2 | 1.028 | 1 | 0.8 | 1 | < 2 | 1.07 | 1.02 |  |  | 1
| 1 | 2 | 0.98 | 0.9 | 0.83 | 0.9 | 0.91 | 1.11 | 1.08 | < 1 | 0.9870818 | 0.8 | < 2 | 1.121 | 1 | 0.77 | 1 | < 2 | 0.94 | 0.94 |  |  | #N/A
| 1 | 3 | 0.98 | 1 | 0.85 | 0.93 | 0.93 | 1.12 | 1.05 | < 1 | 0.9458978 | 0.9 | < 2 | 1.162 | 2 | 0.76 | 1.1 | < 2 | 0.96 | 0.91 |  |  | 16
| 1 | 4 | 1.03 | 0.8 | 0.81 | 1 | 0.96 | 1.05 | 1.06 | < 1 | 0.922502 | 0.8 | < 2 | 1.129 | < 1 | 0.81 | 1 | < 2 | 0.97 | 0.89 |  |  | 0.9564029
| 1 | 5 | 0.98 | 0.9 | 0.81 | 0.99 | 0.87 | 1.11 | 1.07 | 1 | 0.9235404 | 0.8 | < 2 | 1.041 | 1 | 0.88 | 1.1 | < 2 | 1.1 | 0.89 |  |  | 100
| 1 | 6 | 1.02 | 0.9 | 0.79 | 0.97 | 0.91 | 1.02 | 1.07 | < 1 | 0.8700724 | 0.8 | < 2 | 1.078 | 1 | 0.86 | 1.1 | < 2 | 0.95 | 0.89
| Mean |  | 0.9983333 | 0.8833333 | 0.8166667 | 0.9516667 | 0.9083333 | 1.081667 | 1.07 | 1 | 0.9336125 | 0.8166667 |  | 1.093167 | 1.2 | 0.8133333 | 1.05 |  | 0.9983333 | 0.9233333
| Median |  | 0.99 | 0.9 | 0.81 | 0.95 | 0.91 | 1.095 | 1.07 | 1 | 0.9347191 | 0.8 |  | 1.0995 | 1 | 0.805 | 1.05 |  | 0.965 | 0.9
| Std Dev. |  | 0.02228602 | 0.07527727 | 0.02065591 | 0.04070217 | 0.03488075 | 0.03970726 | 0.01414214 |  | 0.03906894 | 0.04082483 |  | 0.05290526 | 0.4472136 | 0.04802777 | 0.05477226 |  | 0.06853223 | 0.05125102
| Rel.Std.Dev. |  | 2.232% | 8.522% | 2.529% | 4.277% | 3.84% | 3.671% | 1.322% |  | 4.185% | 4.999% |  | 4.84% | 37.27% | 5.905% | 5.216% |  | 6.865% | 5.551%
| PDM3 |  | 4.384% | -7.64% | -14.61% | -0.4952% | -5.026% | 13.1% | 11.88% | 4.558% | -2.383% | -14.61% |  | 14.3% | 25.47% | -14.96% | 9.786% |  | 4.384% | -3.458%
| Z-Score (Absolute) |  | 0.22 | 0.85 | 1.46 | 0.22 | 0.62 | 0.99 | 0.88 | 0.23 | 0.38 | 1.62 | NA | 1.09 | 0.23 | 1.49 | 0.69 | NA | 0.22 | 0.66
| Analytical results for Na in OREAS 926 (Certified Value < 0.02 wt.%) | [21 empty] | Certified
Na | Round | Replicate | Lab | Lab | Lab | Lab | Lab | Lab | Lab | Lab | Lab | Lab | Lab | Lab | Lab | Lab | Lab | Lab |  |  |  |  | 1
| No | No | 02 | 03 | 04 | 05 | 06 | 07 | 09 | 11 | 13 | 15 | 16 | 17 | 18 | 19 | 21 | 22 |  |  |  |  | wt.%
|  |  | AR*OES/MS | AR*OES | AR*OES | AR*MS | AR*MS | AR*MS | AR*OES | AR*OES | AR*OES/MS | AR*OES | AR*OES/MS | AR*OES | AR*OES | AR*OES | AR*OES/MS | AR*MS |  |  |  |  | 3
3
| 1 | 1 | 0.01 | < 0.01 | 0.019 | 0.014 | 0.01 | 0.01 | 0.02 | 0.02 | 0.014 | 0.01 | 0.025 | 0.02 | 0.014 | 0.035 | 0.02 | 0.02 |  |  |  |  | 1
| 1 | 2 | 0.01 | < 0.01 | 0.02 | 0.011 | 0.01 | 0.01 | 0.02 | < 0.01 | 0.015 | 0.01 | 0.025 | 0.02 | 0.014 | 0.028 | 0.01 | 0.01 |  |  |  |  | #N/A
| 1 | 3 | 0.01 | 0.01 | 0.018 | 0.013 | 0.01 | 0.01 | 0.02 | < 0.01 | 0.015 | 0.01 | 0.026 | 0.02 | 0.013 | 0.034 | 0.01 | 0.02 |  |  |  |  | 16
| 1 | 4 | 0.01 | < 0.01 | 0.019 | 0.016 | 0.01 | 0.01 | 0.02 | 0.01 | 0.014 | 0.01 | 0.025 | 0.02 | 0.014 | 0.026 | 0.01 | 0.02 |  |  |  |  | < 0.02
| 1 | 5 | 0.01 | < 0.01 | 0.018 | 0.014 | 0.01 | 0.01 | 0.02 | 0.01 | 0.017 | 0.01 | 0.025 | 0.02 | 0.015 | 0.033 | 0.01 | 0.02 |  |  |  |  | 101
| 1 | 6 | 0.01 | < 0.01 | 0.018 | 0.012 | 0.01 | 0.02 | 0.02 | 0.01 | 0.014 | 0.01 | 0.025 | 0.02 | 0.014 | 0.029 | 0.01 | 0.02
| Mean |  | 0.01 | 0.01 | 0.01866667 | 0.01333333 | 0.01 | 0.01166667 | 0.02 | 0.0125 | 0.01483333 | 0.01 | 0.02516667 | 0.02 | 0.014 | 0.03083333 | 0.01166667 | 0.01833333
| Median |  | 0.01 | 0.01 | 0.0185 | 0.0135 | 0.01 | 0.01 | 0.02 | 0.01 | 0.0145 | 0.01 | 0.025 | 0.02 | 0.014 | 0.031 | 0.01 | 0.02
| Std Dev. |  | 0 |  | 0.0008164966 | 0.00175119 | 0 | 0.004082483 | 0 | 0.005 | 0.001169045 | 0 | 0.0004082483 | 0 | 0.0006324555 | 0.003656045 | 0.004082483 | 0.004082483
| Rel.Std.Dev. |  | 0% |  | 4.374% | 13.13% | 0% | 34.99% | 0% | 40% | 7.881% | 0% | 1.622% | 0% | 4.518% | 11.86% | 34.99% | 22.27%
PDM3
| Z-Score (Absolute) |  | 0.67 | 0.67 | 0.92 | 0.06 | 0.67 | 0.67 | 1.16 | 0.67 | 0.13 | 0.67 | 2.11 | 1.16 | 0.06 | 3.16 | 0.67 | 1.16
| Analytical results for Nb in OREAS 926 (Certified Value < 0.5 ppm) | [21 empty] | Certified
Nb | Round | Replicate | Lab | Lab | Lab | Lab | Lab | Lab | Lab | Lab | Lab | Lab | Lab | Lab | Lab | Lab | [6 empty] | 1
| No | No | 02 | 03 | 04 | 05 | 06 | 07 | 13 | 14 | 15 | 16 | 18 | 19 | 21 | 22 | [6 empty] | ppm
|  |  | AR*OES/MS | AR*MS | AR*MS | AR*MS | AR*MS | AR*MS | AR*OES/MS | AR*MS | AR*OES | AR*OES/MS | AR*MS | AR*OES | AR*OES/MS | AR*MS | [6 empty] | 2
2
| 1 | 1 | 0.18 | 0.33 | < 0.1 | 0.6 | 0.34 | 0.47 | 0.2903225 | 0.24 | < 5 | 0.24 | < 0.1 | < 1 | 0.53 | 0.43 | [6 empty] | 1
| 1 | 2 | 0.19 | 0.35 | < 0.1 | 0.6 | 0.35 | 0.5 | 0.2498345 | 0.23 | < 5 | 0.255 | < 0.1 | < 1 | 0.49 | 0.44 | [6 empty] | #N/A
| 1 | 3 | 0.18 | 0.24 | < 0.1 | 0.6 | 0.37 | 0.5 | 0.3031494 | 0.21 | < 5 | 0.302 | < 0.1 | < 1 | 0.49 | 0.41 | [6 empty] | 16
| 1 | 4 | 0.18 | 0.32 | < 0.1 | 0.5 | 0.39 | 0.47 | 0.3221 | 0.23 | < 5 | 0.256 | < 0.1 | < 1 | 0.48 | 0.38 | [6 empty] | < 0.5
| 1 | 5 | 0.18 | 0.28 | < 0.1 | 0.5 | 0.33 | 0.48 | 0.3031494 | 0.23 | < 5 | 0.247 | < 0.1 | < 1 | 0.51 | 0.43 | [6 empty] | 102
| 1 | 6 | 0.19 | 0.29 | < 0.1 | 0.5 | 0.35 | 0.48 | 0.3031494 | 0.2 | < 5 | 0.258 | < 0.1 | < 1 | 0.43 | 0.39
| Mean |  | 0.1833333 | 0.3016667 |  | 0.55 | 0.355 | 0.4833333 | 0.2952842 | 0.2233333 |  | 0.2596667 |  |  | 0.4883333 | 0.4133333
| Median |  | 0.18 | 0.305 |  | 0.55 | 0.35 | 0.48 | 0.3031494 | 0.23 |  | 0.2555 |  |  | 0.49 | 0.42
| Std Dev. |  | 0.005163978 | 0.03970726 |  | 0.05477226 | 0.02167948 | 0.0136626 | 0.02447435 | 0.01505545 |  | 0.0218052 |  |  | 0.03371449 | 0.0242212
| Rel.Std.Dev. |  | 2.817% | 13.16% |  | 9.959% | 6.107% | 2.827% | 8.288% | 6.741% |  | 8.397% |  |  | 6.904% | 5.86%
PDM3
| Z-Score (Absolute) |  | 1.06 | 0.2 | NA | 1.6 | 0.18 | 1.12 | 0.18 | 0.74 | NA | 0.57 | NA | NA | 1.15 | 0.61
| Analytical results for Nd in OREAS 926 (Certified Value 24.6 ppm) | [21 empty] | Certified
Nd | Round | Replicate | Lab | Lab | Lab | Lab | Lab | Lab | Lab | Lab | [12 empty] | 1
| No | No | 03 | 04 | 05 | 09 | 13 | 14 | 18 | 19 | [12 empty] | ppm
|  |  | AR*MS | AR*MS | AR*MS | AR*MS | AR*OES/MS | AR*MS | AR*MS | AR*OES/MS | [12 empty] | 1
1
| 1 | 1 | 24.15 | 28.7 | 29.5 | 20.2 | 31.41349 | 19.16 | 20.7 | 24.8 | [12 empty] | 1
| 1 | 2 | 24.51 | 28 | 26.7 | 20.6 | 31.71309 | 18.8 | 21.4 | 24 | [12 empty] | #N/A
| 1 | 3 | 23.41 | 29 | 27.4 | 20.4 | 32.43165 | 18.19 | 21.2 | 23.3 | [12 empty] | 16
| 1 | 4 | 23.99 | 27.9 | 29.7 | 20.6 | 32.42386 | 17.99 | 21.7 | 24.6 | [12 empty] | 24.6443
| 1 | 5 | 24.62 | 27.9 | 28.8 | 20.4 | 32.2944 | 17.58 | 21.8 | 25 | [12 empty] | 103
| 1 | 6 | 24.12 | 28.1 | 27.4 | 21.4 | 32.30988 | 17.78 | 21.8 | 24
| Mean |  | 24.13333 | 28.26667 | 28.25 | 20.6 | 32.09773 | 18.25 | 21.43333 | 24.28333
| Median |  | 24.135 | 28.05 | 28.1 | 20.5 | 32.30214 | 18.09 | 21.55 | 24.3
| Std Dev. |  | 0.4296355 | 0.4676181 | 1.2502 | 0.4195235 | 0.4284117 | 0.611817 | 0.4320494 | 0.6337718
| Rel.Std.Dev. |  | 1.78% | 1.654% | 4.425% | 2.037% | 1.335% | 3.352% | 2.016% | 2.61%
| PDM3 |  | -2.073% | 14.7% | 14.63% | -16.41% | 30.24% | -25.95% | -13.03% | -1.465%
| Z-Score (Absolute) |  | 0.01 | 0.7 | 0.7 | 0.65 | 1.36 | 1.03 | 0.48 | 0.01
| Analytical results for Ni in OREAS 926 (Certified Value 32.3 ppm) | [21 empty] | Certified
Ni | Round | Replicate | Lab | Lab | Lab | Lab | Lab | Lab | Lab | Lab | Lab | Lab | Lab | Lab | Lab | Lab | Lab | Lab | Lab |  |  |  | 1
| No | No | 02 | 03 | 04 | 05 | 06 | 07 | 09 | 11 | 13 | 15 | 16 | 17 | 18 | 19 | 20 | 21 | 22 |  |  |  | ppm
|  |  | AR*OES/MS | AR*OES | AR*MS | AR*MS | AR*MS | AR*MS | AR*OES | AR*OES | AR*OES/MS | AR*OES | AR*OES/MS | AR*OES | AR*MS | AR*OES/MS | AR*OES | AR*OES/MS | AR*MS |  |  |  | 1
2
| 1 | 1 | 32.2 | 32 | 35.2 | 33.3 | 31.6 | 33.7 | 33 | 37 | 32.67187 | 32 | 31.618 | 30 | 31.2 | 29.6 | 31.2 | 31.1 | 33.3 |  |  |  | 1
| 1 | 2 | 32.1 | 32 | 35.1 | 32.2 | 31.3 | 34.1 | 33 | 35 | 32.13357 | 32 | 32.696 | 29 | 31.8 | 27.7 | 32.6 | 31.5 | 32.6 |  |  |  | #N/A
| 1 | 3 | 32.1 | 32 | 35.2 | 33.6 | 32.6 | 32.8 | 32 | 32 | 31.5858 | 32 | 33.217 | 28 | 31 | 28.9 | 32 | 32.4 | 31.8 |  |  |  | 16
| 1 | 4 | 32.8 | 32 | 34.6 | 34.5 | 33.4 | 32.6 | 34 | 36 | 31.69063 | 31 | 31.655 | 28 | 31 | 30.8 | 31.6 | 32 | 32.2 |  |  |  | 32.30813
| 1 | 5 | 31.6 | 31 | 34.4 | 33 | 30.9 | 33.3 | 34 | 36 | 31.88823 | 32 | 32.229 | 29 | 37.2 | 29.2 | 31.2 | 32.3 | 33 |  |  |  | 104
| 1 | 6 | 32.3 | 31 | 34.7 | 34 | 32.7 | 33.4 | 34 | 36 | 32.77891 | 32 | 31.69 | 28 | 32.4 | 28.1 | 30.8 | 33.3 | 32.3
| Mean |  | 32.18333 | 31.66667 | 34.86667 | 33.43333 | 32.08333 | 33.31667 | 33.33333 | 35.33333 | 32.12484 | 31.83333 | 32.18417 | 28.66667 | 32.43333 | 29.05 | 31.56667 | 32.1 | 32.53333
| Median |  | 32.15 | 32 | 34.9 | 33.45 | 32.1 | 33.35 | 33.5 | 36 | 32.0109 | 32 | 31.9595 | 28.5 | 31.5 | 29.05 | 31.4 | 32.15 | 32.45
| Std Dev. |  | 0.3868678 | 0.5163978 | 0.3444803 | 0.8016649 | 0.9621157 | 0.556477 | 0.8164966 | 1.75119 | 0.5024355 | 0.4082483 | 0.6596197 | 0.8164966 | 2.398055 | 1.1077 | 0.6501282 | 0.7668116 | 0.5501515
| Rel.Std.Dev. |  | 1.202% | 1.631% | 0.988% | 2.398% | 2.999% | 1.67% | 2.449% | 4.956% | 1.564% | 1.282% | 2.05% | 2.848% | 7.394% | 3.813% | 2.06% | 2.389% | 1.691%
| PDM3 |  | -0.3863% | -1.985% | 7.919% | 3.483% | -0.6958% | 3.122% | 3.173% | 9.364% | -0.5673% | -1.47% | -0.3837% | -11.27% | 0.3875% | -10.08% | -2.295% | -0.6442% | 0.6971%
| Z-Score (Absolute) |  | 0.07 | 0.55 | 3.31 | 1.58 | 0.05 | 1.44 | 1.46 | 4.68 | 0 | 0.15 | 0.07 | 4.18 | 0.78 | 3.71 | 0.67 | 0.03 | 0.49
| Analytical results for P in OREAS 926 (Certified Value 0.06 wt.%) | [21 empty] | Certified
P | Round | Replicate | Lab | Lab | Lab | Lab | Lab | Lab | Lab | Lab | Lab | Lab | Lab | Lab | Lab | Lab | Lab | [5 empty] | 1
| No | No | 02 | 03 | 04 | 05 | 06 | 07 | 09 | 11 | 13 | 15 | 16 | 17 | 18 | 21 | 22 | [5 empty] | wt.%
|  |  | AR*OES/MS | AR*OES | AR*OES | AR*OES | AR*MS | AR*MS | AR*OES | AR*OES | AR*OES/MS | AR*OES | AR*OES/MS | AR*OES | AR*OES | AR*OES/MS | AR*MS | [5 empty] | 3
3
| 1 | 1 | 0.063 | 0.0334 | 0.048 | 0.056 | 0.06 | 0.06 | 0.06 | 0.071 | 0.05985 | 0.066 | 0.0611208 | 0.0633 | 0.055 | 0.06 | 0.06 | [5 empty] | 1
| 1 | 2 | 0.065 | 0.0425 | 0.049 | 0.058 | 0.059 | 0.062 | 0.058 | 0.07 | 0.05795 | 0.066 | 0.056688 | 0.0588 | 0.055 | 0.07 | 0.06 | [5 empty] | #N/A
| 1 | 3 | 0.065 | 0.0359 | 0.048 | 0.057 | 0.06 | 0.058 | 0.062 | 0.057 | 0.05605 | 0.064 | 0.0537646 | 0.0596 | 0.054 | 0.06 | 0.06 | [5 empty] | 16
| 1 | 4 | 0.064 | 0.0417 | 0.048 | 0.058 | 0.06 | 0.059 | 0.06 | 0.043 | 0.05985 | 0.066 | 0.0569813 | 0.0565 | 0.055 | 0.06 | 0.06 | [5 empty] | 0.06041595
| 1 | 5 | 0.065 | 0.0482 | 0.047 | 0.056 | 0.06 | 0.059 | 0.06 | 0.068 | 0.05795 | 0.066 | 0.0663067 | 0.0615 | 0.057 | 0.06 | 0.059 | [5 empty] | 105
| 1 | 6 | 0.064 | 0.0405 | 0.048 | 0.057 | 0.06 | 0.059 | 0.058 | 0.068 | 0.05985 | 0.066 | 0.0633827 | 0.0592 | 0.056 | 0.06 | 0.059
| Mean |  | 0.06433333 | 0.04036667 | 0.048 | 0.057 | 0.05983333 | 0.0595 | 0.05966667 | 0.06283333 | 0.05858333 | 0.06566667 | 0.05970735 | 0.05981667 | 0.05533333 | 0.06166667 | 0.05966667
| Median |  | 0.0645 | 0.0411 | 0.048 | 0.057 | 0.06 | 0.059 | 0.06 | 0.068 | 0.0589 | 0.066 | 0.05905105 | 0.0594 | 0.055 | 0.06 | 0.06
| Std Dev. |  | 0.0008164966 | 0.005219068 | 0.0006324555 | 0.0008944272 | 0.0004082483 | 0.001378405 | 0.001505545 | 0.0109438 | 0.001551344 | 0.0008164966 | 0.004710022 | 0.00234215 | 0.001032796 | 0.004082483 | 0.0005163978
| Rel.Std.Dev. |  | 1.269% | 12.93% | 1.318% | 1.569% | 0.6823% | 2.317% | 2.523% | 17.42% | 2.648% | 1.243% | 7.889% | 3.916% | 1.866% | 6.62% | 0.8655%
| PDM3 |  | 6.484% | -33.19% | -20.55% | -5.654% | -0.9643% | -1.516% | -1.24% | 4.001% | -3.033% | 8.691% | -1.173% | -0.9919% | -8.413% | 2.07% | -1.24%
| Z-Score (Absolute) |  | 2.9 | 12.01 | 7.26 | 1.66 | 0.1 | 0.41 | 0 | 4.44 | 0.67 | 3.73 | 0.03 | 0.09 | 2.7 | 0.21 | 0
| Analytical results for Pb in OREAS 926 (Certified Value 97 ppm) | [21 empty] | Certified
Pb | Round | Replicate | Lab | Lab | Lab | Lab | Lab | Lab | Lab | Lab | Lab | Lab | Lab | Lab | Lab | Lab | Lab | Lab | Lab | Lab | Lab |  | 1
| No | No | 02 | 03 | 04 | 05 | 06 | 07 | 09 | 10 | 11 | 13 | 14 | 15 | 16 | 17 | 18 | 19 | 20 | 21 | 22 |  | ppm
|  |  | AR*OES/MS | AR*MS | AR*MS | AR*MS | AR*MS | AR*MS | AR*MS | AR*MS | AR*OES | AR*OES/MS | AR*MS | AR*OES | AR*OES/MS | AR*OES | AR*OES | AR*OES/MS | AR*OES | AR*OES/MS | AR*MS |  | 0
1
| 1 | 1 | 99.7 | 94 | 98.3 | 101 | 91.5 | 95 | 97 | 98 | 100 | 97.3251 | 82.9 | 108 | 105.051 | 94 | 95 | 100 | 102 | 95.9 | 98.9 |  | 1
| 1 | 2 | 99.1 | 95.1 | 98.8 | 91.4 | 95.6 | 94.1 | 97 | 93.2 | 110 | 101.0246 | 83 | 108 | 103.832 | 96 | 94 | 94 | 96.5 | 98.4 | 97.3 |  | #N/A
| 1 | 3 | 99.3 | 92.8 | 101 | 91.2 | 94.8 | 93 | 97 | 96.7 | 88 | 98.46688 | 80.2 | 107 | 103.841 | 89 | 94 | 111 | 105 | 93.9 | 96.3 |  | 16
| 1 | 4 | 101 | 91.6 | 99.1 | 102 | 94.4 | 96.8 | 96 | 94.9 | 109 | 94.58425 | 80.1 | 108 | 111.731 | 91 | 96 | 105 | 98.4 | 94.4 | 93.7 |  | 96.86769
| 1 | 5 | 99.4 | 99.2 | 96.6 | 99.3 | 93.8 | 96.6 | 94 | 97.2 | 95 | 97.51758 | 78.8 | 110 | 112.417 | 94 | 100 | 100 | 109 | 89.7 | 100 |  | 106
| 1 | 6 | 99.6 | 93.4 | 98.5 | 92.7 | 93.5 | 94.4 | 97 | 92.1 | 97 | 103 | 78.7 | 110 | 124.348 | 87 | 99 | 100 | 110 | 92 | 94.5
| Mean |  | 99.68333 | 94.35 | 98.71667 | 96.26667 | 93.93333 | 94.98333 | 96.33333 | 95.35 | 99.83333 | 98.65306 | 80.61667 | 108.5 | 110.2033 | 91.83333 | 96.33333 | 101.6667 | 103.4833 | 94.05 | 96.78333
| Median |  | 99.5 | 93.7 | 98.65 | 96 | 94.1 | 94.7 | 97 | 95.8 | 98.5 | 97.99223 | 80.15 | 108 | 108.391 | 92.5 | 95.5 | 100 | 103.5 | 94.15 | 96.8
| Std Dev. |  | 0.6794606 | 2.648585 | 1.419037 | 5.030971 | 1.405228 | 1.481103 | 1.21106 | 2.351808 | 8.471521 | 2.971958 | 1.913548 | 1.224745 | 7.936314 | 3.430258 | 2.581989 | 5.750362 | 5.513771 | 3.02043 | 2.451462
| Rel.Std.Dev. |  | 0.6816% | 2.807% | 1.437% | 5.226% | 1.496% | 1.559% | 1.257% | 2.467% | 8.486% | 3.013% | 2.374% | 1.129% | 7.202% | 3.735% | 2.68% | 5.656% | 5.328% | 3.212% | 2.533%
| PDM3 |  | 2.907% | -2.599% | 1.909% | -0.6205% | -3.029% | -1.945% | -0.5516% | -1.567% | 3.062% | 1.843% | -16.78% | 12.01% | 13.77% | -5.197% | -0.5516% | 4.954% | 6.83% | -2.909% | -0.08709%
| Z-Score (Absolute) |  | 0.69 | 0.81 | 0.46 | 0.12 | 0.67 | 0.43 | 0 | 0.34 | 0.72 | 0.44 | 3.83 | 2.77 | 3.18 | 1.17 | 0.11 | 0.71 | 1.59 | 0.65 | 0
| Analytical results for Pd in OREAS 926 (Indicative Value 17 ppb) | [21 empty] | Indicative
Pd | Round | Replicate | Lab | Lab | [18 empty] | 1
| No | No | 03 | 09 | [18 empty] | ppb
|  |  | AR*MS | AR*MS | [18 empty] | 0
0
| 1 | 1 | 22 | < 10 | [18 empty] | 1
| 1 | 2 | 15 | < 10 | [18 empty] | 3
| 1 | 3 | 20 | < 10 | [18 empty] | 16
| 1 | 4 | 13 | < 10 | [18 empty] | 17
| 1 | 5 | 22 | < 10 | [18 empty] | 9
| 1 | 6 | 10 | < 10
| Mean |  | 17
| Median |  | 17.5
| Std Dev. |  | 5.059644
| Rel.Std.Dev. |  | 29.76%
| PDM3 |  | 0%
| Z-Score (Absolute) |  | NA | NA
| Analytical results for Pr in OREAS 926 (Certified Value 6.57 ppm) | [21 empty] | Certified
Pr | Round | Replicate | Lab | Lab | Lab | Lab | Lab | Lab | Lab | [13 empty] | 1
| No | No | 03 | 04 | 05 | 09 | 14 | 18 | 19 | [13 empty] | ppm
|  |  | AR*MS | AR*MS | AR*MS | AR*MS | AR*MS | AR*MS | AR*OES/MS | [13 empty] | 2
2
| 1 | 1 | 7.162 | 8 | 8 | 6.07 | 4.915 | 5.7 | 6.5 | [13 empty] | 1
| 1 | 2 | 7.159 | 7.9 | 7.3 | 6.02 | 4.882 | 5.9 | 6.4 | [13 empty] | #N/A
| 1 | 3 | 6.897 | 8.1 | 7.5 | 6.04 | 4.701 | 5.9 | 6.2 | [13 empty] | 16
| 1 | 4 | 7.044 | 7.9 | 8.2 | 6.2 | 4.76 | 6 | 6.5 | [13 empty] | 6.57131
| 1 | 5 | 7.181 | 7.8 | 7.7 | 6.08 | 4.588 | 6 | 6.7 | [13 empty] | 107
| 1 | 6 | 7.087 | 7.9 | 7.6 | 6.17 | 4.679 | 6 | 6.4
| Mean |  | 7.088333 | 7.933333 | 7.716667 | 6.096667 | 4.754167 | 5.916667 | 6.45
| Median |  | 7.123 | 7.9 | 7.65 | 6.075 | 4.7305 | 5.95 | 6.45
| Std Dev. |  | 0.1073157 | 0.1032796 | 0.3311596 | 0.07229569 | 0.1251646 | 0.1169045 | 0.1643168
| Rel.Std.Dev. |  | 1.514% | 1.302% | 4.291% | 1.186% | 2.633% | 1.976% | 2.548%
| PDM3 |  | 7.868% | 20.73% | 17.43% | -7.223% | -27.65% | -9.962% | -1.846%
| Z-Score (Absolute) |  | 0.67 | 1.57 | 1.34 | 0.37 | 1.79 | 0.52 | 0
| Analytical results for Pt in OREAS 926 (Indicative Value < 5 ppb) | [21 empty] | Indicative
Pt | Round | Replicate | Lab | Lab | [18 empty] | 1
| No | No | 03 | 09 | [18 empty] | ppb
|  |  | AR*MS | AR*MS | [18 empty] | 0
0
| 1 | 1 | < 5 | < 5 | [18 empty] | 1
| 1 | 2 | < 5 | < 5 | [18 empty] | 3
| 1 | 3 | < 5 | < 5 | [18 empty] | 16
| 1 | 4 | < 5 | < 5 | [18 empty] | < 5
| 1 | 5 | < 5 | < 5 | [18 empty] | 9
| 1 | 6 | < 5 | < 5
Mean
Median
Std Dev.
Rel.Std.Dev.
PDM3
| Z-Score (Absolute) |  | NA | NA
| Analytical results for Rb in OREAS 926 (Certified Value 19.9 ppm) | [21 empty] | Certified
Rb | Round | Replicate | Lab | Lab | Lab | Lab | Lab | Lab | Lab | Lab | Lab | Lab | Lab | Lab | Lab | Lab | [6 empty] | 1
| No | No | 02 | 03 | 04 | 05 | 06 | 07 | 09 | 13 | 14 | 16 | 18 | 19 | 21 | 22 | [6 empty] | ppm
|  |  | AR*OES/MS | AR*MS | AR*MS | AR*MS | AR*MS | AR*MS | AR*MS | AR*OES/MS | AR*MS | AR*OES/MS | AR*MS | AR*OES/MS | AR*OES/MS | AR*MS | [6 empty] | 1
1
| 1 | 1 | 16.4 | 22.48 | 23.9 | 25.3 | 17.6 | 19.1 | 20.3 | 20.08416 | 11.91 | 19.3 | 15 | 20.1 | 17.8 | 18.6 | [6 empty] | 1
| 1 | 2 | 16.3 | 23.17 | 23.3 | 24.4 | 17.8 | 20 | 20.3 | 20.3238 | 12.53 | 19.56 | 14.9 | 19.8 | 18 | 18.5 | [6 empty] | #N/A
| 1 | 3 | 16.4 | 21.36 | 24.3 | 26.3 | 18.6 | 19.8 | 21.1 | 19.92538 | 11.44 | 20.99 | 15.1 | 19.2 | 18.6 | 18.3 | [6 empty] | 16
| 1 | 4 | 16.4 | 21.74 | 23 | 27.9 | 18.7 | 18.4 | 20.5 | 23.757 | 11.8 | 19.64 | 15.1 | 19.5 | 18.3 | 18 | [6 empty] | 19.8703
| 1 | 5 | 16.4 | 21.84 | 23.4 | 24.7 | 17.1 | 19.5 | 20.5 | 23.5504 | 11.16 | 18.86 | 15.2 | 19.9 | 18.6 | 18.7 | [6 empty] | 108
| 1 | 6 | 16.4 | 21.97 | 23.4 | 26 | 18.5 | 19 | 20.4 | 24.15072 | 11.59 | 19.25 | 15.5 | 19.6 | 18.6 | 18
| Mean |  | 16.38333 | 22.09333 | 23.55 | 25.76667 | 18.05 | 19.3 | 20.51667 | 21.96524 | 11.73833 | 19.6 | 15.13333 | 19.68333 | 18.31667 | 18.35
| Median |  | 16.4 | 21.905 | 23.4 | 25.65 | 18.15 | 19.3 | 20.45 | 21.9371 | 11.695 | 19.43 | 15.1 | 19.7 | 18.45 | 18.4
| Std Dev. |  | 0.04082483 | 0.6404269 | 0.4679744 | 1.273839 | 0.6473021 | 0.5865151 | 0.2994439 | 2.044175 | 0.4702092 | 0.7342207 | 0.2065591 | 0.3188521 | 0.3488075 | 0.3016621
| Rel.Std.Dev. |  | 0.2492% | 2.899% | 1.987% | 4.944% | 3.586% | 3.039% | 1.46% | 9.306% | 4.006% | 3.746% | 1.365% | 1.62% | 1.904% | 1.644%
| PDM3 |  | -17.55% | 11.19% | 18.52% | 29.67% | -9.161% | -2.87% | 3.253% | 10.54% | -40.93% | -1.36% | -23.84% | -0.9409% | -7.819% | -7.651%
| Z-Score (Absolute) |  | 1.01 | 0.96 | 1.46 | 2.22 | 0.43 | 0 | 0.38 | 0.91 | 2.61 | 0 | 1.44 | 0.13 | 0.34 | 0.33
| Analytical results for Re in OREAS 926 (Certified Value < 1 ppb) | [21 empty] | Certified
Re | Round | Replicate | Lab | Lab | Lab | Lab | Lab | Lab | Lab | Lab | Lab | Lab | [10 empty] | 1
| No | No | 03 | 04 | 05 | 06 | 07 | 13 | 14 | 18 | 19 | 22 | [10 empty] | ppb
|  |  | AR*MS | AR*MS | AR*MS | AR*MS | AR*MS | AR*OES/MS | AR*MS | AR*MS | AR*OES/MS | AR*MS | [10 empty] | 0
0
| 1 | 1 | < 1 | < 1 | < 1 | < 1 | < 1 | < 1 | 1 | 1 | < 10 | < 1 | [10 empty] | 1
| 1 | 2 | < 1 | 2 | < 1 | < 1 | < 1 | < 1 | < 1 | < 1 | < 10 | < 1 | [10 empty] | 7
| 1 | 3 | < 1 | 2 | < 1 | < 1 | < 1 | < 1 | 2 | 1 | < 10 | < 1 | [10 empty] | 16
| 1 | 4 | < 1 | < 1 | < 1 | < 1 | < 1 | < 1 | < 1 | < 1 | < 10 | < 1 | [10 empty] | < 1
| 1 | 5 | < 1 | < 1 | < 1 | < 1 | < 1 | < 1 | < 1 | < 1 | < 10 | < 1 | [10 empty] | 109
| 1 | 6 | < 1 | < 1 | < 1 | < 1 | < 1 | < 1 | < 1 | < 1 | < 10 | 1
| Mean |  |  | 2 |  |  |  |  | 1.5 | 1 |  | 1
| Median |  |  | 2 |  |  |  |  | 1.5 | 1 |  | 1
| Std Dev. |  |  | 0 |  |  |  |  | 0.7071068 | 0
| Rel.Std.Dev. |  |  | 0% |  |  |  |  | 47.14% | 0%
PDM3
| Z-Score (Absolute) |  | NA | 5.93 | NA | NA | NA | NA | 0.54 | 0.54 | NA | 0.81
| Analytical results for Ru in OREAS 926 (Indicative Value < 5 ppb) | [21 empty] | Indicative
Ru | Round | Replicate | Lab | Lab | [18 empty] | 1
| No | No | 09 | 19 | [18 empty] | ppb
|  |  | AR*MS | AR*OES/MS | [18 empty] | 0
0
| 1 | 1 | < 5 | < 100 | [18 empty] | 1
| 1 | 2 | < 5 | < 100 | [18 empty] | 1
| 1 | 3 | < 5 | < 100 | [18 empty] | 16
| 1 | 4 | < 5 | < 100 | [18 empty] | < 5
| 1 | 5 | < 5 | < 100 | [18 empty] | 9
| 1 | 6 | < 5 | < 100
Mean
Median
Std Dev.
Rel.Std.Dev.
PDM3
| Z-Score (Absolute) |  | NA | NA
| Analytical results for S in OREAS 926 (Certified Value 1.14 wt.%) | [21 empty] | Certified
S | Round | Replicate | Lab | Lab | Lab | Lab | Lab | Lab | Lab | Lab | Lab | Lab | Lab | Lab | Lab | Lab | Lab | Lab | Lab |  |  |  | 1
| No | No | 02 | 03 | 04 | 05 | 06 | 07 | 09 | 10 | 11 | 13 | 15 | 16 | 18 | 19 | 20 | 21 | 22 |  |  |  | wt.%
|  |  | AR*OES/MS | AR*OES | AR*OES | AR*OES | AR*MS | AR*MS | AR*OES | AR*OES | AR*OES | AR*OES/MS | AR*OES | AR*OES/MS | AR*OES | AR*OES | AR*OES | AR*OES/MS | AR*MS |  |  |  | 2
3
| 1 | 1 | 1.34 | 1.1653 | 1.03 | 1.05 | 1.16 | 1.18 | 1.15 | 1.1627 | 1.14 | 1.155 | 1.16 | 1.094 | 0.97 | 1.085 | 1.22 | 1.16 | 1.21 |  |  |  | 1
| 1 | 2 | 1.36 | 1.134 | 1.09 | 1.08 | 1.17 | 1.2 | 1.16 | 1.1431 | 0.93 | 1.1165 | 1.18 | 1.124 | 0.96 | 1.071 | 1.17 | 1.29 | 1.21 |  |  |  | 5
| 1 | 3 | 1.38 | 1.1607 | 1.04 | 1.11 | 1.19 | 1.16 | 1.14 | 1.2599 | 1.08 | 1.167 | 1.16 | 1.148 | 0.92 | 1.077 | 1.18 | 1.17 | 1.24 |  |  |  | 16
| 1 | 4 | 1.42 | 1.1143 | 1.05 | 1.08 | 1.17 | 1.16 | 1.16 | 1.1986 | 1.01 | 1.0813 | 1.15 | 1.091 | 0.95 | 1.051 | 1.17 | 1.18 | 1.22 |  |  |  | 1.144345
| 1 | 5 | 1.41 | 1.1595 | 1.03 | 1.03 | 1.19 | 1.16 | 1.15 | 1.2534 | 1.09 | 1.1286 | 1.17 | 1.116 | 0.97 | 1.075 | 1.19 | 1.19 | 1.22 |  |  |  | 110
| 1 | 6 | 1.4 | 1.1696 | 1.07 | 1.07 | 1.19 | 1.17 | 1.15 | 1.176 | 1.1 | 1.177 | 1.17 | 1.11 | 0.95 | 1.059 | 1.21 | 1.24 | 1.22
| Mean |  | 1.385 | 1.150567 | 1.051667 | 1.07 | 1.178333 | 1.171667 | 1.151667 | 1.19895 | 1.058333 | 1.137567 | 1.165 | 1.113833 | 0.9533333 | 1.069667 | 1.19 | 1.205 | 1.22
| Median |  | 1.39 | 1.1601 | 1.045 | 1.075 | 1.18 | 1.165 | 1.15 | 1.1873 | 1.085 | 1.1418 | 1.165 | 1.113 | 0.955 | 1.073 | 1.185 | 1.185 | 1.22
| Std Dev. |  | 0.03082207 | 0.02168665 | 0.02401388 | 0.0275681 | 0.0132916 | 0.01602082 | 0.007527727 | 0.04824897 | 0.07574079 | 0.03582003 | 0.01048809 | 0.02099921 | 0.01861899 | 0.01250067 | 0.02097618 | 0.0500999 | 0.01095445
| Rel.Std.Dev. |  | 2.225% | 1.885% | 2.283% | 2.576% | 1.128% | 1.367% | 0.6536% | 4.024% | 7.157% | 3.149% | 0.9003% | 1.885% | 1.953% | 1.169% | 1.763% | 4.158% | 0.8979%
| PDM3 |  | 21.03% | 0.5437% | -8.099% | -6.497% | 2.97% | 2.388% | 0.6398% | 4.772% | -7.516% | -0.5923% | 1.805% | -2.666% | -16.69% | -6.526% | 3.99% | 5.3% | 6.611%
| Z-Score (Absolute) |  | 3.48 | 0 | 1.63 | 1.35 | 0.31 | 0.21 | 0.09 | 0.63 | 1.13 | 0.31 | 0.11 | 0.67 | 3.13 | 1.35 | 0.49 | 0.72 | 0.95
| Analytical results for Sb in OREAS 926 (Certified Value 0.59 ppm) | [21 empty] | Certified
Sb | Round | Replicate | Lab | Lab | Lab | Lab | Lab | Lab | Lab | Lab | Lab | Lab | Lab | Lab | Lab | Lab | Lab | Lab | Lab | Lab | Lab |  | 1
| No | No | 02 | 03 | 04 | 05 | 06 | 07 | 09 | 10 | 11 | 13 | 14 | 15 | 16 | 17 | 18 | 19 | 20 | 21 | 22 |  | ppm
|  |  | AR*OES/MS | AR*MS | AR*MS | AR*MS | AR*MS | AR*MS | AR*MS | AR*MS | AR*OES | AR*OES/MS | AR*MS | AR*OES | AR*OES/MS | AR*OES | AR*MS | AR*OES/MS | AR*OES | AR*OES/MS | AR*MS |  | 2
2
| 1 | 1 | < 0.05 | 0.48 | 0.17 | 0.72 | 0.59 | 0.7 | 0.5 | 0.7 | < 3 | 0.6085063 | 0.71 | < 5 | 0.476 | < 5 | 0.31 | 0.6 | < 20 | 0.49 | 0.74 |  | 1
| 1 | 2 | < 0.05 | 0.52 | 0.15 | 0.69 | 0.56 | 0.68 | 0.48 | 0.6 | < 3 | 0.6238332 | 0.75 | < 5 | 0.404 | < 5 | 0.29 | 0.6 | < 20 | 0.43 | 0.79 |  | #N/A
| 1 | 3 | < 0.05 | 0.48 | 0.17 | 0.71 | 0.61 | 0.69 | 0.5 | 0.59 | < 3 | 0.5990261 | 0.7 | < 5 | 0.396 | < 5 | 0.3 | 0.5 | < 20 | 0.42 | 0.69 |  | 16
| 1 | 4 | < 0.05 | 0.52 | 0.19 | 0.79 | 0.63 | 0.72 | 0.5 | 0.63 | < 3 | 0.596129 | 0.72 | < 5 | 0.443 | < 5 | 0.33 | < 0.5 | < 20 | 0.41 | 0.66 |  | 0.5948444
| 1 | 5 | < 0.05 | 0.5 | 0.16 | 0.61 | 0.55 | 0.73 | 0.5 | 0.65 | < 3 | 0.6687893 | 0.65 | < 5 | 0.368 | < 5 | 0.28 | 0.6 | < 20 | 0.45 | 0.74 |  | 111
| 1 | 6 | < 0.05 | 0.49 | 0.21 | 0.84 | 0.58 | 0.7 | 0.5 | 0.64 | < 3 | 0.6131665 | 0.68 | < 5 | 0.393 | < 5 | 0.34 | 0.6 | < 20 | 0.45 | 0.72
| Mean |  |  | 0.4983333 | 0.175 | 0.7266667 | 0.5866667 | 0.7033333 | 0.4966667 | 0.635 |  | 0.6182417 | 0.7016667 |  | 0.4133333 |  | 0.3083333 | 0.58 |  | 0.4416667 | 0.7233333
| Median |  |  | 0.495 | 0.17 | 0.715 | 0.585 | 0.7 | 0.5 | 0.635 |  | 0.6108364 | 0.705 |  | 0.4 |  | 0.305 | 0.6 |  | 0.44 | 0.73
| Std Dev. |  |  | 0.01834848 | 0.02167948 | 0.08016649 | 0.03011091 | 0.01861899 | 0.008164966 | 0.03937004 |  | 0.02670231 | 0.03430258 |  | 0.03914929 |  | 0.02316607 | 0.04472136 |  | 0.02857738 | 0.04501851
| Rel.Std.Dev. |  |  | 3.682% | 12.39% | 11.03% | 5.133% | 2.647% | 1.644% | 6.2% |  | 4.319% | 4.889% |  | 9.472% |  | 7.513% | 7.711% |  | 6.47% | 6.224%
| PDM3 |  |  | -16.22% | -70.58% | 22.16% | -1.375% | 18.24% | -16.5% | 6.751% |  | 3.933% | 17.96% |  | -30.51% |  | -48.17% | -2.496% |  | -25.75% | 21.6%
| Z-Score (Absolute) |  | NA | 0.59 | 2.58 | 0.82 | 0.04 | 0.68 | 0.58 | 0.26 | NA | 0.09 | 0.67 | NA | 1.11 | NA | 1.76 | 0.04 | NA | 0.94 | 0.8
| Analytical results for Sc in OREAS 926 (Certified Value 3.29 ppm) | [21 empty] | Certified
Sc | Round | Replicate | Lab | Lab | Lab | Lab | Lab | Lab | Lab | Lab | Lab | Lab | Lab | Lab | Lab | Lab | Lab | Lab |  |  |  |  | 1
| No | No | 02 | 03 | 04 | 05 | 06 | 07 | 09 | 11 | 13 | 14 | 15 | 16 | 18 | 19 | 21 | 22 |  |  |  |  | ppm
|  |  | AR*OES/MS | AR*OES | AR*OES | AR*MS | AR*MS | AR*MS | AR*OES | AR*OES | AR*OES/MS | AR*MS | AR*OES | AR*OES/MS | AR*MS | AR*OES/MS | AR*OES/MS | AR*MS |  |  |  |  | 2
2
| 1 | 1 | 2 | 3 | 3 | 3.7 | 3.2 | 3.7 | 3 | 8 | 4.169918 | 2.5 | < 5 | 3.6 | 2.8 | 3 | 3.5 | 3.4 |  |  |  |  | 1
| 1 | 2 | 2 | 3 | 3 | 3.6 | 3.3 | 3.8 | 3 | 7 | 4.29577 | 2.4 | < 5 | 3.68 | 2.8 | 3 | 3.5 | 3.5 |  |  |  |  | #N/A
| 1 | 3 | 1.9 | 3 | 3 | 3.9 | 3.4 | 3.8 | 3 | 6 | 4.23833 | 2.3 | < 5 | 3.79 | 2.8 | 3 | 3.6 | 3.4 |  |  |  |  | 16
| 1 | 4 | 2 | 3 | 3 | 4 | 3.4 | 3.6 | 3 | 6 | 4.236906 | 2.4 | < 5 | 3.55 | 2.8 | 3 | 3.5 | 3.3 |  |  |  |  | 3.29209
| 1 | 5 | 2 | 3 | 3 | 3.6 | 3.1 | 3.6 | 3 | 8 | 4.267676 | 2.3 | < 5 | 3.61 | 2.7 | 3 | 3.5 | 3.5 |  |  |  |  | 112
| 1 | 6 | 2 | 3 | 3 | 3.8 | 3.4 | 3.7 | 3 | 8 | 4.374445 | 2.4 | < 5 | 3.69 | 2.9 | 3 | 3.6 | 3.4
| Mean |  | 1.983333 | 3 | 3 | 3.766667 | 3.3 | 3.7 | 3 | 7.166667 | 4.263841 | 2.383333 |  | 3.653333 | 2.8 | 3 | 3.533333 | 3.416667
| Median |  | 2 | 3 | 3 | 3.75 | 3.35 | 3.7 | 3 | 7.5 | 4.253003 | 2.4 |  | 3.645 | 2.8 | 3 | 3.5 | 3.4
| Std Dev. |  | 0.04082483 | 0 | 0 | 0.1632993 | 0.1264911 | 0.08944272 | 0 | 0.9831921 | 0.06850582 | 0.07527727 |  | 0.0850098 | 0.06324555 | 0 | 0.05163978 | 0.07527727
| Rel.Std.Dev. |  | 2.058% | 0% | 0% | 4.335% | 3.833% | 2.417% | 0% | 13.72% | 1.607% | 3.158% |  | 2.327% | 2.259% | 0% | 1.462% | 2.203%
| PDM3 |  | -39.75% | -8.872% | -8.872% | 14.42% | 0.2403% | 12.39% | -8.872% | 117.7% | 29.52% | -27.6% |  | 10.97% | -14.95% | -8.872% | 7.328% | 3.784%
| Z-Score (Absolute) |  | 2.48 | 0.57 | 0.57 | 0.89 | 0 | 0.76 | 0.57 | 7.38 | 1.84 | 1.75 | NA | 0.67 | 0.99 | 0.57 | 0.45 | 0.22
| Analytical results for Se in OREAS 926 (Certified Value 10.4 ppm) | [21 empty] | Certified
Se | Round | Replicate | Lab | Lab | Lab | Lab | Lab | Lab | Lab | Lab | Lab | Lab | Lab | Lab | Lab | Lab | Lab | Lab | Lab |  |  |  | 1
| No | No | 02 | 03 | 04 | 05 | 06 | 07 | 09 | 10 | 13 | 14 | 15 | 16 | 17 | 18 | 19 | 21 | 22 |  |  |  | ppm
|  |  | AR*OES/MS | AR*MS | AR*MS | AR*MS | AR*MS | AR*MS | AR*MS | AR*MS | AR*OES/MS | AR*MS | AR*OES | AR*OES/MS | AR*OES | AR*MS | AR*OES/MS | AR*OES/MS | AR*MS |  |  |  | 1
1
| 1 | 1 | 8 | 11 | 9.8 | 10.1 | 11.1 | 12 | 9 | 10 | 12.01566 | 12 | 9 | 9.896 | 8 | 10.2 | 11 | 10 | 12.7 |  |  |  | 1
| 1 | 2 | 8 | 11 | 10.1 | 9.6 | 12.2 | 12.1 | 9.6 | 10 | 11.36362 | 11 | 10 | 10.136 | 14 | 10.1 | 11 | 9 | 11.9 |  |  |  | 8
| 1 | 3 | 8 | 10 | 10.3 | 10 | 12.4 | 11.9 | 9 | 12 | 10.81535 | 11 | 9 | 9.68 | 9 | 9.8 | 11 | 10 | 10.5 |  |  |  | 16
| 1 | 4 | 8 | 10 | 10.1 | 10.5 | 12.8 | 11.9 | 9.1 | 11 | 11.19539 | 11 | 9 | 9.549 | 8 | 9.3 | 11 | 9 | 12.1 |  |  |  | 10.39866
| 1 | 5 | 8 | 10 | 10.2 | 10.2 | 11.5 | 11.9 | 9.2 | 11 | 11.16908 | 12 | 8 | 9.374 | 11 | 9.4 | 11 | 9 | 12.1 |  |  |  | 113
| 1 | 6 | 8 | 11 | 9.7 | 10.3 | 12.1 | 12.1 | 9.4 | 11 | 12.40813 | 12 | 10 | 9.361 | 10 | 10.1 | 11 | 9 | 11.7
| Mean |  | 8 | 10.5 | 10.03333 | 10.11667 | 12.01667 | 11.98333 | 9.216667 | 10.83333 | 11.49454 | 11.5 | 9.166667 | 9.666 | 10 | 9.816667 | 11 | 9.333333 | 11.83333
| Median |  | 8 | 10.5 | 10.1 | 10.15 | 12.15 | 11.95 | 9.15 | 11 | 11.27951 | 11.5 | 9 | 9.6145 | 9.5 | 9.95 | 11 | 9 | 12
| Std Dev. |  | 0 | 0.5477226 | 0.233809 | 0.3060501 | 0.6177918 | 0.09831921 | 0.2401388 | 0.7527727 | 0.5966687 | 0.5477226 | 0.7527727 | 0.3052782 | 2.280351 | 0.3868678 | 0 | 0.5163978 | 0.7339391
| Rel.Std.Dev. |  | 0% | 5.216% | 2.33% | 3.025% | 5.141% | 0.8205% | 2.605% | 6.949% | 5.191% | 4.763% | 8.212% | 3.158% | 22.8% | 3.941% | 0% | 5.533% | 6.202%
| PDM3 |  | -23.07% | 0.9746% | -3.513% | -2.712% | 15.56% | 15.24% | -11.37% | 4.18% | 10.54% | 10.59% | -11.85% | -7.046% | -3.834% | -5.597% | 5.783% | -10.24% | 13.8%
| Z-Score (Absolute) |  | 1.62 | 0.29 | 0.06 | 0 | 1.45 | 1.42 | 0.69 | 0.55 | 1.05 | 1.06 | 0.73 | 0.34 | 0.09 | 0.23 | 0.67 | 0.6 | 1.51
| Analytical results for Sm in OREAS 926 (Certified Value 4.51 ppm) | [21 empty] | Certified
Sm | Round | Replicate | Lab | Lab | Lab | Lab | Lab | Lab | Lab | Lab | [12 empty] | 1
| No | No | 03 | 04 | 05 | 09 | 13 | 14 | 18 | 19 | [12 empty] | ppm
|  |  | AR*MS | AR*MS | AR*MS | AR*MS | AR*OES/MS | AR*MS | AR*MS | AR*OES/MS | [12 empty] | 2
2
| 1 | 1 | 4.82 | 5.2 | 5.3 | 3.65 | 5.811549 | 3.31 | 3.6 | 4.5 | [12 empty] | 1
| 1 | 2 | 4.81 | 5.2 | 4.9 | 3.73 | 5.994028 | 3.27 | 3.7 | 4.3 | [12 empty] | #N/A
| 1 | 3 | 4.6 | 5.3 | 4.9 | 3.67 | 6.147044 | 3.2 | 3.7 | 4.2 | [12 empty] | 16
| 1 | 4 | 4.7 | 5.1 | 5.4 | 3.72 | 6.038062 | 3.11 | 3.8 | 4.4 | [12 empty] | 4.508779
| 1 | 5 | 4.74 | 5.2 | 5.3 | 3.76 | 5.891387 | 3.01 | 3.9 | 4.5 | [12 empty] | 114
| 1 | 6 | 4.76 | 5.1 | 5 | 3.77 | 6.079322 | 3.13 | 3.9 | 4.3
| Mean |  | 4.738333 | 5.183333 | 5.133333 | 3.716667 | 5.993565 | 3.171667 | 3.766667 | 4.366667
| Median |  | 4.75 | 5.2 | 5.15 | 3.725 | 6.016045 | 3.165 | 3.75 | 4.35
| Std Dev. |  | 0.08109665 | 0.07527727 | 0.2250926 | 0.04802777 | 0.1236613 | 0.1107098 | 0.121106 | 0.121106
| Rel.Std.Dev. |  | 1.712% | 1.452% | 4.385% | 1.292% | 2.063% | 3.491% | 3.215% | 2.773%
| PDM3 |  | 5.091% | 14.96% | 13.85% | -17.57% | 32.93% | -29.66% | -16.46% | -3.152%
| Z-Score (Absolute) |  | 0.18 | 0.6 | 0.55 | 0.8 | 1.37 | 1.31 | 0.75 | 0.18
| Analytical results for Sn in OREAS 926 (Certified Value 9.55 ppm) | [21 empty] | Certified
Sn | Round | Replicate | Lab | Lab | Lab | Lab | Lab | Lab | Lab | Lab | Lab | Lab | Lab | Lab | Lab | Lab | Lab | Lab | Lab |  |  |  | 1
| No | No | 02 | 03 | 04 | 05 | 06 | 07 | 09 | 10 | 13 | 14 | 15 | 16 | 17 | 18 | 19 | 21 | 22 |  |  |  | ppm
|  |  | AR*OES/MS | AR*MS | AR*MS | AR*MS | AR*MS | AR*MS | AR*MS | AR*MS | AR*OES/MS | AR*MS | AR*OES | AR*OES/MS | AR*OES | AR*MS | AR*OES/MS | AR*OES/MS | AR*MS |  |  |  | 2
3
| 1 | 1 | 8.9 | 9.95 | 9.8 | 10.1 | 9.1 | 10 | 10 | 10.21 | 10.76561 | 7.45 | < 10 | 8.858 | < 10 | 8.38 | 10.1 | 9.2 | 9.4 |  |  |  | 1
| 1 | 2 | 8.9 | 10.22 | 9.63 | 9.32 | 9.1 | 10.4 | 10 | 9.74 | 10.22455 | 7.34 | < 10 | 9.116 | < 10 | 8.33 | 9.4 | 9.3 | 9.5 |  |  |  | #N/A
| 1 | 3 | 8.9 | 9.69 | 9.92 | 9.61 | 9.5 | 10.1 | 10 | 10.19 | 9.983134 | 7.1 | < 10 | 9.194 | < 10 | 8.24 | 8.9 | 9.2 | 9.2 |  |  |  | 16
| 1 | 4 | 9 | 9.89 | 9.93 | 10.5 | 9.5 | 9.7 | 10 | 10.02 | 10.03692 | 7.27 | < 10 | 8.868 | < 10 | 8.54 | 9.4 | 9.1 | 9.4 |  |  |  | 9.546245
| 1 | 5 | 8.9 | 9.99 | 9.53 | 10.1 | 8.8 | 9.9 | 10 | 10.59 | 10.0788 | 7.16 | < 10 | 9.011 | < 10 | 8.81 | 9.7 | 9.2 | 9.2 |  |  |  | 115
| 1 | 6 | 8.9 | 10 | 9.93 | 9.82 | 9.4 | 10.1 | 10 | 10.07 | 10.29123 | 7.19 | < 10 | 8.96 | < 10 | 8.49 | 10 | 9.5 | 9.1
| Mean |  | 8.916667 | 9.956667 | 9.79 | 9.908333 | 9.233333 | 10.03333 | 10 | 10.13667 | 10.23004 | 7.251667 |  | 9.001167 |  | 8.465 | 9.583333 | 9.25 | 9.3
| Median |  | 8.9 | 9.97 | 9.86 | 9.96 | 9.25 | 10.05 | 10 | 10.13 | 10.15167 | 7.23 |  | 8.9855 |  | 8.435 | 9.55 | 9.2 | 9.3
| Std Dev. |  | 0.04082483 | 0.1720078 | 0.1728583 | 0.4162892 | 0.2804758 | 0.233809 | 0 | 0.2789743 | 0.286963 | 0.128595 |  | 0.1344566 |  | 0.2006739 | 0.4445972 | 0.1378405 | 0.1549193
| Rel.Std.Dev. |  | 0.4578% | 1.728% | 1.766% | 4.201% | 3.038% | 2.33% | 0% | 2.752% | 2.805% | 1.773% |  | 1.494% |  | 2.371% | 4.639% | 1.49% | 1.666%
| PDM3 |  | -6.595% | 4.299% | 2.553% | 3.793% | -3.278% | 5.102% | 4.753% | 6.185% | 7.163% | -24.04% |  | -5.71% |  | -11.33% | 0.3885% | -3.103% | -2.579%
| Z-Score (Absolute) |  | 1.08 | 0.6 | 0.33 | 0.53 | 0.57 | 0.73 | 0.67 | 0.9 | 0.87 | 3.77 | NA | 0.94 | NA | 1.81 | 0 | 0.62 | 0.46
| Analytical results for Sr in OREAS 926 (Certified Value 13 ppm) | [21 empty] | Certified
Sr | Round | Replicate | Lab | Lab | Lab | Lab | Lab | Lab | Lab | Lab | Lab | Lab | Lab | Lab | Lab | Lab | Lab | Lab | Lab |  |  |  | 1
| No | No | 02 | 03 | 04 | 05 | 06 | 07 | 09 | 11 | 13 | 14 | 15 | 16 | 17 | 18 | 19 | 21 | 22 |  |  |  | ppm
|  |  | AR*OES/MS | AR*MS | AR*MS | AR*MS | AR*MS | AR*MS | AR*MS | AR*OES | AR*OES/MS | AR*MS | AR*OES | AR*OES/MS | AR*OES | AR*OES | AR*OES/MS | AR*OES/MS | AR*MS |  |  |  | 1
2
| 1 | 1 | 12.3 | 12.63 | 13.4 | 12.9 | 12.6 | 13 | 13 | 16 | 13.19 | 9.81 | 23 | 14.504 | 13 | 12 | 13.7 | 12.1 | 13.6 |  |  |  | 1
| 1 | 2 | 12.5 | 12.56 | 13 | 12.6 | 12.7 | 13.5 | 13 | 15 | 13.072 | 9.83 | 23 | 14.285 | 12 | 13 | 13.1 | 12.3 | 13.4 |  |  |  | #N/A
| 1 | 3 | 12.6 | 12.23 | 13.3 | 13.3 | 13.1 | 13.5 | 13 | 14 | 13.015 | 9.5 | 23 | 14.74 | 12 | 12 | 12.8 | 12.5 | 13 |  |  |  | 16
| 1 | 4 | 12.7 | 12.21 | 13 | 14.2 | 13.2 | 13 | 13 | 14 | 12.92 | 9.8 | 23 | 14.549 | 12 | 12 | 13.2 | 12.4 | 13.2 |  |  |  | 12.96061
| 1 | 5 | 12.6 | 12.43 | 13.1 | 13 | 12.2 | 13.3 | 13 | 16 | 13.281 | 9.36 | 23 | 15.175 | 13 | 13 | 13.4 | 12.5 | 13.1 |  |  |  | 116
| 1 | 6 | 12.3 | 12.49 | 12.9 | 13.1 | 13.1 | 13.2 | 13 | 16 | 13.281 | 9.64 | 23 | 14.397 | 12 | 13 | 13.5 | 12.9 | 13.1
| Mean |  | 12.5 | 12.425 | 13.11667 | 13.18333 | 12.81667 | 13.25 | 13 | 15.16667 | 13.1265 | 9.656667 | 23 | 14.60833 | 12.33333 | 12.5 | 13.28333 | 12.45 | 13.23333
| Median |  | 12.55 | 12.46 | 13.05 | 13.05 | 12.9 | 13.25 | 13 | 15.5 | 13.131 | 9.72 | 23 | 14.5265 | 12 | 12.5 | 13.3 | 12.45 | 13.15
| Std Dev. |  | 0.167332 | 0.1724819 | 0.194079 | 0.5492419 | 0.3868678 | 0.2258318 | 0 | 0.9831921 | 0.1482009 | 0.1933563 | 0 | 0.3168783 | 0.5163978 | 0.5477226 | 0.3188521 | 0.2664583 | 0.2250926
| Rel.Std.Dev. |  | 1.339% | 1.388% | 1.48% | 4.166% | 3.018% | 1.704% | 0% | 6.483% | 1.129% | 2.002% | 0% | 2.169% | 4.187% | 4.382% | 2.4% | 2.14% | 1.701%
| PDM3 |  | -3.554% | -4.133% | 1.204% | 1.718% | -1.111% | 2.233% | 0.3039% | 17.02% | 1.28% | -25.49% | 77.46% | 12.71% | -4.84% | -3.554% | 2.49% | -3.94% | 2.104%
| Z-Score (Absolute) |  | 0.67 | 0.78 | 0.16 | 0.03 | 0.25 | 0.34 | 0 | 2.92 | 0.17 | 4.51 | 13.49 | 1.93 | 0.9 | 0.67 | 0.38 | 0.74 | 0.31
| Analytical results for Ta in OREAS 926 (Certified Value < 0.05 ppm) | [21 empty] | Certified
Ta | Round | Replicate | Lab | Lab | Lab | Lab | Lab | Lab | Lab | Lab | Lab | Lab | Lab | Lab | Lab | Lab | [6 empty] | 1
| No | No | 02 | 03 | 04 | 05 | 06 | 07 | 13 | 14 | 15 | 16 | 18 | 19 | 21 | 22 | [6 empty] | ppm
|  |  | AR*OES/MS | AR*MS | AR*MS | AR*MS | AR*MS | AR*MS | AR*OES/MS | AR*MS | AR*OES | AR*OES/MS | AR*MS | AR*OES/MS | AR*OES/MS | AR*MS | [6 empty] | 3
3
| 1 | 1 | 0.06 | < 0.01 | < 0.05 | < 0.05 | 0.01 | 0.02 | < 0.01 | < 0.01 | < 5 | < 0.05 | < 0.05 | < 0.1 | < 0.05 | 0.01 | [6 empty] | 1
| 1 | 2 | 0.06 | < 0.01 | < 0.05 | < 0.05 | 0.01 | 0.02 | < 0.01 | < 0.01 | < 5 | < 0.05 | < 0.05 | < 0.1 | < 0.05 | 0.01 | [6 empty] | #N/A
| 1 | 3 | 0.05 | < 0.01 | < 0.05 | < 0.05 | 0.01 | 0.02 | < 0.01 | < 0.01 | < 5 | < 0.05 | < 0.05 | < 0.1 | < 0.05 | 0.01 | [6 empty] | 16
| 1 | 4 | 0.06 | < 0.01 | < 0.05 | < 0.05 | 0.02 | 0.02 | < 0.01 | < 0.01 | < 5 | < 0.05 | < 0.05 | < 0.1 | < 0.05 | 0.01 | [6 empty] | < 0.05
| 1 | 5 | 0.05 | < 0.01 | < 0.05 | < 0.05 | 0.01 | 0.02 | < 0.01 | < 0.01 | < 5 | < 0.05 | < 0.05 | < 0.1 | < 0.05 | 0.01 | [6 empty] | 117
| 1 | 6 | 0.05 | < 0.01 | < 0.05 | < 0.05 | 0.02 | 0.02 | < 0.01 | < 0.01 | < 5 | < 0.05 | < 0.05 | < 0.1 | < 0.05 | 0.01
| Mean |  | 0.055 |  |  |  | 0.01333333 | 0.02 | [7 empty] | 0.01
| Median |  | 0.055 |  |  |  | 0.01 | 0.02 | [7 empty] | 0.01
| Std Dev. |  | 0.005477226 |  |  |  | 0.005163978 | 0 | [7 empty] | 0
| Rel.Std.Dev. |  | 9.959% |  |  |  | 38.73% | 0% | [7 empty] | 0%
PDM3
| Z-Score (Absolute) |  | 5.17 | NA | NA | NA | 0.45 | 0.45 | NA | NA | NA | NA | NA | NA | NA | 0.9
| Analytical results for Tb in OREAS 926 (Certified Value < 0.8 ppm) | [21 empty] | Certified
Tb | Round | Replicate | Lab | Lab | Lab | Lab | Lab | Lab | Lab | Lab | Lab | Lab | Lab | [9 empty] | 1
| No | No | 02 | 03 | 04 | 05 | 09 | 13 | 14 | 16 | 18 | 19 | 21 | [9 empty] | ppm
|  |  | AR*OES/MS | AR*MS | AR*MS | AR*MS | AR*MS | AR*OES/MS | AR*MS | AR*OES/MS | AR*MS | AR*OES/MS | AR*OES/MS | [9 empty] | 2
2
| 1 | 1 | 0.49 | 0.576 | 0.6 | 0.8 | 0.36 | 0.6955472 | 0.291 | 0.464 | 0.4 | 0.4 | 0.52 | [9 empty] | 1
| 1 | 2 | 0.49 | 0.57 | 0.6 | 0.7 | 0.355 | 0.7276214 | 0.294 | 0.467 | 0.4 | 0.4 | 0.58 | [9 empty] | #N/A
| 1 | 3 | 0.49 | 0.541 | 0.7 | 0.7 | 0.37 | 0.7099077 | 0.267 | 0.497 | 0.4 | 0.4 | 0.59 | [9 empty] | 16
| 1 | 4 | 0.5 | 0.558 | 0.6 | 0.7 | 0.375 | 0.7191531 | 0.279 | 0.47 | 0.4 | 0.4 | 0.61 | [9 empty] | < 0.8
| 1 | 5 | 0.48 | 0.559 | 0.6 | 0.7 | 0.375 | 0.7549796 | 0.27 | 0.46 | 0.4 | 0.5 | 0.6 | [9 empty] | 118
| 1 | 6 | 0.49 | 0.548 | 0.6 | 0.7 | 0.38 | 0.7265687 | 0.289 | 0.469 | 0.5 | 0.5 | 0.6
| Mean |  | 0.49 | 0.5586667 | 0.6166667 | 0.7166667 | 0.3691667 | 0.7222963 | 0.2816667 | 0.4711667 | 0.4166667 | 0.4333333 | 0.5833333
| Median |  | 0.49 | 0.5585 | 0.6 | 0.7 | 0.3725 | 0.7228609 | 0.284 | 0.468 | 0.4 | 0.4 | 0.595
| Std Dev. |  | 0.006324555 | 0.01307925 | 0.04082483 | 0.04082483 | 0.009703951 | 0.0199684 | 0.01141344 | 0.01316688 | 0.04082483 | 0.05163978 | 0.03265986
| Rel.Std.Dev. |  | 1.291% | 2.341% | 6.62% | 5.696% | 2.629% | 2.765% | 4.052% | 2.795% | 9.798% | 11.92% | 5.599%
PDM3
| Z-Score (Absolute) |  | 0 | 0.5 | 0.92 | 1.64 | 0.87 | 1.68 | 1.51 | 0.14 | 0.65 | 0.41 | 0.67
| Analytical results for Te in OREAS 926 (Certified Value < 0.08 ppm) | [21 empty] | Certified
Te | Round | Replicate | Lab | Lab | Lab | Lab | Lab | Lab | Lab | Lab | Lab | Lab | Lab | Lab | Lab | Lab | Lab | [5 empty] | 1
| No | No | 02 | 03 | 04 | 05 | 06 | 07 | 09 | 13 | 14 | 15 | 16 | 18 | 19 | 21 | 22 | [5 empty] | ppm
|  |  | AR*OES/MS | AR*MS | AR*MS | AR*MS | AR*MS | AR*MS | AR*MS | AR*OES/MS | AR*MS | AR*OES | AR*OES/MS | AR*MS | AR*OES/MS | AR*OES/MS | AR*MS | [5 empty] | 3
3
| 1 | 1 | 0.07 | 0.03 | < 0.02 | 0.06 | 0.03 | 0.03 | < 0.1 | 0.0289784 | 0.03 | < 5 | < 0.05 | < 0.02 | < 1 | 0.09 | 0.03 | [5 empty] | 1
| 1 | 2 | 0.07 | 0.02 | < 0.02 | 0.05 | 0.03 | 0.03 | < 0.1 | 0.0502653 | 0.02 | < 5 | < 0.05 | 0.05 | < 1 | 0.05 | 0.02 | [5 empty] | 7
| 1 | 3 | 0.07 | 0.03 | < 0.02 | 0.08 | 0.05 | 0.03 | < 0.1 | 0.045213 | 0.03 | < 5 | 0.078 | < 0.02 | < 1 | < 0.05 | 0.04 | [5 empty] | 16
| 1 | 4 | 0.07 | 0.01 | < 0.02 | 0.05 | 0.03 | 0.04 | < 0.1 | 0.02265077 | 0.04 | < 5 | < 0.05 | < 0.02 | < 1 | < 0.05 | 0.04 | [5 empty] | < 0.08
| 1 | 5 | 0.07 | 0.02 | < 0.02 | 0.05 | 0.02 | 0.03 | < 0.1 | 0.05932263 | 0.01 | < 5 | < 0.05 | < 0.02 | < 1 | < 0.05 | 0.04 | [5 empty] | 119
| 1 | 6 | 0.07 | 0.02 | < 0.02 | 0.03 | 0.03 | 0.03 | < 0.1 | 0.03001782 | 0.04 | < 5 | 0.05 | < 0.02 | < 1 | < 0.05 | 0.02
| Mean |  | 0.07 | 0.02166667 |  | 0.05333333 | 0.03166667 | 0.03166667 |  | 0.03940799 | 0.02833333 |  | 0.064 | 0.05 |  | 0.07 | 0.03166667
| Median |  | 0.07 | 0.02 |  | 0.05 | 0.03 | 0.03 |  | 0.03761541 | 0.03 |  | 0.064 | 0.05 |  | 0.07 | 0.035
| Std Dev. |  | 0 | 0.007527727 |  | 0.01632993 | 0.009831921 | 0.004082483 |  | 0.0143243 | 0.01169045 |  | 0.01979899 |  |  | 0.02828427 | 0.009831921
| Rel.Std.Dev. |  | 0% | 34.74% |  | 30.62% | 31.05% | 12.89% |  | 36.35% | 41.26% |  | 30.94% |  |  | 40.41% | 31.05%
PDM3
| Z-Score (Absolute) |  | 1.81 | 1.05 | NA | 0.82 | 0.67 | 0.56 | NA | 0 | 0.65 | NA | 1.45 | 0.63 | NA | 1.81 | 0.46
| Analytical results for Th in OREAS 926 (Certified Value 14 ppm) | [21 empty] | Certified
Th | Round | Replicate | Lab | Lab | Lab | Lab | Lab | Lab | Lab | Lab | Lab | Lab | Lab | Lab | Lab | Lab | Lab | [5 empty] | 1
| No | No | 02 | 03 | 04 | 05 | 06 | 07 | 09 | 11 | 13 | 14 | 16 | 18 | 19 | 21 | 22 | [5 empty] | ppm
|  |  | AR*OES/MS | AR*MS | AR*MS | AR*MS | AR*MS | AR*MS | AR*MS | AR*OES | AR*OES/MS | AR*MS | AR*OES/MS | AR*MS | AR*OES/MS | AR*OES/MS | AR*MS | [5 empty] | 1
2
| 1 | 1 | 12.4 | 15.73 | 14.5 | 17 | 13.8 | 13.7 | 12.7 | 14 | 13.72012 | 11.51 | 14.828 | 12.9 | 14.93 | 15.1 | 14.1 | [5 empty] | 1
| 1 | 2 | 12.3 | 15.7 | 14.3 | 15.4 | 13.6 | 14.3 | 13.3 | 12 | 14.0514 | 11.46 | 14.922 | 13.1 | 14.44 | 15.7 | 14.2 | [5 empty] | #N/A
| 1 | 3 | 12.4 | 15.61 | 14.6 | 15 | 14.4 | 14.3 | 12.8 | 14 | 14.09608 | 11.4 | 15.2 | 12.8 | 14.2 | 15.2 | 13.7 | [5 empty] | 16
| 1 | 4 | 12.6 | 15.79 | 14.5 | 16.2 | 14.5 | 13.7 | 12.2 | 13 | 14.0166 | 11.28 | 14.964 | 13.4 | 14.75 | 15.3 | 13.8 | [5 empty] | 14.04302
| 1 | 5 | 12.2 | 15.96 | 14.3 | 16.3 | 13.2 | 13.9 | 12.7 | 14 | 14.16306 | 11.03 | 14.932 | 13.5 | 14.85 | 15.4 | 14.1 | [5 empty] | 120
| 1 | 6 | 12.4 | 15.93 | 14.7 | 15.4 | 14.1 | 14.2 | 13.2 | 14 | 14.13271 | 11.12 | 15.076 | 13.4 | 14.68 | 15.9 | 13.9
| Mean |  | 12.38333 | 15.78667 | 14.48333 | 15.88333 | 13.93333 | 14.01667 | 12.81667 | 13.5 | 14.03 | 11.3 | 14.987 | 13.18333 | 14.64167 | 15.43333 | 13.96667
| Median |  | 12.4 | 15.76 | 14.5 | 15.8 | 13.95 | 14.05 | 12.75 | 14 | 14.07374 | 11.34 | 14.948 | 13.25 | 14.715 | 15.35 | 14
| Std Dev. |  | 0.132916 | 0.1360392 | 0.1602082 | 0.7440878 | 0.4966555 | 0.2857738 | 0.3970726 | 0.83666 | 0.1608009 | 0.1925617 | 0.1314154 | 0.2926887 | 0.2740377 | 0.3076795 | 0.1966384
| Rel.Std.Dev. |  | 1.073% | 0.8617% | 1.106% | 4.685% | 3.565% | 2.039% | 3.098% | 6.197% | 1.146% | 1.704% | 0.8769% | 2.22% | 1.872% | 1.994% | 1.408%
| PDM3 |  | -11.82% | 12.42% | 3.135% | 13.1% | -0.7811% | -0.1877% | -8.733% | -3.867% | -0.09276% | -19.53% | 6.722% | -6.122% | 4.263% | 9.9% | -0.5437%
| Z-Score (Absolute) |  | 1.32 | 1.43 | 0.38 | 1.51 | 0.07 | 0 | 0.97 | 0.18 | 0.01 | 2.2 | 0.79 | 0.67 | 0.51 | 1.15 | 0.04
| Analytical results for Ti in OREAS 926 (Certified Value < 0.15 wt.%) | [21 empty] | Certified
Ti | Round | Replicate | Lab | Lab | Lab | Lab | Lab | Lab | Lab | Lab | Lab | Lab | Lab | Lab | Lab | Lab | Lab | Lab |  |  |  |  | 1
| No | No | 02 | 03 | 04 | 05 | 06 | 07 | 09 | 11 | 13 | 15 | 16 | 17 | 18 | 19 | 21 | 22 |  |  |  |  | wt.%
|  |  | AR*OES/MS | AR*OES | AR*OES | AR*OES | AR*MS | AR*MS | AR*OES | AR*OES | AR*OES/MS | AR*OES | AR*OES/MS | AR*OES | AR*OES | AR*OES | AR*OES/MS | AR*MS |  |  |  |  | 3
3
| 1 | 1 | 0.07 | 0.1388 | 0.17 | 0.18 | 0.097 | 0.099 | 0.06 | 0.054 | 0.2255 | 0.14 | 0.087 | 0.117 | 0.08 | 0.068 | 0.09 | 0.091 |  |  |  |  | 1
| 1 | 2 | 0.07 | 0.1349 | 0.16 | 0.18 | 0.097 | 0.106 | 0.055 | 0.052 | 0.2303 | 0.14 | 0.09 | 0.106 | 0.09 | 0.071 | 0.1 | 0.089 |  |  |  |  | #N/A
| 1 | 3 | 0.07 | 0.1153 | 0.17 | 0.18 | 0.102 | 0.104 | 0.06 | 0.054 | 0.2345 | 0.12 | 0.099 | 0.0994 | 0.08 | 0.069 | 0.1 | 0.09 |  |  |  |  | 16
| 1 | 4 | 0.07 | 0.1286 | 0.16 | 0.18 | 0.098 | 0.09 | 0.06 | 0.053 | 0.2358 | 0.13 | 0.092 | 0.0937 | 0.08 | 0.068 | 0.1 | 0.087 |  |  |  |  | < 0.15
| 1 | 5 | 0.07 | 0.1295 | 0.16 | 0.18 | 0.096 | 0.103 | 0.06 | 0.05 | 0.2278 | 0.14 | 0.088 | 0.112 | 0.09 | 0.072 | 0.1 | 0.093 |  |  |  |  | 121
| 1 | 6 | 0.07 | 0.1267 | 0.17 | 0.19 | 0.1 | 0.095 | 0.06 | 0.045 | 0.2236 | 0.14 | 0.085 | 0.101 | 0.09 | 0.08 | 0.1 | 0.086
| Mean |  | 0.07 | 0.1289667 | 0.165 | 0.1816667 | 0.09833333 | 0.0995 | 0.05916667 | 0.05133333 | 0.2295833 | 0.135 | 0.09016667 | 0.10485 | 0.085 | 0.07133333 | 0.09833333 | 0.08933333
| Median |  | 0.07 | 0.12905 | 0.165 | 0.18 | 0.0975 | 0.101 | 0.06 | 0.0525 | 0.22905 | 0.14 | 0.089 | 0.1035 | 0.085 | 0.07 | 0.1 | 0.0895
| Std Dev. |  | 0 | 0.008052743 | 0.005477226 | 0.004082483 | 0.002250926 | 0.006090977 | 0.002041241 | 0.003444803 | 0.004878285 | 0.0083666 | 0.004956477 | 0.008589703 | 0.005477226 | 0.004546061 | 0.004082483 | 0.002581989
| Rel.Std.Dev. |  | 0% | 6.244% | 3.32% | 2.247% | 2.289% | 6.122% | 3.45% | 6.711% | 2.125% | 6.197% | 5.497% | 8.192% | 6.444% | 6.373% | 4.152% | 2.89%
PDM3
| Z-Score (Absolute) |  | 0.67 | 0.7 | 1.53 | 1.92 | 0.01 | 0.01 | 0.92 | 1.07 | 3.03 | 0.91 | 0.2 | 0.14 | 0.32 | 0.68 | 0.03 | 0.22
| Analytical results for Tl in OREAS 926 (Certified Value 0.13 ppm) | [21 empty] | Certified
Tl | Round | Replicate | Lab | Lab | Lab | Lab | Lab | Lab | Lab | Lab | Lab | Lab | Lab | Lab | Lab | Lab | Lab | Lab | Lab |  |  |  | 1
| No | No | 02 | 03 | 04 | 05 | 06 | 07 | 09 | 11 | 13 | 14 | 15 | 16 | 17 | 18 | 19 | 21 | 22 |  |  |  | ppm
|  |  | AR*OES/MS | AR*MS | AR*MS | AR*MS | AR*MS | AR*MS | AR*MS | AR*OES | AR*OES/MS | AR*MS | AR*OES | AR*OES/MS | AR*OES | AR*MS | AR*OES/MS | AR*OES/MS | AR*MS |  |  |  | 2
2
| 1 | 1 | 0.03 | 0.14 | 0.16 | 0.21 | 0.12 | 0.14 | 0.13 | < 5 | 0.1850535 | 0.1 | < 10 | 0.121 | 12 | 0.08 | 0.14 | 0.17 | 0.12 |  |  |  | 1
| 1 | 2 | 0.03 | 0.15 | 0.16 | 0.19 | 0.11 | 0.14 | 0.14 | < 5 | 0.1768235 | 0.1 | < 10 | 0.118 | 13 | 0.08 | 0.14 | 0.14 | 0.12 |  |  |  | #N/A
| 1 | 3 | 0.03 | 0.14 | 0.15 | 0.19 | 0.14 | 0.14 | 0.14 | < 5 | 0.1921361 | 0.09 | < 10 | 0.122 | 15 | 0.08 | 0.14 | 0.14 | 0.12 |  |  |  | 16
| 1 | 4 | 0.03 | 0.15 | 0.15 | 0.21 | 0.13 | 0.14 | 0.14 | < 5 | 0.1686131 | 0.09 | < 10 | 0.115 | 15 | 0.09 | 0.13 | 0.14 | 0.12 |  |  |  | 0.1320924
| 1 | 5 | 0.03 | 0.14 | 0.16 | 0.19 | 0.13 | 0.14 | 0.14 | < 5 | 0.175014 | 0.09 | < 10 | 0.114 | 9 | 0.09 | 0.15 | 0.14 | 0.13 |  |  |  | 122
| 1 | 6 | 0.03 | 0.15 | 0.16 | 0.19 | 0.14 | 0.13 | 0.14 | < 5 | 0.1850108 | 0.09 | < 10 | 0.118 | 12 | 0.09 | 0.14 | 0.14 | 0.12
| Mean |  | 0.03 | 0.145 | 0.1566667 | 0.1966667 | 0.1283333 | 0.1383333 | 0.1383333 |  | 0.1804418 | 0.09333333 |  | 0.118 | 12.66667 | 0.085 | 0.14 | 0.145 | 0.1216667
| Median |  | 0.03 | 0.145 | 0.16 | 0.19 | 0.13 | 0.14 | 0.14 |  | 0.1809172 | 0.09 |  | 0.118 | 12.5 | 0.085 | 0.14 | 0.14 | 0.12
| Std Dev. |  | 0 | 0.005477226 | 0.005163978 | 0.01032796 | 0.01169045 | 0.004082483 | 0.004082483 |  | 0.008501439 | 0.005163978 |  | 0.003162278 | 2.250926 | 0.005477226 | 0.006324555 | 0.01224745 | 0.004082483
| Rel.Std.Dev. |  | 0% | 3.777% | 3.296% | 5.252% | 9.109% | 2.951% | 2.951% |  | 4.711% | 5.533% |  | 2.68% | 17.77% | 6.444% | 4.518% | 8.447% | 3.355%
| PDM3 |  | -77.29% | 9.772% | 18.6% | 48.89% | -2.846% | 4.725% | 4.725% |  | 36.6% | -29.34% |  | -10.67% | 9489% | -35.65% | 5.986% | 9.772% | -7.893%
| Z-Score (Absolute) |  | 3.98 | 0.25 | 0.67 | 2.15 | 0.37 | 0 | 0 | NA | 1.55 | 1.66 | NA | 0.75 | 460.8 | 1.96 | 0.06 | 0.06 | 0.61
| Analytical results for Tm in OREAS 926 (Certified Value > 0.4 ppm) | [21 empty] | Certified
Tm | Round | Replicate | Lab | Lab | Lab | Lab | Lab | Lab | Lab | Lab | [12 empty] | 1
| No | No | 03 | 04 | 05 | 09 | 13 | 14 | 18 | 19 | [12 empty] | ppm
|  |  | AR*MS | AR*MS | AR*MS | AR*MS | AR*OES/MS | AR*MS | AR*MS | AR*OES/MS | [12 empty] | 2
2
| 1 | 1 | 0.23 | 0.3 | 0.3 | 0.145 | 0.3085088 | 0.1 | 0.2 | 0.2 | [12 empty] | 1
| 1 | 2 | 0.23 | 0.3 | 0.3 | 0.145 | 0.3108708 | 0.1 | 0.2 | 0.2 | [12 empty] | #N/A
| 1 | 3 | 0.21 | 0.3 | 0.3 | 0.145 | 0.3198501 | 0.09 | 0.2 | 0.2 | [12 empty] | 16
| 1 | 4 | 0.22 | 0.3 | 0.3 | 0.14 | 0.3185012 | 0.1 | 0.2 | 0.2 | [12 empty] | > 0.4
| 1 | 5 | 0.22 | 0.3 | 0.3 | 0.14 | 0.3090429 | 0.09 | 0.2 | 0.2 | [12 empty] | 123
| 1 | 6 | 0.22 | 0.3 | 0.3 | 0.145 | 0.2997007 | 0.09 | 0.2 | 0.2
| Mean |  | 0.2216667 | 0.3 | 0.3 | 0.1433333 | 0.3110791 | 0.095 | 0.2 | 0.2
| Median |  | 0.22 | 0.3 | 0.3 | 0.145 | 0.3099569 | 0.095 | 0.2 | 0.2
| Std Dev. |  | 0.007527727 | 0 | 0 | 0.002581989 | 0.00737944 | 0.005477226 | 3.040471e-17 | 3.040471e-17
| Rel.Std.Dev. |  | 3.396% | 0% | 0% | 1.801% | 2.372% | 5.766% | 1.52e-14% | 1.52e-14%
PDM3
| Z-Score (Absolute) |  | 0.09 | 0.77 | 0.77 | 0.58 | 0.86 | 1 | 0.09 | 0.09
| Analytical results for U in OREAS 926 (Certified Value 1.9 ppm) | [21 empty] | Certified
U | Round | Replicate | Lab | Lab | Lab | Lab | Lab | Lab | Lab | Lab | Lab | Lab | Lab | Lab | Lab | Lab | [6 empty] | 1
| No | No | 02 | 03 | 04 | 05 | 06 | 07 | 09 | 13 | 14 | 16 | 18 | 19 | 21 | 22 | [6 empty] | ppm
|  |  | AR*OES/MS | AR*MS | AR*MS | AR*MS | AR*MS | AR*MS | AR*MS | AR*OES/MS | AR*MS | AR*OES/MS | AR*MS | AR*OES/MS | AR*OES/MS | AR*MS | [6 empty] | 2
2
| 1 | 1 | 1.95 | 2.14 | 2.2 | 2.6 | 1.69 | 1.73 | 1.58 | 2.084229 | 1.52 | 1.883 | 1.7 | 1.83 | 2.06 | 1.69 | [6 empty] | 1
| 1 | 2 | 1.93 | 2.15 | 2.1 | 2.4 | 1.64 | 1.82 | 1.66 | 2.123202 | 1.54 | 1.924 | 1.8 | 1.78 | 2.07 | 1.68 | [6 empty] | #N/A
| 1 | 3 | 1.97 | 2.08 | 2.2 | 2.3 | 1.75 | 1.81 | 1.6 | 2.154132 | 1.45 | 1.948 | 1.7 | 1.75 | 2.1 | 1.68 | [6 empty] | 16
| 1 | 4 | 1.96 | 2.12 | 2.2 | 2.5 | 1.76 | 1.67 | 1.58 | 2.126445 | 1.46 | 1.903 | 1.8 | 1.78 | 2.12 | 1.66 | [6 empty] | 1.900202
| 1 | 5 | 1.95 | 2.13 | 2.1 | 2.5 | 1.61 | 1.76 | 1.58 | 2.203785 | 1.35 | 1.875 | 1.8 | 1.85 | 2.09 | 1.7 | [6 empty] | 124
| 1 | 6 | 1.95 | 2.11 | 2.2 | 2.3 | 1.74 | 1.77 | 1.62 | 2.220158 | 1.45 | 1.932 | 1.8 | 1.76 | 2.16 | 1.7
| Mean |  | 1.951667 | 2.121667 | 2.166667 | 2.433333 | 1.698333 | 1.76 | 1.603333 | 2.151992 | 1.461667 | 1.910833 | 1.766667 | 1.791667 | 2.1 | 1.685
| Median |  | 1.95 | 2.125 | 2.2 | 2.45 | 1.715 | 1.765 | 1.59 | 2.140289 | 1.455 | 1.9135 | 1.8 | 1.78 | 2.095 | 1.685
| Std Dev. |  | 0.0132916 | 0.02483277 | 0.05163978 | 0.121106 | 0.06242329 | 0.0551362 | 0.03204164 | 0.05178233 | 0.06675827 | 0.02871527 | 0.05163978 | 0.03970726 | 0.0363318 | 0.01516575
| Rel.Std.Dev. |  | 0.681% | 1.17% | 2.383% | 4.977% | 3.676% | 3.133% | 1.998% | 2.406% | 4.567% | 1.503% | 2.923% | 2.216% | 1.73% | 0.9%
| PDM3 |  | 2.708% | 11.65% | 14.02% | 28.06% | -10.62% | -7.378% | -15.62% | 13.25% | -23.08% | 0.5595% | -7.027% | -5.712% | 10.51% | -11.33%
| Z-Score (Absolute) |  | 0.33 | 0.88 | 1.03 | 1.9 | 0.5 | 0.3 | 0.81 | 0.98 | 1.27 | 0.19 | 0.28 | 0.19 | 0.81 | 0.54
| Analytical results for V in OREAS 926 (Certified Value 30 ppm) | [21 empty] | Certified
V | Round | Replicate | Lab | Lab | Lab | Lab | Lab | Lab | Lab | Lab | Lab | Lab | Lab | Lab | Lab | Lab | Lab | Lab |  |  |  |  | 1
| No | No | 02 | 03 | 04 | 05 | 06 | 07 | 09 | 11 | 13 | 15 | 16 | 17 | 18 | 19 | 21 | 22 |  |  |  |  | ppm
|  |  | AR*OES/MS | AR*OES | AR*MS | AR*MS | AR*MS | AR*MS | AR*OES | AR*OES | AR*OES/MS | AR*OES | AR*OES/MS | AR*OES | AR*OES | AR*OES/MS | AR*OES/MS | AR*MS |  |  |  |  | 1
2
| 1 | 1 | 36 | 31 | 32 | 34 | 28 | 29 | 30 | 28 | 36 | 32 | 26.381 | 34 | 30 | 29.2 | 29 | 31 |  |  |  |  | 1
| 1 | 2 | 36 | 31 | 32 | 32 | 28 | 30 | 28 | 29 | 36.9 | 33 | 26.864 | 32 | 31 | 28.4 | 29 | 30 |  |  |  |  | #N/A
| 1 | 3 | 36 | 30 | 33 | 34 | 29 | 29 | 30 | 26 | 36.9 | 31 | 27.729 | 32 | 29 | 29.2 | 29 | 30 |  |  |  |  | 16
| 1 | 4 | 36 | 30 | 32 | 37 | 29 | 29 | 30 | 31 | 36.9 | 32 | 26.332 | 31 | 30 | 29.3 | 29 | 30 |  |  |  |  | 29.98879
| 1 | 5 | 37 | 30 | 31 | 34 | 29 | 29 | 30 | 26 | 36.9 | 32 | 26.324 | 33 | 31 | 29.8 | 29 | 31 |  |  |  |  | 125
| 1 | 6 | 36 | 30 | 31 | 33 | 29 | 28 | 28 | 27 | 36.9 | 32 | 26.314 | 32 | 31 | 28.1 | 30 | 30
| Mean |  | 36.16667 | 30.33333 | 31.83333 | 34 | 28.66667 | 29 | 29.33333 | 27.83333 | 36.75 | 32 | 26.65733 | 32.33333 | 30.33333 | 29 | 29.16667 | 30.33333
| Median |  | 36 | 30 | 32 | 34 | 29 | 29 | 30 | 27.5 | 36.9 | 32 | 26.3565 | 32 | 30.5 | 29.2 | 29 | 30
| Std Dev. |  | 0.4082483 | 0.5163978 | 0.7527727 | 1.67332 | 0.5163978 | 0.6324555 | 1.032796 | 1.94079 | 0.3674235 | 0.6324555 | 0.5661045 | 1.032796 | 0.8164966 | 0.6292853 | 0.4082483 | 0.5163978
| Rel.Std.Dev. |  | 1.129% | 1.702% | 2.365% | 4.922% | 1.801% | 2.181% | 3.521% | 6.973% | 0.9998% | 1.976% | 2.124% | 3.194% | 2.692% | 2.17% | 1.4% | 1.702%
| PDM3 |  | 20.6% | 1.149% | 6.151% | 13.38% | -4.409% | -3.297% | -2.186% | -7.188% | 22.55% | 6.707% | -11.11% | 7.818% | 1.149% | -3.297% | -2.741% | 1.149%
| Z-Score (Absolute) |  | 2.48 | 0 | 0.64 | 1.31 | 0.71 | 0.57 | 0.43 | 1.06 | 2.73 | 0.71 | 1.66 | 0.85 | 0 | 0.57 | 0.57 | 0
| Analytical results for W in OREAS 926 (Certified Value 2.92 ppm) | [21 empty] | Certified
W | Round | Replicate | Lab | Lab | Lab | Lab | Lab | Lab | Lab | Lab | Lab | Lab | Lab | Lab | Lab | Lab | Lab | Lab | Lab |  |  |  | 1
| No | No | 02 | 03 | 04 | 05 | 06 | 07 | 09 | 11 | 13 | 14 | 15 | 16 | 17 | 18 | 19 | 21 | 22 |  |  |  | ppm
|  |  | AR*OES/MS | AR*MS | AR*MS | AR*MS | AR*MS | AR*MS | AR*MS | AR*OES | AR*OES/MS | AR*MS | AR*OES | AR*OES/MS | AR*OES | AR*MS | AR*OES/MS | AR*OES/MS | AR*MS |  |  |  | 2
2
| 1 | 1 | 2.6 | 3.73 | 2.6 | 3.8 | 2.78 | 3.86 | 2.3 | 3 | 4.384633 | 2.37 | < 5 | 3.164 | < 10 | 3 | 3 | 3.4 | 2.68 |  |  |  | 1
| 1 | 2 | 2.7 | 3.54 | 2.6 | 3.3 | 3.3 | 3.26 | 2.4 | 4 | 4.516659 | 2.24 | < 5 | 3.192 | < 10 | 2.5 | 4 | 3.4 | 2.88 |  |  |  | #N/A
| 1 | 3 | 2.6 | 3.13 | 2.9 | 3 | 3.27 | 3.89 | 2.3 | 2 | 4.010867 | 2.19 | < 5 | 3.804 | < 10 | 2.5 | 3 | 3.1 | 2.27 |  |  |  | 16
| 1 | 4 | 2.7 | 3.21 | 2.6 | 3.5 | 3.28 | 3.88 | 2.3 | 3 | 4.8 | 2.29 | < 5 | 3.685 | < 10 | 2.3 | 3 | 3.3 | 3.03 |  |  |  | 2.919845
| 1 | 5 | 2.6 | 3.05 | 2.5 | 3.3 | 2.92 | 3.28 | 2.3 | 2 | 3.538095 | 2.38 | < 5 | 3.31 | < 10 | 2.5 | 3 | 3.3 | 2.94 |  |  |  | 126
| 1 | 6 | 2.6 | 3.05 | 2.4 | 3.6 | 3.13 | 3.56 | 2.4 | 2 | 4.62 | 2.21 | < 5 | 3.292 | < 10 | 2.7 | 3 | 3.3 | 2.52
| Mean |  | 2.633333 | 3.285 | 2.6 | 3.416667 | 3.113333 | 3.621667 | 2.333333 | 2.666667 | 4.311709 | 2.28 |  | 3.407833 |  | 2.583333 | 3.166667 | 3.3 | 2.72
| Median |  | 2.6 | 3.17 | 2.6 | 3.4 | 3.2 | 3.71 | 2.3 | 2.5 | 4.450646 | 2.265 |  | 3.301 |  | 2.5 | 3 | 3.3 | 2.78
| Std Dev. |  | 0.05163978 | 0.2839542 | 0.167332 | 0.2786874 | 0.2172249 | 0.2989593 | 0.05163978 | 0.8164966 | 0.4625536 | 0.08099383 |  | 0.2693685 |  | 0.2401388 | 0.4082483 | 0.1095445 | 0.2878194
| Rel.Std.Dev. |  | 1.961% | 8.644% | 6.436% | 8.157% | 6.977% | 8.255% | 2.213% | 30.62% | 10.73% | 3.552% |  | 7.904% |  | 9.296% | 12.89% | 3.32% | 10.58%
| PDM3 |  | -9.813% | 12.51% | -10.95% | 17.02% | 6.627% | 24.04% | -20.09% | -8.671% | 47.67% | -21.91% |  | 16.71% |  | -11.52% | 8.453% | 13.02% | -6.844%
| Z-Score (Absolute) |  | 0.62 | 0.48 | 0.67 | 0.7 | 0.19 | 1.05 | 1.12 | 0.56 | 2.21 | 1.21 | NA | 0.69 | NA | 0.84 | 0 | 0.51 | 0.47
| Analytical results for Y in OREAS 926 (Certified Value 13.6 ppm) | [21 empty] | Certified
Y | Round | Replicate | Lab | Lab | Lab | Lab | Lab | Lab | Lab | Lab | Lab | Lab | Lab | Lab | Lab | Lab | Lab | Lab |  |  |  |  | 1
| No | No | 02 | 03 | 04 | 05 | 06 | 07 | 09 | 13 | 14 | 15 | 16 | 17 | 18 | 19 | 21 | 22 |  |  |  |  | ppm
|  |  | AR*OES/MS | AR*MS | AR*OES | AR*OES | AR*MS | AR*MS | AR*MS | AR*OES/MS | AR*MS | AR*OES | AR*OES/MS | AR*OES | AR*MS | AR*OES/MS | AR*OES/MS | AR*MS |  |  |  |  | 1
1
| 1 | 1 | 9.02 | 15.79 | 17 | 18 | 12.4 | 13 | 10.7 | 18.61262 | 7.19 | 16 | 12.295 | 15 | 11.5 | 11.2 | 13.1 | 12.6 |  |  |  |  | 1
| 1 | 2 | 8.98 | 15.58 | 17 | 18 | 12.55 | 14 | 10.6 | 18.41 | 7.38 | 16 | 12.699 | 14 | 11.5 | 10.9 | 13.1 | 12.4 |  |  |  |  | #N/A
| 1 | 3 | 8.96 | 14.71 | 17 | 18 | 13.2 | 13.7 | 10.2 | 18.97 | 6.71 | 15 | 13.972 | 13 | 11.7 | 10.5 | 13.5 | 12.15 |  |  |  |  | 16
| 1 | 4 | 9.11 | 15.07 | 16 | 19 | 13.05 | 12.25 | 10.7 | 18.72 | 7.04 | 15 | 12.749 | 13 | 11.7 | 11.1 | 13.4 | 12.15 |  |  |  |  | 13.62706
| 1 | 5 | 9.03 | 15.21 | 16 | 18 | 11.85 | 13.55 | 10.8 | 18.35412 | 6.43 | 16 | 12.451 | 14 | 11.7 | 11.3 | 13.7 | 12.4 |  |  |  |  | 127
| 1 | 6 | 9.04 | 15.18 | 17 | 18 | 12.95 | 12.95 | 10.7 | 18.39 | 6.91 | 16 | 12.513 | 13 | 11.9 | 11 | 13.9 | 12
| Mean |  | 9.023333 | 15.25667 | 16.66667 | 18.16667 | 12.66667 | 13.24167 | 10.61667 | 18.57612 | 6.943333 | 15.66667 | 12.77983 | 13.66667 | 11.66667 | 11 | 13.45 | 12.28333
| Median |  | 9.025 | 15.195 | 17 | 18 | 12.75 | 13.275 | 10.7 | 18.51131 | 6.975 | 16 | 12.606 | 13.5 | 11.7 | 11.05 | 13.45 | 12.275
| Std Dev. |  | 0.05240865 | 0.3822913 | 0.5163978 | 0.4082483 | 0.5026596 | 0.6335745 | 0.2136976 | 0.2402896 | 0.3405682 | 0.5163978 | 0.6071476 | 0.8164966 | 0.1505545 | 0.2828427 | 0.3209361 | 0.2206052
| Rel.Std.Dev. |  | 0.5808% | 2.506% | 3.098% | 2.247% | 3.968% | 4.785% | 2.013% | 1.294% | 4.905% | 3.296% | 4.751% | 5.974% | 1.29% | 2.571% | 2.386% | 1.796%
| PDM3 |  | -33.78% | 11.96% | 22.31% | 33.31% | -7.048% | -2.828% | -22.09% | 36.32% | -49.05% | 14.97% | -6.217% | 0.2907% | -14.39% | -19.28% | -1.299% | -9.861%
| Z-Score (Absolute) |  | 1.26 | 0.74 | 1.19 | 1.62 | 0.09 | 0.09 | 0.72 | 1.8 | 1.93 | 0.87 | 0.13 | 0.23 | 0.41 | 0.63 | 0.16 | 0.21
| Analytical results for Yb in OREAS 926 (Certified Value < 2 ppm) | [21 empty] | Certified
Yb | Round | Replicate | Lab | Lab | Lab | Lab | Lab | Lab | Lab | Lab | Lab | Lab | Lab | [9 empty] | 1
| No | No | 02 | 03 | 04 | 05 | 09 | 13 | 14 | 16 | 18 | 19 | 21 | [9 empty] | ppm
|  |  | AR*OES/MS | AR*MS | AR*MS | AR*MS | AR*MS | AR*OES/MS | AR*MS | AR*OES/MS | AR*MS | AR*OES/MS | AR*OES/MS | [9 empty] | 2
2
| 1 | 1 | 1 | 1.51 | 1.6 | 1.9 | 0.9 | 1.981999 | 0.65 | 1.105 | 1 | 0.6 | 1.3 | [9 empty] | 1
| 1 | 2 | 1 | 1.62 | 1.5 | 1.8 | 0.9 | 2.029214 | 0.7 | 1.124 | 1 | 0.6 | 1.2 | [9 empty] | #N/A
| 1 | 3 | 1 | 1.39 | 1.6 | 1.8 | 0.91 | 2.128298 | 0.59 | 1.21 | 1 | 0.5 | 1.3 | [9 empty] | 16
| 1 | 4 | 1 | 1.43 | 1.5 | 2 | 0.89 | 2.108609 | 0.6 | 1.145 | 1.1 | 0.5 | 1.3 | [9 empty] | < 2
| 1 | 5 | 0.9 | 1.46 | 1.5 | 1.8 | 0.93 | 2.126286 | 0.57 | 1.117 | 1 | 0.6 | 1.3 | [9 empty] | 128
| 1 | 6 | 1 | 1.45 | 1.6 | 1.8 | 0.92 | 2.100637 | 0.63 | 1.147 | 1.1 | 0.6 | 1.3
| Mean |  | 0.9833333 | 1.476667 | 1.55 | 1.85 | 0.9083333 | 2.079174 | 0.6233333 | 1.141333 | 1.033333 | 0.5666667 | 1.283333
| Median |  | 1 | 1.455 | 1.55 | 1.8 | 0.905 | 2.104623 | 0.615 | 1.1345 | 1 | 0.6 | 1.3
| Std Dev. |  | 0.04082483 | 0.08041559 | 0.05477226 | 0.083666 | 0.0147196 | 0.05983096 | 0.04718757 | 0.03734524 | 0.05163978 | 0.05163978 | 0.04082483
| Rel.Std.Dev. |  | 4.152% | 5.446% | 3.534% | 4.522% | 1.621% | 2.878% | 7.57% | 3.272% | 4.997% | 9.113% | 3.181%
PDM3
| Z-Score (Absolute) |  | 0.32 | 0.67 | 0.82 | 1.36 | 0.47 | 1.89 | 1.04 | 0 | 0.22 | 1.16 | 0.29
| Analytical results for Zn in OREAS 926 (Certified Value 390 ppm) | [21 empty] | Certified
Zn | Round | Replicate | Lab | Lab | Lab | Lab | Lab | Lab | Lab | Lab | Lab | Lab | Lab | Lab | Lab | Lab | Lab | Lab | Lab | Lab | Lab |  | 1
| No | No | 02 | 03 | 04 | 05 | 06 | 07 | 08 | 09 | 10 | 11 | 13 | 15 | 16 | 17 | 18 | 19 | 20 | 21 | 22 |  | ppm
|  |  | AR*OES/MS | AR*OES | AR*OES | AR*OES | AR*MS | AR*MS | AR*OES | AR*OES | AR*OES | AR*OES | AR*OES/MS | AR*OES | AR*OES/MS | AR*OES | AR*OES | AR*OES | AR*OES | AR*OES/MS | AR*MS |  | 0
0
| 1 | 1 | 398 | 403 | 400 | 373 | 378 | 411 | 449.61435 | 380 | 418 | 359 | 379 | 380 | 393.575 | 391 | 385 | 398 | 420 | 393 | 406 |  | 1
| 1 | 2 | 397 | 404 | 411 | 388 | 386 | 411 | 461.1431 | 382 | 368 | 405 | 370 | 380 | 387.942 | 369 | 395 | 393 | 412 | 389 | 396 |  | #N/A
| 1 | 3 | 396 | 395 | 403 | 376 | 389 | 401 | 457.58155 | 385 | 371 | 316 | 370 | 380 | 389.622 | 356 | 386 | 397 | 419 | 373 | 401 |  | 16
| 1 | 4 | 407 | 403 | 398 | 380 | 383 | 398 | 448.31485 | 386 | 375 | 394 | 381.5361 | 380 | 400.587 | 365 | 393 | 392 | 416 | 383 | 390 |  | 390.0773
| 1 | 5 | 410 | 408 | 397 | 365 | 384 | 403 | 451.09095 | 389 | 387 | 346 | 375 | 380 | 424.161 | 378 | 406 | 397 | 427 | 390 | 399 |  | 129
| 1 | 6 | 401 | 400 | 404 | 370 | 384 | 389 | 451.36465 | 378 | 374 | 350 | 379 | 380 | 404.128 | 383 | 395 | 397 | 424 | 407 | 394
| Mean |  | 401.5 | 402.1667 | 402.1667 | 375.3333 | 384 | 402.1667 | 453.1849 | 383.3333 | 382.1667 | 361.6667 | 375.756 | 380 | 400.0025 | 373.6667 | 393.3333 | 395.6667 | 419.6667 | 389.1667 | 397.6667
| Median |  | 399.5 | 403 | 401.5 | 374.5 | 384 | 402 | 451.2278 | 383.5 | 374.5 | 354.5 | 377 | 380 | 397.081 | 373.5 | 394 | 397 | 419.5 | 389.5 | 397.5
| Std Dev. |  | 5.75326 | 4.355074 | 5.115336 | 8.041559 | 3.63318 | 8.352644 | 5.03642 | 4.082483 | 18.71274 | 32.85524 | 4.925278 | 0 | 13.38296 | 12.76976 | 7.607014 | 2.503331 | 5.391351 | 11.25019 | 5.609516
| Rel.Std.Dev. |  | 1.433% | 1.083% | 1.272% | 2.143% | 0.9461% | 2.077% | 1.111% | 1.065% | 4.896% | 9.084% | 1.311% | 0% | 3.346% | 3.417% | 1.934% | 0.6327% | 1.285% | 2.891% | 1.411%
| PDM3 |  | 2.928% | 3.099% | 3.099% | -3.78% | -1.558% | 3.099% | 16.18% | -1.729% | -2.028% | -7.283% | -3.671% | -2.583% | 2.544% | -4.207% | 0.8347% | 1.433% | 7.586% | -0.2335% | 1.946%
| Z-Score (Absolute) |  | 0.59 | 0.64 | 0.64 | 1.3 | 0.67 | 0.64 | 4.32 | 0.72 | 1.32 | 1.63 | 1.27 | 0.96 | 0.48 | 1.42 | 0 | 0.17 | 1.9 | 0.3 | 0.31
| Analytical results for Zr in OREAS 926 (Certified Value 22.1 ppm) | [21 empty] | Certified
Zr | Round | Replicate | Lab | Lab | Lab | Lab | Lab | Lab | Lab | Lab | Lab | Lab | Lab | Lab | Lab | Lab | Lab | [5 empty] | 1
| No | No | 02 | 03 | 04 | 05 | 06 | 07 | 09 | 13 | 14 | 15 | 16 | 18 | 19 | 21 | 22 | [5 empty] | ppm
|  |  | AR*OES/MS | AR*MS | AR*OES | AR*MS | AR*MS | AR*MS | AR*MS | AR*OES/MS | AR*MS | AR*OES | AR*OES/MS | AR*OES | AR*OES | AR*OES/MS | AR*MS | [5 empty] | 1
1
| 1 | 1 | 19.1 | 22.9 | 35 | 37.4 | 26.1 | 26.1 | 21 | 40.11787 | 14.5 | 34 | 19.327 | 21 | 20 | 27.2 | 23.9 | [5 empty] | 1
| 1 | 2 | 19.5 | 23.2 | 36 | 34.1 | 25.2 | 27.7 | 21 | 42.24382 | 15.2 | 34 | 20.701 | 21 | 20 | 27.6 | 23.6 | [5 empty] | 8
| 1 | 3 | 19.6 | 21 | 35 | 36.8 | 26.5 | 27.9 | 21 | 40.77851 | 13.5 | 33 | 22.359 | 21 | 20 | 27.9 | 22.9 | [5 empty] | 16
| 1 | 4 | 19.5 | 21.8 | 31 | 41.8 | 26.5 | 24.8 | 21 | 42.13527 | 14.3 | 34 | 19.982 | 21 | 20 | 28 | 23.2 | [5 empty] | 22.0525
| 1 | 5 | 19.1 | 22.2 | 37 | 39 | 24.2 | 26.9 | 22 | 41.92699 | 12.5 | 34 | 20.095 | 20 | 20 | 27.8 | 24.4 | [5 empty] | 130
| 1 | 6 | 19.3 | 21.7 | 34 | 39.8 | 26.6 | 26.2 | 22 | 40.36963 | 14.2 | 35 | 21.821 | 21 | 20 | 28.1 | 22.8
| Mean |  | 19.35 | 22.13333 | 34.66667 | 38.15 | 25.85 | 26.6 | 21.33333 | 41.26202 | 14.03333 | 34 | 20.71417 | 20.83333 | 20 | 27.76667 | 23.46667
| Median |  | 19.4 | 22 | 35 | 38.2 | 26.3 | 26.55 | 21 | 41.35275 | 14.25 | 34 | 20.398 | 21 | 20 | 27.85 | 23.4
| Std Dev. |  | 0.2167948 | 0.8140434 | 2.065591 | 2.666646 | 0.9607289 | 1.152389 | 0.5163978 | 0.949515 | 0.9287985 | 0.6324555 | 1.163993 | 0.4082483 | 0 | 0.3265986 | 0.6186006
| Rel.Std.Dev. |  | 1.12% | 3.678% | 5.958% | 6.99% | 3.717% | 4.332% | 2.421% | 2.301% | 6.619% | 1.86% | 5.619% | 1.96% | 0% | 1.176% | 2.636%
| PDM3 |  | -12.25% | 0.3665% | 57.2% | 73% | 17.22% | 20.62% | -3.261% | 87.11% | -36.36% | 54.18% | -6.069% | -5.528% | -9.307% | 25.91% | 6.413%
| Z-Score (Absolute) |  | 0.8 | 0.26 | 2.32 | 2.86 | 0.53 | 0.61 | 0.41 | 3.46 | 1.83 | 2.05 | 0.54 | 0.48 | 0.67 | 0.84 | 0
Note on C17: Z-Scores have been calculated after removal of individual outliers. Laboratory batches are rejected if Z-Score > 2.5.
Note on C35: Z-Scores have been calculated after removal of individual outliers. Laboratory batches are rejected if Z-Score > 2.5.
Note on C53: Z-Scores have been calculated after removal of individual outliers. Laboratory batches are rejected if Z-Score > 2.5.
Note on C71: Z-Scores have been calculated after removal of individual outliers. Laboratory batches are rejected if Z-Score > 2.5.
Note on C89: Z-Scores have been calculated after removal of individual outliers. Laboratory batches are rejected if Z-Score > 2.5.
Note on C107: Z-Scores have been calculated after removal of individual outliers. Laboratory batches are rejected if Z-Score > 2.5.
Note on C125: Z-Scores have been calculated after removal of individual outliers. Laboratory batches are rejected if Z-Score > 2.5.
Note on C143: Z-Scores have been calculated after removal of individual outliers. Laboratory batches are rejected if Z-Score > 2.5.
Note on C161: Z-Scores have been calculated after removal of individual outliers. Laboratory batches are rejected if Z-Score > 2.5.
Note on C179: Z-Scores have been calculated after removal of individual outliers. Laboratory batches are rejected if Z-Score > 2.5.
Note on C197: Z-Scores have been calculated after removal of individual outliers. Laboratory batches are rejected if Z-Score > 2.5.
Note on C215: Z-Scores have been calculated after removal of individual outliers. Laboratory batches are rejected if Z-Score > 2.5.
Note on C233: Z-Scores have been calculated after removal of individual outliers. Laboratory batches are rejected if Z-Score > 2.5.
Note on C251: Z-Scores have been calculated after removal of individual outliers. Laboratory batches are rejected if Z-Score > 2.5.
Note on C269: Z-Scores have been calculated after removal of individual outliers. Laboratory batches are rejected if Z-Score > 2.5.
Note on C287: Z-Scores have been calculated after removal of individual outliers. Laboratory batches are rejected if Z-Score > 2.5.
Note on C305: Z-Scores have been calculated after removal of individual outliers. Laboratory batches are rejected if Z-Score > 2.5.
Note on C323: Z-Scores have been calculated after removal of individual outliers. Laboratory batches are rejected if Z-Score > 2.5.
Note on C341: Z-Scores have been calculated after removal of individual outliers. Laboratory batches are rejected if Z-Score > 2.5.
Note on C359: Z-Scores have been calculated after removal of individual outliers. Laboratory batches are rejected if Z-Score > 2.5.
Note on C377: Z-Scores have been calculated after removal of individual outliers. Laboratory batches are rejected if Z-Score > 2.5.
Note on C395: Z-Scores have been calculated after removal of individual outliers. Laboratory batches are rejected if Z-Score > 2.5.
Note on C413: Z-Scores have been calculated after removal of individual outliers. Laboratory batches are rejected if Z-Score > 2.5.
Note on C431: Z-Scores have been calculated after removal of individual outliers. Laboratory batches are rejected if Z-Score > 2.5.
Note on C449: Z-Scores have been calculated after removal of individual outliers. Laboratory batches are rejected if Z-Score > 2.5.
Note on C467: Z-Scores have been calculated after removal of individual outliers. Laboratory batches are rejected if Z-Score > 2.5.
Note on C485: Z-Scores have been calculated after removal of individual outliers. Laboratory batches are rejected if Z-Score > 2.5.
Note on C503: Z-Scores have been calculated after removal of individual outliers. Laboratory batches are rejected if Z-Score > 2.5.
Note on C521: Z-Scores have been calculated after removal of individual outliers. Laboratory batches are rejected if Z-Score > 2.5.
Note on C539: Z-Scores have been calculated after removal of individual outliers. Laboratory batches are rejected if Z-Score > 2.5.
Note on C557: Z-Scores have been calculated after removal of individual outliers. Laboratory batches are rejected if Z-Score > 2.5.
Note on C575: Z-Scores have been calculated after removal of individual outliers. Laboratory batches are rejected if Z-Score > 2.5.
Note on C593: Z-Scores have been calculated after removal of individual outliers. Laboratory batches are rejected if Z-Score > 2.5.
Note on C611: Z-Scores have been calculated after removal of individual outliers. Laboratory batches are rejected if Z-Score > 2.5.
Note on C629: Z-Scores have been calculated after removal of individual outliers. Laboratory batches are rejected if Z-Score > 2.5.
Note on C647: Z-Scores have been calculated after removal of individual outliers. Laboratory batches are rejected if Z-Score > 2.5.
Note on C665: Z-Scores have been calculated after removal of individual outliers. Laboratory batches are rejected if Z-Score > 2.5.
Note on C683: Z-Scores have been calculated after removal of individual outliers. Laboratory batches are rejected if Z-Score > 2.5.
Note on C701: Z-Scores have been calculated after removal of individual outliers. Laboratory batches are rejected if Z-Score > 2.5.
Note on C719: Z-Scores have been calculated after removal of individual outliers. Laboratory batches are rejected if Z-Score > 2.5.
Note on C737: Z-Scores have been calculated after removal of individual outliers. Laboratory batches are rejected if Z-Score > 2.5.
Note on C755: Z-Scores have been calculated after removal of individual outliers. Laboratory batches are rejected if Z-Score > 2.5.
Note on C773: Z-Scores have been calculated after removal of individual outliers. Laboratory batches are rejected if Z-Score > 2.5.
Note on C791: Z-Scores have been calculated after removal of individual outliers. Laboratory batches are rejected if Z-Score > 2.5.
Note on C809: Z-Scores have been calculated after removal of individual outliers. Laboratory batches are rejected if Z-Score > 2.5.
Note on C827: Z-Scores have been calculated after removal of individual outliers. Laboratory batches are rejected if Z-Score > 2.5.
Note on C845: Z-Scores have been calculated after removal of individual outliers. Laboratory batches are rejected if Z-Score > 2.5.
Note on C863: Z-Scores have been calculated after removal of individual outliers. Laboratory batches are rejected if Z-Score > 2.5.
Note on C881: Z-Scores have been calculated after removal of individual outliers. Laboratory batches are rejected if Z-Score > 2.5.
Note on C899: Z-Scores have been calculated after removal of individual outliers. Laboratory batches are rejected if Z-Score > 2.5.
Note on C917: Z-Scores have been calculated after removal of individual outliers. Laboratory batches are rejected if Z-Score > 2.5.
Note on C935: Z-Scores have been calculated after removal of individual outliers. Laboratory batches are rejected if Z-Score > 2.5.
Note on C953: Z-Scores have been calculated after removal of individual outliers. Laboratory batches are rejected if Z-Score > 2.5.
Note on C971: Z-Scores have been calculated after removal of individual outliers. Laboratory batches are rejected if Z-Score > 2.5.
Note on C989: Z-Scores have been calculated after removal of individual outliers. Laboratory batches are rejected if Z-Score > 2.5.
Note on C1007: Z-Scores have been calculated after removal of individual outliers. Laboratory batches are rejected if Z-Score > 2.5.
Note on C1025: Z-Scores have been calculated after removal of individual outliers. Laboratory batches are rejected if Z-Score > 2.5.
Note on C1043: Z-Scores have been calculated after removal of individual outliers. Laboratory batches are rejected if Z-Score > 2.5.
Note on C1061: Z-Scores have been calculated after removal of individual outliers. Laboratory batches are rejected if Z-Score > 2.5.
Note on C1079: Z-Scores have been calculated after removal of individual outliers. Laboratory batches are rejected if Z-Score > 2.5.
Note on C1097: Z-Scores have been calculated after removal of individual outliers. Laboratory batches are rejected if Z-Score > 2.5.
Note on C1115: Z-Scores have been calculated after removal of individual outliers. Laboratory batches are rejected if Z-Score > 2.5.
Note on C1133: Z-Scores have been calculated after removal of individual outliers. Laboratory batches are rejected if Z-Score > 2.5.
Note on C1151: Z-Scores have been calculated after removal of individual outliers. Laboratory batches are rejected if Z-Score > 2.5.
Note on C1169: Z-Scores have been calculated after removal of individual outliers. Laboratory batches are rejected if Z-Score > 2.5.
Note on C1187: Z-Scores have been calculated after removal of individual outliers. Laboratory batches are rejected if Z-Score > 2.5.

## IRC
| Analytical results for S in OREAS 926 (Indicative Value 1.19 wt.%) |  |  |  |  | Indicative
S | Round | Replicate | Lab | Lab | Lab | 1
| No | No | 01 | 10 | 20 | wt.%
|  |  | IRC | IRC | IRC | 2
2
| 1 | 1 | NA | 1.13 | 1.26 | 1
| 1 | 2 | NA | 1.13 | 1.24 | 5
| 1 | 3 | NA | 1.13 | 1.24 | 16
| 1 | 4 | NA | 1.13 | 1.26 | 1.19
| 1 | 5 | NA | 1.13 | 1.24 | 11
| 1 | 6 | NA | 1.14 | 1.25
| Mean |  |  | 1.131667 | 1.248333
| Median |  |  | 1.13 | 1.245
| Std Dev. |  |  | 0.004082483 | 0.009831921
| Rel.Std.Dev. |  |  | 0.3607% | 0.7876%
| PDM3 |  |  | -4.902% | 4.902%
| Z-Score (Absolute) |  | NA | 0.67 | 0.67
Note on C17: Z-Scores have been calculated after removal of individual outliers. Laboratory batches are rejected if Z-Score > 2.5.

## PF ICP
| Analytical results for Ag in OREAS 926 (Certified Value < 3 ppm) | [15 empty] | Certified
Ag | Round | Replicate | Lab | Lab | Lab | Lab | Lab | [9 empty] | 1
| No | No | 02 | 09 | 10 | 16 | 21 | [9 empty] | ppm
|  |  | PF*OES/MS | PF*MS | PF*MS | PF*OES/MS | PF*OES/MS | [9 empty] | 2
2
| 1 | 1 | 11 | < 5 | < 10 | 2.767 | 4 | [9 empty] | 1
| 1 | 2 | 11 | < 5 | < 10 | 3.831 | 3 | [9 empty] | #N/A
| 1 | 3 | 11 | < 5 | < 10 | 2.812 | 2 | [9 empty] | 16
| 1 | 4 | 11 | < 5 | < 10 | 2.74 | 3 | [9 empty] | < 3
| 1 | 5 | 11 | < 5 | < 10 | 2.83 | 3 | [9 empty] | 132
| 1 | 6 | 11 | < 5 | < 10 | 4.14 | 2
| Mean |  | 11 |  |  | 3.186667 | 2.833333
| Median |  | 11 |  |  | 2.821 | 3
| Std Dev. |  | 0 |  |  | 0.6272523 | 0.7527727
| Rel.Std.Dev. |  | 0% |  |  | 19.68% | 26.57%
PDM3
| Z-Score (Absolute) |  | 33.18 | NA | NA | 0 | 0.67
| Analytical results for Al in OREAS 926 (Certified Value 7.49 wt.%) | [15 empty] | Certified
Al | Round | Replicate | Lab | Lab | Lab | Lab | Lab | Lab | Lab | Lab | Lab | Lab | Lab |  |  |  | 1
| No | No | 02 | 04 | 05 | 13 | 15 | 16 | 17 | 18 | 19 | 20 | 21 |  |  |  | wt.%
|  |  | PF*OES/MS | PF*OES | PF*OES | PF*OES | PF*AAS | PF*OES/MS | PF*OES/MS | PF*OES | PF*OES | PF*OES | PF*OES/MS |  |  |  | 2
3
| 1 | 1 | 7.81 | 7.6 | 7.54 | 8.11 | 6.97 | 7.212 | 8.61354 | 7.21 | 7.54 | 7.33 | 7.4 |  |  |  | 1
| 1 | 2 | 7.88 | 7.36 | 7.53 | 8.142454 | 7 | 7.278 | 7.77386 | 7.29 | 7.55 | 7.5 | 7.34 |  |  |  | #N/A
| 1 | 3 | 8.09 | 7.44 | 7.58 | 8.144769 | 7.17 | 7.266 | 7.96208 | 7.47 | 7.61 | 7.29 | 7.49 |  |  |  | 16
| 1 | 4 | 8.12 | 7.3 | 7.64 | 8.088658 | 6.93 | 7.168 | 7.90494 | 7.39 | 7.52 | 7.33 | 7.49 |  |  |  | 7.49155
| 1 | 5 | 8.12 | 7.02 | 7.54 | 8.089431 | 7.17 | 7.441 | 8.0388 | 7.55 | 7.64 | 7.62 | 7.32 |  |  |  | 133
| 1 | 6 | 7.88 | 6.97 | 7.59 | 8.028862 | 7.05 | 7.402 | 7.97532 | 7.42 | 7.58 | 7.52 | 7.44
| Mean |  | 7.983333 | 7.281667 | 7.57 | 8.100696 | 7.048333 | 7.2945 | 8.044757 | 7.388333 | 7.573333 | 7.431667 | 7.413333
| Median |  | 7.985 | 7.33 | 7.56 | 8.099715 | 7.025 | 7.272 | 7.9687 | 7.405 | 7.565 | 7.415 | 7.42
| Std Dev. |  | 0.1415156 | 0.244329 | 0.04195235 | 0.04290602 | 0.1020621 | 0.1066879 | 0.2926228 | 0.1227056 | 0.04546061 | 0.1331791 | 0.0731209
| Rel.Std.Dev. |  | 1.773% | 3.355% | 0.5542% | 0.5297% | 1.448% | 1.463% | 3.637% | 1.661% | 0.6003% | 1.792% | 0.9863%
| PDM3 |  | 6.565% | -2.802% | 1.047% | 8.131% | -5.916% | -2.63% | 7.384% | -1.378% | 1.092% | -0.7993% | -1.044%
| Z-Score (Absolute) |  | 2.63 | 0.71 | 0.66 | 3.18 | 1.82 | 0.65 | 2.38 | 0.21 | 0.67 | 0 | 0.09
| Analytical results for As in OREAS 926 (Certified Value < 10 ppm) | [15 empty] | Certified
As | Round | Replicate | Lab | Lab | Lab | Lab | Lab | Lab | Lab | Lab | Lab | Lab | Lab |  |  |  | 1
| No | No | 02 | 04 | 05 | 10 | 13 | 15 | 16 | 17 | 18 | 20 | 21 |  |  |  | ppm
|  |  | PF*OES/MS | PF*MS | PF*MS | PF*MS | PF*MS | PF*AAS | PF*OES/MS | PF*OES/MS | PF*MS | PF*OES | PF*OES/MS |  |  |  | 1
1
| 1 | 1 | 17 | < 5 | < 5 | < 20 | < 20 | < 100 | 8.783 | < 1000 | < 5 | < 100 | 8 |  |  |  | 1
| 1 | 2 | 17 | < 5 | < 5 | < 20 | < 20 | < 100 | 10.624 | < 1000 | < 5 | < 100 | 7 |  |  |  | #N/A
| 1 | 3 | 18 | < 5 | < 5 | < 20 | < 20 | < 100 | 12.026 | < 1000 | < 5 | < 100 | 8 |  |  |  | 16
| 1 | 4 | 17 | < 5 | 7 | < 20 | < 20 | < 100 | 9.706 | < 1000 | < 5 | < 100 | 8 |  |  |  | < 10
| 1 | 5 | 17 | < 5 | < 5 | < 20 | < 20 | < 100 | 7.526 | < 1000 | < 5 | < 100 | 8 |  |  |  | 134
| 1 | 6 | 17 | < 5 | < 5 | < 20 | < 20 | < 100 | 9.967 | < 1000 | < 5 | < 100 | 9
| Mean |  | 17.16667 |  | 7 |  |  |  | 9.772 |  |  |  | 8
| Median |  | 17 |  | 7 |  |  |  | 9.8365 |  |  |  | 8
| Std Dev. |  | 0.4082483 | [5 empty] | 1.540872 |  |  |  | 0.6324555
| Rel.Std.Dev. |  | 2.378% | [5 empty] | 15.77% |  |  |  | 7.906%
PDM3
| Z-Score (Absolute) |  | 1.54 | NA | 1.18 | NA | NA | NA | 0.16 | NA | NA | NA | 0.16
| Analytical results for B in OREAS 926 (Indicative Value 21.1 ppm) | [15 empty] | Indicative
B | Round | Replicate | Lab | Lab | Lab | Lab | Lab | [9 empty] | 1
| No | No | 04 | 05 | 09 | 13 | 18 | [9 empty] | ppm
|  |  | PF*MS | PF*MS | PF*OES | PF*OES | PF*MS | [9 empty] | 1
1
| 1 | 1 | 20 | 20 | < 20 | < 50 | 20 | [9 empty] | 1
| 1 | 2 | 20 | 20 | < 20 | < 50 | 20 | [9 empty] | 1
| 1 | 3 | 20 | 20 | < 20 | < 50 | 30 | [9 empty] | 16
| 1 | 4 | 20 | 20 | < 20 | < 50 | 20 | [9 empty] | 21.11111
| 1 | 5 | 20 | 30 | < 20 | < 50 | 20 | [9 empty] | 13
| 1 | 6 | 20 | 20 | < 20 | < 50 | 20
| Mean |  | 20 | 21.66667 |  |  | 21.66667
| Median |  | 20 | 20 |  |  | 20
| Std Dev. |  | 0 | 4.082483 |  |  | 4.082483
| Rel.Std.Dev. |  | 0% | 18.84% |  |  | 18.84%
| PDM3 |  | -5.263% | 2.632% |  |  | 2.632%
| Z-Score (Absolute) |  | NA | NA | NA | NA | NA
| Analytical results for Ba in OREAS 926 (Certified Value 438 ppm) | [15 empty] | Certified
Ba | Round | Replicate | Lab | Lab | Lab | Lab | Lab | Lab | Lab | Lab | Lab | Lab |  |  |  |  | 1
| No | No | 02 | 04 | 05 | 09 | 13 | 16 | 18 | 19 | 20 | 21 |  |  |  |  | ppm
|  |  | PF*OES/MS | PF*MS | PF*MS | PF*MS | PF*MS | PF*OES/MS | PF*MS | PF*MS | PF*OES | PF*OES/MS |  |  |  |  | 0
0
| 1 | 1 | 450 | 437 | 432 | 440 | 452.6272 | 421.79 | 439 | 442.7 | 408 | 410 |  |  |  |  | 1
| 1 | 2 | 449 | 450 | 437 | 430 | 451.3436 | 417.76 | 477 | 425.4 | 412 | 410 |  |  |  |  | #N/A
| 1 | 3 | 473 | 446 | 426 | 440 | 457.4976 | 429.45 | 475 | 435.5 | 397 | 410 |  |  |  |  | 16
| 1 | 4 | 453 | 441 | 434 | 440 | 450.9426 | 425.76 | 476 | 431.5 | 406 | 420 |  |  |  |  | 437.6941
| 1 | 5 | 457 | 462 | 440 | 430 | 454.4887 | 413.61 | 470 | 433.7 | 415 | 420 |  |  |  |  | 135
| 1 | 6 | 442 | 425 | 454 | 440 | 464.5382 | 433.34 | 480 | 438.9 | 404 | 410
| Mean |  | 454 | 443.5 | 437.1667 | 436.6667 | 455.2397 | 423.6183 | 469.5 | 434.6167 | 407 | 413.3333
| Median |  | 451.5 | 443.5 | 435.5 | 440 | 453.5579 | 423.775 | 475.5 | 434.6 | 407 | 410
| Std Dev. |  | 10.54514 | 12.502 | 9.516652 | 5.163978 | 5.149654 | 7.361189 | 15.29379 | 5.999472 | 6.324555 | 5.163978
| Rel.Std.Dev. |  | 2.323% | 2.819% | 2.177% | 1.183% | 1.131% | 1.738% | 3.257% | 1.38% | 1.554% | 1.249%
| PDM3 |  | 3.725% | 1.326% | -0.1205% | -0.2347% | 4.009% | -3.216% | 7.267% | -0.7031% | -7.013% | -5.566%
| Z-Score (Absolute) |  | 0.67 | 0.33 | 0.01 | 0.01 | 0.93 | 0.67 | 1.96 | 0.12 | 1.52 | 1.2
| Analytical results for Be in OREAS 926 (Certified Value < 3 ppm) | [15 empty] | Certified
Be | Round | Replicate | Lab | Lab | Lab | Lab | Lab | Lab | Lab | Lab | Lab | Lab |  |  |  |  | 1
| No | No | 02 | 04 | 05 | 09 | 13 | 16 | 18 | 19 | 20 | 21 |  |  |  |  | ppm
|  |  | PF*OES/MS | PF*MS | PF*MS | PF*MS | PF*MS | PF*OES/MS | PF*MS | PF*MS | PF*OES | PF*OES/MS |  |  |  |  | 2
2
| 1 | 1 | < 5 | < 3 | < 3 | 2 | 2.498589 | < 5 | 3 | 2.4 | < 10 | < 5 |  |  |  |  | 1
| 1 | 2 | < 5 | < 3 | < 3 | 2 | 2.574287 | < 5 | 3 | 1.9 | < 10 | < 5 |  |  |  |  | #N/A
| 1 | 3 | < 5 | < 3 | < 3 | 2 | 1.980634 | < 5 | 3 | 2.2 | < 10 | < 5 |  |  |  |  | 16
| 1 | 4 | < 5 | < 3 | < 3 | 3 | 2.393586 | < 5 | < 3 | 2.5 | < 10 | < 5 |  |  |  |  | < 3
| 1 | 5 | < 5 | < 3 | < 3 | 2 | 2.490557 | < 5 | < 3 | 2.3 | < 10 | < 5 |  |  |  |  | 136
| 1 | 6 | < 5 | < 3 | < 3 | 2 | 2.172434 | < 5 | 3 | 2.3 | < 10 | < 5
| Mean |  |  |  |  | 2.166667 | 2.351681 |  | 3 | 2.266667
| Median |  |  |  |  | 2 | 2.442072 |  | 3 | 2.3
| Std Dev. |  |  |  |  | 0.4082483 | 0.2289031 |  | 0 | 0.2065591
| Rel.Std.Dev. |  |  |  |  | 18.84% | 9.734% |  | 0% | 9.113%
PDM3
| Z-Score (Absolute) |  | NA | NA | NA | 1.79 | 0.25 | NA | 1.1 | 0.25 | NA | NA
| Analytical results for Bi in OREAS 926 (Certified Value 43 ppm) | [15 empty] | Certified
Bi | Round | Replicate | Lab | Lab | Lab | Lab | Lab | Lab | Lab | Lab | Lab | [5 empty] | 1
| No | No | 02 | 04 | 05 | 09 | 10 | 13 | 16 | 18 | 21 | [5 empty] | ppm
|  |  | PF*OES/MS | PF*MS | PF*MS | PF*MS | PF*MS | PF*MS | PF*OES/MS | PF*MS | PF*OES/MS | [5 empty] | 1
2
| 1 | 1 | 48.8 | 35 | 46 | 42 | 54.7 | 42.99907 | 43.853 | 46 | 39.1 | [5 empty] | 1
| 1 | 2 | 48.1 | 44 | 40 | 42 | 42 | 39.71639 | 40.215 | 40 | 47.5 | [5 empty] | #N/A
| 1 | 3 | 48.5 | 42 | 41 | 44 | 39.8 | 43.34969 | 43.935 | 45 | 47 | [5 empty] | 16
| 1 | 4 | 48.8 | 44 | 46 | 44 | 45.1 | 39.71012 | 41.098 | 43 | 50.4 | [5 empty] | 43.0299
| 1 | 5 | 50.4 | 34 | 41 | 42 | 37.7 | 40.46812 | 47.171 | 46 | 39.7 | [5 empty] | 137
| 1 | 6 | 49.5 | 34 | 49 | 42 | 39.6 | 44.06161 | 47.639 | 41 | 44.3
| Mean |  | 49.01667 | 38.83333 | 43.83333 | 42.66667 | 43.15 | 41.7175 | 43.98517 | 43.5 | 44.66667
| Median |  | 48.8 | 38.5 | 43.5 | 42 | 40.9 | 41.73359 | 43.894 | 44 | 45.65
| Std Dev. |  | 0.8183316 | 4.996666 | 3.656045 | 1.032796 | 6.197661 | 1.969583 | 3.035454 | 2.588436 | 4.519587
| Rel.Std.Dev. |  | 1.669% | 12.87% | 8.341% | 2.421% | 14.36% | 4.721% | 6.901% | 5.95% | 10.12%
| PDM3 |  | 13.91% | -9.753% | 1.867% | -0.8442% | 0.2791% | -3.05% | 2.22% | 1.092% | 3.804%
| Z-Score (Absolute) |  | 3.19 | 2.7 | 0.19 | 0.48 | 1.54 | 1.03 | 0.28 | 0 | 0.67
| Analytical results for Ca in OREAS 926 (Certified Value 0.514 wt.%) | [15 empty] | Certified
Ca | Round | Replicate | Lab | Lab | Lab | Lab | Lab | Lab | Lab | Lab | Lab | Lab | Lab | Lab |  |  | 1
| No | No | 02 | 04 | 05 | 09 | 13 | 15 | 16 | 17 | 18 | 19 | 20 | 21 |  |  | wt.%
|  |  | PF*OES/MS | PF*OES | PF*OES | PF*OES | PF*OES | PF*AAS | PF*OES/MS | PF*OES/MS | PF*OES | PF*OES | PF*OES | PF*OES/MS |  |  | 3
3
| 1 | 1 | 0.62 | 0.53 | 0.46 | 0.5 | 0.6517967 | 0.93 | 0.467 | 1.225226 | 0.67 | 0.46 | 0.479 | 0.5 |  |  | 1
| 1 | 2 | 0.69 | 0.49 | 0.43 | 0.6 | 0.6371225 | 0.94 | 0.469 | 1.10801 | 0.63 | 0.47 | 0.479 | 0.5 |  |  | #N/A
| 1 | 3 | 0.66 | 0.48 | 0.42 | 0.5 | 0.6142561 | 1 | 0.488 | 1.129058 | 0.65 | 0.54 | 0.479 | 0.5 |  |  | 16
| 1 | 4 | 0.67 | 0.43 | 0.46 | 0.4 | 0.6297398 | 0.93 | 0.49 | 1.138596 | 0.64 | 0.5 | 0.483 | 0.5 |  |  | 0.5136414
| 1 | 5 | 0.68 | 0.48 | 0.43 | 0.4 | 0.5917552 | 1.18 | 0.526 | 1.13055 | 0.64 | 0.47 | 0.499 | 0.4 |  |  | 138
| 1 | 6 | 0.56 | 0.5 | 0.44 | 0.5 | 0.5241644 | 0.95 | 0.485 | 1.13777 | 0.64 | 0.5 | 0.583 | 0.5
| Mean |  | 0.6466667 | 0.485 | 0.44 | 0.4833333 | 0.6081391 | 0.9883333 | 0.4875 | 1.144868 | 0.645 | 0.49 | 0.5003333 | 0.4833333
| Median |  | 0.665 | 0.485 | 0.435 | 0.5 | 0.6219979 | 0.945 | 0.4865 | 1.13416 | 0.64 | 0.485 | 0.481 | 0.5
| Std Dev. |  | 0.04885352 | 0.03271085 | 0.0167332 | 0.07527727 | 0.04597871 | 0.09745084 | 0.02124853 | 0.04089157 | 0.01378405 | 0.02966479 | 0.04123429 | 0.04082483
| Rel.Std.Dev. |  | 7.555% | 6.745% | 3.803% | 15.57% | 7.561% | 9.86% | 4.359% | 3.572% | 2.137% | 6.054% | 8.241% | 8.447%
| PDM3 |  | 25.9% | -5.576% | -14.34% | -5.901% | 18.4% | 92.42% | -5.089% | 122.9% | 25.57% | -4.603% | -2.591% | -5.901%
| Z-Score (Absolute) |  | 3.42 | 0.2 | 1.11 | 0.24 | 2.29 | 9.2 | 0.15 | 13.15 | 3.03 | 0.1 | 0.23 | 0.1
| Analytical results for Cd in OREAS 926 (Certified Value < 1 ppm) | [15 empty] | Certified
Cd | Round | Replicate | Lab | Lab | Lab | Lab | Lab | Lab | Lab | Lab | Lab | [5 empty] | 1
| No | No | 02 | 04 | 05 | 09 | 13 | 16 | 18 | 19 | 21 | [5 empty] | ppm
|  |  | PF*OES/MS | PF*MS | PF*MS | PF*MS | PF*MS | PF*OES/MS | PF*MS | PF*MS | PF*OES/MS | [5 empty] | 2
2
| 1 | 1 | < 0.2 | < 2 | < 2 | < 10 | < 10 | 0.46 | < 2 | < 1 | 0.4 | [5 empty] | 1
| 1 | 2 | < 0.2 | < 2 | < 2 | < 10 | < 10 | 0.484 | < 2 | < 1 | 0.5 | [5 empty] | #N/A
| 1 | 3 | < 0.2 | < 2 | < 2 | < 10 | < 10 | 0.43 | < 2 | < 1 | 0.6 | [5 empty] | 16
| 1 | 4 | < 0.2 | < 2 | < 2 | < 10 | < 10 | 0.452 | < 2 | < 1 | 0.5 | [5 empty] | < 1
| 1 | 5 | < 0.2 | < 2 | < 2 | < 10 | < 10 | 0.457 | < 2 | < 1 | 0.5 | [5 empty] | 139
| 1 | 6 | < 0.2 | < 2 | < 2 | < 10 | < 10 | 0.531 | < 2 | < 1 | 0.4
| Mean | [6 empty] | 0.469 |  |  | 0.4833333
| Median | [6 empty] | 0.4585 |  |  | 0.5
| Std Dev. | [6 empty] | 0.03493995 |  |  | 0.07527727
| Rel.Std.Dev. | [6 empty] | 7.45% |  |  | 15.57%
PDM3
| Z-Score (Absolute) |  | NA | NA | NA | NA | NA | 0.67 | NA | NA | 0.67
| Analytical results for Ce in OREAS 926 (Certified Value 84 ppm) | [15 empty] | Certified
Ce | Round | Replicate | Lab | Lab | Lab | Lab | Lab | Lab | Lab | Lab | [6 empty] | 1
| No | No | 02 | 04 | 05 | 09 | 16 | 18 | 19 | 21 | [6 empty] | ppm
|  |  | PF*OES/MS | PF*MS | PF*MS | PF*MS | PF*OES/MS | PF*MS | PF*MS | PF*OES/MS | [6 empty] | 0
1
| 1 | 1 | 91.7 | 88.6 | 85.6 | 83.5 | 76.14 | 75.3 | 83.9 | 83.9 | [6 empty] | 1
| 1 | 2 | 91.6 | 91.8 | 83.7 | 86 | 77.32 | 79.8 | 79.5 | 84.8 | [6 empty] | #N/A
| 1 | 3 | 92.1 | 90.1 | 86.1 | 79 | 81.05 | 79.9 | 82.5 | 84.3 | [6 empty] | 16
| 1 | 4 | 91.1 | 82.9 | 88.4 | 83.5 | 78.51 | 78.6 | 81.4 | 84 | [6 empty] | 84.08229
| 1 | 5 | 92.2 | 89.7 | 86.1 | 82.5 | 80.73 | 77.1 | 82.8 | 81.4 | [6 empty] | 140
| 1 | 6 | 92.6 | 82.7 | 87.2 | 83.5 | 82.8 | 79.3 | 80.9 | 83
| Mean |  | 91.88333 | 87.63333 | 86.18333 | 83 | 79.425 | 78.33333 | 81.83333 | 83.56667
| Median |  | 91.9 | 89.15 | 86.1 | 83.5 | 79.62 | 78.95 | 81.95 | 83.95
| Std Dev. |  | 0.5269409 | 3.883126 | 1.579135 | 2.280351 | 2.521656 | 1.807392 | 1.55906 | 1.214359
| Rel.Std.Dev. |  | 0.5735% | 4.431% | 1.832% | 2.747% | 3.175% | 2.307% | 1.905% | 1.453%
| PDM3 |  | 9.278% | 4.223% | 2.499% | -1.287% | -5.539% | -6.837% | -2.675% | -0.6132%
| Z-Score (Absolute) |  | 1.71 | 0.83 | 0.52 | 0.02 | 0.89 | 1.12 | 0.39 | 0.02
| Analytical results for Co in OREAS 926 (Certified Value 27.3 ppm) | [15 empty] | Certified
Co | Round | Replicate | Lab | Lab | Lab | Lab | Lab | Lab | Lab | Lab | Lab | Lab | Lab | Lab |  |  | 1
| No | No | 02 | 04 | 05 | 09 | 10 | 13 | 15 | 16 | 17 | 18 | 20 | 21 |  |  | ppm
|  |  | PF*OES/MS | PF*MS | PF*MS | PF*OES | PF*MS | PF*MS | PF*AAS | PF*OES/MS | PF*OES/MS | PF*MS | PF*OES | PF*OES/MS |  |  | 1
2
| 1 | 1 | 26.3 | 26.7 | 27.8 | 40 | 26 | 31.27782 | < 20 | 27.416 | < 100 | 27.8 | 24.4 | 25.5 |  |  | 1
| 1 | 2 | 26.2 | 27.3 | 28 | 20 | 28 | 29.73066 | < 20 | 29.204 | < 100 | 28.8 | 26 | 25.4 |  |  | #N/A
| 1 | 3 | 26.4 | 28.7 | 27.2 | 40 | 27 | 29.68449 | < 20 | 29.47 | < 100 | 29.1 | 35.7 | 26 |  |  | 16
| 1 | 4 | 26.1 | 26.6 | 27 | 20 | 26 | 28.87951 | < 20 | 28.328 | < 100 | 29.4 | 23.5 | 25.2 |  |  | 27.27642
| 1 | 5 | 26.5 | 25.7 | 29.6 | 40 | 28 | 30.05813 | < 20 | 26.658 | < 100 | 27.9 | 34.6 | 25.3 |  |  | 141
| 1 | 6 | 26.6 | 25.9 | 28 | 40 | 28 | 29.61711 | < 20 | 27.937 | < 100 | 28.6 | 27.6 | 25.5
| Mean |  | 26.35 | 26.81667 | 27.93333 | 33.33333 | 27.16667 | 29.87462 |  | 28.16883 |  | 28.6 | 28.63333 | 25.48333
| Median |  | 26.35 | 26.65 | 27.9 | 40 | 27.5 | 29.70758 |  | 28.1325 |  | 28.7 | 26.8 | 25.45
| Std Dev. |  | 0.1870829 | 1.088883 | 0.9179688 | 10.32796 | 0.9831921 | 0.7894394 |  | 1.067058 |  | 0.6418723 | 5.250016 | 0.2786874
| Rel.Std.Dev. |  | 0.71% | 4.06% | 3.286% | 30.98% | 3.619% | 2.643% |  | 3.788% |  | 2.244% | 18.34% | 1.094%
| PDM3 |  | -3.396% | -1.686% | 2.408% | 22.21% | -0.4024% | 9.525% |  | 3.272% |  | 4.852% | 4.975% | -6.574%
| Z-Score (Absolute) |  | 0.72 | 0.44 | 0.23 | 3.47 | 0.23 | 1.23 | NA | 0.37 | NA | 0.63 | 1.3 | 1.24
| Analytical results for Cr in OREAS 926 (Certified Value 89 ppm) | [15 empty] | Certified
Cr | Round | Replicate | Lab | Lab | Lab | Lab | Lab | Lab | Lab | Lab | Lab | Lab | Lab |  |  |  | 1
| No | No | 02 | 04 | 05 | 09 | 13 | 15 | 16 | 17 | 18 | 20 | 21 |  |  |  | ppm
|  |  | PF*OES/MS | PF*MS | PF*MS | PF*OES | PF*OES | PF*AAS | PF*OES/MS | PF*OES/MS | PF*MS | PF*OES | PF*OES/MS |  |  |  | 0
0
| 1 | 1 | 103 | 90 | 70 | 100 | 104 | 100 | 78.251 | 120.3918 | 70 | 78.2 | 70 |  |  |  | 1
| 1 | 2 | 102 | 80 | 70 | 100 | 99.09759 | 100 | 82.155 | 101.955 | 90 | 68.5 | 70 |  |  |  | #N/A
| 1 | 3 | 100 | 80 | 80 | 100 | 104.763 | 100 | 76.377 | 107.4026 | 80 | 81.2 | 70 |  |  |  | 16
| 1 | 4 | 103 | 120 | 60 | 100 | 101.1386 | 100 | 79.631 | 107.7836 | 90 | 65.1 | 70 |  |  |  | 89.16467
| 1 | 5 | 106 | 90 | 80 | 100 | 93.32127 | 100 | 76.136 | 104.2052 | 80 | 79.7 | 70 |  |  |  | 142
| 1 | 6 | 87 | 100 | 60 | 100 | 97.5123 | 100 | 78.225 | 118.4824 | 80 | 238 | 70
| Mean |  | 100.1667 | 93.33333 | 70 | 100 | 99.97213 | 100 | 78.4625 | 110.0368 | 81.66667 | 101.7833 | 70
| Median |  | 102.5 | 90 | 70 | 100 | 100.1181 | 100 | 78.238 | 107.5931 | 80 | 78.95 | 70
| Std Dev. |  | 6.735478 | 15.05545 | 8.944272 | 0 | 4.279877 | 0 | 2.229933 | 7.61437 | 7.527727 | 67.04618 | 0
| Rel.Std.Dev. |  | 6.724% | 16.13% | 12.78% | 0% | 4.281% | 0% | 2.842% | 6.92% | 9.218% | 65.87% | 0%
| PDM3 |  | 12.34% | 4.675% | -21.49% | 12.15% | 12.12% | 12.15% | -12% | 23.41% | -8.409% | 14.15% | -21.49%
| Z-Score (Absolute) |  | 0.55 | 0 | 1.35 | 0.39 | 0.38 | 0.39 | 0.86 | 0.97 | 0.67 | 1.09 | 1.35
| Analytical results for Cs in OREAS 926 (Certified Value 6.79 ppm) | [15 empty] | Certified
Cs | Round | Replicate | Lab | Lab | Lab | Lab | Lab | Lab | Lab | Lab | Lab | [5 empty] | 1
| No | No | 02 | 04 | 05 | 09 | 13 | 16 | 18 | 19 | 21 | [5 empty] | ppm
|  |  | PF*OES/MS | PF*MS | PF*MS | PF*MS | PF*MS | PF*OES/MS | PF*MS | PF*MS | PF*OES/MS | [5 empty] | 2
3
| 1 | 1 | 7.6 | 6.7 | 6.5 | 7 | 6.826854 | 6.51 | 6.4 | 6.8 | 6.9 | [5 empty] | 1
| 1 | 2 | 7.6 | 6.8 | 6.6 | 7 | 6.856782 | 6.53 | 7.3 | 6.6 | 7 | [5 empty] | #N/A
| 1 | 3 | 7.7 | 6.8 | 6.5 | 7 | 7.009149 | 6.46 | 7.2 | 6.7 | 6.9 | [5 empty] | 16
| 1 | 4 | 7.5 | 6.7 | 6.7 | 7 | 6.606915 | 6.62 | 7.1 | 6.6 | 6.9 | [5 empty] | 6.794776
| 1 | 5 | 7.6 | 6.8 | 6.7 | 7 | 6.379949 | 6.57 | 7 | 6.7 | 6.7 | [5 empty] | 143
| 1 | 6 | 7.7 | 6.5 | 6.8 | 7 | 6.379597 | 6.68 | 7.2 | 6.7 | 6.9
| Mean |  | 7.616667 | 6.716667 | 6.633333 | 7 | 6.676541 | 6.561667 | 7.033333 | 6.683333 | 6.883333
| Median |  | 7.6 | 6.75 | 6.65 | 7 | 6.716885 | 6.55 | 7.15 | 6.7 | 6.9
| Std Dev. |  | 0.07527727 | 0.1169045 | 0.121106 | 0 | 0.2633245 | 0.07935154 | 0.3265986 | 0.07527727 | 0.09831921
| Rel.Std.Dev. |  | 0.9883% | 1.741% | 1.826% | 0% | 3.944% | 1.209% | 4.644% | 1.126% | 1.428%
| PDM3 |  | 12.1% | -1.15% | -2.376% | 3.02% | -1.74% | -3.431% | 3.511% | -1.64% | 1.303%
| Z-Score (Absolute) |  | 4.56 | 0 | 0.67 | 1.28 | 0.44 | 1.06 | 2.13 | 0.41 | 0.66
| Analytical results for Cu in OREAS 926 (Certified Value 0.843 wt.%) | [15 empty] | Certified
Cu | Round | Replicate | Lab | Lab | Lab | Lab | Lab | Lab | Lab | Lab | Lab | Lab | Lab | Lab |  |  | 1
| No | No | 02 | 04 | 05 | 09 | 10 | 13 | 15 | 16 | 17 | 18 | 20 | 21 |  |  | wt.%
|  |  | PF*OES/MS | PF*MS | PF*MS | PF*OES | PF*OES | PF*OES | PF*AAS | PF*OES/MS | PF*OES/MS | PF*MS | PF*OES | PF*OES |  |  | 3
3
| 1 | 1 | 0.8253 | 0.784 | 0.822 | 0.815 | 0.8504 | 0.844568 | 0.85 | 0.8301046 | 0.906254 | 0.845 | 0.847 | 0.84 |  |  | 1
| 1 | 2 | 0.8225 | 0.801 | 0.832 | 0.83 | 0.8984 | 0.8483 | 0.84 | 0.8107156 | 0.809986 | 0.906 | 0.876 | 0.84 |  |  | #N/A
| 1 | 3 | 0.8555 | 0.79 | 0.843 | 0.825 | 0.8338 | 0.8476 | 0.85 | 0.8159664 | 0.83287 | 0.905 | 0.845 | 0.84 |  |  | 16
| 1 | 4 | 0.8378 | 0.787 | 0.866 | 0.84 | 0.8429 | 0.8367 | 0.85 | 0.8357458 | 0.841034 | 0.909 | 0.842 | 0.83 |  |  | 0.8426538
| 1 | 5 | 0.8498 | 0.786 | 0.869 | 0.84 | 0.8365 | 0.8475 | 0.86 | 0.840722 | 0.869948 | 0.889 | 0.871 | 0.85 |  |  | 144
| 1 | 6 | 0.8466 | 0.765 | 0.88 | 0.845 | 0.8319 | 0.8437373 | 0.85 | 0.8227211 | 0.861784 | 0.922 | 0.866 | 0.85
| Mean |  | 0.8395833 | 0.7855 | 0.852 | 0.8325 | 0.8489833 | 0.8447342 | 0.85 | 0.8259959 | 0.853646 | 0.896 | 0.8578333 | 0.8416667
| Median |  | 0.8422 | 0.7865 | 0.8545 | 0.835 | 0.8397 | 0.846034 | 0.85 | 0.82641285 | 0.851409 | 0.9055 | 0.8565 | 0.84
| Std Dev. |  | 0.01346097 | 0.01170897 | 0.02302173 | 0.01129159 | 0.02513654 | 0.00433929 | 0.006324555 | 0.01160692 | 0.03345589 | 0.02711457 | 0.01485149 | 0.007527727
| Rel.Std.Dev. |  | 1.603% | 1.491% | 2.702% | 1.356% | 2.961% | 0.5137% | 0.7441% | 1.405% | 3.919% | 3.026% | 1.731% | 0.8944%
| PDM3 |  | -0.3644% | -6.783% | 1.109% | -1.205% | 0.7511% | 0.2469% | 0.8718% | -1.977% | 1.304% | 6.331% | 1.801% | -0.1171%
| Z-Score (Absolute) |  | 0.22 | 4.46 | 0.75 | 0.78 | 0.26 | 0.18 | 0.6 | 1.29 | 0.06 | 5 | 1.21 | 0.06
| Analytical results for Dy in OREAS 926 (Certified Value 5.28 ppm) | [15 empty] | Certified
Dy | Round | Replicate | Lab | Lab | Lab | Lab | Lab | Lab | Lab | Lab | [6 empty] | 1
| No | No | 02 | 04 | 05 | 09 | 16 | 18 | 19 | 21 | [6 empty] | ppm
|  |  | PF*OES/MS | PF*MS | PF*MS | PF*MS | PF*OES/MS | PF*MS | PF*MS | PF*OES/MS | [6 empty] | 2
3
| 1 | 1 | 5.32 | 5 | 5.3 | 5 | 4.969 | 6.2 | 5.5 | 5.4 | [6 empty] | 1
| 1 | 2 | 5.3 | 5.2 | 5.3 | 5 | 5.063 | 5.6 | 4.6 | 5.22 | [6 empty] | #N/A
| 1 | 3 | 5.32 | 5.2 | 5.1 | 5.5 | 5.167 | 5.5 | 5.7 | 5.4 | [6 empty] | 16
| 1 | 4 | 5.26 | 4.8 | 5.3 | 5 | 4.982 | 5.5 | 5.6 | 5.51 | [6 empty] | 5.282604
| 1 | 5 | 5.31 | 5.2 | 5.3 | 5 | 5.231 | 5.3 | 5.2 | 5.25 | [6 empty] | 145
| 1 | 6 | 5.33 | 5 | 5.5 | 5 | 5.253 | 5.8 | 5.6 | 5.22
| Mean |  | 5.306667 | 5.066667 | 5.3 | 5.083333 | 5.110833 | 5.65 | 5.366667 | 5.333333
| Median |  | 5.315 | 5.1 | 5.3 | 5 | 5.115 | 5.55 | 5.55 | 5.325
| Std Dev. |  | 0.02503331 | 0.1632993 | 0.1264911 | 0.2041241 | 0.1239426 | 0.3146427 | 0.4131182 | 0.1206096
| Rel.Std.Dev. |  | 0.4717% | 3.223% | 2.387% | 4.016% | 2.425% | 5.569% | 7.698% | 2.261%
| PDM3 |  | 0.4555% | -4.088% | 0.3293% | -3.772% | -3.252% | 6.955% | 1.591% | 0.9603%
| Z-Score (Absolute) |  | 0.01 | 0.78 | 0.01 | 0.73 | 0.63 | 0.78 | 0.71 | 0.1
| Analytical results for Er in OREAS 926 (Certified Value 3 ppm) | [15 empty] | Certified
Er | Round | Replicate | Lab | Lab | Lab | Lab | Lab | Lab | Lab | Lab | [6 empty] | 1
| No | No | 02 | 04 | 05 | 09 | 16 | 18 | 19 | 21 | [6 empty] | ppm
|  |  | PF*OES/MS | PF*MS | PF*MS | PF*MS | PF*OES/MS | PF*MS | PF*MS | PF*OES/MS | [6 empty] | 2
3
| 1 | 1 | 3.06 | 3.2 | 3 | 3.5 | 2.615 | 3.6 | 2.9 | 2.87 | [6 empty] | 1
| 1 | 2 | 3.05 | 3.2 | 3 | 3.5 | 2.626 | 3.2 | 2.5 | 2.86 | [6 empty] | #N/A
| 1 | 3 | 3.05 | 3.2 | 2.9 | 3.5 | 2.657 | 3.1 | 2.7 | 3 | [6 empty] | 16
| 1 | 4 | 3.04 | 3.1 | 2.9 | 3 | 2.667 | 3.1 | 2.7 | 2.88 | [6 empty] | 2.996771
| 1 | 5 | 3.07 | 3.2 | 3 | 3 | 2.591 | 3 | 2.8 | 3 | [6 empty] | 146
| 1 | 6 | 3.06 | 3 | 3.1 | 3.5 | 2.649 | 3.2 | 2.9 | 2.9
| Mean |  | 3.055 | 3.15 | 2.983333 | 3.333333 | 2.634167 | 3.2 | 2.75 | 2.918333
| Median |  | 3.055 | 3.2 | 3 | 3.5 | 2.6375 | 3.15 | 2.75 | 2.89
| Std Dev. |  | 0.01048809 | 0.083666 | 0.07527727 | 0.2581989 | 0.02869437 | 0.2097618 | 0.1516575 | 0.06462714
| Rel.Std.Dev. |  | 0.3433% | 2.656% | 2.523% | 7.746% | 1.089% | 6.555% | 5.515% | 2.215%
| PDM3 |  | 1.943% | 5.113% | -0.4484% | 11.23% | -12.1% | 6.782% | -8.235% | -2.617%
| Z-Score (Absolute) |  | 0.18 | 0.83 | 0.18 | 1.62 | 1.98 | 0.52 | 1.39 | 0.52
| Analytical results for Eu in OREAS 926 (Certified Value 1.4 ppm) | [15 empty] | Certified
Eu | Round | Replicate | Lab | Lab | Lab | Lab | Lab | Lab | Lab | Lab | [6 empty] | 1
| No | No | 02 | 04 | 05 | 09 | 16 | 18 | 19 | 21 | [6 empty] | ppm
|  |  | PF*OES/MS | PF*MS | PF*MS | PF*MS | PF*OES/MS | PF*MS | PF*MS | PF*OES/MS | [6 empty] | 2
3
| 1 | 1 | 1.58 | 1.4 | 1.4 | 1.4 | 1.327 | 1.6 | 1.4 | 1.43 | [6 empty] | 1
| 1 | 2 | 1.58 | 1.5 | 1.4 | 1.4 | 1.315 | 1.5 | 1.4 | 1.4 | [6 empty] | #N/A
| 1 | 3 | 1.58 | 1.5 | 1.4 | 1.2 | 1.349 | 1.5 | 1.4 | 1.43 | [6 empty] | 16
| 1 | 4 | 1.58 | 1.3 | 1.4 | 1.4 | 1.337 | 1.4 | 1.3 | 1.43 | [6 empty] | 1.399024
| 1 | 5 | 1.61 | 1.4 | 1.4 | 1.4 | 1.391 | 1.4 | 1.3 | 1.4 | [6 empty] | 147
| 1 | 6 | 1.6 | 1.4 | 1.5 | 1.4 | 1.39 | 1.5 | 1.3 | 1.4
| Mean |  | 1.588333 | 1.416667 | 1.416667 | 1.366667 | 1.3515 | 1.483333 | 1.35 | 1.415
| Median |  | 1.58 | 1.4 | 1.4 | 1.4 | 1.343 | 1.5 | 1.35 | 1.415
| Std Dev. |  | 0.0132916 | 0.07527727 | 0.04082483 | 0.08164966 | 0.03222266 | 0.07527727 | 0.05477226 | 0.01643168
| Rel.Std.Dev. |  | 0.8368% | 5.314% | 2.882% | 5.974% | 2.384% | 5.075% | 4.057% | 1.161%
| PDM3 |  | 13.53% | 1.261% | 1.261% | -2.313% | -3.397% | 6.026% | -3.504% | 1.142%
| Z-Score (Absolute) |  | 3.95 | 0.2 | 0.16 | 0.16 | 1.22 | 1.15 | 1.26 | 0.16
| Analytical results for Fe in OREAS 926 (Certified Value 7.49 wt.%) | [15 empty] | Certified
Fe | Round | Replicate | Lab | Lab | Lab | Lab | Lab | Lab | Lab | Lab | Lab | Lab | Lab | Lab | Lab | Lab | 1
| No | No | 02 | 04 | 05 | 08 | 09 | 10 | 13 | 15 | 16 | 17 | 18 | 19 | 20 | 21 | wt.%
|  |  | PF*OES/MS | PF*OES | PF*OES | PF*OES | PF*OES | PF*OES | PF*OES | PF*AAS | PF*OES/MS | PF*OES/MS | PF*OES | PF*OES | PF*OES | PF*OES/MS | 2
3
| 1 | 1 | 7.62 | 7.76 | 7.22 | 7.88508 | 7.6 | 7.6 | 7.6 | 7.25 | 7.08 | 8.44462 | 7.48 | 7.61 | 7.31 | 7.26 | 1
| 1 | 2 | 7.99 | 7.65 | 7.19 | 7.95597 | 7.7 | 7.74 | 7.63 | 7.26 | 7.035 | 7.52156 | 7.54 | 7.62 | 7.42 | 7.22 | #N/A
| 1 | 3 | 7.66 | 7.69 | 7.33 | 7.94467 | 7.66 | 7.49 | 7.63 | 7.38 | 7.155 | 7.76432 | 7.45 | 7.52 | 7.23 | 7.4 | 16
| 1 | 4 | 8.16 | 7.52 | 7.28 | 7.93216 | 7.69 | 7.49 | 7.6 | 7.29 | 7.13 | 7.6378 | 7.48 | 7.46 | 7.26 | 7.33 | 7.491856
| 1 | 5 | 8.3 | 7.38 | 7.16 | 7.60017 | 7.59 | 7.52 | 7.67 | 7.25 | 7.032 | 7.84806 | 7.47 | 7.57 | 7.46 | 6.94 | 148
| 1 | 6 | 7.1 | 7.38 | 7.18 | 7.67178 | 7.45 | 7.56 | 7.56 | 7.5 | 7.058 | 7.7333 | 7.47 | 7.51 | 7.45 | 7.33
| Mean |  | 7.805 | 7.563333 | 7.226667 | 7.831638 | 7.615 | 7.566667 | 7.615 | 7.321667 | 7.081667 | 7.824943 | 7.481667 | 7.548333 | 7.355 | 7.246667
| Median |  | 7.825 | 7.585 | 7.205 | 7.90862 | 7.63 | 7.54 | 7.615 | 7.275 | 7.069 | 7.74881 | 7.475 | 7.545 | 7.365 | 7.295
| Std Dev. |  | 0.4376186 | 0.1620699 | 0.0656252 | 0.1551305 | 0.09268225 | 0.09500877 | 0.0372827 | 0.1002829 | 0.05083568 | 0.3236267 | 0.03060501 | 0.06242329 | 0.1009455 | 0.1626858
| Rel.Std.Dev. |  | 5.607% | 2.143% | 0.9081% | 1.981% | 1.217% | 1.256% | 0.4896% | 1.37% | 0.7178% | 4.136% | 0.4091% | 0.827% | 1.372% | 2.245%
| PDM3 |  | 4.18% | 0.9541% | -3.54% | 4.535% | 1.644% | 0.9986% | 1.644% | -2.272% | -5.475% | 4.446% | -0.136% | 0.7539% | -1.827% | -3.273%
| Z-Score (Absolute) |  | 0.69 | 0.03 | 1.5 | 1.26 | 0.27 | 0.05 | 0.27 | 1.23 | 2.17 | 0.66 | 0.34 | 0.03 | 0.92 | 1.13
| Analytical results for Ga in OREAS 926 (Certified Value 20.6 ppm) | [15 empty] | Certified
Ga | Round | Replicate | Lab | Lab | Lab | Lab | Lab | Lab | Lab | Lab | Lab | [5 empty] | 1
| No | No | 02 | 04 | 05 | 09 | 13 | 16 | 18 | 19 | 21 | [5 empty] | ppm
|  |  | PF*OES/MS | PF*MS | PF*MS | PF*MS | PF*MS | PF*OES/MS | PF*MS | PF*MS | PF*OES/MS | [5 empty] | 1
2
| 1 | 1 | 19 | 18.3 | 20.4 | 24 | 24.15089 | 21.053 | 21.7 | 20.6 | 20 | [5 empty] | 1
| 1 | 2 | 19 | 19 | 21.1 | 24 | 24.179 | 21.483 | 21.9 | 21.9 | 20 | [5 empty] | #N/A
| 1 | 3 | 19 | 18.7 | 20.4 | 20 | 22.83751 | 21.444 | 21.7 | 22.4 | 20 | [5 empty] | 16
| 1 | 4 | 19 | 18.6 | 18.9 | 20 | 23.30073 | 21.691 | 21.9 | 20 | 20 | [5 empty] | 20.60762
| 1 | 5 | 19 | 18.7 | 19 | 16 | 22.15632 | 20.881 | 21 | 21.3 | 19 | [5 empty] | 149
| 1 | 6 | 19 | 18.1 | 19.3 | 22 | 21.23089 | 21.224 | 21.7 | 21.8 | 19
| Mean |  | 19 | 18.56667 | 19.85 | 21 | 22.97589 | 21.296 | 21.65 | 21.33333 | 19.66667
| Median |  | 19 | 18.65 | 19.85 | 21 | 23.06912 | 21.334 | 21.7 | 21.55 | 20
| Std Dev. |  | 0 | 0.3204164 | 0.9049862 | 3.03315 | 1.154946 | 0.2997853 | 0.3331666 | 0.8936815 | 0.5163978
| Rel.Std.Dev. |  | 0% | 1.726% | 4.559% | 14.44% | 5.027% | 1.408% | 1.539% | 4.189% | 2.626%
| PDM3 |  | -7.801% | -9.904% | -3.676% | 1.904% | 11.49% | 3.34% | 5.058% | 3.522% | -4.566%
| Z-Score (Absolute) |  | 1.17 | 1.43 | 0.67 | 0 | 1.16 | 0.17 | 0.46 | 0.2 | 0.78
| Analytical results for Gd in OREAS 926 (Certified Value 6.11 ppm) | [15 empty] | Certified
Gd | Round | Replicate | Lab | Lab | Lab | Lab | Lab | Lab | Lab | Lab | [6 empty] | 1
| No | No | 02 | 04 | 05 | 09 | 16 | 18 | 19 | 21 | [6 empty] | ppm
|  |  | PF*OES/MS | PF*MS | PF*MS | PF*MS | PF*OES/MS | PF*MS | PF*MS | PF*OES/MS | [6 empty] | 2
3
| 1 | 1 | 6.54 | 6.5 | 6.4 | 6 | 5.461 | 6.8 | 5.7 | 5.61 | [6 empty] | 1
| 1 | 2 | 6.52 | 6.7 | 6.3 | 6 | 5.842 | 6.7 | 5.3 | 5.64 | [6 empty] | #N/A
| 1 | 3 | 6.55 | 6.7 | 6.1 | 6 | 5.796 | 6.7 | 5.5 | 5.55 | [6 empty] | 16
| 1 | 4 | 6.46 | 6.1 | 6.5 | 6 | 5.689 | 6.6 | 5.2 | 5.54 | [6 empty] | 6.109104
| 1 | 5 | 6.56 | 6.7 | 6.5 | 6 | 6.022 | 6.5 | 5.4 | 5.51 | [6 empty] | 150
| 1 | 6 | 6.6 | 6.3 | 6.6 | 6 | 5.917 | 6.7 | 5.4 | 5.53
| Mean |  | 6.538333 | 6.5 | 6.4 | 6 | 5.787833 | 6.666667 | 5.416667 | 5.563333
| Median |  | 6.545 | 6.6 | 6.45 | 6 | 5.819 | 6.7 | 5.4 | 5.545
| Std Dev. |  | 0.04665476 | 0.2529822 | 0.1788854 | 0 | 0.1955029 | 0.1032796 | 0.1722401 | 0.05046451
| Rel.Std.Dev. |  | 0.7136% | 3.892% | 2.795% | 0% | 3.378% | 1.549% | 3.18% | 0.9071%
| PDM3 |  | 7.026% | 6.399% | 4.762% | -1.786% | -5.259% | 9.127% | -11.33% | -8.934%
| Z-Score (Absolute) |  | 0.61 | 0.54 | 0.36 | 0.36 | 0.74 | 0.84 | 1.41 | 1.14
| Analytical results for Ge in OREAS 926 (Indicative Value 2.67 ppm) | [15 empty] | Indicative
Ge | Round | Replicate | Lab | Lab | Lab | Lab | Lab | Lab | Lab | [7 empty] | 1
| No | No | 02 | 04 | 09 | 13 | 16 | 18 | 21 | [7 empty] | ppm
|  |  | PF*OES/MS | PF*MS | PF*MS | PF*MS | PF*OES/MS | PF*MS | PF*OES/MS | [7 empty] | 2
2
| 1 | 1 | 2 | 4 | < 20 | 3.018753 | 2.285 | 3.3 | 2 | [7 empty] | 1
| 1 | 2 | 2 | 5.5 | < 20 | 1.497043 | 2.345 | 2.9 | 2 | [7 empty] | 8
| 1 | 3 | 2 | 5.3 | < 20 | 1.87978 | 2.284 | 3.3 | 2 | [7 empty] | 16
| 1 | 4 | 2 | 5.2 | < 20 | 1.910973 | 2.523 | 3.4 | 2 | [7 empty] | 2.670837
| 1 | 5 | 2 | 2.7 | < 20 | 1.340231 | 2.375 | 2.8 | 2 | [7 empty] | 14
| 1 | 6 | 2 | 6.3 | < 20 | 2.136336 | 2.415 | 3.2 | 2
| Mean |  | 2 | 4.833333 |  | 1.963853 | 2.371167 | 3.15 | 2
| Median |  | 2 | 5.25 |  | 1.895376 | 2.36 | 3.25 | 2
| Std Dev. |  | 0 | 1.280104 |  | 0.5931684 | 0.09021844 | 0.2428992 | 0
| Rel.Std.Dev. |  | 0% | 26.48% |  | 30.2% | 3.805% | 7.711% | 0%
| PDM3 |  | -25.12% | 80.97% |  | -26.47% | -11.22% | 17.94% | -25.12%
| Z-Score (Absolute) |  | 0.61 | 7.8 | NA | 0.73 | 0.61 | 3.19 | 0.61
| Analytical results for Hf in OREAS 926 (Certified Value < 10 ppm) | [15 empty] | Certified
Hf | Round | Replicate | Lab | Lab | Lab | Lab | Lab | Lab | Lab | Lab | [6 empty] | 1
| No | No | 02 | 04 | 05 | 09 | 16 | 18 | 19 | 21 | [6 empty] | ppm
|  |  | PF*OES/MS | PF*MS | PF*MS | PF*MS | PF*OES/MS | PF*MS | PF*MS | PF*OES/MS | [6 empty] | 1
1
| 1 | 1 | 5 | < 10 | < 10 | 6 | 4.801 | < 10 | 4.8 | 4 | [6 empty] | 1
| 1 | 2 | 5 | < 10 | < 10 | 4 | 4.745 | < 10 | 4.4 | 4 | [6 empty] | #N/A
| 1 | 3 | 5 | < 10 | < 10 | 6 | 4.802 | < 10 | 4.9 | 4 | [6 empty] | 16
| 1 | 4 | 5 | < 10 | < 10 | 6 | 4.836 | < 10 | 4.6 | 4 | [6 empty] | < 10
| 1 | 5 | 5 | < 10 | < 10 | 6 | 4.456 | < 10 | 4.6 | 4 | [6 empty] | 151
| 1 | 6 | 5 | < 10 | < 10 | 6 | 4.679 | < 10 | 4.7 | 4
| Mean |  | 5 |  |  | 5.666667 | 4.719833 |  | 4.666667 | 4
| Median |  | 5 |  |  | 6 | 4.773 |  | 4.65 | 4
| Std Dev. |  | 0 |  |  | 0.8164966 | 0.1405296 |  | 0.175119 | 0
| Rel.Std.Dev. |  | 0% |  |  | 14.41% | 2.977% |  | 3.753% | 0%
PDM3
| Z-Score (Absolute) |  | 0.67 | NA | NA | 3.08 | 0 | NA | 0.13 | 1.73
| Analytical results for Ho in OREAS 926 (Certified Value 1.07 ppm) | [15 empty] | Certified
Ho | Round | Replicate | Lab | Lab | Lab | Lab | Lab | Lab | Lab | Lab | [6 empty] | 1
| No | No | 02 | 04 | 05 | 09 | 16 | 18 | 19 | 21 | [6 empty] | ppm
|  |  | PF*OES/MS | PF*MS | PF*MS | PF*MS | PF*OES/MS | PF*MS | PF*MS | PF*OES/MS | [6 empty] | 2
3
| 1 | 1 | 1.17 | 1.1 | 1 | 1 | 0.954 | 1.2 | 1 | 1.04 | [6 empty] | 1
| 1 | 2 | 1.16 | 1.1 | 1.1 | 1 | 0.974 | 1.1 | 1 | 1.04 | [6 empty] | #N/A
| 1 | 3 | 1.17 | 1.1 | 1 | 1 | 0.969 | 1.1 | 1 | 1.09 | [6 empty] | 16
| 1 | 4 | 1.15 | 1.1 | 1.1 | 1 | 0.958 | 1.1 | 1 | 1.06 | [6 empty] | 1.0664375
| 1 | 5 | 1.17 | 1.1 | 1.1 | 1.2 | 1.003 | 1.1 | 0.9 | 1.05 | [6 empty] | 152
| 1 | 6 | 1.18 | 1.1 | 1.1 | 1.2 | 0.981 | 1.1 | 1 | 1.07
| Mean |  | 1.166667 | 1.1 | 1.066667 | 1.066667 | 0.9731667 | 1.116667 | 0.9833333 | 1.058333
| Median |  | 1.17 | 1.1 | 1.1 | 1 | 0.9715 | 1.1 | 1 | 1.055
| Std Dev. |  | 0.01032796 | 2.432377e-16 | 0.05163978 | 0.1032796 | 0.01770217 | 0.04082483 | 0.04082483 | 0.0194079
| Rel.Std.Dev. |  | 0.8853% | 2.211e-14% | 4.841% | 9.682% | 1.819% | 3.656% | 4.152% | 1.834%
| PDM3 |  | 9.399% | 3.147% | 0.02149% | 0.02149% | -8.746% | 4.71% | -7.793% | -0.7599%
| Z-Score (Absolute) |  | 2.02 | 0.67 | 0 | 0 | 1.89 | 0.67 | 1.35 | 0.17
| Analytical results for In in OREAS 926 (Certified Value 0.88 ppm) | [15 empty] | Certified
In | Round | Replicate | Lab | Lab | Lab | Lab | Lab | Lab | Lab | Lab | Lab | [5 empty] | 1
| No | No | 02 | 04 | 05 | 09 | 13 | 16 | 18 | 19 | 21 | [5 empty] | ppm
|  |  | PF*OES/MS | PF*MS | PF*MS | PF*MS | PF*MS | PF*OES/MS | PF*MS | PF*MS | PF*OES/MS | [5 empty] | 2
3
| 1 | 1 | 1 | 0.2 | 0.9 | 0.8 | 0.8507017 | 0.881 | 0.9 | 0.8 | 0.9 | [5 empty] | 1
| 1 | 2 | 1 | 0.2 | 0.9 | 0.8 | 0.7747295 | 0.918 | 0.9 | 1 | 0.9 | [5 empty] | #N/A
| 1 | 3 | 1 | < 0.2 | 1 | 0.8 | 0.9214606 | 0.854 | 0.9 | 0.9 | 0.9 | [5 empty] | 16
| 1 | 4 | 1 | 0.2 | 1.8 | 1 | 0.8538532 | 0.911 | 0.9 | 0.8 | 0.9 | [5 empty] | 0.8765276
| 1 | 5 | 1 | 0.2 | 0.9 | 0.8 | 0.8803668 | 0.914 | 0.9 | 0.9 | 0.9 | [5 empty] | 153
| 1 | 6 | 1 | < 0.2 | 0.9 | 0.8 | 0.7760481 | 0.859 | 1 | 0.9 | 0.9
| Mean |  | 1 | 0.2 | 1.066667 | 0.8333333 | 0.84286 | 0.8895 | 0.9166667 | 0.8833333 | 0.9
| Median |  | 1 | 0.2 | 0.9 | 0.8 | 0.8522774 | 0.896 | 0.9 | 0.9 | 0.9
| Std Dev. |  | 0 | 0 | 0.3614784 | 0.08164966 | 0.05809087 | 0.0287663 | 0.04082483 | 0.07527727 | 0
| Rel.Std.Dev. |  | 0% | 0% | 33.89% | 9.798% | 6.892% | 3.234% | 4.454% | 8.522% | 0%
| PDM3 |  | 14.09% | -77.18% | 21.69% | -4.928% | -3.841% | 1.48% | 4.579% | 0.7764% | 2.678%
| Z-Score (Absolute) |  | 2.44 | 15.24 | 0.67 | 1.98 | 1.03 | 0 | 0.23 | 0.14 | 0.23
| Analytical results for K in OREAS 926 (Certified Value 2.6 wt.%) | [15 empty] | Certified
K | Round | Replicate | Lab | Lab | Lab | Lab | Lab | Lab | Lab | Lab | Lab | Lab | Lab | Lab |  |  | 1
| No | No | 02 | 04 | 05 | 09 | 13 | 15 | 16 | 17 | 18 | 19 | 20 | 21 |  |  | wt.%
|  |  | PF*OES/MS | PF*OES | PF*OES | PF*OES | PF*OES | PF*AAS | PF*OES/MS | PF*OES/MS | PF*OES | PF*OES | PF*OES | PF*OES/MS |  |  | 2
3
| 1 | 1 | 2.59 | 2.7 | 2.6 | 2.6 | 3.104727 | 2.58 | 2.322 | 3.18602 | 2.6 | 2.53 | 2.65 | 2.6 |  |  | 1
| 1 | 2 | 2.62 | 2.7 | 2.5 | 2.6 | 3.105224 | 2.57 | 2.294 | 2.88304 | 2.5 | 2.55 | 2.72 | 2.6 |  |  | #N/A
| 1 | 3 | 2.72 | 2.6 | 2.5 | 2.6 | 3.061596 | 2.53 | 2.34 | 2.92454 | 2.6 | 2.58 | 2.62 | 2.6 |  |  | 16
| 1 | 4 | 2.66 | 2.6 | 2.6 | 2.6 | 3.069806 | 2.58 | 2.362 | 2.90262 | 2.6 | 2.53 | 2.65 | 2.7 |  |  | 2.59963
| 1 | 5 | 2.66 | 2.5 | 2.5 | 2.7 | 2.934392 | 2.52 | 2.495 | 2.89456 | 2.6 | 2.57 | 2.75 | 2.6 |  |  | 154
| 1 | 6 | 2.54 | 2.5 | 2.6 | 2.6 | 2.945956 | 2.54 | 2.34 | 2.8818 | 2.6 | 2.56 | 2.76 | 2.6
| Mean |  | 2.631667 | 2.6 | 2.55 | 2.616667 | 3.03695 | 2.553333 | 2.358833 | 2.94543 | 2.583333 | 2.553333 | 2.691667 | 2.616667
| Median |  | 2.64 | 2.6 | 2.55 | 2.6 | 3.065701 | 2.555 | 2.34 | 2.89859 | 2.6 | 2.555 | 2.685 | 2.6
| Std Dev. |  | 0.06274286 | 0.08944272 | 0.05477226 | 0.04082483 | 0.07712309 | 0.0265832 | 0.07045684 | 0.1188963 | 0.04082483 | 0.02065591 | 0.05913262 | 0.04082483
| Rel.Std.Dev. |  | 2.384% | 3.44% | 2.148% | 1.56% | 2.539% | 1.041% | 2.987% | 4.037% | 1.58% | 0.809% | 2.197% | 1.56%
| PDM3 |  | 1.232% | 0.01425% | -1.909% | 0.6554% | 16.82% | -1.781% | -9.263% | 13.3% | -0.6269% | -1.781% | 3.54% | 0.6554%
| Z-Score (Absolute) |  | 0.29 | 0.1 | 0.72 | 0.1 | 5.25 | 0.67 | 3.39 | 3.54 | 0.31 | 0.67 | 1.02 | 0.1
| Analytical results for La in OREAS 926 (Certified Value 44.6 ppm) | [15 empty] | Certified
La | Round | Replicate | Lab | Lab | Lab | Lab | Lab | Lab | Lab | Lab | Lab | [5 empty] | 1
| No | No | 02 | 04 | 05 | 09 | 16 | 18 | 19 | 20 | 21 | [5 empty] | ppm
|  |  | PF*OES/MS | PF*MS | PF*MS | PF*MS | PF*OES/MS | PF*MS | PF*MS | PF*OES | PF*OES/MS | [5 empty] | 1
2
| 1 | 1 | 46.7 | 44.7 | 44.5 | 40.5 | 39.42 | 41.1 | 45.1 | 50.8 | 43.4 | [5 empty] | 1
| 1 | 2 | 46.8 | 46.6 | 43.3 | 41 | 39.91 | 45.5 | 43.4 | 56.5 | 44.4 | [5 empty] | #N/A
| 1 | 3 | 46.6 | 44.5 | 47.2 | 40 | 41.41 | 47.3 | 45.9 | 54.6 | 44.3 | [5 empty] | 16
| 1 | 4 | 46.9 | 43.5 | 46.7 | 40 | 40.69 | 45.9 | 46.3 | 48.1 | 44 | [5 empty] | 44.58333
| 1 | 5 | 47.4 | 44.2 | 43.6 | 40 | 41.4 | 45.5 | 45.9 | 48.6 | 43.1 | [5 empty] | 155
| 1 | 6 | 46.9 | 42.8 | 44.2 | 40 | 41.91 | 46.6 | 44.7 | 53.1 | 43.2
| Mean |  | 46.88333 | 44.38333 | 44.91667 | 40.25 | 40.79 | 45.31667 | 45.21667 | 51.95 | 43.73333
| Median |  | 46.85 | 44.35 | 44.35 | 40 | 41.045 | 45.7 | 45.5 | 51.95 | 43.7
| Std Dev. |  | 0.2786874 | 1.292156 | 1.6388 | 0.41833 | 0.9666644 | 2.180291 | 1.066615 | 3.359018 | 0.5715476
| Rel.Std.Dev. |  | 0.5944% | 2.911% | 3.649% | 1.039% | 2.37% | 4.811% | 2.359% | 6.466% | 1.307%
| PDM3 |  | 5.159% | -0.4486% | 0.7477% | -9.72% | -8.508% | 1.645% | 1.421% | 16.52% | -1.907%
| Z-Score (Absolute) |  | 1.07 | 0.29 | 0 | 2.53 | 2.24 | 0.67 | 0.16 | 3.81 | 0.64
| Analytical results for Li in OREAS 926 (Certified Value 29.9 ppm) | [15 empty] | Certified
Li | Round | Replicate | Lab | Lab | Lab | Lab | Lab | Lab | Lab | Lab | Lab | [5 empty] | 1
| No | No | 02 | 04 | 05 | 09 | 13 | 16 | 18 | 20 | 21 | [5 empty] | ppm
|  |  | PF*OES/MS | PF*MS | PF*MS | PF*MS | PF*MS | PF*OES/MS | PF*MS | PF*OES | PF*OES/MS | [5 empty] | 1
2
| 1 | 1 | 32 | 31 | 32 | 30 | 29.04055 | 32.477 | 55 | 27.4 | 20 | [5 empty] | 1
| 1 | 2 | 28 | 32 | 31 | 30 | 28.17006 | 32.191 | 36 | 26 | 20 | [5 empty] | #N/A
| 1 | 3 | 29 | 31 | 31 | 30 | 28.56673 | 33.273 | 36 | 26.5 | 20 | [5 empty] | 16
| 1 | 4 | 28 | 31 | 31 | 30 | 28.92327 | 33.177 | 37 | 23.5 | 20 | [5 empty] | 29.89166
| 1 | 5 | 29 | 31 | 32 | 29 | 30.72817 | 35.062 | 36 | 26.6 | 20 | [5 empty] | 156
| 1 | 6 | 30 | 31 | 32 | 30 | 28.05408 | 34.164 | 37 | 22.8 | 20
| Mean |  | 29.33333 | 31.16667 | 31.5 | 29.83333 | 28.91381 | 33.39067 | 39.5 | 25.46667 | 20
| Median |  | 29 | 31 | 31.5 | 30 | 28.745 | 33.225 | 36.5 | 26.25 | 20
| Std Dev. |  | 1.505545 | 0.4082483 | 0.5477226 | 0.4082483 | 0.971682 | 1.070036 | 7.609205 | 1.862973 | 0
| Rel.Std.Dev. |  | 5.133% | 1.31% | 1.739% | 1.368% | 3.361% | 3.205% | 19.26% | 7.315% | 0%
| PDM3 |  | -1.868% | 4.265% | 5.381% | -0.1951% | -3.271% | 11.71% | 32.14% | -14.8% | -33.09%
| Z-Score (Absolute) |  | 0.2 | 0.54 | 0.67 | 0 | 0.52 | 1.44 | 2.66 | 1.77 | 3.98
| Analytical results for Lu in OREAS 926 (Certified Value 0.44 ppm) | [15 empty] | Certified
Lu | Round | Replicate | Lab | Lab | Lab | Lab | Lab | [9 empty] | 1
| No | No | 02 | 09 | 16 | 19 | 21 | [9 empty] | ppm
|  |  | PF*OES/MS | PF*MS | PF*OES/MS | PF*MS | PF*OES/MS | [9 empty] | 2
2
| 1 | 1 | 0.55 | 0.4 | 0.415 | 0.4 | 0.44 | [9 empty] | 1
| 1 | 2 | 0.55 | 0.4 | 0.406 | 0.4 | 0.49 | [9 empty] | #N/A
| 1 | 3 | 0.55 | 0.4 | 0.45 | 0.4 | 0.45 | [9 empty] | 16
| 1 | 4 | 0.54 | 0.4 | 0.423 | 0.4 | 0.46 | [9 empty] | 0.4442
| 1 | 5 | 0.55 | 0.4 | 0.407 | 0.3 | 0.45 | [9 empty] | 157
| 1 | 6 | 0.56 | 0.4 | 0.405 | 0.4 | 0.43
| Mean |  | 0.55 | 0.4 | 0.4176667 | 0.3833333 | 0.4533333
| Median |  | 0.55 | 0.4 | 0.411 | 0.4 | 0.45
| Std Dev. |  | 0.006324555 | 6.080942e-17 | 0.0172704 | 0.04082483 | 0.02065591
| Rel.Std.Dev. |  | 1.15% | 1.52e-14% | 4.135% | 10.65% | 4.556%
| PDM3 |  | 23.82% | -9.95% | -5.973% | -13.7% | 2.056%
| Z-Score (Absolute) |  | 5.05 | 0.67 | 0 | 0.67 | 1.36
| Analytical results for Mg in OREAS 926 (Certified Value 1.78 wt.%) | [15 empty] | Certified
Mg | Round | Replicate | Lab | Lab | Lab | Lab | Lab | Lab | Lab | Lab | Lab | Lab | Lab | Lab |  |  | 1
| No | No | 02 | 04 | 05 | 09 | 13 | 15 | 16 | 17 | 18 | 19 | 20 | 21 |  |  | wt.%
|  |  | PF*OES/MS | PF*OES | PF*OES | PF*OES | PF*OES | PF*AAS | PF*OES/MS | PF*OES/MS | PF*OES | PF*OES | PF*OES | PF*OES/MS |  |  | 2
3
| 1 | 1 | 1.74 | 1.86 | 1.78 | 1.88 | 1.801 | 1.78 | 1.742 | 1.961006 | 1.7 | 1.87 | 1.7 | 1.76 |  |  | 1
| 1 | 2 | 1.74 | 1.84 | 1.76 | 1.84 | 1.794 | 1.81 | 1.752 | 1.748608 | 1.72 | 1.92 | 1.73 | 1.76 |  |  | #N/A
| 1 | 3 | 1.81 | 1.82 | 1.77 | 1.86 | 1.799 | 1.82 | 1.776 | 1.801908 | 1.76 | 1.98 | 1.69 | 1.82 |  |  | 16
| 1 | 4 | 1.75 | 1.79 | 1.79 | 1.83 | 1.802 | 1.82 | 1.768 | 1.761598 | 1.77 | 1.84 | 1.69 | 1.8 |  |  | 1.77601
| 1 | 5 | 1.78 | 1.74 | 1.76 | 1.79 | 1.821 | 1.78 | 1.743 | 1.779162 | 1.77 | 1.89 | 1.74 | 1.77 |  |  | 158
| 1 | 6 | 1.71 | 1.74 | 1.76 | 1.8 | 1.757 | 1.84 | 1.788 | 1.761798 | 1.76 | 1.87 | 1.72 | 1.8
| Mean |  | 1.755 | 1.798333 | 1.77 | 1.833333 | 1.795667 | 1.808333 | 1.7615 | 1.802347 | 1.746667 | 1.895 | 1.711667 | 1.785
| Median |  | 1.745 | 1.805 | 1.765 | 1.835 | 1.8 | 1.815 | 1.76 | 1.77048 | 1.76 | 1.88 | 1.71 | 1.785
| Std Dev. |  | 0.03507136 | 0.05076088 | 0.01264911 | 0.03444803 | 0.02106814 | 0.02401388 | 0.0188016 | 0.07987866 | 0.0294392 | 0.04929503 | 0.02136976 | 0.0250998
| Rel.Std.Dev. |  | 1.998% | 2.823% | 0.7146% | 1.879% | 1.173% | 1.328% | 1.067% | 4.432% | 1.685% | 2.601% | 1.248% | 1.406%
| PDM3 |  | -1.183% | 1.257% | -0.3384% | 3.228% | 1.107% | 1.82% | -0.817% | 1.483% | -1.652% | 6.7% | -3.623% | 0.5062%
| Z-Score (Absolute) |  | 0.71 | 0.64 | 0.24 | 1.73 | 0.56 | 0.95 | 0.51 | 0.22 | 0.97 | 3.65 | 2.06 | 0.22
| Analytical results for Mn in OREAS 926 (Certified Value 0.107 wt.%) | [15 empty] | Certified
Mn | Round | Replicate | Lab | Lab | Lab | Lab | Lab | Lab | Lab | Lab | Lab | Lab | Lab |  |  |  | 1
| No | No | 02 | 04 | 05 | 09 | 13 | 15 | 16 | 17 | 18 | 20 | 21 |  |  |  | wt.%
|  |  | PF*OES/MS | PF*MS | PF*MS | PF*OES | PF*OES | PF*AAS | PF*OES/MS | PF*OES/MS | PF*MS | PF*OES | PF*OES/MS |  |  |  | 3
3
| 1 | 1 | 0.11 | 0.102 | 0.105 | 0.104 | 0.1132 | 0.1 | 0.1048255 | 0.1215192 | 0.104 | 0.104 | 0.106 |  |  |  | 1
| 1 | 2 | 0.11 | 0.103 | 0.106 | 0.104 | 0.1128 | 0.1 | 0.1040249 | 0.107355 | 0.114 | 0.106 | 0.106 |  |  |  | #N/A
| 1 | 3 | 0.11 | 0.102 | 0.104 | 0.102 | 0.1146 | 0.1 | 0.106198 | 0.1111428 | 0.113 | 0.103 | 0.106 |  |  |  | 16
| 1 | 4 | 0.11 | 0.102 | 0.105 | 0.102 | 0.1131 | 0.1 | 0.1073105 | 0.109114 | 0.113 | 0.104 | 0.108 |  |  |  | 0.1067368
| 1 | 5 | 0.11 | 0.107 | 0.107 | 0.104 | 0.1142596 | 0.1 | 0.1036346 | 0.1112522 | 0.11 | 0.107 | 0.105 |  |  |  | 159
| 1 | 6 | 0.1 | 0.0987 | 0.108 | 0.104 | 0.1127 | 0.1 | 0.1060153 | 0.1090178 | 0.114 | 0.106 | 0.107
| Mean |  | 0.1083333 | 0.10245 | 0.1058333 | 0.1033333 | 0.1134433 | 0.1 | 0.1053348 | 0.1115668 | 0.1113333 | 0.105 | 0.1063333
| Median |  | 0.11 | 0.102 | 0.1055 | 0.104 | 0.11315 | 0.1 | 0.1054204 | 0.1101284 | 0.113 | 0.105 | 0.106
| Std Dev. |  | 0.004082483 | 0.002671142 | 0.00147196 | 0.001032796 | 0.0007934296 | 1.520235e-17 | 0.001412621 | 0.005090813 | 0.00388158 | 0.001549193 | 0.001032796
| Rel.Std.Dev. |  | 3.768% | 2.607% | 1.391% | 0.9995% | 0.6994% | 1.52e-14% | 1.341% | 4.563% | 3.486% | 1.475% | 0.9713%
| PDM3 |  | 1.496% | -4.016% | -0.8464% | -3.189% | 6.283% | -6.312% | -1.313% | 4.525% | 4.306% | -1.627% | -0.378%
| Z-Score (Absolute) |  | 0.83 | 0.67 | 0 | 0.5 | 1.52 | 1.16 | 0.1 | 0.75 | 1.39 | 0.17 | 0.1
| Analytical results for Mo in OREAS 926 (Certified Value < 1 ppm) | [15 empty] | Certified
Mo | Round | Replicate | Lab | Lab | Lab | Lab | Lab | Lab | Lab | Lab | Lab | [5 empty] | 1
| No | No | 02 | 04 | 05 | 09 | 13 | 16 | 18 | 20 | 21 | [5 empty] | ppm
|  |  | PF*OES/MS | PF*MS | PF*MS | PF*MS | PF*MS | PF*OES/MS | PF*MS | PF*OES | PF*OES/MS | [5 empty] | 2
2
| 1 | 1 | 3 | < 1 | < 1 | < 5 | < 1 | < 2 | < 1 | < 50 | < 2 | [5 empty] | 1
| 1 | 2 | 3 | < 1 | < 1 | < 5 | < 1 | < 2 | < 1 | < 50 | < 2 | [5 empty] | #N/A
| 1 | 3 | 3 | < 1 | < 1 | < 5 | < 1 | < 2 | < 1 | < 50 | < 2 | [5 empty] | 16
| 1 | 4 | 3 | < 1 | < 1 | < 5 | 1.16869 | < 2 | < 1 | < 50 | 2 | [5 empty] | < 1
| 1 | 5 | 3 | < 1 | < 1 | < 5 | < 1 | < 2 | < 1 | < 50 | 3 | [5 empty] | 160
| 1 | 6 | 3 | < 1 | < 1 | < 5 | < 1 | 2.921 | < 1 | < 50 | < 2
| Mean |  | 3 |  |  |  | 1.16869 | 2.921 |  |  | 2.5
| Median |  | 3 |  |  |  | 1.16869 | 2.921 |  |  | 2.5
| Std Dev. |  | 0 | [7 empty] | 0.7071068
| Rel.Std.Dev. |  | 0% | [7 empty] | 28.28%
PDM3
| Z-Score (Absolute) |  | 3.66 | NA | NA | NA | 1.16 | 0.19 | NA | NA | 0.19
| Analytical results for Nb in OREAS 926 (Certified Value 14.3 ppm) | [15 empty] | Certified
Nb | Round | Replicate | Lab | Lab | Lab | Lab | Lab | Lab | Lab | Lab | Lab | [5 empty] | 1
| No | No | 02 | 04 | 05 | 09 | 13 | 16 | 18 | 19 | 21 | [5 empty] | ppm
|  |  | PF*OES/MS | PF*MS | PF*MS | PF*MS | PF*MS | PF*OES/MS | PF*MS | PF*MS | PF*OES/MS | [5 empty] | 1
2
| 1 | 1 | 14 | 12.8 | 13.6 | 15 | 10.71358 | 14.473 | 14.6 | 14 | 8 | [5 empty] | 1
| 1 | 2 | 14 | 13.2 | 13.1 | 15 | 10.46031 | 14.544 | 13.3 | 15.9 | 9 | [5 empty] | #N/A
| 1 | 3 | 14 | 20.7 | 12.7 | 15 | 9.871447 | 14.71 | 14.6 | 16.3 | 10 | [5 empty] | 16
| 1 | 4 | 14 | 12.6 | 13 | 15 | 10.44597 | 14.447 | 14 | 16.6 | 10 | [5 empty] | 14.28586
| 1 | 5 | 15 | 12.8 | 13.5 | 15 | 10.27073 | 12.467 | 14.2 | 16 | 9 | [5 empty] | 161
| 1 | 6 | 14 | 12.7 | 13.4 | 15 | 10.49963 | 14.731 | 14 | 15.7 | 9
| Mean |  | 14.16667 | 14.13333 | 13.21667 | 15 | 10.37695 | 14.22867 | 14.11667 | 15.75 | 9.166667
| Median |  | 14 | 12.8 | 13.25 | 15 | 10.45314 | 14.5085 | 14.1 | 15.95 | 9
| Std Dev. |  | 0.4082483 | 3.223456 | 0.3430258 | 0 | 0.2852732 | 0.8711249 | 0.4833908 | 0.9137833 | 0.7527727
| Rel.Std.Dev. |  | 2.882% | 22.81% | 2.595% | 0% | 2.749% | 6.122% | 3.424% | 5.802% | 8.212%
| PDM3 |  | -0.8343% | -1.068% | -7.484% | 4.999% | -27.36% | -0.4003% | -1.184% | 10.25% | -35.83%
| Z-Score (Absolute) |  | 0.04 | 0.97 | 0.67 | 0.66 | 2.8 | 0.35 | 0 | 1.49 | 3.71
| Analytical results for Nd in OREAS 926 (Certified Value 36.8 ppm) | [15 empty] | Certified
Nd | Round | Replicate | Lab | Lab | Lab | Lab | Lab | Lab | Lab | Lab | [6 empty] | 1
| No | No | 02 | 04 | 05 | 09 | 16 | 18 | 19 | 21 | [6 empty] | ppm
|  |  | PF*OES/MS | PF*MS | PF*MS | PF*MS | PF*OES/MS | PF*MS | PF*MS | PF*OES/MS | [6 empty] | 1
2
| 1 | 1 | 37.4 | 36.6 | 36.2 | 32 | 34.679 | 40.3 | 40 | 35.4 | [6 empty] | 1
| 1 | 2 | 37.5 | 36.2 | 34.9 | 32 | 35.179 | 38.3 | 36.6 | 35.5 | [6 empty] | #N/A
| 1 | 3 | 37.6 | 36.5 | 36.2 | 33 | 36.616 | 38.6 | 36.5 | 35.9 | [6 empty] | 16
| 1 | 4 | 37.2 | 34.1 | 37.4 | 32.5 | 35.369 | 38.6 | 37.9 | 35.9 | [6 empty] | 36.84619
| 1 | 5 | 37.9 | 36.3 | 35.7 | 32.5 | 35.67 | 37.6 | 40.4 | 35 | [6 empty] | 162
| 1 | 6 | 37.8 | 35.1 | 36.5 | 32.5 | 37.087 | 38.2 | 37.8 | 35.3
| Mean |  | 37.56667 | 35.8 | 36.15 | 32.41667 | 35.76667 | 38.6 | 38.2 | 35.5
| Median |  | 37.55 | 36.25 | 36.2 | 32.5 | 35.5195 | 38.45 | 37.85 | 35.45
| Std Dev. |  | 0.2581989 | 0.9919677 | 0.8312641 | 0.3763863 | 0.9121953 | 0.9099451 | 1.66012 | 0.3521363
| Rel.Std.Dev. |  | 0.6873% | 2.771% | 2.299% | 1.161% | 2.55% | 2.357% | 4.346% | 0.9919%
| PDM3 |  | 1.955% | -2.839% | -1.889% | -12.02% | -2.93% | 4.76% | 3.674% | -3.654%
| Z-Score (Absolute) |  | 0.93 | 0 | 0 | 2.43 | 0.25 | 1.6 | 1.34 | 0.42
| Analytical results for Ni in OREAS 926 (Certified Value 36.6 ppm) | [15 empty] | Certified
Ni | Round | Replicate | Lab | Lab | Lab | Lab | Lab | Lab | Lab | Lab | Lab | Lab |  |  |  |  | 1
| No | No | 02 | 04 | 05 | 09 | 13 | 15 | 16 | 18 | 20 | 21 |  |  |  |  | ppm
|  |  | PF*OES/MS | PF*MS | PF*MS | PF*OES | PF*OES | PF*AAS | PF*OES/MS | PF*MS | PF*OES | PF*OES/MS |  |  |  |  | 1
1
| 1 | 1 | 58 | 40 | 40 | 50 | 28.35 | < 50 | 39.936 | 40 | < 50 | 36 |  |  |  |  | 1
| 1 | 2 | 58 | 40 | 40 | 50 | 27 | < 50 | 39.599 | 40 | < 50 | 39 |  |  |  |  | #N/A
| 1 | 3 | 58 | 40 | 40 | 50 | 29.7 | < 50 | 39.895 | 30 | < 50 | 40 |  |  |  |  | 16
| 1 | 4 | 59 | 60 | 10 | < 50 | 31.55003 | < 50 | 39.63 | 40 | < 50 | 39 |  |  |  |  | 36.61331
| 1 | 5 | 60 | 40 | 40 | < 50 | 33.26793 | < 50 | 40.542 | 30 | 52.2 | 38 |  |  |  |  | 163
| 1 | 6 | 58 | 30 | 30 | < 50 | 33.40615 | < 50 | 40.203 | 30 | < 50 | 37
| Mean |  | 58.5 | 41.66667 | 33.33333 | 50 | 30.54569 |  | 39.9675 | 35 | 52.2 | 38.16667
| Median |  | 58 | 40 | 40 | 50 | 30.62502 |  | 39.9155 | 35 | 52.2 | 38.5
| Std Dev. |  | 0.83666 | 9.831921 | 12.1106 | 0 | 2.634756 |  | 0.358178 | 5.477226 |  | 1.47196
| Rel.Std.Dev. |  | 1.43% | 23.6% | 36.33% | 0% | 8.626% |  | 0.8962% | 15.65% |  | 3.857%
| PDM3 |  | 59.78% | 13.8% | -8.958% | 36.56% | -16.57% |  | 9.161% | -4.406% | 42.57% | 4.243%
| Z-Score (Absolute) |  | 4.33 | 0.04 | 0.04 | 2.52 | 1.62 | NA | 0.38 | 0.67 | 2.99 | 0
| Analytical results for P in OREAS 926 (Certified Value 0.066 wt.%) | [15 empty] | Certified
P | Round | Replicate | Lab | Lab | Lab | Lab | Lab | Lab | Lab | Lab | [6 empty] | 1
| No | No | 02 | 04 | 05 | 09 | 16 | 18 | 20 | 21 | [6 empty] | wt.%
|  |  | PF*OES/MS | PF*OES | PF*OES | PF*OES | PF*OES/MS | PF*OES | PF*OES | PF*OES/MS | [6 empty] | 3
3
| 1 | 1 | 0.06 | 0.063 | 0.073 | 0.08 | 0.068 | 0.058 | 0.0598 | 0.06 | [6 empty] | 1
| 1 | 2 | 0.07 | 0.064 | 0.072 | 0.08 | 0.065 | 0.053 | 0.0644 | 0.06 | [6 empty] | #N/A
| 1 | 3 | 0.06 | 0.062 | 0.08 | 0.08 | 0.065 | 0.06 | 0.0642 | 0.07 | [6 empty] | 16
| 1 | 4 | 0.07 | 0.063 | 0.075 | 0.08 | 0.071 | 0.055 | 0.0623 | 0.05 | [6 empty] | 0.06576667
| 1 | 5 | 0.07 | 0.058 | 0.064 | 0.08 | 0.067 | 0.058 | 0.0726 | 0.06 | [6 empty] | 164
| 1 | 6 | 0.06 | 0.06 | 0.063 | 0.08 | 0.07 | 0.06 | 0.0685 | 0.06
| Mean |  | 0.065 | 0.06166667 | 0.07116667 | 0.08 | 0.06766667 | 0.05733333 | 0.0653 | 0.06
| Median |  | 0.065 | 0.0625 | 0.0725 | 0.08 | 0.0675 | 0.058 | 0.0643 | 0.06
| Std Dev. |  | 0.005477226 | 0.002250926 | 0.006554896 | 0 | 0.002503331 | 0.002804758 | 0.004578209 | 0.006324555
| Rel.Std.Dev. |  | 8.427% | 3.65% | 9.211% | 0% | 3.7% | 4.892% | 7.011% | 10.54%
| PDM3 |  | -1.166% | -6.234% | 8.211% | 21.64% | 2.889% | -12.82% | -0.7096% | -8.768%
| Z-Score (Absolute) |  | 0.02 | 0.49 | 0.85 | 2.11 | 0.36 | 1.11 | 0.02 | 1.02
| Analytical results for Pb in OREAS 926 (Certified Value 101 ppm) | [15 empty] | Certified
Pb | Round | Replicate | Lab | Lab | Lab | Lab | Lab | Lab | Lab | Lab | Lab | Lab | Lab | Lab |  |  | 1
| No | No | 02 | 04 | 05 | 09 | 10 | 13 | 15 | 16 | 17 | 18 | 20 | 21 |  |  | ppm
|  |  | PF*OES/MS | PF*MS | PF*MS | PF*MS | PF*MS | PF*MS | PF*AAS | PF*OES/MS | PF*OES/MS | PF*MS | PF*OES | PF*OES/MS |  |  | 0
0
| 1 | 1 | 136 | 85.7 | 97.5 | 100 | 107 | 98.45306 | 100 | 100.977 | 175.8438 | 118 | 172 | 103 |  |  | 1
| 1 | 2 | 136 | 89.3 | 95 | 100 | 103 | 100.4623 | 100 | 100.129 | 226.69 | 113 | 200 | 101 |  |  | #N/A
| 1 | 3 | 135 | 84.9 | 96.4 | 100 | 107 | 102.8486 | 100 | 103.452 | 166.7618 | 111 | 165 | 111 |  |  | 16
| 1 | 4 | 135 | 85.8 | 113 | 100 | 101 | 102.2055 | 100 | 103.303 | 258.192 | 112 | 213 | 109 |  |  | 101.2899
| 1 | 5 | 140 | 91.4 | 100 | 100 | 107 | 96.14618 | 100 | 106.724 | 309.024 | 115 | 185 | 102 |  |  | 165
| 1 | 6 | 136 | 81.1 | 102 | 100 | 102 | 98.40116 | 100 | 109.273 | 265.956 | 114 | 152 | 104
| Mean |  | 136.3333 | 86.36667 | 100.65 | 100 | 104.5 | 99.75281 | 100 | 103.9763 | 233.7446 | 113.8333 | 181.1667 | 105
| Median |  | 136 | 85.75 | 98.75 | 100 | 105 | 99.45769 | 100 | 103.3775 | 242.441 | 113.5 | 178.5 | 103.5
| Std Dev. |  | 1.861899 | 3.594255 | 6.55248 | 0 | 2.810694 | 2.554503 | 0 | 3.46787 | 55.12024 | 2.483277 | 22.7105 | 4.049691
| Rel.Std.Dev. |  | 1.366% | 4.162% | 6.51% | 0% | 2.69% | 2.561% | 0% | 3.335% | 23.58% | 2.182% | 12.54% | 3.857%
| PDM3 |  | 34.6% | -14.73% | -0.6318% | -1.273% | 3.169% | -1.518% | -1.273% | 2.652% | 130.8% | 12.38% | 78.86% | 3.663%
| Z-Score (Absolute) |  | 4.11 | 2.29 | 0.77 | 0.54 | 0.03 | 0.57 | 0.54 | 0.03 | 16.57 | 1.23 | 9.84 | 0.1
| Analytical results for Pr in OREAS 926 (Certified Value 10.1 ppm) | [15 empty] | Certified
Pr | Round | Replicate | Lab | Lab | Lab | Lab | Lab | Lab | Lab | Lab | [6 empty] | 1
| No | No | 02 | 04 | 05 | 09 | 16 | 18 | 19 | 21 | [6 empty] | ppm
|  |  | PF*OES/MS | PF*MS | PF*MS | PF*MS | PF*OES/MS | PF*MS | PF*MS | PF*OES/MS | [6 empty] | 1
2
| 1 | 1 | 10.4 | 10 | 9.9 | 10 | 9.288 | 10.6 | 10.4 | 10.4 | [6 empty] | 1
| 1 | 2 | 10.4 | 10.1 | 9.8 | 9.8 | 9.318 | 10.7 | 9.3 | 10.4 | [6 empty] | #N/A
| 1 | 3 | 10.4 | 10.1 | 9.8 | 9.6 | 9.669 | 10.9 | 10 | 10.5 | [6 empty] | 16
| 1 | 4 | 10.3 | 9.4 | 10.1 | 9.6 | 9.376 | 10.7 | 9.8 | 10.4 | [6 empty] | 10.07904
| 1 | 5 | 10.4 | 10.1 | 9.8 | 9.8 | 9.692 | 10.5 | 9.9 | 10.2 | [6 empty] | 166
| 1 | 6 | 10.5 | 9.6 | 10.1 | 9.8 | 10.071 | 10.9 | 10.2 | 10.2
| Mean |  | 10.4 | 9.883333 | 9.916667 | 9.766667 | 9.569 | 10.71667 | 9.933333 | 10.35
| Median |  | 10.4 | 10.05 | 9.85 | 9.8 | 9.5225 | 10.7 | 9.95 | 10.4
| Std Dev. |  | 0.06324555 | 0.3060501 | 0.147196 | 0.1505545 | 0.3021073 | 0.1602082 | 0.3777124 | 0.1224745
| Rel.Std.Dev. |  | 0.6081% | 3.097% | 1.484% | 1.542% | 3.157% | 1.495% | 3.802% | 1.183%
| PDM3 |  | 3.184% | -1.942% | -1.611% | -3.099% | -5.06% | 6.326% | -1.446% | 2.688%
| Z-Score (Absolute) |  | 1.04 | 0.05 | 0.09 | 0.44 | 0.91 | 1.77 | 0.05 | 0.92
| Analytical results for Rb in OREAS 926 (Certified Value 169 ppm) | [15 empty] | Certified
Rb | Round | Replicate | Lab | Lab | Lab | Lab | Lab | Lab | Lab | Lab | [6 empty] | 1
| No | No | 02 | 04 | 05 | 09 | 16 | 18 | 19 | 21 | [6 empty] | ppm
|  |  | PF*OES/MS | PF*MS | PF*MS | PF*MS | PF*OES/MS | PF*MS | PF*MS | PF*OES/MS | [6 empty] | 0
0
| 1 | 1 | 170 | 167 | 164 | 226 | 169.38 | 181 | 166.6 | 168 | [6 empty] | 1
| 1 | 2 | 170 | 170 | 166 | 231 | 173.42 | 176 | 166.2 | 166 | [6 empty] | #N/A
| 1 | 3 | 171 | 168 | 162 | 206 | 171.91 | 174 | 167.6 | 164 | [6 empty] | 16
| 1 | 4 | 168 | 169 | 164 | 220 | 172.85 | 175 | 164.7 | 164 | [6 empty] | 168.7881
| 1 | 5 | 170 | 167 | 165 | 223 | 171.34 | 171 | 166.8 | 164 | [6 empty] | 167
| 1 | 6 | 171 | 164 | 170 | 226 | 172.5 | 176 | 165.8 | 165
| Mean |  | 170 | 167.5 | 165.1667 | 222 | 171.9 | 175.5 | 166.2833 | 165.1667
| Median |  | 170 | 167.5 | 164.5 | 224.5 | 172.205 | 175.5 | 166.4 | 164.5
| Std Dev. |  | 1.095445 | 2.073644 | 2.71416 | 8.648699 | 1.430874 | 3.271085 | 0.9847165 | 1.602082
| Rel.Std.Dev. |  | 0.6444% | 1.238% | 1.643% | 3.896% | 0.8324% | 1.864% | 0.5922% | 0.97%
| PDM3 |  | 0.718% | -0.7631% | -2.146% | 31.53% | 1.844% | 3.977% | -1.484% | -2.146%
| Z-Score (Absolute) |  | 0.25 | 0.25 | 0.72 | 11.31 | 0.63 | 1.35 | 0.49 | 0.72
| Analytical results for Re in OREAS 926 (Indicative Value < 0.1 ppm) | [15 empty] | Indicative
Re | Round | Replicate | Lab | Lab | [12 empty] | 1
| No | No | 09 | 19 | [12 empty] | ppm
|  |  | PF*MS | PF*MS | [12 empty] | 2
2
| 1 | 1 | < 1 | < 0.1 | [12 empty] | 1
| 1 | 2 | < 1 | < 0.1 | [12 empty] | 7
| 1 | 3 | < 1 | < 0.1 | [12 empty] | 16
| 1 | 4 | < 1 | < 0.1 | [12 empty] | < 0.1
| 1 | 5 | < 1 | < 0.1 | [12 empty] | 13
| 1 | 6 | < 1 | < 0.1
Mean
Median
Std Dev.
Rel.Std.Dev.
PDM3
| Z-Score (Absolute) |  | NA | NA
| Analytical results for S in OREAS 926 (Certified Value 1.17 wt.%) | [15 empty] | Certified
S | Round | Replicate | Lab | Lab | Lab | Lab | Lab | Lab | Lab | Lab | [6 empty] | 1
| No | No | 04 | 05 | 09 | 10 | 13 | 17 | 18 | 20 | [6 empty] | wt.%
|  |  | PF*OES | PF*OES | PF*OES | PF*OES | PF*OES | PF*OES/MS | PF*OES | PF*OES | [6 empty] | 2
3
| 1 | 1 | 1.22 | 1.16 | 1.18 | 1.16 | 1.228 | 1.990162 | 1.14 | 1.15 | [6 empty] | 1
| 1 | 2 | 1.23 | 1.16 | 1.18 | 1.2 | 1.273 | 1.719384 | 1.14 | 1.19 | [6 empty] | 5
| 1 | 3 | 1.22 | 1.22 | 1.16 | 1.14 | 1.234 | 1.537098 | 1.18 | 1.17 | [6 empty] | 16
| 1 | 4 | 1.18 | 1.18 | 1.16 | 1.2 | 1.239 | 1.41003 | 1.17 | 1.18 | [6 empty] | 1.171778
| 1 | 5 | 1.13 | 1.15 | 1.18 | 1.16 | 1.223 | 1.605108 | 1.19 | 1.31 | [6 empty] | 168
| 1 | 6 | 1.13 | 1.15 | 1.16 | 1.2 | 1.2 | 1.507912 | 1.17 | 1.18
| Mean |  | 1.185 | 1.17 | 1.17 | 1.176667 | 1.232833 | 1.628282 | 1.165 | 1.196667
| Median |  | 1.2 | 1.16 | 1.17 | 1.18 | 1.231 | 1.571103 | 1.17 | 1.18
| Std Dev. |  | 0.04593474 | 0.02683282 | 0.01095445 | 0.0265832 | 0.02387816 | 0.2050518 | 0.02073644 | 0.05715476
| Rel.Std.Dev. |  | 3.876% | 2.293% | 0.9363% | 2.259% | 1.937% | 12.59% | 1.78% | 4.776%
| PDM3 |  | 1.128% | -0.1517% | -0.1517% | 0.4172% | 5.211% | 38.96% | -0.5784% | 2.124%
| Z-Score (Absolute) |  | 0.65 | 1.03 | 0.36 | 0.09 | 3.88 | 30.54 | 0.7 | 0.09
| Analytical results for Sb in OREAS 926 (Certified Value < 1.5 ppm) | [15 empty] | Certified
Sb | Round | Replicate | Lab | Lab | Lab | Lab | Lab | Lab | Lab | Lab | Lab | [5 empty] | 1
| No | No | 04 | 05 | 09 | 10 | 13 | 16 | 18 | 19 | 21 | [5 empty] | ppm
|  |  | PF*MS | PF*MS | PF*MS | PF*MS | PF*MS | PF*OES/MS | PF*MS | PF*MS | PF*OES/MS | [5 empty] | 2
2
| 1 | 1 | < 2 | < 2 | 2 | 1.5 | 1.095325 | 1.825 | < 2 | 0.598125 | 0.9 | [5 empty] | 1
| 1 | 2 | < 2 | < 2 | 2 | 2 | 1.113467 | 1.601 | < 2 | 0.613125 | 1 | [5 empty] | #N/A
| 1 | 3 | < 2 | < 2 | 2 | 1.5 | 1.396404 | 1.303 | < 2 | 1.366875 | 1.2 | [5 empty] | 16
| 1 | 4 | < 2 | < 2 | 2 | 1.6 | 1.256737 | 1.379 | < 2 | 0.620625 | 1.5 | [5 empty] | < 1.5
| 1 | 5 | < 2 | < 2 | 2 | 1.3 | 1.176308 | 1.376 | < 2 | 0.78 | 1 | [5 empty] | 169
| 1 | 6 | < 2 | < 2 | 2 | 1.6 | 1.431502 | 1.838 | < 2 | 1.1728125 | 0.9
| Mean |  |  |  | 2 | 1.583333 | 1.244957 | 1.553667 |  | 0.85859375 | 1.083333
| Median |  |  |  | 2 | 1.55 | 1.216522 | 1.49 |  | 0.7003125 | 1
| Std Dev. |  |  |  | 0 | 0.2316607 | 0.1430148 | 0.2373248 |  | 0.3310554 | 0.2316607
| Rel.Std.Dev. |  |  |  | 0% | 14.63% | 11.49% | 15.28% |  | 38.56% | 21.38%
PDM3
| Z-Score (Absolute) |  | NA | NA | 1.39 | 0.43 | 0.36 | 0.36 | NA | 1.25 | 0.92
| Analytical results for Sc in OREAS 926 (Certified Value < 15 ppm) | [15 empty] | Certified
Sc | Round | Replicate | Lab | Lab | Lab | Lab | Lab | Lab | [8 empty] | 1
| No | No | 09 | 13 | 16 | 19 | 20 | 21 | [8 empty] | ppm
|  |  | PF*OES | PF*OES/MS | PF*OES/MS | PF*OES | PF*OES | PF*OES/MS | [8 empty] | 1
1
| 1 | 1 | 10 | < 2 | 12.241 | 13 | < 20 | 12 | [8 empty] | 1
| 1 | 2 | 10 | < 2 | 12.248 | 12 | < 20 | 12 | [8 empty] | #N/A
| 1 | 3 | 10 | < 2 | 12.606 | 13 | < 20 | 12 | [8 empty] | 16
| 1 | 4 | 10 | < 2 | 12.505 | 13 | < 20 | 12 | [8 empty] | < 15
| 1 | 5 | 10 | < 2 | 12.262 | 13 | < 20 | 12 | [8 empty] | 170
| 1 | 6 | 10 | < 2 | 12.603 | 13 | < 20 | 12
| Mean |  | 10 |  | 12.41083 | 12.83333 |  | 12
| Median |  | 10 |  | 12.3835 | 13 |  | 12
| Std Dev. |  | 0 |  | 0.1796635 | 0.4082483 |  | 0
| Rel.Std.Dev. |  | 0% |  | 1.448% | 3.181% |  | 0%
PDM3
| Z-Score (Absolute) |  | 2.97 | NA | 0.28 | 1.07 | NA | 0.28
| Analytical results for Se in OREAS 926 (Indicative Value 7.35 ppm) | [15 empty] | Indicative
Se | Round | Replicate | Lab | Lab | Lab | Lab | Lab | Lab | [8 empty] | 1
| No | No | 04 | 05 | 09 | 10 | 13 | 18 | [8 empty] | ppm
|  |  | PF*MS | PF*MS | PF*MS | PF*MS | PF*MS | PF*MS | [8 empty] | 2
2
| 1 | 1 | 7.6 | 6.5 | < 20 | < 20 | < 20 | 7.7 | [8 empty] | 1
| 1 | 2 | 7.7 | 9.1 | < 20 | < 20 | < 20 | 5.2 | [8 empty] | 8
| 1 | 3 | 8.6 | 8 | < 20 | < 20 | < 20 | 6.3 | [8 empty] | 16
| 1 | 4 | 8.6 | < 0.8 | < 20 | < 20 | < 20 | 2 | [8 empty] | 7.35
| 1 | 5 | 8.2 | 10.3 | 20 | < 20 | < 20 | 6.5 | [8 empty] | 14
| 1 | 6 | 8.1 | < 0.8 | < 20 | < 20 | < 20 | 5.2
| Mean |  | 8.133333 | 8.475 | 20 |  |  | 5.483333
| Median |  | 8.15 | 8.55 | 20 |  |  | 5.75
| Std Dev. |  | 0.4273952 | 1.617354 |  |  |  | 1.944651
| Rel.Std.Dev. |  | 5.255% | 19.08% |  |  |  | 35.46%
| PDM3 |  | 10.66% | 15.31% | 172.1% |  |  | -25.4%
| Z-Score (Absolute) |  | 0.6 | 0.6 | 1.55 | NA | NA | 0.75
| Analytical results for Si in OREAS 926 (Certified Value 29.35 wt.%) | [15 empty] | Certified
Si | Round | Replicate | Lab | Lab | Lab | Lab | Lab | Lab | Lab | [7 empty] | 1
| No | No | 04 | 05 | 09 | 13 | 15 | 18 | 20 | [7 empty] | wt.%
|  |  | PF*OES | PF*OES | PF*OES | PF*OES | PF*AAS | PF*OES | PF*OES | [7 empty] | 2
3
| 1 | 1 | 31 | 28.6 | 29.6 | 31.3 | NA | 29.4 | 28.5 | [7 empty] | 1
| 1 | 2 | 30.5 | 28.5 | 29.6 | 31.2 | NA | 28.2 | 29.6 | [7 empty] | #N/A
| 1 | 3 | 30.2 | 29 | 29.8 | 31.4 | NA | 29.7 | 29.3 | [7 empty] | 16
| 1 | 4 | 29.7 | 29.2 | 29.6 | 31.1 | NA | 29.1 | 29.5 | [7 empty] | 29.35
| 1 | 5 | 28.9 | 28.2 | 29.1 | 31.5 | NA | 29.6 | 29.4 | [7 empty] | 171
| 1 | 6 | 29.2 | 28.5 | 29 | 31.5 | NA | 29.7 | 29
| Mean |  | 29.91667 | 28.66667 | 29.45 | 31.33333 |  | 29.28333 | 29.21667
| Median |  | 29.95 | 28.55 | 29.6 | 31.35 |  | 29.5 | 29.35
| Std Dev. |  | 0.7985403 | 0.3669696 | 0.3209361 | 0.1632993 |  | 0.5776389 | 0.4070217
| Rel.Std.Dev. |  | 2.669% | 1.28% | 1.09% | 0.5212% |  | 1.973% | 1.393%
| PDM3 |  | 1.931% | -2.328% | 0.3407% | 6.758% |  | -0.2271% | -0.4543%
| Z-Score (Absolute) |  | 0.85 | 1.56 | 0.05 | 3.58 | NA | 0.05 | 0.5
| Analytical results for Sm in OREAS 926 (Certified Value 6.74 ppm) | [15 empty] | Certified
Sm | Round | Replicate | Lab | Lab | Lab | Lab | Lab | Lab | Lab | Lab | [6 empty] | 1
| No | No | 02 | 04 | 05 | 09 | 16 | 18 | 19 | 21 | [6 empty] | ppm
|  |  | PF*OES/MS | PF*MS | PF*MS | PF*MS | PF*OES/MS | PF*MS | PF*MS | PF*OES/MS | [6 empty] | 2
3
| 1 | 1 | 6.8 | 6.9 | 6.6 | 7 | 6.03 | 7.1 | 6.3 | 6.6 | [6 empty] | 1
| 1 | 2 | 6.8 | 7 | 6.4 | 7 | 6.09 | 7.2 | 6.7 | 6.5 | [6 empty] | #N/A
| 1 | 3 | 6.8 | 7 | 6.6 | 6.5 | 6.4 | 7.1 | 7.2 | 6.5 | [6 empty] | 16
| 1 | 4 | 6.7 | 6.5 | 7 | 6.5 | 6.23 | 7.4 | 6.2 | 6.6 | [6 empty] | 6.736875
| 1 | 5 | 6.8 | 7 | 6.7 | 7.5 | 6.48 | 7 | 6.9 | 6.4 | [6 empty] | 172
| 1 | 6 | 6.8 | 6.7 | 7 | 7 | 6.32 | 7.3 | 6.3 | 6.5
| Mean |  | 6.783333 | 6.85 | 6.716667 | 6.916667 | 6.258333 | 7.183333 | 6.6 | 6.516667
| Median |  | 6.8 | 6.95 | 6.65 | 7 | 6.275 | 7.15 | 6.5 | 6.5
| Std Dev. |  | 0.04082483 | 0.2073644 | 0.2401388 | 0.3763863 | 0.1756607 | 0.147196 | 0.4 | 0.07527727
| Rel.Std.Dev. |  | 0.6018% | 3.027% | 3.575% | 5.442% | 2.807% | 2.049% | 6.061% | 1.155%
| PDM3 |  | 0.6896% | 1.679% | -0.3% | 2.669% | -7.103% | 6.627% | -2.032% | -3.269%
| Z-Score (Absolute) |  | 0.13 | 0.68 | 0.13 | 0.67 | 1.97 | 1.74 | 0.6 | 0.93
| Analytical results for Sn in OREAS 926 (Certified Value 19 ppm) | [15 empty] | Certified
Sn | Round | Replicate | Lab | Lab | Lab | Lab | Lab | Lab | Lab | Lab | Lab | Lab |  |  |  |  | 1
| No | No | 02 | 04 | 05 | 09 | 10 | 13 | 16 | 18 | 19 | 21 |  |  |  |  | ppm
|  |  | PF*OES/MS | PF*MS | PF*MS | PF*MS | PF*MS | PF*MS | PF*OES/MS | PF*MS | PF*MS | PF*OES/MS |  |  |  |  | 1
1
| 1 | 1 | 22 | 10.3 | 16.9 | 20 | < 100 | < 100 | 19.948 | 22.3 | 18 | 16 |  |  |  |  | 1
| 1 | 2 | 22 | 11.4 | 19.1 | 20 | < 100 | < 100 | 20.884 | 15.1 | 19 | 17 |  |  |  |  | #N/A
| 1 | 3 | 21 | 11.1 | 17 | 20 | < 100 | < 100 | 21.064 | 15.5 | 17 | 18 |  |  |  |  | 16
| 1 | 4 | 22 | 10.3 | 14.3 | 20 | < 100 | < 100 | 20.909 | 15.3 | 17 | 20 |  |  |  |  | 19.03455
| 1 | 5 | 22 | 10.8 | 18.7 | 20 | < 100 | < 100 | 20.298 | 22 | 18 | 17 |  |  |  |  | 173
| 1 | 6 | 21 | 9.7 | 20.2 | 20 | < 100 | < 100 | 20.908 | 46.9 | 16 | 18
| Mean |  | 21.66667 | 10.6 | 17.7 | 20 |  |  | 20.6685 | 22.85 | 17.5 | 17.66667
| Median |  | 22 | 10.55 | 17.85 | 20 |  |  | 20.896 | 18.75 | 17.5 | 17.5
| Std Dev. |  | 0.5163978 | 0.6196773 | 2.092845 | 0 |  |  | 0.4414638 | 12.25165 | 1.048809 | 1.36626
| Rel.Std.Dev. |  | 2.383% | 5.846% | 11.82% | 0% |  |  | 2.136% | 53.62% | 5.993% | 7.734%
| PDM3 |  | 13.83% | -44.31% | -7.011% | 5.072% |  |  | 8.584% | 20.04% | -8.062% | -7.186%
| Z-Score (Absolute) |  | 2.05 | 3.92 | 0.09 | 1.15 | NA | NA | 1.51 | 0.09 | 0.2 | 0.11
| Analytical results for Sr in OREAS 926 (Certified Value 35.2 ppm) | [15 empty] | Certified
Sr | Round | Replicate | Lab | Lab | Lab | Lab | Lab | Lab | Lab | Lab | Lab | [5 empty] | 1
| No | No | 02 | 04 | 05 | 09 | 16 | 18 | 19 | 20 | 21 | [5 empty] | ppm
|  |  | PF*OES/MS | PF*MS | PF*MS | PF*MS | PF*OES/MS | PF*MS | PF*MS | PF*OES | PF*OES/MS | [5 empty] | 1
2
| 1 | 1 | 53 | 36 | 38 | 35 | 35.472 | 37 | 35.15866667 | 36.4 | 50 | [5 empty] | 1
| 1 | 2 | 52 | 36 | 36 | 34 | 37.445 | 29 | 37.34266667 | 37 | 50 | [5 empty] | #N/A
| 1 | 3 | 55 | 34 | 34 | 40 | 39.365 | 30 | 38.09866667 | 35.7 | 50 | [5 empty] | 16
| 1 | 4 | 51 | 33 | 37 | 32 | 37.028 | 28 | 35.924 | 34.6 | 50 | [5 empty] | 35.21013
| 1 | 5 | 51 | 38 | 36 | 30 | 41.388 | 29 | 35.73733333 | 38.7 | 50 | [5 empty] | 174
| 1 | 6 | 53 | 35 | 37 | 32 | 42.914 | 29 | 37.072 | 45.9 | 50
| Mean |  | 52.5 | 35.33333 | 36.33333 | 33.83333 | 38.93533 | 30.33333 | 36.55556 | 38.05 | 50
| Median |  | 52.5 | 35.5 | 36.5 | 33 | 38.405 | 29 | 36.498 | 36.7 | 50
| Std Dev. |  | 1.516575 | 1.75119 | 1.36626 | 3.488075 | 2.824311 | 3.32666 | 1.121347 | 4.081544 | 0
| Rel.Std.Dev. |  | 2.889% | 4.956% | 3.76% | 10.31% | 7.254% | 10.97% | 3.068% | 10.73% | 0%
| PDM3 |  | 49.1% | 0.3499% | 3.19% | -3.91% | 10.58% | -13.85% | 3.821% | 8.066% | 42%
| Z-Score (Absolute) |  | 4.4 | 0.31 | 0.04 | 0.73 | 0.67 | 2.05 | 0.02 | 0 | 3.71
| Analytical results for Ta in OREAS 926 (Certified Value 1.22 ppm) | [15 empty] | Certified
Ta | Round | Replicate | Lab | Lab | Lab | Lab | Lab | Lab | Lab | Lab | [6 empty] | 1
| No | No | 04 | 05 | 09 | 13 | 16 | 18 | 19 | 21 | [6 empty] | ppm
|  |  | PF*MS | PF*MS | PF*MS | PF*MS | PF*OES/MS | PF*MS | PF*MS | PF*OES/MS | [6 empty] | 2
2
| 1 | 1 | 1.3 | 0.7 | 1.5 | 1.418721 | 1.203 | 1 | 1.2 | 0.9 | [6 empty] | 1
| 1 | 2 | 1.4 | 0.6 | 1.5 | 1.428346 | 1.217 | 0.9 | 1.1 | 1.1 | [6 empty] | #N/A
| 1 | 3 | 1.4 | 0.6 | 1.5 | 1.15671 | 1.235 | 0.9 | 1.2 | 1.1 | [6 empty] | 16
| 1 | 4 | 1.3 | 0.8 | 1.5 | 1.123592 | 1.208 | 0.9 | 1.2 | 1.1 | [6 empty] | 1.216156
| 1 | 5 | 1.3 | 0.8 | 1.5 | 1.086479 | 1.174 | 0.9 | 1.3 | 1.1 | [6 empty] | 175
| 1 | 6 | 1.4 | 0.8 | 1.5 | 1.387713 | 1.24 | 0.9 | 1.1 | 1.1
| Mean |  | 1.35 | 0.7166667 | 1.5 | 1.266927 | 1.212833 | 0.9166667 | 1.183333 | 1.066667
| Median |  | 1.35 | 0.75 | 1.5 | 1.272211 | 1.2125 | 0.9 | 1.2 | 1.1
| Std Dev. |  | 0.05477226 | 0.09831921 | 0 | 0.160587 | 0.02397846 | 0.04082483 | 0.07527727 | 0.08164966
| Rel.Std.Dev. |  | 4.057% | 13.72% | 0% | 12.68% | 1.977% | 4.454% | 6.361% | 7.655%
| PDM3 |  | 11.01% | -41.07% | 23.34% | 4.175% | -0.2732% | -24.63% | -2.699% | -12.29%
| Z-Score (Absolute) |  | 0.82 | 2.6 | 1.63 | 0.37 | 0.08 | 1.61 | 0.08 | 0.53
| Analytical results for Tb in OREAS 926 (Certified Value 0.92 ppm) | [15 empty] | Certified
Tb | Round | Replicate | Lab | Lab | Lab | Lab | Lab | Lab | Lab | Lab | [6 empty] | 1
| No | No | 02 | 04 | 05 | 09 | 16 | 18 | 19 | 21 | [6 empty] | ppm
|  |  | PF*OES/MS | PF*MS | PF*MS | PF*MS | PF*OES/MS | PF*MS | PF*MS | PF*OES/MS | [6 empty] | 2
3
| 1 | 1 | 1.06 | 0.9 | 0.9 | 0.8 | 0.856 | 1.1 | 0.9 | 0.94 | [6 empty] | 1
| 1 | 2 | 1.06 | 0.9 | 0.9 | 0.8 | 0.844 | 1 | 0.8 | 0.94 | [6 empty] | #N/A
| 1 | 3 | 1.06 | 0.9 | 0.9 | 0.8 | 0.841 | 0.9 | 0.9 | 0.94 | [6 empty] | 16
| 1 | 4 | 1.05 | 0.9 | 0.9 | 0.8 | 0.821 | 0.9 | 0.9 | 0.96 | [6 empty] | 0.9176042
| 1 | 5 | 1.06 | 0.9 | 0.9 | 1 | 0.894 | 0.9 | 0.8 | 0.95 | [6 empty] | 176
| 1 | 6 | 1.07 | 0.9 | 0.9 | 1 | 0.869 | 1 | 0.8 | 0.93
| Mean |  | 1.06 | 0.9 | 0.9 | 0.8666667 | 0.8541667 | 0.9666667 | 0.85 | 0.9433333
| Median |  | 1.06 | 0.9 | 0.9 | 0.8 | 0.85 | 0.95 | 0.85 | 0.94
| Std Dev. |  | 0.006324555 | 0 | 0 | 0.1032796 | 0.02524612 | 0.08164966 | 0.05477226 | 0.01032796
| Rel.Std.Dev. |  | 0.5967% | 0% | 0% | 11.92% | 2.956% | 8.447% | 6.444% | 1.095%
| PDM3 |  | 15.52% | -1.918% | -1.918% | -5.551% | -6.913% | 5.347% | -7.367% | 2.804%
| Z-Score (Absolute) |  | 2.42 | 0 | 0 | 0.5 | 0.69 | 1.01 | 0.76 | 0.66
| Analytical results for Te in OREAS 926 (Indicative Value < 6 ppm) | [15 empty] | Indicative
Te | Round | Replicate | Lab | Lab | Lab | Lab | Lab | Lab | [8 empty] | 1
| No | No | 04 | 05 | 09 | 13 | 18 | 19 | [8 empty] | ppm
|  |  | PF*MS | PF*MS | PF*MS | PF*MS | PF*MS | PF*MS | [8 empty] | 2
2
| 1 | 1 | < 6 | < 6 | < 50 | < 1 | < 6 | 0.1465 | [8 empty] | 1
| 1 | 2 | < 6 | < 6 | < 50 | < 1 | < 6 | 0.1292 | [8 empty] | 7
| 1 | 3 | < 6 | < 6 | < 50 | < 1 | < 6 | < 0.1 | [8 empty] | 16
| 1 | 4 | < 6 | < 6 | < 50 | < 1 | < 6 | < 0.1 | [8 empty] | < 6
| 1 | 5 | < 6 | < 6 | < 50 | < 1 | < 6 | < 0.1 | [8 empty] | 13
| 1 | 6 | < 6 | < 6 | < 50 | < 1 | < 6 | < 0.1
| Mean | [6 empty] | 0.13785
| Median | [6 empty] | 0.13785
| Std Dev. | [6 empty] | 0.01223295
| Rel.Std.Dev. | [6 empty] | 8.874%
PDM3
| Z-Score (Absolute) |  | NA | NA | NA | NA | NA | NA
| Analytical results for Th in OREAS 926 (Certified Value 16 ppm) | [15 empty] | Certified
Th | Round | Replicate | Lab | Lab | Lab | Lab | Lab | Lab | Lab | Lab | Lab | [5 empty] | 1
| No | No | 02 | 04 | 05 | 09 | 13 | 16 | 18 | 19 | 21 | [5 empty] | ppm
|  |  | PF*OES/MS | PF*MS | PF*MS | PF*MS | PF*MS | PF*OES/MS | PF*MS | PF*MS | PF*OES/MS | [5 empty] | 1
2
| 1 | 1 | 18.4 | 16.1 | 16.2 | 15 | 14.65304 | 16.357 | 16.7 | 15.95 | 16.4 | [5 empty] | 1
| 1 | 2 | 18.4 | 16.4 | 15.7 | 15 | 14.21037 | 16.95 | 15.8 | 15.79 | 15.6 | [5 empty] | #N/A
| 1 | 3 | 18.4 | 16.6 | 15.9 | 15 | 14.31459 | 17.244 | 16.1 | 16.47 | 15.7 | [5 empty] | 16
| 1 | 4 | 18.2 | 15.7 | 16.8 | 14.5 | 14.07865 | 16.635 | 15.7 | 15.87 | 15.9 | [5 empty] | 15.99302
| 1 | 5 | 18.5 | 16.1 | 16.6 | 14.5 | 14.06599 | 17.305 | 15.5 | 15.93 | 16.2 | [5 empty] | 177
| 1 | 6 | 18.5 | 15.5 | 16.7 | 15 | 13.78903 | 17.32 | 15.9 | 16.04 | 15.6
| Mean |  | 18.4 | 16.06667 | 16.31667 | 14.83333 | 14.18528 | 16.9685 | 15.95 | 16.00833 | 15.9
| Median |  | 18.4 | 16.1 | 16.4 | 15 | 14.14451 | 17.097 | 15.85 | 15.94 | 15.8
| Std Dev. |  | 0.1095445 | 0.4131182 | 0.4535049 | 0.2581989 | 0.2894017 | 0.3995451 | 0.41833 | 0.2410325 | 0.334664
| Rel.Std.Dev. |  | 0.5954% | 2.571% | 2.779% | 1.741% | 2.04% | 2.355% | 2.623% | 1.506% | 2.105%
| PDM3 |  | 15.05% | 0.4605% | 2.024% | -7.251% | -11.3% | 6.099% | -0.269% | 0.09573% | -0.5817%
| Z-Score (Absolute) |  | 4.51 | 0.21 | 0.67 | 2.05 | 3.25 | 1.87 | 0 | 0.06 | 0.09
| Analytical results for Ti in OREAS 926 (Certified Value 0.404 wt.%) | [15 empty] | Certified
Ti | Round | Replicate | Lab | Lab | Lab | Lab | Lab | Lab | Lab | Lab | Lab | Lab | Lab | Lab |  |  | 1
| No | No | 02 | 04 | 05 | 09 | 13 | 15 | 16 | 17 | 18 | 19 | 20 | 21 |  |  | wt.%
|  |  | PF*OES/MS | PF*OES | PF*OES | PF*OES | PF*OES | PF*AAS | PF*OES/MS | PF*OES/MS | PF*OES | PF*OES | PF*OES | PF*OES/MS |  |  | 3
3
| 1 | 1 | 0.42 | 0.43 | 0.39 | 0.39 | 0.4219 | 0.37 | 0.385 | 0.44378 | 0.4 | 0.4 | 0.406 | 0.36 |  |  | 1
| 1 | 2 | 0.43 | 0.42 | 0.38 | 0.4 | 0.4218 | 0.37 | 0.382 | 0.400204 | 0.4 | 0.43 | 0.412 | 0.36 |  |  | #N/A
| 1 | 3 | 0.42 | 0.42 | 0.39 | 0.4 | 0.4187 | 0.38 | 0.387 | 0.414526 | 0.4 | 0.43 | 0.401 | 0.37 |  |  | 16
| 1 | 4 | 0.44 | 0.41 | 0.4 | 0.41 | 0.4211 | 0.38 | 0.385 | 0.408916 | 0.4 | 0.39 | 0.404 | 0.37 |  |  | 0.4039374
| 1 | 5 | 0.43 | 0.4 | 0.38 | 0.41 | 0.4198 | 0.37 | 0.379 | 0.418852 | 0.4 | 0.41 | 0.418 | 0.36 |  |  | 178
| 1 | 6 | 0.42 | 0.4 | 0.39 | 0.41 | 0.4212 | 0.38 | 0.378 | 0.409478 | 0.4 | 0.42 | 0.416 | 0.37
| Mean |  | 0.4266667 | 0.4133333 | 0.3883333 | 0.4033333 | 0.42075 | 0.375 | 0.3826667 | 0.4159593 | 0.4 | 0.4133333 | 0.4095 | 0.365
| Median |  | 0.425 | 0.415 | 0.39 | 0.405 | 0.42115 | 0.375 | 0.3835 | 0.412002 | 0.4 | 0.415 | 0.409 | 0.365
| Std Dev. |  | 0.008164966 | 0.0121106 | 0.007527727 | 0.008164966 | 0.001253395 | 0.005477226 | 0.003614784 | 0.01499505 | 6.080942e-17 | 0.01632993 | 0.006862944 | 0.005477226
| Rel.Std.Dev. |  | 1.914% | 2.93% | 1.938% | 2.024% | 0.2979% | 1.461% | 0.9446% | 3.605% | 1.52e-14% | 3.951% | 1.676% | 1.501%
| PDM3 |  | 5.627% | 2.326% | -3.863% | -0.1496% | 4.162% | -7.164% | -5.266% | 2.976% | -0.9748% | 2.326% | 1.377% | -9.639%
| Z-Score (Absolute) |  | 1.29 | 0.44 | 1.15 | 0.2 | 0.91 | 1.99 | 1.51 | 0.25 | 0.41 | 0.44 | 0.2 | 2.63
| Analytical results for Tl in OREAS 926 (Certified Value 0.92 ppm) | [15 empty] | Certified
Tl | Round | Replicate | Lab | Lab | Lab | Lab | Lab | Lab | Lab | Lab | Lab | [5 empty] | 1
| No | No | 02 | 04 | 05 | 09 | 13 | 16 | 18 | 19 | 21 | [5 empty] | ppm
|  |  | PF*OES/MS | PF*MS | PF*MS | PF*MS | PF*MS | PF*OES/MS | PF*MS | PF*MS | PF*OES/MS | [5 empty] | 2
2
| 1 | 1 | 1.1 | 0.9 | 0.9 | < 2 | 0.8886602 | 0.976 | 0.9 | 0.8461 | 0.9 | [5 empty] | 1
| 1 | 2 | 1.1 | 1 | 0.9 | < 2 | 0.7677966 | 0.986 | 1 | 0.7822 | 0.9 | [5 empty] | #N/A
| 1 | 3 | 1.1 | 0.9 | 0.9 | < 2 | 0.7870854 | 0.98 | 1 | 0.7609 | 0.9 | [5 empty] | 16
| 1 | 4 | 1.1 | 0.9 | 0.9 | < 2 | 0.8482667 | 0.931 | 1 | 0.9175 | 0.9 | [5 empty] | 0.9241553
| 1 | 5 | 1.1 | 0.9 | 0.9 | < 2 | 0.8456209 | 0.933 | 1 | 0.7218 | 0.9 | [5 empty] | 179
| 1 | 6 | 1.1 | 0.9 | 0.9 | < 2 | 0.7950243 | 0.935 | 1 | 0.8575 | 0.9
| Mean |  | 1.1 | 0.9166667 | 0.9 |  | 0.8220757 | 0.9568333 | 0.9833333 | 0.8143333 | 0.9
| Median |  | 1.1 | 0.9 | 0.9 |  | 0.8203226 | 0.9555 | 1 | 0.81415 | 0.9
| Std Dev. |  | 2.432377e-16 | 0.04082483 | 0 |  | 0.04599165 | 0.02633186 | 0.04082483 | 0.07206377 | 0
| Rel.Std.Dev. |  | 2.211e-14% | 4.454% | 0% |  | 5.595% | 2.752% | 4.152% | 8.849% | 0%
| PDM3 |  | 19.03% | -0.8103% | -2.614% |  | -11.05% | 3.536% | 6.403% | -11.88% | -2.614%
| Z-Score (Absolute) |  | 2 | 0 | 0 | NA | 0.78 | 0.57 | 1 | 0.86 | 0
| Analytical results for Tm in OREAS 926 (Certified Value 0.43 ppm) | [15 empty] | Certified
Tm | Round | Replicate | Lab | Lab | Lab | Lab | Lab | Lab | Lab | Lab | [6 empty] | 1
| No | No | 02 | 04 | 05 | 09 | 16 | 18 | 19 | 21 | [6 empty] | ppm
|  |  | PF*OES/MS | PF*MS | PF*MS | PF*MS | PF*OES/MS | PF*MS | PF*MS | PF*OES/MS | [6 empty] | 2
3
| 1 | 1 | 0.53 | 0.5 | 0.4 | 0.4 | 0.396 | 0.5 | 0.4 | 0.43 | [6 empty] | 1
| 1 | 2 | 0.53 | 0.5 | 0.4 | 0.4 | 0.401 | 0.5 | 0.4 | 0.45 | [6 empty] | #N/A
| 1 | 3 | 0.53 | 0.5 | 0.4 | 0.6 | 0.427 | 0.4 | 0.4 | 0.45 | [6 empty] | 16
| 1 | 4 | 0.52 | 0.5 | 0.4 | 0.4 | 0.41 | 0.5 | 0.4 | 0.45 | [6 empty] | 0.4307619
| 1 | 5 | 0.53 | 0.5 | 0.4 | 0.4 | 0.404 | 0.5 | 0.4 | 0.44 | [6 empty] | 180
| 1 | 6 | 0.53 | 0.4 | 0.4 | 0.4 | 0.394 | 0.5 | 0.4 | 0.44
| Mean |  | 0.5283333 | 0.4833333 | 0.4 | 0.4333333 | 0.4053333 | 0.4833333 | 0.4 | 0.4433333
| Median |  | 0.53 | 0.5 | 0.4 | 0.4 | 0.4025 | 0.5 | 0.4 | 0.445
| Std Dev. |  | 0.004082483 | 0.04082483 | 6.080942e-17 | 0.08164966 | 0.01206096 | 0.04082483 | 6.080942e-17 | 0.008164966
| Rel.Std.Dev. |  | 0.7727% | 8.447% | 1.52e-14% | 18.84% | 2.976% | 8.447% | 1.52e-14% | 1.842%
| PDM3 |  | 22.65% | 12.2% | -7.141% | 0.5969% | -5.903% | 12.2% | -7.141% | 2.918%
| Z-Score (Absolute) |  | 2.88 | 1.63 | 0.67 | 0.67 | 0.53 | 1.63 | 0.67 | 0.53
| Analytical results for U in OREAS 926 (Certified Value 3.11 ppm) | [15 empty] | Certified
U | Round | Replicate | Lab | Lab | Lab | Lab | Lab | Lab | Lab | Lab | Lab | [5 empty] | 1
| No | No | 02 | 04 | 05 | 09 | 13 | 16 | 18 | 19 | 21 | [5 empty] | ppm
|  |  | PF*OES/MS | PF*MS | PF*MS | PF*MS | PF*MS | PF*OES/MS | PF*MS | PF*MS | PF*OES/MS | [5 empty] | 2
3
| 1 | 1 | 3.35 | 3.1 | 3.4 | 3 | 2.717464 | 3.096 | 3.4 | 2.88 | 3.15 | [5 empty] | 1
| 1 | 2 | 3.34 | 3.2 | 2.9 | 3 | 2.658078 | 3.247 | 3 | 2.79 | 3.17 | [5 empty] | #N/A
| 1 | 3 | 3.36 | 3.2 | 2.9 | 3 | 2.568282 | 3.319 | 3 | 2.72 | 3.21 | [5 empty] | 16
| 1 | 4 | 3.31 | 3.2 | 3.2 | 3 | 2.571689 | 3.107 | 3 | 2.91 | 3.14 | [5 empty] | 3.113625
| 1 | 5 | 3.35 | 3.2 | 3.1 | 3 | 2.760728 | 3.334 | 3 | 2.97 | 3.12 | [5 empty] | 181
| 1 | 6 | 3.39 | 3.1 | 3.3 | 3 | 2.682541 | 3.291 | 3.1 | 2.87 | 3.11
| Mean |  | 3.35 | 3.166667 | 3.133333 | 3 | 2.659797 | 3.232333 | 3.083333 | 2.856667 | 3.15
| Median |  | 3.35 | 3.2 | 3.15 | 3 | 2.67031 | 3.269 | 3 | 2.875 | 3.145
| Std Dev. |  | 0.02607681 | 0.05163978 | 0.2065591 | 0 | 0.07767989 | 0.1056403 | 0.1602082 | 0.08891944 | 0.0363318
| Rel.Std.Dev. |  | 0.7784% | 1.631% | 6.592% | 0% | 2.921% | 3.268% | 5.196% | 3.113% | 1.153%
| PDM3 |  | 7.592% | 1.704% | 0.633% | -3.649% | -14.58% | 3.813% | -0.9729% | -8.253% | 1.168%
| Z-Score (Absolute) |  | 1.29 | 0.2 | 0 | 0.79 | 2.82 | 0.59 | 0.67 | 1.65 | 0.1
| Analytical results for V in OREAS 926 (Certified Value 91 ppm) | [15 empty] | Certified
V | Round | Replicate | Lab | Lab | Lab | Lab | Lab | Lab | Lab | Lab | Lab | Lab |  |  |  |  | 1
| No | No | 02 | 04 | 05 | 09 | 13 | 16 | 18 | 19 | 20 | 21 |  |  |  |  | ppm
|  |  | PF*OES/MS | PF*MS | PF*MS | PF*OES | PF*OES | PF*OES/MS | PF*MS | PF*MS | PF*OES | PF*OES/MS |  |  |  |  | 0
1
| 1 | 1 | 91 | 87 | 90 | 100 | 93.57132 | 91.472 | 90 | 96.538 | 92.4 | 84 |  |  |  |  | 1
| 1 | 2 | 89 | 94 | 93 | 100 | 91.86727 | 92.448 | 95 | 91.744 | 84.5 | 85 |  |  |  |  | #N/A
| 1 | 3 | 92 | 93 | 86 | 100 | 92.36048 | 89.485 | 93 | 92.778 | 88.8 | 86 |  |  |  |  | 16
| 1 | 4 | 92 | 86 | 96 | 100 | 94.24247 | 91.597 | 93 | 92.59 | 86.1 | 87 |  |  |  |  | 91.15339
| 1 | 5 | 91 | 83 | 93 | 100 | 92.35331 | 89.28 | 88 | 96.82 | 93.3 | 87 |  |  |  |  | 182
| 1 | 6 | 91 | 82 | 90 | 100 | 89.8867 | 92.093 | 95 | 93.436 | 92.7 | 85
| Mean |  | 91 | 87.5 | 91.33333 | 100 | 92.38026 | 91.0625 | 92.33333 | 93.98433 | 89.63333 | 85.66667
| Median |  | 91 | 86.5 | 91.5 | 100 | 92.3569 | 91.5345 | 93 | 93.107 | 90.6 | 85.5
| Std Dev. |  | 1.095445 | 5.00999 | 3.444803 | 0 | 1.507885 | 1.349128 | 2.804758 | 2.157841 | 3.742548 | 1.21106
| Rel.Std.Dev. |  | 1.204% | 5.726% | 3.772% | 0% | 1.632% | 1.482% | 3.038% | 2.296% | 4.175% | 1.414%
| PDM3 |  | -0.1683% | -4.008% | 0.1974% | 9.705% | 1.346% | -0.09971% | 1.294% | 3.106% | -1.668% | -6.019%
| Z-Score (Absolute) |  | 0.1 | 1.82 | 0.07 | 4.32 | 0.58 | 0.07 | 0.56 | 1.37 | 0.77 | 2.72
| Analytical results for W in OREAS 926 (Certified Value < 8 ppm) | [15 empty] | Certified
W | Round | Replicate | Lab | Lab | Lab | Lab | Lab | Lab | Lab | [7 empty] | 1
| No | No | 02 | 05 | 09 | 13 | 16 | 18 | 21 | [7 empty] | ppm
|  |  | PF*OES/MS | PF*MS | PF*MS | PF*OES/MS | PF*OES/MS | PF*MS | PF*OES/MS | [7 empty] | 2
2
| 1 | 1 | 9 | 8.4 | 5 | 5.903626 | 6.602 | 5.3 | 9 | [7 empty] | 1
| 1 | 2 | 9 | 3.1 | 5 | 6.062216 | 7.024 | 5.6 | 12 | [7 empty] | #N/A
| 1 | 3 | 9 | 3.5 | 5 | 6.254974 | 7.784 | 5.6 | 9 | [7 empty] | 16
| 1 | 4 | 8 | 4.3 | 10 | 6.364592 | 8.593 | 5.8 | 5 | [7 empty] | < 8
| 1 | 5 | 9 | 6.9 | 5 | 5.734555 | 7.261 | 5.2 | 4 | [7 empty] | 183
| 1 | 6 | 9 | 6.1 | 5 | 6.078092 | 7.275 | 5.8 | 5
| Mean |  | 8.833333 | 5.383333 | 5.833333 | 6.066343 | 7.423167 | 5.55 | 7.333333
| Median |  | 9 | 5.2 | 5 | 6.070154 | 7.268 | 5.6 | 7
| Std Dev. |  | 0.4082483 | 2.090375 | 2.041241 | 0.228582 | 0.6900161 | 0.250998 | 3.141125
| Rel.Std.Dev. |  | 4.622% | 38.83% | 34.99% | 3.768% | 9.295% | 4.522% | 42.83%
PDM3
| Z-Score (Absolute) |  | 2.9 | 0.67 | 1.05 | 0 | 1.34 | 0.51 | 0.33
| Analytical results for Y in OREAS 926 (Certified Value 27.9 ppm) | [15 empty] | Certified
Y | Round | Replicate | Lab | Lab | Lab | Lab | Lab | Lab | Lab | Lab | Lab | Lab |  |  |  |  | 1
| No | No | 02 | 04 | 05 | 09 | 13 | 16 | 18 | 19 | 20 | 21 |  |  |  |  | ppm
|  |  | PF*OES/MS | PF*MS | PF*MS | PF*MS | PF*MS | PF*OES/MS | PF*MS | PF*MS | PF*OES | PF*OES/MS |  |  |  |  | 1
2
| 1 | 1 | 28.3 | 27.3 | 26.1 | 29 | 24.85817 | 27.827 | 29.5 | 28.2 | 24.4 | 27.6 |  |  |  |  | 1
| 1 | 2 | 28.3 | 27.7 | 26.7 | 30 | 24.8931 | 28.384 | 28.2 | 27.9 | 24 | 27.8 |  |  |  |  | #N/A
| 1 | 3 | 28.5 | 27.1 | 25.7 | 31 | 24.77512 | 28.318 | 27.7 | 28.5 | 23.5 | 27.7 |  |  |  |  | 16
| 1 | 4 | 28 | 25.8 | 26.1 | 31 | 24.66624 | 28.206 | 27.7 | 27.5 | 23 | 27.2 |  |  |  |  | 27.88896
| 1 | 5 | 28.4 | 26.9 | 26.4 | 29 | 24.58359 | 28.463 | 27 | 27.9 | 24.6 | 27.6 |  |  |  |  | 184
| 1 | 6 | 28.6 | 26.1 | 27.1 | 29 | 24.31233 | 27.772 | 28.2 | 28.3 | 24.2 | 27.1
| Mean |  | 28.35 | 26.81667 | 26.35 | 29.83333 | 24.68142 | 28.16167 | 28.05 | 28.05 | 23.95 | 27.5
| Median |  | 28.35 | 27 | 26.25 | 29.5 | 24.72068 | 28.262 | 27.95 | 28.05 | 24.1 | 27.6
| Std Dev. |  | 0.2073644 | 0.727782 | 0.4969909 | 0.9831921 | 0.2148759 | 0.2934217 | 0.8360622 | 0.3563706 | 0.5991661 | 0.2828427
| Rel.Std.Dev. |  | 0.7314% | 2.714% | 1.886% | 3.296% | 0.8706% | 1.042% | 2.981% | 1.27% | 2.502% | 1.029%
| PDM3 |  | 1.653% | -3.845% | -5.518% | 6.972% | -11.5% | 0.9778% | 0.5774% | 0.5774% | -14.12% | -1.395%
| Z-Score (Absolute) |  | 0.51 | 0.84 | 1.25 | 1.81 | 2.72 | 0.34 | 0.24 | 0.24 | 3.36 | 0.24
| Analytical results for Yb in OREAS 926 (Certified Value 2.79 ppm) | [15 empty] | Certified
Yb | Round | Replicate | Lab | Lab | Lab | Lab | Lab | Lab | Lab | Lab | [6 empty] | 1
| No | No | 02 | 04 | 05 | 09 | 16 | 18 | 19 | 21 | [6 empty] | ppm
|  |  | PF*OES/MS | PF*MS | PF*MS | PF*MS | PF*OES/MS | PF*MS | PF*MS | PF*OES/MS | [6 empty] | 2
3
| 1 | 1 | 2.9 | 2.5 | 2.8 | 3 | 2.51 | 3.3 | 2.9 | 2.6 | [6 empty] | 1
| 1 | 2 | 2.9 | 2.6 | 2.7 | 2.5 | 2.63 | 3.2 | 2.5 | 2.6 | [6 empty] | #N/A
| 1 | 3 | 2.9 | 2.6 | 2.7 | 3 | 2.55 | 3.1 | 2.4 | 2.6 | [6 empty] | 16
| 1 | 4 | 2.9 | 2.6 | 2.9 | 3 | 2.57 | 3.1 | 2.7 | 2.6 | [6 empty] | 2.78875
| 1 | 5 | 2.9 | 2.6 | 2.9 | 3 | 2.71 | 3 | 2.5 | 2.7 | [6 empty] | 185
| 1 | 6 | 2.9 | 2.4 | 3 | 3 | 2.71 | 3.2 | 2.6 | 2.7
| Mean |  | 2.9 | 2.55 | 2.833333 | 2.916667 | 2.613333 | 3.15 | 2.6 | 2.633333
| Median |  | 2.9 | 2.6 | 2.85 | 3 | 2.6 | 3.15 | 2.55 | 2.6
| Std Dev. |  | 0 | 0.083666 | 0.121106 | 0.2041241 | 0.08430105 | 0.1048809 | 0.1788854 | 0.05163978
| Rel.Std.Dev. |  | 0% | 3.281% | 4.274% | 6.999% | 3.226% | 3.33% | 6.88% | 1.961%
| PDM3 |  | 3.989% | -8.561% | 1.599% | 4.587% | -6.29% | 12.95% | -6.768% | -5.573%
| Z-Score (Absolute) |  | 0.78 | 0.72 | 0.47 | 1.25 | 0.56 | 1.96 | 0.63 | 0.47
| Analytical results for Zn in OREAS 926 (Certified Value 414 ppm) | [15 empty] | Certified
Zn | Round | Replicate | Lab | Lab | Lab | Lab | Lab | Lab | Lab | Lab | Lab | Lab | Lab |  |  |  | 1
| No | No | 02 | 04 | 05 | 09 | 10 | 13 | 15 | 16 | 18 | 20 | 21 |  |  |  | ppm
|  |  | PF*OES/MS | PF*MS | PF*MS | PF*OES | PF*OES | PF*OES | PF*AAS | PF*OES/MS | PF*MS | PF*OES | PF*OES/MS |  |  |  | 0
0
| 1 | 1 | 392 | 390 | 420 | 500 | 407 | 443 | 400 | 395.773 | 500 | 402 | 377 |  |  |  | 1
| 1 | 2 | 384 | 400 | 430 | 500 | 415 | 451.2931 | 400 | 413.158 | 450 | 416 | 402 |  |  |  | #N/A
| 1 | 3 | 401 | 380 | 440 | 450 | 406 | 451 | 400 | 417.24 | 440 | 410 | 432 |  |  |  | 16
| 1 | 4 | 373 | 400 | 430 | 400 | 410 | 453 | 400 | 407.217 | 440 | 411 | 425 |  |  |  | 414.2663
| 1 | 5 | 387 | 380 | 420 | 400 | 411 | 446 | 400 | 404.491 | 430 | 399 | 410 |  |  |  | 186
| 1 | 6 | 380 | 370 | 420 | 450 | 415 | 448 | 400 | 404.402 | 450 | 433 | 427
| Mean |  | 386.1667 | 386.6667 | 426.6667 | 450 | 410.6667 | 448.7155 | 400 | 407.0468 | 451.6667 | 411.8333 | 412.1667
| Median |  | 385.5 | 385 | 425 | 450 | 410.5 | 449.5 | 400 | 405.854 | 445 | 410.5 | 417.5
| Std Dev. |  | 9.703951 | 12.1106 | 8.164966 | 44.72136 | 3.829708 | 3.762258 | 0 | 7.508698 | 24.83277 | 12.08994 | 20.60502
| Rel.Std.Dev. |  | 2.513% | 3.132% | 1.914% | 9.938% | 0.9326% | 0.8385% | 0% | 1.845% | 5.498% | 2.936% | 4.999%
| PDM3 |  | -6.783% | -6.662% | 2.993% | 8.626% | -0.8689% | 8.316% | -3.444% | -1.743% | 9.028% | -0.5873% | -0.5068%
| Z-Score (Absolute) |  | 1.31 | 1.29 | 0.76 | 0.67 | 0.06 | 1.89 | 0.61 | 0.25 | 1.54 | 0 | 0.02
| Analytical results for Zr in OREAS 926 (Indicative Value 157 ppm) | [15 empty] | Indicative
Zr | Round | Replicate | Lab | Lab | Lab | Lab | [10 empty] | 1
| No | No | 09 | 16 | 19 | 21 | [10 empty] | ppm
|  |  | PF*MS | PF*OES/MS | PF*OES | PF*OES/MS | [10 empty] | 0
0
| 1 | 1 | 160 | 157.94 | 159 | 150 | [10 empty] | 1
| 1 | 2 | 160 | 157.28 | 160 | 154 | [10 empty] | 8
| 1 | 3 | 170 | 155.24 | 163 | 154 | [10 empty] | 16
| 1 | 4 | 160 | 156.47 | 156 | 154 | [10 empty] | 156.8904
| 1 | 5 | 150 | 151.34 | 160 | 145 | [10 empty] | 14
| 1 | 6 | 160 | 154.1 | 157 | 153
| Mean |  | 160 | 155.395 | 159.1667 | 151.6667
| Median |  | 160 | 155.855 | 159.5 | 153.5
| Std Dev. |  | 6.324555 | 2.421981 | 2.483277 | 3.614784
| Rel.Std.Dev. |  | 3.953% | 1.559% | 1.56% | 2.383%
| PDM3 |  | 1.982% | -0.9532% | 1.451% | -3.33%
| Z-Score (Absolute) |  | 0.8 | 0.55 | 0.55 | 1.25
Note on C17: Z-Scores have been calculated after removal of individual outliers. Laboratory batches are rejected if Z-Score > 2.5.
Note on C35: Z-Scores have been calculated after removal of individual outliers. Laboratory batches are rejected if Z-Score > 2.5.
Note on C53: Z-Scores have been calculated after removal of individual outliers. Laboratory batches are rejected if Z-Score > 2.5.
Note on C71: Z-Scores have been calculated after removal of individual outliers. Laboratory batches are rejected if Z-Score > 2.5.
Note on C89: Z-Scores have been calculated after removal of individual outliers. Laboratory batches are rejected if Z-Score > 2.5.
Note on C107: Z-Scores have been calculated after removal of individual outliers. Laboratory batches are rejected if Z-Score > 2.5.
Note on C125: Z-Scores have been calculated after removal of individual outliers. Laboratory batches are rejected if Z-Score > 2.5.
Note on C143: Z-Scores have been calculated after removal of individual outliers. Laboratory batches are rejected if Z-Score > 2.5.
Note on C161: Z-Scores have been calculated after removal of individual outliers. Laboratory batches are rejected if Z-Score > 2.5.
Note on C179: Z-Scores have been calculated after removal of individual outliers. Laboratory batches are rejected if Z-Score > 2.5.
Note on C197: Z-Scores have been calculated after removal of individual outliers. Laboratory batches are rejected if Z-Score > 2.5.
Note on C215: Z-Scores have been calculated after removal of individual outliers. Laboratory batches are rejected if Z-Score > 2.5.
Note on C233: Z-Scores have been calculated after removal of individual outliers. Laboratory batches are rejected if Z-Score > 2.5.
Note on C251: Z-Scores have been calculated after removal of individual outliers. Laboratory batches are rejected if Z-Score > 2.5.
Note on C269: Z-Scores have been calculated after removal of individual outliers. Laboratory batches are rejected if Z-Score > 2.5.
Note on C287: Z-Scores have been calculated after removal of individual outliers. Laboratory batches are rejected if Z-Score > 2.5.
Note on C305: Z-Scores have been calculated after removal of individual outliers. Laboratory batches are rejected if Z-Score > 2.5.
Note on C323: Z-Scores have been calculated after removal of individual outliers. Laboratory batches are rejected if Z-Score > 2.5.
Note on C341: Z-Scores have been calculated after removal of individual outliers. Laboratory batches are rejected if Z-Score > 2.5.
Note on C359: Z-Scores have been calculated after removal of individual outliers. Laboratory batches are rejected if Z-Score > 2.5.
Note on C377: Z-Scores have been calculated after removal of individual outliers. Laboratory batches are rejected if Z-Score > 2.5.
Note on C395: Z-Scores have been calculated after removal of individual outliers. Laboratory batches are rejected if Z-Score > 2.5.
Note on C413: Z-Scores have been calculated after removal of individual outliers. Laboratory batches are rejected if Z-Score > 2.5.
Note on C431: Z-Scores have been calculated after removal of individual outliers. Laboratory batches are rejected if Z-Score > 2.5.
Note on C449: Z-Scores have been calculated after removal of individual outliers. Laboratory batches are rejected if Z-Score > 2.5.
Note on C467: Z-Scores have been calculated after removal of individual outliers. Laboratory batches are rejected if Z-Score > 2.5.
Note on C485: Z-Scores have been calculated after removal of individual outliers. Laboratory batches are rejected if Z-Score > 2.5.
Note on C503: Z-Scores have been calculated after removal of individual outliers. Laboratory batches are rejected if Z-Score > 2.5.
Note on C521: Z-Scores have been calculated after removal of individual outliers. Laboratory batches are rejected if Z-Score > 2.5.
Note on C539: Z-Scores have been calculated after removal of individual outliers. Laboratory batches are rejected if Z-Score > 2.5.
Note on C557: Z-Scores have been calculated after removal of individual outliers. Laboratory batches are rejected if Z-Score > 2.5.
Note on C575: Z-Scores have been calculated after removal of individual outliers. Laboratory batches are rejected if Z-Score > 2.5.
Note on C593: Z-Scores have been calculated after removal of individual outliers. Laboratory batches are rejected if Z-Score > 2.5.
Note on C611: Z-Scores have been calculated after removal of individual outliers. Laboratory batches are rejected if Z-Score > 2.5.
Note on C629: Z-Scores have been calculated after removal of individual outliers. Laboratory batches are rejected if Z-Score > 2.5.
Note on C647: Z-Scores have been calculated after removal of individual outliers. Laboratory batches are rejected if Z-Score > 2.5.
Note on C665: Z-Scores have been calculated after removal of individual outliers. Laboratory batches are rejected if Z-Score > 2.5.
Note on C683: Z-Scores have been calculated after removal of individual outliers. Laboratory batches are rejected if Z-Score > 2.5.
Note on C701: Z-Scores have been calculated after removal of individual outliers. Laboratory batches are rejected if Z-Score > 2.5.
Note on C719: Z-Scores have been calculated after removal of individual outliers. Laboratory batches are rejected if Z-Score > 2.5.
Note on C737: Z-Scores have been calculated after removal of individual outliers. Laboratory batches are rejected if Z-Score > 2.5.
Note on C755: Z-Scores have been calculated after removal of individual outliers. Laboratory batches are rejected if Z-Score > 2.5.
Note on C773: Z-Scores have been calculated after removal of individual outliers. Laboratory batches are rejected if Z-Score > 2.5.
Note on C791: Z-Scores have been calculated after removal of individual outliers. Laboratory batches are rejected if Z-Score > 2.5.
Note on C809: Z-Scores have been calculated after removal of individual outliers. Laboratory batches are rejected if Z-Score > 2.5.
Note on C827: Z-Scores have been calculated after removal of individual outliers. Laboratory batches are rejected if Z-Score > 2.5.
Note on C845: Z-Scores have been calculated after removal of individual outliers. Laboratory batches are rejected if Z-Score > 2.5.
Note on C863: Z-Scores have been calculated after removal of individual outliers. Laboratory batches are rejected if Z-Score > 2.5.
Note on C881: Z-Scores have been calculated after removal of individual outliers. Laboratory batches are rejected if Z-Score > 2.5.
Note on C899: Z-Scores have been calculated after removal of individual outliers. Laboratory batches are rejected if Z-Score > 2.5.
Note on C917: Z-Scores have been calculated after removal of individual outliers. Laboratory batches are rejected if Z-Score > 2.5.
Note on C935: Z-Scores have been calculated after removal of individual outliers. Laboratory batches are rejected if Z-Score > 2.5.
Note on C953: Z-Scores have been calculated after removal of individual outliers. Laboratory batches are rejected if Z-Score > 2.5.
Note on C971: Z-Scores have been calculated after removal of individual outliers. Laboratory batches are rejected if Z-Score > 2.5.
Note on C989: Z-Scores have been calculated after removal of individual outliers. Laboratory batches are rejected if Z-Score > 2.5.
Note on C1007: Z-Scores have been calculated after removal of individual outliers. Laboratory batches are rejected if Z-Score > 2.5.
Note on C1025: Z-Scores have been calculated after removal of individual outliers. Laboratory batches are rejected if Z-Score > 2.5.
Note on C1043: Z-Scores have been calculated after removal of individual outliers. Laboratory batches are rejected if Z-Score > 2.5.
Note on C1061: Z-Scores have been calculated after removal of individual outliers. Laboratory batches are rejected if Z-Score > 2.5.
Note on C1079: Z-Scores have been calculated after removal of individual outliers. Laboratory batches are rejected if Z-Score > 2.5.
Note on C1097: Z-Scores have been calculated after removal of individual outliers. Laboratory batches are rejected if Z-Score > 2.5.