## Abbreviations
Table 1. Abbreviations used for OREAS 927
Abbreviation | Explanation
Std.Dev. | one sigma standard deviation
Rel.Std.Dev. | one sigma relative standard deviation
PDM3 | percent deviation of lab mean from corrected mean of means
NR | not reported
< | ‘less than’
4A*MS | 4-acid (HF-HNO3-HClO4-HCl) digest with ICP-MS finish
4A*OES | 4-acid (HF-HNO3-HClO4-HCl) digest with ICP-OES finish
4A*OES/MS | 4-acid (HF-HNO3-HClO4-HCl) digest with ICP-OES or ICP-MS finish as appropriate
4A*AAS | 4-acid (HF-HNO3-HClO4-HCl) digest with AAS finish
4A*OES/AAS | 4-acid (HF-HNO3-HClO4-HCl) digest with either AAS or ICP-OES finish as appropriate
AR*OES/MS | aqua regia digest with ICP-OES or ICP-MS finish as appropriate
AR*MS | aqua regia digest with ICP-MS finish
AR*OES | aqua regia digest with ICP-OES finish
AR*OES/AAS | ore grade aqua regia digest with either AAS or ICP-OES finish as appropriate
AR*AAS | aqua regia digest with AAS finish
IRC | infrared combustion furnace
PF*OES/MS | sodium peroxide fusion with OES or MS finish as appropriate
PF*MS | sodium peroxide fusion with ICP-MS finish
PF*OES | sodium peroxide fusion with ICP-OES finish
PF*AAS | sodium peroxide fusion with AAS finish
Legend:- | (for Method Group Tabulated Results omitted in the determination of Certified Values)
Individual | - Outlying individual values
Batch & Limits | - Outlying laboratory batch data sets and superfluous limit values

## Certified Values
Table 2. Certified Values, SD's, 95% Confidence and Tolerance Limits for OREAS 927
Constituent | Certified | SD | 95% Confidence Limits |  | 95% Tolerance Limits
| Value |  | Low | High | Low | High
4-Acid Digestion
Ag, Silver (ppm) | 4.078861 | 0.454701 | 3.923887 | 4.233835 | 3.683992 | 4.47373
Al, Aluminium (wt.%) | 6.408342 | 0.3087017 | 6.255661 | 6.561024 | 6.162133 | 6.654552
As, Arsenic (ppm) | 16.33189 | 1.073632 | 15.94592 | 16.71786 | 15.27748 | 17.38629
Ba, Barium (ppm) | 308.0401 | 25.37993 | 294.7371 | 321.3431 | 294.7966 | 321.2835
Be, Beryllium (ppm) | 1.799703 | 0.1650525 | 1.715213 | 1.884194 | 1.678256 | 1.92115
Bi, Bismuth (ppm) | 57.15332 | 6.870998 | 54.49851 | 59.80812 | 52.61389 | 61.69275
Ca, Calcium (wt.%) | 0.3895164 | 0.01749356 | 0.3808105 | 0.3982223 | 0.3773204 | 0.4017123
Cd, Cadmium (ppm) | 1.008686 | 0.1139513 | 0.9631678 | 1.054204 | 0.9647728 | 1.052598
Ce, Cerium (ppm) | 72.34167 | 3.467398 | 70.33447 | 74.34887 | 70.53969 | 74.14365
Co, Cobalt (ppm) | 28.72989 | 2.077127 | 27.82116 | 29.63862 | 27.55832 | 29.90146
Cr, Chromium (ppm) | 62.04652 | 8.246536 | 58.10015 | 65.9929 | 57.42915 | 66.6639
Cs, Cesium (ppm) | 5.188692 | 0.3127941 | 5.00095 | 5.376434 | 5.061582 | 5.315802
Cu, Copper (wt.%) | 1.07836 | 0.02353605 | 1.069254 | 1.087466 | 1.052479 | 1.104241
Dy, Dysprosium (ppm) | 4.083629 | 0.3127757 | 3.847721 | 4.319538 | 3.957124 | 4.210135
Er, Erbium (ppm) | 2.276745 | 0.2074975 | 2.114656 | 2.438834 | 2.19655 | 2.356939
Eu, Europium (ppm) | 1.0715 | 0.06857169 | 1.016658 | 1.126342 | 1.037948 | 1.105052
Fe, Iron (wt.%) | 8.353444 | 0.4549311 | 8.130089 | 8.5768 | 8.149708 | 8.557181
Ga, Gallium (ppm) | 18.09963 | 1.477128 | 17.29584 | 18.90342 | 17.58897 | 18.6103
Gd, Gadolinium (ppm) | 4.89022 | 0.3890489 | 4.589127 | 5.191313 | 4.759853 | 5.020587
Ge, Germanium (ppm) | < 2 | IND | IND | IND | IND | IND
Hf, Hafnium (ppm) | 2.869422 | 0.2350677 | 2.741655 | 2.99719 | 2.779185 | 2.959659
Ho, Holmium (ppm) | 0.7590839 | 0.05135853 | 0.7214053 | 0.7967625 | 0.7313744 | 0.7867934
In, Indium (ppm) | 1.067431 | 0.06587113 | 1.031109 | 1.103753 | 1.03123 | 1.103632
K, Potassium (wt.%) | 1.794811 | 0.06004397 | 1.766394 | 1.823229 | 1.756166 | 1.833457
La, Lanthanum (ppm) | 36.57516 | 1.511984 | 35.84112 | 37.3092 | 35.6463 | 37.50403
Li, Lithium (ppm) | 34.47234 | 1.859315 | 33.49189 | 35.45279 | 33.17394 | 35.77074
Lu, Lutetium (ppm) | 0.3090532 | 0.02151679 | 0.2939299 | 0.3241764 | 0.2927915 | 0.3253148
Mg, Magnesium (wt.%) | 2.106671 | 0.1047103 | 2.057464 | 2.155878 | 2.042579 | 2.170762
Mn, Manganese (wt.%) | 0.1146179 | 0.003817358 | 0.1129429 | 0.1162929 | 0.1112931 | 0.1179427
Mo, Molybdenum (ppm) | 1.214995 | 0.1466532 | 1.134159 | 1.295832 | 1.058993 | 1.370997
Na, Sodium (wt.%) | 0.1914627 | 0.01167021 | 0.1854002 | 0.1975251 | 0.1825636 | 0.2003617
Nb, Niobium (ppm) | 11.05721 | 1.033013 | 10.52331 | 11.59111 | 10.58109 | 11.53333
Nd, Neodymium (ppm) | 30.77979 | 1.655601 | 29.44194 | 32.11764 | 29.70897 | 31.85062
Ni, Nickel (ppm) | 29.71286 | 2.076685 | 28.84612 | 30.5796 | 28.5416 | 30.88412
P, Phosphorus (wt.%) | 0.05566342 | 0.003231679 | 0.0542028 | 0.05712404 | 0.05291565 | 0.05841118
Pb, Lead (ppm) | 208.6877 | 7.969379 | 204.9296 | 212.4458 | 202.9407 | 214.4348
Pr, Praseodymium (ppm) | 8.245571 | 0.3651522 | 7.926439 | 8.564704 | 8.011027 | 8.480115
Rb, Rubidium (ppm) | 118.5169 | 8.876638 | 113.443 | 123.5909 | 115.1568 | 121.8771
Re, Rhenium (ppb) | < 2 | IND | IND | IND | IND | IND
S, Sulphur (wt.%) | 1.749556 | 0.1064711 | 1.698053 | 1.80106 | 1.709023 | 1.79009
Sb, Antimony (ppm) | 1.65455 | 0.1591728 | 1.582368 | 1.726731 | 1.555315 | 1.753785
Sc, Scandium (ppm) | 11.34058 | 1.288297 | 10.65155 | 12.02961 | 10.99765 | 11.68351
Se, Selenium (ppm) | 15.67869 | 1.495009 | 14.86956 | 16.48781 | 14.5959 | 16.76148
Sm, Samarium (ppm) | 5.80435 | 0.486276 | 5.429301 | 6.179399 | 5.638374 | 5.970326
Sn, Tin (ppm) | 20.73201 | 1.019345 | 20.31266 | 21.15136 | 19.85912 | 21.6049
Sr, Strontium (ppm) | 28.29668 | 1.169194 | 27.69001 | 28.90336 | 27.07655 | 29.51682
Ta, Tantalum (ppm) | 0.8626383 | 0.07826724 | 0.814267 | 0.9110095 | 0.8151981 | 0.9100785
Tb, Terbium (ppm) | 0.7095608 | 0.06289783 | 0.6661635 | 0.7529581 | 0.6875068 | 0.7316147
Te, Tellurium (ppm) | < 0.1 | IND | IND | IND | IND | IND
Th, Thorium (ppm) | 13.92478 | 1.039554 | 13.39677 | 14.45278 | 13.50628 | 14.34327
Ti, Titanium (wt.%) | 0.3284889 | 0.02459002 | 0.3155972 | 0.3413806 | 0.316481 | 0.3404968
Tl, Thallium (ppm) | 0.668562 | 0.03879247 | 0.6480827 | 0.6890413 | 0.6464121 | 0.6907119
Tm, Thulium (ppm) | 0.3233632 | 0.03373981 | 0.2972106 | 0.3495158 | IND | IND
U, Uranium (ppm) | 2.597882 | 0.1602473 | 2.510434 | 2.68533 | 2.529082 | 2.666682
V, Vanadium (ppm) | 77.59518 | 5.257413 | 75.13426 | 80.0561 | 75.14721 | 80.04316
W, Tungsten (ppm) | 7.742776 | 0.7584885 | 7.431457 | 8.054094 | 7.284671 | 8.20088
Y, Yttrium (ppm) | 19.97458 | 1.401303 | 19.24704 | 20.70213 | 19.44735 | 20.50182
Yb, Ytterbium (ppm) | 1.977259 | 0.1074832 | 1.905331 | 2.049188 | 1.874276 | 2.080242
Zn, Zinc (ppm) | 716.4757 | 35.7887 | 703.2331 | 729.7182 | 690.1099 | 742.8414
Zr, Zirconium (ppm) | 97.10029 | 9.35934 | 92.1793 | 102.0213 | 94.40314 | 99.79744
Aqua Regia Digestion
Ag, Silver (ppm) | 3.899254 | 0.3707442 | 3.750133 | 4.048374 | 3.628516 | 4.169991
Al, Aluminium (wt.%) | 3.143141 | 0.130283 | 3.075283 | 3.210999 | 3.059191 | 3.227091
As, Arsenic (ppm) | 15.80511 | 1.211749 | 15.25186 | 16.35836 | 15.17789 | 16.43233
Au, Gold (ppb) | < 10 | IND | IND | IND | IND | IND
B, Boron (ppm) | < 10 | IND | IND | IND | IND | IND
Ba, Barium (ppm) | 39.82099 | 3.788128 | 37.76709 | 41.87489 | 37.89826 | 41.74373
Be, Beryllium (ppm) | 0.5124424 | 0.03989858 | 0.4915704 | 0.5333144 | 0.4788047 | 0.5460801
Bi, Bismuth (ppm) | 58.57932 | 4.108852 | 57.12345 | 60.03519 | 55.47164 | 61.68701
Ca, Calcium (wt.%) | 0.2872308 | 0.007557301 | 0.2834638 | 0.2909978 | 0.2763995 | 0.2980621
Cd, Cadmium (ppm) | 0.9695021 | 0.04293023 | 0.9536489 | 0.9853554 | 0.9320269 | 1.006977
Ce, Cerium (ppm) | 45.35599 | 7.047461 | 41.10015 | 49.61184 | 43.99788 | 46.71411
Co, Cobalt (ppm) | 28.64765 | 1.140636 | 28.14795 | 29.14735 | 27.56811 | 29.72719
Cr, Chromium (ppm) | 39.2418 | 1.795772 | 38.42165 | 40.06195 | 37.72103 | 40.76257
Cs, Cesium (ppm) | 1.467535 | 0.1754741 | 1.359502 | 1.575567 | 1.417073 | 1.517996
Cu, Copper (wt.%) | 1.062852 | 0.03890002 | 1.042883 | 1.082822 | 1.038037 | 1.087667
Dy, Dysprosium (ppm) | 2.249619 | 0.4436285 | 1.747918 | 2.751319 | 2.150221 | 2.349016
Er, Erbium (ppm) | < 2 | IND | IND | IND | IND | IND
Eu, Europium (ppm) | 0.6850156 | 0.1236056 | 0.5443536 | 0.8256775 | 0.653135 | 0.7168961
Fe, Iron (wt.%) | 7.928649 | 0.3320486 | 7.76691 | 8.090387 | 7.755146 | 8.102151
Ga, Gallium (ppm) | 9.111194 | 0.591731 | 8.757868 | 9.464519 | 8.904856 | 9.317531
Gd, Gadolinium (ppm) | 3.17604 | 0.649902 | 2.54049 | 3.811589 | 3.044578 | 3.307501
Ge, Germanium (ppm) | < 0.3 | IND | IND | IND | IND | IND
Hf, Hafnium (ppm) | < 0.8 | IND | IND | IND | IND | IND
Hg, Mercury (ppm) | < 0.13 | IND | IND | IND | IND | IND
Ho, Holmium (ppm) | < 0.6 | IND | IND | IND | IND | IND
In, Indium (ppm) | 0.9991336 | 0.0619257 | 0.962244 | 1.036023 | 0.9776315 | 1.020636
K, Potassium (wt.%) | 0.2302771 | 0.02737545 | 0.2155817 | 0.2449725 | 0.2189319 | 0.2416223
La, Lanthanum (ppm) | 22.73167 | 2.547951 | 21.31352 | 24.14983 | 22.08441 | 23.37894
Li, Lithium (ppm) | 28.27588 | 2.567773 | 26.91535 | 29.6364 | 27.16544 | 29.38631
Lu, Lutetium (ppm) | < 0.2 | IND | IND | IND | IND | IND
Mg, Magnesium (wt.%) | 1.915489 | 0.08925777 | 1.868548 | 1.96243 | 1.869826 | 1.961152
Mn, Manganese (wt.%) | 0.1014929 | 0.005196877 | 0.0990144 | 0.1039713 | 0.09907306 | 0.1039127
Mo, Molybdenum (ppm) | 1.072899 | 0.1206197 | 1.013394 | 1.132404 | 1.007687 | 1.138111
Na, Sodium (wt.%) | 0.01066667 | 0.00137623 | 0.009896401 | 0.01143693 | IND | IND
Nb, Niobium (ppm) | < 0.5 | IND | IND | IND | IND | IND
Nd, Neodymium (ppm) | 20.53777 | 3.165543 | 17.34123 | 23.73431 | 19.64143 | 21.43411
Ni, Nickel (ppm) | 27.95927 | 1.500941 | 27.18379 | 28.73476 | 27.24875 | 28.6698
P, Phosphorus (wt.%) | 0.05371456 | 0.003344769 | 0.05191933 | 0.05550979 | 0.05142015 | 0.05600897
Pb, Lead (ppm) | 202.8655 | 9.14584 | 198.7108 | 207.0202 | 197.2359 | 208.4951
Pr, Praseodymium (ppm) | 5.177167 | 1.024024 | 4.172651 | 6.181683 | 4.929109 | 5.425224
Rb, Rubidium (ppm) | 14.69412 | 2.359715 | 13.24427 | 16.14398 | 14.26725 | 15.121
Re, Rhenium (ppb) | < 1 | IND | IND | IND | IND | IND
S, Sulphur (wt.%) | 1.670396875 | 0.1171434 | 1.610359 | 1.730435 | 1.617943 | 1.72285
Sb, Antimony (ppm) | < 1 | IND | IND | IND | IND | IND
Sc, Scandium (ppm) | 3.872296 | 0.3751597 | 3.665676 | 4.078916 | 3.732308 | 4.012284
Se, Selenium (ppm) | 15.34914 | 1.413125 | 14.66882 | 16.02946 | 14.85503 | 15.84325
Sm, Samarium (ppm) | 3.805507 | 0.6364153 | 3.173899 | 4.437115 | 3.596409 | 4.014606
Sn, Tin (ppm) | 12.18156 | 0.6221261 | 11.8102 | 12.55292 | 11.88725 | 12.47587
Sr, Strontium (ppm) | 12.35418 | 0.5706552 | 12.02995 | 12.67842 | 11.90096 | 12.80741
Ta, Tantalum (ppm) | < 0.05 | IND | IND | IND | IND | IND
Tb, Terbium (ppm) | < 0.6 | IND | IND | IND | IND | IND
Te, Tellurium (ppm) | < 0.07 | IND | IND | IND | IND | IND
Th, Thorium (ppm) | 11.98411 | 1.11033 | 11.34871 | 12.61952 | 11.67094 | 12.29729
Ti, Titanium (wt.%) | < 0.15 | IND | IND | IND | IND | IND
Tl, Thallium (ppm) | 0.1305275 | 0.02075227 | 0.1170377 | 0.1440172 | IND | IND
Tm, Thulium (ppm) | < 0.3 | IND | IND | IND | IND | IND
U, Uranium (ppm) | 1.545948 | 0.1882196 | 1.429801 | 1.662094 | 1.500172 | 1.591724
V, Vanadium (ppm) | 34.14311 | 1.924435 | 33.13454 | 35.15169 | 32.80051 | 35.48571
W, Tungsten (ppm) | 4.225194 | 0.8179234 | 3.813365 | 4.637023 | 3.897049 | 4.553339
Y, Yttrium (ppm) | 10.03227 | 1.672774 | 9.080156 | 10.98439 | 9.724741 | 10.3398
Yb, Ytterbium (ppm) | < 1.5 | IND | IND | IND | IND | IND
Zn, Zinc (ppm) | 717.2378 | 28.16858 | 704.1544 | 730.3212 | 699.6655 | 734.8101
Zr, Zirconium (ppm) | 20.05733 | 3.352205 | 17.66678 | 22.44789 | 19.32916 | 20.78551
Peroxide Fusion ICP
Al, Aluminium (wt.%) | 6.464568 | 0.2539587 | 6.290132 | 6.639004 | 6.293294 | 6.635842
As, Arsenic (ppm) | < 20 | IND | IND | IND | IND | IND
B, Boron (ppm) | < 20 | IND | IND | IND | IND | IND
Ba, Barium (ppm) | 320.2455 | 13.61358 | 310.7951 | 329.6959 | 311.8033 | 328.6878
Be, Beryllium (ppm) | < 2 | IND | IND | IND | IND | IND
Bi, Bismuth (ppm) | 61.70689 | 3.78236 | 60.71375 | 62.70003 | 57.63122 | 65.78256
Ca, Calcium (wt.%) | 0.431102 | 0.07361675 | 0.377168 | 0.485036 | 0.4031707 | 0.4590333
Cd, Cadmium (ppm) | < 1.1 | IND | IND | IND | IND | IND
Ce, Cerium (ppm) | 72.55762 | 3.171257 | 69.68766 | 75.42758 | 71.30031 | 73.81493
Co, Cobalt (ppm) | 30.9515 | 2.301451 | 29.31423 | 32.58877 | 29.53433 | 32.36868
Cr, Chromium (ppm) | < 80 | IND | IND | IND | IND | IND
Cs, Cesium (ppm) | 5.525622 | 0.3951602 | 5.228056 | 5.823189 | 5.336687 | 5.714558
Cu, Copper (wt.%) | 1.090142 | 0.05217978 | 1.056168 | 1.124116 | 1.052857 | 1.127428
Dy, Dysprosium (ppm) | 4.652738 | 0.2198075 | 4.465853 | 4.839623 | 4.483284 | 4.822192
Er, Erbium (ppm) | 2.618729 | 0.2334866 | 2.423822 | 2.813636 | 2.518977 | 2.718481
Eu, Europium (ppm) | 1.1506875 | 0.08685023 | 1.09032 | 1.211055 | IND | IND
Fe, Iron (wt.%) | 8.809909 | 0.2675307 | 8.668581 | 8.951237 | 8.625234 | 8.994583
Ga, Gallium (ppm) | 18.52058 | 1.21266 | 17.72865 | 19.3125 | 17.94533 | 19.09583
Gd, Gadolinium (ppm) | 5.434792 | 0.5287192 | 5.000115 | 5.869469 | 5.255183 | 5.614401
Ge, Germanium (ppm) | < 3 | IND | IND | IND | IND | IND
Hf, Hafnium (ppm) | 4.250067 | 0.4135551 | 3.721261 | 4.778872 | IND | IND
Ho, Holmium (ppm) | 0.933625 | 0.07466653 | 0.8782134 | 0.9890366 | IND | IND
In, Indium (ppm) | 1.127162 | 0.07922102 | 1.078471 | 1.175853 | IND | IND
K, Potassium (wt.%) | 1.812133 | 0.07951238 | 1.760181 | 1.864086 | 1.7474 | 1.876866
La, Lanthanum (ppm) | 37.97354 | 2.353863 | 36.07047 | 39.87661 | 36.43829 | 39.50879
Li, Lithium (ppm) | 32.18696 | 2.304934 | 30.31036 | 34.06356 | 30.63413 | 33.73979
Lu, Lutetium (ppm) | 0.3998333 | 0.05491629 | 0.3314071 | 0.4682595 | IND | IND
Mg, Magnesium (wt.%) | 2.119831 | 0.07086967 | 2.07866 | 2.161002 | 2.087151 | 2.152512
Mn, Manganese (wt.%) | 0.1201822 | 0.006495083 | 0.1159972 | 0.1243672 | 0.1165218 | 0.1238426
Mo, Molybdenum (ppm) | < 1.5 | IND | IND | IND | IND | IND
Nb, Niobium (ppm) | 12.02227 | 2.149378 | 10.29391 | 13.75062 | 11.49349 | 12.55104
Nd, Neodymium (ppm) | 31.773875 | 1.72517 | 30.39303 | 33.15472 | 30.79444 | 32.75331
Ni, Nickel (ppm) | 30.19472 | 4.763951 | 24.47858 | 35.91087 | 28.9279 | 31.46155
P, Phosphorus (wt.%) | 0.05696667 | 0.005621376 | 0.05339036 | 0.06054298 | 0.05110533 | 0.06282801
Pb, Lead (ppm) | 214.0448 | 11.45644 | 205.1357 | 222.954 | 204.7765 | 223.3132
Pr, Praseodymium (ppm) | 8.83125 | 0.3667717 | 8.538794 | 9.123706 | 8.608191 | 9.054309
Rb, Rubidium (ppm) | 121.861 | 2.502678 | 119.9819 | 123.74 | 119.262 | 124.4599
S, Sulphur (wt.%) | 1.778524 | 0.04896625 | 1.742295 | 1.814753 | 1.736684 | 1.820364
Sb, Antimony (ppm) | 1.736289 | 0.2793818 | 1.485966 | 1.986612 | IND | IND
Sc, Scandium (ppm) | 10.3738 | 0.4790576 | 9.735662 | 11.01194 | IND | IND
Si, Silicon (wt.%) | 29.43611 | 1.011407 | 28.44772 | 30.4245 | 28.68191 | 30.19031
Sm, Samarium (ppm) | 5.877708 | 0.3958038 | 5.596788 | 6.158629 | 5.659957 | 6.09546
Sn, Tin (ppm) | 23.79027 | 3.028508 | 21.80771 | 25.77283 | 22.1439 | 25.43664
Sr, Strontium (ppm) | 31.00846 | 6.13133 | 26.25616 | 35.76077 | 28.37363 | 33.6433
Ta, Tantalum (ppm) | 0.9742778 | 0.09292843 | 0.8775903 | 1.070965 | IND | IND
Tb, Terbium (ppm) | 0.768 | 0.05727001 | 0.7205286 | 0.8154714 | IND | IND
Th, Thorium (ppm) | 14.23429 | 0.5364406 | 13.77229 | 14.69628 | 13.80203 | 14.66654
Ti, Titanium (wt.%) | 0.3518655 | 0.02165263 | 0.3379868 | 0.3657443 | 0.3402108 | 0.3635203
Tl, Thallium (ppm) | 0.725205 | 0.09188921 | 0.653409 | 0.7970009 | IND | IND
Tm, Thulium (ppm) | 0.3895 | 0.049744 | 0.3461286 | 0.4328714 | IND | IND
U, Uranium (ppm) | 2.79 | 0.1782931 | 2.641268 | 2.938732 | 2.707463 | 2.872537
V, Vanadium (ppm) | 77.22247 | 5.59743 | 72.86618 | 81.57877 | 73.36159 | 81.08336
W, Tungsten (ppm) | 7.992459 | 1.279337 | 6.776848 | 9.208071 | 7.299268 | 8.685651
Y, Yttrium (ppm) | 24.19821 | 0.7998667 | 23.66917 | 24.72725 | 23.53028 | 24.86613
Yb, Ytterbium (ppm) | 2.454583 | 0.1855078 | 2.302436 | 2.606731 | 2.194367 | 2.7148
Zn, Zinc (ppm) | 750.2609 | 35.92186 | 728.6695 | 771.8524 | 721.1258 | 779.3961

## Indicative Values
Table 3. Indicative Values for OREAS 927
Constituent | Unit | Value | Constituent | Unit | Value | Constituent | Unit | Value
4-Acid Digestion
B | ppm | 14.5 | Hg | ppm | < 1 | Ru | ppm | < 0.1
Aqua Regia Digestion
Pd | ppb | 13.83333 | Pt | ppb | < 5 | Ru | ppb | < 5
Infrared Combustion
S | wt.% | 1.770833
Peroxide Fusion ICP
Ag | ppm | 3.758667 | Se | ppm | 13.674 | Zr | ppm | 141.6058
Re | ppm | < 0.1 | Te | ppm | < 6

## Performance Gates
Table 4. Pooled-Lab Performance Gates for OREAS 927
Constituent | Certified Value | Absolute Standard Deviations |  |  |  |  | Relative Standard Deviations |  |  | 5% window
|  | 1SD | 2SD Low | 2SD High | 3SD Low | 3SD High | 1RSD | 2RSD | 3RSD | Low | High
4-Acid Digestion
Ag, ppm | 4.078861 | 0.454701 | 3.169459 | 4.988263 | 2.714758 | 5.442964 | 11.15% | 22.3% | 33.44% | 3.874918 | 4.282804
Al, wt.% | 6.408342 | 0.3087017 | 5.790939 | 7.025746 | 5.482238 | 7.334447 | 4.817% | 9.634% | 14.45% | 6.087925 | 6.72876
As, ppm | 16.33189 | 1.073632 | 14.18462 | 18.47915 | 13.11099 | 19.55279 | 6.574% | 13.15% | 19.72% | 15.51529 | 17.14848
Ba, ppm | 308.0401 | 25.37993 | 257.2802 | 358.8 | 231.9003 | 384.1799 | 8.239% | 16.48% | 24.72% | 292.6381 | 323.4421
Be, ppm | 1.799703 | 0.1650525 | 1.469598 | 2.129808 | 1.304546 | 2.294861 | 9.171% | 18.34% | 27.51% | 1.709718 | 1.889688
Bi, ppm | 57.15332 | 6.870998 | 43.41132 | 70.89531 | 36.54032 | 77.76631 | 12.02% | 24.04% | 36.07% | 54.29565 | 60.01098
Ca, wt.% | 0.3895164 | 0.01749356 | 0.3545292 | 0.4245035 | 0.3370357 | 0.441997 | 4.491% | 8.982% | 13.47% | 0.3700405 | 0.4089922
Cd, ppm | 1.008686 | 0.1139513 | 0.780783 | 1.236588 | 0.6668316 | 1.35054 | 11.3% | 22.59% | 33.89% | 0.9582514 | 1.05912
Ce, ppm | 72.34167 | 3.467398 | 65.40687 | 79.27646 | 61.93947 | 82.74386 | 4.793% | 9.586% | 14.38% | 68.72458 | 75.95875
Co, ppm | 28.72989 | 2.077127 | 24.57564 | 32.88414 | 22.49851 | 34.96127 | 7.23% | 14.46% | 21.69% | 27.2934 | 30.16638
Cr, ppm | 62.04652 | 8.246536 | 45.55345 | 78.5396 | 37.30691 | 86.78613 | 13.29% | 26.58% | 39.87% | 58.9442 | 65.14885
Cs, ppm | 5.188692 | 0.3127941 | 4.563104 | 5.81428 | 4.25031 | 6.127075 | 6.028% | 12.06% | 18.09% | 4.929258 | 5.448127
Cu, wt.% | 1.07836 | 0.02353605 | 1.031288 | 1.125432 | 1.007752 | 1.148968 | 2.183% | 4.365% | 6.548% | 1.024442 | 1.132278
Dy, ppm | 4.083629 | 0.3127757 | 3.458078 | 4.709181 | 3.145302 | 5.021956 | 7.659% | 15.32% | 22.98% | 3.879448 | 4.287811
Er, ppm | 2.276745 | 0.2074975 | 1.86175 | 2.69174 | 1.654252 | 2.899237 | 9.114% | 18.23% | 27.34% | 2.162908 | 2.390582
Eu, ppm | 1.0715 | 0.06857169 | 0.9343566 | 1.208643 | 0.8657849 | 1.277215 | 6.4% | 12.8% | 19.2% | 1.017925 | 1.125075
Fe, wt.% | 8.353444 | 0.4549311 | 7.443582 | 9.263307 | 6.988651 | 9.718238 | 5.446% | 10.89% | 16.34% | 7.935772 | 8.771117
Ga, ppm | 18.09963 | 1.477128 | 15.14538 | 21.05389 | 13.66825 | 22.53102 | 8.161% | 16.32% | 24.48% | 17.19465 | 19.00462
Gd, ppm | 4.89022 | 0.3890489 | 4.112122 | 5.668318 | 3.723073 | 6.057367 | 7.956% | 15.91% | 23.87% | 4.645709 | 5.134731
Ge, ppm | < 2 | IND | IND | IND | IND | IND | IND | IND | IND | IND | IND
Hf, ppm | 2.869422 | 0.2350677 | 2.399287 | 3.339558 | 2.164219 | 3.574626 | 8.192% | 16.38% | 24.58% | 2.725951 | 3.012894
Ho, ppm | 0.7590839 | 0.05135853 | 0.6563668 | 0.861801 | 0.6050083 | 0.9131595 | 6.766% | 13.53% | 20.3% | 0.7211297 | 0.7970381
In, ppm | 1.067431 | 0.06587113 | 0.935689 | 1.199174 | 0.8698179 | 1.265045 | 6.171% | 12.34% | 18.51% | 1.01406 | 1.120803
K, wt.% | 1.794811 | 0.06004397 | 1.674723 | 1.914899 | 1.614679 | 1.974943 | 3.345% | 6.691% | 10.04% | 1.705071 | 1.884552
La, ppm | 36.57516 | 1.511984 | 33.5512 | 39.59913 | 32.03921 | 41.11112 | 4.134% | 8.268% | 12.4% | 34.74641 | 38.40392
Li, ppm | 34.47234 | 1.859315 | 30.75371 | 38.19097 | 28.89439 | 40.05028 | 5.394% | 10.79% | 16.18% | 32.74872 | 36.19595
Lu, ppm | 0.3090532 | 0.02151679 | 0.2660196 | 0.3520868 | 0.2445028 | 0.3736036 | 6.962% | 13.92% | 20.89% | 0.2936005 | 0.3245058
Mg, wt.% | 2.106671 | 0.1047103 | 1.89725 | 2.316091 | 1.79254 | 2.420802 | 4.97% | 9.941% | 14.91% | 2.001337 | 2.212004
Mn, wt.% | 0.1146179 | 0.003817358 | 0.1069832 | 0.1222527 | 0.1031659 | 0.12607 | 3.331% | 6.661% | 9.992% | 0.108887 | 0.1203488
Mo, ppm | 1.214995 | 0.1466532 | 0.9216888 | 1.508301 | 0.7750357 | 1.654955 | 12.07% | 24.14% | 36.21% | 1.154245 | 1.275745
Na, wt.% | 0.1914627 | 0.01167021 | 0.1681222 | 0.2148031 | 0.156452 | 0.2264733 | 6.095% | 12.19% | 18.29% | 0.1818895 | 0.2010358
Nb, ppm | 11.05721 | 1.033013 | 8.991187 | 13.12324 | 7.958174 | 14.15625 | 9.342% | 18.68% | 28.03% | 10.50435 | 11.61007
Nd, ppm | 30.77979 | 1.655601 | 27.46859 | 34.09099 | 25.81299 | 35.74659 | 5.379% | 10.76% | 16.14% | 29.2408 | 32.31878125
Ni, ppm | 29.71286 | 2.076685 | 25.55949 | 33.86623 | 23.4828 | 35.94291 | 6.989% | 13.98% | 20.97% | 28.22722 | 31.1985
P, wt.% | 0.05566342 | 0.003231679 | 0.04920006 | 0.06212678 | 0.04596838 | 0.06535845 | 5.806% | 11.61% | 17.42% | 0.05288025 | 0.05844659
Pb, ppm | 208.6877 | 7.969379 | 192.749 | 224.6265 | 184.7796 | 232.5959 | 3.819% | 7.638% | 11.46% | 198.2533 | 219.1221
Pr, ppm | 8.245571 | 0.3651522 | 7.515267 | 8.975876 | 7.150115 | 9.341028 | 4.428% | 8.857% | 13.29% | 7.833293 | 8.65785
Rb, ppm | 118.5169 | 8.876638 | 100.7637 | 136.2702 | 91.88703 | 145.1469 | 7.49% | 14.98% | 22.47% | 112.5911 | 124.4428
Re, ppb | < 2 | IND | IND | IND | IND | IND | IND | IND | IND | IND | IND
S, wt.% | 1.749556 | 0.1064711 | 1.536614 | 1.962498 | 1.430143 | 2.06897 | 6.086% | 12.17% | 18.26% | 1.662079 | 1.837034
Sb, ppm | 1.65455 | 0.1591728 | 1.336204 | 1.972895 | 1.177031 | 2.132068 | 9.62% | 19.24% | 28.86% | 1.571822 | 1.737277
Sc, ppm | 11.34058 | 1.288297 | 8.763986 | 13.91717 | 7.475688 | 15.20547 | 11.36% | 22.72% | 34.08% | 10.77355 | 11.90761
Se, ppm | 15.67869 | 1.495009 | 12.68867 | 18.66871 | 11.19366 | 20.16371 | 9.535% | 19.07% | 28.61% | 14.89475 | 16.46262
Sm, ppm | 5.80435 | 0.486276 | 4.831798 | 6.776902 | 4.345522 | 7.263178 | 8.378% | 16.76% | 25.13% | 5.514133 | 6.094568
Sn, ppm | 20.73201 | 1.019345 | 18.69332 | 22.7707 | 17.67397 | 23.79005 | 4.917% | 9.834% | 14.75% | 19.69541 | 21.76861
Sr, ppm | 28.29668 | 1.169194 | 25.9583 | 30.63507 | 24.7891 | 31.80427 | 4.132% | 8.264% | 12.4% | 26.88185 | 29.71152
Ta, ppm | 0.8626383 | 0.07826724 | 0.7061038 | 1.019173 | 0.6278366 | 1.09744 | 9.073% | 18.15% | 27.22% | 0.8195064 | 0.9057702
Tb, ppm | 0.7095608 | 0.06289783 | 0.5837651 | 0.8353564 | 0.5208673 | 0.8982543 | 8.864% | 17.73% | 26.59% | 0.6740827 | 0.7450388
Te, ppm | < 0.1 | IND | IND | IND | IND | IND | IND | IND | IND | IND | IND
Th, ppm | 13.92478 | 1.039554 | 11.84567 | 16.00388 | 10.80611 | 17.04344 | 7.466% | 14.93% | 22.4% | 13.22854 | 14.62101
Ti, wt.% | 0.3284889 | 0.02459002 | 0.2793089 | 0.3776689 | 0.2547189 | 0.402259 | 7.486% | 14.97% | 22.46% | 0.3120645 | 0.3449134
Tl, ppm | 0.668562 | 0.03879247 | 0.5909771 | 0.746147 | 0.5521846 | 0.7849394 | 5.802% | 11.6% | 17.41% | 0.6351339 | 0.7019901
Tm, ppm | 0.3233632 | 0.03373981 | 0.2558836 | 0.3908428 | 0.2221438 | 0.4245826 | 10.43% | 20.87% | 31.3% | 0.3071951 | 0.3395314
U, ppm | 2.597882 | 0.1602473 | 2.277387 | 2.918377 | 2.11714 | 3.078624 | 6.168% | 12.34% | 18.51% | 2.467988 | 2.727776
V, ppm | 77.59518 | 5.257413 | 67.08036 | 88.11001 | 61.82294 | 93.36742 | 6.775% | 13.55% | 20.33% | 73.71542 | 81.47494
W, ppm | 7.742776 | 0.7584885 | 6.225799 | 9.259753 | 5.46731 | 10.01824 | 9.796% | 19.59% | 29.39% | 7.355637 | 8.129914
Y, ppm | 19.97458 | 1.401303 | 17.17198 | 22.77719 | 15.77068 | 24.17849 | 7.015% | 14.03% | 21.05% | 18.97585 | 20.97331
Yb, ppm | 1.977259 | 0.1074832 | 1.762293 | 2.192226 | 1.65481 | 2.299709 | 5.436% | 10.87% | 16.31% | 1.878396 | 2.076122
Zn, ppm | 716.4757 | 35.7887 | 644.8982 | 788.0531 | 609.1095 | 823.8418 | 4.995% | 9.99% | 14.99% | 680.6519 | 752.2994
Zr, ppm | 97.10029 | 9.35934 | 78.38161 | 115.819 | 69.02227 | 125.1783 | 9.639% | 19.28% | 28.92% | 92.24528 | 101.9553
Aqua Regia Digestion
Ag, ppm | 3.899254 | 0.3707442 | 3.157765 | 4.640742 | 2.787021 | 5.011486 | 9.508% | 19.02% | 28.52% | 3.704291 | 4.094216
Al, wt.% | 3.143141 | 0.130283 | 2.882575 | 3.403707 | 2.752292 | 3.53399 | 4.145% | 8.29% | 12.43% | 2.985984 | 3.300298
As, ppm | 15.80511 | 1.211749 | 13.38162 | 18.22861 | 12.16987 | 19.44036 | 7.667% | 15.33% | 23% | 15.01486 | 16.59537
Au, ppb | < 10 | IND | IND | IND | IND | IND | IND | IND | IND | IND | IND
B, ppm | < 10 | IND | IND | IND | IND | IND | IND | IND | IND | IND | IND
Ba, ppm | 39.82099 | 3.788128 | 32.24474 | 47.39725 | 28.45661 | 51.18538 | 9.513% | 19.03% | 28.54% | 37.82994 | 41.81204
Be, ppm | 0.5124424 | 0.03989858 | 0.4326452 | 0.5922395 | 0.3927466 | 0.6321381 | 7.786% | 15.57% | 23.36% | 0.4868203 | 0.5380645
Bi, ppm | 58.57932 | 4.108852 | 50.36162 | 66.79703 | 46.25277 | 70.90588 | 7.014% | 14.03% | 21.04% | 55.65036 | 61.50829
Ca, wt.% | 0.2872308 | 0.007557301 | 0.2721162 | 0.3023454 | 0.2645589 | 0.3099027 | 2.631% | 5.262% | 7.893% | 0.2728692 | 0.3015923
Cd, ppm | 0.9695021 | 0.04293023 | 0.8836417 | 1.055363 | 0.8407115 | 1.098293 | 4.428% | 8.856% | 13.28% | 0.921027 | 1.017977
Ce, ppm | 45.35599 | 7.047461 | 31.26107 | 59.45092 | 24.21361 | 66.49838 | 15.54% | 31.08% | 46.61% | 43.08819 | 47.62379
Co, ppm | 28.64765 | 1.140636 | 26.36637 | 30.92892 | 25.22574 | 32.06955 | 3.982% | 7.963% | 11.94% | 27.21526 | 30.08003
Cr, ppm | 39.2418 | 1.795772 | 35.65026 | 42.83335 | 33.85449 | 44.62912 | 4.576% | 9.152% | 13.73% | 37.27971 | 41.20389
Cs, ppm | 1.467535 | 0.1754741 | 1.116586 | 1.818483 | 0.9411121 | 1.993957 | 11.96% | 23.91% | 35.87% | 1.394158 | 1.540911
Cu, wt.% | 1.062852 | 0.03890002 | 0.9850523 | 1.140652 | 0.9461523 | 1.179552 | 3.66% | 7.32% | 10.98% | 1.00971 | 1.115995
Dy, ppm | 2.249619 | 0.4436285 | 1.362362 | 3.136876 | 0.9187331 | 3.580504 | 19.72% | 39.44% | 59.16% | 2.137138 | 2.362099
Er, ppm | < 2 | IND | IND | IND | IND | IND | IND | IND | IND | IND | IND
Eu, ppm | 0.6850156 | 0.1236056 | 0.4378043 | 0.9322268 | 0.3141986 | 1.055832 | 18.04% | 36.09% | 54.13% | 0.6507648 | 0.7192663
Fe, wt.% | 7.928649 | 0.3320486 | 7.264552 | 8.592746 | 6.932503 | 8.924794 | 4.188% | 8.376% | 12.56% | 7.532216 | 8.325081
Ga, ppm | 9.111194 | 0.591731 | 7.927732 | 10.29466 | 7.336001 | 10.88639 | 6.495% | 12.99% | 19.48% | 8.655634 | 9.566753
Gd, ppm | 3.17604 | 0.649902 | 1.876236 | 4.475844 | 1.226334 | 5.125746 | 20.46% | 40.93% | 61.39% | 3.017238 | 3.334842
Ge, ppm | < 0.3 | IND | IND | IND | IND | IND | IND | IND | IND | IND | IND
Hf, ppm | < 0.8 | IND | IND | IND | IND | IND | IND | IND | IND | IND | IND
Hg, ppm | < 0.13 | IND | IND | IND | IND | IND | IND | IND | IND | IND | IND
Ho, ppm | < 0.6 | IND | IND | IND | IND | IND | IND | IND | IND | IND | IND
In, ppm | 0.9991336 | 0.0619257 | 0.8752822 | 1.122985 | 0.8133565 | 1.184911 | 6.198% | 12.4% | 18.59% | 0.9491769 | 1.04909
K, wt.% | 0.2302771 | 0.02737545 | 0.1755262 | 0.285028 | 0.1481507 | 0.3124034 | 11.89% | 23.78% | 35.66% | 0.2187632 | 0.2417909375
La, ppm | 22.73167 | 2.547951 | 17.63577 | 27.82758 | 15.08782 | 30.37553 | 11.21% | 22.42% | 33.63% | 21.59509 | 23.86826
Li, ppm | 28.27588 | 2.567773 | 23.14033 | 33.41142 | 20.57256 | 35.97919 | 9.081% | 18.16% | 27.24% | 26.86208 | 29.68967
Lu, ppm | < 0.2 | IND | IND | IND | IND | IND | IND | IND | IND | IND | IND
Mg, wt.% | 1.915489 | 0.08925777 | 1.736973 | 2.094004 | 1.647716 | 2.183262 | 4.66% | 9.32% | 13.98% | 1.819714 | 2.011263
Mn, wt.% | 0.1014929 | 0.005196877 | 0.09109912 | 0.1118866 | 0.08590224 | 0.1170835 | 5.12% | 10.24% | 15.36% | 0.09641823 | 0.1065675
Mo, ppm | 1.072899 | 0.1206197 | 0.8316595 | 1.314138 | 0.7110398 | 1.434758 | 11.24% | 22.48% | 33.73% | 1.019254 | 1.126544
Na, wt.% | 0.01066667 | 0.00137623 | 0.007914207 | 0.01341913 | 0.006537976 | 0.01479536 | 12.9% | 25.8% | 38.71% | 0.01013333 | 0.0112
Nb, ppm | < 0.5 | IND | IND | IND | IND | IND | IND | IND | IND | IND | IND
Nd, ppm | 20.53777 | 3.165543 | 14.20669 | 26.86886 | 11.04114 | 30.0344 | 15.41% | 30.83% | 46.24% | 19.51088 | 21.56466
Ni, ppm | 27.95927 | 1.500941 | 24.95739 | 30.96116 | 23.45645 | 32.4621 | 5.368% | 10.74% | 16.1% | 26.56131 | 29.35724
P, wt.% | 0.05371456 | 0.003344769 | 0.04702502 | 0.0604041 | 0.04368025 | 0.06374887 | 6.227% | 12.45% | 18.68% | 0.05102883 | 0.05640029
Pb, ppm | 202.8655 | 9.14584 | 184.5738 | 221.1572 | 175.428 | 230.303 | 4.508% | 9.017% | 13.52% | 192.7223 | 213.0088
Pr, ppm | 5.177167 | 1.024024 | 3.129119 | 7.225214 | 2.105096 | 8.249238 | 19.78% | 39.56% | 59.34% | 4.918308 | 5.436025
Rb, ppm | 14.69412 | 2.359715 | 9.974692 | 19.41355 | 7.614978 | 21.77327 | 16.06% | 32.12% | 48.18% | 13.95942 | 15.42883
Re, ppb | < 1 | IND | IND | IND | IND | IND | IND | IND | IND | IND | IND
S, wt.% | 1.670396875 | 0.1171434 | 1.43611 | 1.904684 | 1.318967 | 2.021827 | 7.013% | 14.03% | 21.04% | 1.586877 | 1.753917
Sb, ppm | < 1 | IND | IND | IND | IND | IND | IND | IND | IND | IND | IND
Sc, ppm | 3.872296 | 0.3751597 | 3.121977 | 4.622615 | 2.746817 | 4.997775 | 9.688% | 19.38% | 29.06% | 3.678681 | 4.065911
Se, ppm | 15.34914 | 1.413125 | 12.52289 | 18.17539 | 11.10976 | 19.58851 | 9.207% | 18.41% | 27.62% | 14.58168 | 16.1166
Sm, ppm | 3.805507 | 0.6364153 | 2.532677 | 5.078338 | 1.896261 | 5.714753 | 16.72% | 33.45% | 50.17% | 3.615232 | 3.995783
Sn, ppm | 12.18156 | 0.6221261 | 10.93731 | 13.42581 | 10.31518 | 14.04794 | 5.107% | 10.21% | 15.32% | 11.57248 | 12.79064
Sr, ppm | 12.35418 | 0.5706552 | 11.21287 | 13.49549 | 10.64222 | 14.06615 | 4.619% | 9.238% | 13.86% | 11.73647 | 12.97189
Ta, ppm | < 0.05 | IND | IND | IND | IND | IND | IND | IND | IND | IND | IND
Tb, ppm | < 0.6 | IND | IND | IND | IND | IND | IND | IND | IND | IND | IND
Te, ppm | < 0.07 | IND | IND | IND | IND | IND | IND | IND | IND | IND | IND
Th, ppm | 11.98411 | 1.11033 | 9.763454 | 14.20478 | 8.653124 | 15.31511 | 9.265% | 18.53% | 27.8% | 11.38491 | 12.58332
Ti, wt.% | < 0.15 | IND | IND | IND | IND | IND | IND | IND | IND | IND | IND
Tl, ppm | 0.1305275 | 0.02075227 | 0.08902291 | 0.172032 | 0.06827063 | 0.1927843 | 15.9% | 31.8% | 47.7% | 0.1240011 | 0.1370538
Tm, ppm | < 0.3 | IND | IND | IND | IND | IND | IND | IND | IND | IND | IND
U, ppm | 1.545948 | 0.1882196 | 1.169508 | 1.922387 | 0.9812888 | 2.110606 | 12.18% | 24.35% | 36.53% | 1.46865 | 1.623245
V, ppm | 34.14311 | 1.924435 | 30.29424 | 37.99198 | 28.36981 | 39.91642 | 5.636% | 11.27% | 16.91% | 32.43596 | 35.85027
W, ppm | 4.225194 | 0.8179234 | 2.589347 | 5.861041 | 1.771424 | 6.678964 | 19.36% | 38.72% | 58.07% | 4.013934 | 4.436454
Y, ppm | 10.03227 | 1.672774 | 6.686724 | 13.37782 | 5.013949 | 15.0506 | 16.67% | 33.35% | 50.02% | 9.530659 | 10.53389
Yb, ppm | < 1.5 | IND | IND | IND | IND | IND | IND | IND | IND | IND | IND
Zn, ppm | 717.2378 | 28.16858 | 660.9006 | 773.5749 | 632.7321 | 801.7435 | 3.927% | 7.855% | 11.78% | 681.3759 | 753.0997
Zr, ppm | 20.05733 | 3.352205 | 13.35292 | 26.76174 | 10.00072 | 30.11395 | 16.71% | 33.43% | 50.14% | 19.05447 | 21.0602
Peroxide Fusion ICP
Al, wt.% | 6.464568 | 0.2539587 | 5.95665 | 6.972485 | 5.702692 | 7.226444 | 3.928% | 7.857% | 11.79% | 6.14134 | 6.787796
As, ppm | < 20 | IND | IND | IND | IND | IND | IND | IND | IND | IND | IND
B, ppm | < 20 | IND | IND | IND | IND | IND | IND | IND | IND | IND | IND
Ba, ppm | 320.2455 | 13.61358 | 293.0184 | 347.4727 | 279.4048 | 361.0862 | 4.251% | 8.502% | 12.75% | 304.2332 | 336.2578
Be, ppm | < 2 | IND | IND | IND | IND | IND | IND | IND | IND | IND | IND
Bi, ppm | 61.70689 | 3.78236 | 54.14217 | 69.27161 | 50.35981 | 73.05397 | 6.13% | 12.26% | 18.39% | 58.62154 | 64.79223
Ca, wt.% | 0.431102 | 0.07361675 | 0.2838685 | 0.5783355 | 0.2102517 | 0.6519523 | 17.08% | 34.15% | 51.23% | 0.4095469 | 0.4526571
Cd, ppm | < 1.1 | IND | IND | IND | IND | IND | IND | IND | IND | IND | IND
Ce, ppm | 72.55762 | 3.171257 | 66.2151 | 78.90013 | 63.04385 | 82.07139 | 4.371% | 8.741% | 13.11% | 68.92974 | 76.1855
Co, ppm | 30.9515 | 2.301451 | 26.3486 | 35.5544 | 24.04715 | 37.85585 | 7.436% | 14.87% | 22.31% | 29.40393 | 32.49908
Cr, ppm | < 80 | IND | IND | IND | IND | IND | IND | IND | IND | IND | IND
Cs, ppm | 5.525622 | 0.3951602 | 4.735302 | 6.315942 | 4.340142 | 6.711103 | 7.151% | 14.3% | 21.45% | 5.249341 | 5.801903
Cu, wt.% | 1.090142 | 0.05217978 | 0.9857827 | 1.194502 | 0.9336029 | 1.246682 | 4.787% | 9.573% | 14.36% | 1.035635 | 1.144649
Dy, ppm | 4.652738 | 0.2198075 | 4.213123 | 5.092353 | 3.993316 | 5.312161 | 4.724% | 9.449% | 14.17% | 4.420101 | 4.885375
Er, ppm | 2.618729 | 0.2334866 | 2.151756 | 3.085702 | 1.918269 | 3.319189 | 8.916% | 17.83% | 26.75% | 2.487793 | 2.749665625
Eu, ppm | 1.1506875 | 0.08685023 | 0.976987 | 1.324388 | 0.8901368 | 1.411238 | 7.548% | 15.1% | 22.64% | 1.093153125 | 1.208221875
Fe, wt.% | 8.809909 | 0.2675307 | 8.274847 | 9.34497 | 8.007317 | 9.612501 | 3.037% | 6.073% | 9.11% | 8.369413 | 9.250404
Ga, ppm | 18.52058 | 1.21266 | 16.09526 | 20.9459 | 14.8826 | 22.15856 | 6.548% | 13.1% | 19.64% | 17.59455 | 19.44661
Gd, ppm | 5.434792 | 0.5287192 | 4.377353 | 6.49223 | 3.848634 | 7.020949 | 9.728% | 19.46% | 29.19% | 5.163052 | 5.70653125
Ge, ppm | < 3 | IND | IND | IND | IND | IND | IND | IND | IND | IND | IND
Hf, ppm | 4.250067 | 0.4135551 | 3.422957 | 5.077177 | 3.009401 | 5.490732 | 9.731% | 19.46% | 29.19% | 4.037563 | 4.46257
Ho, ppm | 0.933625 | 0.07466653 | 0.7842919 | 1.082958 | 0.7096254 | 1.157625 | 7.997% | 15.99% | 23.99% | 0.88694375 | 0.98030625
In, ppm | 1.127162 | 0.07922102 | 0.9687204 | 1.285604 | 0.8894993 | 1.364825 | 7.028% | 14.06% | 21.09% | 1.070804 | 1.183521
K, wt.% | 1.812133 | 0.07951238 | 1.653109 | 1.971158 | 1.573596 | 2.05067 | 4.388% | 8.776% | 13.16% | 1.721527 | 1.90274
La, ppm | 37.97354 | 2.353863 | 33.26581 | 42.68127 | 30.91195 | 45.03513 | 6.199% | 12.4% | 18.6% | 36.07486 | 39.87221875
Li, ppm | 32.18696 | 2.304934 | 27.57709 | 36.79683 | 25.27216 | 39.10176 | 7.161% | 14.32% | 21.48% | 30.57761 | 33.79631
Lu, ppm | 0.3998333 | 0.05491629 | 0.2900008 | 0.5096659 | 0.2350845 | 0.5645822 | 13.73% | 27.47% | 41.2% | 0.3798417 | 0.419825
Mg, wt.% | 2.119831 | 0.07086967 | 1.978092 | 2.261571 | 1.907222 | 2.33244 | 3.343% | 6.686% | 10.03% | 2.01384 | 2.225823
Mn, wt.% | 0.1201822 | 0.006495083 | 0.107192 | 0.1331724 | 0.100697 | 0.1396675 | 5.404% | 10.81% | 16.21% | 0.1141731 | 0.1261913
Mo, ppm | < 1.5 | IND | IND | IND | IND | IND | IND | IND | IND | IND | IND
Nb, ppm | 12.02227 | 2.149378 | 7.723512 | 16.32102 | 5.574134 | 18.4704 | 17.88% | 35.76% | 53.63% | 11.42115 | 12.62338
Nd, ppm | 31.773875 | 1.72517 | 28.32354 | 35.22421 | 26.59837 | 36.94938 | 5.43% | 10.86% | 16.29% | 30.18518125 | 33.36256875
Ni, ppm | 30.19472 | 4.763951 | 20.66682 | 39.72263 | 15.90287 | 44.48658 | 15.78% | 31.55% | 47.33% | 28.68499 | 31.70446
P, wt.% | 0.05696667 | 0.005621376 | 0.04572391 | 0.06820942 | 0.04010254 | 0.0738308 | 9.868% | 19.74% | 29.6% | 0.05411833 | 0.059815
Pb, ppm | 214.0448 | 11.45644 | 191.132 | 236.9577 | 179.6755 | 248.4142 | 5.352% | 10.7% | 16.06% | 203.3426 | 224.7471
Pr, ppm | 8.83125 | 0.3667717 | 8.097707 | 9.564793 | 7.730935 | 9.931565 | 4.153% | 8.306% | 12.46% | 8.3896875 | 9.2728125
Rb, ppm | 121.861 | 2.502678 | 116.8556 | 126.8663 | 114.3529 | 129.369 | 2.054% | 4.107% | 6.161% | 115.7679 | 127.954
S, wt.% | 1.778524 | 0.04896625 | 1.680591 | 1.876456 | 1.631625 | 1.925423 | 2.753% | 5.506% | 8.26% | 1.689598 | 1.86745
Sb, ppm | 1.736289 | 0.2793818 | 1.177525 | 2.295052 | 0.8981437 | 2.574434 | 16.09% | 32.18% | 48.27% | 1.649475 | 1.823103
Sc, ppm | 10.3738 | 0.4790576 | 9.415685 | 11.33192 | 8.936627 | 11.81097 | 4.618% | 9.236% | 13.85% | 9.85511 | 10.89249
Si, wt.% | 29.43611 | 1.011407 | 27.4133 | 31.45893 | 26.40189 | 32.47033 | 3.436% | 6.872% | 10.31% | 27.96431 | 30.90792
Sm, ppm | 5.877708 | 0.3958038 | 5.086101 | 6.669316 | 4.690297 | 7.06512 | 6.734% | 13.47% | 20.2% | 5.583823 | 6.17159375
Sn, ppm | 23.79027 | 3.028508 | 17.73325 | 29.84729 | 14.70475 | 32.8758 | 12.73% | 25.46% | 38.19% | 22.60076 | 24.97978
Sr, ppm | 31.00846 | 6.13133 | 18.7458 | 43.27112 | 12.61447 | 49.40245 | 19.77% | 39.55% | 59.32% | 29.45804 | 32.55889
Ta, ppm | 0.9742778 | 0.09292843 | 0.7884209 | 1.160135 | 0.6954925 | 1.253063 | 9.538% | 19.08% | 28.61% | 0.9255639 | 1.022992
Tb, ppm | 0.768 | 0.05727001 | 0.65346 | 0.88254 | 0.59619 | 0.93981 | 7.457% | 14.91% | 22.37% | 0.7296 | 0.8064
Th, ppm | 14.23429 | 0.5364406 | 13.1614 | 15.30717 | 12.62496 | 15.84361 | 3.769% | 7.537% | 11.31% | 13.52257 | 14.946
Ti, wt.% | 0.3518655 | 0.02165263 | 0.3085603 | 0.3951708 | 0.2869076 | 0.4168234 | 6.154% | 12.31% | 18.46% | 0.3342723 | 0.3694588
Tl, ppm | 0.725205 | 0.09188921 | 0.5414265 | 0.9089834 | 0.4495373 | 1.000873 | 12.67% | 25.34% | 38.01% | 0.6889447 | 0.7614652
Tm, ppm | 0.3895 | 0.049744 | 0.290012 | 0.488988 | 0.240268 | 0.538732 | 12.77% | 25.54% | 38.31% | 0.370025 | 0.408975
U, ppm | 2.79 | 0.1782931 | 2.433414 | 3.146586 | 2.255121 | 3.324879 | 6.39% | 12.78% | 19.17% | 2.6505 | 2.9295
V, ppm | 77.22247 | 5.59743 | 66.02761 | 88.41733 | 60.43018 | 94.01476 | 7.248% | 14.5% | 21.75% | 73.36135 | 81.0836
W, ppm | 7.992459 | 1.279337 | 5.433786 | 10.55113 | 4.15445 | 11.83047 | 16.01% | 32.01% | 48.02% | 7.592836 | 8.392082
Y, ppm | 24.19821 | 0.7998667 | 22.59847 | 25.79794 | 21.79861 | 26.59781 | 3.305% | 6.611% | 9.916% | 22.9883 | 25.40811875
Yb, ppm | 2.454583 | 0.1855078 | 2.083568 | 2.825599 | 1.89806 | 3.011107 | 7.558% | 15.12% | 22.67% | 2.331854 | 2.5773125
Zn, ppm | 750.2609 | 35.92186 | 678.4172 | 822.1047 | 642.4954 | 858.0265 | 4.788% | 9.576% | 14.36% | 712.7479 | 787.774

## 4-Acid
| Analytical results for Ag in OREAS 927 (Certified Value 4.08 ppm) | [21 empty] | Certified
Ag | Round | Replicate | Lab | Lab | Lab | Lab | Lab | Lab | Lab | Lab | Lab | Lab | Lab | Lab | Lab | Lab | Lab | Lab | Lab | Lab | Lab |  | 1
| No | No | 01 | 02 | 03 | 04 | 05 | 06 | 07 | 09 | 10 | 11 | 13 | 14 | 15 | 16 | 17 | 18 | 19 | 21 | 22 |  | ppm
|  |  | 4A*MS | 4A*MS | 4A*MS | 4A*OES | 4A*MS | 4A*MS | 4A*MS | 4A*MS | 4A*MS | 4A*OES | 4A*OES/MS | 4A*MS | 4A*OES | 4A*OES/MS | 4A*OES | 4A*OES | 4A*MS | 4A*OES/MS | 4A*MS |  | 2
2
| 1 | 1 | 4.1 | 2.7 | 3.9 | 4 | 3.96 | 3.74 | 4.48 | 3.5 | 4.63 | 3.8 | 4.04635 | 5.29 | 3.5 | 4.1 | 3 | 3.9 | 4.1 | 3.55 | 3.69 |  | 1
| 1 | 2 | 3.9 | 2.6 | 5.41 | 4.3 | 3.94 | 4.56 | 3.62 | 4 | 3.96 | 3.6 | 4 | 5 | 4 | 3.611 | 2 | 6.7 | 4 | 8.69 | 4.11 |  | 7
| 1 | 3 | 4.2 | 2.6 | 4.81 | 6.2 | 3.78 | 4.19 | 5.7 | 4 | 3.92 | 3.7 | 4.212403 | 4.45 | 3.5 | 3.56 | 2 | 4.4 | 4.1 | 3.59 | 4.1 |  | 16
| 1 | 4 | 3.9 | 2.6 | 6.13 | 4.5 | 4.59 | 3.84 | 3.68 | 3.5 | 3.9 | 3.9 | 4.0191 | 4.62 | 3.6 | 3.84 | 3 | 4.3 | 4.2 | 3.62 | 3.79 |  | 4.078861
| 1 | 5 | 4 | 2.6 | 3.94 | 7.9 | 4.04 | 4.46 | 5.68 | 4 | 3.81 | 5 | 4.26 | 6.94 | 4 | 3.75 | 2 | 4.4 | 4.4 | 3.58 | 4.02 |  | 7
| 1 | 6 | 4 | 2.6 | 4.07 | 3.7 | 4.4 | 3.78 | 3.93 | 4 | 3.9 | 4 | 4.02 | 4.47 | 4 | 3.223 | 4 | 3.9 | 4.4 | 3.61 | 4.98
| Mean |  | 4.016667 | 2.616667 | 4.71 | 5.1 | 4.118333 | 4.095 | 4.515 | 3.833333 | 4.02 | 4 | 4.092975 | 5.128333 | 3.766667 | 3.680667 | 2.666667 | 4.6 | 4.2 | 4.44 | 4.115
| Median |  | 4 | 2.6 | 4.44 | 4.4 | 4 | 4.015 | 4.205 | 4 | 3.91 | 3.85 | 4.033175 | 4.81 | 3.8 | 3.6805 | 2.5 | 4.35 | 4.15 | 3.6 | 4.06
| Std Dev. |  | 0.1169045 | 0.04082483 | 0.9137833 | 1.626038 | 0.3096073 | 0.3602083 | 0.9594947 | 0.2581989 | 0.3028531 | 0.509902 | 0.1129261 | 0.9462223 | 0.2581989 | 0.2949262 | 0.8164966 | 1.054514 | 0.167332 | 2.08221 | 0.4568917
| Rel.Std.Dev. |  | 2.91% | 1.56% | 19.4% | 31.88% | 7.518% | 8.796% | 21.25% | 6.736% | 7.534% | 12.75% | 2.759% | 18.45% | 6.855% | 8.013% | 30.62% | 22.92% | 3.984% | 46.9% | 11.1%
| PDM3 |  | -1.525% | -35.85% | 15.47% | 25.03% | 0.9677% | 0.3957% | 10.69% | -6.02% | -1.443% | -1.933% | 0.346% | 25.73% | -7.654% | -9.762% | -34.62% | 12.78% | 2.97% | 8.854% | 0.886%
| Z-Score (Absolute) |  | 0.2 | 3.83 | 0.86 | 0.08 | 0.07 | 0.01 | 1.1 | 0.67 | 0.19 | 0.76 | 0 | 1.75 | 0.85 | 1.07 | 3.7 | 0.23 | 0.28 | 1.31 | 0.06
| Analytical results for Al in OREAS 927 (Certified Value 6.41 wt.%) | [21 empty] | Certified
Al | Round | Replicate | Lab | Lab | Lab | Lab | Lab | Lab | Lab | Lab | Lab | Lab | Lab | Lab | Lab | Lab | Lab | Lab | Lab | Lab |  |  | 1
| No | No | 01 | 02 | 03 | 04 | 05 | 06 | 07 | 09 | 11 | 13 | 14 | 15 | 16 | 17 | 18 | 19 | 21 | 22 |  |  | wt.%
|  |  | 4A*OES | 4A*OES | 4A*OES | 4A*OES | 4A*OES | 4A*MS | 4A*MS | 4A*OES | 4A*OES | 4A*OES/MS | 4A*OES | 4A*OES | 4A*OES/MS | 4A*OES | 4A*OES | 4A*OES | 4A*OES/MS | 4A*MS |  |  | 2
3
| 1 | 1 | 6.89 | 6.05 | 6.7447 | 6.77 | 7.08 | 6.25 | 6.19 | 6.4 | 6.35 | 6.663198 | 6.5687 | 6.79 | 5.9 | 4.52 | 6.77 | 6.79 | 6.14 | 6.35 |  |  | 1
| 1 | 2 | 6.72 | 5.93 | 6.3714 | 6.74 | 6.52 | 6.17 | 6.11 | 6.48 | 6.16 | 6.740599 | 6.6054 | 7.02 | 5.512 | 4 | 6.69 | 6.7 | 6.31 | 6.3 |  |  | #N/A
| 1 | 3 | 6.68 | 5.76 | 6.589 | 6.62 | 6.75 | 6.17 | 6.03 | 6.36 | 6.26 | 6.685731 | 6.63 | 7.15 | 5.719 | 2.12 | 6.48 | 6.72 | 6.21 | 6.27 |  |  | 16
| 1 | 4 | 6.78 | 5.75 | 6.4943 | 6.59 | 6.5 | 6.19 | 6.35 | 6.43 | 6.65 | 6.68305 | 6.4983 | 7.5 | 6.002 | 2.51 | 6.59 | 6.65 | 6.19 | 6.2 |  |  | 6.408342
| 1 | 5 | 6.79 | 5.71 | 6.5246 | 6.84 | 6.75 | 6.35 | 6.29 | 6.42 | 6.2 | 6.702801 | 2.5354 | 7.45 | 5.899 | 4.48 | 6.54 | 6.49 | 6.35 | 6.39 |  |  | 8
| 1 | 6 | 6.8 | 5.98 | 6.5319 | 6.28 | 6.49 | 6.36 | 6.28 | 6.39 | 6.63 | 6.766479 | 6.1002 | 7.43 | 5.838 | 4.05 | 6.44 | 6.59 | 6.13 | 6.42
| Mean |  | 6.776667 | 5.863333 | 6.54265 | 6.64 | 6.681667 | 6.248333 | 6.208333 | 6.413333 | 6.375 | 6.706976 | 5.823 | 7.223333 | 5.811667 | 3.613333 | 6.585 | 6.656667 | 6.221667 | 6.321667
| Median |  | 6.785 | 5.845 | 6.52825 | 6.68 | 6.635 | 6.22 | 6.235 | 6.41 | 6.305 | 6.694266 | 6.5335 | 7.29 | 5.8685 | 4.025 | 6.565 | 6.675 | 6.2 | 6.325
| Std Dev. |  | 0.07229569 | 0.1413742 | 0.1225383 | 0.1996998 | 0.2297317 | 0.08773065 | 0.1213947 | 0.04082483 | 0.2151046 | 0.03906126 | 1.622384 | 0.2846518 | 0.1736303 | 1.035445 | 0.1259762 | 0.105767 | 0.08998148 | 0.0813429
| Rel.Std.Dev. |  | 1.067% | 2.411% | 1.873% | 3.008% | 3.438% | 1.404% | 1.955% | 0.6366% | 3.374% | 0.5824% | 27.86% | 3.941% | 2.988% | 28.66% | 1.913% | 1.589% | 1.446% | 1.287%
| PDM3 |  | 5.748% | -8.505% | 2.096% | 3.615% | 4.265% | -2.497% | -3.121% | 0.07788% | -0.5203% | 4.66% | -9.134% | 12.72% | -9.311% | -43.62% | 2.757% | 3.875% | -2.913% | -1.353%
| Z-Score (Absolute) |  | 1.02 | 1.81 | 0.3 | 0.6 | 0.73 | 0.62 | 0.74 | 0.1 | 0.22 | 0.81 | 0.1 | 2.41 | 1.97 | 8.78 | 0.43 | 0.65 | 0.7 | 0.39
| Analytical results for As in OREAS 927 (Certified Value 16.3 ppm) | [21 empty] | Certified
As | Round | Replicate | Lab | Lab | Lab | Lab | Lab | Lab | Lab | Lab | Lab | Lab | Lab | Lab | Lab | Lab | Lab | Lab | Lab | Lab | Lab |  | 1
| No | No | 01 | 02 | 03 | 04 | 05 | 06 | 07 | 09 | 10 | 11 | 13 | 14 | 15 | 16 | 17 | 18 | 19 | 21 | 22 |  | ppm
|  |  | 4A*MS | 4A*MS | 4A*MS | 4A*OES | 4A*MS | 4A*MS | 4A*MS | 4A*MS | 4A*MS | 4A*OES | 4A*OES/MS | 4A*MS | 4A*OES | 4A*OES/MS | 4A*OES | 4A*MS | 4A*MS | 4A*OES/MS | 4A*MS |  | 1
2
| 1 | 1 | 16 | 22 | 13.7 | 15 | 15.3 | 15.5 | 15.5 | 16 | 17.1 | 11 | 19.43621 | 15.6 | 17 | 16.665 | 16 | 14.5 | 17 | 17 | 16.7 |  | 1
| 1 | 2 | 17 | 22 | 16.1 | 17 | 16.4 | 15.4 | 15.5 | 17 | 14.5 | 10 | 21.87604 | 18.2 | 17 | 17.847 | 16 | 14.4 | 19 | 17 | 16.4 |  | #N/A
| 1 | 3 | 17 | 22 | 15.2 | 15 | 16.3 | 15.8 | 16.1 | 16 | 16 | 11 | 21.76139 | 16.6 | 19 | 16 | 10 | 14.2 | 16 | 15 | 14.6 |  | 16
| 1 | 4 | 17 | 22 | 15.2 | 15 | 15.2 | 15.6 | 15.4 | 17 | 15.2 | 15 | 19.658 | 17 | 18 | 16.686 | 16 | 13.5 | 16 | 16 | 15.9 |  | 16.33189
| 1 | 5 | 17 | 22 | 15.9 | 17 | 15.7 | 15.7 | 14.8 | 16 | 16.5 | 10 | 19.83155 | 16.3 | 17 | 18.472 | 19 | 13.6 | 18 | 16 | 16.8 |  | 9
| 1 | 6 | 16 | 22 | 16 | 16 | 15.5 | 16.6 | 16.5 | 16 | 16.6 | 11 | 20.754 | 16.2 | 18 | 16 | 20 | 14.2 | 16 | 16 | 15.7
| Mean |  | 16.66667 | 22 | 15.35 | 15.83333 | 15.73333 | 15.76667 | 15.63333 | 16.33333 | 15.98333 | 11.33333 | 20.55287 | 16.65 | 17.66667 | 16.945 | 16.16667 | 14.06667 | 17 | 16.16667 | 16.01667
| Median |  | 17 | 22 | 15.55 | 15.5 | 15.6 | 15.65 | 15.5 | 16 | 16.25 | 11 | 20.29278 | 16.45 | 17.5 | 16.6755 | 16 | 14.2 | 16.5 | 16 | 16.15
| Std Dev. |  | 0.5163978 | 0 | 0.9005554 | 0.9831921 | 0.5085928 | 0.4320494 | 0.5921711 | 0.5163978 | 0.9703951 | 1.861899 | 1.078868 | 0.8893818 | 0.8164966 | 1.007657 | 3.488075 | 0.4179314 | 1.264911 | 0.7527727 | 0.8183316
| Rel.Std.Dev. |  | 3.098% | 0% | 5.867% | 6.21% | 3.233% | 2.74% | 3.788% | 3.162% | 6.071% | 16.43% | 5.249% | 5.342% | 4.622% | 5.947% | 21.58% | 2.971% | 7.441% | 4.656% | 5.109%
| PDM3 |  | 2.05% | 34.71% | -6.012% | -3.053% | -3.665% | -3.461% | -4.277% | 0.008844% | -2.134% | -30.61% | 25.84% | 1.948% | 8.173% | 3.754% | -1.012% | -13.87% | 4.091% | -1.012% | -1.93%
| Z-Score (Absolute) |  | 0.59 | 6.94 | 0.97 | 0.4 | 0.52 | 0.67 | 0.63 | 0.2 | 0.22 | 6.62 | 5.22 | 0.58 | 1.78 | 0.93 | 1.47 | 2.5 | 0.99 | 0 | 0.18
| Analytical results for B in OREAS 927 (Indicative Value 14.5 ppm) | [21 empty] | Indicative
B | Round | Replicate | Lab | [19 empty] | 1
| No | No | 15 | [19 empty] | ppm
|  |  | 4A*OES | [19 empty] | 1
1
| 1 | 1 | 10 | [19 empty] | 1
| 1 | 2 | 13 | [19 empty] | 1
| 1 | 3 | 17 | [19 empty] | 16
| 1 | 4 | 13 | [19 empty] | 14.5
| 1 | 5 | 17 | [19 empty] | 7
| 1 | 6 | 17
| Mean |  | 14.5
| Median |  | 15
| Std Dev. |  | 2.949576
| Rel.Std.Dev. |  | 20.34%
| PDM3 |  | 0%
| Z-Score (Absolute) |  | NA
| Analytical results for Ba in OREAS 927 (Certified Value 308 ppm) | [21 empty] | Certified
Ba | Round | Replicate | Lab | Lab | Lab | Lab | Lab | Lab | Lab | Lab | Lab | Lab | Lab | Lab | Lab | Lab | Lab | Lab | Lab | Lab |  |  | 1
| No | No | 01 | 02 | 03 | 04 | 05 | 06 | 07 | 09 | 11 | 13 | 14 | 15 | 16 | 17 | 18 | 19 | 21 | 22 |  |  | ppm
|  |  | 4A*MS | 4A*OES | 4A*MS | 4A*MS | 4A*OES | 4A*MS | 4A*MS | 4A*MS | 4A*OES | 4A*OES/MS | 4A*MS | 4A*OES | 4A*OES/MS | 4A*OES | 4A*OES | 4A*OES | 4A*OES/MS | 4A*MS |  |  | 0
0
| 1 | 1 | 333 | 308 | 308 | 305 | 309 | 310 | 290 | 303 | 347 | 343.3368 | 372.7 | 260 | 291.127 | 231 | 306 | 297 | 307 | 300 |  |  | 1
| 1 | 2 | 335 | 306 | 300.3 | 299 | 334 | 310 | 290 | 300 | 342 | 360.9055 | 376.6 | 260 | 265.129 | 212 | 296 | 295 | 308 | 290 |  |  | #N/A
| 1 | 3 | 338 | 318 | 297.8 | 320 | 326 | 310 | 290 | 293 | 345 | 359.1756 | 373.8 | 240 | 274.268 | 111 | 297 | 293 | 306 | 290 |  |  | 16
| 1 | 4 | 325 | 335 | 289.6 | 329 | 331 | 310 | 300 | 296 | 363 | 366.5968 | 358.8 | 260 | 284.049 | 121 | 275 | 295 | 300 | 290 |  |  | 308.0401
| 1 | 5 | 334 | 328 | 296.6 | 311 | 332 | 320 | 300 | 297 | 339 | 348.4508 | 364.3 | 260 | 278.909 | 196 | 220 | 297 | 301 | 300 |  |  | 10
| 1 | 6 | 333 | 337 | 295 | 266 | 332 | 320 | 300 | 301 | 353 | 360.5515 | 376 | 260 | 280.85 | 203 | 297 | 301 | 291 | 310
| Mean |  | 333 | 322 | 297.8833 | 305 | 327.3333 | 313.3333 | 295 | 298.3333 | 348.1667 | 356.5028 | 370.3667 | 256.6667 | 279.0553 | 179 | 281.8333 | 296.3333 | 302.1667 | 296.6667
| Median |  | 333.5 | 323 | 297.2 | 308 | 331.5 | 310 | 295 | 298.5 | 346 | 359.8635 | 373.25 | 260 | 279.8795 | 199.5 | 296.5 | 296 | 303.5 | 295
| Std Dev. |  | 4.335897 | 13.40149 | 6.111765 | 21.8815 | 9.373722 | 5.163978 | 5.477226 | 3.669696 | 8.681398 | 8.751994 | 7.189066 | 8.164966 | 8.840423 | 50.29115 | 31.98385 | 2.73252 | 6.369197 | 8.164966
| Rel.Std.Dev. |  | 1.302% | 4.162% | 2.052% | 7.174% | 2.864% | 1.648% | 1.857% | 1.23% | 2.493% | 2.455% | 1.941% | 3.181% | 3.168% | 28.1% | 11.35% | 0.9221% | 2.108% | 2.752%
| PDM3 |  | 8.103% | 4.532% | -3.297% | -0.9869% | 6.263% | 1.718% | -4.233% | -3.151% | 13.03% | 15.73% | 20.23% | -16.68% | -9.409% | -41.89% | -8.508% | -3.8% | -1.907% | -3.692%
| Z-Score (Absolute) |  | 1.29 | 0.86 | 0.09 | 0.19 | 1.21 | 0.51 | 0.21 | 0.08 | 1.89 | 2.21 | 2.76 | 1.58 | 0.83 | 4.77 | 0.24 | 0.15 | 0.08 | 0.14
| Analytical results for Be in OREAS 927 (Certified Value 1.8 ppm) | [21 empty] | Certified
Be | Round | Replicate | Lab | Lab | Lab | Lab | Lab | Lab | Lab | Lab | Lab | Lab | Lab | Lab | Lab | Lab | Lab | Lab | Lab | Lab |  |  | 1
| No | No | 01 | 02 | 03 | 04 | 05 | 06 | 07 | 09 | 11 | 13 | 14 | 15 | 16 | 17 | 18 | 19 | 21 | 22 |  |  | ppm
|  |  | 4A*MS | 4A*MS | 4A*MS | 4A*OES | 4A*MS | 4A*MS | 4A*MS | 4A*MS | 4A*OES | 4A*OES/MS | 4A*MS | 4A*OES | 4A*OES/MS | 4A*OES | 4A*OES | 4A*MS | 4A*OES/MS | 4A*MS |  |  | 2
3
| 1 | 1 | 1.6 | 1.5 | 1.9 | 2 | 1.6 | 1.73 | 1.49 | 1.7 | 2 | 1.730865 | 2.81 | < 5 | 1.932 | 2 | 2 | 1.7 | 1.8 | 1.64 |  |  | 1
| 1 | 2 | 1.6 | 1.5 | 1.78 | 2 | 1.9 | 1.8 | 1.52 | 1.8 | 2 | 1.7425 | 3.33 | < 5 | 1.902 | 2 | 2 | 1.7 | 1.9 | 1.47 |  |  | #N/A
| 1 | 3 | 1.6 | 1.5 | 1.84 | 2 | 2 | 1.86 | 1.57 | 1.9 | 2 | 1.742588 | 3.14 | < 5 | 1.867 | 2 | 2 | 1.7 | 1.9 | 1.65 |  |  | 16
| 1 | 4 | 1.7 | 1.5 | 1.75 | 2 | 1.9 | 1.71 | 1.64 | 1.7 | 2 | 1.693447 | 3.65 | < 5 | 1.873 | 2 | 2 | 1.7 | 1.9 | 1.64 |  |  | 1.799703
| 1 | 5 | 1.6 | 1.5 | 1.82 | 2 | 2 | 1.86 | 1.64 | 1.7 | 2 | 1.742377 | 3.42 | < 5 | 1.88 | 2 | 2 | 1.7 | 1.8 | 1.8 |  |  | 11
| 1 | 6 | 1.7 | 1.5 | 1.82 | 2 | 1.8 | 1.87 | 1.62 | 1.8 | 2 | 1.699734 | 3.95 | < 5 | 1.876 | 2 | 2 | 1.8 | 1.8 | 1.77
| Mean |  | 1.633333 | 1.5 | 1.818333 | 2 | 1.866667 | 1.805 | 1.58 | 1.766667 | 2 | 1.725252 | 3.383333 |  | 1.888333 | 2 | 2 | 1.716667 | 1.85 | 1.661667
| Median |  | 1.6 | 1.5 | 1.82 | 2 | 1.9 | 1.83 | 1.595 | 1.75 | 2 | 1.736621 | 3.375 |  | 1.878 | 2 | 2 | 1.7 | 1.85 | 1.645
| Std Dev. |  | 0.05163978 | 0 | 0.05154286 | 0 | 0.1505545 | 0.07063993 | 0.06418723 | 0.08164966 | 0 | 0.02273976 | 0.396064 |  | 0.02451666 | 0 | 0 | 0.04082483 | 0.05477226 | 0.1172035
| Rel.Std.Dev. |  | 3.162% | 0% | 2.835% | 0% | 8.065% | 3.914% | 4.062% | 4.622% | 0% | 1.318% | 11.71% |  | 1.298% | 0% | 0% | 2.378% | 2.961% | 7.053%
| PDM3 |  | -9.244% | -16.65% | 1.035% | 11.13% | 3.721% | 0.2943% | -12.21% | -1.836% | 11.13% | -4.137% | 87.99% |  | 4.925% | 11.13% | 11.13% | -4.614% | 2.795% | -7.67%
| Z-Score (Absolute) |  | 0.8 | 1.37 | 0 | 0.78 | 0.21 | 0.06 | 1.03 | 0.22 | 0.78 | 0.4 | 6.74 | NA | 0.3 | 0.78 | 0.78 | 0.51 | 0.14 | 0.67
| Analytical results for Bi in OREAS 927 (Certified Value 57 ppm) | [21 empty] | Certified
Bi | Round | Replicate | Lab | Lab | Lab | Lab | Lab | Lab | Lab | Lab | Lab | Lab | Lab | Lab | Lab | Lab | Lab | Lab | Lab | Lab | Lab |  | 1
| No | No | 01 | 02 | 03 | 04 | 05 | 06 | 07 | 09 | 10 | 11 | 13 | 14 | 15 | 16 | 17 | 18 | 19 | 21 | 22 |  | ppm
|  |  | 4A*MS | 4A*MS | 4A*MS | 4A*OES | 4A*MS | 4A*MS | 4A*MS | 4A*MS | 4A*MS | 4A*OES | 4A*OES/MS | 4A*MS | 4A*OES | 4A*OES/MS | 4A*OES | 4A*MS | 4A*MS | 4A*OES/MS | 4A*MS |  | 0
0
| 1 | 1 | 51.7 | 56.6 | 55.46 | 50 | 57.3 | 61.1 | 49.7 | 59.2 | 55.55 | 49 | 62.06742 | 70.66 | 53 | 50.806 | 76 | 59.7 | 65.7 | 58.9 | 47.8 |  | 1
| 1 | 2 | 54 | 56.3 | 48.42 | 59 | 52.6 | 53.9 | 57.9 | 55.3 | 47.97 | 44 | 62.55 | 64.22 | 57 | 54.806 | 62 | 58.5 | 70.3 | 52.1 | 51 |  | #N/A
| 1 | 3 | 53.1 | 57.4 | 53.64 | 47 | 57.8 | 56.6 | 53.6 | 54.9 | 54.38 | 47 | 63.94528 | 70.15 | 60 | 56.684 | 46 | 56.9 | 71.9 | 53.1 | 53.3 |  | 16
| 1 | 4 | 53.9 | 57.2 | 51.67 | 52 | 56.4 | 65.3 | 64.1 | 54.9 | 57.73 | 78 | 61.87086 | 66.08 | 77 | 56.065 | 59 | 59 | 61.9 | 59.8 | 48.3 |  | 57.15332
| 1 | 5 | 52.7 | 57.8 | 53.27 | 50 | 68.3 | 61.1 | 54.2 | 59.3 | 53.43 | 40 | 61.63858 | 62.03 | 65 | 57.559 | 48 | 60.6 | 69.7 | 49 | 68.1 |  | 12
| 1 | 6 | 54.3 | 57.4 | 55.73 | 49 | 62.2 | 62.4 | 58.5 | 54.9 | 53.48 | 53 | 64.11817 | 66.54 | 75 | 51.958 | 68 | 55.2 | 61.8 | 62.6 | 55.6
| Mean |  | 53.28333 | 57.11667 | 53.03167 | 51.16667 | 59.1 | 60.06667 | 56.33333 | 56.41667 | 53.75667 | 51.83333 | 62.69839 | 66.61333 | 64.5 | 54.64633 | 59.83333 | 58.31667 | 66.88333 | 55.91667 | 54.01667
| Median |  | 53.5 | 57.3 | 53.455 | 50 | 57.55 | 61.1 | 56.05 | 55.1 | 53.93 | 48 | 62.30871 | 66.31 | 62.5 | 55.4355 | 60.5 | 58.75 | 67.7 | 56 | 52.15
| Std Dev. |  | 0.980646 | 0.5600595 | 2.710213 | 4.167333 | 5.453806 | 4.123429 | 4.969775 | 2.200379 | 3.257629 | 13.55606 | 1.076907 | 3.3439 | 9.751923 | 2.707365 | 11.53112 | 1.967147 | 4.401098 | 5.272349 | 7.507174
| Rel.Std.Dev. |  | 1.84% | 0.9806% | 5.111% | 8.145% | 9.228% | 6.865% | 8.822% | 3.9% | 6.06% | 26.15% | 1.718% | 5.02% | 15.12% | 4.954% | 19.27% | 3.373% | 6.58% | 9.429% | 13.9%
| PDM3 |  | -6.771% | -0.06413% | -7.212% | -10.47% | 3.406% | 5.097% | -1.435% | -1.289% | -5.943% | -9.308% | 9.702% | 16.55% | 12.85% | -4.386% | 4.689% | 2.035% | 17.02% | -2.164% | -5.488%
| Z-Score (Absolute) |  | 0.62 | 0.14 | 0.67 | 1.36 | 0.53 | 0.73 | 0.02 | 0 | 0.53 | 1.96 | 1.25 | 2.03 | 1.61 | 0.35 | 0.68 | 0.38 | 2.09 | 0.1 | 1.04
| Analytical results for Ca in OREAS 927 (Certified Value 0.39 wt.%) | [21 empty] | Certified
Ca | Round | Replicate | Lab | Lab | Lab | Lab | Lab | Lab | Lab | Lab | Lab | Lab | Lab | Lab | Lab | Lab | Lab | Lab | Lab | Lab |  |  | 1
| No | No | 01 | 02 | 03 | 04 | 05 | 06 | 07 | 09 | 11 | 13 | 14 | 15 | 16 | 17 | 18 | 19 | 21 | 22 |  |  | wt.%
|  |  | 4A*OES | 4A*OES | 4A*OES | 4A*OES | 4A*MS | 4A*MS | 4A*MS | 4A*OES | 4A*OES | 4A*OES/MS | 4A*OES | 4A*OES | 4A*OES/MS | 4A*OES | 4A*OES | 4A*OES | 4A*OES/MS | 4A*MS |  |  | 3
3
| 1 | 1 | 0.388 | 0.39 | 0.3924 | 0.44 | 0.38 | 0.4 | 0.38 | 0.4 | 0.38 | 0.4237065 | 0.36 | 0.42 | 0.389 | 0.26 | 0.41 | 0.42 | 0.36 | 0.39 |  |  | 1
| 1 | 2 | 0.387 | 0.39 | 0.3755 | 0.44 | 0.4 | 0.39 | 0.38 | 0.41 | 0.37 | 0.4212669 | 0.35 | 0.42 | 0.366 | 0.24 | 0.41 | 0.41 | 0.37 | 0.39 |  |  | #N/A
| 1 | 3 | 0.383 | 0.39 | 0.3852 | 0.43 | 0.4 | 0.39 | 0.37 | 0.4 | 0.38 | 0.4172383 | 0.36 | 0.44 | 0.372 | 0.05 | 0.4 | 0.41 | 0.36 | 0.39 |  |  | 16
| 1 | 4 | 0.371 | 0.4 | 0.3784 | 0.43 | 0.38 | 0.39 | 0.39 | 0.4 | 0.46 | 0.4216043 | 0.38 | 0.47 | 0.398 | 0.08 | 0.41 | 0.41 | 0.36 | 0.39 |  |  | 0.3895164
| 1 | 5 | 0.375 | 0.4 | 0.3817 | 0.44 | 0.38 | 0.41 | 0.39 | 0.4 | 0.37 | 0.4267723 | 0.38 | 0.45 | 0.382 | 0.23 | 0.4 | 0.4 | 0.36 | 0.4 |  |  | 13
| 1 | 6 | 0.366 | 0.4 | 0.3831 | 0.41 | 0.39 | 0.4 | 0.38 | 0.4 | 0.42 | 0.4195836 | 0.38 | 0.46 | 0.379 | 0.23 | 0.4 | 0.39 | 0.35 | 0.39
| Mean |  | 0.3783333 | 0.395 | 0.3827167 | 0.4316667 | 0.3883333 | 0.3966667 | 0.3816667 | 0.4016667 | 0.3966667 | 0.4216953 | 0.3683333 | 0.4433333 | 0.381 | 0.1816667 | 0.405 | 0.4066667 | 0.36 | 0.3916667
| Median |  | 0.379 | 0.395 | 0.3824 | 0.435 | 0.385 | 0.395 | 0.38 | 0.4 | 0.38 | 0.4214356 | 0.37 | 0.445 | 0.3805 | 0.23 | 0.405 | 0.41 | 0.36 | 0.39
| Std Dev. |  | 0.009025889 | 0.005477226 | 0.005862224 | 0.01169045 | 0.009831921 | 0.008164966 | 0.007527727 | 0.004082483 | 0.03614784 | 0.00329659 | 0.0132916 | 0.02065591 | 0.01152389 | 0.09152413 | 0.005477226 | 0.01032796 | 0.006324555 | 0.004082483
| Rel.Std.Dev. |  | 2.386% | 1.387% | 1.532% | 2.708% | 2.532% | 2.058% | 1.972% | 1.016% | 9.113% | 0.7817% | 3.609% | 4.659% | 3.025% | 50.38% | 1.352% | 2.54% | 1.757% | 1.042%
| PDM3 |  | -2.871% | 1.408% | -1.746% | 10.82% | -0.3037% | 1.836% | -2.015% | 3.119% | 1.836% | 8.261% | -5.438% | 13.82% | -2.186% | -53.36% | 3.975% | 4.403% | -7.578% | 0.552%
| Z-Score (Absolute) |  | 0.67 | 0.29 | 0.42 | 2.66 | 0.1 | 0.39 | 0.48 | 0.67 | 0.35 | 1.83 | 1.25 | 3.08 | 0.52 | 12.04 | 0.87 | 0.96 | 1.73 | 0.1
| Analytical results for Cd in OREAS 927 (Certified Value 1.01 ppm) | [21 empty] | Certified
Cd | Round | Replicate | Lab | Lab | Lab | Lab | Lab | Lab | Lab | Lab | Lab | Lab | Lab | Lab | Lab | Lab | Lab | Lab | Lab |  |  |  | 1
| No | No | 01 | 02 | 03 | 04 | 05 | 06 | 07 | 09 | 11 | 13 | 14 | 15 | 16 | 18 | 19 | 21 | 22 |  |  |  | ppm
|  |  | 4A*MS | 4A*MS | 4A*MS | 4A*MS | 4A*MS | 4A*MS | 4A*MS | 4A*MS | 4A*OES | 4A*OES/MS | 4A*MS | 4A*OES | 4A*OES/MS | 4A*MS | 4A*MS | 4A*OES/MS | 4A*MS |  |  |  | 2
2
| 1 | 1 | 1.03 | 0.96 | 0.88 | 1 | 1 | 0.97 | 0.94 | 1 | 1.3 | 1.14655 | 1.17 | 0.84 | 1.16 | 1 | 1.1 | 0.98 | 0.85 |  |  |  | 1
| 1 | 2 | 1.03 | 0.96 | 0.95 | 1 | 1 | 0.94 | 0.91 | 1 | 1.3 | 1.075744 | 1.2 | 0.87 | 1.087 | 1 | 1.2 | 1.02 | 0.84 |  |  |  | #N/A
| 1 | 3 | 1.07 | 0.96 | 0.94 | 1.1 | 1 | 0.96 | 1.12 | 1 | 1.4 | 1.100276 | 1.27 | 0.92 | 1.03 | 1.1 | 0.9 | 0.95 | 0.83 |  |  |  | 16
| 1 | 4 | 1.12 | 0.96 | 0.89 | 1.1 | 0.9 | 0.91 | 0.96 | 1 | 0.7 | 1.182151 | 1.29 | 0.89 | 1.068 | 1 | 1.1 | 1 | 0.94 |  |  |  | 1.008686
| 1 | 5 | 1.15 | 0.95 | 0.88 | 1.1 | 1 | 0.98 | 1.01 | 1 | 1.4 | 1.070696 | 1.23 | 0.86 | 1.024 | 1 | 1 | 1.01 | 0.95 |  |  |  | 14
| 1 | 6 | 1.04 | 0.96 | 0.94 | 1 | 1 | 0.94 | 0.95 | 1 | 0.7 | 1.137519 | 1.13 | 0.87 | 1.11 | 0.9 | 1.1 | 0.98 | 0.93
| Mean |  | 1.073333 | 0.9583333 | 0.9133333 | 1.05 | 0.9833333 | 0.95 | 0.9816667 | 1 | 1.133333 | 1.118823 | 1.215 | 0.875 | 1.079833 | 1 | 1.066667 | 0.99 | 0.89
| Median |  | 1.055 | 0.96 | 0.915 | 1.05 | 1 | 0.95 | 0.955 | 1 | 1.3 | 1.118898 | 1.215 | 0.87 | 1.0775 | 1 | 1.1 | 0.99 | 0.89
| Std Dev. |  | 0.05085928 | 0.004082483 | 0.0332666 | 0.05477226 | 0.04082483 | 0.02529822 | 0.07521081 | 0 | 0.3386247 | 0.04391962 | 0.06058052 | 0.02738613 | 0.05124224 | 0.06324555 | 0.1032796 | 0.02529822 | 0.05549775
| Rel.Std.Dev. |  | 4.738% | 0.426% | 3.642% | 5.216% | 4.152% | 2.663% | 7.662% | 0% | 29.88% | 3.926% | 4.986% | 3.13% | 4.745% | 6.325% | 9.682% | 2.555% | 6.236%
| PDM3 |  | 6.409% | -4.992% | -9.453% | 4.096% | -2.513% | -5.818% | -2.679% | -0.8611% | 12.36% | 10.92% | 20.45% | -13.25% | 7.054% | -0.8611% | 5.748% | -1.852% | -11.77%
| Z-Score (Absolute) |  | 0.99 | 0.56 | 1.17 | 0.67 | 0 | 0.67 | 0.62 | 0 | 0 | 1.6 | 2.9 | 1.69 | 1.08 | 0.27 | 1.35 | 0.13 | 1.48
| Analytical results for Ce in OREAS 927 (Certified Value 72 ppm) | [21 empty] | Certified
Ce | Round | Replicate | Lab | Lab | Lab | Lab | Lab | Lab | Lab | Lab | Lab | Lab | Lab | Lab | Lab | Lab | [6 empty] | 1
| No | No | 02 | 03 | 04 | 05 | 06 | 07 | 09 | 13 | 14 | 16 | 18 | 19 | 21 | 22 | [6 empty] | ppm
|  |  | 4A*MS | 4A*MS | 4A*MS | 4A*MS | 4A*MS | 4A*MS | 4A*MS | 4A*OES/MS | 4A*OES | 4A*OES/MS | 4A*MS | 4A*MS | 4A*OES/MS | 4A*MS | [6 empty] | 0
1
| 1 | 1 | 67.2 | 77.65 | 74.6 | 66.6 | 72 | 76.1 | 70.6 | 85.44451 | 69 | 70.58 | 70.6 | 78 | 70.9 | 74.8 | [6 empty] | 1
| 1 | 2 | 68.1 | 74.76 | 74.1 | 69 | 71.6 | 76.1 | 70.1 | 84.36371 | 69 | 67.22 | 70.7 | 77.5 | 72.1 | 74.2 | [6 empty] | #N/A
| 1 | 3 | 68.1 | 75.05 | 74.9 | 73.9 | 73.5 | 77.5 | 66.7 | 84.03934 | 70 | 67.76 | 72.1 | 77.1 | 70.3 | 73.8 | [6 empty] | 16
| 1 | 4 | 69.1 | 74.02 | 75.3 | 69.5 | 71.6 | 78.3 | 68.7 | 85.31498 | 69 | 69.58 | 68.5 | 77 | 70.3 | 73.7 | [6 empty] | 72.34167
| 1 | 5 | 68.1 | 75.38 | 77.6 | 72 | 77.4 | 76.8 | 69.8 | 82.42444 | 23 | 69.29 | 68.4 | 76.5 | 70.9 | 73 | [6 empty] | 15
| 1 | 6 | 68.6 | 76.46 | 69.2 | 71.1 | 76.4 | 78.3 | 70.3 | 84.24834 | 69 | 68.5 | 68.4 | 79.3 | 70.8 | 74.2
| Mean |  | 68.2 | 75.55333 | 74.28333 | 70.35 | 73.75 | 77.18333 | 69.36667 | 84.30589 | 61.5 | 68.82167 | 69.78333 | 77.56667 | 70.88333 | 73.95
| Median |  | 68.1 | 75.215 | 74.75 | 70.3 | 72.75 | 77.15 | 69.95 | 84.30602 | 69 | 68.895 | 69.55 | 77.3 | 70.85 | 74
| Std Dev. |  | 0.6324555 | 1.302454 | 2.77086 | 2.549314 | 2.557929 | 1.008795 | 1.46105 | 1.089248 | 18.86531 | 1.239523 | 1.571517 | 0.9872521 | 0.6585337 | 0.6058052
| Rel.Std.Dev. |  | 0.9274% | 1.724% | 3.73% | 3.624% | 3.468% | 1.307% | 2.106% | 1.292% | 30.68% | 1.801% | 2.252% | 1.273% | 0.929% | 0.8192%
| PDM3 |  | -5.725% | 4.44% | 2.684% | -2.753% | 1.947% | 6.693% | -4.112% | 16.54% | -14.99% | -4.866% | -3.536% | 7.223% | -2.016% | 2.223%
| Z-Score (Absolute) |  | 0.91 | 0.72 | 0.66 | 0.43 | 0.32 | 1.08 | 0.53 | 2.65 | 0.69 | 0.77 | 0.56 | 1.16 | 0.32 | 0.36
| Analytical results for Co in OREAS 927 (Certified Value 28.7 ppm) | [21 empty] | Certified
Co | Round | Replicate | Lab | Lab | Lab | Lab | Lab | Lab | Lab | Lab | Lab | Lab | Lab | Lab | Lab | Lab | Lab | Lab | Lab | Lab | Lab | Lab | 1
| No | No | 01 | 02 | 03 | 04 | 05 | 06 | 07 | 08 | 09 | 10 | 11 | 13 | 14 | 15 | 16 | 17 | 18 | 19 | 21 | 22 | ppm
|  |  | 4A*MS | 4A*MS | 4A*MS | 4A*MS | 4A*MS | 4A*MS | 4A*MS | 4A*OES | 4A*OES | 4A*MS | 4A*OES | 4A*OES/MS | 4A*OES | 4A*OES | 4A*OES/MS | 4A*OES | 4A*MS | 4A*OES | 4A*OES/MS | 4A*MS | 1
2
| 1 | 1 | 26 | 30.9 | 26.7 | 31.8 | 29.7 | 26.9 | 26.5 | 31 | 30 | 29.2 | 29 | 32.1189 | 18 | 25 | 27.68 | 31 | 28.7 | 29 | 28.6 | 28.9 | 1
| 1 | 2 | 26 | 31.2 | 26.4 | 31.4 | 30.8 | 25.4 | 26.5 | 30.5 | 30 | 28.9 | 28 | 31.53841 | 30 | 25 | 27.1 | 29 | 29.8 | 30 | 28.5 | 27.3 | #N/A
| 1 | 3 | 26 | 31 | 25.9 | 31.8 | 30.8 | 25 | 27.1 | 29.9 | 30 | 29 | 28 | 30.87512 | 28 | 26 | 26.6 | 24 | 29.2 | 29 | 28 | 28 | 16
| 1 | 4 | 25 | 31 | 25.4 | 32.2 | 28.9 | 25.6 | 27.7 | 30.7 | 35 | 28.7 | 30 | 32.4 | 38 | 27 | 26.89 | 27 | 28.7 | 29 | 28.1 | 28 | 28.72989
| 1 | 5 | 26 | 30.9 | 26.9 | 32.4 | 29.6 | 26.2 | 26.6 | 30.3 | 30 | 29.1 | 28 | 32 | 29 | 26 | 27.97 | 31 | 28.8 | 30 | 28.4 | 27.1 | 16
| 1 | 6 | 25 | 31.1 | 25.4 | 29.8 | 29.2 | 26.2 | 27.8 | 30.5 | 30 | 28.9 | 29 | 32.04 | 33 | 27 | 28.51 | 32 | 27.7 | 30 | 28.5 | 27.9
| Mean |  | 25.66667 | 31.01667 | 26.11667 | 31.56667 | 29.83333 | 25.88333 | 27.03333 | 30.48333 | 30.83333 | 28.96667 | 28.66667 | 31.82874 | 29.33333 | 26 | 27.45833 | 29 | 28.81667 | 29.5 | 28.35 | 27.86667
| Median |  | 26 | 31 | 26.15 | 31.8 | 29.65 | 25.9 | 26.85 | 30.5 | 30 | 28.95 | 28.5 | 32.02 | 29.5 | 26 | 27.39 | 30 | 28.75 | 29.5 | 28.45 | 27.95
| Std Dev. |  | 0.5163978 | 0.1169045 | 0.6493587 | 0.9330952 | 0.8016649 | 0.6823977 | 0.5988879 | 0.3710346 | 2.041241 | 0.175119 | 0.8164966 | 0.5437232 | 6.623192 | 0.8944272 | 0.7218148 | 3.03315 | 0.6911343 | 0.5477226 | 0.2428992 | 0.6345602
| Rel.Std.Dev. |  | 2.012% | 0.3769% | 2.486% | 2.956% | 2.687% | 2.636% | 2.215% | 1.217% | 6.62% | 0.6046% | 2.848% | 1.708% | 22.58% | 3.44% | 2.629% | 10.46% | 2.398% | 1.857% | 0.8568% | 2.277%
| PDM3 |  | -10.66% | 7.96% | -9.096% | 9.874% | 3.841% | -9.908% | -5.905% | 6.103% | 7.321% | 0.8241% | -0.2201% | 10.79% | 2.1% | -9.502% | -4.426% | 0.9402% | 0.302% | 2.681% | -1.322% | -3.005%
| Z-Score (Absolute) |  | 1.71 | 1.13 | 1.47 | 1.61 | 0.5 | 1.6 | 0.99 | 0.84 | 0.59 | 0.04 | 0.12 | 1.66 | 0.59 | 1.53 | 0.76 | 0.06 | 0.04 | 0.32 | 0.29 | 0.54
| Analytical results for Cr in OREAS 927 (Certified Value 62 ppm) | [21 empty] | Certified
Cr | Round | Replicate | Lab | Lab | Lab | Lab | Lab | Lab | Lab | Lab | Lab | Lab | Lab | Lab | Lab | Lab | Lab | Lab | Lab |  |  |  | 1
| No | No | 01 | 02 | 03 | 04 | 05 | 06 | 07 | 09 | 11 | 13 | 14 | 15 | 17 | 18 | 19 | 21 | 22 |  |  |  | ppm
|  |  | 4A*OES | 4A*OES | 4A*OES | 4A*MS | 4A*MS | 4A*MS | 4A*MS | 4A*OES | 4A*OES | 4A*OES/MS | 4A*OES | 4A*OES | 4A*OES | 4A*OES | 4A*OES | 4A*OES/MS | 4A*MS |  |  |  | 0
0
| 1 | 1 | 68 | 61 | 64 | 70.8 | 77.9 | 61 | 55 | 50 | 60 | 67.26859 | 71 | 72 | 61 | 64 | 69 | 50 | 58 |  |  |  | 1
| 1 | 2 | 71 | 57 | 62 | 65.2 | 64.2 | 62 | 56 | 50 | 59 | 69.47834 | 70 | 77 | 57 | 61 | 67 | 50 | 59 |  |  |  | #N/A
| 1 | 3 | 64 | 62 | 61 | 75 | 79.6 | 62 | 55 | 50 | 56 | 64.65561 | 66 | 77 | 41 | 57 | 68 | 49 | 58 |  |  |  | 16
| 1 | 4 | 68 | 64 | 60 | 65 | 89.6 | 61 | 56 | 50 | 62 | 66.49681 | 63 | 81 | 44 | 73 | 67 | 46 | 59 |  |  |  | 62.04652
| 1 | 5 | 70 | 59 | 60 | 67 | 65.1 | 64 | 57 | 50 | 56 | 62.46955 | 26 | 73 | 57 | 85 | 61 | 45 | 58 |  |  |  | 17
| 1 | 6 | 69 | 65 | 58 | 71.9 | 71.3 | 61 | 54 | 50 | 62 | 62.75649 | 66 | 77 | 58 | 64 | 62 | 45 | 57
| Mean |  | 68.33333 | 61.33333 | 60.83333 | 69.15 | 74.61667 | 61.83333 | 55.5 | 50 | 59.16667 | 65.5209 | 60.33333 | 76.16667 | 53 | 67.33333 | 65.66667 | 47.5 | 58.16667
| Median |  | 68.5 | 61.5 | 60.5 | 68.9 | 74.6 | 61.5 | 55.5 | 50 | 59.5 | 65.57621 | 66 | 77 | 57 | 64 | 67 | 47.5 | 58
| Std Dev. |  | 2.42212 | 3.011091 | 2.041241 | 4.04858 | 9.697302 | 1.169045 | 1.048809 | 0 | 2.71416 | 2.733846 | 17.07239 | 3.250641 | 8.318654 | 10.13246 | 3.32666 | 2.428992 | 0.7527727
| Rel.Std.Dev. |  | 3.545% | 4.909% | 3.355% | 5.855% | 13% | 1.891% | 1.89% | 0% | 4.587% | 4.172% | 28.3% | 4.268% | 15.7% | 15.05% | 5.066% | 5.114% | 1.294%
| PDM3 |  | 10.13% | -1.149% | -1.955% | 11.45% | 20.26% | -0.3436% | -10.55% | -19.42% | -4.641% | 5.6% | -2.761% | 22.76% | -14.58% | 8.521% | 5.835% | -23.44% | -6.253%
| Z-Score (Absolute) |  | 0.82 | 0.06 | 0.13 | 0.92 | 1.23 | 0 | 0.8 | 1.49 | 0.34 | 0.46 | 0.67 | 1.8 | 1.11 | 0.25 | 0.48 | 1.8 | 0.46
| Analytical results for Cs in OREAS 927 (Certified Value 5.19 ppm) | [21 empty] | Certified
Cs | Round | Replicate | Lab | Lab | Lab | Lab | Lab | Lab | Lab | Lab | Lab | Lab | Lab | Lab | Lab | Lab | Lab | [5 empty] | 1
| No | No | 01 | 02 | 03 | 04 | 05 | 06 | 07 | 09 | 13 | 14 | 16 | 18 | 19 | 21 | 22 | [5 empty] | ppm
|  |  | 4A*MS | 4A*MS | 4A*MS | 4A*MS | 4A*MS | 4A*MS | 4A*MS | 4A*MS | 4A*OES/MS | 4A*MS | 4A*OES/MS | 4A*MS | 4A*MS | 4A*OES/MS | 4A*MS | [5 empty] | 2
3
| 1 | 1 | 5.8 | 5.02 | 5.23 | 5.37 | 4.78 | 4.92 | 5.11 | 5 | 5.963935 | 5.92 | < 5 | 4.83 | 5.5 | 5 | 5.12 | [5 empty] | 1
| 1 | 2 | 5.9 | 5.07 | 5.05 | 5.39 | 4.86 | 4.89 | 5.19 | 4.9 | 6.303213 | 5.86 | < 5 | 4.83 | 5.5 | 5 | 5 | [5 empty] | #N/A
| 1 | 3 | 5.7 | 5.07 | 5.17 | 5.5 | 4.91 | 4.87 | 5.29 | 4.9 | 6.116286 | 5.81 | < 5 | 4.93 | 5.4 | 5 | 5.11 | [5 empty] | 16
| 1 | 4 | 5.4 | 5.1 | 4.85 | 5.38 | 4.82 | 4.94 | 5.26 | 5 | 6.186582 | 5.79 | < 5 | 4.8 | 5.5 | 5 | 5.11 | [5 empty] | 5.188692
| 1 | 5 | 5.4 | 5.08 | 4.99 | 5.55 | 4.86 | 5.11 | 5.24 | 5 | 5.695491 | 5.62 | < 5 | 4.85 | 5.5 | 5 | 5.14 | [5 empty] | 18
| 1 | 6 | 5.8 | 5.1 | 5.06 | 5.05 | 4.82 | 5.02 | 5.32 | 5 | 6.154587 | 5.74 | < 5 | 4.78 | 5.7 | 5 | 5.17
| Mean |  | 5.666667 | 5.073333 | 5.058333 | 5.373333 | 4.841667 | 4.958333 | 5.235 | 4.966667 | 6.070016 | 5.79 |  | 4.836667 | 5.516667 | 5 | 5.108333
| Median |  | 5.75 | 5.075 | 5.055 | 5.385 | 4.84 | 4.93 | 5.25 | 5 | 6.135437 | 5.8 |  | 4.83 | 5.5 | 5 | 5.115
| Std Dev. |  | 0.2160247 | 0.0294392 | 0.1342262 | 0.1744324 | 0.04490731 | 0.09064583 | 0.07556454 | 0.05163978 | 0.2139083 | 0.1035374 |  | 0.05202563 | 0.09831921 | 0 | 0.05776389
| Rel.Std.Dev. |  | 3.812% | 0.5803% | 2.654% | 3.246% | 0.9275% | 1.828% | 1.443% | 1.04% | 3.524% | 1.788% |  | 1.076% | 1.782% | 0% | 1.131%
| PDM3 |  | 9.212% | -2.223% | -2.512% | 3.559% | -6.688% | -4.44% | 0.8925% | -4.279% | 16.99% | 11.59% |  | -6.784% | 6.321% | -3.637% | -1.549%
| Z-Score (Absolute) |  | 1.97 | 0.06 | 0.11 | 1.19 | 0.85 | 0.45 | 0.49 | 0.43 | 3.61 | 2.4 | NA | 0.87 | 1.33 | 0.31 | 0.06
| Analytical results for Cu in OREAS 927 (Certified Value 1.08 wt.%) | [21 empty] | Certified
Cu | Round | Replicate | Lab | Lab | Lab | Lab | Lab | Lab | Lab | Lab | Lab | Lab | Lab | Lab | Lab | Lab | Lab | Lab | Lab | Lab | Lab |  | 1
| No | No | 01 | 02 | 03 | 04 | 05 | 06 | 07 | 09 | 10 | 11 | 13 | 14 | 15 | 16 | 17 | 18 | 19 | 21 | 22 |  | wt.%
|  |  | 4A*AAS | 4A*OES | 4A*OES | 4A*OES | 4A*OES | 4A*OES/AAS | 4A*OES/AAS | 4A*OES | 4A*AAS | 4A*OES | 4A*OES/MS | 4A*OES | 4A*AAS | 4A*OES | 4A*OES | 4A*OES | 4A*AAS | 4A*OES/MS | 4A*OES/AAS |  | 2
3
| 1 | 1 | 1.13 | > 10000 | 1.1066 | 1.09 | 1.1 | 1.06 | 1.11 | 1.08 | 1.1 | 1.069 | 1.0903501 | 1.0797 | 1.06 | 1.1 | 1.0096 | 1.02 | 1.04 | > 10000 | 1.08 |  | 1
| 1 | 2 | 1.08 | > 10000 | 1.0583 | 1.08 | 1.11 | 1.015 | 1.085 | 1.09 | 1.09 | 1.069 | 1.092359 | 1.0843 | 1.08 | 1.1 | 1.0964 | 1.05 | 1.03 | > 10000 | 1.08 |  | #N/A
| 1 | 3 | 1.11 | 0.9746 | 1.08 | 1.09 | 1.07 | 1.045 | 1.09 | 1.08 | 1.1 | 1.085 | 1.103543 | 1.0999 | 1.07 | 1.1 | 1.0285 | 1.02 | 1.06 | > 10000 | 1.085 |  | 16
| 1 | 4 | 1.08 | 0.9943 | 1.0719 | 1.1 | 1.08 | 1.04 | 1.1 | 1.08 | 1.07 | 1.048 | 1.0993 | 1.0734 | 1.04 | 1.1 | 1.1141 | 1.04 | 1.06 | > 10000 | 1.08 |  | 1.07836
| 1 | 5 | 1.09 | 0.9842 | 1.0717 | 1.08 | 1.1 | 1.055 | 1.09 | 1.08 | 1.08 | 1.057 | 1.112796 | 0.1738 | 1.07 | 1.09 | 1.0934 | 1.01 | 1.04 | > 10000 | 1.105 |  | 19
| 1 | 6 | 1.1 | 0.9999 | 1.0783 | 1.09 | 1.09 | 1.065 | 1.06 | 1.07 | 1.09 | 1.07 | 1.1062 | 1.0109 | 1.06 | 1.08 | 1.2116 | 1.01 | 1.04 | 0.997 | 1.08
| Mean |  | 1.098333 | 0.98825 | 1.0778 | 1.088333 | 1.091667 | 1.046667 | 1.089167 | 1.08 | 1.088333 | 1.066333 | 1.100758 | 0.9203333 | 1.063333 | 1.095 | 1.092267 | 1.025 | 1.045 | 0.997 | 1.085
| Median |  | 1.095 | 0.98925 | 1.0751 | 1.09 | 1.095 | 1.05 | 1.09 | 1.08 | 1.09 | 1.069 | 1.101421 | 1.07655 | 1.065 | 1.1 | 1.0949 | 1.02 | 1.04 | 0.997 | 1.08
| Std Dev. |  | 0.0194079 | 0.01118109 | 0.01604244 | 0.007527727 | 0.0147196 | 0.01807392 | 0.01685724 | 0.006324555 | 0.01169045 | 0.01264384 | 0.008523723 | 0.367007 | 0.0136626 | 0.0083666 | 0.07160373 | 0.01643168 | 0.01224745 |  | 0.01
| Rel.Std.Dev. |  | 1.767% | 1.131% | 1.488% | 0.6917% | 1.348% | 1.727% | 1.548% | 0.5856% | 1.074% | 1.186% | 0.7744% | 39.88% | 1.285% | 0.7641% | 6.556% | 1.603% | 1.172% |  | 0.9217%
| PDM3 |  | 1.852% | -8.356% | -0.05196% | 0.9248% | 1.234% | -2.939% | 1.002% | 0.1521% | 0.9248% | -1.115% | 2.077% | -14.65% | -1.394% | 1.543% | 1.29% | -4.948% | -3.094% | -7.545% | 0.6157%
| Z-Score (Absolute) |  | 1 | 4.35 | 0 | 0.51 | 0.67 | 1.51 | 0.55 | 0.11 | 0.51 | 0.56 | 1.12 | 0.4 | 0.7 | 0.84 | 0.46 | 2.57 | 1.59 | 3.93 | 0.35
| Analytical results for Dy in OREAS 927 (Certified Value 4.08 ppm) | [21 empty] | Certified
Dy | Round | Replicate | Lab | Lab | Lab | Lab | Lab | Lab | Lab | Lab | Lab | [11 empty] | 1
| No | No | 02 | 03 | 04 | 05 | 09 | 13 | 14 | 18 | 19 | [11 empty] | ppm
|  |  | 4A*MS | 4A*MS | 4A*MS | 4A*MS | 4A*MS | 4A*OES/MS | 4A*MS | 4A*MS | 4A*MS | [11 empty] | 2
3
| 1 | 1 | 4.28 | 4.09 | 4.4 | 3.8 | 3.7 | 4.196664 | 3.99 | 3.8 | 3.9 | [11 empty] | 1
| 1 | 2 | 4.29 | 4.2 | 4.6 | 4 | 3.8 | 4.629426 | 4.07 | 3.8 | 4 | [11 empty] | #N/A
| 1 | 3 | 4.28 | 4.23 | 4.6 | 4 | 3.7 | 4.664907 | 3.73 | 3.8 | 3.9 | [11 empty] | 16
| 1 | 4 | 4.32 | 3.95 | 4.5 | 3.8 | 3.6 | 4.86133 | 3.79 | 3.7 | 3.9 | [11 empty] | 4.083629
| 1 | 5 | 4.28 | 4.23 | 4.7 | 4 | 3.75 | 4.356755 | 3.92 | 3.8 | 3.8 | [11 empty] | 20
| 1 | 6 | 4.32 | 4.04 | 4.3 | 4 | 3.85 | 4.6169 | 3.98 | 3.8 | 3.9
| Mean |  | 4.295 | 4.123333 | 4.516667 | 3.933333 | 3.733333 | 4.55433 | 3.913333 | 3.783333 | 3.9
| Median |  | 4.285 | 4.145 | 4.55 | 4 | 3.725 | 4.623163 | 3.95 | 3.8 | 3.9
| Std Dev. |  | 0.01974842 | 0.1155278 | 0.147196 | 0.1032796 | 0.0875595 | 0.2379043 | 0.1294089 | 0.04082483 | 0.06324555
| Rel.Std.Dev. |  | 0.4598% | 2.802% | 3.259% | 2.626% | 2.345% | 5.224% | 3.307% | 1.079% | 1.622%
| PDM3 |  | 5.176% | 0.9723% | 10.6% | -3.68% | -8.578% | 11.53% | -4.17% | -7.354% | -4.497%
| Z-Score (Absolute) |  | 1.28 | 0.67 | 2.07 | 0 | 0.71 | 2.2 | 0.07 | 0.53 | 0.12
| Analytical results for Er in OREAS 927 (Certified Value 2.28 ppm) | [21 empty] | Certified
Er | Round | Replicate | Lab | Lab | Lab | Lab | Lab | Lab | Lab | Lab | Lab | [11 empty] | 1
| No | No | 02 | 03 | 04 | 05 | 09 | 13 | 14 | 18 | 19 | [11 empty] | ppm
|  |  | 4A*MS | 4A*MS | 4A*MS | 4A*MS | 4A*MS | 4A*OES/MS | 4A*MS | 4A*MS | 4A*MS | [11 empty] | 2
3
| 1 | 1 | 2.46 | 2.36 | 2.5 | 2.1 | 2.15 | 2.430975 | 2.16 | 2.1 | 2 | [11 empty] | 1
| 1 | 2 | 2.47 | 2.37 | 2.5 | 2.1 | 2.2 | 2.596794 | 2.16 | 2.1 | 2 | [11 empty] | #N/A
| 1 | 3 | 2.47 | 2.36 | 2.6 | 2.2 | 2.1 | 2.585916 | 2.1 | 2.1 | 2.1 | [11 empty] | 16
| 1 | 4 | 2.5 | 2.41 | 2.7 | 2.2 | 2.05 | 2.659463 | 2.15 | 2.1 | 2 | [11 empty] | 2.276745
| 1 | 5 | 2.48 | 2.27 | 2.6 | 2.2 | 2.15 | 2.403546 | 2.13 | 2.1 | 2 | [11 empty] | 21
| 1 | 6 | 2.5 | 2.33 | 2.4 | 2.2 | 2.25 | 2.667526 | 2.12 | 2 | 2
| Mean |  | 2.48 | 2.35 | 2.55 | 2.166667 | 2.15 | 2.55737 | 2.136667 | 2.083333 | 2.016667
| Median |  | 2.475 | 2.36 | 2.55 | 2.2 | 2.15 | 2.591355 | 2.14 | 2.1 | 2
| Std Dev. |  | 0.0167332 | 0.04690416 | 0.1048809 | 0.05163978 | 0.07071068 | 0.1136345 | 0.0242212 | 0.04082483 | 0.04082483
| Rel.Std.Dev. |  | 0.6747% | 1.996% | 4.113% | 2.383% | 3.289% | 4.443% | 1.134% | 1.96% | 2.024%
| PDM3 |  | 8.927% | 3.218% | 12% | -4.835% | -5.567% | 12.33% | -6.153% | -8.495% | -11.42%
| Z-Score (Absolute) |  | 1.27 | 0.74 | 1.55 | 0 | 0.07 | 1.58 | 0.12 | 0.27 | 0.67
| Analytical results for Eu in OREAS 927 (Certified Value 1.07 ppm) | [21 empty] | Certified
Eu | Round | Replicate | Lab | Lab | Lab | Lab | Lab | Lab | Lab | Lab | Lab | [11 empty] | 1
| No | No | 02 | 03 | 04 | 05 | 09 | 13 | 14 | 18 | 19 | [11 empty] | ppm
|  |  | 4A*MS | 4A*MS | 4A*MS | 4A*MS | 4A*MS | 4A*OES/MS | 4A*MS | 4A*MS | 4A*MS | [11 empty] | 2
3
| 1 | 1 | 1.16 | 1.1 | 1.13 | 0.98 | 1.05 | 1.228747 | 1.07 | 1 | 1.1 | [11 empty] | 1
| 1 | 2 | 1.17 | 1.1 | 1.14 | 0.99 | 1.05 | 1.368334 | 1.05 | 0.97 | 1.1 | [11 empty] | #N/A
| 1 | 3 | 1.18 | 1.1 | 1.16 | 1.05 | 0.95 | 1.318262 | 1.08 | 1.01 | 1 | [11 empty] | 16
| 1 | 4 | 1.18 | 1.1 | 1.18 | 1.01 | 1.05 | 1.402998 | 1.04 | 0.98 | 1.1 | [11 empty] | 1.0715
| 1 | 5 | 1.17 | 1.11 | 1.2 | 1.02 | 1 | 1.235416 | 1.03 | 0.98 | 1 | [11 empty] | 22
| 1 | 6 | 1.18 | 1.15 | 1.07 | 1 | 1.05 | 1.349581 | 1.04 | 0.96 | 1.1
| Mean |  | 1.173333 | 1.11 | 1.146667 | 1.008333 | 1.025 | 1.317223 | 1.051667 | 0.9833333 | 1.066667
| Median |  | 1.175 | 1.1 | 1.15 | 1.005 | 1.05 | 1.333921 | 1.045 | 0.98 | 1.1
| Std Dev. |  | 0.008164966 | 0.02 | 0.04546061 | 0.02483277 | 0.041833 | 0.07146772 | 0.0194079 | 0.01861899 | 0.05163978
| Rel.Std.Dev. |  | 0.6959% | 1.802% | 3.965% | 2.463% | 4.081% | 5.426% | 1.845% | 1.893% | 4.841%
| PDM3 |  | 9.504% | 3.593% | 7.015% | -5.895% | -4.34% | 22.93% | -1.851% | -8.228% | -0.4511%
| Z-Score (Absolute) |  | 1.23 | 0.41 | 0.92 | 0.67 | 0.31 | 2.9 | 0.17 | 0.96 | 0
| Analytical results for Fe in OREAS 927 (Certified Value 8.35 wt.%) | [21 empty] | Certified
Fe | Round | Replicate | Lab | Lab | Lab | Lab | Lab | Lab | Lab | Lab | Lab | Lab | Lab | Lab | Lab | Lab | Lab | Lab | Lab | Lab |  |  | 1
| No | No | 01 | 02 | 03 | 04 | 05 | 06 | 07 | 09 | 10 | 11 | 13 | 15 | 16 | 17 | 18 | 19 | 21 | 22 |  |  | wt.%
|  |  | 4A*OES | 4A*OES | 4A*OES | 4A*OES | 4A*MS | 4A*MS | 4A*MS | 4A*OES | 4A*OES | 4A*OES | 4A*OES/MS | 4A*OES | 4A*OES/MS | 4A*OES | 4A*MS | 4A*OES | 4A*OES/MS | 4A*MS |  |  | 2
3
| 1 | 1 | 8.91 | 8.02 | 8.76 | 8.41 | 8.61 | 8.05 | 7.87 | 8.98 | 8.96 | 8.56 | 8.46 | 8.52 | 7.696 | 7.78 | 8.41 | 8.9 | 7.71 | 8.17 |  |  | 1
| 1 | 2 | 8.82 | 7.95 | 8.32 | 8.89 | 8.72 | 7.94 | 7.82 | 8.96 | 8.88 | 8.37 | 8.42 | 8.61 | 7.133 | 7.42 | 8.51 | 8.74 | 7.97 | 8.1 |  |  | #N/A
| 1 | 3 | 8.8 | 7.95 | 8.52 | 8.73 | 8.75 | 7.95 | 7.69 | 8.85 | 8.89 | 8.38 | 8.52 | 8.67 | 7.395 | 6.25 | 8.49 | 8.77 | 7.79 | 8.05 |  |  | 16
| 1 | 4 | 8.73 | 8.12 | 8.44 | 8.67 | 8.56 | 8.02 | 8.09 | 9.01 | 8.92 | 9.12 | 8.54 | 9.15 | 7.783 | 6.53 | 8.3 | 8.81 | 7.73 | 7.96 |  |  | 8.353444
| 1 | 5 | 8.79 | 8.03 | 8.64 | 9.04 | 8.63 | 8.22 | 8 | 8.93 | 8.69 | 8.24 | 8.54 | 8.71 | 7.573 | 7.71 | 8.26 | 8.86 | 7.91 | 8.08 |  |  | 23
| 1 | 6 | 8.8 | 8.09 | 8.57 | 8.41 | 8.52 | 8.21 | 7.97 | 9.02 | 8.78 | 8.18 | 8.51 | 9.13 | 7.526 | 7.81 | 8.07 | 8.89 | 7.62 | 8.13
| Mean |  | 8.808333 | 8.026667 | 8.541667 | 8.691667 | 8.631667 | 8.065 | 7.906667 | 8.958333 | 8.853333 | 8.475 | 8.498333 | 8.798333 | 7.517667 | 7.25 | 8.34 | 8.828333 | 7.788333 | 8.081667
| Median |  | 8.8 | 8.025 | 8.545 | 8.7 | 8.62 | 8.035 | 7.92 | 8.97 | 8.885 | 8.375 | 8.515 | 8.69 | 7.5495 | 7.565 | 8.355 | 8.835 | 7.76 | 8.09
| Std Dev. |  | 0.05845226 | 0.0700476 | 0.1536772 | 0.253489 | 0.08931219 | 0.1234099 | 0.1429219 | 0.06242329 | 0.09993331 | 0.3422134 | 0.04833908 | 0.2723539 | 0.2316684 | 0.6860612 | 0.1656502 | 0.06554896 | 0.1309071 | 0.07250287
| Rel.Std.Dev. |  | 0.6636% | 0.8727% | 1.799% | 2.916% | 1.035% | 1.53% | 1.808% | 0.6968% | 1.129% | 4.038% | 0.5688% | 3.096% | 3.082% | 9.463% | 1.986% | 0.7425% | 1.681% | 0.8971%
| PDM3 |  | 5.446% | -3.912% | 2.253% | 4.049% | 3.331% | -3.453% | -5.348% | 7.241% | 5.984% | 1.455% | 1.734% | 5.326% | -10.01% | -13.21% | -0.1609% | 5.685% | -6.765% | -3.253%
| Z-Score (Absolute) |  | 0.68 | 0.7 | 0.21 | 0.48 | 0.37 | 0.63 | 0.91 | 0.95 | 0.76 | 0.13 | 0.13 | 0.67 | 1.6 | 1.31 | 0.15 | 0.72 | 1.12 | 0.6
| Analytical results for Ga in OREAS 927 (Certified Value 18.1 ppm) | [21 empty] | Certified
Ga | Round | Replicate | Lab | Lab | Lab | Lab | Lab | Lab | Lab | Lab | Lab | Lab | Lab | Lab | Lab | Lab | Lab | Lab |  |  |  |  | 1
| No | No | 01 | 02 | 03 | 04 | 05 | 06 | 07 | 09 | 13 | 14 | 15 | 16 | 18 | 19 | 21 | 22 |  |  |  |  | ppm
|  |  | 4A*MS | 4A*MS | 4A*MS | 4A*MS | 4A*MS | 4A*MS | 4A*MS | 4A*MS | 4A*OES/MS | 4A*MS | 4A*OES | 4A*OES/MS | 4A*OES | 4A*MS | 4A*OES/MS | 4A*MS |  |  |  |  | 1
2
| 1 | 1 | 19.6 | 17.8 | 17.08 | 16.7 | 17.3 | 16.7 | 17.05 | 16.8 | 21.03534 | 20.83 | 23 | 18.59 | 18 | 20.2 | 17.9 | 18.2 |  |  |  |  | 1
| 1 | 2 | 19.6 | 17.9 | 16.54 | 17 | 17.3 | 16.4 | 16.75 | 17 | 20.31143 | 20.89 | 22 | 17.99 | 19 | 20.5 | 17.9 | 17.6 |  |  |  |  | #N/A
| 1 | 3 | 19.7 | 17.9 | 17.1 | 17.3 | 18.1 | 16.1 | 17.15 | 16.6 | 21.20235 | 20.58 | 24 | 18.13 | 16 | 20.3 | 17.7 | 17.65 |  |  |  |  | 16
| 1 | 4 | 18.7 | 17.9 | 16.16 | 16.6 | 17.8 | 16.4 | 17.6 | 16.6 | 21.93262 | 19.92 | 26 | 18.71 | 17 | 20 | 17.8 | 18.05 |  |  |  |  | 18.09963
| 1 | 5 | 18.3 | 17.9 | 16.6 | 17.2 | 17.8 | 16.8 | 16.9 | 16.6 | 20.16858 | 20.24 | 24 | 18.49 | 17 | 20.6 | 17.7 | 17.55 |  |  |  |  | 24
| 1 | 6 | 18.1 | 17.9 | 16.49 | 15.8 | 17.8 | 16.55 | 17.5 | 16.8 | 21.3267 | 20.35 | 25 | 17.2 | 18 | 20.1 | 17.6 | 18.45
| Mean |  | 19 | 17.88333 | 16.66167 | 16.76667 | 17.68333 | 16.49167 | 17.15833 | 16.73333 | 20.99617 | 20.46833 | 24 | 18.185 | 17.5 | 20.28333 | 17.76667 | 17.91667
| Median |  | 19.15 | 17.9 | 16.57 | 16.85 | 17.8 | 16.475 | 17.1 | 16.7 | 21.11884 | 20.465 | 24 | 18.31 | 17.5 | 20.25 | 17.75 | 17.85
| Std Dev. |  | 0.7211103 | 0.04082483 | 0.3652077 | 0.546504 | 0.3188521 | 0.2498333 | 0.3337914 | 0.1632993 | 0.660911 | 0.3709133 | 1.414214 | 0.5556888 | 1.048809 | 0.2316607 | 0.121106 | 0.3710346
| Rel.Std.Dev. |  | 3.795% | 0.2283% | 2.192% | 3.259% | 1.803% | 1.515% | 1.945% | 0.9759% | 3.148% | 1.812% | 5.893% | 3.056% | 5.993% | 1.142% | 0.6816% | 2.071%
| PDM3 |  | 4.975% | -1.195% | -7.945% | -7.365% | -2.3% | -8.884% | -5.201% | -7.549% | 16% | 13.09% | 32.6% | 0.4716% | -3.313% | 12.06% | -1.84% | -1.011%
| Z-Score (Absolute) |  | 0.74 | 0.04 | 0.73 | 0.66 | 0.09 | 0.84 | 0.42 | 0.68 | 1.99 | 1.66 | 3.87 | 0.23 | 0.2 | 1.54 | 0.04 | 0.06
| Analytical results for Gd in OREAS 927 (Certified Value 4.89 ppm) | [21 empty] | Certified
Gd | Round | Replicate | Lab | Lab | Lab | Lab | Lab | Lab | Lab | Lab | Lab | [11 empty] | 1
| No | No | 02 | 03 | 04 | 05 | 09 | 13 | 14 | 18 | 19 | [11 empty] | ppm
|  |  | 4A*MS | 4A*MS | 4A*MS | 4A*MS | 4A*MS | 4A*OES/MS | 4A*MS | 4A*MS | 4A*MS | [11 empty] | 2
3
| 1 | 1 | 5.11 | 5.08 | 5.1 | 4.4 | 4.8 | 5.314006 | 4.58 | 4.4 | 5.1 | [11 empty] | 1
| 1 | 2 | 5.14 | 4.96 | 5.1 | 4.3 | 4.8 | 5.64922 | 4.5 | 4.4 | 5.1 | [11 empty] | #N/A
| 1 | 3 | 5.14 | 4.95 | 5.1 | 4.5 | 4.6 | 5.684379 | 4.43 | 4.5 | 4.9 | [11 empty] | 16
| 1 | 4 | 5.19 | 4.97 | 5.1 | 4.5 | 4.6 | 5.823317 | 4.4 | 4.5 | 4.8 | [11 empty] | 4.89022
| 1 | 5 | 5.14 | 5.02 | 5.2 | 4.4 | 4.8 | 5.27381 | 4.55 | 4.5 | 5.1 | [11 empty] | 25
| 1 | 6 | 5.18 | 5.09 | 4.9 | 4.4 | 4.8 | 5.697145 | 4.42 | 4.5 | 5.1
| Mean |  | 5.15 | 5.011667 | 5.083333 | 4.416667 | 4.733333 | 5.573646 | 4.48 | 4.466667 | 5.016667
| Median |  | 5.14 | 4.995 | 5.1 | 4.4 | 4.8 | 5.666799 | 4.465 | 4.5 | 5.1
| Std Dev. |  | 0.02966479 | 0.06177918 | 0.09831921 | 0.07527727 | 0.1032796 | 0.2248889 | 0.07456541 | 0.05163978 | 0.132916
| Rel.Std.Dev. |  | 0.576% | 1.233% | 1.934% | 1.704% | 2.182% | 4.035% | 1.664% | 1.156% | 2.649%
| PDM3 |  | 5.312% | 2.483% | 3.949% | -9.684% | -3.208% | 13.98% | -8.389% | -8.661% | 2.586%
| Z-Score (Absolute) |  | 0.34 | 0 | 0.26 | 1.44 | 0.67 | 1.36 | 1.29 | 1.32 | 0.12
| Analytical results for Ge in OREAS 927 (Certified Value < 2 ppm) | [21 empty] | Certified
Ge | Round | Replicate | Lab | Lab | Lab | Lab | Lab | Lab | Lab | Lab | Lab | Lab | Lab | [9 empty] | 1
| No | No | 01 | 02 | 04 | 05 | 06 | 07 | 13 | 14 | 18 | 19 | 22 | [9 empty] | ppm
|  |  | 4A*MS | 4A*MS | 4A*MS | 4A*MS | 4A*MS | 4A*MS | 4A*OES/MS | 4A*MS | 4A*MS | 4A*MS | 4A*MS | [9 empty] | 2
2
| 1 | 1 | 2.1 | 2 | 0.5 | 0.6 | 0.19 | 0.3 | 2.170144 | 1.56 | 0.6 | < 0.5 | 0.17 | [9 empty] | 1
| 1 | 2 | 2.2 | 1.9 | 0.6 | 0.6 | 0.19 | 0.22 | 2.288972 | 1.43 | 0.7 | < 0.5 | 0.18 | [9 empty] | #N/A
| 1 | 3 | 2 | 1.9 | 0.7 | 0.5 | 0.18 | 0.46 | 2.04332 | 1.28 | 0.5 | < 0.5 | 0.17 | [9 empty] | 16
| 1 | 4 | 2.1 | 1.8 | 1.1 | 0.6 | 0.19 | 0.35 | 1.979166 | < 0.05 | 0.5 | < 0.5 | 0.2 | [9 empty] | < 2
| 1 | 5 | 2.2 | 1.8 | 0.7 | 0.6 | 0.17 | 0.28 | 2.014781 | 0.88 | 0.5 | < 0.5 | 0.11 | [9 empty] | 26
| 1 | 6 | 2.1 | 1.7 | 0.4 | 0.5 | 0.2 | 0.31 | 1.922389 | 1.26 | 0.9 | < 0.5 | 0.16
| Mean |  | 2.116667 | 1.85 | 0.6666667 | 0.5666667 | 0.1866667 | 0.32 | 2.069795 | 1.282 | 0.6166667 |  | 0.165
| Median |  | 2.1 | 1.85 | 0.65 | 0.6 | 0.19 | 0.305 | 2.02905 | 1.28 | 0.55 |  | 0.17
| Std Dev. |  | 0.07527727 | 0.1048809 | 0.242212 | 0.05163978 | 0.01032796 | 0.08074652 | 0.1354829 | 0.2555778 | 0.1602082 |  | 0.03016621
| Rel.Std.Dev. |  | 3.556% | 5.669% | 36.33% | 9.113% | 5.533% | 25.23% | 6.546% | 19.94% | 25.98% |  | 18.28%
PDM3
| Z-Score (Absolute) |  | 2.16 | 1.77 | 0.04 | 0.11 | 0.67 | 0.47 | 2.09 | 0.94 | 0.04 | NA | 0.68
| Analytical results for Hf in OREAS 927 (Certified Value 2.87 ppm) | [21 empty] | Certified
Hf | Round | Replicate | Lab | Lab | Lab | Lab | Lab | Lab | Lab | Lab | Lab | Lab | Lab | Lab | Lab | Lab | Lab | [5 empty] | 1
| No | No | 01 | 02 | 03 | 04 | 05 | 06 | 07 | 09 | 13 | 14 | 16 | 18 | 19 | 21 | 22 | [5 empty] | ppm
|  |  | 4A*MS | 4A*MS | 4A*MS | 4A*MS | 4A*MS | 4A*MS | 4A*MS | 4A*MS | 4A*OES/MS | 4A*MS | 4A*OES/MS | 4A*MS | 4A*MS | 4A*OES/MS | 4A*MS | [5 empty] | 2
3
| 1 | 1 | 3 | 2.97 | 2.52 | 3.2 | 2.9 | 2.9 | 2.6 | 3 | 3.146676 | 2.74 | 2.671 | 2.7 | 2.7 | 2.74 | 2.8 | [5 empty] | 1
| 1 | 2 | 3.1 | 3.02 | 2.49 | 3.3 | 2.8 | 2.9 | 2.5 | 3.2 | 3.250455 | 2.8 | 2.621 | 2.8 | 2.8 | 2.78 | 2.5 | [5 empty] | #N/A
| 1 | 3 | 3 | 2.99 | 2.53 | 3.3 | 2.9 | 3.1 | 2.6 | 2.8 | 3.091916 | 2.62 | 2.616 | 2.9 | 2.7 | 2.72 | 2.7 | [5 empty] | 16
| 1 | 4 | 3.1 | 3.03 | 2.49 | 3.3 | 2.9 | 3 | 2.8 | 3 | 3.403857 | 2.76 | 2.582 | 2.8 | 2.9 | 2.7 | 2.8 | [5 empty] | 2.869422
| 1 | 5 | 3 | 3.01 | 2.49 | 3.3 | 3 | 3 | 2.7 | 3 | 3.538172 | 2.7 | 2.621 | 2.7 | 2.8 | 2.74 | 2.8 | [5 empty] | 27
| 1 | 6 | 2.9 | 3.04 | 2.53 | 3.3 | 3 | 3 | 2.6 | 2.8 | 3.313738 | 2.64 | 2.797 | 2.8 | 3 | 2.66 | 2.7
| Mean |  | 3.016667 | 3.01 | 2.508333 | 3.283333 | 2.916667 | 2.983333 | 2.633333 | 2.966667 | 3.290802 | 2.71 | 2.651333 | 2.783333 | 2.816667 | 2.723333 | 2.716667
| Median |  | 3 | 3.015 | 2.505 | 3.3 | 2.9 | 3 | 2.6 | 3 | 3.282097 | 2.72 | 2.621 | 2.8 | 2.8 | 2.73 | 2.75
| Std Dev. |  | 0.07527727 | 0.02607681 | 0.02041241 | 0.04082483 | 0.07527727 | 0.07527727 | 0.1032796 | 0.1505545 | 0.1651998 | 0.07014271 | 0.07681319 | 0.07527727 | 0.1169045 | 0.04082483 | 0.1169045
| Rel.Std.Dev. |  | 2.495% | 0.8663% | 0.8138% | 1.243% | 2.581% | 2.523% | 3.922% | 5.075% | 5.02% | 2.588% | 2.897% | 2.705% | 4.15% | 1.499% | 4.303%
| PDM3 |  | 5.131% | 4.899% | -12.58% | 14.42% | 1.646% | 3.97% | -8.228% | 3.389% | 14.69% | -5.556% | -7.6% | -3% | -1.839% | -5.091% | -5.324%
| Z-Score (Absolute) |  | 0.81 | 0.78 | 1.25 | 1.96 | 0.4 | 0.67 | 0.74 | 0.61 | 1.92 | 0.43 | 0.79 | 0.13 | 0 | 0.38 | 0.23
| Analytical results for Hg in OREAS 927 (Indicative Value < 1 ppm) | [21 empty] | Indicative
Hg | Round | Replicate | Lab | Lab | Lab | Lab | [16 empty] | 1
| No | No | 04 | 05 | 15 | 18 | [16 empty] | ppm
|  |  | 4A*OES | 4A*OES | 4A*OES | 4A*OES | [16 empty] | 2
2
| 1 | 1 | < 1 | < 1 | < 10 | < 1 | [16 empty] | 1
| 1 | 2 | < 1 | < 1 | < 10 | < 1 | [16 empty] | 1
| 1 | 3 | < 1 | < 1 | < 10 | < 1 | [16 empty] | 16
| 1 | 4 | < 1 | < 1 | < 10 | < 1 | [16 empty] | < 1
| 1 | 5 | < 1 | < 1 | < 10 | < 1 | [16 empty] | 7
| 1 | 6 | < 1 | < 1 | < 10 | < 1
Mean
Median
Std Dev.
Rel.Std.Dev.
PDM3
| Z-Score (Absolute) |  | NA | NA | NA | NA
| Analytical results for Ho in OREAS 927 (Certified Value 0.76 ppm) | [21 empty] | Certified
Ho | Round | Replicate | Lab | Lab | Lab | Lab | Lab | Lab | Lab | Lab | Lab | [11 empty] | 1
| No | No | 02 | 03 | 04 | 05 | 09 | 13 | 14 | 18 | 19 | [11 empty] | ppm
|  |  | 4A*MS | 4A*MS | 4A*MS | 4A*MS | 4A*MS | 4A*OES/MS | 4A*MS | 4A*MS | 4A*MS | [11 empty] | 2
3
| 1 | 1 | 0.77 | 0.87 | 0.9 | 0.7 | 0.72 | 0.7945207 | 0.75 | 0.7 | 0.7 | [11 empty] | 1
| 1 | 2 | 0.77 | 0.82 | 0.9 | 0.8 | 0.74 | 0.8362726 | 0.74 | 0.7 | 0.7 | [11 empty] | #N/A
| 1 | 3 | 0.77 | 0.79 | 0.9 | 0.8 | 0.72 | 0.8330651 | 0.72 | 0.7 | 0.7 | [11 empty] | 16
| 1 | 4 | 0.78 | 0.78 | 0.9 | 0.7 | 0.72 | 0.8933654 | 0.74 | 0.7 | 0.8 | [11 empty] | 0.7590839
| 1 | 5 | 0.77 | 0.78 | 0.9 | 0.8 | 0.72 | 0.8227801 | 0.72 | 0.7 | 0.8 | [11 empty] | 28
| 1 | 6 | 0.78 | 0.79 | 0.8 | 0.8 | 0.76 | 0.8840224 | 0.73 | 0.7 | 0.7
| Mean |  | 0.7733333 | 0.805 | 0.8833333 | 0.7666667 | 0.73 | 0.8440044 | 0.7333333 | 0.7 | 0.7333333
| Median |  | 0.77 | 0.79 | 0.9 | 0.8 | 0.72 | 0.8346689 | 0.735 | 0.7 | 0.7
| Std Dev. |  | 0.005163978 | 0.03507136 | 0.04082483 | 0.05163978 | 0.0167332 | 0.03772668 | 0.0121106 | 1.216188e-16 | 0.05163978
| Rel.Std.Dev. |  | 0.6678% | 4.357% | 4.622% | 6.736% | 2.292% | 4.47% | 1.651% | 1.737e-14% | 7.042%
| PDM3 |  | 1.877% | 6.049% | 16.37% | 0.9989% | -3.831% | 11.19% | -3.392% | -7.784% | -3.392%
| Z-Score (Absolute) |  | 0.13 | 0.51 | 2.7 | 0 | 0.74 | 1.56 | 0.67 | 1.35 | 0.67
| Analytical results for In in OREAS 927 (Certified Value 1.07 ppm) | [21 empty] | Certified
In | Round | Replicate | Lab | Lab | Lab | Lab | Lab | Lab | Lab | Lab | Lab | Lab | Lab | Lab | Lab | Lab | Lab | Lab |  |  |  |  | 1
| No | No | 01 | 02 | 03 | 04 | 05 | 06 | 07 | 09 | 13 | 14 | 15 | 16 | 18 | 19 | 21 | 22 |  |  |  |  | ppm
|  |  | 4A*MS | 4A*MS | 4A*MS | 4A*MS | 4A*MS | 4A*MS | 4A*MS | 4A*MS | 4A*OES/MS | 4A*MS | 4A*OES | 4A*OES/MS | 4A*MS | 4A*MS | 4A*OES/MS | 4A*MS |  |  |  |  | 2
3
| 1 | 1 | 0.97 | 1.3 | 1.113 | 1.1 | 1 | 1.045 | 1.03 | 1.04 | 1.135093 | 1.402 | < 10 | 1.049 | 1 | 1.1 | 1.13 | 1.13 |  |  |  |  | 1
| 1 | 2 | 0.96 | 1.31 | 1.065 | 1.1 | 1 | 1.035 | 1.055 | 1.04 | 1.280582 | 1.373 | < 10 | 1.03 | 1 | 1.1 | 1.16 | 1.055 |  |  |  |  | #N/A
| 1 | 3 | 0.96 | 1.31 | 1.082 | 1.2 | 1.1 | 1.01 | 1.065 | 1 | 1.208735 | 1.415 | < 10 | 1.023 | 1 | 1.1 | 1.12 | 1.08 |  |  |  |  | 16
| 1 | 4 | 0.94 | 1.31 | 1.037 | 1.2 | 1 | 1.05 | 1.065 | 1 | 1.20076 | 1.388 | < 10 | 1.06 | 1 | 1.1 | 1.12 | 1.125 |  |  |  |  | 1.067431
| 1 | 5 | 0.98 | 1.31 | 1.065 | 1.2 | 1.1 | 1.07 | 1.05 | 1.02 | 1.11276 | 1.378 | < 10 | 1.068 | 1 | 1.1 | 1.15 | 0.936 |  |  |  |  | 29
| 1 | 6 | 0.98 | 1.31 | 1.086 | 1.1 | 1.1 | 1.02 | 1.065 | 1.04 | 1.230684 | 1.351 | < 10 | 1.06 | 1 | 1.2 | 1.13 | 1.03
| Mean |  | 0.965 | 1.308333 | 1.074667 | 1.15 | 1.05 | 1.038333 | 1.055 | 1.023333 | 1.194769 | 1.3845 |  | 1.048333 | 1 | 1.116667 | 1.135 | 1.059333
| Median |  | 0.965 | 1.31 | 1.0735 | 1.15 | 1.05 | 1.04 | 1.06 | 1.03 | 1.204747 | 1.383 |  | 1.0545 | 1 | 1.1 | 1.13 | 1.0675
| Std Dev. |  | 0.01516575 | 0.004082483 | 0.02552385 | 0.05477226 | 0.05477226 | 0.02160247 | 0.01378405 | 0.01966384 | 0.06192157 | 0.02256324 |  | 0.01809604 | 0 | 0.04082483 | 0.01643168 | 0.07186562
| Rel.Std.Dev. |  | 1.572% | 0.312% | 2.375% | 4.763% | 5.216% | 2.08% | 1.307% | 1.922% | 5.183% | 1.63% |  | 1.726% | 0% | 3.656% | 1.448% | 6.784%
| PDM3 |  | -9.596% | 22.57% | 0.6778% | 7.735% | -1.633% | -2.726% | -1.165% | -4.131% | 11.93% | 29.7% |  | -1.789% | -6.317% | 4.613% | 6.33% | -0.7586%
| Z-Score (Absolute) |  | 1.56 | 4.13 | 0.25 | 1.5 | 0.15 | 0.35 | 0.07 | 0.6 | 1.96 | 5.39 | NA | 0.18 | 0.98 | 0.67 | 1.25 | 0
| Analytical results for K in OREAS 927 (Certified Value 1.79 wt.%) | [21 empty] | Certified
K | Round | Replicate | Lab | Lab | Lab | Lab | Lab | Lab | Lab | Lab | Lab | Lab | Lab | Lab | Lab | Lab | Lab | Lab | Lab |  |  |  | 1
| No | No | 01 | 02 | 03 | 04 | 05 | 06 | 07 | 09 | 11 | 13 | 14 | 15 | 16 | 18 | 19 | 21 | 22 |  |  |  | wt.%
|  |  | 4A*OES | 4A*OES | 4A*OES | 4A*MS | 4A*MS | 4A*MS | 4A*MS | 4A*OES | 4A*OES | 4A*OES/MS | 4A*OES | 4A*OES | 4A*OES/MS | 4A*MS | 4A*OES | 4A*OES/MS | 4A*MS |  |  |  | 2
3
| 1 | 1 | 1.84 | 1.76 | 1.9321 | 1.92 | 1.82 | 1.75 | 1.75 | 1.81 | 1.88 | 1.7442 | 1.8565 | 1.63 | 1.799 | 1.78 | 1.83 | 1.56 | 1.78 |  |  |  | 1
| 1 | 2 | 1.88 | 1.76 | 1.8314 | 1.95 | 1.85 | 1.71 | 1.72 | 1.82 | 1.86 | 1.7404 | 1.8749 | 1.63 | 1.69 | 1.74 | 1.8 | 1.72 | 1.78 |  |  |  | #N/A
| 1 | 3 | 1.85 | 1.75 | 1.8846 | 1.96 | 1.79 | 1.73 | 1.71 | 1.77 | 1.84 | 1.75085 | 1.8886 | 1.64 | 1.763 | 1.77 | 1.81 | 1.73 | 1.76 |  |  |  | 16
| 1 | 4 | 1.81 | 1.8 | 1.8654 | 1.91 | 1.74 | 1.73 | 1.8 | 1.8 | 2.18 | 1.75465 | 1.8442 | 1.64 | 1.82 | 1.71 | 1.79 | 1.72 | 1.76 |  |  |  | 1.794811
| 1 | 5 | 1.83 | 1.77 | 1.8816 | 1.76 | 1.75 | 1.78 | 1.76 | 1.8 | 1.83 | 1.75655 | 0.1974 | 1.62 | 1.799 | 1.71 | 1.78 | 1.73 | 1.74 |  |  |  | 30
| 1 | 6 | 1.79 | 1.79 | 1.884 | 1.39 | 1.72 | 1.78 | 1.76 | 1.8 | 2.04 | 1.7537 | 1.75 | 1.61 | 1.796 | 1.68 | 1.8 | 1.74 | 1.71
| Mean |  | 1.833333 | 1.771667 | 1.87985 | 1.815 | 1.778333 | 1.746667 | 1.75 | 1.8 | 1.938333 | 1.750058 | 1.5686 | 1.628333 | 1.777833 | 1.731667 | 1.801667 | 1.7 | 1.755
| Median |  | 1.835 | 1.765 | 1.8828 | 1.915 | 1.77 | 1.74 | 1.755 | 1.8 | 1.87 | 1.752275 | 1.85035 | 1.63 | 1.7975 | 1.725 | 1.8 | 1.725 | 1.76
| Std Dev. |  | 0.03141125 | 0.0194079 | 0.03264694 | 0.2204314 | 0.05036533 | 0.02875181 | 0.03224903 | 0.0167332 | 0.1411973 | 0.006398704 | 0.6735216 | 0.01169045 | 0.04677357 | 0.03868678 | 0.01722401 | 0.06899275 | 0.02664583
| Rel.Std.Dev. |  | 1.713% | 1.095% | 1.737% | 12.14% | 2.832% | 1.646% | 1.843% | 0.9296% | 7.284% | 0.3656% | 42.94% | 0.7179% | 2.631% | 2.234% | 0.956% | 4.058% | 1.518%
| PDM3 |  | 2.146% | -1.29% | 4.738% | 1.125% | -0.9181% | -2.682% | -2.497% | 0.2891% | 7.996% | -2.493% | -12.6% | -9.276% | -0.946% | -3.518% | 0.382% | -5.283% | -2.218%
| Z-Score (Absolute) |  | 1.17 | 0.14 | 2.16 | 2.59 | 0 | 0.67 | 0.6 | 0.46 | 1.58 | 0.6 | 1.37 | 3.19 | 0.36 | 0.99 | 0.5 | 1.07 | 0.5
| Analytical results for La in OREAS 927 (Certified Value 36.6 ppm) | [21 empty] | Certified
La | Round | Replicate | Lab | Lab | Lab | Lab | Lab | Lab | Lab | Lab | Lab | Lab | Lab | Lab | Lab | Lab | Lab | Lab |  |  |  |  | 1
| No | No | 02 | 03 | 04 | 05 | 06 | 07 | 09 | 11 | 13 | 14 | 15 | 16 | 18 | 19 | 21 | 22 |  |  |  |  | ppm
|  |  | 4A*MS | 4A*MS | 4A*MS | 4A*MS | 4A*MS | 4A*MS | 4A*MS | 4A*OES | 4A*OES/MS | 4A*MS | 4A*OES | 4A*OES/MS | 4A*MS | 4A*MS | 4A*OES/MS | 4A*MS |  |  |  |  | 1
2
| 1 | 1 | 35.4 | 39.48 | 38.4 | 34.3 | 36 | 37.2 | 35.8 | 37 | 38.04725 | 34.48 | 11 | 36 | 36.4 | 36.7 | 35.3 | 37.7 |  |  |  |  | 1
| 1 | 2 | 35.6 | 38 | 38.4 | 35.1 | 35.6 | 37.6 | 34.4 | 38 | 38.05486 | 34.42 | 10 | 34.6 | 36.4 | 37.9 | 36.1 | 37.4 |  |  |  |  | #N/A
| 1 | 3 | 35.7 | 37.86 | 38.6 | 37.4 | 37.5 | 37.9 | 34.5 | 38 | 37.62637 | 33.95 | 10 | 34.9 | 36.6 | 35.3 | 35.4 | 36.8 |  |  |  |  | 16
| 1 | 4 | 36.1 | 37.4 | 39.1 | 35.3 | 35.2 | 38.3 | 34.5 | 39 | 38.20358 | 34.08 | 11 | 35.6 | 35 | 35.9 | 36.1 | 37 |  |  |  |  | 36.57516
| 1 | 5 | 35.7 | 38.53 | 40.1 | 36 | 39.3 | 37.5 | 35.6 | 36 | 39.36633 | 33.81 | 9 | 34.8 | 35.2 | 36.7 | 36.8 | 35.6 |  |  |  |  | 31
| 1 | 6 | 35.8 | 39.15 | 36 | 36 | 38.6 | 38.1 | 35.5 | 39 | 38.24694 | 34.29 | 11 | 35.2 | 35.3 | 37 | 36.8 | 36.5
| Mean |  | 35.71667 | 38.40333 | 38.43333 | 35.68333 | 37.03333 | 37.76667 | 35.05 | 37.83333 | 38.25755 | 34.17167 | 10.33333 | 35.18333 | 35.81667 | 36.58333 | 36.08333 | 36.83333
| Median |  | 35.7 | 38.265 | 38.5 | 35.65 | 36.75 | 37.75 | 35 | 38 | 38.12922 | 34.185 | 10.5 | 35.05 | 35.85 | 36.7 | 36.1 | 36.9
| Std Dev. |  | 0.2316607 | 0.7996666 | 1.354499 | 1.053407 | 1.690759 | 0.4082483 | 0.6473021 | 1.169045 | 0.5858524 | 0.2679863 | 0.8164966 | 0.5307228 | 0.722265 | 0.8998148 | 0.6493587 | 0.7393691
| Rel.Std.Dev. |  | 0.6486% | 2.082% | 3.524% | 2.952% | 4.566% | 1.081% | 1.847% | 3.09% | 1.531% | 0.7842% | 7.902% | 1.508% | 2.017% | 2.46% | 1.8% | 2.007%
| PDM3 |  | -2.347% | 4.998% | 5.08% | -2.438% | 1.253% | 3.258% | -4.17% | 3.44% | 4.6% | -6.571% | -71.75% | -3.805% | -2.074% | 0.02233% | -1.345% | 0.7059%
| Z-Score (Absolute) |  | 0.34 | 1.15 | 1.16 | 0.36 | 0.39 | 0.79 | 0.71 | 0.83 | 0.94 | 1.2 | 14.41 | 0.64 | 0.29 | 0.14 | 0.14 | 0.28
| Analytical results for Li in OREAS 927 (Certified Value 34.5 ppm) | [21 empty] | Certified
Li | Round | Replicate | Lab | Lab | Lab | Lab | Lab | Lab | Lab | Lab | Lab | Lab | Lab | Lab | Lab | Lab | Lab | Lab |  |  |  |  | 1
| No | No | 01 | 02 | 03 | 04 | 05 | 06 | 07 | 09 | 13 | 15 | 16 | 17 | 18 | 19 | 21 | 22 |  |  |  |  | ppm
|  |  | 4A*MS | 4A*OES | 4A*MS | 4A*OES | 4A*OES | 4A*MS | 4A*MS | 4A*MS | 4A*OES/MS | 4A*OES | 4A*OES/MS | 4A*OES | 4A*MS | 4A*MS | 4A*OES/MS | 4A*MS |  |  |  |  | 1
2
| 1 | 1 | 36.8 | 35 | 32.4 | 32 | 37 | 36.2 | 32.6 | 34 | 32.11749 | 36 | 33.821 | 29 | 33 | 34.6 | 37 | 35.8 |  |  |  |  | 1
| 1 | 2 | 37.5 | 34 | 31.3 | 32 | 34 | 36.1 | 32.6 | 33 | 32.63638 | 36 | 31.939 | 27 | 33.5 | 34.3 | 38 | 34 |  |  |  |  | #N/A
| 1 | 3 | 36.9 | 34 | 32.6 | 32 | 36 | 35.9 | 33 | 34 | 32.62683 | 38 | 33.224 | 17 | 33.9 | 34 | 37 | 34.8 |  |  |  |  | 16
| 1 | 4 | 36.9 | 36 | 31.4 | 31 | 34 | 36.5 | 33.4 | 34 | 32.56061 | 38 | 34.47 | 16 | 33.4 | 34.9 | 37 | 34.7 |  |  |  |  | 34.47234
| 1 | 5 | 35.4 | 35 | 32.2 | 33 | 33 | 37.6 | 33 | 34 | 32.53467 | 37 | 34.329 | 26 | 33 | 34.7 | 38 | 34.6 |  |  |  |  | 32
| 1 | 6 | 36 | 35 | 32.2 | 31 | 34 | 36.6 | 33.7 | 34.5 | 32.71432 | 38 | 34.256 | 26 | 33.5 | 36.5 | 36 | 35.7
| Mean |  | 36.58333 | 34.83333 | 32.01667 | 31.83333 | 34.66667 | 36.48333 | 33.05 | 33.91667 | 32.53172 | 37.16667 | 33.67317 | 23.5 | 33.38333 | 34.83333 | 37.16667 | 34.93333
| Median |  | 36.85 | 35 | 32.2 | 32 | 34 | 36.35 | 33 | 34 | 32.59372 | 37.5 | 34.0385 | 26 | 33.45 | 34.65 | 37 | 34.75
| Std Dev. |  | 0.7521081 | 0.7527727 | 0.5382069 | 0.7527727 | 1.505545 | 0.6047038 | 0.4370355 | 0.491596 | 0.2124952 | 0.9831921 | 0.9628806 | 5.540758 | 0.3430258 | 0.875595 | 0.7527727 | 0.6918574
| Rel.Std.Dev. |  | 2.056% | 2.161% | 1.681% | 2.365% | 4.343% | 1.657% | 1.322% | 1.449% | 0.6532% | 2.645% | 2.859% | 23.58% | 1.028% | 2.514% | 2.025% | 1.981%
| PDM3 |  | 6.124% | 1.047% | -7.124% | -7.655% | 0.5637% | 5.834% | -4.126% | -1.612% | -5.629% | 7.816% | -2.318% | -31.83% | -3.159% | 1.047% | 7.816% | 1.337%
| Z-Score (Absolute) |  | 1.07 | 0.26 | 1.03 | 1.11 | 0.19 | 1.02 | 0.56 | 0.16 | 0.79 | 1.33 | 0.11 | 4.94 | 0.4 | 0.11 | 1.33 | 0.31
| Analytical results for Lu in OREAS 927 (Certified Value 0.31 ppm) | [21 empty] | Certified
Lu | Round | Replicate | Lab | Lab | Lab | Lab | Lab | Lab | Lab | Lab | Lab | Lab | Lab | [9 empty] | 1
| No | No | 02 | 03 | 04 | 05 | 09 | 13 | 14 | 16 | 18 | 19 | 21 | [9 empty] | ppm
|  |  | 4A*MS | 4A*MS | 4A*MS | 4A*MS | 4A*MS | 4A*OES/MS | 4A*MS | 4A*OES/MS | 4A*MS | 4A*MS | 4A*OES/MS | [9 empty] | 2
3
| 1 | 1 | 0.33 | 0.29 | 0.3 | 0.3 | 0.32 | 0.3299955 | 0.451 | 0.289 | 0.3 | 0.3 | 0.3 | [9 empty] | 1
| 1 | 2 | 0.33 | 0.284 | 0.3 | 0.3 | 0.32 | 0.3501542 | 0.456 | 0.286 | 0.3 | 0.3 | 0.32 | [9 empty] | #N/A
| 1 | 3 | 0.33 | 0.299 | 0.3 | 0.3 | 0.3 | 0.3733508 | 0.446 | 0.289 | 0.3 | 0.3 | 0.3 | [9 empty] | 16
| 1 | 4 | 0.34 | 0.302 | 0.3 | 0.3 | 0.3 | 0.3733878 | 0.428 | 0.295 | 0.3 | 0.3 | 0.31 | [9 empty] | 0.3090532
| 1 | 5 | 0.33 | 0.289 | 0.3 | 0.3 | 0.3 | 0.3625533 | 0.419 | 0.298 | 0.3 | 0.3 | 0.3 | [9 empty] | 33
| 1 | 6 | 0.34 | 0.287 | 0.3 | 0.3 | 0.32 | 0.3667487 | 0.454 | 0.307 | 0.3 | 0.3 | 0.3
| Mean |  | 0.3333333 | 0.2918333 | 0.3 | 0.3 | 0.31 | 0.3593651 | 0.4423333 | 0.294 | 0.3 | 0.3 | 0.305
| Median |  | 0.33 | 0.2895 | 0.3 | 0.3 | 0.31 | 0.364651 | 0.4485 | 0.292 | 0.3 | 0.3 | 0.3
| Std Dev. |  | 0.005163978 | 0.007082843 | 0 | 0 | 0.01095445 | 0.01675907 | 0.0152403 | 0.007745967 | 0 | 0 | 0.0083666
| Rel.Std.Dev. |  | 1.549% | 2.427% | 0% | 0% | 3.534% | 4.664% | 3.445% | 2.635% | 0% | 0% | 2.743%
| PDM3 |  | 7.856% | -5.572% | -2.929% | -2.929% | 0.3064% | 16.28% | 43.13% | -4.871% | -2.929% | -2.929% | -1.311%
| Z-Score (Absolute) |  | 3.75 | 0.92 | 0 | 0 | 1.12 | 6.67 | 16 | 0.67 | 0 | 0 | 0.22
| Analytical results for Mg in OREAS 927 (Certified Value 2.11 wt.%) | [21 empty] | Certified
Mg | Round | Replicate | Lab | Lab | Lab | Lab | Lab | Lab | Lab | Lab | Lab | Lab | Lab | Lab | Lab | Lab | Lab | Lab | Lab | Lab |  |  | 1
| No | No | 01 | 02 | 03 | 04 | 05 | 06 | 07 | 09 | 11 | 13 | 14 | 15 | 16 | 17 | 18 | 19 | 21 | 22 |  |  | wt.%
|  |  | 4A*OES | 4A*OES | 4A*OES | 4A*OES | 4A*OES | 4A*MS | 4A*MS | 4A*OES | 4A*OES | 4A*OES/MS | 4A*OES | 4A*OES | 4A*OES/MS | 4A*OES | 4A*OES | 4A*OES | 4A*OES/MS | 4A*MS |  |  | 2
3
| 1 | 1 | 2.28 | 2.11 | 2.1808 | 2.2 | 2.32 | 2.06 | 1.94 | 2.19 | 2.05 | 2.141856 | 2.0344 | 2.19 | 2.119 | 1.88 | 2.14 | 1.96 | 1.97 | 2.1 |  |  | 1
| 1 | 2 | 2.29 | 2.13 | 2.0695 | 2.21 | 2.17 | 2.03 | 1.92 | 2.2 | 2 | 2.163163 | 2.0539 | 2.26 | 1.933 | 1.8 | 2.12 | 2 | 2.03 | 2.08 |  |  | #N/A
| 1 | 3 | 2.24 | 2.09 | 2.1111 | 2.17 | 2.27 | 2.03 | 1.9 | 2.17 | 2.02 | 2.157617 | 2.0583 | 2.21 | 2.011 | 1.46 | 2.1 | 2 | 1.99 | 2.08 |  |  | 16
| 1 | 4 | 2.26 | 2.17 | 2.0934 | 2.15 | 2.15 | 2.04 | 2 | 2.19 | 2.24 | 2.154013 | 2.0205 | 2.27 | 2.089 | 1.52 | 2.13 | 1.98 | 1.97 | 2.05 |  |  | 2.106671
| 1 | 5 | 2.27 | 2.12 | 2.1424 | 2.24 | 2.21 | 2.09 | 1.98 | 2.19 | 2 | 2.163119 | 0.9847 | 2.28 | 2.058 | 1.94 | 2.08 | 1.98 | 2.02 | 2.03 |  |  | 34
| 1 | 6 | 2.28 | 2.15 | 2.1283 | 2.07 | 2.13 | 2.1 | 1.98 | 2.17 | 2.29 | 2.175344 | 1.9444 | 2.37 | 2.036 | 1.84 | 2.06 | 1.92 | 1.95 | 2.04
| Mean |  | 2.27 | 2.128333 | 2.120917 | 2.173333 | 2.208333 | 2.058333 | 1.953333 | 2.185 | 2.1 | 2.159185 | 1.849367 | 2.263333 | 2.041 | 1.74 | 2.105 | 1.973333 | 1.988333 | 2.063333
| Median |  | 2.275 | 2.125 | 2.1197 | 2.185 | 2.19 | 2.05 | 1.96 | 2.19 | 2.035 | 2.160368 | 2.02745 | 2.265 | 2.047 | 1.82 | 2.11 | 1.98 | 1.98 | 2.065
| Std Dev. |  | 0.01788854 | 0.02857738 | 0.0389853 | 0.0595539 | 0.07386925 | 0.03060501 | 0.03932768 | 0.01224745 | 0.1300769 | 0.01115269 | 0.4256033 | 0.06314006 | 0.06521656 | 0.2 | 0.03082207 | 0.03011091 | 0.03125167 | 0.0273252
| Rel.Std.Dev. |  | 0.788% | 1.343% | 1.838% | 2.74% | 3.345% | 1.487% | 2.013% | 0.5605% | 6.194% | 0.5165% | 23.01% | 2.79% | 3.195% | 11.49% | 1.464% | 1.526% | 1.572% | 1.324%
| PDM3 |  | 7.753% | 1.028% | 0.6762% | 3.164% | 4.826% | -2.294% | -7.279% | 3.718% | -0.3166% | 2.493% | -12.21% | 7.437% | -3.117% | -17.41% | -0.07931% | -6.329% | -5.617% | -2.057%
| Z-Score (Absolute) |  | 1.5 | 0.23 | 0.16 | 0.63 | 0.95 | 0.39 | 1.33 | 0.74 | 0.02 | 0.51 | 0.72 | 1.44 | 0.55 | 3.24 | 0.02 | 1.15 | 1.02 | 0.35
| Analytical results for Mn in OREAS 927 (Certified Value 0.115 wt.%) | [21 empty] | Certified
Mn | Round | Replicate | Lab | Lab | Lab | Lab | Lab | Lab | Lab | Lab | Lab | Lab | Lab | Lab | Lab | Lab | Lab | Lab | Lab | Lab |  |  | 1
| No | No | 01 | 02 | 03 | 04 | 05 | 06 | 07 | 09 | 11 | 13 | 14 | 15 | 16 | 17 | 18 | 19 | 21 | 22 |  |  | wt.%
|  |  | 4A*OES | 4A*OES | 4A*OES | 4A*MS | 4A*MS | 4A*MS | 4A*MS | 4A*OES | 4A*OES | 4A*OES/MS | 4A*OES | 4A*OES | 4A*OES/MS | 4A*OES | 4A*OES | 4A*OES | 4A*OES/MS | 4A*MS |  |  | 3
3
| 1 | 1 | 0.114 | 0.1099 | 0.1209 | 0.119 | 0.116 | 0.113 | 0.111 | 0.116 | 0.1128 | 0.115346 | 0.1138 | 0.112 | 0.1080321 | 0.1066 | 0.119 | 0.1177 | 0.104 | 0.112 |  |  | 1
| 1 | 2 | 0.115 | 0.1048 | 0.1148 | 0.12 | 0.115 | 0.112 | 0.11 | 0.115 | 0.1104 | 0.1148191 | 0.1087 | 0.112 | 0.103127 | 0.1024 | 0.117 | 0.118 | 0.106 | 0.113 |  |  | #N/A
| 1 | 3 | 0.112 | 0.1062 | 0.1169 | 0.124 | 0.118 | 0.112 | 0.109 | 0.113 | 0.1114 | 0.114954 | 0.1115 | 0.116 | 0.1042326 | 0.0851 | 0.113 | 0.1158 | 0.105 | 0.112 |  |  | 16
| 1 | 4 | 0.116 | 0.1116 | 0.1168 | 0.121 | 0.116 | 0.112 | 0.113 | 0.113 | 0.1229 | 0.1148822 | 0.1167 | 0.12 | 0.1086393 | 0.0896 | 0.111 | 0.1178 | 0.103 | 0.112 |  |  | 0.1146179
| 1 | 5 | 0.116 | 0.108 | 0.1192 | 0.124 | 0.117 | 0.115 | 0.112 | 0.114 | 0.1098 | 0.1148128 | 0.1162 | 0.116 | 0.1068422 | 0.1051 | 0.116 | 0.1182 | 0.106 | 0.11 |  |  | 35
| 1 | 6 | 0.115 | 0.1074 | 0.1185 | 0.115 | 0.115 | 0.114 | 0.111 | 0.115 | 0.1219 | 0.1134 | 0.1173 | 0.12 | 0.1059601 | 0.1088 | 0.111 | 0.1197 | 0.102 | 0.108
| Mean |  | 0.1146667 | 0.1079833 | 0.11785 | 0.1205 | 0.1161667 | 0.113 | 0.111 | 0.1143333 | 0.1148667 | 0.1147024 | 0.1140333 | 0.116 | 0.1061389 | 0.0996 | 0.1145 | 0.1178667 | 0.1043333 | 0.1111667
| Median |  | 0.115 | 0.1077 | 0.1177 | 0.1205 | 0.116 | 0.1125 | 0.111 | 0.1145 | 0.1121 | 0.1148507 | 0.115 | 0.116 | 0.10640115 | 0.10375 | 0.1145 | 0.1179 | 0.1045 | 0.112
| Std Dev. |  | 0.001505545 | 0.002466104 | 0.00213799 | 0.003391165 | 0.001169045 | 0.001264911 | 0.001414214 | 0.00121106 | 0.005931498 | 0.0006681176 | 0.003388018 | 0.003577709 | 0.002147945 | 0.009818146 | 0.003331666 | 0.001248466 | 0.001632993 | 0.001834848
| Rel.Std.Dev. |  | 1.313% | 2.284% | 1.814% | 2.814% | 1.006% | 1.119% | 1.274% | 1.059% | 5.164% | 0.5825% | 2.971% | 3.084% | 2.024% | 9.858% | 2.91% | 1.059% | 1.565% | 1.651%
| PDM3 |  | 0.04252% | -5.788% | 2.82% | 5.132% | 1.351% | -1.412% | -3.157% | -0.2483% | 0.217% | 0.07365% | -0.51% | 1.206% | -7.398% | -13.1% | -0.1029% | 2.834% | -8.973% | -3.011%
| Z-Score (Absolute) |  | 0.08 | 1.99 | 1.06 | 1.88 | 0.54 | 0.44 | 1.06 | 0.03 | 0.14 | 0.09 | 0.12 | 0.49 | 2.56 | 4.58 | 0.03 | 1.07 | 3.11 | 0.81
| Analytical results for Mo in OREAS 927 (Certified Value 1.21 ppm) | [21 empty] | Certified
Mo | Round | Replicate | Lab | Lab | Lab | Lab | Lab | Lab | Lab | Lab | Lab | Lab | Lab | Lab | Lab | Lab | Lab | Lab | Lab |  |  |  | 1
| No | No | 01 | 03 | 04 | 05 | 06 | 07 | 09 | 11 | 13 | 14 | 15 | 16 | 17 | 18 | 19 | 21 | 22 |  |  |  | ppm
|  |  | 4A*MS | 4A*MS | 4A*MS | 4A*MS | 4A*MS | 4A*MS | 4A*MS | 4A*OES | 4A*OES/MS | 4A*OES | 4A*OES | 4A*OES/MS | 4A*OES | 4A*MS | 4A*OES | 4A*OES/MS | 4A*MS |  |  |  | 2
2
| 1 | 1 | 1.3 | 1.2 | 1.4 | 1.2 | 1.26 | 1.6 | 1 | < 2 | 1.445263 | < 2 | < 2 | 1.344 | 2 | 1.2 | < 2 | 1.13 | 1.11 |  |  |  | 1
| 1 | 2 | 1.3 | 1.1 | 1.3 | 1.2 | 1.22 | 1.37 | 1 | < 2 | 1.386564 | < 2 | < 2 | 1.357 | < 1 | 1.1 | < 2 | 1.17 | 1.11 |  |  |  | #N/A
| 1 | 3 | 1.3 | 1.1 | 1.2 | 1.4 | 1.25 | 1.3 | 1 | < 2 | 1.280761 | < 2 | < 2 | 1.284 | < 1 | 1.1 | < 2 | 1.13 | 1.06 |  |  |  | 16
| 1 | 4 | 1.2 | 1.1 | 1.5 | 1.1 | 1.24 | 1.47 | 1 | < 2 | 1.36297 | < 2 | < 2 | 1.399 | < 1 | 1 | < 2 | 1.22 | 1.08 |  |  |  | 1.214995
| 1 | 5 | 1.3 | 1.1 | 1.2 | 1.8 | 1.42 | 1.48 | 1 | < 2 | 1.195791 | < 2 | < 2 | 1.308 | < 1 | 0.9 | < 2 | 1.12 | 1.19 |  |  |  | 36
| 1 | 6 | 1.2 | 1.1 | 1.4 | 1.1 | 1.33 | 1.21 | 1 | < 2 | 1.403301 | < 2 | < 2 | 1.243 | < 1 | 1 | < 2 | 1.08 | 1.28
| Mean |  | 1.266667 | 1.116667 | 1.333333 | 1.3 | 1.286667 | 1.405 | 1 |  | 1.345775 |  |  | 1.3225 | 2 | 1.05 |  | 1.141667 | 1.138333
| Median |  | 1.3 | 1.1 | 1.35 | 1.2 | 1.255 | 1.42 | 1 |  | 1.374767 |  |  | 1.326 | 2 | 1.05 |  | 1.13 | 1.11
| Std Dev. |  | 0.05163978 | 0.04082483 | 0.121106 | 0.2683282 | 0.07527727 | 0.1401071 | 0 |  | 0.09152984 |  |  | 0.05570907 |  | 0.1048809 |  | 0.04792355 | 0.08232051
| Rel.Std.Dev. |  | 4.077% | 3.656% | 9.083% | 20.64% | 5.851% | 9.972% | 0% |  | 6.801% |  |  | 4.212% |  | 9.989% |  | 4.198% | 7.232%
| PDM3 |  | 4.253% | -8.093% | 9.74% | 6.996% | 5.899% | 15.64% | -17.7% |  | 10.76% |  |  | 8.848% | 64.61% | -13.58% |  | -6.035% | -6.31%
| Z-Score (Absolute) |  | 0.04 | 0.82 | 0.42 | 0.34 | 0 | 0.83 | 1.48 | NA | 0.49 | NA | NA | 0.36 | 4.22 | 1.2 | NA | 0.67 | 0.69
| Analytical results for Na in OREAS 927 (Certified Value 0.191 wt.%) | [21 empty] | Certified
Na | Round | Replicate | Lab | Lab | Lab | Lab | Lab | Lab | Lab | Lab | Lab | Lab | Lab | Lab | Lab | Lab | Lab | Lab | Lab |  |  |  | 1
| No | No | 01 | 02 | 03 | 04 | 05 | 06 | 07 | 09 | 11 | 13 | 14 | 15 | 16 | 18 | 19 | 21 | 22 |  |  |  | wt.%
|  |  | 4A*OES | 4A*OES | 4A*OES | 4A*OES | 4A*OES | 4A*MS | 4A*MS | 4A*OES | 4A*OES | 4A*OES/MS | 4A*OES | 4A*OES | 4A*OES/MS | 4A*MS | 4A*OES | 4A*OES/MS | 4A*MS |  |  |  | 3
3
| 1 | 1 | 0.202 | 0.19 | 0.2124 | 0.19 | 0.22 | 0.18 | 0.18 | 0.2 | 0.2 | 0.2240105 | 0.1733 | 0.27 | 0.187 | 0.19 | 0.21 | 0.18 | 0.19 |  |  |  | 1
| 1 | 2 | 0.204 | 0.19 | 0.1985 | 0.19 | 0.2 | 0.18 | 0.18 | 0.2 | 0.2 | 0.2410858 | 0.1736 | 0.27 | 0.175 | 0.19 | 0.21 | 0.18 | 0.18 |  |  |  | #N/A
| 1 | 3 | 0.207 | 0.2 | 0.1997 | 0.19 | 0.21 | 0.18 | 0.18 | 0.19 | 0.2 | 0.2342825 | 0.1746 | 0.28 | 0.182 | 0.19 | 0.21 | 0.18 | 0.18 |  |  |  | 16
| 1 | 4 | 0.204 | 0.21 | 0.2006 | 0.19 | 0.2 | 0.18 | 0.19 | 0.2 | 0.21 | 0.2380504 | 0.1727 | 0.3 | 0.189 | 0.19 | 0.21 | 0.18 | 0.18 |  |  |  | 0.1914627
| 1 | 5 | 0.204 | 0.2 | 0.2064 | 0.19 | 0.2 | 0.19 | 0.18 | 0.19 | 0.2 | 0.2206098 | 0.0409 | 0.29 | 0.187 | 0.19 | 0.19 | 0.18 | 0.18 |  |  |  | 37
| 1 | 6 | 0.205 | 0.21 | 0.2018 | 0.18 | 0.2 | 0.18 | 0.18 | 0.2 | 0.19 | 0.236707 | 0.1635 | 0.27 | 0.187 | 0.19 | 0.19 | 0.18 | 0.18
| Mean |  | 0.2043333 | 0.2 | 0.2032333 | 0.1883333 | 0.205 | 0.1816667 | 0.1816667 | 0.1966667 | 0.2 | 0.2324576 | 0.1497667 | 0.28 | 0.1845 | 0.19 | 0.2033333 | 0.18 | 0.1816667
| Median |  | 0.204 | 0.2 | 0.2012 | 0.19 | 0.2 | 0.18 | 0.18 | 0.2 | 0.2 | 0.2354947 | 0.173 | 0.275 | 0.187 | 0.19 | 0.21 | 0.18 | 0.18
| Std Dev. |  | 0.001632993 | 0.008944272 | 0.005252301 | 0.004082483 | 0.0083666 | 0.004082483 | 0.004082483 | 0.005163978 | 0.006324555 | 0.008232086 | 0.05348838 | 0.01264911 | 0.005205766 | 3.040471e-17 | 0.01032796 | 3.040471e-17 | 0.004082483
| Rel.Std.Dev. |  | 0.7992% | 4.472% | 2.584% | 2.168% | 4.081% | 2.247% | 2.247% | 2.626% | 3.162% | 3.541% | 35.71% | 4.518% | 2.822% | 1.6e-14% | 5.079% | 1.689e-14% | 2.247%
| PDM3 |  | 6.722% | 4.459% | 6.148% | -1.634% | 7.07% | -5.116% | -5.116% | 2.718% | 4.459% | 21.41% | -21.78% | 46.24% | -3.637% | -0.7639% | 6.2% | -5.987% | -5.116%
| Z-Score (Absolute) |  | 0.62 | 0.27 | 0.53 | 0.67 | 0.67 | 1.21 | 1.21 | 0 | 0.27 | 2.9 | 2.03 | 6.74 | 0.98 | 0.54 | 0.54 | 1.35 | 1.21
| Analytical results for Nb in OREAS 927 (Certified Value 11.1 ppm) | [21 empty] | Certified
Nb | Round | Replicate | Lab | Lab | Lab | Lab | Lab | Lab | Lab | Lab | Lab | Lab | Lab | Lab | Lab | Lab | Lab | Lab | Lab |  |  |  | 1
| No | No | 01 | 02 | 03 | 04 | 05 | 06 | 07 | 09 | 11 | 13 | 14 | 15 | 16 | 18 | 19 | 21 | 22 |  |  |  | ppm
|  |  | 4A*MS | 4A*MS | 4A*MS | 4A*MS | 4A*MS | 4A*MS | 4A*MS | 4A*MS | 4A*OES | 4A*OES/MS | 4A*MS | 4A*OES | 4A*OES/MS | 4A*MS | 4A*MS | 4A*OES/MS | 4A*MS |  |  |  | 1
2
| 1 | 1 | 10 | 27.1 | 9.44 | 12.8 | 11.4 | 11.5 | 11.3 | 10.5 | 10 | 12.6277 | 9.94 | 10 | 11.612 | 11.1 | 11.8 | 11.1 | 11.4 |  |  |  | 1
| 1 | 2 | 10.7 | 27 | 9.96 | 13 | 11.1 | 11 | 11.5 | 10 | 11 | 13.352 | 9.91 | 10 | 10.984 | 11.3 | 11.7 | 11.4 | 10.8 |  |  |  | #N/A
| 1 | 3 | 10.7 | 27.5 | 9.88 | 12.9 | 12.1 | 11 | 11.7 | 10 | 10 | 12.72813 | 9.74 | 10 | 11.207 | 9.9 | 11.6 | 11.4 | 11.1 |  |  |  | 16
| 1 | 4 | 10 | 26.4 | 9.73 | 12.8 | 12 | 11.3 | 11.6 | 10 | 11 | 13.25145 | 9.9 | 10 | 11.25 | 9.6 | 12 | 11.3 | 11.1 |  |  |  | 11.05721
| 1 | 5 | 10.8 | 26.2 | 9.38 | 12.5 | 12.2 | 11.5 | 11.4 | 10 | 9 | 12.87948 | 9.51 | 10 | 11.617 | 9.8 | 11.6 | 11.3 | 11.6 |  |  |  | 38
| 1 | 6 | 10.2 | 26.5 | 9.54 | 12.3 | 12 | 11.2 | 11.6 | 10.5 | 11 | 13.00555 | 9.74 | 11 | 11.268 | 11 | 12.4 | 11 | 11.8
| Mean |  | 10.4 | 26.78333 | 9.655 | 12.71667 | 11.8 | 11.25 | 11.51667 | 10.16667 | 10.33333 | 12.97405 | 9.79 | 10.16667 | 11.323 | 10.45 | 11.85 | 11.25 | 11.3
| Median |  | 10.45 | 26.75 | 9.635 | 12.8 | 12 | 11.25 | 11.55 | 10 | 10.5 | 12.94252 | 9.82 | 10 | 11.259 | 10.45 | 11.75 | 11.3 | 11.25
| Std Dev. |  | 0.3741657 | 0.4956477 | 0.2384743 | 0.2639444 | 0.4427189 | 0.2258318 | 0.147196 | 0.2581989 | 0.8164966 | 0.2864153 | 0.1627268 | 0.4082483 | 0.2476643 | 0.7609205 | 0.3082207 | 0.1643168 | 0.3687818
| Rel.Std.Dev. |  | 3.598% | 1.851% | 2.47% | 2.076% | 3.752% | 2.007% | 1.278% | 2.54% | 7.902% | 2.208% | 1.662% | 4.016% | 2.187% | 7.282% | 2.601% | 1.461% | 3.264%
| PDM3 |  | -5.944% | 142.2% | -12.68% | 15.01% | 6.718% | 1.744% | 4.155% | -8.054% | -6.547% | 17.34% | -11.46% | -8.054% | 2.404% | -5.492% | 7.17% | 1.744% | 2.196%
| Z-Score (Absolute) |  | 0.67 | 12.32 | 1.27 | 1.16 | 0.55 | 0 | 0.21 | 0.86 | 0.73 | 1.37 | 1.16 | 0.99 | 0.06 | 0.63 | 0.48 | 0 | 0.04
| Analytical results for Nd in OREAS 927 (Certified Value 30.8 ppm) | [21 empty] | Certified
Nd | Round | Replicate | Lab | Lab | Lab | Lab | Lab | Lab | Lab | Lab | Lab | [11 empty] | 1
| No | No | 02 | 03 | 04 | 05 | 09 | 13 | 14 | 18 | 19 | [11 empty] | ppm
|  |  | 4A*MS | 4A*MS | 4A*MS | 4A*MS | 4A*MS | 4A*OES/MS | 4A*MS | 4A*MS | 4A*MS | [11 empty] | 1
2
| 1 | 1 | 32.3 | 32.32 | 32.2 | 28.1 | 29.1 | 36.55892 | 30.76 | 28.9 | 32.1 | [11 empty] | 1
| 1 | 2 | 32.6 | 31.34 | 32.2 | 28.2 | 28.5 | 37.22839 | 31.26 | 29.4 | 32 | [11 empty] | #N/A
| 1 | 3 | 32.6 | 31.92 | 32.5 | 30.5 | 28.4 | 38.56465 | 29.9 | 30.1 | 30.9 | [11 empty] | 16
| 1 | 4 | 33 | 31.23 | 32.9 | 29.6 | 28.2 | 38.33898 | 30.25 | 28.6 | 30.9 | [11 empty] | 30.77979
| 1 | 5 | 32.6 | 32.37 | 34 | 30.4 | 29.1 | 37.07554 | 30.47 | 28.1 | 31.4 | [11 empty] | 39
| 1 | 6 | 32.8 | 32.57 | 30.4 | 29.8 | 28.7 | 36.10786 | 30.74 | 28.5 | 32.7
| Mean |  | 32.65 | 31.95833 | 32.36667 | 29.43333 | 28.66667 | 37.31239 | 30.56333 | 28.93333 | 31.66667
| Median |  | 32.6 | 32.12 | 32.35 | 29.7 | 28.6 | 37.15197 | 30.605 | 28.75 | 31.7
| Std Dev. |  | 0.2345208 | 0.5636814 | 1.174166 | 1.051982 | 0.3723797 | 0.9699275 | 0.4694962 | 0.7174027 | 0.7229569
| Rel.Std.Dev. |  | 0.7183% | 1.764% | 3.628% | 3.574% | 1.299% | 2.599% | 1.536% | 2.48% | 2.283%
| PDM3 |  | 6.076% | 3.829% | 5.156% | -4.374% | -6.865% | 21.22% | -0.7032% | -5.999% | 2.881%
| Z-Score (Absolute) |  | 0.6 | 0.18 | 0.43 | 1.36 | 1.83 | 3.45 | 0.67 | 1.67 | 0
| Analytical results for Ni in OREAS 927 (Certified Value 29.7 ppm) | [21 empty] | Certified
Ni | Round | Replicate | Lab | Lab | Lab | Lab | Lab | Lab | Lab | Lab | Lab | Lab | Lab | Lab | Lab | Lab | Lab | Lab | Lab | Lab |  |  | 1
| No | No | 01 | 02 | 03 | 04 | 05 | 06 | 07 | 09 | 11 | 13 | 14 | 15 | 16 | 17 | 18 | 19 | 21 | 22 |  |  | ppm
|  |  | 4A*OES | 4A*MS | 4A*OES | 4A*MS | 4A*OES | 4A*MS | 4A*MS | 4A*OES | 4A*OES | 4A*OES/MS | 4A*OES | 4A*OES | 4A*OES/MS | 4A*OES | 4A*MS | 4A*OES | 4A*OES/MS | 4A*MS |  |  | 1
2
| 1 | 1 | 25 | 31.9 | 31 | 35.4 | 34 | 29.1 | 31.2 | 32 | 32 | 28.73143 | 30 | 31 | 27.99 | 32 | 30 | 31 | 28.1 | 30.2 |  |  | 1
| 1 | 2 | 29 | 32.2 | 30 | 34.8 | 31 | 28 | 28.2 | 28 | 31 | 28.59933 | 31 | 31 | 24.78 | 29 | 39.6 | 30 | 28.7 | 28.8 |  |  | #N/A
| 1 | 3 | 27 | 32 | 30 | 34.8 | 32 | 27.4 | 29 | 30 | 32 | 28.72097 | 31 | 32 | 24.91 | 25 | 29.4 | 31 | 27.9 | 29.2 |  |  | 16
| 1 | 4 | 26 | 32.1 | 30 | 34.9 | 32 | 28.2 | 30.3 | 30 | 33 | 28.40259 | 27 | 33 | 27.48 | 25 | 30 | 31 | 27.4 | 29.2 |  |  | 29.71286
| 1 | 5 | 28 | 32 | 31 | 35.2 | 29 | 29.3 | 29.5 | 32 | 31 | 28.94894 | 14 | 32 | 27.62 | 33 | 29.9 | 31 | 27.8 | 27.8 |  |  | 40
| 1 | 6 | 29 | 32.1 | 30 | 32.4 | 31 | 28.1 | 29.5 | 34 | 37 | 28.97838 | 29 | 33 | 26.53 | 38 | 29.3 | 32 | 27.1 | 28.2
| Mean |  | 27.33333 | 32.05 | 30.33333 | 34.58333 | 31.5 | 28.35 | 29.61667 | 31 | 32.66667 | 28.73027 | 27 | 32 | 26.55167 | 30.33333 | 31.36667 | 31 | 27.83333 | 28.9
| Median |  | 27.5 | 32.05 | 30 | 34.85 | 31.5 | 28.15 | 29.5 | 31 | 32 | 28.7262 | 29.5 | 32 | 27.005 | 30.5 | 29.95 | 31 | 27.85 | 29
| Std Dev. |  | 1.632993 | 0.1048809 | 0.5163978 | 1.096206 | 1.643168 | 0.717635 | 1.038107 | 2.097618 | 2.250926 | 0.2163262 | 6.542171 | 0.8944272 | 1.407571 | 5.046451 | 4.045079 | 0.6324555 | 0.5573748 | 0.8461678
| Rel.Std.Dev. |  | 5.974% | 0.3272% | 1.702% | 3.17% | 5.216% | 2.531% | 3.505% | 6.767% | 6.891% | 0.753% | 24.23% | 2.795% | 5.301% | 16.64% | 12.9% | 2.04% | 2.003% | 2.928%
| PDM3 |  | -8.008% | 7.866% | 2.088% | 16.39% | 6.015% | -4.587% | -0.3237% | 4.332% | 9.941% | -3.307% | -9.13% | 7.697% | -10.64% | 2.088% | 5.566% | 4.332% | -6.326% | -2.736%
| Z-Score (Absolute) |  | 1.18 | 1.21 | 0.34 | 2.71 | 0.93 | 0.67 | 0.03 | 0.67 | 1.08 | 0.48 | 0.03 | 1.18 | 1.58 | 0.44 | 0.03 | 0.67 | 0.93 | 0.39
| Analytical results for P in OREAS 927 (Certified Value 0.056 wt.%) | [21 empty] | Certified
P | Round | Replicate | Lab | Lab | Lab | Lab | Lab | Lab | Lab | Lab | Lab | Lab | Lab | Lab | Lab | Lab | Lab | Lab | Lab | Lab |  |  | 1
| No | No | 01 | 02 | 03 | 04 | 05 | 06 | 07 | 09 | 11 | 13 | 14 | 15 | 16 | 17 | 18 | 19 | 21 | 22 |  |  | wt.%
|  |  | 4A*OES | 4A*OES | 4A*OES | 4A*OES | 4A*OES | 4A*MS | 4A*MS | 4A*OES | 4A*OES | 4A*OES/MS | 4A*OES | 4A*OES | 4A*OES/MS | 4A*OES | 4A*OES | 4A*OES | 4A*OES/MS | 4A*MS |  |  | 3
3
| 1 | 1 | 0.059 | 0.0567 | 0.0301 | 0.058 | 0.059 | 0.055 | 0.052 | 0.065 | 0.038 | 0.05528681 | 0.0565 | 0.068 | 0.0591585 | 0.0622 | 0.055 | 0.0731 | 0.052 | 0.055 |  |  | 1
| 1 | 2 | 0.062 | 0.0562 | 0.0331 | 0.058 | 0.055 | 0.055 | 0.05 | 0.06 | 0.035 | 0.05477574 | 0.0557 | 0.068 | 0.0522732 | 0.0589 | 0.055 | 0.0743 | 0.051 | 0.054 |  |  | #N/A
| 1 | 3 | 0.062 | 0.06 | 0.0358 | 0.057 | 0.057 | 0.054 | 0.05 | 0.06 | 0.034 | 0.0534356 | 0.0553 | 0.068 | 0.057669 | 0.0482 | 0.054 | 0.072 | 0.052 | 0.054 |  |  | 16
| 1 | 4 | 0.06 | 0.0562 | 0.0321 | 0.056 | 0.054 | 0.054 | 0.053 | 0.055 | 0.074 | 0.0572 | 0.0536 | 0.07 | 0.0567567 | 0.051 | 0.054 | 0.0722 | 0.051 | 0.053 |  |  | 0.05566342
| 1 | 5 | 0.061 | 0.0565 | 0.0326 | 0.059 | 0.054 | 0.056 | 0.052 | 0.06 | 0.035 | 0.05346307 | 0.052 | 0.068 | 0.0583764 | 0.0631 | 0.054 | 0.0702 | 0.051 | 0.055 |  |  | 41
| 1 | 6 | 0.06 | 0.0582 | 0.0364 | 0.055 | 0.054 | 0.056 | 0.052 | 0.06 | 0.065 | 0.0539 | 0.0542 | 0.07 | 0.0540721 | 0.0631 | 0.054 | 0.0706 | 0.054 | 0.054
| Mean |  | 0.06066667 | 0.0573 | 0.03335 | 0.05716667 | 0.0555 | 0.055 | 0.0515 | 0.06 | 0.04683333 | 0.05467687 | 0.05455 | 0.06866667 | 0.05638432 | 0.05775 | 0.05433333 | 0.07206667 | 0.05183333 | 0.05416667
| Median |  | 0.0605 | 0.0566 | 0.03285 | 0.0575 | 0.0545 | 0.055 | 0.052 | 0.06 | 0.0365 | 0.05433787 | 0.05475 | 0.068 | 0.05721285 | 0.06055 | 0.054 | 0.0721 | 0.0515 | 0.054
| Std Dev. |  | 0.00121106 | 0.001517893 | 0.002368755 | 0.00147196 | 0.002073644 | 0.0008944272 | 0.001224745 | 0.003162278 | 0.01783723 | 0.001439831 | 0.001625731 | 0.001032796 | 0.002672123 | 0.006559497 | 0.0005163978 | 0.001530577 | 0.001169045 | 0.0007527727
| Rel.Std.Dev. |  | 1.996% | 2.649% | 7.103% | 2.575% | 3.736% | 1.626% | 2.378% | 5.27% | 38.09% | 2.633% | 2.98% | 1.504% | 4.739% | 11.36% | 0.9504% | 2.124% | 2.255% | 1.39%
| PDM3 |  | 8.988% | 2.94% | -40.09% | 2.701% | -0.2936% | -1.192% | -7.48% | 7.791% | -15.86% | -1.772% | -2% | 23.36% | 1.295% | 3.749% | -2.39% | 29.47% | -6.881% | -2.689%
| Z-Score (Absolute) |  | 1.65 | 0.46 | 6.69 | 0.59 | 0.08 | 0.08 | 1.15 | 1.15 | 4.23 | 0.18 | 0.21 | 4.1 | 0.35 | 0.76 | 0.28 | 5.13 | 1.04 | 0.33
| Analytical results for Pb in OREAS 927 (Certified Value 209 ppm) | [21 empty] | Certified
Pb | Round | Replicate | Lab | Lab | Lab | Lab | Lab | Lab | Lab | Lab | Lab | Lab | Lab | Lab | Lab | Lab | Lab | Lab | Lab | Lab | Lab |  | 1
| No | No | 01 | 02 | 03 | 04 | 05 | 06 | 07 | 09 | 10 | 11 | 13 | 14 | 15 | 16 | 17 | 18 | 19 | 21 | 22 |  | ppm
|  |  | 4A*MS | 4A*MS | 4A*MS | 4A*OES | 4A*OES | 4A*MS | 4A*MS | 4A*MS | 4A*MS | 4A*OES | 4A*OES/MS | 4A*OES | 4A*OES | 4A*OES/MS | 4A*OES | 4A*MS | 4A*MS | 4A*OES/MS | 4A*MS |  | 0
0
| 1 | 1 | 207 | 181 | 221 | 197 | 220 | 220 | 207 | 207 | 211.7 | 228 | 209.0864 | 195 | 220 | 209.321 | 185 | 204 | 207 | 195 | 214 |  | 1
| 1 | 2 | 214 | 182 | 212.3 | 194 | 203 | 205 | 201 | 206 | 222.7 | 217 | 213.258 | 179 | 220 | 207.675 | 179 | 205 | 213 | 197 | 211 |  | #N/A
| 1 | 3 | 213 | 182 | 211.1 | 194 | 203 | 214 | 203 | 206 | 211 | 216 | 206 | 209 | 220 | 205.453 | 165 | 209 | 207 | 198 | 216 |  | 16
| 1 | 4 | 210 | 183 | 209.9 | 198 | 205 | 205 | 206 | 206 | 217 | 221 | 211.57 | 196 | 220 | 211.489 | 171 | 206 | 207 | 195 | 215 |  | 208.6877
| 1 | 5 | 214 | 182 | 205.1 | 208 | 200 | 211 | 213 | 204 | 221.5 | 217 | 210.8919 | 200 | 220 | 201.256 | 180 | 201 | 212 | 199 | 206 |  | 42
| 1 | 6 | 206 | 183 | 217.4 | 192 | 211 | 222 | 206 | 210 | 214.3 | 226 | 206.2465 | 203 | 220 | 200.7 | 202 | 205 | 216 | 196 | 215
| Mean |  | 210.6667 | 182.1667 | 212.8 | 197.1667 | 207 | 212.8333 | 206 | 206.5 | 216.3667 | 220.8333 | 209.5088 | 197 | 220 | 205.9823 | 180.3333 | 205 | 210.3333 | 196.6667 | 212.8333
| Median |  | 211.5 | 182 | 211.7 | 195.5 | 204 | 212.5 | 206 | 206 | 215.65 | 219 | 209.9892 | 198 | 220 | 206.564 | 179.5 | 205 | 209.5 | 196.5 | 214.5
| Std Dev. |  | 3.559026 | 0.7527727 | 5.643403 | 5.741661 | 7.348469 | 7.250287 | 4.09878 | 1.974842 | 4.933829 | 5.115336 | 2.944497 | 10.17841 | 0 | 4.355609 | 12.76976 | 2.607681 | 3.88158 | 1.632993 | 3.763863
| Rel.Std.Dev. |  | 1.689% | 0.4132% | 2.652% | 2.912% | 3.55% | 3.407% | 1.99% | 0.9563% | 2.28% | 2.316% | 1.405% | 5.167% | 0% | 2.115% | 7.081% | 1.272% | 1.845% | 0.8303% | 1.768%
| PDM3 |  | 0.9483% | -12.71% | 1.971% | -5.521% | -0.8087% | 1.987% | -1.288% | -1.048% | 3.68% | 5.82% | 0.3935% | -5.601% | 5.421% | -1.296% | -13.59% | -1.767% | 0.7886% | -5.76% | 1.987%
| Z-Score (Absolute) |  | 0.45 | 2.6 | 0.67 | 1.23 | 0.22 | 0.68 | 0.05 | 0 | 1.06 | 1.53 | 0.32 | 0.63 | 1.44 | 0.06 | 2.8 | 0.16 | 0.41 | 1.05 | 0.82
| Analytical results for Pr in OREAS 927 (Certified Value 8.25 ppm) | [21 empty] | Certified
Pr | Round | Replicate | Lab | Lab | Lab | Lab | Lab | Lab | Lab | Lab | Lab | [11 empty] | 1
| No | No | 02 | 03 | 04 | 05 | 09 | 13 | 14 | 18 | 19 | [11 empty] | ppm
|  |  | 4A*MS | 4A*MS | 4A*MS | 4A*MS | 4A*MS | 4A*OES/MS | 4A*MS | 4A*MS | 4A*MS | [11 empty] | 2
3
| 1 | 1 | 8.8 | 8.602 | 9.3 | 7.6 | 8.24 | 9.583716 | 8.109 | 7.9 | 8.2 | [11 empty] | 1
| 1 | 2 | 8.86 | 8.397 | 9.2 | 7.8 | 8.16 | 10.57719 | 8.239 | 8.1 | 8.5 | [11 empty] | #N/A
| 1 | 3 | 8.88 | 8.406 | 9.2 | 8.4 | 8.02 | 10.25719 | 7.967 | 8.2 | 8 | [11 empty] | 16
| 1 | 4 | 8.94 | 8.419 | 9.4 | 8 | 8.1 | 10.51252 | 8.077 | 7.7 | 8 | [11 empty] | 8.245571
| 1 | 5 | 8.87 | 8.504 | 9.7 | 8.2 | 8.08 | 9.697361 | 7.999 | 7.6 | 8.4 | [11 empty] | 43
| 1 | 6 | 8.9 | 8.704 | 8.7 | 8.1 | 8.12 | 10.09 | 8.121 | 7.6 | 8.5
| Mean |  | 8.875 | 8.505333 | 9.25 | 8.016667 | 8.12 | 10.11966 | 8.085333 | 7.85 | 8.266667
| Median |  | 8.875 | 8.4615 | 9.25 | 8.05 | 8.11 | 10.17359 | 8.093 | 7.8 | 8.3
| Std Dev. |  | 0.04636809 | 0.1247969 | 0.3271085 | 0.2857738 | 0.07483315 | 0.4120767 | 0.09692403 | 0.2588436 | 0.233809
| Rel.Std.Dev. |  | 0.5225% | 1.467% | 3.536% | 3.565% | 0.9216% | 4.072% | 1.199% | 3.297% | 2.828%
| PDM3 |  | 7.634% | 3.15% | 12.18% | -2.776% | -1.523% | 22.73% | -1.943% | -4.797% | 0.2558%
| Z-Score (Absolute) |  | 1.64 | 0.64 | 2.65 | 0.67 | 0.4 | 5 | 0.49 | 1.12 | 0
| Analytical results for Rb in OREAS 927 (Certified Value 119 ppm) | [21 empty] | Certified
Rb | Round | Replicate | Lab | Lab | Lab | Lab | Lab | Lab | Lab | Lab | Lab | Lab | Lab | Lab | Lab | Lab | Lab | [5 empty] | 1
| No | No | 01 | 02 | 03 | 04 | 05 | 06 | 07 | 09 | 13 | 14 | 16 | 18 | 19 | 21 | 22 | [5 empty] | ppm
|  |  | 4A*MS | 4A*MS | 4A*MS | 4A*MS | 4A*MS | 4A*MS | 4A*MS | 4A*MS | 4A*OES/MS | 4A*MS | 4A*OES/MS | 4A*MS | 4A*MS | 4A*OES/MS | 4A*MS | [5 empty] | 0
0
| 1 | 1 | 102 | 128 | 119.61 | 118 | 111 | 110.5 | 109 | 145 | 131.3226 | 131.12 | 120.81 | 114 | 121.8 | 123 | 123 | [5 empty] | 1
| 1 | 2 | 102 | 129 | 117.66 | 118 | 115 | 108.5 | 110 | 146 | 137.1679 | 131.87 | 111.2 | 114 | 125.5 | 124 | 118 | [5 empty] | #N/A
| 1 | 3 | 100 | 129 | 119.43 | 119 | 118 | 114 | 109 | 146 | 133.9546 | 131.76 | 108.5 | 114 | 123.7 | 122 | 121 | [5 empty] | 16
| 1 | 4 | 107 | 131 | 115.05 | 117 | 111 | 106.5 | 115.5 | 143 | 134.1651 | 133.19 | 109.9 | 111 | 124.2 | 121 | 122 | [5 empty] | 118.5169
| 1 | 5 | 104 | 131 | 119.05 | 115 | 115 | 119 | 114.5 | 147 | 129.5795 | 129.78 | 110.3 | 110 | 128.5 | 123 | 117.5 | [5 empty] | 44
| 1 | 6 | 107 | 130 | 116.13 | 90.7 | 114 | 117 | 115 | 146 | 134.2438 | 129.86 | 106 | 109 | 121.3 | 121 | 116
| Mean |  | 103.6667 | 129.6667 | 117.8217 | 112.95 | 114 | 112.5833 | 112.1667 | 145.5 | 133.4056 | 131.2633 | 111.1183 | 112 | 124.1667 | 122.3333 | 119.5833
| Median |  | 103 | 129.5 | 118.355 | 117.5 | 114.5 | 112.25 | 112.25 | 146 | 134.0598 | 131.44 | 110.1 | 112.5 | 123.95 | 122.5 | 119.5
| Std Dev. |  | 2.875181 | 1.21106 | 1.890168 | 10.98431 | 2.683282 | 4.913417 | 3.141125 | 1.378405 | 2.634903 | 1.305139 | 5.082167 | 2.280351 | 2.630336 | 1.21106 | 2.800298
| Rel.Std.Dev. |  | 2.773% | 0.934% | 1.604% | 9.725% | 2.354% | 4.364% | 2.8% | 0.9474% | 1.975% | 0.9943% | 4.574% | 2.036% | 2.118% | 0.99% | 2.342%
| PDM3 |  | -12.53% | 9.408% | -0.5867% | -4.697% | -3.811% | -5.007% | -5.358% | 22.77% | 12.56% | 10.75% | -6.243% | -5.499% | 4.767% | 3.22% | 0.8998%
| Z-Score (Absolute) |  | 1.64 | 1.37 | 0 | 0.05 | 0.44 | 0.61 | 0.66 | 3.21 | 1.81 | 1.56 | 1 | 0.67 | 0.73 | 0.52 | 0.2
| Analytical results for Re in OREAS 927 (Certified Value < 2 ppb) | [21 empty] | Certified
Re | Round | Replicate | Lab | Lab | Lab | Lab | Lab | Lab | Lab | Lab | Lab | Lab | Lab | Lab | [8 empty] | 1
| No | No | 01 | 03 | 04 | 05 | 06 | 07 | 09 | 13 | 14 | 18 | 19 | 22 | [8 empty] | ppb
|  |  | 4A*MS | 4A*MS | 4A*MS | 4A*MS | 4A*MS | 4A*MS | 4A*MS | 4A*OES/MS | 4A*MS | 4A*MS | 4A*MS | 4A*MS | [8 empty] | 0
0
| 1 | 1 | < 50 | < 2 | 1 | < 1 | < 2 | < 2 | < 100 | < 2 | 8 | < 1 | < 10 | 3 | [8 empty] | 1
| 1 | 2 | < 50 | < 2 | < 1 | < 1 | < 2 | < 2 | < 100 | 3.172889 | 7 | 1 | 10 | 2 | [8 empty] | 8
| 1 | 3 | < 50 | < 2 | < 1 | 1 | < 2 | < 2 | < 100 | < 2 | 4 | 2 | < 10 | 4 | [8 empty] | 16
| 1 | 4 | < 50 | < 2 | 2 | 1 | < 2 | 2 | < 100 | 2.239097 | < 2 | 1 | < 10 | 2 | [8 empty] | < 2
| 1 | 5 | < 50 | < 2 | < 1 | 2 | < 2 | < 2 | < 100 | < 2 | 6 | 2 | < 10 | < 2 | [8 empty] | 45
| 1 | 6 | < 50 | < 2 | < 1 | < 1 | < 2 | < 2 | < 100 | < 2 | 9 | 1 | < 10 | < 2
| Mean |  |  |  | 1.5 | 1.333333 |  | 2 |  | 2.705993 | 6.8 | 1.4 | 10 | 2.75
| Median |  |  |  | 1.5 | 1 |  | 2 |  | 2.705993 | 7 | 1 | 10 | 2.5
| Std Dev. |  |  |  | 0.7071068 | 0.5773503 |  |  |  | 0.6602908 | 1.923538 | 0.5477226 |  | 0.9574271
| Rel.Std.Dev. |  |  |  | 47.14% | 43.3% |  |  |  | 24.4% | 28.29% | 39.12% |  | 34.82%
PDM3
| Z-Score (Absolute) |  | NA | NA | 0.99 | 0.51 | NA | 0.13 | NA | 0 | 7 | 0 | 7 | 0.84
| Analytical results for Ru in OREAS 927 (Indicative Value < 0.1 ppm) | [21 empty] | Indicative
Ru | Round | Replicate | Lab | [19 empty] | 1
| No | No | 19 | [19 empty] | ppm
|  |  | 4A*MS | [19 empty] | 2
2
| 1 | 1 | < 0.1 | [19 empty] | 1
| 1 | 2 | < 0.1 | [19 empty] | 1
| 1 | 3 | < 0.1 | [19 empty] | 16
| 1 | 4 | < 0.1 | [19 empty] | < 0.1
| 1 | 5 | < 0.1 | [19 empty] | 7
| 1 | 6 | < 0.1
Mean
Median
Std Dev.
Rel.Std.Dev.
PDM3
| Z-Score (Absolute) |  | NA
| Analytical results for S in OREAS 927 (Certified Value 1.75 wt.%) | [21 empty] | Certified
S | Round | Replicate | Lab | Lab | Lab | Lab | Lab | Lab | Lab | Lab | Lab | Lab | Lab | Lab | Lab | Lab | Lab | Lab | Lab | Lab |  |  | 1
| No | No | 01 | 02 | 03 | 04 | 05 | 06 | 07 | 09 | 10 | 11 | 13 | 14 | 15 | 16 | 18 | 19 | 21 | 22 |  |  | wt.%
|  |  | 4A*OES | 4A*OES | 4A*OES | 4A*OES | 4A*OES | 4A*MS | 4A*MS | 4A*OES | 4A*OES | 4A*OES | 4A*OES/MS | 4A*OES | 4A*OES | 4A*OES/MS | 4A*OES | 4A*OES | 4A*OES/MS | 4A*MS |  |  | 2
3
| 1 | 1 | 1.87 | 2 | 1.8568 | 1.79 | 1.9 | 1.65 | 1.5 | 1.76 | 1.692 | 1.6 | 1.727438 | 1.81 | 1.75 | 1.713 | 1.77 | 1.83 | 1.73 | 1.7 |  |  | 1
| 1 | 2 | 1.86 | 1.97 | 1.8606 | 1.8 | 1.78 | 1.64 | 1.5 | 1.79 | 1.6259 | 1.6 | 1.695826 | 1.66 | 1.75 | 1.578 | 1.76 | 1.82 | 1.75 | 1.71 |  |  | 5
| 1 | 3 | 1.8 | 1.96 | 1.8418 | 1.75 | 1.84 | 1.61 | 1.47 | 1.76 | 1.6506 | 1.6 | 1.791 | 1.83 | 1.79 | 1.637 | 1.74 | 1.82 | 1.75 | 1.69 |  |  | 16
| 1 | 4 | 1.86 | 1.93 | 1.8408 | 1.76 | 1.75 | 1.65 | 1.58 | 1.78 | 1.6638 | 1.7 | 1.73565 | 1.83 | 1.86 | 1.688 | 1.75 | 1.81 | 1.69 | 1.68 |  |  | 1.749556
| 1 | 5 | 1.9 | 1.94 | 1.8764 | 1.74 | 1.73 | 1.69 | 1.57 | 1.8 | 1.6138 | 1.6 | 1.78815 | 1.82 | 1.81 | 1.653 | 1.73 | 1.82 | 1.81 | 1.66 |  |  | 46
| 1 | 6 | 1.9 | 1.95 | 1.8783 | 1.7 | 1.74 | 1.66 | 1.53 | 1.77 | 1.6545 | 1.7 | 1.748721 | 1.86 | 1.86 | 1.661 | 1.73 | 1.81 | 1.72 | 1.67
| Mean |  | 1.865 | 1.958333 | 1.859117 | 1.756667 | 1.79 | 1.65 | 1.525 | 1.776667 | 1.6501 | 1.633333 | 1.747798 | 1.801667 | 1.803333 | 1.655 | 1.746667 | 1.818333 | 1.741667 | 1.685
| Median |  | 1.865 | 1.955 | 1.8587 | 1.755 | 1.765 | 1.65 | 1.515 | 1.775 | 1.65255 | 1.6 | 1.742186 | 1.825 | 1.8 | 1.657 | 1.745 | 1.82 | 1.74 | 1.685
| Std Dev. |  | 0.03674235 | 0.02483277 | 0.01618424 | 0.03614784 | 0.0669328 | 0.02607681 | 0.0432435 | 0.01632993 | 0.02780734 | 0.05163978 | 0.03676614 | 0.07139094 | 0.04966555 | 0.04635947 | 0.01632993 | 0.007527727 | 0.04020779 | 0.01870829
| Rel.Std.Dev. |  | 1.97% | 1.268% | 0.8705% | 2.058% | 3.739% | 1.58% | 2.836% | 0.9191% | 1.685% | 3.162% | 2.104% | 3.962% | 2.754% | 2.801% | 0.9349% | 0.414% | 2.309% | 1.11%
| PDM3 |  | 6.598% | 11.93% | 6.262% | 0.4064% | 2.312% | -5.69% | -12.84% | 1.55% | -5.685% | -6.643% | -0.1005% | 2.978% | 3.074% | -5.405% | -0.1652% | 3.931% | -0.451% | -3.69%
| Z-Score (Absolute) |  | 1.05 | 1.92 | 0.99 | 0.04 | 0.35 | 0.95 | 2.11 | 0.23 | 0.95 | 1.11 | 0.04 | 0.72 | 0.48 | 0.9 | 0.05 | 0.61 | 0.1 | 0.63
| Analytical results for Sb in OREAS 927 (Certified Value 1.65 ppm) | [21 empty] | Certified
Sb | Round | Replicate | Lab | Lab | Lab | Lab | Lab | Lab | Lab | Lab | Lab | Lab | Lab | Lab | Lab | Lab | Lab | Lab | Lab | Lab | Lab |  | 1
| No | No | 01 | 02 | 03 | 04 | 05 | 06 | 07 | 09 | 10 | 11 | 13 | 14 | 15 | 16 | 17 | 18 | 19 | 21 | 22 |  | ppm
|  |  | 4A*MS | 4A*MS | 4A*MS | 4A*MS | 4A*MS | 4A*MS | 4A*MS | 4A*MS | 4A*MS | 4A*OES | 4A*OES/MS | 4A*MS | 4A*OES | 4A*OES/MS | 4A*OES | 4A*MS | 4A*MS | 4A*OES/MS | 4A*MS |  | 2
3
| 1 | 1 | 1.7 | 1.6 | 1.47 | 1.8 | 1.4 | 1.71 | 1.56 | 1.4 | 1.76 | < 5 | 1.816747 | 1.84 | < 5 | 1.85 | < 5 | 1.3 | 1.8 | 1.77 | 1.62 |  | 1
| 1 | 2 | 1.7 | 1.59 | 1.49 | 1.8 | 1.3 | 1.65 | 1.6 | 1.6 | 1.75 | < 5 | 1.916294 | 1.6 | < 5 | 1.546 | < 5 | 1.5 | 1.8 | 2.01 | 1.39 |  | #N/A
| 1 | 3 | 1.8 | 1.6 | 1.49 | 1.8 | 1.6 | 1.62 | 1.59 | 1.6 | 1.71 | < 5 | 1.86777 | 1.67 | < 5 | 1.549 | < 5 | 1.4 | 2.1 | 1.71 | 1.46 |  | 16
| 1 | 4 | 1.8 | 1.61 | 1.36 | 1.6 | 1.5 | 1.68 | 1.85 | 1.6 | 1.98 | < 5 | 1.876254 | 1.55 | < 5 | 1.73 | < 5 | 1.5 | 1.9 | 1.68 | 1.5 |  | 1.65455
| 1 | 5 | 1.8 | 1.61 | 1.59 | 1.6 | 1.5 | 1.71 | 1.87 | 1.6 | 1.65 | < 5 | 1.799238 | 1.6 | < 5 | 1.79 | < 5 | 1.4 | 1.8 | 1.96 | 1.63 |  | 47
| 1 | 6 | 1.8 | 1.62 | 1.58 | 1.7 | 1.2 | 1.76 | 1.69 | 1.6 | 1.63 | < 5 | 1.878473 | 1.55 | < 5 | 1.623 | < 5 | 1.5 | 1.9 | 1.62 | 1.66
| Mean |  | 1.766667 | 1.605 | 1.496667 | 1.716667 | 1.416667 | 1.688333 | 1.693333 | 1.566667 | 1.746667 |  | 1.859129 | 1.635 |  | 1.681333 |  | 1.433333 | 1.883333 | 1.791667 | 1.543333
| Median |  | 1.8 | 1.605 | 1.49 | 1.75 | 1.45 | 1.695 | 1.645 | 1.6 | 1.73 |  | 1.872012 | 1.6 |  | 1.6765 |  | 1.45 | 1.85 | 1.74 | 1.56
| Std Dev. |  | 0.05163978 | 0.01048809 | 0.08382521 | 0.09831921 | 0.147196 | 0.04956477 | 0.1363329 | 0.08164966 | 0.125645 |  | 0.04334301 | 0.1096814 |  | 0.1279495 |  | 0.08164966 | 0.1169045 | 0.1581666 | 0.1089342
| Rel.Std.Dev. |  | 2.923% | 0.6535% | 5.601% | 5.727% | 10.39% | 2.936% | 8.051% | 5.212% | 7.193% |  | 2.331% | 6.708% |  | 7.61% |  | 5.696% | 6.207% | 8.828% | 7.058%
| PDM3 |  | 6.776% | -2.995% | -9.542% | 3.754% | -14.38% | 2.042% | 2.344% | -5.312% | 5.567% |  | 12.36% | -1.182% |  | 1.619% |  | -13.37% | 13.83% | 8.287% | -6.722%
| Z-Score (Absolute) |  | 0.63 | 0.61 | 1.44 | 0.24 | 2.06 | 0.03 | 0.07 | 0.65 | 0.47 | NA | 1.34 | 0.7 | NA | 0.03 | NA | 1.93 | 1.19 | 0.82 | 1.09
| Analytical results for Sc in OREAS 927 (Certified Value 11.3 ppm) | [21 empty] | Certified
Sc | Round | Replicate | Lab | Lab | Lab | Lab | Lab | Lab | Lab | Lab | Lab | Lab | Lab | Lab | Lab | Lab | Lab | Lab | Lab |  |  |  | 1
| No | No | 01 | 02 | 03 | 04 | 05 | 06 | 07 | 09 | 11 | 13 | 14 | 15 | 16 | 18 | 19 | 21 | 22 |  |  |  | ppm
|  |  | 4A*OES | 4A*MS | 4A*OES | 4A*OES | 4A*OES | 4A*MS | 4A*MS | 4A*OES | 4A*OES | 4A*OES/MS | 4A*MS | 4A*OES | 4A*OES/MS | 4A*OES | 4A*OES | 4A*OES/MS | 4A*MS |  |  |  | 1
1
| 1 | 1 | 11 | 10.3 | 11 | 13 | 14 | 10 | 10 | 10 | 17 | 12.89927 | 13.9 | 11 | 10.874 | 12 | 10 | 10.9 | 11.2 |  |  |  | 1
| 1 | 2 | 11 | 10.4 | 11 | 13 | 13 | 9.6 | 9.9 | 10 | 17 | 13.72837 | 13.9 | 11 | 10.952 | 12 | 10 | 11 | 10.6 |  |  |  | #N/A
| 1 | 3 | 11 | 10.4 | 11 | 13 | 13 | 9.6 | 10.1 | 10 | 17 | 13.57825 | 13.3 | 12 | 10.805 | 12 | 10 | 10.6 | 11.1 |  |  |  | 16
| 1 | 4 | 10 | 10.5 | 11 | 13 | 13 | 9.8 | 10.3 | 10 | 18 | 13.55571 | 13.1 | 13 | 11.019 | 12 | 10 | 10.7 | 11.1 |  |  |  | 11.34058
| 1 | 5 | 11 | 10.4 | 11 | 13 | 14 | 10 | 10.2 | 10 | 17 | 12.36878 | 13.6 | 12 | 10.881 | 12 | 10 | 10.6 | 10.6 |  |  |  | 48
| 1 | 6 | 10 | 10.5 | 11 | 12 | 13 | 9.8 | 10.5 | 10 | 16 | 12.88729 | 13.4 | 12 | 10.747 | 12 | 11 | 10.7 | 10.8
| Mean |  | 10.66667 | 10.41667 | 11 | 12.83333 | 13.33333 | 9.8 | 10.16667 | 10 | 17 | 13.16961 | 13.53333 | 11.83333 | 10.87967 | 12 | 10.16667 | 10.75 | 10.9
| Median |  | 11 | 10.4 | 11 | 13 | 13 | 9.8 | 10.15 | 10 | 17 | 13.22749 | 13.5 | 12 | 10.8775 | 12 | 10 | 10.7 | 10.95
| Std Dev. |  | 0.5163978 | 0.07527727 | 0 | 0.4082483 | 0.5163978 | 0.1788854 | 0.2160247 | 0 | 0.6324555 | 0.5333642 | 0.3265986 | 0.7527727 | 0.09783183 | 0 | 0.4082483 | 0.1643168 | 0.2683282
| Rel.Std.Dev. |  | 4.841% | 0.7227% | 0% | 3.181% | 3.873% | 1.825% | 2.125% | 0% | 3.72% | 4.05% | 2.413% | 6.361% | 0.8992% | 0% | 4.016% | 1.529% | 2.462%
| PDM3 |  | -5.942% | -8.147% | -3.003% | 13.16% | 17.57% | -13.58% | -10.35% | -11.82% | 49.9% | 16.13% | 19.34% | 4.345% | -4.064% | 5.815% | -10.35% | -5.208% | -3.885%
| Z-Score (Absolute) |  | 0.17 | 0.36 | 0.07 | 1.57 | 1.82 | 0.82 | 0.55 | 0.67 | 4.57 | 1.7 | 1.97 | 0.7 | 0.02 | 0.82 | 0.67 | 0.11 | 0
| Analytical results for Se in OREAS 927 (Certified Value 15.7 ppm) | [21 empty] | Certified
Se | Round | Replicate | Lab | Lab | Lab | Lab | Lab | Lab | Lab | Lab | Lab | Lab | Lab | Lab | Lab | Lab | Lab | Lab |  |  |  |  | 1
| No | No | 01 | 02 | 03 | 04 | 05 | 06 | 07 | 09 | 10 | 13 | 16 | 17 | 18 | 19 | 21 | 22 |  |  |  |  | ppm
|  |  | 4A*MS | 4A*MS | 4A*MS | 4A*MS | 4A*MS | 4A*MS | 4A*MS | 4A*MS | 4A*MS | 4A*OES/MS | 4A*OES/MS | 4A*OES | 4A*MS | 4A*MS | 4A*OES/MS | 4A*MS |  |  |  |  | 1
2
| 1 | 1 | 16 | < 2 | 13.7 | 17.2 | 15.9 | 15 | 16 | 15 | 15.8 | 17.94055 | 14.519 | 18 | 14.6 | 19 | 14 | 16 |  |  |  |  | 1
| 1 | 2 | 15 | < 2 | 12.9 | 16.6 | 16.4 | 14 | 16 | 15 | 15.7 | 17.90606 | 15.356 | 11 | 14.9 | 17 | 14 | 16 |  |  |  |  | 7
| 1 | 3 | 15 | < 2 | 13.2 | 16.8 | 16.8 | 15 | 17 | 15 | 16.5 | 17.26726 | 13.998 | 10 | 14.4 | 18 | 14 | 16 |  |  |  |  | 16
| 1 | 4 | 16 | < 2 | 12.6 | 17.8 | 16.3 | 17 | 17 | 15 | 16.8 | 17.11295 | 14.073 | 8 | 13.4 | 17 | 14 | 17 |  |  |  |  | 15.67869
| 1 | 5 | 15 | < 2 | 12.8 | 18 | 16.1 | 17 | 16 | 15 | 16.7 | 17.72247 | 14.121 | 26 | 13.1 | 18 | 14 | 15 |  |  |  |  | 49
| 1 | 6 | 17 | < 2 | 13.7 | 16.1 | 16.5 | 15 | 17 | 15 | 16.4 | 17.29551 | 15.298 | 8 | 14.7 | 19 | 14 | 14
| Mean |  | 15.66667 |  | 13.15 | 17.08333 | 16.33333 | 15.5 | 16.5 | 15 | 16.31667 | 17.5408 | 14.56083 | 13.5 | 14.18333 | 18 | 14 | 15.66667
| Median |  | 15.5 |  | 13.05 | 17 | 16.35 | 15 | 16.5 | 15 | 16.45 | 17.50899 | 14.32 | 10.5 | 14.5 | 18 | 14 | 16
| Std Dev. |  | 0.8164966 |  | 0.4679744 | 0.727782 | 0.3141125 | 1.224745 | 0.5477226 | 0 | 0.4622409 | 0.3589597 | 0.6205918 | 7.148426 | 0.7467708 | 0.8944272 | 0 | 1.032796
| Rel.Std.Dev. |  | 5.212% |  | 3.559% | 4.26% | 1.923% | 7.902% | 3.32% | 0% | 2.833% | 2.046% | 4.262% | 52.95% | 5.265% | 4.969% | 0% | 6.592%
| PDM3 |  | -0.07667% |  | -16.13% | 8.959% | 4.175% | -1.14% | 5.238% | -4.329% | 4.069% | 11.88% | -7.13% | -13.9% | -9.537% | 14.81% | -10.71% | -0.07667%
| Z-Score (Absolute) |  | 0 | NA | 1.53 | 0.86 | 0.41 | 0.1 | 0.51 | 0.41 | 0.4 | 1.14 | 0.67 | 2.85 | 0.9 | 1.42 | 1.02 | 0
| Analytical results for Sm in OREAS 927 (Certified Value 5.8 ppm) | [21 empty] | Certified
Sm | Round | Replicate | Lab | Lab | Lab | Lab | Lab | Lab | Lab | Lab | Lab | [11 empty] | 1
| No | No | 02 | 03 | 04 | 05 | 09 | 13 | 14 | 18 | 19 | [11 empty] | ppm
|  |  | 4A*MS | 4A*MS | 4A*MS | 4A*MS | 4A*MS | 4A*OES/MS | 4A*MS | 4A*MS | 4A*MS | [11 empty] | 2
3
| 1 | 1 | 6 | 5.93 | 6.1 | 5.1 | 5.35 | 7.226392 | 5.83 | 5.2 | 6.1 | [11 empty] | 1
| 1 | 2 | 6.1 | 5.64 | 6.1 | 5 | 5.35 | 6.659933 | 5.89 | 5.2 | 5.8 | [11 empty] | #N/A
| 1 | 3 | 6.1 | 5.85 | 6 | 5.5 | 5.1 | 6.493395 | 5.72 | 5.4 | 5.9 | [11 empty] | 16
| 1 | 4 | 6.1 | 5.67 | 6.1 | 5.3 | 5.3 | 6.719045 | 5.83 | 5.2 | 6.1 | [11 empty] | 5.80435
| 1 | 5 | 6.1 | 5.87 | 6.5 | 5.4 | 5.25 | 6.360045 | 5.61 | 5.2 | 5.9 | [11 empty] | 50
| 1 | 6 | 6.1 | 5.99 | 5.7 | 5.3 | 5.35 | 6.696092 | 5.75 | 5.1 | 6.3
| Mean |  | 6.083333 | 5.825 | 6.083333 | 5.266667 | 5.283333 | 6.692484 | 5.771667 | 5.216667 | 6.016667
| Median |  | 6.1 | 5.86 | 6.1 | 5.3 | 5.325 | 6.678013 | 5.79 | 5.2 | 6
| Std Dev. |  | 0.04082483 | 0.140819 | 0.2562551 | 0.1861899 | 0.09831921 | 0.2956307 | 0.1000833 | 0.09831921 | 0.1834848
| Rel.Std.Dev. |  | 0.6711% | 2.417% | 4.212% | 3.535% | 1.861% | 4.417% | 1.734% | 1.885% | 3.05%
| PDM3 |  | 4.806% | 0.3558% | 4.806% | -9.263% | -8.976% | 15.3% | -0.5631% | -10.12% | 3.658%
| Z-Score (Absolute) |  | 0.67 | 0 | 0.67 | 1.46 | 1.32 | 2.26 | 0.14 | 1.68 | 0.5
| Analytical results for Sn in OREAS 927 (Certified Value 20.7 ppm) | [21 empty] | Certified
Sn | Round | Replicate | Lab | Lab | Lab | Lab | Lab | Lab | Lab | Lab | Lab | Lab | Lab | Lab | Lab | Lab | Lab | Lab | Lab | Lab | Lab |  | 1
| No | No | 01 | 02 | 03 | 04 | 05 | 06 | 07 | 09 | 10 | 11 | 13 | 14 | 15 | 16 | 17 | 18 | 19 | 21 | 22 |  | ppm
|  |  | 4A*MS | 4A*MS | 4A*MS | 4A*MS | 4A*MS | 4A*MS | 4A*MS | 4A*MS | 4A*MS | 4A*OES | 4A*OES/MS | 4A*MS | 4A*OES | 4A*OES/MS | 4A*OES | 4A*MS | 4A*MS | 4A*OES/MS | 4A*MS |  | 1
2
| 1 | 1 | 20.5 | 20.4 | 21.5 | 23 | 20 | 20.8 | 19.2 | 21 | 19.8 | 22 | 22.47261 | 26.4 | 21 | 19.09 | 17 | 21 | 22.8 | 20.5 | 20.5 |  | 1
| 1 | 2 | 20.7 | 20.6 | 20.9 | 23 | 21 | 20.7 | 19.5 | 22 | 19.7 | 21 | 23.52227 | 27 | 19 | 19.217 | 26 | 22 | 22.3 | 21.5 | 19.6 |  | #N/A
| 1 | 3 | 21.1 | 20.5 | 20.7 | 23 | 22 | 20.9 | 19.9 | 20 | 19.7 | 21 | 23.04645 | 26.7 | 20 | 19.235 | 18 | 22 | 22.3 | 20.7 | 20.9 |  | 16
| 1 | 4 | 20.1 | 20.7 | 20.7 | 23 | 21 | 21.2 | 19.5 | 22 | 20.2 | 26 | 23.45513 | 26.7 | 20 | 19.496 | 20 | 21 | 22.6 | 20.2 | 20.1 |  | 20.73201
| 1 | 5 | 20.9 | 20.8 | 20.5 | 23 | 22 | 21.9 | 19.5 | 22 | 19.7 | 20 | 22.23742 | 26.4 | 20 | 19.552 | 22 | 21 | 22.1 | 20.7 | 19.6 |  | 51
| 1 | 6 | 20.9 | 21 | 20.1 | 22 | 21 | 21.1 | 19.8 | 21 | 19.8 | 22 | 23.69922 | 27.1 | 21 | 20.083 | 24 | 22 | 23 | 20.4 | 20.1
| Mean |  | 20.7 | 20.66667 | 20.73333 | 22.83333 | 21.16667 | 21.1 | 19.56667 | 21.33333 | 19.81667 | 22 | 23.07218 | 26.71667 | 20.16667 | 19.4455 | 21.16667 | 21.5 | 22.51667 | 20.66667 | 20.13333
| Median |  | 20.8 | 20.65 | 20.7 | 23 | 21 | 21 | 19.5 | 21.5 | 19.75 | 21.5 | 23.25079 | 26.7 | 20 | 19.3655 | 21 | 21.5 | 22.45 | 20.6 | 20.1
| Std Dev. |  | 0.3577709 | 0.2160247 | 0.4633213 | 0.4082483 | 0.7527727 | 0.4335897 | 0.2503331 | 0.8164966 | 0.194079 | 2.097618 | 0.5998971 | 0.2926887 | 0.7527727 | 0.3586646 | 3.488075 | 0.5477226 | 0.3430258 | 0.4501851 | 0.5085928
| Rel.Std.Dev. |  | 1.728% | 1.045% | 2.235% | 1.788% | 3.556% | 2.055% | 1.279% | 3.827% | 0.9794% | 9.535% | 2.6% | 1.096% | 3.733% | 1.844% | 16.48% | 2.548% | 1.523% | 2.178% | 2.526%
| PDM3 |  | -0.1544% | -0.3152% | 0.006381% | 10.14% | 2.097% | 1.775% | -5.621% | 2.9% | -4.415% | 6.116% | 11.29% | 28.87% | -2.727% | -6.205% | 2.097% | 3.704% | 8.608% | -0.3152% | -2.888%
| Z-Score (Absolute) |  | 0.4 | 0.45 | 0.36 | 2.7 | 0.22 | 0.13 | 1.93 | 0.45 | 1.6 | 0.27 | 2.79 | 7.71 | 1.12 | 2.1 | 0 | 0.67 | 2.05 | 0.45 | 1.17
| Analytical results for Sr in OREAS 927 (Certified Value 28.3 ppm) | [21 empty] | Certified
Sr | Round | Replicate | Lab | Lab | Lab | Lab | Lab | Lab | Lab | Lab | Lab | Lab | Lab | Lab | Lab | Lab | Lab | Lab | Lab | Lab |  |  | 1
| No | No | 01 | 02 | 03 | 04 | 05 | 06 | 07 | 09 | 11 | 13 | 14 | 15 | 16 | 17 | 18 | 19 | 21 | 22 |  |  | ppm
|  |  | 4A*MS | 4A*OES | 4A*MS | 4A*MS | 4A*MS | 4A*MS | 4A*MS | 4A*MS | 4A*OES | 4A*OES/MS | 4A*MS | 4A*OES | 4A*OES/MS | 4A*OES | 4A*OES | 4A*OES | 4A*OES/MS | 4A*MS |  |  | 1
2
| 1 | 1 | 27 | 27.1 | 26.94 | 29.4 | 26.4 | 29.5 | 29.8 | 28.5 | 35 | 28.96834 | 34.29 | 54 | 27.058 | 65 | 30 | 29 | 28 | 28.8 |  |  | 1
| 1 | 2 | 26.8 | 27.2 | 27.08 | 29.5 | 27.3 | 27.1 | 29.4 | 28.5 | 34 | 29.39926 | 33.81 | 54 | 25.107 | 62 | 30 | 29 | 28.6 | 28.1 |  |  | #N/A
| 1 | 3 | 26.8 | 27.7 | 26.66 | 30.1 | 28.2 | 26.9 | 30 | 28 | 34 | 29.12498 | 33.45 | 57 | 26.213 | 48 | 29 | 29 | 28.3 | 28.2 |  |  | 16
| 1 | 4 | 26.8 | 28.3 | 25.94 | 29.4 | 27.2 | 27.7 | 30.6 | 28 | 39 | 29.19085 | 33.58 | 58 | 27.457 | 50 | 29 | 29 | 28.1 | 28.6 |  |  | 28.29668
| 1 | 5 | 27.6 | 27.9 | 26.12 | 30.5 | 28.1 | 28.8 | 29.9 | 27.5 | 34 | 28.85573 | 32.89 | 58 | 26.88 | 61 | 29 | 29 | 28.8 | 29.7 |  |  | 52
| 1 | 6 | 28 | 28.6 | 26.33 | 27.8 | 27.8 | 29.3 | 30.2 | 28.5 | 34 | 29.33431 | 33.37 | 59 | 26.957 | 62 | 28 | 30 | 27.9 | 30.7
| Mean |  | 27.16667 | 27.8 | 26.51167 | 29.45 | 27.5 | 28.21667 | 29.98333 | 28.16667 | 35 | 29.14558 | 33.565 | 56.66667 | 26.612 | 58 | 29.16667 | 29.16667 | 28.28333 | 29.01667
| Median |  | 26.9 | 27.8 | 26.495 | 29.45 | 27.55 | 28.25 | 29.95 | 28.25 | 34 | 29.15792 | 33.515 | 57.5 | 26.9185 | 61.5 | 29 | 29 | 28.2 | 28.7
| Std Dev. |  | 0.5125102 | 0.5932959 | 0.4564391 | 0.9224966 | 0.6752777 | 1.132107 | 0.4020779 | 0.4082483 | 2 | 0.2087462 | 0.4674933 | 2.160247 | 0.8400019 | 7.127412 | 0.7527727 | 0.4082483 | 0.3544949 | 1.002829
| Rel.Std.Dev. |  | 1.887% | 2.134% | 1.722% | 3.132% | 2.456% | 4.012% | 1.341% | 1.449% | 5.714% | 0.7162% | 1.393% | 3.812% | 3.156% | 12.29% | 2.581% | 1.4% | 1.253% | 3.456%
| PDM3 |  | -3.993% | -1.755% | -6.308% | 4.076% | -2.815% | -0.2828% | 5.961% | -0.4595% | 23.69% | 3% | 18.62% | 100.3% | -5.954% | 105% | 3.075% | 3.075% | -0.04718% | 2.544%
| Z-Score (Absolute) |  | 1.24 | 0.75 | 1.54 | 0.27 | 0.93 | 0.49 | 0.6 | 0.52 | 3.21 | 0.08 | 2.81 | 17.08 | 1.29 | 17.91 | 0.1 | 0.01 | 0.45 | 0.01
| Analytical results for Ta in OREAS 927 (Certified Value 0.86 ppm) | [21 empty] | Certified
Ta | Round | Replicate | Lab | Lab | Lab | Lab | Lab | Lab | Lab | Lab | Lab | Lab | Lab | Lab | Lab | Lab | Lab | Lab |  |  |  |  | 1
| No | No | 01 | 02 | 03 | 04 | 05 | 06 | 07 | 09 | 13 | 14 | 15 | 16 | 18 | 19 | 21 | 22 |  |  |  |  | ppm
|  |  | 4A*MS | 4A*MS | 4A*MS | 4A*MS | 4A*MS | 4A*MS | 4A*MS | 4A*MS | 4A*OES/MS | 4A*MS | 4A*OES | 4A*OES/MS | 4A*MS | 4A*MS | 4A*OES/MS | 4A*MS |  |  |  |  | 2
3
| 1 | 1 | 1.09 | 1.41 | 0.71 | 0.9 | 0.8 | 0.91 | 0.88 | 0.9 | 0.698214 | 0.79 | < 5 | 0.915 | 0.6 | 1.1 | 0.91 | 0.92 |  |  |  |  | 1
| 1 | 2 | 1.09 | 1.41 | 0.76 | 1 | 0.7 | 0.87 | 0.91 | 0.9 | 0.7034859 | 0.83 | < 5 | 0.91 | 0.7 | 1.1 | 0.92 | 0.86 |  |  |  |  | #N/A
| 1 | 3 | 1.09 | 1.44 | 0.75 | 1 | 0.9 | 0.85 | 0.95 | 0.9 | 0.7176774 | 0.8 | < 5 | 0.843 | 0.4 | 1 | 0.93 | 0.89 |  |  |  |  | 16
| 1 | 4 | 1.24 | 1.47 | 0.76 | 0.9 | 0.9 | 0.89 | 0.91 | 0.9 | 0.7476035 | 0.75 | < 5 | 0.803 | 0.4 | 1.1 | 0.91 | 0.92 |  |  |  |  | 0.8626383
| 1 | 5 | 1.17 | 1.45 | 0.72 | 0.8 | 0.9 | 0.92 | 0.92 | 0.9 | 0.7605996 | 0.77 | < 5 | 0.95 | 0.4 | 1.1 | 0.93 | 0.98 |  |  |  |  | 53
| 1 | 6 | 1.14 | 1.45 | 0.74 | 0.9 | 0.9 | 0.9 | 0.92 | 0.9 | 0.7995465 | 0.76 | < 5 | 0.926 | 0.7 | 1.1 | 0.9 | 0.94
| Mean |  | 1.136667 | 1.438333 | 0.74 | 0.9166667 | 0.85 | 0.89 | 0.915 | 0.9 | 0.7378545 | 0.7833333 |  | 0.8911667 | 0.5333333 | 1.083333 | 0.9166667 | 0.9183333
| Median |  | 1.115 | 1.445 | 0.745 | 0.9 | 0.9 | 0.895 | 0.915 | 0.9 | 0.7326404 | 0.78 |  | 0.9125 | 0.5 | 1.1 | 0.915 | 0.92
| Std Dev. |  | 0.06055301 | 0.02401388 | 0.02097618 | 0.07527727 | 0.083666 | 0.02607681 | 0.02258318 | 0 | 0.03893063 | 0.0294392 |  | 0.05601934 | 0.1505545 | 0.04082483 | 0.0121106 | 0.04119061
| Rel.Std.Dev. |  | 5.327% | 1.67% | 2.835% | 8.212% | 9.843% | 2.93% | 2.468% | 0% | 5.276% | 3.758% |  | 6.286% | 28.23% | 3.768% | 1.321% | 4.485%
| PDM3 |  | 31.77% | 66.74% | -14.22% | 6.263% | -1.465% | 3.172% | 6.07% | 4.331% | -14.47% | -9.193% |  | 3.307% | -38.17% | 25.58% | 6.263% | 6.456%
| Z-Score (Absolute) |  | 7.98 | 18.15 | 5.39 | 0.56 | 0.67 | 0.34 | 0.51 | 0 | 5.47 | 3.93 | NA | 0.3 | 12.36 | 6.74 | 0.56 | 0.62
| Analytical results for Tb in OREAS 927 (Certified Value 0.71 ppm) | [21 empty] | Certified
Tb | Round | Replicate | Lab | Lab | Lab | Lab | Lab | Lab | Lab | Lab | Lab | Lab | Lab | [9 empty] | 1
| No | No | 02 | 03 | 04 | 05 | 09 | 13 | 14 | 16 | 18 | 19 | 21 | [9 empty] | ppm
|  |  | 4A*MS | 4A*MS | 4A*MS | 4A*MS | 4A*MS | 4A*OES/MS | 4A*MS | 4A*OES/MS | 4A*MS | 4A*MS | 4A*OES/MS | [9 empty] | 2
3
| 1 | 1 | 0.73 | 0.752 | 0.8 | 0.6 | 0.64 | 0.7721912 | 0.669 | 0.64 | 0.6 | 0.7 | 0.75 | [9 empty] | 1
| 1 | 2 | 0.73 | 0.766 | 0.8 | 0.7 | 0.66 | 0.8119743 | 0.646 | 0.642 | 0.6 | 0.7 | 0.76 | [9 empty] | #N/A
| 1 | 3 | 0.73 | 0.752 | 0.8 | 0.7 | 0.64 | 0.8065676 | 0.641 | 0.661 | 0.6 | 0.7 | 0.75 | [9 empty] | 16
| 1 | 4 | 0.73 | 0.744 | 0.8 | 0.7 | 0.66 | 0.8195814 | 0.687 | 0.648 | 0.6 | 0.7 | 0.76 | [9 empty] | 0.7095608
| 1 | 5 | 0.73 | 0.766 | 0.8 | 0.7 | 0.66 | 0.7592474 | 0.637 | 0.656 | 0.6 | 0.7 | 0.76 | [9 empty] | 54
| 1 | 6 | 0.73 | 0.76 | 0.7 | 0.7 | 0.68 | 0.8104493 | 0.653 | 0.671 | 0.6 | 0.7 | 0.76
| Mean |  | 0.73 | 0.7566667 | 0.7833333 | 0.6833333 | 0.6566667 | 0.7966685 | 0.6555 | 0.653 | 0.6 | 0.7 | 0.7566667
| Median |  | 0.73 | 0.756 | 0.8 | 0.7 | 0.66 | 0.8085084 | 0.6495 | 0.652 | 0.6 | 0.7 | 0.76
| Std Dev. |  | 0 | 0.008824209 | 0.04082483 | 0.04082483 | 0.01505545 | 0.02468461 | 0.01909712 | 0.01193315 | 0 | 1.216188e-16 | 0.005163978
| Rel.Std.Dev. |  | 0% | 1.166% | 5.212% | 5.974% | 2.293% | 3.098% | 2.913% | 1.827% | 0% | 1.737e-14% | 0.6825%
| PDM3 |  | 2.881% | 6.639% | 10.4% | -3.696% | -7.454% | 12.28% | -7.619% | -7.971% | -15.44% | -1.347% | 6.639%
| Z-Score (Absolute) |  | 0.43 | 0.81 | 1.43 | 0 | 0.62 | 1.39 | 0.64 | 0.67 | 1.43 | 0 | 0.81
| Analytical results for Te in OREAS 927 (Certified Value < 0.1 ppm) | [21 empty] | Certified
Te | Round | Replicate | Lab | Lab | Lab | Lab | Lab | Lab | Lab | Lab | Lab | Lab | Lab | Lab | Lab | Lab | Lab | [5 empty] | 1
| No | No | 01 | 02 | 03 | 04 | 05 | 06 | 07 | 09 | 13 | 14 | 16 | 18 | 19 | 21 | 22 | [5 empty] | ppm
|  |  | 4A*MS | 4A*MS | 4A*MS | 4A*MS | 4A*MS | 4A*MS | 4A*MS | 4A*MS | 4A*OES/MS | 4A*MS | 4A*OES/MS | 4A*MS | 4A*MS | 4A*OES/MS | 4A*MS | [5 empty] | 2
2
| 1 | 1 | < 0.1 | 2.06 | < 0.05 | < 0.1 | < 0.1 | 0.05 | < 0.05 | < 0.2 | 0.05154597 | 0.1 | < 0.05 | < 0.1 | < 1 | 0.05 | < 0.05 | [5 empty] | 1
| 1 | 2 | < 0.1 | 2.05 | < 0.05 | 0.1 | < 0.1 | 0.05 | 0.05 | < 0.2 | 0.09060944 | 0.34 | < 0.05 | < 0.1 | < 1 | < 0.05 | < 0.05 | [5 empty] | 8
| 1 | 3 | < 0.1 | 2.05 | < 0.05 | < 0.1 | < 0.1 | < 0.05 | 0.05 | < 0.2 | < 0.05 | 0.12 | 0.122 | < 0.1 | < 1 | < 0.05 | < 0.05 | [5 empty] | 16
| 1 | 4 | < 0.1 | 2.03 | < 0.05 | < 0.1 | < 0.1 | 0.05 | < 0.05 | < 0.2 | < 0.05 | 0.24 | 0.083 | < 0.1 | < 1 | < 0.05 | < 0.05 | [5 empty] | < 0.1
| 1 | 5 | < 0.1 | 2.03 | < 0.05 | < 0.1 | < 0.1 | 0.05 | 0.05 | < 0.2 | < 0.05 | 0.07 | 0.23 | < 0.1 | < 1 | < 0.05 | 0.1 | [5 empty] | 55
| 1 | 6 | < 0.1 | 2.04 | < 0.05 | < 0.1 | < 0.1 | 0.06 | < 0.05 | < 0.2 | 0.05228999 | 0.1 | 0.079 | < 0.1 | < 1 | < 0.05 | 0.07
| Mean |  |  | 2.043333 |  | 0.1 |  | 0.052 | 0.05 |  | 0.06481513 | 0.1616667 | 0.1285 |  |  | 0.05 | 0.085
| Median |  |  | 2.045 |  | 0.1 |  | 0.05 | 0.05 |  | 0.05228999 | 0.11 | 0.1025 |  |  | 0.05 | 0.085
| Std Dev. |  |  | 0.0121106 |  |  |  | 0.004472136 | 8.498375e-18 |  | 0.02234162 | 0.1055304 | 0.07039176 |  |  |  | 0.0212132
| Rel.Std.Dev. |  |  | 0.5927% |  |  |  | 8.6% | 1.7e-14% |  | 34.47% | 65.28% | 54.78% |  |  |  | 24.96%
PDM3
| Z-Score (Absolute) |  | NA | 99.69 | NA | 0.12 | NA | 0 | 0.5 | NA | 0.13 | 3.92 | 0.96 | NA | NA | 1.12 | 0.67
| Analytical results for Th in OREAS 927 (Certified Value 13.9 ppm) | [21 empty] | Certified
Th | Round | Replicate | Lab | Lab | Lab | Lab | Lab | Lab | Lab | Lab | Lab | Lab | Lab | Lab | Lab | Lab | Lab | Lab |  |  |  |  | 1
| No | No | 01 | 02 | 03 | 04 | 05 | 06 | 07 | 09 | 11 | 13 | 14 | 16 | 18 | 19 | 21 | 22 |  |  |  |  | ppm
|  |  | 4A*MS | 4A*MS | 4A*MS | 4A*MS | 4A*MS | 4A*MS | 4A*MS | 4A*MS | 4A*OES | 4A*OES/MS | 4A*MS | 4A*OES/MS | 4A*MS | 4A*MS | 4A*OES/MS | 4A*MS |  |  |  |  | 1
2
| 1 | 1 | 12.6 | 15.3 | 14.27 | 16.2 | 12.7 | 13.9 | 13.1 | 12.8 | 13 | 14.0132 | 14.23 | 13.463 | 13 | 14.63 | 14.5 | 14.7 |  |  |  |  | 1
| 1 | 2 | 12.4 | 15.4 | 13.99 | 16 | 12.8 | 13.3 | 13.1 | 13.1 | 13 | 14.56585 | 14.4 | 13.233 | 12.9 | 15.11 | 14.7 | 14.6 |  |  |  |  | #N/A
| 1 | 3 | 12.4 | 15.4 | 14.14 | 16 | 13.5 | 13.1 | 13.1 | 12.6 | 13 | 14.23843 | 13.86 | 13.418 | 13.3 | 14.55 | 14.4 | 14.4 |  |  |  |  | 16
| 1 | 4 | 13.2 | 15.6 | 14.05 | 15.9 | 13 | 12.8 | 13.7 | 12.7 | 14 | 14.67963 | 14.36 | 13.681 | 13.3 | 14.34 | 14.7 | 14.5 |  |  |  |  | 13.92478
| 1 | 5 | 13.4 | 15.4 | 14.37 | 16.8 | 13.1 | 14.4 | 13.4 | 12.8 | 12 | 14.56511 | 14.04 | 13.557 | 12.8 | 14.81 | 14.6 | 13.6 |  |  |  |  | 56
| 1 | 6 | 13.4 | 15.5 | 14.29 | 15.4 | 13 | 14.7 | 13.6 | 12.4 | 11 | 14.42722 | 14.17 | 13.787 | 12.8 | 15.34 | 14.5 | 13.9
| Mean |  | 12.9 | 15.43333 | 14.185 | 16.05 | 13.01667 | 13.7 | 13.33333 | 12.73333 | 12.66667 | 14.41491 | 14.17667 | 13.52317 | 13.01667 | 14.79667 | 14.56667 | 14.28333
| Median |  | 12.9 | 15.4 | 14.205 | 16 | 13 | 13.6 | 13.25 | 12.75 | 13 | 14.49616 | 14.2 | 13.51 | 12.95 | 14.72 | 14.55 | 14.45
| Std Dev. |  | 0.4857983 | 0.1032796 | 0.1488288 | 0.4549725 | 0.2786874 | 0.7563068 | 0.273252 | 0.233809 | 1.032796 | 0.2482284 | 0.2026491 | 0.1972515 | 0.2316607 | 0.3716809 | 0.121106 | 0.4355074
| Rel.Std.Dev. |  | 3.766% | 0.6692% | 1.049% | 2.835% | 2.141% | 5.52% | 2.049% | 1.836% | 8.154% | 1.722% | 1.429% | 1.459% | 1.78% | 2.512% | 0.8314% | 3.049%
| PDM3 |  | -7.359% | 10.83% | 1.869% | 15.26% | -6.522% | -1.614% | -4.247% | -8.556% | -9.035% | 3.52% | 1.809% | -2.884% | -6.522% | 6.261% | 4.61% | 2.575%
| Z-Score (Absolute) |  | 0.94 | 1.36 | 0.22 | 1.92 | 0.84 | 0.22 | 0.55 | 1.09 | 1.15 | 0.43 | 0.22 | 0.38 | 0.84 | 0.78 | 0.57 | 0.31
| Analytical results for Ti in OREAS 927 (Certified Value 0.328 wt.%) | [21 empty] | Certified
Ti | Round | Replicate | Lab | Lab | Lab | Lab | Lab | Lab | Lab | Lab | Lab | Lab | Lab | Lab | Lab | Lab | Lab | Lab | Lab |  |  |  | 1
| No | No | 01 | 02 | 03 | 04 | 05 | 06 | 07 | 09 | 11 | 13 | 15 | 16 | 17 | 18 | 19 | 21 | 22 |  |  |  | wt.%
|  |  | 4A*OES | 4A*OES | 4A*OES | 4A*OES | 4A*OES | 4A*MS | 4A*MS | 4A*OES | 4A*OES | 4A*OES/MS | 4A*OES | 4A*OES/MS | 4A*OES | 4A*OES | 4A*OES | 4A*OES/MS | 4A*MS |  |  |  | 3
3
| 1 | 1 | 0.321 | 0.29 | 0.3358 | 0.38 | 0.39 | 0.329 | 0.308 | 0.34 | 0.33 | 0.3474193 | 0.31 | 0.317 | 0.2512 | 0.37 | 0.33 | 0.29 | 0.323 |  |  |  | 1
| 1 | 2 | 0.323 | 0.29 | 0.3107 | 0.38 | 0.35 | 0.324 | 0.307 | 0.33 | 0.32 | 0.3519371 | 0.3 | 0.296 | 0.2432 | 0.37 | 0.32 | 0.3 | 0.321 |  |  |  | #N/A
| 1 | 3 | 0.328 | 0.28 | 0.3407 | 0.37 | 0.38 | 0.324 | 0.306 | 0.33 | 0.32 | 0.345832 | 0.31 | 0.306 | 0.2071 | 0.36 | 0.33 | 0.3 | 0.324 |  |  |  | 16
| 1 | 4 | 0.337 | 0.29 | 0.3339 | 0.37 | 0.36 | 0.326 | 0.316 | 0.33 | 0.33 | 0.3497924 | 0.32 | 0.326 | 0.2197 | 0.36 | 0.32 | 0.29 | 0.316 |  |  |  | 0.3284889
| 1 | 5 | 0.322 | 0.29 | 0.3312 | 0.38 | 0.35 | 0.335 | 0.315 | 0.33 | 0.31 | 0.3523177 | 0.3 | 0.313 | 0.2442 | 0.36 | 0.31 | 0.3 | 0.317 |  |  |  | 57
| 1 | 6 | 0.332 | 0.29 | 0.336 | 0.36 | 0.36 | 0.332 | 0.316 | 0.33 | 0.34 | 0.3565164 | 0.32 | 0.316 | 0.2634 | 0.36 | 0.31 | 0.29 | 0.312
| Mean |  | 0.3271667 | 0.2883333 | 0.3313833 | 0.3733333 | 0.365 | 0.3283333 | 0.3113333 | 0.3316667 | 0.325 | 0.3506358 | 0.31 | 0.3123333 | 0.2381333 | 0.3633333 | 0.32 | 0.295 | 0.3188333
| Median |  | 0.3255 | 0.29 | 0.33485 | 0.375 | 0.36 | 0.3275 | 0.3115 | 0.33 | 0.325 | 0.3508648 | 0.31 | 0.3145 | 0.2437 | 0.36 | 0.32 | 0.295 | 0.319
| Std Dev. |  | 0.006369197 | 0.004082483 | 0.01059989 | 0.008164966 | 0.01643168 | 0.004501851 | 0.004802777 | 0.004082483 | 0.01048809 | 0.003827206 | 0.008944272 | 0.01028915 | 0.02085413 | 0.005163978 | 0.008944272 | 0.005477226 | 0.004622409
| Rel.Std.Dev. |  | 1.947% | 1.416% | 3.199% | 2.187% | 4.502% | 1.371% | 1.543% | 1.231% | 3.227% | 1.092% | 2.885% | 3.294% | 8.757% | 1.421% | 2.795% | 1.857% | 1.45%
| PDM3 |  | -0.4025% | -12.22% | 0.8811% | 13.65% | 11.11% | -0.04736% | -5.223% | 0.9674% | -1.062% | 6.742% | -5.628% | -4.918% | -27.51% | 10.61% | -2.584% | -10.19% | -2.939%
| Z-Score (Absolute) |  | 0.11 | 1.73 | 0.52 | 2.38 | 1.97 | 0.16 | 0.67 | 0.25 | 0 | 1.26 | 0.74 | 0.62 | 4.29 | 1.89 | 0.25 | 1.48 | 0.3
| Analytical results for Tl in OREAS 927 (Certified Value 0.67 ppm) | [21 empty] | Certified
Tl | Round | Replicate | Lab | Lab | Lab | Lab | Lab | Lab | Lab | Lab | Lab | Lab | Lab | Lab | Lab | Lab | Lab | [5 empty] | 1
| No | No | 01 | 02 | 03 | 04 | 05 | 06 | 07 | 09 | 13 | 14 | 16 | 18 | 19 | 21 | 22 | [5 empty] | ppm
|  |  | 4A*MS | 4A*MS | 4A*MS | 4A*MS | 4A*MS | 4A*MS | 4A*MS | 4A*MS | 4A*OES/MS | 4A*MS | 4A*OES/MS | 4A*MS | 4A*MS | 4A*OES/MS | 4A*MS | [5 empty] | 2
3
| 1 | 1 | 0.72 | 0.65 | 0.69 | 0.85 | 0.63 | 0.61 | 0.64 | 0.7 | 0.6366844 | 0.69 | 0.644 | 0.63 | 0.79 | 0.68 | 0.64 | [5 empty] | 1
| 1 | 2 | 0.75 | 0.66 | 0.66 | 0.86 | 0.66 | 0.62 | 0.62 | 0.6 | 0.6086037 | 0.68 | 0.659 | 0.62 | 0.74 | 0.7 | 0.62 | [5 empty] | #N/A
| 1 | 3 | 0.75 | 0.66 | 0.68 | 0.85 | 0.69 | 0.65 | 0.66 | 0.6 | 0.6380003 | 0.7 | 0.665 | 0.63 | 0.71 | 0.69 | 0.61 | [5 empty] | 16
| 1 | 4 | 0.72 | 0.66 | 0.66 | 0.85 | 0.67 | 0.62 | 0.64 | 0.7 | 0.6580434 | 0.69 | 0.66 | 0.55 | 0.75 | 0.69 | 0.64 | [5 empty] | 0.668562
| 1 | 5 | 0.71 | 0.66 | 0.67 | 0.89 | 0.68 | 0.65 | 0.62 | 0.7 | 0.6646388 | 0.71 | 0.637 | 0.66 | 0.73 | 0.69 | 0.71 | [5 empty] | 58
| 1 | 6 | 0.72 | 0.66 | 0.67 | 0.78 | 0.68 | 0.65 | 0.66 | 0.7 | 0.6202389 | 0.7 | 0.674 | 0.62 | 0.8 | 0.68 | 0.65
| Mean |  | 0.7283333 | 0.6583333 | 0.6716667 | 0.8466667 | 0.6683333 | 0.6333333 | 0.64 | 0.6666667 | 0.6377016 | 0.695 | 0.6565 | 0.6183333 | 0.7533333 | 0.6883333 | 0.645
| Median |  | 0.72 | 0.66 | 0.67 | 0.85 | 0.675 | 0.635 | 0.64 | 0.7 | 0.6373424 | 0.695 | 0.6595 | 0.625 | 0.745 | 0.69 | 0.64
| Std Dev. |  | 0.01722401 | 0.004082483 | 0.01169045 | 0.03614784 | 0.02136976 | 0.01861899 | 0.01788854 | 0.05163978 | 0.02141102 | 0.01048809 | 0.01366382 | 0.03656045 | 0.0350238 | 0.007527727 | 0.03507136
| Rel.Std.Dev. |  | 2.365% | 0.6201% | 1.741% | 4.269% | 3.197% | 2.94% | 2.795% | 7.746% | 3.358% | 1.509% | 2.081% | 5.913% | 4.649% | 1.094% | 5.437%
| PDM3 |  | 8.94% | -1.53% | 0.4644% | 26.64% | -0.03421% | -5.269% | -4.272% | -0.2835% | -4.616% | 3.954% | -1.804% | -7.513% | 12.68% | 2.957% | -3.524%
| Z-Score (Absolute) |  | 1.47 | 0.2 | 0.12 | 4.6 | 0.22 | 0.79 | 0.63 | 0 | 0.69 | 0.67 | 0.24 | 0.83 | 1.84 | 0.52 | 0.83
| Analytical results for Tm in OREAS 927 (Certified Value 0.32 ppm) | [21 empty] | Certified
Tm | Round | Replicate | Lab | Lab | Lab | Lab | Lab | Lab | Lab | Lab | Lab | [11 empty] | 1
| No | No | 02 | 03 | 04 | 05 | 09 | 13 | 14 | 18 | 19 | [11 empty] | ppm
|  |  | 4A*MS | 4A*MS | 4A*MS | 4A*MS | 4A*MS | 4A*OES/MS | 4A*MS | 4A*MS | 4A*MS | [11 empty] | 2
2
| 1 | 1 | 0.31 | 0.3 | 0.4 | 0.3 | 0.3 | 0.3313232 | 0.35 | 0.3 | 0.3 | [11 empty] | 1
| 1 | 2 | 0.32 | 0.3 | 0.4 | 0.3 | 0.32 | 0.3696786 | 0.33 | 0.3 | 0.3 | [11 empty] | #N/A
| 1 | 3 | 0.32 | 0.3 | 0.4 | 0.3 | 0.3 | 0.3630239 | 0.31 | 0.3 | 0.3 | [11 empty] | 16
| 1 | 4 | 0.32 | 0.3 | 0.4 | 0.3 | 0.32 | 0.3630457 | 0.31 | 0.3 | 0.3 | [11 empty] | 0.3233632
| 1 | 5 | 0.32 | 0.29 | 0.4 | 0.3 | 0.32 | 0.3511557 | 0.31 | 0.3 | 0.3 | [11 empty] | 59
| 1 | 6 | 0.32 | 0.29 | 0.4 | 0.3 | 0.32 | 0.343387 | 0.35 | 0.3 | 0.3
| Mean |  | 0.3183333 | 0.2966667 | 0.4 | 0.3 | 0.3133333 | 0.3536024 | 0.3266667 | 0.3 | 0.3
| Median |  | 0.32 | 0.3 | 0.4 | 0.3 | 0.32 | 0.3570898 | 0.32 | 0.3 | 0.3
| Std Dev. |  | 0.004082483 | 0.005163978 | 6.080942e-17 | 0 | 0.01032796 | 0.0144436 | 0.01966384 | 0 | 0
| Rel.Std.Dev. |  | 1.282% | 1.741% | 1.52e-14% | 0% | 3.296% | 4.085% | 6.02% | 0% | 0%
| PDM3 |  | -1.555% | -8.256% | 23.7% | -7.225% | -3.102% | 9.351% | 1.022% | -7.225% | -7.225%
| Z-Score (Absolute) |  | 0.34 | 0.84 | 4.38 | 0.67 | 0 | 2.04 | 0.67 | 0.67 | 0.67
| Analytical results for U in OREAS 927 (Certified Value 2.6 ppm) | [21 empty] | Certified
U | Round | Replicate | Lab | Lab | Lab | Lab | Lab | Lab | Lab | Lab | Lab | Lab | Lab | Lab | Lab | Lab | Lab | Lab |  |  |  |  | 1
| No | No | 01 | 02 | 03 | 04 | 05 | 06 | 07 | 09 | 11 | 13 | 14 | 16 | 18 | 19 | 21 | 22 |  |  |  |  | ppm
|  |  | 4A*MS | 4A*MS | 4A*MS | 4A*MS | 4A*MS | 4A*MS | 4A*MS | 4A*MS | 4A*OES | 4A*OES/MS | 4A*MS | 4A*OES/MS | 4A*MS | 4A*MS | 4A*OES/MS | 4A*MS |  |  |  |  | 2
3
| 1 | 1 | 2.73 | 2.54 | 2.76 | 2.9 | 2.3 | 2.4 | 2.5 | 2.7 | < 20 | 2.38709 | 2.7 | 2.416 | 2.4 | 2.77 | 2.7 | 2.6 |  |  |  |  | 1
| 1 | 2 | 2.78 | 2.55 | 2.69 | 2.9 | 2.4 | 2.5 | 2.4 | 2.7 | < 20 | 2.421812 | 2.74 | 2.393 | 2.4 | 2.86 | 2.77 | 2.5 |  |  |  |  | #N/A
| 1 | 3 | 2.8 | 2.55 | 2.71 | 2.9 | 2.5 | 2.4 | 2.5 | 2.7 | < 20 | 2.38106 | 2.61 | 2.44 | 2.5 | 2.71 | 2.69 | 2.5 |  |  |  |  | 16
| 1 | 4 | 2.69 | 2.55 | 2.63 | 2.9 | 2.4 | 2.5 | 2.6 | 2.7 | < 20 | 2.427403 | 2.73 | 2.46 | 2.5 | 2.72 | 2.83 | 2.5 |  |  |  |  | 2.597882
| 1 | 5 | 2.54 | 2.54 | 2.7 | 3 | 2.5 | 2.6 | 2.5 | 2.8 | < 20 | 2.39771 | 2.66 | 2.46 | 2.4 | 2.75 | 2.7 | 2.5 |  |  |  |  | 60
| 1 | 6 | 2.53 | 2.55 | 2.66 | 2.7 | 2.5 | 2.5 | 2.5 | 2.7 | < 20 | 2.36331 | 2.69 | 2.462 | 2.4 | 2.93 | 2.72 | 2.5
| Mean |  | 2.678333 | 2.546667 | 2.691667 | 2.883333 | 2.433333 | 2.483333 | 2.5 | 2.716667 |  | 2.396398 | 2.688333 | 2.4385 | 2.433333 | 2.79 | 2.735 | 2.516667
| Median |  | 2.71 | 2.55 | 2.695 | 2.9 | 2.45 | 2.5 | 2.5 | 2.7 |  | 2.3924 | 2.695 | 2.45 | 2.4 | 2.76 | 2.71 | 2.5
| Std Dev. |  | 0.1175443 | 0.005163978 | 0.04445972 | 0.09831921 | 0.08164966 | 0.07527727 | 0.06324555 | 0.04082483 |  | 0.02459909 | 0.04792355 | 0.02847982 | 0.05163978 | 0.08694826 | 0.05468089 | 0.04082483
| Rel.Std.Dev. |  | 4.389% | 0.2028% | 1.652% | 3.41% | 3.355% | 3.031% | 2.53% | 1.503% |  | 1.027% | 1.783% | 1.168% | 2.122% | 3.116% | 1.999% | 1.622%
| PDM3 |  | 3.097% | -1.971% | 3.61% | 10.99% | -6.334% | -4.409% | -3.768% | 4.572% |  | -7.756% | 3.482% | -6.135% | -6.334% | 7.395% | 5.278% | -3.126%
| Z-Score (Absolute) |  | 0.67 | 0 | 0.74 | 1.91 | 0.58 | 0.32 | 0.24 | 0.87 | NA | 0.77 | 0.73 | 0.55 | 0.58 | 1.25 | 0.96 | 0.15
| Analytical results for V in OREAS 927 (Certified Value 78 ppm) | [21 empty] | Certified
V | Round | Replicate | Lab | Lab | Lab | Lab | Lab | Lab | Lab | Lab | Lab | Lab | Lab | Lab | Lab | Lab | Lab | Lab | Lab |  |  |  | 1
| No | No | 01 | 02 | 03 | 04 | 05 | 06 | 07 | 09 | 11 | 13 | 15 | 16 | 17 | 18 | 19 | 21 | 22 |  |  |  | ppm
|  |  | 4A*OES | 4A*OES | 4A*OES | 4A*OES | 4A*MS | 4A*MS | 4A*MS | 4A*OES | 4A*OES | 4A*OES/MS | 4A*OES | 4A*OES/MS | 4A*OES | 4A*MS | 4A*OES | 4A*OES/MS | 4A*MS |  |  |  | 0
1
| 1 | 1 | 75 | 87 | 81 | 88 | 78 | 75 | 69 | 80 | 78 | 80.37696 | 80 | 79.008 | 82 | 77 | 78 | 73 | 74 |  |  |  | 1
| 1 | 2 | 74 | 86 | 79 | 87 | 80 | 75 | 69 | 75 | 77 | 77.66374 | 80 | 77.819 | 77 | 76 | 77 | 73 | 75 |  |  |  | #N/A
| 1 | 3 | 73 | 87 | 80 | 85 | 84 | 75 | 68 | 80 | 78 | 81.64977 | 80 | 76.757 | 63 | 76 | 77 | 71 | 75 |  |  |  | 16
| 1 | 4 | 73 | 86 | 78 | 85 | 81 | 74 | 70 | 75 | 83 | 82.51779 | 79 | 80.724 | 66 | 74 | 76 | 69 | 75 |  |  |  | 77.59518
| 1 | 5 | 70 | 86 | 80 | 87 | 83 | 76 | 70 | 75 | 76 | 81.70333 | 80 | 78.721 | 79 | 72 | 76 | 70 | 76 |  |  |  | 61
| 1 | 6 | 70 | 89 | 80 | 82 | 83 | 76 | 69 | 80 | 83 | 80.81254 | 78 | 81.207 | 82 | 75 | 76 | 68 | 74
| Mean |  | 72.5 | 86.83333 | 79.66667 | 85.66667 | 81.5 | 75.16667 | 69.16667 | 77.5 | 79.16667 | 80.78736 | 79.5 | 79.03933 | 74.83333 | 75 | 76.66667 | 70.66667 | 74.83333
| Median |  | 73 | 86.5 | 80 | 86 | 82 | 75 | 69 | 77.5 | 78 | 81.23115 | 80 | 78.8645 | 78 | 75.5 | 76.5 | 70.5 | 75
| Std Dev. |  | 2.073644 | 1.169045 | 1.032796 | 2.160247 | 2.258318 | 0.7527727 | 0.7527727 | 2.738613 | 3.060501 | 1.703126 | 0.83666 | 1.693367 | 8.280499 | 1.788854 | 0.8164966 | 2.065591 | 0.7527727
| Rel.Std.Dev. |  | 2.86% | 1.346% | 1.296% | 2.522% | 2.771% | 1.001% | 1.088% | 3.534% | 3.866% | 2.108% | 1.052% | 2.142% | 11.07% | 2.385% | 1.065% | 2.923% | 1.006%
| PDM3 |  | -6.566% | 11.91% | 2.67% | 10.4% | 5.032% | -3.13% | -10.86% | -0.1227% | 2.025% | 4.114% | 2.455% | 1.861% | -3.559% | -3.345% | -1.197% | -8.929% | -3.559%
| Z-Score (Absolute) |  | 1.26 | 2.36 | 0.55 | 2.07 | 1.01 | 0.59 | 2.11 | 0 | 0.42 | 0.99 | 0.51 | 0.39 | 0.67 | 0.63 | 0.21 | 1.73 | 0.67
| Analytical results for W in OREAS 927 (Certified Value 7.74 ppm) | [21 empty] | Certified
W | Round | Replicate | Lab | Lab | Lab | Lab | Lab | Lab | Lab | Lab | Lab | Lab | Lab | Lab | Lab | Lab | Lab | Lab | Lab | Lab |  |  | 1
| No | No | 01 | 02 | 03 | 04 | 05 | 06 | 07 | 09 | 11 | 13 | 14 | 15 | 16 | 17 | 18 | 19 | 21 | 22 |  |  | ppm
|  |  | 4A*MS | 4A*MS | 4A*MS | 4A*MS | 4A*MS | 4A*MS | 4A*MS | 4A*MS | 4A*OES | 4A*OES/MS | 4A*MS | 4A*OES | 4A*OES/MS | 4A*OES | 4A*MS | 4A*MS | 4A*OES/MS | 4A*MS |  |  | 2
3
| 1 | 1 | 8.1 | 10.3 | 6.5 | 8.2 | 7.7 | 6.8 | 10.4 | 8 | 8 | 7.2 | 6.8 | < 10 | 7.262 | 15 | 6.9 | 8 | 7.7 | 8 |  |  | 1
| 1 | 2 | 7.7 | 10.3 | 6.4 | 9.2 | 8.6 | 7.1 | 8.1 | 8 | 10 | 7.636871 | 8.6 | < 10 | 8.549 | 11 | 7.1 | 8 | 7.8 | 8.6 |  |  | #N/A
| 1 | 3 | 8.1 | 10.3 | 6.7 | 9.1 | 7.4 | 7.6 | 8.1 | 8 | 7 | 6.76757 | 7.7 | < 10 | 7.114 | 14 | 6.6 | 8 | 7.1 | 7.6 |  |  | 16
| 1 | 4 | 8 | 10.2 | 6.9 | 9.1 | 7.6 | 8.2 | 7 | 8 | 10 | 6.990324 | 6.7 | < 10 | 7.328 | 12 | 8 | 7 | 8 | 7.4 |  |  | 7.742776
| 1 | 5 | 7.9 | 10 | 6.6 | 8.9 | 7.5 | 7.6 | 7.4 | 8 | 8 | 7.104971 | 13.3 | < 10 | 7.484 | 13 | 7.5 | 7 | 7.8 | 7.5 |  |  | 62
| 1 | 6 | 8 | 10.1 | 6.7 | 11 | 8.6 | 7.8 | 7.5 | 8 | 5 | 6.88448 | 7.4 | < 10 | 7.9 | 12 | 7.7 | 10 | 8.2 | 8
| Mean |  | 7.966667 | 10.2 | 6.633333 | 9.25 | 7.9 | 7.516667 | 8.083333 | 8 | 8 | 7.097369 | 8.416667 |  | 7.606167 | 12.83333 | 7.3 | 8 | 7.766667 | 7.85
| Median |  | 8 | 10.25 | 6.65 | 9.1 | 7.65 | 7.6 | 7.8 | 8 | 8 | 7.047647 | 7.55 |  | 7.406 | 12.5 | 7.3 | 8 | 7.8 | 7.8
| Std Dev. |  | 0.1505545 | 0.1264911 | 0.175119 | 0.9311283 | 0.551362 | 0.4996666 | 1.212298 | 0 | 1.897367 | 0.30568 | 2.489511 |  | 0.5344629 | 1.47196 | 0.525357 | 1.095445 | 0.3723797 | 0.4460942
| Rel.Std.Dev. |  | 1.89% | 1.24% | 2.64% | 10.07% | 6.979% | 6.647% | 15% | 0% | 23.72% | 4.307% | 29.58% |  | 7.027% | 11.47% | 7.197% | 13.69% | 4.795% | 5.683%
| PDM3 |  | 2.892% | 31.74% | -14.33% | 19.47% | 2.031% | -2.92% | 4.398% | 3.322% | 3.322% | -8.336% | 8.703% |  | -1.764% | 65.75% | -5.719% | 3.322% | 0.3086% | 1.385%
| Z-Score (Absolute) |  | 0.1 | 3.37 | 1.86 | 1.47 | 0 | 0.56 | 0.41 | 0.15 | 1.03 | 1.18 | 0.67 | NA | 0.71 | 7.23 | 0.88 | 0.15 | 0 | 0.07
| Analytical results for Y in OREAS 927 (Certified Value 20 ppm) | [21 empty] | Certified
Y | Round | Replicate | Lab | Lab | Lab | Lab | Lab | Lab | Lab | Lab | Lab | Lab | Lab | Lab | Lab | Lab | Lab | Lab | Lab | Lab |  |  | 1
| No | No | 01 | 02 | 03 | 04 | 05 | 06 | 07 | 09 | 11 | 13 | 14 | 15 | 16 | 17 | 18 | 19 | 21 | 22 |  |  | ppm
|  |  | 4A*MS | 4A*MS | 4A*MS | 4A*OES | 4A*OES | 4A*MS | 4A*MS | 4A*MS | 4A*OES | 4A*OES/MS | 4A*MS | 4A*OES | 4A*OES/MS | 4A*OES | 4A*OES | 4A*MS | 4A*OES/MS | 4A*MS |  |  | 1
2
| 1 | 1 | 21.1 | 24.5 | 17.95 | 21 | 21 | 17.9 | 19.5 | 21.2 | 18 | 19.32722 | 20.89 | 22 | 21.283 | 16 | 20 | 21 | 18.6 | 19.5 |  |  | 1
| 1 | 2 | 21.5 | 24.5 | 18.22 | 21 | 20 | 17.5 | 19.3 | 20.8 | 19 | 19.51302 | 21.2 | 22 | 21.091 | 14 | 20 | 19.9 | 19.3 | 18.8 |  |  | #N/A
| 1 | 3 | 21.1 | 24.6 | 18.34 | 20 | 20 | 17.6 | 19 | 21.3 | 18 | 19.47717 | 21.23 | 23 | 21.262 | 12 | 19 | 20.3 | 18.9 | 19.4 |  |  | 16
| 1 | 4 | 20 | 25 | 17.69 | 21 | 20 | 17.8 | 20.3 | 21.6 | 19 | 19.46325 | 21.21 | 25 | 21.428 | 13 | 20 | 20.1 | 18.8 | 19.3 |  |  | 19.97458
| 1 | 5 | 20 | 24.7 | 17.04 | 21 | 23 | 18.7 | 19.3 | 21.8 | 18 | 19.38566 | 20.79 | 23 | 21.345 | 18 | 20 | 19.8 | 18.8 | 18.7 |  |  | 63
| 1 | 6 | 20 | 24.8 | 16.97 | 19 | 19 | 18.2 | 20.3 | 22.7 | 20 | 19.93671 | 21.03 | 24 | 21.288 | 15 | 19 | 20.9 | 18.6 | 19.4
| Mean |  | 20.61667 | 24.68333 | 17.70167 | 20.5 | 20.5 | 17.95 | 19.61667 | 21.56667 | 18.66667 | 19.51717 | 21.05833 | 23.16667 | 21.28283 | 14.66667 | 19.66667 | 20.33333 | 18.83333 | 19.18333
| Median |  | 20.55 | 24.65 | 17.82 | 21 | 20 | 17.85 | 19.4 | 21.45 | 18.5 | 19.47021 | 21.115 | 23 | 21.2855 | 14.5 | 20 | 20.2 | 18.8 | 19.35
| Std Dev. |  | 0.6911343 | 0.194079 | 0.5849929 | 0.83666 | 1.378405 | 0.441588 | 0.5528713 | 0.6531973 | 0.8164966 | 0.2162919 | 0.1863778 | 1.169045 | 0.1115337 | 2.160247 | 0.5163978 | 0.5085928 | 0.2581989 | 0.3430258
| Rel.Std.Dev. |  | 3.352% | 0.7863% | 3.305% | 4.081% | 6.724% | 2.46% | 2.818% | 3.029% | 4.374% | 1.108% | 0.8851% | 5.046% | 0.5241% | 14.73% | 2.626% | 2.501% | 1.371% | 1.788%
| PDM3 |  | 3.215% | 23.57% | -11.38% | 2.63% | 2.63% | -10.14% | -1.792% | 7.971% | -6.548% | -2.29% | 5.426% | 15.98% | 6.55% | -26.57% | -1.542% | 1.796% | -5.714% | -3.961%
| Z-Score (Absolute) |  | 0.49 | 3.02 | 1.33 | 0.6 | 0.1 | 1.17 | 0.13 | 1.08 | 0.73 | 0.2 | 0.76 | 1.85 | 0.9 | 3.22 | 0.1 | 0.31 | 0.62 | 0.4
| Analytical results for Yb in OREAS 927 (Certified Value 1.98 ppm) | [21 empty] | Certified
Yb | Round | Replicate | Lab | Lab | Lab | Lab | Lab | Lab | Lab | Lab | Lab | Lab | Lab | [9 empty] | 1
| No | No | 02 | 03 | 04 | 05 | 09 | 13 | 14 | 16 | 18 | 19 | 21 | [9 empty] | ppm
|  |  | 4A*MS | 4A*MS | 4A*MS | 4A*MS | 4A*MS | 4A*OES/MS | 4A*MS | 4A*OES/MS | 4A*MS | 4A*MS | 4A*OES/MS | [9 empty] | 2
3
| 1 | 1 | 2.4 | 2 | 2.1 | 2 | 2 | 2.399904 | 2.17 | 1.803 | 1.9 | 2 | 1.9 | [9 empty] | 1
| 1 | 2 | 2.4 | 2 | 2.2 | 2 | 2.05 | 2.571908 | 2.05 | 1.782 | 2 | 2.2 | 1.9 | [9 empty] | #N/A
| 1 | 3 | 2.4 | 1.97 | 2.1 | 2.1 | 1.9 | 2.381706 | 1.92 | 1.802 | 2 | 2 | 1.9 | [9 empty] | 16
| 1 | 4 | 2.5 | 1.96 | 2.1 | 2.1 | 1.95 | 2.575624 | 1.93 | 1.79 | 2 | 1.8 | 1.9 | [9 empty] | 1.977259
| 1 | 5 | 2.4 | 1.93 | 2.3 | 2.1 | 1.95 | 2.377882 | 1.97 | 1.79 | 1.9 | 2.1 | 1.9 | [9 empty] | 64
| 1 | 6 | 2.5 | 1.91 | 2.1 | 2.1 | 2.15 | 2.459232 | 1.94 | 1.843 | 1.9 | 2.1 | 1.9
| Mean |  | 2.433333 | 1.961667 | 2.15 | 2.066667 | 2 | 2.461042 | 1.996667 | 1.801667 | 1.95 | 2.033333 | 1.9
| Median |  | 2.4 | 1.965 | 2.1 | 2.1 | 1.975 | 2.429568 | 1.955 | 1.796 | 1.95 | 2.05 | 1.9
| Std Dev. |  | 0.05163978 | 0.03656045 | 0.083666 | 0.05163978 | 0.08944272 | 0.09205582 | 0.09709102 | 0.02176848 | 0.05477226 | 0.136626 | 2.432377e-16
| Rel.Std.Dev. |  | 2.122% | 1.864% | 3.891% | 2.499% | 4.472% | 3.741% | 4.863% | 1.208% | 2.809% | 6.719% | 1.28e-14%
| PDM3 |  | 23.07% | -0.7886% | 8.736% | 4.522% | 1.15% | 24.47% | 0.9815% | -8.881% | -1.379% | 2.836% | -3.907%
| Z-Score (Absolute) |  | 4.38 | 0.39 | 1.21 | 0.67 | 0 | 4.66 | 0.38 | 2.01 | 0.51 | 0.34 | 1.01
| Analytical results for Zn in OREAS 927 (Certified Value 716 ppm) | [21 empty] | Certified
Zn | Round | Replicate | Lab | Lab | Lab | Lab | Lab | Lab | Lab | Lab | Lab | Lab | Lab | Lab | Lab | Lab | Lab | Lab | Lab | Lab | Lab |  | 1
| No | No | 01 | 02 | 03 | 04 | 05 | 06 | 07 | 08 | 09 | 10 | 11 | 13 | 15 | 16 | 17 | 18 | 19 | 21 | 22 |  | ppm
|  |  | 4A*OES | 4A*OES | 4A*OES | 4A*OES | 4A*OES | 4A*MS | 4A*MS | 4A*OES | 4A*OES | 4A*OES | 4A*OES | 4A*OES/MS | 4A*OES | 4A*OES/MS | 4A*OES | 4A*MS | 4A*OES | 4A*OES/MS | 4A*MS |  | 0
0
| 1 | 1 | 767 | 755 | 764 | 734 | 779 | 722 | 710 | 631.43555 | 716 | 708 | 633 | 698.5 | 740 | 631.067 | 674 | 718 | 732 | 710 | 734 |  | 1
| 1 | 2 | 771 | 729 | 755 | 752 | 741 | 709 | 709 | 640.12995 | 746 | 677 | 623 | 702.5 | 740 | 610.083 | 645 | 720 | 701 | 725 | 721 |  | #N/A
| 1 | 3 | 780 | 730 | 747 | 725 | 759 | 706 | 697 | 638.6261 | 720 | 719 | 640 | 696 | 720 | 601.855 | 645 | 723 | 713 | 691 | 723 |  | 16
| 1 | 4 | 762 | 788 | 734 | 716 | 718 | 709 | 729 | 727.9356 | 724 | 691 | 788 | 701.5 | 740 | 634.545 | 670 | 695 | 714 | 714 | 732 |  | 716.4757
| 1 | 5 | 763 | 737 | 774 | 749 | 695 | 734 | 726 | 729.32355 | 730 | 675 | 614 | 717.25 | 740 | 615.347 | 660 | 682 | 735 | 735 | 726 |  | 65
| 1 | 6 | 764 | 717 | 766 | 679 | 709 | 726 | 718 | 724.8196 | 716 | 698 | 771 | 702.75 | 740 | 613.395 | 676 | 688 | 731 | 694 | 733
| Mean |  | 767.8333 | 742.6667 | 756.6667 | 725.8333 | 733.5 | 717.6667 | 714.8333 | 682.0451 | 725.3333 | 694.6667 | 678.1667 | 703.0833 | 736.6667 | 617.7153 | 661.6667 | 704.3333 | 721 | 711.5 | 728.1667
| Median |  | 765.5 | 733.5 | 759.5 | 729.5 | 729.5 | 715.5 | 714 | 682.474775 | 722 | 694.5 | 636.5 | 702 | 740 | 614.371 | 665 | 706.5 | 722.5 | 712 | 729
| Std Dev. |  | 6.794606 | 25.47679 | 14.50057 | 26.75382 | 31.93587 | 11.32549 | 11.92337 | 49.74789 | 11.43095 | 17.28198 | 79.16923 | 7.413951 | 8.164966 | 12.61413 | 14.03804 | 18.07392 | 13.63818 | 17.14351 | 5.56477
| Rel.Std.Dev. |  | 0.8849% | 3.43% | 1.916% | 3.686% | 4.354% | 1.578% | 1.668% | 7.294% | 1.576% | 2.488% | 11.67% | 1.054% | 1.108% | 2.042% | 2.122% | 2.566% | 1.892% | 2.409% | 0.7642%
| PDM3 |  | 7.168% | 3.656% | 5.61% | 1.306% | 2.376% | 0.1662% | -0.2292% | -4.806% | 1.236% | -3.044% | -5.347% | -1.869% | 2.818% | -13.78% | -7.65% | -1.695% | 0.6315% | -0.6945% | 1.632%
| Z-Score (Absolute) |  | 2.14 | 0.68 | 1.66 | 0.35 | 0.67 | 0 | 0.12 | 1.52 | 0.33 | 0.98 | 1.68 | 0.62 | 0.81 | 4.26 | 2.38 | 0.57 | 0.14 | 0.26 | 0.45
| Analytical results for Zr in OREAS 927 (Certified Value 97 ppm) | [21 empty] | Certified
Zr | Round | Replicate | Lab | Lab | Lab | Lab | Lab | Lab | Lab | Lab | Lab | Lab | Lab | Lab | Lab | Lab | Lab | Lab | Lab |  |  |  | 1
| No | No | 01 | 02 | 03 | 04 | 05 | 06 | 07 | 09 | 11 | 13 | 14 | 15 | 16 | 18 | 19 | 21 | 22 |  |  |  | ppm
|  |  | 4A*MS | 4A*OES | 4A*MS | 4A*MS | 4A*MS | 4A*MS | 4A*MS | 4A*MS | 4A*OES | 4A*OES/MS | 4A*MS | 4A*OES | 4A*OES/MS | 4A*MS | 4A*MS | 4A*OES/MS | 4A*MS |  |  |  | 0
1
| 1 | 1 | 88.1 | 84.8 | 87.8 | 109 | 107 | 95.7 | 95 | 119 | 85 | 109.4173 | 97.7 | 96 | 90.13 | 99 | 103.2 | 90.7 | 91.4 |  |  |  | 1
| 1 | 2 | 85.8 | 89.3 | 85.4 | 108 | 104 | 95.1 | 91.4 | 114 | 85 | 102.1559 | 101.3 | 100 | 87.09 | 100 | 101.2 | 93.8 | 88.9 |  |  |  | 7
| 1 | 3 | 88.7 | 86.8 | 85.6 | 113 | 107 | 94.2 | 93.4 | 116 | 85 | 110.1467 | 99.5 | 102 | 88.5 | 101 | 101.3 | 89.6 | 87.8 |  |  |  | 16
| 1 | 4 | 85.8 | 86.2 | 88.7 | 109 | 106 | 95.1 | 97.2 | 116 | 90 | 111.689 | 97.7 | 107 | 89.47 | 98 | 108.1 | 89.2 | 88.6 |  |  |  | 97.10029
| 1 | 5 | 87.8 | 85.8 | 87.5 | 112 | 108 | 96.9 | 93.9 | 110 | 83 | 110.4112 | 97.3 | 103 | 90.4 | 98 | 101.8 | 89.7 | 92.8 |  |  |  | 66
| 1 | 6 | 86.1 | 86 | 84.6 | 106 | 107 | 95.4 | 93 | 116 | 91 | 109.1771 | 98 | 103 | 92.87 | 98 | 108.6 | 86.1 | 92.8
| Mean |  | 87.05 | 86.48333 | 86.6 | 109.5 | 106.5 | 95.4 | 93.98333 | 115.1667 | 86.5 | 108.8329 | 98.58333 | 101.8333 | 89.74333 | 99 | 104.0333 | 89.85 | 90.38333
| Median |  | 86.95 | 86.1 | 86.55 | 109 | 107 | 95.25 | 93.65 | 116 | 85 | 109.782 | 97.85 | 102.5 | 89.8 | 98.5 | 102.5 | 89.65 | 90.15
| Std Dev. |  | 1.297305 | 1.526325 | 1.618641 | 2.588436 | 1.378405 | 0.8899438 | 1.968163 | 2.994439 | 3.209361 | 3.388694 | 1.534166 | 3.656045 | 1.950258 | 1.264911 | 3.42267 | 2.485759 | 2.225683
| Rel.Std.Dev. |  | 1.49% | 1.765% | 1.869% | 2.364% | 1.294% | 0.9329% | 2.094% | 2.6% | 3.71% | 3.114% | 1.556% | 3.59% | 2.173% | 1.278% | 3.29% | 2.767% | 2.462%
| PDM3 |  | -10.35% | -10.93% | -10.81% | 12.77% | 9.68% | -1.751% | -3.21% | 18.61% | -10.92% | 12.08% | 1.527% | 4.874% | -7.577% | 1.956% | 7.14% | -7.467% | -6.918%
| Z-Score (Absolute) |  | 0.67 | 0.77 | 0.71 | 1.14 | 0.9 | 0 | 0.11 | 1.68 | 0.72 | 1.19 | 0.21 | 0.52 | 0.46 | 0.29 | 0.7 | 0.45 | 0.41
Note on C17: Z-Scores have been calculated after removal of individual outliers. Laboratory batches are rejected if Z-Score > 2.5.
Note on C35: Z-Scores have been calculated after removal of individual outliers. Laboratory batches are rejected if Z-Score > 2.5.
Note on C53: Z-Scores have been calculated after removal of individual outliers. Laboratory batches are rejected if Z-Score > 2.5.
Note on C71: Z-Scores have been calculated after removal of individual outliers. Laboratory batches are rejected if Z-Score > 2.5.
Note on C89: Z-Scores have been calculated after removal of individual outliers. Laboratory batches are rejected if Z-Score > 2.5.
Note on C107: Z-Scores have been calculated after removal of individual outliers. Laboratory batches are rejected if Z-Score > 2.5.
Note on C125: Z-Scores have been calculated after removal of individual outliers. Laboratory batches are rejected if Z-Score > 2.5.
Note on C143: Z-Scores have been calculated after removal of individual outliers. Laboratory batches are rejected if Z-Score > 2.5.
Note on C161: Z-Scores have been calculated after removal of individual outliers. Laboratory batches are rejected if Z-Score > 2.5.
Note on C179: Z-Scores have been calculated after removal of individual outliers. Laboratory batches are rejected if Z-Score > 2.5.
Note on C197: Z-Scores have been calculated after removal of individual outliers. Laboratory batches are rejected if Z-Score > 2.5.
Note on C215: Z-Scores have been calculated after removal of individual outliers. Laboratory batches are rejected if Z-Score > 2.5.
Note on C233: Z-Scores have been calculated after removal of individual outliers. Laboratory batches are rejected if Z-Score > 2.5.
Note on C251: Z-Scores have been calculated after removal of individual outliers. Laboratory batches are rejected if Z-Score > 2.5.
Note on C269: Z-Scores have been calculated after removal of individual outliers. Laboratory batches are rejected if Z-Score > 2.5.
Note on C287: Z-Scores have been calculated after removal of individual outliers. Laboratory batches are rejected if Z-Score > 2.5.
Note on C305: Z-Scores have been calculated after removal of individual outliers. Laboratory batches are rejected if Z-Score > 2.5.
Note on C323: Z-Scores have been calculated after removal of individual outliers. Laboratory batches are rejected if Z-Score > 2.5.
Note on C341: Z-Scores have been calculated after removal of individual outliers. Laboratory batches are rejected if Z-Score > 2.5.
Note on C359: Z-Scores have been calculated after removal of individual outliers. Laboratory batches are rejected if Z-Score > 2.5.
Note on C377: Z-Scores have been calculated after removal of individual outliers. Laboratory batches are rejected if Z-Score > 2.5.
Note on C395: Z-Scores have been calculated after removal of individual outliers. Laboratory batches are rejected if Z-Score > 2.5.
Note on C413: Z-Scores have been calculated after removal of individual outliers. Laboratory batches are rejected if Z-Score > 2.5.
Note on C431: Z-Scores have been calculated after removal of individual outliers. Laboratory batches are rejected if Z-Score > 2.5.
Note on C449: Z-Scores have been calculated after removal of individual outliers. Laboratory batches are rejected if Z-Score > 2.5.
Note on C467: Z-Scores have been calculated after removal of individual outliers. Laboratory batches are rejected if Z-Score > 2.5.
Note on C485: Z-Scores have been calculated after removal of individual outliers. Laboratory batches are rejected if Z-Score > 2.5.
Note on C503: Z-Scores have been calculated after removal of individual outliers. Laboratory batches are rejected if Z-Score > 2.5.
Note on C521: Z-Scores have been calculated after removal of individual outliers. Laboratory batches are rejected if Z-Score > 2.5.
Note on C539: Z-Scores have been calculated after removal of individual outliers. Laboratory batches are rejected if Z-Score > 2.5.
Note on C557: Z-Scores have been calculated after removal of individual outliers. Laboratory batches are rejected if Z-Score > 2.5.
Note on C575: Z-Scores have been calculated after removal of individual outliers. Laboratory batches are rejected if Z-Score > 2.5.
Note on C593: Z-Scores have been calculated after removal of individual outliers. Laboratory batches are rejected if Z-Score > 2.5.
Note on C611: Z-Scores have been calculated after removal of individual outliers. Laboratory batches are rejected if Z-Score > 2.5.
Note on C629: Z-Scores have been calculated after removal of individual outliers. Laboratory batches are rejected if Z-Score > 2.5.
Note on C647: Z-Scores have been calculated after removal of individual outliers. Laboratory batches are rejected if Z-Score > 2.5.
Note on C665: Z-Scores have been calculated after removal of individual outliers. Laboratory batches are rejected if Z-Score > 2.5.
Note on C683: Z-Scores have been calculated after removal of individual outliers. Laboratory batches are rejected if Z-Score > 2.5.
Note on C701: Z-Scores have been calculated after removal of individual outliers. Laboratory batches are rejected if Z-Score > 2.5.
Note on C719: Z-Scores have been calculated after removal of individual outliers. Laboratory batches are rejected if Z-Score > 2.5.
Note on C737: Z-Scores have been calculated after removal of individual outliers. Laboratory batches are rejected if Z-Score > 2.5.
Note on C755: Z-Scores have been calculated after removal of individual outliers. Laboratory batches are rejected if Z-Score > 2.5.
Note on C773: Z-Scores have been calculated after removal of individual outliers. Laboratory batches are rejected if Z-Score > 2.5.
Note on C791: Z-Scores have been calculated after removal of individual outliers. Laboratory batches are rejected if Z-Score > 2.5.
Note on C809: Z-Scores have been calculated after removal of individual outliers. Laboratory batches are rejected if Z-Score > 2.5.
Note on C827: Z-Scores have been calculated after removal of individual outliers. Laboratory batches are rejected if Z-Score > 2.5.
Note on C845: Z-Scores have been calculated after removal of individual outliers. Laboratory batches are rejected if Z-Score > 2.5.
Note on C863: Z-Scores have been calculated after removal of individual outliers. Laboratory batches are rejected if Z-Score > 2.5.
Note on C881: Z-Scores have been calculated after removal of individual outliers. Laboratory batches are rejected if Z-Score > 2.5.
Note on C899: Z-Scores have been calculated after removal of individual outliers. Laboratory batches are rejected if Z-Score > 2.5.
Note on C917: Z-Scores have been calculated after removal of individual outliers. Laboratory batches are rejected if Z-Score > 2.5.
Note on C935: Z-Scores have been calculated after removal of individual outliers. Laboratory batches are rejected if Z-Score > 2.5.
Note on C953: Z-Scores have been calculated after removal of individual outliers. Laboratory batches are rejected if Z-Score > 2.5.
Note on C971: Z-Scores have been calculated after removal of individual outliers. Laboratory batches are rejected if Z-Score > 2.5.
Note on C989: Z-Scores have been calculated after removal of individual outliers. Laboratory batches are rejected if Z-Score > 2.5.
Note on C1007: Z-Scores have been calculated after removal of individual outliers. Laboratory batches are rejected if Z-Score > 2.5.
Note on C1025: Z-Scores have been calculated after removal of individual outliers. Laboratory batches are rejected if Z-Score > 2.5.
Note on C1043: Z-Scores have been calculated after removal of individual outliers. Laboratory batches are rejected if Z-Score > 2.5.
Note on C1061: Z-Scores have been calculated after removal of individual outliers. Laboratory batches are rejected if Z-Score > 2.5.
Note on C1079: Z-Scores have been calculated after removal of individual outliers. Laboratory batches are rejected if Z-Score > 2.5.
Note on C1097: Z-Scores have been calculated after removal of individual outliers. Laboratory batches are rejected if Z-Score > 2.5.
Note on C1115: Z-Scores have been calculated after removal of individual outliers. Laboratory batches are rejected if Z-Score > 2.5.
Note on C1133: Z-Scores have been calculated after removal of individual outliers. Laboratory batches are rejected if Z-Score > 2.5.

## Aqua Regia
| Analytical results for Ag in OREAS 927 (Certified Value 3.9 ppm) | [21 empty] | Certified
Ag | Round | Replicate | Lab | Lab | Lab | Lab | Lab | Lab | Lab | Lab | Lab | Lab | Lab | Lab | Lab | Lab | Lab | Lab | Lab | Lab |  |  | 1
| No | No | 02 | 03 | 04 | 05 | 06 | 07 | 09 | 10 | 11 | 13 | 14 | 15 | 16 | 18 | 19 | 20 | 21 | 22 |  |  | ppm
|  |  | AR*OES/MS | AR*MS | AR*MS | AR*MS | AR*MS | AR*MS | AR*MS | AR*MS | AR*OES | AR*OES/MS | AR*MS | AR*OES | AR*OES/MS | AR*OES | AR*OES | AR*OES | AR*OES/MS | AR*MS |  |  | 2
2
| 1 | 1 | 3.5 | 4.22 | 3.98 | 3.9 | 5.15 | 5.39 | 4.3 | 4.32 | 4 | 3.6615 | 3.28 | 5.06 | 3.663 | 4.5 | 3.8 | 5.22 | 3.15 | 3.78 |  |  | 1
| 1 | 2 | 3.68 | 3.55 | 3.58 | 3.9 | 3.54 | 3.54 | 4.4 | 4.19 | 4 | 3.9 | 3.66 | 4.08 | 3.499 | 3.8 | 4.2 | 3.91 | 3.72 | 4.37 |  |  | 7
| 1 | 3 | 3.48 | 3.86 | 3.77 | 3.8 | 3.38 | 3.89 | 4.35 | 4.85 | 3.8 | 3.6 | 4.1 | 4.27 | 3.799 | 4 | 4.1 | 4.34 | 3.62 | 4.13 |  |  | 16
| 1 | 4 | 3.49 | 3.73 | 3.87 | 3.97 | 3.85 | 3.66 | 4.35 | 4.5 | 3.8 | 3.79006 | 3.19 | 4.22 | 3.545 | 4.6 | 3.6 | 3.76 | 3.45 | 4.99 |  |  | 3.899254
| 1 | 5 | 3.49 | 4.06 | 3.82 | 3.79 | 3.71 | 3.96 | 4.15 | 3.73 | 3.7 | 3.8367 | 3.46 | 4.23 | 3.607 | 6.8 | 3.7 | 4.67 | 3.55 | 4.35 |  |  | 68
| 1 | 6 | 3.53 | 4.1 | 3.86 | 3.98 | 3.48 | 3.7 | 4.3 | 4.5 | 4.2 | 3.698124 | 3.1 | 4.17 | 3.45 | 3.7 | 4.4 | 4.15 | 6.19 | 4.59
| Mean |  | 3.528333 | 3.92 | 3.813333 | 3.89 | 3.851667 | 4.023333 | 4.308333 | 4.348333 | 3.916667 | 3.747731 | 3.465 | 4.338333 | 3.593833 | 4.566667 | 3.966667 | 4.341667 | 3.946667 | 4.368333
| Median |  | 3.495 | 3.96 | 3.84 | 3.9 | 3.625 | 3.795 | 4.325 | 4.41 | 3.9 | 3.744092 | 3.37 | 4.225 | 3.576 | 4.25 | 3.95 | 4.245 | 3.585 | 4.36
| Std Dev. |  | 0.07626707 | 0.2524282 | 0.1338158 | 0.08099383 | 0.6577968 | 0.6869837 | 0.08612007 | 0.3757348 | 0.1834848 | 0.1136787 | 0.3699595 | 0.3595228 | 0.125791 | 1.153545 | 0.3141125 | 0.5367836 | 1.116184 | 0.4096055
| Rel.Std.Dev. |  | 2.162% | 6.439% | 3.509% | 2.082% | 17.08% | 17.07% | 1.999% | 8.641% | 4.685% | 3.033% | 10.68% | 8.287% | 3.5% | 25.26% | 7.919% | 12.36% | 28.28% | 9.377%
| PDM3 |  | -9.513% | 0.5321% | -2.204% | -0.2373% | -1.22% | 3.182% | 10.49% | 11.52% | 0.4466% | -3.886% | -11.14% | 11.26% | -7.833% | 17.12% | 1.729% | 11.35% | 1.216% | 12.03%
| Z-Score (Absolute) |  | 0.91 | 0.04 | 0.22 | 0.03 | 0.76 | 0.37 | 0.99 | 1.08 | 0.03 | 0.38 | 1.07 | 0.71 | 0.75 | 0.53 | 0.15 | 0.64 | 0.99 | 1.13
| Analytical results for Al in OREAS 927 (Certified Value 3.14 wt.%) | [21 empty] | Certified
Al | Round | Replicate | Lab | Lab | Lab | Lab | Lab | Lab | Lab | Lab | Lab | Lab | Lab | Lab | Lab | Lab | Lab | Lab |  |  |  |  | 1
| No | No | 02 | 03 | 04 | 05 | 06 | 07 | 09 | 11 | 13 | 15 | 16 | 17 | 18 | 19 | 21 | 22 |  |  |  |  | wt.%
|  |  | AR*OES/MS | AR*OES | AR*MS | AR*OES | AR*MS | AR*MS | AR*OES | AR*OES | AR*OES/MS | AR*OES | AR*OES/MS | AR*OES | AR*OES | AR*OES | AR*OES/MS | AR*MS |  |  |  |  | 2
3
| 1 | 1 | 3.32 | 2.8023 | 2.98 | 3.12 | 3.05 | 3.17 | 3.23 | 3.03 | 3.216803 | 3.04 | 3.32 | 2.8 | 3.11 | 3.234 | 2.93 | 3.14 |  |  |  |  | 1
| 1 | 2 | 3.27 | 2.832 | 2.93 | 3.11 | 3.05 | 3.14 | 3.21 | 3.3 | 3.288967 | 2.99 | 3.477 | 2.81 | 3.19 | 3.222 | 2.99 | 3.22 |  |  |  |  | #N/A
| 1 | 3 | 3.01 | 2.7996 | 2.9 | 3.12 | 3.02 | 3.28 | 3.23 | 3.21 | 3.166519 | 2.94 | 3.421 | 2.77 | 3.12 | 3.211 | 3.09 | 3.27 |  |  |  |  | 16
| 1 | 4 | 3.03 | 2.8114 | 2.98 | 3.12 | 3.13 | 3.31 | 3.15 | 3.33 | 3.142678 | 3.01 | 3.332 | 2.74 | 3.24 | 3.225 | 3.09 | 3.19 |  |  |  |  | 3.143141
| 1 | 5 | 2.96 | 2.8536 | 2.81 | 3.04 | 3.17 | 3.28 | 3.19 | 3.06 | 3.245679 | 3.01 | 3.603 | 2.83 | 3.15 | 3.197 | 3.03 | 3.25 |  |  |  |  | 69
| 1 | 6 | 2.95 | 2.9251 | 2.88 | 3.14 | 3.09 | 3.3 | 3.18 | 3.08 | 3.180407 | 3.01 | 3.354 | 2.68 | 3.12 | 3.199 | 3.02 | 3.2
| Mean |  | 3.09 | 2.837333 | 2.913333 | 3.108333 | 3.085 | 3.246667 | 3.198333 | 3.168333 | 3.206842 | 3 | 3.417833 | 2.771667 | 3.155 | 3.214667 | 3.025 | 3.211667
| Median |  | 3.02 | 2.8217 | 2.915 | 3.12 | 3.07 | 3.28 | 3.2 | 3.145 | 3.198605 | 3.01 | 3.3875 | 2.785 | 3.135 | 3.2165 | 3.025 | 3.21
| Std Dev. |  | 0.1623576 | 0.04758091 | 0.06501282 | 0.03488075 | 0.05648008 | 0.0725718 | 0.03125167 | 0.1295248 | 0.05439457 | 0.0334664 | 0.1084535 | 0.05492419 | 0.05089204 | 0.01486831 | 0.06123724 | 0.04622409
| Rel.Std.Dev. |  | 5.254% | 1.677% | 2.232% | 1.122% | 1.831% | 2.235% | 0.9771% | 4.088% | 1.696% | 1.116% | 3.173% | 1.982% | 1.613% | 0.4625% | 2.024% | 1.439%
| PDM3 |  | -1.691% | -9.729% | -7.311% | -1.107% | -1.85% | 3.294% | 1.756% | 0.8015% | 2.027% | -4.554% | 8.739% | -11.82% | 0.3773% | 2.276% | -3.759% | 2.18%
| Z-Score (Absolute) |  | 0.34 | 2.58 | 1.81 | 0.19 | 0.39 | 0.95 | 0.55 | 0.3 | 0.62 | 1.09 | 2.06 | 2.98 | 0.19 | 0.69 | 0.88 | 0.66
| Analytical results for As in OREAS 927 (Certified Value 15.8 ppm) | [21 empty] | Certified
As | Round | Replicate | Lab | Lab | Lab | Lab | Lab | Lab | Lab | Lab | Lab | Lab | Lab | Lab | Lab | Lab | Lab | Lab | Lab | Lab | Lab |  | 1
| No | No | 02 | 03 | 04 | 05 | 06 | 07 | 09 | 10 | 11 | 13 | 14 | 15 | 16 | 17 | 18 | 19 | 20 | 21 | 22 |  | ppm
|  |  | AR*OES/MS | AR*MS | AR*MS | AR*MS | AR*MS | AR*MS | AR*MS | AR*MS | AR*OES | AR*OES/MS | AR*MS | AR*OES | AR*OES/MS | AR*OES | AR*MS | AR*OES | AR*OES | AR*OES/MS | AR*MS |  | 1
2
| 1 | 1 | 22 | 14 | 16.6 | 16.4 | 16.2 | 15.9 | 16.8 | 16 | 19 | 15.3274 | 14 | 16 | 14.508 | 16 | 15.5 | 17 | 19.8 | 15 | 17.7 |  | 1
| 1 | 2 | 22 | 14 | 17.1 | 15.8 | 16.2 | 15.4 | 16.8 | 16 | 18 | 15.33048 | 14 | 14 | 14.907 | 13 | 15.6 | 16 | 20.3 | 16 | 17.2 |  | #N/A
| 1 | 3 | 21 | 14 | 17.6 | 16.7 | 15.4 | 15.3 | 17 | 16 | 18 | 15.67931 | 14 | 15 | 14.265 | 17 | 15.5 | 18 | 18.4 | 16 | 17 |  | 16
| 1 | 4 | 21 | 15 | 17.1 | 18.1 | 17.2 | 15.8 | 16.8 | 15 | 20 | 15.65756 | 13 | 14 | 14.39 | 13 | 15.3 | 15 | 19.4 | 16 | 16.2 |  | 15.80511
| 1 | 5 | 22 | 15 | 17.2 | 16.2 | 16.7 | 16.7 | 16.6 | 16 | 18 | 15.31438 | 14 | 16 | 15.114 | 15 | 16.6 | 13 | 19.3 | 15 | 16.7 |  | 70
| 1 | 6 | 21 | 15 | 16.1 | 16.4 | 16.1 | 15.5 | 16.6 | 16 | 20 | 15.75443 | 14 | 16 | 14.734 | 14 | 14.8 | 16 | 19.5 | 16 | 17.3
| Mean |  | 21.5 | 14.5 | 16.95 | 16.6 | 16.3 | 15.76667 | 16.76667 | 15.83333 | 18.83333 | 15.51059 | 13.83333 | 15.16667 | 14.653 | 14.66667 | 15.55 | 15.83333 | 19.45 | 15.66667 | 17.01667
| Median |  | 21.5 | 14.5 | 17.1 | 16.4 | 16.2 | 15.65 | 16.8 | 16 | 18.5 | 15.49402 | 14 | 15.5 | 14.621 | 14.5 | 15.5 | 16 | 19.45 | 16 | 17.1
| Std Dev. |  | 0.5477226 | 0.5477226 | 0.5244044 | 0.7924645 | 0.60663 | 0.5125102 | 0.1505545 | 0.4082483 | 0.9831921 | 0.2068919 | 0.4082483 | 0.9831921 | 0.3238321 | 1.632993 | 0.5890671 | 1.722401 | 0.6284903 | 0.5163978 | 0.5192944
| Rel.Std.Dev. |  | 2.548% | 3.777% | 3.094% | 4.774% | 3.722% | 3.251% | 0.8979% | 2.578% | 5.22% | 1.334% | 2.951% | 6.483% | 2.21% | 11.13% | 3.788% | 10.88% | 3.231% | 3.296% | 3.052%
| PDM3 |  | 36.03% | -8.258% | 7.244% | 5.029% | 3.131% | -0.2433% | 6.084% | 0.1785% | 19.16% | -1.863% | -12.48% | -4.039% | -7.289% | -7.203% | -1.614% | 0.1785% | 23.06% | -0.876% | 7.666%
| Z-Score (Absolute) |  | 4.09 | 0.96 | 0.81 | 0.34 | 0.34 | 0.05 | 0.67 | 0.12 | 1.75 | 0.23 | 1.32 | 0.48 | 0.85 | 0.84 | 0.36 | 0 | 2.61 | 0.12 | 0.85
| Analytical results for Au in OREAS 927 (Certified Value < 10 ppb) | [21 empty] | Certified
Au | Round | Replicate | Lab | Lab | Lab | Lab | Lab | Lab | Lab | Lab | Lab | [11 empty] | 1
| No | No | 03 | 04 | 05 | 06 | 07 | 09 | 14 | 18 | 22 | [11 empty] | ppb
|  |  | AR*MS | AR*MS | AR*MS | AR*MS | AR*MS | AR*MS | AR*MS | AR*MS | AR*MS | [11 empty] | 0
0
| 1 | 1 | 11 | < 5 | < 5 | < 200 | < 200 | 10 | 7 | < 5 | < 200 | [11 empty] | 1
| 1 | 2 | 11 | < 5 | < 5 | < 200 | < 200 | 10 | 1 | < 5 | < 200 | [11 empty] | #N/A
| 1 | 3 | 13 | < 5 | < 5 | < 200 | < 200 | 9 | 1 | < 5 | < 200 | [11 empty] | 16
| 1 | 4 | 14 | < 5 | < 5 | < 200 | < 200 | 9 | < 1 | < 5 | < 200 | [11 empty] | < 10
| 1 | 5 | 10 | < 5 | < 5 | < 200 | < 200 | 9 | 2 | < 5 | < 200 | [11 empty] | 71
| 1 | 6 | 12 | < 5 | < 5 | < 200 | < 200 | 10 | 24 | < 5 | < 200
| Mean |  | 11.83333 |  |  |  |  | 9.5 | 7
| Median |  | 11.5 |  |  |  |  | 9.5 | 2
| Std Dev. |  | 1.47196 |  |  |  |  | 0.5477226 | 9.823441
| Rel.Std.Dev. |  | 12.44% |  |  |  |  | 5.766% | 140.3%
PDM3
| Z-Score (Absolute) |  | 0.67 | NA | NA | NA | NA | 0 | 2.08 | NA | NA
| Analytical results for B in OREAS 927 (Certified Value < 10 ppm) | [21 empty] | Certified
B | Round | Replicate | Lab | Lab | Lab | Lab | Lab | Lab | Lab | Lab | Lab | Lab | Lab | [9 empty] | 1
| No | No | 04 | 05 | 06 | 07 | 11 | 15 | 16 | 17 | 18 | 21 | 22 | [9 empty] | ppm
|  |  | AR*OES | AR*OES | AR*MS | AR*MS | AR*OES | AR*OES | AR*OES/MS | AR*OES | AR*OES | AR*OES/MS | AR*MS | [9 empty] | 1
1
| 1 | 1 | < 10 | < 10 | < 10 | < 10 | < 20 | 36 | 62.339 | 49 | < 10 | 10 | < 10 | [9 empty] | 1
| 1 | 2 | < 10 | < 10 | < 10 | < 10 | < 20 | 36 | 63.604 | 44 | < 10 | < 10 | < 10 | [9 empty] | 1
| 1 | 3 | < 10 | < 10 | < 10 | < 10 | < 20 | 34 | 62.856 | 55 | < 10 | < 10 | < 10 | [9 empty] | 16
| 1 | 4 | < 10 | < 10 | < 10 | < 10 | < 20 | 35 | 61.776 | 50 | < 10 | < 10 | < 10 | [9 empty] | < 10
| 1 | 5 | < 10 | < 10 | < 10 | < 10 | < 20 | 35 | 65.429 | 56 | < 10 | 10 | < 10 | [9 empty] | 72
| 1 | 6 | < 10 | < 10 | < 10 | < 10 | < 20 | 35 | 61.387 | 50 | < 10 | < 10 | < 10
| Mean | [6 empty] | 35.16667 | 62.8985 | 50.66667 |  | 10
| Median | [6 empty] | 35 | 62.5975 | 50 |  | 10
| Std Dev. | [6 empty] | 0.7527727 | 1.467014 | 4.366539 |  | 0
| Rel.Std.Dev. | [6 empty] | 2.141% | 2.332% | 8.618% |  | 0%
PDM3
| Z-Score (Absolute) |  | NA | NA | NA | NA | NA | 0.38 | 0.97 | 0.38 | NA | 1.76 | NA
| Analytical results for Ba in OREAS 927 (Certified Value 39.8 ppm) | [21 empty] | Certified
Ba | Round | Replicate | Lab | Lab | Lab | Lab | Lab | Lab | Lab | Lab | Lab | Lab | Lab | Lab | Lab | Lab | Lab | Lab | Lab |  |  |  | 1
| No | No | 02 | 03 | 04 | 05 | 06 | 07 | 09 | 11 | 13 | 14 | 15 | 16 | 17 | 18 | 19 | 21 | 22 |  |  |  | ppm
|  |  | AR*OES/MS | AR*MS | AR*MS | AR*OES | AR*MS | AR*MS | AR*MS | AR*OES | AR*OES/MS | AR*MS | AR*OES | AR*OES/MS | AR*OES | AR*OES | AR*OES/MS | AR*OES/MS | AR*MS |  |  |  | 1
2
| 1 | 1 | 40 | 41 | 37 | 42 | 40 | 40 | 39 | 39 | 47.12414 | 8 | 74 | 35.618 | 43 | 34 | 41 | 49 | 40 |  |  |  | 1
| 1 | 2 | 43 | 41 | 31 | 48 | 40 | 40 | 38 | 41 | 49.20703 | 6 | 71 | 34.76 | 42 | 34 | 40 | 47 | 40 |  |  |  | #N/A
| 1 | 3 | 41 | 41 | 30 | 45 | 40 | 40 | 39 | 39 | 46.27969 | 9 | 70 | 34.663 | 42 | 35 | 40 | 50 | 40 |  |  |  | 16
| 1 | 4 | 40 | 43 | 44 | 47 | 40 | 40 | 38 | 40 | 46.79873 | 7 | 72 | 34.602 | 42 | 33 | 39 | 49 | 40 |  |  |  | 39.82099
| 1 | 5 | 41 | 43 | 34 | 40 | 40 | 40 | 38 | 41 | 47.53978 | 7 | 73 | 34.482 | 43 | 34 | 40 | 48 | 40 |  |  |  | 73
| 1 | 6 | 39 | 42 | 30 | 41 | 40 | 40 | 40 | 42 | 46.4189 | 6 | 72 | 35.845 | 41 | 34 | 39 | 49 | 40
| Mean |  | 40.66667 | 41.83333 | 34.33333 | 43.83333 | 40 | 40 | 38.66667 | 40.33333 | 47.22805 | 7.166667 | 72 | 34.995 | 42.16667 | 34 | 39.83333 | 48.66667 | 40
| Median |  | 40.5 | 41.5 | 32.5 | 43.5 | 40 | 40 | 38.5 | 40.5 | 46.96144 | 7 | 72 | 34.7115 | 42 | 34 | 40 | 49 | 40
| Std Dev. |  | 1.36626 | 0.9831921 | 5.46504 | 3.311596 | 0 | 0 | 0.8164966 | 1.21106 | 1.073569 | 1.169045 | 1.414214 | 0.5820131 | 0.7527727 | 0.6324555 | 0.7527727 | 1.032796 | 0
| Rel.Std.Dev. |  | 3.36% | 2.35% | 15.92% | 7.555% | 0% | 0% | 2.112% | 3.003% | 2.273% | 16.31% | 1.964% | 1.663% | 1.785% | 1.86% | 1.89% | 2.122% | 0%
| PDM3 |  | 2.124% | 5.053% | -13.78% | 10.08% | 0.4495% | 0.4495% | -2.899% | 1.287% | 18.6% | -82% | 80.81% | -12.12% | 5.891% | -14.62% | 0.03099% | 22.21% | 0.4495%
| Z-Score (Absolute) |  | 0.21 | 0.57 | 1.76 | 1.19 | 0 | 0 | 0.41 | 0.1 | 2.13 | 10.22 | 9.96 | 1.56 | 0.67 | 1.87 | 0.05 | 2.7 | 0
| Analytical results for Be in OREAS 927 (Certified Value 0.51 ppm) | [21 empty] | Certified
Be | Round | Replicate | Lab | Lab | Lab | Lab | Lab | Lab | Lab | Lab | Lab | Lab | Lab | Lab | Lab | Lab | Lab | [5 empty] | 1
| No | No | 02 | 03 | 04 | 05 | 06 | 07 | 13 | 14 | 15 | 16 | 17 | 18 | 19 | 21 | 22 | [5 empty] | ppm
|  |  | AR*OES/MS | AR*MS | AR*MS | AR*OES | AR*MS | AR*MS | AR*OES/MS | AR*MS | AR*OES | AR*OES/MS | AR*OES | AR*MS | AR*OES/MS | AR*OES/MS | AR*MS | [5 empty] | 2
3
| 1 | 1 | 0.5 | 0.42 | 0.6 | 0.5 | 0.52 | 0.38 | 0.5506753 | 0.34 | < 5 | 0.55 | 2 | 0.5 | < 0.5 | 0.4 | 0.53 | [5 empty] | 1
| 1 | 2 | 0.5 | 0.44 | 0.5 | 0.5 | 0.51 | 0.39 | 0.5739095 | 0.36 | < 5 | 0.54 | 2 | 0.5 | < 0.5 | 0.5 | 0.55 | [5 empty] | #N/A
| 1 | 3 | 0.5 | 0.45 | 0.6 | 0.5 | 0.52 | 0.39 | 0.570182 | 0.42 | < 5 | 0.515 | 2 | 0.5 | 0.5 | 0.6 | 0.53 | [5 empty] | 16
| 1 | 4 | 0.5 | 0.45 | 0.6 | 0.6 | 0.53 | 0.4 | 0.5476491 | 0.37 | < 5 | 0.517 | 2 | 0.5 | < 0.5 | 0.5 | 0.52 | [5 empty] | 0.5124424
| 1 | 5 | 0.5 | 0.49 | 0.6 | 0.5 | 0.54 | 0.39 | 0.5427074 | 0.37 | < 5 | 0.531 | 2 | 0.5 | < 0.5 | 0.5 | 0.52 | [5 empty] | 74
| 1 | 6 | 0.5 | 0.45 | 0.6 | 0.6 | 0.47 | 0.4 | 0.5514194 | 0.31 | < 5 | 0.513 | 2 | 0.5 | < 0.5 | 0.5 | 0.55
| Mean |  | 0.5 | 0.45 | 0.5833333 | 0.5333333 | 0.515 | 0.3916667 | 0.5560905 | 0.3616667 |  | 0.5276667 | 2 | 0.5 | 0.5 | 0.5 | 0.5333333
| Median |  | 0.5 | 0.45 | 0.6 | 0.5 | 0.52 | 0.39 | 0.5510474 | 0.365 |  | 0.524 | 2 | 0.5 | 0.5 | 0.5 | 0.53
| Std Dev. |  | 0 | 0.02280351 | 0.04082483 | 0.05163978 | 0.02428992 | 0.007527727 | 0.01278745 | 0.03656045 |  | 0.01517454 | 0 | 0 |  | 0.06324555 | 0.0136626
| Rel.Std.Dev. |  | 0% | 5.067% | 6.999% | 9.682% | 4.716% | 1.922% | 2.3% | 10.11% |  | 2.876% | 0% | 0% |  | 12.65% | 2.562%
| PDM3 |  | -2.428% | -12.19% | 13.83% | 4.077% | 0.4991% | -23.57% | 8.518% | -29.42% |  | 2.971% | 290.3% | -2.428% | -2.428% | -2.428% | 4.077%
| Z-Score (Absolute) |  | 0.38 | 1.96 | 2.78 | 0.67 | 0.38 | 3.8 | 1.39 | 4.75 | NA | 0.5 | 47.03 | 0.38 | 0.38 | 0.38 | 0.67
| Analytical results for Bi in OREAS 927 (Certified Value 59 ppm) | [21 empty] | Certified
Bi | Round | Replicate | Lab | Lab | Lab | Lab | Lab | Lab | Lab | Lab | Lab | Lab | Lab | Lab | Lab | Lab | Lab | Lab | Lab | Lab |  |  | 1
| No | No | 02 | 03 | 04 | 05 | 06 | 07 | 09 | 10 | 11 | 13 | 14 | 15 | 16 | 17 | 18 | 19 | 21 | 22 |  |  | ppm
|  |  | AR*OES/MS | AR*MS | AR*MS | AR*OES | AR*MS | AR*MS | AR*MS | AR*MS | AR*OES | AR*OES/MS | AR*MS | AR*OES | AR*OES/MS | AR*OES | AR*MS | AR*OES | AR*OES/MS | AR*MS |  |  | 0
1
| 1 | 1 | 50.2 | 57.07 | 56.2 | 59 | 55.4 | 58.7 | 54.4 | 59.21 | 65 | 57 | 49.3 | 89 | 61.241 | 67 | 62 | 62 | 50.6 | 58.7 |  |  | 1
| 1 | 2 | 51 | 57.84 | 59.1 | 63 | 54 | 52.6 | 53.8 | 57.94 | 70 | 56.88237 | 50.39 | 87 | 55.441 | 74 | 59.6 | 56 | 55.4 | 66.7 |  |  | #N/A
| 1 | 3 | 49.5 | 59.26 | 55.8 | 61 | 57.6 | 62.8 | 56.2 | 58.92 | 63 | 56.76413 | 49.13 | 91 | 62.481 | 68 | 54.4 | 61 | 58.8 | 61.5 |  |  | 16
| 1 | 4 | 50.1 | 56.94 | 58.4 | 60 | 60.4 | 66.5 | 57 | 62.26 | 62 | 57.57043 | 46.68 | 82 | 51.837 | 62 | 59.8 | 64 | 53.2 | 63.8 |  |  | 58.57932
| 1 | 5 | 50.2 | 61.12 | 65.8 | 48 | 57.3 | 57.9 | 54.6 | 60.41 | 62 | 59.86764 | 47.65 | 87 | 55.349 | 84 | 56.5 | 56 | 53.5 | 56.2 |  |  | 75
| 1 | 6 | 50.2 | 58.59 | 54.3 | 50 | 61.4 | 55.9 | 56.5 | 63.08 | 66 | 57.5241 | 48.81 | 91 | 53.085 | 65 | 64.7 | 64 | 58.2 | 57.5
| Mean |  | 50.2 | 58.47 | 58.26667 | 56.83333 | 57.68333 | 59.06667 | 55.41667 | 60.30333 | 64.66667 | 57.60144 | 48.66 | 87.83333 | 56.57233 | 70 | 59.5 | 60.5 | 54.95 | 60.73333
| Median |  | 50.2 | 58.215 | 57.3 | 59.5 | 57.45 | 58.3 | 55.4 | 59.81 | 64 | 57.26205 | 48.97 | 88 | 55.395 | 67.5 | 59.7 | 61.5 | 54.45 | 60.1
| Std Dev. |  | 0.4774935 | 1.572183 | 4.087868 | 6.242329 | 2.832961 | 4.950421 | 1.312123 | 2.01217 | 3.076795 | 1.159526 | 1.31045 | 3.371449 | 4.337514 | 7.924645 | 3.698648 | 3.674235 | 3.151984 | 4.018292
| Rel.Std.Dev. |  | 0.9512% | 2.689% | 7.016% | 10.98% | 4.911% | 8.381% | 2.368% | 3.337% | 4.758% | 2.013% | 2.693% | 3.838% | 7.667% | 11.32% | 6.216% | 6.073% | 5.736% | 6.616%
| PDM3 |  | -14.3% | -0.1866% | -0.5337% | -2.981% | -1.53% | 0.8319% | -5.399% | 2.943% | 10.39% | -1.669% | -16.93% | 49.94% | -3.426% | 19.5% | 1.572% | 3.279% | -6.196% | 3.677%
| Z-Score (Absolute) |  | 2.71 | 0.03 | 0.03 | 0.51 | 0.23 | 0.23 | 0.98 | 0.64 | 2.09 | 0.4 | 3.22 | 9.77 | 0.6 | 2.93 | 0.38 | 0.71 | 1.13 | 0.78
| Analytical results for Ca in OREAS 927 (Certified Value 0.287 wt.%) | [21 empty] | Certified
Ca | Round | Replicate | Lab | Lab | Lab | Lab | Lab | Lab | Lab | Lab | Lab | Lab | Lab | Lab | Lab | Lab | Lab | Lab |  |  |  |  | 1
| No | No | 02 | 03 | 04 | 05 | 06 | 07 | 09 | 11 | 13 | 15 | 16 | 17 | 18 | 19 | 21 | 22 |  |  |  |  | wt.%
|  |  | AR*OES/MS | AR*OES | AR*MS | AR*MS | AR*MS | AR*MS | AR*OES | AR*OES | AR*OES/MS | AR*OES | AR*OES/MS | AR*OES | AR*OES | AR*OES | AR*OES/MS | AR*MS |  |  |  |  | 3
3
| 1 | 1 | 0.29 | 0.29 | 0.36 | 0.33 | 0.28 | 0.29 | 0.29 | 0.26 | 0.3487884 | 0.29 | 0.29 | 0.29 | 0.28 | 0.298 | 0.27 | 0.29 |  |  |  |  | 1
| 1 | 2 | 0.29 | 0.29 | 0.34 | 0.32 | 0.28 | 0.29 | 0.29 | 0.28 | 0.3564076 | 0.29 | 0.286 | 0.29 | 0.28 | 0.292 | 0.28 | 0.28 |  |  |  |  | #N/A
| 1 | 3 | 0.28 | 0.29 | 0.34 | 0.34 | 0.28 | 0.3 | 0.29 | 0.27 | 0.336277 | 0.28 | 0.293 | 0.29 | 0.28 | 0.295 | 0.29 | 0.29 |  |  |  |  | 16
| 1 | 4 | 0.28 | 0.3 | 0.35 | 0.34 | 0.29 | 0.3 | 0.28 | 0.28 | 0.3422574 | 0.29 | 0.285 | 0.29 | 0.28 | 0.297 | 0.29 | 0.28 |  |  |  |  | 0.2872308
| 1 | 5 | 0.28 | 0.3 | 0.33 | 0.33 | 0.29 | 0.3 | 0.29 | 0.26 | 0.3472708 | 0.29 | 0.297 | 0.29 | 0.28 | 0.289 | 0.29 | 0.29 |  |  |  |  | 76
| 1 | 6 | 0.28 | 0.31 | 0.34 | 0.34 | 0.29 | 0.3 | 0.29 | 0.27 | 0.3361342 | 0.29 | 0.285 | 0.28 | 0.28 | 0.291 | 0.28 | 0.31
| Mean |  | 0.2833333 | 0.2966667 | 0.3433333 | 0.3333333 | 0.285 | 0.2966667 | 0.2883333 | 0.27 | 0.3445226 | 0.2883333 | 0.2893333 | 0.2883333 | 0.28 | 0.2936667 | 0.2833333 | 0.29
| Median |  | 0.28 | 0.295 | 0.34 | 0.335 | 0.285 | 0.3 | 0.29 | 0.27 | 0.3447641 | 0.29 | 0.288 | 0.29 | 0.28 | 0.2935 | 0.285 | 0.29
| Std Dev. |  | 0.005163978 | 0.008164966 | 0.01032796 | 0.008164966 | 0.005477226 | 0.005163978 | 0.004082483 | 0.008944272 | 0.007880218 | 0.004082483 | 0.004926121 | 0.004082483 | 0 | 0.003559026 | 0.008164966 | 0.01095445
| Rel.Std.Dev. |  | 1.823% | 2.752% | 3.008% | 2.449% | 1.922% | 1.741% | 1.416% | 3.313% | 2.287% | 1.416% | 1.703% | 1.416% | 0% | 1.212% | 2.882% | 3.777%
| PDM3 |  | -1.357% | 3.285% | 19.53% | 16.05% | -0.7766% | 3.285% | 0.3839% | -5.999% | 19.95% | 0.3839% | 0.732% | 0.3839% | -2.517% | 2.241% | -1.357% | 0.9641%
| Z-Score (Absolute) |  | 0.65 | 1.09 | 7.18 | 5.87 | 0.44 | 1.09 | 0 | 1.74 | 7.33 | 0 | 0.13 | 0 | 1.09 | 0.7 | 0.65 | 0.3
| Analytical results for Cd in OREAS 927 (Certified Value 0.97 ppm) | [21 empty] | Certified
Cd | Round | Replicate | Lab | Lab | Lab | Lab | Lab | Lab | Lab | Lab | Lab | Lab | Lab | Lab | Lab | Lab | Lab | Lab | Lab |  |  |  | 1
| No | No | 02 | 03 | 04 | 05 | 06 | 07 | 09 | 11 | 13 | 14 | 15 | 16 | 18 | 19 | 20 | 21 | 22 |  |  |  | ppm
|  |  | AR*OES/MS | AR*MS | AR*MS | AR*OES | AR*MS | AR*MS | AR*MS | AR*OES | AR*OES/MS | AR*MS | AR*OES | AR*OES/MS | AR*MS | AR*OES/MS | AR*OES | AR*OES/MS | AR*MS |  |  |  | 2
3
| 1 | 1 | 0.93 | 0.95 | 0.97 | 0.6 | 0.9 | 0.98 | 1 | 1.1 | 0.895298 | 0.76 | 1.09 | 1.007 | 0.97 | 1.1 | < 1 | 0.95 | 0.95 |  |  |  | 1
| 1 | 2 | 0.94 | 0.99 | 0.98 | 1.1 | 0.87 | 0.92 | 0.9 | 1.2 | 0.9804978 | 0.84 | 1.06 | 1.025 | 0.95 | 1 | < 1 | 0.95 | 0.99 |  |  |  | #N/A
| 1 | 3 | 0.91 | 0.91 | 0.9 | 0.9 | 0.84 | 0.98 | 1 | < 0.5 | 0.960181 | 0.78 | 1.02 | 1.027 | 0.97 | 1 | < 1 | 0.97 | 0.92 |  |  |  | 16
| 1 | 4 | 0.92 | 0.94 | 0.94 | 0.9 | 0.9 | 0.98 | 0.9 | < 0.5 | 0.9578659 | 0.73 | 1.05 | 1.01 | 0.95 | 1 | < 1 | 0.96 | 0.89 |  |  |  | 0.9695021
| 1 | 5 | 0.92 | 1 | 0.96 | 1.1 | 0.91 | 0.98 | 1 | 1.1 | 0.95 | 0.89 | 1.03 | 1.025 | 0.99 | 1 | < 1 | 0.98 | 0.96 |  |  |  | 77
| 1 | 6 | 0.93 | 0.92 | 0.98 | 1 | 0.84 | 0.98 | 0.9 | 1.3 | 0.9649175 | 0.73 | 1.07 | 0.988 | 0.95 | 1 | < 1 | 0.96 | 1.05
| Mean |  | 0.925 | 0.9516667 | 0.955 | 0.9333333 | 0.8766667 | 0.97 | 0.95 | 1.175 | 0.95146 | 0.7883333 | 1.053333 | 1.013667 | 0.9633333 | 1.016667 |  | 0.9616667 | 0.96
| Median |  | 0.925 | 0.945 | 0.965 | 0.95 | 0.885 | 0.98 | 0.95 | 1.15 | 0.9590235 | 0.77 | 1.055 | 1.0175 | 0.96 | 1 |  | 0.96 | 0.955
| Std Dev. |  | 0.01048809 | 0.03656045 | 0.03082207 | 0.1861899 | 0.03141125 | 0.0244949 | 0.05477226 | 0.09574271 | 0.02931791 | 0.06431692 | 0.02581989 | 0.01517454 | 0.01632993 | 0.04082483 |  | 0.01169045 | 0.05585696
| Rel.Std.Dev. |  | 1.134% | 3.842% | 3.227% | 19.95% | 3.583% | 2.525% | 5.766% | 8.148% | 3.081% | 8.159% | 2.451% | 1.497% | 1.695% | 4.016% |  | 1.216% | 5.818%
| PDM3 |  | -4.59% | -1.84% | -1.496% | -3.731% | -9.576% | 0.05135% | -2.012% | 21.2% | -1.861% | -18.69% | 8.647% | 4.555% | -0.6363% | 4.865% |  | -0.8082% | -0.9801%
| Z-Score (Absolute) |  | 0.95 | 0.28 | 0.07 | 0.92 | 2.16 | 0.42 | 0.33 | 5.3 | 0.01 | 4.36 | 2.26 | 1.27 | 0.01 | 0.92 | NA | 0.03 | 0.08
| Analytical results for Ce in OREAS 927 (Certified Value 45.4 ppm) | [21 empty] | Certified
Ce | Round | Replicate | Lab | Lab | Lab | Lab | Lab | Lab | Lab | Lab | Lab | Lab | Lab | Lab | Lab | Lab | [6 empty] | 1
| No | No | 02 | 03 | 04 | 05 | 06 | 07 | 09 | 13 | 14 | 16 | 18 | 19 | 21 | 22 | [6 empty] | ppm
|  |  | AR*OES/MS | AR*MS | AR*MS | AR*MS | AR*MS | AR*MS | AR*MS | AR*OES/MS | AR*MS | AR*OES/MS | AR*MS | AR*OES/MS | AR*OES/MS | AR*MS | [6 empty] | 1
1
| 1 | 1 | 40.2 | 51.24 | 53.1 | 53.2 | 42.1 | 47.6 | 38.4 | 58.23134 | 30.24 | 44.635 | 40.5 | 47.3 | 44.4 | 43.6 | [6 empty] | 1
| 1 | 2 | 40.4 | 51.2 | 51.9 | 53.3 | 41.1 | 46.2 | 37.3 | 59.98136 | 30.94 | 44.064 | 39.9 | 46.4 | 44.5 | 43.6 | [6 empty] | #N/A
| 1 | 3 | 39.4 | 52.47 | 51.2 | 55.6 | 40.8 | 46.5 | 37.8 | 57.71923 | 30.32 | 43.682 | 39.9 | 46.7 | 46.7 | 44.5 | [6 empty] | 16
| 1 | 4 | 39.8 | 53.23 | 54 | 54.6 | 41.9 | 48.4 | 36.5 | 57.1854 | 29.74 | 44.413 | 40.6 | 46 | 45.8 | 43.5 | [6 empty] | 45.35599
| 1 | 5 | 39.7 | 56.35 | 51.2 | 52.4 | 43.6 | 48.4 | 36.7 | 59.04661 | 30.45 | 43.863 | 41.5 | 47.4 | 46.2 | 44 | [6 empty] | 78
| 1 | 6 | 39.8 | 53.47 | 51.3 | 53 | 41.2 | 47.2 | 37.2 | 57.3376 | 28.82 | 44.157 | 40.4 | 48 | 45.9 | 45.3
| Mean |  | 39.88333 | 52.99333 | 52.11667 | 53.68333 | 41.78333 | 47.38333 | 37.31667 | 58.25026 | 30.085 | 44.13567 | 40.46667 | 46.96667 | 45.58333 | 44.08333
| Median |  | 39.8 | 52.85 | 51.6 | 53.25 | 41.55 | 47.4 | 37.25 | 57.97528 | 30.28 | 44.1105 | 40.45 | 47 | 45.85 | 43.8
| Std Dev. |  | 0.3600926 | 1.903393 | 1.175443 | 1.18392 | 1.018659 | 0.9304121 | 0.7026142 | 1.084446 | 0.7297602 | 0.3498569 | 0.5887841 | 0.7339391 | 0.9325592 | 0.7026142
| Rel.Std.Dev. |  | 0.9029% | 3.592% | 2.255% | 2.205% | 2.438% | 1.964% | 1.883% | 1.862% | 2.426% | 0.7927% | 1.455% | 1.563% | 2.046% | 1.594%
| PDM3 |  | -12.07% | 16.84% | 14.91% | 18.36% | -7.877% | 4.47% | -17.72% | 28.43% | -33.67% | -2.691% | -10.78% | 3.551% | 0.5012% | -2.806%
| Z-Score (Absolute) |  | 0.72 | 1.17 | 1.04 | 1.27 | 0.44 | 0.36 | 1.09 | 1.93 | 2.09 | 0.1 | 0.63 | 0.3 | 0.1 | 0.11
| Analytical results for Co in OREAS 927 (Certified Value 28.6 ppm) | [21 empty] | Certified
Co | Round | Replicate | Lab | Lab | Lab | Lab | Lab | Lab | Lab | Lab | Lab | Lab | Lab | Lab | Lab | Lab | Lab | Lab | Lab | Lab | Lab | Lab | 1
| No | No | 02 | 03 | 04 | 05 | 06 | 07 | 08 | 09 | 10 | 11 | 13 | 14 | 15 | 16 | 17 | 18 | 19 | 20 | 21 | 22 | ppm
|  |  | AR*OES/MS | AR*MS | AR*MS | AR*OES | AR*MS | AR*MS | AR*OES | AR*OES | AR*MS | AR*OES | AR*OES/MS | AR*OES | AR*OES | AR*OES/MS | AR*OES | AR*OES | AR*OES | AR*OES | AR*OES/MS | AR*MS | 1
2
| 1 | 1 | 28.9 | 24.8 | 29.2 | 29 | 30 | 27.4 | 33.37165969 | 31 | 28.9 | 27 | 30.30041 | 25 | 22 | 28.12 | 29 | 29 | 28 | 28.2 | 27.6 | 29.5 | 1
| 1 | 2 | 29.3 | 25.3 | 29.3 | 28 | 28.8 | 26.9 | 33.69486496 | 30 | 28.5 | 28 | 31.20083 | 26 | 22 | 28.95 | 27 | 28 | 28 | 29 | 28.4 | 29.4 | #N/A
| 1 | 3 | 28.2 | 23.5 | 29.2 | 27 | 28.3 | 28 | 34.31631668 | 29 | 29 | 28 | 30.51942 | 26 | 22 | 28.4 | 30 | 27 | 27 | 28.5 | 28.1 | 28.6 | 16
| 1 | 4 | 28.7 | 24.3 | 29.6 | 29 | 30 | 27.7 | 33.92556231 | 30 | 27.6 | 30 | 30.8667 | 25 | 22 | 28.11 | 30 | 28 | 27 | 27.6 | 28.1 | 28.3 | 28.64765
| 1 | 5 | 28.7 | 24.4 | 30 | 27 | 30.4 | 28.1 | 33.22866168 | 29 | 29.2 | 26 | 31.31926 | 24 | 22 | 29.46 | 27 | 27 | 27 | 28.9 | 27.8 | 28.6 | 79
| 1 | 6 | 28.8 | 24.8 | 28.6 | 28 | 29.2 | 27.2 |  | 31 | 28.3 | 28 | 31.6774 | 24 | 22 | 28.45 | 28 | 28 | 28 | 28.4 | 28.3 | 29.5
| Mean |  | 28.76667 | 24.51667 | 29.31667 | 28 | 29.45 | 27.55 | 33.70741 | 30 | 28.58333 | 27.83333 | 30.98067 | 25 | 22 | 28.58167 | 28.5 | 27.83333 | 27.5 | 28.43333 | 28.05 | 28.98333
| Median |  | 28.75 | 24.6 | 29.25 | 28 | 29.6 | 27.55 | 33.69486496 | 30 | 28.7 | 28 | 31.03376 | 25 | 22 | 28.425 | 28.5 | 28 | 27.5 | 28.45 | 28.1 | 29
| Std Dev. |  | 0.3559026 | 0.6112828 | 0.4665476 | 0.8944272 | 0.8142481 | 0.4679744 | 0.436017 | 0.8944272 | 0.5845226 | 1.32916 | 0.5171154 | 0.8944272 | 0 | 0.5278415 | 1.378405 | 0.7527727 | 0.5477226 | 0.5085928 | 0.3016621 | 0.5419102
| Rel.Std.Dev. |  | 1.237% | 2.493% | 1.591% | 3.194% | 2.765% | 1.699% | 1.294% | 2.981% | 2.045% | 4.775% | 1.669% | 3.578% | 0% | 1.847% | 4.837% | 2.705% | 1.992% | 1.789% | 1.075% | 1.87%
| PDM3 |  | 0.4155% | -14.42% | 2.335% | -2.261% | 2.801% | -3.832% | 17.66% | 4.721% | -0.2245% | -2.843% | 8.144% | -12.73% | -23.2% | -0.2303% | -0.5154% | -2.843% | -4.006% | -0.7481% | -2.086% | 1.172%
| Z-Score (Absolute) |  | 0.27 | 3.59 | 0.77 | 0.42 | 0.89 | 0.83 | 4.76 | 1.39 | 0.11 | 0.58 | 2.29 | 3.15 | 5.88 | 0.1 | 0.03 | 0.58 | 0.88 | 0.03 | 0.38 | 0.47
| Analytical results for Cr in OREAS 927 (Certified Value 39.2 ppm) | [21 empty] | Certified
Cr | Round | Replicate | Lab | Lab | Lab | Lab | Lab | Lab | Lab | Lab | Lab | Lab | Lab | Lab | Lab | Lab | Lab | Lab | Lab | Lab |  |  | 1
| No | No | 02 | 03 | 04 | 05 | 06 | 07 | 09 | 11 | 13 | 14 | 15 | 16 | 17 | 18 | 19 | 20 | 21 | 22 |  |  | ppm
|  |  | AR*OES/MS | AR*OES | AR*MS | AR*OES | AR*MS | AR*MS | AR*OES | AR*OES | AR*OES/MS | AR*OES | AR*OES | AR*OES/MS | AR*OES | AR*OES | AR*OES | AR*OES | AR*OES/MS | AR*MS |  |  | 1
2
| 1 | 1 | 38 | 38 | 40.1 | 41 | 38 | 40 | < 50 | 38 | 40.50916 | 38 | 53 | 39.178 | 39 | 39 | 41 | 39.9 | 41 | 40 |  |  | 1
| 1 | 2 | 34 | 38 | 41 | 43 | 39 | 39 | < 50 | 40 | 41.83964 | 39 | 52 | 37.29 | 38 | 40 | 40 | 37.3 | 39 | 39 |  |  | #N/A
| 1 | 3 | 36 | 38 | 40.1 | 44 | 38 | 41 | < 50 | 39 | 40.31158 | 39 | 51 | 38.348 | 37 | 39 | 40 | 37.9 | 42 | 40 |  |  | 16
| 1 | 4 | 38 | 38 | 39.4 | 41 | 38 | 40 | < 50 | 39 | 39.83306 | 36 | 52 | 37.364 | 36 | 40 | 39 | 37.3 | 43 | 39 |  |  | 39.2418
| 1 | 5 | 37 | 40 | 40 | 41 | 40 | 40 | < 50 | 38 | 41.75617 | 36 | 53 | 40.008 | 39 | 40 | 40 | 38.7 | 42 | 39 |  |  | 80
| 1 | 6 | 35 | 39 | 39.5 | 43 | 39 | 42 | < 50 | 40 | 40.22035 | 36 | 52 | 39.355 | 37 | 40 | 39 | 37.8 | 41 | 42
| Mean |  | 36.33333 | 38.5 | 40.01667 | 42.16667 | 38.66667 | 40.33333 |  | 39 | 40.74499 | 37.33333 | 52.16667 | 38.5905 | 37.66667 | 39.66667 | 39.83333 | 38.15 | 41.33333 | 39.83333
| Median |  | 36.5 | 38 | 40.05 | 42 | 38.5 | 40 |  | 39 | 40.41037 | 37 | 52 | 38.763 | 37.5 | 40 | 40 | 37.85 | 41.5 | 39.5
| Std Dev. |  | 1.632993 | 0.83666 | 0.5706721 | 1.32916 | 0.8164966 | 1.032796 |  | 0.8944272 | 0.8451111 | 1.505545 | 0.7527727 | 1.112954 | 1.21106 | 0.5163978 | 0.7527727 | 0.9994999 | 1.36626 | 1.169045
| Rel.Std.Dev. |  | 4.494% | 2.173% | 1.426% | 3.152% | 2.112% | 2.561% |  | 2.293% | 2.074% | 4.033% | 1.443% | 2.884% | 3.215% | 1.302% | 1.89% | 2.62% | 3.305% | 2.935%
| PDM3 |  | -7.412% | -1.89% | 1.975% | 7.453% | -1.466% | 2.782% |  | -0.6162% | 3.831% | -4.863% | 32.94% | -1.66% | -4.014% | 1.083% | 1.507% | -2.782% | 5.33% | 1.507%
| Z-Score (Absolute) |  | 2.08 | 0.92 | 0.22 | 1.56 | 0.63 | 0.42 | NA | 0.42 | 0.67 | 1.46 | 7.82 | 0.67 | 1.25 | 0 | 0.1 | 0.95 | 1.04 | 0.1
| Analytical results for Cs in OREAS 927 (Certified Value 1.47 ppm) | [21 empty] | Certified
Cs | Round | Replicate | Lab | Lab | Lab | Lab | Lab | Lab | Lab | Lab | Lab | Lab | Lab | Lab | Lab | Lab | [6 empty] | 1
| No | No | 02 | 03 | 04 | 05 | 06 | 07 | 09 | 13 | 14 | 16 | 18 | 19 | 21 | 22 | [6 empty] | ppm
|  |  | AR*OES/MS | AR*MS | AR*MS | AR*MS | AR*MS | AR*MS | AR*MS | AR*OES/MS | AR*MS | AR*OES/MS | AR*MS | AR*OES/MS | AR*OES/MS | AR*MS | [6 empty] | 2
2
| 1 | 1 | 1.34 | 1.59 | 1.3 | 1.68 | 1.32 | 1.56 | 1.45 | 1.744676 | 1.22 | 1.447 | 1.01 | 1.7 | 1.42 | 1.48 | [6 empty] | 1
| 1 | 2 | 1.33 | 1.63 | 1.22 | 1.63 | 1.28 | 1.52 | 1.5 | 1.824436 | 1.23 | 1.382 | 0.95 | 1.6 | 1.43 | 1.49 | [6 empty] | #N/A
| 1 | 3 | 1.32 | 1.54 | 1.22 | 1.77 | 1.28 | 1.52 | 1.45 | 1.734279 | 1.24 | 1.341 | 0.95 | 1.6 | 1.48 | 1.56 | [6 empty] | 16
| 1 | 4 | 1.33 | 1.61 | 1.37 | 1.7 | 1.32 | 1.55 | 1.4 | 1.781028 | 1.16 | 1.34 | 0.9 | 1.7 | 1.46 | 1.5 | [6 empty] | 1.467535
| 1 | 5 | 1.33 | 1.64 | 1.2 | 1.64 | 1.32 | 1.56 | 1.45 | 1.797276 | 1.22 | 1.307 | 0.99 | 1.7 | 1.47 | 1.52 | [6 empty] | 81
| 1 | 6 | 1.33 | 1.66 | 1.21 | 1.63 | 1.29 | 1.5 | 1.45 | 1.742 | 1.13 | 1.297 | 0.92 | 1.6 | 1.5 | 1.52
| Mean |  | 1.33 | 1.611667 | 1.253333 | 1.675 | 1.301667 | 1.535 | 1.45 | 1.770616 | 1.2 | 1.352333 | 0.9533333 | 1.65 | 1.46 | 1.511667
| Median |  | 1.33 | 1.62 | 1.22 | 1.66 | 1.305 | 1.535 | 1.45 | 1.762852 | 1.22 | 1.3405 | 0.95 | 1.65 | 1.465 | 1.51
| Std Dev. |  | 0.006324555 | 0.04262237 | 0.06742897 | 0.05468089 | 0.02041241 | 0.0250998 | 0.03162278 | 0.03613275 | 0.04427189 | 0.05520749 | 0.04131182 | 0.05477226 | 0.0303315 | 0.02857738
| Rel.Std.Dev. |  | 0.4755% | 2.645% | 5.38% | 3.265% | 1.568% | 1.635% | 2.181% | 2.041% | 3.689% | 4.082% | 4.333% | 3.32% | 2.078% | 1.89%
| PDM3 |  | -9.372% | 9.821% | -14.6% | 14.14% | -11.3% | 4.597% | -1.195% | 20.65% | -18.23% | -7.85% | -35.04% | 12.43% | -0.5134% | 3.007%
| Z-Score (Absolute) |  | 0.54 | 0.68 | 0.98 | 0.96 | 0.67 | 0.35 | 0.02 | 1.37 | 1.11 | 0.45 | 2.18 | 0.85 | 0.02 | 0.25
| Analytical results for Cu in OREAS 927 (Certified Value 1.06 wt.%) | [21 empty] | Certified
Cu | Round | Replicate | Lab | Lab | Lab | Lab | Lab | Lab | Lab | Lab | Lab | Lab | Lab | Lab | Lab | Lab | Lab | Lab | Lab | Lab | Lab |  | 1
| No | No | 02 | 03 | 04 | 05 | 06 | 07 | 09 | 10 | 11 | 13 | 14 | 15 | 16 | 17 | 18 | 19 | 20 | 21 | 22 |  | wt.%
|  |  | AR*OES/MS | AR*OES | AR*OES | AR*OES | AR*OES/AAS | AR*OES/AAS | AR*OES | AR*OES | AR*OES | AR*OES/MS | AR*OES | AR*OES | AR*OES | AR*OES | AR*OES | AR*AAS | AR*OES | AR*OES/MS | AR*OES/AAS |  | 2
3
| 1 | 1 | > 10000 | 1.0196 | 1.06 | 1.05 | 1.065 | 1.085 | 1.07 | > 10000 | 0.991 | 1.061942 | > 10000 | > 10000 | 1.11 | 1.1693 | 1.03 | 1.12 | 1.08 | 0.999 | 1.075 |  | 1
| 1 | 2 | > 10000 | 1.0187 | 1.08 | 1.06 | 1.075 | 1.06 | 1.09 | > 10000 | 1.016 | 1.078344 | > 10000 | > 10000 | 1.12 | 1.1889 | 1.02 | 1.12 | 1.05 | > 10000 | 1.08 |  | #N/A
| 1 | 3 | > 10000 | 1.0001 | 1.07 | 1.04 | 1.05 | 1.06 | 1.09 | > 10000 | 1.064 | 1.065 | 0.9985 | > 10000 | 1.09 | 1.0029 | 1.03 | 1.13 | 1.06 | > 10000 | 1.045 |  | 16
| 1 | 4 | > 10000 | 1.0093 | 1.04 | 1.05 | 1.04 | 1.085 | 1.07 | > 10000 | 1.011 | 1.084747 | 0.939 | > 10000 | 1.1 | 1.0658 | 0.998 | 1.12 | 1.07 | > 10000 | 1.08 |  | 1.062852
| 1 | 5 | > 10000 | 1.018 | 1.08 | 1.05 | 1.06 | 1.08 | 1.08 | > 10000 | 1.064 | 1.083644 | 0.9711 | > 10000 | 1.11 | 1.1366 | 1.01 | 1.12 | 1.12 | > 10000 | 1.08 |  | 82
| 1 | 6 | > 10000 | 1.0425 | 1.05 | 1.06 | 1.12 | 1.05 | 1.08 | > 10000 | 1.01 | 1.081798 | 0.9436 | > 10000 | 1.12 | 1.1846 | 1.02 | 1.12 | 1.07 | > 10000 | 1.06
| Mean |  |  | 1.018033 | 1.063333 | 1.051667 | 1.068333 | 1.07 | 1.08 |  | 1.026 | 1.075912 | 0.96305 |  | 1.108333 | 1.124683 | 1.018 | 1.121667 | 1.075 | 0.999 | 1.07
| Median |  |  | 1.01835 | 1.065 | 1.05 | 1.0625 | 1.07 | 1.08 |  | 1.0135 | 1.080071 | 0.95735 |  | 1.11 | 1.15295 | 1.02 | 1.12 | 1.07 | 0.999 | 1.0775
| Std Dev. |  |  | 0.01413785 | 0.01632993 | 0.007527727 | 0.02804758 | 0.01516575 | 0.008944272 |  | 0.03063984 | 0.009926106 | 0.02755727 |  | 0.01169045 | 0.07502649 | 0.01232883 | 0.004082483 | 0.02428992 |  | 0.01449138
| Rel.Std.Dev. |  |  | 1.389% | 1.536% | 0.7158% | 2.625% | 1.417% | 0.8282% |  | 2.986% | 0.9226% | 2.861% |  | 1.055% | 6.671% | 1.211% | 0.364% | 2.26% |  | 1.354%
| PDM3 |  |  | -4.217% | 0.04525% | -1.052% | 0.5157% | 0.6725% | 1.613% |  | -3.467% | 1.229% | -9.39% |  | 4.279% | 5.817% | -4.22% | 5.534% | 1.143% | -6.008% | 0.6725%
| Z-Score (Absolute) |  | NA | 1.16 | 0.03 | 0.32 | 0.17 | 0.13 | 0.38 | NA | 0.97 | 0.28 | 2.54 | NA | 1.09 | 1.18 | 1.17 | 1.42 | 0.03 | 1.64 | 0.26
| Analytical results for Dy in OREAS 927 (Certified Value 2.25 ppm) | [21 empty] | Certified
Dy | Round | Replicate | Lab | Lab | Lab | Lab | Lab | Lab | Lab | Lab | [12 empty] | 1
| No | No | 03 | 04 | 05 | 09 | 13 | 14 | 18 | 19 | [12 empty] | ppm
|  |  | AR*MS | AR*MS | AR*MS | AR*MS | AR*OES/MS | AR*MS | AR*MS | AR*OES/MS | [12 empty] | 2
2
| 1 | 1 | 2.47 | 2.8 | 3.2 | 1.64 | 2.776916 | 1.09 | 2 | 1.9 | [12 empty] | 1
| 1 | 2 | 2.5 | 2.7 | 3.2 | 1.63 | 2.814691 | 1.13 | 1.9 | 1.8 | [12 empty] | #N/A
| 1 | 3 | 2.5 | 2.8 | 3.4 | 1.62 | 2.641888 | 1.08 | 2 | 1.9 | [12 empty] | 16
| 1 | 4 | 2.59 | 2.8 | 3.3 | 1.54 | 2.707043 | 1.08 | 2 | 1.9 | [12 empty] | 2.249619
| 1 | 5 | 2.62 | 2.6 | 3.2 | 1.64 | 2.751907 | 1.07 | 2 | 1.9 | [12 empty] | 83
| 1 | 6 | 2.66 | 2.7 | 3.3 | 1.6 | 2.597823 | 1.05 | 2 | 1.8
| Mean |  | 2.556667 | 2.733333 | 3.266667 | 1.611667 | 2.715045 | 1.083333 | 1.983333 | 1.866667
| Median |  | 2.545 | 2.75 | 3.25 | 1.625 | 2.729475 | 1.08 | 2 | 1.9
| Std Dev. |  | 0.07711463 | 0.08164966 | 0.08164966 | 0.0381663 | 0.08279277 | 0.0265832 | 0.04082483 | 0.05163978
| Rel.Std.Dev. |  | 3.016% | 2.987% | 2.499% | 2.368% | 3.049% | 2.454% | 2.058% | 2.766%
| PDM3 |  | 13.65% | 21.5% | 45.21% | -28.36% | 20.69% | -51.84% | -11.84% | -17.02%
| Z-Score (Absolute) |  | 0.42 | 0.69 | 1.49 | 0.99 | 0.66 | 1.81 | 0.42 | 0.62
| Analytical results for Er in OREAS 927 (Certified Value < 2 ppm) | [21 empty] | Certified
Er | Round | Replicate | Lab | Lab | Lab | Lab | Lab | Lab | Lab | Lab | [12 empty] | 1
| No | No | 03 | 04 | 05 | 09 | 13 | 14 | 18 | 19 | [12 empty] | ppm
|  |  | AR*MS | AR*MS | AR*MS | AR*MS | AR*OES/MS | AR*MS | AR*MS | AR*OES/MS | [12 empty] | 2
2
| 1 | 1 | 1.25 | 1.4 | 1.6 | 0.81 | 1.395905 | 0.52 | 1 | 0.8 | [12 empty] | 1
| 1 | 2 | 1.29 | 1.4 | 1.6 | 0.8 | 1.456569 | 0.57 | 1 | 0.9 | [12 empty] | #N/A
| 1 | 3 | 1.25 | 1.4 | 1.7 | 0.79 | 1.433038 | 0.52 | 1 | 0.9 | [12 empty] | 16
| 1 | 4 | 1.35 | 1.5 | 1.7 | 0.78 | 1.425684 | 0.52 | 1 | 0.9 | [12 empty] | < 2
| 1 | 5 | 1.33 | 1.4 | 1.6 | 0.77 | 1.504501 | 0.53 | 1 | 0.8 | [12 empty] | 84
| 1 | 6 | 1.34 | 1.4 | 1.7 | 0.82 | 1.450896 | 0.5 | 1 | 0.8
| Mean |  | 1.301667 | 1.416667 | 1.65 | 0.795 | 1.444432 | 0.5266667 | 1 | 0.85
| Median |  | 1.31 | 1.4 | 1.65 | 0.795 | 1.441967 | 0.52 | 1 | 0.85
| Std Dev. |  | 0.04490731 | 0.04082483 | 0.05477226 | 0.01870829 | 0.03642397 | 0.0233809 | 0 | 0.05477226
| Rel.Std.Dev. |  | 3.45% | 2.882% | 3.32% | 2.353% | 2.522% | 4.439% | 0% | 6.444%
PDM3
| Z-Score (Absolute) |  | 0.34 | 0.57 | 1.13 | 0.81 | 0.67 | 1.44 | 0.34 | 0.68
| Analytical results for Eu in OREAS 927 (Certified Value 0.69 ppm) | [21 empty] | Certified
Eu | Round | Replicate | Lab | Lab | Lab | Lab | Lab | Lab | Lab | Lab | [12 empty] | 1
| No | No | 03 | 04 | 05 | 09 | 13 | 14 | 18 | 19 | [12 empty] | ppm
|  |  | AR*MS | AR*MS | AR*MS | AR*MS | AR*OES/MS | AR*MS | AR*MS | AR*OES/MS | [12 empty] | 2
2
| 1 | 1 | 0.74 | 0.8 | 0.9 | 0.502 | 0.8442939 | 0.36 | 0.6 | 0.6 | [12 empty] | 1
| 1 | 2 | 0.77 | 0.8 | 1 | 0.502 | 0.8778382 | 0.39 | 0.6 | 0.6 | [12 empty] | #N/A
| 1 | 3 | 0.74 | 0.8 | 1 | 0.518 | 0.8363852 | 0.39 | 0.6 | 0.6 | [12 empty] | 16
| 1 | 4 | 0.79 | 0.8 | 1 | 0.492 | 0.8289385 | 0.37 | 0.6 | 0.6 | [12 empty] | 0.6850156
| 1 | 5 | 0.79 | 0.8 | 0.9 | 0.514 | 0.8393734 | 0.37 | 0.6 | 0.6 | [12 empty] | 85
| 1 | 6 | 0.79 | 0.8 | 0.9 | 0.502 | 0.826476 | 0.35 | 0.6 | 0.6
| Mean |  | 0.77 | 0.8 | 0.95 | 0.505 | 0.8422175 | 0.3716667 | 0.6 | 0.6
| Median |  | 0.78 | 0.8 | 0.95 | 0.502 | 0.8378793 | 0.37 | 0.6 | 0.6
| Std Dev. |  | 0.0244949 | 1.216188e-16 | 0.05477226 | 0.009444575 | 0.01865143 | 0.01602082 | 0 | 0
| Rel.Std.Dev. |  | 3.181% | 1.52e-14% | 5.766% | 1.87% | 2.215% | 4.311% | 0% | 0%
| PDM3 |  | 12.41% | 16.79% | 38.68% | -26.28% | 22.95% | -45.74% | -12.41% | -12.41%
| Z-Score (Absolute) |  | 0.43 | 0.59 | 1.35 | 0.92 | 0.76 | 1.59 | 0.43 | 0.43
| Analytical results for Fe in OREAS 927 (Certified Value 7.93 wt.%) | [21 empty] | Certified
Fe | Round | Replicate | Lab | Lab | Lab | Lab | Lab | Lab | Lab | Lab | Lab | Lab | Lab | Lab | Lab | Lab | Lab | Lab | Lab | Lab |  |  | 1
| No | No | 02 | 03 | 04 | 05 | 06 | 07 | 09 | 10 | 11 | 13 | 15 | 16 | 17 | 18 | 19 | 20 | 21 | 22 |  |  | wt.%
|  |  | AR*OES/MS | AR*OES | AR*MS | AR*OES | AR*MS | AR*MS | AR*OES | AR*OES | AR*OES | AR*OES/MS | AR*OES | AR*OES/MS | AR*OES | AR*MS | AR*OES | AR*OES | AR*OES/MS | AR*MS |  |  | 2
3
| 1 | 1 | 8.12 | 7.78 | 7.93 | 8.31 | 7.67 | 7.71 | 8.54 | 8.91 | 8.03 | 8.03 | 8.12 | 7.207 | 7.45 | 7.74 | 8.464 | 8.14 | 7.45 | 7.64 |  |  | 1
| 1 | 2 | 8.26 | 7.72 | 8.1 | 8.14 | 7.68 | 7.68 | 8.51 | 8.89 | 8.68 | 8.14 | 8.01 | 7.473 | 7.45 | 7.76 | 8.356 | 7.84 | 7.59 | 7.77 |  |  | #N/A
| 1 | 3 | 7.94 | 7.89 | 7.79 | 8.11 | 7.57 | 8 | 8.55 | 9.04 | 8.2 | 8.1 | 7.93 | 7.392 | 7.41 | 7.7 | 8.451 | 7.94 | 7.84 | 7.91 |  |  | 16
| 1 | 4 | 7.98 | 7.92 | 7.8 | 8.32 | 7.87 | 8.09 | 8.44 | 8.9 | 8.5 | 8.183309 | 8.05 | 7.189 | 7.26 | 7.79 | 8.363 | 7.9 | 7.85 | 7.71 |  |  | 7.928649
| 1 | 5 | 7.8 | 7.86 | 7.85 | 8.08 | 7.88 | 7.97 | 8.48 | 9.12 | 8.1 | 8.094948 | 8 | 7.771 | 7.58 | 7.86 | 8.493 | 7.98 | 7.73 | 7.84 |  |  | 86
| 1 | 6 | 7.81 | 7.84 | 7.71 | 8.3 | 7.72 | 8.09 | 8.5 | 8.97 | 8.16 | 8.216915 | 8.02 | 7.202 | 7.17 | 7.54 | 8.306 | 7.86 | 7.71 | 7.77
| Mean |  | 7.985 | 7.835 | 7.863333 | 8.21 | 7.731667 | 7.923333 | 8.503333 | 8.971667 | 8.278333 | 8.127529 | 8.021667 | 7.372333 | 7.386667 | 7.731667 | 8.4055 | 7.943333 | 7.695 | 7.773333
| Median |  | 7.96 | 7.85 | 7.825 | 8.22 | 7.7 | 7.985 | 8.505 | 8.94 | 8.18 | 8.12 | 8.015 | 7.2995 | 7.43 | 7.75 | 8.407 | 7.92 | 7.72 | 7.77
| Std Dev. |  | 0.1793042 | 0.07368853 | 0.1367723 | 0.1113553 | 0.1215593 | 0.1834848 | 0.04033196 | 0.09196014 | 0.2545912 | 0.06721317 | 0.06242329 | 0.2277785 | 0.1476031 | 0.1081511 | 0.07389926 | 0.1091177 | 0.1533297 | 0.09479803
| Rel.Std.Dev. |  | 2.246% | 0.9405% | 1.739% | 1.356% | 1.572% | 2.316% | 0.4743% | 1.025% | 3.075% | 0.827% | 0.7782% | 3.09% | 1.998% | 1.399% | 0.8792% | 1.374% | 1.993% | 1.22%
| PDM3 |  | 0.7107% | -1.181% | -0.8238% | 3.549% | -2.484% | -0.06704% | 7.248% | 13.16% | 4.41% | 2.508% | 1.173% | -7.017% | -6.836% | -2.484% | 6.014% | 0.1852% | -2.947% | -1.959%
| Z-Score (Absolute) |  | 0.17 | 0.33 | 0.23 | 0.93 | 0.67 | 0.03 | 1.91 | 3.47 | 1.15 | 0.65 | 0.3 | 1.88 | 1.83 | 0.67 | 1.58 | 0.03 | 0.8 | 0.53
| Analytical results for Ga in OREAS 927 (Certified Value 9.11 ppm) | [21 empty] | Certified
Ga | Round | Replicate | Lab | Lab | Lab | Lab | Lab | Lab | Lab | Lab | Lab | Lab | Lab | Lab | Lab | Lab | Lab | Lab |  |  |  |  | 1
| No | No | 02 | 03 | 04 | 05 | 06 | 07 | 09 | 11 | 13 | 14 | 15 | 16 | 18 | 19 | 21 | 22 |  |  |  |  | ppm
|  |  | AR*OES/MS | AR*MS | AR*MS | AR*MS | AR*MS | AR*MS | AR*MS | AR*OES | AR*OES/MS | AR*MS | AR*OES | AR*OES/MS | AR*MS | AR*OES/MS | AR*OES/MS | AR*MS |  |  |  |  | 2
3
| 1 | 1 | 8.5 | 8.12 | 9.56 | 8.62 | 9.1 | 9.44 | 9.4 | 24 | 9.153762 | 7.31 | 13 | 10.4 | 8.46 | 9.5 | 9.1 | 9.66 |  |  |  |  | 1
| 1 | 2 | 8.5 | 8.16 | 9.63 | 8.91 | 8.78 | 9 | 9.2 | 32 | 9.227326 | 7.36 | 13 | 10.21 | 8.32 | 9.1 | 9.1 | 9.74 |  |  |  |  | #N/A
| 1 | 3 | 8.5 | 7.85 | 9.32 | 9.12 | 8.77 | 9.53 | 9.6 | 8 | 8.887434 | 7.49 | 12 | 10.16 | 8.26 | 9.4 | 9.3 | 9.71 |  |  |  |  | 16
| 1 | 4 | 8.5 | 8.11 | 9.52 | 9.09 | 9 | 9.54 | 8.6 | 14 | 9.140427 | 7.06 | 13 | 10.27 | 8.49 | 9.5 | 9.4 | 9.64 |  |  |  |  | 9.111194
| 1 | 5 | 8.4 | 8.26 | 9.42 | 8.37 | 9.36 | 9.53 | 9.4 | 30 | 9.051022 | 7.26 | 13 | 10.38 | 8.48 | 9.4 | 9.2 | 9.6 |  |  |  |  | 87
| 1 | 6 | 8.5 | 8.05 | 9.25 | 8.39 | 8.89 | 9.38 | 9.2 | 34 | 9.129125 | 6.87 | 13 | 10.2 | 8.26 | 9 | 9.3 | 9.69
| Mean |  | 8.483333 | 8.091667 | 9.45 | 8.75 | 8.983333 | 9.403333 | 9.233333 | 23.66667 | 9.098183 | 7.225 | 12.83333 | 10.27 | 8.378333 | 9.316667 | 9.233333 | 9.673333
| Median |  | 8.5 | 8.115 | 9.47 | 8.765 | 8.945 | 9.485 | 9.3 | 27 | 9.134776 | 7.285 | 13 | 10.24 | 8.39 | 9.4 | 9.25 | 9.675
| Std Dev. |  | 0.04082483 | 0.1373196 | 0.146424 | 0.3373426 | 0.2242023 | 0.2075251 | 0.3444803 | 10.53882 | 0.1175994 | 0.2236739 | 0.4082483 | 0.0995992 | 0.1103479 | 0.2136976 | 0.121106 | 0.05046451
| Rel.Std.Dev. |  | 0.4812% | 1.697% | 1.549% | 3.855% | 2.496% | 2.207% | 3.731% | 44.53% | 1.293% | 3.096% | 3.181% | 0.9698% | 1.317% | 2.294% | 1.312% | 0.5217%
| PDM3 |  | -6.891% | -11.19% | 3.719% | -3.964% | -1.403% | 3.206% | 1.341% | 159.8% | -0.1428% | -20.7% | 40.85% | 12.72% | -8.044% | 2.255% | 1.341% | 6.17%
| Z-Score (Absolute) |  | 1.1 | 1.67 | 0.32 | 0.71 | 0.37 | 0.37 | 0 | 21.08 | 0.2 | 2.93 | 5.5 | 1.51 | 1.25 | 0.12 | 0 | 0.64
| Analytical results for Gd in OREAS 927 (Certified Value 3.18 ppm) | [21 empty] | Certified
Gd | Round | Replicate | Lab | Lab | Lab | Lab | Lab | Lab | Lab | Lab | [12 empty] | 1
| No | No | 03 | 04 | 05 | 09 | 13 | 14 | 18 | 19 | [12 empty] | ppm
|  |  | AR*MS | AR*MS | AR*MS | AR*MS | AR*OES/MS | AR*MS | AR*MS | AR*OES/MS | [12 empty] | 2
2
| 1 | 1 | 3.42 | 3.6 | 4 | 2.24 | 3.644005 | 1.6 | 2.6 | 2.7 | [12 empty] | 1
| 1 | 2 | 3.51 | 3.5 | 4 | 2.24 | 3.569649 | 1.77 | 2.6 | 2.6 | [12 empty] | #N/A
| 1 | 3 | 3.43 | 3.5 | 4.2 | 2.23 | 3.587253 | 1.6 | 2.5 | 2.6 | [12 empty] | 16
| 1 | 4 | 3.63 | 3.7 | 4.2 | 2.19 | 3.701006 | 1.63 | 2.6 | 2.6 | [12 empty] | 3.17604
| 1 | 5 | 3.64 | 3.4 | 4 | 2.22 | 3.679374 | 1.66 | 2.6 | 2.8 | [12 empty] | 88
| 1 | 6 | 3.66 | 3.5 | 4 | 2.2 | 3.682375 | 1.58 | 2.7 | 2.6
| Mean |  | 3.548333 | 3.533333 | 4.066667 | 2.22 | 3.643944 | 1.64 | 2.6 | 2.65
| Median |  | 3.57 | 3.5 | 4 | 2.225 | 3.661689 | 1.615 | 2.6 | 2.6
| Std Dev. |  | 0.1090718 | 0.1032796 | 0.1032796 | 0.02097618 | 0.05426209 | 0.06957011 | 0.06324555 | 0.083666
| Rel.Std.Dev. |  | 3.074% | 2.923% | 2.54% | 0.9449% | 1.489% | 4.242% | 2.433% | 3.157%
| PDM3 |  | 11.72% | 11.25% | 28.04% | -30.1% | 14.73% | -48.36% | -18.14% | -16.56%
| Z-Score (Absolute) |  | 0.61 | 0.59 | 1.28 | 1.11 | 0.73 | 1.89 | 0.62 | 0.59
| Analytical results for Ge in OREAS 927 (Certified Value < 0.3 ppm) | [21 empty] | Certified
Ge | Round | Replicate | Lab | Lab | Lab | Lab | Lab | Lab | Lab | Lab | Lab | Lab | [10 empty] | 1
| No | No | 02 | 04 | 05 | 06 | 07 | 16 | 18 | 19 | 21 | 22 | [10 empty] | ppm
|  |  | AR*OES/MS | AR*MS | AR*MS | AR*MS | AR*MS | AR*OES/MS | AR*MS | AR*OES/MS | AR*OES/MS | AR*MS | [10 empty] | 2
2
| 1 | 1 | < 0.1 | 0.2 | 0.1 | 0.11 | 0.17 | 0.243 | 0.2 | < 0.5 | 0.3 | 0.12 | [10 empty] | 1
| 1 | 2 | < 0.1 | 0.2 | 0.1 | 0.1 | 0.17 | 0.209 | 0.2 | < 0.5 | 0.2 | 0.14 | [10 empty] | #N/A
| 1 | 3 | < 0.1 | 0.2 | 0.1 | 0.12 | 0.18 | 0.219 | 0.2 | < 0.5 | 0.3 | 0.1 | [10 empty] | 16
| 1 | 4 | < 0.1 | 0.2 | 0.1 | 0.1 | 0.16 | 0.22 | 0.2 | < 0.5 | 0.2 | 0.11 | [10 empty] | < 0.3
| 1 | 5 | < 0.1 | 0.2 | 0.1 | 0.11 | 0.17 | 0.218 | 0.2 | < 0.5 | 0.2 | 0.12 | [10 empty] | 89
| 1 | 6 | < 0.1 | 0.2 | 0.1 | 0.11 | 0.16 | 0.213 | 0.2 | < 0.5 | 0.2 | 0.11
| Mean |  |  | 0.2 | 0.1 | 0.1083333 | 0.1683333 | 0.2203333 | 0.2 |  | 0.2333333 | 0.1166667
| Median |  |  | 0.2 | 0.1 | 0.11 | 0.17 | 0.2185 | 0.2 |  | 0.2 | 0.115
| Std Dev. |  |  | 3.040471e-17 | 1.520235e-17 | 0.007527727 | 0.007527727 | 0.0118603 | 3.040471e-17 |  | 0.05163978 | 0.0136626
| Rel.Std.Dev. |  |  | 1.52e-14% | 1.52e-14% | 6.949% | 4.472% | 5.383% | 1.52e-14% |  | 22.13% | 11.71%
PDM3
| Z-Score (Absolute) |  | NA | 0.26 | 1.4 | 1.27 | 0.26 | 0.53 | 0.26 | NA | 0.82 | 1.13
| Analytical results for Hf in OREAS 927 (Certified Value < 0.8 ppm) | [21 empty] | Certified
Hf | Round | Replicate | Lab | Lab | Lab | Lab | Lab | Lab | Lab | Lab | Lab | Lab | Lab | Lab | Lab | [7 empty] | 1
| No | No | 02 | 03 | 04 | 05 | 06 | 07 | 13 | 14 | 16 | 18 | 19 | 21 | 22 | [7 empty] | ppm
|  |  | AR*OES/MS | AR*MS | AR*MS | AR*MS | AR*MS | AR*MS | AR*OES/MS | AR*MS | AR*OES/MS | AR*MS | AR*OES/MS | AR*OES/MS | AR*MS | [7 empty] | 2
2
| 1 | 1 | 0.34 | 0.6 | < 0.1 | 0.7 | 0.54 | 0.59 | 0.8006171 | 0.3 | 0.53 | 0.5 | 0.4 | 0.54 | 0.61 | [7 empty] | 1
| 1 | 2 | 0.33 | 0.58 | < 0.1 | 0.6 | 0.52 | 0.57 | 0.8152565 | 0.33 | 0.508 | 0.4 | 0.4 | 0.54 | 0.56 | [7 empty] | #N/A
| 1 | 3 | 0.33 | 0.6 | < 0.1 | 0.7 | 0.55 | 0.58 | 0.8129589 | 0.3 | 0.514 | 0.4 | 0.5 | 0.59 | 0.54 | [7 empty] | 16
| 1 | 4 | 0.33 | 0.65 | 0.1 | 0.7 | 0.54 | 0.59 | 0.8159755 | 0.33 | 0.503 | 0.4 | 0.5 | 0.55 | 0.53 | [7 empty] | < 0.8
| 1 | 5 | 0.33 | 0.63 | < 0.1 | 0.6 | 0.56 | 0.59 | 0.8350784 | 0.34 | 0.503 | 0.5 | 0.4 | 0.57 | 0.56 | [7 empty] | 90
| 1 | 6 | 0.33 | 0.67 | < 0.1 | 0.6 | 0.53 | 0.58 | 0.7927995 | 0.3 | 0.517 | 0.4 | 0.4 | 0.55 | 0.54
| Mean |  | 0.3316667 | 0.6216667 | 0.1 | 0.65 | 0.54 | 0.5833333 | 0.8121143 | 0.3166667 | 0.5125 | 0.4333333 | 0.4333333 | 0.5566667 | 0.5566667
| Median |  | 0.33 | 0.615 | 0.1 | 0.65 | 0.54 | 0.585 | 0.8141077 | 0.315 | 0.511 | 0.4 | 0.4 | 0.55 | 0.55
| Std Dev. |  | 0.004082483 | 0.03430258 |  | 0.05477226 | 0.01414214 | 0.008164966 | 0.01454711 | 0.01861899 | 0.01029077 | 0.05163978 | 0.05163978 | 0.01966384 | 0.02875181
| Rel.Std.Dev. |  | 1.231% | 5.518% |  | 8.427% | 2.619% | 1.4% | 1.791% | 5.88% | 2.008% | 11.92% | 11.92% | 3.532% | 5.165%
PDM3
| Z-Score (Absolute) |  | 1.33 | 0.52 | 2.78 | 0.7 | 0 | 0.27 | 1.72 | 1.41 | 0.17 | 0.67 | 0.67 | 0.11 | 0.11
| Analytical results for Hg in OREAS 927 (Certified Value < 0.13 ppm) | [21 empty] | Certified
Hg | Round | Replicate | Lab | Lab | Lab | Lab | Lab | Lab | Lab | Lab | Lab | Lab | Lab | Lab | Lab | Lab | Lab | [5 empty] | 1
| No | No | 02 | 03 | 04 | 05 | 06 | 07 | 09 | 11 | 13 | 14 | 15 | 16 | 18 | 21 | 22 | [5 empty] | ppm
|  |  | AR*OES/MS | AR*MS | AR*MS | AR*MS | AR*MS | AR*MS | AR*MS | AR*OES | AR*OES/MS | AR*MS | AR*OES | AR*OES/MS | AR*MS | AR*OES/MS | AR*MS | [5 empty] | 2
2
| 1 | 1 | 0.26 | 0.09 | 0.05 | < 0.01 | 0.13 | 0.12 | 0.12 | < 1 | 0.06673226 | 0.08 | < 5 | 0.084 | 0.03 | < 1 | 0.1 | [5 empty] | 1
| 1 | 2 | 0.26 | 0.05 | 0.06 | < 0.01 | 0.11 | 0.09 | 0.13 | < 1 | 0.060296 | 0.08 | < 5 | 0.106 | < 0.01 | < 1 | 0.09 | [5 empty] | 1
| 1 | 3 | 0.25 | 0.07 | 0.05 | < 0.01 | 0.1 | 0.1 | 0.12 | < 1 | 0.07714723 | 0.09 | < 5 | 0.111 | < 0.01 | < 1 | 0.09 | [5 empty] | 16
| 1 | 4 | 0.26 | 0.06 | 0.04 | < 0.01 | 0.1 | 0.1 | 0.12 | < 1 | 0.08338622 | 0.09 | < 5 | 0.084 | 0.02 | < 1 | 0.06 | [5 empty] | < 0.13
| 1 | 5 | 0.25 | 0.05 | 0.04 | < 0.01 | 0.11 | 0.11 | 0.13 | < 1 | 0.06560064 | 0.08 | < 5 | 0.094 | 0.09 | < 1 | 0.07 | [5 empty] | 91
| 1 | 6 | 0.26 | 0.06 | 0.06 | < 0.01 | 0.09 | 0.1 | 0.13 | < 1 | 0.06568887 | 0.09 | < 5 | 0.113 | 0.02 | < 1 | 0.05
| Mean |  | 0.2566667 | 0.06333333 | 0.05 |  | 0.1066667 | 0.1033333 | 0.125 |  | 0.06980854 | 0.085 |  | 0.09866667 | 0.04 |  | 0.07666667
| Median |  | 0.26 | 0.06 | 0.05 |  | 0.105 | 0.1 | 0.125 |  | 0.06621056 | 0.085 |  | 0.1 | 0.025 |  | 0.08
| Std Dev. |  | 0.005163978 | 0.01505545 | 0.008944272 |  | 0.0136626 | 0.01032796 | 0.005477226 |  | 0.008635276 | 0.005477226 |  | 0.01314027 | 0.03366502 |  | 0.01966384
| Rel.Std.Dev. |  | 2.012% | 23.77% | 17.89% |  | 12.81% | 9.995% | 4.382% |  | 12.37% | 6.444% |  | 13.32% | 84.16% |  | 25.65%
PDM3
| Z-Score (Absolute) |  | 5.34 | 0.67 | 1.09 | NA | 0.67 | 0.57 | 1.24 | NA | 0.47 | 0 | NA | 0.43 | 1.92 | NA | 0.26
| Analytical results for Ho in OREAS 927 (Certified Value < 0.6 ppm) | [21 empty] | Certified
Ho | Round | Replicate | Lab | Lab | Lab | Lab | Lab | Lab | Lab | Lab | [12 empty] | 1
| No | No | 03 | 04 | 05 | 09 | 13 | 14 | 18 | 19 | [12 empty] | ppm
|  |  | AR*MS | AR*MS | AR*MS | AR*MS | AR*OES/MS | AR*MS | AR*MS | AR*OES/MS | [12 empty] | 2
2
| 1 | 1 | 0.45 | 0.5 | 0.6 | 0.295 | 0.5196815 | 0.2 | 0.4 | 0.3 | [12 empty] | 1
| 1 | 2 | 0.45 | 0.5 | 0.6 | 0.285 | 0.5234233 | 0.21 | 0.4 | 0.3 | [12 empty] | #N/A
| 1 | 3 | 0.44 | 0.5 | 0.6 | 0.29 | 0.5282334 | 0.2 | 0.4 | 0.3 | [12 empty] | 16
| 1 | 4 | 0.48 | 0.5 | 0.6 | 0.285 | 0.5087952 | 0.2 | 0.4 | 0.3 | [12 empty] | < 0.6
| 1 | 5 | 0.48 | 0.5 | 0.6 | 0.295 | 0.5109613 | 0.2 | 0.4 | 0.3 | [12 empty] | 92
| 1 | 6 | 0.49 | 0.5 | 0.6 | 0.295 | 0.488542 | 0.19 | 0.4 | 0.3
| Mean |  | 0.465 | 0.5 | 0.6 | 0.2908333 | 0.5132728 | 0.2 | 0.4 | 0.3
| Median |  | 0.465 | 0.5 | 0.6 | 0.2925 | 0.5153214 | 0.2 | 0.4 | 0.3
| Std Dev. |  | 0.02073644 | 0 | 0 | 0.00491596 | 0.01417695 | 0.006324555 | 6.080942e-17 | 0
| Rel.Std.Dev. |  | 4.459% | 0% | 0% | 1.69% | 2.762% | 3.162% | 1.52e-14% | 0%
PDM3
| Z-Score (Absolute) |  | 0.21 | 0.43 | 1.06 | 0.9 | 0.51 | 1.46 | 0.21 | 0.84
| Analytical results for In in OREAS 927 (Certified Value 1 ppm) | [21 empty] | Certified
In | Round | Replicate | Lab | Lab | Lab | Lab | Lab | Lab | Lab | Lab | Lab | Lab | Lab | Lab | Lab | Lab | Lab | [5 empty] | 1
| No | No | 02 | 03 | 04 | 05 | 06 | 07 | 09 | 13 | 14 | 15 | 16 | 18 | 19 | 21 | 22 | [5 empty] | ppm
|  |  | AR*OES/MS | AR*MS | AR*MS | AR*MS | AR*MS | AR*MS | AR*MS | AR*OES/MS | AR*MS | AR*OES | AR*OES/MS | AR*MS | AR*OES/MS | AR*OES/MS | AR*MS | [5 empty] | 2
3
| 1 | 1 | 0.99 | 1.021 | 1.03 | 1 | 0.926 | 1.075 | 1.07 | 0.877441 | 0.812 | < 5 | 0.963 | 0.98 | 1 | 1.06 | 0.972 | [5 empty] | 1
| 1 | 2 | 1 | 1.022 | 1.05 | 1 | 0.899 | 1.03 | 1.09 | 0.8770836 | 0.807 | < 5 | 0.953 | 0.97 | 1 | 1.05 | 0.947 | [5 empty] | #N/A
| 1 | 3 | 0.97 | 0.98 | 1.03 | 1.04 | 0.899 | 1.08 | 1.08 | 0.9040204 | 0.823 | < 5 | 0.953 | 0.95 | 1 | 1.08 | 0.925 | [5 empty] | 16
| 1 | 4 | 0.98 | 1.024 | 1.03 | 1.01 | 0.92 | 1.1 | 1.06 | 0.8799824 | 0.754 | < 5 | 0.951 | 0.97 | 1 | 1.08 | 0.956 | [5 empty] | 0.9991336
| 1 | 5 | 0.98 | 1.035 | 1.02 | 0.98 | 0.951 | 1.085 | 1.1 | 0.8949086 | 0.789 | < 5 | 0.961 | 1 | 1.1 | 1.07 | 0.951 | [5 empty] | 93
| 1 | 6 | 0.99 | 1.019 | 1.02 | 0.99 | 0.899 | 1.075 | 1.08 | 0.9127826 | 0.759 | < 5 | 0.956 | 0.98 | 1.1 | 1.07 | 0.955
| Mean |  | 0.985 | 1.016833 | 1.03 | 1.003333 | 0.9156667 | 1.074167 | 1.08 | 0.8910364 | 0.7906667 |  | 0.9561667 | 0.975 | 1.033333 | 1.068333 | 0.951
| Median |  | 0.985 | 1.0215 | 1.03 | 1 | 0.9095 | 1.0775 | 1.08 | 0.8874455 | 0.798 |  | 0.9545 | 0.975 | 1 | 1.07 | 0.953
| Std Dev. |  | 0.01048809 | 0.01890414 | 0.01095445 | 0.02065591 | 0.02101111 | 0.02354074 | 0.01414214 | 0.01521961 | 0.02869611 |  | 0.004833908 | 0.01643168 | 0.05163978 | 0.01169045 | 0.01532319
| Rel.Std.Dev. |  | 1.065% | 1.859% | 1.064% | 2.059% | 2.295% | 2.192% | 1.309% | 1.708% | 3.629% |  | 0.5056% | 1.685% | 4.997% | 1.094% | 1.611%
| PDM3 |  | -1.415% | 1.772% | 3.089% | 0.4203% | -8.354% | 7.51% | 8.094% | -10.82% | -20.86% |  | -4.3% | -2.415% | 3.423% | 6.926% | -4.818%
| Z-Score (Absolute) |  | 0.09 | 0.55 | 0.65 | 0.09 | 1.23 | 1.52 | 1.47 | 1.63 | 3.27 | NA | 0.56 | 0.25 | 0.7 | 1.27 | 0.65
| Analytical results for K in OREAS 927 (Certified Value 0.23 wt.%) | [21 empty] | Certified
K | Round | Replicate | Lab | Lab | Lab | Lab | Lab | Lab | Lab | Lab | Lab | Lab | Lab | Lab | Lab | Lab | Lab | Lab | Lab |  |  |  | 1
| No | No | 02 | 03 | 04 | 05 | 06 | 07 | 09 | 11 | 13 | 14 | 15 | 16 | 17 | 18 | 19 | 21 | 22 |  |  |  | wt.%
|  |  | AR*OES/MS | AR*OES | AR*OES | AR*OES | AR*MS | AR*MS | AR*OES | AR*OES | AR*OES/MS | AR*OES | AR*OES | AR*OES/MS | AR*OES | AR*MS | AR*OES | AR*OES/MS | AR*MS |  |  |  | 3
3
| 1 | 1 | 0.2 | 0.2297 | 0.28 | 0.28 | 0.21 | 0.22 | 0.22 | 0.2 | 0.2547 | 0.1512 | 0.25 | 0.214 | 0.25 | 0.19 | 0.223 | 0.19 | 0.21 |  |  |  | 1
| 1 | 2 | 0.21 | 0.2363 | 0.28 | 0.29 | 0.22 | 0.22 | 0.22 | 0.21 | 0.2673 | 0.1621 | 0.25 | 0.211 | 0.25 | 0.19 | 0.225 | 0.2 | 0.21 |  |  |  | #N/A
| 1 | 3 | 0.2 | 0.2362 | 0.28 | 0.28 | 0.22 | 0.23 | 0.22 | 0.21 | 0.2637 | 0.1532 | 0.23 | 0.211 | 0.25 | 0.19 | 0.222 | 0.21 | 0.22 |  |  |  | 16
| 1 | 4 | 0.2 | 0.2407 | 0.28 | 0.29 | 0.23 | 0.23 | 0.22 | 0.22 | 0.2646 | 0.1478 | 0.24 | 0.207 | 0.25 | 0.19 | 0.221 | 0.2 | 0.21 |  |  |  | 0.2302771
| 1 | 5 | 0.2 | 0.2434 | 0.28 | 0.27 | 0.23 | 0.23 | 0.22 | 0.21 | 0.27 | 0.1521 | 0.25 | 0.216 | 0.25 | 0.19 | 0.212 | 0.2 | 0.22 |  |  |  | 94
| 1 | 6 | 0.19 | 0.2447 | 0.28 | 0.28 | 0.23 | 0.23 | 0.22 | 0.22 | 0.2673 | 0.1437 | 0.25 | 0.207 | 0.24 | 0.19 | 0.219 | 0.21 | 0.23
| Mean |  | 0.2 | 0.2385 | 0.28 | 0.2816667 | 0.2233333 | 0.2266667 | 0.22 | 0.2116667 | 0.2646 | 0.1516833 | 0.245 | 0.211 | 0.2483333 | 0.19 | 0.2203333 | 0.2016667 | 0.2166667
| Median |  | 0.2 | 0.2385 | 0.28 | 0.28 | 0.225 | 0.23 | 0.22 | 0.21 | 0.26595 | 0.15165 | 0.25 | 0.211 | 0.25 | 0.19 | 0.2215 | 0.2 | 0.215
| Std Dev. |  | 0.006324555 | 0.005565249 | 0 | 0.007527727 | 0.008164966 | 0.005163978 | 0 | 0.007527727 | 0.005339663 | 0.006164874 | 0.0083666 | 0.00363318 | 0.004082483 | 3.040471e-17 | 0.004546061 | 0.007527727 | 0.008164966
| Rel.Std.Dev. |  | 3.162% | 2.333% | 0% | 2.673% | 3.656% | 2.278% | 0% | 3.556% | 2.018% | 4.064% | 3.415% | 1.722% | 1.644% | 1.6e-14% | 2.063% | 3.733% | 3.768%
| PDM3 |  | -13.15% | 3.571% | 21.59% | 22.32% | -3.015% | -1.568% | -4.463% | -8.082% | 14.91% | -34.13% | 6.394% | -8.371% | 7.841% | -17.49% | -4.318% | -12.42% | -5.91%
| Z-Score (Absolute) |  | 0.67 | 0.67 | 2.19 | 2.26 | 0.11 | 0.23 | 0.01 | 0.32 | 1.63 | 2.52 | 1.02 | 0.34 | 1.03 | 1.12 | 0 | 0.69 | 0.13
| Analytical results for La in OREAS 927 (Certified Value 22.7 ppm) | [21 empty] | Certified
La | Round | Replicate | Lab | Lab | Lab | Lab | Lab | Lab | Lab | Lab | Lab | Lab | Lab | Lab | Lab | Lab | Lab | Lab |  |  |  |  | 1
| No | No | 02 | 03 | 04 | 05 | 06 | 07 | 09 | 11 | 13 | 14 | 15 | 16 | 18 | 19 | 21 | 22 |  |  |  |  | ppm
|  |  | AR*OES/MS | AR*MS | AR*OES | AR*OES | AR*MS | AR*MS | AR*MS | AR*OES | AR*OES/MS | AR*MS | AR*OES | AR*OES/MS | AR*MS | AR*OES/MS | AR*OES/MS | AR*MS |  |  |  |  | 1
1
| 1 | 1 | 20.3 | 24.34 | 25 | 25 | 21.6 | 23.8 | 18.1 | 18 | 28.10326 | 15.01 | 24 | 23.58 | 20.7 | 23.6 | 23.9 | 21 |  |  |  |  | 1
| 1 | 2 | 20.4 | 24.68 | 25 | 25 | 21.1 | 22.9 | 18.1 | 19 | 29.67959 | 15.49 | 23 | 23.08 | 20.3 | 22.6 | 23.3 | 22.5 |  |  |  |  | #N/A
| 1 | 3 | 20 | 24 | 25 | 25 | 20.9 | 23.2 | 18.3 | 20 | 27.33534 | 15.16 | 22 | 22.73 | 20.5 | 23.1 | 25.1 | 22.7 |  |  |  |  | 16
| 1 | 4 | 20.1 | 25.29 | 25 | 25 | 21.7 | 24.1 | 17.8 | 20 | 27.44836 | 14.62 | 23 | 23.36 | 20.7 | 23 | 24 | 21.7 |  |  |  |  | 22.73167
| 1 | 5 | 20.1 | 25.15 | 24 | 24 | 22.4 | 24.3 | 18.1 | 18 | 28.22868 | 15.33 | 23 | 22.93 | 21.4 | 23.4 | 23.9 | 21.6 |  |  |  |  | 95
| 1 | 6 | 20.2 | 25.31 | 25 | 24 | 21.2 | 23.6 | 18.4 | 19 | 26.93542 | 14.46 | 23 | 23.31 | 20.6 | 22.9 | 24.6 | 23.4
| Mean |  | 20.18333 | 24.795 | 24.83333 | 24.66667 | 21.48333 | 23.65 | 18.13333 | 19 | 27.95511 | 15.01167 | 23 | 23.165 | 20.7 | 23.1 | 24.13333 | 22.15
| Median |  | 20.15 | 24.915 | 25 | 25 | 21.4 | 23.7 | 18.1 | 19 | 27.77581 | 15.085 | 23 | 23.195 | 20.65 | 23.05 | 23.95 | 22.1
| Std Dev. |  | 0.147196 | 0.5456281 | 0.4082483 | 0.5163978 | 0.5419102 | 0.5319774 | 0.2065591 | 0.8944272 | 0.9748137 | 0.4024632 | 0.6324555 | 0.3107893 | 0.3741657 | 0.3577709 | 0.628225 | 0.8734987
| Rel.Std.Dev. |  | 0.7293% | 2.201% | 1.644% | 2.094% | 2.522% | 2.249% | 1.139% | 4.708% | 3.487% | 2.681% | 2.75% | 1.342% | 1.808% | 1.549% | 2.603% | 3.944%
| PDM3 |  | -11.21% | 9.077% | 9.246% | 8.512% | -5.492% | 4.04% | -20.23% | -16.42% | 22.98% | -33.96% | 1.18% | 1.906% | -8.938% | 1.62% | 6.166% | -2.559%
| Z-Score (Absolute) |  | 1.15 | 0.7 | 0.78 | 0.65 | 0.63 | 0.24 | 1.97 | 1.62 | 1.97 | 3.22 | 0.02 | 0.05 | 1 | 0.02 | 0.43 | 0.36
| Analytical results for Li in OREAS 927 (Certified Value 28.3 ppm) | [21 empty] | Certified
Li | Round | Replicate | Lab | Lab | Lab | Lab | Lab | Lab | Lab | Lab | Lab | Lab | Lab | Lab | Lab | Lab | Lab | Lab |  |  |  |  | 1
| No | No | 02 | 03 | 04 | 05 | 06 | 07 | 09 | 13 | 14 | 15 | 16 | 17 | 18 | 19 | 21 | 22 |  |  |  |  | ppm
|  |  | AR*OES/MS | AR*MS | AR*MS | AR*MS | AR*MS | AR*MS | AR*MS | AR*OES/MS | AR*MS | AR*OES | AR*OES/MS | AR*OES | AR*MS | AR*OES | AR*OES/MS | AR*MS |  |  |  |  | 1
2
| 1 | 1 | 29 | 24 | 26.8 | 28.2 | 30.9 | 26 | 30.3 | 25.41458 | 23.7 | 31 | 27.393 | 32 | 29.4 | 28 | 28 | 29.1 |  |  |  |  | 1
| 1 | 2 | 31 | 23.4 | 26.9 | 28.1 | 30 | 26.2 | 29.7 | 26.95787 | 22.8 | 30 | 27.984 | 33 | 29.2 | 29 | 29 | 28.6 |  |  |  |  | #N/A
| 1 | 3 | 29 | 22.4 | 26.3 | 29.1 | 29.7 | 26.4 | 30.7 | 26.23677 | 24 | 30 | 28.735 | 33 | 29.9 | 29 | 30 | 28.9 |  |  |  |  | 16
| 1 | 4 | 30 | 23.2 | 27.3 | 28.9 | 30.3 | 27.1 | 30.4 | 25.83406 | 22.7 | 30 | 27.624 | 33 | 30.5 | 28 | 30 | 28.2 |  |  |  |  | 28.27588
| 1 | 5 | 28 | 23.8 | 26.5 | 28.6 | 31.8 | 26.5 | 31.2 | 26.46967 | 23.4 | 30 | 28.909 | 35 | 30.8 | 30 | 29 | 28.7 |  |  |  |  | 96
| 1 | 6 | 28 | 23.7 | 26.6 | 29.5 | 29.6 | 26.1 | 29.8 | 25.95822 | 23.9 | 31 | 27.568 | 32 | 29.6 | 27 | 29 | 29
| Mean |  | 29.16667 | 23.41667 | 26.73333 | 28.73333 | 30.38333 | 26.38333 | 30.35 | 26.1452 | 23.41667 | 30.33333 | 28.0355 | 33 | 29.9 | 28.5 | 29.16667 | 28.75
| Median |  | 29 | 23.55 | 26.7 | 28.75 | 30.15 | 26.3 | 30.35 | 26.0975 | 23.55 | 30 | 27.804 | 33 | 29.75 | 28.5 | 29 | 28.8
| Std Dev. |  | 1.169045 | 0.5741661 | 0.350238 | 0.5391351 | 0.8376555 | 0.3970726 | 0.5612486 | 0.5365953 | 0.556477 | 0.5163978 | 0.6411941 | 1.095445 | 0.6324555 | 1.048809 | 0.7527727 | 0.3271085
| Rel.Std.Dev. |  | 4.008% | 2.452% | 1.31% | 1.876% | 2.757% | 1.505% | 1.849% | 2.052% | 2.376% | 1.702% | 2.287% | 3.32% | 2.115% | 3.68% | 2.581% | 1.138%
| PDM3 |  | 3.15% | -17.19% | -5.455% | 1.618% | 7.453% | -6.693% | 7.335% | -7.535% | -17.19% | 7.276% | -0.8501% | 16.71% | 5.744% | 0.7926% | 3.15% | 1.677%
| Z-Score (Absolute) |  | 0.18 | 2.24 | 0.85 | 0 | 0.69 | 0.99 | 0.68 | 1.09 | 2.24 | 0.67 | 0.3 | 1.79 | 0.49 | 0.1 | 0.18 | 0
| Analytical results for Lu in OREAS 927 (Certified Value < 0.2 ppm) | [21 empty] | Certified
Lu | Round | Replicate | Lab | Lab | Lab | Lab | Lab | Lab | Lab | Lab | Lab | Lab | Lab | [9 empty] | 1
| No | No | 02 | 03 | 04 | 05 | 09 | 13 | 14 | 16 | 18 | 19 | 21 | [9 empty] | ppm
|  |  | AR*OES/MS | AR*MS | AR*MS | AR*MS | AR*MS | AR*OES/MS | AR*MS | AR*OES/MS | AR*MS | AR*OES/MS | AR*OES/MS | [9 empty] | 2
2
| 1 | 1 | < 0.01 | 0.169 | 0.2 | 0.2 | 0.11 | 0.1848019 | 0.068 | 0.121 | 0.1 | 0.1 | 0.14 | [9 empty] | 1
| 1 | 2 | < 0.01 | 0.162 | 0.2 | 0.2 | 0.1 | 0.1953398 | 0.077 | 0.113 | 0.1 | 0.1 | 0.14 | [9 empty] | #N/A
| 1 | 3 | < 0.01 | 0.169 | 0.2 | 0.2 | 0.11 | 0.1970821 | 0.073 | 0.11 | 0.1 | 0.1 | 0.16 | [9 empty] | 16
| 1 | 4 | < 0.01 | 0.181 | 0.2 | 0.2 | 0.105 | 0.1883649 | 0.073 | 0.11 | 0.1 | 0.1 | 0.15 | [9 empty] | < 0.2
| 1 | 5 | < 0.01 | 0.172 | 0.2 | 0.2 | 0.105 | 0.1906543 | 0.075 | 0.112 | 0.1 | 0.1 | 0.15 | [9 empty] | 97
| 1 | 6 | < 0.01 | 0.176 | 0.2 | 0.2 | 0.11 | 0.1953727 | 0.069 | 0.114 | 0.1 | < 0.1 | 0.15
| Mean |  |  | 0.1715 | 0.2 | 0.2 | 0.1066667 | 0.1919359 | 0.0725 | 0.1133333 | 0.1 | 0.1 | 0.1483333
| Median |  |  | 0.1705 | 0.2 | 0.2 | 0.1075 | 0.192997 | 0.073 | 0.1125 | 0.1 | 0.1 | 0.15
| Std Dev. |  |  | 0.006534524 | 3.040471e-17 | 3.040471e-17 | 0.004082483 | 0.004799397 | 0.003449638 | 0.004082483 | 1.520235e-17 | 0 | 0.007527727
| Rel.Std.Dev. |  |  | 3.81% | 1.52e-14% | 1.52e-14% | 3.827% | 2.501% | 4.758% | 3.602% | 1.52e-14% | 0% | 5.075%
PDM3
| Z-Score (Absolute) |  | NA | 0.78 | 1.32 | 1.32 | 0.44 | 1.17 | 1.09 | 0.34 | 0.57 | 0.57 | 0.34
| Analytical results for Mg in OREAS 927 (Certified Value 1.92 wt.%) | [21 empty] | Certified
Mg | Round | Replicate | Lab | Lab | Lab | Lab | Lab | Lab | Lab | Lab | Lab | Lab | Lab | Lab | Lab | Lab | Lab | Lab | Lab |  |  |  | 1
| No | No | 02 | 03 | 04 | 05 | 06 | 07 | 09 | 11 | 13 | 14 | 15 | 16 | 17 | 18 | 19 | 21 | 22 |  |  |  | wt.%
|  |  | AR*OES/MS | AR*OES | AR*OES | AR*MS | AR*MS | AR*MS | AR*OES | AR*OES | AR*OES/MS | AR*OES | AR*OES | AR*OES/MS | AR*OES | AR*OES | AR*OES | AR*OES/MS | AR*MS |  |  |  | 2
3
| 1 | 1 | 2.01 | 1.72 | 2.02 | 1.83 | 1.87 | 1.88 | 2.08 | 1.89 | 1.854 | 1.62 | 2.05 | 1.86 | 1.66 | 1.81 | 1.924 | 1.79 | 1.87 |  |  |  | 1
| 1 | 2 | 2.11 | 1.72 | 2.02 | 1.86 | 1.87 | 1.87 | 2.07 | 2.02 | 1.947 | 1.64 | 2 | 1.91 | 1.66 | 1.87 | 1.925 | 1.82 | 1.92 |  |  |  | #N/A
| 1 | 3 | 1.99 | 1.7 | 1.97 | 1.89 | 1.84 | 1.95 | 2.09 | 1.96 | 1.893 | 1.61 | 2.01 | 1.907 | 1.65 | 1.84 | 1.912 | 1.89 | 1.94 |  |  |  | 16
| 1 | 4 | 2.02 | 1.7 | 1.94 | 1.9 | 1.91 | 1.97 | 2.05 | 1.97 | 1.867 | 1.52 | 1.99 | 1.854 | 1.64 | 1.9 | 1.928 | 1.89 | 1.9 |  |  |  | 1.915489
| 1 | 5 | 1.94 | 1.76 | 1.98 | 1.79 | 1.92 | 1.95 | 2.07 | 1.89 | 1.91 | 1.57 | 2.01 | 1.975 | 1.69 | 1.87 | 1.927 | 1.85 | 1.93 |  |  |  | 98
| 1 | 6 | 1.94 | 1.75 | 1.98 | 1.77 | 1.89 | 1.98 | 2.07 | 1.94 | 1.911 | 1.51 | 2.05 | 1.873 | 1.61 | 1.84 | 1.917 | 1.84 | 1.91
| Mean |  | 2.001667 | 1.725 | 1.985 | 1.84 | 1.883333 | 1.933333 | 2.071667 | 1.945 | 1.897 | 1.578333 | 2.018333 | 1.8965 | 1.651667 | 1.855 | 1.922167 | 1.846667 | 1.911667
| Median |  | 2 | 1.72 | 1.98 | 1.845 | 1.88 | 1.95 | 2.07 | 1.95 | 1.9015 | 1.59 | 2.01 | 1.89 | 1.655 | 1.855 | 1.9245 | 1.845 | 1.915
| Std Dev. |  | 0.06306082 | 0.0250998 | 0.03082207 | 0.05291503 | 0.0294392 | 0.04676181 | 0.0132916 | 0.0500999 | 0.03355592 | 0.05419102 | 0.02562551 | 0.04504553 | 0.02639444 | 0.03146427 | 0.006306082 | 0.03932768 | 0.02483277
| Rel.Std.Dev. |  | 3.15% | 1.455% | 1.553% | 2.876% | 1.563% | 2.419% | 0.6416% | 2.576% | 1.769% | 3.433% | 1.27% | 2.375% | 1.598% | 1.696% | 0.3281% | 2.13% | 1.299%
| PDM3 |  | 4.499% | -9.945% | 3.629% | -3.941% | -1.679% | 0.9316% | 8.153% | 1.541% | -0.9652% | -17.6% | 5.369% | -0.9913% | -13.77% | -3.158% | 0.3486% | -3.593% | -0.1995%
| Z-Score (Absolute) |  | 1.4 | 2.3 | 1.18 | 0.76 | 0.18 | 0.49 | 2.34 | 0.64 | 0 | 4.27 | 1.63 | 0.01 | 3.29 | 0.56 | 0.34 | 0.67 | 0.2
| Analytical results for Mn in OREAS 927 (Certified Value 0.101 wt.%) | [21 empty] | Certified
Mn | Round | Replicate | Lab | Lab | Lab | Lab | Lab | Lab | Lab | Lab | Lab | Lab | Lab | Lab | Lab | Lab | Lab | Lab | Lab | Lab |  |  | 1
| No | No | 02 | 03 | 04 | 05 | 06 | 07 | 09 | 11 | 13 | 14 | 15 | 16 | 17 | 18 | 19 | 20 | 21 | 22 |  |  | wt.%
|  |  | AR*OES/MS | AR*OES | AR*MS | AR*MS | AR*MS | AR*MS | AR*OES | AR*OES | AR*OES/MS | AR*OES | AR*OES | AR*OES/MS | AR*OES | AR*MS | AR*OES | AR*OES | AR*OES/MS | AR*MS |  |  | 3
3
| 1 | 1 | 0.0996 | 0.0995 | 0.103 | 0.104 | 0.0957 | 0.0997 | 0.111 | 0.0991 | 0.112419 | 0.0948 | 0.096 | 0.1060448 | 0.0989 | 0.0992 | 0.1048 | 0.105 | 0.0941 | 0.103 |  |  | 1
| 1 | 2 | 0.1036 | 0.1004 | 0.103 | 0.103 | 0.0952 | 0.1 | 0.111 | 0.1051 | 0.115978 | 0.0968 | 0.096 | 0.1061506 | 0.0983 | 0.0977 | 0.1021 | 0.103 | 0.0954 | 0.1 |  |  | #N/A
| 1 | 3 | 0.0992 | 0.0984 | 0.102 | 0.106 | 0.0956 | 0.103 | 0.11 | 0.1061 | 0.113094 | 0.0946 | 0.094 | 0.1075766 | 0.098 | 0.0975 | 0.1018 | 0.104 | 0.099 | 0.103 |  |  | 16
| 1 | 4 | 0.1014 | 0.1 | 0.104 | 0.104 | 0.0976 | 0.102 | 0.11 | 0.1072 | 0.111549 | 0.0892 | 0.096 | 0.1059321 | 0.0971 | 0.0986 | 0.1014 | 0.105 | 0.0991 | 0.1 |  |  | 0.1014929
| 1 | 5 | 0.0969 | 0.1013 | 0.101 | 0.0992 | 0.0993 | 0.102 | 0.109 | 0.1 | 0.1116 | 0.0923 | 0.096 | 0.1101784 | 0.1006 | 0.0997 | 0.1016 | 0.109 | 0.0974 | 0.101 |  |  | 99
| 1 | 6 | 0.0972 | 0.1034 | 0.101 | 0.1 | 0.0972 | 0.104 | 0.109 | 0.1019 | 0.113815 | 0.0893 | 0.096 | 0.1059417 | 0.0955 | 0.0959 | 0.1017 | 0.104 | 0.0974 | 0.107
| Mean |  | 0.09965 | 0.1005 | 0.1023333 | 0.1027 | 0.09676667 | 0.1017833 | 0.11 | 0.1032333 | 0.1130758 | 0.09283333 | 0.09566667 | 0.1069707 | 0.09806667 | 0.0981 | 0.1022333 | 0.105 | 0.09706667 | 0.1023333
| Median |  | 0.0994 | 0.1002 | 0.1025 | 0.1035 | 0.09645 | 0.102 | 0.11 | 0.1035 | 0.1127565 | 0.09345 | 0.096 | 0.1060977 | 0.09815 | 0.09815 | 0.10175 | 0.1045 | 0.0974 | 0.102
| Std Dev. |  | 0.002546959 | 0.001715809 | 0.00121106 | 0.002603843 | 0.001565461 | 0.001673818 | 0.0008944272 | 0.003369075 | 0.001667933 | 0.003120684 | 0.0008164966 | 0.001692563 | 0.001714254 | 0.001369671 | 0.001278541 | 0.002097618 | 0.001983599 | 0.00265832
| Rel.Std.Dev. |  | 2.556% | 1.707% | 1.183% | 2.535% | 1.618% | 1.644% | 0.8131% | 3.264% | 1.475% | 3.362% | 0.8535% | 1.582% | 1.748% | 1.396% | 1.251% | 1.998% | 2.044% | 2.598%
| PDM3 |  | -1.816% | -0.9783% | 0.8281% | 1.189% | -4.657% | 0.2862% | 8.382% | 1.715% | 11.41% | -8.532% | -5.741% | 5.397% | -3.376% | -3.343% | 0.7296% | 3.456% | -4.361% | 0.8281%
| Z-Score (Absolute) |  | 0.51 | 0.32 | 0.07 | 0.15 | 1.13 | 0.05 | 1.72 | 0.26 | 2.38 | 1.97 | 1.36 | 0.93 | 0.85 | 0.84 | 0.05 | 0.47 | 1.06 | 0.07
| Analytical results for Mo in OREAS 927 (Certified Value 1.07 ppm) | [21 empty] | Certified
Mo | Round | Replicate | Lab | Lab | Lab | Lab | Lab | Lab | Lab | Lab | Lab | Lab | Lab | Lab | Lab | Lab | Lab | Lab | Lab | Lab |  |  | 1
| No | No | 02 | 03 | 04 | 05 | 06 | 07 | 09 | 11 | 13 | 14 | 15 | 16 | 17 | 18 | 19 | 20 | 21 | 22 |  |  | ppm
|  |  | AR*OES/MS | AR*MS | AR*MS | AR*MS | AR*MS | AR*MS | AR*MS | AR*OES | AR*OES/MS | AR*MS | AR*OES | AR*OES/MS | AR*OES | AR*MS | AR*OES/MS | AR*OES | AR*OES/MS | AR*MS |  |  | 2
2
| 1 | 1 | 1.22 | 0.9 | 0.99 | 1.13 | 1.04 | 1.37 | 1.22 | < 1 | 1.047742 | 1.1 | < 2 | 1.259 | 2 | 0.93 | 1.2 | < 2 | 1.07 | 1.02 |  |  | 1
| 1 | 2 | 1.21 | 1 | 0.95 | 1.16 | 1 | 1.18 | 1.25 | < 1 | 1.15388 | 0.9 | < 2 | 1.2 | < 1 | 0.96 | 1.3 | < 2 | 1.07 | 1.07 |  |  | #N/A
| 1 | 3 | 1.18 | 1 | 0.94 | 1.1 | 0.97 | 1.25 | 1.26 | < 1 | 1.047361 | 0.9 | < 2 | 1.09 | 1 | 0.97 | 1.3 | < 2 | 1.07 | 1.05 |  |  | 16
| 1 | 4 | 1.19 | 0.9 | 0.96 | 1.27 | 1.03 | 1.32 | 1.17 | < 1 | 0.9936942 | 0.9 | < 2 | 1.143 | 1 | 0.98 | 1.1 | < 2 | 1.26 | 1.11 |  |  | 1.072899
| 1 | 5 | 1.2 | 1.1 | 0.95 | 1.01 | 1.05 | 1.24 | 1.22 | 1 | 1.153089 | 0.9 | < 2 | 1.16 | 1 | 0.93 | 1.2 | < 2 | 1.08 | 1.05 |  |  | 100
| 1 | 6 | 1.19 | 0.9 | 0.9 | 1.13 | 0.99 | 1.21 | 1.2 | < 1 | 1.063537 | 0.9 | < 2 | 1.095 | 1 | 0.91 | 1.1 | < 2 | 1.12 | 1.07
| Mean |  | 1.198333 | 0.9666667 | 0.9483333 | 1.133333 | 1.013333 | 1.261667 | 1.22 | 1 | 1.076551 | 0.9333333 |  | 1.157833 | 1.2 | 0.9466667 | 1.2 |  | 1.111667 | 1.061667
| Median |  | 1.195 | 0.95 | 0.95 | 1.13 | 1.015 | 1.245 | 1.22 | 1 | 1.055639 | 0.9 |  | 1.1515 | 1 | 0.945 | 1.2 |  | 1.075 | 1.06
| Std Dev. |  | 0.0147196 | 0.08164966 | 0.02926887 | 0.08453796 | 0.03141125 | 0.07082843 | 0.03286335 |  | 0.06411641 | 0.08164966 |  | 0.06447764 | 0.4472136 | 0.0273252 | 0.08944272 |  | 0.07521081 | 0.02994439
| Rel.Std.Dev. |  | 1.228% | 8.447% | 3.086% | 7.459% | 3.1% | 5.614% | 2.694% |  | 5.956% | 8.748% |  | 5.569% | 37.27% | 2.886% | 7.454% |  | 6.766% | 2.821%
| PDM3 |  | 11.69% | -9.901% | -11.61% | 5.633% | -5.552% | 17.59% | 13.71% | -6.795% | 0.3404% | -13.01% |  | 7.916% | 11.85% | -11.77% | 11.85% |  | 3.613% | -1.047%
| Z-Score (Absolute) |  | 0.91 | 0.72 | 0.85 | 0.45 | 0.39 | 1.36 | 1.06 | 0.49 | 0.05 | 1.19 | NA | 0.63 | 0.49 | 0.86 | 0.92 | NA | 0.09 | 0.05
| Analytical results for Na in OREAS 927 (Certified Value 0.011 wt.%) | [21 empty] | Certified
Na | Round | Replicate | Lab | Lab | Lab | Lab | Lab | Lab | Lab | Lab | Lab | Lab | Lab | Lab | Lab | Lab | Lab | Lab |  |  |  |  | 1
| No | No | 02 | 03 | 04 | 05 | 06 | 07 | 09 | 11 | 13 | 15 | 16 | 17 | 18 | 19 | 21 | 22 |  |  |  |  | wt.%
|  |  | AR*OES/MS | AR*OES | AR*OES | AR*MS | AR*MS | AR*MS | AR*OES | AR*OES | AR*OES/MS | AR*OES | AR*OES/MS | AR*OES | AR*OES | AR*OES | AR*OES/MS | AR*MS |  |  |  |  | 3
3
| 1 | 1 | 0.01 | < 0.01 | 0.017 | 0.011 | 0.01 | 0.01 | 0.01 | 0.01 | 0.011 | 0.01 | 0.023 | 0.02 | 0.013 | 0.025 | 0.01 | 0.01 |  |  |  |  | 1
| 1 | 2 | 0.01 | < 0.01 | 0.018 | 0.013 | 0.01 | 0.01 | 0.01 | 0.01 | 0.012 | 0.01 | 0.025 | 0.02 | 0.013 | 0.035 | 0.01 | 0.01 |  |  |  |  | #N/A
| 1 | 3 | 0.01 | 0.01 | 0.017 | 0.013 | 0.01 | 0.01 | 0.01 | < 0.01 | 0.014 | 0.01 | 0.028 | 0.02 | 0.013 | 0.032 | 0.01 | 0.02 |  |  |  |  | 16
| 1 | 4 | 0.01 | < 0.01 | 0.018 | 0.015 | 0.01 | 0.01 | 0.01 | < 0.01 | 0.012 | 0.01 | 0.025 | 0.02 | 0.013 | 0.025 | 0.01 | 0.01 |  |  |  |  | 0.01066667
| 1 | 5 | 0.01 | < 0.01 | 0.017 | 0.012 | 0.01 | 0.01 | 0.01 | 0.01 | 0.015 | 0.01 | 0.025 | 0.02 | 0.013 | 0.026 | 0.01 | 0.02 |  |  |  |  | 101
| 1 | 6 | 0.01 | < 0.01 | 0.017 | 0.011 | 0.01 | 0.01 | 0.01 | 0.01 | 0.011 | 0.01 | 0.022 | 0.02 | 0.013 | 0.026 | 0.01 | 0.01
| Mean |  | 0.01 | 0.01 | 0.01733333 | 0.0125 | 0.01 | 0.01 | 0.01 | 0.01 | 0.0125 | 0.01 | 0.02466667 | 0.02 | 0.013 | 0.02816667 | 0.01 | 0.01333333
| Median |  | 0.01 | 0.01 | 0.017 | 0.0125 | 0.01 | 0.01 | 0.01 | 0.01 | 0.012 | 0.01 | 0.025 | 0.02 | 0.013 | 0.026 | 0.01 | 0.01
| Std Dev. |  | 0 |  | 0.0005163978 | 0.001516575 | 0 | 0 | 0 | 0 | 0.001643168 | 0 | 0.002065591 | 0 | 0 | 0.004262237 | 0 | 0.005163978
| Rel.Std.Dev. |  | 0% |  | 2.979% | 12.13% | 0% | 0% | 0% | 0% | 13.15% | 0% | 8.374% | 0% | 0% | 15.13% | 0% | 38.73%
| PDM3 |  | -6.25% | -6.25% | 62.5% | 17.19% | -6.25% | -6.25% | -6.25% | -6.25% | 17.19% | -6.25% | 131.2% | 87.5% | 21.88% | 164.1% | -6.25% | 25%
| Z-Score (Absolute) |  | NA | NA | NA | NA | NA | NA | NA | NA | NA | NA | NA | NA | NA | NA | NA | NA
| Analytical results for Nb in OREAS 927 (Certified Value < 0.5 ppm) | [21 empty] | Certified
Nb | Round | Replicate | Lab | Lab | Lab | Lab | Lab | Lab | Lab | Lab | Lab | Lab | Lab | Lab | Lab | Lab | [6 empty] | 1
| No | No | 02 | 03 | 04 | 05 | 06 | 07 | 13 | 14 | 15 | 16 | 18 | 19 | 21 | 22 | [6 empty] | ppm
|  |  | AR*OES/MS | AR*MS | AR*MS | AR*MS | AR*MS | AR*MS | AR*OES/MS | AR*MS | AR*OES | AR*OES/MS | AR*MS | AR*OES/MS | AR*OES/MS | AR*MS | [6 empty] | 2
2
| 1 | 1 | 0.13 | 0.17 | < 0.1 | 0.3 | 0.23 | 0.33 | 0.240899 | 0.16 | < 5 | 0.182 | < 0.1 | 0.5 | 0.27 | 0.29 | [6 empty] | 1
| 1 | 2 | 0.16 | 0.21 | < 0.1 | 0.3 | 0.22 | 0.34 | 0.2215933 | 0.15 | < 5 | 0.148 | < 0.1 | 0.4 | 0.28 | 0.28 | [6 empty] | #N/A
| 1 | 3 | 0.13 | 0.17 | < 0.1 | 0.3 | 0.22 | 0.33 | 0.1912963 | 0.16 | < 5 | 0.142 | < 0.1 | 0.5 | 0.29 | 0.28 | [6 empty] | 16
| 1 | 4 | 0.13 | 0.23 | < 0.1 | 0.3 | 0.23 | 0.33 | 0.2215933 | 0.13 | < 5 | 0.144 | < 0.1 | 0.4 | 0.27 | 0.27 | [6 empty] | < 0.5
| 1 | 5 | 0.13 | 0.21 | < 0.1 | 0.3 | 0.23 | 0.34 | 0.2264037 | 0.15 | < 5 | 0.126 | < 0.1 | 0.4 | 0.28 | 0.27 | [6 empty] | 102
| 1 | 6 | 0.14 | 0.25 | < 0.1 | 0.3 | 0.23 | 0.32 | 0.1978933 | 0.12 | < 5 | 0.132 | < 0.1 | 0.4 | 0.3 | 0.28
| Mean |  | 0.1366667 | 0.2066667 |  | 0.3 | 0.2266667 | 0.3316667 | 0.2166131 | 0.145 |  | 0.1456667 |  | 0.4333333 | 0.2816667 | 0.2783333
| Median |  | 0.13 | 0.21 |  | 0.3 | 0.23 | 0.33 | 0.2215933 | 0.15 |  | 0.143 |  | 0.4 | 0.28 | 0.28
| Std Dev. |  | 0.0121106 | 0.03204164 |  | 0 | 0.005163978 | 0.007527727 | 0.018583 | 0.01643168 |  | 0.01957209 |  | 0.05163978 | 0.01169045 | 0.007527727
| Rel.Std.Dev. |  | 8.861% | 15.5% |  | 0% | 2.278% | 2.27% | 8.579% | 11.33% |  | 13.44% |  | 11.92% | 4.15% | 2.705%
PDM3
| Z-Score (Absolute) |  | 0.87 | 0.18 | NA | 0.67 | 0 | 0.97 | 0.09 | 0.75 | NA | 0.81 | NA | 1.9 | 0.51 | 0.48
| Analytical results for Nd in OREAS 927 (Certified Value 20.5 ppm) | [21 empty] | Certified
Nd | Round | Replicate | Lab | Lab | Lab | Lab | Lab | Lab | Lab | Lab | [12 empty] | 1
| No | No | 03 | 04 | 05 | 09 | 13 | 14 | 18 | 19 | [12 empty] | ppm
|  |  | AR*MS | AR*MS | AR*MS | AR*MS | AR*OES/MS | AR*MS | AR*MS | AR*OES/MS | [12 empty] | 1
1
| 1 | 1 | 20.69 | 22.9 | 22.7 | 15.8 | 23.88201 | 12.91 | 17.1 | 19.7 | [12 empty] | 1
| 1 | 2 | 20.78 | 22.2 | 23 | 15.9 | 25.5674 | 13.47 | 16.6 | 19 | [12 empty] | #N/A
| 1 | 3 | 20.28 | 22 | 24.2 | 15.8 | 25.49057 | 13.17 | 16.5 | 19.7 | [12 empty] | 16
| 1 | 4 | 21.76 | 22.7 | 23.6 | 15 | 25.58035 | 12.6 | 16.8 | 19.4 | [12 empty] | 20.53777
| 1 | 5 | 21.4 | 21.6 | 21.9 | 15.9 | 26.11687 | 12.81 | 17.2 | 19.4 | [12 empty] | 103
| 1 | 6 | 21.57 | 22 | 22.1 | 15.4 | 24.86685 | 12.2 | 16.6 | 19.5
| Mean |  | 21.08 | 22.23333 | 22.91667 | 15.63333 | 25.25067 | 12.86 | 16.8 | 19.45
| Median |  | 21.09 | 22.1 | 22.85 | 15.8 | 25.52898 | 12.86 | 16.7 | 19.45
| Std Dev. |  | 0.5808614 | 0.4844241 | 0.8795832 | 0.3614784 | 0.7794125 | 0.441905 | 0.2898275 | 0.2588436
| Rel.Std.Dev. |  | 2.756% | 2.179% | 3.838% | 2.312% | 3.087% | 3.436% | 1.725% | 1.331%
| PDM3 |  | 2.64% | 8.256% | 11.58% | -23.88% | 22.95% | -37.38% | -18.2% | -5.296%
| Z-Score (Absolute) |  | 0.18 | 0.43 | 0.58 | 0.99 | 1.16 | 1.63 | 0.76 | 0.18
| Analytical results for Ni in OREAS 927 (Certified Value 28 ppm) | [21 empty] | Certified
Ni | Round | Replicate | Lab | Lab | Lab | Lab | Lab | Lab | Lab | Lab | Lab | Lab | Lab | Lab | Lab | Lab | Lab | Lab | Lab |  |  |  | 1
| No | No | 02 | 03 | 04 | 05 | 06 | 07 | 09 | 11 | 13 | 15 | 16 | 17 | 18 | 19 | 20 | 21 | 22 |  |  |  | ppm
|  |  | AR*OES/MS | AR*OES | AR*MS | AR*MS | AR*MS | AR*MS | AR*OES | AR*OES | AR*OES/MS | AR*OES | AR*OES/MS | AR*OES | AR*MS | AR*OES/MS | AR*OES | AR*OES/MS | AR*MS |  |  |  | 1
2
| 1 | 1 | 29.2 | 28 | 31.2 | 29.1 | 28.2 | 29 | 28 | 32 | 28.61214 | 27 | 27.583 | 25 | 28.1 | 24.9 | 28 | 27.8 | 28.5 |  |  |  | 1
| 1 | 2 | 29.2 | 27 | 30.7 | 29.5 | 27.4 | 27.7 | 29 | 33 | 29.92226 | 27 | 27.424 | 25 | 27.9 | 24.6 | 26 | 27.1 | 28.4 |  |  |  | #N/A
| 1 | 3 | 28.6 | 28 | 30 | 29.5 | 26.9 | 29.1 | 30 | 30 | 28.64392 | 27 | 27.029 | 25 | 28.1 | 25.4 | 26.6 | 28.3 | 28.4 |  |  |  | 16
| 1 | 4 | 29 | 26 | 30.4 | 29.1 | 27.4 | 28.8 | 29 | 31 | 29.15106 | 27 | 27.152 | 25 | 28.2 | 25 | 26.8 | 28.6 | 27.7 |  |  |  | 27.95927
| 1 | 5 | 28.9 | 28 | 30.5 | 28.2 | 28.7 | 28.7 | 30 | 32 | 29.15757 | 27 | 28.153 | 26 | 28.5 | 25.5 | 28.6 | 27.8 | 27.9 |  |  |  | 104
| 1 | 6 | 28.9 | 28 | 30.3 | 29.5 | 27 | 28.8 | 29 | 33 | 28.77143 | 27 | 27.771 | 24 | 27.5 | 25.3 | 27.1 | 27.7 | 28.8
| Mean |  | 28.96667 | 27.5 | 30.51667 | 29.15 | 27.6 | 28.68333 | 29.16667 | 31.83333 | 29.04306 | 27 | 27.51867 | 25 | 28.05 | 25.11667 | 27.18333 | 27.88333 | 28.28333
| Median |  | 28.95 | 28 | 30.45 | 29.3 | 27.4 | 28.8 | 29 | 32 | 28.96125 | 27 | 27.5035 | 25 | 28.1 | 25.15 | 26.95 | 27.8 | 28.4
| Std Dev. |  | 0.2250926 | 0.83666 | 0.4070217 | 0.5049752 | 0.7071068 | 0.5036533 | 0.7527727 | 1.169045 | 0.4932643 | 0 | 0.4131269 | 0.6324555 | 0.3331666 | 0.3430258 | 0.9558591 | 0.5192944 | 0.4070217
| Rel.Std.Dev. |  | 0.7771% | 3.042% | 1.334% | 1.732% | 2.562% | 1.756% | 2.581% | 3.672% | 1.698% | 0% | 1.501% | 2.53% | 1.188% | 1.366% | 3.516% | 1.862% | 1.439%
| PDM3 |  | 3.603% | -1.643% | 9.147% | 4.259% | -1.285% | 2.59% | 4.318% | 13.86% | 3.876% | -3.431% | -1.576% | -10.58% | 0.3245% | -10.17% | -2.775% | -0.2716% | 1.159%
| Z-Score (Absolute) |  | 0.67 | 0.18 | 1.81 | 0.95 | 0.33 | 0.61 | 0.82 | 2.78 | 0.73 | 0.77 | 0.39 | 2.24 | 0 | 2.16 | 0.64 | 0.12 | 0.17
| Analytical results for P in OREAS 927 (Certified Value 0.054 wt.%) | [21 empty] | Certified
P | Round | Replicate | Lab | Lab | Lab | Lab | Lab | Lab | Lab | Lab | Lab | Lab | Lab | Lab | Lab | Lab | Lab | [5 empty] | 1
| No | No | 02 | 03 | 04 | 05 | 06 | 07 | 09 | 11 | 13 | 15 | 16 | 17 | 18 | 21 | 22 | [5 empty] | wt.%
|  |  | AR*OES/MS | AR*OES | AR*OES | AR*OES | AR*MS | AR*MS | AR*OES | AR*OES | AR*OES/MS | AR*OES | AR*OES/MS | AR*OES | AR*OES | AR*OES/MS | AR*MS | [5 empty] | 3
3
| 1 | 1 | 0.059 | 0.0312 | 0.045 | 0.052 | 0.052 | 0.051 | 0.058 | 0.058 | 0.0589 | 0.062 | 0.0516821 | 0.0528 | 0.049 | 0.06 | 0.051 | [5 empty] | 1
| 1 | 2 | 0.058 | 0.0361 | 0.045 | 0.051 | 0.052 | 0.051 | 0.054 | 0.064 | 0.05605 | 0.062 | 0.0481214 | 0.0545 | 0.05 | 0.05 | 0.053 | [5 empty] | #N/A
| 1 | 3 | 0.057 | 0.0312 | 0.045 | 0.051 | 0.051 | 0.053 | 0.054 | 0.058 | 0.05035 | 0.06 | 0.0541058 | 0.0564 | 0.05 | 0.06 | 0.053 | [5 empty] | 16
| 1 | 4 | 0.057 | 0.0235 | 0.043 | 0.052 | 0.053 | 0.053 | 0.054 | 0.059 | 0.0532 | 0.062 | 0.0466254 | 0.0542 | 0.051 | 0.06 | 0.052 | [5 empty] | 0.05371456
| 1 | 5 | 0.057 | 0.036 | 0.043 | 0.051 | 0.053 | 0.053 | 0.054 | 0.059 | 0.05605 | 0.06 | 0.053317 | 0.0548 | 0.05 | 0.05 | 0.053 | [5 empty] | 105
| 1 | 6 | 0.055 | 0.0365 | 0.044 | 0.052 | 0.052 | 0.054 | 0.054 | 0.061 | 0.0532 | 0.062 | 0.0466466 | 0.0545 | 0.05 | 0.06 | 0.052
| Mean |  | 0.05716667 | 0.03241667 | 0.04416667 | 0.0515 | 0.05216667 | 0.0525 | 0.05466667 | 0.05983333 | 0.054625 | 0.06133333 | 0.05008305 | 0.05453333 | 0.05 | 0.05666667 | 0.05233333
| Median |  | 0.057 | 0.0336 | 0.0445 | 0.0515 | 0.052 | 0.053 | 0.054 | 0.059 | 0.054625 | 0.062 | 0.04990175 | 0.0545 | 0.05 | 0.06 | 0.0525
| Std Dev. |  | 0.00132916 | 0.005010955 | 0.0009831921 | 0.0005477226 | 0.0007527727 | 0.001224745 | 0.001632993 | 0.002316607 | 0.002989105 | 0.001032796 | 0.003370772 | 0.001155278 | 0.0006324555 | 0.005163978 | 0.0008164966
| Rel.Std.Dev. |  | 2.325% | 15.46% | 2.226% | 1.064% | 1.443% | 2.333% | 2.987% | 3.872% | 5.472% | 1.684% | 6.73% | 2.118% | 1.265% | 9.113% | 1.56%
| PDM3 |  | 6.427% | -39.65% | -17.78% | -4.123% | -2.882% | -2.261% | 1.773% | 11.39% | 1.695% | 14.18% | -6.761% | 1.524% | -6.915% | 5.496% | -2.571%
| Z-Score (Absolute) |  | 1.3 | 5.6 | 2.32 | 0.28 | 0.09 | 0 | 0.42 | 1.81 | 0.59 | 2.46 | 0.67 | 0.57 | 0.7 | 1.16 | 0.05
| Analytical results for Pb in OREAS 927 (Certified Value 203 ppm) | [21 empty] | Certified
Pb | Round | Replicate | Lab | Lab | Lab | Lab | Lab | Lab | Lab | Lab | Lab | Lab | Lab | Lab | Lab | Lab | Lab | Lab | Lab | Lab | Lab |  | 1
| No | No | 02 | 03 | 04 | 05 | 06 | 07 | 09 | 10 | 11 | 13 | 14 | 15 | 16 | 17 | 18 | 19 | 20 | 21 | 22 |  | ppm
|  |  | AR*OES/MS | AR*MS | AR*MS | AR*MS | AR*MS | AR*MS | AR*MS | AR*MS | AR*OES | AR*OES/MS | AR*MS | AR*OES | AR*OES/MS | AR*OES | AR*OES | AR*OES | AR*OES | AR*OES/MS | AR*MS |  | 0
0
| 1 | 1 | 203 | 202.9 | 208 | 205 | 201 | 210 | 196 | 199.6 | 204 | 203.9552 | 168.7 | 200 | 214.73 | 193 | 207 | 195 | 216 | 185 | 203 |  | 1
| 1 | 2 | 204 | 196.7 | 204 | 216 | 200 | 205 | 196 | 199.4 | 215 | 209.8306 | 168.6 | 200 | 223.354 | 193 | 211 | 198 | 212 | 186 | 208 |  | #N/A
| 1 | 3 | 200 | 193.4 | 203 | 226 | 194.5 | 215 | 198 | 199.1 | 228 | 207.3192 | 161.9 | 200 | 228.604 | 184 | 204 | 196 | 210 | 200 | 208 |  | 16
| 1 | 4 | 201 | 204.1 | 208 | 219 | 203 | 217 | 202 | 198.2 | 229 | 209.5914 | 154.1 | 200 | 227.563 | 177 | 203 | 187 | 208 | 190 | 205 |  | 202.8655
| 1 | 5 | 201 | 200.9 | 202 | 206 | 204 | 215 | 193 | 198.2 | 206 | 211.9537 | 160.5 | 200 | 230.28 | 188 | 201 | 193 | 223 | 197 | 204 |  | 106
| 1 | 6 | 202 | 197.2 | 200 | 206 | 197.5 | 221 | 206 | 197.8 | 210 | 206.1337 | 159.8 | 200 | 228.631 | 188 | 201 | 192 | 212 | 195 | 203
| Mean |  | 201.8333 | 199.2 | 204.1667 | 213 | 200 | 213.8333 | 198.5 | 198.7167 | 215.3333 | 208.1306 | 162.2667 | 200 | 225.527 | 187.1667 | 204.5 | 193.5 | 213.5 | 192.1667 | 205.1667
| Median |  | 201.5 | 199.05 | 203.5 | 211 | 200.5 | 215 | 197 | 198.65 | 212.5 | 208.4553 | 161.2 | 200 | 228.0835 | 188 | 203.5 | 194 | 212 | 192.5 | 204.5
| Std Dev. |  | 1.47196 | 4.110474 | 3.250641 | 8.671793 | 3.535534 | 5.600595 | 4.722288 | 0.7440878 | 10.87505 | 2.888586 | 5.61308 | 0 | 5.781629 | 6.047038 | 3.885872 | 3.834058 | 5.357238 | 6.112828 | 2.316607
| Rel.Std.Dev. |  | 0.7293% | 2.063% | 1.592% | 4.071% | 1.768% | 2.619% | 2.379% | 0.3744% | 5.05% | 1.388% | 3.459% | 0% | 2.564% | 3.231% | 1.9% | 1.981% | 2.509% | 3.181% | 1.129%
| PDM3 |  | -0.5088% | -1.807% | 0.6414% | 4.996% | -1.413% | 5.406% | -2.152% | -2.045% | 6.146% | 2.595% | -20.01% | -1.413% | 11.17% | -7.739% | 0.8057% | -4.617% | 5.242% | -5.274% | 1.134%
| Z-Score (Absolute) |  | 0 | 0.28 | 0.25 | 1.2 | 0.2 | 1.28 | 0.36 | 0.33 | 1.45 | 0.67 | 4.24 | 0.2 | 2.77 | 1.57 | 0.29 | 0.89 | 1.25 | 1.04 | 0.36
| Analytical results for Pd in OREAS 927 (Indicative Value 14 ppb) | [21 empty] | Indicative
Pd | Round | Replicate | Lab | Lab | [18 empty] | 1
| No | No | 03 | 09 | [18 empty] | ppb
|  |  | AR*MS | AR*MS | [18 empty] | 0
0
| 1 | 1 | 14 | < 10 | [18 empty] | 1
| 1 | 2 | 15 | < 10 | [18 empty] | 3
| 1 | 3 | 18 | < 10 | [18 empty] | 16
| 1 | 4 | 11 | < 10 | [18 empty] | 13.83333
| 1 | 5 | 14 | < 10 | [18 empty] | 9
| 1 | 6 | 11 | < 10
| Mean |  | 13.83333
| Median |  | 14
| Std Dev. |  | 2.639444
| Rel.Std.Dev. |  | 19.08%
| PDM3 |  | 2.442e-13%
| Z-Score (Absolute) |  | NA | NA
| Analytical results for Pr in OREAS 927 (Certified Value 5.18 ppm) | [21 empty] | Certified
Pr | Round | Replicate | Lab | Lab | Lab | Lab | Lab | Lab | Lab | [13 empty] | 1
| No | No | 03 | 04 | 05 | 09 | 14 | 18 | 19 | [13 empty] | ppm
|  |  | AR*MS | AR*MS | AR*MS | AR*MS | AR*MS | AR*MS | AR*OES/MS | [13 empty] | 2
2
| 1 | 1 | 6.009 | 6.3 | 6.1 | 4.63 | 3.329 | 4.7 | 5.3 | [13 empty] | 1
| 1 | 2 | 6.011 | 6.2 | 6.2 | 4.6 | 3.484 | 4.5 | 5 | [13 empty] | #N/A
| 1 | 3 | 5.938 | 6.1 | 6.5 | 4.55 | 3.381 | 4.5 | 5.3 | [13 empty] | 16
| 1 | 4 | 6.3 | 6.4 | 6.3 | 4.48 | 3.271 | 4.7 | 5.2 | [13 empty] | 5.177167
| 1 | 5 | 6.213 | 6 | 6.1 | 4.53 | 3.361 | 4.7 | 5.3 | [13 empty] | 107
| 1 | 6 | 6.179 | 6.2 | 6.1 | 4.59 | 3.185 | 4.6 | 5.1
| Mean |  | 6.108333 | 6.2 | 6.216667 | 4.563333 | 3.335167 | 4.616667 | 5.2
| Median |  | 6.095 | 6.2 | 6.15 | 4.57 | 3.345 | 4.65 | 5.25
| Std Dev. |  | 0.1421544 | 0.1414214 | 0.1602082 | 0.05428321 | 0.1016118 | 0.09831921 | 0.1264911
| Rel.Std.Dev. |  | 2.327% | 2.281% | 2.577% | 1.19% | 3.047% | 2.13% | 2.433%
| PDM3 |  | 17.99% | 19.76% | 20.08% | -11.86% | -35.58% | -10.83% | 0.441%
| Z-Score (Absolute) |  | 0.67 | 0.74 | 0.75 | 0.47 | 1.38 | 0.43 | 0
| Analytical results for Pt in OREAS 927 (Indicative Value < 5 ppb) | [21 empty] | Indicative
Pt | Round | Replicate | Lab | Lab | [18 empty] | 1
| No | No | 03 | 09 | [18 empty] | ppb
|  |  | AR*MS | AR*MS | [18 empty] | 0
0
| 1 | 1 | < 5 | < 5 | [18 empty] | 1
| 1 | 2 | < 5 | < 5 | [18 empty] | 3
| 1 | 3 | < 5 | < 5 | [18 empty] | 16
| 1 | 4 | < 5 | < 5 | [18 empty] | < 5
| 1 | 5 | < 5 | < 5 | [18 empty] | 9
| 1 | 6 | < 5 | < 5
Mean
Median
Std Dev.
Rel.Std.Dev.
PDM3
| Z-Score (Absolute) |  | NA | NA
| Analytical results for Rb in OREAS 927 (Certified Value 14.7 ppm) | [21 empty] | Certified
Rb | Round | Replicate | Lab | Lab | Lab | Lab | Lab | Lab | Lab | Lab | Lab | Lab | Lab | Lab | Lab | Lab | [6 empty] | 1
| No | No | 02 | 03 | 04 | 05 | 06 | 07 | 09 | 13 | 14 | 16 | 18 | 19 | 21 | 22 | [6 empty] | ppm
|  |  | AR*OES/MS | AR*MS | AR*MS | AR*MS | AR*MS | AR*MS | AR*MS | AR*OES/MS | AR*MS | AR*OES/MS | AR*MS | AR*OES/MS | AR*OES/MS | AR*MS | [6 empty] | 1
1
| 1 | 1 | 11.9 | 15.51 | 17.2 | 18.8 | 12.8 | 14.5 | 15.2 | 19.71986 | 8.19 | 14.16 | 11.5 | 14.9 | 13.2 | 13.4 | [6 empty] | 1
| 1 | 2 | 11.9 | 16.31 | 17.1 | 18.4 | 12.6 | 14.3 | 15 | 20.25493 | 8.54 | 13.12 | 11.3 | 14.1 | 13.2 | 13.3 | [6 empty] | #N/A
| 1 | 3 | 11.8 | 15.67 | 17 | 19.5 | 12.5 | 14.3 | 15.1 | 17.87182 | 8.38 | 13.28 | 11.4 | 14.5 | 13.7 | 13.8 | [6 empty] | 16
| 1 | 4 | 11.8 | 17.21 | 17.9 | 19 | 12.9 | 14.7 | 14.8 | 18.06934 | 7.8 | 13.32 | 11.5 | 14.8 | 13.4 | 13.5 | [6 empty] | 14.69412
| 1 | 5 | 11.8 | 16.53 | 16.9 | 18.4 | 13.3 | 14.9 | 14.8 | 18.36736 | 8.15 | 13.09 | 11.6 | 14.8 | 13.4 | 13.3 | [6 empty] | 108
| 1 | 6 | 11.9 | 16.88 | 17 | 18.8 | 12.7 | 14.1 | 15.1 | 17.7722 | 7.92 | 12.97 | 11.2 | 14 | 13.7 | 13.7
| Mean |  | 11.85 | 16.35167 | 17.18333 | 18.81667 | 12.8 | 14.46667 | 15 | 18.67592 | 8.163333 | 13.32333 | 11.41667 | 14.51667 | 13.43333 | 13.5
| Median |  | 11.85 | 16.42 | 17.05 | 18.8 | 12.75 | 14.4 | 15.05 | 18.21835 | 8.17 | 13.2 | 11.45 | 14.65 | 13.4 | 13.45
| Std Dev. |  | 0.05477226 | 0.6667058 | 0.3656045 | 0.4119061 | 0.2828427 | 0.294392 | 0.167332 | 1.049713 | 0.2760193 | 0.4295424 | 0.147196 | 0.3868678 | 0.2250926 | 0.2097618
| Rel.Std.Dev. |  | 0.4622% | 4.077% | 2.128% | 2.189% | 2.21% | 2.035% | 1.116% | 5.621% | 3.381% | 3.224% | 1.289% | 2.665% | 1.676% | 1.554%
| PDM3 |  | -19.36% | 11.28% | 16.94% | 28.06% | -12.89% | -1.548% | 2.082% | 27.1% | -44.44% | -9.329% | -22.3% | -1.208% | -8.58% | -8.127%
| Z-Score (Absolute) |  | 0.87 | 0.96 | 1.24 | 1.97 | 0.48 | 0.2 | 0.41 | 1.91 | 2.37 | 0.34 | 1.04 | 0.22 | 0.22 | 0.2
| Analytical results for Re in OREAS 927 (Certified Value < 1 ppb) | [21 empty] | Certified
Re | Round | Replicate | Lab | Lab | Lab | Lab | Lab | Lab | Lab | Lab | Lab | Lab | [10 empty] | 1
| No | No | 03 | 04 | 05 | 06 | 07 | 13 | 14 | 18 | 19 | 22 | [10 empty] | ppb
|  |  | AR*MS | AR*MS | AR*MS | AR*MS | AR*MS | AR*OES/MS | AR*MS | AR*MS | AR*OES/MS | AR*MS | [10 empty] | 0
0
| 1 | 1 | < 1 | < 1 | 1 | < 1 | < 1 | < 1 | < 1 | < 1 | < 10 | < 1 | [10 empty] | 1
| 1 | 2 | < 1 | < 1 | < 1 | < 1 | < 1 | < 1 | < 1 | < 1 | < 10 | < 1 | [10 empty] | 8
| 1 | 3 | < 1 | < 1 | < 1 | < 1 | < 1 | < 1 | < 1 | < 1 | < 10 | < 1 | [10 empty] | 16
| 1 | 4 | < 1 | < 1 | < 1 | < 1 | < 1 | < 1 | < 1 | < 1 | < 10 | 1 | [10 empty] | < 1
| 1 | 5 | < 1 | < 1 | < 1 | 1 | < 1 | < 1 | < 1 | < 1 | < 10 | 1 | [10 empty] | 109
| 1 | 6 | < 1 | 2 | < 1 | < 1 | < 1 | < 1 | < 1 | < 1 | < 10 | < 1
| Mean |  |  | 2 | 1 | 1 | [5 empty] | 1
| Median |  |  | 2 | 1 | 1 | [5 empty] | 1
| Std Dev. | [10 empty] | 0
| Rel.Std.Dev. | [10 empty] | 0%
PDM3
| Z-Score (Absolute) |  | NA | 1.35 | 0 | 0 | NA | NA | NA | NA | NA | 1.35
| Analytical results for Ru in OREAS 927 (Indicative Value < 5 ppb) | [21 empty] | Indicative
Ru | Round | Replicate | Lab | Lab | [18 empty] | 1
| No | No | 09 | 19 | [18 empty] | ppb
|  |  | AR*MS | AR*OES/MS | [18 empty] | 0
0
| 1 | 1 | < 5 | < 100 | [18 empty] | 1
| 1 | 2 | < 5 | < 100 | [18 empty] | 1
| 1 | 3 | < 5 | < 100 | [18 empty] | 16
| 1 | 4 | < 5 | < 100 | [18 empty] | < 5
| 1 | 5 | < 5 | < 100 | [18 empty] | 9
| 1 | 6 | < 5 | < 100
Mean
Median
Std Dev.
Rel.Std.Dev.
PDM3
| Z-Score (Absolute) |  | NA | NA
| Analytical results for S in OREAS 927 (Certified Value 1.67 wt.%) | [21 empty] | Certified
S | Round | Replicate | Lab | Lab | Lab | Lab | Lab | Lab | Lab | Lab | Lab | Lab | Lab | Lab | Lab | Lab | Lab | Lab | Lab |  |  |  | 1
| No | No | 02 | 03 | 04 | 05 | 06 | 07 | 09 | 10 | 11 | 13 | 15 | 16 | 18 | 19 | 20 | 21 | 22 |  |  |  | wt.%
|  |  | AR*OES/MS | AR*OES | AR*OES | AR*OES | AR*MS | AR*MS | AR*OES | AR*OES | AR*OES | AR*OES/MS | AR*OES | AR*OES/MS | AR*OES | AR*OES | AR*OES | AR*OES/MS | AR*MS |  |  |  | 2
3
| 1 | 1 | 2.09 | 1.6729 | 1.55 | 1.62 | 1.75 | 1.65 | 1.75 | 1.7699 | 1.58 | 1.716 | 1.62 | 1.548 | 1.42 | 1.605 | 1.78 | 1.73 | 1.79 |  |  |  | 1
| 1 | 2 | 2.13 | 1.6778 | 1.6 | 1.6 | 1.74 | 1.65 | 1.75 | 1.7402 | 1.63 | 1.8172 | 1.61 | 1.546 | 1.43 | 1.569 | 1.72 | 1.79 | 1.81 |  |  |  | 5
| 1 | 3 | 2.08 | 1.7016 | 1.57 | 1.59 | 1.72 | 1.72 | 1.75 | 1.8989 | 1.37 | 1.7721 | 1.63 | 1.575 | 1.44 | 1.61 | 1.77 | 1.87 | 1.82 |  |  |  | 16
| 1 | 4 | 2.05 | 1.6967 | 1.49 | 1.56 | 1.79 | 1.71 | 1.72 | 1.7818 | 1.4 | 1.7072 | 1.68 | 1.571 | 1.47 | 1.551 | 1.77 | 1.83 | 1.79 |  |  |  | 1.670396875
| 1 | 5 | 2.04 | 1.7149 | 1.53 | 1.58 | 1.78 | 1.66 | 1.72 | 1.8032 | 1.65 | 1.7644 | 1.66 | 1.578 | 1.46 | 1.558 | 1.88 | 1.8 | 1.81 |  |  |  | 110
| 1 | 6 | 2.01 | 1.7529 | 1.56 | 1.59 | 1.75 | 1.73 | 1.74 | 1.8136 | 1.66 | 1.7578 | 1.65 | 1.593 | 1.42 | 1.569 | 1.79 | 1.8 | 1.79
| Mean |  | 2.066667 | 1.7028 | 1.55 | 1.59 | 1.755 | 1.686667 | 1.738333 | 1.801267 | 1.548333 | 1.755783 | 1.641667 | 1.5685 | 1.44 | 1.577 | 1.785 | 1.803333 | 1.801667
| Median |  | 2.065 | 1.69915 | 1.555 | 1.59 | 1.75 | 1.685 | 1.745 | 1.7925 | 1.605 | 1.7611 | 1.64 | 1.573 | 1.435 | 1.569 | 1.775 | 1.8 | 1.8
| Std Dev. |  | 0.04226898 | 0.02903129 | 0.03741657 | 0.02 | 0.02588436 | 0.03723797 | 0.0147196 | 0.05436924 | 0.1298332 | 0.04014874 | 0.02639444 | 0.01825103 | 0.02097618 | 0.02464954 | 0.05244044 | 0.04633213 | 0.0132916
| Rel.Std.Dev. |  | 2.045% | 1.705% | 2.414% | 1.258% | 1.475% | 2.208% | 0.8468% | 3.018% | 8.385% | 2.287% | 1.608% | 1.164% | 1.457% | 1.563% | 2.938% | 2.569% | 0.7377%
| PDM3 |  | 23.72% | 1.94% | -7.208% | -4.813% | 5.065% | 0.974% | 4.067% | 7.835% | -7.307% | 5.112% | -1.72% | -6.1% | -13.79% | -5.591% | 6.861% | 7.958% | 7.859%
| Z-Score (Absolute) |  | 2.48 | 0 | 1.04 | 0.77 | 0.36 | 0.11 | 0.24 | 0.67 | 1.05 | 0.36 | 0.42 | 0.92 | 1.79 | 0.86 | 0.43 | 0.69 | 0.67
| Analytical results for Sb in OREAS 927 (Certified Value < 1 ppm) | [21 empty] | Certified
Sb | Round | Replicate | Lab | Lab | Lab | Lab | Lab | Lab | Lab | Lab | Lab | Lab | Lab | Lab | Lab | Lab | Lab | Lab | Lab | Lab | Lab |  | 1
| No | No | 02 | 03 | 04 | 05 | 06 | 07 | 09 | 10 | 11 | 13 | 14 | 15 | 16 | 17 | 18 | 19 | 20 | 21 | 22 |  | ppm
|  |  | AR*OES/MS | AR*MS | AR*MS | AR*MS | AR*MS | AR*MS | AR*MS | AR*MS | AR*OES | AR*OES/MS | AR*MS | AR*OES | AR*OES/MS | AR*OES | AR*MS | AR*OES/MS | AR*OES | AR*OES/MS | AR*MS |  | 2
2
| 1 | 1 | 0.12 | 0.67 | 0.32 | 1.01 | 0.85 | 0.96 | 0.7 | 0.8 | < 3 | 0.8465754 | 0.99 | < 5 | 0.8 | < 5 | 0.59 | 1 | < 20 | 0.59 | 0.99 |  | 1
| 1 | 2 | 0.13 | 0.73 | 0.24 | 1.02 | 0.82 | 1.06 | 0.72 | 0.85 | < 3 | 0.8657869 | 0.97 | < 5 | 0.591 | < 5 | 0.55 | 0.8 | < 20 | 0.56 | 0.95 |  | #N/A
| 1 | 3 | 0.12 | 0.64 | 0.22 | 1.06 | 0.8 | 0.96 | 0.72 | 0.84 | < 3 | 0.8474626 | 0.98 | < 5 | 0.515 | < 5 | 0.5 | 0.9 | < 20 | 0.58 | 1.14 |  | 16
| 1 | 4 | 0.12 | 0.7 | 0.26 | 1.02 | 0.8 | 0.95 | 0.7 | 0.77 | < 3 | 0.82311 | 0.94 | < 5 | 0.514 | < 5 | 0.34 | 0.9 | < 20 | 0.59 | 1.04 |  | < 1
| 1 | 5 | 0.13 | 0.66 | 0.25 | 1 | 0.81 | 1 | 0.7 | 0.85 | < 3 | 0.8786838 | 0.98 | < 5 | 0.496 | < 5 | 0.57 | 0.8 | < 20 | 0.65 | 1.06 |  | 111
| 1 | 6 | 0.13 | 0.7 | 0.23 | 1.03 | 0.83 | 0.97 | 0.74 | 0.8 | 4 | 0.8355688 | 0.97 | < 5 | 0.537 | < 5 | 0.49 | 0.8 | < 20 | 0.59 | 1.03
| Mean |  | 0.125 | 0.6833333 | 0.2533333 | 1.023333 | 0.8183333 | 0.9833333 | 0.7133333 | 0.8183333 | 4 | 0.8495312 | 0.9716667 |  | 0.5755 |  | 0.5066667 | 0.8666667 |  | 0.5933333 | 1.035
| Median |  | 0.125 | 0.685 | 0.245 | 1.02 | 0.815 | 0.965 | 0.71 | 0.82 | 4 | 0.847019 | 0.975 |  | 0.526 |  | 0.525 | 0.85 |  | 0.59 | 1.035
| Std Dev. |  | 0.005477226 | 0.03265986 | 0.03559026 | 0.02065591 | 0.0194079 | 0.04131182 | 0.01632993 | 0.03311596 |  | 0.02010056 | 0.01722401 |  | 0.1147916 |  | 0.0904802 | 0.08164966 |  | 0.03011091 | 0.06473021
| Rel.Std.Dev. |  | 4.382% | 4.779% | 14.05% | 2.018% | 2.372% | 4.201% | 2.289% | 4.047% |  | 2.366% | 1.773% |  | 19.95% |  | 17.86% | 9.421% |  | 5.075% | 6.254%
PDM3
| Z-Score (Absolute) |  | 2.61 | 0.51 | 2.18 | 0.77 | 0 | 0.56 | 0.4 | 0 | 11.97 | 0.12 | 0.58 | NA | 1.08 | NA | 1.17 | 0.18 | NA | 0.89 | 0.82
| Analytical results for Sc in OREAS 927 (Certified Value 3.87 ppm) | [21 empty] | Certified
Sc | Round | Replicate | Lab | Lab | Lab | Lab | Lab | Lab | Lab | Lab | Lab | Lab | Lab | Lab | Lab | Lab | Lab | Lab |  |  |  |  | 1
| No | No | 02 | 03 | 04 | 05 | 06 | 07 | 09 | 11 | 13 | 14 | 15 | 16 | 18 | 19 | 21 | 22 |  |  |  |  | ppm
|  |  | AR*OES/MS | AR*OES | AR*OES | AR*MS | AR*MS | AR*MS | AR*OES | AR*OES | AR*OES/MS | AR*MS | AR*OES | AR*OES/MS | AR*MS | AR*OES/MS | AR*OES/MS | AR*MS |  |  |  |  | 2
3
| 1 | 1 | 2.6 | 3 | 4 | 3.9 | 3.9 | 4.3 | 3.5 | 9 | 4.174785 | 2.9 | < 5 | 4.17 | 3.4 | 4 | 4 | 4 |  |  |  |  | 1
| 1 | 2 | 2.8 | 3 | 4 | 3.9 | 3.7 | 4.2 | 3.5 | 9 | 4.364971 | 2.8 | < 5 | 4.12 | 3.4 | 4 | 4 | 4.1 |  |  |  |  | #N/A
| 1 | 3 | 2.5 | 3 | 4 | 4 | 3.7 | 4.3 | 3.5 | 8 | 4.224598 | 2.9 | < 5 | 4.13 | 3.3 | 4 | 4.1 | 4 |  |  |  |  | 16
| 1 | 4 | 2.5 | 3 | 3 | 4 | 3.8 | 4.4 | 3.5 | 8 | 4.298137 | 2.6 | < 5 | 4.18 | 3.5 | 4 | 4.1 | 3.9 |  |  |  |  | 3.872296
| 1 | 5 | 2.6 | 4 | 3 | 3.9 | 4 | 4.3 | 3.5 | 9 | 4.306048 | 2.8 | < 5 | 4.2 | 3.5 | 4 | 4.1 | 4 |  |  |  |  | 112
| 1 | 6 | 2.6 | 4 | 4 | 4.1 | 3.8 | 4.2 | 3.5 | 9 | 4.226771 | 2.6 | < 5 | 4.11 | 3.4 | 4 | 4.1 | 4.2
| Mean |  | 2.6 | 3.333333 | 3.666667 | 3.966667 | 3.816667 | 4.283333 | 3.5 | 8.666667 | 4.265885 | 2.766667 |  | 4.151667 | 3.416667 | 4 | 4.066667 | 4.033333
| Median |  | 2.6 | 3 | 4 | 3.95 | 3.8 | 4.3 | 3.5 | 9 | 4.262454 | 2.8 |  | 4.15 | 3.4 | 4 | 4.1 | 4
| Std Dev. |  | 0.1095445 | 0.5163978 | 0.5163978 | 0.08164966 | 0.1169045 | 0.07527727 | 0 | 0.5163978 | 0.06928941 | 0.136626 |  | 0.03656045 | 0.07527727 | 0 | 0.05163978 | 0.1032796
| Rel.Std.Dev. |  | 4.213% | 15.49% | 14.08% | 2.058% | 3.063% | 1.757% | 0% | 5.958% | 1.624% | 4.938% |  | 0.8806% | 2.203% | 0% | 1.27% | 2.561%
| PDM3 |  | -32.86% | -13.92% | -5.31% | 2.437% | -1.437% | 10.61% | -9.614% | 123.8% | 10.16% | -28.55% |  | 7.215% | -11.77% | 3.298% | 5.02% | 4.159%
| Z-Score (Absolute) |  | 3.07 | 1.42 | 0.67 | 0 | 0.34 | 0.71 | 1.05 | 10.56 | 0.67 | 2.7 | NA | 0.42 | 1.24 | 0.07 | 0.22 | 0.07
| Analytical results for Se in OREAS 927 (Certified Value 15.3 ppm) | [21 empty] | Certified
Se | Round | Replicate | Lab | Lab | Lab | Lab | Lab | Lab | Lab | Lab | Lab | Lab | Lab | Lab | Lab | Lab | Lab | Lab | Lab |  |  |  | 1
| No | No | 02 | 03 | 04 | 05 | 06 | 07 | 09 | 10 | 13 | 14 | 15 | 16 | 17 | 18 | 19 | 21 | 22 |  |  |  | ppm
|  |  | AR*OES/MS | AR*MS | AR*MS | AR*MS | AR*MS | AR*MS | AR*MS | AR*MS | AR*OES/MS | AR*MS | AR*OES | AR*OES/MS | AR*OES | AR*MS | AR*OES/MS | AR*OES/MS | AR*MS |  |  |  | 1
2
| 1 | 1 | 13 | 15 | 15.2 | 15 | 17.3 | 17.5 | 14 | 16 | 16.23484 | 16 | 15 | 14.31 | 17 | 14.6 | 16 | 13 | 17 |  |  |  | 1
| 1 | 2 | 13 | 15 | 15.6 | 14.2 | 17.7 | 16.8 | 13.6 | 16 | 17.40806 | 15 | 14 | 14.187 | 13 | 15.1 | 16 | 14 | 17.4 |  |  |  | 7
| 1 | 3 | 13 | 15 | 14.9 | 14.5 | 17 | 17.6 | 14.2 | 17 | 16.37228 | 16 | 14 | 14.015 | 16 | 14.9 | 16 | 14 | 17.9 |  |  |  | 16
| 1 | 4 | 13 | 15 | 15.5 | 15.1 | 16.9 | 17.9 | 13.8 | 15 | 16.71803 | 15 | 13 | 14.186 | 16 | 15.4 | 16 | 15 | 16.8 |  |  |  | 15.34914
| 1 | 5 | 13 | 16 | 15.8 | 14.2 | 17.4 | 17.7 | 14.3 | 16 | 16.31037 | 16 | 15 | 13.55 | 14 | 15.5 | 17 | 14 | 17.4 |  |  |  | 113
| 1 | 6 | 13 | 15 | 15.6 | 14.6 | 16.6 | 17.4 | 14 | 18 | 16.94414 | 15 | 14 | 14.239 | 14 | 14.7 | 16 | 14 | 17.9
| Mean |  | 13 | 15.16667 | 15.43333 | 14.6 | 17.15 | 17.48333 | 13.98333 | 16.33333 | 16.66462 | 15.5 | 14.16667 | 14.08117 | 15 | 15.03333 | 16.16667 | 14 | 17.4
| Median |  | 13 | 15 | 15.55 | 14.55 | 17.15 | 17.55 | 14 | 16 | 16.54515 | 15.5 | 14 | 14.1865 | 15 | 15 | 16 | 14 | 17.4
| Std Dev. |  | 0 | 0.4082483 | 0.3265986 | 0.3847077 | 0.3937004 | 0.3763863 | 0.2562551 | 1.032796 | 0.4537305 | 0.5477226 | 0.7527727 | 0.2778427 | 1.549193 | 0.3669696 | 0.4082483 | 0.6324555 | 0.4516636
| Rel.Std.Dev. |  | 0% | 2.692% | 2.116% | 2.635% | 2.296% | 2.153% | 1.833% | 6.323% | 2.723% | 3.534% | 5.314% | 1.973% | 10.33% | 2.441% | 2.525% | 4.518% | 2.596%
| PDM3 |  | -15.3% | -1.189% | 0.5485% | -4.881% | 11.73% | 13.9% | -8.898% | 6.412% | 8.57% | 0.9829% | -7.704% | -8.261% | -2.275% | -2.057% | 5.326% | -8.79% | 13.36%
| Z-Score (Absolute) |  | 1.42 | 0.02 | 0.28 | 0.3 | 1.48 | 1.71 | 0.73 | 0.91 | 1.14 | 0.33 | 0.6 | 0.59 | 0.02 | 0 | 0.67 | 0.72 | 1.65
| Analytical results for Sm in OREAS 927 (Certified Value 3.81 ppm) | [21 empty] | Certified
Sm | Round | Replicate | Lab | Lab | Lab | Lab | Lab | Lab | Lab | Lab | [12 empty] | 1
| No | No | 03 | 04 | 05 | 09 | 13 | 14 | 18 | 19 | [12 empty] | ppm
|  |  | AR*MS | AR*MS | AR*MS | AR*MS | AR*OES/MS | AR*MS | AR*MS | AR*OES/MS | [12 empty] | 2
2
| 1 | 1 | 4.03 | 4.2 | 4.2 | 2.91 | 4.513495 | 2.29 | 3 | 3.6 | [12 empty] | 1
| 1 | 2 | 4.03 | 4.1 | 4.2 | 2.9 | 4.785345 | 2.42 | 2.9 | 3.5 | [12 empty] | #N/A
| 1 | 3 | 4.02 | 4.1 | 4.3 | 2.93 | 4.623871 | 2.33 | 3 | 3.7 | [12 empty] | 16
| 1 | 4 | 4.27 | 4.2 | 4.3 | 2.8 | 4.768472 | 2.28 | 3.1 | 3.4 | [12 empty] | 3.805507
| 1 | 5 | 4.28 | 4 | 4 | 2.97 | 4.833539 | 2.31 | 3.1 | 3.5 | [12 empty] | 114
| 1 | 6 | 4.3 | 4.1 | 4.1 | 2.86 | 4.764857 | 2.14 | 3 | 3.4
| Mean |  | 4.155 | 4.116667 | 4.183333 | 2.895 | 4.71493 | 2.295 | 3.016667 | 3.516667
| Median |  | 4.15 | 4.1 | 4.2 | 2.905 | 4.766665 | 2.3 | 3 | 3.5
| Std Dev. |  | 0.140961 | 0.07527727 | 0.1169045 | 0.05890671 | 0.1210403 | 0.09093954 | 0.07527727 | 0.1169045
| Rel.Std.Dev. |  | 3.393% | 1.829% | 2.795% | 2.035% | 2.567% | 3.963% | 2.495% | 3.324%
| PDM3 |  | 9.184% | 8.177% | 9.928% | -23.93% | 23.9% | -39.69% | -20.73% | -7.59%
| Z-Score (Absolute) |  | 0.39 | 0.35 | 0.42 | 1.07 | 1.08 | 1.76 | 0.92 | 0.35
| Analytical results for Sn in OREAS 927 (Certified Value 12.2 ppm) | [21 empty] | Certified
Sn | Round | Replicate | Lab | Lab | Lab | Lab | Lab | Lab | Lab | Lab | Lab | Lab | Lab | Lab | Lab | Lab | Lab | Lab | Lab |  |  |  | 1
| No | No | 02 | 03 | 04 | 05 | 06 | 07 | 09 | 10 | 13 | 14 | 15 | 16 | 17 | 18 | 19 | 21 | 22 |  |  |  | ppm
|  |  | AR*OES/MS | AR*MS | AR*MS | AR*MS | AR*MS | AR*MS | AR*MS | AR*MS | AR*OES/MS | AR*MS | AR*OES | AR*OES/MS | AR*OES | AR*MS | AR*OES/MS | AR*OES/MS | AR*MS |  |  |  | 1
2
| 1 | 1 | 11.8 | 12.7 | 12.6 | 12.7 | 11.8 | 13.1 | 15 | 12.92 | 12.16528 | 9.32 | 10 | 11.484 | < 10 | 11.2 | 12.5 | 11.7 | 11.8 |  |  |  | 1
| 1 | 2 | 11.7 | 12.75 | 12.3 | 12.6 | 11.5 | 12.4 | 15 | 13 | 12.6268 | 9.61 | 10 | 11.225 | < 10 | 11.3 | 11.9 | 11.9 | 12.2 |  |  |  | #N/A
| 1 | 3 | 11.7 | 12.12 | 12.4 | 13.1 | 11.4 | 13.2 | 15 | 13.17 | 12.19194 | 9.31 | 10 | 11.218 | < 10 | 11.1 | 12.5 | 12.5 | 12 |  |  |  | 16
| 1 | 4 | 11.7 | 12.49 | 12.7 | 12.9 | 11.6 | 13.4 | 10 | 12.69 | 12.46674 | 8.83 | 10 | 11.372 | < 10 | 11.3 | 12.5 | 12.1 | 11.6 |  |  |  | 12.18156
| 1 | 5 | 11.7 | 13 | 12.2 | 12.3 | 12.1 | 13.2 | 15 | 13.47 | 12.40454 | 9.1 | 10 | 11.249 | < 10 | 11.4 | 12.3 | 11.9 | 11.7 |  |  |  | 115
| 1 | 6 | 11.7 | 12.7 | 12.4 | 12.5 | 11.3 | 13.1 | 15 | 12.69 | 12.27925 | 8.71 | 10 | 11.079 | < 10 | 11.4 | 12 | 12 | 12
| Mean |  | 11.71667 | 12.62667 | 12.43333 | 12.68333 | 11.61667 | 13.06667 | 14.16667 | 12.99 | 12.35576 | 9.146667 | 10 | 11.27117 |  | 11.28333 | 12.28333 | 12.01667 | 11.88333
| Median |  | 11.7 | 12.7 | 12.4 | 12.65 | 11.55 | 13.15 | 15 | 12.96 | 12.3419 | 9.205 | 10 | 11.237 |  | 11.3 | 12.4 | 11.95 | 11.9
| Std Dev. |  | 0.04082483 | 0.296895 | 0.1861899 | 0.2857738 | 0.2926887 | 0.3444803 | 2.041241 | 0.2992658 | 0.1772749 | 0.3360159 | 0 | 0.1398877 |  | 0.1169045 | 0.271416 | 0.271416 | 0.2228602
| Rel.Std.Dev. |  | 0.3484% | 2.351% | 1.498% | 2.253% | 2.52% | 2.636% | 14.41% | 2.304% | 1.435% | 3.674% | 0% | 1.241% |  | 1.036% | 2.21% | 2.259% | 1.875%
| PDM3 |  | -3.816% | 3.654% | 2.067% | 4.119% | -4.637% | 7.266% | 16.3% | 6.637% | 1.43% | -24.91% | -17.91% | -7.474% |  | -7.374% | 0.8355% | -1.354% | -2.448%
| Z-Score (Absolute) |  | 0.55 | 0.6 | 0.36 | 0.67 | 0.67 | 1.33 | 3.6 | 1.06 | 0.26 | 3.8 | 2.72 | 1.11 | NA | 1.1 | 0.17 | 0.17 | 0.34
| Analytical results for Sr in OREAS 927 (Certified Value 12.4 ppm) | [21 empty] | Certified
Sr | Round | Replicate | Lab | Lab | Lab | Lab | Lab | Lab | Lab | Lab | Lab | Lab | Lab | Lab | Lab | Lab | Lab | Lab | Lab |  |  |  | 1
| No | No | 02 | 03 | 04 | 05 | 06 | 07 | 09 | 11 | 13 | 14 | 15 | 16 | 17 | 18 | 19 | 21 | 22 |  |  |  | ppm
|  |  | AR*OES/MS | AR*MS | AR*MS | AR*MS | AR*MS | AR*MS | AR*MS | AR*OES | AR*OES/MS | AR*MS | AR*OES | AR*OES/MS | AR*OES | AR*OES | AR*OES/MS | AR*OES/MS | AR*MS |  |  |  | 1
2
| 1 | 1 | 11.7 | 11.87 | 12.5 | 12.3 | 12.1 | 12.9 | 13 | 15 | 12.63941 | 8.95 | 25 | 13.801 | 12 | 12 | 13.1 | 11.7 | 12.7 |  |  |  | 1
| 1 | 2 | 10.9 | 11.41 | 12.6 | 12.2 | 11.7 | 12.1 | 12 | 16 | 12.4925 | 9.11 | 24 | 13.929 | 12 | 12 | 12.4 | 11.6 | 12.5 |  |  |  | #N/A
| 1 | 3 | 11.7 | 11.55 | 12.4 | 12.8 | 11.8 | 12.8 | 13 | 14 | 12.198 | 8.93 | 24 | 14.033 | 12 | 12 | 12.6 | 12.1 | 12.8 |  |  |  | 16
| 1 | 4 | 11.9 | 11.8 | 12.8 | 12.5 | 11.8 | 12.9 | 12 | 14 | 12.52936 | 8.51 | 24 | 13.609 | 12 | 12 | 12.9 | 12.1 | 12.2 |  |  |  | 12.35418
| 1 | 5 | 12 | 11.9 | 12.2 | 12.1 | 12.5 | 13.2 | 12 | 15 | 12.2265 | 8.81 | 24 | 14.627 | 12 | 12 | 12.9 | 11.9 | 12.7 |  |  |  | 116
| 1 | 6 | 11.5 | 11.69 | 12.3 | 12.3 | 11.8 | 12.7 | 13 | 15 | 12.312 | 8.56 | 24 | 13.656 | 12 | 12 | 12.1 | 12.1 | 12.9
| Mean |  | 11.61667 | 11.70333 | 12.46667 | 12.36667 | 11.95 | 12.76667 | 12.5 | 14.83333 | 12.39963 | 8.811667 | 24.16667 | 13.9425 | 12 | 12 | 12.66667 | 11.91667 | 12.63333
| Median |  | 11.7 | 11.745 | 12.45 | 12.3 | 11.8 | 12.85 | 12.5 | 15 | 12.40225 | 8.87 | 24 | 13.865 | 12 | 12 | 12.75 | 12 | 12.7
| Std Dev. |  | 0.3920034 | 0.1926309 | 0.2160247 | 0.2503331 | 0.3016621 | 0.3669696 | 0.5477226 | 0.7527727 | 0.1795863 | 0.2351524 | 0.4082483 | 0.371548 | 0 | 0 | 0.3723797 | 0.2228602 | 0.2503331
| Rel.Std.Dev. |  | 3.374% | 1.646% | 1.733% | 2.024% | 2.524% | 2.874% | 4.382% | 5.075% | 1.448% | 2.669% | 1.689% | 2.665% | 0% | 0% | 2.94% | 1.87% | 1.982%
| PDM3 |  | -5.97% | -5.268% | 0.9105% | 0.101% | -3.272% | 3.339% | 1.18% | 20.07% | 0.3679% | -28.67% | 95.62% | 12.86% | -2.867% | -2.867% | 2.529% | -3.541% | 2.26%
| Z-Score (Absolute) |  | 0.89 | 0.97 | 0.09 | 0.05 | 0.78 | 0.7 | 0.14 | 3.4 | 0 | 5.01 | 16.43 | 1.96 | 0.56 | 0.56 | 0.37 | 0.67 | 0.33
| Analytical results for Ta in OREAS 927 (Certified Value < 0.05 ppm) | [21 empty] | Certified
Ta | Round | Replicate | Lab | Lab | Lab | Lab | Lab | Lab | Lab | Lab | Lab | Lab | Lab | Lab | Lab | Lab | [6 empty] | 1
| No | No | 02 | 03 | 04 | 05 | 06 | 07 | 13 | 14 | 15 | 16 | 18 | 19 | 21 | 22 | [6 empty] | ppm
|  |  | AR*OES/MS | AR*MS | AR*MS | AR*MS | AR*MS | AR*MS | AR*OES/MS | AR*MS | AR*OES | AR*OES/MS | AR*MS | AR*OES/MS | AR*OES/MS | AR*MS | [6 empty] | 3
3
| 1 | 1 | 0.05 | < 0.01 | < 0.05 | < 0.05 | 0.01 | 0.01 | < 0.01 | < 0.01 | < 5 | < 0.05 | < 0.05 | < 0.1 | < 0.05 | 0.01 | [6 empty] | 1
| 1 | 2 | 0.05 | < 0.01 | < 0.05 | < 0.05 | 0.01 | 0.01 | < 0.01 | < 0.01 | < 5 | < 0.05 | < 0.05 | < 0.1 | < 0.05 | 0.01 | [6 empty] | #N/A
| 1 | 3 | < 0.05 | < 0.01 | < 0.05 | < 0.05 | 0.01 | 0.01 | < 0.01 | < 0.01 | < 5 | < 0.05 | < 0.05 | < 0.1 | < 0.05 | 0.01 | [6 empty] | 16
| 1 | 4 | 0.05 | < 0.01 | < 0.05 | < 0.05 | 0.01 | 0.01 | < 0.01 | < 0.01 | < 5 | < 0.05 | < 0.05 | < 0.1 | < 0.05 | 0.01 | [6 empty] | < 0.05
| 1 | 5 | 0.05 | < 0.01 | < 0.05 | < 0.05 | 0.01 | 0.01 | < 0.01 | < 0.01 | < 5 | < 0.05 | < 0.05 | < 0.1 | < 0.05 | 0.01 | [6 empty] | 117
| 1 | 6 | 0.05 | < 0.01 | < 0.05 | < 0.05 | 0.01 | 0.01 | < 0.01 | < 0.01 | < 5 | < 0.05 | < 0.05 | < 0.1 | < 0.05 | 0.01
| Mean |  | 0.05 |  |  |  | 0.01 | 0.01 | [7 empty] | 0.01
| Median |  | 0.05 |  |  |  | 0.01 | 0.01 | [7 empty] | 0.01
| Std Dev. |  | 0 |  |  |  | 0 | 0 | [7 empty] | 0
| Rel.Std.Dev. |  | 0% |  |  |  | 0% | 0% | [7 empty] | 0%
PDM3
| Z-Score (Absolute) |  | NA | NA | NA | NA | NA | NA | NA | NA | NA | NA | NA | NA | NA | NA
| Analytical results for Tb in OREAS 927 (Certified Value < 0.6 ppm) | [21 empty] | Certified
Tb | Round | Replicate | Lab | Lab | Lab | Lab | Lab | Lab | Lab | Lab | Lab | Lab | Lab | [9 empty] | 1
| No | No | 02 | 03 | 04 | 05 | 09 | 13 | 14 | 16 | 18 | 19 | 21 | [9 empty] | ppm
|  |  | AR*OES/MS | AR*MS | AR*MS | AR*MS | AR*MS | AR*OES/MS | AR*MS | AR*OES/MS | AR*MS | AR*OES/MS | AR*OES/MS | [9 empty] | 2
2
| 1 | 1 | 0.36 | 0.438 | 0.5 | 0.6 | 0.3 | 0.4977929 | 0.214 | 0.368 | 0.4 | 0.3 | 0.44 | [9 empty] | 1
| 1 | 2 | 0.36 | 0.457 | 0.5 | 0.6 | 0.29 | 0.5219828 | 0.232 | 0.348 | 0.3 | 0.3 | 0.44 | [9 empty] | #N/A
| 1 | 3 | 0.35 | 0.449 | 0.5 | 0.6 | 0.31 | 0.5213996 | 0.212 | 0.352 | 0.3 | 0.3 | 0.47 | [9 empty] | 16
| 1 | 4 | 0.35 | 0.475 | 0.5 | 0.6 | 0.285 | 0.5084066 | 0.209 | 0.351 | 0.4 | 0.4 | 0.46 | [9 empty] | < 0.6
| 1 | 5 | 0.35 | 0.474 | 0.5 | 0.6 | 0.295 | 0.519254 | 0.221 | 0.351 | 0.4 | 0.4 | 0.47 | [9 empty] | 118
| 1 | 6 | 0.35 | 0.485 | 0.5 | 0.6 | 0.305 | 0.524059 | 0.2 | 0.357 | 0.4 | 0.3 | 0.46
| Mean |  | 0.3533333 | 0.463 | 0.5 | 0.6 | 0.2975 | 0.5154825 | 0.2146667 | 0.3545 | 0.3666667 | 0.3333333 | 0.4566667
| Median |  | 0.35 | 0.4655 | 0.5 | 0.6 | 0.2975 | 0.5203268 | 0.213 | 0.3515 | 0.4 | 0.3 | 0.46
| Std Dev. |  | 0.005163978 | 0.01792205 | 0 | 0 | 0.009354143 | 0.01027655 | 0.01091177 | 0.007231874 | 0.05163978 | 0.05163978 | 0.0136626
| Rel.Std.Dev. |  | 1.462% | 3.871% | 0% | 0% | 3.144% | 1.994% | 5.083% | 2.04% | 14.08% | 15.49% | 2.992%
PDM3
| Z-Score (Absolute) |  | 0.1 | 0.72 | 1 | 1.75 | 0.52 | 1.14 | 1.14 | 0.11 | 0 | 0.25 | 0.67
| Analytical results for Te in OREAS 927 (Certified Value < 0.07 ppm) | [21 empty] | Certified
Te | Round | Replicate | Lab | Lab | Lab | Lab | Lab | Lab | Lab | Lab | Lab | Lab | Lab | Lab | Lab | Lab | Lab | [5 empty] | 1
| No | No | 02 | 03 | 04 | 05 | 06 | 07 | 09 | 13 | 14 | 15 | 16 | 18 | 19 | 21 | 22 | [5 empty] | ppm
|  |  | AR*OES/MS | AR*MS | AR*MS | AR*MS | AR*MS | AR*MS | AR*MS | AR*OES/MS | AR*MS | AR*OES | AR*OES/MS | AR*MS | AR*OES/MS | AR*OES/MS | AR*MS | [5 empty] | 3
3
| 1 | 1 | 0.07 | 0.03 | < 0.02 | 0.04 | 0.04 | 0.04 | < 0.1 | 0.01707859 | 0.04 | < 5 | 0.089 | < 0.02 | < 1 | < 0.05 | 0.07 | [5 empty] | 1
| 1 | 2 | 0.07 | 0.03 | < 0.02 | 0.03 | 0.03 | 0.05 | < 0.1 | 0.02659145 | 0.02 | < 5 | < 0.05 | 0.02 | < 1 | < 0.05 | 0.03 | [5 empty] | 8
| 1 | 3 | 0.07 | 0.02 | < 0.02 | 0.05 | 0.05 | 0.03 | < 0.1 | 0.03833314 | 0.03 | < 5 | < 0.05 | < 0.02 | < 1 | 0.06 | 0.04 | [5 empty] | 16
| 1 | 4 | 0.07 | 0.02 | < 0.02 | 0.03 | 0.04 | 0.03 | < 0.1 | 0.04918579 | < 0.01 | < 5 | 0.072 | < 0.02 | < 1 | 0.05 | 0.06 | [5 empty] | < 0.07
| 1 | 5 | 0.07 | 0.03 | < 0.02 | 0.09 | 0.04 | 0.03 | < 0.1 | 0.04555689 | 0.03 | < 5 | 0.068 | < 0.02 | < 1 | 0.06 | 0.06 | [5 empty] | 119
| 1 | 6 | 0.07 | 0.02 | < 0.02 | 0.05 | 0.04 | 0.03 | < 0.1 | 0.04327173 | 0.02 | < 5 | 0.104 | 0.02 | < 1 | < 0.05 | 0.05
| Mean |  | 0.07 | 0.025 |  | 0.04833333 | 0.04 | 0.035 |  | 0.0366696 | 0.028 |  | 0.08325 | 0.02 |  | 0.05666667 | 0.05166667
| Median |  | 0.07 | 0.025 |  | 0.045 | 0.04 | 0.03 |  | 0.04080244 | 0.03 |  | 0.0805 | 0.02 |  | 0.06 | 0.055
| Std Dev. |  | 0 | 0.005477226 |  | 0.02228602 | 0.006324555 | 0.0083666 |  | 0.01238847 | 0.0083666 |  | 0.0165605 | 0 |  | 0.005773503 | 0.0147196
| Rel.Std.Dev. |  | 0% | 21.91% |  | 46.11% | 15.81% | 23.9% |  | 33.78% | 29.88% |  | 19.89% | 0% |  | 10.19% | 28.49%
PDM3
| Z-Score (Absolute) |  | 1.69 | 0.84 | NA | 0.47 | 0 | 0.45 | NA | 0.19 | 0.67 | NA | 2.43 | 1.12 | NA | 0.94 | 0.66
| Analytical results for Th in OREAS 927 (Certified Value 12 ppm) | [21 empty] | Certified
Th | Round | Replicate | Lab | Lab | Lab | Lab | Lab | Lab | Lab | Lab | Lab | Lab | Lab | Lab | Lab | Lab | Lab | [5 empty] | 1
| No | No | 02 | 03 | 04 | 05 | 06 | 07 | 09 | 11 | 13 | 14 | 16 | 18 | 19 | 21 | 22 | [5 empty] | ppm
|  |  | AR*OES/MS | AR*MS | AR*MS | AR*MS | AR*MS | AR*MS | AR*MS | AR*OES | AR*OES/MS | AR*MS | AR*OES/MS | AR*MS | AR*OES/MS | AR*OES/MS | AR*MS | [5 empty] | 1
2
| 1 | 1 | 10.4 | 13.68 | 12.9 | 13.6 | 11.5 | 11.8 | 10.6 | 11 | 11.70117 | 9.07 | 12.457 | 11.4 | 12.33 | 12.8 | 11.6 | [5 empty] | 1
| 1 | 2 | 10.3 | 13.41 | 12.6 | 13.9 | 11.1 | 11.2 | 10.2 | 12 | 11.92554 | 9.23 | 12.412 | 11.3 | 11.97 | 12.4 | 11.6 | [5 empty] | #N/A
| 1 | 3 | 10.2 | 13.57 | 12.3 | 14.6 | 11 | 12.1 | 10.9 | 10 | 11.86587 | 9.03 | 12.611 | 11.3 | 12.21 | 13.2 | 12 | [5 empty] | 16
| 1 | 4 | 10.2 | 13.5 | 12.5 | 14.4 | 11.2 | 12.2 | 10.1 | 11 | 11.64678 | 8.54 | 12.474 | 11.4 | 12.27 | 13.1 | 11.7 | [5 empty] | 11.98411
| 1 | 5 | 10.2 | 14.16 | 12.5 | 13.9 | 11.8 | 12.1 | 10 | 11 | 12.07824 | 8.78 | 12.69 | 11.5 | 12.38 | 12.6 | 11.5 | [5 empty] | 120
| 1 | 6 | 10.2 | 13.74 | 12.3 | 14 | 11.2 | 12 | 10.6 | 12 | 11.64103 | 8.68 | 12.543 | 11.5 | 12.06 | 12.7 | 11.9
| Mean |  | 10.25 | 13.67667 | 12.51667 | 14.06667 | 11.3 | 11.9 | 10.4 | 11.16667 | 11.80977 | 8.888333 | 12.53117 | 11.4 | 12.20333 | 12.8 | 11.71667
| Median |  | 10.2 | 13.625 | 12.5 | 13.95 | 11.2 | 12.05 | 10.4 | 11 | 11.78352 | 8.905 | 12.5085 | 11.4 | 12.24 | 12.75 | 11.65
| Std Dev. |  | 0.083666 | 0.2650786 | 0.2228602 | 0.3669696 | 0.2966479 | 0.3687818 | 0.3521363 | 0.7527727 | 0.1763269 | 0.2631666 | 0.1046048 | 0.08944272 | 0.1592064 | 0.303315 | 0.194079
| Rel.Std.Dev. |  | 0.8163% | 1.938% | 1.781% | 2.609% | 2.625% | 3.099% | 3.386% | 6.741% | 1.493% | 2.961% | 0.8348% | 0.7846% | 1.305% | 2.37% | 1.656%
| PDM3 |  | -14.47% | 14.12% | 4.444% | 17.38% | -5.709% | -0.7019% | -13.22% | -6.821% | -1.455% | -25.83% | 4.565% | -4.874% | 1.829% | 6.808% | -2.232%
| Z-Score (Absolute) |  | 1.49 | 1.78 | 0.67 | 2.15 | 0.58 | 0.22 | 1.34 | 0.61 | 0 | 2.79 | 0.69 | 0.39 | 0.38 | 0.94 | 0.09
| Analytical results for Ti in OREAS 927 (Certified Value < 0.15 wt.%) | [21 empty] | Certified
Ti | Round | Replicate | Lab | Lab | Lab | Lab | Lab | Lab | Lab | Lab | Lab | Lab | Lab | Lab | Lab | Lab | Lab | Lab |  |  |  |  | 1
| No | No | 02 | 03 | 04 | 05 | 06 | 07 | 09 | 11 | 13 | 15 | 16 | 17 | 18 | 19 | 21 | 22 |  |  |  |  | wt.%
|  |  | AR*OES/MS | AR*OES | AR*OES | AR*OES | AR*MS | AR*MS | AR*OES | AR*OES | AR*OES/MS | AR*OES | AR*OES/MS | AR*OES | AR*OES | AR*OES | AR*OES/MS | AR*MS |  |  |  |  | 3
3
| 1 | 1 | 0.05 | 0.0931 | 0.12 | 0.13 | 0.065 | 0.071 | 0.04 | 0.035 | 0.1293004 | 0.1 | 0.061 | 0.071 | 0.06 | 0.055 | 0.07 | 0.061 |  |  |  |  | 1
| 1 | 2 | 0.05 | 0.098 | 0.12 | 0.13 | 0.068 | 0.071 | 0.045 | 0.038 | 0.1321 | 0.09 | 0.053 | 0.0666 | 0.06 | 0.049 | 0.07 | 0.061 |  |  |  |  | #N/A
| 1 | 3 | 0.05 | 0.0954 | 0.12 | 0.13 | 0.069 | 0.072 | 0.04 | 0.039 | 0.1328 | 0.08 | 0.055 | 0.0682 | 0.06 | 0.052 | 0.07 | 0.065 |  |  |  |  | 16
| 1 | 4 | 0.05 | 0.1058 | 0.12 | 0.13 | 0.071 | 0.074 | 0.04 | 0.041 | 0.1317 | 0.09 | 0.054 | 0.0702 | 0.06 | 0.05 | 0.07 | 0.063 |  |  |  |  | < 0.15
| 1 | 5 | 0.05 | 0.1061 | 0.11 | 0.12 | 0.071 | 0.074 | 0.04 | 0.043 | 0.1389 | 0.09 | 0.055 | 0.0675 | 0.06 | 0.049 | 0.07 | 0.063 |  |  |  |  | 121
| 1 | 6 | 0.05 | 0.1104 | 0.12 | 0.13 | 0.072 | 0.075 | 0.045 | 0.043 | 0.1384 | 0.09 | 0.054 | 0.0671 | 0.06 | 0.05 | 0.07 | 0.065
| Mean |  | 0.05 | 0.1014667 | 0.1183333 | 0.1283333 | 0.06933333 | 0.07283333 | 0.04166667 | 0.03983333 | 0.1338667 | 0.09 | 0.05533333 | 0.06843333 | 0.06 | 0.05083333 | 0.07 | 0.063
| Median |  | 0.05 | 0.1019 | 0.12 | 0.13 | 0.07 | 0.073 | 0.04 | 0.04 | 0.13245 | 0.09 | 0.0545 | 0.06785 | 0.06 | 0.05 | 0.07 | 0.063
| Std Dev. |  | 7.601177e-18 | 0.006911922 | 0.004082483 | 0.004082483 | 0.002581989 | 0.001722401 | 0.002581989 | 0.003125167 | 0.003890752 | 0.006324555 | 0.002875181 | 0.001776138 | 0 | 0.002316607 | 0 | 0.001788854
| Rel.Std.Dev. |  | 1.52e-14% | 6.812% | 3.45% | 3.181% | 3.724% | 2.365% | 6.197% | 7.846% | 2.906% | 7.027% | 5.196% | 2.595% | 0% | 4.557% | 0% | 2.839%
PDM3
| Z-Score (Absolute) |  | 0.69 | 1.19 | 1.81 | 2.17 | 0.02 | 0.14 | 0.99 | 1.06 | 2.37 | 0.7 | 0.54 | 0.02 | 0.32 | 0.66 | 0.04 | 0.21
| Analytical results for Tl in OREAS 927 (Certified Value 0.13 ppm) | [21 empty] | Certified
Tl | Round | Replicate | Lab | Lab | Lab | Lab | Lab | Lab | Lab | Lab | Lab | Lab | Lab | Lab | Lab | Lab | Lab | Lab |  |  |  |  | 1
| No | No | 02 | 03 | 04 | 05 | 06 | 07 | 09 | 11 | 13 | 14 | 15 | 16 | 18 | 19 | 21 | 22 |  |  |  |  | ppm
|  |  | AR*OES/MS | AR*MS | AR*MS | AR*MS | AR*MS | AR*MS | AR*MS | AR*OES | AR*OES/MS | AR*MS | AR*OES | AR*OES/MS | AR*MS | AR*OES/MS | AR*OES/MS | AR*MS |  |  |  |  | 2
2
| 1 | 1 | 0.04 | 0.15 | 0.16 | 0.2 | 0.13 | 0.14 | 0.15 | < 5 | 0.1363523 | 0.09 | < 10 | 0.12 | 0.09 | 0.14 | 0.13 | 0.13 |  |  |  |  | 1
| 1 | 2 | 0.04 | 0.15 | 0.15 | 0.19 | 0.12 | 0.13 | 0.15 | < 5 | 0.1548975 | 0.12 | < 10 | 0.111 | 0.09 | 0.14 | 0.14 | 0.12 |  |  |  |  | #N/A
| 1 | 3 | 0.04 | 0.14 | 0.16 | 0.21 | 0.12 | 0.14 | 0.15 | < 5 | 0.1399967 | 0.1 | < 10 | 0.118 | 0.09 | 0.14 | 0.14 | 0.13 |  |  |  |  | 16
| 1 | 4 | 0.04 | 0.15 | 0.16 | 0.2 | 0.12 | 0.15 | 0.15 | < 5 | 0.148344 | 0.09 | < 10 | 0.111 | 0.1 | 0.15 | 0.15 | 0.12 |  |  |  |  | 0.1305275
| 1 | 5 | 0.04 | 0.15 | 0.15 | 0.19 | 0.13 | 0.14 | 0.14 | < 5 | 0.1405279 | 0.09 | < 10 | 0.113 | 0.1 | 0.13 | 0.14 | 0.11 |  |  |  |  | 122
| 1 | 6 | 0.04 | 0.15 | 0.16 | 0.19 | 0.13 | 0.14 | 0.15 | < 5 | 0.1448585 | 0.09 | < 10 | 0.118 | 0.09 | 0.14 | 0.14 | 0.13
| Mean |  | 0.04 | 0.1483333 | 0.1566667 | 0.1966667 | 0.125 | 0.14 | 0.1483333 |  | 0.1441628 | 0.09666667 |  | 0.1151667 | 0.09333333 | 0.14 | 0.14 | 0.1233333
| Median |  | 0.04 | 0.15 | 0.16 | 0.195 | 0.125 | 0.14 | 0.15 |  | 0.1426932 | 0.09 |  | 0.1155 | 0.09 | 0.14 | 0.14 | 0.125
| Std Dev. |  | 0 | 0.004082483 | 0.005163978 | 0.008164966 | 0.005477226 | 0.006324555 | 0.004082483 |  | 0.006704803 | 0.0121106 |  | 0.003970726 | 0.005163978 | 0.006324555 | 0.006324555 | 0.008164966
| Rel.Std.Dev. |  | 0% | 2.752% | 3.296% | 4.152% | 4.382% | 4.518% | 2.752% |  | 4.651% | 12.53% |  | 3.448% | 5.533% | 4.518% | 4.518% | 6.62%
| PDM3 |  | -69.36% | 13.64% | 20.03% | 50.67% | -4.235% | 7.257% | 13.64% |  | 10.45% | -25.94% |  | -11.77% | -28.5% | 7.257% | 7.257% | -5.512%
| Z-Score (Absolute) |  | 4.26 | 0.35 | 0.71 | 2.41 | 0.64 | 0 | 0.35 | NA | 0.18 | 2.04 | NA | 1.06 | 1.99 | 0 | 0 | 0.71
| Analytical results for Tm in OREAS 927 (Certified Value < 0.3 ppm) | [21 empty] | Certified
Tm | Round | Replicate | Lab | Lab | Lab | Lab | Lab | Lab | Lab | Lab | [12 empty] | 1
| No | No | 03 | 04 | 05 | 09 | 13 | 14 | 18 | 19 | [12 empty] | ppm
|  |  | AR*MS | AR*MS | AR*MS | AR*MS | AR*OES/MS | AR*MS | AR*MS | AR*OES/MS | [12 empty] | 2
2
| 1 | 1 | 0.17 | 0.2 | 0.2 | 0.11 | 0.1909952 | 0.07 | 0.1 | 0.1 | [12 empty] | 1
| 1 | 2 | 0.17 | 0.2 | 0.2 | 0.1 | 0.2089461 | 0.08 | 0.1 | 0.1 | [12 empty] | #N/A
| 1 | 3 | 0.17 | 0.2 | 0.2 | 0.105 | 0.2000866 | 0.07 | 0.1 | 0.1 | [12 empty] | 16
| 1 | 4 | 0.18 | 0.2 | 0.2 | 0.105 | 0.1979547 | 0.07 | 0.1 | 0.1 | [12 empty] | < 0.3
| 1 | 5 | 0.18 | 0.2 | 0.2 | 0.115 | 0.2005905 | 0.07 | 0.1 | 0.1 | [12 empty] | 123
| 1 | 6 | 0.18 | 0.2 | 0.2 | 0.115 | 0.1980442 | 0.07 | 0.1 | 0.1
| Mean |  | 0.175 | 0.2 | 0.2 | 0.1083333 | 0.1994362 | 0.07166667 | 0.1 | 0.1
| Median |  | 0.175 | 0.2 | 0.2 | 0.1075 | 0.1990654 | 0.07 | 0.1 | 0.1
| Std Dev. |  | 0.005477226 | 3.040471e-17 | 3.040471e-17 | 0.006055301 | 0.005789228 | 0.004082483 | 1.520235e-17 | 1.520235e-17
| Rel.Std.Dev. |  | 3.13% | 1.52e-14% | 1.52e-14% | 5.59% | 2.903% | 5.696% | 1.52e-14% | 1.52e-14%
PDM3
| Z-Score (Absolute) |  | 0.45 | 0.79 | 0.79 | 0.45 | 0.78 | 0.97 | 0.57 | 0.57
| Analytical results for U in OREAS 927 (Certified Value 1.55 ppm) | [21 empty] | Certified
U | Round | Replicate | Lab | Lab | Lab | Lab | Lab | Lab | Lab | Lab | Lab | Lab | Lab | Lab | Lab | Lab | [6 empty] | 1
| No | No | 02 | 03 | 04 | 05 | 06 | 07 | 09 | 13 | 14 | 16 | 18 | 19 | 21 | 22 | [6 empty] | ppm
|  |  | AR*OES/MS | AR*MS | AR*MS | AR*MS | AR*MS | AR*MS | AR*MS | AR*OES/MS | AR*MS | AR*OES/MS | AR*MS | AR*OES/MS | AR*OES/MS | AR*MS | [6 empty] | 2
2
| 1 | 1 | 1.58 | 1.82 | 1.9 | 2 | 1.38 | 1.5 | 1.34 | 1.761186 | 1.2 | 1.574 | 1.5 | 1.48 | 1.69 | 1.38 | [6 empty] | 1
| 1 | 2 | 1.57 | 1.8 | 1.8 | 2.1 | 1.35 | 1.42 | 1.34 | 1.765757 | 1.26 | 1.556 | 1.5 | 1.47 | 1.67 | 1.43 | [6 empty] | #N/A
| 1 | 3 | 1.57 | 1.84 | 1.8 | 2.2 | 1.35 | 1.52 | 1.36 | 1.690833 | 1.18 | 1.562 | 1.5 | 1.49 | 1.78 | 1.46 | [6 empty] | 16
| 1 | 4 | 1.56 | 1.87 | 1.8 | 2.2 | 1.36 | 1.54 | 1.32 | 1.68944 | 1.16 | 1.547 | 1.6 | 1.53 | 1.76 | 1.44 | [6 empty] | 1.545948
| 1 | 5 | 1.55 | 1.88 | 1.8 | 2.1 | 1.44 | 1.5 | 1.32 | 1.788642 | 1.2 | 1.576 | 1.5 | 1.51 | 1.69 | 1.42 | [6 empty] | 124
| 1 | 6 | 1.56 | 1.89 | 1.8 | 2.1 | 1.38 | 1.53 | 1.38 | 1.739058 | 1.14 | 1.532 | 1.6 | 1.46 | 1.72 | 1.44
| Mean |  | 1.565 | 1.85 | 1.816667 | 2.116667 | 1.376667 | 1.501667 | 1.343333 | 1.739152 | 1.19 | 1.557833 | 1.533333 | 1.49 | 1.718333 | 1.428333
| Median |  | 1.565 | 1.855 | 1.8 | 2.1 | 1.37 | 1.51 | 1.34 | 1.750122 | 1.19 | 1.559 | 1.5 | 1.485 | 1.705 | 1.435
| Std Dev. |  | 0.01048809 | 0.03577709 | 0.04082483 | 0.07527727 | 0.03386247 | 0.04308906 | 0.0233809 | 0.04110642 | 0.04147288 | 0.01671427 | 0.05163978 | 0.02607681 | 0.04355074 | 0.0271416
| Rel.Std.Dev. |  | 0.6702% | 1.934% | 2.247% | 3.556% | 2.46% | 2.869% | 1.741% | 2.364% | 3.485% | 1.073% | 3.368% | 1.75% | 2.534% | 1.9%
| PDM3 |  | 1.232% | 19.67% | 17.51% | 36.92% | -10.95% | -2.864% | -13.11% | 12.5% | -23.02% | 0.7688% | -0.816% | -3.619% | 11.15% | -7.608%
| Z-Score (Absolute) |  | 0.07 | 1.16 | 0.97 | 2.17 | 0.69 | 0.1 | 0.77 | 0.74 | 1.35 | 0.05 | 0.05 | 0.21 | 0.66 | 0.45
| Analytical results for V in OREAS 927 (Certified Value 34.1 ppm) | [21 empty] | Certified
V | Round | Replicate | Lab | Lab | Lab | Lab | Lab | Lab | Lab | Lab | Lab | Lab | Lab | Lab | Lab | Lab | Lab | Lab |  |  |  |  | 1
| No | No | 02 | 03 | 04 | 05 | 06 | 07 | 09 | 11 | 13 | 15 | 16 | 17 | 18 | 19 | 21 | 22 |  |  |  |  | ppm
|  |  | AR*OES/MS | AR*OES | AR*MS | AR*MS | AR*MS | AR*MS | AR*OES | AR*OES | AR*OES/MS | AR*OES | AR*OES/MS | AR*OES | AR*OES | AR*OES/MS | AR*OES/MS | AR*MS |  |  |  |  | 1
2
| 1 | 1 | 43 | 34 | 35 | 35 | 32 | 33 | 32 | 31 | 36.9 | 36 | 30.361 | 37 | 34 | 34.9 | 33 | 34 |  |  |  |  | 1
| 1 | 2 | 44 | 34 | 35 | 36 | 32 | 32 | 34 | 32 | 38.7 | 35 | 29.735 | 36 | 35 | 33.8 | 32 | 33 |  |  |  |  | #N/A
| 1 | 3 | 42 | 34 | 35 | 38 | 33 | 34 | 34 | 33 | 37.8 | 34 | 30.101 | 36 | 35 | 34.7 | 33 | 35 |  |  |  |  | 16
| 1 | 4 | 42 | 33 | 36 | 37 | 33 | 34 | 32 | 34 | 36.9 | 35 | 29.588 | 36 | 35 | 34.3 | 34 | 34 |  |  |  |  | 34.14311
| 1 | 5 | 42 | 35 | 34 | 34 | 33 | 34 | 32 | 31 | 37.8 | 35 | 30.733 | 37 | 35 | 35.1 | 33 | 34 |  |  |  |  | 125
| 1 | 6 | 41 | 35 | 35 | 36 | 33 | 34 | 34 | 31 | 37.8 | 35 | 30.662 | 35 | 34 | 34.2 | 34 | 35
| Mean |  | 42.33333 | 34.16667 | 35 | 36 | 32.66667 | 33.5 | 33 | 32 | 37.65 | 35 | 30.19667 | 36.16667 | 34.66667 | 34.5 | 33.16667 | 34.16667
| Median |  | 42 | 34 | 35 | 36 | 33 | 34 | 33 | 31.5 | 37.8 | 35 | 30.231 | 36 | 35 | 34.5 | 33 | 34
| Std Dev. |  | 1.032796 | 0.7527727 | 0.6324555 | 1.414214 | 0.5163978 | 0.83666 | 1.095445 | 1.264911 | 0.6774954 | 0.6324555 | 0.4741218 | 0.7527727 | 0.5163978 | 0.4857983 | 0.7527727 | 0.7527727
| Rel.Std.Dev. |  | 2.44% | 2.203% | 1.807% | 3.928% | 1.581% | 2.497% | 3.32% | 3.953% | 1.799% | 1.807% | 1.57% | 2.081% | 1.49% | 1.408% | 2.27% | 2.203%
| PDM3 |  | 23.99% | 0.06899% | 2.51% | 5.439% | -4.324% | -1.884% | -3.348% | -6.277% | 10.27% | 2.51% | -11.56% | 5.927% | 1.533% | 1.045% | -2.86% | 0.06899%
| Z-Score (Absolute) |  | 4.32 | 0.09 | 0.36 | 0.9 | 0.9 | 0.29 | 0.72 | 1.26 | 1.79 | 0.36 | 2.23 | 0.99 | 0.18 | 0.09 | 0.63 | 0.09
| Analytical results for W in OREAS 927 (Certified Value 4.23 ppm) | [21 empty] | Certified
W | Round | Replicate | Lab | Lab | Lab | Lab | Lab | Lab | Lab | Lab | Lab | Lab | Lab | Lab | Lab | Lab | Lab | Lab | Lab |  |  |  | 1
| No | No | 02 | 03 | 04 | 05 | 06 | 07 | 09 | 11 | 13 | 14 | 15 | 16 | 17 | 18 | 19 | 21 | 22 |  |  |  | ppm
|  |  | AR*OES/MS | AR*MS | AR*OES | AR*MS | AR*MS | AR*MS | AR*MS | AR*OES | AR*OES/MS | AR*MS | AR*OES | AR*OES/MS | AR*OES | AR*OES | AR*OES/MS | AR*OES/MS | AR*MS |  |  |  | 2
2
| 1 | 1 | 3.8 | 4.01 | < 10 | 4.4 | 4.58 | 8.77 | 3.1 | 2 | 4.360123 | 3.12 | < 5 | 5.306 | 11 | < 10 | 5 | 4.4 | 4.3 |  |  |  | 1
| 1 | 2 | 3.8 | 4.95 | < 10 | 4.5 | 4.05 | 4.84 | 3.1 | 2 | 4.465832 | 2.88 | < 5 | 5.22 | < 10 | < 10 | 4 | 4.6 | 3.35 |  |  |  | #N/A
| 1 | 3 | 3.7 | 4.57 | < 10 | 5.1 | 4.49 | 6.02 | 2.9 | 5 | 4.938379 | 3.15 | < 5 | 4.335 | 10 | < 10 | 4 | 4.5 | 3.71 |  |  |  | 16
| 1 | 4 | 3.8 | 4.65 | < 10 | 4.5 | 4.33 | 4.37 | 2.9 | 5 | 4.948535 | 2.78 | < 5 | 4.657 | < 10 | < 10 | 4 | 4.2 | 4.53 |  |  |  | 4.225194
| 1 | 5 | 3.7 | 4.14 | < 10 | 4.3 | 4.34 | 5.32 | 3 | 2 | 4.19997 | 2.71 | < 5 | 5.2 | 10 | < 10 | 5 | 4.7 | 3.92 |  |  |  | 126
| 1 | 6 | 3.8 | 4.27 | < 10 | 4.5 | 4.09 | 5.34 | 3.1 | 3 | 4.325125 | 2.78 | < 5 | 4.3 | < 10 | < 10 | 6 | 4.3 | 3.57
| Mean |  | 3.766667 | 4.431667 |  | 4.55 | 4.313333 | 5.776667 | 3.016667 | 3.166667 | 4.539661 | 2.903333 |  | 4.836333 | 10.33333 |  | 4.666667 | 4.45 | 3.896667
| Median |  | 3.8 | 4.42 |  | 4.5 | 4.335 | 5.33 | 3.05 | 2.5 | 4.412978 | 2.83 |  | 4.9285 | 10 |  | 4.5 | 4.45 | 3.815
| Std Dev. |  | 0.05163978 | 0.3534072 |  | 0.2810694 | 0.210966 | 1.566814 | 0.09831921 | 1.47196 | 0.3241156 | 0.1876877 |  | 0.4628584 | 0.5773503 |  | 0.8164966 | 0.1870829 | 0.4482708
| Rel.Std.Dev. |  | 1.371% | 7.975% |  | 6.177% | 4.891% | 27.12% | 3.259% | 46.48% | 7.14% | 6.465% |  | 9.57% | 5.587% |  | 17.5% | 4.204% | 11.5%
| PDM3 |  | -10.85% | 4.887% |  | 7.687% | 2.086% | 36.72% | -28.6% | -25.05% | 7.443% | -31.29% |  | 14.46% | 144.6% |  | 10.45% | 5.321% | -7.775%
| Z-Score (Absolute) |  | 0.96 | 0.01 | NA | 0.01 | 0.18 | 1.07 | 2.04 | 1.82 | 0.15 | 2.2 | NA | 0.57 | 8.46 | NA | 0.33 | 0.02 | 0.77
| Analytical results for Y in OREAS 927 (Certified Value 10 ppm) | [21 empty] | Certified
Y | Round | Replicate | Lab | Lab | Lab | Lab | Lab | Lab | Lab | Lab | Lab | Lab | Lab | Lab | Lab | Lab | Lab | Lab |  |  |  |  | 1
| No | No | 02 | 03 | 04 | 05 | 06 | 07 | 09 | 13 | 14 | 15 | 16 | 17 | 18 | 19 | 21 | 22 |  |  |  |  | ppm
|  |  | AR*OES/MS | AR*MS | AR*OES | AR*OES | AR*MS | AR*MS | AR*MS | AR*OES/MS | AR*MS | AR*OES | AR*OES/MS | AR*OES | AR*MS | AR*OES/MS | AR*OES/MS | AR*MS |  |  |  |  | 1
1
| 1 | 1 | 6.75 | 11.41 | 12 | 13 | 9.3 | 10.1 | 7.96 | 12.31457 | 5.12 | 12 | 9.536 | 10 | 9.14 | 8.7 | 9.83 | 9.41 |  |  |  |  | 1
| 1 | 2 | 6.84 | 11.49 | 12 | 13 | 9.17 | 9.69 | 8.22 | 12.21 | 5.73 | 11 | 8.65 | 10 | 9.04 | 8.2 | 9.94 | 9.41 |  |  |  |  | #N/A
| 1 | 3 | 6.69 | 11.2 | 12 | 14 | 9.28 | 10.15 | 8.28 | 12.06 | 5.37 | 11 | 8.883 | 10 | 8.96 | 8.6 | 10.5 | 9.66 |  |  |  |  | 16
| 1 | 4 | 6.68 | 11.74 | 12 | 13 | 9.45 | 10.5 | 8 | 11.89 | 5.22 | 11 | 8.798 | 10 | 9.21 | 8.6 | 10.3 | 9.23 |  |  |  |  | 10.03227
| 1 | 5 | 6.71 | 11.82 | 12 | 13 | 9.83 | 10.6 | 8.35 | 12.3 | 5.43 | 11 | 8.731 | 10 | 9.33 | 8.5 | 10.3 | 9.32 |  |  |  |  | 127
| 1 | 6 | 6.73 | 11.73 | 12 | 13 | 9.37 | 10.25 | 8.16 | 12.12 | 4.92 | 12 | 8.718 | 10 | 8.97 | 8.3 | 10.4 | 9.69
| Mean |  | 6.733333 | 11.565 | 12 | 13.16667 | 9.4 | 10.215 | 8.161667 | 12.14909 | 5.298333 | 11.33333 | 8.886 | 10 | 9.108333 | 8.483333 | 10.21167 | 9.453333
| Median |  | 6.72 | 11.61 | 12 | 13 | 9.335 | 10.2 | 8.19 | 12.165 | 5.295 | 11 | 8.7645 | 10 | 9.09 | 8.55 | 10.3 | 9.41
| Std Dev. |  | 0.05819507 | 0.2390607 | 0 | 0.4082483 | 0.2304778 | 0.323651 | 0.1547148 | 0.1611067 | 0.279243 | 0.5163978 | 0.3280847 | 0 | 0.1457967 | 0.194079 | 0.2659637 | 0.1844632
| Rel.Std.Dev. |  | 0.8643% | 2.067% | 0% | 3.101% | 2.452% | 3.168% | 1.896% | 1.326% | 5.27% | 4.556% | 3.692% | 0% | 1.601% | 2.288% | 2.605% | 1.951%
| PDM3 |  | -32.88% | 15.28% | 19.61% | 31.24% | -6.302% | 1.821% | -18.65% | 21.1% | -47.19% | 12.97% | -11.43% | -0.3217% | -9.21% | -15.44% | 1.788% | -5.771%
| Z-Score (Absolute) |  | 1.44 | 0.88 | 1.09 | 1.57 | 0.2 | 0.23 | 0.75 | 1.16 | 2.13 | 0.77 | 0.47 | 0.13 | 0.3 | 0.6 | 0.23 | 0.13
| Analytical results for Yb in OREAS 927 (Certified Value < 1.5 ppm) | [21 empty] | Certified
Yb | Round | Replicate | Lab | Lab | Lab | Lab | Lab | Lab | Lab | Lab | Lab | Lab | Lab | [9 empty] | 1
| No | No | 02 | 03 | 04 | 05 | 09 | 13 | 14 | 16 | 18 | 19 | 21 | [9 empty] | ppm
|  |  | AR*OES/MS | AR*MS | AR*MS | AR*MS | AR*MS | AR*OES/MS | AR*MS | AR*OES/MS | AR*MS | AR*OES/MS | AR*OES/MS | [9 empty] | 2
2
| 1 | 1 | 0.7 | 1.1 | 1.2 | 1.4 | 0.74 | 1.316222 | 0.46 | 0.829 | 0.9 | 1 | 0.9 | [9 empty] | 1
| 1 | 2 | 0.7 | 1.09 | 1.2 | 1.4 | 0.7 | 1.36907 | 0.48 | 0.792 | 0.8 | 0.8 | 0.9 | [9 empty] | #N/A
| 1 | 3 | 0.7 | 1.11 | 1.2 | 1.5 | 0.7 | 1.384935 | 0.45 | 0.783 | 0.8 | 0.9 | 1 | [9 empty] | 16
| 1 | 4 | 0.7 | 1.21 | 1.2 | 1.5 | 0.74 | 1.353542 | 0.47 | 0.798 | 0.8 | 0.9 | 0.9 | [9 empty] | < 1.5
| 1 | 5 | 0.7 | 1.17 | 1.1 | 1.4 | 0.72 | 1.373326 | 0.47 | 0.787 | 0.9 | 0.8 | 0.9 | [9 empty] | 128
| 1 | 6 | 0.7 | 1.15 | 1.2 | 1.4 | 0.72 | 1.335101 | 0.45 | 0.803 | 0.8 | 0.8 | 0.9
| Mean |  | 0.7 | 1.138333 | 1.183333 | 1.433333 | 0.72 | 1.355366 | 0.4633333 | 0.7986667 | 0.8333333 | 0.8666667 | 0.9166667
| Median |  | 0.7 | 1.13 | 1.2 | 1.4 | 0.72 | 1.361306 | 0.465 | 0.795 | 0.8 | 0.85 | 0.9
| Std Dev. |  | 1.216188e-16 | 0.04665476 | 0.04082483 | 0.05163978 | 0.01788854 | 0.02581072 | 0.0121106 | 0.01652473 | 0.05163978 | 0.08164966 | 0.04082483
| Rel.Std.Dev. |  | 1.737e-14% | 4.099% | 3.45% | 3.603% | 2.485% | 1.904% | 2.614% | 2.069% | 6.197% | 9.421% | 4.454%
PDM3
| Z-Score (Absolute) |  | 0.67 | 1.1 | 1.35 | 2.29 | 0.59 | 1.98 | 1.63 | 0.28 | 0.13 | 0 | 0.13
| Analytical results for Zn in OREAS 927 (Certified Value 717 ppm) | [21 empty] | Certified
Zn | Round | Replicate | Lab | Lab | Lab | Lab | Lab | Lab | Lab | Lab | Lab | Lab | Lab | Lab | Lab | Lab | Lab | Lab | Lab | Lab | Lab |  | 1
| No | No | 02 | 03 | 04 | 05 | 06 | 07 | 08 | 09 | 10 | 11 | 13 | 15 | 16 | 17 | 18 | 19 | 20 | 21 | 22 |  | ppm
|  |  | AR*OES/MS | AR*OES | AR*OES | AR*OES | AR*MS | AR*MS | AR*OES | AR*OES | AR*OES | AR*OES | AR*OES/MS | AR*OES | AR*OES/MS | AR*OES | AR*OES | AR*OES | AR*OES | AR*OES/MS | AR*MS |  | 0
0
| 1 | 1 | 734 | 726 | 721 | 689 | 691 | 720 | 828.5727 | 698 | 714 | 761 | 681 | 680 | 729.922 | 717 | 710 | 726 | 780 | 690 | 729 |  | 1
| 1 | 2 | 737 | 729 | 729 | 692 | 699 | 726 | 835.78665 | 700 | 666 | 800 | 682 | 660 | 764.409 | 711 | 722 | 738 | 759 | 710 | 729 |  | #N/A
| 1 | 3 | 712 | 719 | 734 | 702 | 689 | 746 | 851.54855 | 697 | 703 | 747 | 683 | 680 | 767.955 | 664 | 708 | 731 | 761 | 741 | 746 |  | 16
| 1 | 4 | 722 | 727 | 702 | 703 | 705 | 746 | 866.5319 | 699 | 677 | 745 | 682 | 680 | 724.635 | 680 | 732 | 743 | 759 | 720 | 722 |  | 717.2378
| 1 | 5 | 719 | 754 | 727 | 670 | 710 | 747 | 852.21095 | 693 | 692 | 746 | 697 | 680 | 811.18 | 695 | 708 | 754 | 770 | 710 | 731 |  | 129
| 1 | 6 | 709 | 747 | 735 | 703 | 694 | 754 |  | 700 | 684 | 769 | 670 | 680 | 736.313 | 662 | 713 | 721 | 766 | 704 | 736
| Mean |  | 722.1667 | 733.6667 | 724.6667 | 693.1667 | 698 | 739.8333 | 846.93015 | 697.8333 | 689.3333 | 761.3333 | 682.5 | 676.6667 | 755.7357 | 688.1667 | 715.5 | 735.5 | 765.8333 | 712.5 | 732.1667
| Median |  | 720.5 | 728 | 728 | 697 | 696.5 | 746 | 851.54855 | 698.5 | 688 | 754 | 682 | 680 | 750.361 | 687.5 | 711.5 | 734.5 | 763.5 | 710 | 730
| Std Dev. |  | 11.37395 | 13.64795 | 12.20929 | 12.8595 | 8.246211 | 13.51172 | 14.95509 | 2.639444 | 17.4776 | 21.26656 | 8.596511 | 8.164966 | 32.58665 | 23.38732 | 9.628084 | 12.04575 | 8.183316 | 17.08508 | 8.13429
| Rel.Std.Dev. |  | 1.575% | 1.86% | 1.685% | 1.855% | 1.181% | 1.826% | 1.766% | 0.3782% | 2.535% | 2.793% | 1.26% | 1.207% | 4.312% | 3.398% | 1.346% | 1.638% | 1.069% | 2.398% | 1.111%
| PDM3 |  | 0.6872% | 2.291% | 1.036% | -3.356% | -2.682% | 3.15% | 18.08% | -2.705% | -3.891% | 6.148% | -4.843% | -5.657% | 5.368% | -4.053% | -0.2423% | 2.546% | 6.775% | -0.6606% | 2.081%
| Z-Score (Absolute) |  | 0 | 0.32 | 0.2 | 0.81 | 0.67 | 0.49 | 3.48 | 0.68 | 0.92 | 0.88 | 1.11 | 1.27 | 0.63 | 0.95 | 0.19 | 0.37 | 1.22 | 0.27 | 0.28
| Analytical results for Zr in OREAS 927 (Certified Value 20.1 ppm) | [21 empty] | Certified
Zr | Round | Replicate | Lab | Lab | Lab | Lab | Lab | Lab | Lab | Lab | Lab | Lab | Lab | Lab | Lab | Lab | Lab | [5 empty] | 1
| No | No | 02 | 03 | 04 | 05 | 06 | 07 | 09 | 13 | 14 | 15 | 16 | 18 | 19 | 21 | 22 | [5 empty] | ppm
|  |  | AR*OES/MS | AR*MS | AR*OES | AR*MS | AR*MS | AR*MS | AR*MS | AR*OES/MS | AR*MS | AR*OES | AR*OES/MS | AR*MS | AR*OES | AR*OES/MS | AR*MS | [5 empty] | 1
1
| 1 | 1 | 15.5 | 18.1 | 33 | 31.8 | 20.6 | 22.5 | 19 | 32.78164 | 10.7 | 29 | 18.057 | 20.3 | 17 | 22.3 | 19.5 | [5 empty] | 1
| 1 | 2 | 16.1 | 17.8 | 32 | 29.3 | 20.5 | 21.5 | 19 | 33.28679 | 12.7 | 28 | 16.441 | 19.6 | 16 | 22 | 19.4 | [5 empty] | 7
| 1 | 3 | 15.7 | 17.7 | 33 | 32.3 | 20.5 | 22.2 | 19 | 32.9624 | 11.5 | 26 | 16.498 | 19.5 | 17 | 23.4 | 20 | [5 empty] | 16
| 1 | 4 | 15.5 | 18 | 32 | 31 | 20.9 | 23 | 18 | 32.99614 | 11.3 | 28 | 16.903 | 20.2 | 17 | 24.1 | 19.3 | [5 empty] | 20.05733
| 1 | 5 | 15.5 | 18.6 | 30 | 28.6 | 21.8 | 23.1 | 19 | 33.42498 | 11.9 | 28 | 17.242 | 20.9 | 16 | 23.5 | 20.1 | [5 empty] | 130
| 1 | 6 | 14.6 | 19 | 32 | 28.6 | 20.6 | 22.3 | 19 | 33.34931 | 10.6 | 28 | 17.663 | 19.8 | 16 | 23.2 | 20.2
| Mean |  | 15.48333 | 18.2 | 32 | 30.26667 | 20.81667 | 22.43333 | 18.83333 | 33.13354 | 11.45 | 27.83333 | 17.134 | 20.05 | 16.5 | 23.08333 | 19.75
| Median |  | 15.5 | 18.05 | 32 | 30.15 | 20.6 | 22.4 | 19 | 33.14147 | 11.4 | 28 | 17.0725 | 20 | 16.5 | 23.3 | 19.75
| Std Dev. |  | 0.491596 | 0.501996 | 1.095445 | 1.643979 | 0.5036533 | 0.5853774 | 0.4082483 | 0.2557288 | 0.7842194 | 0.9831921 | 0.6452193 | 0.5244044 | 0.5477226 | 0.7884584 | 0.3937004
| Rel.Std.Dev. |  | 3.175% | 2.758% | 3.423% | 5.432% | 2.419% | 2.609% | 2.168% | 0.7718% | 6.849% | 3.532% | 3.766% | 2.615% | 3.32% | 3.416% | 1.993%
| PDM3 |  | -22.8% | -9.26% | 59.54% | 50.9% | 3.786% | 11.85% | -6.103% | 65.19% | -42.91% | 38.77% | -14.57% | -0.03656% | -17.74% | 15.09% | -1.532%
| Z-Score (Absolute) |  | 0.98 | 0.41 | 2.66 | 2.27 | 0.13 | 0.53 | 0.23 | 2.91 | 1.91 | 1.81 | 0.65 | 0 | 0.79 | 0.67 | 0.07
Note on C17: Z-Scores have been calculated after removal of individual outliers. Laboratory batches are rejected if Z-Score > 2.5.
Note on C35: Z-Scores have been calculated after removal of individual outliers. Laboratory batches are rejected if Z-Score > 2.5.
Note on C53: Z-Scores have been calculated after removal of individual outliers. Laboratory batches are rejected if Z-Score > 2.5.
Note on C71: Z-Scores have been calculated after removal of individual outliers. Laboratory batches are rejected if Z-Score > 2.5.
Note on C89: Z-Scores have been calculated after removal of individual outliers. Laboratory batches are rejected if Z-Score > 2.5.
Note on C107: Z-Scores have been calculated after removal of individual outliers. Laboratory batches are rejected if Z-Score > 2.5.
Note on C125: Z-Scores have been calculated after removal of individual outliers. Laboratory batches are rejected if Z-Score > 2.5.
Note on C143: Z-Scores have been calculated after removal of individual outliers. Laboratory batches are rejected if Z-Score > 2.5.
Note on C161: Z-Scores have been calculated after removal of individual outliers. Laboratory batches are rejected if Z-Score > 2.5.
Note on C179: Z-Scores have been calculated after removal of individual outliers. Laboratory batches are rejected if Z-Score > 2.5.
Note on C197: Z-Scores have been calculated after removal of individual outliers. Laboratory batches are rejected if Z-Score > 2.5.
Note on C215: Z-Scores have been calculated after removal of individual outliers. Laboratory batches are rejected if Z-Score > 2.5.
Note on C233: Z-Scores have been calculated after removal of individual outliers. Laboratory batches are rejected if Z-Score > 2.5.
Note on C251: Z-Scores have been calculated after removal of individual outliers. Laboratory batches are rejected if Z-Score > 2.5.
Note on C269: Z-Scores have been calculated after removal of individual outliers. Laboratory batches are rejected if Z-Score > 2.5.
Note on C287: Z-Scores have been calculated after removal of individual outliers. Laboratory batches are rejected if Z-Score > 2.5.
Note on C305: Z-Scores have been calculated after removal of individual outliers. Laboratory batches are rejected if Z-Score > 2.5.
Note on C323: Z-Scores have been calculated after removal of individual outliers. Laboratory batches are rejected if Z-Score > 2.5.
Note on C341: Z-Scores have been calculated after removal of individual outliers. Laboratory batches are rejected if Z-Score > 2.5.
Note on C359: Z-Scores have been calculated after removal of individual outliers. Laboratory batches are rejected if Z-Score > 2.5.
Note on C377: Z-Scores have been calculated after removal of individual outliers. Laboratory batches are rejected if Z-Score > 2.5.
Note on C395: Z-Scores have been calculated after removal of individual outliers. Laboratory batches are rejected if Z-Score > 2.5.
Note on C413: Z-Scores have been calculated after removal of individual outliers. Laboratory batches are rejected if Z-Score > 2.5.
Note on C431: Z-Scores have been calculated after removal of individual outliers. Laboratory batches are rejected if Z-Score > 2.5.
Note on C449: Z-Scores have been calculated after removal of individual outliers. Laboratory batches are rejected if Z-Score > 2.5.
Note on C467: Z-Scores have been calculated after removal of individual outliers. Laboratory batches are rejected if Z-Score > 2.5.
Note on C485: Z-Scores have been calculated after removal of individual outliers. Laboratory batches are rejected if Z-Score > 2.5.
Note on C503: Z-Scores have been calculated after removal of individual outliers. Laboratory batches are rejected if Z-Score > 2.5.
Note on C521: Z-Scores have been calculated after removal of individual outliers. Laboratory batches are rejected if Z-Score > 2.5.
Note on C539: Z-Scores have been calculated after removal of individual outliers. Laboratory batches are rejected if Z-Score > 2.5.
Note on C557: Z-Scores have been calculated after removal of individual outliers. Laboratory batches are rejected if Z-Score > 2.5.
Note on C575: Z-Scores have been calculated after removal of individual outliers. Laboratory batches are rejected if Z-Score > 2.5.
Note on C593: Z-Scores have been calculated after removal of individual outliers. Laboratory batches are rejected if Z-Score > 2.5.
Note on C611: Z-Scores have been calculated after removal of individual outliers. Laboratory batches are rejected if Z-Score > 2.5.
Note on C629: Z-Scores have been calculated after removal of individual outliers. Laboratory batches are rejected if Z-Score > 2.5.
Note on C647: Z-Scores have been calculated after removal of individual outliers. Laboratory batches are rejected if Z-Score > 2.5.
Note on C665: Z-Scores have been calculated after removal of individual outliers. Laboratory batches are rejected if Z-Score > 2.5.
Note on C683: Z-Scores have been calculated after removal of individual outliers. Laboratory batches are rejected if Z-Score > 2.5.
Note on C701: Z-Scores have been calculated after removal of individual outliers. Laboratory batches are rejected if Z-Score > 2.5.
Note on C719: Z-Scores have been calculated after removal of individual outliers. Laboratory batches are rejected if Z-Score > 2.5.
Note on C737: Z-Scores have been calculated after removal of individual outliers. Laboratory batches are rejected if Z-Score > 2.5.
Note on C755: Z-Scores have been calculated after removal of individual outliers. Laboratory batches are rejected if Z-Score > 2.5.
Note on C773: Z-Scores have been calculated after removal of individual outliers. Laboratory batches are rejected if Z-Score > 2.5.
Note on C791: Z-Scores have been calculated after removal of individual outliers. Laboratory batches are rejected if Z-Score > 2.5.
Note on C809: Z-Scores have been calculated after removal of individual outliers. Laboratory batches are rejected if Z-Score > 2.5.
Note on C827: Z-Scores have been calculated after removal of individual outliers. Laboratory batches are rejected if Z-Score > 2.5.
Note on C845: Z-Scores have been calculated after removal of individual outliers. Laboratory batches are rejected if Z-Score > 2.5.
Note on C863: Z-Scores have been calculated after removal of individual outliers. Laboratory batches are rejected if Z-Score > 2.5.
Note on C881: Z-Scores have been calculated after removal of individual outliers. Laboratory batches are rejected if Z-Score > 2.5.
Note on C899: Z-Scores have been calculated after removal of individual outliers. Laboratory batches are rejected if Z-Score > 2.5.
Note on C917: Z-Scores have been calculated after removal of individual outliers. Laboratory batches are rejected if Z-Score > 2.5.
Note on C935: Z-Scores have been calculated after removal of individual outliers. Laboratory batches are rejected if Z-Score > 2.5.
Note on C953: Z-Scores have been calculated after removal of individual outliers. Laboratory batches are rejected if Z-Score > 2.5.
Note on C971: Z-Scores have been calculated after removal of individual outliers. Laboratory batches are rejected if Z-Score > 2.5.
Note on C989: Z-Scores have been calculated after removal of individual outliers. Laboratory batches are rejected if Z-Score > 2.5.
Note on C1007: Z-Scores have been calculated after removal of individual outliers. Laboratory batches are rejected if Z-Score > 2.5.
Note on C1025: Z-Scores have been calculated after removal of individual outliers. Laboratory batches are rejected if Z-Score > 2.5.
Note on C1043: Z-Scores have been calculated after removal of individual outliers. Laboratory batches are rejected if Z-Score > 2.5.
Note on C1061: Z-Scores have been calculated after removal of individual outliers. Laboratory batches are rejected if Z-Score > 2.5.
Note on C1079: Z-Scores have been calculated after removal of individual outliers. Laboratory batches are rejected if Z-Score > 2.5.
Note on C1097: Z-Scores have been calculated after removal of individual outliers. Laboratory batches are rejected if Z-Score > 2.5.
Note on C1115: Z-Scores have been calculated after removal of individual outliers. Laboratory batches are rejected if Z-Score > 2.5.
Note on C1133: Z-Scores have been calculated after removal of individual outliers. Laboratory batches are rejected if Z-Score > 2.5.
Note on C1151: Z-Scores have been calculated after removal of individual outliers. Laboratory batches are rejected if Z-Score > 2.5.
Note on C1169: Z-Scores have been calculated after removal of individual outliers. Laboratory batches are rejected if Z-Score > 2.5.
Note on C1187: Z-Scores have been calculated after removal of individual outliers. Laboratory batches are rejected if Z-Score > 2.5.

## IRC
| Analytical results for S in OREAS 927 (Indicative Value 1.77 wt.%) |  |  |  |  | Indicative
S | Round | Replicate | Lab | Lab | Lab | 1
| No | No | 01 | 10 | 20 | wt.%
|  |  | IRC | IRC | IRC | 2
2
| 1 | 1 | NA | 1.62 | 1.91 | 1
| 1 | 2 | NA | 1.63 | 1.91 | 5
| 1 | 3 | NA | 1.64 | 1.91 | 16
| 1 | 4 | NA | 1.62 | 1.9 | 1.770833
| 1 | 5 | NA | 1.65 | 1.91 | 11
| 1 | 6 | NA | 1.63 | 1.92
| Mean |  |  | 1.631667 | 1.91
| Median |  |  | 1.63 | 1.91
| Std Dev. |  |  | 0.01169045 | 0.006324555
| Rel.Std.Dev. |  |  | 0.7165% | 0.3311%
| PDM3 |  |  | -7.859% | 7.859%
| Z-Score (Absolute) |  | NA | 0.67 | 0.67
Note on C17: Z-Scores have been calculated after removal of individual outliers. Laboratory batches are rejected if Z-Score > 2.5.

## PF ICP
| Analytical results for Ag in OREAS 927 (Indicative Value 3.76 ppm) | [15 empty] | Indicative
Ag | Round | Replicate | Lab | Lab | Lab | Lab | Lab | [9 empty] | 1
| No | No | 02 | 09 | 10 | 16 | 21 | [9 empty] | ppm
|  |  | PF*OES/MS | PF*MS | PF*MS | PF*OES/MS | PF*OES/MS | [9 empty] | 2
2
| 1 | 1 | 12 | < 5 | < 10 | 3.312 | 4 | [9 empty] | 1
| 1 | 2 | 12 | < 5 | < 10 | 3.776 | 4 | [9 empty] | 7
| 1 | 3 | 12 | < 5 | < 10 | 4 | 6 | [9 empty] | 16
| 1 | 4 | 12 | < 5 | < 10 | 3 | 4 | [9 empty] | 3.758667
| 1 | 5 | 12 | < 5 | < 10 | 3.558 | 4 | [9 empty] | 13
| 1 | 6 | 12 | < 5 | < 10 | 3.458 | 4
| Mean |  | 12 |  |  | 3.517333 | 4.333333
| Median |  | 12 |  |  | 3.508 | 4
| Std Dev. |  | 0 |  |  | 0.3506695 | 0.8164966
| Rel.Std.Dev. |  | 0% |  |  | 9.97% | 18.84%
| PDM3 |  | 219.3% |  |  | -6.421% | 15.29%
| Z-Score (Absolute) |  | 11.18 | NA | NA | 0.67 | 0
| Analytical results for Al in OREAS 927 (Certified Value 6.46 wt.%) | [15 empty] | Certified
Al | Round | Replicate | Lab | Lab | Lab | Lab | Lab | Lab | Lab | Lab | Lab | Lab | Lab |  |  |  | 1
| No | No | 02 | 04 | 05 | 13 | 15 | 16 | 17 | 18 | 19 | 20 | 21 |  |  |  | wt.%
|  |  | PF*OES/MS | PF*OES | PF*OES | PF*OES | PF*AAS | PF*OES/MS | PF*OES/MS | PF*OES | PF*OES | PF*OES | PF*OES/MS |  |  |  | 2
3
| 1 | 1 | 6.75 | 6.06 | 6.35 | 7.127248 | 6.14 | 6.328 | 7.40486 | 6.36 | 6.5 | 6.7 | 6.41 |  |  |  | 1
| 1 | 2 | 6.75 | 5.9 | 6.54 | 6.936842 | 6.29 | 6.196 | 8.18786 | 6.39 | 6.53 | 6.51 | 6.48 |  |  |  | #N/A
| 1 | 3 | 6.9 | 5.87 | 6.52 | 7.038148 | 6.21 | 6.417 | 7.0789 | 6.36 | 6.51 | 6.55 | 6.38 |  |  |  | 16
| 1 | 4 | 6.57 | 6.28 | 6.52 | 6.928065 | 6.2 | 6.282 | 7.34368 | 6.4 | 6.55 | 6.36 | 6.38 |  |  |  | 6.464568
| 1 | 5 | 6.6 | 6.21 | 6.45 | 6.993956 | 6.48 | 6.303 | 7.81728 | 6.44 | 6.56 | 6.42 | 6.22 |  |  |  | 132
| 1 | 6 | 6.65 | 6.29 | 6.52 | 6.866817 | 6.27 | 6.397 | 7.9576 | 6.18 | 6.48 | 6.47 | 6.39
| Mean |  | 6.703333 | 6.101667 | 6.483333 | 6.981846 | 6.265 | 6.3205 | 7.631697 | 6.355 | 6.521667 | 6.501667 | 6.376667
| Median |  | 6.7 | 6.135 | 6.52 | 6.965399 | 6.24 | 6.3155 | 7.61107 | 6.375 | 6.52 | 6.49 | 6.385
| Std Dev. |  | 0.1219289 | 0.1871274 | 0.07229569 | 0.09231233 | 0.1181101 | 0.08063436 | 0.421892 | 0.09071935 | 0.03060501 | 0.1178841 | 0.08547904
| Rel.Std.Dev. |  | 1.819% | 3.067% | 1.115% | 1.322% | 1.885% | 1.276% | 5.528% | 1.428% | 0.4693% | 1.813% | 1.34%
| PDM3 |  | 3.693% | -5.614% | 0.2903% | 8.002% | -3.087% | -2.229% | 18.05% | -1.695% | 0.8833% | 0.5739% | -1.36%
| Z-Score (Absolute) |  | 0.91 | 1.58 | 0 | 2.06 | 0.9 | 0.67 | 4.76 | 0.39 | 0.16 | 0.08 | 0.44
| Analytical results for As in OREAS 927 (Certified Value < 20 ppm) | [15 empty] | Certified
As | Round | Replicate | Lab | Lab | Lab | Lab | Lab | Lab | Lab | Lab | Lab | Lab | Lab |  |  |  | 1
| No | No | 02 | 04 | 05 | 10 | 13 | 15 | 16 | 17 | 18 | 20 | 21 |  |  |  | ppm
|  |  | PF*OES/MS | PF*MS | PF*MS | PF*MS | PF*MS | PF*AAS | PF*OES/MS | PF*OES/MS | PF*MS | PF*OES | PF*OES/MS |  |  |  | 1
1
| 1 | 1 | 30 | < 5 | < 5 | < 20 | 20.5678 | < 100 | 19.343 | < 1000 | < 5 | < 100 | 16 |  |  |  | 1
| 1 | 2 | 29 | < 5 | < 5 | < 20 | < 20 | < 100 | 18.26 | < 1000 | < 5 | < 100 | 16 |  |  |  | #N/A
| 1 | 3 | 29 | 8 | < 5 | < 20 | 20.71254 | < 100 | 19.389 | < 1000 | < 5 | < 100 | 15 |  |  |  | 16
| 1 | 4 | 30 | < 5 | < 5 | < 20 | < 20 | < 100 | 19.596 | < 1000 | < 5 | < 100 | 15 |  |  |  | < 20
| 1 | 5 | 30 | 14 | < 5 | < 20 | < 20 | < 100 | 20.038 | < 1000 | < 5 | < 100 | 17 |  |  |  | 133
| 1 | 6 | 30 | < 5 | < 5 | < 20 | < 20 | < 100 | 20.631 | < 1000 | < 5 | 112 | 16
| Mean |  | 29.66667 | 11 |  |  | 20.64017 |  | 19.54283 |  |  | 112 | 15.83333
| Median |  | 30 | 11 |  |  | 20.64017 |  | 19.4925 |  |  | 112 | 16
| Std Dev. |  | 0.5163978 | 4.242641 |  |  | 0.102344 |  | 0.792639 |  |  |  | 0.7527727
| Rel.Std.Dev. |  | 1.741% | 38.57% |  |  | 0.4958% |  | 4.056% |  |  |  | 4.754%
PDM3
| Z-Score (Absolute) |  | 0.92 | 1.08 | NA | NA | 0.43 | NA | 0.14 | NA | NA | 2.48 | 0.14
| Analytical results for B in OREAS 927 (Certified Value < 20 ppm) | [15 empty] | Certified
B | Round | Replicate | Lab | Lab | Lab | Lab | Lab | [9 empty] | 1
| No | No | 04 | 05 | 09 | 13 | 18 | [9 empty] | ppm
|  |  | PF*MS | PF*MS | PF*OES | PF*OES | PF*MS | [9 empty] | 1
1
| 1 | 1 | < 10 | 20 | < 20 | < 50 | 10 | [9 empty] | 1
| 1 | 2 | < 10 | 20 | < 20 | < 50 | 20 | [9 empty] | 1
| 1 | 3 | < 10 | 20 | < 20 | < 50 | 20 | [9 empty] | 16
| 1 | 4 | < 10 | 20 | < 20 | < 50 | 20 | [9 empty] | < 20
| 1 | 5 | < 10 | 20 | < 20 | < 50 | 20 | [9 empty] | 134
| 1 | 6 | < 10 | 20 | < 20 | < 50 | 20
| Mean |  |  | 20 |  |  | 18.33333
| Median |  |  | 20 |  |  | 20
| Std Dev. |  |  | 0 |  |  | 4.082483
| Rel.Std.Dev. |  |  | 0% |  |  | 22.27%
PDM3
| Z-Score (Absolute) |  | NA | NA | NA | NA | NA
| Analytical results for Ba in OREAS 927 (Certified Value 320 ppm) | [15 empty] | Certified
Ba | Round | Replicate | Lab | Lab | Lab | Lab | Lab | Lab | Lab | Lab | Lab | Lab |  |  |  |  | 1
| No | No | 02 | 04 | 05 | 09 | 13 | 16 | 18 | 19 | 20 | 21 |  |  |  |  | ppm
|  |  | PF*OES/MS | PF*MS | PF*MS | PF*MS | PF*MS | PF*OES/MS | PF*MS | PF*MS | PF*OES | PF*OES/MS |  |  |  |  | 0
0
| 1 | 1 | 318 | 318 | 339 | 320 | 339.572 | 316.18 | 338 | 316.9 | 298 | 320 |  |  |  |  | 1
| 1 | 2 | 331 | 313 | 364 | 320 | 324.0096 | 308.17 | 344 | 321.4 | 302 | 320 |  |  |  |  | #N/A
| 1 | 3 | 334 | 310 | 336 | 330 | 328.1727 | 310.75 | 347 | 319 | 297 | 300 |  |  |  |  | 16
| 1 | 4 | 321 | 309 | 332 | 320 | 330.6278 | 312.75 | 345 | 323.7 | 295 | 320 |  |  |  |  | 320.2455
| 1 | 5 | 315 | 310 | 327 | 310 | 323.1238 | 311.37 | 346 | 319.7 | 288 | 310 |  |  |  |  | 135
| 1 | 6 | 321 | 278 | 333 | 320 | 323.1645 | 310.54 | 345 | 319.2 | 299 | 310
| Mean |  | 323.3333 | 306.3333 | 338.5 | 320 | 328.1117 | 311.6267 | 344.1667 | 319.9833 | 296.5 | 313.3333
| Median |  | 321 | 310 | 334.5 | 320 | 326.0911 | 311.06 | 345 | 319.45 | 297.5 | 315
| Std Dev. |  | 7.501111 | 14.26417 | 13.12631 | 6.324555 | 6.385216 | 2.681736 | 3.188521 | 2.323288 | 4.764452 | 8.164966
| Rel.Std.Dev. |  | 2.32% | 4.656% | 3.878% | 1.976% | 1.946% | 0.8606% | 0.9264% | 0.7261% | 1.607% | 2.606%
| PDM3 |  | 0.9642% | -4.344% | 5.7% | -0.07666% | 2.456% | -2.691% | 7.47% | -0.08187% | -7.415% | -2.158%
| Z-Score (Absolute) |  | 0.28 | 0.67 | 1.12 | 0 | 0.68 | 0.7 | 2.02 | 0 | 1.97 | 0.56
| Analytical results for Be in OREAS 927 (Certified Value < 2 ppm) | [15 empty] | Certified
Be | Round | Replicate | Lab | Lab | Lab | Lab | Lab | Lab | Lab | Lab | Lab | Lab |  |  |  |  | 1
| No | No | 02 | 04 | 05 | 09 | 13 | 16 | 18 | 19 | 20 | 21 |  |  |  |  | ppm
|  |  | PF*OES/MS | PF*MS | PF*MS | PF*MS | PF*MS | PF*OES/MS | PF*MS | PF*MS | PF*OES | PF*OES/MS |  |  |  |  | 2
2
| 1 | 1 | < 5 | < 3 | < 3 | 2 | 1.995748 | < 5 | < 3 | 1.6 | < 10 | < 5 |  |  |  |  | 1
| 1 | 2 | < 5 | < 3 | < 3 | 2 | 2.259872 | < 5 | < 3 | 1.6 | < 10 | < 5 |  |  |  |  | #N/A
| 1 | 3 | < 5 | < 3 | < 3 | 2 | 1.481433 | < 5 | < 3 | 1.6 | < 10 | < 5 |  |  |  |  | 16
| 1 | 4 | < 5 | < 3 | < 3 | 2 | 1.619765 | < 5 | < 3 | 1.6 | < 10 | < 5 |  |  |  |  | < 2
| 1 | 5 | < 5 | < 3 | < 3 | 2 | 1.421619 | < 5 | < 3 | 1.7 | < 10 | < 5 |  |  |  |  | 136
| 1 | 6 | < 5 | < 3 | < 3 | 2 | 1.297287 | < 5 | < 3 | 1.7 | < 10 | < 5
| Mean |  |  |  |  | 2 | 1.679287 |  |  | 1.633333
| Median |  |  |  |  | 2 | 1.550599 |  |  | 1.6
| Std Dev. |  |  |  |  | 0 | 0.3720838 |  |  | 0.05163978
| Rel.Std.Dev. |  |  |  |  | 0% | 22.16% |  |  | 3.162%
PDM3
| Z-Score (Absolute) |  | NA | NA | NA | 4.71 | 0 | NA | NA | 0.67 | NA | NA
| Analytical results for Bi in OREAS 927 (Certified Value 62 ppm) | [15 empty] | Certified
Bi | Round | Replicate | Lab | Lab | Lab | Lab | Lab | Lab | Lab | Lab | Lab | [5 empty] | 1
| No | No | 02 | 04 | 05 | 09 | 10 | 13 | 16 | 18 | 21 | [5 empty] | ppm
|  |  | PF*OES/MS | PF*MS | PF*MS | PF*MS | PF*MS | PF*MS | PF*OES/MS | PF*MS | PF*OES/MS | [5 empty] | 0
1
| 1 | 1 | 74.9 | 64 | 77 | 62 | 66.1 | 63.5765 | 57.552 | 65 | 62.1 | [5 empty] | 1
| 1 | 2 | 73.2 | 62 | 72 | 60 | 59.1 | 63.39644 | 64.959 | 59 | 55.3 | [5 empty] | #N/A
| 1 | 3 | 73.5 | 63 | 63 | 62 | 53 | 58.67047 | 69.141 | 68 | 60.8 | [5 empty] | 16
| 1 | 4 | 76 | 69 | 66 | 60 | 60.4 | 64.64462 | 62.245 | 67 | 68 | [5 empty] | 61.70689
| 1 | 5 | 75 | 63 | 62 | 60 | 62.6 | 60.28052 | 57.717 | 58 | 58.8 | [5 empty] | 137
| 1 | 6 | 74.1 | 57 | 70 | 62 | 65.6 | 59.82977 | 62.977 | 59 | 54.9
| Mean |  | 74.45 | 63 | 68.33333 | 61 | 61.13333 | 61.73306 | 62.43183 | 62.66667 | 59.98333
| Median |  | 74.5 | 63 | 68 | 61 | 61.5 | 61.83848 | 62.611 | 62 | 59.8
| Std Dev. |  | 1.048332 | 3.847077 | 5.750362 | 1.095445 | 4.849605 | 2.439433 | 4.422082 | 4.501851 | 4.870079
| Rel.Std.Dev. |  | 1.408% | 6.106% | 8.415% | 1.796% | 7.933% | 3.952% | 7.083% | 7.184% | 8.119%
| PDM3 |  | 20.65% | 2.096% | 10.74% | -1.146% | -0.9295% | 0.0424% | 1.175% | 1.555% | -2.793%
| Z-Score (Absolute) |  | 6.24 | 0.3 | 3.06 | 0.74 | 0.67 | 0.36 | 0 | 0.12 | 1.27
| Analytical results for Ca in OREAS 927 (Certified Value 0.431 wt.%) | [15 empty] | Certified
Ca | Round | Replicate | Lab | Lab | Lab | Lab | Lab | Lab | Lab | Lab | Lab | Lab | Lab | Lab |  |  | 1
| No | No | 02 | 04 | 05 | 09 | 13 | 15 | 16 | 17 | 18 | 19 | 20 | 21 |  |  | wt.%
|  |  | PF*OES/MS | PF*OES | PF*OES | PF*OES | PF*OES | PF*AAS | PF*OES/MS | PF*OES/MS | PF*OES | PF*OES | PF*OES | PF*OES/MS |  |  | 3
3
| 1 | 1 | 0.59 | 0.4 | 0.32 | 0.4 | 0.4590618 | 0.9 | 0.421 | 0.992224 | 0.57 | 0.39 | 0.415 | 0.4 |  |  | 1
| 1 | 2 | 0.55 | 0.36 | 0.33 | 0.4 | 0.4315149 | 1.13 | 0.413 | 1.073412 | 0.56 | 0.38 | 0.405 | 0.4 |  |  | #N/A
| 1 | 3 | 0.57 | 0.4 | 0.33 | 0.4 | 0.4260408 | 1.25 | 0.452 | 1.005436 | 0.58 | 0.39 | 0.411 | 0.4 |  |  | 16
| 1 | 4 | 0.55 | 0.4 | 0.33 | 0.4 | 0.4657258 | 0.98 | 0.413 | 0.96709 | 0.59 | 0.41 | 0.407 | 0.4 |  |  | 0.431102
| 1 | 5 | 0.51 | 0.41 | 0.33 | 0.4 | 0.4243828 | 1.41 | 0.424 | 0.992786 | 0.58 | 0.4 | 0.404 | 0.4 |  |  | 138
| 1 | 6 | 0.53 | 0.4 | 0.37 | 0.4 | 0.3603938 | 1.03 | 0.408 | 0.96994 | 0.59 | 0.4 | 0.406 | 0.4
| Mean |  | 0.55 | 0.395 | 0.335 | 0.4 | 0.4278533 | 1.116667 | 0.4218333 | 1.000148 | 0.5783333 | 0.395 | 0.408 | 0.4
| Median |  | 0.55 | 0.4 | 0.33 | 0.4 | 0.4287779 | 1.08 | 0.417 | 0.992505 | 0.58 | 0.395 | 0.4065 | 0.4
| Std Dev. |  | 0.02828427 | 0.01760682 | 0.01760682 | 6.080942e-17 | 0.03738401 | 0.1882197 | 0.01589235 | 0.03877608 | 0.01169045 | 0.01048809 | 0.004195235 | 6.080942e-17
| Rel.Std.Dev. |  | 5.143% | 4.457% | 5.256% | 1.52e-14% | 8.738% | 16.86% | 3.767% | 3.877% | 2.021% | 2.655% | 1.028% | 1.52e-14%
| PDM3 |  | 27.58% | -8.374% | -22.29% | -7.215% | -0.7536% | 159% | -2.15% | 132% | 34.15% | -8.374% | -5.359% | -7.215%
| Z-Score (Absolute) |  | 5.23 | 0.5 | 3.37 | 0.58 | 0.5 | 27.17 | 0.27 | 22.66 | 6.33 | 0.77 | 0.27 | 0.58
| Analytical results for Cd in OREAS 927 (Certified Value < 1.1 ppm) | [15 empty] | Certified
Cd | Round | Replicate | Lab | Lab | Lab | Lab | Lab | Lab | Lab | Lab | Lab | [5 empty] | 1
| No | No | 02 | 04 | 05 | 09 | 13 | 16 | 18 | 19 | 21 | [5 empty] | ppm
|  |  | PF*OES/MS | PF*MS | PF*MS | PF*MS | PF*MS | PF*OES/MS | PF*MS | PF*MS | PF*OES/MS | [5 empty] | 2
2
| 1 | 1 | 0.6 | < 2 | < 2 | < 10 | < 10 | 0.944 | < 2 | < 1 | 1 | [5 empty] | 1
| 1 | 2 | 0.5 | < 2 | < 2 | < 10 | < 10 | 0.831 | < 2 | 1 | 1 | [5 empty] | #N/A
| 1 | 3 | 0.5 | < 2 | < 2 | < 10 | < 10 | 1.089 | < 2 | < 1 | 1.1 | [5 empty] | 16
| 1 | 4 | 0.6 | < 2 | < 2 | < 10 | < 10 | 0.974 | < 2 | 1 | 0.9 | [5 empty] | < 1.1
| 1 | 5 | 0.6 | < 2 | < 2 | < 10 | < 10 | 0.969 | < 2 | 1.1 | 0.9 | [5 empty] | 139
| 1 | 6 | 0.6 | < 2 | < 2 | < 10 | < 10 | 1.034 | < 2 | 1 | 1
| Mean |  | 0.5666667 |  |  |  |  | 0.9735 |  | 1.025 | 0.9833333
| Median |  | 0.6 |  |  |  |  | 0.9715 |  | 1 | 1
| Std Dev. |  | 0.05163978 |  |  |  |  | 0.08740423 |  | 0.05 | 0.07527727
| Rel.Std.Dev. |  | 9.113% |  |  |  |  | 8.978% |  | 4.878% | 7.655%
PDM3
| Z-Score (Absolute) |  | 3.49 | NA | NA | NA | NA | 0.62 | NA | 0.62 | 0.72
| Analytical results for Ce in OREAS 927 (Certified Value 73 ppm) | [15 empty] | Certified
Ce | Round | Replicate | Lab | Lab | Lab | Lab | Lab | Lab | Lab | Lab | [6 empty] | 1
| No | No | 02 | 04 | 05 | 09 | 16 | 18 | 19 | 21 | [6 empty] | ppm
|  |  | PF*OES/MS | PF*MS | PF*MS | PF*MS | PF*OES/MS | PF*MS | PF*MS | PF*OES/MS | [6 empty] | 0
1
| 1 | 1 | 81.1 | 74.1 | 78.3 | 74 | 70.05 | 66.8 | 71.2 | 73.6 | [6 empty] | 1
| 1 | 2 | 81.2 | 74.8 | 86.1 | 71.5 | 69.32 | 69.6 | 71.5 | 74.3 | [6 empty] | #N/A
| 1 | 3 | 80.7 | 72.6 | 78.3 | 73 | 70.38 | 68.7 | 69.9 | 75.3 | [6 empty] | 16
| 1 | 4 | 81.5 | 74.1 | 77.9 | 70 | 66.96 | 69.5 | 74.2 | 76 | [6 empty] | 72.55762
| 1 | 5 | 80.8 | 71 | 76.5 | 72 | 70.6 | 70.1 | 74 | 70.4 | [6 empty] | 140
| 1 | 6 | 81 | 62.4 | 80.5 | 70 | 70.09 | 69.5 | 71.2 | 74
| Mean |  | 81.05 | 71.5 | 79.6 | 71.75 | 69.56667 | 69.03333 | 72 | 73.93333
| Median |  | 81.05 | 73.35 | 78.3 | 71.75 | 70.07 | 69.5 | 71.35 | 74.15
| Std Dev. |  | 0.2880972 | 4.662188 | 3.433366 | 1.604681 | 1.348505 | 1.182652 | 1.719302 | 1.94285
| Rel.Std.Dev. |  | 0.3555% | 6.521% | 4.313% | 2.236% | 1.938% | 1.713% | 2.388% | 2.628%
| PDM3 |  | 11.7% | -1.458% | 9.706% | -1.113% | -4.122% | -4.857% | -0.7685% | 1.896%
| Z-Score (Absolute) |  | 2.59 | 0.2 | 1.74 | 0.28 | 0.96 | 1.12 | 0.2 | 0.39
| Analytical results for Co in OREAS 927 (Certified Value 31 ppm) | [15 empty] | Certified
Co | Round | Replicate | Lab | Lab | Lab | Lab | Lab | Lab | Lab | Lab | Lab | Lab | Lab | Lab |  |  | 1
| No | No | 02 | 04 | 05 | 09 | 10 | 13 | 15 | 16 | 17 | 18 | 20 | 21 |  |  | ppm
|  |  | PF*OES/MS | PF*MS | PF*MS | PF*OES | PF*MS | PF*MS | PF*AAS | PF*OES/MS | PF*OES/MS | PF*MS | PF*OES | PF*OES/MS |  |  | 1
2
| 1 | 1 | 31 | 31.3 | 33.3 | 40 | 31 | 34.2761 | < 20 | 33.216 | < 100 | 31.8 | 34.3 | 29.1 |  |  | 1
| 1 | 2 | 30.9 | 26.5 | 36.1 | 40 | 30 | 33.11446 | < 20 | 31.403 | < 100 | 32.1 | 21.4 | 27.9 |  |  | #N/A
| 1 | 3 | 30.9 | 27.3 | 32.8 | 40 | 31 | 33.16344 | < 20 | 32.245 | < 100 | 31.9 | 25.6 | 28 |  |  | 16
| 1 | 4 | 31.2 | 27.2 | 31.4 | 40 | 30 | 31.13256 | < 20 | 31.587 | < 100 | 32.6 | 34.1 | 28.4 |  |  | 30.9515
| 1 | 5 | 31 | 28 | 32.6 | 40 | 30 | 33.63392 | < 20 | 31.788 | < 100 | 33.3 | 31.4 | 28.5 |  |  | 141
| 1 | 6 | 31.1 | 25.4 | 32.4 | 40 | 29 | 32.91543 | < 20 | 32.258 | < 100 | 32.4 | 33.5 | 28.3
| Mean |  | 31.01667 | 27.61667 | 33.1 | 40 | 30.16667 | 33.03932 |  | 32.08283 |  | 32.35 | 30.05 | 28.36667
| Median |  | 31 | 27.25 | 32.7 | 40 | 30 | 33.13895 |  | 32.0165 |  | 32.25 | 32.45 | 28.35
| Std Dev. |  | 0.1169045 | 2.007403 | 1.597498 | 0 | 0.7527727 | 1.05407 |  | 0.6536052 |  | 0.5540758 | 5.344436 | 0.4273952
| Rel.Std.Dev. |  | 0.3769% | 7.269% | 4.826% | 0% | 2.495% | 3.19% |  | 2.037% |  | 1.713% | 17.79% | 1.507%
| PDM3 |  | 0.2105% | -10.77% | 6.942% | 29.23% | -2.536% | 6.745% |  | 3.655% |  | 4.518% | -2.913% | -8.351%
| Z-Score (Absolute) |  | 0.51 | 2.83 | 0.32 | 4.53 | 0.99 | 0.84 | NA | 0.08 | NA | 0.23 | 0.08 | 2
| Analytical results for Cr in OREAS 927 (Certified Value < 80 ppm) | [15 empty] | Certified
Cr | Round | Replicate | Lab | Lab | Lab | Lab | Lab | Lab | Lab | Lab | Lab | Lab | Lab |  |  |  | 1
| No | No | 02 | 04 | 05 | 09 | 13 | 15 | 16 | 17 | 18 | 20 | 21 |  |  |  | ppm
|  |  | PF*OES/MS | PF*MS | PF*MS | PF*OES | PF*OES | PF*AAS | PF*OES/MS | PF*OES/MS | PF*MS | PF*OES | PF*OES/MS |  |  |  | 0
0
| 1 | 1 | 91 | 80 | 50 | 100 | 80.08303 | 100 | 69.155 | 109.8136 | 70 | 74.1 | 60 |  |  |  | 1
| 1 | 2 | 88 | 50 | 70 | 50 | 72.845 | 100 | 67.95 | 106.465 | 80 | 60.1 | 60 |  |  |  | #N/A
| 1 | 3 | 87 | 50 | 50 | 100 | 76.18679 | 100 | 71.495 | 130.0388 | 70 | 60.9 | 60 |  |  |  | 16
| 1 | 4 | 92 | 50 | 50 | 50 | 74.84101 | 100 | 68.022 | 119.8728 | 70 | 69.2 | 60 |  |  |  | < 80
| 1 | 5 | 88 | 50 | 50 | 50 | 76.80908 | 100 | 67.935 | 131.375 | 70 | 57.6 | 60 |  |  |  | 142
| 1 | 6 | 90 | 40 | 60 | 100 | 77.41582 | 100 | 70.32 | 141.3382 | 70 | 64.9 | 60
| Mean |  | 89.33333 | 53.33333 | 55 | 75 | 76.36346 | 100 | 69.14617 | 123.1506 | 71.66667 | 64.46667 | 60
| Median |  | 89 | 50 | 50 | 75 | 76.49794 | 100 | 68.5885 | 124.9558 | 70 | 62.9 | 60
| Std Dev. |  | 1.966384 | 13.6626 | 8.3666 | 27.38613 | 2.444171 | 0 | 1.487042 | 13.51226 | 4.082483 | 6.234314 | 0
| Rel.Std.Dev. |  | 2.201% | 25.62% | 15.21% | 36.51% | 3.201% | 0% | 2.151% | 10.97% | 5.696% | 9.671% | 0%
PDM3
| Z-Score (Absolute) |  | 1.3 | 1.48 | 1.21 | 0.34 | 0.43 | 2.02 | 0.06 | 3.58 | 0 | 0.37 | 0.67
| Analytical results for Cs in OREAS 927 (Certified Value 5.53 ppm) | [15 empty] | Certified
Cs | Round | Replicate | Lab | Lab | Lab | Lab | Lab | Lab | Lab | Lab | Lab | [5 empty] | 1
| No | No | 02 | 04 | 05 | 09 | 13 | 16 | 18 | 19 | 21 | [5 empty] | ppm
|  |  | PF*OES/MS | PF*MS | PF*MS | PF*MS | PF*MS | PF*OES/MS | PF*MS | PF*MS | PF*OES/MS | [5 empty] | 2
3
| 1 | 1 | 6.2 | 5.3 | 5.6 | 6 | 5.511689 | 5.07 | 5.6 | 5.4 | 5.5 | [5 empty] | 1
| 1 | 2 | 6.2 | 5.1 | 6 | 6 | 5.016544 | 5.13 | 5.7 | 5.1 | 5.5 | [5 empty] | #N/A
| 1 | 3 | 6.2 | 5.3 | 5.6 | 6 | 5.10894 | 5.13 | 5.7 | 5.3 | 5.2 | [5 empty] | 16
| 1 | 4 | 6.3 | 5.1 | 5.4 | 6 | 5.189617 | 5.25 | 5.7 | 5.2 | 5.4 | [5 empty] | 5.525622
| 1 | 5 | 6.2 | 5.1 | 5.4 | 5 | 5.388028 | 5.07 | 5.7 | 5.3 | 5.4 | [5 empty] | 143
| 1 | 6 | 6.2 | 4.6 | 5.5 | 6 | 5.318777 | 5.2 | 5.8 | 5.8 | 5.4
| Mean |  | 6.216667 | 5.083333 | 5.583333 | 5.833333 | 5.255599 | 5.141667 | 5.7 | 5.35 | 5.4
| Median |  | 6.2 | 5.1 | 5.55 | 6 | 5.254197 | 5.13 | 5.7 | 5.3 | 5.4
| Std Dev. |  | 0.04082483 | 0.2562551 | 0.2228602 | 0.4082483 | 0.1844568 | 0.07167054 | 0.06324555 | 0.2428992 | 0.1095445
| Rel.Std.Dev. |  | 0.6567% | 5.041% | 3.992% | 6.999% | 3.51% | 1.394% | 1.11% | 4.54% | 2.029%
| PDM3 |  | 12.51% | -8.004% | 1.044% | 5.569% | -4.887% | -6.949% | 3.156% | -3.178% | -2.273%
| Z-Score (Absolute) |  | 2.13 | 0.83 | 0.48 | 1.57 | 0.38 | 0.67 | 0.78 | 0.13 | 0
| Analytical results for Cu in OREAS 927 (Certified Value 1.09 wt.%) | [15 empty] | Certified
Cu | Round | Replicate | Lab | Lab | Lab | Lab | Lab | Lab | Lab | Lab | Lab | Lab | Lab | Lab |  |  | 1
| No | No | 02 | 04 | 05 | 09 | 10 | 13 | 15 | 16 | 17 | 18 | 20 | 21 |  |  | wt.%
|  |  | PF*OES/MS | PF*MS | PF*MS | PF*OES | PF*OES | PF*OES | PF*AAS | PF*OES/MS | PF*OES/MS | PF*MS | PF*OES | PF*OES |  |  | 2
3
| 1 | 1 | 1.0027 | 1.09 | 1.19 | 1.08 | 1.0798 | 1.096802 | 1.01 | > 10000 | 1.17878 | 1.14 | 1.15 | 1.06 |  |  | 1
| 1 | 2 | 1.0416 | 1.07 | 1.27 | 1.08 | 1.1157 | 1.055423 | 1.01 | > 10000 | 1.293178 | 1.17 | 1.13 | 1.01 |  |  | #N/A
| 1 | 3 | 1.0695 | 1.08 | 1.18 | 1.1 | 1.1115 | 1.061644 | 1.01 | > 10000 | 1.12454 | 1.17 | 1.14 | 1.05 |  |  | 16
| 1 | 4 | 1.0341 | 1.07 | 1.14 | 1.06 | 1.0948 | 1.04247 | 1.04 | > 10000 | 1.097162 | 1.18 | 1.11 | 1.04 |  |  | 1.090142
| 1 | 5 | 1.0414 | 1.06 | 1.14 | 1.1 | 1.1054 | 1.06723 | 1.01 | > 10000 | 1.06953 | 1.18 | 1.12 | 1.01 |  |  | 144
| 1 | 6 | 1.0376 | 0.977 | 1.16 | 1.07 | 1.0835 | 1.06485 | 1.03 | > 10000 | 1.111128 | 1.19 | 1.12 | 1.06
| Mean |  | 1.037817 | 1.057833 | 1.18 | 1.081667 | 1.09845 | 1.064737 | 1.018333 |  | 1.14572 | 1.171667 | 1.128333 | 1.038333
| Median |  | 1.0395 | 1.07 | 1.17 | 1.08 | 1.1001 | 1.063247 | 1.01 |  | 1.117834 | 1.175 | 1.125 | 1.045
| Std Dev. |  | 0.02134492 | 0.04089213 | 0.04857983 | 0.01602082 | 0.01483789 | 0.0180363 | 0.0132916 |  | 0.080802 | 0.01722401 | 0.0147196 | 0.02316607
| Rel.Std.Dev. |  | 2.057% | 3.866% | 4.117% | 1.481% | 1.351% | 1.694% | 1.305% |  | 7.053% | 1.47% | 1.305% | 2.231%
| PDM3 |  | -4.8% | -2.964% | 8.243% | -0.7775% | 0.7621% | -2.33% | -6.587% |  | 5.098% | 7.478% | 3.503% | -4.752%
| Z-Score (Absolute) |  | 0.68 | 0.12 | 1.25 | 0 | 0.26 | 0.26 | 0.99 | NA | 0.54 | 1.4 | 0.73 | 0.67
| Analytical results for Dy in OREAS 927 (Certified Value 4.65 ppm) | [15 empty] | Certified
Dy | Round | Replicate | Lab | Lab | Lab | Lab | Lab | Lab | Lab | Lab | [6 empty] | 1
| No | No | 02 | 04 | 05 | 09 | 16 | 18 | 19 | 21 | [6 empty] | ppm
|  |  | PF*OES/MS | PF*MS | PF*MS | PF*MS | PF*OES/MS | PF*MS | PF*MS | PF*OES/MS | [6 empty] | 2
3
| 1 | 1 | 4.69 | 4.5 | 4.9 | 4 | 4.381 | 4.8 | 4.6 | 4.6 | [6 empty] | 1
| 1 | 2 | 4.75 | 4.6 | 5.2 | 4 | 4.362 | 4.9 | 4.6 | 4.61 | [6 empty] | #N/A
| 1 | 3 | 4.69 | 4.4 | 4.7 | 4 | 4.487 | 4.8 | 4.8 | 4.87 | [6 empty] | 16
| 1 | 4 | 4.75 | 4.5 | 4.7 | 4 | 4.148 | 4.7 | 4.8 | 4.73 | [6 empty] | 4.652738
| 1 | 5 | 4.66 | 4.5 | 4.8 | 4 | 4.166 | 5 | 4.9 | 4.55 | [6 empty] | 145
| 1 | 6 | 4.71 | 4.1 | 4.9 | 4 | 4.213 | 4.8 | 4.8 | 4.6
| Mean |  | 4.708333 | 4.433333 | 4.866667 | 4 | 4.292833 | 4.833333 | 4.75 | 4.66
| Median |  | 4.7 | 4.5 | 4.85 | 4 | 4.2875 | 4.8 | 4.8 | 4.605
| Std Dev. |  | 0.03600926 | 0.175119 | 0.1861899 | 0 | 0.1368903 | 0.1032796 | 0.1224745 | 0.1189958
| Rel.Std.Dev. |  | 0.7648% | 3.95% | 3.826% | 0% | 3.189% | 2.137% | 2.578% | 2.554%
| PDM3 |  | 1.195% | -4.716% | 4.598% | -14.03% | -7.735% | 3.881% | 2.09% | 0.1561%
| Z-Score (Absolute) |  | 0.18 | 0.66 | 0.82 | 2.68 | 1.5 | 0.69 | 0.35 | 0.18
| Analytical results for Er in OREAS 927 (Certified Value 2.62 ppm) | [15 empty] | Certified
Er | Round | Replicate | Lab | Lab | Lab | Lab | Lab | Lab | Lab | Lab | [6 empty] | 1
| No | No | 02 | 04 | 05 | 09 | 16 | 18 | 19 | 21 | [6 empty] | ppm
|  |  | PF*OES/MS | PF*MS | PF*MS | PF*MS | PF*OES/MS | PF*MS | PF*MS | PF*OES/MS | [6 empty] | 2
3
| 1 | 1 | 2.76 | 2.6 | 2.8 | 3 | 2.296 | 2.7 | 2.5 | 2.53 | [6 empty] | 1
| 1 | 2 | 2.77 | 2.5 | 3 | 3 | 2.337 | 2.7 | 2.4 | 2.46 | [6 empty] | #N/A
| 1 | 3 | 2.76 | 2.5 | 2.7 | 3 | 2.257 | 2.7 | 2.4 | 2.62 | [6 empty] | 16
| 1 | 4 | 2.79 | 2.5 | 2.6 | 3 | 2.189 | 2.7 | 2.4 | 2.6 | [6 empty] | 2.618729
| 1 | 5 | 2.76 | 2.5 | 2.6 | 3 | 2.219 | 2.9 | 2.5 | 2.49 | [6 empty] | 146
| 1 | 6 | 2.79 | 2.3 | 2.8 | 3 | 2.251 | 2.7 | 2.3 | 2.5
| Mean |  | 2.771667 | 2.483333 | 2.75 | 3 | 2.258167 | 2.733333 | 2.416667 | 2.533333
| Median |  | 2.765 | 2.5 | 2.75 | 3 | 2.254 | 2.7 | 2.4 | 2.515
| Std Dev. |  | 0.0147196 | 0.09831921 | 0.1516575 | 0 | 0.05294683 | 0.08164966 | 0.07527727 | 0.06377042
| Rel.Std.Dev. |  | 0.5311% | 3.959% | 5.515% | 0% | 2.345% | 2.987% | 3.115% | 2.517%
| PDM3 |  | 5.84% | -5.17% | 5.013% | 14.56% | -13.77% | 4.376% | -7.716% | -3.261%
| Z-Score (Absolute) |  | 0.72 | 0.45 | 0.62 | 1.79 | 1.68 | 0.39 | 0.94 | 0.39
| Analytical results for Eu in OREAS 927 (Certified Value 1.15 ppm) | [15 empty] | Certified
Eu | Round | Replicate | Lab | Lab | Lab | Lab | Lab | Lab | Lab | Lab | [6 empty] | 1
| No | No | 02 | 04 | 05 | 09 | 16 | 18 | 19 | 21 | [6 empty] | ppm
|  |  | PF*OES/MS | PF*MS | PF*MS | PF*MS | PF*OES/MS | PF*MS | PF*MS | PF*OES/MS | [6 empty] | 2
3
| 1 | 1 | 1.3 | 1.1 | 1.1 | 1.2 | 1.019 | 1.1 | 1.2 | 1.15 | [6 empty] | 1
| 1 | 2 | 1.28 | 1.1 | 1.3 | 1.2 | 1.065 | 1.2 | 1.1 | 1.16 | [6 empty] | #N/A
| 1 | 3 | 1.27 | 1.1 | 1.1 | 1.2 | 1.105 | 1.2 | 0.9 | 1.18 | [6 empty] | 16
| 1 | 4 | 1.3 | 1.1 | 1.2 | 1.2 | 1.081 | 1.2 | 1 | 1.1 | [6 empty] | 1.1506875
| 1 | 5 | 1.29 | 1.1 | 1.1 | 1.2 | 1.051 | 1.2 | 1.1 | 1.1 | [6 empty] | 147
| 1 | 6 | 1.29 | 1 | 1.2 | 1 | 1.072 | 1.1 | 1.2 | 1.12
| Mean |  | 1.288333 | 1.083333 | 1.166667 | 1.166667 | 1.0655 | 1.166667 | 1.083333 | 1.135
| Median |  | 1.29 | 1.1 | 1.15 | 1.2 | 1.0685 | 1.2 | 1.1 | 1.135
| Std Dev. |  | 0.01169045 | 0.04082483 | 0.08164966 | 0.08164966 | 0.02903618 | 0.05163978 | 0.1169045 | 0.03331666
| Rel.Std.Dev. |  | 0.9074% | 3.768% | 6.999% | 6.999% | 2.725% | 4.426% | 10.79% | 2.935%
| PDM3 |  | 11.96% | -5.853% | 1.389% | 1.389% | -7.403% | 1.389% | -5.853% | -1.363%
| Z-Score (Absolute) |  | 1.85 | 0.69 | 0.21 | 0.66 | 1.15 | 0.21 | 0.91 | 0.21
| Analytical results for Fe in OREAS 927 (Certified Value 8.81 wt.%) | [15 empty] | Certified
Fe | Round | Replicate | Lab | Lab | Lab | Lab | Lab | Lab | Lab | Lab | Lab | Lab | Lab | Lab | Lab | Lab | 1
| No | No | 02 | 04 | 05 | 08 | 09 | 10 | 13 | 15 | 16 | 17 | 18 | 19 | 20 | 21 | wt.%
|  |  | PF*OES/MS | PF*OES | PF*OES | PF*OES | PF*OES | PF*OES | PF*OES | PF*AAS | PF*OES/MS | PF*OES/MS | PF*OES | PF*OES | PF*OES | PF*OES/MS | 2
3
| 1 | 1 | 9.29 | 8.63 | 8.43 | 8.64036 | 8.94 | 8.76 | 9.1 | 8.75 | 8.567 | 9.9651 | 8.71 | 8.75 | 8.9 | 8.68 | 1
| 1 | 2 | 9.22 | 8.3 | 8.36 | 8.79256 | 8.93 | 9.05 | 8.96 | 8.72 | 8.399 | 10.52512 | 8.76 | 8.89 | 8.74 | 8.75 | #N/A
| 1 | 3 | 9.17 | 8.27 | 8.36 | 9.43627 | 9 | 9.06 | 8.91 | 8.68 | 8.477 | 9.4263 | 8.89 | 8.69 | 8.8 | 8.64 | 16
| 1 | 4 | 9.25 | 9.01 | 8.42 | 9.34388 | 8.91 | 8.97 | 8.94 | 8.85 | 8.474 | 9.28356 | 8.9 | 8.77 | 8.65 | 8.61 | 8.809909
| 1 | 5 | 9.32 | 8.91 | 8.44 | 9.41517 | 8.82 | 8.99 | 8.92 | 8.83 | 8.384 | 9.59254 | 8.9 | 8.9 | 8.66 | 8.09 | 148
| 1 | 6 | 9.16 | 9.03 | 8.53 |  | 9.03 | 8.74 | 8.92 | 8.77 | 8.382 | 9.92604 | 8.8 | 8.68 | 8.7 | 8.65
| Mean |  | 9.235 | 8.691667 | 8.423333 | 9.125648 | 8.938333 | 8.928333 | 8.958333 | 8.766667 | 8.447167 | 9.786443 | 8.826667 | 8.78 | 8.741667 | 8.57
| Median |  | 9.235 | 8.77 | 8.425 | 9.34388 | 8.935 | 8.98 | 8.93 | 8.76 | 8.4365 | 9.75929 | 8.845 | 8.76 | 8.72 | 8.645
| Std Dev. |  | 0.06410928 | 0.3459721 | 0.0628225 | 0.3789414 | 0.07359801 | 0.1424664 | 0.07167054 | 0.06470446 | 0.07283795 | 0.4510526 | 0.08189424 | 0.09549869 | 0.09516652 | 0.2399167
| Rel.Std.Dev. |  | 0.6942% | 3.981% | 0.7458% | 4.152% | 0.8234% | 1.596% | 0.8% | 0.7381% | 0.8623% | 4.609% | 0.9278% | 1.088% | 1.089% | 2.799%
| PDM3 |  | 4.825% | -1.342% | -4.388% | 3.584% | 1.458% | 1.344% | 1.685% | -0.4908% | -4.117% | 11.08% | 0.1902% | -0.3395% | -0.7746% | -2.723%
| Z-Score (Absolute) |  | 2.14 | 0.55 | 1.88 | 1.6 | 0.67 | 0.62 | 0.77 | 0.18 | 1.76 | 4.87 | 0.12 | 0.12 | 0.31 | 0.68
| Analytical results for Ga in OREAS 927 (Certified Value 18.5 ppm) | [15 empty] | Certified
Ga | Round | Replicate | Lab | Lab | Lab | Lab | Lab | Lab | Lab | Lab | Lab | [5 empty] | 1
| No | No | 02 | 04 | 05 | 09 | 13 | 16 | 18 | 19 | 21 | [5 empty] | ppm
|  |  | PF*OES/MS | PF*MS | PF*MS | PF*MS | PF*MS | PF*OES/MS | PF*MS | PF*MS | PF*OES/MS | [5 empty] | 1
2
| 1 | 1 | 17 | 18.5 | 17.5 | 24 | 20.37561 | 18.733 | 18.6 | 19.2 | 18 | [5 empty] | 1
| 1 | 2 | 17 | 18.3 | 19.3 | 18 | 20.09466 | 18.962 | 19 | 18.2 | 18 | [5 empty] | #N/A
| 1 | 3 | 17 | 18.6 | 17.7 | 18 | 20.53449 | 19.067 | 19 | 17.3 | 18 | [5 empty] | 16
| 1 | 4 | 17 | 18.4 | 17.1 | 22 | 19.33733 | 18.702 | 19.2 | 18.5 | 18 | [5 empty] | 18.52058
| 1 | 5 | 17 | 18.3 | 17.3 | 22 | 19.90106 | 18.76 | 19.3 | 19 | 17 | [5 empty] | 149
| 1 | 6 | 17 | 16.5 | 17.3 | 18 | 20.4961 | 19.148 | 19.1 | 19.2 | 17
| Mean |  | 17 | 18.1 | 17.7 | 20.33333 | 20.12321 | 18.89533 | 19.03333 | 18.56667 | 17.66667
| Median |  | 17 | 18.35 | 17.4 | 20 | 20.23514 | 18.861 | 19.05 | 18.75 | 18
| Std Dev. |  | 0 | 0.7924645 | 0.8099383 | 2.65832 | 0.4559966 | 0.1896309 | 0.242212 | 0.7393691 | 0.5163978
| Rel.Std.Dev. |  | 0% | 4.378% | 4.576% | 13.07% | 2.266% | 1.004% | 1.273% | 3.982% | 2.923%
| PDM3 |  | -8.21% | -2.271% | -4.431% | 9.788% | 8.653% | 2.023% | 2.769% | 0.2488% | -4.611%
| Z-Score (Absolute) |  | 1.17 | 0.11 | 0.89 | 0.77 | 1.17 | 0.25 | 0.35 | 0 | 0.67
| Analytical results for Gd in OREAS 927 (Certified Value 5.43 ppm) | [15 empty] | Certified
Gd | Round | Replicate | Lab | Lab | Lab | Lab | Lab | Lab | Lab | Lab | [6 empty] | 1
| No | No | 02 | 04 | 05 | 09 | 16 | 18 | 19 | 21 | [6 empty] | ppm
|  |  | PF*OES/MS | PF*MS | PF*MS | PF*MS | PF*OES/MS | PF*MS | PF*MS | PF*OES/MS | [6 empty] | 2
3
| 1 | 1 | 5.9 | 5.4 | 5.9 | 6 | 5.063 | 5.7 | 4.7 | 4.98 | [6 empty] | 1
| 1 | 2 | 5.89 | 5.4 | 6.3 | 6 | 4.906 | 5.7 | 4.2 | 4.73 | [6 empty] | #N/A
| 1 | 3 | 5.87 | 5.3 | 5.7 | 6 | 5.012 | 5.9 | 4.8 | 4.79 | [6 empty] | 16
| 1 | 4 | 5.92 | 5.3 | 5.7 | 6 | 4.858 | 5.8 | 4.2 | 5.07 | [6 empty] | 5.434792
| 1 | 5 | 5.9 | 5.3 | 5.7 | 6 | 4.842 | 5.8 | 5.3 | 4.9 | [6 empty] | 150
| 1 | 6 | 5.92 | 4.8 | 6 | 4 | 4.969 | 5.8 | 5.2 | 4.91
| Mean |  | 5.9 | 5.25 | 5.883333 | 5.666667 | 4.941667 | 5.783333 | 4.733333 | 4.896667
| Median |  | 5.9 | 5.3 | 5.8 | 6 | 4.9375 | 5.8 | 4.75 | 4.905
| Std Dev. |  | 0.01897367 | 0.2258318 | 0.2401388 | 0.8164966 | 0.08788781 | 0.07527727 | 0.4718757 | 0.1235584
| Rel.Std.Dev. |  | 0.3216% | 4.302% | 4.082% | 14.41% | 1.779% | 1.302% | 9.969% | 2.523%
| PDM3 |  | 8.56% | -3.4% | 8.253% | 4.266% | -9.073% | 6.413% | -12.91% | -9.901%
| Z-Score (Absolute) |  | 0.59 | 0.38 | 0.56 | 0.76 | 1.08 | 0.38 | 1.44 | 1.15
| Analytical results for Ge in OREAS 927 (Certified Value < 3 ppm) | [15 empty] | Certified
Ge | Round | Replicate | Lab | Lab | Lab | Lab | Lab | Lab | Lab | Lab | [6 empty] | 1
| No | No | 02 | 04 | 05 | 09 | 13 | 16 | 18 | 21 | [6 empty] | ppm
|  |  | PF*OES/MS | PF*MS | PF*MS | PF*MS | PF*MS | PF*OES/MS | PF*MS | PF*OES/MS | [6 empty] | 2
2
| 1 | 1 | 3 | 6.2 | 6 | < 20 | 2.879806 | 2.253 | 3.4 | 2 | [6 empty] | 1
| 1 | 2 | 3 | 2.8 | 5.3 | < 20 | 1.485 | 2.336 | 3 | 2 | [6 empty] | #N/A
| 1 | 3 | 2 | 5.5 | 9.1 | < 20 | 2.099073 | 2.334 | 2.9 | 2 | [6 empty] | 16
| 1 | 4 | 3 | 2.7 | 6 | < 20 | 1.102854 | 2.369 | 3 | 2 | [6 empty] | < 3
| 1 | 5 | 2 | 4.8 | 6.5 | < 20 | 1.917858 | 2.442 | 3 | 2 | [6 empty] | 151
| 1 | 6 | 3 | 6.9 | 4.8 | < 20 | 1.851454 | 2.257 | 3.2 | 2
| Mean |  | 2.666667 | 4.816667 | 6.283333 |  | 1.889341 | 2.331833 | 3.083333 | 2
| Median |  | 3 | 5.15 | 6 |  | 1.884656 | 2.335 | 3 | 2
| Std Dev. |  | 0.5163978 | 1.747474 | 1.503884 |  | 0.6015499 | 0.07121072 | 0.1834848 | 0
| Rel.Std.Dev. |  | 19.36% | 36.28% | 23.93% |  | 31.84% | 3.054% | 5.951% | 0%
PDM3
| Z-Score (Absolute) |  | 0 | 2.17 | 3.09 | NA | 0.79 | 0.34 | 0.36 | 0.67
| Analytical results for Hf in OREAS 927 (Certified Value 4.25 ppm) | [15 empty] | Certified
Hf | Round | Replicate | Lab | Lab | Lab | Lab | Lab | Lab | Lab | Lab | [6 empty] | 1
| No | No | 02 | 04 | 05 | 09 | 16 | 18 | 19 | 21 | [6 empty] | ppm
|  |  | PF*OES/MS | PF*MS | PF*MS | PF*MS | PF*OES/MS | PF*MS | PF*MS | PF*OES/MS | [6 empty] | 2
3
| 1 | 1 | 5 | < 10 | < 10 | 4 | 4.196 | < 10 | 4.1 | 4 | [6 empty] | 1
| 1 | 2 | 5 | < 10 | < 10 | 4 | 4.232 | < 10 | 3.8 | 4 | [6 empty] | #N/A
| 1 | 3 | 5 | < 10 | < 10 | 4 | 4.235 | < 10 | 4.3 | 4 | [6 empty] | 16
| 1 | 4 | 5 | < 10 | < 10 | 4 | 3.999 | < 10 | 4.5 | 4 | [6 empty] | 4.250067
| 1 | 5 | 5 | < 10 | < 10 | 6 | 4.271 | < 10 | 4 | 4 | [6 empty] | 152
| 1 | 6 | 5 | < 10 | < 10 | 4 | 4.169 | < 10 | 3.7 | 4
| Mean |  | 5 |  |  | 4.333333 | 4.183667 |  | 4.066667 | 4
| Median |  | 5 |  |  | 4 | 4.214 |  | 4.05 | 4
| Std Dev. |  | 0 |  |  | 0.8164966 | 0.09702302 |  | 0.3011091 | 0
| Rel.Std.Dev. |  | 0% |  |  | 18.84% | 2.319% |  | 7.404% | 0%
| PDM3 |  | 17.65% |  |  | 1.959% | -1.562% |  | -4.315% | -5.884%
| Z-Score (Absolute) |  | 9.44 | NA | NA | 0.67 | 1.18 | NA | 0 | 0.67
| Analytical results for Ho in OREAS 927 (Certified Value 0.93 ppm) | [15 empty] | Certified
Ho | Round | Replicate | Lab | Lab | Lab | Lab | Lab | Lab | Lab | Lab | [6 empty] | 1
| No | No | 02 | 04 | 05 | 09 | 16 | 18 | 19 | 21 | [6 empty] | ppm
|  |  | PF*OES/MS | PF*MS | PF*MS | PF*MS | PF*OES/MS | PF*MS | PF*MS | PF*OES/MS | [6 empty] | 2
3
| 1 | 1 | 1.05 | 0.9 | 0.9 | 1 | 0.839 | 0.9 | 0.8 | 0.95 | [6 empty] | 1
| 1 | 2 | 1.04 | 0.9 | 1 | 1 | 0.85 | 1 | 0.9 | 0.92 | [6 empty] | #N/A
| 1 | 3 | 1.04 | 0.9 | 0.9 | 1 | 0.844 | 1 | 0.9 | 0.92 | [6 empty] | 16
| 1 | 4 | 1.06 | 0.9 | 1 | 1 | 0.851 | 1 | 0.9 | 0.93 | [6 empty] | 0.933625
| 1 | 5 | 1.04 | 0.9 | 0.9 | 0.8 | 0.809 | 1 | 0.9 | 0.88 | [6 empty] | 153
| 1 | 6 | 1.04 | 0.8 | 1 | 1 | 0.831 | 1 | 0.9 | 0.92
| Mean |  | 1.045 | 0.8833333 | 0.95 | 0.9666667 | 0.8373333 | 0.9833333 | 0.8833333 | 0.92
| Median |  | 1.04 | 0.9 | 0.95 | 1 | 0.8415 | 1 | 0.9 | 0.92
| Std Dev. |  | 0.0083666 | 0.04082483 | 0.05477226 | 0.08164966 | 0.01573107 | 0.04082483 | 0.04082483 | 0.02280351
| Rel.Std.Dev. |  | 0.8006% | 4.622% | 5.766% | 8.447% | 1.879% | 4.152% | 4.622% | 2.479%
| PDM3 |  | 11.93% | -5.387% | 1.754% | 3.539% | -10.31% | 5.324% | -5.387% | -1.459%
| Z-Score (Absolute) |  | 1.48 | 0.7 | 0.2 | 0.43 | 1.32 | 0.65 | 0.7 | 0.2
| Analytical results for In in OREAS 927 (Certified Value 1.13 ppm) | [15 empty] | Certified
In | Round | Replicate | Lab | Lab | Lab | Lab | Lab | Lab | Lab | Lab | Lab | [5 empty] | 1
| No | No | 02 | 04 | 05 | 09 | 13 | 16 | 18 | 19 | 21 | [5 empty] | ppm
|  |  | PF*OES/MS | PF*MS | PF*MS | PF*MS | PF*MS | PF*OES/MS | PF*MS | PF*MS | PF*OES/MS | [5 empty] | 2
3
| 1 | 1 | 1.3 | 1.1 | 1.2 | 1.2 | 1.098527 | 1.147 | 1.1 | 1.1 | 1.2 | [5 empty] | 1
| 1 | 2 | 1.3 | 1.1 | 1.3 | 1.2 | 1.17082 | 1.104 | 1.1 | 1.1 | 1.1 | [5 empty] | #N/A
| 1 | 3 | 1.3 | 1.1 | 1.2 | 1.2 | 0.8900328 | 1.171 | 1.1 | 1.2 | 1.2 | [5 empty] | 16
| 1 | 4 | 1.3 | 1.1 | 1.1 | 1 | 0.933762 | 1.186 | 1.1 | 1.1 | 1.2 | [5 empty] | 1.127162
| 1 | 5 | 1.3 | 1.1 | 1.2 | 1.2 | 1.175881 | 1.081 | 1.1 | 1 | 1.1 | [5 empty] | 154
| 1 | 6 | 1.3 | 1 | 1.2 | 1.2 | 0.951773 | 1.094 | 1.1 | 1.1 | 1.2
| Mean |  | 1.3 | 1.083333 | 1.2 | 1.166667 | 1.036799 | 1.1305 | 1.1 | 1.1 | 1.166667
| Median |  | 1.3 | 1.1 | 1.2 | 1.2 | 1.02515 | 1.1255 | 1.1 | 1.1 | 1.2
| Std Dev. |  | 0 | 0.04082483 | 0.06324555 | 0.08164966 | 0.1268874 | 0.04353734 | 2.432377e-16 | 0.06324555 | 0.05163978
| Rel.Std.Dev. |  | 0% | 3.768% | 5.27% | 6.999% | 12.24% | 3.851% | 2.211e-14% | 5.75% | 4.426%
| PDM3 |  | 15.33% | -3.888% | 6.462% | 3.505% | -8.017% | 0.2961% | -2.41% | -2.41% | 3.505%
| Z-Score (Absolute) |  | 2.42 | 0.67 | 0.99 | 0.99 | 1.34 | 0 | 0.44 | 0.44 | 0.52
| Analytical results for K in OREAS 927 (Certified Value 1.81 wt.%) | [15 empty] | Certified
K | Round | Replicate | Lab | Lab | Lab | Lab | Lab | Lab | Lab | Lab | Lab | Lab | Lab | Lab |  |  | 1
| No | No | 02 | 04 | 05 | 09 | 13 | 15 | 16 | 17 | 18 | 19 | 20 | 21 |  |  | wt.%
|  |  | PF*OES/MS | PF*OES | PF*OES | PF*OES | PF*OES | PF*AAS | PF*OES/MS | PF*OES/MS | PF*OES | PF*OES | PF*OES | PF*OES/MS |  |  | 2
3
| 1 | 1 | 1.77 | 1.8 | 1.8 | 1.8 | 2.234586 | 1.77 | 1.699 | 2.233 | 1.8 | 1.81 | 1.99 | 1.8 |  |  | 1
| 1 | 2 | 1.85 | 1.7 | 1.8 | 1.8 | 2.09319 | 1.68 | 1.706 | 2.47294 | 1.8 | 1.81 | 1.96 | 1.9 |  |  | #N/A
| 1 | 3 | 1.9 | 1.8 | 1.8 | 1.8 | 2.161274 | 1.69 | 1.828 | 2.11164 | 1.8 | 1.82 | 1.97 | 1.8 |  |  | 16
| 1 | 4 | 1.84 | 1.9 | 1.8 | 1.8 | 2.075857 | 1.69 | 1.703 | 2.1212 | 1.8 | 1.83 | 1.92 | 1.9 |  |  | 1.812133
| 1 | 5 | 1.85 | 1.9 | 1.8 | 1.8 | 2.105098 | 1.66 | 1.717 | 2.12418 | 1.8 | 1.84 | 1.93 | 1.9 |  |  | 155
| 1 | 6 | 1.85 | 1.9 | 1.8 | 1.7 | 2.054997 | 1.67 | 1.705 | 2.19378 | 1.8 | 1.81 | 1.96 | 1.9
| Mean |  | 1.843333 | 1.833333 | 1.8 | 1.783333 | 2.120834 | 1.693333 | 1.726333 | 2.209457 | 1.8 | 1.82 | 1.955 | 1.866667
| Median |  | 1.85 | 1.85 | 1.8 | 1.8 | 2.099144 | 1.685 | 1.7055 | 2.15898 | 1.8 | 1.815 | 1.96 | 1.9
| Std Dev. |  | 0.04179314 | 0.08164966 | 2.432377e-16 | 0.04082483 | 0.06624839 | 0.03932768 | 0.05016639 | 0.1377338 | 2.432377e-16 | 0.01264911 | 0.02588436 | 0.05163978
| Rel.Std.Dev. |  | 2.267% | 4.454% | 1.351e-14% | 2.289% | 3.124% | 2.323% | 2.906% | 6.234% | 1.351e-14% | 0.695% | 1.324% | 2.766%
| PDM3 |  | 1.722% | 1.17% | -0.6696% | -1.589% | 17.04% | -6.556% | -4.735% | 21.93% | -0.6696% | 0.4341% | 7.884% | 3.009%
| Z-Score (Absolute) |  | 0.27 | 0.11 | 0.43 | 0.7 | 4.76 | 2.16 | 1.62 | 5.34 | 0.43 | 0.11 | 2.08 | 0.65
| Analytical results for La in OREAS 927 (Certified Value 38 ppm) | [15 empty] | Certified
La | Round | Replicate | Lab | Lab | Lab | Lab | Lab | Lab | Lab | Lab | Lab | [5 empty] | 1
| No | No | 02 | 04 | 05 | 09 | 16 | 18 | 19 | 20 | 21 | [5 empty] | ppm
|  |  | PF*OES/MS | PF*MS | PF*MS | PF*MS | PF*OES/MS | PF*MS | PF*OES | PF*OES | PF*OES/MS | [5 empty] | 1
2
| 1 | 1 | 40.8 | 37.3 | 39 | 35.5 | 35.72 | 38.7 | 37 | 43.9 | 38 | [5 empty] | 1
| 1 | 2 | 40.8 | 37.5 | 42.9 | 33.5 | 35.71 | 40.9 | 38 | 51 | 38.4 | [5 empty] | #N/A
| 1 | 3 | 40.5 | 36.7 | 39 | 35.5 | 36.17 | 40 | 37 | 45 | 38.5 | [5 empty] | 16
| 1 | 4 | 41 | 37.2 | 38.5 | 34 | 34.57 | 40.6 | 38 | 23.9 | 39.5 | [5 empty] | 37.97354
| 1 | 5 | 40.6 | 35.6 | 38.2 | 34 | 36.25 | 41.6 | 37 | 45.8 | 36.2 | [5 empty] | 156
| 1 | 6 | 40.7 | 31.7 | 40.4 | 34 | 35.75 | 41.4 | 39 | 43.6 | 38.7
| Mean |  | 40.73333 | 36 | 39.66667 | 34.41667 | 35.695 | 40.53333 | 37.66667 | 42.2 | 38.21667
| Median |  | 40.75 | 36.95 | 39 | 34 | 35.735 | 40.75 | 37.5 | 44.45 | 38.45
| Std Dev. |  | 0.175119 | 2.214498 | 1.754613 | 0.8612007 | 0.6005248 | 1.065207 | 0.8164966 | 9.359273 | 1.10529
| Rel.Std.Dev. |  | 0.4299% | 6.151% | 4.423% | 2.502% | 1.682% | 2.628% | 2.168% | 22.18% | 2.892%
| PDM3 |  | 7.268% | -5.197% | 4.459% | -9.367% | -6% | 6.741% | -0.8081% | 11.13% | 0.6402%
| Z-Score (Absolute) |  | 0.73 | 0.39 | 0.42 | 1.11 | 0.73 | 0.67 | 0.16 | 2.22 | 0
| Analytical results for Li in OREAS 927 (Certified Value 32.2 ppm) | [15 empty] | Certified
Li | Round | Replicate | Lab | Lab | Lab | Lab | Lab | Lab | Lab | Lab | Lab | [5 empty] | 1
| No | No | 02 | 04 | 05 | 09 | 13 | 16 | 18 | 20 | 21 | [5 empty] | ppm
|  |  | PF*OES/MS | PF*MS | PF*MS | PF*MS | PF*MS | PF*OES/MS | PF*MS | PF*OES | PF*OES/MS | [5 empty] | 1
2
| 1 | 1 | 28 | 33 | 36 | 33 | 33.33198 | 34.627 | 41 | 29.2 | 30 | [5 empty] | 1
| 1 | 2 | 32 | 32 | 40 | 33 | 32.01054 | 34.905 | 40 | 29.1 | 30 | [5 empty] | #N/A
| 1 | 3 | 30 | 33 | 37 | 33 | 31.35037 | 35.69 | 41 | 29.7 | 30 | [5 empty] | 16
| 1 | 4 | 30 | 32 | 36 | 31 | 31.9548 | 34.307 | 40 | 32.6 | 20 | [5 empty] | 32.18696
| 1 | 5 | 31 | 32 | 36 | 33 | 31.77299 | 34.608 | 41 | 30.9 | 30 | [5 empty] | 157
| 1 | 6 | 32 | 29 | 35 | 32 | 30.5744 | 35.442 | 41 | 27.9 | 30
| Mean |  | 30.5 | 31.83333 | 36.66667 | 32.5 | 31.83251 | 34.92983 | 40.66667 | 29.9 | 28.33333
| Median |  | 30.5 | 32 | 36 | 33 | 31.86389 | 34.766 | 41 | 29.45 | 30
| Std Dev. |  | 1.516575 | 1.47196 | 1.75119 | 0.83666 | 0.9070714 | 0.5336648 | 0.5163978 | 1.640732 | 4.082483
| Rel.Std.Dev. |  | 4.972% | 4.624% | 4.776% | 2.574% | 2.85% | 1.528% | 1.27% | 5.487% | 14.41%
| PDM3 |  | -5.241% | -1.099% | 13.92% | 0.9726% | -1.101% | 8.522% | 26.35% | -7.105% | -11.97%
| Z-Score (Absolute) |  | 0.49 | 0 | 1.53 | 0.25 | 0 | 1.14 | 3.25 | 0.71 | 0.67
| Analytical results for Lu in OREAS 927 (Certified Value 0.4 ppm) | [15 empty] | Certified
Lu | Round | Replicate | Lab | Lab | Lab | Lab | Lab | [9 empty] | 1
| No | No | 02 | 09 | 16 | 19 | 21 | [9 empty] | ppm
|  |  | PF*OES/MS | PF*MS | PF*OES/MS | PF*MS | PF*OES/MS | [9 empty] | 2
2
| 1 | 1 | 0.49 | 0.4 | 0.36 | 0.4 | 0.39 | [9 empty] | 1
| 1 | 2 | 0.49 | 0.4 | 0.346 | 0.4 | 0.4 | [9 empty] | #N/A
| 1 | 3 | 0.49 | 0.4 | 0.359 | 0.3 | 0.37 | [9 empty] | 16
| 1 | 4 | 0.5 | 0.4 | 0.344 | 0.3 | 0.39 | [9 empty] | 0.3998333
| 1 | 5 | 0.5 | 0.4 | 0.351 | 0.4 | 0.39 | [9 empty] | 158
| 1 | 6 | 0.49 | 0.4 | 0.365 | 0.4 | 0.37
| Mean |  | 0.4933333 | 0.4 | 0.3541667 | 0.3666667 | 0.385
| Median |  | 0.49 | 0.4 | 0.355 | 0.4 | 0.39
| Std Dev. |  | 0.005163978 | 6.080942e-17 | 0.008424172 | 0.05163978 | 0.01224745
| Rel.Std.Dev. |  | 1.047% | 1.52e-14% | 2.379% | 14.08% | 3.181%
| PDM3 |  | 23.38% | 0.04168% | -11.42% | -8.295% | -3.71%
| Z-Score (Absolute) |  | 3.98 | 0.55 | 1.13 | 0.67 | 0
| Analytical results for Mg in OREAS 927 (Certified Value 2.12 wt.%) | [15 empty] | Certified
Mg | Round | Replicate | Lab | Lab | Lab | Lab | Lab | Lab | Lab | Lab | Lab | Lab | Lab | Lab |  |  | 1
| No | No | 02 | 04 | 05 | 09 | 13 | 15 | 16 | 17 | 18 | 19 | 20 | 21 |  |  | wt.%
|  |  | PF*OES/MS | PF*OES | PF*OES | PF*OES | PF*OES | PF*AAS | PF*OES/MS | PF*OES/MS | PF*OES | PF*OES | PF*OES | PF*OES/MS |  |  | 2
3
| 1 | 1 | 1.98 | 2.06 | 2.08 | 2.19 | 2.156 | 2.18 | 2.147 | 2.22376 | 2.08 | 2.22 | 2.09 | 2.11 |  |  | 1
| 1 | 2 | 2.03 | 1.98 | 2.11 | 2.2 | 2.126 | 2.19 | 2.102 | 2.45708 | 2.09 | 2.25 | 2.07 | 2.13 |  |  | #N/A
| 1 | 3 | 2.05 | 1.99 | 2.09 | 2.19 | 2.105 | 2.18 | 2.107 | 2.11102 | 2.09 | 2.27 | 2.06 | 2.13 |  |  | 16
| 1 | 4 | 1.99 | 2.14 | 2.09 | 2.18 | 2.111 | 2.21 | 2.144 | 2.08432 | 2.1 | 2.31 | 2.04 | 2.13 |  |  | 2.119831
| 1 | 5 | 1.98 | 2.12 | 2.11 | 2.18 | 2.113 | 2.25 | 2.141 | 2.05912 | 2.1 | 2.18 | 2.03 | 2.04 |  |  | 159
| 1 | 6 | 1.99 | 2.13 | 2.11 | 2.19 | 2.118 | 2.19 | 2.128 | 2.10832 | 2.09 | 2.19 | 2.05 | 2.13
| Mean |  | 2.003333 | 2.07 | 2.098333 | 2.188333 | 2.1215 | 2.2 | 2.128167 | 2.173937 | 2.091667 | 2.236667 | 2.056667 | 2.111667
| Median |  | 1.99 | 2.09 | 2.1 | 2.19 | 2.1155 | 2.19 | 2.1345 | 2.10967 | 2.09 | 2.235 | 2.055 | 2.13
| Std Dev. |  | 0.0294392 | 0.07155418 | 0.0132916 | 0.007527727 | 0.01831666 | 0.02683282 | 0.01950812 | 0.1497535 | 0.007527727 | 0.04966555 | 0.02160247 | 0.03600926
| Rel.Std.Dev. |  | 1.47% | 3.457% | 0.6334% | 0.344% | 0.8634% | 1.22% | 0.9167% | 6.889% | 0.3599% | 2.221% | 1.05% | 1.705%
| PDM3 |  | -5.496% | -2.351% | -1.014% | 3.231% | 0.07872% | 3.782% | 0.3932% | 2.552% | -1.329% | 5.512% | -2.98% | -0.3852%
| Z-Score (Absolute) |  | 2.03 | 0.86 | 0.37 | 1.21 | 0.04 | 1.41 | 0.15 | 0.04 | 0.48 | 2.05 | 1.1 | 0.12
| Analytical results for Mn in OREAS 927 (Certified Value 0.12 wt.%) | [15 empty] | Certified
Mn | Round | Replicate | Lab | Lab | Lab | Lab | Lab | Lab | Lab | Lab | Lab | Lab | Lab |  |  |  | 1
| No | No | 02 | 04 | 05 | 09 | 13 | 15 | 16 | 17 | 18 | 20 | 21 |  |  |  | wt.%
|  |  | PF*OES/MS | PF*MS | PF*MS | PF*OES | PF*OES | PF*AAS | PF*OES/MS | PF*OES/MS | PF*MS | PF*OES | PF*OES/MS |  |  |  | 3
3
| 1 | 1 | 0.11 | 0.119 | 0.128 | 0.116 | 0.1282 | 0.11 | 0.1242679 | 0.1336472 | 0.126 | 0.124 | 0.113 |  |  |  | 1
| 1 | 2 | 0.12 | 0.116 | 0.139 | 0.118 | 0.127 | 0.11 | 0.1201214 | 0.1452538 | 0.128 | 0.121 | 0.112 |  |  |  | #N/A
| 1 | 3 | 0.12 | 0.118 | 0.126 | 0.116 | 0.1277 | 0.11 | 0.1212501 | 0.1271688 | 0.129 | 0.121 | 0.113 |  |  |  | 16
| 1 | 4 | 0.12 | 0.116 | 0.122 | 0.116 | 0.1272 | 0.11 | 0.122156 | 0.1236606 | 0.127 | 0.118 | 0.12 |  |  |  | 0.1201822
| 1 | 5 | 0.12 | 0.115 | 0.125 | 0.112 | 0.1257 | 0.11 | 0.1217245 | 0.1244808 | 0.128 | 0.119 | 0.111 |  |  |  | 160
| 1 | 6 | 0.12 | 0.105 | 0.125 | 0.116 | 0.1271 | 0.11 | 0.1195644 | 0.1284108 | 0.129 | 0.12 | 0.112
| Mean |  | 0.1183333 | 0.1148333 | 0.1275 | 0.1156667 | 0.12715 | 0.11 | 0.12151405 | 0.130437 | 0.1278333 | 0.1205 | 0.1135
| Median |  | 0.12 | 0.116 | 0.1255 | 0.116 | 0.12715 | 0.11 | 0.1214873 | 0.1277898 | 0.128 | 0.1205 | 0.1125
| Std Dev. |  | 0.004082483 | 0.005036533 | 0.005958188 | 0.001966384 | 0.0008408329 | 0 | 0.001664353 | 0.008074967 | 0.001169045 | 0.002073644 | 0.003271085
| Rel.Std.Dev. |  | 3.45% | 4.386% | 4.673% | 1.7% | 0.6613% | 0% | 1.37% | 6.191% | 0.9145% | 1.721% | 2.882%
| PDM3 |  | -1.538% | -4.451% | 6.089% | -3.757% | 5.798% | -8.472% | 1.108% | 8.533% | 6.366% | 0.2644% | -5.56%
| Z-Score (Absolute) |  | 0.26 | 0.67 | 0.56 | 0.58 | 0.79 | 1.25 | 0.12 | 0.83 | 0.87 | 0 | 0.83
| Analytical results for Mo in OREAS 927 (Certified Value < 1.5 ppm) | [15 empty] | Certified
Mo | Round | Replicate | Lab | Lab | Lab | Lab | Lab | Lab | Lab | Lab | Lab | [5 empty] | 1
| No | No | 02 | 04 | 05 | 09 | 13 | 16 | 18 | 20 | 21 | [5 empty] | ppm
|  |  | PF*OES/MS | PF*MS | PF*MS | PF*MS | PF*MS | PF*OES/MS | PF*MS | PF*OES | PF*OES/MS | [5 empty] | 2
2
| 1 | 1 | 3 | 2 | < 1 | < 5 | < 1 | < 2 | < 1 | < 50 | < 2 | [5 empty] | 1
| 1 | 2 | 3 | < 1 | < 1 | < 5 | < 1 | < 2 | < 1 | < 50 | 2 | [5 empty] | #N/A
| 1 | 3 | 3 | 148 | < 1 | < 5 | < 1 | < 2 | < 1 | < 50 | 3 | [5 empty] | 16
| 1 | 4 | 3 | < 1 | < 1 | < 5 | < 1 | < 2 | < 1 | < 50 | 2 | [5 empty] | < 1.5
| 1 | 5 | 3 | 12 | < 1 | < 5 | < 1 | < 2 | < 1 | < 50 | 4 | [5 empty] | 161
| 1 | 6 | 3 | < 1 | < 1 | < 5 | < 1 | 2.181 | < 1 | < 50 | < 2
| Mean |  | 3 | 54 |  |  |  | 2.181 |  |  | 2.75
| Median |  | 3 | 12 |  |  |  | 2.181 |  |  | 2.5
| Std Dev. |  | 0 | 81.55979 | [6 empty] | 0.9574271
| Rel.Std.Dev. |  | 0% | 151% | [6 empty] | 34.82%
PDM3
| Z-Score (Absolute) |  | 1.48 | 0.74 | NA | NA | NA | 0.61 | NA | NA | 0.61
| Analytical results for Nb in OREAS 927 (Certified Value 12 ppm) | [15 empty] | Certified
Nb | Round | Replicate | Lab | Lab | Lab | Lab | Lab | Lab | Lab | Lab | Lab | [5 empty] | 1
| No | No | 02 | 04 | 05 | 09 | 13 | 16 | 18 | 19 | 21 | [5 empty] | ppm
|  |  | PF*OES/MS | PF*MS | PF*MS | PF*MS | PF*MS | PF*OES/MS | PF*MS | PF*MS | PF*OES/MS | [5 empty] | 1
1
| 1 | 1 | 14 | 10.9 | 11.7 | 15 | 9.193656 | 12.644 | 12 | 13.5 | 10 | [5 empty] | 1
| 1 | 2 | 13 | 11 | 13 | 15 | 9.786886 | 12.78 | 12.1 | 14.1 | 9 | [5 empty] | #N/A
| 1 | 3 | 13 | 11.4 | 11.6 | 15 | 9.685337 | 12.653 | 12.1 | 13.5 | 8 | [5 empty] | 16
| 1 | 4 | 14 | 11.1 | 11.3 | 15 | 8.602303 | 12.797 | 12.5 | 13.9 | 8 | [5 empty] | 12.02227
| 1 | 5 | 14 | 10.8 | 11.3 | 15 | 8.907277 | 12.792 | 12.5 | 14.8 | 8 | [5 empty] | 162
| 1 | 6 | 14 | 9.1 | 12.2 | 15 | 9.107957 | 12.713 | 12.5 | 15.5 | 8
| Mean |  | 13.66667 | 10.71667 | 11.85 | 15 | 9.213902 | 12.72983 | 12.28333 | 14.21667 | 8.5
| Median |  | 14 | 10.95 | 11.65 | 15 | 9.150806 | 12.7465 | 12.3 | 14 | 8
| Std Dev. |  | 0.5163978 | 0.8183316 | 0.6534524 | 0 | 0.4539312 | 0.06992401 | 0.2401388 | 0.7909909 | 0.83666
| Rel.Std.Dev. |  | 3.779% | 7.636% | 5.514% | 0% | 4.927% | 0.5493% | 1.955% | 5.564% | 9.843%
| PDM3 |  | 13.68% | -10.86% | -1.433% | 24.77% | -23.36% | 5.885% | 2.172% | 18.25% | -29.3%
| Z-Score (Absolute) |  | 0.67 | 0.61 | 0.21 | 1.32 | 1.5 | 0.22 | 0 | 0.94 | 1.99
| Analytical results for Nd in OREAS 927 (Certified Value 31.8 ppm) | [15 empty] | Certified
Nd | Round | Replicate | Lab | Lab | Lab | Lab | Lab | Lab | Lab | Lab | [6 empty] | 1
| No | No | 02 | 04 | 05 | 09 | 16 | 18 | 19 | 21 | [6 empty] | ppm
|  |  | PF*OES/MS | PF*MS | PF*MS | PF*MS | PF*OES/MS | PF*MS | PF*MS | PF*OES/MS | [6 empty] | 1
2
| 1 | 1 | 32.8 | 29.8 | 32.8 | 29.5 | 31.189 | 32.4 | 32 | 31.5 | [6 empty] | 1
| 1 | 2 | 33 | 30.8 | 35.3 | 29 | 30.668 | 33.7 | 33.3 | 31.5 | [6 empty] | #N/A
| 1 | 3 | 32.7 | 29.7 | 31.6 | 29 | 31.913 | 33.2 | 32.9 | 31.1 | [6 empty] | 16
| 1 | 4 | 32.9 | 30.6 | 31.8 | 28.5 | 30.708 | 34.1 | 34.2 | 31.9 | [6 empty] | 31.773875
| 1 | 5 | 32.7 | 29.5 | 31.4 | 30 | 30.738 | 33.9 | 34.6 | 30 | [6 empty] | 163
| 1 | 6 | 32.8 | 26 | 33.5 | 29 | 31.45 | 34 | 34.7 | 30.7
| Mean |  | 32.81667 | 29.4 | 32.73333 | 29.16667 | 31.111 | 33.55 | 33.61667 | 31.11667
| Median |  | 32.8 | 29.75 | 32.3 | 29 | 30.9635 | 33.8 | 33.75 | 31.3
| Std Dev. |  | 0.1169045 | 1.744706 | 1.490861 | 0.5163978 | 0.5023935 | 0.6473021 | 1.068488 | 0.6823977
| Rel.Std.Dev. |  | 0.3562% | 5.934% | 4.555% | 1.771% | 1.615% | 1.929% | 3.178% | 2.193%
| PDM3 |  | 3.282% | -7.471% | 3.02% | -8.206% | -2.086% | 5.59% | 5.8% | -2.068%
| Z-Score (Absolute) |  | 0.48 | 0.99 | 0.43 | 1.48 | 0.44 | 0.87 | 0.91 | 0.43
| Analytical results for Ni in OREAS 927 (Certified Value 30.2 ppm) | [15 empty] | Certified
Ni | Round | Replicate | Lab | Lab | Lab | Lab | Lab | Lab | Lab | Lab | Lab | Lab |  |  |  |  | 1
| No | No | 02 | 04 | 05 | 09 | 13 | 15 | 16 | 18 | 20 | 21 |  |  |  |  | ppm
|  |  | PF*OES/MS | PF*MS | PF*MS | PF*OES | PF*OES | PF*AAS | PF*OES/MS | PF*MS | PF*OES | PF*OES/MS |  |  |  |  | 1
1
| 1 | 1 | 55 | 30 | 10 | < 50 | 28 | < 50 | 35.318 | 30 | < 50 | 34 |  |  |  |  | 1
| 1 | 2 | 54 | 30 | 20 | < 50 | 25.93133 | < 50 | 34.912 | 30 | < 50 | 33 |  |  |  |  | #N/A
| 1 | 3 | 55 | 30 | 10 | < 50 | 25.03579 | < 50 | 37.664 | 30 | < 50 | 32 |  |  |  |  | 16
| 1 | 4 | 55 | 30 | 20 | < 50 | 24.69667 | < 50 | 37.419 | 30 | < 50 | 32 |  |  |  |  | 30.19472
| 1 | 5 | 55 | 20 | 10 | < 50 | 25.20962 | < 50 | 38.598 | 30 | < 50 | 31 |  |  |  |  | 164
| 1 | 6 | 55 | 20 | 20 | < 50 | 24.63636 | < 50 | 35.319 | 30 | < 50 | 34
| Mean |  | 54.83333 | 26.66667 | 15 |  | 25.58496 |  | 36.53833 | 30 |  | 32.66667
| Median |  | 55 | 30 | 15 |  | 25.12271 |  | 36.369 | 30 |  | 32.5
| Std Dev. |  | 0.4082483 | 5.163978 | 5.477226 |  | 1.271514 |  | 1.543106 | 0 |  | 1.21106
| Rel.Std.Dev. |  | 0.7445% | 19.36% | 36.51% |  | 4.97% |  | 4.223% | 0% |  | 3.707%
| PDM3 |  | 81.6% | -11.68% | -50.32% |  | -15.27% |  | 21.01% | -0.6449% |  | 8.187%
| Z-Score (Absolute) |  | 3.42 | 0.46 | 2.07 | NA | 0.67 | NA | 0.9 | 0 | NA | 0.37
| Analytical results for P in OREAS 927 (Certified Value 0.057 wt.%) | [15 empty] | Certified
P | Round | Replicate | Lab | Lab | Lab | Lab | Lab | Lab | Lab | Lab | [6 empty] | 1
| No | No | 02 | 04 | 05 | 09 | 16 | 18 | 20 | 21 | [6 empty] | wt.%
|  |  | PF*OES/MS | PF*OES | PF*OES | PF*OES | PF*OES/MS | PF*OES | PF*OES | PF*OES/MS | [6 empty] | 3
3
| 1 | 1 | 0.07 | 0.054 | 0.059 | 0.06 | 0.062 | 0.05 | 0.0595 | 0.05 | [6 empty] | 1
| 1 | 2 | 0.07 | 0.051 | 0.059 | 0.06 | 0.063 | 0.049 | 0.0568 | 0.06 | [6 empty] | #N/A
| 1 | 3 | 0.05 | 0.05 | 0.058 | 0.06 | 0.062 | 0.053 | 0.0595 | 0.05 | [6 empty] | 16
| 1 | 4 | 0.05 | 0.055 | 0.057 | 0.06 | 0.067 | 0.052 | 0.0579 | 0.05 | [6 empty] | 0.05696667
| 1 | 5 | 0.05 | 0.055 | 0.061 | 0.06 | 0.064 | 0.049 | 0.0627 | 0.04 | [6 empty] | 165
| 1 | 6 | 0.06 | 0.055 | 0.06 | 0.06 | 0.056 | 0.052 | 0.063 | 0.05
| Mean |  | 0.05833333 | 0.05333333 | 0.059 | 0.06 | 0.06233333 | 0.05083333 | 0.0599 | 0.05
| Median |  | 0.055 | 0.0545 | 0.059 | 0.06 | 0.0625 | 0.051 | 0.0595 | 0.05
| Std Dev. |  | 0.009831921 | 0.002250926 | 0.001414214 | 0 | 0.003614784 | 0.001722401 | 0.002505195 | 0.006324555
| Rel.Std.Dev. |  | 16.85% | 4.22% | 2.397% | 0% | 5.799% | 3.388% | 4.182% | 12.65%
| PDM3 |  | 2.399% | -6.378% | 3.569% | 5.325% | 9.421% | -10.77% | 5.149% | -12.23%
| Z-Score (Absolute) |  | 0.09 | 1.44 | 0.09 | 0.36 | 0.99 | 2.11 | 0.33 | 1.8
| Analytical results for Pb in OREAS 927 (Certified Value 214 ppm) | [15 empty] | Certified
Pb | Round | Replicate | Lab | Lab | Lab | Lab | Lab | Lab | Lab | Lab | Lab | Lab | Lab | Lab |  |  | 1
| No | No | 02 | 04 | 05 | 09 | 10 | 13 | 15 | 16 | 17 | 18 | 20 | 21 |  |  | ppm
|  |  | PF*OES/MS | PF*MS | PF*MS | PF*MS | PF*MS | PF*MS | PF*AAS | PF*OES/MS | PF*OES/MS | PF*MS | PF*OES | PF*OES/MS |  |  | 0
0
| 1 | 1 | 268 | 220 | 220 | 210 | 218 | 196.5994 | 200 | 216.701 | 335.732 | 236 | 246 | 223 |  |  | 1
| 1 | 2 | 268 | 224 | 230 | 210 | 217 | 197.4379 | 200 | 221.117 | 413.592 | 235 | 292 | 211 |  |  | #N/A
| 1 | 3 | 267 | 214 | 220 | 200 | 221 | 197.4836 | 200 | 217.556 | 250.066 | 250 | 296 | 215 |  |  | 16
| 1 | 4 | 268 | 221 | 217 | 200 | 221 | 194.8676 | 200 | 216.413 | 230.622 | 239 | 274 | 212 |  |  | 214.0448
| 1 | 5 | 267 | 223 | 212 | 200 | 218 | 197.9717 | 200 | 221.573 | 196.2276 | 236 | 264 | 209 |  |  | 166
| 1 | 6 | 269 | 196 | 215 | 210 | 216 | 201.1971 | 200 | 209.304 | 197.9992 | 228 | 335 | 214
| Mean |  | 267.8333 | 216.3333 | 219 | 205 | 218.5 | 197.5929 | 200 | 217.1107 | 270.7065 | 237.3333 | 284.5 | 214
| Median |  | 268 | 220.5 | 218.5 | 205 | 218 | 197.4608 | 200 | 217.1285 | 240.344 | 236 | 283 | 213
| Std Dev. |  | 0.7527727 | 10.55778 | 6.196773 | 5.477226 | 2.073644 | 2.077689 | 0 | 4.421766 | 86.61505 | 7.201852 | 30.82694 | 4.898979
| Rel.Std.Dev. |  | 0.2811% | 4.88% | 2.83% | 2.672% | 0.949% | 1.052% | 0% | 2.037% | 32% | 3.034% | 10.84% | 2.289%
| PDM3 |  | 25.13% | 1.069% | 2.315% | -4.226% | 2.081% | -7.686% | -6.562% | 1.432% | 26.47% | 10.88% | 32.92% | -0.02095%
| Z-Score (Absolute) |  | 2.22 | 0.07 | 0.01 | 0.62 | 0.01 | 0.96 | 0.85 | 0.07 | 2.35 | 0.73 | 2.98 | 0.21
| Analytical results for Pr in OREAS 927 (Certified Value 8.83 ppm) | [15 empty] | Certified
Pr | Round | Replicate | Lab | Lab | Lab | Lab | Lab | Lab | Lab | Lab | [6 empty] | 1
| No | No | 02 | 04 | 05 | 09 | 16 | 18 | 19 | 21 | [6 empty] | ppm
|  |  | PF*OES/MS | PF*MS | PF*MS | PF*MS | PF*OES/MS | PF*MS | PF*MS | PF*OES/MS | [6 empty] | 2
3
| 1 | 1 | 9.06 | 8.5 | 9 | 9 | 8.386 | 9.1 | 8.8 | 9.16 | [6 empty] | 1
| 1 | 2 | 9.14 | 8.6 | 9.9 | 8.6 | 8.211 | 9.4 | 8.8 | 9.14 | [6 empty] | #N/A
| 1 | 3 | 9.07 | 8.3 | 8.9 | 8.8 | 8.37 | 9.2 | 8.7 | 9.2 | [6 empty] | 16
| 1 | 4 | 9.13 | 8.4 | 8.8 | 8.6 | 8.076 | 9.3 | 9.2 | 9.36 | [6 empty] | 8.83125
| 1 | 5 | 9.05 | 8.2 | 8.7 | 8.8 | 8.28 | 9.4 | 9.1 | 8.59 | [6 empty] | 167
| 1 | 6 | 9.07 | 7.3 | 9.1 | 8.6 | 8.347 | 9.4 | 8.6 | 9.06
| Mean |  | 9.086667 | 8.216667 | 9.066667 | 8.733333 | 8.278333 | 9.3 | 8.866667 | 9.085
| Median |  | 9.07 | 8.35 | 8.95 | 8.7 | 8.3135 | 9.35 | 8.8 | 9.15
| Std Dev. |  | 0.03829708 | 0.4708149 | 0.4320494 | 0.1632993 | 0.1184781 | 0.1264911 | 0.233809 | 0.2619733
| Rel.Std.Dev. |  | 0.4215% | 5.73% | 4.765% | 1.87% | 1.431% | 1.36% | 2.637% | 2.884%
| PDM3 |  | 2.892% | -6.959% | 2.666% | -1.109% | -6.261% | 5.308% | 0.401% | 2.873%
| Z-Score (Absolute) |  | 0.68 | 1.61 | 0.06 | 0.5 | 2.01 | 1.39 | 0.06 | 0.67
| Analytical results for Rb in OREAS 927 (Certified Value 122 ppm) | [15 empty] | Certified
Rb | Round | Replicate | Lab | Lab | Lab | Lab | Lab | Lab | Lab | Lab | [6 empty] | 1
| No | No | 02 | 04 | 05 | 09 | 16 | 18 | 19 | 21 | [6 empty] | ppm
|  |  | PF*OES/MS | PF*MS | PF*MS | PF*MS | PF*OES/MS | PF*MS | PF*MS | PF*OES/MS | [6 empty] | 0
0
| 1 | 1 | 124 | 123 | 125 | 172 | 121.9 | 123 | 119.5 | 120 | [6 empty] | 1
| 1 | 2 | 124 | 120 | 135 | 155 | 123.04 | 124 | 116.6 | 121 | [6 empty] | #N/A
| 1 | 3 | 123 | 122 | 124 | 167 | 121.63 | 124 | 119 | 115 | [6 empty] | 16
| 1 | 4 | 125 | 120 | 120 | 155 | 122.19 | 124 | 116.4 | 121 | [6 empty] | 121.861
| 1 | 5 | 124 | 120 | 123 | 162 | 122.5 | 123 | 122.5 | 119 | [6 empty] | 168
| 1 | 6 | 124 | 108 | 124 | 160 | 123.3 | 125 | 123.4 | 118
| Mean |  | 124 | 118.8333 | 125.1667 | 161.8333 | 122.4267 | 123.8333 | 119.5667 | 119
| Median |  | 124 | 120 | 124 | 161 | 122.345 | 124 | 119.25 | 119.5
| Std Dev. |  | 0.6324555 | 5.455884 | 5.115336 | 6.735478 | 0.6499744 | 0.7527727 | 2.913875 | 2.280351
| Rel.Std.Dev. |  | 0.51% | 4.591% | 4.087% | 4.162% | 0.5309% | 0.6079% | 2.437% | 1.916%
| PDM3 |  | 1.755% | -2.484% | 2.713% | 32.8% | 0.4642% | 1.619% | -1.883% | -2.348%
| Z-Score (Absolute) |  | 0.53 | 0.82 | 0.17 | 17.54 | 0.17 | 0.46 | 1.46 | 1.71
| Analytical results for Re in OREAS 927 (Indicative Value < 0.1 ppm) | [15 empty] | Indicative
Re | Round | Replicate | Lab | Lab | [12 empty] | 1
| No | No | 09 | 19 | [12 empty] | ppm
|  |  | PF*MS | PF*MS | [12 empty] | 2
2
| 1 | 1 | < 1 | < 0.1 | [12 empty] | 1
| 1 | 2 | < 1 | < 0.1 | [12 empty] | 8
| 1 | 3 | < 1 | < 0.1 | [12 empty] | 16
| 1 | 4 | < 1 | < 0.1 | [12 empty] | < 0.1
| 1 | 5 | < 1 | < 0.1 | [12 empty] | 14
| 1 | 6 | < 1 | < 0.1
Mean
Median
Std Dev.
Rel.Std.Dev.
PDM3
| Z-Score (Absolute) |  | NA | NA
| Analytical results for S in OREAS 927 (Certified Value 1.78 wt.%) | [15 empty] | Certified
S | Round | Replicate | Lab | Lab | Lab | Lab | Lab | Lab | Lab | Lab | [6 empty] | 1
| No | No | 04 | 05 | 09 | 10 | 13 | 17 | 18 | 20 | [6 empty] | wt.%
|  |  | PF*OES | PF*OES | PF*OES | PF*OES | PF*OES | PF*OES/MS | PF*OES | PF*OES | [6 empty] | 2
3
| 1 | 1 | 1.73 | 1.76 | 1.78 | 1.71 | 1.822 | 2.4768 | 1.77 | 1.89 | [6 empty] | 1
| 1 | 2 | 1.65 | 1.77 | 1.78 | 1.78 | 1.807 | 2.56408 | 1.78 | 1.78 | [6 empty] | 5
| 1 | 3 | 1.68 | 1.76 | 1.8 | 1.81 | 1.784 | 2.2526 | 1.79 | 1.92 | [6 empty] | 16
| 1 | 4 | 1.76 | 1.74 | 1.78 | 1.74 | 1.784 | 2.34438 | 1.8 | 1.86 | [6 empty] | 1.778524
| 1 | 5 | 1.76 | 1.75 | 1.78 | 1.75 | 1.772 | 2.24526 | 1.84 | 1.85 | [6 empty] | 169
| 1 | 6 | 1.78 | 1.78 | 1.8 | 1.7 | 1.805 | 2.36396 | 1.78 | 1.79
| Mean |  | 1.726667 | 1.76 | 1.786667 | 1.748333 | 1.795667 | 2.374513 | 1.793333 | 1.848333
| Median |  | 1.745 | 1.76 | 1.78 | 1.745 | 1.7945 | 2.35417 | 1.785 | 1.855
| Std Dev. |  | 0.05125102 | 0.01414214 | 0.01032796 | 0.04167333 | 0.0186619 | 0.1256875 | 0.02503331 | 0.05492419
| Rel.Std.Dev. |  | 2.968% | 0.8035% | 0.5781% | 2.384% | 1.039% | 5.293% | 1.396% | 2.972%
| PDM3 |  | -2.916% | -1.042% | 0.4578% | -1.698% | 0.9639% | 33.51% | 0.8327% | 3.925%
| Z-Score (Absolute) |  | 1.27 | 0.55 | 0.03 | 0.8 | 0.22 | 12.75 | 0.03 | 1.36
| Analytical results for Sb in OREAS 927 (Certified Value 1.74 ppm) | [15 empty] | Certified
Sb | Round | Replicate | Lab | Lab | Lab | Lab | Lab | Lab | Lab | Lab | Lab | Lab |  |  |  |  | 1
| No | No | 04 | 05 | 09 | 10 | 13 | 16 | 18 | 19 | 20 | 21 |  |  |  |  | ppm
|  |  | PF*MS | PF*MS | PF*MS | PF*MS | PF*MS | PF*OES/MS | PF*MS | PF*MS | PF*OES | PF*OES/MS |  |  |  |  | 2
2
| 1 | 1 | < 2 | < 2 | 2 | 1.7 | 1.761242 | 1.878 | < 2 | 1.42875 | < 100 | 1.5 |  |  |  |  | 1
| 1 | 2 | < 2 | < 2 | 2 | 1.9 | 1.411589 | 2.089 | < 2 | 1.108125 | < 100 | 1.4 |  |  |  |  | #N/A
| 1 | 3 | 2 | < 2 | 2 | 1.9 | 1.552371 | 1.886 | < 2 | 1.670625 | < 100 | 1.5 |  |  |  |  | 16
| 1 | 4 | < 2 | < 2 | 2 | 2.1 | 1.315281 | 1.924 | < 2 | 1.3584375 | < 100 | 1.4 |  |  |  |  | 1.736289
| 1 | 5 | 7 | < 2 | 2 | 1.8 | 1.686977 | 1.945 | 2 | 1.2675 | < 100 | 1.3 |  |  |  |  | 170
| 1 | 6 | < 2 | < 2 | 2 | 1.8 | 1.573488 | 1.799 | < 2 | 1.66875 | < 100 | 1.3
| Mean |  | 4.5 |  | 2 | 1.866667 | 1.550158 | 1.920167 | 2 | 1.41703125 |  | 1.4
| Median |  | 4.5 |  | 2 | 1.85 | 1.56293 | 1.905 | 2 | 1.39359375 |  | 1.4
| Std Dev. |  | 3.535534 |  | 0 | 0.136626 | 0.1662491 | 0.09670867 |  | 0.2231705 |  | 0.08944272
| Rel.Std.Dev. |  | 78.57% |  | 0% | 7.319% | 10.72% | 5.036% |  | 15.75% |  | 6.389%
| PDM3 |  | 159.2% |  | 15.19% | 7.509% | -10.72% | 10.59% | 15.19% | -18.39% |  | -19.37%
| Z-Score (Absolute) |  | 7.81 | NA | 0.32 | 0.08 | 1.03 | 0.08 | 0.32 | 1.43 | NA | 1.48
| Analytical results for Sc in OREAS 927 (Certified Value 10.4 ppm) | [15 empty] | Certified
Sc | Round | Replicate | Lab | Lab | Lab | Lab | Lab | Lab | [8 empty] | 1
| No | No | 09 | 13 | 16 | 19 | 20 | 21 | [8 empty] | ppm
|  |  | PF*OES | PF*OES/MS | PF*OES/MS | PF*OES | PF*OES | PF*OES/MS | [8 empty] | 1
2
| 1 | 1 | 10 | < 2 | 11.144 | 11 | < 20 | 10 | [8 empty] | 1
| 1 | 2 | 10 | < 2 | 10.59 | 11 | < 20 | 10 | [8 empty] | #N/A
| 1 | 3 | 10 | < 2 | 10.884 | 11 | < 20 | 10 | [8 empty] | 16
| 1 | 4 | 10 | < 2 | 11.021 | 11 | < 20 | 10 | [8 empty] | 10.3738
| 1 | 5 | 10 | < 2 | 10.931 | 11 | < 20 | 10 | [8 empty] | 171
| 1 | 6 | 10 | < 2 | 10.644 | 11 | < 20 | 11
| Mean |  | 10 |  | 10.869 | 11 |  | 10.16667
| Median |  | 10 |  | 10.9075 | 11 |  | 10
| Std Dev. |  | 0 |  | 0.2150646 | 0 |  | 0.4082483
| Rel.Std.Dev. |  | 0% |  | 1.979% | 0% |  | 4.016%
| PDM3 |  | -3.603% |  | 4.774% | 6.036% |  | -1.997%
| Z-Score (Absolute) |  | NA | NA | NA | NA | NA | NA
| Analytical results for Se in OREAS 927 (Indicative Value 13.7 ppm) | [15 empty] | Indicative
Se | Round | Replicate | Lab | Lab | Lab | Lab | Lab | Lab | [8 empty] | 1
| No | No | 04 | 05 | 09 | 10 | 13 | 18 | [8 empty] | ppm
|  |  | PF*MS | PF*MS | PF*MS | PF*MS | PF*MS | PF*MS | [8 empty] | 1
1
| 1 | 1 | 11 | 17.7 | < 20 | 21 | < 20 | 12.2 | [8 empty] | 1
| 1 | 2 | 10.6 | 30.5 | < 20 | < 20 | < 20 | 12 | [8 empty] | 7
| 1 | 3 | 11.2 | 17.2 | < 20 | < 20 | < 20 | 15.1 | [8 empty] | 16
| 1 | 4 | 10.6 | 21.2 | < 20 | < 20 | < 20 | 12.5 | [8 empty] | 13.674
| 1 | 5 | 11.6 | 18.3 | < 20 | 24 | < 20 | 16 | [8 empty] | 13
| 1 | 6 | 9.8 | 16.7 | 20 | 21 | < 20 | 12.3
| Mean |  | 10.8 | 20.26667 | 20 | 22 |  | 13.35
| Median |  | 10.8 | 18 | 20 | 21 |  | 12.4
| Std Dev. |  | 0.6196773 | 5.256869 |  | 1.732051 |  | 1.735223
| Rel.Std.Dev. |  | 5.738% | 25.94% |  | 7.873% |  | 13%
| PDM3 |  | -21.02% | 48.21% | 46.26% | 60.89% |  | -2.369%
| Z-Score (Absolute) |  | 0.65 | 1.24 | 0.85 | 0.67 | NA | 0
| Analytical results for Si in OREAS 927 (Certified Value 29.44 wt.%) | [15 empty] | Certified
Si | Round | Replicate | Lab | Lab | Lab | Lab | Lab | Lab | Lab | [7 empty] | 1
| No | No | 04 | 05 | 09 | 13 | 15 | 18 | 20 | [7 empty] | wt.%
|  |  | PF*OES | PF*OES | PF*OES | PF*OES | PF*AAS | PF*OES | PF*OES | [7 empty] | 2
3
| 1 | 1 | 28.9 | 28.2 | 29.4 | 31.8 | NA | 29 | 29.6 | [7 empty] | 1
| 1 | 2 | 27.7 | 28.4 | 29.1 | 31.4 | NA | 29 | 28.9 | [7 empty] | #N/A
| 1 | 3 | 27.8 | 28.7 | 29.3 | 31.1 | NA | 29.1 | 28.5 | [7 empty] | 16
| 1 | 4 | 30 | 28.4 | 29 | 31 | NA | 29.4 | 29.7 | [7 empty] | 29.43611
| 1 | 5 | 29.9 | 28.1 | 29.7 | 30.8 | NA | 29.2 | 29.7 | [7 empty] | 172
| 1 | 6 | 30 | 28.5 | 29.9 | 31.1 | NA | 29.4 | 30
| Mean |  | 29.05 | 28.38333 | 29.4 | 31.2 |  | 29.18333 | 29.4
| Median |  | 29.4 | 28.4 | 29.35 | 31.1 |  | 29.15 | 29.65
| Std Dev. |  | 1.089495 | 0.2136976 | 0.3464102 | 0.3521363 |  | 0.1834848 | 0.5727128
| Rel.Std.Dev. |  | 3.75% | 0.7529% | 1.178% | 1.129% |  | 0.6287% | 1.948%
| PDM3 |  | -1.312% | -3.576% | -0.1227% | 5.992% |  | -0.8587% | -0.1227%
| Z-Score (Absolute) |  | 0.93 | 3.5 | 0.42 | 7.35 | NA | 0.42 | 0.42
| Analytical results for Sm in OREAS 927 (Certified Value 5.88 ppm) | [15 empty] | Certified
Sm | Round | Replicate | Lab | Lab | Lab | Lab | Lab | Lab | Lab | Lab | [6 empty] | 1
| No | No | 02 | 04 | 05 | 09 | 16 | 18 | 19 | 21 | [6 empty] | ppm
|  |  | PF*OES/MS | PF*MS | PF*MS | PF*MS | PF*OES/MS | PF*MS | PF*MS | PF*OES/MS | [6 empty] | 2
3
| 1 | 1 | 6.2 | 5.6 | 6.3 | 5.5 | 5.42 | 6.2 | 5.6 | 5.6 | [6 empty] | 1
| 1 | 2 | 6.3 | 5.8 | 6.8 | 5.5 | 5.34 | 6.2 | 6.2 | 5.8 | [6 empty] | #N/A
| 1 | 3 | 6.2 | 5.7 | 6 | 5 | 5.56 | 6.2 | 5.8 | 5.9 | [6 empty] | 16
| 1 | 4 | 6.2 | 5.9 | 6.2 | 5.5 | 5.33 | 6.2 | 6.2 | 5.9 | [6 empty] | 5.877708
| 1 | 5 | 6.2 | 5.6 | 6 | 6 | 5.69 | 6.3 | 5.4 | 5.5 | [6 empty] | 173
| 1 | 6 | 6.2 | 5.1 | 6.4 | 5.5 | 5.57 | 6.5 | 6.6 | 5.7
| Mean |  | 6.216667 | 5.616667 | 6.283333 | 5.5 | 5.485 | 6.266667 | 5.966667 | 5.733333
| Median |  | 6.2 | 5.65 | 6.25 | 5.5 | 5.49 | 6.2 | 6 | 5.75
| Std Dev. |  | 0.04082483 | 0.2786874 | 0.2994439 | 0.3162278 | 0.144326 | 0.121106 | 0.4457204 | 0.1632993
| Rel.Std.Dev. |  | 0.6567% | 4.962% | 4.766% | 5.75% | 2.631% | 1.933% | 7.47% | 2.848%
| PDM3 |  | 5.767% | -4.441% | 6.901% | -6.426% | -6.681% | 6.618% | 1.513% | -2.456%
| Z-Score (Absolute) |  | 0.69 | 0.44 | 0.82 | 0.66 | 0.69 | 0.7 | 0.22 | 0.22
| Analytical results for Sn in OREAS 927 (Certified Value 23.8 ppm) | [15 empty] | Certified
Sn | Round | Replicate | Lab | Lab | Lab | Lab | Lab | Lab | Lab | Lab | Lab | Lab |  |  |  |  | 1
| No | No | 02 | 04 | 05 | 09 | 10 | 13 | 16 | 18 | 19 | 21 |  |  |  |  | ppm
|  |  | PF*OES/MS | PF*MS | PF*MS | PF*MS | PF*MS | PF*MS | PF*OES/MS | PF*MS | PF*MS | PF*OES/MS |  |  |  |  | 1
1
| 1 | 1 | 28 | 21 | 25.4 | 20 | < 100 | < 100 | 28.042 | 24.4 | 23 | 25 |  |  |  |  | 1
| 1 | 2 | 27 | 20 | 27.7 | 30 | < 100 | < 100 | 26.709 | 20.3 | 22 | 24 |  |  |  |  | #N/A
| 1 | 3 | 27 | 20.6 | 25.6 | 20 | < 100 | < 100 | 26.468 | 19.8 | 24 | 22 |  |  |  |  | 16
| 1 | 4 | 28 | 21.4 | 24.4 | 20 | < 100 | < 100 | 26.046 | 24 | 21 | 23 |  |  |  |  | 23.79027
| 1 | 5 | 27 | 20.5 | 25.1 | 20 | < 100 | < 100 | 25.306 | 21.3 | 25 | 21 |  |  |  |  | 174
| 1 | 6 | 27 | 18.6 | 24.6 | 30 | < 100 | < 100 | 26.542 | 19.8 | 24 | 23
| Mean |  | 27.33333 | 20.35 | 25.46667 | 23.33333 |  |  | 26.51883 | 21.6 | 23.16667 | 23
| Median |  | 27 | 20.55 | 25.25 | 20 |  |  | 26.505 | 20.8 | 23.5 | 23
| Std Dev. |  | 0.5163978 | 0.9792855 | 1.18603 | 5.163978 |  |  | 0.9004284 | 2.090933 | 1.47196 | 1.414214
| Rel.Std.Dev. |  | 1.889% | 4.812% | 4.657% | 22.13% |  |  | 3.395% | 9.68% | 6.354% | 6.149%
| PDM3 |  | 14.89% | -14.46% | 7.047% | -1.921% |  |  | 11.47% | -9.207% | -2.621% | -3.322%
| Z-Score (Absolute) |  | 1.61 | 1.14 | 0.7 | 0.03 | NA | NA | 1.29 | 0.65 | 0.03 | 0.1
| Analytical results for Sr in OREAS 927 (Certified Value 31 ppm) | [15 empty] | Certified
Sr | Round | Replicate | Lab | Lab | Lab | Lab | Lab | Lab | Lab | Lab | Lab | [5 empty] | 1
| No | No | 02 | 04 | 05 | 09 | 16 | 18 | 19 | 20 | 21 | [5 empty] | ppm
|  |  | PF*OES/MS | PF*MS | PF*MS | PF*MS | PF*OES/MS | PF*MS | PF*OES | PF*OES | PF*OES/MS | [5 empty] | 1
1
| 1 | 1 | 41 | 30 | 30 | 27 | 31.223 | 21 | 29 | 31.9 | 40 | [5 empty] | 1
| 1 | 2 | 41 | 27 | 35 | 22 | 29.728 | 21 | 29 | 31.5 | 40 | [5 empty] | #N/A
| 1 | 3 | 43 | 30 | 31 | 24 | 32.482 | 23 | 30 | 31.2 | 40 | [5 empty] | 16
| 1 | 4 | 40 | 28 | 29 | 23 | 32.155 | 23 | 31 | < 30 | 40 | [5 empty] | 31.00846
| 1 | 5 | 38 | 30 | 29 | 26 | 33.281 | 22 | 31 | 30.5 | 40 | [5 empty] | 175
| 1 | 6 | 40 | 23 | 32 | 22 | 32.028 | 24 | 31 | 31.2 | 40
| Mean |  | 40.5 | 28 | 31 | 24 | 31.81617 | 22.33333 | 30.16667 | 31.26 | 40
| Median |  | 40.5 | 29 | 30.5 | 23.5 | 32.0915 | 22.5 | 30.5 | 31.2 | 40
| Std Dev. |  | 1.643168 | 2.75681 | 2.280351 | 2.097618 | 1.22156 | 1.21106 | 0.9831921 | 0.5128353 | 0
| Rel.Std.Dev. |  | 4.057% | 9.846% | 7.356% | 8.74% | 3.839% | 5.423% | 3.259% | 1.641% | 0%
| PDM3 |  | 30.61% | -9.702% | -0.02729% | -22.6% | 2.605% | -27.98% | -2.715% | 0.8112% | 29%
| Z-Score (Absolute) |  | 2.14 | 0.67 | 0 | 1.57 | 0.18 | 1.95 | 0.19 | 0.06 | 2.02
| Analytical results for Ta in OREAS 927 (Certified Value 0.97 ppm) | [15 empty] | Certified
Ta | Round | Replicate | Lab | Lab | Lab | Lab | Lab | Lab | Lab | Lab | [6 empty] | 1
| No | No | 04 | 05 | 09 | 13 | 16 | 18 | 19 | 21 | [6 empty] | ppm
|  |  | PF*MS | PF*MS | PF*MS | PF*MS | PF*OES/MS | PF*MS | PF*MS | PF*OES/MS | [6 empty] | 2
3
| 1 | 1 | 1 | 0.7 | 1 | 1.226176 | 1.056 | 0.8 | 1.1 | 1 | [6 empty] | 1
| 1 | 2 | 1 | 0.8 | 1 | 1.113459 | 1.011 | 0.8 | 1.1 | 1 | [6 empty] | #N/A
| 1 | 3 | 1 | 0.7 | 1 | 1.121475 | 1.08 | 0.8 | 1.1 | 1 | [6 empty] | 16
| 1 | 4 | 1 | 0.7 | 1 | 1.204291 | 1.04 | 0.8 | 1 | 0.9 | [6 empty] | 0.9742778
| 1 | 5 | 0.9 | 0.7 | 1 | 1.325894 | 1.06 | 0.8 | 1 | 0.9 | [6 empty] | 176
| 1 | 6 | 0.8 | 0.7 | 1 | 1.329667 | 1.047 | 0.8 | 1 | 1
| Mean |  | 0.95 | 0.7166667 | 1 | 1.22016 | 1.049 | 0.8 | 1.05 | 0.9666667
| Median |  | 1 | 0.7 | 1 | 1.215234 | 1.0515 | 0.8 | 1.05 | 1
| Std Dev. |  | 0.083666 | 0.04082483 | 0 | 0.09442819 | 0.02306513 | 1.216188e-16 | 0.05477226 | 0.05163978
| Rel.Std.Dev. |  | 8.807% | 5.696% | 0% | 7.739% | 2.199% | 1.52e-14% | 5.216% | 5.342%
| PDM3 |  | -2.492% | -26.44% | 2.64% | 25.24% | 7.669% | -17.89% | 7.772% | -0.7812%
| Z-Score (Absolute) |  | 0.11 | 3.29 | 0.11 | 2.61 | 0.67 | 2.15 | 0.68 | 0.26
| Analytical results for Tb in OREAS 927 (Certified Value 0.77 ppm) | [15 empty] | Certified
Tb | Round | Replicate | Lab | Lab | Lab | Lab | Lab | Lab | Lab | Lab | [6 empty] | 1
| No | No | 02 | 04 | 05 | 09 | 16 | 18 | 19 | 21 | [6 empty] | ppm
|  |  | PF*OES/MS | PF*MS | PF*MS | PF*MS | PF*OES/MS | PF*MS | PF*MS | PF*OES/MS | [6 empty] | 2
3
| 1 | 1 | 0.97 | 0.7 | 0.8 | 0.8 | 0.705 | 0.8 | 0.6 | 0.8 | [6 empty] | 1
| 1 | 2 | 0.97 | 0.7 | 0.9 | 0.8 | 0.738 | 0.8 | 0.7 | 0.81 | [6 empty] | #N/A
| 1 | 3 | 0.96 | 0.7 | 0.8 | 0.8 | 0.738 | 0.8 | 0.7 | 0.83 | [6 empty] | 16
| 1 | 4 | 0.97 | 0.8 | 0.8 | 0.8 | 0.712 | 0.8 | 0.8 | 0.85 | [6 empty] | 0.768
| 1 | 5 | 0.97 | 0.7 | 0.8 | 0.8 | 0.727 | 0.8 | 0.7 | 0.81 | [6 empty] | 177
| 1 | 6 | 0.96 | 0.7 | 0.8 | 0.8 | 0.736 | 0.8 | 0.7 | 0.8
| Mean |  | 0.9666667 | 0.7166667 | 0.8166667 | 0.8 | 0.726 | 0.8 | 0.7 | 0.8166667
| Median |  | 0.97 | 0.7 | 0.8 | 0.8 | 0.7315 | 0.8 | 0.7 | 0.81
| Std Dev. |  | 0.005163978 | 0.04082483 | 0.04082483 | 1.216188e-16 | 0.0143248 | 1.216188e-16 | 0.06324555 | 0.01966384
| Rel.Std.Dev. |  | 0.5342% | 5.696% | 4.999% | 1.52e-14% | 1.973% | 1.52e-14% | 9.035% | 2.408%
| PDM3 |  | 25.87% | -6.684% | 6.337% | 4.167% | -5.469% | 4.167% | -8.854% | 6.337%
| Z-Score (Absolute) |  | 2.48 | 1.24 | 0.25 | 0 | 1.1 | 0 | 1.49 | 0.25
| Analytical results for Te in OREAS 927 (Indicative Value < 6 ppm) | [15 empty] | Indicative
Te | Round | Replicate | Lab | Lab | Lab | Lab | Lab | Lab | [8 empty] | 1
| No | No | 04 | 05 | 09 | 13 | 18 | 19 | [8 empty] | ppm
|  |  | PF*MS | PF*MS | PF*MS | PF*MS | PF*MS | PF*MS | [8 empty] | 2
2
| 1 | 1 | < 6 | < 6 | < 50 | < 1 | < 6 | < 0.1 | [8 empty] | 1
| 1 | 2 | < 6 | < 6 | < 50 | < 1 | < 6 | 0.4068 | [8 empty] | 8
| 1 | 3 | < 6 | < 6 | < 50 | < 1 | < 6 | < 0.1 | [8 empty] | 16
| 1 | 4 | < 6 | < 6 | < 50 | < 1 | < 6 | < 0.1 | [8 empty] | < 6
| 1 | 5 | < 6 | < 6 | < 50 | < 1 | < 6 | 0.2609 | [8 empty] | 14
| 1 | 6 | < 6 | < 6 | < 50 | < 1 | < 6 | < 0.1
| Mean | [6 empty] | 0.33385
| Median | [6 empty] | 0.33385
| Std Dev. | [6 empty] | 0.1031669
| Rel.Std.Dev. | [6 empty] | 30.9%
PDM3
| Z-Score (Absolute) |  | NA | NA | NA | NA | NA | NA
| Analytical results for Th in OREAS 927 (Certified Value 14.2 ppm) | [15 empty] | Certified
Th | Round | Replicate | Lab | Lab | Lab | Lab | Lab | Lab | Lab | Lab | Lab | [5 empty] | 1
| No | No | 02 | 04 | 05 | 09 | 13 | 16 | 18 | 19 | 21 | [5 empty] | ppm
|  |  | PF*OES/MS | PF*MS | PF*MS | PF*MS | PF*MS | PF*OES/MS | PF*MS | PF*MS | PF*OES/MS | [5 empty] | 1
2
| 1 | 1 | 16.3 | 13.3 | 14.8 | 14 | 11.53056 | 15.014 | 13.6 | 13.82 | 14.2 | [5 empty] | 1
| 1 | 2 | 16.3 | 13.7 | 16.4 | 14 | 11.88339 | 14.333 | 14 | 14.36 | 14.3 | [5 empty] | #N/A
| 1 | 3 | 16.2 | 13.3 | 15.1 | 14.5 | 11.29223 | 14.324 | 14.1 | 14.25 | 14.5 | [5 empty] | 16
| 1 | 4 | 16.4 | 13.7 | 14.6 | 14 | 11.39075 | 14.537 | 13.8 | 14.47 | 14 | [5 empty] | 14.23429
| 1 | 5 | 16.2 | 13 | 14.5 | 14 | 11.28345 | 14.717 | 14 | 14.56 | 13.4 | [5 empty] | 178
| 1 | 6 | 16.3 | 11.8 | 15.4 | 14 | 11.66745 | 15.605 | 14.2 | 14.53 | 14.2
| Mean |  | 16.28333 | 13.13333 | 15.13333 | 14.08333 | 11.50797 | 14.755 | 13.95 | 14.33167 | 14.1
| Median |  | 16.3 | 13.3 | 14.95 | 14 | 11.46065 | 14.627 | 14 | 14.415 | 14.2
| Std Dev. |  | 0.07527727 | 0.7061633 | 0.7033254 | 0.2041241 | 0.2356143 | 0.4903864 | 0.2167948 | 0.2756387 | 0.3794733
| Rel.Std.Dev. |  | 0.4623% | 5.377% | 4.648% | 1.449% | 2.047% | 3.324% | 1.554% | 1.923% | 2.691%
| PDM3 |  | 14.4% | -7.735% | 6.316% | -1.06% | -19.15% | 3.658% | -1.997% | 0.6841% | -0.9434%
| Z-Score (Absolute) |  | 2.68 | 1.1 | 0.84 | 0.21 | 3.58 | 0.67 | 0.38 | 0.12 | 0
| Analytical results for Ti in OREAS 927 (Certified Value 0.352 wt.%) | [15 empty] | Certified
Ti | Round | Replicate | Lab | Lab | Lab | Lab | Lab | Lab | Lab | Lab | Lab | Lab | Lab | Lab |  |  | 1
| No | No | 02 | 04 | 05 | 09 | 13 | 15 | 16 | 17 | 18 | 19 | 20 | 21 |  |  | wt.%
|  |  | PF*OES/MS | PF*OES | PF*OES | PF*OES | PF*OES | PF*AAS | PF*OES/MS | PF*OES/MS | PF*OES | PF*OES | PF*OES | PF*OES/MS |  |  | 3
3
| 1 | 1 | 0.38 | 0.34 | 0.33 | 0.34 | 0.3736 | 0.33 | 0.346 | 0.393316 | 0.35 | 0.36 | 0.37 | 0.32 |  |  | 1
| 1 | 2 | 0.37 | 0.34 | 0.33 | 0.34 | 0.3657 | 0.33 | 0.336 | 0.42997 | 0.35 | 0.37 | 0.363 | 0.33 |  |  | #N/A
| 1 | 3 | 0.37 | 0.33 | 0.34 | 0.34 | 0.3703 | 0.33 | 0.339 | 0.37697 | 0.35 | 0.37 | 0.365 | 0.31 |  |  | 16
| 1 | 4 | 0.37 | 0.36 | 0.34 | 0.34 | 0.3637 | 0.33 | 0.339 | 0.381766 | 0.35 | 0.37 | 0.357 | 0.32 |  |  | 0.3518655
| 1 | 5 | 0.38 | 0.36 | 0.33 | 0.34 | 0.3664 | 0.33 | 0.336 | 0.409296 | 0.35 | 0.37 | 0.36 | 0.3 |  |  | 179
| 1 | 6 | 0.37 | 0.36 | 0.34 | 0.34 | 0.3656 | 0.33 | 0.336 | 0.413668 | 0.34 | 0.36 | 0.362 | 0.32
| Mean |  | 0.3733333 | 0.3483333 | 0.335 | 0.34 | 0.36755 | 0.33 | 0.3386667 | 0.400831 | 0.3483333 | 0.3666667 | 0.3628333 | 0.3166667
| Median |  | 0.37 | 0.35 | 0.335 | 0.34 | 0.36605 | 0.33 | 0.3375 | 0.401306 | 0.35 | 0.37 | 0.3625 | 0.32
| Std Dev. |  | 0.005163978 | 0.0132916 | 0.005477226 | 0 | 0.003675187 | 0 | 0.00388158 | 0.02037068 | 0.004082483 | 0.005163978 | 0.004445972 | 0.01032796
| Rel.Std.Dev. |  | 1.383% | 3.816% | 1.635% | 0% | 0.9999% | 0% | 1.146% | 5.082% | 1.172% | 1.408% | 1.225% | 3.261%
| PDM3 |  | 6.101% | -1.004% | -4.793% | -3.372% | 4.458% | -6.214% | -3.751% | 13.92% | -1.004% | 4.206% | 3.117% | -10%
| Z-Score (Absolute) |  | 1.03 | 0 | 0.55 | 0.34 | 0.79 | 0.75 | 0.4 | 1.92 | 0 | 0.75 | 0.6 | 1.3
| Analytical results for Tl in OREAS 927 (Certified Value 0.73 ppm) | [15 empty] | Certified
Tl | Round | Replicate | Lab | Lab | Lab | Lab | Lab | Lab | Lab | Lab | Lab | [5 empty] | 1
| No | No | 02 | 04 | 05 | 09 | 13 | 16 | 18 | 19 | 21 | [5 empty] | ppm
|  |  | PF*OES/MS | PF*MS | PF*MS | PF*MS | PF*MS | PF*OES/MS | PF*MS | PF*MS | PF*OES/MS | [5 empty] | 2
2
| 1 | 1 | 0.9 | 0.7 | 0.8 | < 2 | 0.7643854 | 0.722 | 0.7 | 0.6449 | 0.7 | [5 empty] | 1
| 1 | 2 | 0.9 | 0.7 | 0.8 | < 2 | 0.6002534 | 0.726 | 0.8 | 0.6148 | 0.7 | [5 empty] | #N/A
| 1 | 3 | 0.9 | 0.7 | 0.7 | < 2 | 0.7473444 | 0.682 | 0.7 | 0.7059 | 0.7 | [5 empty] | 16
| 1 | 4 | 0.9 | 0.7 | 0.7 | < 2 | 0.6583903 | 0.726 | 0.8 | 0.5692 | 0.7 | [5 empty] | 0.725205
| 1 | 5 | 0.9 | 0.7 | 0.7 | < 2 | 0.6855591 | 0.762 | 0.8 | 0.5299 | 0.7 | [5 empty] | 180
| 1 | 6 | 0.9 | 0.6 | 0.7 | < 2 | 0.5898054 | 0.74 | 0.8 | 0.5414 | 0.7
| Mean |  | 0.9 | 0.6833333 | 0.7333333 |  | 0.6742897 | 0.7263333 | 0.7666667 | 0.6010167 | 0.7
| Median |  | 0.9 | 0.7 | 0.7 |  | 0.6719747 | 0.726 | 0.8 | 0.592 | 0.7
| Std Dev. |  | 0 | 0.04082483 | 0.05163978 |  | 0.07273649 | 0.02624246 | 0.05163978 | 0.06743926 | 1.216188e-16
| Rel.Std.Dev. |  | 0% | 5.974% | 7.042% |  | 10.79% | 3.613% | 6.736% | 11.22% | 1.737e-14%
| PDM3 |  | 24.1% | -5.774% | 1.121% |  | -7.021% | 0.1556% | 5.717% | -17.12% | -3.476%
| Z-Score (Absolute) |  | 4.27 | 0.3 | 0.46 | NA | 0.89 | 0.3 | 1.22 | 2.56 | 0.3
| Analytical results for Tm in OREAS 927 (Certified Value 0.39 ppm) | [15 empty] | Certified
Tm | Round | Replicate | Lab | Lab | Lab | Lab | Lab | Lab | Lab | Lab | [6 empty] | 1
| No | No | 02 | 04 | 05 | 09 | 16 | 18 | 19 | 21 | [6 empty] | ppm
|  |  | PF*OES/MS | PF*MS | PF*MS | PF*MS | PF*OES/MS | PF*MS | PF*MS | PF*OES/MS | [6 empty] | 2
2
| 1 | 1 | 0.48 | 0.4 | 0.4 | 0.4 | 0.346 | 0.4 | 0.3 | 0.37 | [6 empty] | 1
| 1 | 2 | 0.48 | 0.4 | 0.4 | 0.4 | 0.338 | 0.4 | 0.3 | 0.4 | [6 empty] | #N/A
| 1 | 3 | 0.48 | 0.4 | 0.4 | 0.4 | 0.349 | 0.4 | 0.3 | 0.39 | [6 empty] | 16
| 1 | 4 | 0.48 | 0.4 | 0.4 | 0.4 | 0.342 | 0.4 | 0.3 | 0.4 | [6 empty] | 0.3895
| 1 | 5 | 0.48 | 0.4 | 0.4 | 0.4 | 0.349 | 0.4 | 0.3 | 0.39 | [6 empty] | 181
| 1 | 6 | 0.49 | 0.3 | 0.4 | 0.4 | 0.352 | 0.4 | 0.3 | 0.38
| Mean |  | 0.4816667 | 0.3833333 | 0.4 | 0.4 | 0.346 | 0.4 | 0.3 | 0.3883333
| Median |  | 0.48 | 0.4 | 0.4 | 0.4 | 0.3475 | 0.4 | 0.3 | 0.39
| Std Dev. |  | 0.004082483 | 0.04082483 | 6.080942e-17 | 6.080942e-17 | 0.005176872 | 6.080942e-17 | 0 | 0.01169045
| Rel.Std.Dev. |  | 0.8476% | 10.65% | 1.52e-14% | 1.52e-14% | 1.496% | 1.52e-14% | 0% | 3.01%
| PDM3 |  | 23.66% | -1.583% | 2.696% | 2.696% | -11.17% | 2.696% | -22.98% | -0.2995%
| Z-Score (Absolute) |  | 9.44 | 0 | 0 | 0 | 6.24 | 0 | 11.56 | 1.35
| Analytical results for U in OREAS 927 (Certified Value 2.79 ppm) | [15 empty] | Certified
U | Round | Replicate | Lab | Lab | Lab | Lab | Lab | Lab | Lab | Lab | Lab | [5 empty] | 1
| No | No | 02 | 04 | 05 | 09 | 13 | 16 | 18 | 19 | 21 | [5 empty] | ppm
|  |  | PF*OES/MS | PF*MS | PF*MS | PF*MS | PF*MS | PF*OES/MS | PF*MS | PF*MS | PF*OES/MS | [5 empty] | 2
3
| 1 | 1 | 3.02 | 2.6 | 2.9 | 3 | 2.132585 | 2.78 | 2.6 | 2.59 | 2.82 | [5 empty] | 1
| 1 | 2 | 3.03 | 2.6 | 3.1 | 3 | 2.125725 | 2.753 | 2.7 | 2.47 | 2.79 | [5 empty] | #N/A
| 1 | 3 | 3.02 | 2.6 | 2.9 | 3 | 2.050513 | 2.761 | 2.7 | 2.36 | 2.81 | [5 empty] | 16
| 1 | 4 | 3.04 | 2.6 | 2.8 | 3 | 2.152001 | 2.77 | 2.7 | 2.62 | 2.78 | [5 empty] | 2.79
| 1 | 5 | 3.01 | 2.6 | 2.8 | 3 | 2.15396 | 2.955 | 2.7 | 2.61 | 2.67 | [5 empty] | 182
| 1 | 6 | 3.03 | 2.3 | 2.9 | 3 | 2.185977 | 2.741 | 2.7 | 2.59 | 2.8
| Mean |  | 3.025 | 2.55 | 2.9 | 3 | 2.13346 | 2.793333 | 2.683333 | 2.54 | 2.778333
| Median |  | 3.025 | 2.6 | 2.9 | 3 | 2.142293 | 2.7655 | 2.7 | 2.59 | 2.795
| Std Dev. |  | 0.01048809 | 0.1224745 | 0.1095445 | 0 | 0.04574466 | 0.08033596 | 0.04082483 | 0.1035374 | 0.05492419
| Rel.Std.Dev. |  | 0.3467% | 4.803% | 3.777% | 0% | 2.144% | 2.876% | 1.521% | 4.076% | 1.977%
| PDM3 |  | 8.423% | -8.602% | 3.943% | 7.527% | -23.53% | 0.1195% | -3.823% | -8.961% | -0.4182%
| Z-Score (Absolute) |  | 0.93 | 0.67 | 0.46 | 0.84 | 2.44 | 0.06 | 0.36 | 0.9 | 0
| Analytical results for V in OREAS 927 (Certified Value 77 ppm) | [15 empty] | Certified
V | Round | Replicate | Lab | Lab | Lab | Lab | Lab | Lab | Lab | Lab | Lab | Lab |  |  |  |  | 1
| No | No | 02 | 04 | 05 | 09 | 13 | 16 | 18 | 19 | 20 | 21 |  |  |  |  | ppm
|  |  | PF*OES/MS | PF*MS | PF*MS | PF*OES | PF*OES | PF*OES/MS | PF*MS | PF*MS | PF*OES | PF*OES/MS |  |  |  |  | 0
1
| 1 | 1 | 75 | 67 | 88 | 100 | 80.57453 | 78.723 | 76 | 82.6824 | 80.6 | 74 |  |  |  |  | 1
| 1 | 2 | 76 | 65 | 112 | 100 | 75.25129 | 77.158 | 79 | 79.6274 | 80.5 | 73 |  |  |  |  | #N/A
| 1 | 3 | 75 | 69 | 87 | 100 | 75.86741 | 81.013 | 79 | 79.4206 | 75.7 | 72 |  |  |  |  | 16
| 1 | 4 | 74 | 68 | 85 | 100 | 75.80427 | 78.282 | 77 | 80.558 | 79.4 | 76 |  |  |  |  | 77.22247
| 1 | 5 | 72 | 66 | 84 | 100 | 77.88389 | 78.676 | 78 | 86.1322 | 75.1 | 72 |  |  |  |  | 183
| 1 | 6 | 73 | 54 | 88 | 100 | 74.15811 | 80.821 | 79 | 91.462 | 76 | 73
| Mean |  | 74.16667 | 64.83333 | 90.66667 | 100 | 76.58992 | 79.11217 | 78 | 83.31377 | 77.88333 | 73.33333
| Median |  | 74.5 | 66.5 | 87.5 | 100 | 75.83584 | 78.6995 | 78.5 | 81.6202 | 77.7 | 73
| Std Dev. |  | 1.47196 | 5.492419 | 10.5767 | 0 | 2.297668 | 1.508835 | 1.264911 | 4.713304 | 2.552972 | 1.505545
| Rel.Std.Dev. |  | 1.985% | 8.472% | 11.67% | 0% | 3% | 1.907% | 1.622% | 5.657% | 3.278% | 2.053%
| PDM3 |  | -3.957% | -16.04% | 17.41% | 29.5% | -0.8191% | 2.447% | 1.007% | 7.888% | 0.8558% | -5.036%
| Z-Score (Absolute) |  | 0.61 | 1.76 | 1.36 | 3.55 | 0.35 | 0.19 | 0.01 | 0.86 | 0.01 | 0.74
| Analytical results for W in OREAS 927 (Certified Value 7.99 ppm) | [15 empty] | Certified
W | Round | Replicate | Lab | Lab | Lab | Lab | Lab | Lab | Lab | [7 empty] | 1
| No | No | 02 | 05 | 09 | 13 | 16 | 18 | 21 | [7 empty] | ppm
|  |  | PF*OES/MS | PF*MS | PF*MS | PF*OES/MS | PF*OES/MS | PF*MS | PF*OES/MS | [7 empty] | 2
2
| 1 | 1 | 9 | 9 | 10 | 7.520709 | 7.916 | 7 | 7 | [7 empty] | 1
| 1 | 2 | 9 | 8 | 10 | 7.547844 | 7.716 | 7.4 | 6 | [7 empty] | #N/A
| 1 | 3 | 9 | 8 | 10 | 7.241498 | 8.027 | 6.8 | 6 | [7 empty] | 16
| 1 | 4 | 9 | 7.8 | 10 | 7.64604 | 7.688 | 6.7 | 6 | [7 empty] | 7.992459
| 1 | 5 | 9 | 9.3 | 10 | 7.337137 | 7.751 | 7 | 5 | [7 empty] | 184
| 1 | 6 | 9 | 8.8 | 10 | 7.70007 | 8.292 | 7.5 | 6
| Mean |  | 9 | 8.483333 | 10 | 7.498883 | 7.898333 | 7.066667 | 6
| Median |  | 9 | 8.4 | 10 | 7.534277 | 7.8335 | 7 | 6
| Std Dev. |  | 0 | 0.6274286 | 0 | 0.1774335 | 0.2328233 | 0.3204164 | 0.6324555
| Rel.Std.Dev. |  | 0% | 7.396% | 0% | 2.366% | 2.948% | 4.534% | 10.54%
| PDM3 |  | 12.61% | 6.142% | 25.12% | -6.176% | -1.178% | -11.58% | -24.93%
| Z-Score (Absolute) |  | 0.89 | 0.47 | 1.7 | 0.32 | 0 | 0.67 | 1.54
| Analytical results for Y in OREAS 927 (Certified Value 24.2 ppm) | [15 empty] | Certified
Y | Round | Replicate | Lab | Lab | Lab | Lab | Lab | Lab | Lab | Lab | Lab | Lab |  |  |  |  | 1
| No | No | 02 | 04 | 05 | 09 | 13 | 16 | 18 | 19 | 20 | 21 |  |  |  |  | ppm
|  |  | PF*OES/MS | PF*MS | PF*MS | PF*MS | PF*MS | PF*OES/MS | PF*MS | PF*OES | PF*OES | PF*OES/MS |  |  |  |  | 1
2
| 1 | 1 | 25.2 | 24.1 | 23.8 | 25 | 21.22535 | 24.172 | 23.6 | 24 | 19.7 | 23.7 |  |  |  |  | 1
| 1 | 2 | 25.1 | 23.8 | 26.3 | 25 | 20.54927 | 23.998 | 23.9 | 23 | 19.4 | 23.9 |  |  |  |  | #N/A
| 1 | 3 | 25.1 | 23.9 | 24.6 | 26 | 20.87572 | 24.437 | 24 | 24 | 23.5 | 24.4 |  |  |  |  | 16
| 1 | 4 | 25.2 | 23.4 | 22.8 | 25 | 19.30481 | 24.209 | 23.7 | 23 | 20.4 | 24.5 |  |  |  |  | 24.19821
| 1 | 5 | 25.1 | 23.2 | 23.4 | 25 | 20.1754 | 23.779 | 24.5 | 23 | 19 | 23.1 |  |  |  |  | 185
| 1 | 6 | 25.2 | 20.9 | 24.6 | 25 | 19.90534 | 23.439 | 24.1 | 24 | 19.8 | 23.6
| Mean |  | 25.15 | 23.21667 | 24.25 | 25.16667 | 20.33931 | 24.00567 | 23.96667 | 23.5 | 20.3 | 23.86667
| Median |  | 25.15 | 23.6 | 24.2 | 25 | 20.36233 | 24.085 | 23.95 | 23.5 | 19.75 | 23.8
| Std Dev. |  | 0.05477226 | 1.18223 | 1.222702 | 0.4082483 | 0.6931501 | 0.3542901 | 0.3204164 | 0.5477226 | 1.634625 | 0.5240865
| Rel.Std.Dev. |  | 0.2178% | 5.092% | 5.042% | 1.622% | 3.408% | 1.476% | 1.337% | 2.331% | 8.052% | 2.196%
| PDM3 |  | 3.933% | -4.056% | 0.214% | 4.002% | -15.95% | -0.7957% | -0.9569% | -2.885% | -16.11% | -1.37%
| Z-Score (Absolute) |  | 2.22 | 0.43 | 0.6 | 2.25 | 6.43 | 0.16 | 0.09 | 0.75 | 7.65 | 0.09
| Analytical results for Yb in OREAS 927 (Certified Value 2.45 ppm) | [15 empty] | Certified
Yb | Round | Replicate | Lab | Lab | Lab | Lab | Lab | Lab | Lab | Lab | [6 empty] | 1
| No | No | 02 | 04 | 05 | 09 | 16 | 18 | 19 | 21 | [6 empty] | ppm
|  |  | PF*OES/MS | PF*MS | PF*MS | PF*MS | PF*OES/MS | PF*MS | PF*MS | PF*OES/MS | [6 empty] | 2
3
| 1 | 1 | 2.6 | 2.5 | 2.6 | 2.5 | 2.23 | 2.6 | 2.2 | 2.2 | [6 empty] | 1
| 1 | 2 | 2.6 | 2.6 | 2.9 | 2.5 | 2.3 | 2.7 | 2.2 | 2.3 | [6 empty] | #N/A
| 1 | 3 | 2.6 | 2.5 | 2.7 | 2.5 | 2.29 | 2.8 | 2.3 | 2.4 | [6 empty] | 16
| 1 | 4 | 2.6 | 2.5 | 2.6 | 2.5 | 2.19 | 2.7 | 2.3 | 2.3 | [6 empty] | 2.454583
| 1 | 5 | 2.6 | 2.5 | 2.5 | 2.5 | 2.32 | 2.8 | 2.1 | 2.2 | [6 empty] | 186
| 1 | 6 | 2.6 | 2.3 | 2.6 | 2 | 2.19 | 2.6 | 2.2 | 2.3
| Mean |  | 2.6 | 2.483333 | 2.65 | 2.416667 | 2.253333 | 2.7 | 2.216667 | 2.283333
| Median |  | 2.6 | 2.5 | 2.6 | 2.5 | 2.26 | 2.7 | 2.2 | 2.3
| Std Dev. |  | 0 | 0.09831921 | 0.1378405 | 0.2041241 | 0.05750362 | 0.08944272 | 0.07527727 | 0.07527727
| Rel.Std.Dev. |  | 0% | 3.959% | 5.202% | 8.447% | 2.552% | 3.313% | 3.396% | 3.297%
| PDM3 |  | 5.924% | 1.171% | 7.961% | -1.545% | -8.199% | 9.998% | -9.693% | -6.977%
| Z-Score (Absolute) |  | 0.46 | 0.04 | 0.46 | 0.04 | 1.02 | 0.89 | 1.17 | 0.89
| Analytical results for Zn in OREAS 927 (Certified Value 750 ppm) | [15 empty] | Certified
Zn | Round | Replicate | Lab | Lab | Lab | Lab | Lab | Lab | Lab | Lab | Lab | Lab | Lab |  |  |  | 1
| No | No | 02 | 04 | 05 | 09 | 10 | 13 | 15 | 16 | 18 | 20 | 21 |  |  |  | ppm
|  |  | PF*OES/MS | PF*MS | PF*MS | PF*OES | PF*OES | PF*OES | PF*AAS | PF*OES/MS | PF*MS | PF*OES | PF*OES/MS |  |  |  | 0
0
| 1 | 1 | 688 | 750 | 780 | 800 | 722 | 796 | 700 | 738.545 | 780 | 745 | 760 |  |  |  | 1
| 1 | 2 | 672 | 740 | 820 | 800 | 783 | 750 | 700 | 725.395 | 780 | 779 | 795 |  |  |  | #N/A
| 1 | 3 | 697 | 750 | 780 | 800 | 778 | 765 | 700 | 725.278 | 790 | 754 | 800 |  |  |  | 16
| 1 | 4 | 678 | 760 | 740 | 800 | 740 | 725 | 800 | 760.291 | 790 | 727 | 779 |  |  |  | 750.2609
| 1 | 5 | 693 | 750 | 760 | 750 | 730 | 796 | 700 | 749.688 | 800 | 744 | 748 |  |  |  | 187
| 1 | 6 | 708 | 680 | 770 | 750 | 706 | 768 | 700 | 725.025 | 770 | 731 | 776
| Mean |  | 689.3333 | 738.3333 | 775 | 783.3333 | 743.1667 | 766.6667 | 716.6667 | 737.3703 | 785 | 746.6667 | 776.3333
| Median |  | 690.5 | 750 | 775 | 800 | 735 | 766.5 | 700 | 731.97 | 785 | 744.5 | 777.5
| Std Dev. |  | 13.04863 | 29.26887 | 26.64583 | 25.81989 | 31.02526 | 27.34715 | 40.82483 | 14.96998 | 10.48809 | 18.6619 | 19.92653
| Rel.Std.Dev. |  | 1.893% | 3.964% | 3.438% | 3.296% | 4.175% | 3.567% | 5.696% | 2.03% | 1.336% | 2.499% | 2.567%
| PDM3 |  | -8.121% | -1.59% | 3.297% | 4.408% | -0.9456% | 2.187% | -4.478% | -1.718% | 4.63% | -0.4791% | 3.475%
| Z-Score (Absolute) |  | 1.64 | 0 | 0.67 | 0.9 | 0.18 | 0.45 | 1.35 | 0.34 | 0.94 | 0.09 | 0.71
| Analytical results for Zr in OREAS 927 (Indicative Value 142 ppm) | [15 empty] | Indicative
Zr | Round | Replicate | Lab | Lab | Lab | Lab | [10 empty] | 1
| No | No | 09 | 16 | 19 | 21 | [10 empty] | ppm
|  |  | PF*MS | PF*OES/MS | PF*OES | PF*OES/MS | [10 empty] | 0
0
| 1 | 1 | 150 | 139.37 | 141 | 144 | [10 empty] | 1
| 1 | 2 | 140 | 142.55 | 139 | 142 | [10 empty] | 7
| 1 | 3 | 140 | 142.96 | 144 | 143 | [10 empty] | 16
| 1 | 4 | 140 | 137.7 | 146 | 138 | [10 empty] | 141.6058
| 1 | 5 | 150 | 139.95 | 144 | 125 | [10 empty] | 13
| 1 | 6 | 140 | 136.21 | 141 | 137
| Mean |  | 143.3333 | 139.79 | 142.5 | 138.1667
| Median |  | 140 | 139.66 | 142.5 | 140
| Std Dev. |  | 5.163978 | 2.647754 | 2.588436 | 7.026142
| Rel.Std.Dev. |  | 3.603% | 1.894% | 1.816% | 5.085%
| PDM3 |  | 1.22% | -1.282% | 0.6314% | -2.429%
| Z-Score (Absolute) |  | 0.9 | 0.99 | 0.45 | 0.45
Note on C17: Z-Scores have been calculated after removal of individual outliers. Laboratory batches are rejected if Z-Score > 2.5.
Note on C35: Z-Scores have been calculated after removal of individual outliers. Laboratory batches are rejected if Z-Score > 2.5.
Note on C53: Z-Scores have been calculated after removal of individual outliers. Laboratory batches are rejected if Z-Score > 2.5.
Note on C71: Z-Scores have been calculated after removal of individual outliers. Laboratory batches are rejected if Z-Score > 2.5.
Note on C89: Z-Scores have been calculated after removal of individual outliers. Laboratory batches are rejected if Z-Score > 2.5.
Note on C107: Z-Scores have been calculated after removal of individual outliers. Laboratory batches are rejected if Z-Score > 2.5.
Note on C125: Z-Scores have been calculated after removal of individual outliers. Laboratory batches are rejected if Z-Score > 2.5.
Note on C143: Z-Scores have been calculated after removal of individual outliers. Laboratory batches are rejected if Z-Score > 2.5.
Note on C161: Z-Scores have been calculated after removal of individual outliers. Laboratory batches are rejected if Z-Score > 2.5.
Note on C179: Z-Scores have been calculated after removal of individual outliers. Laboratory batches are rejected if Z-Score > 2.5.
Note on C197: Z-Scores have been calculated after removal of individual outliers. Laboratory batches are rejected if Z-Score > 2.5.
Note on C215: Z-Scores have been calculated after removal of individual outliers. Laboratory batches are rejected if Z-Score > 2.5.
Note on C233: Z-Scores have been calculated after removal of individual outliers. Laboratory batches are rejected if Z-Score > 2.5.
Note on C251: Z-Scores have been calculated after removal of individual outliers. Laboratory batches are rejected if Z-Score > 2.5.
Note on C269: Z-Scores have been calculated after removal of individual outliers. Laboratory batches are rejected if Z-Score > 2.5.
Note on C287: Z-Scores have been calculated after removal of individual outliers. Laboratory batches are rejected if Z-Score > 2.5.
Note on C305: Z-Scores have been calculated after removal of individual outliers. Laboratory batches are rejected if Z-Score > 2.5.
Note on C323: Z-Scores have been calculated after removal of individual outliers. Laboratory batches are rejected if Z-Score > 2.5.
Note on C341: Z-Scores have been calculated after removal of individual outliers. Laboratory batches are rejected if Z-Score > 2.5.
Note on C359: Z-Scores have been calculated after removal of individual outliers. Laboratory batches are rejected if Z-Score > 2.5.
Note on C377: Z-Scores have been calculated after removal of individual outliers. Laboratory batches are rejected if Z-Score > 2.5.
Note on C395: Z-Scores have been calculated after removal of individual outliers. Laboratory batches are rejected if Z-Score > 2.5.
Note on C413: Z-Scores have been calculated after removal of individual outliers. Laboratory batches are rejected if Z-Score > 2.5.
Note on C431: Z-Scores have been calculated after removal of individual outliers. Laboratory batches are rejected if Z-Score > 2.5.
Note on C449: Z-Scores have been calculated after removal of individual outliers. Laboratory batches are rejected if Z-Score > 2.5.
Note on C467: Z-Scores have been calculated after removal of individual outliers. Laboratory batches are rejected if Z-Score > 2.5.
Note on C485: Z-Scores have been calculated after removal of individual outliers. Laboratory batches are rejected if Z-Score > 2.5.
Note on C503: Z-Scores have been calculated after removal of individual outliers. Laboratory batches are rejected if Z-Score > 2.5.
Note on C521: Z-Scores have been calculated after removal of individual outliers. Laboratory batches are rejected if Z-Score > 2.5.
Note on C539: Z-Scores have been calculated after removal of individual outliers. Laboratory batches are rejected if Z-Score > 2.5.
Note on C557: Z-Scores have been calculated after removal of individual outliers. Laboratory batches are rejected if Z-Score > 2.5.
Note on C575: Z-Scores have been calculated after removal of individual outliers. Laboratory batches are rejected if Z-Score > 2.5.
Note on C593: Z-Scores have been calculated after removal of individual outliers. Laboratory batches are rejected if Z-Score > 2.5.
Note on C611: Z-Scores have been calculated after removal of individual outliers. Laboratory batches are rejected if Z-Score > 2.5.
Note on C629: Z-Scores have been calculated after removal of individual outliers. Laboratory batches are rejected if Z-Score > 2.5.
Note on C647: Z-Scores have been calculated after removal of individual outliers. Laboratory batches are rejected if Z-Score > 2.5.
Note on C665: Z-Scores have been calculated after removal of individual outliers. Laboratory batches are rejected if Z-Score > 2.5.
Note on C683: Z-Scores have been calculated after removal of individual outliers. Laboratory batches are rejected if Z-Score > 2.5.
Note on C701: Z-Scores have been calculated after removal of individual outliers. Laboratory batches are rejected if Z-Score > 2.5.
Note on C719: Z-Scores have been calculated after removal of individual outliers. Laboratory batches are rejected if Z-Score > 2.5.
Note on C737: Z-Scores have been calculated after removal of individual outliers. Laboratory batches are rejected if Z-Score > 2.5.
Note on C755: Z-Scores have been calculated after removal of individual outliers. Laboratory batches are rejected if Z-Score > 2.5.
Note on C773: Z-Scores have been calculated after removal of individual outliers. Laboratory batches are rejected if Z-Score > 2.5.
Note on C791: Z-Scores have been calculated after removal of individual outliers. Laboratory batches are rejected if Z-Score > 2.5.
Note on C809: Z-Scores have been calculated after removal of individual outliers. Laboratory batches are rejected if Z-Score > 2.5.
Note on C827: Z-Scores have been calculated after removal of individual outliers. Laboratory batches are rejected if Z-Score > 2.5.
Note on C845: Z-Scores have been calculated after removal of individual outliers. Laboratory batches are rejected if Z-Score > 2.5.
Note on C863: Z-Scores have been calculated after removal of individual outliers. Laboratory batches are rejected if Z-Score > 2.5.
Note on C881: Z-Scores have been calculated after removal of individual outliers. Laboratory batches are rejected if Z-Score > 2.5.
Note on C899: Z-Scores have been calculated after removal of individual outliers. Laboratory batches are rejected if Z-Score > 2.5.
Note on C917: Z-Scores have been calculated after removal of individual outliers. Laboratory batches are rejected if Z-Score > 2.5.
Note on C935: Z-Scores have been calculated after removal of individual outliers. Laboratory batches are rejected if Z-Score > 2.5.
Note on C953: Z-Scores have been calculated after removal of individual outliers. Laboratory batches are rejected if Z-Score > 2.5.
Note on C971: Z-Scores have been calculated after removal of individual outliers. Laboratory batches are rejected if Z-Score > 2.5.
Note on C989: Z-Scores have been calculated after removal of individual outliers. Laboratory batches are rejected if Z-Score > 2.5.
Note on C1007: Z-Scores have been calculated after removal of individual outliers. Laboratory batches are rejected if Z-Score > 2.5.
Note on C1025: Z-Scores have been calculated after removal of individual outliers. Laboratory batches are rejected if Z-Score > 2.5.
Note on C1043: Z-Scores have been calculated after removal of individual outliers. Laboratory batches are rejected if Z-Score > 2.5.
Note on C1061: Z-Scores have been calculated after removal of individual outliers. Laboratory batches are rejected if Z-Score > 2.5.
Note on C1079: Z-Scores have been calculated after removal of individual outliers. Laboratory batches are rejected if Z-Score > 2.5.
Note on C1097: Z-Scores have been calculated after removal of individual outliers. Laboratory batches are rejected if Z-Score > 2.5.