## Abbreviations
Table 1. Abbreviations used for OREAS 928
Abbreviation | Explanation
Std.Dev. | one sigma standard deviation
Rel.Std.Dev. | one sigma relative standard deviation
PDM3 | percent deviation of lab mean from corrected mean of means
NR | not reported
< | ‘less than’
4A*MS | 4-acid (HF-HNO3-HClO4-HCl) digest with ICP-MS finish
4A*OES | 4-acid (HF-HNO3-HClO4-HCl) digest with ICP-OES finish
4A*OES/MS | 4-acid (HF-HNO3-HClO4-HCl) digest with ICP-OES or ICP-MS finish as appropriate
4A*AAS | 4-acid (HF-HNO3-HClO4-HCl) digest with AAS finish
4A*OES/AAS | 4-acid (HF-HNO3-HClO4-HCl) digest with either AAS or ICP-OES finish as appropriate
AR*OES/MS | aqua regia digest with ICP-OES or ICP-MS finish as appropriate
AR*OES | aqua regia digest with ICP-OES finish
AR*MS | aqua regia digest with ICP-MS finish
AR*AAS | aqua regia digest with AAS finish
AR*OES/AAS | ore grade aqua regia digest with either AAS or ICP-OES finish as appropriate
IRC | infrared combustion furnace
BF*XRF | lithium borate fusion with XRF finish
PSF*XRF | pyro-sulfate fusion with x-ray fluorescence finish
PF*OES/MS | sodium peroxide fusion with OES or MS finish as appropriate
PF*MS | sodium peroxide fusion with ICP-MS finish
PF*AAS | sodium peroxide fusion with AAS finish
PF*OES | sodium peroxide fusion with ICP-OES finish
Legend:- | (for Method Group Tabulated Results omitted in the determination of Certified Values)
Individual | - Outlying individual values
Batch & Limits | - Outlying laboratory batch data sets and superfluous limit values

## Certified Values
Table 2. Certified Values, SD's, 95% Confidence and Tolerance Limits for OREAS 928
Constituent | Certified | SD | 95% Confidence Limits |  | 95% Tolerance Limits
| Value |  | Low | High | Low | High
4-Acid Digestion
Ag, Silver (ppm) | 5.392905 | 0.5955557 | 5.190562 | 5.595248 | 4.576031 | 6.209779
Al, Aluminium (wt.%) | 6.279413 | 0.3267422 | 5.893929 | 6.664898 | 6.008508 | 6.550318
As, Arsenic (ppm) | 9.695131 | 1.125232 | 9.178698 | 10.21156 | 8.27379 | 11.11647
Ba, Barium (ppm) | 298.8391 | 54.96657 | 236.8193 | 360.859 | 282.196 | 315.4823
Be, Beryllium (ppm) | 1.968 | 0.1572549 | 1.771548 | 2.164452 | IND | IND
Bi, Bismuth (ppm) | 79.24084 | 9.46508 | 75.66701 | 82.81467 | 72.13325 | 86.34844
Ca, Calcium (wt.%) | 0.4444667 | 0.02851307 | 0.4100796 | 0.4788538 | 0.4239789 | 0.4649544
Co, Cobalt (ppm) | 31.29806 | 1.993447 | 30.41466 | 32.18146 | 30.3905 | 32.20561
Cr, Chromium (ppm) | 59.08337 | 4.333445 | 55.08401 | 63.08272 | 54.07666 | 64.09007
Cu, Copper (wt.%) | 1.5272 | 0.07086121 | 1.508015 | 1.546385 | 1.455422 | 1.598977
Fe, Iron (wt.%) | 8.792346 | 0.4178786 | 8.605937 | 8.978754 | 8.625199 | 8.959493
K, Potassium (wt.%) | 1.908433 | 0.1835598 | 1.671109 | 2.145757 | 1.824569 | 1.992297
La, Lanthanum (ppm) | 35.15913 | 4.033669 | 30.09014 | 40.22813 | 33.40204 | 36.91623
Li, Lithium (ppm) | 28.2626 | 3.517139 | 23.69062 | 32.83458 | 26.63521 | 29.88999
Mg, Magnesium (wt.%) | 1.680833 | 0.131399 | 1.551854 | 1.809813 | 1.621494 | 1.740172
Mn, Manganese (wt.%) | 0.1081671 | 0.005160633 | 0.1027913 | 0.113543 | 0.104038 | 0.1122962
Mo, Molybdenum (ppm) | < 1.5 | IND | IND | IND | IND | IND
Na, Sodium (wt.%) | 0.1881 | 0.01279642 | 0.1746824 | 0.2015176 | IND | IND
Nb, Niobium (ppm) | 11.42667 | 1.524626 | 9.463805 | 13.38953 | 10.79514 | 12.05819
Ni, Nickel (ppm) | 29.609 | 2.978031 | 26.02203 | 33.19597 | 28.4632 | 30.7548
P, Phosphorus (wt.%) | 0.05531514 | 0.006055615 | 0.0474249 | 0.06320537 | 0.05156524 | 0.05906503
Pb, Lead (ppm) | 121.7524 | 9.256302 | 117.5606 | 125.9442 | 117.4348 | 126.07
S, Sulphur (wt.%) | 1.908682 | 0.1040405 | 1.861164 | 1.9562 | 1.845179 | 1.972186
Sb, Antimony (ppm) | 1.390323 | 0.1537231 | 1.314727 | 1.465919 | 1.287706 | 1.492939
Se, Selenium (ppm) | 18.83825 | 1.877867 | 18.00649 | 19.67001 | 17.05304 | 20.62345
Sn, Tin (ppm) | 26.1761 | 2.380854 | 25.06395 | 27.28825 | 24.80675 | 27.54546
Sr, Strontium (ppm) | 32.64717 | 3.785274 | 27.85438 | 37.43996 | 31.4282 | 33.86613
Th, Thorium (ppm) | 13.128 | 1.378959 | 11.64184 | 14.61416 | 12.71249 | 13.54351
Ti, Titanium (wt.%) | 0.29914 | 0.02356392 | 0.2694772 | 0.3288028 | 0.2878996 | 0.3103804
Tl, Thallium (ppm) | 0.7222333 | 0.139986 | 0.5242951 | 0.9201715 | IND | IND
V, Vanadium (ppm) | 78.8752 | 2.567389 | 76.01222 | 81.73818 | 75.93717 | 81.81323
W, Tungsten (ppm) | 10.63033 | 1.330584 | 9.605454 | 11.65521 | IND | IND
Y, Yttrium (ppm) | 20.36923 | 2.173722 | 17.80826 | 22.93021 | 18.91098 | 21.82748
Zn, Zinc (ppm) | 436.2172 | 26.88302 | 424.2923 | 448.1421 | 421.3161 | 451.1183
Aqua Regia Digestion
Ag, Silver (ppm) | 5.113235 | 0.6700958 | 4.894325 | 5.332145 | 4.468481 | 5.757989
Al, Aluminium (wt.%) | 2.9995 | 0.1963485 | 2.743201 | 3.255799 | 2.858543 | 3.140457
As, Arsenic (ppm) | 9.22959 | 1.096254 | 8.771127 | 9.688053 | 8.283237 | 10.17594
Ba, Barium (ppm) | 41.4687 | 2.675249 | 38.24208 | 44.69532 | 37.98586 | 44.95154
Bi, Bismuth (ppm) | 80.44262 | 8.783786 | 77.11524 | 83.77 | 74.86272 | 86.02252
Ca, Calcium (wt.%) | 0.3429 | 0.02018595 | 0.3183714 | 0.3674286 | 0.3206794 | 0.3651206
Cd, Cadmium (ppm) | < 1 | IND | IND | IND | IND | IND
Co, Cobalt (ppm) | 30.58143 | 1.952186 | 29.72635 | 31.43651 | 29.55287 | 31.60999
Cr, Chromium (ppm) | 38.19403 | 1.356096 | 36.9567 | 39.43136 | 36.44499 | 39.94307
Cu, Copper (wt.%) | 1.521326 | 0.07663189 | 1.492174 | 1.550478 | 1.469961 | 1.572692
Fe, Iron (wt.%) | 8.265088 | 0.264987 | 8.13663 | 8.393547 | 8.0747 | 8.455477
K, Potassium (wt.%) | 0.2318667 | 0.02341398 | 0.2016251 | 0.2621083 | 0.215057 | 0.2486763
Mg, Magnesium (wt.%) | 1.544433 | 0.07883841 | 1.443742 | 1.645124 | 1.492556 | 1.596311
Mn, Manganese (wt.%) | 0.09963083 | 0.004842701 | 0.09440022 | 0.1048614 | 0.09645482 | 0.1028068
Mo, Molybdenum (ppm) | < 1.5 | IND | IND | IND | IND | IND
Na, Sodium (wt.%) | < 0.03 | IND | IND | IND | IND | IND
Ni, Nickel (ppm) | 28.14453 | 1.311169 | 26.62864 | 29.66043 | 26.30954 | 29.97952
P, Phosphorus (wt.%) | 0.05819329 | 0.0047304 | 0.05251337 | 0.0638732 | 0.05519064 | 0.06119594
Pb, Lead (ppm) | 121.9228 | 7.300075 | 118.9883 | 124.8574 | 117.1524 | 126.6932
S, Sulphur (wt.%) | 1.848432 | 0.164261 | 1.768346 | 1.928519 | 1.786473 | 1.910392
Sb, Antimony (ppm) | < 0.8 | IND | IND | IND | IND | IND
Se, Selenium (ppm) | 17.85932 | 1.694904 | 17.04729 | 18.67135 | 16.33191 | 19.38673
Sn, Tin (ppm) | 15.72525 | 1.186499 | 15.02222 | 16.42828 | 15.02101 | 16.42949
Sr, Strontium (ppm) | 16.12237 | 1.021639 | 14.79285 | 17.45188 | IND | IND
Th, Thorium (ppm) | 12.13073 | 1.454718 | 10.27123 | 13.99024 | 11.33655 | 12.92492
Ti, Titanium (wt.%) | < 0.1 | IND | IND | IND | IND | IND
V, Vanadium (ppm) | 32.6758 | 3.335219 | 28.14315 | 37.20845 | 30.79197 | 34.55963
W, Tungsten (ppm) | 5.484 | 1.019505 | 4.365869 | 6.602131 | IND | IND
Zn, Zinc (ppm) | 429.2657 | 15.70248 | 422.4579 | 436.0736 | 417.7768 | 440.7546
Infrared Combustion
S, Sulphur (wt.%) | 1.97828 | 0.08916469 | 1.948931 | 2.00763 | 1.902319 | 2.054242
Borate Fusion XRF
Co, Cobalt (ppm) | < 50 | IND | IND | IND | IND | IND
Cu, Copper (wt.%) | 1.520876 | 0.07305241 | 1.484264 | 1.557488 | 1.457279 | 1.584474
Fe2O3, Iron(III) oxide (wt.%) | 12.87016 | 0.2550091 | 12.70628 | 13.03405 | 12.69506 | 13.04526
Pb, Lead (ppm) | 132.9 | 25.35312 | 115.2383 | 150.5617 | IND | IND
S, Sulphur (wt.%) | 1.979033 | 0.07157946 | 1.914495 | 2.043571 | 1.886311 | 2.071756
SiO2, Silicon dioxide (wt.%) | 61.50448 | 0.4783867 | 61.07274 | 61.93622 | 60.8272 | 62.18176
Zn, Zinc (ppm) | 435.381 | 25.51621 | 418.682 | 452.0799 | 417.1511 | 453.6108
Peroxide Fusion ICP
Ag, Silver (ppm) | < 8 | IND | IND | IND | IND | IND
As, Arsenic (ppm) | < 20 | IND | IND | IND | IND | IND
Bi, Bismuth (ppm) | 83.27755 | 5.085557 | 81.41845 | 85.13666 | 77.10894 | 89.44616
Co, Cobalt (ppm) | 33.51052 | 5.643838 | 30.49625 | 36.5248 | 30.8795 | 36.14154
Cu, Copper (wt.%) | 1.51562 | 0.06567956 | 1.489568 | 1.541672 | 1.43595 | 1.595289
Fe, Iron (wt.%) | 9.024019 | 0.2912169 | 8.868543 | 9.179494 | 8.861399 | 9.186638
Pb, Lead (ppm) | 111.5031 | 15.8126 | 100.8396 | 122.1665 | 104.8077 | 118.1984
S, Sulphur (wt.%) | 1.9573975 | 0.08441742 | 1.914561 | 2.000234 | 1.826618 | 2.088177
Sb, Antimony (ppm) | < 2 | IND | IND | IND | IND | IND
Se, Selenium (ppm) | < 20 | IND | IND | IND | IND | IND
Si, Silicon (wt.%) | 28.79333 | 0.5924428 | 28.35176 | 29.23491 | 27.59973 | 29.98693
Sn, Tin (ppm) | 27.77517 | 3.329264 | 25.11915 | 30.43118 | 24.58212 | 30.96822
Zn, Zinc (ppm) | 431.9082 | 28.80533 | 419.2148 | 444.6015 | 407.9667 | 455.8496

## Indicative Values
Table 3. Indicative Values for OREAS 928
Constituent | Unit | Value | Constituent | Unit | Value | Constituent | Unit | Value
4-Acid Digestion
Au | ppb | < 100 | Ge | ppm | 0.1466667 | Sc | ppm | 11.04067
Cd | ppm | 0.6416667 | Hf | ppm | 2.566875 | Sm | ppm | 5.451667
Ce | ppm | 68.07067 | Ho | ppm | 0.6566667 | Ta | ppm | 1.041944
Cs | ppm | 5.306833 | In | ppm | 1.358333 | Tb | ppm | 0.6374167
Dy | ppm | 3.378333 | Lu | ppm | 0.3055833 | Te | ppm | < 0.05
Er | ppm | 1.89 | Nd | ppm | 29.90833 | Tm | ppm | 0.2733333
Eu | ppm | 1.045 | Pr | ppm | 7.839833 | U | ppm | 2.436458
Ga | ppm | 17.93111 | Rb | ppm | 116.405 | Yb | ppm | 1.889583
Gd | ppm | 4.086667 | Re | ppb | < 5 | Zr | ppm | 93.63917
Aqua Regia Digestion
Au | ppb | 5.616667 | In | ppm | 1.294444 | Ta | ppm | 0.01333333
B | ppm | 50.86425 | La | ppm | 23.93042 | Tb | ppm | 0.4581667
Be | ppm | 1.024278 | Li | ppm | 26.47811 | Te | ppm | 0.06791667
Ce | ppm | 46.88492 | Lu | ppm | 0.1666667 | Tl | ppm | 0.0915
Cs | ppm | 1.530417 | Nb | ppm | 0.3505833 | U | ppm | 1.587583
Ga | ppm | 9.225556 | Rb | ppm | 14.80742 | Y | ppm | 11.83606
Ge | ppm | 0.17 | Re | ppb | 0.6666667 | Yb | ppm | 1.096
Hf | ppm | 0.5674167 | Sc | ppm | 3.588792 | Zr | ppm | 19.863
Hg | ppm | 0.06116667 | Si | wt.% | 15.87917
Infrared Combustion
C | wt.% | 0.04
Borate Fusion XRF
Al2O3 | wt.% | 12.40333 | MgO | wt.% | 2.988333 | Sr | ppm | 48.33333
BaO | ppm | 446.6 | MnO | wt.% | 0.1466667 | TiO2 | wt.% | 0.5466667
CaO | wt.% | 0.6283333 | Na2O | wt.% | 0.2466667 | V2O5 | ppm | 158.3333
Cr2O3 | ppm | 115 | Ni | ppm | 20.83333 | Zr | ppm | 108.3333
K2O | wt.% | 2.308333 | P2O5 | wt.% | 0.1266667
LOI | wt.% | 3.908333 | Sn | ppm | 30
Peroxide Fusion ICP
Al | wt.% | 6.452333 | Ho | ppm | 0.8916667 | Sc | ppm | 6.117333
Ba | ppm | 317.5225 | In | ppm | 1.474167 | Sm | ppm | 6.231333
Be | ppm | < 5 | K | wt.% | 2.016725 | Sr | ppm | 29.97292
Ca | wt.% | 0.4658889 | La | ppm | 38.6875 | Ta | ppm | 1.124833
Cd | ppm | 0.6658333 | Li | ppm | 30.66217 | Tb | ppm | 0.7941667
Ce | ppm | 78.825 | Lu | ppm | 0.3868333 | Th | ppm | 15.021
Cr | ppm | 105.5155 | Mg | wt.% | 1.7737624 | Ti | wt.% | 0.3560556
Cs | ppm | 5.388333 | Mn | wt.% | 0.1173433 | Tl | ppm | 0.763
Dy | ppm | 4.723667 | Mo | ppm | < 2 | Tm | ppm | 0.388
Er | ppm | 2.532 | Nb | ppm | 12.56583 | U | ppm | 2.930833
Eu | ppm | 1.300333 | Nd | ppm | 33.496 | V | ppm | 80.23533
Ga | ppm | 18.46533 | Ni | ppm | 37.63183 | W | ppm | 9.929
Gd | ppm | 5.332167 | P | wt.% | 0.06716667 | Y | ppm | 21.9225
Ge | ppm | 2.417167 | Pr | ppm | 9.136667 | Yb | ppm | 2.305
Hf | ppm | 4.501833 | Rb | ppm | 126.6983 | Zr | ppm | 141.1883

## Performance Gates
Table 4. Pooled-Lab Performance Gates for OREAS 928
Constituent | Certified Value | Absolute Standard Deviations |  |  |  |  | Relative Standard Deviations |  |  | 5% window
|  | 1SD | 2SD Low | 2SD High | 3SD Low | 3SD High | 1RSD | 2RSD | 3RSD | Low | High
4-Acid Digestion
Ag, ppm | 5.392905 | 0.5955557 | 4.201793 | 6.584016 | 3.606238 | 7.179572 | 11.04% | 22.09% | 33.13% | 5.12326 | 5.66255
Al, wt.% | 6.279413 | 0.3267422 | 5.625929 | 6.932898 | 5.299187 | 7.25964 | 5.203% | 10.41% | 15.61% | 5.965443 | 6.593384
As, ppm | 9.695131 | 1.125232 | 7.444668 | 11.94559 | 6.319436 | 13.07083 | 11.61% | 23.21% | 34.82% | 9.210374 | 10.1798875
Ba, ppm | 298.8391 | 54.96657 | 188.906 | 408.7722 | 133.9394 | 463.7388 | 18.39% | 36.79% | 55.18% | 283.8972 | 313.7811
Be, ppm | 1.968 | 0.1572549 | 1.65349 | 2.28251 | 1.496235 | 2.439765 | 7.991% | 15.98% | 23.97% | 1.8696 | 2.0664
Bi, ppm | 79.24084 | 9.46508 | 60.31068 | 98.171 | 50.8456 | 107.6361 | 11.94% | 23.89% | 35.83% | 75.2788 | 83.20289
Ca, wt.% | 0.4444667 | 0.02851307 | 0.3874405 | 0.5014928 | 0.3589275 | 0.5300059 | 6.415% | 12.83% | 19.25% | 0.4222433 | 0.46669
Co, ppm | 31.29806 | 1.993447 | 27.31116 | 35.28495 | 25.31772 | 37.2784 | 6.369% | 12.74% | 19.11% | 29.73315 | 32.86296
Cr, ppm | 59.08337 | 4.333445 | 50.41648 | 67.75026 | 46.08303 | 72.0837 | 7.334% | 14.67% | 22% | 56.1292 | 62.037535
Cu, wt.% | 1.5272 | 0.07086121 | 1.385477 | 1.668922 | 1.314616 | 1.739783 | 4.64% | 9.28% | 13.92% | 1.45084 | 1.60356
Fe, wt.% | 8.792346 | 0.4178786 | 7.956589 | 9.628103 | 7.53871 | 10.04598 | 4.753% | 9.506% | 14.26% | 8.352728 | 9.231963
K, wt.% | 1.908433 | 0.1835598 | 1.541314 | 2.275553 | 1.357754 | 2.459113 | 9.618% | 19.24% | 28.86% | 1.813012 | 2.003855
La, ppm | 35.15913 | 4.033669 | 27.09179 | 43.22647 | 23.05813 | 47.26014 | 11.47% | 22.95% | 34.42% | 33.40118 | 36.91709
Li, ppm | 28.2626 | 3.517139 | 21.22832 | 35.29688 | 17.71118 | 38.81402 | 12.44% | 24.89% | 37.33% | 26.84947 | 29.67573
Mg, wt.% | 1.680833 | 0.131399 | 1.418035 | 1.943631 | 1.286636 | 2.07503 | 7.817% | 15.63% | 23.45% | 1.596792 | 1.764875
Mn, wt.% | 0.1081671 | 0.005160633 | 0.09784588 | 0.1184884 | 0.09268524 | 0.123649 | 4.771% | 9.542% | 14.31% | 0.1027588 | 0.1135755
Mo, ppm | < 1.5 | IND | IND | IND | IND | IND | IND | IND | IND | IND | IND
Na, wt.% | 0.1881 | 0.01279642 | 0.1625072 | 0.2136928 | 0.1497108 | 0.2264892 | 6.803% | 13.61% | 20.41% | 0.178695 | 0.197505
Nb, ppm | 11.42667 | 1.524626 | 8.377414 | 14.47592 | 6.852788 | 16.00055 | 13.34% | 26.69% | 40.03% | 10.85533 | 11.998
Ni, ppm | 29.609 | 2.978031 | 23.65294 | 35.56506 | 20.67491 | 38.54309 | 10.06% | 20.12% | 30.17% | 28.12855 | 31.08945
P, wt.% | 0.05531514 | 0.006055615 | 0.04320391 | 0.06742637 | 0.03714829 | 0.07348198 | 10.95% | 21.89% | 32.84% | 0.05254938 | 0.0580808935
Pb, ppm | 121.7524 | 9.256302 | 103.2398 | 140.265 | 93.98349 | 149.5213 | 7.603% | 15.21% | 22.81% | 115.6648 | 127.84
S, wt.% | 1.908682 | 0.1040405 | 1.700601 | 2.116763 | 1.596561 | 2.220804 | 5.451% | 10.9% | 16.35% | 1.813248 | 2.004116
Sb, ppm | 1.390323 | 0.1537231 | 1.082877 | 1.697769 | 0.9291537 | 1.851492 | 11.06% | 22.11% | 33.17% | 1.320807 | 1.459839
Se, ppm | 18.83825 | 1.877867 | 15.08251 | 22.59398 | 13.20465 | 24.47185 | 9.968% | 19.94% | 29.91% | 17.89633 | 19.78016
Sn, ppm | 26.1761 | 2.380854 | 21.41439 | 30.93781 | 19.03354 | 33.31867 | 9.096% | 18.19% | 27.29% | 24.8673 | 27.48491
Sr, ppm | 32.64717 | 3.785274 | 25.07662 | 40.21771 | 21.29135 | 44.00299 | 11.59% | 23.19% | 34.78% | 31.01481 | 34.279525
Th, ppm | 13.128 | 1.378959 | 10.37008 | 15.88592 | 8.991123 | 17.26488 | 10.5% | 21.01% | 31.51% | 12.4716 | 13.7844
Ti, wt.% | 0.29914 | 0.02356392 | 0.2520122 | 0.3462678 | 0.2284482 | 0.3698318 | 7.877% | 15.75% | 23.63% | 0.284183 | 0.314097
Tl, ppm | 0.7222333 | 0.139986 | 0.4422613 | 1.002205 | 0.3022752 | 1.142191 | 19.38% | 38.76% | 58.15% | 0.6861217 | 0.758345
V, ppm | 78.8752 | 2.567389 | 73.74042 | 84.00998 | 71.17303 | 86.57737 | 3.255% | 6.51% | 9.765% | 74.93144 | 82.81896
W, ppm | 10.63033 | 1.330584 | 7.969166 | 13.2915 | 6.638583 | 14.62208 | 12.52% | 25.03% | 37.55% | 10.09882 | 11.16185
Y, ppm | 20.36923 | 2.173722 | 16.02179 | 24.71668 | 13.84807 | 26.8904 | 10.67% | 21.34% | 32.01% | 19.35077 | 21.387695
Zn, ppm | 436.2172 | 26.88302 | 382.4512 | 489.9832 | 355.5681 | 516.8663 | 6.163% | 12.33% | 18.49% | 414.4063 | 458.0281
Aqua Regia Digestion
Ag, ppm | 5.113235 | 0.6700958 | 3.773043 | 6.453427 | 3.102948 | 7.123523 | 13.11% | 26.21% | 39.32% | 4.857573 | 5.368897
Al, wt.% | 2.9995 | 0.1963485 | 2.606803 | 3.392197 | 2.410454 | 3.588546 | 6.546% | 13.09% | 19.64% | 2.849525 | 3.149475
As, ppm | 9.22959 | 1.096254 | 7.037081 | 11.4221 | 5.940827 | 12.51835 | 11.88% | 23.76% | 35.63% | 8.768111 | 9.69107
Ba, ppm | 41.4687 | 2.675249 | 36.1182 | 46.8192 | 33.44295 | 49.49445 | 6.451% | 12.9% | 19.35% | 39.395265 | 43.542135
Bi, ppm | 80.44262 | 8.783786 | 62.87505 | 98.01019 | 54.09126 | 106.794 | 10.92% | 21.84% | 32.76% | 76.42049 | 84.46475
Ca, wt.% | 0.3429 | 0.02018595 | 0.3025281 | 0.3832719 | 0.2823422 | 0.4034578 | 5.887% | 11.77% | 17.66% | 0.325755 | 0.360045
Cd, ppm | < 1 | IND | IND | IND | IND | IND | IND | IND | IND | IND | IND
Co, ppm | 30.58143 | 1.952186 | 26.67706 | 34.4858 | 24.72487 | 36.43799 | 6.384% | 12.77% | 19.15% | 29.05236 | 32.1105
Cr, ppm | 38.19403 | 1.356096 | 35.48184 | 40.90622 | 34.12574 | 42.26231 | 3.551% | 7.101% | 10.65% | 36.28433 | 40.10373
Cu, wt.% | 1.521326 | 0.07663189 | 1.368062 | 1.67459 | 1.29143 | 1.751222 | 5.037% | 10.07% | 15.11% | 1.44526 | 1.597392
Fe, wt.% | 8.265088 | 0.264987 | 7.735114 | 8.795062 | 7.470127 | 9.060049 | 3.206% | 6.412% | 9.618% | 7.851834 | 8.678343
K, wt.% | 0.2318667 | 0.02341398 | 0.1850387 | 0.2786946 | 0.1616247 | 0.3021086 | 10.1% | 20.2% | 30.29% | 0.2202733 | 0.24346
Mg, wt.% | 1.544433 | 0.07883841 | 1.386757 | 1.70211 | 1.307918 | 1.780949 | 5.105% | 10.21% | 15.31% | 1.467212 | 1.621655
Mn, wt.% | 0.09963083 | 0.004842701 | 0.08994543 | 0.1093162 | 0.08510273 | 0.1141589 | 4.861% | 9.721% | 14.58% | 0.09464929 | 0.1046124
Mo, ppm | < 1.5 | IND | IND | IND | IND | IND | IND | IND | IND | IND | IND
Na, wt.% | < 0.03 | IND | IND | IND | IND | IND | IND | IND | IND | IND | IND
Ni, ppm | 28.14453 | 1.311169 | 25.5222 | 30.76687 | 24.21103 | 32.07804 | 4.659% | 9.317% | 13.98% | 26.73731 | 29.55176
P, wt.% | 0.05819329 | 0.0047304 | 0.04873249 | 0.06765409 | 0.04400209 | 0.07238449 | 8.129% | 16.26% | 24.39% | 0.05528362 | 0.061102951
Pb, ppm | 121.9228 | 7.300075 | 107.3227 | 136.523 | 100.0226 | 143.8231 | 5.987% | 11.97% | 17.96% | 115.8267 | 128.019
S, wt.% | 1.848432 | 0.164261 | 1.51991 | 2.176954 | 1.35565 | 2.341215 | 8.887% | 17.77% | 26.66% | 1.756011 | 1.940854
Sb, ppm | < 0.8 | IND | IND | IND | IND | IND | IND | IND | IND | IND | IND
Se, ppm | 17.85932 | 1.694904 | 14.46951 | 21.24913 | 12.77461 | 22.94403 | 9.49% | 18.98% | 28.47% | 16.96635 | 18.75229
Sn, ppm | 15.72525 | 1.186499 | 13.35225 | 18.09825 | 12.16575 | 19.28475 | 7.545% | 15.09% | 22.64% | 14.93899 | 16.51151
Sr, ppm | 16.12237 | 1.021639 | 14.07909 | 18.16564 | 13.05745 | 19.18728 | 6.337% | 12.67% | 19.01% | 15.31625 | 16.928485
Th, ppm | 12.13073 | 1.454718 | 9.221297 | 15.04017 | 7.766579 | 16.49489 | 11.99% | 23.98% | 35.98% | 11.5242 | 12.73727
Ti, wt.% | < 0.1 | IND | IND | IND | IND | IND | IND | IND | IND | IND | IND
V, ppm | 32.6758 | 3.335219 | 26.00536 | 39.34624 | 22.67014 | 42.68146 | 10.21% | 20.41% | 30.62% | 31.04201 | 34.30959
W, ppm | 5.484 | 1.019505 | 3.44499 | 7.52301 | 2.425485 | 8.542515 | 18.59% | 37.18% | 55.77% | 5.2098 | 5.7582
Zn, ppm | 429.2657 | 15.70248 | 397.8607 | 460.6707 | 382.1583 | 476.3732 | 3.658% | 7.316% | 10.97% | 407.8024 | 450.729
Infrared Combustion
S, wt.% | 1.97828 | 0.08916469 | 1.799951 | 2.15661 | 1.710786 | 2.245774 | 4.507% | 9.014% | 13.52% | 1.879366 | 2.077194
Borate Fusion XRF
Co, ppm | < 50 | IND | IND | IND | IND | IND | IND | IND | IND | IND | IND
Cu, wt.% | 1.520876 | 0.07305241 | 1.374772 | 1.666981 | 1.301719 | 1.740034 | 4.803% | 9.607% | 14.41% | 1.444833 | 1.59692
Fe2O3, wt.% | 12.87016 | 0.2550091 | 12.36014 | 13.38018 | 12.10513 | 13.63519 | 1.981% | 3.963% | 5.944% | 12.22665 | 13.51367
Pb, ppm | 132.9 | 25.35312 | 82.19376 | 183.6062 | 56.84063 | 208.9594 | 19.08% | 38.15% | 57.23% | 126.255 | 139.545
S, wt.% | 1.979033 | 0.07157946 | 1.835874 | 2.122192 | 1.764295 | 2.193772 | 3.617% | 7.234% | 10.85% | 1.880082 | 2.077985
SiO2, wt.% | 61.50448 | 0.4783867 | 60.54771 | 62.46125 | 60.06932 | 62.93964 | 0.7778% | 1.556% | 2.333% | 58.42926 | 64.5797
Zn, ppm | 435.381 | 25.51621 | 384.3485 | 486.4134 | 358.8323 | 511.9296 | 5.861% | 11.72% | 17.58% | 413.6119 | 457.15
Peroxide Fusion ICP
Ag, ppm | < 8 | IND | IND | IND | IND | IND | IND | IND | IND | IND | IND
As, ppm | < 20 | IND | IND | IND | IND | IND | IND | IND | IND | IND | IND
Bi, ppm | 83.27755 | 5.085557 | 73.10644 | 93.44867 | 68.02088 | 98.53422 | 6.107% | 12.21% | 18.32% | 79.11367 | 87.44143
Co, ppm | 33.51052 | 5.643838 | 22.22285 | 44.7982 | 16.57901 | 50.44204 | 16.84% | 33.68% | 50.53% | 31.835 | 35.18605
Cu, wt.% | 1.51562 | 0.06567956 | 1.384261 | 1.646979 | 1.318581 | 1.712658 | 4.334% | 8.667% | 13% | 1.439839 | 1.591401
Fe, wt.% | 9.024019 | 0.2912169 | 8.441585 | 9.606452 | 8.150368 | 9.897669 | 3.227% | 6.454% | 9.681% | 8.572818 | 9.4752196
Pb, ppm | 111.5031 | 15.8126 | 79.87785 | 143.1283 | 64.06525 | 158.9409 | 14.18% | 28.36% | 42.54% | 105.9279 | 117.0782
S, wt.% | 1.9573975 | 0.08441742 | 1.788563 | 2.126232 | 1.704145 | 2.21065 | 4.313% | 8.625% | 12.94% | 1.859527625 | 2.055267375
Sb, ppm | < 2 | IND | IND | IND | IND | IND | IND | IND | IND | IND | IND
Se, ppm | < 20 | IND | IND | IND | IND | IND | IND | IND | IND | IND | IND
Si, wt.% | 28.79333 | 0.5924428 | 27.60845 | 29.97822 | 27.016 | 30.57066 | 2.058% | 4.115% | 6.173% | 27.35367 | 30.233
Sn, ppm | 27.77517 | 3.329264 | 21.11664 | 34.4337 | 17.78737 | 37.76296 | 11.99% | 23.97% | 35.96% | 26.38641 | 29.163925
Zn, ppm | 431.9082 | 28.80533 | 374.2975 | 489.5188 | 345.4922 | 518.3241 | 6.669% | 13.34% | 20.01% | 410.3127 | 453.5036

## 4-Acid
| Analytical results for Ag in OREAS 928 (Certified Value 5.39 ppm) | [21 empty] | Certified
Ag | Round | Replicate | Lab | Lab | Lab | Lab | Lab | Lab | Lab | Lab | Lab | Lab | Lab | Lab | Lab | Lab | Lab | Lab | Lab | Lab | Lab |  | 1
| No | No | 01 | 02 | 03 | 04 | 05 | 06 | 07 | 09 | 10 | 11 | 12 | 13 | 15 | 16 | 17 | 18 | 19 | 21 | 22 |  | ppm
|  |  | 4A*MS | 4A*MS | 4A*OES | 4A*MS | 4A*OES | 4A*OES | 4A*OES | 4A*MS | 4A*MS | 4A*OES | 4A*MS | 4A*OES/MS | 4A*OES | 4A*OES/MS | 4A*OES | 4A*OES | 4A*MS | 4A*OES/MS | 4A*MS |  | 2
2
| 1 | 1 | 5.2 | 3 | 5.4 | 6.61 | 6.3 | 5 | 6 | 4.5 | 4.94 | 5.4 | 6 | 5.159156 | 5 | 5.908 | 4 | 6.9 | 5.5 | 4.09 | 5.01 |  | 1
| 1 | 2 | 5.2 | 3 | 4.8 | 5.38 | 5.2 | 5 | 6 | 5 | 4.88 | 5.1 | 4.5 | 5.23413 | 5 | 4.927 | 4 | 5.8 | 5.2 | 4.2 | 5.31 |  | #N/A
| 1 | 3 | 5.4 | 3 | 4.7 | 9.4 | 8.2 | 5 | 6 | 5 | 4.87 | 8.4 | 8.1 | 5.511819 | 4.7 | 4.989 | 3 | 6.4 | 4.6 | 5.56 | 6 |  | 16
| 1 | 4 | 5.5 | 3 | 5.6 | 6.47 | 5 | 6 | 5 | 5 | 5.64 | 8.9 | 4.7 | 4.8 | 6 | 5.467 | 4 | 7.4 | 5.3 | 3.77 | 5.39 |  | 5.392905
| 1 | 5 | 5.4 | 3 | 6 | 6.87 | 5.2 | 5 | 6 | 6 | 5.01 | 5 | 5.3 | 5.108769 | 5 | 5.702 | 8 | 6 | 5.3 | 3.81 | 5.07 |  | 7
| 1 | 6 | 5.5 | 3 | 5 | 6.16 | 4.8 | 4 | 8 | 6.5 | 5.89 | 5 | 5.1 | 5.13 | 5 | 5.314 | 4 | 4.7 | 5.5 | 3.99 | 5.6
| Mean |  | 5.366667 | 3 | 5.25 | 6.815 | 5.783333 | 5 | 6.166667 | 5.333333 | 5.205 | 6.3 | 5.616667 | 5.157312 | 5.116667 | 5.3845 | 4.5 | 6.2 | 5.233333 | 4.236667 | 5.396667
| Median |  | 5.4 | 3 | 5.2 | 6.54 | 5.2 | 5 | 6 | 5 | 4.975 | 5.25 | 5.2 | 5.144578 | 5 | 5.3905 | 4 | 6.2 | 5.3 | 4.04 | 5.35
| Std Dev. |  | 0.136626 | 0 | 0.5049752 | 1.366349 | 1.293703 | 0.6324555 | 0.9831921 | 0.7527727 | 0.4437454 | 1.83303 | 1.324261 | 0.229065 | 0.4490731 | 0.3879076 | 1.760682 | 0.9402127 | 0.332666 | 0.6685407 | 0.3658233
| Rel.Std.Dev. |  | 2.546% | 0% | 9.619% | 20.05% | 22.37% | 12.65% | 15.94% | 14.11% | 8.525% | 29.1% | 23.58% | 4.442% | 8.777% | 7.204% | 39.13% | 15.16% | 6.357% | 15.78% | 6.779%
| PDM3 |  | -0.4865% | -44.37% | -2.65% | 26.37% | 7.24% | -7.286% | 14.35% | -1.105% | -3.484% | 16.82% | 4.149% | -4.369% | -5.122% | -0.1559% | -16.56% | 14.97% | -2.959% | -21.44% | 0.06975%
| Z-Score (Absolute) |  | 0.67 | 11.29 | 0.08 | 5.38 | 0.34 | 1.18 | 2.87 | 0.51 | 0.14 | 0.55 | 0.57 | 0.38 | 0.59 | 0.76 | 7.25 | 4.89 | 0 | 6.38 | 0.83
| Analytical results for Al in OREAS 928 (Certified Value 6.28 wt.%) | [21 empty] | Certified
Al | Round | Replicate | Lab | Lab | Lab | Lab | Lab | Lab | Lab | [13 empty] | 1
| No | No | 01 | 11 | 12 | 14 | 16 | 17 | 22 | [13 empty] | wt.%
|  |  | 4A*OES | 4A*OES | 4A*MS | 4A*OES | 4A*OES/MS | 4A*OES | 4A*MS | [13 empty] | 2
3
| 1 | 1 | NA | 7.15 | 6.01 | 6.3711 | 5.973 | 3.26 | 6.65 | [13 empty] | 1
| 1 | 2 | NA | 6.97 | 5.97 | 6.0617 | 6.054 | 4.21 | 6.48 | [13 empty] | 30
| 1 | 3 | NA | 6.48 | 6.04 | 5.9368 | 6.126 | 2.78 | 6.43 | [13 empty] | 16
| 1 | 4 | NA | 6.32 | 6.06 | 6.08 | 6.098 | 3.05 | 6.54 | [13 empty] | 6.279413
| 1 | 5 | NA | 6.88 | 6.12 | 6.0944 | 6.029 | 3.29 | 6.51 | [13 empty] | 8
| 1 | 6 | NA | 6.44 | 5.81 | 6.0814 | 6.167 | 3.2 | 6.45
| Mean |  |  | 6.706667 | 6.001667 | 6.104233 | 6.0745 | 3.298333 | 6.51
| Median |  |  | 6.68 | 6.025 | 6.0807 | 6.076 | 3.23 | 6.495
| Std Dev. |  |  | 0.3370262 | 0.1064738 | 0.1430148 | 0.07007639 | 0.4842899 | 0.07924645
| Rel.Std.Dev. |  |  | 5.025% | 1.774% | 2.343% | 1.154% | 14.68% | 1.217%
| PDM3 |  |  | 6.804% | -4.423% | -2.79% | -3.263% | -47.47% | 3.672%
| Z-Score (Absolute) |  | NA | 1.64 | 0.23 | 0.04 | 0.04 | 7.89 | 1.12
| Analytical results for As in OREAS 928 (Certified Value 9.7 ppm) | [21 empty] | Certified
As | Round | Replicate | Lab | Lab | Lab | Lab | Lab | Lab | Lab | Lab | Lab | Lab | Lab | Lab | Lab | Lab | Lab | Lab | Lab | Lab | Lab |  | 1
| No | No | 01 | 02 | 03 | 04 | 05 | 06 | 07 | 09 | 10 | 11 | 12 | 13 | 15 | 16 | 17 | 18 | 19 | 21 | 22 |  | ppm
|  |  | 4A*MS | 4A*MS | 4A*MS | 4A*MS | 4A*MS | 4A*OES | 4A*OES | 4A*MS | 4A*MS | 4A*OES | 4A*MS | 4A*OES/MS | 4A*OES | 4A*OES/MS | 4A*OES | 4A*MS | 4A*MS | 4A*OES/MS | 4A*MS |  | 2
2
| 1 | 1 | 9 | 14 | 9.7 | 9.8 | 8.7 | < 50 | < 50 | 12 | 10.4 | 9 | 2 | 11 | 11 | 10.364 | 23 | 7.5 | 9 | 12 | 9.8 |  | 1
| 1 | 2 | 8 | 14 | 8.4 | 11 | 9.7 | < 50 | < 50 | 12 | 7.8 | 9 | < 1 | 10 | 10 | 11.586 | 11 | 8.3 | 10 | 9 | 9.2 |  | #N/A
| 1 | 3 | 8 | 14 | 10 | 9.9 | 9.8 | < 50 | < 50 | 12 | 9.4 | 17 | 3 | 11 | 10 | 10.771 | 13 | 7.8 | 9 | 10 | 9.7 |  | 16
| 1 | 4 | 9 | 14 | 10.7 | 9 | 8.8 | < 50 | < 50 | 12 | 9.3 | 10 | 4 | 9 | 12 | 10.588 | 11 | 8.7 | 11 | 10 | 9.4 |  | 9.695131
| 1 | 5 | 9 | 14 | 9 | 10.6 | 10.6 | < 50 | < 50 | 10 | 9.7 | 7 | 1 | 9 | 11 | 10.259 | 17 | 8.3 | 9 | 10 | 8.8 |  | 9
| 1 | 6 | 9 | 14 | 10.7 | 10.5 | 9.3 | < 50 | < 50 | 10 | 10.2 | 7 | 2 | 10 | 10 | 11.223 | 13 | 8.4 | 10 | 10 | 9.5
| Mean |  | 8.666667 | 14 | 9.75 | 10.13333 | 9.483333 |  |  | 11.33333 | 9.466667 | 9.833333 | 2.4 | 10 | 10.66667 | 10.7985 | 14.66667 | 8.166667 | 9.666667 | 10.16667 | 9.4
| Median |  | 9 | 14 | 9.85 | 10.2 | 9.5 |  |  | 12 | 9.55 | 9 | 2 | 10 | 10.5 | 10.6795 | 13 | 8.3 | 9.5 | 10 | 9.45
| Std Dev. |  | 0.5163978 | 0 | 0.9224966 | 0.7146095 | 0.7082843 |  |  | 1.032796 | 0.9244818 | 3.710346 | 1.140175 | 0.8944272 | 0.8164966 | 0.5148346 | 4.633213 | 0.4366539 | 0.8164966 | 0.9831921 | 0.363318
| Rel.Std.Dev. |  | 5.958% | 0% | 9.462% | 7.052% | 7.469% |  |  | 9.113% | 9.766% | 37.73% | 47.51% | 8.944% | 7.655% | 4.768% | 31.59% | 5.347% | 8.447% | 9.671% | 3.865%
| PDM3 |  | -10.61% | 44.4% | 0.5659% | 4.52% | -2.185% |  |  | 16.9% | -2.356% | 1.425% | -75.25% | 3.145% | 10.02% | 11.38% | 51.28% | -15.77% | -0.2936% | 4.864% | -3.044%
| Z-Score (Absolute) |  | 0.8 | 3.13 | 0 | 0.28 | 0.2 | NA | NA | 1.16 | 0.21 | 0.99 | 5.41 | 0.18 | 0.67 | 0.77 | 2.39 | 1.16 | 0.06 | 0.04 | 0.26
| Analytical results for Au in OREAS 928 (Indicative Value < 100 ppb) | [21 empty] | Indicative
Au | Round | Replicate | Lab | [19 empty] | 1
| No | No | 12 | [19 empty] | ppb
|  |  | 4A*MS | [19 empty] | 0
0
| 1 | 1 | < 100 | [19 empty] | 1
| 1 | 2 | < 100 | [19 empty] | 1
| 1 | 3 | < 100 | [19 empty] | 16
| 1 | 4 | < 100 | [19 empty] | < 100
| 1 | 5 | < 100 | [19 empty] | 7
| 1 | 6 | < 100
Mean
Median
Std Dev.
Rel.Std.Dev.
PDM3
| Z-Score (Absolute) |  | NA
| Analytical results for Ba in OREAS 928 (Certified Value 299 ppm) | [21 empty] | Certified
Ba | Round | Replicate | Lab | Lab | Lab | Lab | Lab | Lab | Lab | [13 empty] | 1
| No | No | 01 | 11 | 12 | 14 | 16 | 17 | 22 | [13 empty] | ppm
|  |  | 4A*MS | 4A*OES | 4A*MS | 4A*OES | 4A*OES/MS | 4A*OES | 4A*MS | [13 empty] | 0
0
| 1 | 1 | NA | 432 | 288 | 267 | 292.034 | 190 | 330 | [13 empty] | 1
| 1 | 2 | NA | 405 | 296 | 280 | 304.864 | 219 | 320 | [13 empty] | 31
| 1 | 3 | NA | 364 | 293 | 281 | 304.486 | 198 | 320 | [13 empty] | 16
| 1 | 4 | NA | 352 | 291 | 294 | 301.339 | 225 | 320 | [13 empty] | 298.8391
| 1 | 5 | NA | 403 | 301 | 266 | 302.462 | 123 | 320 | [13 empty] | 10
| 1 | 6 | NA | 389 | 281 | 277 | 305.423 | 216 | 320
| Mean |  |  | 390.8333 | 291.6667 | 277.5 | 301.768 | 195.1667 | 321.6667
| Median |  |  | 396 | 292 | 278.5 | 303.474 | 207 | 320
| Std Dev. |  |  | 29.23981 | 6.860515 | 10.32957 | 5.014942 | 37.77521 | 4.082483
| Rel.Std.Dev. |  |  | 7.481% | 2.352% | 3.722% | 1.662% | 19.36% | 1.269%
| PDM3 |  |  | 30.78% | -2.4% | -7.141% | 0.9801% | -34.69% | 7.639%
| Z-Score (Absolute) |  | NA | 2.87 | 0.15 | 0.59 | 0.15 | 2.66 | 0.76
| Analytical results for Be in OREAS 928 (Certified Value 1.97 ppm) | [21 empty] | Certified
Be | Round | Replicate | Lab | Lab | Lab | Lab | Lab | Lab | [14 empty] | 1
| No | No | 01 | 11 | 12 | 16 | 17 | 22 | [14 empty] | ppm
|  |  | 4A*MS | 4A*OES | 4A*MS | 4A*OES/MS | 4A*OES | 4A*MS | [14 empty] | 2
3
| 1 | 1 | NA | 2 | 1 | 2.03 | 2 | 1.86 | [14 empty] | 1
| 1 | 2 | NA | 2 | 2 | 2.09 | 2 | 1.69 | [14 empty] | 13
| 1 | 3 | NA | 2 | 2 | 2.17 | 2 | 1.67 | [14 empty] | 16
| 1 | 4 | NA | 2 | 1 | 2.12 | 2 | 1.58 | [14 empty] | 1.968
| 1 | 5 | NA | 2 | 2 | 2.18 | 2 | 1.76 | [14 empty] | 11
| 1 | 6 | NA | 2 | 2 | 2.22 | 2 | 1.67
| Mean |  |  | 2 | 1.666667 | 2.135 | 2 | 1.705
| Median |  |  | 2 | 2 | 2.145 | 2 | 1.68
| Std Dev. |  |  | 0 | 0.5163978 | 0.06892024 | 0 | 0.09523655
| Rel.Std.Dev. |  |  | 0% | 30.98% | 3.228% | 0% | 5.586%
| PDM3 |  |  | 1.626% | -15.31% | 8.486% | 1.626% | -13.36%
| Z-Score (Absolute) |  | NA | NA | NA | NA | NA | NA
| Analytical results for Bi in OREAS 928 (Certified Value 79 ppm) | [21 empty] | Certified
Bi | Round | Replicate | Lab | Lab | Lab | Lab | Lab | Lab | Lab | Lab | Lab | Lab | Lab | Lab | Lab | Lab | Lab | Lab | Lab | Lab | Lab |  | 1
| No | No | 01 | 02 | 03 | 04 | 05 | 06 | 07 | 09 | 10 | 11 | 12 | 13 | 15 | 16 | 17 | 18 | 19 | 21 | 22 |  | ppm
|  |  | 4A*MS | 4A*MS | 4A*MS | 4A*OES | 4A*OES | 4A*OES | 4A*OES | 4A*MS | 4A*MS | 4A*OES | 4A*MS | 4A*OES/MS | 4A*OES | 4A*OES/MS | 4A*OES | 4A*MS | 4A*MS | 4A*OES/MS | 4A*MS |  | 0
0
| 1 | 1 | 71.4 | 73.5 | 74.25 | 71 | 66 | 80 | 80 | 77 | 87.74 | 77 | 82.5 | 99.36812 | 88 | 78.08 | 79 | 74.5 | 92.4 | 62.9 | 74.6 |  | 1
| 1 | 2 | 77.2 | 74.2 | 72 | 65 | 120 | 90 | 90 | 80.5 | 89.52 | 88 | 80.5 | 94.64143 | 89 | 65.38 | 76 | 86.2 | 81.3 | 70.8 | 71.8 |  | #N/A
| 1 | 3 | 71.9 | 73.1 | 74 | 67 | 100 | 80 | 70 | 80.3 | 84.22 | 79 | 77.8 | 99.52014 | 84 | 70.456 | 71 | 81.4 | 87.3 | 61.2 | 75.1 |  | 16
| 1 | 4 | 76.8 | 74.7 | 74.27 | 73 | 72 | 80 | 80 | 81.9 | 74.65 | 80 | 79 | 96.0466 | 94 | 70.81 | 89 | 70.4 | 85.4 | 68.9 | 92.8 |  | 79.24084
| 1 | 5 | 73.6 | 74.2 | 70 | 68 | 81 | 100 | 80 | 78.4 | 86.63 | 67 | 90.6 | 93.7959 | 89 | 74.09 | 93 | 92.3 | 93.6 | 68.1 | 81.9 |  | 12
| 1 | 6 | 72.1 | 73.1 | 76 | 69 | 67 | 80 | 90 | 86.8 | 65.87 | 61 | 87.8 | 96.00197 | 92 | 68.016 | 68 | 76.1 | 97 | 68.7 | 92.3
| Mean |  | 73.83333 | 73.8 | 73.42 | 68.83333 | 84.33333 | 85 | 81.66667 | 80.81667 | 81.43833 | 75.33333 | 83.03333 | 96.56236 | 89.33333 | 71.13867 | 79.33333 | 80.15 | 89.5 | 66.76667 | 81.41667
| Median |  | 72.85 | 73.85 | 74.125 | 68.5 | 76.5 | 80 | 80 | 80.4 | 85.425 | 78 | 81.5 | 96.02429 | 89 | 70.633 | 77.5 | 78.75 | 89.85 | 68.4 | 78.5
| Std Dev. |  | 2.563331 | 0.663325 | 2.103188 | 2.857738 | 21.52828 | 8.3666 | 7.527727 | 3.39848 | 9.253863 | 9.72968 | 5.105553 | 2.389312 | 3.444803 | 4.480621 | 9.892758 | 8.113877 | 5.837123 | 3.801929 | 9.242384
| Rel.Std.Dev. |  | 3.472% | 0.8988% | 2.865% | 4.152% | 25.53% | 9.843% | 9.218% | 4.205% | 11.36% | 12.92% | 6.149% | 2.474% | 3.856% | 6.298% | 12.47% | 10.12% | 6.522% | 5.694% | 11.35%
| PDM3 |  | -6.824% | -6.866% | -7.346% | -13.13% | 6.427% | 7.268% | 3.061% | 1.989% | 2.773% | -4.931% | 4.786% | 21.86% | 12.74% | -10.22% | 0.1167% | 1.147% | 12.95% | -15.74% | 2.746%
| Z-Score (Absolute) |  | 0.88 | 0.89 | 0.94 | 1.58 | 0.41 | 0.26 | 0.21 | 0.09 | 0.18 | 0.67 | 0.4 | 2.3 | 1.29 | 1.26 | 0.11 | 0 | 1.31 | 1.87 | 0.18
| Analytical results for Ca in OREAS 928 (Certified Value 0.444 wt.%) | [21 empty] | Certified
Ca | Round | Replicate | Lab | Lab | Lab | Lab | Lab | Lab | Lab | [13 empty] | 1
| No | No | 01 | 11 | 12 | 14 | 16 | 17 | 22 | [13 empty] | wt.%
|  |  | 4A*OES | 4A*OES | 4A*MS | 4A*OES | 4A*OES/MS | 4A*OES | 4A*MS | [13 empty] | 3
3
| 1 | 1 | NA | 0.5 | 0.39 | 0.4 | 0.465 | 0.22 | 0.47 | [13 empty] | 1
| 1 | 2 | NA | 0.48 | 0.39 | 0.43 | 0.47 | 0.28 | 0.45 | [13 empty] | 33
| 1 | 3 | NA | 0.46 | 0.42 | 0.43 | 0.464 | 0.21 | 0.46 | [13 empty] | 16
| 1 | 4 | NA | 0.45 | 0.42 | 0.45 | 0.463 | 0.24 | 0.48 | [13 empty] | 0.4444667
| 1 | 5 | NA | 0.47 | 0.41 | 0.41 | 0.461 | 0.17 | 0.46 | [13 empty] | 13
| 1 | 6 | NA | 0.45 | 0.41 | 0.42 | 0.461 | 0.23 | 0.46
| Mean |  |  | 0.4683333 | 0.4066667 | 0.4233333 | 0.464 | 0.225 | 0.4633333
| Median |  |  | 0.465 | 0.41 | 0.425 | 0.4635 | 0.225 | 0.46
| Std Dev. |  |  | 0.0194079 | 0.0136626 | 0.0175119 | 0.00334664 | 0.03619392 | 0.01032796
| Rel.Std.Dev. |  |  | 4.144% | 3.36% | 4.137% | 0.7213% | 16.09% | 2.229%
| PDM3 |  |  | 5.37% | -8.505% | -4.755% | 4.395% | -49.38% | 4.245%
| Z-Score (Absolute) |  | NA | 0.73 | 0.96 | 0.5 | 0.61 | 5.96 | 0.5
| Analytical results for Cd in OREAS 928 (Indicative Value 0.64 ppm) | [21 empty] | Indicative
Cd | Round | Replicate | Lab | Lab | Lab | Lab | Lab | Lab | [14 empty] | 1
| No | No | 01 | 11 | 12 | 16 | 17 | 22 | [14 empty] | ppm
|  |  | 4A*MS | 4A*OES | 4A*MS | 4A*OES/MS | 4A*OES | 4A*MS | [14 empty] | 2
2
| 1 | 1 | NA | < 0.4 | 1.1 | 0.668 | 5 | 0.56 | [14 empty] | 1
| 1 | 2 | NA | < 0.4 | 0.9 | 0.652 | 5 | 0.5 | [14 empty] | 2
| 1 | 3 | NA | < 0.4 | 0.6 | 0.676 | 5 | 0.61 | [14 empty] | 16
| 1 | 4 | NA | < 0.4 | 0.7 | 0.687 | 6 | 0.57 | [14 empty] | 0.6416667
| 1 | 5 | NA | < 0.4 | 0.5 | 0.677 | 6 | 0.8 | [14 empty] | 8
| 1 | 6 | NA | < 0.4 | 0.7 | 0.666 | 5 | 0.63
| Mean |  |  |  | 0.75 | 0.671 | 5.333333 | 0.6116667
| Median |  |  |  | 0.7 | 0.672 | 5 | 0.59
| Std Dev. |  |  |  | 0.2167948 | 0.01193315 | 0.5163978 | 0.1026483
| Rel.Std.Dev. |  |  |  | 28.91% | 1.778% | 9.682% | 16.78%
| PDM3 |  |  |  | 16.88% | 4.571% | 731.2% | -4.675%
| Z-Score (Absolute) |  | NA | NA | 0.06 | 0.06 | 59.26 | 1.29
| Analytical results for Ce in OREAS 928 (Indicative Value 68 ppm) | [21 empty] | Indicative
Ce | Round | Replicate | Lab | Lab | Lab | Lab | [16 empty] | 1
| No | No | 12 | 14 | 16 | 22 | [16 empty] | ppm
|  |  | 4A*MS | 4A*MS | 4A*OES/MS | 4A*MS | [16 empty] | 0
0
| 1 | 1 | 60 | 67.31 | 61.706 | 77.8 | [16 empty] | 1
| 1 | 2 | 64 | 69.84 | 61.922 | 75.9 | [16 empty] | 3
| 1 | 3 | 64 | 69.28 | 64.031 | 77.2 | [16 empty] | 16
| 1 | 4 | 65 | 69.74 | 63.014 | 74.2 | [16 empty] | 68.07067
| 1 | 5 | 66 | 70.34 | 63.395 | 78.2 | [16 empty] | 9
| 1 | 6 | 62 | 72.04 | 63.678 | 73.1
| Mean |  | 63.5 | 69.75833 | 62.95767 | 76.06667
| Median |  | 64 | 69.79 | 63.2045 | 76.55
| Std Dev. |  | 2.167948 | 1.534567 | 0.9491716 | 2.056858
| Rel.Std.Dev. |  | 3.414% | 2.2% | 1.508% | 2.704%
| PDM3 |  | -6.715% | 2.479% | -7.511% | 11.75%
| Z-Score (Absolute) |  | 0.62 | 0.62 | 0.73 | 1.87
| Analytical results for Co in OREAS 928 (Certified Value 31.3 ppm) | [21 empty] | Certified
Co | Round | Replicate | Lab | Lab | Lab | Lab | Lab | Lab | Lab | Lab | Lab | Lab | Lab | Lab | Lab | Lab | Lab | Lab | Lab | Lab | Lab | Lab | 1
| No | No | 01 | 02 | 03 | 04 | 05 | 06 | 07 | 08 | 09 | 10 | 11 | 12 | 13 | 15 | 16 | 17 | 18 | 19 | 21 | 22 | ppm
|  |  | 4A*MS | 4A*MS | 4A*OES | 4A*MS | 4A*MS | 4A*OES | 4A*OES | 4A*OES | 4A*OES | 4A*MS | 4A*OES | 4A*MS | 4A*OES/MS | 4A*OES | 4A*OES/MS | 4A*OES | 4A*MS | 4A*OES | 4A*OES/MS | 4A*MS | 1
2
| 1 | 1 | 30 | 29.6 | 34 | 32 | 31.1 | 30 | 30 | 32.7 | 35 | 33 | 33 | 29 | 34.71789 | 31 | 32.71 | 34 | 29.6 | 32 | 29.9 | 29.7 | 1
| 1 | 2 | 28 | 29.6 | 30 | 33.2 | 31.2 | 30 | 30 | 33.6 | 35 | 31 | 32 | 29.4 | 33.90645 | 31 | 33.67 | 32 | 30.3 | 31 | 28.6 | 29.1 | #N/A
| 1 | 3 | 28 | 29.5 | 33 | 32.6 | 34.5 | 30 | 30 | 34.8 | 30 | 31 | 31 | 29.7 | 34.17006 | 31 | 34.25 | 30 | 30.2 | 31 | 29.4 | 30.2 | 16
| 1 | 4 | 27 | 29.6 | 31 | 28.8 | 30.6 | 30 | 30 | 33.3 | 35 | 31.2 | 27 | 30 | 33.41655 | 31 | 33.7 | 35 | 29.7 | 31 | 30 | 28.9 | 31.29806
| 1 | 5 | 28 | 29.7 | 31 | 32.9 | 33.2 | 30 | 30 | 32.7 | 35 | 31.2 | 31 | 31.1 | 33.61461 | 31 | 34.37 | 35 | 30.1 | 32 | 30.4 | 29.6 | 14
| 1 | 6 | 28 | 29.5 | 31 | 32.6 | 31.6 | 30 | 30 | 33.2 | 35 | 31.1 | 30 | 29.3 | 34.76135 | 31 | 34.24 | 32 | 29.8 | 32 | 30.3 | 29.2
| Mean |  | 28.16667 | 29.58333 | 31.66667 | 32.01667 | 32.03333 | 30 | 30 | 33.38333 | 34.16667 | 31.41667 | 30.66667 | 29.75 | 34.09782 | 31 | 33.82333 | 33 | 29.95 | 31.5 | 29.76667 | 29.45
| Median |  | 28 | 29.6 | 31 | 32.6 | 31.4 | 30 | 30 | 33.25 | 35 | 31.15 | 31 | 29.55 | 34.03825 | 31 | 33.97 | 33 | 29.95 | 31.5 | 29.95 | 29.4
| Std Dev. |  | 0.9831921 | 0.07527727 | 1.505545 | 1.62532 | 1.500222 | 0 | 0 | 0.7782459 | 2.041241 | 0.7808115 | 2.065591 | 0.7449832 | 0.5593253 | 0 | 0.6217288 | 2 | 0.2880972 | 0.5477226 | 0.6713171 | 0.4764452
| Rel.Std.Dev. |  | 3.491% | 0.2545% | 4.754% | 5.076% | 4.683% | 0% | 0% | 2.331% | 5.974% | 2.485% | 6.736% | 2.504% | 1.64% | 0% | 1.838% | 6.061% | 0.9619% | 1.739% | 2.255% | 1.618%
| PDM3 |  | -10.01% | -5.479% | 1.178% | 2.296% | 2.349% | -4.147% | -4.147% | 6.663% | 9.165% | 0.379% | -2.017% | -4.946% | 8.945% | -0.9523% | 8.068% | 5.438% | -4.307% | 0.6452% | -4.893% | -5.905%
| Z-Score (Absolute) |  | 1.59 | 0.72 | 0.3 | 0.79 | 0.48 | 0.51 | 0.51 | 1.14 | 1.94 | 0.02 | 0.19 | 0.77 | 1.49 | 0.02 | 1.36 | 0.96 | 0.54 | 0.22 | 0.63 | 0.78
| Analytical results for Cr in OREAS 928 (Certified Value 59 ppm) | [21 empty] | Certified
Cr | Round | Replicate | Lab | Lab | Lab | Lab | Lab | Lab | [14 empty] | 1
| No | No | 01 | 11 | 12 | 16 | 17 | 22 | [14 empty] | ppm
|  |  | 4A*OES | 4A*OES | 4A*MS | 4A*OES/MS | 4A*OES | 4A*MS | [14 empty] | 0
1
| 1 | 1 | NA | 71 | 62 | 51.423 | 56 | 60 | [14 empty] | 1
| 1 | 2 | NA | 67 | 61 | 55.508 | 58 | 57 | [14 empty] | 36
| 1 | 3 | NA | 57 | 62 | 53.969 | 56 | 61 | [14 empty] | 16
| 1 | 4 | NA | 52 | 61 | 53.785 | 60 | 63 | [14 empty] | 59.08337
| 1 | 5 | NA | 63 | 64 | 55.349 | 55 | 60 | [14 empty] | 15
| 1 | 6 | NA | 62 | 61 | 57.467 | 57 | 59
| Mean |  |  | 62 | 61.83333 | 54.5835 | 57 | 60
| Median |  |  | 62.5 | 61.5 | 54.659 | 56.5 | 60
| Std Dev. |  |  | 6.811755 | 1.169045 | 2.037608 | 1.788854 | 2
| Rel.Std.Dev. |  |  | 10.99% | 1.891% | 3.733% | 3.138% | 3.333%
| PDM3 |  |  | 4.936% | 4.654% | -7.616% | -3.526% | 1.551%
| Z-Score (Absolute) |  | NA | 0.67 | 0.62 | 1.83 | 1.01 | 0
| Analytical results for Cs in OREAS 928 (Indicative Value 5.31 ppm) | [21 empty] | Indicative
Cs | Round | Replicate | Lab | Lab | Lab | [17 empty] | 1
| No | No | 01 | 16 | 22 | [17 empty] | ppm
|  |  | 4A*MS | 4A*OES/MS | 4A*MS | [17 empty] | 2
2
| 1 | 1 | NA | 5.255 | 5.35 | [17 empty] | 1
| 1 | 2 | NA | 5.338 | 5.23 | [17 empty] | 4
| 1 | 3 | NA | 5.413 | 5.15 | [17 empty] | 16
| 1 | 4 | NA | 5.419 | 5.22 | [17 empty] | 5.306833
| 1 | 5 | NA | 5.414 | 5.3 | [17 empty] | 10
| 1 | 6 | NA | 5.423 | 5.17
| Mean |  |  | 5.377 | 5.236667
| Median |  |  | 5.4135 | 5.225
| Std Dev. |  |  | 0.06774954 | 0.07633261
| Rel.Std.Dev. |  |  | 1.26% | 1.458%
| PDM3 |  |  | 1.322% | -1.322%
| Z-Score (Absolute) |  | NA | 0.67 | 0.67
| Analytical results for Cu in OREAS 928 (Certified Value 1.53 wt.%) | [21 empty] | Certified
Cu | Round | Replicate | Lab | Lab | Lab | Lab | Lab | Lab | Lab | Lab | Lab | Lab | Lab | Lab | Lab | Lab | Lab | Lab | Lab | Lab | Lab |  | 1
| No | No | 01 | 02 | 03 | 04 | 05 | 06 | 07 | 09 | 10 | 11 | 12 | 13 | 15 | 16 | 17 | 18 | 19 | 21 | 22 |  | wt.%
|  |  | 4A*AAS | 4A*OES | 4A*OES | 4A*OES | 4A*OES | 4A*OES | 4A*OES | 4A*OES | 4A*AAS | 4A*OES | 4A*OES | 4A*OES/MS | 4A*AAS | 4A*OES | 4A*OES | 4A*OES | 4A*AAS | 4A*OES | 4A*OES/AAS |  | 2
3
| 1 | 1 | 1.52 | > 10000 | 1.5675 | 1.54 | 1.47 | 1.52 | 1.49 | 1.54 | 1.59 | 1.528 | 1.47 | 1.502587 | 1.52 | 1.58 | 1.6323 | 1.47 | 1.36 | 1.62 | 1.505 |  | 1
| 1 | 2 | 1.51 | > 10000 | 1.8456 | 1.6 | 1.76 | 1.45 | 1.65 | 1.5 | 1.67 | 1.582 | 1.529 | 1.497749 | 1.51 | 1.52 | 1.6082 | 1.64 | 1.4 | 1.41 | 1.46 |  | #N/A
| 1 | 3 | 1.56 | > 10000 | 2.1399 | 1.66 | 1.48 | 1.53 | 1.59 | 1.49 | 1.51 | 1.52 | 1.694 | 1.503194 | 1.41 | 1.55 | 1.5351 | 1.48 | 1.43 | 1.43 | 1.58 |  | 16
| 1 | 4 | 1.54 | > 10000 | 1.7198 | 1.44 | 1.49 | 1.63 | 1.49 | 1.48 | 1.48 | 1.427 | 1.684 | 1.525148 | 1.56 | 1.64 | 1.5864 | 1.59 | 1.38 | 1.77 | 1.36 |  | 1.5272
| 1 | 5 | 1.52 | > 10000 | 1.6095 | 1.5 | 1.7 | 1.63 | 1.52 | 1.49 | 1.65 | 1.513 | 1.582 | 1.520107 | 1.46 | 1.49 | 1.549 | 1.51 | 1.41 | 1.42 | 1.44 |  | 16
| 1 | 6 | 1.55 | > 10000 | 1.505 | 1.48 | 1.45 | 1.5 | 1.45 | 1.48 | 1.46 | 1.566 | 1.621 | 1.520495 | 1.54 | 1.47 | 1.5579 | 1.55 | 1.38 | 1.4 | 1.52
| Mean |  | 1.533333 |  | 1.731217 | 1.536667 | 1.558333 | 1.543333 | 1.531667 | 1.496667 | 1.56 | 1.522667 | 1.596667 | 1.511547 | 1.5 | 1.541667 | 1.57815 | 1.54 | 1.393333 | 1.508333 | 1.4775
| Median |  | 1.53 |  | 1.66465 | 1.52 | 1.485 | 1.525 | 1.505 | 1.49 | 1.55 | 1.524 | 1.6015 | 1.511651 | 1.515 | 1.535 | 1.57215 | 1.53 | 1.39 | 1.425 | 1.4825
| Std Dev. |  | 0.01966384 |  | 0.2336784 | 0.08140434 | 0.1349691 | 0.0725718 | 0.07440878 | 0.02250926 | 0.08944272 | 0.05418364 | 0.08778534 | 0.01165138 | 0.05549775 | 0.06242329 | 0.03746031 | 0.0663325 | 0.02503331 | 0.1525014 | 0.07561415
| Rel.Std.Dev. |  | 1.282% |  | 13.5% | 5.297% | 8.661% | 4.702% | 4.858% | 1.504% | 5.734% | 3.558% | 5.498% | 0.7708% | 3.7% | 4.049% | 2.374% | 4.307% | 1.797% | 10.11% | 5.118%
| PDM3 |  | 0.4016% |  | 13.36% | 0.6199% | 2.039% | 1.056% | 0.2925% | -1.999% | 2.148% | -0.2968% | 4.549% | -1.025% | -1.781% | 0.9473% | 3.336% | 0.8381% | -8.765% | -1.235% | -3.254%
| Z-Score (Absolute) |  | 0.02 | NA | 5.53 | 0.12 | 0.4 | 0.3 | 0.02 | 1.24 | 0.77 | 0.27 | 1.79 | 0.58 | 0.9 | 0.26 | 1.27 | 0.21 | 3.87 | 2.13 | 1.53
| Analytical results for Dy in OREAS 928 (Indicative Value 3.38 ppm) | [21 empty] | Indicative
Dy | Round | Replicate | Lab | [19 empty] | 1
| No | No | 14 | [19 empty] | ppm
|  |  | 4A*MS | [19 empty] | 2
2
| 1 | 1 | 3.24 | [19 empty] | 1
| 1 | 2 | 3.43 | [19 empty] | 5
| 1 | 3 | 3.42 | [19 empty] | 16
| 1 | 4 | 3.39 | [19 empty] | 3.378333
| 1 | 5 | 3.33 | [19 empty] | 11
| 1 | 6 | 3.46
| Mean |  | 3.378333
| Median |  | 3.405
| Std Dev. |  | 0.08084965
| Rel.Std.Dev. |  | 2.393%
| PDM3 |  | 1.11e-13%
| Z-Score (Absolute) |  | NA
| Analytical results for Er in OREAS 928 (Indicative Value 1.89 ppm) | [21 empty] | Indicative
Er | Round | Replicate | Lab | [19 empty] | 1
| No | No | 14 | [19 empty] | ppm
|  |  | 4A*MS | [19 empty] | 2
2
| 1 | 1 | 1.83 | [19 empty] | 1
| 1 | 2 | 1.88 | [19 empty] | 6
| 1 | 3 | 1.89 | [19 empty] | 16
| 1 | 4 | 1.9 | [19 empty] | 1.89
| 1 | 5 | 1.9 | [19 empty] | 12
| 1 | 6 | 1.94
| Mean |  | 1.89
| Median |  | 1.895
| Std Dev. |  | 0.03577709
| Rel.Std.Dev. |  | 1.893%
| PDM3 |  | 0%
| Z-Score (Absolute) |  | NA
| Analytical results for Eu in OREAS 928 (Indicative Value 1.05 ppm) | [21 empty] | Indicative
Eu | Round | Replicate | Lab | [19 empty] | 1
| No | No | 14 | [19 empty] | ppm
|  |  | 4A*MS | [19 empty] | 2
2
| 1 | 1 | 1.03 | [19 empty] | 1
| 1 | 2 | 1.06 | [19 empty] | 7
| 1 | 3 | 1.01 | [19 empty] | 16
| 1 | 4 | 1.05 | [19 empty] | 1.045
| 1 | 5 | 1.05 | [19 empty] | 13
| 1 | 6 | 1.07
| Mean |  | 1.045
| Median |  | 1.05
| Std Dev. |  | 0.02167948
| Rel.Std.Dev. |  | 2.075%
| PDM3 |  | 0%
| Z-Score (Absolute) |  | NA
| Analytical results for Fe in OREAS 928 (Certified Value 8.79 wt.%) | [21 empty] | Certified
Fe | Round | Replicate | Lab | Lab | Lab | Lab | Lab | Lab | Lab | Lab | Lab | Lab | Lab | Lab | Lab | Lab | Lab | Lab | Lab | Lab | Lab | Lab | 1
| No | No | 01 | 02 | 03 | 04 | 05 | 06 | 07 | 09 | 10 | 11 | 12 | 13 | 14 | 15 | 16 | 17 | 18 | 19 | 21 | 22 | wt.%
|  |  | 4A*OES | 4A*OES | 4A*OES | 4A*OES | 4A*MS | 4A*OES | 4A*OES | 4A*OES | 4A*OES | 4A*OES | 4A*MS | 4A*OES/MS | 4A*OES | 4A*OES | 4A*OES/MS | 4A*OES | 4A*OES | 4A*OES | 4A*OES/MS | 4A*MS | 2
3
| 1 | 1 | 8.98 | 8.47 | 9.07 | 8.86 | 8.74 | 8.71 | 8.54 | 9.23 | 9.55 | 9.49 | 8.39 | 8.881288 | 8.39 | 9.45 | 8.437 | 7.67 | 8.41 | 9.26 | 8.72 | 8.56 | 1
| 1 | 2 | 8.98 | 8.52 | 9.1 | 9.26 | 8.82 | 8.51 | 8.67 | 9.45 | 9.21 | 9.18 | 8.45 | 8.986654 | 9.13 | 9.5 | 8.463 | 7.78 | 8.65 | 9.2 | 8.04 | 8.36 | #N/A
| 1 | 3 | 9.08 | 8.46 | 9.14 | 9.13 | 9.48 | 8.56 | 8.81 | 9.38 | 9.01 | 8.84 | 8.53 | 9.076892 | 9.08 | 9.4 | 8.431 | 7.33 | 8.87 | 9.32 | 8.11 | 8.48 | 16
| 1 | 4 | 8.92 | 8.41 | 9.34 | 8.73 | 8.84 | 8.88 | 8.71 | 9.16 | 9.16 | 8.4 | 8.31 | 9.044271 | 9.3 | 9.51 | 8.54 | 8.06 | 8.83 | 9.15 | 8.11 | 8.54 | 8.792346
| 1 | 5 | 8.92 | 8.46 | 9.27 | 9.28 | 9.17 | 8.86 | 8.54 | 9.1 | 9.3 | 8.93 | 8.65 | 8.939869 | 8.5 | 9.4 | 8.739 | 8.62 | 8.58 | 9.28 | 8.09 | 8.41 | 17
| 1 | 6 | 8.93 | 8.44 | 9.2 | 9.11 | 8.76 | 8.67 | 8.42 | 9.25 | 9.08 | 8.59 | 8.47 | 8.867319 | 8.71 | 9.46 | 8.415 | 7.79 | 8.57 | 9.21 | 8.01 | 8.45
| Mean |  | 8.968333 | 8.46 | 9.186667 | 9.061667 | 8.968333 | 8.698333 | 8.615 | 9.261667 | 9.218333 | 8.905 | 8.466667 | 8.966049 | 8.851667 | 9.453333 | 8.504167 | 7.875 | 8.651667 | 9.236667 | 8.18 | 8.466667
| Median |  | 8.955 | 8.46 | 9.17 | 9.12 | 8.83 | 8.69 | 8.605 | 9.24 | 9.185 | 8.885 | 8.46 | 8.963262 | 8.895 | 9.455 | 8.45 | 7.785 | 8.615 | 9.235 | 8.1 | 8.465
| Std Dev. |  | 0.06145459 | 0.0363318 | 0.1038589 | 0.2212163 | 0.2954601 | 0.1514486 | 0.140961 | 0.1319722 | 0.1911457 | 0.3941954 | 0.1169045 | 0.08537788 | 0.3708054 | 0.04718757 | 0.1232403 | 0.4346378 | 0.1730222 | 0.0615359 | 0.2675818 | 0.07633261
| Rel.Std.Dev. |  | 0.6852% | 0.4295% | 1.131% | 2.441% | 3.294% | 1.741% | 1.636% | 1.425% | 2.074% | 4.427% | 1.381% | 0.9522% | 4.189% | 0.4992% | 1.449% | 5.519% | 2% | 0.6662% | 3.271% | 0.9016%
| PDM3 |  | 2.002% | -3.78% | 4.485% | 3.063% | 2.002% | -1.069% | -2.017% | 5.338% | 4.845% | 1.281% | -3.704% | 1.976% | 0.6747% | 7.518% | -3.278% | -10.43% | -1.6% | 5.053% | -6.965% | -3.704%
| Z-Score (Absolute) |  | 0.21 | 0.78 | 0.64 | 0.4 | 0.01 | 0.31 | 0.48 | 0.79 | 0.71 | 0.09 | 0.77 | 0.21 | 0.01 | 1.17 | 0.79 | 1.72 | 0.41 | 0.74 | 1.54 | 0.77
| Analytical results for Ga in OREAS 928 (Indicative Value 17.9 ppm) | [21 empty] | Indicative
Ga | Round | Replicate | Lab | Lab | Lab | Lab | [16 empty] | 1
| No | No | 01 | 14 | 16 | 22 | [16 empty] | ppm
|  |  | 4A*MS | 4A*MS | 4A*OES/MS | 4A*MS | [16 empty] | 1
1
| 1 | 1 | NA | 15.48 | 19.49 | 18.1 | [16 empty] | 1
| 1 | 2 | NA | 15.8 | 19.81 | 17.9 | [16 empty] | 8
| 1 | 3 | NA | 15.63 | 20.49 | 18.2 | [16 empty] | 16
| 1 | 4 | NA | 15.86 | 20.3 | 17.55 | [16 empty] | 17.93111
| 1 | 5 | NA | 15.6 | 20.2 | 17.9 | [16 empty] | 14
| 1 | 6 | NA | 16.13 | 20.87 | 17.45
| Mean |  |  | 15.75 | 20.19333 | 17.85
| Median |  |  | 15.715 | 20.25 | 17.9
| Std Dev. |  |  | 0.231862 | 0.4896802 | 0.2966479
| Rel.Std.Dev. |  |  | 1.472% | 2.425% | 1.662%
| PDM3 |  |  | -12.16% | 12.62% | -0.4523%
| Z-Score (Absolute) |  | NA | 0.67 | 0.75 | 0
| Analytical results for Gd in OREAS 928 (Indicative Value 4.09 ppm) | [21 empty] | Indicative
Gd | Round | Replicate | Lab | [19 empty] | 1
| No | No | 14 | [19 empty] | ppm
|  |  | 4A*MS | [19 empty] | 2
2
| 1 | 1 | 4.03 | [19 empty] | 1
| 1 | 2 | 4.13 | [19 empty] | 9
| 1 | 3 | 4.03 | [19 empty] | 16
| 1 | 4 | 4.14 | [19 empty] | 4.086667
| 1 | 5 | 4 | [19 empty] | 15
| 1 | 6 | 4.19
| Mean |  | 4.086667
| Median |  | 4.08
| Std Dev. |  | 0.07659417
| Rel.Std.Dev. |  | 1.874%
| PDM3 |  | -6.661e-14%
| Z-Score (Absolute) |  | NA
| Analytical results for Ge in OREAS 928 (Indicative Value 0.15 ppm) | [21 empty] | Indicative
Ge | Round | Replicate | Lab | Lab | [18 empty] | 1
| No | No | 01 | 22 | [18 empty] | ppm
|  |  | 4A*MS | 4A*MS | [18 empty] | 2
2
| 1 | 1 | NA | 0.16 | [18 empty] | 1
| 1 | 2 | NA | 0.15 | [18 empty] | 17
| 1 | 3 | NA | 0.12 | [18 empty] | 16
| 1 | 4 | NA | 0.14 | [18 empty] | 0.1466667
| 1 | 5 | NA | 0.16 | [18 empty] | 7
| 1 | 6 | NA | 0.15
| Mean |  |  | 0.1466667
| Median |  |  | 0.15
| Std Dev. |  |  | 0.01505545
| Rel.Std.Dev. |  |  | 10.27%
| PDM3 |  |  | -2.109e-13%
| Z-Score (Absolute) |  | NA | NA
| Analytical results for Hf in OREAS 928 (Indicative Value 2.57 ppm) | [21 empty] | Indicative
Hf | Round | Replicate | Lab | Lab | Lab | Lab | Lab | [15 empty] | 1
| No | No | 01 | 12 | 14 | 16 | 22 | [15 empty] | ppm
|  |  | 4A*MS | 4A*MS | 4A*MS | 4A*OES/MS | 4A*MS | [15 empty] | 2
2
| 1 | 1 | NA | 2.4 | 2.09 | 2.748 | 2.8 | [15 empty] | 1
| 1 | 2 | NA | 2.5 | 1.95 | 2.843 | 3 | [15 empty] | 18
| 1 | 3 | NA | 2.4 | 2.18 | 2.857 | 2.8 | [15 empty] | 16
| 1 | 4 | NA | 2.5 | 2.11 | 2.8 | 2.9 | [15 empty] | 2.566875
| 1 | 5 | NA | 2.5 | 2.15 | 2.89 | 2.8 | [15 empty] | 8
| 1 | 6 | NA | 2.7 | 2.2 | 2.887 | 2.6
| Mean |  |  | 2.5 | 2.113333 | 2.8375 | 2.816667
| Median |  |  | 2.5 | 2.13 | 2.85 | 2.8
| Std Dev. |  |  | 0.1095445 | 0.09003703 | 0.05483338 | 0.132916
| Rel.Std.Dev. |  |  | 4.382% | 4.26% | 1.932% | 4.719%
| PDM3 |  |  | -2.605% | -17.67% | 10.54% | 9.731%
| Z-Score (Absolute) |  | NA | 0.63 | 2.18 | 0.72 | 0.63
| Analytical results for Ho in OREAS 928 (Indicative Value 0.66 ppm) | [21 empty] | Indicative
Ho | Round | Replicate | Lab | [19 empty] | 1
| No | No | 14 | [19 empty] | ppm
|  |  | 4A*MS | [19 empty] | 2
2
| 1 | 1 | 0.64 | [19 empty] | 1
| 1 | 2 | 0.67 | [19 empty] | 3
| 1 | 3 | 0.65 | [19 empty] | 16
| 1 | 4 | 0.67 | [19 empty] | 0.6566667
| 1 | 5 | 0.64 | [19 empty] | 9
| 1 | 6 | 0.67
| Mean |  | 0.6566667
| Median |  | 0.66
| Std Dev. |  | 0.01505545
| Rel.Std.Dev. |  | 2.293%
| PDM3 |  | -5.551e-14%
| Z-Score (Absolute) |  | NA
| Analytical results for In in OREAS 928 (Indicative Value 1.36 ppm) | [21 empty] | Indicative
In | Round | Replicate | Lab | Lab | Lab | Lab | [16 empty] | 1
| No | No | 01 | 12 | 16 | 22 | [16 empty] | ppm
|  |  | 4A*MS | 4A*MS | 4A*OES/MS | 4A*MS | [16 empty] | 2
2
| 1 | 1 | NA | 1.29 | 1.477 | 1.33 | [16 empty] | 1
| 1 | 2 | NA | 1.45 | 1.403 | 1.195 | [16 empty] | 4
| 1 | 3 | NA | 1.46 | 1.44 | 1.375 | [16 empty] | 16
| 1 | 4 | NA | 1.18 | 1.46 | 1.19 | [16 empty] | 1.358333
| 1 | 5 | NA | 1.41 | 1.506 | 1.265 | [16 empty] | 10
| 1 | 6 | NA | 1.31 | 1.414 | 1.295
| Mean |  |  | 1.35 | 1.45 | 1.275
| Median |  |  | 1.36 | 1.45 | 1.28
| Std Dev. |  |  | 0.1093618 | 0.03891015 | 0.07368853
| Rel.Std.Dev. |  |  | 8.101% | 2.683% | 5.779%
| PDM3 |  |  | -0.6135% | 6.748% | -6.135%
| Z-Score (Absolute) |  | NA | 0 | 0.9 | 0.67
| Analytical results for K in OREAS 928 (Certified Value 1.91 wt.%) | [21 empty] | Certified
K | Round | Replicate | Lab | Lab | Lab | Lab | Lab | Lab | Lab | [13 empty] | 1
| No | No | 01 | 11 | 12 | 14 | 16 | 17 | 22 | [13 empty] | wt.%
|  |  | 4A*OES | 4A*OES | 4A*MS | 4A*OES | 4A*OES/MS | 4A*OES | 4A*MS | [13 empty] | 2
3
| 1 | 1 | NA | 2.4 | 1.75 | 1.67 | 1.918 | < 0.01 | 1.89 | [13 empty] | 1
| 1 | 2 | NA | 2.28 | 1.81 | 1.76 | 1.942 | < 0.01 | 1.82 | [13 empty] | 32
| 1 | 3 | NA | 2.14 | 1.79 | 1.79 | 1.949 | 0.39 | 1.88 | [13 empty] | 16
| 1 | 4 | NA | 2.07 | 1.78 | 1.82 | 1.936 | 0.4 | 1.91 | [13 empty] | 1.908433
| 1 | 5 | NA | 2.26 | 1.82 | 1.66 | 1.926 | 0.46 | 1.84 | [13 empty] | 18
| 1 | 6 | NA | 2.18 | 1.75 | 1.72 | 1.952 | 0.75 | 1.84
| Mean |  |  | 2.221667 | 1.783333 | 1.736667 | 1.937167 | 0.5 | 1.863333
| Median |  |  | 2.22 | 1.785 | 1.74 | 1.939 | 0.43 | 1.86
| Std Dev. |  |  | 0.1166905 | 0.0294392 | 0.06470446 | 0.01324261 | 0.1695091 | 0.0350238
| Rel.Std.Dev. |  |  | 5.252% | 1.651% | 3.726% | 0.6836% | 33.9% | 1.88%
| PDM3 |  |  | 16.41% | -6.555% | -9% | 1.506% | -73.8% | -2.363%
| Z-Score (Absolute) |  | NA | 2.68 | 0.27 | 0.58 | 0.77 | 10.01 | 0.27
| Analytical results for La in OREAS 928 (Certified Value 35.2 ppm) | [21 empty] | Certified
La | Round | Replicate | Lab | Lab | Lab | Lab | Lab | [15 empty] | 1
| No | No | 11 | 12 | 14 | 16 | 22 | [15 empty] | ppm
|  |  | 4A*OES | 4A*MS | 4A*MS | 4A*OES/MS | 4A*MS | [15 empty] | 1
1
| 1 | 1 | 45 | 30 | 33.75 | 30.574 | 38.4 | [15 empty] | 1
| 1 | 2 | 41 | 30.7 | 34.95 | 30.461 | 38.2 | [15 empty] | 12
| 1 | 3 | 38 | 30.6 | 35.59 | 31.554 | 37.7 | [15 empty] | 16
| 1 | 4 | 37 | 31.8 | 35.24 | 31.02 | 37 | [15 empty] | 35.15913
| 1 | 5 | 42 | 31.6 | 35.61 | 32.967 | 37 | [15 empty] | 19
| 1 | 6 | 40 | 29.4 | 35.81 | 33.258 | 36.9
| Mean |  | 40.5 | 30.68333 | 35.15833 | 31.639 | 37.53333
| Median |  | 40.5 | 30.65 | 35.415 | 31.287 | 37.35
| Std Dev. |  | 2.880972 | 0.9174239 | 0.7547825 | 1.20806 | 0.6623192
| Rel.Std.Dev. |  | 7.114% | 2.99% | 2.147% | 3.818% | 1.765%
| PDM3 |  | 15.19% | -12.73% | -0.002275% | -10.01% | 6.753%
| Z-Score (Absolute) |  | 0.9 | 0.84 | 0 | 0.67 | 0.37
| Analytical results for Li in OREAS 928 (Certified Value 28.3 ppm) | [21 empty] | Certified
Li | Round | Replicate | Lab | Lab | Lab | Lab | Lab | Lab | [14 empty] | 1
| No | No | 01 | 12 | 14 | 16 | 17 | 22 | [14 empty] | ppm
|  |  | 4A*MS | 4A*MS | 4A*MS | 4A*OES/MS | 4A*OES | 4A*MS | [14 empty] | 1
1
| 1 | 1 | NA | 29.1 | 27.6 | 29.557 | 20 | 32.3 | [14 empty] | 1
| 1 | 2 | NA | 30.5 | 27.7 | 29.746 | 24 | 31.6 | [14 empty] | 13
| 1 | 3 | NA | 28.3 | 27.2 | 30.369 | 22 | 31.1 | [14 empty] | 16
| 1 | 4 | NA | 32.4 | 26.7 | 30.233 | 25 | 30.2 | [14 empty] | 28.2626
| 1 | 5 | NA | 31.3 | 27 | 29.889 | 21 | 32 | [14 empty] | 20
| 1 | 6 | NA | 30.9 | 26.4 | 30.584 | 22 | 31.2
| Mean |  |  | 30.41667 | 27.1 | 30.063 | 22.33333 | 31.4
| Median |  |  | 30.7 | 27.1 | 30.061 | 22 | 31.4
| Std Dev. |  |  | 1.494546 | 0.5059644 | 0.3951653 | 1.861899 | 0.7456541
| Rel.Std.Dev. |  |  | 4.914% | 1.867% | 1.314% | 8.337% | 2.375%
| PDM3 |  |  | 7.622% | -4.114% | 6.37% | -20.98% | 11.1%
| Z-Score (Absolute) |  | NA | 0.18 | 1.49 | 0 | 3.9 | 0.67
| Analytical results for Lu in OREAS 928 (Indicative Value 0.31 ppm) | [21 empty] | Indicative
Lu | Round | Replicate | Lab | Lab | [18 empty] | 1
| No | No | 14 | 16 | [18 empty] | ppm
|  |  | 4A*MS | 4A*OES/MS | [18 empty] | 2
2
| 1 | 1 | 0.275 | 0.33 | [18 empty] | 1
| 1 | 2 | 0.277 | 0.33 | [18 empty] | 5
| 1 | 3 | 0.278 | 0.33 | [18 empty] | 16
| 1 | 4 | 0.288 | 0.33 | [18 empty] | 0.3055833
| 1 | 5 | 0.276 | 0.33 | [18 empty] | 11
| 1 | 6 | 0.293 | 0.33
| Mean |  | 0.2811667 | 0.33
| Median |  | 0.2775 | 0.33
| Std Dev. |  | 0.007467708 | 0
| Rel.Std.Dev. |  | 2.656% | 0%
| PDM3 |  | -7.99% | 7.99%
| Z-Score (Absolute) |  | 0.67 | 0.67
| Analytical results for Mg in OREAS 928 (Certified Value 1.68 wt.%) | [21 empty] | Certified
Mg | Round | Replicate | Lab | Lab | Lab | Lab | Lab | Lab | Lab | [13 empty] | 1
| No | No | 01 | 11 | 12 | 14 | 16 | 17 | 22 | [13 empty] | wt.%
|  |  | 4A*OES | 4A*OES | 4A*MS | 4A*OES | 4A*OES/MS | 4A*OES | 4A*MS | [13 empty] | 2
3
| 1 | 1 | NA | 1.99 | 1.7 | 1.49 | 1.684 | 1.51 | 1.76 | [13 empty] | 1
| 1 | 2 | NA | 1.86 | 1.74 | 1.57 | 1.704 | 1.57 | 1.71 | [13 empty] | 36
| 1 | 3 | NA | 1.86 | 1.76 | 1.6 | 1.71 | 1.38 | 1.7 | [13 empty] | 16
| 1 | 4 | NA | 1.78 | 1.74 | 1.65 | 1.686 | 1.48 | 1.73 | [13 empty] | 1.680833
| 1 | 5 | NA | 1.85 | 1.74 | 1.5 | 1.67 | 1.77 | 1.71 | [13 empty] | 21
| 1 | 6 | NA | 1.79 | 1.74 | 1.55 | 1.716 | 1.41 | 1.7
| Mean |  |  | 1.855 | 1.736667 | 1.56 | 1.695 | 1.52 | 1.718333
| Median |  |  | 1.855 | 1.74 | 1.56 | 1.695 | 1.495 | 1.71
| Std Dev. |  |  | 0.07503333 | 0.01966384 | 0.060663 | 0.0177426 | 0.1402854 | 0.02316607
| Rel.Std.Dev. |  |  | 4.045% | 1.132% | 3.889% | 1.047% | 9.229% | 1.348%
| PDM3 |  |  | 10.36% | 3.322% | -7.189% | 0.8428% | -9.569% | 2.231%
| Z-Score (Absolute) |  | NA | 1.13 | 0.23 | 1.12 | 0.09 | 1.42 | 0.09
| Analytical results for Mn in OREAS 928 (Certified Value 0.108 wt.%) | [21 empty] | Certified
Mn | Round | Replicate | Lab | Lab | Lab | Lab | Lab | Lab | Lab | [13 empty] | 1
| No | No | 01 | 11 | 12 | 14 | 16 | 17 | 22 | [13 empty] | wt.%
|  |  | 4A*OES | 4A*OES | 4A*MS | 4A*OES | 4A*OES/MS | 4A*OES | 4A*MS | [13 empty] | 3
3
| 1 | 1 | NA | 0.1263 | 0.1123 | 0.109 | 0.1067408 | 0.1009 | 0.11 | [13 empty] | 1
| 1 | 2 | NA | 0.1191 | 0.1126 | 0.1018 | 0.1068433 | 0.1007 | 0.106 | [13 empty] | 37
| 1 | 3 | NA | 0.1154 | 0.1142 | 0.1042 | 0.1079385 | 0.0961 | 0.109 | [13 empty] | 16
| 1 | 4 | NA | 0.1104 | 0.1129 | 0.1059 | 0.1069979 | 0.1032 | 0.112 | [13 empty] | 0.1081671
| 1 | 5 | NA | 0.1176 | 0.113 | 0.1052 | 0.1052258 | 0.1057 | 0.107 | [13 empty] | 22
| 1 | 6 | NA | 0.1136 | 0.1113 | 0.1055 | 0.1039508 | 0.1005 | 0.106
| Mean |  |  | 0.1170667 | 0.1127167 | 0.1052667 | 0.10628285 | 0.1011833 | 0.1083333
| Median |  |  | 0.1165 | 0.11275 | 0.10535 | 0.10679205 | 0.1008 | 0.108
| Std Dev. |  |  | 0.00545735 | 0.0009495613 | 0.002347481 | 0.001437505 | 0.003196509 | 0.00242212
| Rel.Std.Dev. |  |  | 4.662% | 0.8424% | 2.23% | 1.353% | 3.159% | 2.236%
| PDM3 |  |  | 8.228% | 4.206% | -2.681% | -1.742% | -6.456% | 0.1536%
| Z-Score (Absolute) |  | NA | 1.43 | 0.98 | 0.37 | 0.19 | 1.11 | 0.19
| Analytical results for Mo in OREAS 928 (Certified Value < 1.5 ppm) | [21 empty] | Certified
Mo | Round | Replicate | Lab | Lab | Lab | Lab | Lab | Lab | [14 empty] | 1
| No | No | 01 | 11 | 12 | 16 | 17 | 22 | [14 empty] | ppm
|  |  | 4A*MS | 4A*OES | 4A*MS | 4A*OES/MS | 4A*OES | 4A*MS | [14 empty] | 2
2
| 1 | 1 | NA | < 2 | 1.1 | 1.416 | < 1 | 1.22 | [14 empty] | 1
| 1 | 2 | NA | < 2 | 0.9 | 1.176 | 1 | 1.1 | [14 empty] | 38
| 1 | 3 | NA | 3 | 1 | 1.161 | < 1 | 1.15 | [14 empty] | 16
| 1 | 4 | NA | < 2 | 1.1 | 1.216 | < 1 | 1.17 | [14 empty] | < 1.5
| 1 | 5 | NA | < 2 | 0.8 | 1.212 | < 1 | 1.3 | [14 empty] | 23
| 1 | 6 | NA | < 2 | 0.6 | 1.273 | 1 | 1.2
| Mean |  |  | 3 | 0.9166667 | 1.242333 | 1 | 1.19
| Median |  |  | 3 | 0.95 | 1.214 | 1 | 1.185
| Std Dev. |  |  |  | 0.194079 | 0.09351934 | 0 | 0.06811755
| Rel.Std.Dev. |  |  |  | 21.17% | 7.528% | 0% | 5.724%
PDM3
| Z-Score (Absolute) |  | NA | 0 | 0.3 | 0.86 | 1.18 | 0.67
| Analytical results for Na in OREAS 928 (Certified Value 0.188 wt.%) | [21 empty] | Certified
Na | Round | Replicate | Lab | Lab | Lab | Lab | Lab | Lab | [14 empty] | 1
| No | No | 01 | 11 | 12 | 14 | 16 | 22 | [14 empty] | wt.%
|  |  | 4A*OES | 4A*OES | 4A*MS | 4A*OES | 4A*OES/MS | 4A*MS | [14 empty] | 3
3
| 1 | 1 | NA | 0.2 | 0.183 | 0.17 | 0.191 | 0.19 | [14 empty] | 1
| 1 | 2 | NA | 0.19 | 0.188 | 0.17 | 0.192 | 0.18 | [14 empty] | #N/A
| 1 | 3 | NA | 0.21 | 0.185 | 0.17 | 0.196 | 0.21 | [14 empty] | 16
| 1 | 4 | NA | 0.2 | 0.181 | 0.18 | 0.195 | 0.19 | [14 empty] | 0.1881
| 1 | 5 | NA | 0.22 | 0.187 | 0.16 | 0.195 | 0.19 | [14 empty] | 24
| 1 | 6 | NA | 0.18 | 0.183 | 0.18 | 0.197 | 0.18
| Mean |  |  | 0.2 | 0.1845 | 0.1716667 | 0.1943333 | 0.19
| Median |  |  | 0.2 | 0.184 | 0.17 | 0.195 | 0.19
| Std Dev. |  |  | 0.01414214 | 0.002664583 | 0.007527727 | 0.00233809 | 0.01095445
| Rel.Std.Dev. |  |  | 7.071% | 1.444% | 4.385% | 1.203% | 5.766%
| PDM3 |  |  | 6.326% | -1.914% | -8.736% | 3.314% | 1.01%
| Z-Score (Absolute) |  | NA | 1.23 | 0.67 | 2.25 | 0.53 | 0
| Analytical results for Nb in OREAS 928 (Certified Value 11.4 ppm) | [21 empty] | Certified
Nb | Round | Replicate | Lab | Lab | Lab | Lab | Lab | Lab | [14 empty] | 1
| No | No | 01 | 11 | 12 | 14 | 16 | 22 | [14 empty] | ppm
|  |  | 4A*MS | 4A*OES | 4A*MS | 4A*MS | 4A*OES/MS | 4A*MS | [14 empty] | 1
1
| 1 | 1 | NA | 12 | 11.2 | 9.02 | 11.91 | 12.6 | [14 empty] | 1
| 1 | 2 | NA | 11 | 11.2 | 8.48 | 12.98 | 12.1 | [14 empty] | 15
| 1 | 3 | NA | 12 | 11.1 | 9.01 | 13.93 | 12.5 | [14 empty] | 16
| 1 | 4 | NA | 12 | 11.1 | 9.27 | 13.54 | 12 | [14 empty] | 11.42667
| 1 | 5 | NA | 11 | 10.9 | 9.26 | 13.45 | 12.5 | [14 empty] | 25
| 1 | 6 | NA | 10 | 11 | 9.45 | 14.1 | 12.2
| Mean |  |  | 11.33333 | 11.08333 | 9.081667 | 13.31833 | 12.31667
| Median |  |  | 11.5 | 11.1 | 9.14 | 13.495 | 12.35
| Std Dev. |  |  | 0.8164966 | 0.1169045 | 0.3387871 | 0.7936603 | 0.2483277
| Rel.Std.Dev. |  |  | 7.204% | 1.055% | 3.73% | 5.959% | 2.016%
| PDM3 |  |  | -0.8168% | -3.005% | -20.52% | 16.55% | 7.789%
| Z-Score (Absolute) |  | NA | 0 | 0.17 | 1.54 | 1.36 | 0.67
| Analytical results for Nd in OREAS 928 (Indicative Value 29.9 ppm) | [21 empty] | Indicative
Nd | Round | Replicate | Lab | [19 empty] | 1
| No | No | 14 | [19 empty] | ppm
|  |  | 4A*MS | [19 empty] | 1
1
| 1 | 1 | 29.12 | [19 empty] | 1
| 1 | 2 | 30.08 | [19 empty] | 6
| 1 | 3 | 30.08 | [19 empty] | 16
| 1 | 4 | 29.89 | [19 empty] | 29.90833
| 1 | 5 | 29.64 | [19 empty] | 12
| 1 | 6 | 30.64
| Mean |  | 29.90833
| Median |  | 29.985
| Std Dev. |  | 0.5075595
| Rel.Std.Dev. |  | 1.697%
| PDM3 |  | 1.11e-13%
| Z-Score (Absolute) |  | NA
| Analytical results for Ni in OREAS 928 (Certified Value 29.6 ppm) | [21 empty] | Certified
Ni | Round | Replicate | Lab | Lab | Lab | Lab | Lab | Lab | [14 empty] | 1
| No | No | 01 | 11 | 12 | 16 | 17 | 22 | [14 empty] | ppm
|  |  | 4A*OES | 4A*OES | 4A*MS | 4A*OES/MS | 4A*OES | 4A*MS | [14 empty] | 1
1
| 1 | 1 | NA | 36 | 28.3 | 26.99 | 25 | 29 | [14 empty] | 1
| 1 | 2 | NA | 34 | 28.2 | 28.85 | 32 | 28.6 | [14 empty] | 26
| 1 | 3 | NA | 36 | 28.6 | 25.12 | 31 | 28.9 | [14 empty] | 16
| 1 | 4 | NA | 34 | 27.4 | 26.65 | 31 | 28.8 | [14 empty] | 29.609
| 1 | 5 | NA | 34 | 28.6 | 26.33 | 28 | 28.5 | [14 empty] | 26
| 1 | 6 | NA | 33 | 28.6 | 27.57 | 30 | 28.2
| Mean |  |  | 34.5 | 28.28333 | 26.91833 | 29.5 | 28.66667
| Median |  |  | 34 | 28.45 | 26.82 | 30.5 | 28.7
| Std Dev. |  |  | 1.224745 | 0.4665476 | 1.250063 | 2.588436 | 0.294392
| Rel.Std.Dev. |  |  | 3.55% | 1.65% | 4.644% | 8.774% | 1.027%
| PDM3 |  |  | 16.52% | -4.477% | -9.087% | -0.3681% | -3.183%
| Z-Score (Absolute) |  | NA | 4.72 | 0.17 | 1.41 | 0.67 | 0
| Analytical results for P in OREAS 928 (Certified Value 0.055 wt.%) | [21 empty] | Certified
P | Round | Replicate | Lab | Lab | Lab | Lab | Lab | Lab | Lab | [13 empty] | 1
| No | No | 01 | 11 | 12 | 14 | 16 | 17 | 22 | [13 empty] | wt.%
|  |  | 4A*OES | 4A*OES | 4A*MS | 4A*OES | 4A*OES/MS | 4A*OES | 4A*MS | [13 empty] | 3
3
| 1 | 1 | NA | 0.077 | 0.053 | 0.0525 | 0.0526916 | 0.0662 | 0.057 | [13 empty] | 1
| 1 | 2 | NA | 0.071 | 0.051 | 0.0504 | 0.052387 | 0.0654 | 0.056 | [13 empty] | 42
| 1 | 3 | NA | 0.058 | 0.049 | 0.0501 | 0.054854 | 0.0623 | 0.056 | [13 empty] | 16
| 1 | 4 | NA | 0.056 | 0.054 | 0.0513 | 0.0496285 | 0.0661 | 0.056 | [13 empty] | 0.05531514
| 1 | 5 | NA | 0.084 | 0.053 | 0.0504 | 0.0503004 | 0.07 | 0.056 | [13 empty] | 27
| 1 | 6 | NA | 0.069 | 0.049 | 0.0505 | 0.0549526 | 0.0664 | 0.055
| Mean |  |  | 0.06916667 | 0.0515 | 0.05086667 | 0.05246902 | 0.06606667 | 0.056
| Median |  |  | 0.07 | 0.052 | 0.05045 | 0.0525393 | 0.06615 | 0.056
| Std Dev. |  |  | 0.0107966 | 0.002167948 | 0.0008959167 | 0.002221893 | 0.002458997 | 0.0006324555
| Rel.Std.Dev. |  |  | 15.61% | 4.21% | 1.761% | 4.235% | 3.722% | 1.129%
| PDM3 |  |  | 25.04% | -6.897% | -8.042% | -5.145% | 19.44% | 1.238%
| Z-Score (Absolute) |  | NA | 3.13 | 0.57 | 0.77 | 0.37 | 2.48 | 0.37
| Analytical results for Pb in OREAS 928 (Certified Value 122 ppm) | [21 empty] | Certified
Pb | Round | Replicate | Lab | Lab | Lab | Lab | Lab | Lab | Lab | Lab | Lab | Lab | Lab | Lab | Lab | Lab | Lab | Lab | Lab | Lab | Lab |  | 1
| No | No | 01 | 02 | 03 | 04 | 05 | 06 | 07 | 09 | 10 | 11 | 12 | 13 | 15 | 16 | 17 | 18 | 19 | 21 | 22 |  | ppm
|  |  | 4A*MS | 4A*MS | 4A*OES | 4A*OES | 4A*OES | 4A*OES | 4A*OES | 4A*MS | 4A*MS | 4A*OES | 4A*MS | 4A*OES/MS | 4A*OES | 4A*OES/MS | 4A*OES | 4A*MS | 4A*MS | 4A*OES/MS | 4A*MS |  | 0
0
| 1 | 1 | 108 | 95.8 | 129 | 115 | 123 | 130 | 120 | 113 | 135 | 147 | 121.1 | 135.7114 | 130 | 123.47 | 118 | 120 | 122 | 131 | 131 |  | 1
| 1 | 2 | 102 | 96.9 | 121 | 115 | 119 | 120 | 140 | 115 | 125.5 | 135 | 128.2 | 133.1728 | 134 | 125.3 | 108 | 125 | 123 | 106 | 129 |  | #N/A
| 1 | 3 | 107 | 96.1 | 121 | 114 | 123 | 120 | 120 | 127 | 126.1 | 134 | 125.1 | 132.8707 | 124 | 122.88 | 100 | 125 | 124 | 109 | 126.5 |  | 16
| 1 | 4 | 104 | 97.2 | 121 | 115 | 121 | 120 | 130 | 117 | 123.4 | 122 | 121 | 131.9918 | 129 | 125.34 | 106 | 125 | 127 | 106 | 125.5 |  | 121.7524
| 1 | 5 | 106 | 97 | 120 | 110 | 127 | 130 | 120 | 116 | 129.2 | 138 | 136 | 133.0443 | 128 | 128.22 | 114 | 119 | 120 | 109 | 130.5 |  | 28
| 1 | 6 | 107 | 97.3 | 118 | 112 | 123 | 130 | 110 | 118 | 125.8 | 131 | 118.1 | 133.7373 | 129 | 123.52 | 102 | 127 | 129 | 110 | 132
| Mean |  | 105.6667 | 96.71667 | 121.6667 | 113.5 | 122.6667 | 125 | 123.3333 | 117.6667 | 127.5 | 134.5 | 124.9167 | 133.4214 | 129 | 124.7883 | 108 | 123.5 | 124.1667 | 111.8333 | 129.0833
| Median |  | 106.5 | 96.95 | 121 | 114.5 | 123 | 125 | 120 | 116.5 | 125.95 | 134.5 | 123.1 | 133.1086 | 129 | 124.41 | 107 | 125 | 123.5 | 109 | 129.75
| Std Dev. |  | 2.250926 | 0.6177918 | 3.777124 | 2.073644 | 2.65832 | 5.477226 | 10.32796 | 4.885352 | 4.118252 | 8.215838 | 6.481178 | 1.256596 | 3.224903 | 1.96626 | 6.928203 | 3.209361 | 3.311596 | 9.537645 | 2.596472
| Rel.Std.Dev. |  | 2.13% | 0.6388% | 3.104% | 1.827% | 2.167% | 4.382% | 8.374% | 4.152% | 3.23% | 6.108% | 5.188% | 0.9418% | 2.5% | 1.576% | 6.415% | 2.599% | 2.667% | 8.528% | 2.011%
| PDM3 |  | -13.21% | -20.56% | -0.07041% | -6.778% | 0.7509% | 2.667% | 1.298% | -3.356% | 4.721% | 10.47% | 2.599% | 9.584% | 5.953% | 2.494% | -11.3% | 1.435% | 1.983% | -8.147% | 6.021%
| Z-Score (Absolute) |  | 2.19 | 3.28 | 0.4 | 1.23 | 0.1 | 0.18 | 0.02 | 0.94 | 0.31 | 1.35 | 0.17 | 1.22 | 0.67 | 0.16 | 1.9 | 0 | 0.08 | 1.9 | 0.68
| Analytical results for Pr in OREAS 928 (Indicative Value 7.84 ppm) | [21 empty] | Indicative
Pr | Round | Replicate | Lab | [19 empty] | 1
| No | No | 14 | [19 empty] | ppm
|  |  | 4A*MS | [19 empty] | 2
2
| 1 | 1 | 7.667 | [19 empty] | 1
| 1 | 2 | 7.818 | [19 empty] | 7
| 1 | 3 | 7.823 | [19 empty] | 16
| 1 | 4 | 7.762 | [19 empty] | 7.839833
| 1 | 5 | 7.89 | [19 empty] | 13
| 1 | 6 | 8.079
| Mean |  | 7.839833
| Median |  | 7.8205
| Std Dev. |  | 0.1388574
| Rel.Std.Dev. |  | 1.771%
| PDM3 |  | 4.441e-14%
| Z-Score (Absolute) |  | NA
| Analytical results for Rb in OREAS 928 (Indicative Value 116 ppm) | [21 empty] | Indicative
Rb | Round | Replicate | Lab | Lab | Lab | Lab | Lab | [15 empty] | 1
| No | No | 01 | 12 | 14 | 16 | 22 | [15 empty] | ppm
|  |  | 4A*MS | 4A*MS | 4A*MS | 4A*OES/MS | 4A*MS | [15 empty] | 0
0
| 1 | 1 | NA | 100.3 | 106.82 | 123.18 | 126.5 | [15 empty] | 1
| 1 | 2 | NA | 108.2 | 106.53 | 125.49 | 126 | [15 empty] | 8
| 1 | 3 | NA | 109.4 | 104.37 | 128.58 | 123 | [15 empty] | 16
| 1 | 4 | NA | 109.3 | 108.29 | 128.48 | 118.5 | [15 empty] | 116.405
| 1 | 5 | NA | 110.4 | 106.7 | 129.2 | 123.5 | [15 empty] | 14
| 1 | 6 | NA | 104.7 | 108.08 | 129.6 | 120.5
| Mean |  |  | 107.05 | 106.7983 | 127.4217 | 123
| Median |  |  | 108.75 | 106.76 | 128.53 | 123.25
| Std Dev. |  |  | 3.852661 | 1.403331 | 2.533475 | 3.098387
| Rel.Std.Dev. |  |  | 3.599% | 1.314% | 1.988% | 2.519%
| PDM3 |  |  | -8.037% | -8.253% | 9.464% | 5.666%
| Z-Score (Absolute) |  | NA | 0.61 | 0.74 | 0.98 | 0.61
| Analytical results for Re in OREAS 928 (Indicative Value < 5 ppb) | [21 empty] | Indicative
Re | Round | Replicate | Lab | Lab | Lab | [17 empty] | 1
| No | No | 01 | 12 | 22 | [17 empty] | ppb
|  |  | 4A*MS | 4A*MS | 4A*MS | [17 empty] | 0
0
| 1 | 1 | NA | < 5 | 2 | [17 empty] | 1
| 1 | 2 | NA | < 5 | < 2 | [17 empty] | 9
| 1 | 3 | NA | < 5 | < 2 | [17 empty] | 16
| 1 | 4 | NA | 10 | < 2 | [17 empty] | < 5
| 1 | 5 | NA | < 5 | < 2 | [17 empty] | 15
| 1 | 6 | NA | < 5 | 2
| Mean |  |  | 10 | 2
| Median |  |  | 10 | 2
| Std Dev. |  |  |  | 0
| Rel.Std.Dev. |  |  |  | 0%
PDM3
| Z-Score (Absolute) |  | NA | 0.67 | 0.67
| Analytical results for S in OREAS 928 (Certified Value 1.91 wt.%) | [21 empty] | Certified
S | Round | Replicate | Lab | Lab | Lab | Lab | Lab | Lab | Lab | Lab | Lab | Lab | Lab | Lab | Lab | Lab | Lab | Lab | Lab | Lab |  |  | 1
| No | No | 01 | 02 | 03 | 04 | 05 | 06 | 07 | 09 | 10 | 11 | 12 | 13 | 15 | 16 | 18 | 19 | 21 | 22 |  |  | wt.%
|  |  | 4A*OES | 4A*OES | 4A*OES | 4A*OES | 4A*OES | 4A*OES | 4A*OES | 4A*OES | 4A*OES | 4A*OES | 4A*MS | 4A*OES/MS | 4A*OES | 4A*OES/MS | 4A*OES | 4A*OES | 4A*OES/MS | 4A*MS |  |  | 2
3
| 1 | 1 | 2.02 | 1.99 | 2.2 | 1.89 | 1.91 | 1.78 | 1.78 | 1.94 | 2.0722 | 1.9 | 1.5 | 2.009678 | 2.01 | 1.715 | 1.84 | 1.93 | 2.03 | 1.74 |  |  | 1
| 1 | 2 | 2.12 | 2.02 | 2.65 | 2.06 | 2.05 | 1.73 | 1.96 | 1.94 | 1.9105 | 1.8 | 1.4 | 2.003453 | 1.97 | 1.6 | 1.96 | 2.08 | 1.82 | 1.68 |  |  | #N/A
| 1 | 3 | 1.98 | 1.99 | 2.85 | 2.01 | 1.9 | 1.79 | 1.92 | 1.91 | 1.7479 | 2 | 1.5 | 2.006667 | 1.97 | 1.617 | 2.02 | 2.05 | 1.82 | 1.86 |  |  | 16
| 1 | 4 | 1.99 | 2.06 | 2.22 | 1.9 | 1.92 | 1.88 | 1.82 | 1.92 | 1.8319 | 1.9 | 1.4 | 2.007 | 1.97 | 1.634 | 1.91 | 1.95 | 1.75 | 1.8 |  |  | 1.908682
| 1 | 5 | 1.93 | 2.06 | 2.24 | 1.95 | 1.98 | 1.92 | 1.82 | 1.9 | 1.8735 | 1.7 | 1.6 | 2.012 | 2 | 1.607 | 1.93 | 2.11 | 1.8 | 1.77 |  |  | 29
| 1 | 6 | 1.98 | 2.06 | 2.09 | 1.93 | 1.88 | 1.78 | 1.7 | 1.92 | 1.7816 | 1.7 | 1.5 | 2.015 | 1.95 | 1.543 | 1.85 | 1.94 | 1.72 | 1.81
| Mean |  | 2.003333 | 2.03 | 2.375 | 1.956667 | 1.94 | 1.813333 | 1.833333 | 1.921667 | 1.8696 | 1.833333 | 1.483333 | 2.008966 | 1.978333 | 1.619333 | 1.918333 | 2.01 | 1.823333 | 1.776667
| Median |  | 1.985 | 2.04 | 2.23 | 1.94 | 1.915 | 1.785 | 1.82 | 1.92 | 1.8527 | 1.85 | 1.5 | 2.008339 | 1.97 | 1.612 | 1.92 | 2 | 1.81 | 1.785
| Std Dev. |  | 0.06408328 | 0.03464102 | 0.3017781 | 0.06623192 | 0.06356099 | 0.07146095 | 0.09437514 | 0.01602082 | 0.1155084 | 0.121106 | 0.07527727 | 0.004139336 | 0.02228602 | 0.05608089 | 0.06794606 | 0.07924645 | 0.1089342 | 0.06218253
| Rel.Std.Dev. |  | 3.199% | 1.706% | 12.71% | 3.385% | 3.276% | 3.941% | 5.148% | 0.8337% | 6.178% | 6.606% | 5.075% | 0.206% | 1.127% | 3.463% | 3.542% | 3.943% | 5.974% | 3.5%
| PDM3 |  | 4.959% | 6.356% | 24.43% | 2.514% | 1.641% | -4.996% | -3.948% | 0.6803% | -2.048% | -3.948% | -22.28% | 5.254% | 3.649% | -15.16% | 0.5056% | 5.308% | -4.472% | -6.917%
| Z-Score (Absolute) |  | 0.47 | 0.86 | 2.78 | 0.3 | 0 | 0.8 | 0.65 | 0.03 | 0.37 | 0.65 | 3.34 | 0.7 | 0.46 | 2.29 | 0 | 0.71 | 1.05 | 1.09
| Analytical results for Sb in OREAS 928 (Certified Value 1.39 ppm) | [21 empty] | Certified
Sb | Round | Replicate | Lab | Lab | Lab | Lab | Lab | Lab | Lab | Lab | Lab | Lab | Lab | Lab | Lab | Lab | Lab | Lab | Lab | Lab | Lab | Lab | 1
| No | No | 01 | 02 | 03 | 04 | 05 | 06 | 07 | 09 | 10 | 11 | 12 | 13 | 14 | 15 | 16 | 17 | 18 | 19 | 21 | 22 | ppm
|  |  | 4A*MS | 4A*MS | 4A*MS | 4A*MS | 4A*MS | 4A*OES | 4A*OES | 4A*MS | 4A*MS | 4A*OES | 4A*MS | 4A*OES/MS | 4A*OES | 4A*OES | 4A*OES/MS | 4A*OES | 4A*MS | 4A*MS | 4A*OES/MS | 4A*MS | 2
2
| 1 | 1 | 1.3 | 1.19 | 1.37 | 1.5 | 1.4 | < 50 | < 50 | 1.6 | 1.54 | < 5 | 2 | 1.572347 | 9 | < 5 | 1.4 | < 5 | 1.1 | 1.4 | 1.66 | 1.52 | 1
| 1 | 2 | 1.4 | 1.2 | 1.25 | 1.3 | 1.3 | < 50 | < 50 | 1.6 | 1.36 | < 5 | 1.6 | 1.639064 | 9 | < 5 | 1.551 | < 5 | 1.1 | 1.5 | 1.34 | 1.29 | #N/A
| 1 | 3 | 1.3 | 1.19 | 1.38 | 1.5 | 1.3 | < 50 | < 50 | 1.6 | 1.35 | < 5 | 1.3 | 1.578422 | 9 | < 5 | 1.602 | < 5 | 1.3 | 1.4 | 1.31 | 1.34 | 16
| 1 | 4 | 1.3 | 1.19 | 1.45 | 1.3 | 1.2 | < 50 | < 50 | 1.6 | 1.43 | < 5 | 1.7 | 1.555416 | 9 | < 5 | 1.474 | < 5 | 1.3 | 1.5 | 1.18 | 1.19 | 1.390323
| 1 | 5 | 1.5 | 1.21 | 1.32 | 1.7 | 1.1 | < 50 | < 50 | 1.6 | 1.39 | < 5 | 1.5 | 1.507072 | 8 | < 5 | 1.628 | < 5 | 1.2 | 1.4 | 1.31 | 1.47 | 30
| 1 | 6 | 1.4 | 1.24 | 1.43 | 1.5 | 1.3 | < 50 | < 50 | 1.4 | 1.39 | < 5 | 1.3 | 1.466807 | 8 | < 5 | 1.529 | < 5 | 1 | 1.5 | 1.26 | 1.29
| Mean |  | 1.366667 | 1.203333 | 1.366667 | 1.466667 | 1.266667 |  |  | 1.566667 | 1.41 |  | 1.566667 | 1.553188 | 8.666667 |  | 1.530667 |  | 1.166667 | 1.45 | 1.343333 | 1.35
| Median |  | 1.35 | 1.195 | 1.375 | 1.5 | 1.3 |  |  | 1.6 | 1.39 |  | 1.55 | 1.563882 | 9 |  | 1.54 |  | 1.15 | 1.45 | 1.31 | 1.315
| Std Dev. |  | 0.08164966 | 0.01966384 | 0.07339391 | 0.1505545 | 0.1032796 |  |  | 0.08164966 | 0.06957011 |  | 0.265832 | 0.05995298 | 0.5163978 |  | 0.08398016 |  | 0.121106 | 0.05477226 | 0.1650051 | 0.1234504
| Rel.Std.Dev. |  | 5.974% | 1.634% | 5.37% | 10.27% | 8.154% |  |  | 5.212% | 4.934% |  | 16.97% | 3.86% | 5.958% |  | 5.487% |  | 10.38% | 3.777% | 12.28% | 9.144%
| PDM3 |  | -1.701% | -13.45% | -1.701% | 5.491% | -8.894% |  |  | 12.68% | 1.415% |  | 12.68% | 11.71% | 523.4% |  | 10.09% |  | -16.09% | 4.292% | -3.38% | -2.9%
| Z-Score (Absolute) |  | 0.11 | 1.17 | 0.11 | 0.54 | 0.76 | NA | NA | 1.4 | 0 | NA | 0.62 | 1.1 | 47.22 | NA | 0.95 | NA | 1.41 | 0.43 | 0.67 | 0.22
| Analytical results for Sc in OREAS 928 (Indicative Value 11 ppm) | [21 empty] | Indicative
Sc | Round | Replicate | Lab | Lab | Lab | Lab | Lab | Lab | [14 empty] | 1
| No | No | 01 | 11 | 12 | 14 | 16 | 22 | [14 empty] | ppm
|  |  | 4A*OES | 4A*OES | 4A*MS | 4A*OES | 4A*OES/MS | 4A*MS | [14 empty] | 1
1
| 1 | 1 | NA | 22 | 10 | 10 | 12.03 | 11.2 | [14 empty] | 1
| 1 | 2 | NA | 20 | 11 | 10 | 12.49 | 11.1 | [14 empty] | 18
| 1 | 3 | NA | 17 | 11 | 10 | 12.48 | 10.9 | [14 empty] | 16
| 1 | 4 | NA | 16 | 11 | 10 | 12.62 | 10.7 | [14 empty] | 11.04067
| 1 | 5 | NA | 20 | 11 | 10 | 12.45 | 11 | [14 empty] | 7
| 1 | 6 | NA | 19 | 10 | 10 | 12.69 | 10.8
| Mean |  |  | 19 | 10.66667 | 10 | 12.46 | 10.95
| Median |  |  | 19.5 | 11 | 10 | 12.485 | 10.95
| Std Dev. |  |  | 2.19089 | 0.5163978 | 0 | 0.2301304 | 0.1870829
| Rel.Std.Dev. |  |  | 11.53% | 4.841% | 0% | 1.847% | 1.709%
| PDM3 |  |  | 72.09% | -3.387% | -9.426% | 12.86% | -0.8212%
| Z-Score (Absolute) |  | NA | 5.71 | 0.2 | 0.67 | 1.13 | 0
| Analytical results for Se in OREAS 928 (Certified Value 18.8 ppm) | [21 empty] | Certified
Se | Round | Replicate | Lab | Lab | Lab | Lab | Lab | Lab | Lab | Lab | Lab | Lab | Lab | Lab | Lab | Lab | Lab | Lab | Lab |  |  |  | 1
| No | No | 01 | 02 | 03 | 04 | 05 | 06 | 07 | 09 | 10 | 12 | 13 | 16 | 17 | 18 | 19 | 21 | 22 |  |  |  | ppm
|  |  | 4A*MS | 4A*MS | 4A*MS | 4A*MS | 4A*MS | 4A*OES | 4A*OES | 4A*MS | 4A*MS | 4A*MS | 4A*OES/MS | 4A*OES/MS | 4A*OES | 4A*MS | 4A*MS | 4A*OES/MS | 4A*MS |  |  |  | 1
2
| 1 | 1 | 19 | - | 18 | 19.2 | 19.8 | 30 | 30 | 20 | 22 | 18 | 19.57853 | 15.804 | 15 | 15.1 | 19 | 16 | 18 |  |  |  | 1
| 1 | 2 | 18 | - | 14.7 | 21.2 | 18.8 | 40 | < 30 | 20 | 19.3 | 17 | 19.83821 | 14.269 | 23 | 17.5 | 19 | 15 | 17 |  |  |  | #N/A
| 1 | 3 | 19 | - | 15.1 | 20.2 | 23.1 | < 30 | < 30 | 20 | 17.7 | 20 | 19.86243 | 14.677 | 16 | 17.9 | 20 | 15 | 18 |  |  |  | 16
| 1 | 4 | 19 | - | 17.3 | 17.3 | 17.1 | < 30 | < 30 | 20 | 18.1 | 21 | 20.68956 | 15.567 | 11 | 16.8 | 20 | 15 | 18 |  |  |  | 18.83825
| 1 | 5 | 19 | - | 15.3 | 19 | 19.4 | < 30 | 30 | 20 | 20.3 | 19 | 20.25365 | 14.849 | 22 | 16.3 | 21 | 15 | 17 |  |  |  | 31
| 1 | 6 | 19 | - | 16.7 | 20.4 | 18.3 | 40 | < 30 | 20 | 17.9 | 18 | 20.23137 | 14.267 | 21 | 15.7 | 21 | 15 | 19
| Mean |  | 18.83333 |  | 16.18333 | 19.55 | 19.41667 | 36.66667 | 30 | 20 | 19.21667 | 18.83333 | 20.07562 | 14.9055 | 18 | 16.55 | 20 | 15.16667 | 17.83333
| Median |  | 19 |  | 16 | 19.7 | 19.1 | 40 | 30 | 20 | 18.7 | 18.5 | 20.0469 | 14.763 | 18.5 | 16.55 | 20 | 15 | 18
| Std Dev. |  | 0.4082483 |  | 1.339278 | 1.367845 | 2.035109 | 5.773503 | 0 | 0 | 1.685724 | 1.47196 | 0.3954202 | 0.6500928 | 4.732864 | 1.065364 | 0.8944272 | 0.4082483 | 0.7527727
| Rel.Std.Dev. |  | 2.168% |  | 8.276% | 6.997% | 10.48% | 15.75% | 0% | 0% | 8.772% | 7.816% | 1.97% | 4.361% | 26.29% | 6.437% | 4.472% | 2.692% | 4.221%
| PDM3 |  | -0.02608% |  | -14.09% | 3.778% | 3.07% | 94.64% | 59.25% | 6.167% | 2.009% | -0.02608% | 6.568% | -20.88% | -4.45% | -12.15% | 6.167% | -19.49% | -5.334%
| Z-Score (Absolute) |  | 0.29 | NA | 2.89 | 0.22 | 0.1 | 16.05 | 9.88 | 0.64 | 0.08 | 0.44 | 0.71 | 4.07 | 0.08 | 2.55 | 0.64 | 3.98 | 1.36
| Analytical results for Sm in OREAS 928 (Indicative Value 5.45 ppm) | [21 empty] | Indicative
Sm | Round | Replicate | Lab | [19 empty] | 1
| No | No | 14 | [19 empty] | ppm
|  |  | 4A*MS | [19 empty] | 2
2
| 1 | 1 | 5.34 | [19 empty] | 1
| 1 | 2 | 5.5 | [19 empty] | 2
| 1 | 3 | 5.49 | [19 empty] | 16
| 1 | 4 | 5.43 | [19 empty] | 5.451667
| 1 | 5 | 5.36 | [19 empty] | 8
| 1 | 6 | 5.59
| Mean |  | 5.451667
| Median |  | 5.46
| Std Dev. |  | 0.09410986
| Rel.Std.Dev. |  | 1.726%
| PDM3 |  | -7.772e-14%
| Z-Score (Absolute) |  | NA
| Analytical results for Sn in OREAS 928 (Certified Value 26.2 ppm) | [21 empty] | Certified
Sn | Round | Replicate | Lab | Lab | Lab | Lab | Lab | Lab | Lab | Lab | Lab | Lab | Lab | Lab | Lab | Lab | Lab | Lab | Lab | Lab | Lab |  | 1
| No | No | 01 | 02 | 03 | 04 | 05 | 06 | 07 | 09 | 10 | 11 | 12 | 13 | 15 | 16 | 17 | 18 | 19 | 21 | 22 |  | ppm
|  |  | 4A*MS | 4A*MS | 4A*MS | 4A*MS | 4A*MS | 4A*OES | 4A*OES | 4A*MS | 4A*MS | 4A*OES | 4A*MS | 4A*OES/MS | 4A*OES | 4A*OES/MS | 4A*OES | 4A*MS | 4A*MS | 4A*OES/MS | 4A*MS |  | 1
2
| 1 | 1 | 25.9 | 19.7 | 29 | 26 | 26 | 30 | 30 | 26 | 26.6 | 29 | 24.5 | 26.48457 | 18 | 25.22 | 23 | 24 | 27 | 29 | 23.4 |  | 1
| 1 | 2 | 24.2 | 19.9 | 26.5 | 27 | 25 | 30 | 30 | 28 | 24.5 | 28 | 23.1 | 27.72834 | 18 | 24.85 | 20 | 26 | 27 | 22.6 | 23 |  | 28
| 1 | 3 | 24.7 | 19.6 | 27.1 | 27 | 30 | 30 | 30 | 31 | 23.9 | 28 | 24.9 | 27.3884 | 17 | 26.2 | 29 | 26 | 26.8 | 22.8 | 23.9 |  | 16
| 1 | 4 | 24.1 | 19.9 | 28.3 | 24 | 24 | 30 | 20 | 30 | 24 | 25 | 25.1 | 26.52061 | 19 | 26.57 | 26 | 24 | 27.2 | 21.9 | 22.9 |  | 26.1761
| 1 | 5 | 25.8 | 19.9 | 27.2 | 29 | 25 | 30 | 30 | 27 | 24.9 | 31 | 26.4 | 27.49782 | 16 | 27.03 | 25 | 25 | 26.1 | 22.8 | 23.5 |  | 32
| 1 | 6 | 24.8 | 19.7 | 27 | 27 | 24 | 30 | 30 | 26 | 23.5 | 30 | 24.6 | 26.24282 | 19 | 25.95 | 24 | 27 | 27.2 | 22.5 | 24.2
| Mean |  | 24.91667 | 19.78333 | 27.51667 | 26.66667 | 25.66667 | 30 | 28.33333 | 28 | 24.56667 | 28.5 | 24.76667 | 26.97709 | 17.83333 | 25.97 | 24.5 | 25.33333 | 26.88333 | 23.6 | 23.48333
| Median |  | 24.75 | 19.8 | 27.15 | 27 | 25 | 30 | 30 | 27.5 | 24.25 | 28.5 | 24.75 | 26.9545 | 18 | 26.075 | 24.5 | 25.5 | 27 | 22.7 | 23.45
| Std Dev. |  | 0.773089 | 0.132916 | 0.9368387 | 1.632993 | 2.250926 | 0 | 4.082483 | 2.097618 | 1.109354 | 2.073644 | 1.065207 | 0.6316361 | 1.169045 | 0.8189994 | 3.016621 | 1.21106 | 0.4119061 | 2.666083 | 0.5036533
| Rel.Std.Dev. |  | 3.103% | 0.6719% | 3.405% | 6.124% | 8.77% | 0% | 14.41% | 7.491% | 4.516% | 7.276% | 4.301% | 2.341% | 6.555% | 3.154% | 12.31% | 4.781% | 1.532% | 11.3% | 2.145%
| PDM3 |  | -4.811% | -24.42% | 5.121% | 1.874% | -1.946% | 14.61% | 8.241% | 6.968% | -6.148% | 8.878% | -5.384% | 3.06% | -31.87% | -0.7874% | -6.403% | -3.22% | 2.702% | -9.841% | -10.29%
| Z-Score (Absolute) |  | 0.17 | 2.28 | 0.9 | 0.55 | 0.22 | 1.91 | 1.91 | 1.09 | 0.48 | 1.3 | 0.23 | 0.67 | 3.08 | 0.26 | 0.34 | 0 | 0.64 | 1.15 | 0.76
| Analytical results for Sr in OREAS 928 (Certified Value 32.6 ppm) | [21 empty] | Certified
Sr | Round | Replicate | Lab | Lab | Lab | Lab | Lab | Lab | Lab | [13 empty] | 1
| No | No | 01 | 11 | 12 | 14 | 16 | 17 | 22 | [13 empty] | ppm
|  |  | 4A*MS | 4A*OES | 4A*MS | 4A*OES | 4A*OES/MS | 4A*OES | 4A*MS | [13 empty] | 1
1
| 1 | 1 | NA | 42 | 30 | 29 | 30.277 | 59 | 32.7 | [13 empty] | 1
| 1 | 2 | NA | 43 | 31 | 30 | 30.429 | 64 | 32.2 | [13 empty] | 23
| 1 | 3 | NA | 37 | 31 | 31 | 30.338 | 59 | 32.8 | [13 empty] | 16
| 1 | 4 | NA | 35 | 31 | 32 | 30.764 | 61 | 32.8 | [13 empty] | 32.64717
| 1 | 5 | NA | 41 | 31 | 29 | 30.341 | 52 | 32.7 | [13 empty] | 33
| 1 | 6 | NA | 38 | 30 | 30 | 30.566 | 61 | 32.5
| Mean |  |  | 39.33333 | 30.66667 | 30.16667 | 30.4525 | 59.33333 | 32.61667
| Median |  |  | 39.5 | 31 | 30 | 30.385 | 60 | 32.7
| Std Dev. |  |  | 3.141125 | 0.5163978 | 1.169045 | 0.1826524 | 4.033196 | 0.2316607
| Rel.Std.Dev. |  |  | 7.986% | 1.684% | 3.875% | 0.5998% | 6.798% | 0.7103%
| PDM3 |  |  | 20.48% | -6.066% | -7.598% | -6.722% | 81.74% | -0.09342%
| Z-Score (Absolute) |  | NA | 3.89 | 0.49 | 0.75 | 0.6 | 14.02 | 0.49
| Analytical results for Ta in OREAS 928 (Indicative Value 1.04 ppm) | [21 empty] | Indicative
Ta | Round | Replicate | Lab | Lab | Lab | Lab | [16 empty] | 1
| No | No | 01 | 12 | 16 | 22 | [16 empty] | ppm
|  |  | 4A*MS | 4A*MS | 4A*OES/MS | 4A*MS | [16 empty] | 2
2
| 1 | 1 | NA | 0.8 | 1.223 | 0.99 | [16 empty] | 1
| 1 | 2 | NA | 0.9 | 1.283 | 0.97 | [16 empty] | 3
| 1 | 3 | NA | 0.8 | 1.352 | 0.96 | [16 empty] | 16
| 1 | 4 | NA | 0.9 | 1.334 | 1 | [16 empty] | 1.041944
| 1 | 5 | NA | 0.8 | 1.333 | 0.98 | [16 empty] | 9
| 1 | 6 | NA | 0.8 | 1.32 | 1.01
| Mean |  |  | 0.8333333 | 1.3075 | 0.985
| Median |  |  | 0.8 | 1.3265 | 0.985
| Std Dev. |  |  | 0.05163978 | 0.04739093 | 0.01870829
| Rel.Std.Dev. |  |  | 6.197% | 3.625% | 1.899%
| PDM3 |  |  | -20.02% | 25.49% | -5.465%
| Z-Score (Absolute) |  | NA | 0.67 | 1.43 | 0
| Analytical results for Tb in OREAS 928 (Indicative Value 0.64 ppm) | [21 empty] | Indicative
Tb | Round | Replicate | Lab | Lab | [18 empty] | 1
| No | No | 14 | 16 | [18 empty] | ppm
|  |  | 4A*MS | 4A*OES/MS | [18 empty] | 2
2
| 1 | 1 | 0.608 | 0.652 | [18 empty] | 1
| 1 | 2 | 0.606 | 0.662 | [18 empty] | 4
| 1 | 3 | 0.595 | 0.67 | [18 empty] | 16
| 1 | 4 | 0.61 | 0.664 | [18 empty] | 0.6374167
| 1 | 5 | 0.596 | 0.677 | [18 empty] | 10
| 1 | 6 | 0.63 | 0.679
| Mean |  | 0.6075 | 0.6673333
| Median |  | 0.607 | 0.667
| Std Dev. |  | 0.01267675 | 0.0101127
| Rel.Std.Dev. |  | 2.087% | 1.515%
| PDM3 |  | -4.693% | 4.693%
| Z-Score (Absolute) |  | 0.67 | 0.67
| Analytical results for Te in OREAS 928 (Indicative Value < 0.05 ppm) | [21 empty] | Indicative
Te | Round | Replicate | Lab | Lab | Lab | Lab | [16 empty] | 1
| No | No | 01 | 12 | 16 | 22 | [16 empty] | ppm
|  |  | 4A*MS | 4A*MS | 4A*OES/MS | 4A*MS | [16 empty] | 3
3
| 1 | 1 | NA | < 0.5 | < 0.05 | < 0.05 | [16 empty] | 1
| 1 | 2 | NA | < 0.5 | < 0.05 | < 0.05 | [16 empty] | 5
| 1 | 3 | NA | < 0.5 | < 0.05 | 0.05 | [16 empty] | 16
| 1 | 4 | NA | < 0.5 | 0.086 | 0.08 | [16 empty] | < 0.05
| 1 | 5 | NA | < 0.5 | < 0.05 | 0.05 | [16 empty] | 11
| 1 | 6 | NA | < 0.5 | < 0.05 | 0.05
| Mean |  |  |  | 0.086 | 0.0575
| Median |  |  |  | 0.086 | 0.05
| Std Dev. |  |  |  |  | 0.015
| Rel.Std.Dev. |  |  |  |  | 26.09%
PDM3
| Z-Score (Absolute) |  | NA | NA | 0.67 | 0.67
| Analytical results for Th in OREAS 928 (Certified Value 13.1 ppm) | [21 empty] | Certified
Th | Round | Replicate | Lab | Lab | Lab | Lab | Lab | Lab | [14 empty] | 1
| No | No | 01 | 11 | 12 | 14 | 16 | 22 | [14 empty] | ppm
|  |  | 4A*MS | 4A*OES | 4A*MS | 4A*MS | 4A*OES/MS | 4A*MS | [14 empty] | 1
1
| 1 | 1 | NA | 16 | 11.8 | 11.38 | 14.03 | 14.1 | [14 empty] | 1
| 1 | 2 | NA | 15 | 12.3 | 11.51 | 14.15 | 13.3 | [14 empty] | 35
| 1 | 3 | NA | 11 | 12.5 | 11.7 | 14.2 | 13.9 | [14 empty] | 16
| 1 | 4 | NA | 12 | 12.1 | 11.7 | 13.9 | 13.9 | [14 empty] | 13.128
| 1 | 5 | NA | 14 | 12.4 | 11.59 | 14.15 | 14.2 | [14 empty] | 34
| 1 | 6 | NA | 15 | 11.6 | 11.49 | 14.22 | 14
| Mean |  |  | 13.83333 | 12.11667 | 11.56167 | 14.10833 | 13.9
| Median |  |  | 14.5 | 12.2 | 11.55 | 14.15 | 13.95
| Std Dev. |  |  | 1.94079 | 0.3544949 | 0.1263988 | 0.1215593 | 0.3162278
| Rel.Std.Dev. |  |  | 14.03% | 2.926% | 1.093% | 0.8616% | 2.275%
| PDM3 |  |  | 5.373% | -7.704% | -11.93% | 7.467% | 5.881%
| Z-Score (Absolute) |  | NA | 0 | 4.21 | 5.57 | 0.67 | 0.46
| Analytical results for Ti in OREAS 928 (Certified Value 0.299 wt.%) | [21 empty] | Certified
Ti | Round | Replicate | Lab | Lab | Lab | Lab | Lab | Lab | Lab | [13 empty] | 1
| No | No | 01 | 11 | 12 | 14 | 16 | 17 | 22 | [13 empty] | wt.%
|  |  | 4A*OES | 4A*OES | 4A*MS | 4A*OES | 4A*OES/MS | 4A*OES | 4A*MS | [13 empty] | 3
3
| 1 | 1 | NA | 0.39 | 0.309 | 0.2812 | 0.302 | 0.2684 | 0.332 | [13 empty] | 1
| 1 | 2 | NA | 0.38 | 0.315 | 0.297 | 0.302 | 0.2645 | 0.318 | [13 empty] | 36
| 1 | 3 | NA | 0.36 | 0.314 | 0.3025 | 0.302 | 0.2518 | 0.323 | [13 empty] | 16
| 1 | 4 | NA | 0.35 | 0.317 | 0.312 | 0.302 | 0.2722 | 0.331 | [13 empty] | 0.29914
| 1 | 5 | NA | 0.36 | 0.319 | 0.2832 | 0.298 | 0.2326 | 0.324 | [13 empty] | 35
| 1 | 6 | NA | 0.35 | 0.307 | 0.2951 | 0.3 | 0.2797 | 0.319
| Mean |  |  | 0.365 | 0.3135 | 0.2951667 | 0.301 | 0.2615333 | 0.3245
| Median |  |  | 0.36 | 0.3145 | 0.29605 | 0.302 | 0.26645 | 0.3235
| Std Dev. |  |  | 0.01643168 | 0.004636809 | 0.01165138 | 0.00167332 | 0.01692119 | 0.005890671
| Rel.Std.Dev. |  |  | 4.502% | 1.479% | 3.947% | 0.5559% | 6.47% | 1.815%
| PDM3 |  |  | 22.02% | 4.8% | -1.328% | 0.6218% | -12.57% | 8.478%
| Z-Score (Absolute) |  | NA | 2.66 | 0.29 | 0.56 | 0.29 | 2.1 | 0.79
| Analytical results for Tl in OREAS 928 (Certified Value 0.72 ppm) | [21 empty] | Certified
Tl | Round | Replicate | Lab | Lab | Lab | Lab | Lab | Lab | [14 empty] | 1
| No | No | 01 | 12 | 14 | 16 | 17 | 22 | [14 empty] | ppm
|  |  | 4A*MS | 4A*MS | 4A*MS | 4A*OES/MS | 4A*OES | 4A*MS | [14 empty] | 2
2
| 1 | 1 | NA | 0.6 | 0.6 | 0.664 | < 2 | 0.69 | [14 empty] | 1
| 1 | 2 | NA | 0.6 | 0.62 | 0.674 | < 2 | 0.67 | [14 empty] | 14
| 1 | 3 | NA | 0.7 | 0.6 | 0.669 | < 2 | 0.72 | [14 empty] | 16
| 1 | 4 | NA | 0.6 | 0.59 | 0.66 | < 2 | 0.72 | [14 empty] | 0.7222333
| 1 | 5 | NA | 0.7 | 0.59 | 0.691 | 2 | 0.72 | [14 empty] | 36
| 1 | 6 | NA | 0.6 | 0.63 | 0.689 | < 2 | 0.67
| Mean |  |  | 0.6333333 | 0.605 | 0.6745 | 2 | 0.6983333
| Median |  |  | 0.6 | 0.6 | 0.6715 | 2 | 0.705
| Std Dev. |  |  | 0.05163978 | 0.01643168 | 0.01291124 |  | 0.02483277
| Rel.Std.Dev. |  |  | 8.154% | 2.716% | 1.914% |  | 3.556%
| PDM3 |  |  | -12.31% | -16.23% | -6.609% | 176.9% | -3.309%
| Z-Score (Absolute) |  | NA | 0.67 | 1.14 | 0 | 5.33 | 0.39
| Analytical results for Tm in OREAS 928 (Indicative Value 0.27 ppm) | [21 empty] | Indicative
Tm | Round | Replicate | Lab | [19 empty] | 1
| No | No | 14 | [19 empty] | ppm
|  |  | 4A*MS | [19 empty] | 2
2
| 1 | 1 | 0.26 | [19 empty] | 1
| 1 | 2 | 0.28 | [19 empty] | 6
| 1 | 3 | 0.28 | [19 empty] | 16
| 1 | 4 | 0.27 | [19 empty] | 0.2733333
| 1 | 5 | 0.26 | [19 empty] | 12
| 1 | 6 | 0.29
| Mean |  | 0.2733333
| Median |  | 0.275
| Std Dev. |  | 0.0121106
| Rel.Std.Dev. |  | 4.431%
| PDM3 |  | 1.332e-13%
| Z-Score (Absolute) |  | NA
| Analytical results for U in OREAS 928 (Indicative Value 2.44 ppm) | [21 empty] | Indicative
U | Round | Replicate | Lab | Lab | Lab | Lab | Lab | Lab | [14 empty] | 1
| No | No | 01 | 11 | 12 | 14 | 16 | 22 | [14 empty] | ppm
|  |  | 4A*MS | 4A*OES | 4A*MS | 4A*MS | 4A*OES/MS | 4A*MS | [14 empty] | 2
2
| 1 | 1 | NA | < 20 | 2.1 | 2.24 | 2.513 | 2.5 | [14 empty] | 1
| 1 | 2 | NA | < 20 | 2.4 | 2.25 | 2.551 | 2.5 | [14 empty] | 7
| 1 | 3 | NA | < 20 | 2.3 | 2.23 | 2.558 | 2.6 | [14 empty] | 16
| 1 | 4 | NA | < 20 | 2.4 | 2.23 | 2.524 | 2.5 | [14 empty] | 2.436458
| 1 | 5 | NA | < 20 | 2.4 | 2.24 | 2.594 | 2.7 | [14 empty] | 13
| 1 | 6 | NA | < 20 | 2.4 | 2.26 | 2.605 | 2.6
| Mean |  |  |  | 2.333333 | 2.241667 | 2.5575 | 2.566667
| Median |  |  |  | 2.4 | 2.24 | 2.5545 | 2.55
| Std Dev. |  |  |  | 0.121106 | 0.01169045 | 0.03669741 | 0.08164966
| Rel.Std.Dev. |  |  |  | 5.19% | 0.5215% | 1.435% | 3.181%
| PDM3 |  |  |  | -4.233% | -7.995% | 4.968% | 5.344%
| Z-Score (Absolute) |  | NA | NA | 0.64 | 1.64 | 0.64 | 0.71
| Analytical results for V in OREAS 928 (Certified Value 79 ppm) | [21 empty] | Certified
V | Round | Replicate | Lab | Lab | Lab | Lab | Lab | Lab | Lab | [13 empty] | 1
| No | No | 01 | 11 | 12 | 14 | 16 | 17 | 22 | [13 empty] | ppm
|  |  | 4A*OES | 4A*OES | 4A*MS | 4A*OES | 4A*OES/MS | 4A*OES | 4A*MS | [13 empty] | 0
1
| 1 | 1 | NA | 90 | 76 | 68 | 75.024 | 80 | 78 | [13 empty] | 1
| 1 | 2 | NA | 84 | 80 | 65 | 75.744 | 80 | 75 | [13 empty] | 40
| 1 | 3 | NA | 83 | 79 | 64 | 76.84 | 78 | 78 | [13 empty] | 16
| 1 | 4 | NA | 79 | 77 | 65 | 78.033 | 84 | 79 | [13 empty] | 78.8752
| 1 | 5 | NA | 83 | 79 | 65 | 76.305 | 79 | 76 | [13 empty] | 37
| 1 | 6 | NA | 81 | 78 | 65 | 77.31 | 82 | 77
| Mean |  |  | 83.33333 | 78.16667 | 65.33333 | 76.54267 | 80.5 | 77.16667
| Median |  |  | 83 | 78.5 | 65 | 76.5725 | 80 | 77.5
| Std Dev. |  |  | 3.723797 | 1.47196 | 1.36626 | 1.086186 | 2.167948 | 1.47196
| Rel.Std.Dev. |  |  | 4.469% | 1.883% | 2.091% | 1.419% | 2.693% | 1.908%
| PDM3 |  |  | 5.652% | -0.8983% | -17.17% | -2.957% | 2.06% | -2.166%
| Z-Score (Absolute) |  | NA | 1.48 | 0.17 | 4.38 | 0.38 | 0.97 | 0.17
| Analytical results for W in OREAS 928 (Certified Value 10.6 ppm) | [21 empty] | Certified
W | Round | Replicate | Lab | Lab | Lab | Lab | Lab | Lab | [14 empty] | 1
| No | No | 01 | 11 | 12 | 16 | 17 | 22 | [14 empty] | ppm
|  |  | 4A*MS | 4A*OES | 4A*MS | 4A*OES/MS | 4A*OES | 4A*MS | [14 empty] | 1
1
| 1 | 1 | NA | 12 | 9.5 | 10.58 | 11 | 9.6 | [14 empty] | 1
| 1 | 2 | NA | 10 | 10.3 | 13.35 | 11 | 9 | [14 empty] | 41
| 1 | 3 | NA | 9 | 10.5 | 11.55 | 11 | 9.7 | [14 empty] | 16
| 1 | 4 | NA | 9 | 8.5 | 9.04 | 13 | 8.7 | [14 empty] | 10.63033
| 1 | 5 | NA | 10 | 10.6 | 9.58 | 13 | 10.6 | [14 empty] | 38
| 1 | 6 | NA | 12 | 10.7 | 9.99 | 13 | 11.3
| Mean |  |  | 10.33333 | 10.01667 | 10.68167 | 12 | 9.816667
| Median |  |  | 10 | 10.4 | 10.285 | 12 | 9.65
| Std Dev. |  |  | 1.36626 | 0.8588752 | 1.56662 | 1.095445 | 0.9786044
| Rel.Std.Dev. |  |  | 13.22% | 8.574% | 14.67% | 9.129% | 9.969%
| PDM3 |  |  | -2.794% | -5.773% | 0.4829% | 12.88% | -7.654%
| Z-Score (Absolute) |  | NA | 0 | 0.03 | 0.67 | 3.23 | 1
| Analytical results for Y in OREAS 928 (Certified Value 20.4 ppm) | [21 empty] | Certified
Y | Round | Replicate | Lab | Lab | Lab | Lab | Lab | Lab | Lab | [13 empty] | 1
| No | No | 01 | 11 | 12 | 14 | 16 | 17 | 22 | [13 empty] | ppm
|  |  | 4A*MS | 4A*OES | 4A*MS | 4A*MS | 4A*OES/MS | 4A*OES | 4A*MS | [13 empty] | 1
1
| 1 | 1 | NA | 25 | 18.7 | 17.01 | 21.038 | 15 | 21.3 | [13 empty] | 1
| 1 | 2 | NA | 24 | 18.9 | 17.14 | 21.535 | 17 | 20.5 | [13 empty] | 16
| 1 | 3 | NA | 20 | 19.5 | 17.24 | 22.015 | 12 | 20.8 | [13 empty] | 16
| 1 | 4 | NA | 19 | 19.9 | 17.99 | 21.676 | 13 | 22.3 | [13 empty] | 20.36923
| 1 | 5 | NA | 24 | 19.7 | 17.45 | 21.81 | 23 | 20.8 | [13 empty] | 39
| 1 | 6 | NA | 23 | 18.3 | 17.61 | 22.063 | 13 | 20.8
| Mean |  |  | 22.5 | 19.16667 | 17.40667 | 21.6895 | 15.5 | 21.08333
| Median |  |  | 23.5 | 19.2 | 17.345 | 21.743 | 14 | 20.8
| Std Dev. |  |  | 2.428992 | 0.628225 | 0.3576963 | 0.3764246 | 4.086563 | 0.6493587
| Rel.Std.Dev. |  |  | 10.8% | 3.278% | 2.055% | 1.736% | 26.36% | 3.08%
| PDM3 |  |  | 10.46% | -5.904% | -14.54% | 6.482% | -23.9% | 3.506%
| Z-Score (Absolute) |  | NA | 0.81 | 0.33 | 0.93 | 0.54 | 2.1 | 0.33
| Analytical results for Yb in OREAS 928 (Indicative Value 1.89 ppm) | [21 empty] | Indicative
Yb | Round | Replicate | Lab | Lab | [18 empty] | 1
| No | No | 14 | 16 | [18 empty] | ppm
|  |  | 4A*MS | 4A*OES/MS | [18 empty] | 2
2
| 1 | 1 | 1.7 | 1.961 | [18 empty] | 1
| 1 | 2 | 1.79 | 1.99 | [18 empty] | 8
| 1 | 3 | 1.81 | 1.992 | [18 empty] | 16
| 1 | 4 | 1.81 | 1.981 | [18 empty] | 1.889583
| 1 | 5 | 1.76 | 2.007 | [18 empty] | 14
| 1 | 6 | 1.81 | 2.064
| Mean |  | 1.78 | 1.999167
| Median |  | 1.8 | 1.991
| Std Dev. |  | 0.0438178 | 0.03517622
| Rel.Std.Dev. |  | 2.462% | 1.76%
| PDM3 |  | -5.799% | 5.799%
| Z-Score (Absolute) |  | 0.67 | 0.67
| Analytical results for Zn in OREAS 928 (Certified Value 436 ppm) | [21 empty] | Certified
Zn | Round | Replicate | Lab | Lab | Lab | Lab | Lab | Lab | Lab | Lab | Lab | Lab | Lab | Lab | Lab | Lab | Lab | Lab | Lab | Lab | Lab | Lab | 1
| No | No | 01 | 02 | 03 | 04 | 05 | 06 | 07 | 08 | 09 | 10 | 11 | 12 | 13 | 15 | 16 | 17 | 18 | 19 | 21 | 22 | ppm
|  |  | 4A*OES | 4A*OES | 4A*OES | 4A*OES | 4A*OES | 4A*OES | 4A*OES | 4A*OES | 4A*OES | 4A*OES | 4A*OES | 4A*MS | 4A*OES/MS | 4A*OES | 4A*OES/MS | 4A*OES | 4A*OES | 4A*OES | 4A*OES/MS | 4A*MS | 0
0
| 1 | 1 | 482 | 418 | 442 | 414 | 446 | 450 | 480 | 417.03195 | 465 | 424 | 432 | 401 | 470.8106 | 480 | 405.992 | 393 | 411 | 440 | 431 | 451 | 1
| 1 | 2 | 470 | 420 | 445 | 425 | 431 | 440 | 460 | 454.2387 | 455 | 438 | 411 | 392 | 471.2687 | 480 | 401.808 | 397 | 421 | 431 | 403 | 437 | #N/A
| 1 | 3 | 471 | 424 | 455 | 439 | 439 | 450 | 480 | 434.8948 | 460 | 408 | 483 | 412 | 469.3554 | 480 | 390.026 | 381 | 414 | 442 | 427 | 451 | 16
| 1 | 4 | 485 | 412 | 448 | 424 | 437 | 460 | 470 | 429.45035 | 460 | 419 | 462 | 415 | 465.6335 | 480 | 396.709 | 419 | 423 | 426 | 413 | 450 | 436.2172
| 1 | 5 | 492 | 391 | 452 | 437 | 444 | 450 | 450 | 423.2326 | 450 | 424 | 419 | 418 | 468.4573 | 460 | 402.052 | 440 | 423 | 447 | 425 | 431 | 40
| 1 | 6 | 489 | 391 | 452 | 432 | 424 | 440 | 460 | 424.8742 | 450 | 440 | 393 | 397 | 464.7035 | 480 | 392.468 | 397 | 410 | 432 | 402 | 437
| Mean |  | 481.5 | 409.3333 | 449 | 428.5 | 436.8333 | 448.3333 | 466.6667 | 430.6204 | 456.6667 | 425.5 | 433.3333 | 405.8333 | 468.3715 | 476.6667 | 398.1758 | 404.5 | 417 | 436.3333 | 416.8333 | 442.8333
| Median |  | 483.5 | 415 | 450 | 428.5 | 438 | 450 | 465 | 427.162275 | 457.5 | 424 | 425.5 | 406.5 | 468.9064 | 480 | 399.2585 | 397 | 417.5 | 436 | 419 | 443.5
| Std Dev. |  | 9.181503 | 14.7196 | 4.898979 | 9.354143 | 8.232051 | 7.527727 | 12.1106 | 13.03616 | 6.055301 | 11.99583 | 33.53009 | 10.60974 | 2.693287 | 8.164966 | 6.17188 | 21.29554 | 6.033241 | 7.916228 | 12.62405 | 8.863784
| Rel.Std.Dev. |  | 1.907% | 3.596% | 1.091% | 2.183% | 1.884% | 1.679% | 2.595% | 3.027% | 1.326% | 2.819% | 7.738% | 2.614% | 0.575% | 1.713% | 1.55% | 5.265% | 1.447% | 1.814% | 3.029% | 2.002%
| PDM3 |  | 10.38% | -6.163% | 2.93% | -1.769% | 0.1412% | 2.778% | 6.98% | -1.283% | 4.688% | -2.457% | -0.6611% | -6.965% | 7.371% | 9.273% | -8.721% | -7.271% | -4.405% | 0.02662% | -4.444% | 1.517%
| Z-Score (Absolute) |  | 1.76 | 0.96 | 0.53 | 0.24 | 0.08 | 0.51 | 1.2 | 0.34 | 0.82 | 0.35 | 0.06 | 1.09 | 1.26 | 1.7 | 1.38 | 1.41 | 0.67 | 0.06 | 0.68 | 0.3
| Analytical results for Zr in OREAS 928 (Indicative Value 94 ppm) | [21 empty] | Indicative
Zr | Round | Replicate | Lab | Lab | Lab | Lab | Lab | [15 empty] | 1
| No | No | 01 | 11 | 12 | 16 | 22 | [15 empty] | ppm
|  |  | 4A*MS | 4A*OES | 4A*MS | 4A*OES/MS | 4A*MS | [15 empty] | 0
0
| 1 | 1 | NA | 97 | 86.4 | 97.56 | 94.3 | [15 empty] | 1
| 1 | 2 | NA | 93 | 89.5 | 99.51 | 94.6 | [15 empty] | 9
| 1 | 3 | NA | 92 | 89.3 | 101.65 | 96.9 | [15 empty] | 16
| 1 | 4 | NA | 87 | 91 | 100.28 | 92.5 | [15 empty] | 93.63917
| 1 | 5 | NA | 89 | 91.1 | 101.31 | 95.1 | [15 empty] | 15
| 1 | 6 | NA | 89 | 87 | 101.83 | 90.5
| Mean |  |  | 91.16667 | 89.05 | 100.3567 | 93.98333
| Median |  |  | 90.5 | 89.4 | 100.795 | 94.45
| Std Dev. |  |  | 3.600926 | 1.974589 | 1.630726 | 2.216679
| Rel.Std.Dev. |  |  | 3.95% | 2.217% | 1.625% | 2.359%
| PDM3 |  |  | -2.64% | -4.901% | 7.174% | 0.3675%
| Z-Score (Absolute) |  | NA | 0.38 | 0.96 | 2.13 | 0.38
Note on C17: Z-Scores have been calculated after removal of individual outliers. Laboratory batches are rejected if Z-Score > 2.5.
Note on C35: Z-Scores have been calculated after removal of individual outliers. Laboratory batches are rejected if Z-Score > 2.5.
Note on C53: Z-Scores have been calculated after removal of individual outliers. Laboratory batches are rejected if Z-Score > 2.5.
Note on C71: Z-Scores have been calculated after removal of individual outliers. Laboratory batches are rejected if Z-Score > 2.5.
Note on C89: Z-Scores have been calculated after removal of individual outliers. Laboratory batches are rejected if Z-Score > 2.5.
Note on C107: Z-Scores have been calculated after removal of individual outliers. Laboratory batches are rejected if Z-Score > 2.5.
Note on C125: Z-Scores have been calculated after removal of individual outliers. Laboratory batches are rejected if Z-Score > 2.5.
Note on C143: Z-Scores have been calculated after removal of individual outliers. Laboratory batches are rejected if Z-Score > 2.5.
Note on C161: Z-Scores have been calculated after removal of individual outliers. Laboratory batches are rejected if Z-Score > 2.5.
Note on C179: Z-Scores have been calculated after removal of individual outliers. Laboratory batches are rejected if Z-Score > 2.5.
Note on C197: Z-Scores have been calculated after removal of individual outliers. Laboratory batches are rejected if Z-Score > 2.5.
Note on C215: Z-Scores have been calculated after removal of individual outliers. Laboratory batches are rejected if Z-Score > 2.5.
Note on C233: Z-Scores have been calculated after removal of individual outliers. Laboratory batches are rejected if Z-Score > 2.5.
Note on C251: Z-Scores have been calculated after removal of individual outliers. Laboratory batches are rejected if Z-Score > 2.5.
Note on C269: Z-Scores have been calculated after removal of individual outliers. Laboratory batches are rejected if Z-Score > 2.5.
Note on C287: Z-Scores have been calculated after removal of individual outliers. Laboratory batches are rejected if Z-Score > 2.5.
Note on C305: Z-Scores have been calculated after removal of individual outliers. Laboratory batches are rejected if Z-Score > 2.5.
Note on C323: Z-Scores have been calculated after removal of individual outliers. Laboratory batches are rejected if Z-Score > 2.5.
Note on C341: Z-Scores have been calculated after removal of individual outliers. Laboratory batches are rejected if Z-Score > 2.5.
Note on C359: Z-Scores have been calculated after removal of individual outliers. Laboratory batches are rejected if Z-Score > 2.5.
Note on C377: Z-Scores have been calculated after removal of individual outliers. Laboratory batches are rejected if Z-Score > 2.5.
Note on C395: Z-Scores have been calculated after removal of individual outliers. Laboratory batches are rejected if Z-Score > 2.5.
Note on C413: Z-Scores have been calculated after removal of individual outliers. Laboratory batches are rejected if Z-Score > 2.5.
Note on C431: Z-Scores have been calculated after removal of individual outliers. Laboratory batches are rejected if Z-Score > 2.5.
Note on C449: Z-Scores have been calculated after removal of individual outliers. Laboratory batches are rejected if Z-Score > 2.5.
Note on C467: Z-Scores have been calculated after removal of individual outliers. Laboratory batches are rejected if Z-Score > 2.5.
Note on C485: Z-Scores have been calculated after removal of individual outliers. Laboratory batches are rejected if Z-Score > 2.5.
Note on C503: Z-Scores have been calculated after removal of individual outliers. Laboratory batches are rejected if Z-Score > 2.5.
Note on C521: Z-Scores have been calculated after removal of individual outliers. Laboratory batches are rejected if Z-Score > 2.5.
Note on C539: Z-Scores have been calculated after removal of individual outliers. Laboratory batches are rejected if Z-Score > 2.5.
Note on C557: Z-Scores have been calculated after removal of individual outliers. Laboratory batches are rejected if Z-Score > 2.5.
Note on C575: Z-Scores have been calculated after removal of individual outliers. Laboratory batches are rejected if Z-Score > 2.5.
Note on C593: Z-Scores have been calculated after removal of individual outliers. Laboratory batches are rejected if Z-Score > 2.5.
Note on C611: Z-Scores have been calculated after removal of individual outliers. Laboratory batches are rejected if Z-Score > 2.5.
Note on C629: Z-Scores have been calculated after removal of individual outliers. Laboratory batches are rejected if Z-Score > 2.5.
Note on C647: Z-Scores have been calculated after removal of individual outliers. Laboratory batches are rejected if Z-Score > 2.5.
Note on C665: Z-Scores have been calculated after removal of individual outliers. Laboratory batches are rejected if Z-Score > 2.5.
Note on C683: Z-Scores have been calculated after removal of individual outliers. Laboratory batches are rejected if Z-Score > 2.5.
Note on C701: Z-Scores have been calculated after removal of individual outliers. Laboratory batches are rejected if Z-Score > 2.5.
Note on C719: Z-Scores have been calculated after removal of individual outliers. Laboratory batches are rejected if Z-Score > 2.5.
Note on C737: Z-Scores have been calculated after removal of individual outliers. Laboratory batches are rejected if Z-Score > 2.5.
Note on C755: Z-Scores have been calculated after removal of individual outliers. Laboratory batches are rejected if Z-Score > 2.5.
Note on C773: Z-Scores have been calculated after removal of individual outliers. Laboratory batches are rejected if Z-Score > 2.5.
Note on C791: Z-Scores have been calculated after removal of individual outliers. Laboratory batches are rejected if Z-Score > 2.5.
Note on C809: Z-Scores have been calculated after removal of individual outliers. Laboratory batches are rejected if Z-Score > 2.5.
Note on C827: Z-Scores have been calculated after removal of individual outliers. Laboratory batches are rejected if Z-Score > 2.5.
Note on C845: Z-Scores have been calculated after removal of individual outliers. Laboratory batches are rejected if Z-Score > 2.5.
Note on C863: Z-Scores have been calculated after removal of individual outliers. Laboratory batches are rejected if Z-Score > 2.5.
Note on C881: Z-Scores have been calculated after removal of individual outliers. Laboratory batches are rejected if Z-Score > 2.5.
Note on C899: Z-Scores have been calculated after removal of individual outliers. Laboratory batches are rejected if Z-Score > 2.5.
Note on C917: Z-Scores have been calculated after removal of individual outliers. Laboratory batches are rejected if Z-Score > 2.5.
Note on C935: Z-Scores have been calculated after removal of individual outliers. Laboratory batches are rejected if Z-Score > 2.5.
Note on C953: Z-Scores have been calculated after removal of individual outliers. Laboratory batches are rejected if Z-Score > 2.5.
Note on C971: Z-Scores have been calculated after removal of individual outliers. Laboratory batches are rejected if Z-Score > 2.5.
Note on C989: Z-Scores have been calculated after removal of individual outliers. Laboratory batches are rejected if Z-Score > 2.5.
Note on C1007: Z-Scores have been calculated after removal of individual outliers. Laboratory batches are rejected if Z-Score > 2.5.
Note on C1025: Z-Scores have been calculated after removal of individual outliers. Laboratory batches are rejected if Z-Score > 2.5.
Note on C1043: Z-Scores have been calculated after removal of individual outliers. Laboratory batches are rejected if Z-Score > 2.5.
Note on C1061: Z-Scores have been calculated after removal of individual outliers. Laboratory batches are rejected if Z-Score > 2.5.
Note on C1079: Z-Scores have been calculated after removal of individual outliers. Laboratory batches are rejected if Z-Score > 2.5.
Note on C1097: Z-Scores have been calculated after removal of individual outliers. Laboratory batches are rejected if Z-Score > 2.5.

## Aqua Regia
| Analytical results for Ag in OREAS 928 (Certified Value 5.11 ppm) | [22 empty] | Certified
Ag | Round | Replicate | Lab | Lab | Lab | Lab | Lab | Lab | Lab | Lab | Lab | Lab | Lab | Lab | Lab | Lab | Lab | Lab | Lab | Lab | Lab |  |  | 1
| No | No | 02 | 04 | 05 | 06 | 07 | 09 | 10 | 11 | 12 | 13 | 14 | 15 | 16 | 17 | 18 | 19 | 20 | 21 | 22 |  |  | ppm
|  |  | AR*OES/MS | AR*OES | AR*MS | AR*OES | AR*OES | AR*MS | AR*MS | AR*OES | AR*MS | AR*OES/MS | AR*MS | AR*OES | AR*OES/MS | AR*OES | AR*OES | AR*OES | AR*OES | AR*OES/MS | AR*MS |  |  | 2
2
| 1 | 1 | 6.6 | 6 | 4.96 | 5 | 5 | 3.7 | 5.54 | 5.5 | 5.8 | 4.94448 | 4.12 | 5.4 | 4.826 | 2 | 4.6 | 5.3 | 6.86 | 4.06 | 5.75 |  |  | 1
| 1 | 2 | 6.93 | 4.5 | 6.12 | 4 | 5 | 4.15 | 5.02 | 5 | 5 | 4.8265 | 4.21 | 5 | 4.364 | 3 | 5.4 | 5.8 | 4.52 | 4.79 | 4.93 |  |  | #N/A
| 1 | 3 | 6.68 | 5.1 | 6.58 | 5 | 5 | 4.2 | 6.09 | 4.7 | 8.4 | 5.2 | 4.67 | 5.8 | 5.21 | 3 | 4.7 | 5.2 | 4.58 | 4.77 | 5.64 |  |  | 16
| 1 | 4 | 6.91 | 6 | 5.18 | 5 | 7 | 5.2 | 5.35 | 4.6 | 8 | 4.572596 | 4.47 | 5.1 | 4.867 | 2 | 6.2 | 5 | 5.33 | 5.75 | 5.48 |  |  | 5.113235
| 1 | 5 | 7.04 | 5 | 5.76 | 5 | 6 | 4.55 | 5.14 | 5.7 | 6.9 | 4.93 | 4.41 | 5.6 | 4.83 | 2 | 3.9 | 5.3 | 6.79 | 5.39 | 4.87 |  |  | 42
| 1 | 6 | 7.04 | 4.8 | 5.7 | 5 | 4 | 4.1 | 6.31 | 5.3 | 5.7 | 4.657993 | 4.7 | 5.4 | 5.322 | 3 | 6.6 | 5.3 | 4.88 | 4.33 | 5.21
| Mean |  | 6.866667 | 5.233333 | 5.716667 | 4.833333 | 5.333333 | 4.316667 | 5.575 | 5.133333 | 6.633333 | 4.855261 | 4.43 | 5.383333 | 4.903167 | 2.5 | 5.233333 | 5.316667 | 5.493333 | 4.848333 | 5.313333
| Median |  | 6.92 | 5.05 | 5.73 | 5 | 5 | 4.175 | 5.445 | 5.15 | 6.35 | 4.87825 | 4.44 | 5.4 | 4.8485 | 2.5 | 5.05 | 5.3 | 5.105 | 4.78 | 5.345
| Std Dev. |  | 0.1854364 | 0.628225 | 0.5951022 | 0.4082483 | 1.032796 | 0.5105553 | 0.5204902 | 0.4412105 | 1.363329 | 0.2245138 | 0.235372 | 0.2994439 | 0.3384922 | 0.5477226 | 1.028915 | 0.2639444 | 1.070844 | 0.6334167 | 0.368601
| Rel.Std.Dev. |  | 2.701% | 12% | 10.41% | 8.447% | 19.36% | 11.83% | 9.336% | 8.595% | 20.55% | 4.624% | 5.313% | 5.562% | 6.904% | 21.91% | 19.66% | 4.964% | 19.49% | 13.06% | 6.937%
| PDM3 |  | 34.29% | 2.349% | 11.8% | -5.474% | 4.304% | -15.58% | 9.031% | 0.3931% | 29.73% | -5.045% | -13.36% | 5.282% | -4.108% | -51.11% | 2.349% | 3.979% | 7.434% | -5.181% | 3.913%
| Z-Score (Absolute) |  | 3.34 | 0 | 0.99 | 0.48 | 0.2 | 2.23 | 0.7 | 0.2 | 2.86 | 0.77 | 1.64 | 0.31 | 0.67 | 5.58 | 0 | 0.03 | 0.53 | 0.79 | 0.16
| Analytical results for Al in OREAS 928 (Certified Value 3 wt.%) | [22 empty] | Certified
Al | Round | Replicate | Lab | Lab | Lab | Lab | Lab | Lab | [15 empty] | 1
| No | No | 11 | 12 | 16 | 17 | 22 | 28 | [15 empty] | wt.%
|  |  | AR*OES | AR*MS | AR*OES/MS | AR*OES | AR*MS | AR*OES | [15 empty] | 2
3
| 1 | 1 | 2.81 | 3.21 | 2.946 | 2.72 | 3.11 | 6.25 | [15 empty] | 1
| 1 | 2 | 2.88 | 3.29 | 2.936 | 2.78 | 3.2 | 6.19 | [15 empty] | 30
| 1 | 3 | 2.88 | 3.34 | 2.927 | 2.68 | 3.1 | 6.08 | [15 empty] | 16
| 1 | 4 | 2.94 | 3.32 | 2.81 | 2.76 | 3.16 | 6.12 | [15 empty] | 2.9995
| 1 | 5 | 3.05 | 3.27 | 2.936 | 2.84 | 3.2 | 8.12 | [15 empty] | 43
| 1 | 6 | 2.94 | 3.16 | 2.86 | 2.76 | 3.17 | 6.16
| Mean |  | 2.916667 | 3.265 | 2.9025 | 2.756667 | 3.156667 | 6.486667
| Median |  | 2.91 | 3.28 | 2.9315 | 2.76 | 3.165 | 6.175
| Std Dev. |  | 0.08115828 | 0.0683374 | 0.05495362 | 0.05428321 | 0.04320494 | 0.8022884
| Rel.Std.Dev. |  | 2.783% | 2.093% | 1.893% | 1.969% | 1.369% | 12.37%
| PDM3 |  | -2.762% | 8.851% | -3.234% | -8.096% | 5.24% | 116.3%
| Z-Score (Absolute) |  | 0.45 | 0.85 | 0.5 | 1.04 | 0.45 | 11.62
| Analytical results for As in OREAS 928 (Certified Value 9.23 ppm) | [22 empty] | Certified
As | Round | Replicate | Lab | Lab | Lab | Lab | Lab | Lab | Lab | Lab | Lab | Lab | Lab | Lab | Lab | Lab | Lab | Lab | Lab | Lab | Lab |  |  | 1
| No | No | 02 | 04 | 05 | 06 | 07 | 09 | 10 | 11 | 12 | 13 | 14 | 15 | 16 | 17 | 18 | 19 | 20 | 21 | 22 |  |  | ppm
|  |  | AR*OES/MS | AR*MS | AR*OES | AR*OES | AR*OES | AR*MS | AR*MS | AR*OES | AR*MS | AR*OES/MS | AR*MS | AR*OES | AR*OES/MS | AR*OES | AR*MS | AR*OES | AR*OES | AR*OES/MS | AR*MS |  |  | 2
2
| 1 | 1 | 20 | 10.6 | 7 | 10 | 10 | 6.4 | 9 | 15 | 4.6 | 8.922094 | 8 | 9 | 8.99 | 6 | 9.6 | 9 | 13.4 | 9 | 9.4 |  |  | 1
| 1 | 2 | 20 | 9.6 | 7 | 10 | 10 | 6.4 | 9 | 11 | 4.4 | 8.41025 | 8 | 10 | 9.594 | 8 | 9.1 | 9 | 13.4 | 8 | 9.3 |  |  | #N/A
| 1 | 3 | 19 | 10.2 | 10 | < 10 | 10 | 7.6 | 9 | 10 | 5.1 | 8.761156 | 8 | 10 | 9.316 | 10 | 9.2 | 9 | < 10 | 9 | 9.2 |  |  | 16
| 1 | 4 | 20 | 10.7 | 11 | 10 | 20 | 7.8 | 8 | 11 | 3.9 | 7.941613 | 9 | 10 | 9.389 | 9 | 9 | 10 | 11.8 | 10 | 9.8 |  |  | 9.22959
| 1 | 5 | 19 | 11 | 9 | 10 | 10 | 7.4 | 10 | 10 | 4.9 | 8.431624 | 8 | 9 | 9.499 | 10 | 9.6 | 10 | 11.5 | 8 | 9.6 |  |  | 44
| 1 | 6 | 19 | 10.2 | 11 | 10 | 10 | 7 | 10 | 11 | 4.4 | 9.128313 | 9 | 9 | 10.717 | 2 | 9 | 9 | 15.3 | 8 | 10.4
| Mean |  | 19.5 | 10.38333 | 9.166667 | 10 | 11.66667 | 7.1 | 9.166667 | 11.33333 | 4.55 | 8.599175 | 8.333333 | 9.5 | 9.584167 | 7.5 | 9.25 | 9.333333 | 13.08 | 8.666667 | 9.616667
| Median |  | 19.5 | 10.4 | 9.5 | 10 | 10 | 7.2 | 9 | 11 | 4.5 | 8.59639 | 8 | 9.5 | 9.444 | 8.5 | 9.15 | 9 | 13.4 | 8.5 | 9.5
| Std Dev. |  | 0.5477226 | 0.491596 | 1.834848 | 0 | 4.082483 | 0.6033241 | 0.7527727 | 1.861899 | 0.4230839 | 0.4258299 | 0.5163978 | 0.5477226 | 0.5922329 | 3.082207 | 0.2810694 | 0.5163978 | 1.52217 | 0.8164966 | 0.4400758
| Rel.Std.Dev. |  | 2.809% | 4.734% | 20.02% | 0% | 34.99% | 8.498% | 8.212% | 16.43% | 9.299% | 4.952% | 6.197% | 5.766% | 6.179% | 41.1% | 3.039% | 5.533% | 11.64% | 9.421% | 4.576%
| PDM3 |  | 111.3% | 12.5% | -0.6818% | 8.347% | 26.41% | -23.07% | -0.6818% | 22.79% | -50.7% | -6.83% | -9.711% | 2.93% | 3.842% | -18.74% | 0.2211% | 1.124% | 41.72% | -6.099% | 4.194%
| Z-Score (Absolute) |  | 10.28 | 1.06 | 0.17 | 0.67 | 0.67 | 2.26 | 0.17 | 1.28 | 4.84 | 0.74 | 1.01 | 0.17 | 0.02 | 0.74 | 0.08 | 0 | 3.79 | 0.67 | 0.29
| Analytical results for Au in OREAS 928 (Indicative Value 6 ppb) | [22 empty] | Indicative
Au | Round | Replicate | Lab | Lab | [19 empty] | 1
| No | No | 12 | 22 | [19 empty] | ppb
|  |  | AR*MS | AR*MS | [19 empty] | 0
0
| 1 | 1 | 8.3 | < 200 | [19 empty] | 1
| 1 | 2 | 4.5 | < 200 | [19 empty] | 1
| 1 | 3 | 7.3 | < 200 | [19 empty] | 16
| 1 | 4 | 5.8 | < 200 | [19 empty] | 5.616667
| 1 | 5 | 3.8 | < 200 | [19 empty] | 17
| 1 | 6 | 4 | < 200
| Mean |  | 5.616667
| Median |  | 5.15
| Std Dev. |  | 1.856251
| Rel.Std.Dev. |  | 33.05%
| PDM3 |  | -4.441e-14%
| Z-Score (Absolute) |  | NA | NA
| Analytical results for B in OREAS 928 (Indicative Value 51 ppm) | [22 empty] | Indicative
B | Round | Replicate | Lab | Lab | Lab | Lab | Lab | [16 empty] | 1
| No | No | 11 | 12 | 16 | 17 | 22 | [16 empty] | ppm
|  |  | AR*OES | AR*MS | AR*OES/MS | AR*OES | AR*MS | [16 empty] | 0
0
| 1 | 1 | < 20 | < 20 | 50.426 | 45 | < 10 | [16 empty] | 1
| 1 | 2 | < 20 | < 20 | 51.031 | 51 | < 10 | [16 empty] | 12
| 1 | 3 | < 20 | < 20 | 47.97 | 50 | < 10 | [16 empty] | 16
| 1 | 4 | < 20 | < 20 | 48.798 | 50 | < 10 | [16 empty] | 50.86425
| 1 | 5 | < 20 | < 20 | 50.571 | 61 | < 10 | [16 empty] | 18
| 1 | 6 | < 20 | < 20 | 50.575 | 54 | < 10
| Mean |  |  |  | 49.89517 | 51.83333
| Median |  |  |  | 50.4985 | 50.5
| Std Dev. |  |  |  | 1.216624 | 5.344779
| Rel.Std.Dev. |  |  |  | 2.438% | 10.31%
| PDM3 |  |  |  | -1.905% | 1.905%
| Z-Score (Absolute) |  | NA | NA | 0.67 | 0.67 | NA
| Analytical results for Ba in OREAS 928 (Certified Value 41.5 ppm) | [22 empty] | Certified
Ba | Round | Replicate | Lab | Lab | Lab | Lab | Lab | [16 empty] | 1
| No | No | 11 | 12 | 16 | 17 | 22 | [16 empty] | ppm
|  |  | AR*OES | AR*MS | AR*OES/MS | AR*OES | AR*MS | [16 empty] | 1
2
| 1 | 1 | 37 | 39 | 44.169 | 44 | 40 | [16 empty] | 1
| 1 | 2 | 38 | 42 | 46.538 | 46 | 40 | [16 empty] | 31
| 1 | 3 | 39 | 42 | 46.157 | 44 | 40 | [16 empty] | 16
| 1 | 4 | 39 | 40 | 42.626 | 44 | 40 | [16 empty] | 41.4687
| 1 | 5 | 38 | 40 | 41.166 | 46 | 40 | [16 empty] | 45
| 1 | 6 | 40 | 40 | 41.405 | 44 | 40
| Mean |  | 38.5 | 40.5 | 43.67683 | 44.66667 | 40
| Median |  | 38.5 | 40 | 43.3975 | 44 | 40
| Std Dev. |  | 1.048809 | 1.224745 | 2.330214 | 1.032796 | 0
| Rel.Std.Dev. |  | 2.724% | 3.024% | 5.335% | 2.312% | 0%
| PDM3 |  | -7.159% | -2.336% | 5.325% | 7.712% | -3.542%
| Z-Score (Absolute) |  | 0.67 | 0 | 1.07 | 1.4 | 0.17
| Analytical results for Be in OREAS 928 (Indicative Value 1.02 ppm) | [22 empty] | Indicative
Be | Round | Replicate | Lab | Lab | Lab | [18 empty] | 1
| No | No | 16 | 17 | 22 | [18 empty] | ppm
|  |  | AR*OES/MS | AR*OES | AR*MS | [18 empty] | 2
2
| 1 | 1 | 0.588 | 2 | 0.55 | [18 empty] | 1
| 1 | 2 | 0.613 | 2 | 0.48 | [18 empty] | 13
| 1 | 3 | 0.583 | 2 | 0.48 | [18 empty] | 16
| 1 | 4 | 0.622 | 2 | 0.46 | [18 empty] | 1.024278
| 1 | 5 | 0.621 | 2 | 0.45 | [18 empty] | 19
| 1 | 6 | 0.614 | 2 | 0.46
| Mean |  | 0.6068333 | 2 | 0.48
| Median |  | 0.6135 | 2 | 0.47
| Std Dev. |  | 0.01698725 | 0 | 0.0363318
| Rel.Std.Dev. |  | 2.799% | 0% | 7.569%
| PDM3 |  | -40.76% | 95.26% | -53.14%
| Z-Score (Absolute) |  | 0 | 6.67 | 0.67
| Analytical results for Bi in OREAS 928 (Certified Value 80 ppm) | [22 empty] | Certified
Bi | Round | Replicate | Lab | Lab | Lab | Lab | Lab | Lab | Lab | Lab | Lab | Lab | Lab | Lab | Lab | Lab | Lab | Lab | Lab | Lab |  |  |  | 1
| No | No | 02 | 04 | 05 | 06 | 07 | 09 | 10 | 11 | 12 | 13 | 14 | 15 | 16 | 17 | 18 | 19 | 21 | 22 |  |  |  | ppm
|  |  | AR*OES/MS | AR*MS | AR*OES | AR*OES | AR*OES | AR*MS | AR*MS | AR*OES | AR*MS | AR*OES/MS | AR*MS | AR*OES | AR*OES/MS | AR*OES | AR*MS | AR*OES | AR*OES/MS | AR*MS |  |  |  | 0
0
| 1 | 1 | 76.7 | 87.5 | 57 | 90 | 90 | 72.3 | 91.26 | 102 | 85.9 | 81.06 | 65.98 | 97 | 68.059 | 96 | 75.9 | 78 | 68.6 | 79.6 |  |  |  | 1
| 1 | 2 | 78.1 | 77.7 | 81 | 80 | 70 | 73.1 | 88.46 | 90 | 76.7 | 79.4 | 70.16 | 95 | 80.673 | 76 | 83.8 | 74 | 92.6 | 83.7 |  |  |  | #N/A
| 1 | 3 | 76.7 | 77.9 | 81 | 80 | 80 | 70.7 | 76.76 | 88 | 90.1 | 81.4 | 66.4 | 99 | 76.199 | 110 | 74.3 | 71 | 80.4 | 80.2 |  |  |  | 16
| 1 | 4 | 78 | 81.5 | 68 | 120 | 90 | 70.7 | 79.96 | 77 | 90 | 76.96 | 68.44 | 89 | 70.383 | 79 | 89.7 | 83 | 89 | 87.1 |  |  |  | 80.44262
| 1 | 5 | 77.6 | 90.2 | 88 | 90 | 80 | 71.2 | 80.87 | 95 | 83.6 | 83.77 | 69.1 | 98 | 66.777 | 90 | 75.9 | 80 | 80.2 | 78.9 |  |  |  | 46
| 1 | 6 | 76.7 | 74.9 | 76 | 100 | 80 | 71.6 | 91.6 | 99 | 81.6 | 81.19 | 70.8 | 102 | 68.386 | 120 | 79.5 | 77 | 74 | 82.5
| Mean |  | 77.3 | 81.61667 | 75.16667 | 93.33333 | 81.66667 | 71.6 | 84.81833 | 91.83333 | 84.65 | 80.63 | 68.48 | 96.66667 | 71.74617 | 95.16667 | 79.85 | 77.16667 | 80.8 | 82
| Median |  | 77.15 | 79.7 | 78.5 | 90 | 80 | 71.4 | 84.665 | 92.5 | 84.75 | 81.125 | 68.77 | 97.5 | 69.3845 | 93 | 77.7 | 77.5 | 80.3 | 81.35
| Std Dev. |  | 0.678233 | 6.042654 | 11.08903 | 15.05545 | 7.527727 | 0.9507891 | 6.401207 | 8.975894 | 5.167108 | 2.277402 | 1.957917 | 4.412105 | 5.494594 | 17.27908 | 5.911937 | 4.262237 | 8.967497 | 3.090631
| Rel.Std.Dev. |  | 0.8774% | 7.404% | 14.75% | 16.13% | 9.218% | 1.328% | 7.547% | 9.774% | 6.104% | 2.825% | 2.859% | 4.564% | 7.658% | 18.16% | 7.404% | 5.523% | 11.1% | 3.769%
| PDM3 |  | -3.907% | 1.459% | -6.559% | 16.02% | 1.522% | -10.99% | 5.44% | 14.16% | 5.23% | 0.2329% | -14.87% | 20.17% | -10.81% | 18.3% | -0.7367% | -4.072% | 0.4443% | 1.936%
| Z-Score (Absolute) |  | 0.66 | 0.07 | 1.02 | 1.15 | 0.08 | 1.63 | 0.61 | 1.8 | 0.58 | 0.1 | 2.16 | 2.62 | 1.61 | 1.53 | 0.23 | 0.69 | 0.07 | 0.13
| Analytical results for Ca in OREAS 928 (Certified Value 0.343 wt.%) | [22 empty] | Certified
Ca | Round | Replicate | Lab | Lab | Lab | Lab | Lab | Lab | [15 empty] | 1
| No | No | 11 | 12 | 16 | 17 | 22 | 28 | [15 empty] | wt.%
|  |  | AR*OES | AR*MS | AR*OES/MS | AR*OES | AR*MS | AR*OES | [15 empty] | 3
3
| 1 | 1 | 0.31 | 0.32 | 0.361 | 0.36 | 0.34 | 0.42 | [15 empty] | 1
| 1 | 2 | 0.31 | 0.34 | 0.369 | 0.37 | 0.35 | 0.4 | [15 empty] | 33
| 1 | 3 | 0.32 | 0.36 | 0.359 | 0.36 | 0.33 | 0.43 | [15 empty] | 16
| 1 | 4 | 0.32 | 0.32 | 0.343 | 0.37 | 0.34 | 0.45 | [15 empty] | 0.3429
| 1 | 5 | 0.33 | 0.32 | 0.354 | 0.38 | 0.34 | 0.63 | [15 empty] | 47
| 1 | 6 | 0.32 | 0.33 | 0.351 | 0.37 | 0.34 | 0.49
| Mean |  | 0.3183333 | 0.3316667 | 0.3561667 | 0.3683333 | 0.34 | 0.47
| Median |  | 0.32 | 0.325 | 0.3565 | 0.37 | 0.34 | 0.44
| Std Dev. |  | 0.007527727 | 0.01602082 | 0.008953584 | 0.007527727 | 0.006324555 | 0.08414274
| Rel.Std.Dev. |  | 2.365% | 4.83% | 2.514% | 2.044% | 1.86% | 17.9%
| PDM3 |  | -7.164% | -3.276% | 3.869% | 7.417% | -0.8457% | 37.07%
| Z-Score (Absolute) |  | 1.09 | 0.6 | 0.3 | 0.74 | 0.3 | 3.31
| Analytical results for Cd in OREAS 928 (Certified Value < 1 ppm) | [22 empty] | Certified
Cd | Round | Replicate | Lab | Lab | Lab | Lab | Lab | [16 empty] | 1
| No | No | 11 | 12 | 16 | 20 | 22 | [16 empty] | ppm
|  |  | AR*OES | AR*MS | AR*OES/MS | AR*OES | AR*MS | [16 empty] | 2
2
| 1 | 1 | 0.7 | 0.8 | 0.758 | < 1 | 0.59 | [16 empty] | 1
| 1 | 2 | 0.5 | 0.8 | 0.75 | < 1 | 0.55 | [16 empty] | 2
| 1 | 3 | 0.7 | 0.8 | 0.757 | < 1 | 0.56 | [16 empty] | 16
| 1 | 4 | 0.7 | 0.7 | 0.774 | < 1 | 0.61 | [16 empty] | < 1
| 1 | 5 | < 0.5 | 0.5 | 0.773 | < 1 | 0.52 | [16 empty] | 48
| 1 | 6 | 0.7 | 0.8 | 0.729 | < 1 | 0.57
| Mean |  | 0.66 | 0.7333333 | 0.7568333 |  | 0.5666667
| Median |  | 0.7 | 0.8 | 0.7575 |  | 0.565
| Std Dev. |  | 0.08944272 | 0.121106 | 0.01660622 |  | 0.03141125
| Rel.Std.Dev. |  | 13.55% | 16.51% | 2.194% |  | 5.543%
PDM3
| Z-Score (Absolute) |  | 0.51 | 0.51 | 0.84 | NA | 1.81
| Analytical results for Ce in OREAS 928 (Indicative Value 46.9 ppm) | [22 empty] | Indicative
Ce | Round | Replicate | Lab | Lab | [19 empty] | 1
| No | No | 16 | 22 | [19 empty] | ppm
|  |  | AR*OES/MS | AR*MS | [19 empty] | 1
1
| 1 | 1 | 49.039 | 48 | [19 empty] | 1
| 1 | 2 | 49.523 | 46.2 | [19 empty] | 3
| 1 | 3 | 48.58 | 45.1 | [19 empty] | 16
| 1 | 4 | 47.041 | 44.9 | [19 empty] | 46.88492
| 1 | 5 | 45.53 | 44.5 | [19 empty] | 20
| 1 | 6 | 47.106 | 47.1
| Mean |  | 47.80317 | 45.96667
| Median |  | 47.843 | 45.65
| Std Dev. |  | 1.504846 | 1.379372
| Rel.Std.Dev. |  | 3.148% | 3.001%
| PDM3 |  | 1.959% | -1.959%
| Z-Score (Absolute) |  | 0.67 | 0.67
| Analytical results for Co in OREAS 928 (Certified Value 30.6 ppm) | [22 empty] | Certified
Co | Round | Replicate | Lab | Lab | Lab | Lab | Lab | Lab | Lab | Lab | Lab | Lab | Lab | Lab | Lab | Lab | Lab | Lab | Lab | Lab | Lab | Lab | Lab | 1
| No | No | 02 | 04 | 05 | 06 | 07 | 08 | 09 | 10 | 11 | 12 | 13 | 14 | 15 | 16 | 17 | 18 | 19 | 20 | 21 | 22 | 28 | ppm
|  |  | AR*OES/MS | AR*MS | AR*OES | AR*OES | AR*OES | AR*OES | AR*OES | AR*MS | AR*OES | AR*MS | AR*OES/MS | AR*MS | AR*OES | AR*OES/MS | AR*OES | AR*OES | AR*OES/MS | AR*OES | AR*OES/MS | AR*MS | AR*OES | 1
2
| 1 | 1 | 33 | 32.3 | 29 | 31 | 30 |  | 33 | 30.8 | 28 | 31.9 | 30.2911 | 22.3 | 28 | 32.319 | 31 | 29 | 31.4 | 29.3 | 28.5 | 31 | < 500 | 1
| 1 | 2 | 33.2 | 30.3 | 30 | 28 | 30 |  | 33 | 30.5 | 27 | 31.2 | 29.95219 | 22.6 | 28 | 33.819 | 31 | 31 | 30.7 | 29.6 | 28.6 | 30.2 | < 500 | #N/A
| 1 | 3 | 32.9 | 30.4 | 31 | 26 | 30 |  | 34 | 30.4 | 28 | 34.2 | 31.11623 | 21.8 | 28 | 33.244 | 33 | 28 | 31.9 | 28.4 | 29 | 29.1 | < 500 | 16
| 1 | 4 | 33.1 | 31.4 | 29 | 30 | 32 |  | 32 | 30.4 | 28 | 31.9 | 30.67186 | 23 | 27 | 32.627 | 32 | 28 | 30.8 | 29.5 | 30.9 | 29.2 | < 500 | 30.58143
| 1 | 5 | 33 | 31.5 | 31 | 30 | 29 | 31.92107139 | 33 | 31.1 | 33 | 32.9 | 30.96153 | 22.6 | 29 | 33.104 | 33 | 29 | 32 | 29 | 28.6 | 30.5 | < 500 | 49
| 1 | 6 | 33 | 31.4 | 31 | 26 | 30 | 31.14173796 | 33 | 32.2 | 29 | 32.9 | 31.78379 | 23.4 | 27 | 34.205 | 35 | 28 | 32 | 29.9 | 28.1 | 31 | < 500
| Mean |  | 33.03333 | 31.21667 | 30.16667 | 28.5 | 30.16667 | 31.5314 | 33 | 30.9 | 28.83333 | 32.5 | 30.79612 | 22.61667 | 27.83333 | 33.21967 | 32.5 | 28.83333 | 31.46667 | 29.28333 | 28.95 | 30.16667
| Median |  | 33 | 31.4 | 30.5 | 29 | 30 | 31.5314 | 33 | 30.65 | 28 | 32.4 | 30.81669 | 22.6 | 28 | 33.174 | 32.5 | 28.5 | 31.65 | 29.4 | 28.6 | 30.35
| Std Dev. |  | 0.1032796 | 0.7521081 | 0.9831921 | 2.167948 | 0.9831921 | 0.551072 | 0.6324555 | 0.6928203 | 2.136976 | 1.060189 | 0.6462217 | 0.5528713 | 0.7527727 | 0.7080265 | 1.516575 | 1.169045 | 0.5988879 | 0.5269409 | 0.9974969 | 0.8453796
| Rel.Std.Dev. |  | 0.3127% | 2.409% | 3.259% | 7.607% | 3.259% | 1.748% | 1.917% | 2.242% | 7.411% | 3.262% | 2.098% | 2.445% | 2.705% | 2.131% | 4.666% | 4.054% | 1.903% | 1.799% | 3.446% | 2.802%
| PDM3 |  | 8.018% | 2.077% | -1.356% | -6.806% | -1.356% | 3.106% | 7.909% | 1.042% | -5.716% | 6.274% | 0.702% | -26.04% | -8.986% | 8.627% | 6.274% | -5.716% | 2.895% | -4.245% | -5.335% | -1.356%
| Z-Score (Absolute) |  | 1.04 | 0.32 | 0.09 | 0.75 | 0.24 | 0.45 | 1.03 | 0.09 | 0.95 | 0.83 | 0.16 | 3.08 | 1.02 | 1.11 | 0.83 | 0.62 | 0.42 | 0.44 | 0.73 | 0.09 | NA
| Analytical results for Cr in OREAS 928 (Certified Value 38.2 ppm) | [22 empty] | Certified
Cr | Round | Replicate | Lab | Lab | Lab | Lab | Lab | Lab | [15 empty] | 1
| No | No | 11 | 12 | 16 | 17 | 20 | 22 | [15 empty] | ppm
|  |  | AR*OES | AR*MS | AR*OES/MS | AR*OES | AR*OES | AR*MS | [15 empty] | 1
2
| 1 | 1 | 36 | 38 | 38.602 | 38 | 36 | 38 | [15 empty] | 1
| 1 | 2 | 36 | 38 | 40.125 | 39 | 36.6 | 39 | [15 empty] | 36
| 1 | 3 | 37 | 40 | 39.692 | 38 | 36 | 38 | [15 empty] | 16
| 1 | 4 | 37 | 41 | 38.463 | 39 | 37.4 | 39 | [15 empty] | 38.19403
| 1 | 5 | 39 | 39 | 38.39 | 40 | 35.8 | 39 | [15 empty] | 50
| 1 | 6 | 37 | 40 | 38.113 | 39 | 36.8 | 39
| Mean |  | 37 | 39.33333 | 38.8975 | 38.83333 | 36.43333 | 38.66667
| Median |  | 37 | 39.5 | 38.5325 | 39 | 36.3 | 39
| Std Dev. |  | 1.095445 | 1.21106 | 0.8108136 | 0.7527727 | 0.6121002 | 0.5163978
| Rel.Std.Dev. |  | 2.961% | 3.079% | 2.084% | 1.938% | 1.68% | 1.336%
| PDM3 |  | -3.126% | 2.983% | 1.842% | 1.674% | -4.61% | 1.237%
| Z-Score (Absolute) |  | 3.23 | 1.08 | 0.27 | 0.15 | 4.27 | 0.15
| Analytical results for Cs in OREAS 928 (Indicative Value 1.53 ppm) | [22 empty] | Indicative
Cs | Round | Replicate | Lab | Lab | [19 empty] | 1
| No | No | 16 | 22 | [19 empty] | ppm
|  |  | AR*OES/MS | AR*MS | [19 empty] | 2
2
| 1 | 1 | 1.552 | 1.48 | [19 empty] | 1
| 1 | 2 | 1.685 | 1.49 | [19 empty] | 4
| 1 | 3 | 1.556 | 1.54 | [19 empty] | 16
| 1 | 4 | 1.496 | 1.52 | [19 empty] | 1.530417
| 1 | 5 | 1.475 | 1.5 | [19 empty] | 21
| 1 | 6 | 1.461 | 1.61
| Mean |  | 1.5375 | 1.523333
| Median |  | 1.524 | 1.51
| Std Dev. |  | 0.08220645 | 0.04760952
| Rel.Std.Dev. |  | 5.347% | 3.125%
| PDM3 |  | 0.4628% | -0.4628%
| Z-Score (Absolute) |  | 0.67 | 0.67
| Analytical results for Cu in OREAS 928 (Certified Value 1.52 wt.%) | [22 empty] | Certified
Cu | Round | Replicate | Lab | Lab | Lab | Lab | Lab | Lab | Lab | Lab | Lab | Lab | Lab | Lab | Lab | Lab | Lab | Lab | Lab | Lab | Lab |  |  | 1
| No | No | 02 | 04 | 05 | 06 | 07 | 09 | 10 | 11 | 12 | 13 | 15 | 16 | 17 | 18 | 19 | 20 | 21 | 22 | 28 |  |  | wt.%
|  |  | AR*OES/MS | AR*OES | AR*OES | AR*OES | AR*OES | AR*OES | AR*OES | AR*OES | AR*OES | AR*OES/MS | AR*OES | AR*OES | AR*OES | AR*OES | AR*AAS | AR*OES | AR*OES | AR*OES/AAS | AR*OES |  |  | 2
3
| 1 | 1 | > 10000 | 1.54 | 1.47 | 1.53 | 1.48 | 1.49 | > 10000 | 1.577 | 1.733 | 1.494794 | > 10000 | 1.57 | 1.5709 | 1.64 | 1.64 | 1.43 | 1.57 | 1.5 | 1.55 |  |  | 1
| 1 | 2 | > 10000 | 1.59 | 1.6 | 1.505 | 1.445 | 1.49 | > 10000 | 1.521 | 1.451 | 1.485139 | > 10000 | 1.49 | 1.569 | 1.62 | 1.5 | 1.42 | 1.47 | 1.51 | 1.46 |  |  | #N/A
| 1 | 3 | > 10000 | 1.71 | 1.52 | 1.495 | 1.445 | 1.5 | > 10000 | 1.657 | 1.518 | 1.484492 | > 10000 | 1.66 | 1.6421 | 1.46 | 1.51 | 1.43 | 1.56 | 1.5 | 1.49 |  |  | 16
| 1 | 4 | > 10000 | 1.79 | 1.47 | 1.71 | 1.445 | 1.46 | > 10000 | 1.614 | 1.467 | 1.482439 | > 10000 | 1.71 | 1.3526 | 1.48 | 1.65 | 1.42 | 1.61 | 1.405 | 1.46 |  |  | 1.521326
| 1 | 5 | > 10000 | 1.74 | 1.49 | 1.605 | 1.47 | 1.5 | > 10000 | 1.546 | 1.644 | 1.482504 | > 10000 | 1.72 | 1.5095 | 1.5 | 1.53 | 1.4 | 1.47 | 1.45 | 1.94 |  |  | 51
| 1 | 6 | > 10000 | 1.7 | 1.4 | 1.485 | 1.495 | 1.47 | > 10000 | 1.664 | 1.491 | 1.486785 | > 10000 | 1.52 | 1.562 | 1.67 | 1.5 | 1.42 | 1.45 | 1.5 | 1.49
| Mean |  |  | 1.678333 | 1.491667 | 1.555 | 1.463333 | 1.485 |  | 1.5965 | 1.550667 | 1.486026 |  | 1.611667 | 1.53435 | 1.561667 | 1.555 | 1.42 | 1.521667 | 1.4775 | 1.565
| Median |  |  | 1.705 | 1.48 | 1.5175 | 1.4575 | 1.49 |  | 1.5955 | 1.5045 | 1.484816 |  | 1.615 | 1.5655 | 1.56 | 1.52 | 1.42 | 1.515 | 1.5 | 1.49
| Std Dev. |  |  | 0.09453394 | 0.06615638 | 0.08734987 | 0.02160247 | 0.01643168 |  | 0.05857218 | 0.1127097 | 0.004601351 |  | 0.09867455 | 0.0985512 | 0.09174239 | 0.07063993 | 0.01095445 | 0.06645801 | 0.04144273 | 0.186628
| Rel.Std.Dev. |  |  | 5.633% | 4.435% | 5.617% | 1.476% | 1.107% |  | 3.669% | 7.268% | 0.3096% |  | 6.123% | 6.423% | 5.875% | 4.543% | 0.7714% | 4.367% | 2.805% | 11.93%
| PDM3 |  |  | 10.32% | -1.95% | 2.213% | -3.812% | -2.388% |  | 4.941% | 1.929% | -2.32% |  | 5.938% | 0.8561% | 2.652% | 2.213% | -6.66% | 0.02238% | -2.881% | 2.871%
| Z-Score (Absolute) |  | NA | 2.81 | 0.56 | 0.02 | 1.08 | 0.68 | NA | 1.33 | 0.5 | 0.67 | NA | 1.61 | 0.86 | 0.7 | 0.58 | 1.86 | 0.02 | 0.56 | 0.59
| Analytical results for Fe in OREAS 928 (Certified Value 8.27 wt.%) | [22 empty] | Certified
Fe | Round | Replicate | Lab | Lab | Lab | Lab | Lab | Lab | Lab | Lab | Lab | Lab | Lab | Lab | Lab | Lab | Lab | Lab | Lab | Lab | Lab |  |  | 1
| No | No | 02 | 04 | 05 | 06 | 07 | 09 | 10 | 11 | 12 | 13 | 15 | 16 | 17 | 18 | 19 | 20 | 21 | 22 | 28 |  |  | wt.%
|  |  | AR*OES/MS | AR*MS | AR*OES | AR*OES | AR*OES | AR*OES | AR*OES | AR*OES | AR*MS | AR*OES/MS | AR*OES | AR*OES/MS | AR*OES | AR*MS | AR*OES | AR*OES | AR*OES/MS | AR*MS | AR*OES |  |  | 2
3
| 1 | 1 | 8.22 | 8.05 | 8.3 | 8.69 | 8.38 | 8.52 | 9.27 | 8.34 | 8.46 | 8.31 | 8.22 | 7.037 | 7.83 | 7.66 | 8.54 | 8.24 | 7.92 | 7.91 | 9.29 |  |  | 1
| 1 | 2 | 8.3 | 8.12 | 8.43 | 8.54 | 8.33 | 8.59 | 9.31 | 8.42 | 8.34 | 8.286002 | 8.35 | 7.262 | 7.89 | 7.8 | 8.552 | 8.02 | 8.27 | 8 | 9.05 |  |  | #N/A
| 1 | 3 | 8.23 | 8.22 | 8.37 | 8.54 | 8.22 | 8.51 | 9.23 | 8.39 | 8.47 | 8.28 | 8.21 | 6.996 | 8.1 | 7.84 | 8.569 | 7.76 | 8.16 | 7.92 | 9.04 |  |  | 16
| 1 | 4 | 8.22 | 8.05 | 8.3 | 8.88 | 8.22 | 8.51 | 9.2 | 8.46 | 8.57 | 8.250093 | 8.05 | 6.849 | 7.99 | 8.28 | 8.452 | 7.78 | 8.48 | 7.96 | 9.02 |  |  | 8.265088
| 1 | 5 | 8.46 | 8.47 | 8.66 | 8.75 | 8.33 | 8.4 | 9.46 | 8.99 | 8.47 | 8.26 | 8.25 | 7.074 | 8.22 | 7.73 | 8.71 | 7.93 | 8.05 | 8.02 | 12 |  |  | 52
| 1 | 6 | 8.28 | 8.22 | 8.93 | 8.58 | 8.11 | 8.7 | 9.86 | 8.72 | 8.1 | 8.24539 | 8.08 | 7.046 | 8.49 | 7.89 | 8.692 | 8.05 | 7.99 | 8.14 | 9.16
| Mean |  | 8.285 | 8.188333 | 8.498333 | 8.663333 | 8.265 | 8.538333 | 9.388333 | 8.553333 | 8.401667 | 8.271914 | 8.193333 | 7.044 | 8.086667 | 7.866667 | 8.585833 | 7.963333 | 8.145 | 7.991667 | 9.593333
| Median |  | 8.255 | 8.17 | 8.4 | 8.635 | 8.275 | 8.515 | 9.29 | 8.44 | 8.465 | 8.27 | 8.215 | 7.0415 | 8.045 | 7.82 | 8.5605 | 7.975 | 8.105 | 7.98 | 9.105
| Std Dev. |  | 0.0920326 | 0.15766 | 0.2499133 | 0.1360392 | 0.09974969 | 0.09988327 | 0.2483076 | 0.2518465 | 0.1648535 | 0.0246415 | 0.111475 | 0.1332712 | 0.242707 | 0.2181437 | 0.09811099 | 0.1807392 | 0.2057912 | 0.08447879 | 1.183379
| Rel.Std.Dev. |  | 1.111% | 1.925% | 2.941% | 1.57% | 1.207% | 1.17% | 2.645% | 2.944% | 1.962% | 0.2979% | 1.361% | 1.892% | 3.001% | 2.773% | 1.143% | 2.27% | 2.527% | 1.057% | 12.34%
| PDM3 |  | 0.2409% | -0.9287% | 2.822% | 4.818% | -0.001069% | 3.306% | 13.59% | 3.487% | 1.652% | 0.08259% | -0.8682% | -14.77% | -2.159% | -4.821% | 3.881% | -3.651% | -1.453% | -3.308% | 16.07%
| Z-Score (Absolute) |  | 0.05 | 0.29 | 0.49 | 1.36 | 0.02 | 0.93 | 3.55 | 0.67 | 0.45 | 0 | 0.27 | 4.27 | 0.64 | 1.7 | 1.09 | 1.07 | 0.44 | 0.97 | 2.92
| Analytical results for Ga in OREAS 928 (Indicative Value 9.23 ppm) | [22 empty] | Indicative
Ga | Round | Replicate | Lab | Lab | Lab | Lab | Lab | [16 empty] | 1
| No | No | 11 | 12 | 14 | 16 | 22 | [16 empty] | ppm
|  |  | AR*OES | AR*MS | AR*MS | AR*OES/MS | AR*MS | [16 empty] | 2
2
| 1 | 1 | 29 | 9 | 6.81 | 9.37 | 9.47 | [16 empty] | 1
| 1 | 2 | 29 | 9 | 6.95 | 9.49 | 9.01 | [16 empty] | 8
| 1 | 3 | 26 | 10 | 6.59 | 9.48 | 8.85 | [16 empty] | 16
| 1 | 4 | 32 | 9 | 7.1 | 9.44 | 8.93 | [16 empty] | 9.225556
| 1 | 5 | < 5 | 9 | 6.82 | 9.49 | 9.12 | [16 empty] | 22
| 1 | 6 | 26 | 9 | 7.05 | 9.38 | 9.03
| Mean |  | 28.4 | 9.166667 | 6.886667 | 9.441667 | 9.068333
| Median |  | 29 | 9 | 6.885 | 9.46 | 9.02
| Std Dev. |  | 2.50998 | 0.4082483 | 0.1868333 | 0.05492419 | 0.2171098
| Rel.Std.Dev. |  | 8.838% | 4.454% | 2.713% | 0.5817% | 2.394%
| PDM3 |  | 207.8% | -0.6383% | -25.35% | 2.343% | -1.704%
| Z-Score (Absolute) |  | 47.16 | 0 | 5.59 | 0.67 | 0.24
| Analytical results for Ge in OREAS 928 (Indicative Value 0.17 ppm) | [22 empty] | Indicative
Ge | Round | Replicate | Lab | Lab | [19 empty] | 1
| No | No | 16 | 22 | [19 empty] | ppm
|  |  | AR*OES/MS | AR*MS | [19 empty] | 2
2
| 1 | 1 | < 0.1 | 0.21 | [19 empty] | 1
| 1 | 2 | < 0.1 | 0.15 | [19 empty] | 17
| 1 | 3 | < 0.1 | 0.16 | [19 empty] | 16
| 1 | 4 | < 0.1 | 0.16 | [19 empty] | 0.17
| 1 | 5 | < 0.1 | 0.15 | [19 empty] | 23
| 1 | 6 | < 0.1 | 0.19
| Mean |  |  | 0.17
| Median |  |  | 0.16
| Std Dev. |  |  | 0.0244949
| Rel.Std.Dev. |  |  | 14.41%
| PDM3 |  |  | 0%
| Z-Score (Absolute) |  | NA | NA
| Analytical results for Hf in OREAS 928 (Indicative Value 0.57 ppm) | [22 empty] | Indicative
Hf | Round | Replicate | Lab | Lab | [19 empty] | 1
| No | No | 16 | 22 | [19 empty] | ppm
|  |  | AR*OES/MS | AR*MS | [19 empty] | 2
2
| 1 | 1 | 0.628 | 0.56 | [19 empty] | 1
| 1 | 2 | 0.654 | 0.57 | [19 empty] | 18
| 1 | 3 | 0.592 | 0.53 | [19 empty] | 16
| 1 | 4 | 0.578 | 0.52 | [19 empty] | 0.5674167
| 1 | 5 | 0.545 | 0.52 | [19 empty] | 24
| 1 | 6 | 0.572 | 0.54
| Mean |  | 0.5948333 | 0.54
| Median |  | 0.585 | 0.535
| Std Dev. |  | 0.03974125 | 0.02097618
| Rel.Std.Dev. |  | 6.681% | 3.884%
| PDM3 |  | 4.832% | -4.832%
| Z-Score (Absolute) |  | 0.67 | 0.67
| Analytical results for Hg in OREAS 928 (Indicative Value 0.061 ppm) | [22 empty] | Indicative
Hg | Round | Replicate | Lab | Lab | Lab | Lab | [17 empty] | 1
| No | No | 11 | 12 | 16 | 22 | [17 empty] | ppm
|  |  | AR*OES | AR*MS | AR*OES/MS | AR*MS | [17 empty] | 3
3
| 1 | 1 | < 1 | 0.07 | 0.015 | 0.08 | [17 empty] | 1
| 1 | 2 | < 1 | 0.06 | 0.03 | 0.07 | [17 empty] | 19
| 1 | 3 | < 1 | 0.09 | 0.04 | 0.06 | [17 empty] | 16
| 1 | 4 | < 1 | 0.1 | 0.063 | 0.06 | [17 empty] | 0.06116667
| 1 | 5 | < 1 | 0.1 | 0.048 | 0.08 | [17 empty] | 25
| 1 | 6 | < 1 | 0.05 | 0.025 | 0.06
| Mean |  |  | 0.07833333 | 0.03683333 | 0.06833333
| Median |  |  | 0.08 | 0.035 | 0.065
| Std Dev. |  |  | 0.02136976 | 0.01722111 | 0.009831921
| Rel.Std.Dev. |  |  | 27.28% | 46.75% | 14.39%
| PDM3 |  |  | 28.07% | -39.78% | 11.72%
| Z-Score (Absolute) |  | NA | 0.67 | 2.12 | 0
| Analytical results for In in OREAS 928 (Indicative Value 1.29 ppm) | [22 empty] | Indicative
In | Round | Replicate | Lab | Lab | Lab | [18 empty] | 1
| No | No | 14 | 16 | 22 | [18 empty] | ppm
|  |  | AR*MS | AR*OES/MS | AR*MS | [18 empty] | 2
2
| 1 | 1 | 1.131 | 1.369 | 1.34 | [18 empty] | 1
| 1 | 2 | 1.147 | 1.527 | 1.29 | [18 empty] | 4
| 1 | 3 | 1.082 | 1.4 | 1.345 | [18 empty] | 16
| 1 | 4 | 1.136 | 1.399 | 1.275 | [18 empty] | 1.294444
| 1 | 5 | 1.184 | 1.443 | 1.3 | [18 empty] | 17
| 1 | 6 | 1.17 | 1.367 | 1.395
| Mean |  | 1.141667 | 1.4175 | 1.324167
| Median |  | 1.1415 | 1.3995 | 1.32
| Std Dev. |  | 0.03557902 | 0.06031832 | 0.0444316
| Rel.Std.Dev. |  | 3.116% | 4.255% | 3.355%
| PDM3 |  | -11.8% | 9.506% | 2.296%
| Z-Score (Absolute) |  | 1.32 | 0.67 | 0
| Analytical results for K in OREAS 928 (Certified Value 0.232 wt.%) | [22 empty] | Certified
K | Round | Replicate | Lab | Lab | Lab | Lab | Lab | [16 empty] | 1
| No | No | 11 | 12 | 16 | 17 | 22 | [16 empty] | wt.%
|  |  | AR*OES | AR*MS | AR*OES/MS | AR*OES | AR*MS | [16 empty] | 3
3
| 1 | 1 | 0.2 | 0.22 | 0.244 | 0.26 | 0.22 | [16 empty] | 1
| 1 | 2 | 0.2 | 0.22 | 0.251 | 0.28 | 0.24 | [16 empty] | 32
| 1 | 3 | 0.21 | 0.22 | 0.24 | 0.27 | 0.23 | [16 empty] | 16
| 1 | 4 | 0.21 | 0.22 | 0.228 | 0.26 | 0.23 | [16 empty] | 0.2318667
| 1 | 5 | 0.21 | 0.21 | 0.235 | 0.28 | 0.23 | [16 empty] | 53
| 1 | 6 | 0.21 | 0.21 | 0.23 | 0.27 | 0.23
| Mean |  | 0.2066667 | 0.2166667 | 0.238 | 0.27 | 0.23
| Median |  | 0.21 | 0.22 | 0.2375 | 0.27 | 0.23
| Std Dev. |  | 0.005163978 | 0.005163978 | 0.008740709 | 0.008944272 | 0.006324555
| Rel.Std.Dev. |  | 2.499% | 2.383% | 3.673% | 3.313% | 2.75%
| PDM3 |  | -10.87% | -6.555% | 2.645% | 16.45% | -0.8051%
| Z-Score (Absolute) |  | 1.27 | 0.67 | 0.59 | 2.5 | 0
| Analytical results for La in OREAS 928 (Indicative Value 23.9 ppm) | [22 empty] | Indicative
La | Round | Replicate | Lab | Lab | Lab | Lab | [17 empty] | 1
| No | No | 11 | 12 | 16 | 22 | [17 empty] | ppm
|  |  | AR*OES | AR*MS | AR*OES/MS | AR*MS | [17 empty] | 1
1
| 1 | 1 | 20 | 24 | 24.619 | 25 | [17 empty] | 1
| 1 | 2 | 21 | 25 | 25.091 | 25.8 | [17 empty] | 12
| 1 | 3 | 21 | 26 | 24.568 | 25 | [17 empty] | 16
| 1 | 4 | 21 | 25 | 23.882 | 26.1 | [17 empty] | 23.93042
| 1 | 5 | 22 | 24 | 23.498 | 25.6 | [17 empty] | 18
| 1 | 6 | 21 | 25 | 23.872 | 26.3
| Mean |  | 21 | 24.83333 | 24.255 | 25.63333
| Median |  | 21 | 25 | 24.225 | 25.7
| Std Dev. |  | 0.6324555 | 0.7527727 | 0.5980348 | 0.546504
| Rel.Std.Dev. |  | 3.012% | 3.031% | 2.466% | 2.132%
| PDM3 |  | -12.25% | 3.773% | 1.356% | 7.116%
| Z-Score (Absolute) |  | 3.47 | 0.28 | 0.28 | 1.07
| Analytical results for Li in OREAS 928 (Indicative Value 26.5 ppm) | [22 empty] | Indicative
Li | Round | Replicate | Lab | Lab | Lab | [18 empty] | 1
| No | No | 16 | 17 | 22 | [18 empty] | ppm
|  |  | AR*OES/MS | AR*OES | AR*MS | [18 empty] | 1
1
| 1 | 1 | 23.578 | 30 | 25.3 | [18 empty] | 1
| 1 | 2 | 23.248 | 31 | 24.3 | [18 empty] | 13
| 1 | 3 | 23.309 | 30 | 23.9 | [18 empty] | 16
| 1 | 4 | 22.575 | 30 | 25.2 | [18 empty] | 26.47811
| 1 | 5 | 23.689 | 32 | 25.4 | [18 empty] | 19
| 1 | 6 | 23.407 | 34 | 25.7
| Mean |  | 23.301 | 31.16667 | 24.96667
| Median |  | 23.358 | 30.5 | 25.25
| Std Dev. |  | 0.3920352 | 1.602082 | 0.7033254
| Rel.Std.Dev. |  | 1.682% | 5.14% | 2.817%
| PDM3 |  | -12% | 17.71% | -5.708%
| Z-Score (Absolute) |  | 0.67 | 2.51 | 0
| Analytical results for Lu in OREAS 928 (Indicative Value 0.17 ppm) | [22 empty] | Indicative
Lu | Round | Replicate | Lab | [20 empty] | 1
| No | No | 16 | [20 empty] | ppm
|  |  | AR*OES/MS | [20 empty] | 2
2
| 1 | 1 | 0.163 | [20 empty] | 1
| 1 | 2 | 0.172 | [20 empty] | 5
| 1 | 3 | 0.166 | [20 empty] | 16
| 1 | 4 | 0.196 | [20 empty] | 0.1666667
| 1 | 5 | 0.15 | [20 empty] | 20
| 1 | 6 | 0.153
| Mean |  | 0.1666667
| Median |  | 0.1645
| Std Dev. |  | 0.01653683
| Rel.Std.Dev. |  | 9.922%
| PDM3 |  | -1.998e-13%
| Z-Score (Absolute) |  | NA
| Analytical results for Mg in OREAS 928 (Certified Value 1.54 wt.%) | [22 empty] | Certified
Mg | Round | Replicate | Lab | Lab | Lab | Lab | Lab | Lab | [15 empty] | 1
| No | No | 11 | 12 | 16 | 17 | 22 | 28 | [15 empty] | wt.%
|  |  | AR*OES | AR*MS | AR*OES/MS | AR*OES | AR*MS | AR*OES | [15 empty] | 2
3
| 1 | 1 | 1.53 | 1.63 | 1.517 | 1.43 | 1.51 | 1.9 | [15 empty] | 1
| 1 | 2 | 1.55 | 1.66 | 1.506 | 1.44 | 1.56 | 1.88 | [15 empty] | 36
| 1 | 3 | 1.57 | 1.72 | 1.518 | 1.4 | 1.52 | 1.88 | [15 empty] | 16
| 1 | 4 | 1.57 | 1.68 | 1.465 | 1.45 | 1.55 | 1.88 | [15 empty] | 1.544433
| 1 | 5 | 1.63 | 1.67 | 1.529 | 1.47 | 1.57 | 2.5 | [15 empty] | 54
| 1 | 6 | 1.57 | 1.6 | 1.508 | 1.45 | 1.56 | 1.92
| Mean |  | 1.57 | 1.66 | 1.507167 | 1.44 | 1.545 | 1.993333
| Median |  | 1.57 | 1.665 | 1.5125 | 1.445 | 1.555 | 1.89
| Std Dev. |  | 0.0334664 | 0.04147288 | 0.02222986 | 0.02366432 | 0.02428992 | 0.2487301
| Rel.Std.Dev. |  | 2.132% | 2.498% | 1.475% | 1.643% | 1.572% | 12.48%
| PDM3 |  | 1.655% | 7.483% | -2.413% | -6.762% | 0.03669% | 29.07%
| Z-Score (Absolute) |  | 0.11 | 0.9 | 0.44 | 1.04 | 0.11 | 2.95
| Analytical results for Mn in OREAS 928 (Certified Value 0.1 wt.%) | [22 empty] | Certified
Mn | Round | Replicate | Lab | Lab | Lab | Lab | Lab | Lab | Lab | [14 empty] | 1
| No | No | 11 | 12 | 16 | 17 | 20 | 22 | 28 | [14 empty] | wt.%
|  |  | AR*OES | AR*MS | AR*OES/MS | AR*OES | AR*OES | AR*MS | AR*OES | [14 empty] | 3
3
| 1 | 1 | 0.094 | 0.1072 | 0.0961258 | 0.0982 | 0.0984 | 0.0976 | 0.12 | [14 empty] | 1
| 1 | 2 | 0.0948 | 0.1099 | 0.096548 | 0.099 | 0.102 | 0.0992 | 0.12 | [14 empty] | 37
| 1 | 3 | 0.0956 | 0.1124 | 0.0959913 | 0.0973 | 0.0997 | 0.0964 | 0.12 | [14 empty] | 16
| 1 | 4 | 0.0956 | 0.1111 | 0.0933041 | 0.1004 | 0.101 | 0.0979 | 0.12 | [14 empty] | 0.09963083
| 1 | 5 | 0.1042 | 0.1084 | 0.096893 | 0.1011 | 0.0995 | 0.0991 | 0.16 | [14 empty] | 55
| 1 | 6 | 0.0961 | 0.1051 | 0.0961277 | 0.1006 | 0.0998 | 0.0991 | 0.13
| Mean |  | 0.09671667 | 0.1090167 | 0.09583165 | 0.09943333 | 0.1000667 | 0.09821667 | 0.1283333
| Median |  | 0.0956 | 0.10915 | 0.09612675 | 0.0997 | 0.09975 | 0.0985 | 0.12
| Std Dev. |  | 0.003739742 | 0.002667896 | 0.001282793 | 0.001505545 | 0.001258041 | 0.001123239 | 0.01602082
| Rel.Std.Dev. |  | 3.867% | 2.447% | 1.339% | 1.514% | 1.257% | 1.144% | 12.48%
| PDM3 |  | -2.925% | 9.421% | -3.813% | -0.1982% | 0.4375% | -1.419% | 28.81%
| Z-Score (Absolute) |  | 0.79 | 1.79 | 0.67 | 0 | 0.12 | 0.23 | 4.22
| Analytical results for Mo in OREAS 928 (Certified Value < 1.5 ppm) | [22 empty] | Certified
Mo | Round | Replicate | Lab | Lab | Lab | Lab | Lab | Lab | Lab | [14 empty] | 1
| No | No | 11 | 12 | 14 | 16 | 17 | 20 | 22 | [14 empty] | ppm
|  |  | AR*OES | AR*MS | AR*MS | AR*OES/MS | AR*OES | AR*OES | AR*MS | [14 empty] | 2
2
| 1 | 1 | 2 | 1.1 | 0.9 | 1.162 | < 1 | < 2 | 1.02 | [14 empty] | 1
| 1 | 2 | < 1 | 1 | 0.9 | 1.091 | < 1 | < 2 | 1.02 | [14 empty] | 38
| 1 | 3 | < 1 | 1.2 | 0.8 | 1.075 | 1 | < 2 | 1.13 | [14 empty] | 16
| 1 | 4 | < 1 | 1.2 | 1 | 1.075 | < 1 | < 2 | 1.02 | [14 empty] | < 1.5
| 1 | 5 | < 1 | 1.1 | 0.9 | 1.112 | 1 | < 2 | 1.08 | [14 empty] | 56
| 1 | 6 | < 1 | 1.1 | 1 | 1.161 | < 1 | < 2 | 1.11
| Mean |  | 2 | 1.116667 | 0.9166667 | 1.112667 | 1 |  | 1.063333
| Median |  | 2 | 1.1 | 0.9 | 1.1015 | 1 |  | 1.05
| Std Dev. |  |  | 0.07527727 | 0.07527727 | 0.04019287 | 0 |  | 0.05006662
| Rel.Std.Dev. |  |  | 6.741% | 8.212% | 3.612% | 0% |  | 4.708%
PDM3
| Z-Score (Absolute) |  | 2.65 | 0.69 | 0.4 | 0.66 | 1.75 | NA | 0.4
| Analytical results for Na in OREAS 928 (Certified Value < 0.03 wt.%) | [22 empty] | Certified
Na | Round | Replicate | Lab | Lab | Lab | Lab | Lab | [16 empty] | 1
| No | No | 11 | 12 | 16 | 17 | 22 | [16 empty] | wt.%
|  |  | AR*OES | AR*MS | AR*OES/MS | AR*OES | AR*MS | [16 empty] | 3
3
| 1 | 1 | 0.01 | 0.002 | 0.026 | 0.02 | 0.01 | [16 empty] | 1
| 1 | 2 | 0.01 | 0.002 | 0.026 | 0.02 | < 0.01 | [16 empty] | #N/A
| 1 | 3 | 0.01 | 0.002 | 0.026 | 0.02 | < 0.01 | [16 empty] | 16
| 1 | 4 | < 0.01 | 0.003 | 0.023 | 0.02 | < 0.01 | [16 empty] | < 0.03
| 1 | 5 | < 0.01 | 0.002 | 0.024 | 0.02 | < 0.01 | [16 empty] | 57
| 1 | 6 | 0.01 | 0.002 | 0.024 | 0.02 | < 0.01
| Mean |  | 0.01 | 0.002166667 | 0.02483333 | 0.02 | 0.01
| Median |  | 0.01 | 0.002 | 0.025 | 0.02 | 0.01
| Std Dev. |  | 0 | 0.0004082483 | 0.00132916 | 0
| Rel.Std.Dev. |  | 0% | 18.84% | 5.352% | 0%
PDM3
| Z-Score (Absolute) |  | 0 | 0.67 | 1.76 | 1.24 | 0.35
| Analytical results for Nb in OREAS 928 (Indicative Value 0.35 ppm) | [22 empty] | Indicative
Nb | Round | Replicate | Lab | Lab | [19 empty] | 1
| No | No | 16 | 22 | [19 empty] | ppm
|  |  | AR*OES/MS | AR*MS | [19 empty] | 2
2
| 1 | 1 | 0.334 | 0.35 | [19 empty] | 1
| 1 | 2 | 0.398 | 0.35 | [19 empty] | 15
| 1 | 3 | 0.345 | 0.38 | [19 empty] | 16
| 1 | 4 | 0.31 | 0.35 | [19 empty] | 0.3505833
| 1 | 5 | 0.321 | 0.38 | [19 empty] | 21
| 1 | 6 | 0.299 | 0.39
| Mean |  | 0.3345 | 0.3666667
| Median |  | 0.3275 | 0.365
| Std Dev. |  | 0.03517243 | 0.01861899
| Rel.Std.Dev. |  | 10.51% | 5.078%
| PDM3 |  | -4.588% | 4.588%
| Z-Score (Absolute) |  | 0.67 | 0.67
| Analytical results for Ni in OREAS 928 (Certified Value 28.1 ppm) | [22 empty] | Certified
Ni | Round | Replicate | Lab | Lab | Lab | Lab | Lab | Lab | Lab | [14 empty] | 1
| No | No | 11 | 12 | 16 | 17 | 20 | 22 | 28 | [14 empty] | ppm
|  |  | AR*OES | AR*MS | AR*OES/MS | AR*OES | AR*OES | AR*MS | AR*OES | [14 empty] | 1
2
| 1 | 1 | 32 | 27.9 | 27.09 | 27 | 27.6 | 28.8 | < 500 | [14 empty] | 1
| 1 | 2 | 32 | 29.6 | 28.249 | 26 | 26.4 | 29.9 | < 500 | [14 empty] | 26
| 1 | 3 | 32 | 30.3 | 28.253 | 26 | 27.7 | 29.6 | < 500 | [14 empty] | 16
| 1 | 4 | 33 | 30.4 | 27.291 | 27 | 28.3 | 28.6 | < 500 | [14 empty] | 28.14453
| 1 | 5 | 32 | 29.3 | 26.547 | 28 | 28.6 | 29.7 | < 500 | [14 empty] | 58
| 1 | 6 | 33 | 29.6 | 26.706 | 27 | 27.3 | 29.6 | < 500
| Mean |  | 32.33333 | 29.51667 | 27.356 | 26.83333 | 27.65 | 29.36667
| Median |  | 32 | 29.6 | 27.1905 | 27 | 27.65 | 29.6
| Std Dev. |  | 0.5163978 | 0.9020347 | 0.7421617 | 0.7527727 | 0.7765307 | 0.5316641
| Rel.Std.Dev. |  | 1.597% | 3.056% | 2.713% | 2.805% | 2.808% | 1.81%
| PDM3 |  | 14.88% | 4.875% | -2.802% | -4.659% | -1.757% | 4.342%
| Z-Score (Absolute) |  | 2.39 | 0.63 | 0.72 | 1.05 | 0.54 | 0.54 | NA
| Analytical results for P in OREAS 928 (Certified Value 0.058 wt.%) | [22 empty] | Certified
P | Round | Replicate | Lab | Lab | Lab | Lab | Lab | [16 empty] | 1
| No | No | 11 | 12 | 16 | 17 | 22 | [16 empty] | wt.%
|  |  | AR*OES | AR*MS | AR*OES/MS | AR*OES | AR*MS | [16 empty] | 3
3
| 1 | 1 | 0.062 | 0.062 | 0.0554475 | 0.0599 | 0.053 | [16 empty] | 1
| 1 | 2 | 0.061 | 0.062 | 0.0531234 | 0.0604 | 0.056 | [16 empty] | 42
| 1 | 3 | 0.062 | 0.062 | 0.0542172 | 0.0674 | 0.054 | [16 empty] | 16
| 1 | 4 | 0.062 | 0.056 | 0.0470027 | 0.0625 | 0.055 | [16 empty] | 0.05819329
| 1 | 5 | 0.057 | 0.056 | 0.0530514 | 0.0624 | 0.055 | [16 empty] | 59
| 1 | 6 | 0.061 | 0.059 | 0.0506564 | 0.0651 | 0.055
| Mean |  | 0.06083333 | 0.0595 | 0.05224977 | 0.06295 | 0.05466667
| Median |  | 0.0615 | 0.0605 | 0.0530874 | 0.06245 | 0.055
| Std Dev. |  | 0.00194079 | 0.002949576 | 0.003019029 | 0.002854295 | 0.001032796
| Rel.Std.Dev. |  | 3.19% | 4.957% | 5.778% | 4.534% | 1.889%
| PDM3 |  | 4.537% | 2.245% | -10.21% | 8.174% | -6.06%
| Z-Score (Absolute) |  | 0.41 | 0 | 1.42 | 0.67 | 0.94
| Analytical results for Pb in OREAS 928 (Certified Value 122 ppm) | [22 empty] | Certified
Pb | Round | Replicate | Lab | Lab | Lab | Lab | Lab | Lab | Lab | Lab | Lab | Lab | Lab | Lab | Lab | Lab | Lab | Lab | Lab | Lab | Lab | Lab |  | 1
| No | No | 02 | 04 | 05 | 06 | 07 | 09 | 10 | 11 | 12 | 13 | 14 | 15 | 16 | 17 | 18 | 19 | 20 | 21 | 22 | 28 |  | ppm
|  |  | AR*OES/MS | AR*MS | AR*MS | AR*OES | AR*OES | AR*MS | AR*MS | AR*OES | AR*MS | AR*OES/MS | AR*MS | AR*OES | AR*OES/MS | AR*OES | AR*OES | AR*OES/MS | AR*OES | AR*OES/MS | AR*MS | AR*OES |  | 0
0
| 1 | 1 | 116 | 124 | 119 | 130 | 130 | 89 | 115.9 | 122 | 127.4 | 128.5982 | 96.9 | 132 | 110.57 | 113 | 111 | 120 | 124 | 111 | 123 | < 500 |  | 1
| 1 | 2 | 117 | 122 | 127 | 120 | 120 | 95 | 120.2 | 118 | 128.1 | 128.0021 | 97.3 | 132 | 120.74 | 113 | 113 | 120 | 123 | 124 | 121.5 | < 500 |  | #N/A
| 1 | 3 | 115 | 121 | 130 | 130 | 110 | 106 | 117.9 | 121 | 137.9 | 126.0029 | 95 | 129 | 111.33 | 123 | 113 | 132 | 125 | 114 | 125 | < 500 |  | 16
| 1 | 4 | 117 | 121 | 139 | 140 | 110 | 107 | 117.2 | 118 | 133.6 | 125.6878 | 100 | 126 | 108.07 | 120 | 117 | 119 | 116 | 125 | 119 | < 500 |  | 121.9228
| 1 | 5 | 116 | 125 | 122 | 120 | 110 | 108 | 115.5 | 141 | 139.7 | 128.0791 | 99.4 | 129 | 112.64 | 127 | 113 | 130 | 116 | 117 | 123.5 | < 500 |  | 60
| 1 | 6 | 117 | 128 | 129 | 120 | 140 | 104 | 121.3 | 121 | 129.1 | 128.1602 | 103.5 | 126 | 112.64 | 122 | 116 | 128 | 123 | 117 | 125.5 | < 500
| Mean |  | 116.3333 | 123.5 | 127.6667 | 126.6667 | 120 | 101.5 | 118 | 123.5 | 132.6333 | 127.4217 | 98.68333 | 129 | 112.665 | 119.6667 | 113.8333 | 124.8333 | 121.1667 | 118 | 122.9167
| Median |  | 116.5 | 123 | 128 | 125 | 115 | 105 | 117.55 | 121 | 131.35 | 128.0406 | 98.35 | 129 | 111.985 | 121 | 113 | 124 | 123 | 117 | 123.25
| Std Dev. |  | 0.8164966 | 2.738613 | 6.97615 | 8.164966 | 12.64911 | 7.713624 | 2.325511 | 8.734987 | 5.273203 | 1.242428 | 2.970129 | 2.683282 | 4.30098 | 5.645057 | 2.228602 | 5.810909 | 4.070217 | 5.51362 | 2.396178
| Rel.Std.Dev. |  | 0.7019% | 2.218% | 5.464% | 6.446% | 10.54% | 7.6% | 1.971% | 7.073% | 3.976% | 0.9751% | 3.01% | 2.08% | 3.817% | 4.717% | 1.958% | 4.655% | 3.359% | 4.673% | 1.949%
| PDM3 |  | -4.584% | 1.294% | 4.711% | 3.891% | -1.577% | -16.75% | -3.217% | 1.294% | 8.785% | 4.51% | -19.06% | 5.805% | -7.593% | -1.85% | -6.635% | 2.387% | -0.6202% | -3.217% | 0.8151%
| Z-Score (Absolute) |  | 0.51 | 0.49 | 1.07 | 0.93 | 0 | 2.58 | 0.28 | 0 | 1.76 | 1.04 | 2.97 | 1.26 | 1.25 | 0.05 | 0.86 | 0.67 | 0.16 | 0.28 | 0.41 | NA
| Analytical results for Rb in OREAS 928 (Indicative Value 14.8 ppm) | [22 empty] | Indicative
Rb | Round | Replicate | Lab | Lab | [19 empty] | 1
| No | No | 16 | 22 | [19 empty] | ppm
|  |  | AR*OES/MS | AR*MS | [19 empty] | 1
1
| 1 | 1 | 16.369 | 13.3 | [19 empty] | 1
| 1 | 2 | 16.961 | 13.6 | [19 empty] | 8
| 1 | 3 | 16.008 | 13.5 | [19 empty] | 16
| 1 | 4 | 15.435 | 13.5 | [19 empty] | 14.80742
| 1 | 5 | 15.492 | 13.7 | [19 empty] | 22
| 1 | 6 | 15.924 | 13.9
| Mean |  | 16.0315 | 13.58333
| Median |  | 15.966 | 13.55
| Std Dev. |  | 0.5721639 | 0.2041241
| Rel.Std.Dev. |  | 3.569% | 1.503%
| PDM3 |  | 8.267% | -8.267%
| Z-Score (Absolute) |  | 0.67 | 0.67
| Analytical results for Re in OREAS 928 (Indicative Value 1 ppb) | [22 empty] | Indicative
Re | Round | Replicate | Lab | [20 empty] | 1
| No | No | 22 | [20 empty] | ppb
|  |  | AR*MS | [20 empty] | 0
0
| 1 | 1 | < 1 | [20 empty] | 1
| 1 | 2 | < 1 | [20 empty] | 9
| 1 | 3 | 1 | [20 empty] | 16
| 1 | 4 | < 1 | [20 empty] | 0.6666667
| 1 | 5 | 1 | [20 empty] | 23
| 1 | 6 | < 1
| Mean |  | 1
| Median |  | 1
| Std Dev. |  | 0
| Rel.Std.Dev. |  | 0%
| PDM3 |  | 50%
| Z-Score (Absolute) |  | NA
| Analytical results for S in OREAS 928 (Certified Value 1.85 wt.%) | [22 empty] | Certified
S | Round | Replicate | Lab | Lab | Lab | Lab | Lab | Lab | Lab | Lab | Lab | Lab | Lab | Lab | Lab | Lab | Lab | Lab | Lab |  |  |  |  | 1
| No | No | 02 | 04 | 05 | 06 | 07 | 09 | 10 | 11 | 12 | 13 | 15 | 16 | 18 | 19 | 20 | 21 | 22 |  |  |  |  | wt.%
|  |  | AR*OES/MS | AR*OES | AR*OES | AR*OES | AR*OES | AR*OES | AR*OES | AR*OES | AR*MS | AR*OES/MS | AR*OES | AR*OES/MS | AR*OES | AR*OES | AR*OES | AR*OES/MS | AR*MS |  |  |  |  | 2
3
| 1 | 1 | 2.13 | 1.81 | 1.65 | 2.01 | 2.08 | 1.9 | 2.0904 | 1.65 | 1.87 | 1.823774 | 2.05 | 1.762 | 1.5 | 1.685 | 1.84 | 1.78 | 1.89 |  |  |  |  | 1
| 1 | 2 | 2.01 | 1.66 | 1.78 | 1.96 | 2.01 | 1.92 | 1.9621 | 1.66 | 1.76 | 1.80915 | 2.11 | 1.954 | 1.61 | 1.701 | 1.83 | 2.14 | 1.87 |  |  |  |  | #N/A
| 1 | 3 | 1.96 | 1.6 | 1.7 | 1.94 | 1.97 | 1.88 | 1.8482 | 1.7 | 1.8 | 1.815817 | 2.07 | 1.821 | 1.49 | 1.772 | 1.83 | 2.01 | 1.91 |  |  |  |  | 16
| 1 | 4 | 2.03 | 1.65 | 1.66 | 2.2 | 1.99 | 1.9 | 1.8849 | 1.69 | 1.87 | 1.820618 | 1.96 | 1.728 | 1.67 | 1.676 | 1.82 | 2.22 | 1.89 |  |  |  |  | 1.848432
| 1 | 5 | 2.06 | 1.71 | 1.71 | 2.09 | 2.01 | 1.88 | 2.1469 | 1.57 | 1.8 | 1.82175 | 2.1 | 1.789 | 1.47 | 1.691 | 1.81 | 1.85 | 1.89 |  |  |  |  | 61
| 1 | 6 | 1.99 | 1.63 | 1.74 | 1.95 | 1.99 | 1.92 | 1.9737 | 1.79 | 1.72 | 1.809 | 2.07 | 1.739 | 1.58 | 1.762 | 1.83 | 1.87 | 1.96
| Mean |  | 2.03 | 1.676667 | 1.706667 | 2.025 | 2.008333 | 1.9 | 1.984367 | 1.676667 | 1.803333 | 1.816685 | 2.06 | 1.798833 | 1.553333 | 1.7145 | 1.826667 | 1.978333 | 1.901667
| Median |  | 2.02 | 1.655 | 1.705 | 1.985 | 2 | 1.9 | 1.9679 | 1.675 | 1.8 | 1.818217 | 2.07 | 1.7755 | 1.54 | 1.696 | 1.83 | 1.94 | 1.89
| Std Dev. |  | 0.05966574 | 0.07474401 | 0.04885352 | 0.1021274 | 0.0381663 | 0.01788854 | 0.115503 | 0.07201852 | 0.0595539 | 0.006449353 | 0.05366563 | 0.08320917 | 0.07916228 | 0.04159207 | 0.01032796 | 0.1749762 | 0.03125167
| Rel.Std.Dev. |  | 2.939% | 4.458% | 2.863% | 5.043% | 1.9% | 0.9415% | 5.821% | 4.295% | 3.302% | 0.355% | 2.605% | 4.626% | 5.096% | 2.426% | 0.5654% | 8.845% | 1.643%
| PDM3 |  | 9.823% | -9.293% | -7.67% | 9.552% | 8.651% | 2.79% | 7.354% | -9.293% | -2.44% | -1.718% | 11.45% | -2.683% | -15.96% | -7.246% | -1.178% | 7.028% | 2.88%
| Z-Score (Absolute) |  | 0.91 | 0.79 | 0.54 | 0.89 | 0.82 | 0.33 | 0.71 | 0.67 | 0.1 | 0.04 | 1.14 | 0.26 | 1.23 | 0.5 | 0 | 0.68 | 0.34
| Analytical results for Sb in OREAS 928 (Certified Value < 0.8 ppm) | [22 empty] | Certified
Sb | Round | Replicate | Lab | Lab | Lab | Lab | Lab | Lab | Lab | Lab | Lab | Lab | Lab | Lab | Lab | Lab | Lab | Lab | [5 empty] | 1
| No | No | 02 | 04 | 05 | 09 | 10 | 11 | 12 | 13 | 15 | 16 | 17 | 18 | 19 | 20 | 21 | 22 | [5 empty] | ppm
|  |  | AR*OES/MS | AR*MS | AR*MS | AR*MS | AR*MS | AR*OES | AR*MS | AR*OES/MS | AR*OES | AR*OES/MS | AR*OES | AR*MS | AR*OES/MS | AR*OES | AR*OES/MS | AR*MS | [5 empty] | 2
2
| 1 | 1 | 0.7 | 0.22 | 0.83 | 0.56 | 0.66 | < 3 | 0.5 | 0.7883719 | < 5 | 0.482 | < 5 | 0.39 | 0.7 | < 20 | 0.53 | 0.92 | [5 empty] | 1
| 1 | 2 | 0.69 | 0.18 | 0.85 | 0.56 | 0.69 | < 3 | 0.5 | 0.7812329 | < 5 | 0.499 | < 5 | 0.37 | 0.7 | < 20 | 0.46 | 0.88 | [5 empty] | #N/A
| 1 | 3 | 0.61 | 0.14 | 0.96 | 0.64 | 0.67 | < 3 | 0.5 | 0.8092652 | < 5 | 0.497 | < 5 | 0.43 | 0.7 | < 20 | 0.42 | 0.87 | [5 empty] | 16
| 1 | 4 | 0.67 | 0.17 | 0.77 | 0.66 | 0.68 | < 3 | 0.5 | 0.7103522 | < 5 | 0.473 | < 5 | 0.53 | 0.6 | < 20 | 0.54 | 0.8 | [5 empty] | < 0.8
| 1 | 5 | 0.59 | 0.18 | 0.75 | 0.68 | 0.79 | < 3 | 0.4 | 0.759655 | < 5 | 0.451 | < 5 | 0.37 | 0.7 | < 20 | 0.48 | 0.84 | [5 empty] | 62
| 1 | 6 | 0.62 | 0.21 | 0.86 | 0.62 | 0.73 | < 3 | 0.5 | 0.7494921 | < 5 | 0.482 | < 5 | 0.44 | 0.8 | < 20 | 0.48 | 0.84
| Mean |  | 0.6466667 | 0.1833333 | 0.8366667 | 0.62 | 0.7033333 |  | 0.4833333 | 0.7663949 |  | 0.4806667 |  | 0.4216667 | 0.7 |  | 0.485 | 0.8583333
| Median |  | 0.645 | 0.18 | 0.84 | 0.63 | 0.685 |  | 0.5 | 0.7704439 |  | 0.482 |  | 0.41 | 0.7 |  | 0.48 | 0.855
| Std Dev. |  | 0.04589844 | 0.02875181 | 0.07474401 | 0.05059644 | 0.04885352 |  | 0.04082483 | 0.03467835 |  | 0.01758029 |  | 0.06080022 | 0.06324555 |  | 0.04460942 | 0.04119061
| Rel.Std.Dev. |  | 7.098% | 15.68% | 8.934% | 8.161% | 6.946% |  | 8.447% | 4.525% |  | 3.657% |  | 14.42% | 9.035% |  | 9.198% | 4.799%
PDM3
| Z-Score (Absolute) |  | 0.06 | 2.15 | 0.97 | 0.06 | 0.25 | NA | 0.64 | 0.64 | NA | 0.73 | NA | 1.01 | 0.22 | NA | 0.71 | 1.08
| Analytical results for Sc in OREAS 928 (Indicative Value 3.59 ppm) | [22 empty] | Indicative
Sc | Round | Replicate | Lab | Lab | Lab | Lab | Lab | [16 empty] | 1
| No | No | 11 | 12 | 14 | 16 | 22 | [16 empty] | ppm
|  |  | AR*OES | AR*MS | AR*MS | AR*OES/MS | AR*MS | [16 empty] | 2
2
| 1 | 1 | 9 | 3.7 | 2.3 | 4.46 | 3.7 | [16 empty] | 1
| 1 | 2 | 8 | 3.9 | 2.5 | 4.559 | 3.5 | [16 empty] | 18
| 1 | 3 | 9 | 4.3 | 2.2 | 4.512 | 3.5 | [16 empty] | 16
| 1 | 4 | 8 | 3.9 | 2.4 | 4.508 | 3.4 | [16 empty] | 3.588792
| 1 | 5 | 6 | 4 | 2.3 | 4.518 | 3.6 | [16 empty] | 24
| 1 | 6 | 9 | 3.7 | 2.5 | 4.474 | 3.7
| Mean |  | 8.166667 | 3.916667 | 2.366667 | 4.505167 | 3.566667
| Median |  | 8.5 | 3.9 | 2.35 | 4.51 | 3.55
| Std Dev. |  | 1.169045 | 0.2228602 | 0.121106 | 0.03501095 | 0.121106
| Rel.Std.Dev. |  | 14.31% | 5.69% | 5.117% | 0.7771% | 3.395%
| PDM3 |  | 127.6% | 9.136% | -34.05% | 25.53% | -0.6165%
| Z-Score (Absolute) |  | 4.87 | 0 | 1.78 | 0.67 | 0.4
| Analytical results for Se in OREAS 928 (Certified Value 17.9 ppm) | [22 empty] | Certified
Se | Round | Replicate | Lab | Lab | Lab | Lab | Lab | Lab | Lab | Lab | Lab | Lab | Lab | Lab | Lab | Lab | Lab | Lab | [5 empty] | 1
| No | No | 02 | 04 | 05 | 06 | 07 | 09 | 10 | 12 | 13 | 15 | 16 | 17 | 18 | 19 | 21 | 22 | [5 empty] | ppm
|  |  | AR*OES/MS | AR*MS | AR*MS | AR*OES | AR*OES | AR*MS | AR*MS | AR*MS | AR*OES/MS | AR*OES | AR*OES/MS | AR*OES | AR*MS | AR*OES/MS | AR*OES/MS | AR*MS | [5 empty] | 1
2
| 1 | 1 | 20 | 19.3 | 17.6 | < 50 | < 50 | 14.7 | 20 | 20.7 | 19.34631 | 16 | 17.587 | 20 | 16.3 | 18 | 15 | 20.2 | [5 empty] | 1
| 1 | 2 | 21 | 17.4 | 17.5 | < 50 | < 50 | 15.5 | 20 | 19.2 | 16.93786 | 17 | 21.496 | 15 | 17.7 | 19 | 17 | 17.4 | [5 empty] | #N/A
| 1 | 3 | 19 | 17.5 | 17 | < 50 | < 50 | 15.7 | 18 | 20.8 | 17.04366 | 18 | 18.989 | 16 | 16 | 18 | 16 | 17.7 | [5 empty] | 16
| 1 | 4 | 21 | 18.3 | 17.1 | < 50 | < 50 | 16.8 | 19 | 21.3 | 16.69842 | 15 | 18.975 | 17 | 17 | 18 | 18 | 17.8 | [5 empty] | 17.85932
| 1 | 5 | 20 | 19.7 | 17.9 | < 50 | < 50 | 15.5 | 21 | 19.5 | 17.22139 | 19 | 18.048 | 17 | 16.5 | 19 | 15 | 18.2 | [5 empty] | 63
| 1 | 6 | 19 | 18.4 | 20.6 | < 50 | < 50 | 15 | 20 | 17.7 | 18.25545 | 16 | 19.13 | 24 | 17.1 | 17 | 15 | 20.1
| Mean |  | 20 | 18.43333 | 17.95 |  |  | 15.53333 | 19.66667 | 19.86667 | 17.58385 | 16.83333 | 19.0375 | 18.16667 | 16.76667 | 18.16667 | 16 | 18.56667
| Median |  | 20 | 18.35 | 17.55 |  |  | 15.5 | 20 | 20.1 | 17.13252 | 16.5 | 18.982 | 17 | 16.75 | 18 | 15.5 | 18
| Std Dev. |  | 0.8944272 | 0.9287985 | 1.339776 |  |  | 0.7229569 | 1.032796 | 1.333667 | 1.018019 | 1.47196 | 1.352191 | 3.311596 | 0.6186006 | 0.7527727 | 1.264911 | 1.253262
| Rel.Std.Dev. |  | 4.472% | 5.039% | 7.464% |  |  | 4.654% | 5.252% | 6.713% | 5.79% | 8.744% | 7.103% | 18.23% | 3.689% | 4.144% | 7.906% | 6.75%
| PDM3 |  | 11.99% | 3.214% | 0.5077% |  |  | -13.02% | 10.12% | 11.24% | -1.542% | -5.745% | 6.597% | 1.721% | -6.118% | 1.721% | -10.41% | 3.961%
| Z-Score (Absolute) |  | 1.7 | 0.49 | 0.29 | NA | NA | 1.74 | 1.44 | 1.59 | 0.43 | 0.74 | 0.58 | 0.61 | 0.79 | 0.29 | 1.38 | 0.59
| Analytical results for Si in OREAS 928 (Indicative Value 15.88 wt.%) | [22 empty] | Indicative
Si | Round | Replicate | Lab | Lab | [19 empty] | 1
| No | No | 17 | 28 | [19 empty] | wt.%
|  |  | AR*OES | AR*OES | [19 empty] | 2
2
| 1 | 1 | < 0.01 | 30.2 | [19 empty] | 1
| 1 | 2 | < 0.01 | 29.8 | [19 empty] | 19
| 1 | 3 | 0.01 | 30.6 | [19 empty] | 16
| 1 | 4 | 0.01 | 29.9 | [19 empty] | 15.87917
| 1 | 5 | 0.01 | 41.3 | [19 empty] | 25
| 1 | 6 | 0.01 | 28.7
| Mean |  | 0.01 | 31.75
| Median |  | 0.01 | 30.05
| Std Dev. |  | 0 | 4.721335
| Rel.Std.Dev. |  | 0% | 14.87%
| PDM3 |  | -99.94% | 99.95%
| Z-Score (Absolute) |  | 0.67 | 0.67
| Analytical results for Sn in OREAS 928 (Certified Value 15.7 ppm) | [22 empty] | Certified
Sn | Round | Replicate | Lab | Lab | Lab | Lab | Lab | Lab | Lab | Lab | Lab | Lab | Lab | Lab | Lab | Lab | Lab | Lab | [5 empty] | 1
| No | No | 02 | 04 | 05 | 06 | 07 | 09 | 10 | 13 | 14 | 15 | 16 | 17 | 18 | 19 | 21 | 22 | [5 empty] | ppm
|  |  | AR*OES/MS | AR*MS | AR*MS | AR*OES | AR*OES | AR*MS | AR*MS | AR*OES/MS | AR*MS | AR*OES | AR*OES/MS | AR*OES | AR*MS | AR*OES/MS | AR*OES/MS | AR*MS | [5 empty] | 1
2
| 1 | 1 | 23.7 | 17.7 | 16.3 | < 50 | < 50 | 15 | 17.59 | 16.62334 | 13.22 | 15 | 15.82 | < 10 | 14.5 | 16.1 | 15.1 | 15.6 | [5 empty] | 1
| 1 | 2 | 23.6 | 15.6 | 16.8 | < 50 | < 50 | 15 | 17.16 | 16.59537 | 14.18 | 14 | 17.57 | < 10 | 15.7 | 16.1 | 16.9 | 15.1 | [5 empty] | 28
| 1 | 3 | 22.6 | 15.5 | 17.2 | < 50 | < 50 | 15 | 16.71 | 17.1034 | 13.25 | 14 | 16.09 | 12 | 14.5 | 16.7 | 16 | 15.6 | [5 empty] | 16
| 1 | 4 | 23.4 | 15.8 | 17.4 | < 50 | < 50 | 20 | 17.09 | 16.88881 | 13.98 | 14 | 16.04 | < 10 | 16 | 16.5 | 14.2 | 14.9 | [5 empty] | 15.72525
| 1 | 5 | 22.7 | 17 | 16.2 | < 50 | < 50 | 20 | 17.79 | 16.90182 | 13.6 | 16 | 16.34 | 11 | 14 | 16.9 | 15.4 | 15.6 | [5 empty] | 64
| 1 | 6 | 22.9 | 16.5 | 16.7 | < 50 | < 50 | 15 | 17.51 | 16.58727 | 14.13 | 14 | 16.05 | 12 | 15.1 | 17.1 | 15.1 | 16.3
| Mean |  | 23.15 | 16.35 | 16.76667 |  |  | 16.66667 | 17.30833 | 16.78333 | 13.72667 | 14.5 | 16.31833 | 11.66667 | 14.96667 | 16.56667 | 15.45 | 15.51667
| Median |  | 23.15 | 16.15 | 16.75 |  |  | 15 | 17.335 | 16.75608 | 13.79 | 14 | 16.07 | 12 | 14.8 | 16.6 | 15.25 | 15.6
| Std Dev. |  | 0.4764452 | 0.8780661 | 0.4760952 |  |  | 2.581989 | 0.3948882 | 0.213061 | 0.4318179 | 0.83666 | 0.6351509 | 0.5773503 | 0.7737355 | 0.4131182 | 0.9181503 | 0.4875107
| Rel.Std.Dev. |  | 2.058% | 5.37% | 2.84% |  |  | 15.49% | 2.281% | 1.269% | 3.146% | 5.77% | 3.892% | 4.949% | 5.17% | 2.494% | 5.943% | 3.142%
| PDM3 |  | 47.22% | 3.973% | 6.623% |  |  | 5.987% | 10.07% | 6.729% | -12.71% | -7.792% | 3.772% | -25.81% | -4.824% | 5.351% | -1.75% | -1.326%
| Z-Score (Absolute) |  | 5.51 | 0.42 | 0.73 | NA | NA | 0.59 | 1.14 | 0.74 | 1.55 | 1.19 | 0.21 | 3.09 | 0.62 | 0.58 | 0.26 | 0.21
| Analytical results for Sr in OREAS 928 (Certified Value 16.1 ppm) | [22 empty] | Certified
Sr | Round | Replicate | Lab | Lab | Lab | Lab | Lab | [16 empty] | 1
| No | No | 11 | 12 | 16 | 17 | 22 | [16 empty] | ppm
|  |  | AR*OES | AR*MS | AR*OES/MS | AR*OES | AR*MS | [16 empty] | 1
2
| 1 | 1 | 18 | 16 | 16.178 | 14 | 15.8 | [16 empty] | 1
| 1 | 2 | 18 | 15 | 16.527 | 15 | 16 | [16 empty] | 23
| 1 | 3 | 18 | 17 | 16.109 | 15 | 15.6 | [16 empty] | 16
| 1 | 4 | 17 | 16 | 15.523 | 15 | 15.5 | [16 empty] | 16.12237
| 1 | 5 | 16 | 16 | 16.047 | 15 | 16 | [16 empty] | 65
| 1 | 6 | 18 | 16 | 16.587 | 15 | 16
| Mean |  | 17.5 | 16 | 16.16183 | 14.83333 | 15.81667
| Median |  | 18 | 16 | 16.1435 | 15 | 15.9
| Std Dev. |  | 0.83666 | 0.6324555 | 0.3843074 | 0.4082483 | 0.2228602
| Rel.Std.Dev. |  | 4.781% | 3.953% | 2.378% | 2.752% | 1.409%
| PDM3 |  | 8.545% | -0.759% | 0.2448% | -7.995% | -1.896%
| Z-Score (Absolute) |  | 6.62 | 0 | 0.6 | 4.29 | 0.67
| Analytical results for Ta in OREAS 928 (Indicative Value 0.013 ppm) | [22 empty] | Indicative
Ta | Round | Replicate | Lab | Lab | [19 empty] | 1
| No | No | 16 | 22 | [19 empty] | ppm
|  |  | AR*OES/MS | AR*MS | [19 empty] | 3
3
| 1 | 1 | < 0.05 | 0.01 | [19 empty] | 1
| 1 | 2 | < 0.05 | 0.01 | [19 empty] | 3
| 1 | 3 | < 0.05 | 0.01 | [19 empty] | 16
| 1 | 4 | < 0.05 | 0.02 | [19 empty] | 0.01333333
| 1 | 5 | < 0.05 | 0.02 | [19 empty] | 17
| 1 | 6 | < 0.05 | 0.01
| Mean |  |  | 0.01333333
| Median |  |  | 0.01
| Std Dev. |  |  | 0.005163978
| Rel.Std.Dev. |  |  | 38.73%
| PDM3 |  |  | 2.665e-13%
| Z-Score (Absolute) |  | NA | NA
| Analytical results for Tb in OREAS 928 (Indicative Value 0.46 ppm) | [22 empty] | Indicative
Tb | Round | Replicate | Lab | [20 empty] | 1
| No | No | 16 | [20 empty] | ppm
|  |  | AR*OES/MS | [20 empty] | 2
2
| 1 | 1 | 0.461 | [20 empty] | 1
| 1 | 2 | 0.486 | [20 empty] | 4
| 1 | 3 | 0.462 | [20 empty] | 16
| 1 | 4 | 0.451 | [20 empty] | 0.4581667
| 1 | 5 | 0.443 | [20 empty] | 18
| 1 | 6 | 0.446
| Mean |  | 0.4581667
| Median |  | 0.456
| Std Dev. |  | 0.01566418
| Rel.Std.Dev. |  | 3.419%
| PDM3 |  | -7.772e-14%
| Z-Score (Absolute) |  | NA
| Analytical results for Te in OREAS 928 (Indicative Value 0.068 ppm) | [22 empty] | Indicative
Te | Round | Replicate | Lab | Lab | Lab | [18 empty] | 1
| No | No | 12 | 16 | 22 | [18 empty] | ppm
|  |  | AR*MS | AR*OES/MS | AR*MS | [18 empty] | 3
3
| 1 | 1 | < 0.2 | 0.051 | 0.05 | [18 empty] | 1
| 1 | 2 | < 0.2 | 0.051 | 0.05 | [18 empty] | 5
| 1 | 3 | < 0.2 | 0.099 | 0.05 | [18 empty] | 16
| 1 | 4 | < 0.2 | < 0.05 | 0.06 | [18 empty] | 0.06791667
| 1 | 5 | < 0.2 | 0.08 | 0.07 | [18 empty] | 19
| 1 | 6 | < 0.2 | 0.189 | 0.04
| Mean |  |  | 0.094 | 0.05333333
| Median |  |  | 0.08 | 0.05
| Std Dev. |  |  | 0.05688585 | 0.01032796
| Rel.Std.Dev. |  |  | 60.52% | 19.36%
| PDM3 |  |  | 38.4% | -21.47%
| Z-Score (Absolute) |  | NA | 0.67 | 0.67
| Analytical results for Th in OREAS 928 (Certified Value 12.1 ppm) | [22 empty] | Certified
Th | Round | Replicate | Lab | Lab | Lab | Lab | Lab | [16 empty] | 1
| No | No | 11 | 12 | 14 | 16 | 22 | [16 empty] | ppm
|  |  | AR*OES | AR*MS | AR*MS | AR*OES/MS | AR*MS | [16 empty] | 1
1
| 1 | 1 | 12 | 12.5 | 9.66 | 12.968 | 12.7 | [16 empty] | 1
| 1 | 2 | 11 | 12.9 | 9.64 | 12.799 | 12.6 | [16 empty] | 35
| 1 | 3 | 11 | 14.2 | 9.31 | 12.884 | 12.6 | [16 empty] | 16
| 1 | 4 | 13 | 14.6 | 9.75 | 12.638 | 12 | [16 empty] | 12.13073
| 1 | 5 | 12 | 14.1 | 10.01 | 12.515 | 13 | [16 empty] | 66
| 1 | 6 | 12 | 14.2 | 10.13 | 12.918 | 12.3
| Mean |  | 11.83333 | 13.75 | 9.75 | 12.787 | 12.53333
| Median |  | 12 | 14.15 | 9.705 | 12.8415 | 12.6
| Std Dev. |  | 0.7527727 | 0.8408329 | 0.2918219 | 0.1764426 | 0.3444803
| Rel.Std.Dev. |  | 6.361% | 6.115% | 2.993% | 1.38% | 2.749%
| PDM3 |  | -2.452% | 13.35% | -19.63% | 5.41% | 3.319%
| Z-Score (Absolute) |  | 0.67 | 1.17 | 2.68 | 0.24 | 0
| Analytical results for Ti in OREAS 928 (Certified Value < 0.1 wt.%) | [22 empty] | Certified
Ti | Round | Replicate | Lab | Lab | Lab | Lab | Lab | Lab | [15 empty] | 1
| No | No | 11 | 12 | 16 | 17 | 22 | 28 | [15 empty] | wt.%
|  |  | AR*OES | AR*MS | AR*OES/MS | AR*OES | AR*MS | AR*OES | [15 empty] | 3
3
| 1 | 1 | 0.032 | 0.053 | 0.083 | 0.0792 | 0.063 | 0.34 | [15 empty] | 1
| 1 | 2 | 0.035 | 0.056 | 0.089 | 0.0859 | 0.068 | 0.34 | [15 empty] | 36
| 1 | 3 | 0.038 | 0.055 | 0.077 | 0.0777 | 0.065 | 0.34 | [15 empty] | 16
| 1 | 4 | 0.038 | 0.055 | 0.072 | 0.0766 | 0.065 | 0.35 | [15 empty] | < 0.1
| 1 | 5 | 0.035 | 0.053 | 0.072 | 0.0859 | 0.066 | 0.46 | [15 empty] | 67
| 1 | 6 | 0.041 | 0.052 | 0.071 | 0.0787 | 0.068 | 0.35
| Mean |  | 0.0365 | 0.054 | 0.07733333 | 0.08066667 | 0.06583333 | 0.3633333
| Median |  | 0.0365 | 0.054 | 0.0745 | 0.07895 | 0.0655 | 0.345
| Std Dev. |  | 0.003146427 | 0.001549193 | 0.007284687 | 0.004150502 | 0.00194079 | 0.04760952
| Rel.Std.Dev. |  | 8.62% | 2.869% | 9.42% | 5.145% | 2.948% | 13.1%
PDM3
| Z-Score (Absolute) |  | 1.77 | 0.89 | 0.29 | 0.46 | 0.29 | 13.78
| Analytical results for Tl in OREAS 928 (Indicative Value 0.092 ppm) | [22 empty] | Indicative
Tl | Round | Replicate | Lab | Lab | Lab | Lab | [17 empty] | 1
| No | No | 11 | 12 | 16 | 22 | [17 empty] | ppm
|  |  | AR*OES | AR*MS | AR*OES/MS | AR*MS | [17 empty] | 3
3
| 1 | 1 | < 5 | < 0.1 | 0.111 | 0.11 | [17 empty] | 1
| 1 | 2 | < 5 | < 0.1 | 0.109 | 0.1 | [17 empty] | 14
| 1 | 3 | < 5 | 0.1 | 0.104 | 0.1 | [17 empty] | 16
| 1 | 4 | < 5 | 0.1 | 0.109 | 0.11 | [17 empty] | 0.0915
| 1 | 5 | < 5 | < 0.1 | 0.1 | 0.09 | [17 empty] | 20
| 1 | 6 | < 5 | < 0.1 | 0.104 | 0.1
| Mean |  |  | 0.1 | 0.1061667 | 0.1016667
| Median |  |  | 0.1 | 0.1065 | 0.1
| Std Dev. |  |  | 0 | 0.004167333 | 0.007527727
| Rel.Std.Dev. |  |  | 0% | 3.925% | 7.404%
| PDM3 |  |  | 9.29% | 16.03% | 11.11%
| Z-Score (Absolute) |  | NA | 5.24 | 0.67 | 0
| Analytical results for U in OREAS 928 (Indicative Value 1.59 ppm) | [22 empty] | Indicative
U | Round | Replicate | Lab | Lab | [19 empty] | 1
| No | No | 16 | 22 | [19 empty] | ppm
|  |  | AR*OES/MS | AR*MS | [19 empty] | 2
2
| 1 | 1 | 1.665 | 1.59 | [19 empty] | 1
| 1 | 2 | 1.635 | 1.64 | [19 empty] | 7
| 1 | 3 | 1.601 | 1.57 | [19 empty] | 16
| 1 | 4 | 1.543 | 1.49 | [19 empty] | 1.587583
| 1 | 5 | 1.558 | 1.63 | [19 empty] | 21
| 1 | 6 | 1.599 | 1.53
| Mean |  | 1.600167 | 1.575
| Median |  | 1.6 | 1.58
| Std Dev. |  | 0.04574895 | 0.05787918
| Rel.Std.Dev. |  | 2.859% | 3.675%
| PDM3 |  | 0.7926% | -0.7926%
| Z-Score (Absolute) |  | 0.67 | 0.67
| Analytical results for V in OREAS 928 (Certified Value 32.7 ppm) | [22 empty] | Certified
V | Round | Replicate | Lab | Lab | Lab | Lab | Lab | Lab | [15 empty] | 1
| No | No | 11 | 12 | 16 | 17 | 22 | 28 | [15 empty] | ppm
|  |  | AR*OES | AR*MS | AR*OES/MS | AR*OES | AR*MS | AR*OES | [15 empty] | 1
1
| 1 | 1 | 28 | 35 | 30.362 | 37 | 31 | < 500 | [15 empty] | 1
| 1 | 2 | 28 | 35 | 31.06 | 38 | 32 | < 500 | [15 empty] | 40
| 1 | 3 | 29 | 36 | 31.081 | 37 | 31 | < 500 | [15 empty] | 16
| 1 | 4 | 29 | 36 | 29.905 | 37 | 31 | < 500 | [15 empty] | 32.6758
| 1 | 5 | 32 | 36 | 30.227 | 38 | 32 | < 500 | [15 empty] | 68
| 1 | 6 | 29 | 34 | 30.039 | 38 | 32 | < 500
| Mean |  | 29.16667 | 35.33333 | 30.44567 | 37.5 | 31.5
| Median |  | 29 | 35.5 | 30.2945 | 37.5 | 31.5
| Std Dev. |  | 1.47196 | 0.8164966 | 0.5086388 | 0.5477226 | 0.5477226
| Rel.Std.Dev. |  | 5.047% | 2.311% | 1.671% | 1.461% | 1.739%
| PDM3 |  | -10.74% | 8.133% | -6.825% | 14.76% | -3.598%
| Z-Score (Absolute) |  | 0.67 | 0.89 | 0.25 | 1.4 | 0 | NA
| Analytical results for W in OREAS 928 (Certified Value 5.48 ppm) | [22 empty] | Certified
W | Round | Replicate | Lab | Lab | Lab | Lab | Lab | [16 empty] | 1
| No | No | 11 | 12 | 16 | 17 | 22 | [16 empty] | ppm
|  |  | AR*OES | AR*MS | AR*OES/MS | AR*OES | AR*MS | [16 empty] | 2
2
| 1 | 1 | 4 | 4.9 | 6.15 | < 10 | 6.67 | [16 empty] | 1
| 1 | 2 | 5 | 4.7 | 8.03 | < 10 | 5.99 | [16 empty] | 41
| 1 | 3 | 5 | 5.8 | 6.85 | < 10 | 5.38 | [16 empty] | 16
| 1 | 4 | 4 | 5.1 | 5.85 | < 10 | 5.23 | [16 empty] | 5.484
| 1 | 5 | 5 | 4.9 | 6.46 | 10 | 5.18 | [16 empty] | 69
| 1 | 6 | 5 | 4.6 | 7.96 | 12 | 6.77
| Mean |  | 4.666667 | 5 | 6.883333 | 11 | 5.87
| Median |  | 5 | 4.9 | 6.655 | 11 | 5.685
| Std Dev. |  | 0.5163978 | 0.4289522 | 0.9230312 | 1.414214 | 0.71975
| Rel.Std.Dev. |  | 11.07% | 8.579% | 13.41% | 12.86% | 12.26%
| PDM3 |  | -14.9% | -8.826% | 25.52% | 100.6% | 7.039%
| Z-Score (Absolute) |  | 0.67 | 0 | 3.81 | 0 | 1.76
| Analytical results for Y in OREAS 928 (Indicative Value 11.8 ppm) | [22 empty] | Indicative
Y | Round | Replicate | Lab | Lab | Lab | [18 empty] | 1
| No | No | 16 | 17 | 22 | [18 empty] | ppm
|  |  | AR*OES/MS | AR*OES | AR*MS | [18 empty] | 1
1
| 1 | 1 | 12.703 | 12 | 10.75 | [18 empty] | 1
| 1 | 2 | 13.373 | 13 | 10.75 | [18 empty] | 16
| 1 | 3 | 12.732 | 12 | 10.25 | [18 empty] | 16
| 1 | 4 | 12.51 | 12 | 10.25 | [18 empty] | 11.83606
| 1 | 5 | 12.19 | 13 | 10.5 | [18 empty] | 22
| 1 | 6 | 12.391 | 12 | 10.65
| Mean |  | 12.64983 | 12.33333 | 10.525
| Median |  | 12.6065 | 12 | 10.575
| Std Dev. |  | 0.4075642 | 0.5163978 | 0.2318405
| Rel.Std.Dev. |  | 3.222% | 4.187% | 2.203%
| PDM3 |  | 6.875% | 4.201% | -11.08%
| Z-Score (Absolute) |  | 0.67 | 0 | 3.85
| Analytical results for Yb in OREAS 928 (Indicative Value 1.1 ppm) | [22 empty] | Indicative
Yb | Round | Replicate | Lab | [20 empty] | 1
| No | No | 16 | [20 empty] | ppm
|  |  | AR*OES/MS | [20 empty] | 2
2
| 1 | 1 | 1.115 | [20 empty] | 1
| 1 | 2 | 1.203 | [20 empty] | 8
| 1 | 3 | 1.109 | [20 empty] | 16
| 1 | 4 | 1.056 | [20 empty] | 1.096
| 1 | 5 | 1.049 | [20 empty] | 23
| 1 | 6 | 1.044
| Mean |  | 1.096
| Median |  | 1.0825
| Std Dev. |  | 0.06081447
| Rel.Std.Dev. |  | 5.549%
| PDM3 |  | 0%
| Z-Score (Absolute) |  | NA
| Analytical results for Zn in OREAS 928 (Certified Value 429 ppm) | [22 empty] | Certified
Zn | Round | Replicate | Lab | Lab | Lab | Lab | Lab | Lab | Lab | Lab | Lab | Lab | Lab | Lab | Lab | Lab | Lab | Lab | Lab | Lab | Lab | Lab |  | 1
| No | No | 02 | 04 | 05 | 06 | 07 | 08 | 09 | 10 | 11 | 12 | 13 | 15 | 16 | 17 | 18 | 19 | 20 | 21 | 22 | 28 |  | ppm
|  |  | AR*OES/MS | AR*OES | AR*MS | AR*OES | AR*OES | AR*OES | AR*OES | AR*OES | AR*OES | AR*MS | AR*OES/MS | AR*OES | AR*OES/MS | AR*OES | AR*OES | AR*OES/MS | AR*OES | AR*OES/MS | AR*MS | AR*OES |  | 0
0
| 1 | 1 | 416 | 437 | 415 | 450 | 440 |  | 414 | 411 | 376 | 399 | 446.9038 | 440 | 400.165 | 435 | 419 | 424 | 456 | 416 | 436 | < 500 |  | 1
| 1 | 2 | 416 | 438 | 436 | 440 | 430 |  | 413 | 412 | 379 | 423 | 456.2473 | 440 | 415.969 | 432 | 419 | 414.9 | 465 | 443 | 415 | < 500 |  | #N/A
| 1 | 3 | 397 | 455 | 438 | 430 | 440 |  | 418 | 413 | 379 | 425 | 447.2545 | 420 | 414.753 | 437 | 424 | 418.5 | 445 | 442 | 411 | < 500 |  | 16
| 1 | 4 | 410 | 435 | 429 | 440 | 430 |  | 419 | 411 | 385 | 426 | 447.8289 | 420 | 398.181 | 432 | 434 | 412.5 | 438 | 448 | 410 | < 500 |  | 429.2657
| 1 | 5 | 412 | 446 | 397 | 440 | 440 | 439.10565 | 414 | 421 | 451 | 439 | 442.8903 | 440 | 400.707 | 445 | 420 | 431.3 | 447 | 411 | 413 | < 500 |  | 70
| 1 | 6 | 411 | 432 | 446 | 440 | 460 | 448.0215476 | 422 | 474 | 386 | 421 | 446.022 | 440 | 407.094 | 456 | 430 | 425.9 | 456 | 433 | 415 | < 500
| Mean |  | 410.3333 | 440.5 | 426.8333 | 440 | 440 | 443.5635988 | 416.6667 | 423.6667 | 392.6667 | 422.1667 | 447.8578 | 433.3333 | 406.1448 | 439.5 | 424.3333 | 421.1833 | 451.1667 | 432.1667 | 416.6667
| Median |  | 411.5 | 437.5 | 432.5 | 440 | 440 | 443.5635988 | 416 | 412.5 | 382 | 424 | 447.0791 | 440 | 403.9005 | 436 | 422 | 421.25 | 451.5 | 437.5 | 414
| Std Dev. |  | 7.00476 | 8.502941 | 17.949 | 6.324555 | 10.95445 | 6.304492 | 3.559026 | 24.94527 | 28.83516 | 12.99872 | 4.465553 | 10.32796 | 7.74941 | 9.396808 | 6.345602 | 7.135942 | 9.662643 | 15.32862 | 9.688481
| Rel.Std.Dev. |  | 1.707% | 1.93% | 4.205% | 1.437% | 2.49% | 1.421% | 0.8542% | 5.888% | 7.343% | 3.079% | 0.9971% | 2.383% | 1.908% | 2.138% | 1.495% | 1.694% | 2.142% | 3.547% | 2.325%
| PDM3 |  | -4.41% | 2.617% | -0.5666% | 2.501% | 2.501% | 3.331% | -2.935% | -1.304% | -8.526% | -1.654% | 4.331% | 0.9476% | -5.386% | 2.384% | -1.149% | -1.883% | 5.102% | 0.6758% | -2.935%
| Z-Score (Absolute) |  | 0.85 | 0.7 | 0 | 0.67 | 0.67 | 0.86 | 0.52 | 0.68 | 2.35 | 0 | 1.08 | 0.33 | 1.06 | 0.65 | 0.13 | 0.29 | 1.25 | 0.27 | 0.72 | NA
| Analytical results for Zr in OREAS 928 (Indicative Value 19.9 ppm) | [22 empty] | Indicative
Zr | Round | Replicate | Lab | Lab | [19 empty] | 1
| No | No | 16 | 22 | [19 empty] | ppm
|  |  | AR*OES/MS | AR*MS | [19 empty] | 1
1
| 1 | 1 | 20.022 | 20.8 | [19 empty] | 1
| 1 | 2 | 20.868 | 20.6 | [19 empty] | 9
| 1 | 3 | 20.078 | 19.4 | [19 empty] | 16
| 1 | 4 | 18.735 | 19.6 | [19 empty] | 19.863
| 1 | 5 | 18.555 | 20.2 | [19 empty] | 24
| 1 | 6 | 18.698 | 20.8
| Mean |  | 19.49267 | 20.23333
| Median |  | 19.3785 | 20.4
| Std Dev. |  | 0.9590749 | 0.6121002
| Rel.Std.Dev. |  | 4.92% | 3.025%
| PDM3 |  | -1.864% | 1.864%
| Z-Score (Absolute) |  | 0.67 | 0.67
Note on C17: Z-Scores have been calculated after removal of individual outliers. Laboratory batches are rejected if Z-Score > 2.5.
Note on C35: Z-Scores have been calculated after removal of individual outliers. Laboratory batches are rejected if Z-Score > 2.5.
Note on C53: Z-Scores have been calculated after removal of individual outliers. Laboratory batches are rejected if Z-Score > 2.5.
Note on C71: Z-Scores have been calculated after removal of individual outliers. Laboratory batches are rejected if Z-Score > 2.5.
Note on C89: Z-Scores have been calculated after removal of individual outliers. Laboratory batches are rejected if Z-Score > 2.5.
Note on C107: Z-Scores have been calculated after removal of individual outliers. Laboratory batches are rejected if Z-Score > 2.5.
Note on C125: Z-Scores have been calculated after removal of individual outliers. Laboratory batches are rejected if Z-Score > 2.5.
Note on C143: Z-Scores have been calculated after removal of individual outliers. Laboratory batches are rejected if Z-Score > 2.5.
Note on C161: Z-Scores have been calculated after removal of individual outliers. Laboratory batches are rejected if Z-Score > 2.5.
Note on C179: Z-Scores have been calculated after removal of individual outliers. Laboratory batches are rejected if Z-Score > 2.5.
Note on C197: Z-Scores have been calculated after removal of individual outliers. Laboratory batches are rejected if Z-Score > 2.5.
Note on C215: Z-Scores have been calculated after removal of individual outliers. Laboratory batches are rejected if Z-Score > 2.5.
Note on C233: Z-Scores have been calculated after removal of individual outliers. Laboratory batches are rejected if Z-Score > 2.5.
Note on C251: Z-Scores have been calculated after removal of individual outliers. Laboratory batches are rejected if Z-Score > 2.5.
Note on C269: Z-Scores have been calculated after removal of individual outliers. Laboratory batches are rejected if Z-Score > 2.5.
Note on C287: Z-Scores have been calculated after removal of individual outliers. Laboratory batches are rejected if Z-Score > 2.5.
Note on C305: Z-Scores have been calculated after removal of individual outliers. Laboratory batches are rejected if Z-Score > 2.5.
Note on C323: Z-Scores have been calculated after removal of individual outliers. Laboratory batches are rejected if Z-Score > 2.5.
Note on C341: Z-Scores have been calculated after removal of individual outliers. Laboratory batches are rejected if Z-Score > 2.5.
Note on C359: Z-Scores have been calculated after removal of individual outliers. Laboratory batches are rejected if Z-Score > 2.5.
Note on C377: Z-Scores have been calculated after removal of individual outliers. Laboratory batches are rejected if Z-Score > 2.5.
Note on C395: Z-Scores have been calculated after removal of individual outliers. Laboratory batches are rejected if Z-Score > 2.5.
Note on C413: Z-Scores have been calculated after removal of individual outliers. Laboratory batches are rejected if Z-Score > 2.5.
Note on C431: Z-Scores have been calculated after removal of individual outliers. Laboratory batches are rejected if Z-Score > 2.5.
Note on C449: Z-Scores have been calculated after removal of individual outliers. Laboratory batches are rejected if Z-Score > 2.5.
Note on C467: Z-Scores have been calculated after removal of individual outliers. Laboratory batches are rejected if Z-Score > 2.5.
Note on C485: Z-Scores have been calculated after removal of individual outliers. Laboratory batches are rejected if Z-Score > 2.5.
Note on C503: Z-Scores have been calculated after removal of individual outliers. Laboratory batches are rejected if Z-Score > 2.5.
Note on C521: Z-Scores have been calculated after removal of individual outliers. Laboratory batches are rejected if Z-Score > 2.5.
Note on C539: Z-Scores have been calculated after removal of individual outliers. Laboratory batches are rejected if Z-Score > 2.5.
Note on C557: Z-Scores have been calculated after removal of individual outliers. Laboratory batches are rejected if Z-Score > 2.5.
Note on C575: Z-Scores have been calculated after removal of individual outliers. Laboratory batches are rejected if Z-Score > 2.5.
Note on C593: Z-Scores have been calculated after removal of individual outliers. Laboratory batches are rejected if Z-Score > 2.5.
Note on C611: Z-Scores have been calculated after removal of individual outliers. Laboratory batches are rejected if Z-Score > 2.5.
Note on C629: Z-Scores have been calculated after removal of individual outliers. Laboratory batches are rejected if Z-Score > 2.5.
Note on C647: Z-Scores have been calculated after removal of individual outliers. Laboratory batches are rejected if Z-Score > 2.5.
Note on C665: Z-Scores have been calculated after removal of individual outliers. Laboratory batches are rejected if Z-Score > 2.5.
Note on C683: Z-Scores have been calculated after removal of individual outliers. Laboratory batches are rejected if Z-Score > 2.5.
Note on C701: Z-Scores have been calculated after removal of individual outliers. Laboratory batches are rejected if Z-Score > 2.5.
Note on C719: Z-Scores have been calculated after removal of individual outliers. Laboratory batches are rejected if Z-Score > 2.5.
Note on C737: Z-Scores have been calculated after removal of individual outliers. Laboratory batches are rejected if Z-Score > 2.5.
Note on C755: Z-Scores have been calculated after removal of individual outliers. Laboratory batches are rejected if Z-Score > 2.5.
Note on C773: Z-Scores have been calculated after removal of individual outliers. Laboratory batches are rejected if Z-Score > 2.5.
Note on C791: Z-Scores have been calculated after removal of individual outliers. Laboratory batches are rejected if Z-Score > 2.5.
Note on C809: Z-Scores have been calculated after removal of individual outliers. Laboratory batches are rejected if Z-Score > 2.5.
Note on C827: Z-Scores have been calculated after removal of individual outliers. Laboratory batches are rejected if Z-Score > 2.5.
Note on C845: Z-Scores have been calculated after removal of individual outliers. Laboratory batches are rejected if Z-Score > 2.5.
Note on C863: Z-Scores have been calculated after removal of individual outliers. Laboratory batches are rejected if Z-Score > 2.5.
Note on C881: Z-Scores have been calculated after removal of individual outliers. Laboratory batches are rejected if Z-Score > 2.5.
Note on C899: Z-Scores have been calculated after removal of individual outliers. Laboratory batches are rejected if Z-Score > 2.5.
Note on C917: Z-Scores have been calculated after removal of individual outliers. Laboratory batches are rejected if Z-Score > 2.5.
Note on C935: Z-Scores have been calculated after removal of individual outliers. Laboratory batches are rejected if Z-Score > 2.5.
Note on C953: Z-Scores have been calculated after removal of individual outliers. Laboratory batches are rejected if Z-Score > 2.5.
Note on C971: Z-Scores have been calculated after removal of individual outliers. Laboratory batches are rejected if Z-Score > 2.5.
Note on C989: Z-Scores have been calculated after removal of individual outliers. Laboratory batches are rejected if Z-Score > 2.5.

## IRC
| Analytical results for C in OREAS 928 (Indicative Value 0.04 wt.%) | [20 empty] | Indicative
C | Round | Replicate | Lab | [18 empty] | 1
| No | No | 16 | [18 empty] | wt.%
|  |  | IRC | [18 empty] | 3
3
| 1 | 1 | 0.056 | [18 empty] | 1
| 1 | 2 | 0.034 | [18 empty] | 21
| 1 | 3 | 0.046 | [18 empty] | 16
| 1 | 4 | 0.046 | [18 empty] | 0.04
| 1 | 5 | 0.03 | [18 empty] | 27
| 1 | 6 | 0.028
| Mean |  | 0.04
| Median |  | 0.04
| Std Dev. |  | 0.01102724
| Rel.Std.Dev. |  | 27.57%
| PDM3 |  | 0%
| Z-Score (Absolute) |  | NA
| Analytical results for S in OREAS 928 (Certified Value 1.98 wt.%) | [20 empty] | Certified
S | Round | Replicate | Lab | Lab | Lab | Lab | Lab | Lab | Lab | Lab | Lab | Lab | Lab | Lab | Lab | Lab | Lab | Lab | Lab | Lab | Lab | 1
| No | No | 01 | 02 | 03 | 04 | 05 | 06 | 07 | 09 | 10 | 12 | 13 | 15 | 16 | 17 | 18 | 20 | 21 | 22 | 28 | wt.%
|  |  | IRC | IRC | IRC | IRC | IRC | IRC | IRC | IRC | IRC | IRC | IRC | IRC | IRC | IRC | IRC | IRC | IRC | IRC | IRC | 2
3
| 1 | 1 | 1.99 | 2.14 | 2.1 | 1.88 | 1.87 | 1.9 | 1.95 | 1.91 | 1.82 | 1.92 | 1.862 | 2.15 | 1.889 | 2.018989 | 2.06 | 2.08 | 2.01 | 1.85 | 1.93 | 1
| 1 | 2 | 1.99 | 2.05 | 2.07 | 2.17 | 2.07 | 1.9 | 1.97 | 1.94 | 1.82 | 1.82 | 1.874 | 2.01 | 1.895 | 2.112778 | 2.3 | 2.04 | 2.07 | 1.97 | 1.86 | #N/A
| 1 | 3 | 1.99 | 2.01 | 2.07 | 2.08 | 1.78 | 1.98 | 1.95 | 1.95 | 2.05 | 1.95 | 1.945 | 1.98 | 2.016 | 2.08799 | 2.01 | 2.11 | 1.95 | 1.86 | 1.93 | 16
| 1 | 4 | 1.97 | 1.98 | 2.06 | 1.95 | 1.9 | 1.89 | 1.93 | 1.94 | 1.77 | 2.07 | 2.065 | 1.94 | 1.931 | 1.969449 | 1.98 | 2.12 | 1.92 | 1.82 | 1.89 | 1.97828
| 1 | 5 | 1.94 | 2.02 | 2.29 | 2.14 | 1.79 | 2 | 2.04 | 1.8 | 1.72 | 1.84 | 1.936 | 1.98 | 1.912 | 1.971986 | 2.01 | 2.04 | 1.85 | 2.15 | 1.9 | 72
| 1 | 6 | 1.96 | 2.17 | 2.01 | 1.91 | 1.89 | 1.83 | 1.96 | 1.95 | 1.75 | 2.13 | 1.98 | 2.01 | 2.06 | 2.034076 | 2.04 | 2.17 | 2.05 | 1.94 | 1.89
| Mean |  | 1.973333 | 2.061667 | 2.1 | 2.021667 | 1.883333 | 1.916667 | 1.966667 | 1.915 | 1.821667 | 1.955 | 1.943667 | 2.011667 | 1.9505 | 2.032545 | 2.066667 | 2.093333 | 1.975 | 1.931667 | 1.9
| Median |  | 1.98 | 2.035 | 2.07 | 2.015 | 1.88 | 1.9 | 1.955 | 1.94 | 1.795 | 1.935 | 1.9405 | 1.995 | 1.9215 | 2.026532 | 2.025 | 2.095 | 1.98 | 1.9 | 1.895
| Std Dev. |  | 0.02065591 | 0.07626707 | 0.09757049 | 0.1241639 | 0.1046263 | 0.0628225 | 0.03829708 | 0.05822371 | 0.1185608 | 0.1237336 | 0.07433079 | 0.07250287 | 0.07071846 | 0.05890004 | 0.1175868 | 0.05046451 | 0.0838451 | 0.1212298 | 0.02683282
| Rel.Std.Dev. |  | 1.047% | 3.699% | 4.646% | 6.142% | 5.555% | 3.278% | 1.947% | 3.04% | 6.508% | 6.329% | 3.824% | 3.604% | 3.626% | 2.898% | 5.69% | 2.411% | 4.245% | 6.276% | 1.412%
| PDM3 |  | -0.2501% | 4.215% | 6.153% | 2.193% | -4.799% | -3.115% | -0.5871% | -3.199% | -7.917% | -1.177% | -1.75% | 1.688% | -1.404% | 2.743% | 4.468% | 5.816% | -0.1658% | -2.356% | -3.957%
| Z-Score (Absolute) |  | 0.09 | 1.28 | 1.29 | 0.74 | 1.12 | 0.67 | 0 | 0.39 | 2.57 | 0.16 | 0.31 | 0.23 | 0.22 | 0.89 | 0.72 | 1.71 | 0.11 | 0.47 | 0.9
Note on C17: Z-Scores have been calculated after removal of individual outliers. Laboratory batches are rejected if Z-Score > 2.5.
Note on C35: Z-Scores have been calculated after removal of individual outliers. Laboratory batches are rejected if Z-Score > 2.5.

## Fusion XRF
| Analytical results for Al2O3 in OREAS 928 (Indicative Value 12.4 wt.%) | [13 empty] | Indicative
Al2O3 | Round | Replicate | Lab | [11 empty] | 1
| No | No | 12 | [11 empty] | wt.%
|  |  | BF*XRF | [11 empty] | 2
2
| 1 | 1 | 12.3 | [11 empty] | 1
| 1 | 2 | 12.42 | [11 empty] | 23
| 1 | 3 | 12.45 | [11 empty] | 16
| 1 | 4 | 12.45 | [11 empty] | 12.40333
| 1 | 5 | 12.43 | [11 empty] | 29
| 1 | 6 | 12.37
| Mean |  | 12.40333
| Median |  | 12.425
| Std Dev. |  | 0.05853774
| Rel.Std.Dev. |  | 0.472%
| PDM3 |  | 2.665e-13%
| Z-Score (Absolute) |  | NA
| Analytical results for BaO in OREAS 928 (Indicative Value 447 ppm) | [13 empty] | Indicative
BaO | Round | Replicate | Lab | [11 empty] | 1
| No | No | 12 | [11 empty] | ppm
|  |  | BF*XRF | [11 empty] | 0
0
| 1 | 1 | 400 | [11 empty] | 1
| 1 | 2 | 400 | [11 empty] | 24
| 1 | 3 | 400 | [11 empty] | 16
| 1 | 4 | 400 | [11 empty] | 446.6
| 1 | 5 | 400 | [11 empty] | 30
| 1 | 6 | 400
| Mean |  | 400
| Median |  | 400
| Std Dev. |  | 0
| Rel.Std.Dev. |  | 0%
| PDM3 |  | -10.43%
| Z-Score (Absolute) |  | NA
| Analytical results for CaO in OREAS 928 (Indicative Value 0.628 wt.%) | [13 empty] | Indicative
CaO | Round | Replicate | Lab | [11 empty] | 1
| No | No | 12 | [11 empty] | wt.%
|  |  | BF*XRF | [11 empty] | 3
3
| 1 | 1 | 0.62 | [11 empty] | 1
| 1 | 2 | 0.63 | [11 empty] | 25
| 1 | 3 | 0.63 | [11 empty] | 16
| 1 | 4 | 0.63 | [11 empty] | 0.6283333
| 1 | 5 | 0.63 | [11 empty] | 31
| 1 | 6 | 0.63
| Mean |  | 0.6283333
| Median |  | 0.63
| Std Dev. |  | 0.004082483
| Rel.Std.Dev. |  | 0.6497%
| PDM3 |  | 4.441e-14%
| Z-Score (Absolute) |  | NA
| Analytical results for Co in OREAS 928 (Certified Value < 50 ppm) | [13 empty] | Certified
Co | Round | Replicate | Lab | Lab | Lab | Lab | Lab | Lab | Lab | Lab | Lab | Lab |  |  | 1
| No | No | 02 | 07 | 09 | 16 | 21 | 23 | 24 | 25 | 27 | 28 |  |  | ppm
|  |  | PSF*XRF | BF*XRF | BF*XRF | PSF*XRF | PSF*XRF | BF*XRF | BF*XRF | PSF*XRF | BF*XRF | BF*XRF |  |  | 0
0
| 1 | 1 | < 200 | < 100 | 30 | < 100 | < 100 | < 100 | 25 | < 100 | < 100 | < 500 |  |  | 1
| 1 | 2 | < 200 | < 100 | 30 | < 100 | < 100 | < 100 | 31 | 100 | < 100 | < 500 |  |  | #N/A
| 1 | 3 | < 200 | < 100 | 30 | < 100 | < 100 | < 100 | 17 | < 100 | < 100 | < 500 |  |  | 16
| 1 | 4 | < 200 | < 100 | 30 | < 100 | < 100 | < 100 | 23 | < 100 | < 100 | < 500 |  |  | < 50
| 1 | 5 | < 200 | < 100 | 30 | < 100 | < 100 | < 100 | 24 | < 100 | < 100 | < 500 |  |  | 74
| 1 | 6 | < 200 | < 100 | 30 | < 100 | < 100 | < 100 | 33 | < 100 | < 100 | < 500
| Mean |  |  |  | 30 |  |  |  | 25.5 | 100
| Median |  |  |  | 30 |  |  |  | 24.5 | 100
| Std Dev. |  |  |  | 0 |  |  |  | 5.787918
| Rel.Std.Dev. |  |  |  | 0% |  |  |  | 22.7%
PDM3
| Z-Score (Absolute) |  | NA | NA | 0 | NA | NA | NA | 0.67 | 3 | NA | NA
| Analytical results for Cr2O3 in OREAS 928 (Indicative Value 115 ppm) | [13 empty] | Indicative
Cr2O3 | Round | Replicate | Lab | [11 empty] | 1
| No | No | 12 | [11 empty] | ppm
|  |  | BF*XRF | [11 empty] | 0
0
| 1 | 1 | 120 | [11 empty] | 1
| 1 | 2 | 90 | [11 empty] | 26
| 1 | 3 | 130 | [11 empty] | 16
| 1 | 4 | 140 | [11 empty] | 115
| 1 | 5 | 130 | [11 empty] | 32
| 1 | 6 | 80
| Mean |  | 115
| Median |  | 125
| Std Dev. |  | 24.28992
| Rel.Std.Dev. |  | 21.12%
| PDM3 |  | 0%
| Z-Score (Absolute) |  | NA
| Analytical results for Cu in OREAS 928 (Certified Value 1.52 wt.%) | [13 empty] | Certified
Cu | Round | Replicate | Lab | Lab | Lab | Lab | Lab | Lab | Lab | Lab | Lab | Lab | Lab | Lab | 1
| No | No | 02 | 07 | 09 | 12 | 16 | 21 | 23 | 24 | 25 | 26 | 27 | 28 | wt.%
|  |  | PSF*XRF | BF*XRF | BF*XRF | BF*XRF | PSF*XRF | PSF*XRF | BF*XRF | BF*XRF | PSF*XRF | BF*XRF | BF*XRF | BF*XRF | 2
3
| 1 | 1 | 1.6 | 1.64 | 1.474 | 1.589 | 1.512 | 1.5 | 1.49 | 1.4729 | 1.54 | 1.603 | 1.65 | 1.43 | 1
| 1 | 2 | 1.48 | 1.56 | 1.504 | 1.502 | 1.436 | 1.7 | 1.44 | 1.5963 | 1.54 | 1.593 | 1.64 | 1.41 | #N/A
| 1 | 3 | 1.55 | 1.47 | 1.51 | 1.448 | 1.465 | 1.5 | 1.63 | 1.4913 | 1.57 | 1.573 | 1.63 | 1.43 | 16
| 1 | 4 | 1.87 | 1.56 | 1.465 | 1.387 | 1.534 | 1.45 | 1.52 | 1.5464 | 1.52 | 1.57 | 1.63 | 1.41 | 1.520876
| 1 | 5 | 1.43 | 1.62 | 1.429 | 1.591 | 1.792 | 1.55 | 1.53 | 1.5906 | 1.49 | 1.556 | 1.65 | 1.4 | 75
| 1 | 6 | 1.47 | 1.585 | 1.518 | 1.414 | 1.471 | 1.41 | 1.58 | 1.497 | 1.57 | 1.508 | 1.67 | 1.44
| Mean |  | 1.566667 | 1.5725 | 1.483333 | 1.4885 | 1.535 | 1.518333 | 1.531667 | 1.532417 | 1.538333 | 1.567167 | 1.645 | 1.42
| Median |  | 1.515 | 1.5725 | 1.489 | 1.475 | 1.4915 | 1.5 | 1.525 | 1.5217 | 1.54 | 1.5715 | 1.645 | 1.42
| Std Dev. |  | 0.1605823 | 0.05964478 | 0.03380927 | 0.08750029 | 0.1306721 | 0.1010775 | 0.06675827 | 0.05319599 | 0.03060501 | 0.03352263 | 0.01516575 | 0.01549193
| Rel.Std.Dev. |  | 10.25% | 3.793% | 2.279% | 5.878% | 8.513% | 6.657% | 4.359% | 3.471% | 1.989% | 2.139% | 0.9219% | 1.091%
| PDM3 |  | 3.011% | 3.394% | -2.469% | -2.129% | 0.9286% | -0.1672% | 0.7095% | 0.7588% | 1.148% | 3.044% | 8.161% | -6.633%
| Z-Score (Absolute) |  | 0.24 | 1.02 | 0.68 | 0.58 | 0.67 | 0.7 | 0.24 | 0.26 | 0.37 | 0.92 | 2.41 | 1.88
| Analytical results for Fe2O3 in OREAS 928 (Certified Value 12.87 wt.%) | [13 empty] | Certified
Fe2O3 | Round | Replicate | Lab | Lab | Lab | Lab | Lab | Lab | Lab | Lab | Lab | Lab | Lab | Lab | 1
| No | No | 02 | 07 | 09 | 12 | 16 | 21 | 23 | 24 | 25 | 26 | 27 | 28 | wt.%
|  |  | PSF*XRF | BF*XRF | BF*XRF | BF*XRF | PSF*XRF | PSF*XRF | BF*XRF | BF*XRF | PSF*XRF | BF*XRF | BF*XRF | BF*XRF | 2
3
| 1 | 1 | 12.3 | 12.97 | 13.25 | 12.8 | 12.959 | 12.81 | 12.71 | 12.6092 | 13.18 | 12.683 | 12.78 | 14.27 | 1
| 1 | 2 | 12.24 | 12.84 | 13.295 | 12.67 | 12.641 | 13.28 | 12.64 | 12.8061 | 13.37 | 12.601 | 12.68 | 10 | #N/A
| 1 | 3 | 12.31 | 12.7 | 13.288 | 12.66 | 12.799 | 12.98 | 13.02 | 12.7007 | 13.4 | 12.573 | 12.7 | 14.6 | 16
| 1 | 4 | 12.9 | 12.88 | 13.199 | 12.49 | 13.06 | 12.68 | 12.85 | 12.6789 | 13.21 | 12.65 | 12.67 | 14.13 | 12.87016
| 1 | 5 | 12.22 | 12.94 | 13.146 | 12.88 | 13.28 | 12.75 | 12.84 | 12.7725 | 13.1 | 12.44 | 12.8 | 14.1 | 76
| 1 | 6 | 12.22 | 12.88 | 13.299 | 12.52 | 13.03 | 12.54 | 12.88 | 12.64 | 13.28 | 12.2 | 12.77 | 14.23
| Mean |  | 12.365 | 12.86833 | 13.24617 | 12.67 | 12.9615 | 12.84 | 12.82333 | 12.70123 | 13.25667 | 12.5245 | 12.73333 | 13.555
| Median |  | 12.27 | 12.88 | 13.269 | 12.665 | 12.9945 | 12.78 | 12.845 | 12.6898 | 13.245 | 12.587 | 12.735 | 14.18
| Std Dev. |  | 0.2650094 | 0.09474527 | 0.06196585 | 0.1523155 | 0.2213457 | 0.2599231 | 0.1336663 | 0.07588765 | 0.1153545 | 0.1797317 | 0.05645057 | 1.750688
| Rel.Std.Dev. |  | 2.143% | 0.7363% | 0.4678% | 1.202% | 1.708% | 2.024% | 1.042% | 0.5975% | 0.8702% | 1.435% | 0.4433% | 12.92%
| PDM3 |  | -3.925% | -0.01421% | 2.922% | -1.555% | 0.7097% | -0.2344% | -0.3639% | -1.313% | 3.003% | -2.686% | -1.063% | 5.321%
| Z-Score (Absolute) |  | 2.63 | 0.16 | 1.9 | 0.75 | 0.59 | 0.04 | 0.04 | 0.6 | 1.97 | 1.11 | 0.44 | 6.57
| Analytical results for K2O in OREAS 928 (Indicative Value 2.31 wt.%) | [13 empty] | Indicative
K2O | Round | Replicate | Lab | [11 empty] | 1
| No | No | 12 | [11 empty] | wt.%
|  |  | BF*XRF | [11 empty] | 2
2
| 1 | 1 | 2.29 | [11 empty] | 1
| 1 | 2 | 2.3 | [11 empty] | 27
| 1 | 3 | 2.32 | [11 empty] | 16
| 1 | 4 | 2.32 | [11 empty] | 2.308333
| 1 | 5 | 2.31 | [11 empty] | 33
| 1 | 6 | 2.31
| Mean |  | 2.308333
| Median |  | 2.31
| Std Dev. |  | 0.01169045
| Rel.Std.Dev. |  | 0.5064%
| PDM3 |  | 1.554e-13%
| Z-Score (Absolute) |  | NA
| Analytical results for LOI in OREAS 928 (Indicative Value 3.91 wt.%) | [13 empty] | Indicative
LOI | Round | Replicate | Lab | [11 empty] | 1
| No | No | 12 | [11 empty] | wt.%
|  |  | BF*XRF | [11 empty] | 2
2
| 1 | 1 | 3.96 | [11 empty] | 1
| 1 | 2 | 3.92 | [11 empty] | 28
| 1 | 3 | 3.92 | [11 empty] | 16
| 1 | 4 | 3.88 | [11 empty] | 3.908333
| 1 | 5 | 3.9 | [11 empty] | 34
| 1 | 6 | 3.87
| Mean |  | 3.908333
| Median |  | 3.91
| Std Dev. |  | 0.03250641
| Rel.Std.Dev. |  | 0.8317%
| PDM3 |  | 8.882e-14%
| Z-Score (Absolute) |  | NA
| Analytical results for MgO in OREAS 928 (Indicative Value 2.99 wt.%) | [13 empty] | Indicative
MgO | Round | Replicate | Lab | [11 empty] | 1
| No | No | 12 | [11 empty] | wt.%
|  |  | BF*XRF | [11 empty] | 2
2
| 1 | 1 | 2.96 | [11 empty] | 1
| 1 | 2 | 3.01 | [11 empty] | 23
| 1 | 3 | 3 | [11 empty] | 16
| 1 | 4 | 2.98 | [11 empty] | 2.988333
| 1 | 5 | 3 | [11 empty] | 29
| 1 | 6 | 2.98
| Mean |  | 2.988333
| Median |  | 2.99
| Std Dev. |  | 0.01834848
| Rel.Std.Dev. |  | 0.614%
| PDM3 |  | 1.11e-13%
| Z-Score (Absolute) |  | NA
| Analytical results for MnO in OREAS 928 (Indicative Value 0.147 wt.%) | [13 empty] | Indicative
MnO | Round | Replicate | Lab | [11 empty] | 1
| No | No | 12 | [11 empty] | wt.%
|  |  | BF*XRF | [11 empty] | 3
3
| 1 | 1 | 0.15 | [11 empty] | 1
| 1 | 2 | 0.15 | [11 empty] | 24
| 1 | 3 | 0.14 | [11 empty] | 16
| 1 | 4 | 0.15 | [11 empty] | 0.1466667
| 1 | 5 | 0.15 | [11 empty] | 30
| 1 | 6 | 0.14
| Mean |  | 0.1466667
| Median |  | 0.15
| Std Dev. |  | 0.005163978
| Rel.Std.Dev. |  | 3.521%
| PDM3 |  | -2.22e-13%
| Z-Score (Absolute) |  | NA
| Analytical results for Na2O in OREAS 928 (Indicative Value 0.247 wt.%) | [13 empty] | Indicative
Na2O | Round | Replicate | Lab | [11 empty] | 1
| No | No | 12 | [11 empty] | wt.%
|  |  | BF*XRF | [11 empty] | 3
3
| 1 | 1 | 0.25 | [11 empty] | 1
| 1 | 2 | 0.24 | [11 empty] | 25
| 1 | 3 | 0.24 | [11 empty] | 16
| 1 | 4 | 0.25 | [11 empty] | 0.2466667
| 1 | 5 | 0.26 | [11 empty] | 31
| 1 | 6 | 0.24
| Mean |  | 0.2466667
| Median |  | 0.245
| Std Dev. |  | 0.008164966
| Rel.Std.Dev. |  | 3.31%
| PDM3 |  | -1.332e-13%
| Z-Score (Absolute) |  | NA
| Analytical results for Ni in OREAS 928 (Indicative Value 20.8 ppm) | [13 empty] | Indicative
Ni | Round | Replicate | Lab | [11 empty] | 1
| No | No | 12 | [11 empty] | ppm
|  |  | BF*XRF | [11 empty] | 1
1
| 1 | 1 | < 10 | [11 empty] | 1
| 1 | 2 | 40 | [11 empty] | 26
| 1 | 3 | 20 | [11 empty] | 16
| 1 | 4 | 20 | [11 empty] | 20.83333
| 1 | 5 | 30 | [11 empty] | 32
| 1 | 6 | 10
| Mean |  | 24
| Median |  | 20
| Std Dev. |  | 11.40175
| Rel.Std.Dev. |  | 47.51%
| PDM3 |  | 15.2%
| Z-Score (Absolute) |  | NA
| Analytical results for P2O5 in OREAS 928 (Indicative Value 0.127 wt.%) | [13 empty] | Indicative
P2O5 | Round | Replicate | Lab | [11 empty] | 1
| No | No | 12 | [11 empty] | wt.%
|  |  | BF*XRF | [11 empty] | 3
3
| 1 | 1 | 0.13 | [11 empty] | 1
| 1 | 2 | 0.12 | [11 empty] | 27
| 1 | 3 | 0.13 | [11 empty] | 16
| 1 | 4 | 0.12 | [11 empty] | 0.1266667
| 1 | 5 | 0.13 | [11 empty] | 33
| 1 | 6 | 0.13
| Mean |  | 0.1266667
| Median |  | 0.13
| Std Dev. |  | 0.005163978
| Rel.Std.Dev. |  | 4.077%
| PDM3 |  | -2.665e-13%
| Z-Score (Absolute) |  | NA
| Analytical results for Pb in OREAS 928 (Certified Value 133 ppm) | [13 empty] | Certified
Pb | Round | Replicate | Lab | Lab | Lab | Lab | Lab | Lab | Lab | Lab |  |  |  |  | 1
| No | No | 02 | 07 | 09 | 12 | 16 | 24 | 27 | 28 |  |  |  |  | ppm
|  |  | PSF*XRF | BF*XRF | BF*XRF | BF*XRF | PSF*XRF | BF*XRF | BF*XRF | BF*XRF |  |  |  |  | 0
0
| 1 | 1 | < 500 | 130 | 130 | 300 | 155 | 179 | < 100 | < 500 |  |  |  |  | 1
| 1 | 2 | < 500 | 130 | 120 | 120 | 184 | 144 | < 100 | < 500 |  |  |  |  | #N/A
| 1 | 3 | < 500 | 130 | 90 | 120 | 117 | 116 | < 100 | < 500 |  |  |  |  | 16
| 1 | 4 | < 500 | 150 | 110 | 120 | 110 | 105 | < 100 | < 500 |  |  |  |  | 132.9
| 1 | 5 | < 500 | 140 | 110 | 130 | 171 | 199 | < 100 | < 500 |  |  |  |  | 77
| 1 | 6 | < 500 | 120 | 110 | 150 | 129 | 140 | < 100 | < 500
| Mean |  |  | 133.3333 | 111.6667 | 156.6667 | 144.3333 | 147.1667
| Median |  |  | 130 | 110 | 125 | 142 | 142
| Std Dev. |  |  | 10.32796 | 13.2916 | 71.18052 | 30.19713 | 36.08555
| Rel.Std.Dev. |  |  | 7.746% | 11.9% | 45.43% | 20.92% | 24.52%
| PDM3 |  |  | 0.3261% | -15.98% | 17.88% | 8.603% | 10.73%
| Z-Score (Absolute) |  | NA | 0 | 1.33 | 0.33 | 0.67 | 0.85 | NA | NA
| Analytical results for S in OREAS 928 (Certified Value 1.98 wt.%) | [13 empty] | Certified
S | Round | Replicate | Lab | Lab | Lab | Lab | Lab | Lab | [6 empty] | 1
| No | No | 07 | 09 | 12 | 23 | 26 | 27 | [6 empty] | wt.%
|  |  | BF*XRF | BF*XRF | BF*XRF | BF*XRF | BF*XRF | BF*XRF | [6 empty] | 2
3
| 1 | 1 | 2.09 | 1.918 | 0.162 | 2.01 | 1.994 | 2.047 | [6 empty] | 1
| 1 | 2 | 2 | 1.955 | 0.159 | 1.83 | 1.978 | 2.05 | [6 empty] | #N/A
| 1 | 3 | 1.9 | 1.959 | 0.165 | 2.06 | 1.937 | 2.026 | [6 empty] | 16
| 1 | 4 | 2.01 | 1.918 | 0.169 | 1.93 | 1.957 | 2.021 | [6 empty] | 1.979033
| 1 | 5 | 2.1 | 1.871 | 0.172 | 1.88 | 1.902 | 2.079 | [6 empty] | 78
| 1 | 6 | 2.05 | 1.982 | 0.165 | 1.99 | 1.879 | 2.048
| Mean |  | 2.025 | 1.933833 | 0.1653333 | 1.95 | 1.941167 | 2.045167
| Median |  | 2.03 | 1.9365 | 0.165 | 1.96 | 1.947 | 2.0475
| Std Dev. |  | 0.07341662 | 0.03962533 | 0.004676181 | 0.08602325 | 0.04430538 | 0.0206438
| Rel.Std.Dev. |  | 3.626% | 2.049% | 2.828% | 4.411% | 2.282% | 1.009%
| PDM3 |  | 2.323% | -2.284% | -91.65% | -1.467% | -1.913% | 3.342%
| Z-Score (Absolute) |  | 1.17 | 0.17 | 26.33 | 0.07 | 0.07 | 1.47
| Analytical results for SiO2 in OREAS 928 (Certified Value 61.5 wt.%) | [13 empty] | Certified
SiO2 | Round | Replicate | Lab | Lab | Lab | Lab | Lab | Lab | Lab | [5 empty] | 1
| No | No | 07 | 09 | 12 | 23 | 24 | 26 | 27 | [5 empty] | wt.%
|  |  | BF*XRF | BF*XRF | BF*XRF | BF*XRF | BF*XRF | BF*XRF | BF*XRF | [5 empty] | 2
3
| 1 | 1 | 61.4 | 62.244 | 60.84 | 61.3 | 61.919 | 59.236 | 61.01 | [5 empty] | 1
| 1 | 2 | 61.8 | 62.024 | 61.27 | 61.5 | 61.258 | 58.782 | 60.6 | [5 empty] | #N/A
| 1 | 3 | 62 | 61.949 | 61.51 | 61.4 | 62.084 | 58.79 | 60.73 | [5 empty] | 16
| 1 | 4 | 62.3 | 61.977 | 61.49 | 62.1 | 61.247 | 59.29 | 60.71 | [5 empty] | 61.50448
| 1 | 5 | 61.4 | 62.199 | 61.31 | 61.5 | 61.504 | 57.448 | 61.2 | [5 empty] | 79
| 1 | 6 | 61.8 | 61.769 | 61.33 | 60.7 | 61.872 | 56.922 | 60.88
| Mean |  | 61.78333 | 62.027 | 61.29167 | 61.41667 | 61.64733 | 58.41133 | 60.855
| Median |  | 61.8 | 62.0005 | 61.32 | 61.45 | 61.688 | 58.786 | 60.805
| Std Dev. |  | 0.3488075 | 0.1742584 | 0.2421914 | 0.4490731 | 0.3598187 | 0.9878297 | 0.2215175
| Rel.Std.Dev. |  | 0.5646% | 0.2809% | 0.3951% | 0.7312% | 0.5837% | 1.691% | 0.364%
| PDM3 |  | 0.4534% | 0.8496% | -0.346% | -0.1428% | 0.2323% | -5.029% | -1.056%
| Z-Score (Absolute) |  | 0.67 | 1.11 | 0.23 | 0 | 0.42 | 5.47 | 1.02
| Analytical results for Sn in OREAS 928 (Indicative Value 30 ppm) | [13 empty] | Indicative
Sn | Round | Replicate | Lab | Lab | Lab | Lab | Lab | [7 empty] | 1
| No | No | 07 | 09 | 23 | 24 | 27 | [7 empty] | ppm
|  |  | BF*XRF | BF*XRF | BF*XRF | BF*XRF | BF*XRF | [7 empty] | 1
1
| 1 | 1 | < 50 | 10 | < 100 | nd | < 100 | [7 empty] | 1
| 1 | 2 | < 50 | 20 | < 100 | nd | < 100 | [7 empty] | 28
| 1 | 3 | 50 | 30 | 100 | nd | < 100 | [7 empty] | 16
| 1 | 4 | 50 | 10 | < 100 | nd | < 100 | [7 empty] | 30
| 1 | 5 | < 50 | 30 | 100 | nd | < 100 | [7 empty] | 34
| 1 | 6 | < 50 | 60 | < 100 | nd | < 100
| Mean |  | 50 | 26.66667 | 100
| Median |  | 50 | 25 | 100
| Std Dev. |  | 0 | 18.61899 | 0
| Rel.Std.Dev. |  | 0% | 69.82% | 0%
| PDM3 |  | 66.67% | -11.11% | 233.3%
| Z-Score (Absolute) |  | 0 | 0.67 | 3.37 | NA | NA
| Analytical results for Sr in OREAS 928 (Indicative Value 48.3 ppm) | [13 empty] | Indicative
Sr | Round | Replicate | Lab | [11 empty] | 1
| No | No | 12 | [11 empty] | ppm
|  |  | BF*XRF | [11 empty] | 1
1
| 1 | 1 | 80 | [11 empty] | 1
| 1 | 2 | 30 | [11 empty] | 23
| 1 | 3 | 30 | [11 empty] | 16
| 1 | 4 | < 20 | [11 empty] | 48.33333
| 1 | 5 | 30 | [11 empty] | 29
| 1 | 6 | 110
| Mean |  | 56
| Median |  | 30
| Std Dev. |  | 37.14835
| Rel.Std.Dev. |  | 66.34%
| PDM3 |  | 15.86%
| Z-Score (Absolute) |  | NA
| Analytical results for TiO2 in OREAS 928 (Indicative Value 0.547 wt.%) | [13 empty] | Indicative
TiO2 | Round | Replicate | Lab | [11 empty] | 1
| No | No | 12 | [11 empty] | wt.%
|  |  | BF*XRF | [11 empty] | 3
3
| 1 | 1 | 0.54 | [11 empty] | 1
| 1 | 2 | 0.54 | [11 empty] | 24
| 1 | 3 | 0.54 | [11 empty] | 16
| 1 | 4 | 0.55 | [11 empty] | 0.5466667
| 1 | 5 | 0.55 | [11 empty] | 30
| 1 | 6 | 0.56
| Mean |  | 0.5466667
| Median |  | 0.545
| Std Dev. |  | 0.008164966
| Rel.Std.Dev. |  | 1.494%
| PDM3 |  | -5.551e-14%
| Z-Score (Absolute) |  | NA
| Analytical results for V2O5 in OREAS 928 (Indicative Value 158 ppm) | [13 empty] | Indicative
V2O5 | Round | Replicate | Lab | [11 empty] | 1
| No | No | 12 | [11 empty] | ppm
|  |  | BF*XRF | [11 empty] | 0
0
| 1 | 1 | 150 | [11 empty] | 1
| 1 | 2 | 180 | [11 empty] | 25
| 1 | 3 | 150 | [11 empty] | 16
| 1 | 4 | 140 | [11 empty] | 158.3333
| 1 | 5 | 170 | [11 empty] | 31
| 1 | 6 | 160
| Mean |  | 158.3333
| Median |  | 155
| Std Dev. |  | 14.7196
| Rel.Std.Dev. |  | 9.297%
| PDM3 |  | 2.22e-13%
| Z-Score (Absolute) |  | NA
| Analytical results for Zn in OREAS 928 (Certified Value 435 ppm) | [13 empty] | Certified
Zn | Round | Replicate | Lab | Lab | Lab | Lab | Lab | Lab | Lab | Lab | Lab | Lab | Lab |  | 1
| No | No | 02 | 07 | 09 | 12 | 16 | 21 | 23 | 24 | 25 | 27 | 28 |  | ppm
|  |  | PSF*XRF | BF*XRF | BF*XRF | BF*XRF | PSF*XRF | PSF*XRF | BF*XRF | BF*XRF | PSF*XRF | BF*XRF | BF*XRF |  | 0
0
| 1 | 1 | < 500 | 450 | 460 | 480 | 523 | 500 | 400 | 446 | 300 | 440 | < 500 |  | 1
| 1 | 2 | < 500 | 440 | 460 | 440 | 443 | 400 | 400 | 449 | 400 | 440 | < 500 |  | #N/A
| 1 | 3 | < 500 | 430 | 450 | 450 | 567 | 400 | 500 | 449 | 400 | 430 | < 500 |  | 16
| 1 | 4 | < 500 | 440 | 450 | 450 | 480 | 400 | 400 | 443 | 300 | 430 | < 500 |  | 435.381
| 1 | 5 | < 500 | 450 | 450 | 440 | 482 | 400 | 400 | 446 | 300 | 410 | < 500 |  | 80
| 1 | 6 | < 500 | 430 | 450 | 450 | 539 | 500 | 400 | 457 | 400 | 410 | < 500
| Mean |  |  | 440 | 453.3333 | 451.6667 | 505.6667 | 433.3333 | 416.6667 | 448.3333 | 350 | 426.6667
| Median |  |  | 440 | 450 | 450 | 502.5 | 400 | 400 | 447.5 | 350 | 430
| Std Dev. |  |  | 8.944272 | 5.163978 | 14.7196 | 45.4298 | 51.63978 | 40.82483 | 4.802777 | 54.77226 | 13.6626
| Rel.Std.Dev. |  |  | 2.033% | 1.139% | 3.259% | 8.984% | 11.92% | 9.798% | 1.071% | 15.65% | 3.202%
| PDM3 |  |  | 1.061% | 4.123% | 3.741% | 16.14% | -0.4703% | -4.298% | 2.975% | -19.61% | -2.002%
| Z-Score (Absolute) |  | NA | 0 | 0.67 | 0.3 | 3.32 | 0.34 | 2.02 | 0.42 | 4.55 | 0.67 | NA
| Analytical results for Zr in OREAS 928 (Indicative Value 108 ppm) | [13 empty] | Indicative
Zr | Round | Replicate | Lab | [11 empty] | 1
| No | No | 12 | [11 empty] | ppm
|  |  | BF*XRF | [11 empty] | 0
0
| 1 | 1 | 110 | [11 empty] | 1
| 1 | 2 | 100 | [11 empty] | 9
| 1 | 3 | 100 | [11 empty] | 16
| 1 | 4 | 90 | [11 empty] | 108.3333
| 1 | 5 | 120 | [11 empty] | 32
| 1 | 6 | 130
| Mean |  | 108.3333
| Median |  | 105
| Std Dev. |  | 14.7196
| Rel.Std.Dev. |  | 13.59%
| PDM3 |  | 3.109e-13%
| Z-Score (Absolute) |  | NA
Note on C17: Z-Scores have been calculated after removal of individual outliers. Laboratory batches are rejected if Z-Score > 2.5.
Note on C35: Z-Scores have been calculated after removal of individual outliers. Laboratory batches are rejected if Z-Score > 2.5.
Note on C53: Z-Scores have been calculated after removal of individual outliers. Laboratory batches are rejected if Z-Score > 2.5.
Note on C71: Z-Scores have been calculated after removal of individual outliers. Laboratory batches are rejected if Z-Score > 2.5.
Note on C89: Z-Scores have been calculated after removal of individual outliers. Laboratory batches are rejected if Z-Score > 2.5.
Note on C107: Z-Scores have been calculated after removal of individual outliers. Laboratory batches are rejected if Z-Score > 2.5.
Note on C125: Z-Scores have been calculated after removal of individual outliers. Laboratory batches are rejected if Z-Score > 2.5.
Note on C143: Z-Scores have been calculated after removal of individual outliers. Laboratory batches are rejected if Z-Score > 2.5.
Note on C161: Z-Scores have been calculated after removal of individual outliers. Laboratory batches are rejected if Z-Score > 2.5.
Note on C179: Z-Scores have been calculated after removal of individual outliers. Laboratory batches are rejected if Z-Score > 2.5.
Note on C197: Z-Scores have been calculated after removal of individual outliers. Laboratory batches are rejected if Z-Score > 2.5.
Note on C215: Z-Scores have been calculated after removal of individual outliers. Laboratory batches are rejected if Z-Score > 2.5.
Note on C233: Z-Scores have been calculated after removal of individual outliers. Laboratory batches are rejected if Z-Score > 2.5.
Note on C251: Z-Scores have been calculated after removal of individual outliers. Laboratory batches are rejected if Z-Score > 2.5.
Note on C269: Z-Scores have been calculated after removal of individual outliers. Laboratory batches are rejected if Z-Score > 2.5.
Note on C287: Z-Scores have been calculated after removal of individual outliers. Laboratory batches are rejected if Z-Score > 2.5.
Note on C305: Z-Scores have been calculated after removal of individual outliers. Laboratory batches are rejected if Z-Score > 2.5.
Note on C323: Z-Scores have been calculated after removal of individual outliers. Laboratory batches are rejected if Z-Score > 2.5.
Note on C341: Z-Scores have been calculated after removal of individual outliers. Laboratory batches are rejected if Z-Score > 2.5.
Note on C359: Z-Scores have been calculated after removal of individual outliers. Laboratory batches are rejected if Z-Score > 2.5.
Note on C377: Z-Scores have been calculated after removal of individual outliers. Laboratory batches are rejected if Z-Score > 2.5.
Note on C395: Z-Scores have been calculated after removal of individual outliers. Laboratory batches are rejected if Z-Score > 2.5.
Note on C413: Z-Scores have been calculated after removal of individual outliers. Laboratory batches are rejected if Z-Score > 2.5.

## PF ICP
| Analytical results for Ag in OREAS 928 (Certified Value < 8 ppm) | [17 empty] | Certified
Ag | Round | Replicate | Lab | Lab | Lab | Lab | Lab | Lab | [10 empty] | 1
| No | No | 02 | 09 | 10 | 15 | 16 | 21 | [10 empty] | ppm
|  |  | PF*OES/MS | PF*MS | PF*MS | PF*AAS | PF*OES/MS | PF*OES/MS | [10 empty] | 2
2
| 1 | 1 | 7 | 5 | < 10 | 6 | 6.001 | 5 | [10 empty] | 1
| 1 | 2 | 7 | 5 | < 10 | 5.6 | 4.78 | 5 | [10 empty] | #N/A
| 1 | 3 | 7 | 5 | < 10 | 6 | 4.649 | 5 | [10 empty] | 16
| 1 | 4 | 7 | 10 | < 10 | 5.6 | 4.677 | 5 | [10 empty] | < 8
| 1 | 5 | 7 | 10 | < 10 | 6.51 | 5.552 | 6 | [10 empty] | 82
| 1 | 6 | 7 | 10 | < 10 | 6 | 4.462 | 6
| Mean |  | 7 | 7.5 |  | 5.951667 | 5.020167 | 5.333333
| Median |  | 7 | 7.5 |  | 6 | 4.7285 | 5
| Std Dev. |  | 0 | 2.738613 |  | 0.3364768 | 0.6114963 | 0.5163978
| Rel.Std.Dev. |  | 0% | 36.51% |  | 5.653% | 12.18% | 9.682%
PDM3
| Z-Score (Absolute) |  | 0.76 | 1.12 | NA | 0 | 0.67 | 0.45
| Analytical results for Al in OREAS 928 (Indicative Value 6.45 wt.%) | [17 empty] | Indicative
Al | Round | Replicate | Lab | Lab | Lab | Lab | [12 empty] | 1
| No | No | 12 | 16 | 17 | 20 | [12 empty] | wt.%
|  |  | PF*OES | PF*OES/MS | PF*OES/MS | PF*OES | [12 empty] | 2
2
| 1 | 1 | 6.58 | 6.351 | 7.95934 | 6.32 | [12 empty] | 1
| 1 | 2 | 6.42 | 6.374 | 7.9035 | 6.54 | [12 empty] | 30
| 1 | 3 | 6.43 | 6.386 | 8.08278 | 6.47 | [12 empty] | 16
| 1 | 4 | 6.55 | 6.404 | 8.5971 | 6.48 | [12 empty] | 6.452333
| 1 | 5 | 6.55 | 6.347 | 10.67124 | 6.66 | [12 empty] | 36
| 1 | 6 | 6.56 | 6.35 | 8.37248 | 6.37
| Mean |  | 6.515 | 6.368667 | 8.59774 | 6.473333
| Median |  | 6.55 | 6.3625 | 8.22763 | 6.475
| Std Dev. |  | 0.07063993 | 0.02326944 | 1.049271 | 0.121271
| Rel.Std.Dev. |  | 1.084% | 0.3654% | 12.2% | 1.873%
| PDM3 |  | 0.9712% | -1.297% | 33.25% | 0.3255%
| Z-Score (Absolute) |  | 0.19 | 1.16 | 15.56 | 0.19
| Analytical results for As in OREAS 928 (Certified Value < 20 ppm) | [17 empty] | Certified
As | Round | Replicate | Lab | Lab | Lab | Lab | Lab | Lab | Lab | Lab | Lab | Lab | Lab | Lab | Lab |  |  |  | 1
| No | No | 02 | 04 | 05 | 09 | 10 | 12 | 13 | 15 | 16 | 17 | 18 | 20 | 21 |  |  |  | ppm
|  |  | PF*OES/MS | PF*MS | PF*MS | PF*MS | PF*MS | PF*OES | PF*MS | PF*AAS | PF*OES/MS | PF*OES/MS | PF*MS | PF*OES | PF*OES/MS |  |  |  | 1
1
| 1 | 1 | 12 | < 5 | < 5 | < 10 | < 20 | < 70 | < 20 | < 100 | 10.852 | < 1000 | < 5 | < 100 | 8 |  |  |  | 1
| 1 | 2 | 10 | < 5 | < 5 | < 10 | < 20 | < 70 | < 20 | < 100 | 10.78 | < 1000 | < 5 | < 100 | 9 |  |  |  | #N/A
| 1 | 3 | 12 | < 5 | < 5 | 10 | < 20 | < 70 | < 20 | < 100 | 11.516 | < 1000 | < 5 | < 100 | 12 |  |  |  | 16
| 1 | 4 | 10 | < 5 | < 5 | 20 | < 20 | < 70 | < 20 | < 100 | 11.345 | < 1000 | < 5 | < 100 | 8 |  |  |  | < 20
| 1 | 5 | 10 | < 5 | < 5 | 10 | < 20 | < 70 | < 20 | < 100 | 11.721 | < 1000 | < 5 | < 100 | 9 |  |  |  | 83
| 1 | 6 | 10 | < 5 | < 5 | 10 | < 20 | < 70 | < 20 | < 100 | 11.731 | < 1000 | < 5 | < 100 | 9
| Mean |  | 10.66667 |  |  | 12.5 |  |  |  |  | 11.32417 |  |  |  | 9.166667
| Median |  | 10 |  |  | 10 |  |  |  |  | 11.4305 |  |  |  | 9
| Std Dev. |  | 1.032796 |  |  | 5 |  |  |  |  | 0.4193526 |  |  |  | 1.47196
| Rel.Std.Dev. |  | 9.682% |  |  | 40% |  |  |  |  | 3.703% |  |  |  | 16.06%
PDM3
| Z-Score (Absolute) |  | 0.52 | NA | NA | 0.83 | NA | NA | NA | NA | 0.86 | NA | NA | NA | 0.52
| Analytical results for Ba in OREAS 928 (Indicative Value 318 ppm) | [17 empty] | Indicative
Ba | Round | Replicate | Lab | Lab | [14 empty] | 1
| No | No | 16 | 20 | [14 empty] | ppm
|  |  | PF*OES/MS | PF*OES | [14 empty] | 0
0
| 1 | 1 | 318.78 | 307 | [14 empty] | 1
| 1 | 2 | 315.48 | 318 | [14 empty] | 31
| 1 | 3 | 322.77 | 301 | [14 empty] | 16
| 1 | 4 | 317.79 | 320 | [14 empty] | 317.5225
| 1 | 5 | 318.47 | 333 | [14 empty] | 37
| 1 | 6 | 317.98 | 320
| Mean |  | 318.545 | 316.5
| Median |  | 318.225 | 319
| Std Dev. |  | 2.374656 | 11.22052
| Rel.Std.Dev. |  | 0.7455% | 3.545%
| PDM3 |  | 0.322% | -0.322%
| Z-Score (Absolute) |  | 0.67 | 0.67
| Analytical results for Be in OREAS 928 (Indicative Value < 5 ppm) | [17 empty] | Indicative
Be | Round | Replicate | Lab | Lab | [14 empty] | 1
| No | No | 16 | 20 | [14 empty] | ppm
|  |  | PF*OES/MS | PF*OES | [14 empty] | 2
2
| 1 | 1 | < 5 | < 10 | [14 empty] | 1
| 1 | 2 | < 5 | < 10 | [14 empty] | 13
| 1 | 3 | < 5 | < 10 | [14 empty] | 16
| 1 | 4 | < 5 | < 10 | [14 empty] | < 5
| 1 | 5 | < 5 | < 10 | [14 empty] | 38
| 1 | 6 | < 5 | < 10
Mean
Median
Std Dev.
Rel.Std.Dev.
PDM3
| Z-Score (Absolute) |  | NA | NA
| Analytical results for Bi in OREAS 928 (Certified Value 83 ppm) | [17 empty] | Certified
Bi | Round | Replicate | Lab | Lab | Lab | Lab | Lab | Lab | Lab | Lab | Lab | Lab | [6 empty] | 1
| No | No | 02 | 04 | 05 | 09 | 10 | 13 | 15 | 16 | 18 | 21 | [6 empty] | ppm
|  |  | PF*OES/MS | PF*MS | PF*MS | PF*MS | PF*MS | PF*MS | PF*AAS | PF*OES/MS | PF*MS | PF*OES/MS | [6 empty] | 0
1
| 1 | 1 | 66.8 | 86 | 81 | 82 | 79.6 | 81.24117 | 70.86667 | 83.5 | 84 | 84.7 | [6 empty] | 1
| 1 | 2 | 66.8 | 83 | 81 | 82 | 87.5 | 83.5071 | 77.7 | 89.19 | 90 | 82.3 | [6 empty] | #N/A
| 1 | 3 | 66.8 | 75 | 114 | 80 | 86.7 | 81.93417 | 71.08333 | 75.26 | 87 | 84 | [6 empty] | 16
| 1 | 4 | 67.4 | 83 | 88 | 80 | 87.8 | 81.86175 | 82.19167 | 87.93 | 79 | 72.6 | [6 empty] | 83.27755
| 1 | 5 | 67.6 | 79 | 113 | 86 | 76 | 79.85228 | 78.3 | 80.86 | 90 | 89 | [6 empty] | 84
| 1 | 6 | 67.2 | 90 | 82 | 92 | 75.3 | 79.65073 | 78.36667 | 80.87 | 93 | 95.5
| Mean |  | 67.1 | 82.66667 | 93.16667 | 83.66667 | 82.15 | 81.3412 | 76.41806 | 82.935 | 87.16667 | 84.68333
| Median |  | 67 | 83 | 85 | 82 | 83.15 | 81.55146 | 78 | 82.185 | 88.5 | 84.35
| Std Dev. |  | 0.3521363 | 5.240865 | 15.96768 | 4.633213 | 5.873585 | 1.442103 | 4.507637 | 5.135557 | 5.036533 | 7.586677
| Rel.Std.Dev. |  | 0.5248% | 6.34% | 17.14% | 5.538% | 7.15% | 1.773% | 5.899% | 6.192% | 5.778% | 8.959%
| PDM3 |  | -19.43% | -0.7336% | 11.87% | 0.4673% | -1.354% | -2.325% | -8.237% | -0.4113% | 4.67% | 1.688%
| Z-Score (Absolute) |  | 6.18 | 0.1 | 4.34 | 0.16 | 0.1 | 0.43 | 2.42 | 0.21 | 1.92 | 0.92
| Analytical results for Ca in OREAS 928 (Indicative Value 0.466 wt.%) | [17 empty] | Indicative
Ca | Round | Replicate | Lab | Lab | Lab | Lab | [12 empty] | 1
| No | No | 12 | 16 | 17 | 20 | [12 empty] | wt.%
|  |  | PF*OES | PF*OES/MS | PF*OES/MS | PF*OES | [12 empty] | 3
3
| 1 | 1 | 0.483 | 0.489 | 1.012164 | 0.441 | [12 empty] | 1
| 1 | 2 | 0.435 | 0.49 | 1.04669 | 0.459 | [12 empty] | 33
| 1 | 3 | 0.441 | 0.497 | 1.005258 | 0.461 | [12 empty] | 16
| 1 | 4 | 0.458 | 0.506 | 1.09575 | 0.452 | [12 empty] | 0.4658889
| 1 | 5 | 0.458 | 0.469 | 1.181022 | 0.47 | [12 empty] | 39
| 1 | 6 | 0.459 | 0.486 | 0.981662 | 0.432
| Mean |  | 0.4556667 | 0.4895 | 1.053758 | 0.4525
| Median |  | 0.458 | 0.4895 | 1.029427 | 0.4555
| Std Dev. |  | 0.01680079 | 0.01234099 | 0.07387768 | 0.01395349
| Rel.Std.Dev. |  | 3.687% | 2.521% | 7.011% | 3.084%
| PDM3 |  | -2.194% | 5.068% | 126.2% | -2.874%
| Z-Score (Absolute) |  | 0.62 | 0.62 | 21.18 | 0.73
| Analytical results for Cd in OREAS 928 (Indicative Value 0.67 ppm) | [17 empty] | Indicative
Cd | Round | Replicate | Lab | [15 empty] | 1
| No | No | 16 | [15 empty] | ppm
|  |  | PF*OES/MS | [15 empty] | 2
2
| 1 | 1 | 0.568 | [15 empty] | 1
| 1 | 2 | 0.601 | [15 empty] | 2
| 1 | 3 | 0.652 | [15 empty] | 16
| 1 | 4 | 0.673 | [15 empty] | 0.6658333
| 1 | 5 | 0.909 | [15 empty] | 40
| 1 | 6 | 0.592
| Mean |  | 0.6658333
| Median |  | 0.6265
| Std Dev. |  | 0.1253785
| Rel.Std.Dev. |  | 18.83%
| PDM3 |  | 4.441e-14%
| Z-Score (Absolute) |  | NA
| Analytical results for Ce in OREAS 928 (Indicative Value 79 ppm) | [17 empty] | Indicative
Ce | Round | Replicate | Lab | [15 empty] | 1
| No | No | 16 | [15 empty] | ppm
|  |  | PF*OES/MS | [15 empty] | 0
0
| 1 | 1 | 77.77 | [15 empty] | 1
| 1 | 2 | 80.43 | [15 empty] | 3
| 1 | 3 | 77.98 | [15 empty] | 16
| 1 | 4 | 80.6 | [15 empty] | 78.825
| 1 | 5 | 79.77 | [15 empty] | 41
| 1 | 6 | 76.4
| Mean |  | 78.825
| Median |  | 78.875
| Std Dev. |  | 1.69277
| Rel.Std.Dev. |  | 2.148%
| PDM3 |  | -2.22e-14%
| Z-Score (Absolute) |  | NA
| Analytical results for Co in OREAS 928 (Certified Value 33.5 ppm) | [17 empty] | Certified
Co | Round | Replicate | Lab | Lab | Lab | Lab | Lab | Lab | Lab | Lab | Lab | Lab | Lab | Lab | Lab | Lab |  |  | 1
| No | No | 02 | 04 | 05 | 06 | 09 | 10 | 12 | 13 | 15 | 16 | 17 | 18 | 20 | 21 |  |  | ppm
|  |  | PF*OES/MS | PF*OES | PF*OES | PF*OES | PF*OES | PF*MS | PF*OES | PF*MS | PF*AAS | PF*OES/MS | PF*OES/MS | PF*OES | PF*OES | PF*OES/MS |  |  | 1
1
| 1 | 1 | 26 | 40 | 30 | 40 | 40 | 32 | 20 | 31.73966 | < 20 | 33.154 | < 100 | 40 | 34.3 | 32 |  |  | 1
| 1 | 2 | 25.6 | 40 | 40 | 20 | 40 | 32 | 30 | 31.70483 | < 20 | 32.398 | < 100 | 40 | 27.8 | 32.3 |  |  | #N/A
| 1 | 3 | 25.6 | 40 | 40 | 30 | 40 | 34 | 30 | 33.61661 | < 20 | 33.748 | < 100 | 40 | 23.2 | 35 |  |  | 16
| 1 | 4 | 25.7 | 40 | 30 | 40 | 40 | 32 | 30 | 33.21297 | < 20 | 33.086 | < 100 | 40 | 38.6 | 34.3 |  |  | 33.51052
| 1 | 5 | 25.5 | 40 | 40 | 30 | 40 | 32 | 30 | 30.06657 | < 20 | 35.384 | < 100 | 40 | 30.3 | 33 |  |  | 85
| 1 | 6 | 25.8 | 40 | 30 | 30 | 40 | 32 | 20 | 32.88005 | < 20 | 34.867 | < 100 | 40 | 35.3 | 34.6
| Mean |  | 25.7 | 40 | 35 | 31.66667 | 40 | 32.33333 | 26.66667 | 32.20345 |  | 33.77283 |  | 40 | 31.58333 | 33.53333
| Median |  | 25.65 | 40 | 35 | 30 | 40 | 32 | 30 | 32.30985 |  | 33.451 |  | 40 | 32.3 | 33.65
| Std Dev. |  | 0.1788854 | 0 | 5.477226 | 7.527727 | 0 | 0.8164966 | 5.163978 | 1.30414 |  | 1.14355 |  | 0 | 5.597648 | 1.267544
| Rel.Std.Dev. |  | 0.6961% | 0% | 15.65% | 23.77% | 0% | 2.525% | 19.36% | 4.05% |  | 3.386% |  | 0% | 17.72% | 3.78%
| PDM3 |  | -23.31% | 19.37% | 4.445% | -5.502% | 19.37% | -3.513% | -20.42% | -3.9% |  | 0.7828% |  | 19.37% | -5.751% | 0.06807%
| Z-Score (Absolute) |  | 2.83 | 2.81 | 0.84 | 0.47 | 2.81 | 0.34 | 2.45 | 0.26 | NA | 0.36 | NA | 2.81 | 0.51 | 0.26
| Analytical results for Cr in OREAS 928 (Indicative Value 106 ppm) | [17 empty] | Indicative
Cr | Round | Replicate | Lab | Lab | Lab | Lab | [12 empty] | 1
| No | No | 12 | 16 | 17 | 20 | [12 empty] | ppm
|  |  | PF*OES | PF*OES/MS | PF*OES/MS | PF*OES | [12 empty] | 0
0
| 1 | 1 | < 60 | 66.61 | 158.9942 | 76.7 | [12 empty] | 1
| 1 | 2 | < 60 | 66.802 | 157.438 | 69 | [12 empty] | 36
| 1 | 3 | < 60 | 68.069 | 153.2834 | 68.5 | [12 empty] | 16
| 1 | 4 | < 60 | 67.824 | 175.7058 | 81.3 | [12 empty] | 105.5155
| 1 | 5 | < 60 | 68.538 | 194.4276 | 137 | [12 empty] | 42
| 1 | 6 | < 60 | 66.327 | 160.67 | 95.3
| Mean |  |  | 67.36167 | 166.7532 | 87.96667
| Median |  |  | 67.313 | 159.8321 | 79
| Std Dev. |  |  | 0.8996218 | 15.56559 | 25.95424
| Rel.Std.Dev. |  |  | 1.336% | 9.335% | 29.5%
| PDM3 |  |  | -36.16% | 58.04% | -16.63%
| Z-Score (Absolute) |  | NA | 0.67 | 2.4 | 0
| Analytical results for Cs in OREAS 928 (Indicative Value 5.39 ppm) | [17 empty] | Indicative
Cs | Round | Replicate | Lab | [15 empty] | 1
| No | No | 16 | [15 empty] | ppm
|  |  | PF*OES/MS | [15 empty] | 2
2
| 1 | 1 | 5.39 | [15 empty] | 1
| 1 | 2 | 5.41 | [15 empty] | 4
| 1 | 3 | 5.38 | [15 empty] | 16
| 1 | 4 | 5.46 | [15 empty] | 5.388333
| 1 | 5 | 5.47 | [15 empty] | 43
| 1 | 6 | 5.22
| Mean |  | 5.388333
| Median |  | 5.4
| Std Dev. |  | 0.09020347
| Rel.Std.Dev. |  | 1.674%
| PDM3 |  | 4.441e-14%
| Z-Score (Absolute) |  | NA
| Analytical results for Cu in OREAS 928 (Certified Value 1.52 wt.%) | [17 empty] | Certified
Cu | Round | Replicate | Lab | Lab | Lab | Lab | Lab | Lab | Lab | Lab | Lab | Lab | Lab | Lab | Lab | Lab |  |  | 1
| No | No | 02 | 04 | 05 | 06 | 09 | 10 | 12 | 13 | 15 | 16 | 17 | 18 | 20 | 21 |  |  | wt.%
|  |  | PF*OES/MS | PF*OES | PF*OES | PF*OES | PF*OES | PF*OES | PF*OES | PF*OES | PF*AAS | PF*OES | PF*OES/MS | PF*OES | PF*OES | PF*OES |  |  | 2
3
| 1 | 1 | 1.4943 | 1.47 | 1.44 | 1.56 | 1.49 | 1.586 | 1.556 | 1.506514 | 1.42 | 1.584 | 2.13328 | 1.52 | 1.55 | 1.49 |  |  | 1
| 1 | 2 | 1.4761 | 1.46 | 1.42 | 1.57 | 1.53 | 1.624 | 1.465 | 1.5274 | 1.48 | 1.697 | 1.473124 | 1.59 | 1.58 | 1.58 |  |  | #N/A
| 1 | 3 | 1.4915 | 1.47 | 1.48 | 1.45 | 1.5 | 1.5233 | 1.637 | 1.5286833 | 1.43 | 1.663 | 1.42259 | 1.59 | 1.59 | 1.47 |  |  | 16
| 1 | 4 | 1.4718 | 1.39 | 1.49 | 1.485 | 1.47 | 1.6284 | 1.474 | 1.512631 | 1.35 | 1.537 | 1.504282 | 1.64 | 1.48 | 1.78 |  |  | 1.51562
| 1 | 5 | 1.4571 | 1.49 | 1.56 | 1.49 | 1.51 | 1.53 | 1.657 | 1.514669 | 1.49 | 1.625 | 2.07998 | 1.57 | 1.51 | 1.47 |  |  | 86
| 1 | 6 | 1.4657 | 1.49 | 1.49 | 1.435 | 1.49 | 1.485 | 1.448 | 1.502238 | 1.54 | 1.414 | 1.425472 | 1.6 | 1.49 | 1.49
| Mean |  | 1.476083 | 1.461667 | 1.48 | 1.498333 | 1.498333 | 1.562783 | 1.5395 | 1.515356 | 1.451667 | 1.586667 | 1.673121 | 1.585 | 1.533333 | 1.546667
| Median |  | 1.47395 | 1.47 | 1.485 | 1.4875 | 1.495 | 1.558 | 1.515 | 1.51365 | 1.455 | 1.6045 | 1.488703 | 1.59 | 1.53 | 1.49
| Std Dev. |  | 0.01453305 | 0.03710346 | 0.04857983 | 0.05573748 | 0.02041241 | 0.0587809 | 0.0914303 | 0.01077815 | 0.06615638 | 0.1017422 | 0.3376038 | 0.03937004 | 0.04676181 | 0.1214359
| Rel.Std.Dev. |  | 0.9846% | 2.538% | 3.282% | 3.72% | 1.362% | 3.761% | 5.939% | 0.7113% | 4.557% | 6.412% | 20.18% | 2.484% | 3.05% | 7.851%
| PDM3 |  | -2.609% | -3.56% | -2.35% | -1.141% | -1.141% | 3.112% | 1.576% | -0.01742% | -4.22% | 4.688% | 10.39% | 4.578% | 1.169% | 2.048%
| Z-Score (Absolute) |  | 0.67 | 0.68 | 0.59 | 0.2 | 0.2 | 1.17 | 0.68 | 0.16 | 1.19 | 1.68 | 3.53 | 1.65 | 0.55 | 0.16
| Analytical results for Dy in OREAS 928 (Indicative Value 4.72 ppm) | [17 empty] | Indicative
Dy | Round | Replicate | Lab | [15 empty] | 1
| No | No | 16 | [15 empty] | ppm
|  |  | PF*OES/MS | [15 empty] | 2
2
| 1 | 1 | 4.763 | [15 empty] | 1
| 1 | 2 | 4.741 | [15 empty] | 5
| 1 | 3 | 4.569 | [15 empty] | 16
| 1 | 4 | 4.776 | [15 empty] | 4.723667
| 1 | 5 | 4.823 | [15 empty] | 44
| 1 | 6 | 4.67
| Mean |  | 4.723667
| Median |  | 4.752
| Std Dev. |  | 0.09083538
| Rel.Std.Dev. |  | 1.923%
| PDM3 |  | -7.772e-14%
| Z-Score (Absolute) |  | NA
| Analytical results for Er in OREAS 928 (Indicative Value 2.53 ppm) | [17 empty] | Indicative
Er | Round | Replicate | Lab | [15 empty] | 1
| No | No | 16 | [15 empty] | ppm
|  |  | PF*OES/MS | [15 empty] | 2
2
| 1 | 1 | 2.608 | [15 empty] | 1
| 1 | 2 | 2.474 | [15 empty] | 6
| 1 | 3 | 2.48 | [15 empty] | 16
| 1 | 4 | 2.61 | [15 empty] | 2.532
| 1 | 5 | 2.536 | [15 empty] | 45
| 1 | 6 | 2.484
| Mean |  | 2.532
| Median |  | 2.51
| Std Dev. |  | 0.06363647
| Rel.Std.Dev. |  | 2.513%
| PDM3 |  | 0%
| Z-Score (Absolute) |  | NA
| Analytical results for Eu in OREAS 928 (Indicative Value 1.3 ppm) | [17 empty] | Indicative
Eu | Round | Replicate | Lab | [15 empty] | 1
| No | No | 16 | [15 empty] | ppm
|  |  | PF*OES/MS | [15 empty] | 2
2
| 1 | 1 | 1.295 | [15 empty] | 1
| 1 | 2 | 1.318 | [15 empty] | 7
| 1 | 3 | 1.252 | [15 empty] | 16
| 1 | 4 | 1.337 | [15 empty] | 1.300333
| 1 | 5 | 1.32 | [15 empty] | 46
| 1 | 6 | 1.28
| Mean |  | 1.300333
| Median |  | 1.3065
| Std Dev. |  | 0.03105264
| Rel.Std.Dev. |  | 2.388%
| PDM3 |  | 2.665e-13%
| Z-Score (Absolute) |  | NA
| Analytical results for Fe in OREAS 928 (Certified Value 9.02 wt.%) | [17 empty] | Certified
Fe | Round | Replicate | Lab | Lab | Lab | Lab | Lab | Lab | Lab | Lab | Lab | Lab | Lab | Lab | Lab | Lab | Lab | Lab | 1
| No | No | 02 | 04 | 05 | 06 | 08 | 09 | 10 | 12 | 13 | 15 | 16 | 17 | 18 | 19 | 20 | 21 | wt.%
|  |  | PF*OES/MS | PF*OES | PF*OES | PF*OES | PF*OES | PF*OES | PF*OES | PF*OES | PF*OES | PF*AAS | PF*OES/MS | PF*OES/MS | PF*OES | PF*OES | PF*OES | PF*OES/MS | 2
3
| 1 | 1 | 8.53 | 9.18 | 8.79 | 8.9 |  | 9.23 | 9.27 | 9.21 | 9.29 | 9.08 | 8.812 | 10.93502 | 9.09 | 9.02 | 8.94 | 8.89 | 1
| 1 | 2 | 8.5 | 8.74 | 8.68 | 8.91 |  | 9.38 | 9.36 | 8.81 | 9.29 | 9.08 | 8.748 | 10.72988 | 9.18 | 8.96 | 9.17 | 8.77 | #N/A
| 1 | 3 | 8.49 | 8.85 | 8.92 | 8.69 |  | 9.36 | 9.36 | 9.07 | 9.33 | 9.01 | 8.883 | 10.09354 | 9.19 | 9.03 | 9.03 | 8.69 | 16
| 1 | 4 | 8.46 | 8.66 | 8.62 | 8.76 |  | 9.2 | 9.46 | 9.01 | 9.52 | 9.33 | 8.716 | 10.53224 | 9.17 | 9.27 | 8.99 | 8.67 | 9.024019
| 1 | 5 | 8.45 | 8.75 | 8.98 | 8.78 | 9.40521 | 9.34 | 9.12 | 9.33 | 9.3 | 9.69 | 8.87 | 13.70018 | 9.18 | 9.15 | 9.1 | 8.94 | 87
| 1 | 6 | 8.41 | 8.8 | 8.66 | 8.6 | 9.43435 | 9.2 | 9.19 | 8.87 | 9.33 | 9.59 | 8.792 | 10.13598 | 9.28 | 9.1 | 8.92 | 9.46
| Mean |  | 8.473333 | 8.83 | 8.775 | 8.773333 | 9.41978 | 9.285 | 9.293333 | 9.05 | 9.343333 | 9.296667 | 8.8035 | 11.02114 | 9.181667 | 9.088333 | 9.025 | 8.903333
| Median |  | 8.475 | 8.775 | 8.735 | 8.77 | 9.41978 | 9.285 | 9.315 | 9.04 | 9.315 | 9.205 | 8.802 | 10.63106 | 9.18 | 9.065 | 9.01 | 8.83
| Std Dev. |  | 0.04226898 | 0.1828661 | 0.1480203 | 0.1199444 | 0.02060509 | 0.0838451 | 0.1248466 | 0.1979899 | 0.08846845 | 0.2891136 | 0.06585363 | 1.352958 | 0.06047038 | 0.1108903 | 0.09607289 | 0.2929619
| Rel.Std.Dev. |  | 0.4988% | 2.071% | 1.687% | 1.367% | 0.2187% | 0.903% | 1.343% | 2.188% | 0.9469% | 3.11% | 0.748% | 12.28% | 0.6586% | 1.22% | 1.065% | 3.29%
| PDM3 |  | -6.102% | -2.15% | -2.76% | -2.778% | 4.386% | 2.892% | 2.984% | 0.2879% | 3.538% | 3.021% | -2.444% | 22.13% | 1.747% | 0.7127% | 0.01087% | -1.337%
| Z-Score (Absolute) |  | 1.49 | 0.77 | 0.73 | 0.74 | 0.88 | 0.54 | 0.56 | 0.05 | 0.68 | 0.57 | 0.66 | 3.54 | 0.28 | 0.05 | 0.11 | 0.69
| Analytical results for Ga in OREAS 928 (Indicative Value 18.5 ppm) | [17 empty] | Indicative
Ga | Round | Replicate | Lab | [15 empty] | 1
| No | No | 16 | [15 empty] | ppm
|  |  | PF*OES/MS | [15 empty] | 1
1
| 1 | 1 | 18.037 | [15 empty] | 1
| 1 | 2 | 17.998 | [15 empty] | 8
| 1 | 3 | 18.297 | [15 empty] | 16
| 1 | 4 | 18.499 | [15 empty] | 18.46533
| 1 | 5 | 19.168 | [15 empty] | 47
| 1 | 6 | 18.793
| Mean |  | 18.46533
| Median |  | 18.398
| Std Dev. |  | 0.4544107
| Rel.Std.Dev. |  | 2.461%
| PDM3 |  | 1.776e-13%
| Z-Score (Absolute) |  | NA
| Analytical results for Gd in OREAS 928 (Indicative Value 5.33 ppm) | [17 empty] | Indicative
Gd | Round | Replicate | Lab | [15 empty] | 1
| No | No | 16 | [15 empty] | ppm
|  |  | PF*OES/MS | [15 empty] | 2
2
| 1 | 1 | 5.13 | [15 empty] | 1
| 1 | 2 | 5.602 | [15 empty] | 9
| 1 | 3 | 5.379 | [15 empty] | 16
| 1 | 4 | 5.496 | [15 empty] | 5.332167
| 1 | 5 | 5.27 | [15 empty] | 48
| 1 | 6 | 5.116
| Mean |  | 5.332167
| Median |  | 5.3245
| Std Dev. |  | 0.196626
| Rel.Std.Dev. |  | 3.688%
| PDM3 |  | -6.661e-14%
| Z-Score (Absolute) |  | NA
| Analytical results for Ge in OREAS 928 (Indicative Value 2.42 ppm) | [17 empty] | Indicative
Ge | Round | Replicate | Lab | [15 empty] | 1
| No | No | 16 | [15 empty] | ppm
|  |  | PF*OES/MS | [15 empty] | 2
2
| 1 | 1 | 2.296 | [15 empty] | 1
| 1 | 2 | 2.371 | [15 empty] | 17
| 1 | 3 | 2.421 | [15 empty] | 16
| 1 | 4 | 2.464 | [15 empty] | 2.417167
| 1 | 5 | 2.406 | [15 empty] | 49
| 1 | 6 | 2.545
| Mean |  | 2.417167
| Median |  | 2.4135
| Std Dev. |  | 0.08424587
| Rel.Std.Dev. |  | 3.485%
| PDM3 |  | -1.332e-13%
| Z-Score (Absolute) |  | NA
| Analytical results for Hf in OREAS 928 (Indicative Value 4.5 ppm) | [17 empty] | Indicative
Hf | Round | Replicate | Lab | [15 empty] | 1
| No | No | 16 | [15 empty] | ppm
|  |  | PF*OES/MS | [15 empty] | 2
2
| 1 | 1 | 4.547 | [15 empty] | 1
| 1 | 2 | 4.554 | [15 empty] | 18
| 1 | 3 | 4.639 | [15 empty] | 16
| 1 | 4 | 4.391 | [15 empty] | 4.501833
| 1 | 5 | 4.621 | [15 empty] | 50
| 1 | 6 | 4.259
| Mean |  | 4.501833
| Median |  | 4.5505
| Std Dev. |  | 0.1476678
| Rel.Std.Dev. |  | 3.28%
| PDM3 |  | 8.882e-14%
| Z-Score (Absolute) |  | NA
| Analytical results for Ho in OREAS 928 (Indicative Value 0.89 ppm) | [17 empty] | Indicative
Ho | Round | Replicate | Lab | [15 empty] | 1
| No | No | 16 | [15 empty] | ppm
|  |  | PF*OES/MS | [15 empty] | 2
2
| 1 | 1 | 0.891 | [15 empty] | 1
| 1 | 2 | 0.911 | [15 empty] | 3
| 1 | 3 | 0.882 | [15 empty] | 16
| 1 | 4 | 0.903 | [15 empty] | 0.8916667
| 1 | 5 | 0.9 | [15 empty] | 36
| 1 | 6 | 0.863
| Mean |  | 0.8916667
| Median |  | 0.8955
| Std Dev. |  | 0.01724722
| Rel.Std.Dev. |  | 1.934%
| PDM3 |  | -4.441e-14%
| Z-Score (Absolute) |  | NA
| Analytical results for In in OREAS 928 (Indicative Value 1.47 ppm) | [17 empty] | Indicative
In | Round | Replicate | Lab | [15 empty] | 1
| No | No | 16 | [15 empty] | ppm
|  |  | PF*OES/MS | [15 empty] | 2
2
| 1 | 1 | 1.48 | [15 empty] | 1
| 1 | 2 | 1.438 | [15 empty] | 4
| 1 | 3 | 1.527 | [15 empty] | 16
| 1 | 4 | 1.451 | [15 empty] | 1.474167
| 1 | 5 | 1.469 | [15 empty] | 37
| 1 | 6 | 1.48
| Mean |  | 1.474167
| Median |  | 1.4745
| Std Dev. |  | 0.03075982
| Rel.Std.Dev. |  | 2.087%
| PDM3 |  | -2.109e-13%
| Z-Score (Absolute) |  | NA
| Analytical results for K in OREAS 928 (Indicative Value 2.02 wt.%) | [17 empty] | Indicative
K | Round | Replicate | Lab | Lab | Lab | Lab | [12 empty] | 1
| No | No | 12 | 16 | 17 | 20 | [12 empty] | wt.%
|  |  | PF*OES | PF*OES/MS | PF*OES/MS | PF*OES | [12 empty] | 2
2
| 1 | 1 | 2.14 | 1.715 | 2.24174 | 1.89 | [12 empty] | 1
| 1 | 2 | 1.96 | 1.797 | 2.2866 | 1.97 | [12 empty] | 32
| 1 | 3 | 1.96 | 1.807 | 2.22062 | 2.07 | [12 empty] | 16
| 1 | 4 | 2.02 | 1.837 | 2.33364 | 1.97 | [12 empty] | 2.016725
| 1 | 5 | 2.1 | 1.76 | 2.96952 | 2.03 | [12 empty] | 38
| 1 | 6 | 2.05 | 1.784 | 2.2519 | 1.94
| Mean |  | 2.038333 | 1.783333 | 2.384003 | 1.978333
| Median |  | 2.035 | 1.7905 | 2.26925 | 1.97
| Std Dev. |  | 0.07332576 | 0.04205076 | 0.2895645 | 0.06400521
| Rel.Std.Dev. |  | 3.597% | 2.358% | 12.15% | 3.235%
| PDM3 |  | 1.071% | -11.57% | 18.21% | -1.904%
| Z-Score (Absolute) |  | 0.16 | 1.19 | 1.37 | 0.16
| Analytical results for La in OREAS 928 (Indicative Value 38.7 ppm) | [17 empty] | Indicative
La | Round | Replicate | Lab | Lab | [14 empty] | 1
| No | No | 16 | 20 | [14 empty] | ppm
|  |  | PF*OES/MS | PF*OES | [14 empty] | 1
1
| 1 | 1 | 40.15 | 39.9 | [14 empty] | 1
| 1 | 2 | 42.07 | 34 | [14 empty] | 12
| 1 | 3 | 40.44 | 49.4 | [14 empty] | 16
| 1 | 4 | 42.14 | 21.6 | [14 empty] | 38.6875
| 1 | 5 | 41.26 | 39.2 | [14 empty] | 39
| 1 | 6 | 39.79 | 34.3
| Mean |  | 40.975 | 36.4
| Median |  | 40.85 | 36.75
| Std Dev. |  | 1.000855 | 9.146584
| Rel.Std.Dev. |  | 2.443% | 25.13%
| PDM3 |  | 5.913% | -5.913%
| Z-Score (Absolute) |  | 0.67 | 0.67
| Analytical results for Li in OREAS 928 (Indicative Value 30.7 ppm) | [17 empty] | Indicative
Li | Round | Replicate | Lab | Lab | Lab | [13 empty] | 1
| No | No | 12 | 16 | 20 | [13 empty] | ppm
|  |  | PF*OES | PF*OES/MS | PF*OES | [13 empty] | 1
1
| 1 | 1 | 30 | 30.878 | 26.7 | [13 empty] | 1
| 1 | 2 | 30 | 31.62 | 32.9 | [13 empty] | 13
| 1 | 3 | 30 | 31.613 | 25.7 | [13 empty] | 16
| 1 | 4 | 30 | 29.892 | 32.9 | [13 empty] | 30.66217
| 1 | 5 | 30 | 29.288 | 35.6 | [13 empty] | 40
| 1 | 6 | 30 | 31.528 | 33.3
| Mean |  | 30 | 30.80317 | 31.18333
| Median |  | 30 | 31.203 | 32.9
| Std Dev. |  | 0 | 0.9979965 | 4.001208
| Rel.Std.Dev. |  | 0% | 3.24% | 12.83%
| PDM3 |  | -2.16% | 0.4599% | 1.7%
| Z-Score (Absolute) |  | 1.42 | 0 | 0.67
| Analytical results for Lu in OREAS 928 (Indicative Value 0.39 ppm) | [17 empty] | Indicative
Lu | Round | Replicate | Lab | [15 empty] | 1
| No | No | 16 | [15 empty] | ppm
|  |  | PF*OES/MS | [15 empty] | 2
2
| 1 | 1 | 0.385 | [15 empty] | 1
| 1 | 2 | 0.392 | [15 empty] | 5
| 1 | 3 | 0.377 | [15 empty] | 16
| 1 | 4 | 0.384 | [15 empty] | 0.3868333
| 1 | 5 | 0.396 | [15 empty] | 41
| 1 | 6 | 0.387
| Mean |  | 0.3868333
| Median |  | 0.386
| Std Dev. |  | 0.006615638
| Rel.Std.Dev. |  | 1.71%
| PDM3 |  | 8.882e-14%
| Z-Score (Absolute) |  | NA
| Analytical results for Mg in OREAS 928 (Indicative Value 1.77 wt.%) | [17 empty] | Indicative
Mg | Round | Replicate | Lab | Lab | Lab | Lab | [12 empty] | 1
| No | No | 12 | 16 | 17 | 20 | [12 empty] | wt.%
|  |  | PF*OES | PF*OES/MS | PF*OES/MS | PF*OES | [12 empty] | 2
2
| 1 | 1 | 1.85 | 1.809 | 1.72999 | 1.67 | [12 empty] | 1
| 1 | 2 | 1.84 | 1.779 | 1.74602 | 1.71 | [12 empty] | 36
| 1 | 3 | 1.83 | 1.81 | 1.71841 | 1.71 | [12 empty] | 16
| 1 | 4 | 1.87 | 1.797 | 1.7922 | 1.69 | [12 empty] | 1.7737624
| 1 | 5 | 1.89 | 1.795 | 2.33826 | 1.72 | [12 empty] | 42
| 1 | 6 | 1.86 | 1.792 | 1.728628 | 1.69
| Mean |  | 1.856667 | 1.797 | 1.842251 | 1.698333
| Median |  | 1.855 | 1.796 | 1.738005 | 1.7
| Std Dev. |  | 0.02160247 | 0.01154123 | 0.244393 | 0.01834848
| Rel.Std.Dev. |  | 1.164% | 0.6422% | 13.27% | 1.08%
| PDM3 |  | 4.674% | 1.31% | 3.861% | -4.252%
| Z-Score (Absolute) |  | 1.18 | 0.37 | 0.37 | 0.98
| Analytical results for Mn in OREAS 928 (Indicative Value 0.117 wt.%) | [17 empty] | Indicative
Mn | Round | Replicate | Lab | Lab | Lab | Lab | [12 empty] | 1
| No | No | 12 | 16 | 17 | 20 | [12 empty] | wt.%
|  |  | PF*OES | PF*OES/MS | PF*OES/MS | PF*OES | [12 empty] | 3
3
| 1 | 1 | 0.115 | 0.116322 | 0.1227558 | 0.112 | [12 empty] | 1
| 1 | 2 | 0.114 | 0.1145259 | 0.1281596 | 0.114 | [12 empty] | 37
| 1 | 3 | 0.115 | 0.1161651 | 0.1213672 | 0.116 | [12 empty] | 16
| 1 | 4 | 0.117 | 0.1147205 | 0.1262864 | 0.113 | [12 empty] | 0.1173433
| 1 | 5 | 0.118 | 0.1155779 | 0.1654802 | 0.115 | [12 empty] | 43
| 1 | 6 | 0.116 | 0.1158786 | 0.1223046 | 0.113
| Mean |  | 0.1158333 | 0.1155317 | 0.131059 | 0.1138333
| Median |  | 0.1155 | 0.11572825 | 0.1245211 | 0.1135
| Std Dev. |  | 0.00147196 | 0.0007507227 | 0.01706175 | 0.00147196
| Rel.Std.Dev. |  | 1.271% | 0.6498% | 13.02% | 1.293%
| PDM3 |  | -1.287% | -1.544% | 11.69% | -2.991%
| Z-Score (Absolute) |  | 0.1 | 0.1 | 5.73 | 1.25
| Analytical results for Mo in OREAS 928 (Indicative Value < 2 ppm) | [17 empty] | Indicative
Mo | Round | Replicate | Lab | Lab | [14 empty] | 1
| No | No | 16 | 20 | [14 empty] | ppm
|  |  | PF*OES/MS | PF*OES | [14 empty] | 2
2
| 1 | 1 | < 2 | < 50 | [14 empty] | 1
| 1 | 2 | < 2 | < 50 | [14 empty] | 38
| 1 | 3 | < 2 | < 50 | [14 empty] | 16
| 1 | 4 | < 2 | < 50 | [14 empty] | < 2
| 1 | 5 | < 2 | < 50 | [14 empty] | 44
| 1 | 6 | < 2 | < 50
Mean
Median
Std Dev.
Rel.Std.Dev.
PDM3
| Z-Score (Absolute) |  | NA | NA
| Analytical results for Nb in OREAS 928 (Indicative Value 12.6 ppm) | [17 empty] | Indicative
Nb | Round | Replicate | Lab | [15 empty] | 1
| No | No | 16 | [15 empty] | ppm
|  |  | PF*OES/MS | [15 empty] | 1
1
| 1 | 1 | 12.11 | [15 empty] | 1
| 1 | 2 | 12.479 | [15 empty] | 15
| 1 | 3 | 13.049 | [15 empty] | 16
| 1 | 4 | 12.921 | [15 empty] | 12.56583
| 1 | 5 | 11.759 | [15 empty] | 45
| 1 | 6 | 13.077
| Mean |  | 12.56583
| Median |  | 12.7
| Std Dev. |  | 0.5453786
| Rel.Std.Dev. |  | 4.34%
| PDM3 |  | 2.442e-13%
| Z-Score (Absolute) |  | NA
| Analytical results for Nd in OREAS 928 (Indicative Value 33.5 ppm) | [17 empty] | Indicative
Nd | Round | Replicate | Lab | [15 empty] | 1
| No | No | 16 | [15 empty] | ppm
|  |  | PF*OES/MS | [15 empty] | 1
1
| 1 | 1 | 33.153 | [15 empty] | 1
| 1 | 2 | 34.008 | [15 empty] | 6
| 1 | 3 | 32.974 | [15 empty] | 16
| 1 | 4 | 34.267 | [15 empty] | 33.496
| 1 | 5 | 34.221 | [15 empty] | 46
| 1 | 6 | 32.353
| Mean |  | 33.496
| Median |  | 33.5805
| Std Dev. |  | 0.7847027
| Rel.Std.Dev. |  | 2.343%
| PDM3 |  | 0%
| Z-Score (Absolute) |  | NA
| Analytical results for Ni in OREAS 928 (Indicative Value 37.6 ppm) | [17 empty] | Indicative
Ni | Round | Replicate | Lab | Lab | Lab | [13 empty] | 1
| No | No | 12 | 16 | 20 | [13 empty] | ppm
|  |  | PF*OES | PF*OES/MS | PF*OES | [13 empty] | 1
1
| 1 | 1 | < 20 | 38.573 | < 50 | [13 empty] | 1
| 1 | 2 | < 20 | 37.572 | < 50 | [13 empty] | 26
| 1 | 3 | < 20 | 38.395 | < 50 | [13 empty] | 16
| 1 | 4 | < 20 | 37.321 | < 50 | [13 empty] | 37.63183
| 1 | 5 | < 20 | 37.462 | < 50 | [13 empty] | 47
| 1 | 6 | < 20 | 36.468 | < 50
| Mean |  |  | 37.63183
| Median |  |  | 37.517
| Std Dev. |  |  | 0.7683446
| Rel.Std.Dev. |  |  | 2.042%
| PDM3 |  |  | 1.11e-13%
| Z-Score (Absolute) |  | NA | NA | NA
| Analytical results for P in OREAS 928 (Indicative Value 0.067 wt.%) | [17 empty] | Indicative
P | Round | Replicate | Lab | Lab | [14 empty] | 1
| No | No | 16 | 20 | [14 empty] | wt.%
|  |  | PF*OES/MS | PF*OES | [14 empty] | 3
3
| 1 | 1 | 0.112 | < 0.05 | [14 empty] | 1
| 1 | 2 | 0.106 | < 0.05 | [14 empty] | 42
| 1 | 3 | 0.113 | 0.066 | [14 empty] | 16
| 1 | 4 | 0.107 | < 0.05 | [14 empty] | 0.06716667
| 1 | 5 | 0.106 | < 0.05 | [14 empty] | 48
| 1 | 6 | 0.112 | < 0.05
| Mean |  | 0.1093333 | 0.066
| Median |  | 0.1095 | 0.066
| Std Dev. |  | 0.00332666
| Rel.Std.Dev. |  | 3.043%
| PDM3 |  | 62.78% | -1.737%
| Z-Score (Absolute) |  | 0.67 | 0.67
| Analytical results for Pb in OREAS 928 (Certified Value 112 ppm) | [17 empty] | Certified
Pb | Round | Replicate | Lab | Lab | Lab | Lab | Lab | Lab | Lab | Lab | Lab | Lab | Lab | Lab | Lab | Lab |  |  | 1
| No | No | 02 | 04 | 05 | 06 | 09 | 10 | 12 | 13 | 15 | 16 | 17 | 18 | 20 | 21 |  |  | ppm
|  |  | PF*OES/MS | PF*OES | PF*OES | PF*OES | PF*MS | PF*MS | PF*OES | PF*MS | PF*AAS | PF*OES/MS | PF*OES/MS | PF*OES | PF*OES | PF*OES/MS |  |  | 0
0
| 1 | 1 | 90 | 100 | < 100 | 100 | 120 | 135 | < 300 | 125.5232 | 100 | 128.114 | 342.284 | < 100 | 235 | 125 |  |  | 1
| 1 | 2 | 90 | 100 | 100 | < 100 | 120 | 126 | < 300 | 122.9541 | 100 | 136.523 | 125.5506 | 100 | 203 | 127 |  |  | #N/A
| 1 | 3 | 89 | 100 | 100 | 100 | 120 | 131 | < 300 | 131.6133 | 100 | 133.64 | < 100 | 100 | 222 | 127 |  |  | 16
| 1 | 4 | 90 | 100 | 100 | 100 | 100 | 131 | < 300 | 134.8827 | 100 | 139.92 | 220 | 100 | 198 | 126 |  |  | 111.5031
| 1 | 5 | 89 | 100 | 100 | < 100 | 120 | 126 | < 300 | 117.6658 | 100 | 133.387 | 254.176 | 100 | 145 | 127 |  |  | 88
| 1 | 6 | 90 | 100 | 100 | < 100 | 120 | 130 | < 300 | 121.448 | 100 | 138.131 | 171.2096 | 100 | 152 | 131
| Mean |  | 89.66667 | 100 | 100 | 100 | 116.6667 | 129.8333 |  | 125.6812 | 100 | 134.9525 | 222.64404 | 100 | 192.5 | 127.1667
| Median |  | 90 | 100 | 100 | 100 | 120 | 130.5 |  | 124.2387 | 100 | 135.0815 | 220 | 100 | 200.5 | 127
| Std Dev. |  | 0.5163978 | 0 | 0 | 0 | 8.164966 | 3.430258 |  | 6.472804 | 0 | 4.199617 | 82.74602 | 0 | 36.64287 | 2.041241
| Rel.Std.Dev. |  | 0.5759% | 0% | 0% | 0% | 6.999% | 2.642% |  | 5.15% | 0% | 3.112% | 37.17% | 0% | 19.04% | 1.605%
| PDM3 |  | -19.58% | -10.32% | -10.32% | -10.32% | 4.631% | 16.44% |  | 12.72% | -10.32% | 21.03% | 99.68% | -10.32% | 72.64% | 14.05%
| Z-Score (Absolute) |  | 1.02 | 0.67 | 0.67 | 0.67 | 0 | 0.33 | NA | 0.19 | 0.67 | 0.5 | 3.46 | 0.67 | 2.44 | 0.22
| Analytical results for Pr in OREAS 928 (Indicative Value 9.14 ppm) | [17 empty] | Indicative
Pr | Round | Replicate | Lab | [15 empty] | 1
| No | No | 16 | [15 empty] | ppm
|  |  | PF*OES/MS | [15 empty] | 2
2
| 1 | 1 | 9.118 | [15 empty] | 1
| 1 | 2 | 9.265 | [15 empty] | 7
| 1 | 3 | 8.893 | [15 empty] | 16
| 1 | 4 | 9.417 | [15 empty] | 9.136667
| 1 | 5 | 9.32 | [15 empty] | 49
| 1 | 6 | 8.807
| Mean |  | 9.136667
| Median |  | 9.1915
| Std Dev. |  | 0.2437496
| Rel.Std.Dev. |  | 2.668%
| PDM3 |  | -2.22e-14%
| Z-Score (Absolute) |  | NA
| Analytical results for Rb in OREAS 928 (Indicative Value 127 ppm) | [17 empty] | Indicative
Rb | Round | Replicate | Lab | [15 empty] | 1
| No | No | 16 | [15 empty] | ppm
|  |  | PF*OES/MS | [15 empty] | 0
0
| 1 | 1 | 125.65 | [15 empty] | 1
| 1 | 2 | 124.2 | [15 empty] | 8
| 1 | 3 | 126.37 | [15 empty] | 16
| 1 | 4 | 127.17 | [15 empty] | 126.6983
| 1 | 5 | 128.5 | [15 empty] | 50
| 1 | 6 | 128.3
| Mean |  | 126.6983
| Median |  | 126.77
| Std Dev. |  | 1.642089
| Rel.Std.Dev. |  | 1.296%
| PDM3 |  | 2.665e-13%
| Z-Score (Absolute) |  | NA
| Analytical results for S in OREAS 928 (Certified Value 1.96 wt.%) | [17 empty] | Certified
S | Round | Replicate | Lab | Lab | Lab | Lab | Lab | Lab | Lab | Lab | Lab | Lab | Lab | [5 empty] | 1
| No | No | 04 | 05 | 06 | 09 | 10 | 12 | 13 | 15 | 17 | 18 | 20 | [5 empty] | wt.%
|  |  | PF*OES | PF*OES | PF*OES | PF*OES | PF*OES | PF*OES | PF*OES | PF*AAS | PF*OES/MS | PF*OES | PF*OES | [5 empty] | 2
3
| 1 | 1 | 1.95 | 1.9 | 1.98 | 1.96 | 1.95 | 2.06 | 1.944 | 1.96751 | 3.38742 | 1.93 | 1.98 | [5 empty] | 1
| 1 | 2 | 1.88 | 1.9 | 2 | 1.96 | 2.01 | 1.95 | 1.858 | 2.06367 | 2.45754 | 2.02 | 1.88 | [5 empty] | #N/A
| 1 | 3 | 1.86 | 1.92 | 1.91 | 1.92 | 1.94 | 2.17 | 1.948 | 2.00198 | 2.28832 | 2.03 | 2.02 | [5 empty] | 16
| 1 | 4 | 1.8 | 1.98 | 1.88 | 1.92 | 2.07 | 1.99 | 2.033 | 2.08169 | 2.13398 | 2.06 | 1.83 | [5 empty] | 1.9573975
| 1 | 5 | 1.86 | 2.03 | 1.88 | 1.94 | 1.91 | 2.2 | 1.956 | 2.07 | 3.24736 | 2.01 | 1.86 | [5 empty] | 89
| 1 | 6 | 1.9 | 1.98 | 1.81 | 1.92 | 1.83 | 1.9 | 1.838 | 2.03 | 2.50412 | 2.04 | 1.87
| Mean |  | 1.875 | 1.951667 | 1.91 | 1.936667 | 1.951667 | 2.045 | 1.9295 | 2.035808 | 2.66979 | 2.015 | 1.906667
| Median |  | 1.87 | 1.95 | 1.895 | 1.93 | 1.945 | 2.025 | 1.946 | 2.046835 | 2.48083 | 2.025 | 1.875
| Std Dev. |  | 0.04969909 | 0.05307228 | 0.07042727 | 0.01966384 | 0.08256311 | 0.1207891 | 0.07134634 | 0.04448196 | 0.5203246 | 0.04505552 | 0.07527727
| Rel.Std.Dev. |  | 2.651% | 2.719% | 3.687% | 1.015% | 4.23% | 5.907% | 3.698% | 2.185% | 19.49% | 2.236% | 3.948%
| PDM3 |  | -4.21% | -0.2928% | -2.421% | -1.059% | -0.2928% | 4.475% | -1.425% | 4.006% | 36.39% | 2.943% | -2.592%
| Z-Score (Absolute) |  | 1.15 | 0 | 0.62 | 0.22 | 0 | 1.4 | 0.33 | 1.26 | 10.76 | 1.2 | 0.67
| Analytical results for Sb in OREAS 928 (Certified Value < 2 ppm) | [17 empty] | Certified
Sb | Round | Replicate | Lab | Lab | Lab | Lab | Lab | Lab | Lab | Lab | Lab | Lab | Lab | [5 empty] | 1
| No | No | 02 | 04 | 05 | 09 | 10 | 13 | 16 | 18 | 19 | 20 | 21 | [5 empty] | ppm
|  |  | PF*OES/MS | PF*MS | PF*MS | PF*MS | PF*MS | PF*MS | PF*OES/MS | PF*MS | PF*MS | PF*OES | PF*OES/MS | [5 empty] | 2
2
| 1 | 1 | 0.7 | < 2 | < 2 | 4 | 1.8 | 1.5 | 1.401 | < 2 | 1.2890625 | < 100 | 0.8 | [5 empty] | 1
| 1 | 2 | 0.7 | < 2 | < 2 | 4 | 2 | 1.364337 | 1.707 | < 2 | 0.8690625 | < 100 | 1 | [5 empty] | #N/A
| 1 | 3 | 0.7 | 2 | < 2 | 4 | 1.9 | 1.4 | 1.5 | < 2 | 1.2534375 | < 100 | 1.3 | [5 empty] | 16
| 1 | 4 | 0.7 | 3 | 2 | 2 | 1.8 | 1.5 | 1.778 | < 2 | 1.468125 | < 100 | 1 | [5 empty] | < 2
| 1 | 5 | 0.7 | 3 | < 2 | 4 | 1.5 | 1.5 | 1.461 | < 2 | 0.8446875 | < 100 | 1 | [5 empty] | 90
| 1 | 6 | 0.7 | < 2 | 2 | 4 | 1.5 | 1.452251 | 1.502 | < 2 | 1.1390625 | < 100 | 1.1
| Mean |  | 0.7 | 2.666667 | 2 | 3.666667 | 1.75 | 1.452765 | 1.558167 |  | 1.14390625 |  | 1.033333
| Median |  | 0.7 | 3 | 2 | 4 | 1.8 | 1.476125 | 1.501 |  | 1.19625 |  | 1
| Std Dev. |  | 1.216188e-16 | 0.5773503 | 0 | 0.8164966 | 0.2073644 | 0.05881719 | 0.1491032 |  | 0.2462842 |  | 0.1632993
| Rel.Std.Dev. |  | 1.737e-14% | 21.65% | 0% | 22.27% | 11.85% | 4.049% | 9.569% |  | 21.53% |  | 15.8%
PDM3
| Z-Score (Absolute) |  | 1.31 | 1.69 | 0.67 | 3.73 | 0.29 | 0.16 | 0 | NA | 0.63 | NA | 0.8
| Analytical results for Sc in OREAS 928 (Indicative Value 6.12 ppm) | [17 empty] | Indicative
Sc | Round | Replicate | Lab | Lab | Lab | [13 empty] | 1
| No | No | 13 | 16 | 20 | [13 empty] | ppm
|  |  | PF*OES/MS | PF*OES/MS | PF*OES | [13 empty] | 2
2
| 1 | 1 | < 2 | 11.326 | < 20 | [13 empty] | 1
| 1 | 2 | < 2 | 11.117 | < 20 | [13 empty] | 18
| 1 | 3 | < 2 | 11.162 | < 20 | [13 empty] | 16
| 1 | 4 | 12.01906 | 11.204 | < 20 | [13 empty] | 6.117333
| 1 | 5 | < 2 | 11.304 | < 20 | [13 empty] | 36
| 1 | 6 | < 2 | 11.295 | < 20
| Mean |  | 12.01906 | 11.23467
| Median |  | 12.01906 | 11.2495
| Std Dev. |  |  | 0.08585492
| Rel.Std.Dev. |  |  | 0.7642%
| PDM3 |  | 96.48% | 83.65%
| Z-Score (Absolute) |  | 0.67 | 0.67 | NA
| Analytical results for Se in OREAS 928 (Certified Value < 20 ppm) | [17 empty] | Certified
Se | Round | Replicate | Lab | Lab | Lab | Lab | Lab | Lab | [10 empty] | 1
| No | No | 04 | 05 | 09 | 10 | 13 | 18 | [10 empty] | ppm
|  |  | PF*MS | PF*MS | PF*MS | PF*MS | PF*MS | PF*MS | [10 empty] | 1
1
| 1 | 1 | 14.1 | 20.6 | 20 | < 20 | < 20 | 19.4 | [10 empty] | 1
| 1 | 2 | 17.7 | 18.8 | 20 | < 20 | < 20 | 19.9 | [10 empty] | #N/A
| 1 | 3 | 16.5 | 27.5 | 20 | < 20 | < 20 | 18.5 | [10 empty] | 16
| 1 | 4 | 13.2 | 21.7 | 20 | 22 | < 20 | 19.5 | [10 empty] | < 20
| 1 | 5 | 12.6 | 21.7 | 40 | 22 | < 20 | 15.7 | [10 empty] | 91
| 1 | 6 | 15.1 | 18.9 | 20 | 26 | < 20 | 18
| Mean |  | 14.86667 | 21.53333 | 23.33333 | 23.33333 |  | 18.5
| Median |  | 14.6 | 21.15 | 20 | 22 |  | 18.95
| Std Dev. |  | 1.962312 | 3.191656 | 8.164966 | 2.309401 |  | 1.54013
| Rel.Std.Dev. |  | 13.2% | 14.82% | 34.99% | 9.897% |  | 8.325%
PDM3
| Z-Score (Absolute) |  | 1.34 | 1.12 | 0.55 | 0.67 | NA | 0
| Analytical results for Si in OREAS 928 (Certified Value 28.79 wt.%) | [17 empty] | Certified
Si | Round | Replicate | Lab | Lab | Lab | Lab | Lab | [11 empty] | 1
| No | No | 04 | 05 | 06 | 18 | 20 | [11 empty] | wt.%
|  |  | PF*OES | PF*OES | PF*OES | PF*OES | PF*OES | [11 empty] | 2
3
| 1 | 1 | 29.3 | 28.4 | 29.2 | 28.9 | 28.6 | [11 empty] | 1
| 1 | 2 | 28.1 | 27.7 | 28.8 | 29.6 | 28 | [11 empty] | 19
| 1 | 3 | 28.9 | 29.4 | 28.7 | 29.4 | 29.3 | [11 empty] | 16
| 1 | 4 | 28.4 | 28 | 29.5 | 28.4 | 29 | [11 empty] | 28.79333
| 1 | 5 | 27.7 | 29 | 29.5 | 28.9 | 29.2 | [11 empty] | 92
| 1 | 6 | 28.7 | 27.6 | 29.1 | 29.6 | 28.9
| Mean |  | 28.51667 | 28.35 | 29.13333 | 29.13333 | 28.83333
| Median |  | 28.55 | 28.2 | 29.15 | 29.15 | 28.95
| Std Dev. |  | 0.5741661 | 0.7259477 | 0.3386247 | 0.4802777 | 0.4760952
| Rel.Std.Dev. |  | 2.013% | 2.561% | 1.162% | 1.649% | 1.651%
| PDM3 |  | -0.9609% | -1.54% | 1.181% | 1.181% | 0.1389%
| Z-Score (Absolute) |  | 0.71 | 1.09 | 0.67 | 0.67 | 0
| Analytical results for Sm in OREAS 928 (Indicative Value 6.23 ppm) | [17 empty] | Indicative
Sm | Round | Replicate | Lab | [15 empty] | 1
| No | No | 16 | [15 empty] | ppm
|  |  | PF*OES/MS | [15 empty] | 2
2
| 1 | 1 | 6.165 | [15 empty] | 1
| 1 | 2 | 6.359 | [15 empty] | 2
| 1 | 3 | 6.226 | [15 empty] | 16
| 1 | 4 | 6.203 | [15 empty] | 6.231333
| 1 | 5 | 6.435 | [15 empty] | 37
| 1 | 6 | 6
| Mean |  | 6.231333
| Median |  | 6.2145
| Std Dev. |  | 0.15266
| Rel.Std.Dev. |  | 2.45%
| PDM3 |  | 4.441e-14%
| Z-Score (Absolute) |  | NA
| Analytical results for Sn in OREAS 928 (Certified Value 27.8 ppm) | [17 empty] | Certified
Sn | Round | Replicate | Lab | Lab | Lab | Lab | Lab | Lab | Lab | Lab | Lab | Lab | Lab | [5 empty] | 1
| No | No | 02 | 04 | 05 | 09 | 10 | 12 | 13 | 16 | 18 | 19 | 21 | [5 empty] | ppm
|  |  | PF*OES/MS | PF*MS | PF*MS | PF*MS | PF*MS | PF*OES | PF*MS | PF*OES/MS | PF*MS | PF*MS | PF*OES/MS | [5 empty] | 1
1
| 1 | 1 | 34 | 27 | 30 | 30 | < 100 | < 50 | < 100 | 28.871 | 23 | 29 | 21 | [5 empty] | 1
| 1 | 2 | 32 | 25 | 30 | 30 | < 100 | < 50 | < 100 | 30.162 | 25 | 25 | 22 | [5 empty] | 28
| 1 | 3 | 33 | 27 | 33 | 30 | < 100 | < 50 | < 100 | 30.616 | 23 | 24 | 25 | [5 empty] | 16
| 1 | 4 | 32 | 26 | 30 | 30 | < 100 | < 50 | < 100 | 33.759 | 24 | 27 | 23 | [5 empty] | 27.77517
| 1 | 5 | 31 | 25 | 30 | 30 | < 100 | < 50 | < 100 | 27.86 | 24 | 27 | 24 | [5 empty] | 93
| 1 | 6 | 31 | 26 | 30 | 30 | < 100 | < 50 | < 100 | 28.94 | 23 | 26 | 29
| Mean |  | 32.16667 | 26 | 30.5 | 30 |  |  |  | 30.03467 | 23.66667 | 26.33333 | 24
| Median |  | 32 | 26 | 30 | 30 |  |  |  | 29.551 | 23.5 | 26.5 | 23.5
| Std Dev. |  | 1.169045 | 0.8944272 | 1.224745 | 0 |  |  |  | 2.073953 | 0.8164966 | 1.75119 | 2.828427
| Rel.Std.Dev. |  | 3.634% | 3.44% | 4.016% | 0% |  |  |  | 6.905% | 3.45% | 6.65% | 11.79%
| PDM3 |  | 15.81% | -6.391% | 9.81% | 8.01% |  |  |  | 8.135% | -14.79% | -5.191% | -13.59%
| Z-Score (Absolute) |  | 1.34 | 0.72 | 0.61 | 0.61 | NA | NA | NA | 0.62 | 1.5 | 0.61 | 1.39
| Analytical results for Sr in OREAS 928 (Indicative Value 30 ppm) | [17 empty] | Indicative
Sr | Round | Replicate | Lab | Lab | [14 empty] | 1
| No | No | 16 | 20 | [14 empty] | ppm
|  |  | PF*OES/MS | PF*OES | [14 empty] | 1
1
| 1 | 1 | 29.478 | < 30 | [14 empty] | 1
| 1 | 2 | 30.308 | 33.2 | [14 empty] | 23
| 1 | 3 | 30.663 | 33.1 | [14 empty] | 16
| 1 | 4 | 31.715 | 31.6 | [14 empty] | 29.97292
| 1 | 5 | 29.054 | 34.7 | [14 empty] | 38
| 1 | 6 | 29.857 | 31
| Mean |  | 30.17917 | 32.72
| Median |  | 30.0825 | 33.1
| Std Dev. |  | 0.9456112 | 1.458424
| Rel.Std.Dev. |  | 3.133% | 4.457%
| PDM3 |  | 0.6881% | 9.165%
| Z-Score (Absolute) |  | 0.67 | 0.67
| Analytical results for Ta in OREAS 928 (Indicative Value 1.12 ppm) | [17 empty] | Indicative
Ta | Round | Replicate | Lab | [15 empty] | 1
| No | No | 16 | [15 empty] | ppm
|  |  | PF*OES/MS | [15 empty] | 2
2
| 1 | 1 | 1.138 | [15 empty] | 1
| 1 | 2 | 1.14 | [15 empty] | 3
| 1 | 3 | 1.109 | [15 empty] | 16
| 1 | 4 | 1.13 | [15 empty] | 1.124833
| 1 | 5 | 1.12 | [15 empty] | 39
| 1 | 6 | 1.112
| Mean |  | 1.124833
| Median |  | 1.125
| Std Dev. |  | 0.01318206
| Rel.Std.Dev. |  | 1.172%
| PDM3 |  | 2.887e-13%
| Z-Score (Absolute) |  | NA
| Analytical results for Tb in OREAS 928 (Indicative Value 0.79 ppm) | [17 empty] | Indicative
Tb | Round | Replicate | Lab | [15 empty] | 1
| No | No | 16 | [15 empty] | ppm
|  |  | PF*OES/MS | [15 empty] | 2
2
| 1 | 1 | 0.787 | [15 empty] | 1
| 1 | 2 | 0.805 | [15 empty] | 4
| 1 | 3 | 0.778 | [15 empty] | 16
| 1 | 4 | 0.814 | [15 empty] | 0.7941667
| 1 | 5 | 0.802 | [15 empty] | 40
| 1 | 6 | 0.779
| Mean |  | 0.7941667
| Median |  | 0.7945
| Std Dev. |  | 0.01493207
| Rel.Std.Dev. |  | 1.88%
| PDM3 |  | -3.331e-14%
| Z-Score (Absolute) |  | NA
| Analytical results for Th in OREAS 928 (Indicative Value 15 ppm) | [17 empty] | Indicative
Th | Round | Replicate | Lab | [15 empty] | 1
| No | No | 16 | [15 empty] | ppm
|  |  | PF*OES/MS | [15 empty] | 1
1
| 1 | 1 | 14.597 | [15 empty] | 1
| 1 | 2 | 14.443 | [15 empty] | 35
| 1 | 3 | 15.067 | [15 empty] | 16
| 1 | 4 | 15.502 | [15 empty] | 15.021
| 1 | 5 | 15.444 | [15 empty] | 41
| 1 | 6 | 15.073
| Mean |  | 15.021
| Median |  | 15.07
| Std Dev. |  | 0.4310383
| Rel.Std.Dev. |  | 2.87%
| PDM3 |  | 0%
| Z-Score (Absolute) |  | NA
| Analytical results for Ti in OREAS 928 (Indicative Value 0.356 wt.%) | [17 empty] | Indicative
Ti | Round | Replicate | Lab | Lab | Lab | Lab | [12 empty] | 1
| No | No | 12 | 16 | 17 | 20 | [12 empty] | wt.%
|  |  | PF*OES | PF*OES/MS | PF*OES/MS | PF*OES | [12 empty] | 3
3
| 1 | 1 | 0.356 | 0.357 | 0.430906 | 0.345 | [12 empty] | 1
| 1 | 2 | 0.355 | 0.354 | 0.437408 | 0.359 | [12 empty] | 36
| 1 | 3 | 0.35 | 0.355 | 0.399744 | 0.362 | [12 empty] | 16
| 1 | 4 | 0.362 | 0.359 | 0.443274 | 0.357 | [12 empty] | 0.3560556
| 1 | 5 | 0.361 | 0.356 | 0.560354 | 0.364 | [12 empty] | 42
| 1 | 6 | 0.353 | 0.353 | 0.468658 | 0.351
| Mean |  | 0.3561667 | 0.3556667 | 0.456724 | 0.3563333
| Median |  | 0.3555 | 0.3555 | 0.440341 | 0.358
| Std Dev. |  | 0.004622409 | 0.002160247 | 0.05540559 | 0.007146095
| Rel.Std.Dev. |  | 1.298% | 0.6074% | 12.13% | 2.005%
| PDM3 |  | 0.03121% | -0.1092% | 28.27% | 0.07802%
| Z-Score (Absolute) |  | 0.17 | 1.18 | 161.32 | 0.17
| Analytical results for Tl in OREAS 928 (Indicative Value 0.76 ppm) | [17 empty] | Indicative
Tl | Round | Replicate | Lab | [15 empty] | 1
| No | No | 16 | [15 empty] | ppm
|  |  | PF*OES/MS | [15 empty] | 2
2
| 1 | 1 | 0.747 | [15 empty] | 1
| 1 | 2 | 0.784 | [15 empty] | 14
| 1 | 3 | 0.751 | [15 empty] | 16
| 1 | 4 | 0.791 | [15 empty] | 0.763
| 1 | 5 | 0.742 | [15 empty] | 43
| 1 | 6 | 0.763
| Mean |  | 0.763
| Median |  | 0.757
| Std Dev. |  | 0.02032732
| Rel.Std.Dev. |  | 2.664%
| PDM3 |  | 0%
| Z-Score (Absolute) |  | NA
| Analytical results for Tm in OREAS 928 (Indicative Value 0.39 ppm) | [17 empty] | Indicative
Tm | Round | Replicate | Lab | [15 empty] | 1
| No | No | 16 | [15 empty] | ppm
|  |  | PF*OES/MS | [15 empty] | 2
2
| 1 | 1 | 0.394 | [15 empty] | 1
| 1 | 2 | 0.387 | [15 empty] | 6
| 1 | 3 | 0.371 | [15 empty] | 16
| 1 | 4 | 0.39 | [15 empty] | 0.388
| 1 | 5 | 0.401 | [15 empty] | 44
| 1 | 6 | 0.385
| Mean |  | 0.388
| Median |  | 0.3885
| Std Dev. |  | 0.01007968
| Rel.Std.Dev. |  | 2.598%
| PDM3 |  | 2.22e-14%
| Z-Score (Absolute) |  | NA
| Analytical results for U in OREAS 928 (Indicative Value 2.93 ppm) | [17 empty] | Indicative
U | Round | Replicate | Lab | [15 empty] | 1
| No | No | 16 | [15 empty] | ppm
|  |  | PF*OES/MS | [15 empty] | 2
2
| 1 | 1 | 2.972 | [15 empty] | 1
| 1 | 2 | 2.835 | [15 empty] | 7
| 1 | 3 | 2.898 | [15 empty] | 16
| 1 | 4 | 2.954 | [15 empty] | 2.930833
| 1 | 5 | 2.931 | [15 empty] | 45
| 1 | 6 | 2.995
| Mean |  | 2.930833
| Median |  | 2.9425
| Std Dev. |  | 0.05763824
| Rel.Std.Dev. |  | 1.967%
| PDM3 |  | 1.11e-13%
| Z-Score (Absolute) |  | NA
| Analytical results for V in OREAS 928 (Indicative Value 80 ppm) | [17 empty] | Indicative
V | Round | Replicate | Lab | Lab | [14 empty] | 1
| No | No | 16 | 20 | [14 empty] | ppm
|  |  | PF*OES/MS | PF*OES | [14 empty] | 0
0
| 1 | 1 | 77.514 | 86.8 | [14 empty] | 1
| 1 | 2 | 78.01 | 77.2 | [14 empty] | 40
| 1 | 3 | 78.72 | 77.7 | [14 empty] | 16
| 1 | 4 | 76.248 | 87.5 | [14 empty] | 80.23533
| 1 | 5 | 77.299 | 85.8 | [14 empty] | 46
| 1 | 6 | 77.333 | 82.7
| Mean |  | 77.52067 | 82.95
| Median |  | 77.4235 | 84.25
| Std Dev. |  | 0.8224266 | 4.568041
| Rel.Std.Dev. |  | 1.061% | 5.507%
| PDM3 |  | -3.383% | 3.383%
| Z-Score (Absolute) |  | 0.67 | 0.67
| Analytical results for W in OREAS 928 (Indicative Value 9.93 ppm) | [17 empty] | Indicative
W | Round | Replicate | Lab | [15 empty] | 1
| No | No | 16 | [15 empty] | ppm
|  |  | PF*OES/MS | [15 empty] | 2
2
| 1 | 1 | 11.101 | [15 empty] | 1
| 1 | 2 | 8.972 | [15 empty] | 41
| 1 | 3 | 9.823 | [15 empty] | 16
| 1 | 4 | 10.156 | [15 empty] | 9.929
| 1 | 5 | 9.982 | [15 empty] | 47
| 1 | 6 | 9.54
| Mean |  | 9.929
| Median |  | 9.9025
| Std Dev. |  | 0.7080011
| Rel.Std.Dev. |  | 7.131%
| PDM3 |  | 0%
| Z-Score (Absolute) |  | NA
| Analytical results for Y in OREAS 928 (Indicative Value 21.9 ppm) | [17 empty] | Indicative
Y | Round | Replicate | Lab | Lab | [14 empty] | 1
| No | No | 16 | 20 | [14 empty] | ppm
|  |  | PF*OES/MS | PF*OES | [14 empty] | 1
1
| 1 | 1 | 23.84 | 17.7 | [14 empty] | 1
| 1 | 2 | 23.99 | 20.6 | [14 empty] | 16
| 1 | 3 | 23.71 | 20.6 | [14 empty] | 16
| 1 | 4 | 24.31 | 19 | [14 empty] | 21.9225
| 1 | 5 | 24.5 | 20.4 | [14 empty] | 48
| 1 | 6 | 24.22 | 20.2
| Mean |  | 24.095 | 19.75
| Median |  | 24.105 | 20.3
| Std Dev. |  | 0.30005 | 1.169188
| Rel.Std.Dev. |  | 1.245% | 5.92%
| PDM3 |  | 9.91% | -9.91%
| Z-Score (Absolute) |  | 0.67 | 0.67
| Analytical results for Yb in OREAS 928 (Indicative Value 2.31 ppm) | [17 empty] | Indicative
Yb | Round | Replicate | Lab | [15 empty] | 1
| No | No | 16 | [15 empty] | ppm
|  |  | PF*OES/MS | [15 empty] | 2
2
| 1 | 1 | 2.32 | [15 empty] | 1
| 1 | 2 | 2.33 | [15 empty] | 8
| 1 | 3 | 2.27 | [15 empty] | 16
| 1 | 4 | 2.32 | [15 empty] | 2.305
| 1 | 5 | 2.31 | [15 empty] | 49
| 1 | 6 | 2.28
| Mean |  | 2.305
| Median |  | 2.315
| Std Dev. |  | 0.02428992
| Rel.Std.Dev. |  | 1.054%
| PDM3 |  | 0%
| Z-Score (Absolute) |  | NA
| Analytical results for Zn in OREAS 928 (Certified Value 432 ppm) | [17 empty] | Certified
Zn | Round | Replicate | Lab | Lab | Lab | Lab | Lab | Lab | Lab | Lab | Lab | Lab | Lab | Lab | Lab |  |  |  | 1
| No | No | 02 | 04 | 05 | 06 | 09 | 10 | 12 | 13 | 15 | 16 | 18 | 20 | 21 |  |  |  | ppm
|  |  | PF*OES/MS | PF*OES | PF*OES | PF*OES | PF*OES | PF*OES | PF*OES | PF*OES | PF*AAS | PF*OES/MS | PF*OES | PF*OES | PF*OES/MS |  |  |  | 0
0
| 1 | 1 | 419 | 500 | 400 | 500 | 450 | 424 | 480 | 442.9781 | 500 | 434.008 | 500 | 439 | 423 |  |  |  | 1
| 1 | 2 | 419 | 400 | 400 | 400 | 450 | 447 | 500 | 446.2621 | 500 | 436.902 | 400 | 433 | 396 |  |  |  | #N/A
| 1 | 3 | 409 | 400 | 400 | 400 | 450 | 464 | 510 | 448.6224 | 500 | 455.142 | 500 | 459 | 409 |  |  |  | 16
| 1 | 4 | 425 | 400 | 400 | 400 | 450 | 470 | 490 | 446.9096 | 500 | 416.676 | 500 | 432 | 415 |  |  |  | 431.9082
| 1 | 5 | 398 | 500 | 400 | 500 | 450 | 464 | 510 | 459.4774 | 500 | 440.555 | 500 | 426 | 406 |  |  |  | 94
| 1 | 6 | 399 | 400 | 400 | 400 | 400 | 446 | 500 | 447.9526 | 500 | 437.004 | 500 | 441 | 439
| Mean |  | 411.5 | 433.3333 | 400 | 433.3333 | 441.6667 | 452.5 | 498.3333 | 448.7004 | 500 | 436.7145 | 483.3333 | 438.3333 | 414.6667
| Median |  | 414 | 400 | 400 | 400 | 450 | 455.5 | 500 | 447.4311 | 500 | 436.953 | 500 | 436 | 412
| Std Dev. |  | 11.30929 | 51.63978 | 0 | 51.63978 | 20.41241 | 17.06165 | 11.69045 | 5.632167 | 0 | 12.35563 | 40.82483 | 11.44844 | 14.9488
| Rel.Std.Dev. |  | 2.748% | 11.92% | 0% | 11.92% | 4.622% | 3.771% | 2.346% | 1.255% | 0% | 2.829% | 8.447% | 2.612% | 3.605%
| PDM3 |  | -4.725% | 0.33% | -7.388% | 0.33% | 2.259% | 4.768% | 15.38% | 3.888% | 15.77% | 1.113% | 11.91% | 1.488% | -3.992%
| Z-Score (Absolute) |  | 1.28 | 0.24 | 1.82 | 0.24 | 0.56 | 0.67 | 2.86 | 0.49 | 2.94 | 0.08 | 2.94 | 0 | 1.13
| Analytical results for Zr in OREAS 928 (Indicative Value 141 ppm) | [17 empty] | Indicative
Zr | Round | Replicate | Lab | [15 empty] | 1
| No | No | 16 | [15 empty] | ppm
|  |  | PF*OES/MS | [15 empty] | 0
0
| 1 | 1 | 137.94 | [15 empty] | 1
| 1 | 2 | 140.7 | [15 empty] | 9
| 1 | 3 | 143.42 | [15 empty] | 16
| 1 | 4 | 139.85 | [15 empty] | 141.1883
| 1 | 5 | 145.38 | [15 empty] | 50
| 1 | 6 | 139.84
| Mean |  | 141.1883
| Median |  | 140.275
| Std Dev. |  | 2.718444
| Rel.Std.Dev. |  | 1.925%
| PDM3 |  | 2.442e-13%
| Z-Score (Absolute) |  | NA
Note on C17: Z-Scores have been calculated after removal of individual outliers. Laboratory batches are rejected if Z-Score > 2.5.
Note on C35: Z-Scores have been calculated after removal of individual outliers. Laboratory batches are rejected if Z-Score > 2.5.
Note on C53: Z-Scores have been calculated after removal of individual outliers. Laboratory batches are rejected if Z-Score > 2.5.
Note on C71: Z-Scores have been calculated after removal of individual outliers. Laboratory batches are rejected if Z-Score > 2.5.
Note on C89: Z-Scores have been calculated after removal of individual outliers. Laboratory batches are rejected if Z-Score > 2.5.
Note on C107: Z-Scores have been calculated after removal of individual outliers. Laboratory batches are rejected if Z-Score > 2.5.
Note on C125: Z-Scores have been calculated after removal of individual outliers. Laboratory batches are rejected if Z-Score > 2.5.
Note on C143: Z-Scores have been calculated after removal of individual outliers. Laboratory batches are rejected if Z-Score > 2.5.
Note on C161: Z-Scores have been calculated after removal of individual outliers. Laboratory batches are rejected if Z-Score > 2.5.
Note on C179: Z-Scores have been calculated after removal of individual outliers. Laboratory batches are rejected if Z-Score > 2.5.
Note on C197: Z-Scores have been calculated after removal of individual outliers. Laboratory batches are rejected if Z-Score > 2.5.
Note on C215: Z-Scores have been calculated after removal of individual outliers. Laboratory batches are rejected if Z-Score > 2.5.
Note on C233: Z-Scores have been calculated after removal of individual outliers. Laboratory batches are rejected if Z-Score > 2.5.
Note on C251: Z-Scores have been calculated after removal of individual outliers. Laboratory batches are rejected if Z-Score > 2.5.
Note on C269: Z-Scores have been calculated after removal of individual outliers. Laboratory batches are rejected if Z-Score > 2.5.
Note on C287: Z-Scores have been calculated after removal of individual outliers. Laboratory batches are rejected if Z-Score > 2.5.
Note on C305: Z-Scores have been calculated after removal of individual outliers. Laboratory batches are rejected if Z-Score > 2.5.
Note on C323: Z-Scores have been calculated after removal of individual outliers. Laboratory batches are rejected if Z-Score > 2.5.
Note on C341: Z-Scores have been calculated after removal of individual outliers. Laboratory batches are rejected if Z-Score > 2.5.
Note on C359: Z-Scores have been calculated after removal of individual outliers. Laboratory batches are rejected if Z-Score > 2.5.
Note on C377: Z-Scores have been calculated after removal of individual outliers. Laboratory batches are rejected if Z-Score > 2.5.
Note on C395: Z-Scores have been calculated after removal of individual outliers. Laboratory batches are rejected if Z-Score > 2.5.
Note on C413: Z-Scores have been calculated after removal of individual outliers. Laboratory batches are rejected if Z-Score > 2.5.
Note on C431: Z-Scores have been calculated after removal of individual outliers. Laboratory batches are rejected if Z-Score > 2.5.
Note on C449: Z-Scores have been calculated after removal of individual outliers. Laboratory batches are rejected if Z-Score > 2.5.
Note on C467: Z-Scores have been calculated after removal of individual outliers. Laboratory batches are rejected if Z-Score > 2.5.
Note on C485: Z-Scores have been calculated after removal of individual outliers. Laboratory batches are rejected if Z-Score > 2.5.
Note on C503: Z-Scores have been calculated after removal of individual outliers. Laboratory batches are rejected if Z-Score > 2.5.
Note on C521: Z-Scores have been calculated after removal of individual outliers. Laboratory batches are rejected if Z-Score > 2.5.
Note on C539: Z-Scores have been calculated after removal of individual outliers. Laboratory batches are rejected if Z-Score > 2.5.
Note on C557: Z-Scores have been calculated after removal of individual outliers. Laboratory batches are rejected if Z-Score > 2.5.
Note on C575: Z-Scores have been calculated after removal of individual outliers. Laboratory batches are rejected if Z-Score > 2.5.
Note on C593: Z-Scores have been calculated after removal of individual outliers. Laboratory batches are rejected if Z-Score > 2.5.
Note on C611: Z-Scores have been calculated after removal of individual outliers. Laboratory batches are rejected if Z-Score > 2.5.
Note on C629: Z-Scores have been calculated after removal of individual outliers. Laboratory batches are rejected if Z-Score > 2.5.
Note on C647: Z-Scores have been calculated after removal of individual outliers. Laboratory batches are rejected if Z-Score > 2.5.
Note on C665: Z-Scores have been calculated after removal of individual outliers. Laboratory batches are rejected if Z-Score > 2.5.
Note on C683: Z-Scores have been calculated after removal of individual outliers. Laboratory batches are rejected if Z-Score > 2.5.
Note on C701: Z-Scores have been calculated after removal of individual outliers. Laboratory batches are rejected if Z-Score > 2.5.
Note on C719: Z-Scores have been calculated after removal of individual outliers. Laboratory batches are rejected if Z-Score > 2.5.
Note on C737: Z-Scores have been calculated after removal of individual outliers. Laboratory batches are rejected if Z-Score > 2.5.
Note on C755: Z-Scores have been calculated after removal of individual outliers. Laboratory batches are rejected if Z-Score > 2.5.
Note on C773: Z-Scores have been calculated after removal of individual outliers. Laboratory batches are rejected if Z-Score > 2.5.
Note on C791: Z-Scores have been calculated after removal of individual outliers. Laboratory batches are rejected if Z-Score > 2.5.
Note on C809: Z-Scores have been calculated after removal of individual outliers. Laboratory batches are rejected if Z-Score > 2.5.
Note on C827: Z-Scores have been calculated after removal of individual outliers. Laboratory batches are rejected if Z-Score > 2.5.
Note on C845: Z-Scores have been calculated after removal of individual outliers. Laboratory batches are rejected if Z-Score > 2.5.
Note on C863: Z-Scores have been calculated after removal of individual outliers. Laboratory batches are rejected if Z-Score > 2.5.
Note on C881: Z-Scores have been calculated after removal of individual outliers. Laboratory batches are rejected if Z-Score > 2.5.
Note on C899: Z-Scores have been calculated after removal of individual outliers. Laboratory batches are rejected if Z-Score > 2.5.
Note on C917: Z-Scores have been calculated after removal of individual outliers. Laboratory batches are rejected if Z-Score > 2.5.
Note on C935: Z-Scores have been calculated after removal of individual outliers. Laboratory batches are rejected if Z-Score > 2.5.
Note on C953: Z-Scores have been calculated after removal of individual outliers. Laboratory batches are rejected if Z-Score > 2.5.
Note on C971: Z-Scores have been calculated after removal of individual outliers. Laboratory batches are rejected if Z-Score > 2.5.
Note on C989: Z-Scores have been calculated after removal of individual outliers. Laboratory batches are rejected if Z-Score > 2.5.
Note on C1007: Z-Scores have been calculated after removal of individual outliers. Laboratory batches are rejected if Z-Score > 2.5.
Note on C1025: Z-Scores have been calculated after removal of individual outliers. Laboratory batches are rejected if Z-Score > 2.5.
Note on C1043: Z-Scores have been calculated after removal of individual outliers. Laboratory batches are rejected if Z-Score > 2.5.