## Abbreviations
Table 1. Abbreviations used for OREAS 929
Abbreviation | Explanation
Std.Dev. | one sigma standard deviation
Rel.Std.Dev. | one sigma relative standard deviation
PDM3 | percent deviation of lab mean from corrected mean of means
NR | not reported
< | ‘less than’
4A*MS | 4-acid (HF-HNO3-HClO4-HCl) digest with ICP-MS finish
4A*OES | 4-acid (HF-HNO3-HClO4-HCl) digest with ICP-OES finish
4A*OES/MS | 4-acid (HF-HNO3-HClO4-HCl) digest with ICP-OES or ICP-MS finish as appropriate
4A*AAS | 4-acid (HF-HNO3-HClO4-HCl) digest with AAS finish
4A*OES/AAS | 4-acid (HF-HNO3-HClO4-HCl) digest with either AAS or ICP-OES finish as appropriate
AR*OES/MS | aqua regia digest with ICP-OES or ICP-MS finish as appropriate
AR*OES | aqua regia digest with ICP-OES finish
AR*MS | aqua regia digest with ICP-MS finish
AR*AAS | aqua regia digest with AAS finish
AR*OES/AAS | ore grade aqua regia digest with either AAS or ICP-OES finish as appropriate
IRC | infrared combustion furnace
BF*XRF | lithium borate fusion with XRF finish
PSF*XRF | pyro-sulfate fusion with x-ray fluorescence finish
PF*OES/MS | sodium peroxide fusion with OES or MS finish as appropriate
PF*MS | sodium peroxide fusion with ICP-MS finish
PF*AAS | sodium peroxide fusion with AAS finish
PF*OES | sodium peroxide fusion with ICP-OES finish
Legend:- | (for Method Group Tabulated Results omitted in the determination of Certified Values)
Individual | - Outlying individual values
Batch & Limits | - Outlying laboratory batch data sets and superfluous limit values

## Certified Values
Table 2. Certified Values, SD's, 95% Confidence and Tolerance Limits for OREAS 929
Constituent | Certified | SD | 95% Confidence Limits |  | 95% Tolerance Limits
| Value |  | Low | High | Low | High
4-Acid Digestion
Ag, Silver (ppm) | 7.180716 | 0.7088563 | 7.047547 | 7.313884 | 6.155127 | 8.206304
Al, Aluminium (wt.%) | 6.224523 | 0.3235429 | 5.838566 | 6.610481 | 5.831601 | 6.617446
As, Arsenic (ppm) | 9.953139 | 1.39007 | 9.33992 | 10.56636 | 8.397657 | 11.50862
Ba, Barium (ppm) | 291.4095 | 45.66975 | 236.9407 | 345.8783 | 276.428 | 306.391
Be, Beryllium (ppm) | 1.997667 | 0.2460876 | 1.748415 | 2.246919 | IND | IND
Bi, Bismuth (ppm) | 110.84 | 10.3819 | 107.7743 | 113.9056 | 103.087 | 118.5929
Ca, Calcium (wt.%) | 0.4363333 | 0.03148545 | 0.3984168 | 0.4742499 | 0.3981734 | 0.4744933
Co, Cobalt (ppm) | 33.57975 | 2.565885 | 32.64695 | 34.51255 | 32.1818 | 34.9777
Cr, Chromium (ppm) | 61.56975 | 3.730597 | 58.52122 | 64.61828 | 58.25863 | 64.88087
Cu, Copper (wt.%) | 2.002515 | 0.0563748 | 1.985039 | 2.01999 | 1.930706 | 2.074323
Fe, Iron (wt.%) | 8.995427 | 0.4793548 | 8.788534 | 9.20232 | 8.728371 | 9.262483
K, Potassium (wt.%) | 2.08101 | 0.1799646 | 1.854135 | 2.307885 | 1.985174 | 2.176846
Li, Lithium (ppm) | 27.05183 | 3.696384 | 22.43808 | 31.66557 | 25.47783 | 28.62583
Mg, Magnesium (wt.%) | 1.651547 | 0.08316308 | 1.551628 | 1.751465 | 1.58856 | 1.714534
Mn, Manganese (wt.%) | 0.09972596 | 0.006216878 | 0.09384967 | 0.1056023 | 0.09493148 | 0.1045204
Mo, Molybdenum (ppm) | < 1.2 | IND | IND | IND | IND | IND
Na, Sodium (wt.%) | 0.2100333 | 0.01056134 | 0.1978831 | 0.2221836 | IND | IND
Nb, Niobium (ppm) | 11.50833 | 1.353315 | 9.746266 | 13.2704 | 9.574411 | 13.44226
Ni, Nickel (ppm) | 30.67056 | 2.713048 | 28.69767 | 32.64344 | 27.93689 | 33.40422
P, Phosphorus (wt.%) | 0.0553185 | 0.006065609 | 0.04725152 | 0.06338548 | 0.05168638 | 0.05895062
Pb, Lead (ppm) | 130.4607 | 7.370153 | 127.5819 | 133.3395 | 124.311 | 136.6104
S, Sulphur (wt.%) | 2.387131 | 0.1594418 | 2.313568 | 2.460695 | 2.303206 | 2.471057
Sb, Antimony (ppm) | 1.48022 | 0.1314745 | 1.413509 | 1.546931 | 1.391999 | 1.568441
Se, Selenium (ppm) | 24.12412 | 3.36725 | 22.56829 | 25.67995 | 22.4076 | 25.84065
Sn, Tin (ppm) | 29.12243 | 2.152053 | 28.18772 | 30.05714 | 27.42918 | 30.81568
Sr, Strontium (ppm) | 33.273 | 3.811037 | 28.31749 | 38.22851 | 31.65137 | 34.89463
Th, Thorium (ppm) | 13.14867 | 1.187163 | 11.66769 | 14.62965 | 12.59234 | 13.70499
Ti, Titanium (wt.%) | 0.3176 | 0.02926817 | 0.2862864 | 0.3489136 | 0.2997637 | 0.3354363
V, Vanadium (ppm) | 79.4696 | 4.01354 | 75.83604 | 83.10316 | 74.23495 | 84.70425
W, Tungsten (ppm) | 13.084 | 1.602925 | 11.9396 | 14.2284 | IND | IND
Y, Yttrium (ppm) | 19.95687 | 3.421371 | 15.57599 | 24.33774 | 19.25184 | 20.66189
Zn, Zinc (ppm) | 476.736 | 29.7568 | 463.7814 | 489.6907 | 464.0794 | 489.3927
Zr, Zirconium (ppm) | 88.104 | 8.704289 | 76.69988 | 99.50812 | 80.6901 | 95.5179
Aqua Regia Digestion
Ag, Silver (ppm) | 7.028675 | 0.9325585 | 6.730606 | 7.326743 | 6.317041 | 7.740309
Al, Aluminium (wt.%) | 2.8659 | 0.2066707 | 2.606323 | 3.125477 | 2.784755 | 2.947045
As, Arsenic (ppm) | 9.353637 | 1.444172 | 8.625995 | 10.08128 | 8.193543 | 10.51373
Ba, Barium (ppm) | 46.32013 | 3.988942 | 41.51667 | 51.12359 | 40.19827 | 52.44199
Bi, Bismuth (ppm) | 113.9205 | 6.526764 | 111.4639 | 116.3771 | 108.5845 | 119.2565
Ca, Calcium (wt.%) | 0.3259333 | 0.01627209 | 0.3095327 | 0.342334 | 0.3032982 | 0.3485684
Co, Cobalt (ppm) | 33.57971 | 1.949674 | 32.71884 | 34.44058 | 32.50522 | 34.6542
Cr, Chromium (ppm) | 37.19181 | 1.659726 | 35.76521 | 38.6184 | 34.57242 | 39.81119
Cu, Copper (wt.%) | 2.016089 | 0.07757106 | 1.988158 | 2.04402 | 1.954762 | 2.077417
Fe, Iron (wt.%) | 8.594642 | 0.3986895 | 8.400583 | 8.788702 | 8.441197 | 8.748088
K, Potassium (wt.%) | 0.2732333 | 0.02217863 | 0.2460915 | 0.3003752 | 0.2538731 | 0.2925936
Mg, Magnesium (wt.%) | 1.483633 | 0.09668487 | 1.360499 | 1.606768 | 1.432623 | 1.534644
Mn, Manganese (wt.%) | 0.09426473 | 0.004696226 | 0.0896406 | 0.09888887 | 0.09148312 | 0.09704634
Mo, Molybdenum (ppm) | < 1.2 | IND | IND | IND | IND | IND
Na, Sodium (wt.%) | < 0.03 | IND | IND | IND | IND | IND
Ni, Nickel (ppm) | 29.65769 | 2.314133 | 27.1535 | 32.16189 | 28.59131 | 30.72408
P, Phosphorus (wt.%) | 0.05850401 | 0.005631016 | 0.05415482 | 0.0628532 | 0.05415882 | 0.06284919
Pb, Lead (ppm) | 130.7018 | 7.774139 | 127.2508 | 134.1528 | 127.3885 | 134.0152
S, Sulphur (wt.%) | 2.357005 | 0.1862416 | 2.268809 | 2.445202 | 2.286199 | 2.427812
Sb, Antimony (ppm) | < 1 | IND | IND | IND | IND | IND
Se, Selenium (ppm) | 24.00633 | 2.15935 | 22.90989 | 25.10277 | 22.27965 | 25.73301
Sn, Tin (ppm) | 20.09903 | 0.8753136 | 19.59452 | 20.60355 | 19.42795 | 20.77012
Sr, Strontium (ppm) | 15.1679 | 1.090769 | 13.90619 | 16.42961 | IND | IND
Th, Thorium (ppm) | 12.49872 | 1.62032 | 10.42995 | 14.56749 | 11.98431 | 13.01313
Ti, Titanium (wt.%) | 0.06929333 | 0.01325591 | 0.05142172 | 0.08716494 | 0.06457522 | 0.07401145
V, Vanadium (ppm) | 31.80087 | 3.027979 | 28.07038 | 35.53135 | 29.00935 | 34.59239
W, Tungsten (ppm) | < 12 | IND | IND | IND | IND | IND
Zn, Zinc (ppm) | 467.8559 | 20.62978 | 460.8546 | 474.8573 | 452.9604 | 482.7515
Infrared Combustion
S, Sulphur (wt.%) | 2.52079 | 0.1043616 | 2.478338 | 2.563242 | 2.444284 | 2.597296
Borate Fusion XRF
Cu, Copper (wt.%) | 2.018188 | 0.09742352 | 1.959947 | 2.076428 | 1.958099 | 2.078276
Fe2O3, Iron(III) oxide (wt.%) | 13.12826 | 0.2919139 | 12.9259 | 13.33061 | 12.97542 | 13.28109
Pb, Lead (ppm) | 143.4444 | 28.75577 | 124.8884 | 162.0005 | IND | IND
S, Sulphur (wt.%) | 2.568873 | 0.08203357 | 2.48011 | 2.657636 | 2.49042 | 2.647327
SiO2, Silicon dioxide (wt.%) | 59.71056 | 0.5119391 | 59.28586 | 60.13526 | 59.12008 | 60.30104
Zn, Zinc (ppm) | 486.325 | 28.97008 | 469.8382 | 502.8118 | 466.4659 | 506.1841
Peroxide Fusion ICP
Ag, Silver (ppm) | < 8 | IND | IND | IND | IND | IND
As, Arsenic (ppm) | < 10 | IND | IND | IND | IND | IND
Bi, Bismuth (ppm) | 113.8269 | 11.47807 | 106.2204 | 121.4334 | 107.0792 | 120.5746
Co, Cobalt (ppm) | 36.23306 | 6.163361 | 32.95111 | 39.51502 | 34.72712 | 37.73901
Cu, Copper (wt.%) | 2.001551 | 0.05559996 | 1.97679 | 2.026312 | 1.938597 | 2.064504
Fe, Iron (wt.%) | 9.323616 | 0.3584072 | 9.136572 | 9.51066 | 9.178764 | 9.468467
Pb, Lead (ppm) | 115.708 | 18.62036 | 102.8427 | 128.5734 | 107.2593 | 124.1568
S, Sulphur (wt.%) | 2.526222 | 0.07369601 | 2.499946 | 2.552499 | 2.42245 | 2.629994
Sb, Antimony (ppm) | < 2 | IND | IND | IND | IND | IND
Se, Selenium (ppm) | 24.26534 | 3.03392 | 21.31551 | 27.21516 | 21.10478 | 27.4259
Si, Silicon (wt.%) | 28.15 | 0.5042919 | 27.74211 | 28.55789 | 26.60347 | 29.69653
Sn, Tin (ppm) | 31.115375 | 2.525097 | 29.42185 | 32.8089 | 29.15098 | 33.07977
Zn, Zinc (ppm) | 491.688 | 22.60791 | 478.9283 | 504.4477 | 460.7486 | 522.6275

## Indicative Values
Table 3. Indicative Values for OREAS 929
Constituent | Unit | Value | Constituent | Unit | Value | Constituent | Unit | Value
4-Acid Digestion
Au | ppm | < 0.1 | In | ppm | 1.662083 | Ta | ppm | 1.058056
Cd | ppm | 0.7311111 | La | ppm | 34.997625 | Tb | ppm | 0.64175
Ce | ppm | 63.48942 | Lu | ppm | 0.3333333 | Te | ppm | 0.04126667
Cs | ppm | 5.81425 | Rb | ppm | 128.9697 | Tl | ppm | 0.7046667
Ga | ppm | 19.185 | Re | ppm | < 0.005 | U | ppm | 2.519444
Ge | ppm | 0.1983333 | Sc | ppm | 10.94708 | Yb | ppm | 2.053
Hf | ppm | 2.711944 | Sm | ppm | 5.455
Aqua Regia Digestion
Au | ppm | 0.003516667 | Hg | ppm | 0.0465 | Si | wt.% | 15.18625
B | ppm | 50.23083 | In | ppm | 1.702167 | Ta | ppm | 0.01
Be | ppm | 0.591 | La | ppm | 24.514125 | Tb | ppm | 0.444
Cd | ppm | 0.703875 | Li | ppm | 24.08746 | Te | ppm | 0.06416667
Ce | ppm | 49.09442 | Lu | ppm | 0.1601667 | Tl | ppm | 0.1120556
Cs | ppm | 1.719417 | Nb | ppm | 0.3663333 | U | ppm | 1.60975
Ga | ppm | 8.836667 | Rb | ppm | 17.45425 | Y | ppm | 11.68217
Ge | ppm | 0.1383333 | Re | ppm | < 0.001 | Yb | ppm | 1.07
Hf | ppm | 0.626 | Sc | ppm | 4.673 | Zr | ppm | 21.074
Infrared Combustion
C | wt.% | 0.0285
Borate Fusion XRF
Al2O3 | wt.% | 12.69333 | LOI | wt.% | 4.025 | Sn | ppm | 45.83333
BaO | ppm | 446.6 | MgO | wt.% | 2.895 | Sr | ppm | 41.66667
CaO | wt.% | 0.6183333 | MnO | wt.% | 0.1333333 | TiO2 | wt.% | 0.5566667
Co | ppm | < 100 | Na2O | wt.% | 0.2733333 | V2O5 | ppm | 158.3333
Cr2O3 | ppm | 116.6667 | Ni | ppm | 27.5 | Zr | ppm | 126.6667
K2O | wt.% | 2.521667 | P2O5 | wt.% | 0.1233333
Peroxide Fusion ICP
Al | wt.% | 6.647278 | Ho | ppm | 0.8806667 | Sc | ppm | 11.43133
Ba | ppm | 346.53 | In | ppm | 1.977333 | Sm | ppm | 6.198333
Be | ppm | < 5 | K | wt.% | 2.277083 | Sr | ppm | 33.74083
Ca | wt.% | 0.4703333 | La | ppm | 41.4125 | Ta | ppm | 1.126667
Cd | ppm | 0.7013333 | Li | ppm | 28.22611 | Tb | ppm | 0.8058333
Ce | ppm | 78.95167 | Lu | ppm | 0.4018333 | Th | ppm | 15.507
Cr | ppm | 71.93233 | Mg | wt.% | 1.746758 | Ti | wt.% | 0.3647778
Cs | ppm | 5.923333 | Mn | wt.% | 0.1074501 | Tl | ppm | 0.8345
Dy | ppm | 4.737833 | Mo | ppm | < 2 | Tm | ppm | 0.3958333
Er | ppm | 2.563333 | Nb | ppm | 13.07917 | U | ppm | 2.963667
Eu | ppm | 1.259333 | Nd | ppm | 33.72817 | V | ppm | 79.34308
Ga | ppm | 19.16133 | Ni | ppm | < 20 | W | ppm | 13.02883
Gd | ppm | 5.323333 | P | wt.% | 0.092875 | Y | ppm | 22.59583
Ge | ppm | 2.464833 | Pr | ppm | 9.222 | Yb | ppm | 2.348333
Hf | ppm | 4.373 | Rb | ppm | 141.2117 | Zr | ppm | 141.165

## Performance Gates
Table 4. Pooled-Lab Performance Gates for OREAS 929
Constituent | Certified Value | Absolute Standard Deviations |  |  |  |  | Relative Standard Deviations |  |  | 5% window
|  | 1SD | 2SD Low | 2SD High | 3SD Low | 3SD High | 1RSD | 2RSD | 3RSD | Low | High
4-Acid Digestion
Ag, ppm | 7.180716 | 0.7088563 | 5.763003 | 8.598428 | 5.054147 | 9.307284 | 9.872% | 19.74% | 29.61% | 6.82168 | 7.539751
Al, wt.% | 6.224523 | 0.3235429 | 5.577438 | 6.871609 | 5.253895 | 7.195152 | 5.198% | 10.4% | 15.59% | 5.913297 | 6.5357495
As, ppm | 9.953139 | 1.39007 | 7.172999 | 12.73328 | 5.782929 | 14.12335 | 13.97% | 27.93% | 41.9% | 9.455482 | 10.4508
Ba, ppm | 291.4095 | 45.66975 | 200.07 | 382.749 | 154.4003 | 428.4187 | 15.67% | 31.34% | 47.02% | 276.839025 | 305.979975
Be, ppm | 1.997667 | 0.2460876 | 1.505491 | 2.489842 | 1.259404 | 2.73593 | 12.32% | 24.64% | 36.96% | 1.897783 | 2.09755
Bi, ppm | 110.84 | 10.3819 | 90.07615 | 131.6038 | 79.69425 | 141.9857 | 9.367% | 18.73% | 28.1% | 105.298 | 116.382
Ca, wt.% | 0.4363333 | 0.03148545 | 0.3733624 | 0.4993042 | 0.341877 | 0.5307897 | 7.216% | 14.43% | 21.65% | 0.4145167 | 0.45815
Co, ppm | 33.57975 | 2.565885 | 28.44798 | 38.71152 | 25.88209 | 41.2774 | 7.641% | 15.28% | 22.92% | 31.90076 | 35.25874
Cr, ppm | 61.56975 | 3.730597 | 54.10856 | 69.03094 | 50.37796 | 72.76154 | 6.059% | 12.12% | 18.18% | 58.4912625 | 64.6482375
Cu, wt.% | 2.002515 | 0.0563748 | 1.889765 | 2.115264 | 1.83339 | 2.171639 | 2.815% | 5.63% | 8.446% | 1.902389 | 2.10264
Fe, wt.% | 8.995427 | 0.4793548 | 8.036717 | 9.954137 | 7.557363 | 10.43349 | 5.329% | 10.66% | 15.99% | 8.545656 | 9.445198
K, wt.% | 2.08101 | 0.1799646 | 1.721081 | 2.440939 | 1.541116 | 2.620904 | 8.648% | 17.3% | 25.94% | 1.9769595 | 2.1850605
Li, ppm | 27.05183 | 3.696384 | 19.65906 | 34.44459 | 15.96268 | 38.14098 | 13.66% | 27.33% | 40.99% | 25.69924 | 28.404418
Mg, wt.% | 1.651547 | 0.08316308 | 1.48522 | 1.817873 | 1.402057 | 1.901036 | 5.035% | 10.07% | 15.11% | 1.568969 | 1.734124
Mn, wt.% | 0.09972596 | 0.006216878 | 0.0872922 | 0.1121597 | 0.08107533 | 0.1183766 | 6.234% | 12.47% | 18.7% | 0.09473966 | 0.1047123
Mo, ppm | < 1.2 | IND | IND | IND | IND | IND | IND | IND | IND | IND | IND
Na, wt.% | 0.2100333 | 0.01056134 | 0.1889107 | 0.231156 | 0.1783493 | 0.2417173 | 5.028% | 10.06% | 15.09% | 0.1995317 | 0.220535
Nb, ppm | 11.50833 | 1.353315 | 8.801702 | 14.21496 | 7.448387 | 15.56828 | 11.76% | 23.52% | 35.28% | 10.93292 | 12.08375
Ni, ppm | 30.67056 | 2.713048 | 25.24446 | 36.09665 | 22.53141 | 38.8097 | 8.846% | 17.69% | 26.54% | 29.13703 | 32.20408
P, wt.% | 0.0553185 | 0.006065609 | 0.04318728 | 0.06744972 | 0.03712167 | 0.07351533 | 10.96% | 21.93% | 32.89% | 0.052552575 | 0.058084425
Pb, ppm | 130.4607 | 7.370153 | 115.7204 | 145.201 | 108.3502 | 152.5712 | 5.649% | 11.3% | 16.95% | 123.9377 | 136.9837
S, wt.% | 2.387131 | 0.1594418 | 2.068248 | 2.706015 | 1.908806 | 2.865457 | 6.679% | 13.36% | 20.04% | 2.267775 | 2.506488
Sb, ppm | 1.48022 | 0.1314745 | 1.217271 | 1.743169 | 1.085796 | 1.874643 | 8.882% | 17.76% | 26.65% | 1.406209 | 1.554231
Se, ppm | 24.12412 | 3.36725 | 17.38962 | 30.85862 | 14.02237 | 34.22587 | 13.96% | 27.92% | 41.87% | 22.91791 | 25.33033
Sn, ppm | 29.12243 | 2.152053 | 24.81832 | 33.42654 | 22.66627 | 35.57859 | 7.39% | 14.78% | 22.17% | 27.66631 | 30.57855
Sr, ppm | 33.273 | 3.811037 | 25.65093 | 40.89507 | 21.83989 | 44.70611 | 11.45% | 22.91% | 34.36% | 31.60935 | 34.93665
Th, ppm | 13.14867 | 1.187163 | 10.77434 | 15.52299 | 9.587177 | 16.71016 | 9.029% | 18.06% | 27.09% | 12.49123 | 13.8061
Ti, wt.% | 0.3176 | 0.02926817 | 0.2590637 | 0.3761363 | 0.2297955 | 0.4054045 | 9.215% | 18.43% | 27.65% | 0.30172 | 0.33348
V, ppm | 79.4696 | 4.01354 | 71.44252 | 87.49668 | 67.42898 | 91.51022 | 5.05% | 10.1% | 15.15% | 75.49612 | 83.44308
W, ppm | 13.084 | 1.602925 | 9.878149 | 16.28985 | 8.275224 | 17.89278 | 12.25% | 24.5% | 36.75% | 12.4298 | 13.7382
Y, ppm | 19.95687 | 3.421371 | 13.11412 | 26.79961 | 9.692753 | 30.22098 | 17.14% | 34.29% | 51.43% | 18.95902 | 20.95471
Zn, ppm | 476.736 | 29.7568 | 417.2224 | 536.2496 | 387.4656 | 566.0064 | 6.242% | 12.48% | 18.73% | 452.8992 | 500.5728
Zr, ppm | 88.104 | 8.704289 | 70.69542 | 105.5126 | 61.99113 | 114.2169 | 9.88% | 19.76% | 29.64% | 83.6988 | 92.5092
Aqua Regia Digestion
Ag, ppm | 7.028675 | 0.9325585 | 5.163558 | 8.893792 | 4.230999 | 9.82635 | 13.27% | 26.54% | 39.8% | 6.677241 | 7.380109
Al, wt.% | 2.8659 | 0.2066707 | 2.452559 | 3.279241 | 2.245888 | 3.485912 | 7.211% | 14.42% | 21.63% | 2.722605 | 3.009195
As, ppm | 9.353637 | 1.444172 | 6.465294 | 12.24198 | 5.021122 | 13.68615 | 15.44% | 30.88% | 46.32% | 8.885955 | 9.821319
Ba, ppm | 46.32013 | 3.988942 | 38.34225 | 54.29802 | 34.35331 | 58.28696 | 8.612% | 17.22% | 25.84% | 44.00413 | 48.63614
Bi, ppm | 113.9205 | 6.526764 | 100.867 | 126.974 | 94.34019 | 133.5008 | 5.729% | 11.46% | 17.19% | 108.2245 | 119.6165
Ca, wt.% | 0.3259333 | 0.01627209 | 0.2933892 | 0.3584775 | 0.2771171 | 0.3747496 | 4.992% | 9.985% | 14.98% | 0.3096367 | 0.34223
Co, ppm | 33.57971 | 1.949674 | 29.68036 | 37.47906 | 27.73069 | 39.42873 | 5.806% | 11.61% | 17.42% | 31.90073 | 35.2587
Cr, ppm | 37.19181 | 1.659726 | 33.87235 | 40.51126 | 32.21263 | 42.17098 | 4.463% | 8.925% | 13.39% | 35.33222 | 39.0514
Cu, wt.% | 2.016089 | 0.07757106 | 1.860947 | 2.171231 | 1.783376 | 2.248802 | 3.848% | 7.695% | 11.54% | 1.915285 | 2.116894
Fe, wt.% | 8.594642 | 0.3986895 | 7.797263 | 9.392021 | 7.398574 | 9.790711 | 4.639% | 9.278% | 13.92% | 8.16491 | 9.024375
K, wt.% | 0.2732333 | 0.02217863 | 0.2288761 | 0.3175906 | 0.2066974 | 0.3397692 | 8.117% | 16.23% | 24.35% | 0.2595717 | 0.286895
Mg, wt.% | 1.483633 | 0.09668487 | 1.290264 | 1.677003 | 1.193579 | 1.773688 | 6.517% | 13.03% | 19.55% | 1.409452 | 1.557815
Mn, wt.% | 0.09426473 | 0.004696226 | 0.08487228 | 0.1036572 | 0.08017606 | 0.1083534 | 4.982% | 9.964% | 14.95% | 0.0895515 | 0.09897797
Mo, ppm | < 1.2 | IND | IND | IND | IND | IND | IND | IND | IND | IND | IND
Na, wt.% | < 0.03 | IND | IND | IND | IND | IND | IND | IND | IND | IND | IND
Ni, ppm | 29.65769 | 2.314133 | 25.02943 | 34.28596 | 22.7153 | 36.60009 | 7.803% | 15.61% | 23.41% | 28.17481 | 31.14058
P, wt.% | 0.05850401 | 0.005631016 | 0.04724198 | 0.06976604 | 0.04161096 | 0.07539705 | 9.625% | 19.25% | 28.88% | 0.05557881 | 0.061429207
Pb, ppm | 130.7018 | 7.774139 | 115.1535 | 146.2501 | 107.3794 | 154.0242 | 5.948% | 11.9% | 17.84% | 124.1667 | 137.2369
S, wt.% | 2.357005 | 0.1862416 | 1.984522 | 2.729489 | 1.798281 | 2.91573 | 7.902% | 15.8% | 23.7% | 2.239155 | 2.474856
Sb, ppm | < 1 | IND | IND | IND | IND | IND | IND | IND | IND | IND | IND
Se, ppm | 24.00633 | 2.15935 | 19.68763 | 28.32503 | 17.52828 | 30.48438 | 8.995% | 17.99% | 26.98% | 22.80602 | 25.20665
Sn, ppm | 20.09903 | 0.8753136 | 18.34841 | 21.84966 | 17.47309 | 22.72498 | 4.355% | 8.71% | 13.07% | 19.09408 | 21.10399
Sr, ppm | 15.1679 | 1.090769 | 12.98636 | 17.34944 | 11.89559 | 18.44021 | 7.191% | 14.38% | 21.57% | 14.409505 | 15.926295
Th, ppm | 12.49872 | 1.62032 | 9.258081 | 15.73936 | 7.637761 | 17.35968 | 12.96% | 25.93% | 38.89% | 11.873784 | 13.123656
Ti, wt.% | 0.06929333 | 0.01325591 | 0.04278152 | 0.09580515 | 0.02952561 | 0.1090611 | 19.13% | 38.26% | 57.39% | 0.06582867 | 0.072758
V, ppm | 31.80087 | 3.027979 | 25.74491 | 37.85683 | 22.71693 | 40.8848 | 9.522% | 19.04% | 28.57% | 30.21082 | 33.39091
W, ppm | < 12 | IND | IND | IND | IND | IND | IND | IND | IND | IND | IND
Zn, ppm | 467.8559 | 20.62978 | 426.5964 | 509.1155 | 405.9666 | 529.7453 | 4.409% | 8.819% | 13.23% | 444.4632 | 491.2487
Infrared Combustion
S, wt.% | 2.52079 | 0.1043616 | 2.312067 | 2.729513 | 2.207705 | 2.833875 | 4.14% | 8.28% | 12.42% | 2.394751 | 2.64683
Borate Fusion XRF
Cu, wt.% | 2.018188 | 0.09742352 | 1.823341 | 2.213035 | 1.725917 | 2.310458 | 4.827% | 9.655% | 14.48% | 1.917278 | 2.119097
Fe2O3, wt.% | 13.12826 | 0.2919139 | 12.54443 | 13.71208 | 12.25251 | 14.004 | 2.224% | 4.447% | 6.671% | 12.47184 | 13.78467
Pb, ppm | 143.4444 | 28.75577 | 85.93291 | 200.956 | 57.17714 | 229.7117 | 20.05% | 40.09% | 60.14% | 136.2722 | 150.6167
S, wt.% | 2.568873 | 0.08203357 | 2.404806 | 2.73294 | 2.322773 | 2.814974 | 3.193% | 6.387% | 9.58% | 2.44043 | 2.697317
SiO2, wt.% | 59.71056 | 0.5119391 | 58.68668 | 60.73444 | 58.17474 | 61.24638 | 0.8574% | 1.715% | 2.572% | 56.72503 | 62.69609
Zn, ppm | 486.325 | 28.97008 | 428.3848 | 544.2652 | 399.4148 | 573.2352 | 5.957% | 11.91% | 17.87% | 462.00875 | 510.64125
Peroxide Fusion ICP
Ag, ppm | < 8 | IND | IND | IND | IND | IND | IND | IND | IND | IND | IND
As, ppm | < 10 | IND | IND | IND | IND | IND | IND | IND | IND | IND | IND
Bi, ppm | 113.8269 | 11.47807 | 90.87076 | 136.783 | 79.39269 | 148.2611 | 10.08% | 20.17% | 30.25% | 108.1356 | 119.5182
Co, ppm | 36.23306 | 6.163361 | 23.90634 | 48.55979 | 17.74298 | 54.72315 | 17.01% | 34.02% | 51.03% | 34.42141 | 38.04472
Cu, wt.% | 2.001551 | 0.05559996 | 1.890351 | 2.11275 | 1.834751 | 2.16835 | 2.778% | 5.556% | 8.334% | 1.901473 | 2.101628
Fe, wt.% | 9.323616 | 0.3584072 | 8.606801 | 10.04043 | 8.248394 | 10.39884 | 3.844% | 7.688% | 11.53% | 8.857435 | 9.789796
Pb, ppm | 115.708 | 18.62036 | 78.46733 | 152.9488 | 59.84697 | 171.5691 | 16.09% | 32.19% | 48.28% | 109.9226 | 121.4935
S, wt.% | 2.526222 | 0.07369601 | 2.37883 | 2.673614 | 2.305134 | 2.74731 | 2.917% | 5.834% | 8.752% | 2.399911 | 2.652533
Sb, ppm | < 2 | IND | IND | IND | IND | IND | IND | IND | IND | IND | IND
Se, ppm | 24.26534 | 3.03392 | 18.1975 | 30.33318 | 15.16358 | 33.3671 | 12.5% | 25.01% | 37.51% | 23.05207 | 25.4786
Si, wt.% | 28.15 | 0.5042919 | 27.14142 | 29.15858 | 26.63712 | 29.66288 | 1.791% | 3.583% | 5.374% | 26.7425 | 29.5575
Sn, ppm | 31.115375 | 2.525097 | 26.06518 | 36.16557 | 23.54008 | 38.69067 | 8.115% | 16.23% | 24.35% | 29.55960625 | 32.67114375
Zn, ppm | 491.688 | 22.60791 | 446.4722 | 536.9039 | 423.8643 | 559.5118 | 4.598% | 9.196% | 13.79% | 467.1036 | 516.2724

## 4-Acid
| Analytical results for Ag in OREAS 929 (Certified Value 7.18 ppm) | [22 empty] | Certified
Ag | Round | Replicate | Lab | Lab | Lab | Lab | Lab | Lab | Lab | Lab | Lab | Lab | Lab | Lab | Lab | Lab | Lab | Lab | Lab | Lab | Lab |  |  | 1
| No | No | 01 | 02 | 03 | 04 | 05 | 06 | 07 | 09 | 10 | 11 | 12 | 13 | 15 | 16 | 17 | 18 | 19 | 21 | 22 |  |  | ppm
|  |  | 4A*MS | 4A*MS | 4A*OES | 4A*OES | 4A*MS | 4A*OES | 4A*OES | 4A*MS | 4A*MS | 4A*OES | 4A*MS | 4A*OES/MS | 4A*OES | 4A*OES/MS | 4A*OES | 4A*OES | 4A*MS | 4A*OES/MS | 4A*MS |  |  | 2
2
| 1 | 1 | 7.3 | 3.4 | 7.4 | 7.2 | 9.35 | 6 | 7 | 8.5 | 6.67 | 6.7 | 6.3 | 6.7 | 6.2 | 7.558 | 5 | 6.6 | 6.8 | 5.96 | 10.45 |  |  | 1
| 1 | 2 | 7.5 | 3.5 | 7.9 | 8.5 | 7.31 | 7 | 9 | 6.5 | 7.31 | 7 | 9.6 | 7.173 | 7.5 | 7.674 | 4 | 7.9 | 7.8 | 5.79 | 13.55 |  |  | #N/A
| 1 | 3 | 7.3 | 3.4 | 8.6 | 7.2 | 7.51 | 9 | 10 | 7.5 | 6.86 | 6.1 | 6.5 | 6.723 | 6.8 | 6.409 | 8 | 7.8 | 6.3 | 6.32 | 6.58 |  |  | 16
| 1 | 4 | 7.1 | 3.5 | 7 | 7.9 | 7.37 | 7 | 6 | 6.5 | 6.38 | 7.6 | 8.6 | 7.495379 | 6.6 | 7.596 | 6 | 6.5 | 7 | 5.87 | 16.8 |  |  | 7.180716
| 1 | 5 | 7.5 | 3.5 | 6.2 | 6.9 | 8.11 | 7 | 7 | 7.5 | 7.68 | 7.4 | 9 | 7.105874 | 7 | 6.767 | 5 | 7.2 | 6.5 | 5.07 | 9.4 |  |  | 7
| 1 | 6 | 7.3 | 3.4 | 7.5 | 7 | 6.89 | 6 | 7 | 9 | 6.3 | 6.8 | 6.5 | 7.233154 | 7 | 6.482 | 6 | 8.4 | 7 | 7.57 | 6.14
| Mean |  | 7.333333 | 3.45 | 7.433333 | 7.45 | 7.756667 | 7 | 7.666667 | 7.583333 | 6.866667 | 6.933333 | 7.75 | 7.071735 | 6.85 | 7.081 | 5.666667 | 7.4 | 6.9 | 6.096667 | 10.48667
| Median |  | 7.3 | 3.45 | 7.45 | 7.2 | 7.44 | 7 | 7 | 7.5 | 6.765 | 6.9 | 7.55 | 7.139437 | 6.9 | 7.1625 | 5.5 | 7.5 | 6.9 | 5.915 | 9.925
| Std Dev. |  | 0.1505545 | 0.05477226 | 0.8115828 | 0.6220932 | 0.8745894 | 1.095445 | 1.505545 | 1.020621 | 0.5393947 | 0.5354126 | 1.478851 | 0.3087891 | 0.4370355 | 0.5921797 | 1.36626 | 0.7615773 | 0.5215362 | 0.8293049 | 4.112905
| Rel.Std.Dev. |  | 2.053% | 1.588% | 10.92% | 8.35% | 11.28% | 15.65% | 19.64% | 13.46% | 7.855% | 7.722% | 19.08% | 4.367% | 6.38% | 8.363% | 24.11% | 10.29% | 7.558% | 13.6% | 39.22%
| PDM3 |  | 2.125% | -51.95% | 3.518% | 3.75% | 8.021% | -2.517% | 6.767% | 5.607% | -4.374% | -3.445% | 7.928% | -1.518% | -4.606% | -1.389% | -21.08% | 3.054% | -3.909% | -15.1% | 46.04%
| Z-Score (Absolute) |  | 0.67 | 9.7 | 0.94 | 0.42 | 0.95 | 0.22 | 0.32 | 1.34 | 0.57 | 0.39 | 0.8 | 0.02 | 0.62 | 0 | 3.78 | 0.85 | 0.48 | 3.42 | 9.1
| Analytical results for Al in OREAS 929 (Certified Value 6.22 wt.%) | [22 empty] | Certified
Al | Round | Replicate | Lab | Lab | Lab | Lab | Lab | Lab | Lab | [14 empty] | 1
| No | No | 01 | 11 | 12 | 14 | 16 | 17 | 22 | [14 empty] | wt.%
|  |  | 4A*OES | 4A*OES | 4A*MS | 4A*OES | 4A*OES/MS | 4A*OES | 4A*MS | [14 empty] | 2
3
| 1 | 1 | NA | 6.73 | 6.04 | 6.1104 | 6.307 | 2.12 | 6.27 | [14 empty] | 1
| 1 | 2 | NA | 6.68 | 5.76 | 6.1534 | 6.106 | 3.71 | 6.29 | [14 empty] | 28
| 1 | 3 | NA | 6.37 | 5.75 | 5.9741 | 6.179 | 4.08 | 6.31 | [14 empty] | 16
| 1 | 4 | NA | 6.77 | 5.93 | 5.5868 | 5.977 | 2.09 | 6.3 | [14 empty] | 6.224523
| 1 | 5 | NA | 6.97 | 5.88 | 6.3683 | 6.255 | 3.6 | 6.21 | [14 empty] | 8
| 1 | 6 | NA | 6.77 | 6.06 | 6.0877 | 6.101 | 3.49 | 6.44
| Mean |  |  | 6.715 | 5.903333 | 6.046783 | 6.154167 | 3.181667 | 6.303333
| Median |  |  | 6.75 | 5.905 | 6.09905 | 6.1425 | 3.545 | 6.295
| Std Dev. |  |  | 0.1957294 | 0.1330664 | 0.2597417 | 0.1188922 | 0.8573311 | 0.07580677
| Rel.Std.Dev. |  |  | 2.915% | 2.254% | 4.296% | 1.932% | 26.95% | 1.203%
| PDM3 |  |  | 7.88% | -5.16% | -2.855% | -1.13% | -48.88% | 1.266%
| Z-Score (Absolute) |  | NA | 2.07 | 0.66 | 0.18 | 0.18 | 9.84 | 0.68
| Analytical results for As in OREAS 929 (Certified Value 9.95 ppm) | [22 empty] | Certified
As | Round | Replicate | Lab | Lab | Lab | Lab | Lab | Lab | Lab | Lab | Lab | Lab | Lab | Lab | Lab | Lab | Lab | Lab | Lab | Lab | Lab |  |  | 1
| No | No | 01 | 02 | 03 | 04 | 05 | 06 | 07 | 09 | 10 | 11 | 12 | 13 | 15 | 16 | 17 | 18 | 19 | 21 | 22 |  |  | ppm
|  |  | 4A*MS | 4A*MS | 4A*MS | 4A*OES | 4A*MS | 4A*OES | 4A*OES | 4A*MS | 4A*MS | 4A*OES | 4A*MS | 4A*OES/MS | 4A*OES | 4A*OES/MS | 4A*OES | 4A*MS | 4A*MS | 4A*OES/MS | 4A*MS |  |  | 2
2
| 1 | 1 | 10 | 15 | 8 | 13 | 10.7 | < 50 | < 50 | 12 | 12.1 | 7 | < 1 | 11.03706 | 10 | 10.361 | 10 | 8.5 | 11 | 10 | 10.3 |  |  | 1
| 1 | 2 | 11 | 15 | 7.9 | 16 | 9.6 | < 50 | < 50 | 12 | 10.8 | 7 | < 1 | 9.926995 | 9 | 11.718 | 13 | 9.2 | 10 | 10 | 8.8 |  |  | #N/A
| 1 | 3 | 11 | 15 | 9.5 | 9 | 10.1 | < 50 | < 50 | 12 | 9.6 | 9 | < 1 | 10.09748 | 11 | 11.322 | 12 | 8.9 | 9 | 11 | 10.9 |  |  | 16
| 1 | 4 | 12 | 15 | 8 | 9 | 10.3 | < 50 | < 50 | 12 | 9.5 | 9 | < 1 | 10.30691 | 9 | 10.987 | 8 | 8.9 | 9 | 11 | 9.9 |  |  | 9.953139
| 1 | 5 | 11 | 15 | 8.9 | 9 | 11.2 | < 50 | < 50 | 12 | 9.8 | 8 | < 1 | 9.437959 | 11 | 10.96 | 12 | 7.7 | 10 | 9 | 9.2 |  |  | 9
| 1 | 6 | 11 | 15 | 7.6 | 11 | 10.3 | < 50 | < 50 | 12 | 9.6 | 7 | 1 | 9.876111 | 10 | 10.012 | 8 | 7.3 | 10 | 10 | 11.1
| Mean |  | 11 | 15 | 8.316667 | 11.16667 | 10.36667 |  |  | 12 | 10.23333 | 7.833333 | 1 | 10.11375 | 10 | 10.89333 | 10.5 | 8.416667 | 9.833333 | 10.16667 | 10.03333
| Median |  | 11 | 15 | 8 | 10 | 10.3 |  |  | 12 | 9.7 | 7.5 | 1 | 10.01224 | 10 | 10.9735 | 11 | 8.7 | 10 | 10 | 10.1
| Std Dev. |  | 0.6324555 | 0 | 0.7250287 | 2.857738 | 0.5428321 |  |  | 0 | 1.032796 | 0.9831921 |  | 0.5363063 | 0.8944272 | 0.6224428 | 2.167948 | 0.7547627 | 0.7527727 | 0.7527727 | 0.9157875
| Rel.Std.Dev. |  | 5.75% | 0% | 8.718% | 25.59% | 5.236% |  |  | 0% | 10.09% | 12.55% |  | 5.303% | 8.944% | 5.714% | 20.65% | 8.967% | 7.655% | 7.404% | 9.127%
| PDM3 |  | 10.52% | 50.71% | -16.44% | 12.19% | 4.155% |  |  | 20.56% | 2.815% | -21.3% | -89.95% | 1.614% | 0.4708% | 9.446% | 5.494% | -15.44% | -1.204% | 2.145% | 0.8057%
| Z-Score (Absolute) |  | 1.55 | 8.53 | 3.55 | 0.15 | 0.44 | NA | NA | 3.29 | 0.44 | 3.98 | 15.91 | 0 | 0.2 | 1.36 | 0.67 | 2.96 | 0.49 | 0.09 | 0.14
| Analytical results for Au in OREAS 929 (Indicative Value < 0.1 ppm) | [22 empty] | Indicative
Au | Round | Replicate | Lab | [20 empty] | 1
| No | No | 12 | [20 empty] | ppm
|  |  | 4A*MS | [20 empty] | 3
3
| 1 | 1 | < 0.1 | [20 empty] | 1
| 1 | 2 | < 0.1 | [20 empty] | 1
| 1 | 3 | < 0.1 | [20 empty] | 16
| 1 | 4 | < 0.1 | [20 empty] | < 0.1
| 1 | 5 | < 0.1 | [20 empty] | 7
| 1 | 6 | < 0.1
Mean
Median
Std Dev.
Rel.Std.Dev.
PDM3
| Z-Score (Absolute) |  | NA
| Analytical results for Ba in OREAS 929 (Certified Value 291 ppm) | [22 empty] | Certified
Ba | Round | Replicate | Lab | Lab | Lab | Lab | Lab | Lab | Lab | [14 empty] | 1
| No | No | 01 | 11 | 12 | 14 | 16 | 17 | 22 | [14 empty] | ppm
|  |  | 4A*MS | 4A*OES | 4A*MS | 4A*OES | 4A*OES/MS | 4A*OES | 4A*MS | [14 empty] | 0
0
| 1 | 1 | NA | 417 | 310 | 291 | 275.654 | 193 | 340 | [14 empty] | 1
| 1 | 2 | NA | 427 | 283 | 316 | 217.046 | 202 | 340 | [14 empty] | 29
| 1 | 3 | NA | 403 | 317 | 313 | 292.437 | 263 | 340 | [14 empty] | 16
| 1 | 4 | NA | 427 | 292 | 309 | 243.334 | 218 | 340 | [14 empty] | 291.4095
| 1 | 5 | NA | 433 | 292 | 310 | 322.683 | 244 | 340 | [14 empty] | 10
| 1 | 6 | NA | 399 | 333 | 308 | 291.931 | 235 | 350
| Mean |  |  | 417.6667 | 304.5 | 307.8333 | 273.8475 | 225.8333 | 341.6667
| Median |  |  | 422 | 301 | 309.5 | 283.7925 | 226.5 | 340
| Std Dev. |  |  | 13.9523 | 18.83348 | 8.750238 | 37.99536 | 26.46822 | 4.082483
| Rel.Std.Dev. |  |  | 3.341% | 6.185% | 2.843% | 13.87% | 11.72% | 1.195%
| PDM3 |  |  | 43.33% | 4.492% | 5.636% | -6.027% | -22.5% | 17.25%
| Z-Score (Absolute) |  | NA | 2.18 | 0.07 | 0.07 | 0.68 | 1.63 | 0.67
| Analytical results for Be in OREAS 929 (Certified Value 2 ppm) | [22 empty] | Certified
Be | Round | Replicate | Lab | Lab | Lab | Lab | Lab | Lab | [15 empty] | 1
| No | No | 01 | 11 | 12 | 16 | 17 | 22 | [15 empty] | ppm
|  |  | 4A*MS | 4A*OES | 4A*MS | 4A*OES/MS | 4A*OES | 4A*MS | [15 empty] | 2
2
| 1 | 1 | NA | 2 | 1 | 2.3 | 2 | 1.86 | [15 empty] | 1
| 1 | 2 | NA | 2 | < 1 | 2.32 | 2 | 1.95 | [15 empty] | 11
| 1 | 3 | NA | 2 | 2 | 2.3 | 2 | 2.03 | [15 empty] | 16
| 1 | 4 | NA | 2 | 2 | 2.23 | 2 | 1.87 | [15 empty] | 1.997667
| 1 | 5 | NA | 2 | < 1 | 2.37 | 2 | 1.84 | [15 empty] | 11
| 1 | 6 | NA | 2 | 2 | 2.32 | 2 | 2.04
| Mean |  |  | 2 | 1.75 | 2.306667 | 2 | 1.931667
| Median |  |  | 2 | 2 | 2.31 | 2 | 1.91
| Std Dev. |  |  | 0 | 0.5 | 0.04546061 | 0 | 0.08841191
| Rel.Std.Dev. |  |  | 0% | 28.57% | 1.971% | 0% | 4.577%
| PDM3 |  |  | 0.1168% | -12.4% | 15.47% | 0.1168% | -3.304%
| Z-Score (Absolute) |  | NA | 0 | 2.47 | 3.03 | 0 | 0.67
| Analytical results for Bi in OREAS 929 (Certified Value 111 ppm) | [22 empty] | Certified
Bi | Round | Replicate | Lab | Lab | Lab | Lab | Lab | Lab | Lab | Lab | Lab | Lab | Lab | Lab | Lab | Lab | Lab | Lab | Lab | Lab | Lab |  |  | 1
| No | No | 01 | 02 | 03 | 04 | 05 | 06 | 07 | 09 | 10 | 11 | 12 | 13 | 15 | 16 | 17 | 18 | 19 | 21 | 22 |  |  | ppm
|  |  | 4A*MS | 4A*MS | 4A*MS | 4A*MS | 4A*MS | 4A*OES | 4A*OES | 4A*MS | 4A*MS | 4A*OES | 4A*MS | 4A*OES/MS | 4A*OES | 4A*OES/MS | 4A*OES | 4A*MS | 4A*MS | 4A*OES/MS | 4A*MS |  |  | 0
0
| 1 | 1 | 101 | 87.2 | 107.42 | 114 | 127 | 110 | 110 | 106 | 107.02 | 104 | 104.8 | 118.3739 | 103 | 94.189 | 123 | 104 | 126.2 | 104 | 121 |  |  | 1
| 1 | 2 | 104 | 90.9 | 109 | 149 | 115 | 120 | 140 | 111 | 136.51 | 105 | 122.9 | 119.7046 | 105 | 96.884 | 96 | 138 | 117.7 | 96.8 | 93.9 |  |  | #N/A
| 1 | 3 | 103 | 87.4 | 109.98 | 123 | 111 | 150 | 120 | 108 | 100.74 | 91 | 124.6 | 118.3304 | 105 | 115.337 | 118 | 117 | 122.3 | 104 | 95.9 |  |  | 16
| 1 | 4 | 109 | 88 | 107 | 107 | 127 | 120 | 110 | 128 | 114.09 | 91 | 138.5 | 116.9428 | 101 | 114.698 | 95 | 115 | 120.8 | 106 | 105.5 |  |  | 110.84
| 1 | 5 | 106 | 89.2 | 100.05 | 100 | 114 | 110 | 110 | 112 | 99.74 | 126 | 140.7 | 119.0424 | 105 | 113.264 | 112 | 109 | 114.7 | 89.6 | 101.5 |  |  | 12
| 1 | 6 | 108 | 87.5 | 110 | 116 | 99.8 | 130 | 120 | 111 | 109.15 | 124 | 106.7 | 115.0842 | 102 | 129.665 | 103 | 110 | 107.9 | 95.6 | 105.5
| Mean |  | 105.1667 | 88.36667 | 107.2417 | 118.1667 | 115.6333 | 123.3333 | 118.3333 | 112.6667 | 111.2083 | 106.8333 | 123.0333 | 117.913 | 103.5 | 110.6728 | 107.8333 | 115.5 | 118.2667 | 99.33333 | 103.8833
| Median |  | 105 | 87.75 | 108.21 | 115 | 114.5 | 120 | 115 | 111 | 108.085 | 104.5 | 123.75 | 118.3522 | 104 | 113.981 | 107.5 | 112.5 | 119.25 | 100.4 | 103.5
| Std Dev. |  | 3.060501 | 1.434805 | 3.741895 | 17.03428 | 10.33086 | 15.05545 | 11.69045 | 7.840068 | 13.50086 | 15.32862 | 15.18574 | 1.66225 | 1.760682 | 13.16983 | 11.6519 | 11.94571 | 6.4208 | 6.373278 | 9.667351
| Rel.Std.Dev. |  | 2.91% | 1.624% | 3.489% | 14.42% | 8.934% | 12.21% | 9.879% | 6.959% | 12.14% | 14.35% | 12.34% | 1.41% | 1.701% | 11.9% | 10.81% | 10.34% | 5.429% | 6.416% | 9.306%
| PDM3 |  | -5.118% | -20.28% | -3.246% | 6.61% | 4.325% | 11.27% | 6.761% | 1.648% | 0.3324% | -3.615% | 11% | 6.381% | -6.622% | -0.1508% | -2.713% | 4.204% | 6.7% | -10.38% | -6.276%
| Z-Score (Absolute) |  | 0.75 | 3.03 | 0.47 | 0.18 | 0.67 | 1 | 0.45 | 0.15 | 0.07 | 0.52 | 1.68 | 0.98 | 0.98 | 0 | 0.39 | 0.04 | 1.03 | 1.54 | 0.92
| Analytical results for Ca in OREAS 929 (Certified Value 0.436 wt.%) | [22 empty] | Certified
Ca | Round | Replicate | Lab | Lab | Lab | Lab | Lab | Lab | Lab | [14 empty] | 1
| No | No | 01 | 11 | 12 | 14 | 16 | 17 | 22 | [14 empty] | wt.%
|  |  | 4A*OES | 4A*OES | 4A*MS | 4A*OES | 4A*OES/MS | 4A*OES | 4A*MS | [14 empty] | 3
3
| 1 | 1 | NA | 0.45 | 0.4 | 0.4 | 0.465 | 0.13 | 0.49 | [14 empty] | 1
| 1 | 2 | NA | 0.46 | 0.39 | 0.44 | 0.455 | 0.22 | 0.45 | [14 empty] | 31
| 1 | 3 | NA | 0.43 | 0.36 | 0.43 | 0.459 | 0.28 | 0.46 | [14 empty] | 16
| 1 | 4 | NA | 0.45 | 0.39 | 0.44 | 0.448 | 0.16 | 0.45 | [14 empty] | 0.4363333
| 1 | 5 | NA | 0.46 | 0.38 | 0.4 | 0.449 | 0.24 | 0.44 | [14 empty] | 13
| 1 | 6 | NA | 0.48 | 0.41 | 0.43 | 0.454 | 0.23 | 0.47
| Mean |  |  | 0.455 | 0.3883333 | 0.4233333 | 0.455 | 0.21 | 0.46
| Median |  |  | 0.455 | 0.39 | 0.43 | 0.4545 | 0.225 | 0.455
| Std Dev. |  |  | 0.01643168 | 0.01722401 | 0.01861899 | 0.006356099 | 0.0551362 | 0.01788854
| Rel.Std.Dev. |  |  | 3.611% | 4.435% | 4.398% | 1.397% | 26.26% | 3.889%
| PDM3 |  |  | 4.278% | -11% | -2.979% | 4.278% | -51.87% | 5.424%
| Z-Score (Absolute) |  | NA | 0.58 | 1.87 | 0.58 | 0.58 | 8.43 | 0.77
| Analytical results for Cd in OREAS 929 (Indicative Value 0.73 ppm) | [22 empty] | Indicative
Cd | Round | Replicate | Lab | Lab | Lab | Lab | Lab | Lab | [15 empty] | 1
| No | No | 01 | 11 | 12 | 16 | 17 | 22 | [15 empty] | ppm
|  |  | 4A*MS | 4A*OES | 4A*MS | 4A*OES/MS | 4A*OES | 4A*MS | [15 empty] | 2
2
| 1 | 1 | NA | < 0.4 | 1 | 0.747 | 5 | 0.63 | [15 empty] | 1
| 1 | 2 | NA | < 0.4 | 1.1 | 0.702 | 5 | 0.62 | [15 empty] | 2
| 1 | 3 | NA | < 0.4 | 0.8 | 0.796 | 6 | 0.66 | [15 empty] | 16
| 1 | 4 | NA | < 0.4 | 0.7 | 0.737 | 5 | 0.67 | [15 empty] | 0.7311111
| 1 | 5 | NA | < 0.4 | 0.6 | 0.718 | 6 | 0.64 | [15 empty] | 8
| 1 | 6 | NA | 0.4 | 0.7 | 0.78 | 6 | 0.56
| Mean |  |  | 0.4 | 0.8166667 | 0.7466667 | 5.5 | 0.63
| Median |  |  | 0.4 | 0.75 | 0.742 | 5.5 | 0.635
| Std Dev. |  |  |  | 0.194079 | 0.03593142 | 0.5477226 | 0.03898718
| Rel.Std.Dev. |  |  |  | 23.76% | 4.812% | 9.959% | 6.188%
| PDM3 |  |  | -45.29% | 11.7% | 2.128% | 652.3% | -13.83%
| Z-Score (Absolute) |  | NA | 3.16 | 0.4 | 0 | 27.47 | 0.67
| Analytical results for Ce in OREAS 929 (Indicative Value 63 ppm) | [22 empty] | Indicative
Ce | Round | Replicate | Lab | Lab | Lab | [18 empty] | 1
| No | No | 12 | 16 | 22 | [18 empty] | ppm
|  |  | 4A*MS | 4A*OES/MS | 4A*MS | [18 empty] | 0
0
| 1 | 1 | 67 | 63.732 | 74.2 | [18 empty] | 1
| 1 | 2 | 62 | 61.978 | 77.1 | [18 empty] | 3
| 1 | 3 | 64 | 63.803 | 78.3 | [18 empty] | 16
| 1 | 4 | 60 | 62.319 | 73.2 | [18 empty] | 63.48942
| 1 | 5 | 63 | 64.701 | 75.1 | [18 empty] | 9
| 1 | 6 | 66 | 63.34 | 78.5
| Mean |  | 63.66667 | 63.31217 | 76.06667
| Median |  | 63.5 | 63.536 | 76.1
| Std Dev. |  | 2.581989 | 1.011256 | 2.218708
| Rel.Std.Dev. |  | 4.055% | 1.597% | 2.917%
| PDM3 |  | 0.2792% | -0.2792% | 19.81%
| Z-Score (Absolute) |  | 0 | 0.67 | 23.59
| Analytical results for Co in OREAS 929 (Certified Value 33.6 ppm) | [22 empty] | Certified
Co | Round | Replicate | Lab | Lab | Lab | Lab | Lab | Lab | Lab | Lab | Lab | Lab | Lab | Lab | Lab | Lab | Lab | Lab | Lab | Lab | Lab | Lab |  | 1
| No | No | 01 | 02 | 03 | 04 | 05 | 06 | 07 | 08 | 09 | 10 | 11 | 12 | 13 | 15 | 16 | 17 | 18 | 19 | 21 | 22 |  | ppm
|  |  | 4A*MS | 4A*MS | 4A*OES | 4A*MS | 4A*MS | 4A*OES | 4A*OES | 4A*OES | 4A*OES | 4A*MS | 4A*OES | 4A*MS | 4A*OES/MS | 4A*OES | 4A*OES/MS | 4A*OES | 4A*MS | 4A*OES | 4A*OES/MS | 4A*MS |  | 1
2
| 1 | 1 | 33 | 29.5 | 36 | 37.5 | 36 | 30 | 30 | 36.3 | 35 | 33.4 | 32 | 32.5 | 36.51456 | 32 | 35.52 | 31 | 31.7 | 33 | 32.1 | 33.2 |  | 1
| 1 | 2 | 33 | 30.4 | 34 | 37.4 | 32.9 | 30 | 40 | 36.6 | 35 | 33.5 | 33 | 31.4 | 37.65191 | 32 | 36.39 | 29 | 35.4 | 35 | 31.2 | 32.8 |  | 24
| 1 | 3 | 35 | 29.6 | 35 | 36.1 | 33.9 | 30 | 30 | 34.6 | 35 | 33.7 | 31 | 31.8 | 36.44871 | 32 | 36.71 | 38 | 32.4 | 34 | 33.4 | 33.1 |  | 16
| 1 | 4 | 34 | 29.7 | 34 | 35.2 | 37.1 | 30 | 30 | 34.7 | 40 | 32.6 | 32 | 33.6 | 37.35026 | 32 | 36.19 | 35 | 31.5 | 34 | 33.5 | 33.4 |  | 33.57975
| 1 | 5 | 33 | 30.2 | 33 | 33.6 | 35 | 30 | 30 | 35.8 | 35 | 33.9 | 34 | 35.4 | 36.00721 | 32 | 36.23 | 36 | 31 | 33 | 29.2 | 33 |  | 14
| 1 | 6 | 33 | 29.6 | 33 | 36.4 | 32.1 | 30 | 40 | 35.8 | 40 | 33.9 | 33 | 31.6 | 36.24924 | 32 | 37.89 | 35 | 28.8 | 33 | 31.8 | 34.1
| Mean |  | 33.5 | 29.83333 | 34.16667 | 36.03333 | 34.5 | 30 | 33.33333 | 35.63333 | 36.66667 | 33.5 | 32.5 | 32.71667 | 36.70365 | 32 | 36.48833 | 34 | 31.8 | 33.66667 | 31.86667 | 33.26667
| Median |  | 33 | 29.65 | 34 | 36.25 | 34.45 | 30 | 30 | 35.8 | 35 | 33.6 | 32.5 | 32.15 | 36.48164 | 32 | 36.31 | 35 | 31.6 | 33.5 | 31.95 | 33.15
| Std Dev. |  | 0.83666 | 0.3723797 | 1.169045 | 1.467878 | 1.894202 | 0 | 5.163978 | 0.821381 | 2.581989 | 0.4857983 | 1.048809 | 1.539372 | 0.6495501 | 0 | 0.7895421 | 3.34664 | 2.147557 | 0.8164966 | 1.589549 | 0.4546061
| Rel.Std.Dev. |  | 2.497% | 1.248% | 3.422% | 4.074% | 5.49% | 0% | 15.49% | 2.305% | 7.042% | 1.45% | 3.227% | 4.705% | 1.77% | 0% | 2.164% | 9.843% | 6.753% | 2.425% | 4.988% | 1.367%
| PDM3 |  | -0.2375% | -11.16% | 1.748% | 7.307% | 2.74% | -10.66% | -0.7338% | 6.116% | 9.193% | -0.2375% | -3.215% | -2.57% | 9.303% | -4.704% | 8.662% | 1.252% | -5.3% | 0.2588% | -5.102% | -0.9324%
| Z-Score (Absolute) |  | 0.12 | 1.93 | 0.4 | 1.41 | 0.58 | 1.84 | 0.04 | 1.2 | 1.75 | 0.04 | 0.49 | 0.38 | 1.77 | 0.76 | 1.51 | 0.31 | 0.87 | 0.13 | 0.84 | 0.08
| Analytical results for Cr in OREAS 929 (Certified Value 62 ppm) | [22 empty] | Certified
Cr | Round | Replicate | Lab | Lab | Lab | Lab | Lab | Lab | Lab | [14 empty] | 1
| No | No | 01 | 11 | 12 | 14 | 16 | 17 | 22 | [14 empty] | ppm
|  |  | 4A*OES | 4A*OES | 4A*MS | 4A*OES | 4A*OES/MS | 4A*OES | 4A*MS | [14 empty] | 0
1
| 1 | 1 | NA | 61 | 64 | 61 | 57.008 | 52 | 68 | [14 empty] | 1
| 1 | 2 | NA | 66 | 65 | 61 | 56.031 | 51 | 64 | [14 empty] | 34
| 1 | 3 | NA | 62 | 62 | 61 | 62.209 | 64 | 63 | [14 empty] | 16
| 1 | 4 | NA | 67 | 62 | 60 | 59.757 | 59 | 62 | [14 empty] | 61.56975
| 1 | 5 | NA | 68 | 63 | 60 | 61.379 | 60 | 61 | [14 empty] | 15
| 1 | 6 | NA | 65 | 63 | 62 | 61.127 | 57 | 65
| Mean |  |  | 64.83333 | 63.16667 | 60.83333 | 59.58517 | 57.16667 | 63.83333
| Median |  |  | 65.5 | 63 | 61 | 60.442 | 58 | 63.5
| Std Dev. |  |  | 2.786874 | 1.169045 | 0.7527727 | 2.52123 | 4.956477 | 2.483277
| Rel.Std.Dev. |  |  | 4.299% | 1.851% | 1.237% | 4.231% | 8.67% | 3.89%
| PDM3 |  |  | 5.301% | 2.594% | -1.196% | -3.223% | -7.151% | 3.676%
| Z-Score (Absolute) |  | NA | 0.9 | 0.37 | 0.37 | 0.77 | 1.53 | 0.58
| Analytical results for Cs in OREAS 929 (Indicative Value 5.81 ppm) | [22 empty] | Indicative
Cs | Round | Replicate | Lab | Lab | Lab | [18 empty] | 1
| No | No | 01 | 16 | 22 | [18 empty] | ppm
|  |  | 4A*MS | 4A*OES/MS | 4A*MS | [18 empty] | 2
2
| 1 | 1 | NA | 5.896 | 5.65 | [18 empty] | 1
| 1 | 2 | NA | 5.801 | 5.87 | [18 empty] | 4
| 1 | 3 | NA | 5.916 | 5.71 | [18 empty] | 16
| 1 | 4 | NA | 5.707 | 5.68 | [18 empty] | 5.81425
| 1 | 5 | NA | 5.96 | 5.83 | [18 empty] | 10
| 1 | 6 | NA | 5.861 | 5.89
| Mean |  |  | 5.856833 | 5.771667
| Median |  |  | 5.8785 | 5.77
| Std Dev. |  |  | 0.09084364 | 0.1040032
| Rel.Std.Dev. |  |  | 1.551% | 1.802%
| PDM3 |  |  | 0.7324% | -0.7324%
| Z-Score (Absolute) |  | NA | 0.67 | 0.67
| Analytical results for Cu in OREAS 929 (Certified Value 2 wt.%) | [22 empty] | Certified
Cu | Round | Replicate | Lab | Lab | Lab | Lab | Lab | Lab | Lab | Lab | Lab | Lab | Lab | Lab | Lab | Lab | Lab | Lab | Lab | Lab | Lab | Lab |  | 1
| No | No | 01 | 02 | 03 | 04 | 05 | 06 | 07 | 09 | 10 | 11 | 12 | 13 | 14 | 15 | 16 | 17 | 18 | 19 | 21 | 22 |  | wt.%
|  |  | 4A*AAS | 4A*OES | 4A*OES | 4A*OES | 4A*OES | 4A*OES | 4A*OES | 4A*OES | 4A*AAS | 4A*OES | 4A*OES | 4A*OES/MS | 4A*OES | 4A*AAS | 4A*OES | 4A*OES | 4A*OES | 4A*AAS | 4A*OES | 4A*OES/AAS |  | 2
3
| 1 | 1 | 2 | > 10000 | 1.9754 | 1.99 | 1.93 | 1.99 | 1.96 | 1.99 | 2.11 | 2.036 | 1.947 | 2.06528 | 1.7715 | 1.88 | 2.02 | 2.1119 | 1.93 | 1.98 | 2.08 | 1.99 |  | 1
| 1 | 2 | 2.05 | > 10000 | 1.9057 | 1.93 | 2.02 | 2.01 | 2.08 | 2.02 | 2.19 | 2.035 | 2.035 | 2.08391 | 1.8952 | 1.95 | 2.13 | 2.6099 | 1.94 | 1.98 | 1.97 | 2.05 |  | #N/A
| 1 | 3 | 1.96 | > 10000 | 2.0623 | 2.02 | 1.93 | 2.62 | 2.01 | 1.97 | 1.95 | 1.968 | 2.065 | 2.0414 | 1.8794 | 1.94 | 2.03 | 2.3443 | 1.94 | 2.06 | 1.89 | 1.995 |  | 16
| 1 | 4 | 1.96 | > 10000 | 2.0033 | 2.01 | 1.98 | 2.01 | 1.91 | 2.01 | 2.06 | 1.948 | 2.078 | 2.098182 | 1.9892 | 1.88 | 2.05 | 2.2938 | 1.96 | 2 | 2.11 | 1.965 |  | 2.002515
| 1 | 5 | 2.08 | > 10000 | 1.9182 | 1.93 | 1.98 | 2.06 | 1.93 | 2.01 | 2.01 | 2.018 | 2.025 | 2.11015 | 1.8463 | 2.08 | 2.06 | 2.2024 | 2.02 | 1.98 | 1.96 | 2 |  | 16
| 1 | 6 | 1.97 | > 10000 | 2.0319 | 2.09 | 2.31 | 1.92 | 1.99 | 2.02 | 1.99 | 1.967 | 2.064 | 2.026367 | 1.9426 | 1.95 | 2.09 | 2.0356 | 2.01 | 1.97 | 2.03 | 2.02
| Mean |  | 2.003333 |  | 1.9828 | 1.995 | 2.025 | 2.101667 | 1.98 | 2.003333 | 2.051667 | 1.995333 | 2.035667 | 2.070881 | 1.887367 | 1.946667 | 2.063333 | 2.266317 | 1.966667 | 1.995 | 2.006667 | 2.003333
| Median |  | 1.985 |  | 1.98935 | 2 | 1.98 | 2.01 | 1.975 | 2.01 | 2.035 | 1.993 | 2.0495 | 2.074595 | 1.8873 | 1.945 | 2.055 | 2.2481 | 1.95 | 1.98 | 2 | 1.9975
| Std Dev. |  | 0.05085928 |  | 0.06216694 | 0.06058052 | 0.1437707 | 0.257947 | 0.06131884 | 0.01966384 | 0.08773065 | 0.03881065 | 0.04781492 | 0.03267765 | 0.07570619 | 0.0731209 | 0.04082483 | 0.2030006 | 0.0388158 | 0.03331666 | 0.0821381 | 0.02892519
| Rel.Std.Dev. |  | 2.539% |  | 3.135% | 3.037% | 7.1% | 12.27% | 3.097% | 0.9816% | 4.276% | 1.945% | 2.349% | 1.578% | 4.011% | 3.756% | 1.979% | 8.957% | 1.974% | 1.67% | 4.093% | 1.444%
| PDM3 |  | 0.04089% |  | -0.9845% | -0.3753% | 1.123% | 4.951% | -1.124% | 0.04089% | 2.455% | -0.3586% | 1.656% | 3.414% | -5.75% | -2.789% | 3.037% | 13.17% | -1.79% | -0.3753% | 0.2073% | 0.04089%
| Z-Score (Absolute) |  | 0.2 | NA | 0.57 | 0.11 | 1.12 | 0 | 0.67 | 0.2 | 0.97 | 0.1 | 2.08 | 2.73 | 4.14 | 1.92 | 2.45 | 10.05 | 1.17 | 0.6 | 0.32 | 0.2
| Analytical results for Fe in OREAS 929 (Certified Value 9 wt.%) | [22 empty] | Certified
Fe | Round | Replicate | Lab | Lab | Lab | Lab | Lab | Lab | Lab | Lab | Lab | Lab | Lab | Lab | Lab | Lab | Lab | Lab | Lab | Lab | Lab | Lab |  | 1
| No | No | 01 | 02 | 03 | 04 | 05 | 06 | 07 | 09 | 10 | 11 | 12 | 13 | 14 | 15 | 16 | 17 | 18 | 19 | 21 | 22 |  | wt.%
|  |  | 4A*OES | 4A*OES | 4A*OES | 4A*OES | 4A*MS | 4A*OES | 4A*OES | 4A*OES | 4A*OES | 4A*OES | 4A*MS | 4A*OES/MS | 4A*OES | 4A*OES | 4A*OES/MS | 4A*OES | 4A*OES | 4A*OES | 4A*OES/MS | 4A*MS |  | 2
3
| 1 | 1 | 9.76 | 8.64 | 9.39 | 9.42 | 9.48 | 8.91 | 8.44 | 9.47 | 9.55 | 8.82 | 8.64 | 9.399777 | 8.69 | 8.9 | 8.792 | 7.53 | 8.95 | 9.34 | 8.73 | 8.98 |  | 1
| 1 | 2 | 9.62 | 8.51 | 9.44 | 9.78 | 8.93 | 8.95 | 8.92 | 9.41 | 9.55 | 8.96 | 8.56 | 9.416705 | 8.8 | 8.91 | 8.381 | 6.87 | 9.36 | 9.48 | 8.29 | 8.7 |  | #N/A
| 1 | 3 | 9.72 | 8.41 | 9.51 | 9.27 | 9.08 | 9.47 | 8.71 | 9.55 | 9.68 | 8.42 | 8.52 | 9.41 | 8.61 | 9.08 | 9.084 | 8.5 | 8.66 | 9.58 | 8.61 | 8.85 |  | 16
| 1 | 4 | 9.53 | 8.33 | 9.47 | 9.23 | 10.7 | 8.92 | 8.34 | 9.69 | 9.78 | 8.87 | 9.03 | 9.279755 | 8.3 | 8.99 | 8.557 | 7.99 | 8.56 | 9.56 | 8.55 | 8.82 |  | 8.995427
| 1 | 5 | 9.45 | 8.68 | 9.45 | 8.8 | 10.1 | 9 | 8.56 | 9.44 | 9.67 | 9.33 | 9.03 | 9.24 | 8.86 | 9.06 | 8.723 | 7.97 | 8.82 | 9.32 | 8.32 | 8.71 |  | 17
| 1 | 6 | 9.42 | 8.46 | 9.56 | 9.07 | 8.66 | 8.48 | 8.64 | 9.46 | 9.79 | 9.31 | 8.6 | 9.27 | 8.84 | 9.06 | 8.938 | 7.86 | 9.42 | 9.31 | 8.31 | 8.92
| Mean |  | 9.583333 | 8.505 | 9.47 | 9.261667 | 9.491667 | 8.955 | 8.601667 | 9.503333 | 9.67 | 8.951667 | 8.73 | 9.33604 | 8.683333 | 9 | 8.745833 | 7.786667 | 8.961667 | 9.431667 | 8.468333 | 8.83
| Median |  | 9.575 | 8.485 | 9.46 | 9.25 | 9.28 | 8.935 | 8.6 | 9.465 | 9.675 | 8.915 | 8.62 | 9.339766 | 8.745 | 9.025 | 8.7575 | 7.915 | 8.885 | 9.41 | 8.435 | 8.835
| Std Dev. |  | 0.1403804 | 0.1345734 | 0.05899152 | 0.3300556 | 0.7754848 | 0.3150079 | 0.2053696 | 0.102697 | 0.1052616 | 0.3400833 | 0.2357965 | 0.08098423 | 0.2105865 | 0.07974961 | 0.2540468 | 0.5468699 | 0.3581294 | 0.1236797 | 0.1865922 | 0.1117139
| Rel.Std.Dev. |  | 1.465% | 1.582% | 0.6229% | 3.564% | 8.17% | 3.518% | 2.388% | 1.081% | 1.089% | 3.799% | 2.701% | 0.8674% | 2.425% | 0.8861% | 2.905% | 7.023% | 3.996% | 1.311% | 2.203% | 1.265%
| PDM3 |  | 6.536% | -5.452% | 5.276% | 2.96% | 5.517% | -0.4494% | -4.377% | 5.646% | 7.499% | -0.4865% | -2.951% | 3.787% | -3.469% | 0.05084% | -2.775% | -13.44% | -0.3753% | 4.85% | -5.86% | -1.839%
| Z-Score (Absolute) |  | 1.28 | 0.93 | 1.05 | 0.62 | 0.6 | 0.01 | 0.73 | 1.11 | 1.45 | 0.01 | 0.47 | 0.77 | 0.56 | 0.09 | 0.43 | 2.02 | 0.01 | 0.97 | 1 | 0.26
| Analytical results for Ga in OREAS 929 (Indicative Value 19.2 ppm) | [22 empty] | Indicative
Ga | Round | Replicate | Lab | Lab | Lab | [18 empty] | 1
| No | No | 01 | 16 | 22 | [18 empty] | ppm
|  |  | 4A*MS | 4A*OES/MS | 4A*MS | [18 empty] | 1
1
| 1 | 1 | NA | 20.27 | 17.75 | [18 empty] | 1
| 1 | 2 | NA | 20.38 | 18.2 | [18 empty] | 5
| 1 | 3 | NA | 20.45 | 18.15 | [18 empty] | 16
| 1 | 4 | NA | 19.98 | 17.55 | [18 empty] | 19.185
| 1 | 5 | NA | 20.24 | 18.2 | [18 empty] | 11
| 1 | 6 | NA | 20.6 | 18.45
| Mean |  |  | 20.32 | 18.05
| Median |  |  | 20.325 | 18.175
| Std Dev. |  |  | 0.2113764 | 0.3331666
| Rel.Std.Dev. |  |  | 1.04% | 1.846%
| PDM3 |  |  | 5.916% | -5.916%
| Z-Score (Absolute) |  | NA | 0.67 | 0.67
| Analytical results for Ge in OREAS 929 (Indicative Value 0.2 ppm) | [22 empty] | Indicative
Ge | Round | Replicate | Lab | Lab | [19 empty] | 1
| No | No | 01 | 22 | [19 empty] | ppm
|  |  | 4A*MS | 4A*MS | [19 empty] | 2
2
| 1 | 1 | NA | 0.21 | [19 empty] | 1
| 1 | 2 | NA | 0.19 | [19 empty] | 6
| 1 | 3 | NA | 0.24 | [19 empty] | 16
| 1 | 4 | NA | 0.16 | [19 empty] | 0.1983333
| 1 | 5 | NA | 0.2 | [19 empty] | 12
| 1 | 6 | NA | 0.19
| Mean |  |  | 0.1983333
| Median |  |  | 0.195
| Std Dev. |  |  | 0.02639444
| Rel.Std.Dev. |  |  | 13.31%
| PDM3 |  |  | 1.776e-13%
| Z-Score (Absolute) |  | NA | NA
| Analytical results for Hf in OREAS 929 (Indicative Value 2.71 ppm) | [22 empty] | Indicative
Hf | Round | Replicate | Lab | Lab | Lab | Lab | [17 empty] | 1
| No | No | 01 | 12 | 16 | 22 | [17 empty] | ppm
|  |  | 4A*MS | 4A*MS | 4A*OES/MS | 4A*MS | [17 empty] | 2
2
| 1 | 1 | NA | 2.6 | 2.849 | 2.6 | [17 empty] | 1
| 1 | 2 | NA | 2.5 | 2.845 | 2.8 | [17 empty] | 7
| 1 | 3 | NA | 2.6 | 2.811 | 2.7 | [17 empty] | 16
| 1 | 4 | NA | 2.6 | 2.822 | 2.7 | [17 empty] | 2.711944
| 1 | 5 | NA | 2.4 | 2.808 | 2.8 | [17 empty] | 13
| 1 | 6 | NA | 2.7 | 2.78 | 2.9
| Mean |  |  | 2.566667 | 2.819167 | 2.75
| Median |  |  | 2.6 | 2.8165 | 2.75
| Std Dev. |  |  | 0.1032796 | 0.02565476 | 0.1048809
| Rel.Std.Dev. |  |  | 4.024% | 0.91% | 3.814%
| PDM3 |  |  | -5.357% | 3.954% | 1.403%
| Z-Score (Absolute) |  | NA | 1.79 | 0.67 | 0
| Analytical results for In in OREAS 929 (Indicative Value 1.66 ppm) | [22 empty] | Indicative
In | Round | Replicate | Lab | Lab | Lab | Lab | Lab | [16 empty] | 1
| No | No | 01 | 12 | 14 | 16 | 22 | [16 empty] | ppm
|  |  | 4A*MS | 4A*MS | 4A*MS | 4A*OES/MS | 4A*MS | [16 empty] | 2
2
| 1 | 1 | NA | 1.56 | 1.461 | 1.765 | 1.8 | [16 empty] | 1
| 1 | 2 | NA | 1.37 | 1.503 | 1.742 | 1.775 | [16 empty] | 1
| 1 | 3 | NA | 1.5 | 1.517 | 1.932 | 1.72 | [16 empty] | 16
| 1 | 4 | NA | 1.93 | 1.44 | 1.799 | 1.71 | [16 empty] | 1.662083
| 1 | 5 | NA | 2.25 | 1.525 | 1.786 | 1.715 | [16 empty] | 7
| 1 | 6 | NA | 1.45 | 1.605 | 1.933 | 1.79
| Mean |  |  | 1.676667 | 1.5085 | 1.826167 | 1.751667
| Median |  |  | 1.53 | 1.51 | 1.7925 | 1.7475
| Std Dev. |  |  | 0.3415065 | 0.05768102 | 0.08460595 | 0.04106905
| Rel.Std.Dev. |  |  | 20.37% | 3.824% | 4.633% | 2.345%
| PDM3 |  |  | 0.8774% | -9.24% | 9.872% | 5.39%
| Z-Score (Absolute) |  | NA | 0.53 | 0.82 | 0.94 | 0.53
| Analytical results for K in OREAS 929 (Certified Value 2.08 wt.%) | [22 empty] | Certified
K | Round | Replicate | Lab | Lab | Lab | Lab | Lab | Lab | Lab | [14 empty] | 1
| No | No | 01 | 11 | 12 | 14 | 16 | 17 | 22 | [14 empty] | wt.%
|  |  | 4A*OES | 4A*OES | 4A*MS | 4A*OES | 4A*OES/MS | 4A*OES | 4A*MS | [14 empty] | 2
3
| 1 | 1 | NA | 2.3 | 1.95 | 1.9748 | 2.137 | < 0.01 | 2.23 | [14 empty] | 1
| 1 | 2 | NA | 2.38 | 1.9 | 1.9725 | 2.123 | < 0.01 | 2.07 | [14 empty] | 30
| 1 | 3 | NA | 2.22 | 1.83 | 1.9033 | 2.116 | 0.13 | 2.1 | [14 empty] | 16
| 1 | 4 | NA | 2.39 | 1.94 | 1.7888 | 2.038 | 0.54 | 2.06 | [14 empty] | 2.08101
| 1 | 5 | NA | 2.41 | 1.84 | 2.0293 | 2.114 | 0.59 | 2.03 | [14 empty] | 18
| 1 | 6 | NA | 2.44 | 1.91 | 1.9416 | 2.085 | 0.29 | 2.13
| Mean |  |  | 2.356667 | 1.895 | 1.93505 | 2.102167 | 0.3875 | 2.103333
| Median |  |  | 2.385 | 1.905 | 1.95705 | 2.115 | 0.415 | 2.085
| Std Dev. |  |  | 0.08164966 | 0.0500999 | 0.08283194 | 0.03575146 | 0.2160825 | 0.07089899
| Rel.Std.Dev. |  |  | 3.465% | 2.644% | 4.281% | 1.701% | 55.76% | 3.371%
| PDM3 |  |  | 13.25% | -8.938% | -7.014% | 1.017% | -81.38% | 1.073%
| Z-Score (Absolute) |  | NA | 2.07 | 0.76 | 0.52 | 0.59 | 10.78 | 0.52
| Analytical results for La in OREAS 929 (Indicative Value 35 ppm) | [22 empty] | Indicative
La | Round | Replicate | Lab | Lab | Lab | Lab | [17 empty] | 1
| No | No | 11 | 12 | 16 | 22 | [17 empty] | ppm
|  |  | 4A*OES | 4A*MS | 4A*OES/MS | 4A*MS | [17 empty] | 1
1
| 1 | 1 | 39 | 31.2 | 31.286 | 38.3 | [17 empty] | 1
| 1 | 2 | 41 | 28.2 | 32.559 | 38.5 | [17 empty] | 2
| 1 | 3 | 38 | 30.2 | 31.255 | 38.7 | [17 empty] | 16
| 1 | 4 | 40 | 29 | 31.496 | 37.6 | [17 empty] | 34.997625
| 1 | 5 | 41 | 29.8 | 31.443 | 38.4 | [17 empty] | 8
| 1 | 6 | 40 | 32.2 | 31.004 | 39.8
| Mean |  | 39.83333 | 30.1 | 31.50717 | 38.55
| Median |  | 40 | 30 | 31.3645 | 38.45
| Std Dev. |  | 1.169045 | 1.451895 | 0.5433737 | 0.717635
| Rel.Std.Dev. |  | 2.935% | 4.824% | 1.725% | 1.862%
| PDM3 |  | 13.82% | -13.99% | -9.973% | 10.15%
| Z-Score (Absolute) |  | 0.78 | 0.8 | 0.57 | 0.57
| Analytical results for Li in OREAS 929 (Certified Value 27.1 ppm) | [22 empty] | Certified
Li | Round | Replicate | Lab | Lab | Lab | Lab | Lab | Lab | [15 empty] | 1
| No | No | 01 | 12 | 14 | 16 | 17 | 22 | [15 empty] | ppm
|  |  | 4A*MS | 4A*MS | 4A*OES | 4A*OES/MS | 4A*OES | 4A*MS | [15 empty] | 1
1
| 1 | 1 | NA | 29.1 | 25 | 29.672 | 18 | 29.5 | [15 empty] | 1
| 1 | 2 | NA | 30 | 25 | 29.251 | 20 | 30.3 | [15 empty] | 12
| 1 | 3 | NA | 29 | 24 | 29.446 | 27 | 30.3 | [15 empty] | 16
| 1 | 4 | NA | 30 | 23 | 28.17 | 22 | 29.6 | [15 empty] | 27.05183
| 1 | 5 | NA | 27.8 | 26 | 29.524 | 22 | 30.5 | [15 empty] | 19
| 1 | 6 | NA | 30.4 | 25 | 28.986 | 21 | 30.8
| Mean |  |  | 29.38333 | 24.66667 | 29.17483 | 21.66667 | 30.16667
| Median |  |  | 29.55 | 25 | 29.3485 | 21.5 | 30.3
| Std Dev. |  |  | 0.9516652 | 1.032796 | 0.5465845 | 3.011091 | 0.5125102
| Rel.Std.Dev. |  |  | 3.239% | 4.187% | 1.873% | 13.9% | 1.699%
| PDM3 |  |  | 8.619% | -8.817% | 7.848% | -19.91% | 11.51%
| Z-Score (Absolute) |  | NA | 0.01 | 4.02 | 0 | 6.57 | 0.67
| Analytical results for Lu in OREAS 929 (Indicative Value 0.33 ppm) | [22 empty] | Indicative
Lu | Round | Replicate | Lab | [20 empty] | 1
| No | No | 16 | [20 empty] | ppm
|  |  | 4A*OES/MS | [20 empty] | 2
2
| 1 | 1 | 0.33 | [20 empty] | 1
| 1 | 2 | 0.33 | [20 empty] | 3
| 1 | 3 | 0.34 | [20 empty] | 16
| 1 | 4 | 0.33 | [20 empty] | 0.3333333
| 1 | 5 | 0.33 | [20 empty] | 9
| 1 | 6 | 0.34
| Mean |  | 0.3333333
| Median |  | 0.33
| Std Dev. |  | 0.005163978
| Rel.Std.Dev. |  | 1.549%
| PDM3 |  | 8.882e-14%
| Z-Score (Absolute) |  | NA
| Analytical results for Mg in OREAS 929 (Certified Value 1.65 wt.%) | [22 empty] | Certified
Mg | Round | Replicate | Lab | Lab | Lab | Lab | Lab | Lab | Lab | [14 empty] | 1
| No | No | 01 | 11 | 12 | 14 | 16 | 17 | 22 | [14 empty] | wt.%
|  |  | 4A*OES | 4A*OES | 4A*MS | 4A*OES | 4A*OES/MS | 4A*OES | 4A*MS | [14 empty] | 2
3
| 1 | 1 | NA | 1.7 | 1.7 | 1.44 | 1.637 | 1.23 | 1.7 | [14 empty] | 1
| 1 | 2 | NA | 1.74 | 1.65 | 1.57 | 1.627 | 1.36 | 1.7 | [14 empty] | 34
| 1 | 3 | NA | 1.64 | 1.65 | 1.55 | 1.648 | 1.52 | 1.71 | [14 empty] | 16
| 1 | 4 | NA | 1.74 | 1.66 | 1.57 | 1.578 | 1.3 | 1.69 | [14 empty] | 1.651547
| 1 | 5 | NA | 1.77 | 1.62 | 1.45 | 1.669 | 1.43 | 1.68 | [14 empty] | 20
| 1 | 6 | NA | 1.78 | 1.7 | 1.54 | 1.641 | 1.39 | 1.73
| Mean |  |  | 1.728333 | 1.663333 | 1.52 | 1.633333 | 1.371667 | 1.701667
| Median |  |  | 1.74 | 1.655 | 1.545 | 1.639 | 1.375 | 1.7
| Std Dev. |  |  | 0.05154286 | 0.03141125 | 0.05932959 | 0.03053304 | 0.1010775 | 0.01722401
| Rel.Std.Dev. |  |  | 2.982% | 1.888% | 3.903% | 1.869% | 7.369% | 1.012%
| PDM3 |  |  | 4.649% | 0.7137% | -7.965% | -1.103% | -16.95% | 3.035%
| Z-Score (Absolute) |  | NA | 0.82 | 0.1 | 1.48 | 0.1 | 3.11 | 0.53
| Analytical results for Mn in OREAS 929 (Certified Value 0.1 wt.%) | [22 empty] | Certified
Mn | Round | Replicate | Lab | Lab | Lab | Lab | Lab | Lab | Lab | [14 empty] | 1
| No | No | 01 | 11 | 12 | 14 | 16 | 17 | 22 | [14 empty] | wt.%
|  |  | 4A*OES | 4A*OES | 4A*MS | 4A*OES | 4A*OES/MS | 4A*OES | 4A*MS | [14 empty] | 3
3
| 1 | 1 | NA | 0.1036 | 0.0954 | 0.1016 | 0.1006158 | 0.0867 | 0.113 | [14 empty] | 1
| 1 | 2 | NA | 0.1071 | 0.0932 | 0.103 | 0.0994594 | 0.0819 | 0.104 | [14 empty] | 35
| 1 | 3 | NA | 0.1006 | 0.096 | 0.1014 | 0.1019511 | 0.0996 | 0.104 | [14 empty] | 16
| 1 | 4 | NA | 0.1068 | 0.0958 | 0.0948 | 0.0978696 | 0.0941 | 0.103 | [14 empty] | 0.09972596
| 1 | 5 | NA | 0.1089 | 0.0941 | 0.1007 | 0.0980413 | 0.0951 | 0.101 | [14 empty] | 21
| 1 | 6 | NA | 0.1088 | 0.0953 | 0.1032 | 0.0989974 | 0.0935 | 0.107
| Mean |  |  | 0.1059667 | 0.09496667 | 0.1007833 | 0.0994891 | 0.09181667 | 0.1053333
| Median |  |  | 0.10695 | 0.09535 | 0.1015 | 0.0992284 | 0.0938 | 0.104
| Std Dev. |  |  | 0.003256174 | 0.001089342 | 0.00308572 | 0.001567957 | 0.006386366 | 0.004226898
| Rel.Std.Dev. |  |  | 3.073% | 1.147% | 3.062% | 1.576% | 6.956% | 4.013%
| PDM3 |  |  | 6.258% | -4.772% | 1.06% | -0.2375% | -7.931% | 5.623%
| Z-Score (Absolute) |  | NA | 0.76 | 0.67 | 0.08 | 0.08 | 1.08 | 0.68
| Analytical results for Mo in OREAS 929 (Certified Value < 1.2 ppm) | [22 empty] | Certified
Mo | Round | Replicate | Lab | Lab | Lab | Lab | Lab | Lab | Lab | [14 empty] | 1
| No | No | 01 | 11 | 12 | 14 | 16 | 17 | 22 | [14 empty] | ppm
|  |  | 4A*MS | 4A*OES | 4A*MS | 4A*MS | 4A*OES/MS | 4A*OES | 4A*MS | [14 empty] | 2
2
| 1 | 1 | NA | < 2 | 0.9 | 1 | 1.193 | < 1 | 1.29 | [14 empty] | 1
| 1 | 2 | NA | < 2 | 1 | 1 | 1.251 | < 1 | 1.16 | [14 empty] | 36
| 1 | 3 | NA | < 2 | 1 | 0.9 | 1.162 | < 1 | 1.13 | [14 empty] | 16
| 1 | 4 | NA | < 2 | 1.2 | 0.9 | 1.083 | < 1 | 1.1 | [14 empty] | < 1.2
| 1 | 5 | NA | < 2 | 1.1 | 1 | 1.247 | 1 | 1.14 | [14 empty] | 22
| 1 | 6 | NA | < 2 | 1.2 | 0.9 | 1.151 | < 1 | 1.23
| Mean |  |  |  | 1.066667 | 0.95 | 1.181167 | 1 | 1.175
| Median |  |  |  | 1.05 | 0.95 | 1.1775 | 1 | 1.15
| Std Dev. |  |  |  | 0.121106 | 0.05477226 | 0.06366291 |  | 0.07120393
| Rel.Std.Dev. |  |  |  | 11.35% | 5.766% | 5.39% |  | 6.06%
PDM3
| Z-Score (Absolute) |  | NA | NA | 0 | 0.69 | 0.67 | 3.34 | 0.64
| Analytical results for Na in OREAS 929 (Certified Value 0.21 wt.%) | [22 empty] | Certified
Na | Round | Replicate | Lab | Lab | Lab | Lab | Lab | Lab | [15 empty] | 1
| No | No | 01 | 11 | 12 | 14 | 16 | 22 | [15 empty] | wt.%
|  |  | 4A*OES | 4A*OES | 4A*MS | 4A*OES | 4A*OES/MS | 4A*MS | [15 empty] | 3
3
| 1 | 1 | NA | 0.2 | 0.21 | 0.18 | 0.221 | 0.22 | [15 empty] | 1
| 1 | 2 | NA | 0.21 | 0.201 | 0.2 | 0.219 | 0.22 | [15 empty] | #N/A
| 1 | 3 | NA | 0.2 | 0.195 | 0.2 | 0.218 | 0.22 | [15 empty] | 16
| 1 | 4 | NA | 0.23 | 0.206 | 0.2 | 0.214 | 0.22 | [15 empty] | 0.2100333
| 1 | 5 | NA | 0.21 | 0.196 | 0.19 | 0.222 | 0.22 | [15 empty] | 23
| 1 | 6 | NA | 0.22 | 0.204 | 0.2 | 0.217 | 0.22
| Mean |  |  | 0.2116667 | 0.202 | 0.195 | 0.2185 | 0.22
| Median |  |  | 0.21 | 0.2025 | 0.2 | 0.2185 | 0.22
| Std Dev. |  |  | 0.01169045 | 0.005830952 | 0.0083666 | 0.002880972 | 0
| Rel.Std.Dev. |  |  | 5.523% | 2.887% | 4.291% | 1.319% | 0%
| PDM3 |  |  | 0.7777% | -3.825% | -7.158% | 4.031% | 4.745%
| Z-Score (Absolute) |  | NA | 0 | 0.78 | 1.11 | 0.55 | 0.67
| Analytical results for Nb in OREAS 929 (Certified Value 11.5 ppm) | [22 empty] | Certified
Nb | Round | Replicate | Lab | Lab | Lab | Lab | Lab | Lab | [15 empty] | 1
| No | No | 01 | 11 | 12 | 14 | 16 | 22 | [15 empty] | ppm
|  |  | 4A*MS | 4A*OES | 4A*MS | 4A*MS | 4A*OES/MS | 4A*MS | [15 empty] | 1
1
| 1 | 1 | NA | 11 | 12.3 | 9.92 | 12.4 | 11.9 | [15 empty] | 1
| 1 | 2 | NA | 11 | 11.3 | 9.5 | 12.72 | 12.5 | [15 empty] | 14
| 1 | 3 | NA | 11 | 11.4 | 9.28 | 13.21 | 12.3 | [15 empty] | 16
| 1 | 4 | NA | 11 | 11.4 | 8.69 | 13.49 | 11.9 | [15 empty] | 11.50833
| 1 | 5 | NA | 11 | 10.8 | 9.79 | 13.78 | 12.4 | [15 empty] | 24
| 1 | 6 | NA | 11 | 11.8 | 9.74 | 14.03 | 12.7
| Mean |  |  | 11 | 11.5 | 9.486667 | 13.27167 | 12.28333
| Median |  |  | 11 | 11.4 | 9.62 | 13.35 | 12.35
| Std Dev. |  |  | 0 | 0.5059644 | 0.4520029 | 0.624353 | 0.3250641
| Rel.Std.Dev. |  |  | 0% | 4.4% | 4.765% | 4.704% | 2.646%
| PDM3 |  |  | -4.417% | -0.07241% | -17.57% | 15.32% | 6.734%
| Z-Score (Absolute) |  | NA | 0.43 | 0 | 1.73 | 1.53 | 0.67
| Analytical results for Ni in OREAS 929 (Certified Value 30.7 ppm) | [22 empty] | Certified
Ni | Round | Replicate | Lab | Lab | Lab | Lab | Lab | Lab | Lab | [14 empty] | 1
| No | No | 01 | 11 | 12 | 14 | 16 | 17 | 22 | [14 empty] | ppm
|  |  | 4A*OES | 4A*OES | 4A*MS | 4A*OES | 4A*OES/MS | 4A*OES | 4A*MS | [14 empty] | 1
2
| 1 | 1 | NA | 33 | 32.3 | 29 | 29.42 | 26 | 30.7 | [14 empty] | 1
| 1 | 2 | NA | 35 | 29.3 | 29 | 29.39 | 25 | 31.3 | [14 empty] | 25
| 1 | 3 | NA | 32 | 28.5 | 29 | 29.47 | 37 | 30.9 | [14 empty] | 16
| 1 | 4 | NA | 35 | 29.1 | 30 | 27.13 | 35 | 30.9 | [14 empty] | 30.67056
| 1 | 5 | NA | 35 | 30.8 | 29 | 28.5 | 30 | 29.2 | [14 empty] | 25
| 1 | 6 | NA | 34 | 31.1 | 28 | 29.23 | 34 | 31.9
| Mean |  |  | 34 | 30.18333 | 29 | 28.85667 | 31.16667 | 30.81667
| Median |  |  | 34.5 | 30.05 | 29 | 29.31 | 32 | 30.9
| Std Dev. |  |  | 1.264911 | 1.448332 | 0.6324555 | 0.9193403 | 4.956477 | 0.8998148
| Rel.Std.Dev. |  |  | 3.72% | 4.798% | 2.181% | 3.186% | 15.9% | 2.92%
| PDM3 |  |  | 10.86% | -1.589% | -5.447% | -5.914% | 1.618% | 0.4764%
| Z-Score (Absolute) |  | NA | 2.18 | 0.2 | 0.93 | 1.02 | 0.41 | 0.2
| Analytical results for P in OREAS 929 (Certified Value 0.055 wt.%) | [22 empty] | Certified
P | Round | Replicate | Lab | Lab | Lab | Lab | Lab | Lab | Lab | [14 empty] | 1
| No | No | 01 | 11 | 12 | 14 | 16 | 17 | 22 | [14 empty] | wt.%
|  |  | 4A*OES | 4A*OES | 4A*MS | 4A*OES | 4A*OES/MS | 4A*OES | 4A*MS | [14 empty] | 3
3
| 1 | 1 | NA | 0.066 | 0.052 | 0.0514 | 0.0505088 | 0.0637 | 0.057 | [14 empty] | 1
| 1 | 2 | NA | 0.066 | 0.051 | 0.0522 | 0.0492718 | 0.0595 | 0.056 | [14 empty] | 40
| 1 | 3 | NA | 0.063 | 0.05 | 0.0508 | 0.0583173 | 0.0749 | 0.057 | [14 empty] | 16
| 1 | 4 | NA | 0.075 | 0.049 | 0.0486 | 0.0469423 | 0.0698 | 0.057 | [14 empty] | 0.0553185
| 1 | 5 | NA | 0.068 | 0.049 | 0.052 | 0.0498188 | 0.0693 | 0.057 | [14 empty] | 26
| 1 | 6 | NA | 0.067 | 0.052 | 0.0522 | 0.056496 | 0.0714 | 0.058
| Mean |  |  | 0.0675 | 0.0505 | 0.0512 | 0.0518925 | 0.0681 | 0.057
| Median |  |  | 0.0665 | 0.0505 | 0.0517 | 0.0501638 | 0.06955 | 0.057
| Std Dev. |  |  | 0.004037326 | 0.001378405 | 0.001385641 | 0.004473425 | 0.005563812 | 0.0006324555
| Rel.Std.Dev. |  |  | 5.981% | 2.73% | 2.706% | 8.621% | 8.17% | 1.11%
| PDM3 |  |  | 22.02% | -8.71% | -7.445% | -6.193% | 23.11% | 3.04%
| Z-Score (Absolute) |  | NA | 2.17 | 0.74 | 0.61 | 0.48 | 2.56 | 0.48
| Analytical results for Pb in OREAS 929 (Certified Value 130 ppm) | [22 empty] | Certified
Pb | Round | Replicate | Lab | Lab | Lab | Lab | Lab | Lab | Lab | Lab | Lab | Lab | Lab | Lab | Lab | Lab | Lab | Lab | Lab | Lab | Lab | Lab |  | 1
| No | No | 01 | 02 | 03 | 04 | 05 | 06 | 07 | 09 | 10 | 11 | 12 | 13 | 14 | 15 | 16 | 17 | 18 | 19 | 21 | 22 |  | ppm
|  |  | 4A*MS | 4A*MS | 4A*OES | 4A*OES | 4A*MS | 4A*OES | 4A*OES | 4A*MS | 4A*MS | 4A*OES | 4A*MS | 4A*OES/MS | 4A*OES | 4A*OES | 4A*OES/MS | 4A*OES | 4A*MS | 4A*MS | 4A*OES/MS | 4A*MS |  | 0
0
| 1 | 1 | 124 | 96.8 | 137 | 119 | 132 | 120 | 110 | 128 | 140.2 | 145 | 133.2 | 142.466 | 108 | 126 | 138 | 123 | 131 | 128 | 119 | 132.5 |  | 1
| 1 | 2 | 129 | 99.7 | 126 | 126 | 123 | 130 | 130 | 131 | 129.2 | 142 | 130.4 | 139.92 | 116 | 127 | 130.76 | 99 | 144 | 133 | 119 | 138.5 |  | #N/A
| 1 | 3 | 127 | 96.8 | 130 | 117 | 120 | 150 | 130 | 121 | 133.1 | 133 | 136.6 | 141.7501 | 115 | 131 | 138.92 | 127 | 131 | 137 | 124 | 129.5 |  | 16
| 1 | 4 | 137 | 96.9 | 130 | 117 | 134 | 120 | 130 | 131 | 128.4 | 139 | 149.3 | 138.9696 | 108 | 126 | 131.02 | 118 | 130 | 127 | 116 | 130 |  | 130.4607
| 1 | 5 | 126 | 99 | 129 | 110 | 125 | 130 | 120 | 129 | 133.5 | 144 | 145.4 | 138.3612 | 111 | 130 | 138.18 | 119 | 138 | 125 | 118 | 127 |  | 27
| 1 | 6 | 130 | 96.8 | 133 | 114 | 122 | 130 | 130 | 125 | 130.8 | 130 | 128.3 | 139.6545 | 114 | 128 | 135.79 | 122 | 119 | 131 | 116 | 132.5
| Mean |  | 128.8333 | 97.66667 | 130.8333 | 117.1667 | 126 | 130 | 125 | 127.5 | 132.5333 | 138.8333 | 137.2 | 140.1869 | 112 | 128 | 135.445 | 118 | 132.1667 | 130.1667 | 118.6667 | 131.6667
| Median |  | 128 | 96.85 | 130 | 117 | 124 | 130 | 130 | 128.5 | 131.95 | 140.5 | 134.9 | 139.7873 | 112.5 | 127.5 | 136.895 | 120.5 | 131 | 129.5 | 118.5 | 131.25
| Std Dev. |  | 4.535049 | 1.323128 | 3.763863 | 5.344779 | 5.6921 | 10.95445 | 8.3666 | 3.885872 | 4.271612 | 6.112828 | 8.431607 | 1.600466 | 3.521363 | 2.097618 | 3.680564 | 9.838699 | 8.424172 | 4.400758 | 2.94392 | 3.932768
| Rel.Std.Dev. |  | 3.52% | 1.355% | 2.877% | 4.562% | 4.518% | 8.427% | 6.693% | 3.048% | 3.223% | 4.403% | 6.145% | 1.142% | 3.144% | 1.639% | 2.717% | 8.338% | 6.374% | 3.381% | 2.481% | 2.987%
| PDM3 |  | -1.247% | -25.14% | 0.2856% | -10.19% | -3.419% | -0.3531% | -4.186% | -2.269% | 1.589% | 6.418% | 5.166% | 7.455% | -14.15% | -1.886% | 3.821% | -9.551% | 1.308% | -0.2254% | -9.04% | 0.9244%
| Z-Score (Absolute) |  | 0.12 | 6.55 | 0.29 | 2.53 | 0.71 | 0.12 | 0.29 | 0.4 | 0.64 | 1.94 | 1.61 | 2.22 | 3.6 | 0.29 | 1.24 | 1.57 | 0.57 | 0.15 | 2.22 | 0.46
| Analytical results for Rb in OREAS 929 (Indicative Value 129 ppm) | [22 empty] | Indicative
Rb | Round | Replicate | Lab | Lab | Lab | Lab | Lab | [16 empty] | 1
| No | No | 01 | 12 | 14 | 16 | 22 | [16 empty] | ppm
|  |  | 4A*MS | 4A*MS | 4A*MS | 4A*OES/MS | 4A*MS | [16 empty] | 0
0
| 1 | 1 | NA | 124.2 | 117.47 | 138.38 | 140 | [16 empty] | 1
| 1 | 2 | NA | 114.4 | 117.58 | 138.23 | 143.5 | [16 empty] | 4
| 1 | 3 | NA | 119.1 | 116.45 | 136.49 | 143.5 | [16 empty] | 16
| 1 | 4 | NA | 115.9 | 104.53 | 133.56 | 136.5 | [16 empty] | 128.9697
| 1 | 5 | NA | 115.8 | 121.61 | 140.92 | 140 | [16 empty] | 10
| 1 | 6 | NA | 123.2 | 117.4 | 138.48 | 144.5
| Mean |  |  | 118.7667 | 115.84 | 137.6767 | 141.3333
| Median |  |  | 117.5 | 117.435 | 138.305 | 141.75
| Std Dev. |  |  | 4.13215 | 5.825791 | 2.462541 | 3.04412
| Rel.Std.Dev. |  |  | 3.479% | 5.029% | 1.789% | 2.154%
| PDM3 |  |  | -7.911% | -10.18% | 6.751% | 9.586%
| Z-Score (Absolute) |  | NA | 0.65 | 0.7 | 0.65 | 0.9
| Analytical results for Re in OREAS 929 (Indicative Value < 0.005 ppm) | [22 empty] | Indicative
Re | Round | Replicate | Lab | Lab | Lab | [18 empty] | 1
| No | No | 01 | 12 | 22 | [18 empty] | ppm
|  |  | 4A*MS | 4A*MS | 4A*MS | [18 empty] | 3
3
| 1 | 1 | NA | < 0.005 | < 0.002 | [18 empty] | 1
| 1 | 2 | NA | < 0.005 | < 0.002 | [18 empty] | 5
| 1 | 3 | NA | < 0.005 | < 0.002 | [18 empty] | 16
| 1 | 4 | NA | < 0.005 | < 0.002 | [18 empty] | < 0.005
| 1 | 5 | NA | < 0.005 | < 0.002 | [18 empty] | 11
| 1 | 6 | NA | < 0.005 | 0.003
| Mean |  |  |  | 0.003
| Median |  |  |  | 0.003
Std Dev.
Rel.Std.Dev.
PDM3
| Z-Score (Absolute) |  | NA | NA | NA
| Analytical results for S in OREAS 929 (Certified Value 2.39 wt.%) | [22 empty] | Certified
S | Round | Replicate | Lab | Lab | Lab | Lab | Lab | Lab | Lab | Lab | Lab | Lab | Lab | Lab | Lab | Lab | Lab | Lab | Lab | Lab | Lab |  |  | 1
| No | No | 01 | 02 | 03 | 04 | 05 | 06 | 07 | 09 | 10 | 11 | 12 | 13 | 14 | 15 | 16 | 18 | 19 | 21 | 22 |  |  | wt.%
|  |  | 4A*OES | 4A*OES | 4A*OES | 4A*OES | 4A*OES | 4A*OES | 4A*OES | 4A*OES | 4A*OES | 4A*OES | 4A*MS | 4A*OES/MS | 4A*OES | 4A*OES | 4A*OES/MS | 4A*OES | 4A*OES | 4A*OES/MS | 4A*MS |  |  | 2
3
| 1 | 1 | 2.49 | 2.46 | 2.54 | 2.45 | 2.7 | 2.22 | 2.19 | 2.44 | 2.3466 | 2.1 | 1.8 | 2.518667 | 2.06 | 2.4 | 2.114 | 2.42 | 2.46 | 2.46 | 2.33 |  |  | 1
| 1 | 2 | 2.53 | 2.34 | 2.56 | 2.97 | 3 | 2.26 | 2.38 | 2.46 | 2.3999 | 2.2 | 1.8 | 2.518357 | 2.21 | 2.4 | 2.066 | 2.94 | 2.51 | 2.29 | 2.22 |  |  | #N/A
| 1 | 3 | 2.63 | 2.55 | 2.54 | 2.44 | 2.54 | 2.77 | 2.26 | 2.47 | 2.359 | 2.1 | 1.8 | 2.519333 | 2.23 | 2.36 | 2.298 | 2.47 | 2.59 | 2.34 | 2.25 |  |  | 16
| 1 | 4 | 2.6 | 2.47 | 2.52 | 2.38 | 2.69 | 2.22 | 2.24 | 2.48 | 2.3258 | 2.2 | 2.1 | 2.5 | 2.32 | 2.44 | 2.064 | 2.35 | 2.44 | 2.35 | 2.3 |  |  | 2.387131
| 1 | 5 | 2.53 | 2.53 | 2.61 | 2.29 | 2.79 | 2.28 | 2.28 | 2.45 | 2.2598 | 2.3 | 2.1 | 2.496 | 2.18 | 2.44 | 2.075 | 2.4 | 2.46 | 2.23 | 2.17 |  |  | 28
| 1 | 6 | 2.6 | 2.43 | 2.73 | 2.47 | 2.57 | 2.09 | 2.28 | 2.44 | 2.3466 | 2.1 | 1.7 | 2.509354 | 2.32 | 2.4 | 2.328 | 2.75 | 2.51 | 2.34 | 2.27
| Mean |  | 2.563333 | 2.463333 | 2.583333 | 2.5 | 2.715 | 2.306667 | 2.271667 | 2.456667 | 2.339617 | 2.166667 | 1.883333 | 2.510285 | 2.22 | 2.406667 | 2.1575 | 2.555 | 2.495 | 2.335 | 2.256667
| Median |  | 2.565 | 2.465 | 2.55 | 2.445 | 2.695 | 2.24 | 2.27 | 2.455 | 2.3466 | 2.15 | 1.8 | 2.513855 | 2.22 | 2.4 | 2.0945 | 2.445 | 2.485 | 2.34 | 2.26
| Std Dev. |  | 0.05428321 | 0.07527727 | 0.07814516 | 0.2393324 | 0.1669431 | 0.2364459 | 0.06274286 | 0.01632993 | 0.04619292 | 0.08164966 | 0.1722401 | 0.01027603 | 0.09736529 | 0.03011091 | 0.1221667 | 0.2356905 | 0.05468089 | 0.07609205 | 0.05715476
| Rel.Std.Dev. |  | 2.118% | 3.056% | 3.025% | 9.573% | 6.149% | 10.25% | 2.762% | 0.6647% | 1.974% | 3.768% | 9.145% | 0.4094% | 4.386% | 1.251% | 5.662% | 9.225% | 2.192% | 3.259% | 2.533%
| PDM3 |  | 7.381% | 3.192% | 8.219% | 4.728% | 13.73% | -3.371% | -4.837% | 2.913% | -1.99% | -9.236% | -21.1% | 5.159% | -7.001% | 0.8184% | -9.62% | 7.032% | 4.519% | -2.184% | -5.465%
| Z-Score (Absolute) |  | 0.79 | 0.29 | 0.74 | 0 | 1.26 | 0.96 | 0.67 | 0.25 | 0.25 | 1.2 | 2.62 | 0.52 | 0.93 | 0 | 1.25 | 0.36 | 0.45 | 0.36 | 0.75
| Analytical results for Sb in OREAS 929 (Certified Value 1.48 ppm) | [22 empty] | Certified
Sb | Round | Replicate | Lab | Lab | Lab | Lab | Lab | Lab | Lab | Lab | Lab | Lab | Lab | Lab | Lab | Lab | Lab | Lab | Lab | Lab |  |  |  | 1
| No | No | 01 | 02 | 03 | 04 | 05 | 06 | 07 | 09 | 10 | 11 | 12 | 13 | 15 | 16 | 18 | 19 | 21 | 22 |  |  |  | ppm
|  |  | 4A*MS | 4A*MS | 4A*MS | 4A*MS | 4A*MS | 4A*OES | 4A*OES | 4A*MS | 4A*MS | 4A*OES | 4A*MS | 4A*OES/MS | 4A*OES | 4A*OES/MS | 4A*MS | 4A*MS | 4A*OES/MS | 4A*MS |  |  |  | 2
3
| 1 | 1 | 1.5 | 0.94 | 1.52 | 1.6 | 1.4 | < 50 | < 50 | 1.6 | 1.47 | < 5 | 1.4 | 1.682886 | < 5 | 1.505 | 1.3 | 1.7 | 1.39 | 1.4 |  |  |  | 1
| 1 | 2 | 1.4 | 0.96 | 1.42 | 1.6 | 1.3 | < 50 | < 50 | 1.8 | 1.68 | < 5 | 1.4 | 1.657163 | < 5 | 1.519 | 1.5 | 1.6 | 1.62 | 1.71 |  |  |  | #N/A
| 1 | 3 | 1.5 | 0.94 | 1.49 | 1.5 | 1.4 | < 50 | < 50 | 1.6 | 1.39 | < 5 | 1.6 | 1.656058 | < 5 | 1.45 | 1.3 | 1.5 | 1.4 | 1.42 |  |  |  | 16
| 1 | 4 | 1.5 | 0.95 | 1.37 | 1.4 | 1.4 | < 50 | < 50 | 1.6 | 1.53 | < 5 | 1.4 | 1.713239 | < 5 | 1.63 | 1.4 | 1.7 | 1.34 | 1.37 |  |  |  | 1.48022
| 1 | 5 | 1.6 | 0.96 | 1.25 | 1.4 | 1.4 | < 50 | < 50 | 1.8 | 1.51 | < 5 | 1.5 | 1.655521 | < 5 | 1.593 | 1.3 | 1.4 | 1.3 | 1.25 |  |  |  | 29
| 1 | 6 | 1.3 | 0.94 | 1.44 | 1.6 | 1.2 | < 50 | < 50 | 1.6 | 1.51 | < 5 | 1.4 | 1.608269 | < 5 | 1.647 | 1.4 | 1.5 | 1.37 | 1.31
| Mean |  | 1.466667 | 0.9483333 | 1.415 | 1.516667 | 1.35 |  |  | 1.666667 | 1.515 |  | 1.45 | 1.662189 |  | 1.557333 | 1.366667 | 1.566667 | 1.403333 | 1.41
| Median |  | 1.5 | 0.945 | 1.43 | 1.55 | 1.4 |  |  | 1.6 | 1.51 |  | 1.4 | 1.65661 |  | 1.556 | 1.35 | 1.55 | 1.38 | 1.385
| Std Dev. |  | 0.1032796 | 0.009831921 | 0.09648834 | 0.09831921 | 0.083666 |  |  | 0.1032796 | 0.09502631 |  | 0.083666 | 0.0347825 |  | 0.0778734 | 0.08164966 | 0.121106 | 0.1121903 | 0.1596246
| Rel.Std.Dev. |  | 7.042% | 1.037% | 6.819% | 6.483% | 6.197% |  |  | 6.197% | 6.272% |  | 5.77% | 2.093% |  | 5% | 5.974% | 7.73% | 7.995% | 11.32%
| PDM3 |  | -0.9156% | -35.93% | -4.406% | 2.462% | -8.797% |  |  | 12.6% | 2.35% |  | -2.042% | 12.29% |  | 5.21% | -7.671% | 5.84% | -5.194% | -4.744%
| Z-Score (Absolute) |  | 0.2 | 4.17 | 0.24 | 0.62 | 0.53 | NA | NA | 1.88 | 0.6 | NA | 0.2 | 1.84 | NA | 0.96 | 0.65 | 1.04 | 0.7 | 0.79
| Analytical results for Sc in OREAS 929 (Indicative Value 10.9 ppm) | [22 empty] | Indicative
Sc | Round | Replicate | Lab | Lab | Lab | Lab | Lab | Lab | [15 empty] | 1
| No | No | 01 | 11 | 12 | 14 | 16 | 22 | [15 empty] | ppm
|  |  | 4A*OES | 4A*OES | 4A*MS | 4A*OES | 4A*OES/MS | 4A*MS | [15 empty] | 1
1
| 1 | 1 | NA | 19 | 11 | 10 | 12.63 | 10.8 | [15 empty] | 1
| 1 | 2 | NA | 20 | 10 | 10 | 12.67 | 10.8 | [15 empty] | 6
| 1 | 3 | NA | 19 | 10 | 10 | 12.4 | 10.9 | [15 empty] | 16
| 1 | 4 | NA | 20 | 10 | 9 | 12.29 | 10.8 | [15 empty] | 10.94708
| 1 | 5 | NA | 20 | 11 | 10 | 12.63 | 10.7 | [15 empty] | 12
| 1 | 6 | NA | 19 | 11 | 10 | 12.71 | 11.4
| Mean |  |  | 19.5 | 10.5 | 9.833333 | 12.555 | 10.9
| Median |  |  | 19.5 | 10.5 | 10 | 12.63 | 10.8
| Std Dev. |  |  | 0.5477226 | 0.5477226 | 0.4082483 | 0.1689675 | 0.2529822
| Rel.Std.Dev. |  |  | 2.809% | 5.216% | 4.152% | 1.346% | 2.321%
| PDM3 |  |  | 78.13% | -4.084% | -10.17% | 14.69% | -0.4301%
| Z-Score (Absolute) |  | NA | 5.44 | 0.25 | 0.67 | 1.05 | 0
| Analytical results for Se in OREAS 929 (Certified Value 24.1 ppm) | [22 empty] | Certified
Se | Round | Replicate | Lab | Lab | Lab | Lab | Lab | Lab | Lab | Lab | Lab | Lab | Lab | Lab | Lab | Lab | Lab | Lab | Lab | Lab |  |  |  | 1
| No | No | 01 | 02 | 03 | 04 | 05 | 06 | 07 | 09 | 10 | 12 | 13 | 14 | 16 | 17 | 18 | 19 | 21 | 22 |  |  |  | ppm
|  |  | 4A*MS | 4A*MS | 4A*MS | 4A*MS | 4A*MS | 4A*OES | 4A*OES | 4A*MS | 4A*MS | 4A*MS | 4A*OES/MS | 4A*MS | 4A*OES/MS | 4A*OES | 4A*MS | 4A*MS | 4A*OES/MS | 4A*MS |  |  |  | 1
1
| 1 | 1 | 24 | - | 21.5 | 25.4 | 27.9 | < 30 | 40 | 20 | 25.6 | 21 | 26.63796 | 26.2 | 19.584 | 28 | 20.8 | 27 | 21 | 25 |  |  |  | 1
| 1 | 2 | 24 | - | 20.9 | 29.3 | 23.6 | 30 | 40 | 20 | 25.2 | 24 | 26.35008 | 27.1 | 19.059 | 8 | 27.3 | 26 | 19 | 24 |  |  |  | #N/A
| 1 | 3 | 25 | - | 20.2 | 24.6 | 22.2 | 30 | 30 | 20 | 24.7 | 23 | 25.97779 | 26.7 | 22.017 | 28 | 23.4 | 26 | 21 | 25 |  |  |  | 16
| 1 | 4 | 24 | - | 20.3 | 24.2 | 28.2 | < 30 | 30 | 20 | 25 | 29 | 26.83941 | 27.1 | 21.14 | 27 | 20.9 | 25 | 20 | 26 |  |  |  | 24.12412
| 1 | 5 | 24 | - | 19.8 | 22.4 | 25.1 | 30 | 30 | 20 | 27.1 | 31 | 26.07692 | 26.3 | 19.947 | 32 | 20.7 | 25 | 19 | 24 |  |  |  | 30
| 1 | 6 | 24 | - | 18.8 | 25.9 | 22 | 30 | < 30 | 20 | 24.5 | 24 | 26.14545 | 25.8 | 21.561 | 15 | 20.1 | 25 | 19 | 26
| Mean |  | 24.16667 |  | 20.25 | 25.3 | 24.83333 | 30 | 34 | 20 | 25.35 | 25.33333 | 26.33794 | 26.53333 | 20.55133 | 23 | 22.2 | 25.66667 | 19.83333 | 25
| Median |  | 24 |  | 20.25 | 25 | 24.35 | 30 | 30 | 20 | 25.1 | 24 | 26.24777 | 26.5 | 20.5435 | 27.5 | 20.85 | 25.5 | 19.5 | 25
| Std Dev. |  | 0.4082483 |  | 0.9268225 | 2.301304 | 2.731056 | 0 | 5.477226 | 0 | 0.9396808 | 3.829708 | 0.3395638 | 0.5240865 | 1.186773 | 9.338094 | 2.74809 | 0.8164966 | 0.9831921 | 0.8944272
| Rel.Std.Dev. |  | 1.689% |  | 4.577% | 9.096% | 11% | 0% | 16.11% | 0% | 3.707% | 15.12% | 1.289% | 1.975% | 5.775% | 40.6% | 12.38% | 3.181% | 4.957% | 3.578%
| PDM3 |  | 0.1764% |  | -16.06% | 4.874% | 2.94% | 24.36% | 40.94% | -17.1% | 5.082% | 5.012% | 9.177% | 9.987% | -14.81% | -4.66% | -7.976% | 6.394% | -17.79% | 3.631%
| Z-Score (Absolute) |  | 0.42 | NA | 2.39 | 0.15 | 0.08 | 2.52 | 4.54 | 2.52 | 0 | 0.17 | 0.67 | 0.77 | 2.24 | 0.5 | 1.93 | 0.34 | 2.6 | 0
| Analytical results for Sm in OREAS 929 (Indicative Value 5.46 ppm) | [22 empty] | Indicative
Sm | Round | Replicate | Lab | [20 empty] | 1
| No | No | 14 | [20 empty] | ppm
|  |  | 4A*MS | [20 empty] | 2
2
| 1 | 1 | 5.45 | [20 empty] | 1
| 1 | 2 | 5.51 | [20 empty] | 7
| 1 | 3 | 5.34 | [20 empty] | 16
| 1 | 4 | 5.09 | [20 empty] | 5.455
| 1 | 5 | 5.68 | [20 empty] | 13
| 1 | 6 | 5.66
| Mean |  | 5.455
| Median |  | 5.48
| Std Dev. |  | 0.2200682
| Rel.Std.Dev. |  | 4.034%
| PDM3 |  | 2.22e-14%
| Z-Score (Absolute) |  | NA
| Analytical results for Sn in OREAS 929 (Certified Value 29.1 ppm) | [22 empty] | Certified
Sn | Round | Replicate | Lab | Lab | Lab | Lab | Lab | Lab | Lab | Lab | Lab | Lab | Lab | Lab | Lab | Lab | Lab | Lab | Lab | Lab | Lab | Lab |  | 1
| No | No | 01 | 02 | 03 | 04 | 05 | 06 | 07 | 09 | 10 | 11 | 12 | 13 | 14 | 15 | 16 | 17 | 18 | 19 | 21 | 22 |  | ppm
|  |  | 4A*MS | 4A*MS | 4A*MS | 4A*MS | 4A*MS | 4A*OES | 4A*OES | 4A*MS | 4A*MS | 4A*OES | 4A*MS | 4A*OES/MS | 4A*MS | 4A*OES | 4A*OES/MS | 4A*OES | 4A*MS | 4A*MS | 4A*OES/MS | 4A*MS |  | 1
2
| 1 | 1 | 21.7 | 19.4 | 30.4 | 30 | 31 | 30 | 30 | 32 | 26.7 | 30 | 27.3 | 29.63776 | 22.3 | 18 | 27.26 | 28 | 27 | 29.1 | 26.1 | 29.5 |  | 1
| 1 | 2 | 21.9 | 20 | 31.4 | 32 | 28 | 30 | 40 | 29 | 28.5 | 32 | 26.8 | 31.75825 | 23.2 | 18 | 26.83 | 25 | 32 | 29.5 | 24.2 | 27.4 |  | 21
| 1 | 3 | 22.3 | 19.5 | 30.2 | 29 | 26 | 40 | 30 | 32 | 28 | 27 | 28.1 | 29.54438 | 22.7 | 18 | 29.26 | 31 | 28 | 29 | 25.4 | 28.2 |  | 16
| 1 | 4 | 22.6 | 19.6 | 29.6 | 29 | 30 | 30 | 30 | 34 | 27.4 | 32 | 30.3 | 31.61208 | 21.8 | 19 | 26.99 | 29 | 27 | 29.5 | 25.7 | 27.7 |  | 29.12243
| 1 | 5 | 23.1 | 19.7 | 29.9 | 27 | 28 | 30 | 30 | 32 | 27.4 | 34 | 31.5 | 31.91541 | 23.6 | 18 | 28.22 | 28 | 30 | 28.1 | 24.5 | 28.5 |  | 31
| 1 | 6 | 22 | 19.5 | 29.5 | 30 | 27 | 30 | 30 | 32 | 26.7 | 34 | 27.3 | 32.07536 | 23.5 | 18 | 29.55 | 27 | 26 | 28.3 | 24.9 | 30.1
| Mean |  | 22.26667 | 19.61667 | 30.16667 | 29.5 | 28.33333 | 31.66667 | 31.66667 | 31.83333 | 27.45 | 31.5 | 28.55 | 31.09054 | 22.85 | 18.16667 | 28.01833 | 28 | 28.33333 | 28.91667 | 25.13333 | 28.56667
| Median |  | 22.15 | 19.55 | 30.05 | 29.5 | 28 | 30 | 30 | 32 | 27.4 | 32 | 27.7 | 31.68517 | 22.95 | 18 | 27.74 | 28 | 27.5 | 29.05 | 25.15 | 28.35
| Std Dev. |  | 0.5163978 | 0.2136976 | 0.6947422 | 1.643168 | 1.861899 | 4.082483 | 4.082483 | 1.602082 | 0.7120393 | 2.664583 | 1.905518 | 1.172118 | 0.7120393 | 0.4082483 | 1.180939 | 2 | 2.250926 | 0.5946988 | 0.7284687 | 1.046263
| Rel.Std.Dev. |  | 2.319% | 1.089% | 2.303% | 5.57% | 6.571% | 12.89% | 12.89% | 5.033% | 2.594% | 8.459% | 6.674% | 3.77% | 3.116% | 2.247% | 4.215% | 7.143% | 7.944% | 2.057% | 2.898% | 3.663%
| PDM3 |  | -23.54% | -32.64% | 3.586% | 1.296% | -2.71% | 8.736% | 8.736% | 9.309% | -5.743% | 8.164% | -1.966% | 6.758% | -21.54% | -37.62% | -3.791% | -3.854% | -2.71% | -0.7065% | -13.7% | -1.908%
| Z-Score (Absolute) |  | 2.67 | 3.82 | 0.75 | 0.46 | 0.05 | 0.67 | 0.67 | 1.71 | 0.43 | 1.32 | 0.05 | 1.15 | 2.42 | 4.52 | 0.18 | 0.19 | 0.05 | 0.21 | 1.43 | 0.05
| Analytical results for Sr in OREAS 929 (Certified Value 33.3 ppm) | [22 empty] | Certified
Sr | Round | Replicate | Lab | Lab | Lab | Lab | Lab | Lab | Lab | [14 empty] | 1
| No | No | 01 | 11 | 12 | 14 | 16 | 17 | 22 | [14 empty] | ppm
|  |  | 4A*MS | 4A*OES | 4A*MS | 4A*OES | 4A*OES/MS | 4A*OES | 4A*MS | [14 empty] | 1
1
| 1 | 1 | NA | 40 | 32 | 29 | 31.981 | 56 | 32.3 | [14 empty] | 1
| 1 | 2 | NA | 40 | 31 | 33 | 31.136 | 61 | 32.7 | [14 empty] | 22
| 1 | 3 | NA | 38 | 30 | 32 | 32.018 | 65 | 32.6 | [14 empty] | 16
| 1 | 4 | NA | 41 | 31 | 32 | 30.685 | 57 | 32.1 | [14 empty] | 33.273
| 1 | 5 | NA | 42 | 30 | 30 | 31.243 | 62 | 32.6 | [14 empty] | 32
| 1 | 6 | NA | 41 | 31 | 32 | 31.367 | 62 | 33.9
| Mean |  |  | 40.33333 | 30.83333 | 31.33333 | 31.405 | 60.5 | 32.7
| Median |  |  | 40.5 | 31 | 32 | 31.305 | 61.5 | 32.6
| Std Dev. |  |  | 1.36626 | 0.7527727 | 1.505545 | 0.5149746 | 3.391165 | 0.6292853
| Rel.Std.Dev. |  |  | 3.387% | 2.441% | 4.805% | 1.64% | 5.605% | 1.924%
| PDM3 |  |  | 21.22% | -7.332% | -5.83% | -5.614% | 81.83% | -1.722%
| Z-Score (Absolute) |  | NA | 6.67 | 0.87 | 0.48 | 0.42 | 22.68 | 0.42
| Analytical results for Ta in OREAS 929 (Indicative Value 1.06 ppm) | [22 empty] | Indicative
Ta | Round | Replicate | Lab | Lab | Lab | Lab | [17 empty] | 1
| No | No | 01 | 12 | 16 | 22 | [17 empty] | ppm
|  |  | 4A*MS | 4A*MS | 4A*OES/MS | 4A*MS | [17 empty] | 2
2
| 1 | 1 | NA | 0.9 | 1.27 | 0.92 | [17 empty] | 1
| 1 | 2 | NA | 0.9 | 1.305 | 0.96 | [17 empty] | 1
| 1 | 3 | NA | 0.9 | 1.312 | 0.93 | [17 empty] | 16
| 1 | 4 | NA | 0.8 | 1.36 | 0.93 | [17 empty] | 1.058056
| 1 | 5 | NA | 0.9 | 1.351 | 0.94 | [17 empty] | 7
| 1 | 6 | NA | 0.9 | 1.357 | 1.01
| Mean |  |  | 0.8833333 | 1.325833 | 0.9483333
| Median |  |  | 0.9 | 1.3315 | 0.935
| Std Dev. |  |  | 0.04082483 | 0.03609663 | 0.03311596
| Rel.Std.Dev. |  |  | 4.622% | 2.723% | 3.492%
| PDM3 |  |  | -16.51% | 25.31% | -10.37%
| Z-Score (Absolute) |  | NA | 0.67 | 5.27 | 0
| Analytical results for Tb in OREAS 929 (Indicative Value 0.64 ppm) | [22 empty] | Indicative
Tb | Round | Replicate | Lab | Lab | [19 empty] | 1
| No | No | 14 | 16 | [19 empty] | ppm
|  |  | 4A*MS | 4A*OES/MS | [19 empty] | 2
2
| 1 | 1 | 0.619 | 0.671 | [19 empty] | 1
| 1 | 2 | 0.62 | 0.669 | [19 empty] | 2
| 1 | 3 | 0.583 | 0.669 | [19 empty] | 16
| 1 | 4 | 0.576 | 0.664 | [19 empty] | 0.64175
| 1 | 5 | 0.638 | 0.678 | [19 empty] | 8
| 1 | 6 | 0.645 | 0.669
| Mean |  | 0.6135 | 0.67
| Median |  | 0.6195 | 0.669
| Std Dev. |  | 0.02828957 | 0.004560702
| Rel.Std.Dev. |  | 4.611% | 0.6807%
| PDM3 |  | -4.402% | 4.402%
| Z-Score (Absolute) |  | 0.67 | 0.67
| Analytical results for Te in OREAS 929 (Indicative Value 0.041 ppm) | [22 empty] | Indicative
Te | Round | Replicate | Lab | Lab | Lab | Lab | [17 empty] | 1
| No | No | 01 | 12 | 16 | 22 | [17 empty] | ppm
|  |  | 4A*MS | 4A*MS | 4A*OES/MS | 4A*MS | [17 empty] | 3
3
| 1 | 1 | NA | < 0.5 | < 0.05 | 0.07 | [17 empty] | 1
| 1 | 2 | NA | < 0.5 | < 0.05 | < 0.05 | [17 empty] | 3
| 1 | 3 | NA | < 0.5 | 0.185 | 0.06 | [17 empty] | 16
| 1 | 4 | NA | < 0.5 | 0.071 | < 0.05 | [17 empty] | 0.04126667
| 1 | 5 | NA | < 0.5 | < 0.05 | 0.05 | [17 empty] | 9
| 1 | 6 | NA | < 0.5 | < 0.05 | 0.06
| Mean |  |  |  | 0.128 | 0.06
| Median |  |  |  | 0.128 | 0.06
| Std Dev. |  |  |  | 0.08061017 | 0.008164966
| Rel.Std.Dev. |  |  |  | 62.98% | 13.61%
| PDM3 |  |  |  | 210.2% | 45.4%
| Z-Score (Absolute) |  | NA | NA | 0.67 | 0.67
| Analytical results for Th in OREAS 929 (Certified Value 13.1 ppm) | [22 empty] | Certified
Th | Round | Replicate | Lab | Lab | Lab | Lab | Lab | Lab | [15 empty] | 1
| No | No | 01 | 11 | 12 | 14 | 16 | 22 | [15 empty] | ppm
|  |  | 4A*MS | 4A*OES | 4A*MS | 4A*MS | 4A*OES/MS | 4A*MS | [15 empty] | 1
2
| 1 | 1 | NA | 13 | 12.5 | 11.73 | 14.3 | 14.2 | [15 empty] | 1
| 1 | 2 | NA | 13 | 11.5 | 11.84 | 14.14 | 13.8 | [15 empty] | 33
| 1 | 3 | NA | 14 | 12.1 | 11.27 | 14.25 | 13.9 | [15 empty] | 16
| 1 | 4 | NA | 14 | 11.6 | 10.64 | 14.06 | 13.9 | [15 empty] | 13.14867
| 1 | 5 | NA | 15 | 11.9 | 12.08 | 14.28 | 13.6 | [15 empty] | 33
| 1 | 6 | NA | 14 | 12.9 | 12.27 | 14.1 | 14.6
| Mean |  |  | 13.83333 | 12.08333 | 11.63833 | 14.18833 | 14
| Median |  |  | 14 | 12 | 11.785 | 14.195 | 13.9
| Std Dev. |  |  | 0.7527727 | 0.5382069 | 0.5958999 | 0.1012752 | 0.3521363
| Rel.Std.Dev. |  |  | 5.442% | 4.454% | 5.12% | 0.7138% | 2.515%
| PDM3 |  |  | 5.207% | -8.102% | -11.49% | 7.907% | 6.475%
| Z-Score (Absolute) |  | NA | 0 | 3.32 | 4.17 | 0.67 | 0.32
| Analytical results for Ti in OREAS 929 (Certified Value 0.318 wt.%) | [22 empty] | Certified
Ti | Round | Replicate | Lab | Lab | Lab | Lab | Lab | Lab | Lab | [14 empty] | 1
| No | No | 01 | 11 | 12 | 14 | 16 | 17 | 22 | [14 empty] | wt.%
|  |  | 4A*OES | 4A*OES | 4A*MS | 4A*OES | 4A*OES/MS | 4A*OES | 4A*MS | [14 empty] | 3
3
| 1 | 1 | NA | 0.36 | 0.325 | 0.2926 | 0.313 | 0.2663 | 0.348 | [14 empty] | 1
| 1 | 2 | NA | 0.37 | 0.318 | 0.3213 | 0.308 | 0.2463 | 0.337 | [14 empty] | 34
| 1 | 3 | NA | 0.35 | 0.307 | 0.3164 | 0.307 | 0.2926 | 0.342 | [14 empty] | 16
| 1 | 4 | NA | 0.36 | 0.318 | 0.3161 | 0.299 | 0.2775 | 0.336 | [14 empty] | 0.3176
| 1 | 5 | NA | 0.37 | 0.304 | 0.2906 | 0.307 | 0.2857 | 0.338 | [14 empty] | 34
| 1 | 6 | NA | 0.35 | 0.324 | 0.3094 | 0.3 | 0.2798 | 0.348
| Mean |  |  | 0.36 | 0.316 | 0.3077333 | 0.3056667 | 0.2747 | 0.3415
| Median |  |  | 0.36 | 0.318 | 0.31275 | 0.307 | 0.27865 | 0.34
| Std Dev. |  |  | 0.008944272 | 0.008694826 | 0.01307297 | 0.005278889 | 0.01644615 | 0.00543139
| Rel.Std.Dev. |  |  | 2.485% | 2.752% | 4.248% | 1.727% | 5.987% | 1.59%
| PDM3 |  |  | 13.35% | -0.5038% | -3.107% | -3.757% | -13.51% | 7.525%
| Z-Score (Absolute) |  | NA | 1.81 | 0.16 | 0.16 | 0.23 | 1.4 | 1.12
| Analytical results for Tl in OREAS 929 (Indicative Value 0.7 ppm) | [22 empty] | Indicative
Tl | Round | Replicate | Lab | Lab | Lab | Lab | Lab | [16 empty] | 1
| No | No | 01 | 12 | 16 | 17 | 22 | [16 empty] | ppm
|  |  | 4A*MS | 4A*MS | 4A*OES/MS | 4A*OES | 4A*MS | [16 empty] | 2
2
| 1 | 1 | NA | 0.7 | 0.737 | < 2 | 0.71 | [16 empty] | 1
| 1 | 2 | NA | 0.7 | 0.734 | < 2 | 0.68 | [16 empty] | 4
| 1 | 3 | NA | 0.6 | 0.735 | < 2 | 0.73 | [16 empty] | 16
| 1 | 4 | NA | 0.7 | 0.721 | 4 | 0.73 | [16 empty] | 0.7046667
| 1 | 5 | NA | 0.8 | 0.722 | < 2 | 0.64 | [16 empty] | 10
| 1 | 6 | NA | 0.6 | 0.715 | < 2 | 0.73
| Mean |  |  | 0.6833333 | 0.7273333 | 4 | 0.7033333
| Median |  |  | 0.7 | 0.728 | 4 | 0.72
| Std Dev. |  |  | 0.07527727 | 0.009136009 |  | 0.03669696
| Rel.Std.Dev. |  |  | 11.02% | 1.256% |  | 5.218%
| PDM3 |  |  | -3.027% | 3.217% | 467.6% | -0.1892%
| Z-Score (Absolute) |  | NA | 0.98 | 0.37 | 8.73 | 0.37
| Analytical results for U in OREAS 929 (Indicative Value 2.52 ppm) | [22 empty] | Indicative
U | Round | Replicate | Lab | Lab | Lab | Lab | Lab | [16 empty] | 1
| No | No | 01 | 11 | 12 | 16 | 22 | [16 empty] | ppm
|  |  | 4A*MS | 4A*OES | 4A*MS | 4A*OES/MS | 4A*MS | [16 empty] | 2
2
| 1 | 1 | NA | < 20 | 2.5 | 2.622 | 2.5 | [16 empty] | 1
| 1 | 2 | NA | < 20 | 2.4 | 2.654 | 2.4 | [16 empty] | 5
| 1 | 3 | NA | < 20 | 2.4 | 2.615 | 2.5 | [16 empty] | 16
| 1 | 4 | NA | < 20 | 2.5 | 2.557 | 2.5 | [16 empty] | 2.519444
| 1 | 5 | NA | < 20 | 2.5 | 2.587 | 2.4 | [16 empty] | 11
| 1 | 6 | NA | < 20 | 2.5 | 2.615 | 2.6
| Mean |  |  |  | 2.466667 | 2.608333 | 2.483333
| Median |  |  |  | 2.5 | 2.615 | 2.5
| Std Dev. |  |  |  | 0.05163978 | 0.03301919 | 0.07527727
| Rel.Std.Dev. |  |  |  | 2.094% | 1.266% | 3.031%
| PDM3 |  |  |  | -2.095% | 3.528% | -1.433%
| Z-Score (Absolute) |  | NA | NA | 0.67 | 5.06 | 0
| Analytical results for V in OREAS 929 (Certified Value 79 ppm) | [22 empty] | Certified
V | Round | Replicate | Lab | Lab | Lab | Lab | Lab | Lab | Lab | [14 empty] | 1
| No | No | 01 | 11 | 12 | 14 | 16 | 17 | 22 | [14 empty] | ppm
|  |  | 4A*OES | 4A*OES | 4A*MS | 4A*OES | 4A*OES/MS | 4A*OES | 4A*MS | [14 empty] | 0
1
| 1 | 1 | NA | 80 | 80 | 68 | 75.292 | 76 | 88 | [14 empty] | 1
| 1 | 2 | NA | 83 | 78 | 74 | 75.398 | 72 | 81 | [14 empty] | 38
| 1 | 3 | NA | 78 | 78 | 74 | 77.896 | 88 | 82 | [14 empty] | 16
| 1 | 4 | NA | 82 | 79 | 69 | 73.568 | 84 | 80 | [14 empty] | 79.4696
| 1 | 5 | NA | 84 | 75 | 66 | 73.345 | 85 | 80 | [14 empty] | 35
| 1 | 6 | NA | 83 | 80 | 72 | 73.389 | 83 | 83
| Mean |  |  | 81.66667 | 78.33333 | 70.5 | 74.81467 | 81.33333 | 82.33333
| Median |  |  | 82.5 | 78.5 | 70.5 | 74.43 | 83.5 | 81.5
| Std Dev. |  |  | 2.250926 | 1.861899 | 3.331666 | 1.778166 | 6.055301 | 3.011091
| Rel.Std.Dev. |  |  | 2.756% | 2.377% | 4.726% | 2.377% | 7.445% | 3.657%
| PDM3 |  |  | 2.765% | -1.43% | -11.29% | -5.858% | 2.345% | 3.604%
| Z-Score (Absolute) |  | NA | 0.74 | 0.56 | 3.6 | 1.93 | 0.61 | 0.56
| Analytical results for W in OREAS 929 (Certified Value 13.1 ppm) | [22 empty] | Certified
W | Round | Replicate | Lab | Lab | Lab | Lab | Lab | Lab | [15 empty] | 1
| No | No | 01 | 11 | 12 | 16 | 17 | 22 | [15 empty] | ppm
|  |  | 4A*MS | 4A*OES | 4A*MS | 4A*OES/MS | 4A*OES | 4A*MS | [15 empty] | 1
1
| 1 | 1 | NA | 13 | 12.9 | 12.22 | 17 | 14 | [15 empty] | 1
| 1 | 2 | NA | 14 | 11.7 | 14.66 | 14 | 11.2 | [15 empty] | 39
| 1 | 3 | NA | 12 | 13.4 | 12.88 | 12 | 11 | [15 empty] | 16
| 1 | 4 | NA | 14 | 13.8 | 10.89 | 15 | 11 | [15 empty] | 13.084
| 1 | 5 | NA | 16 | 14.3 | 12.02 | 13 | 10 | [15 empty] | 36
| 1 | 6 | NA | 14 | 11.7 | 14.95 | 13 | 12.9
| Mean |  |  | 13.83333 | 12.96667 | 12.93667 | 14 | 11.68333
| Median |  |  | 14 | 13.15 | 12.55 | 13.5 | 11.1
| Std Dev. |  |  | 1.32916 | 1.08382 | 1.585518 | 1.788854 | 1.472979
| Rel.Std.Dev. |  |  | 9.608% | 8.359% | 12.26% | 12.78% | 12.61%
| PDM3 |  |  | 5.727% | -0.8968% | -1.126% | 7.001% | -10.71%
| Z-Score (Absolute) |  | NA | 0.67 | 0 | 0.02 | 0.8 | 1
| Analytical results for Y in OREAS 929 (Certified Value 20 ppm) | [22 empty] | Certified
Y | Round | Replicate | Lab | Lab | Lab | Lab | Lab | Lab | [15 empty] | 1
| No | No | 01 | 11 | 12 | 16 | 17 | 22 | [15 empty] | ppm
|  |  | 4A*MS | 4A*OES | 4A*MS | 4A*OES/MS | 4A*OES | 4A*MS | [15 empty] | 1
1
| 1 | 1 | NA | 23 | 20.3 | 22.116 | 12 | 20.3 | [15 empty] | 1
| 1 | 2 | NA | 24 | 18.7 | 22.098 | 16 | 21.1 | [15 empty] | 15
| 1 | 3 | NA | 23 | 19.3 | 22.077 | 16 | 21 | [15 empty] | 16
| 1 | 4 | NA | 24 | 18.9 | 21.417 | 11 | 20.5 | [15 empty] | 19.95687
| 1 | 5 | NA | 24 | 18.9 | 22.147 | 15 | 20.6 | [15 empty] | 37
| 1 | 6 | NA | 21 | 20.4 | 22.317 | 15 | 21.8
| Mean |  |  | 23.16667 | 19.41667 | 22.02867 | 14.16667 | 20.88333
| Median |  |  | 23.5 | 19.1 | 22.107 | 15 | 20.8
| Std Dev. |  |  | 1.169045 | 0.7494442 | 0.3117837 | 2.136976 | 0.5419102
| Rel.Std.Dev. |  |  | 5.046% | 3.86% | 1.415% | 15.08% | 2.595%
| PDM3 |  |  | 16.08% | -2.707% | 10.38% | -29.01% | 4.642%
| Z-Score (Absolute) |  | NA | 1.05 | 0.67 | 0.58 | 3.09 | 0
| Analytical results for Yb in OREAS 929 (Indicative Value 2.05 ppm) | [22 empty] | Indicative
Yb | Round | Replicate | Lab | [20 empty] | 1
| No | No | 16 | [20 empty] | ppm
|  |  | 4A*OES/MS | [20 empty] | 2
2
| 1 | 1 | 2.016 | [20 empty] | 1
| 1 | 2 | 2.05 | [20 empty] | 6
| 1 | 3 | 2.173 | [20 empty] | 16
| 1 | 4 | 2.023 | [20 empty] | 2.053
| 1 | 5 | 2.039 | [20 empty] | 12
| 1 | 6 | 2.017
| Mean |  | 2.053
| Median |  | 2.031
| Std Dev. |  | 0.06028267
| Rel.Std.Dev. |  | 2.936%
| PDM3 |  | 0%
| Z-Score (Absolute) |  | NA
| Analytical results for Zn in OREAS 929 (Certified Value 477 ppm) | [22 empty] | Certified
Zn | Round | Replicate | Lab | Lab | Lab | Lab | Lab | Lab | Lab | Lab | Lab | Lab | Lab | Lab | Lab | Lab | Lab | Lab | Lab | Lab | Lab | Lab | Lab | 1
| No | No | 01 | 02 | 03 | 04 | 05 | 06 | 07 | 08 | 09 | 10 | 11 | 12 | 13 | 14 | 15 | 16 | 17 | 18 | 19 | 21 | 22 | ppm
|  |  | 4A*OES | 4A*OES | 4A*OES | 4A*OES | 4A*MS | 4A*OES | 4A*OES | 4A*OES | 4A*OES | 4A*OES | 4A*OES | 4A*MS | 4A*OES/MS | 4A*OES | 4A*OES | 4A*OES/MS | 4A*OES | 4A*OES | 4A*OES | 4A*OES/MS | 4A*MS | 0
0
| 1 | 1 | 532 | 456 | 505 | 472 | 499 | 490 | 490 | 476.45255 | 500 | 470 | 423 | 447 | 522.4236 | 444 | 480 | 436.937 | 451 | 452 | 465 | 464 | 514 | 1
| 1 | 2 | 533 | 477 | 488 | 492 | 481 | 490 | 490 | 477.5517 | 490 | 473 | 439 | 435 | 522.9608 | 487 | 480 | 422.104 | 369 | 462 | 479 | 441 | 492 | #N/A
| 1 | 3 | 547 | 479 | 504 | 462 | 478 | 510 | 500 | 474.8309 | 500 | 467 | 405 | 431 | 523.4787 | 488 | 500 | 444.872 | 456 | 441 | 478 | 452 | 515 | 16
| 1 | 4 | 523 | 487 | 496 | 449 | 528 | 500 | 480 | 483.0123 | 495 | 458 | 438 | 447 | 528.6225 | 496 | 480 | 410.66 | 440 | 448 | 478 | 460 | 489 | 476.736
| 1 | 5 | 516 | 477 | 500 | 446 | 504 | 490 | 500 | 475.0399 | 495 | 468 | 440 | 450 | 520.4007 | 459 | 500 | 428.294 | 432 | 463 | 479 | 450 | 484 | 38
| 1 | 6 | 550 | 475 | 517 | 466 | 465 | 470 | 500 | 478.6252 | 505 | 472 | 565 | 441 | 526.4909 | 471 | 500 | 443.984 | 416 | 468 | 467 | 453 | 504
| Mean |  | 533.5 | 475.1667 | 501.6667 | 464.5 | 492.5 | 491.6667 | 493.3333 | 477.585425 | 497.5 | 468 | 451.6667 | 441.8333 | 524.0629 | 474.1667 | 490 | 431.1418 | 427.3333 | 455.6667 | 474.3333 | 453.3333 | 499.6667
| Median |  | 532.5 | 477 | 502 | 464 | 490 | 490 | 495 | 477.002125 | 497.5 | 469 | 438.5 | 444 | 523.2197 | 479 | 490 | 432.6155 | 436 | 457 | 478 | 452.5 | 498
| Std Dev. |  | 13.21741 | 10.28429 | 9.72968 | 16.7541 | 22.51 | 13.2916 | 8.164966 | 3.029315 | 5.244044 | 5.403702 | 57.14426 | 7.547627 | 2.977922 | 19.91398 | 10.95445 | 13.38896 | 31.92282 | 10.32796 | 6.501282 | 8.041559 | 13.24638
| Rel.Std.Dev. |  | 2.477% | 2.164% | 1.939% | 3.607% | 4.571% | 2.703% | 1.655% | 0.6343% | 1.054% | 1.155% | 12.65% | 1.708% | 0.5682% | 4.2% | 2.236% | 3.105% | 7.47% | 2.267% | 1.371% | 1.774% | 2.651%
| PDM3 |  | 11.91% | -0.3292% | 5.229% | -2.567% | 3.307% | 3.132% | 3.481% | 0.1782% | 4.355% | -1.832% | -5.259% | -7.321% | 9.927% | -0.539% | 2.782% | -9.564% | -10.36% | -4.42% | -0.504% | -4.909% | 4.81%
| Z-Score (Absolute) |  | 1.89 | 0.05 | 0.82 | 0.44 | 0.51 | 0.48 | 0.53 | 0 | 0.67 | 0.32 | 1.65 | 1.21 | 1.57 | 0.12 | 0.42 | 1.57 | 1.31 | 0.74 | 0.11 | 0.82 | 0.75
| Analytical results for Zr in OREAS 929 (Certified Value 88 ppm) | [22 empty] | Certified
Zr | Round | Replicate | Lab | Lab | Lab | Lab | Lab | Lab | [15 empty] | 1
| No | No | 01 | 11 | 12 | 14 | 16 | 22 | [15 empty] | ppm
|  |  | 4A*MS | 4A*OES | 4A*MS | 4A*MS | 4A*OES/MS | 4A*MS | [15 empty] | 0
1
| 1 | 1 | NA | 87 | 93.2 | 72.9 | 100.74 | 94.7 | [15 empty] | 1
| 1 | 2 | NA | 90 | 90.4 | 72.7 | 100.68 | 90.3 | [15 empty] | 17
| 1 | 3 | NA | 84 | 87.5 | 73.5 | 97.97 | 88.7 | [15 empty] | 16
| 1 | 4 | NA | 90 | 89.8 | 69.2 | 98.61 | 88.4 | [15 empty] | 88.104
| 1 | 5 | NA | 93 | 85 | 76.6 | 98.28 | 91 | [15 empty] | 39
| 1 | 6 | NA | 86 | 90.5 | 75.1 | 95.24 | 92.1
| Mean |  |  | 88.33333 | 89.4 | 73.33333 | 98.58667 | 90.86667
| Median |  |  | 88.5 | 90.1 | 73.2 | 98.445 | 90.65
| Std Dev. |  |  | 3.265986 | 2.820638 | 2.509714 | 2.034401 | 2.33809
| Rel.Std.Dev. |  |  | 3.697% | 3.155% | 3.422% | 2.064% | 2.573%
| PDM3 |  |  | 0.2603% | 1.471% | -16.77% | 11.9% | 3.136%
| Z-Score (Absolute) |  | NA | 0.49 | 0 | 7.39 | 4.22 | 0.67
Note on C17: Z-Scores have been calculated after removal of individual outliers. Laboratory batches are rejected if Z-Score > 2.5.
Note on C35: Z-Scores have been calculated after removal of individual outliers. Laboratory batches are rejected if Z-Score > 2.5.
Note on C53: Z-Scores have been calculated after removal of individual outliers. Laboratory batches are rejected if Z-Score > 2.5.
Note on C71: Z-Scores have been calculated after removal of individual outliers. Laboratory batches are rejected if Z-Score > 2.5.
Note on C89: Z-Scores have been calculated after removal of individual outliers. Laboratory batches are rejected if Z-Score > 2.5.
Note on C107: Z-Scores have been calculated after removal of individual outliers. Laboratory batches are rejected if Z-Score > 2.5.
Note on C125: Z-Scores have been calculated after removal of individual outliers. Laboratory batches are rejected if Z-Score > 2.5.
Note on C143: Z-Scores have been calculated after removal of individual outliers. Laboratory batches are rejected if Z-Score > 2.5.
Note on C161: Z-Scores have been calculated after removal of individual outliers. Laboratory batches are rejected if Z-Score > 2.5.
Note on C179: Z-Scores have been calculated after removal of individual outliers. Laboratory batches are rejected if Z-Score > 2.5.
Note on C197: Z-Scores have been calculated after removal of individual outliers. Laboratory batches are rejected if Z-Score > 2.5.
Note on C215: Z-Scores have been calculated after removal of individual outliers. Laboratory batches are rejected if Z-Score > 2.5.
Note on C233: Z-Scores have been calculated after removal of individual outliers. Laboratory batches are rejected if Z-Score > 2.5.
Note on C251: Z-Scores have been calculated after removal of individual outliers. Laboratory batches are rejected if Z-Score > 2.5.
Note on C269: Z-Scores have been calculated after removal of individual outliers. Laboratory batches are rejected if Z-Score > 2.5.
Note on C287: Z-Scores have been calculated after removal of individual outliers. Laboratory batches are rejected if Z-Score > 2.5.
Note on C305: Z-Scores have been calculated after removal of individual outliers. Laboratory batches are rejected if Z-Score > 2.5.
Note on C323: Z-Scores have been calculated after removal of individual outliers. Laboratory batches are rejected if Z-Score > 2.5.
Note on C341: Z-Scores have been calculated after removal of individual outliers. Laboratory batches are rejected if Z-Score > 2.5.
Note on C359: Z-Scores have been calculated after removal of individual outliers. Laboratory batches are rejected if Z-Score > 2.5.
Note on C377: Z-Scores have been calculated after removal of individual outliers. Laboratory batches are rejected if Z-Score > 2.5.
Note on C395: Z-Scores have been calculated after removal of individual outliers. Laboratory batches are rejected if Z-Score > 2.5.
Note on C413: Z-Scores have been calculated after removal of individual outliers. Laboratory batches are rejected if Z-Score > 2.5.
Note on C431: Z-Scores have been calculated after removal of individual outliers. Laboratory batches are rejected if Z-Score > 2.5.
Note on C449: Z-Scores have been calculated after removal of individual outliers. Laboratory batches are rejected if Z-Score > 2.5.
Note on C467: Z-Scores have been calculated after removal of individual outliers. Laboratory batches are rejected if Z-Score > 2.5.
Note on C485: Z-Scores have been calculated after removal of individual outliers. Laboratory batches are rejected if Z-Score > 2.5.
Note on C503: Z-Scores have been calculated after removal of individual outliers. Laboratory batches are rejected if Z-Score > 2.5.
Note on C521: Z-Scores have been calculated after removal of individual outliers. Laboratory batches are rejected if Z-Score > 2.5.
Note on C539: Z-Scores have been calculated after removal of individual outliers. Laboratory batches are rejected if Z-Score > 2.5.
Note on C557: Z-Scores have been calculated after removal of individual outliers. Laboratory batches are rejected if Z-Score > 2.5.
Note on C575: Z-Scores have been calculated after removal of individual outliers. Laboratory batches are rejected if Z-Score > 2.5.
Note on C593: Z-Scores have been calculated after removal of individual outliers. Laboratory batches are rejected if Z-Score > 2.5.
Note on C611: Z-Scores have been calculated after removal of individual outliers. Laboratory batches are rejected if Z-Score > 2.5.
Note on C629: Z-Scores have been calculated after removal of individual outliers. Laboratory batches are rejected if Z-Score > 2.5.
Note on C647: Z-Scores have been calculated after removal of individual outliers. Laboratory batches are rejected if Z-Score > 2.5.
Note on C665: Z-Scores have been calculated after removal of individual outliers. Laboratory batches are rejected if Z-Score > 2.5.
Note on C683: Z-Scores have been calculated after removal of individual outliers. Laboratory batches are rejected if Z-Score > 2.5.
Note on C701: Z-Scores have been calculated after removal of individual outliers. Laboratory batches are rejected if Z-Score > 2.5.
Note on C719: Z-Scores have been calculated after removal of individual outliers. Laboratory batches are rejected if Z-Score > 2.5.
Note on C737: Z-Scores have been calculated after removal of individual outliers. Laboratory batches are rejected if Z-Score > 2.5.
Note on C755: Z-Scores have been calculated after removal of individual outliers. Laboratory batches are rejected if Z-Score > 2.5.
Note on C773: Z-Scores have been calculated after removal of individual outliers. Laboratory batches are rejected if Z-Score > 2.5.
Note on C791: Z-Scores have been calculated after removal of individual outliers. Laboratory batches are rejected if Z-Score > 2.5.
Note on C809: Z-Scores have been calculated after removal of individual outliers. Laboratory batches are rejected if Z-Score > 2.5.
Note on C827: Z-Scores have been calculated after removal of individual outliers. Laboratory batches are rejected if Z-Score > 2.5.
Note on C845: Z-Scores have been calculated after removal of individual outliers. Laboratory batches are rejected if Z-Score > 2.5.
Note on C863: Z-Scores have been calculated after removal of individual outliers. Laboratory batches are rejected if Z-Score > 2.5.
Note on C881: Z-Scores have been calculated after removal of individual outliers. Laboratory batches are rejected if Z-Score > 2.5.
Note on C899: Z-Scores have been calculated after removal of individual outliers. Laboratory batches are rejected if Z-Score > 2.5.
Note on C917: Z-Scores have been calculated after removal of individual outliers. Laboratory batches are rejected if Z-Score > 2.5.
Note on C935: Z-Scores have been calculated after removal of individual outliers. Laboratory batches are rejected if Z-Score > 2.5.
Note on C953: Z-Scores have been calculated after removal of individual outliers. Laboratory batches are rejected if Z-Score > 2.5.

## Aqua Regia
| Analytical results for Ag in OREAS 929 (Certified Value 7.03 ppm) | [22 empty] | Certified
Ag | Round | Replicate | Lab | Lab | Lab | Lab | Lab | Lab | Lab | Lab | Lab | Lab | Lab | Lab | Lab | Lab | Lab | Lab | Lab | Lab | Lab |  |  | 1
| No | No | 02 | 04 | 05 | 06 | 07 | 09 | 10 | 11 | 12 | 13 | 14 | 15 | 16 | 17 | 18 | 19 | 20 | 21 | 22 |  |  | ppm
|  |  | AR*OES/MS | AR*OES | AR*MS | AR*OES | AR*OES | AR*MS | AR*MS | AR*OES | AR*MS | AR*OES/MS | AR*MS | AR*OES | AR*OES/MS | AR*OES | AR*OES | AR*OES | AR*OES | AR*OES/MS | AR*MS |  |  | 2
2
| 1 | 1 | 7.24 | 6.6 | 8.04 | 6 | 6 | 5.95 | 6.99 | 9.4 | 7.7 | 6.74 | 5.92 | 7.2 | 7.14 | 5 | 6.9 | 6.5 | 6.64 | 5.54 | 6.6 |  |  | 1
| 1 | 2 | 7.56 | 6.6 | 7.75 | 6 | 7 | 5.45 | 6.97 | 8.1 | 8.1 | 6.13 | 5.89 | 6.3 | 6.977 | 9 | 6.6 | 8.2 | 6.5 | 5.91 | 6.89 |  |  | #N/A
| 1 | 3 | 7.23 | 6.3 | 7.16 | 6 | 6 | 5 | 7.44 | 7.4 | 7.1 | 6.36 | 5.53 | 7.3 | 5.833 | 12 | 8.2 | 6.5 | 8.41 | 8.26 | 7.36 |  |  | 16
| 1 | 4 | 7.38 | 10.1 | 6.77 | 7 | 9 | 5.55 | 6.36 | 8.8 | 8.1 | 6.861202 | 6.02 | 7.5 | 6.778 | 3 | 6.3 | 6.7 | 6.28 | 6.42 | 6.97 |  |  | 7.028675
| 1 | 5 | 7.37 | 7.3 | 7.32 | 16 | 7 | 5.2 | 7.04 | 7.2 | 7.4 | 6.758679 | 5.95 | 7.1 | 6.581 | 2 | 6.7 | 8.2 | 6.59 | 5.71 | 7.84 |  |  | 41
| 1 | 6 | 7.39 | 10.1 | 6.52 | 7 | 9 | 4.95 | 7.61 | 7.6 | 8.3 | 6.37 | 6.43 | 7 | 7.73 | 7 | 7.6 | 7.7 | 6.28 | 5.97 | 7.07
| Mean |  | 7.361667 | 7.833333 | 7.26 | 8 | 7.333333 | 5.35 | 7.068333 | 8.083333 | 7.783333 | 6.536647 | 5.956667 | 7.066667 | 6.839833 | 6.333333 | 7.05 | 7.3 | 6.783333 | 6.301667 | 7.121667
| Median |  | 7.375 | 6.95 | 7.24 | 6.5 | 7 | 5.325 | 7.015 | 7.85 | 7.9 | 6.555 | 5.935 | 7.15 | 6.8775 | 6 | 6.8 | 7.2 | 6.545 | 5.94 | 7.02
| Std Dev. |  | 0.1205681 | 1.786244 | 0.5744214 | 3.949684 | 1.36626 | 0.3781534 | 0.4358631 | 0.8635199 | 0.4665476 | 0.2899393 | 0.288421 | 0.4131182 | 0.6302131 | 3.777124 | 0.7120393 | 0.8270429 | 0.811287 | 1.004259 | 0.4299496
| Rel.Std.Dev. |  | 1.638% | 22.8% | 7.912% | 49.37% | 18.63% | 7.068% | 6.166% | 10.68% | 5.994% | 4.436% | 4.842% | 5.846% | 9.214% | 59.64% | 10.1% | 11.33% | 11.96% | 15.94% | 6.037%
| PDM3 |  | 4.738% | 11.45% | 3.291% | 13.82% | 4.335% | -23.88% | 0.5642% | 15.01% | 10.74% | -7% | -15.25% | 0.5405% | -2.687% | -9.893% | 0.3034% | 3.86% | -3.491% | -10.34% | 1.323%
| Z-Score (Absolute) |  | 0.67 | 1.76 | 0.44 | 1.54 | 0.61 | 3.95 | 0 | 2.33 | 1.64 | 1.22 | 2.56 | 0.35 | 0.53 | 0.16 | 0.04 | 0.53 | 1.4 | 2.66 | 0.12
| Analytical results for Al in OREAS 929 (Certified Value 2.87 wt.%) | [22 empty] | Certified
Al | Round | Replicate | Lab | Lab | Lab | Lab | Lab | Lab | [15 empty] | 1
| No | No | 11 | 12 | 16 | 17 | 22 | 28 | [15 empty] | wt.%
|  |  | AR*OES | AR*MS | AR*OES/MS | AR*OES | AR*MS | AR*OES | [15 empty] | 2
3
| 1 | 1 | 2.76 | 3.05 | 2.793 | 2.68 | 2.98 | 6.07 | [15 empty] | 1
| 1 | 2 | 2.82 | 2.95 | 2.899 | 2.47 | 2.95 | 6.24 | [15 empty] | 28
| 1 | 3 | 2.92 | 3.14 | 2.816 | 2.41 | 2.94 | 6.21 | [15 empty] | 16
| 1 | 4 | 3.04 | 3.26 | 2.789 | 2.57 | 2.96 | 8.38 | [15 empty] | 2.8659
| 1 | 5 | 2.84 | 3.2 | 2.732 | 2.65 | 2.96 | 6.26 | [15 empty] | 42
| 1 | 6 | 2.99 | 3.14 | 2.748 | 2.57 | 2.95 | 6.2
| Mean |  | 2.895 | 3.123333 | 2.796167 | 2.558333 | 2.956667 | 6.56
| Median |  | 2.88 | 3.14 | 2.791 | 2.57 | 2.955 | 6.225
| Std Dev. |  | 0.1072847 | 0.1100303 | 0.05910471 | 0.1032311 | 0.0136626 | 0.8940917
| Rel.Std.Dev. |  | 3.706% | 3.523% | 2.114% | 4.035% | 0.4621% | 13.63%
| PDM3 |  | 1.015% | 8.983% | -2.433% | -10.73% | 3.167% | 128.9%
| Z-Score (Absolute) |  | 0.13 | 0.81 | 0.53 | 1.51 | 0.13 | 13.48
| Analytical results for As in OREAS 929 (Certified Value 9.35 ppm) | [22 empty] | Certified
As | Round | Replicate | Lab | Lab | Lab | Lab | Lab | Lab | Lab | Lab | Lab | Lab | Lab | Lab | Lab | Lab | Lab | Lab | Lab | Lab | Lab |  |  | 1
| No | No | 02 | 04 | 05 | 06 | 07 | 09 | 10 | 11 | 12 | 13 | 14 | 15 | 16 | 17 | 18 | 19 | 20 | 21 | 22 |  |  | ppm
|  |  | AR*OES/MS | AR*OES | AR*MS | AR*OES | AR*OES | AR*MS | AR*MS | AR*OES | AR*MS | AR*OES/MS | AR*MS | AR*OES | AR*OES/MS | AR*OES | AR*OES | AR*OES | AR*OES | AR*OES/MS | AR*MS |  |  | 2
2
| 1 | 1 | 18 | 9 | 9.6 | 10 | 20 | 7.4 | 10 | 11 | 2.3 | 9.291555 | 9 | 11 | 9.44 | 7 | 11 | 11 | 11.2 | 9 | 10.3 |  |  | 1
| 1 | 2 | 18 | 10 | 10.2 | < 10 | 30 | 6.2 | 10 | 12 | 3.3 | 8.861472 | 9 | 10 | 10.914 | 7 | 11 | 8 | 14.2 | 10 | 9.8 |  |  | #N/A
| 1 | 3 | 18 | 8 | 10.2 | 10 | 20 | 6.8 | 10 | 13 | 3.2 | 9.355434 | 8 | 10 | 9.314 | 7 | 8 | 9 | 14.6 | 8 | 11.4 |  |  | 16
| 1 | 4 | 18 | 8 | 10.5 | 10 | 10 | 7 | 9 | 12 | 2.7 | 8.95154 | 9 | 10 | 9.728 | 6 | 10 | 10 | 10.6 | 9 | 10.6 |  |  | 9.353637
| 1 | 5 | 18 | 10 | 10.8 | 20 | 30 | 6.6 | 9 | 11 | 3.8 | 9.480798 | 9 | 10 | 8.408 | 6 | 4 | 10 | 14.2 | 8 | 9.9 |  |  | 43
| 1 | 6 | 18 | 8 | 11 | 10 | 10 | 6.4 | 9 | 11 | 3.5 | 9.445534 | 10 | 10 | 10.237 | 10 | 8 | 10 | 14.2 | 9 | 11.5
| Mean |  | 18 | 8.833333 | 10.38333 | 12 | 20 | 6.733333 | 9.5 | 11.66667 | 3.133333 | 9.231055 | 9 | 10.16667 | 9.6735 | 7.166667 | 8.666667 | 9.666667 | 13.16667 | 8.833333 | 10.58333
| Median |  | 18 | 8.5 | 10.35 | 10 | 20 | 6.7 | 9.5 | 11.5 | 3.25 | 9.323494 | 9 | 10 | 9.584 | 7 | 9 | 10 | 14.2 | 9 | 10.45
| Std Dev. |  | 0 | 0.9831921 | 0.4996666 | 4.472136 | 8.944272 | 0.4320494 | 0.5477226 | 0.8164966 | 0.546504 | 0.2616195 | 0.6324555 | 0.4082483 | 0.8537676 | 1.47196 | 2.65832 | 1.032796 | 1.772757 | 0.7527727 | 0.7305249
| Rel.Std.Dev. |  | 0% | 11.13% | 4.812% | 37.27% | 44.72% | 6.417% | 5.766% | 6.999% | 17.44% | 2.834% | 7.027% | 4.016% | 8.826% | 20.54% | 30.67% | 10.68% | 13.46% | 8.522% | 6.903%
| PDM3 |  | 92.44% | -5.563% | 11.01% | 28.29% | 113.8% | -28.01% | 1.565% | 24.73% | -66.5% | -1.311% | -3.781% | 8.692% | 3.42% | -23.38% | -7.344% | 3.347% | 40.77% | -5.563% | 13.15%
| Z-Score (Absolute) |  | 6.74 | 0.67 | 0.58 | 0.27 | 8.36 | 2.37 | 0.13 | 1.62 | 5.29 | 0.35 | 0.54 | 0.27 | 0.01 | 2.48 | 0.05 | 0 | 3.25 | 0.67 | 0.74
| Analytical results for Au in OREAS 929 (Indicative Value 0.004 ppm) | [22 empty] | Indicative
Au | Round | Replicate | Lab | Lab | [19 empty] | 1
| No | No | 12 | 22 | [19 empty] | ppm
|  |  | AR*MS | AR*MS | [19 empty] | 3
3
| 1 | 1 | 0.0029 | < 0.2 | [19 empty] | 1
| 1 | 2 | 0.0037 | < 0.2 | [19 empty] | 1
| 1 | 3 | 0.0028 | < 0.2 | [19 empty] | 16
| 1 | 4 | 0.0054 | < 0.2 | [19 empty] | 0.003516667
| 1 | 5 | 0.003 | < 0.2 | [19 empty] | 15
| 1 | 6 | 0.0033 | < 0.2
| Mean |  | 0.003516667
| Median |  | 0.00315
| Std Dev. |  | 0.0009786044
| Rel.Std.Dev. |  | 27.83%
| PDM3 |  | -9.992e-14%
| Z-Score (Absolute) |  | NA | NA
| Analytical results for B in OREAS 929 (Indicative Value 50 ppm) | [22 empty] | Indicative
B | Round | Replicate | Lab | Lab | Lab | Lab | Lab | [16 empty] | 1
| No | No | 11 | 12 | 16 | 17 | 22 | [16 empty] | ppm
|  |  | AR*OES | AR*MS | AR*OES/MS | AR*OES | AR*MS | [16 empty] | 0
0
| 1 | 1 | < 20 | < 20 | 53 | 55 | < 10 | [16 empty] | 1
| 1 | 2 | < 20 | < 20 | 51.105 | 45 | < 10 | [16 empty] | 10
| 1 | 3 | < 20 | < 20 | 51.401 | 47 | < 10 | [16 empty] | 16
| 1 | 4 | < 20 | < 20 | 52.389 | 40 | < 10 | [16 empty] | 50.23083
| 1 | 5 | < 20 | < 20 | 53.182 | 53 | < 10 | [16 empty] | 16
| 1 | 6 | < 20 | < 20 | 53.693 | 48 | < 10
| Mean |  |  |  | 52.46167 | 48
| Median |  |  |  | 52.6945 | 47.5
| Std Dev. |  |  |  | 1.029146 | 5.440588
| Rel.Std.Dev. |  |  |  | 1.962% | 11.33%
| PDM3 |  |  |  | 4.441% | -4.441%
| Z-Score (Absolute) |  | NA | NA | 0.67 | 0.67 | NA
| Analytical results for Ba in OREAS 929 (Certified Value 46.3 ppm) | [22 empty] | Certified
Ba | Round | Replicate | Lab | Lab | Lab | Lab | Lab | [16 empty] | 1
| No | No | 11 | 12 | 16 | 17 | 22 | [16 empty] | ppm
|  |  | AR*OES | AR*MS | AR*OES/MS | AR*OES | AR*MS | [16 empty] | 1
2
| 1 | 1 | 47 | 44 | 50.375 | 53 | 40 | [16 empty] | 1
| 1 | 2 | 48 | 44 | 51.338 | 48 | 40 | [16 empty] | 29
| 1 | 3 | 44 | 47 | 48.465 | 45 | 40 | [16 empty] | 16
| 1 | 4 | 46 | 50 | 48.067 | 49 | 40 | [16 empty] | 46.32013
| 1 | 5 | 46 | 49 | 47.55 | 51 | 40 | [16 empty] | 44
| 1 | 6 | 43 | 49 | 50.809 | 50 | 40
| Mean |  | 45.66667 | 47.16667 | 49.434 | 49.33333 | 40
| Median |  | 46 | 48 | 49.42 | 49.5 | 40
| Std Dev. |  | 1.861899 | 2.639444 | 1.5974 | 2.73252 | 0
| Rel.Std.Dev. |  | 4.077% | 5.596% | 3.231% | 5.539% | 0%
| PDM3 |  | -1.411% | 1.828% | 6.722% | 6.505% | -13.64%
| Z-Score (Absolute) |  | 0.47 | 0 | 0.71 | 0.67 | 2.23
| Analytical results for Be in OREAS 929 (Indicative Value 0.59 ppm) | [22 empty] | Indicative
Be | Round | Replicate | Lab | Lab | Lab | [18 empty] | 1
| No | No | 16 | 17 | 22 | [18 empty] | ppm
|  |  | AR*OES/MS | AR*OES | AR*MS | [18 empty] | 2
2
| 1 | 1 | 0.61 | 2 | 0.59 | [18 empty] | 1
| 1 | 2 | 0.674 | 2 | 0.54 | [18 empty] | 11
| 1 | 3 | 0.62 | 2 | 0.49 | [18 empty] | 16
| 1 | 4 | 0.631 | 2 | 0.52 | [18 empty] | 0.591
| 1 | 5 | 0.619 | 2 | 0.62 | [18 empty] | 17
| 1 | 6 | 0.658 | 2 | 0.52
| Mean |  | 0.6353333 | 2 | 0.5466667
| Median |  | 0.6255 | 2 | 0.53
| Std Dev. |  | 0.02518465 | 0 | 0.04885352
| Rel.Std.Dev. |  | 3.964% | 0% | 8.937%
| PDM3 |  | 7.501% | 238.4% | -7.501%
| Z-Score (Absolute) |  | 0 | 10.38 | 0.67
| Analytical results for Bi in OREAS 929 (Certified Value 114 ppm) | [22 empty] | Certified
Bi | Round | Replicate | Lab | Lab | Lab | Lab | Lab | Lab | Lab | Lab | Lab | Lab | Lab | Lab | Lab | Lab | Lab | Lab | Lab | Lab |  |  |  | 1
| No | No | 02 | 04 | 05 | 06 | 07 | 09 | 10 | 11 | 12 | 13 | 14 | 15 | 16 | 17 | 18 | 19 | 21 | 22 |  |  |  | ppm
|  |  | AR*OES/MS | AR*MS | AR*MS | AR*OES | AR*OES | AR*MS | AR*MS | AR*OES | AR*MS | AR*OES/MS | AR*MS | AR*OES | AR*OES/MS | AR*OES | AR*MS | AR*OES/MS | AR*OES/MS | AR*MS |  |  |  | 0
0
| 1 | 1 | 108 | 114 | 116 | 120 | 110 | 99.9 | 118.01 | 123 | 112.3 | 110.06 | 96.31 | 115 | 116.03 | 112 | 132 | 119.9 | 99.7 | 105.5 |  |  |  | 1
| 1 | 2 | 109 | 110 | 118 | 120 | 110 | 97.2 | 115.11 | 123 | 117.5 | 112.85 | 95.43 | 113 | 111.943 | 121 | 116 | 116.9 | 98.7 | 106 |  |  |  | #N/A
| 1 | 3 | 110 | 109 | 107 | 130 | 120 | 97.2 | 119.42 | 119 | 116.5 | 118.8984 | 86.95 | 119 | 116.312 | 110 | 123 | 118.6 | 108 | 111.5 |  |  |  | 16
| 1 | 4 | 108 | 109 | 109 | 140 | 100 | 95.4 | 107.24 | 123 | 119.8 | 113.6 | 93.39 | 116 | 101.096 | 110 | 125 | 116.9 | 111 | 110 |  |  |  | 113.9205
| 1 | 5 | 108 | 113 | 125 | 120 | 120 | 96.3 | 112.66 | 115 | 113.7 | 113.2 | 91.39 | 114 | 99.967 | 110 | 115 | 121 | 114 | 109 |  |  |  | 45
| 1 | 6 | 108 | 102 | 118 | 110 | 110 | 103 | 122.29 | 112 | 111.7 | 110.08 | 97.89 | 120 | 111.6 | 125 | 116 | 117.3 | 105 | 107.5
| Mean |  | 108.5 | 109.5 | 115.5 | 123.3333 | 111.6667 | 98.16667 | 115.7883 | 119.1667 | 115.25 | 113.1147 | 93.56 | 116.1667 | 109.4913 | 114.6667 | 121.1667 | 118.4333 | 106.0667 | 108.25
| Median |  | 108 | 109.5 | 117 | 120 | 110 | 97.2 | 116.56 | 121 | 115.1 | 113.025 | 94.41 | 115.5 | 111.7715 | 111 | 119.5 | 117.95 | 106.5 | 108.25
| Std Dev. |  | 0.83666 | 4.230839 | 6.595453 | 10.32796 | 7.527727 | 2.806184 | 5.361289 | 4.750439 | 3.19484 | 3.234353 | 3.95571 | 2.786874 | 7.223951 | 6.623192 | 6.735478 | 1.71775 | 6.114791 | 2.339872
| Rel.Std.Dev. |  | 0.7711% | 3.864% | 5.71% | 8.374% | 6.741% | 2.859% | 4.63% | 3.986% | 2.772% | 2.859% | 4.228% | 2.399% | 6.598% | 5.776% | 5.559% | 1.45% | 5.765% | 2.162%
| PDM3 |  | -4.758% | -3.88% | 1.387% | 8.263% | -1.978% | -13.83% | 1.64% | 4.605% | 1.167% | -0.7073% | -17.87% | 1.972% | -3.888% | 0.655% | 6.361% | 3.961% | -6.894% | -4.978%
| Z-Score (Absolute) |  | 0.81 | 0.66 | 0.24 | 0.92 | 0.34 | 2.52 | 0.29 | 0.8 | 0.21 | 0.12 | 3.07 | 0.34 | 0.66 | 0.12 | 1.1 | 0.69 | 1.18 | 0.85
| Analytical results for Ca in OREAS 929 (Certified Value 0.326 wt.%) | [22 empty] | Certified
Ca | Round | Replicate | Lab | Lab | Lab | Lab | Lab | Lab | [15 empty] | 1
| No | No | 11 | 12 | 16 | 17 | 22 | 28 | [15 empty] | wt.%
|  |  | AR*OES | AR*MS | AR*OES/MS | AR*OES | AR*MS | AR*OES | [15 empty] | 3
3
| 1 | 1 | 0.3 | 0.29 | 0.34 | 0.35 | 0.33 | 0.56 | [15 empty] | 1
| 1 | 2 | 0.3 | 0.3 | 0.345 | 0.32 | 0.34 | 0.64 | [15 empty] | 31
| 1 | 3 | 0.3 | 0.34 | 0.328 | 0.3 | 0.33 | 0.39 | [15 empty] | 16
| 1 | 4 | 0.32 | 0.33 | 0.335 | 0.33 | 0.34 | 0.69 | [15 empty] | 0.3259333
| 1 | 5 | 0.3 | 0.33 | 0.328 | 0.34 | 0.34 | 0.42 | [15 empty] | 46
| 1 | 6 | 0.3 | 0.33 | 0.336 | 0.34 | 0.33 | 0.39
| Mean |  | 0.3033333 | 0.32 | 0.3353333 | 0.33 | 0.335 | 0.515
| Median |  | 0.3 | 0.33 | 0.3355 | 0.335 | 0.335 | 0.49
| Std Dev. |  | 0.008164966 | 0.02 | 0.006683313 | 0.01788854 | 0.005477226 | 0.1330789
| Rel.Std.Dev. |  | 2.692% | 6.25% | 1.993% | 5.421% | 1.635% | 25.84%
| PDM3 |  | -6.934% | -1.82% | 2.884% | 1.248% | 2.782% | 58.01%
| Z-Score (Absolute) |  | 4.21 | 0.94 | 0.41 | 0.36 | 0.36 | 26.37
| Analytical results for Cd in OREAS 929 (Indicative Value 0.7 ppm) | [22 empty] | Indicative
Cd | Round | Replicate | Lab | Lab | Lab | Lab | Lab | Lab | [15 empty] | 1
| No | No | 11 | 12 | 16 | 17 | 20 | 22 | [15 empty] | ppm
|  |  | AR*OES | AR*MS | AR*OES/MS | AR*OES | AR*OES | AR*MS | [15 empty] | 2
2
| 1 | 1 | 0.8 | 0.8 | 0.881 | 7 | < 1 | 0.62 | [15 empty] | 1
| 1 | 2 | 0.6 | 0.8 | 0.905 | 7 | < 1 | 0.66 | [15 empty] | 2
| 1 | 3 | < 0.5 | 0.9 | 0.788 | 6 | < 1 | 0.65 | [15 empty] | 16
| 1 | 4 | < 0.5 | 0.9 | 0.861 | 7 | < 1 | 0.68 | [15 empty] | 0.703875
| 1 | 5 | 0.8 | 0.9 | 0.831 | 7 | < 1 | 0.61 | [15 empty] | 18
| 1 | 6 | < 0.5 | 0.7 | 0.817 | 7 | < 1 | 0.64
| Mean |  | 0.7333333 | 0.8333333 | 0.8471667 | 6.833333 |  | 0.6433333
| Median |  | 0.8 | 0.85 | 0.846 | 7 |  | 0.645
| Std Dev. |  | 0.1154701 | 0.08164966 | 0.04325005 | 0.4082483 |  | 0.02581989
| Rel.Std.Dev. |  | 15.75% | 9.798% | 5.105% | 5.974% |  | 4.013%
| PDM3 |  | 4.185% | 18.39% | 20.36% | 870.8% |  | -8.601%
| Z-Score (Absolute) |  | 1.21 | 0 | 0.05 | 21.89 | NA | 0.67
| Analytical results for Ce in OREAS 929 (Indicative Value 49.1 ppm) | [22 empty] | Indicative
Ce | Round | Replicate | Lab | Lab | [19 empty] | 1
| No | No | 16 | 22 | [19 empty] | ppm
|  |  | AR*OES/MS | AR*MS | [19 empty] | 1
1
| 1 | 1 | 48.401 | 50.9 | [19 empty] | 1
| 1 | 2 | 48.41 | 50.7 | [19 empty] | 3
| 1 | 3 | 46.738 | 50.7 | [19 empty] | 16
| 1 | 4 | 47.317 | 51.7 | [19 empty] | 49.09442
| 1 | 5 | 46.039 | 51 | [19 empty] | 19
| 1 | 6 | 48.028 | 49.2
| Mean |  | 47.48883 | 50.7
| Median |  | 47.6725 | 50.8
| Std Dev. |  | 0.9660839 | 0.8221922
| Rel.Std.Dev. |  | 2.034% | 1.622%
| PDM3 |  | -3.27% | 3.27%
| Z-Score (Absolute) |  | 0.67 | 0.67
| Analytical results for Co in OREAS 929 (Certified Value 33.6 ppm) | [22 empty] | Certified
Co | Round | Replicate | Lab | Lab | Lab | Lab | Lab | Lab | Lab | Lab | Lab | Lab | Lab | Lab | Lab | Lab | Lab | Lab | Lab | Lab | Lab | Lab | Lab | 1
| No | No | 02 | 04 | 05 | 06 | 07 | 08 | 09 | 10 | 11 | 12 | 13 | 14 | 15 | 16 | 17 | 18 | 19 | 20 | 21 | 22 | 28 | ppm
|  |  | AR*OES/MS | AR*MS | AR*MS | AR*OES | AR*OES | AR*OES | AR*OES | AR*MS | AR*OES | AR*MS | AR*OES/MS | AR*MS | AR*OES | AR*OES/MS | AR*OES | AR*OES | AR*OES/MS | AR*OES | AR*OES/MS | AR*MS | AR*OES | 1
2
| 1 | 1 | 36 | 34.8 | 33.7 | 30 | 34 | 35.08981112 | 36 | 32.8 | 31 | 35.6 | 33.16735 | 24.9 | 31 | 36.011 | 36 | 33 | 34.2 | 30.9 | 31.1 | 34.5 | < 500 | 1
| 1 | 2 | 36.1 | 34.9 | 33.2 | 31 | 33 | 35.4 | 35 | 33.2 | 31 | 33.5 | 33.82354 | 24.9 | 29 | 35.703 | 35 | 31 | 33.7 | 32.1 | 31.9 | 33.5 | < 500 | 24
| 1 | 3 | 36 | 34.7 | 33.5 | 36 | 34 | 36.0311479 | 35 | 34.3 | 35 | 35.2 | 34.44354 | 23.3 | 29 | 34.643 | 33 | 34 | 34.3 | 32.4 | 31.1 | 34.5 | < 500 | 16
| 1 | 4 | 35.9 | 33.9 | 34.4 | 30 | 32 | 34.13084288 | 34 | 32.1 | 35 | 36 | 33.58079 | 23.6 | 30 | 35.405 | 34 | 32 | 33 | 31.5 | 31.7 | 33.6 | < 500 | 33.57971
| 1 | 5 | 36 | 34.6 | 34.8 | 29 | 32 | 36.34233172 | 36 | 33.6 | 32 | 38.3 | 34.05545 | 23.4 | 30 | 35.084 | 36 | 31 | 33.7 | 33.3 | 30.4 | 34.1 | < 500 | 47
| 1 | 6 | 35.9 | 33.4 | 34.2 | 31 | 35 | 35.51662984 | 35 | 34.2 | 36 | 36 | 32.24574 | 25.3 | 29 | 35.334 | 34 | 33 | 34.2 | 32.4 | 32.4 | 33.4 | < 500
| Mean |  | 35.98333 | 34.38333 | 33.96667 | 31.16667 | 33.33333 | 35.41846 | 35.16667 | 33.36667 | 33.33333 | 35.76667 | 33.55274 | 24.23333 | 29.66667 | 35.36333 | 34.66667 | 32.33333 | 33.85 | 32.1 | 31.43333 | 33.93333
| Median |  | 36 | 34.65 | 33.95 | 30.5 | 33.5 | 35.45831492 | 35 | 33.4 | 33.5 | 35.8 | 33.70216 | 24.25 | 29.5 | 35.3695 | 34.5 | 32.5 | 33.95 | 32.25 | 31.4 | 33.85
| Std Dev. |  | 0.07527727 | 0.5980524 | 0.6022181 | 2.483277 | 1.21106 | 0.7752253 | 0.7527727 | 0.8453796 | 2.250926 | 1.550054 | 0.7716388 | 0.8936815 | 0.8164966 | 0.4763086 | 1.21106 | 1.21106 | 0.4929503 | 0.8270429 | 0.7089899 | 0.5006662
| Rel.Std.Dev. |  | 0.2092% | 1.739% | 1.773% | 7.968% | 3.633% | 2.189% | 2.141% | 2.534% | 6.753% | 4.334% | 2.3% | 3.688% | 2.752% | 1.347% | 3.493% | 3.746% | 1.456% | 2.576% | 2.256% | 1.475%
| PDM3 |  | 7.158% | 2.393% | 1.152% | -7.186% | -0.7337% | 5.476% | 4.726% | -0.6344% | -0.7337% | 6.513% | -0.08034% | -27.83% | -11.65% | 5.312% | 3.237% | -3.712% | 0.8049% | -4.407% | -6.392% | 1.053%
| Z-Score (Absolute) |  | 1.09 | 0.42 | 0.13 | 1.67 | 0.18 | 0.82 | 0.7 | 0.16 | 0.18 | 0.98 | 0.07 | 4.51 | 1.92 | 0.79 | 0.46 | 0.65 | 0.07 | 0.76 | 1.08 | 0.11 | NA
| Analytical results for Cr in OREAS 929 (Certified Value 37.2 ppm) | [22 empty] | Certified
Cr | Round | Replicate | Lab | Lab | Lab | Lab | Lab | Lab | Lab | [14 empty] | 1
| No | No | 11 | 12 | 16 | 17 | 20 | 22 | 28 | [14 empty] | ppm
|  |  | AR*OES | AR*MS | AR*OES/MS | AR*OES | AR*OES | AR*MS | AR*OES | [14 empty] | 1
2
| 1 | 1 | 35 | 37 | 38.235 | 38 | 34.4 | 37 | < 500 | [14 empty] | 1
| 1 | 2 | 37 | 38 | 38.667 | 36 | 35.5 | 38 | < 500 | [14 empty] | 34
| 1 | 3 | 38 | 40 | 36.964 | 34 | 35.9 | 37 | < 500 | [14 empty] | 16
| 1 | 4 | 37 | 39 | 37.455 | 36 | 35 | 39 | < 500 | [14 empty] | 37.19181
| 1 | 5 | 35 | 41 | 36.841 | 37 | 35.8 | 38 | < 500 | [14 empty] | 48
| 1 | 6 | 38 | 41 | 38.543 | 36 | 36.6 | 37 | < 500
| Mean |  | 36.66667 | 39.33333 | 37.78417 | 36.16667 | 35.53333 | 37.66667
| Median |  | 37 | 39.5 | 37.845 | 36 | 35.65 | 37.5
| Std Dev. |  | 1.36626 | 1.632993 | 0.8036244 | 1.32916 | 0.7633261 | 0.8164966
| Rel.Std.Dev. |  | 3.726% | 4.152% | 2.127% | 3.675% | 2.148% | 2.168%
| PDM3 |  | -1.412% | 5.758% | 1.593% | -2.756% | -4.459% | 1.277%
| Z-Score (Absolute) |  | 0.42 | 1.81 | 0.51 | 0.83 | 1.36 | 0.42 | NA
| Analytical results for Cs in OREAS 929 (Indicative Value 1.72 ppm) | [22 empty] | Indicative
Cs | Round | Replicate | Lab | Lab | [19 empty] | 1
| No | No | 16 | 22 | [19 empty] | ppm
|  |  | AR*OES/MS | AR*MS | [19 empty] | 2
2
| 1 | 1 | 1.69 | 1.77 | [19 empty] | 1
| 1 | 2 | 1.693 | 1.79 | [19 empty] | 4
| 1 | 3 | 1.593 | 1.83 | [19 empty] | 16
| 1 | 4 | 1.661 | 1.79 | [19 empty] | 1.719417
| 1 | 5 | 1.568 | 1.86 | [19 empty] | 20
| 1 | 6 | 1.668 | 1.72
| Mean |  | 1.6455 | 1.793333
| Median |  | 1.6645 | 1.79
| Std Dev. |  | 0.05243186 | 0.04844241
| Rel.Std.Dev. |  | 3.186% | 2.701%
| PDM3 |  | -4.299% | 4.299%
| Z-Score (Absolute) |  | 0.67 | 0.67
| Analytical results for Cu in OREAS 929 (Certified Value 2.02 wt.%) | [22 empty] | Certified
Cu | Round | Replicate | Lab | Lab | Lab | Lab | Lab | Lab | Lab | Lab | Lab | Lab | Lab | Lab | Lab | Lab | Lab | Lab | Lab | Lab | Lab |  |  | 1
| No | No | 02 | 04 | 05 | 06 | 07 | 09 | 10 | 11 | 12 | 13 | 15 | 16 | 17 | 18 | 19 | 20 | 21 | 22 | 28 |  |  | wt.%
|  |  | AR*OES/MS | AR*OES | AR*OES | AR*OES | AR*OES | AR*OES | AR*OES | AR*OES | AR*OES | AR*OES/MS | AR*OES | AR*OES | AR*OES | AR*OES | AR*AAS | AR*OES | AR*OES | AR*OES/AAS | AR*OES |  |  | 2
3
| 1 | 1 | > 10000 | 2.16 | 2.03 | 2.02 | 1.965 | 2 | > 10000 | 1.981 | 2.262 | 1.999381 | > 10000 | 2.02 | 1.8436 | 1.97 | 2.05 | 1.94 | 2.11 | 1.99 | 1.82 |  |  | 1
| 1 | 2 | > 10000 | 2.18 | 2.1 | 1.955 | 2.04 | 2.02 | > 10000 | 2.024 | 2.258 | 2.003551 | > 10000 | 2.08 | 1.9071 | 1.88 | 2 | 1.95 | 2.1 | 1.985 | 1.93 |  |  | #N/A
| 1 | 3 | > 10000 | 2.22 | 2.02 | 2.22 | 1.945 | 1.98 | > 10000 | 2.183 | 1.916 | 2.006273 | > 10000 | 2.03 | 1.9431 | 1.96 | 2.15 | 1.96 | 2.41 | 2.05 | 1.92 |  |  | 16
| 1 | 4 | > 10000 | 2.06 | 2.04 | 2.15 | 1.94 | 1.97 | > 10000 | 2.04 | 1.957 | 2.005033 | > 10000 | 1.99 | 2.0316 | 1.95 | 2.1 | 1.97 | 1.98 | 1.94 | 2.62 |  |  | 2.016089
| 1 | 5 | > 10000 | 2.06 | 1.98 | 2.02 | 2.06 | 1.98 | > 10000 | 2.046 | 2.074 | 2.013327 | > 10000 | 2.09 | 2.0187 | 1.93 | 2 | 2 | 1.96 | 1.98 | 1.94 |  |  | 49
| 1 | 6 | > 10000 | 2.08 | 2.05 | 1.95 | 2.1 | 2 | > 10000 | 2.105 | 2.122 | 2.016905 | > 10000 | 1.96 | 1.9786 | 1.97 | 2 | 2.03 | 2.03 | 2.01 | 1.96
| Mean |  |  | 2.126667 | 2.036667 | 2.0525 | 2.008333 | 1.991667 |  | 2.063167 | 2.098167 | 2.007412 |  | 2.028333 | 1.953783 | 1.943333 | 2.05 | 1.975 | 2.098333 | 1.9925 | 2.031667
| Median |  |  | 2.12 | 2.035 | 2.02 | 2.0025 | 1.99 |  | 2.043 | 2.098 | 2.005653 |  | 2.025 | 1.96085 | 1.955 | 2.025 | 1.965 | 2.065 | 1.9875 | 1.935
| Std Dev. |  |  | 0.06889606 | 0.03932768 | 0.1092589 | 0.06728051 | 0.01834848 |  | 0.07103074 | 0.1460499 | 0.006503354 |  | 0.05036533 | 0.07116082 | 0.03444803 | 0.06324555 | 0.03391165 | 0.1643675 | 0.03629738 | 0.2923297
| Rel.Std.Dev. |  |  | 3.24% | 1.931% | 5.323% | 3.35% | 0.9213% |  | 3.443% | 6.961% | 0.324% |  | 2.483% | 3.642% | 1.773% | 3.085% | 1.717% | 7.833% | 1.822% | 14.39%
| PDM3 |  |  | 5.485% | 1.021% | 1.806% | -0.3847% | -1.211% |  | 2.335% | 4.071% | -0.4304% |  | 0.6073% | -3.09% | -3.609% | 1.682% | -2.038% | 4.079% | -1.17% | 0.7727%
| Z-Score (Absolute) |  | NA | 2.22 | 0.38 | 0.7 | 0.2 | 0.55 | NA | 0.92 | 0.96 | 0.22 | NA | 0.2 | 1.32 | 1.28 | 0.65 | 0.89 | 0.36 | 0.53 | 2.14
| Analytical results for Fe in OREAS 929 (Certified Value 8.59 wt.%) | [22 empty] | Certified
Fe | Round | Replicate | Lab | Lab | Lab | Lab | Lab | Lab | Lab | Lab | Lab | Lab | Lab | Lab | Lab | Lab | Lab | Lab | Lab | Lab | Lab |  |  | 1
| No | No | 02 | 04 | 05 | 06 | 07 | 09 | 10 | 11 | 12 | 13 | 15 | 16 | 17 | 18 | 19 | 20 | 21 | 22 | 28 |  |  | wt.%
|  |  | AR*OES/MS | AR*MS | AR*MS | AR*OES | AR*OES | AR*OES | AR*OES | AR*OES | AR*MS | AR*OES/MS | AR*OES | AR*OES/MS | AR*OES | AR*MS | AR*OES | AR*OES | AR*OES/MS | AR*MS | AR*OES |  |  | 2
3
| 1 | 1 | 8.35 | 8.51 | 8.56 | 8.99 | 8.56 | 8.81 | 9.71 | 8.82 | 8.48 | 8.531096 | 8.36 | 7.368 | 8.25 | 8.36 | 8.913 | 8.09 | 8.28 | 8.34 | 8.87 |  |  | 1
| 1 | 2 | 8.24 | 8.27 | 8.51 | 8.77 | 8.66 | 8.73 | 9.63 | 9 | 8.28 | 8.588515 | 8.17 | 7.101 | 7.95 | 7.98 | 8.912 | 8.35 | 8.3 | 8.19 | 9.28 |  |  | #N/A
| 1 | 3 | 8.34 | 8.32 | 8.57 | 9.16 | 8.54 | 8.72 | 9.96 | 9.35 | 8.62 | 8.672209 | 8.25 | 7.159 | 7.52 | 8.3 | 8.89 | 8.32 | 8.29 | 8.28 | 9.2 |  |  | 16
| 1 | 4 | 8.33 | 8.33 | 8.76 | 9.15 | 8.4 | 8.77 | 9.05 | 8.98 | 8.89 | 8.580419 | 8.27 | 7.241 | 8.01 | 8.43 | 8.971 | 8 | 8.25 | 8.22 | 12.4 |  |  | 8.594642
| 1 | 5 | 8.1 | 8.72 | 8.89 | 8.88 | 8.57 | 8.78 | 9.43 | 8.94 | 8.84 | 8.508149 | 8.33 | 7.474 | 8.2 | 8.14 | 8.807 | 8.4 | 7.92 | 8.44 | 9.2 |  |  | 50
| 1 | 6 | 8.21 | 8.4 | 8.68 | 8.61 | 8.76 | 8.7 | 9.56 | 9.16 | 8.83 | 8.51 | 8.29 | 7.409 | 7.91 | 8.09 | 8.9 | 8.45 | 8.24 | 8.32 | 9.2
| Mean |  | 8.261667 | 8.425 | 8.661667 | 8.926667 | 8.581667 | 8.751667 | 9.556667 | 9.041667 | 8.656667 | 8.565065 | 8.278333 | 7.292 | 7.973333 | 8.216667 | 8.898833 | 8.268333 | 8.213333 | 8.298333 | 9.691667
| Median |  | 8.285 | 8.365 | 8.625 | 8.935 | 8.565 | 8.75 | 9.595 | 8.99 | 8.725 | 8.555758 | 8.28 | 7.3045 | 7.98 | 8.22 | 8.906 | 8.335 | 8.265 | 8.3 | 9.2
| Std Dev. |  | 0.09786044 | 0.1667033 | 0.1441411 | 0.2169485 | 0.1210647 | 0.04167333 | 0.3047403 | 0.1865922 | 0.2418815 | 0.06275499 | 0.06645801 | 0.1478919 | 0.2605123 | 0.1737431 | 0.05309394 | 0.1808222 | 0.1455564 | 0.08998148 | 1.334532
| Rel.Std.Dev. |  | 1.185% | 1.979% | 1.664% | 2.43% | 1.411% | 0.4762% | 3.189% | 2.064% | 2.794% | 0.7327% | 0.8028% | 2.028% | 3.267% | 2.115% | 0.5966% | 2.187% | 1.772% | 1.084% | 13.77%
| PDM3 |  | -3.874% | -1.974% | 0.7798% | 3.863% | -0.151% | 1.827% | 11.19% | 5.201% | 0.7217% | -0.3441% | -3.68% | -15.16% | -7.229% | -4.398% | 3.539% | -3.797% | -4.437% | -3.448% | 12.76%
| Z-Score (Absolute) |  | 0.69 | 0.32 | 0.22 | 0.82 | 0.04 | 0.42 | 2.07 | 1.08 | 0.21 | 0 | 0.65 | 2.89 | 1.34 | 0.79 | 0.76 | 0.67 | 0.67 | 0.61 | 1.33
| Analytical results for Ga in OREAS 929 (Indicative Value 8.84 ppm) | [22 empty] | Indicative
Ga | Round | Replicate | Lab | Lab | Lab | Lab | Lab | [16 empty] | 1
| No | No | 11 | 12 | 14 | 16 | 22 | [16 empty] | ppm
|  |  | AR*OES | AR*MS | AR*MS | AR*OES/MS | AR*MS | [16 empty] | 2
2
| 1 | 1 | 24 | 8 | 6.59 | 8.87 | 9.02 | [16 empty] | 1
| 1 | 2 | 18 | 8 | 6.61 | 9.15 | 9.14 | [16 empty] | 5
| 1 | 3 | 17 | 9 | 6.14 | 8.74 | 9.04 | [16 empty] | 16
| 1 | 4 | 12 | 9 | 6.23 | 8.87 | 9.09 | [16 empty] | 8.836667
| 1 | 5 | 25 | 9 | 6.12 | 8.39 | 9.13 | [16 empty] | 21
| 1 | 6 | 14 | 9 | 6.43 | 8.73 | 8.89
| Mean |  | 18.33333 | 8.666667 | 6.353333 | 8.791667 | 9.051667
| Median |  | 17.5 | 9 | 6.33 | 8.805 | 9.065
| Std Dev. |  | 5.240865 | 0.5163978 | 0.2204238 | 0.2483881 | 0.09239408
| Rel.Std.Dev. |  | 28.59% | 5.958% | 3.469% | 2.825% | 1.021%
| PDM3 |  | 107.5% | -1.924% | -28.1% | -0.5092% | 2.433%
| Z-Score (Absolute) |  | 24.75 | 0.32 | 6.32 | 0 | 0.67
| Analytical results for Ge in OREAS 929 (Indicative Value 0.14 ppm) | [22 empty] | Indicative
Ge | Round | Replicate | Lab | Lab | [19 empty] | 1
| No | No | 16 | 22 | [19 empty] | ppm
|  |  | AR*OES/MS | AR*MS | [19 empty] | 2
2
| 1 | 1 | < 0.1 | 0.14 | [19 empty] | 1
| 1 | 2 | < 0.1 | 0.13 | [19 empty] | 6
| 1 | 3 | < 0.1 | 0.13 | [19 empty] | 16
| 1 | 4 | < 0.1 | 0.14 | [19 empty] | 0.1383333
| 1 | 5 | < 0.1 | 0.15 | [19 empty] | 22
| 1 | 6 | < 0.1 | 0.14
| Mean |  |  | 0.1383333
| Median |  |  | 0.14
| Std Dev. |  |  | 0.007527727
| Rel.Std.Dev. |  |  | 5.442%
| PDM3 |  |  | 2.442e-13%
| Z-Score (Absolute) |  | NA | NA
| Analytical results for Hf in OREAS 929 (Indicative Value 0.63 ppm) | [22 empty] | Indicative
Hf | Round | Replicate | Lab | Lab | [19 empty] | 1
| No | No | 16 | 22 | [19 empty] | ppm
|  |  | AR*OES/MS | AR*MS | [19 empty] | 2
2
| 1 | 1 | 0.628 | 0.65 | [19 empty] | 1
| 1 | 2 | 0.652 | 0.65 | [19 empty] | 7
| 1 | 3 | 0.588 | 0.64 | [19 empty] | 16
| 1 | 4 | 0.608 | 0.61 | [19 empty] | 0.626
| 1 | 5 | 0.582 | 0.61 | [19 empty] | 23
| 1 | 6 | 0.654 | 0.64
| Mean |  | 0.6186667 | 0.6333333
| Median |  | 0.618 | 0.64
| Std Dev. |  | 0.03112984 | 0.01861899
| Rel.Std.Dev. |  | 5.032% | 2.94%
| PDM3 |  | -1.171% | 1.171%
| Z-Score (Absolute) |  | 0.67 | 0.67
| Analytical results for Hg in OREAS 929 (Indicative Value 0.047 ppm) | [22 empty] | Indicative
Hg | Round | Replicate | Lab | Lab | Lab | Lab | [17 empty] | 1
| No | No | 11 | 12 | 16 | 22 | [17 empty] | ppm
|  |  | AR*OES | AR*MS | AR*OES/MS | AR*MS | [17 empty] | 3
3
| 1 | 1 | < 1 | 0.09 | 0.011 | 0.02 | [17 empty] | 1
| 1 | 2 | < 1 | 0.06 | 0.053 | 0.03 | [17 empty] | 9
| 1 | 3 | < 1 | 0.09 | 0.03 | 0.01 | [17 empty] | 16
| 1 | 4 | < 1 | 0.08 | 0.08 | < 0.01 | [17 empty] | 0.0465
| 1 | 5 | < 1 | 0.07 | 0.023 | 0.03 | [17 empty] | 15
| 1 | 6 | < 1 | 0.09 | 0.055 | 0.01
| Mean |  |  | 0.08 | 0.042 | 0.02
| Median |  |  | 0.085 | 0.0415 | 0.02
| Std Dev. |  |  | 0.01264911 | 0.02529822 | 0.01
| Rel.Std.Dev. |  |  | 15.81% | 60.23% | 50%
| PDM3 |  |  | 72.04% | -9.677% | -56.99%
| Z-Score (Absolute) |  | NA | 1.05 | 0 | 0.67
| Analytical results for In in OREAS 929 (Indicative Value 1.7 ppm) | [22 empty] | Indicative
In | Round | Replicate | Lab | Lab | [19 empty] | 1
| No | No | 16 | 22 | [19 empty] | ppm
|  |  | AR*OES/MS | AR*MS | [19 empty] | 2
2
| 1 | 1 | 1.851 | 1.59 | [19 empty] | 1
| 1 | 2 | 1.799 | 1.56 | [19 empty] | 1
| 1 | 3 | 1.756 | 1.63 | [19 empty] | 16
| 1 | 4 | 1.772 | 1.55 | [19 empty] | 1.702167
| 1 | 5 | 1.869 | 1.65 | [19 empty] | 16
| 1 | 6 | 1.814 | 1.585
| Mean |  | 1.810167 | 1.594167
| Median |  | 1.8065 | 1.5875
| Std Dev. |  | 0.04395187 | 0.03904058
| Rel.Std.Dev. |  | 2.428% | 2.449%
| PDM3 |  | 6.345% | -6.345%
| Z-Score (Absolute) |  | 0.67 | 0.67
| Analytical results for K in OREAS 929 (Certified Value 0.273 wt.%) | [22 empty] | Certified
K | Round | Replicate | Lab | Lab | Lab | Lab | Lab | [16 empty] | 1
| No | No | 11 | 12 | 16 | 17 | 22 | [16 empty] | wt.%
|  |  | AR*OES | AR*MS | AR*OES/MS | AR*OES | AR*MS | [16 empty] | 3
3
| 1 | 1 | 0.25 | 0.25 | 0.286 | 0.33 | 0.26 | [16 empty] | 1
| 1 | 2 | 0.26 | 0.24 | 0.29 | 0.29 | 0.27 | [16 empty] | 30
| 1 | 3 | 0.25 | 0.26 | 0.278 | 0.28 | 0.27 | [16 empty] | 16
| 1 | 4 | 0.27 | 0.27 | 0.278 | 0.31 | 0.27 | [16 empty] | 0.2732333
| 1 | 5 | 0.25 | 0.26 | 0.271 | 0.32 | 0.28 | [16 empty] | 51
| 1 | 6 | 0.25 | 0.26 | 0.282 | 0.31 | 0.27
| Mean |  | 0.255 | 0.2566667 | 0.2808333 | 0.3066667 | 0.27
| Median |  | 0.25 | 0.26 | 0.28 | 0.31 | 0.27
| Std Dev. |  | 0.0083666 | 0.01032796 | 0.006705719 | 0.01861899 | 0.006324555
| Rel.Std.Dev. |  | 3.281% | 4.024% | 2.388% | 6.071% | 2.342%
| PDM3 |  | -6.673% | -6.063% | 2.782% | 12.24% | -1.183%
| Z-Score (Absolute) |  | 0.91 | 0.67 | 0.55 | 1.85 | 0
| Analytical results for La in OREAS 929 (Indicative Value 24.5 ppm) | [22 empty] | Indicative
La | Round | Replicate | Lab | Lab | Lab | Lab | [17 empty] | 1
| No | No | 11 | 12 | 16 | 22 | [17 empty] | ppm
|  |  | AR*OES | AR*MS | AR*OES/MS | AR*MS | [17 empty] | 1
1
| 1 | 1 | 22 | 25 | 24.439 | 26.3 | [17 empty] | 1
| 1 | 2 | 22 | 24 | 24.84 | 26.1 | [17 empty] | 2
| 1 | 3 | 23 | 25 | 23.47 | 25.9 | [17 empty] | 16
| 1 | 4 | 23 | 27 | 23.789 | 26.7 | [17 empty] | 24.514125
| 1 | 5 | 22 | 26 | 23.232 | 26.3 | [17 empty] | 17
| 1 | 6 | 22 | 26 | 24.769 | 25.5
| Mean |  | 22.33333 | 25.5 | 24.08983 | 26.13333
| Median |  | 22 | 25.5 | 24.114 | 26.2
| Std Dev. |  | 0.5163978 | 1.048809 | 0.6865139 | 0.4082483
| Rel.Std.Dev. |  | 2.312% | 4.113% | 2.85% | 1.562%
| PDM3 |  | -8.896% | 4.022% | -1.731% | 6.605%
| Z-Score (Absolute) |  | 1.62 | 0.47 | 0.47 | 0.88
| Analytical results for Li in OREAS 929 (Indicative Value 24.1 ppm) | [22 empty] | Indicative
Li | Round | Replicate | Lab | Lab | Lab | Lab | [17 empty] | 1
| No | No | 14 | 16 | 17 | 22 | [17 empty] | ppm
|  |  | AR*MS | AR*OES/MS | AR*OES | AR*MS | [17 empty] | 1
1
| 1 | 1 | 22 | 22.434 | 33 | 23.3 | [17 empty] | 1
| 1 | 2 | 22.2 | 22.73 | 30 | 23.5 | [17 empty] | 12
| 1 | 3 | 19.9 | 22.187 | 28 | 23.3 | [17 empty] | 16
| 1 | 4 | 21.1 | 22.145 | 27 | 23 | [17 empty] | 24.08746
| 1 | 5 | 20.6 | 21.667 | 31 | 23.1 | [17 empty] | 18
| 1 | 6 | 23 | 21.936 | 28 | 23
| Mean |  | 21.46667 | 22.18317 | 29.5 | 23.2
| Median |  | 21.55 | 22.166 | 29 | 23.2
| Std Dev. |  | 1.141344 | 0.3717351 | 2.258318 | 0.2
| Rel.Std.Dev. |  | 5.317% | 1.676% | 7.655% | 0.8621%
| PDM3 |  | -10.88% | -7.906% | 22.47% | -3.684%
| Z-Score (Absolute) |  | 0.95 | 0.4 | 5.3 | 0.4
| Analytical results for Lu in OREAS 929 (Indicative Value 0.16 ppm) | [22 empty] | Indicative
Lu | Round | Replicate | Lab | [20 empty] | 1
| No | No | 16 | [20 empty] | ppm
|  |  | AR*OES/MS | [20 empty] | 2
2
| 1 | 1 | 0.167 | [20 empty] | 1
| 1 | 2 | 0.168 | [20 empty] | 3
| 1 | 3 | 0.159 | [20 empty] | 16
| 1 | 4 | 0.156 | [20 empty] | 0.1601667
| 1 | 5 | 0.149 | [20 empty] | 19
| 1 | 6 | 0.162
| Mean |  | 0.1601667
| Median |  | 0.1605
| Std Dev. |  | 0.007139094
| Rel.Std.Dev. |  | 4.457%
| PDM3 |  | -2.109e-13%
| Z-Score (Absolute) |  | NA
| Analytical results for Mg in OREAS 929 (Certified Value 1.48 wt.%) | [22 empty] | Certified
Mg | Round | Replicate | Lab | Lab | Lab | Lab | Lab | Lab | [15 empty] | 1
| No | No | 11 | 12 | 16 | 17 | 22 | 28 | [15 empty] | wt.%
|  |  | AR*OES | AR*MS | AR*OES/MS | AR*OES | AR*MS | AR*OES | [15 empty] | 2
3
| 1 | 1 | 1.49 | 1.56 | 1.453 | 1.4 | 1.5 | 1.75 | [15 empty] | 1
| 1 | 2 | 1.53 | 1.51 | 1.48 | 1.31 | 1.48 | 1.83 | [15 empty] | 34
| 1 | 3 | 1.57 | 1.62 | 1.436 | 1.29 | 1.48 | 1.81 | [15 empty] | 16
| 1 | 4 | 1.59 | 1.66 | 1.456 | 1.34 | 1.5 | 2.44 | [15 empty] | 1.483633
| 1 | 5 | 1.52 | 1.65 | 1.415 | 1.38 | 1.49 | 1.81 | [15 empty] | 52
| 1 | 6 | 1.54 | 1.62 | 1.419 | 1.33 | 1.49 | 1.8
| Mean |  | 1.54 | 1.603333 | 1.443167 | 1.341667 | 1.49 | 1.906667
| Median |  | 1.535 | 1.62 | 1.4445 | 1.335 | 1.49 | 1.81
| Std Dev. |  | 0.03577709 | 0.05750362 | 0.02468535 | 0.04167333 | 0.008944272 | 0.2626531
| Rel.Std.Dev. |  | 2.323% | 3.587% | 1.71% | 3.106% | 0.6003% | 13.78%
| PDM3 |  | 3.799% | 8.068% | -2.728% | -9.569% | 0.4291% | 28.51%
| Z-Score (Absolute) |  | 0.21 | 0.74 | 0.6 | 1.46 | 0.21 | 2.4
| Analytical results for Mn in OREAS 929 (Certified Value 0.094 wt.%) | [22 empty] | Certified
Mn | Round | Replicate | Lab | Lab | Lab | Lab | Lab | Lab | Lab | [14 empty] | 1
| No | No | 11 | 12 | 16 | 17 | 20 | 22 | 28 | [14 empty] | wt.%
|  |  | AR*OES | AR*MS | AR*OES/MS | AR*OES | AR*OES | AR*MS | AR*OES | [14 empty] | 3
3
| 1 | 1 | 0.0897 | 0.1004 | 0.0911891 | 0.0949 | 0.0939 | 0.0913 | 0.13 | [14 empty] | 1
| 1 | 2 | 0.0915 | 0.0975 | 0.0910221 | 0.089 | 0.094 | 0.0943 | 0.13 | [14 empty] | 35
| 1 | 3 | 0.0978 | 0.1035 | 0.0898815 | 0.0868 | 0.0957 | 0.092 | 0.12 | [14 empty] | 16
| 1 | 4 | 0.0987 | 0.106 | 0.090643 | 0.09 | 0.0948 | 0.0951 | 0.15 | [14 empty] | 0.09426473
| 1 | 5 | 0.0913 | 0.1058 | 0.0893937 | 0.0934 | 0.0945 | 0.0941 | 0.12 | [14 empty] | 53
| 1 | 6 | 0.0965 | 0.102 | 0.090601 | 0.0901 | 0.0945 | 0.0917 | 0.12
| Mean |  | 0.09425 | 0.1025333 | 0.09045507 | 0.0907 | 0.09456667 | 0.09308333 | 0.1283333
| Median |  | 0.094 | 0.10275 | 0.090622 | 0.09005 | 0.0945 | 0.09305 | 0.125
| Std Dev. |  | 0.003858368 | 0.003280041 | 0.0006888287 | 0.002962431 | 0.0006501282 | 0.001603018 | 0.01169045
| Rel.Std.Dev. |  | 4.094% | 3.199% | 0.7615% | 3.266% | 0.6875% | 1.722% | 9.109%
| PDM3 |  | -0.01563% | 8.772% | -4.041% | -3.782% | 0.3203% | -1.253% | 36.14%
| Z-Score (Absolute) |  | 0 | 1.57 | 0.72 | 0.67 | 0.06 | 0.22 | 6.47
| Analytical results for Mo in OREAS 929 (Certified Value < 1.2 ppm) | [22 empty] | Certified
Mo | Round | Replicate | Lab | Lab | Lab | Lab | Lab | Lab | Lab | [14 empty] | 1
| No | No | 11 | 12 | 14 | 16 | 17 | 20 | 22 | [14 empty] | ppm
|  |  | AR*OES | AR*MS | AR*MS | AR*OES/MS | AR*OES | AR*OES | AR*MS | [14 empty] | 2
2
| 1 | 1 | < 1 | 1 | 1 | 1.105 | < 1 | < 2 | 1.14 | [14 empty] | 1
| 1 | 2 | < 1 | 1 | 1 | 1.068 | 1 | < 2 | 1.1 | [14 empty] | 36
| 1 | 3 | < 1 | 1.2 | 0.8 | 1.09 | < 1 | < 2 | 1.12 | [14 empty] | 16
| 1 | 4 | < 1 | 1.2 | 0.9 | 1.113 | < 1 | < 2 | 1.12 | [14 empty] | < 1.2
| 1 | 5 | < 1 | 1.2 | 0.9 | 1.074 | 1 | < 2 | 1.04 | [14 empty] | 54
| 1 | 6 | < 1 | 1.1 | 0.9 | 1.053 | < 1 | < 2 | 1.07
| Mean |  |  | 1.116667 | 0.9166667 | 1.083833 | 1 |  | 1.098333
| Median |  |  | 1.15 | 0.9 | 1.082 | 1 |  | 1.11
| Std Dev. |  |  | 0.09831921 | 0.07527727 | 0.02295575 | 0 |  | 0.03710346
| Rel.Std.Dev. |  |  | 8.805% | 8.212% | 2.118% | 0% |  | 3.378%
PDM3
| Z-Score (Absolute) |  | NA | 0.67 | 3.43 | 0 | 8.57 | NA | 0.3
| Analytical results for Na in OREAS 929 (Certified Value < 0.03 wt.%) | [22 empty] | Certified
Na | Round | Replicate | Lab | Lab | Lab | Lab | Lab | [16 empty] | 1
| No | No | 11 | 12 | 16 | 17 | 22 | [16 empty] | wt.%
|  |  | AR*OES | AR*MS | AR*OES/MS | AR*OES | AR*MS | [16 empty] | 3
3
| 1 | 1 | 0.01 | 0.003 | 0.027 | 0.02 | 0.02 | [16 empty] | 1
| 1 | 2 | 0.01 | 0.003 | 0.025 | 0.02 | 0.02 | [16 empty] | #N/A
| 1 | 3 | < 0.01 | 0.003 | 0.024 | 0.02 | 0.02 | [16 empty] | 16
| 1 | 4 | < 0.01 | 0.006 | 0.025 | 0.02 | 0.02 | [16 empty] | < 0.03
| 1 | 5 | 0.01 | 0.005 | 0.025 | 0.02 | 0.02 | [16 empty] | 55
| 1 | 6 | < 0.01 | 0.004 | 0.025 | 0.02 | 0.02
| Mean |  | 0.01 | 0.004 | 0.02516667 | 0.02 | 0.02
| Median |  | 0.01 | 0.0035 | 0.025 | 0.02 | 0.02
| Std Dev. |  | 0 | 0.001264911 | 0.0009831921 | 0 | 0
| Rel.Std.Dev. |  | 0% | 31.62% | 3.907% | 0% | 0%
PDM3
| Z-Score (Absolute) |  | 1.76 | 2.25 | 0.67 | 0 | 0
| Analytical results for Nb in OREAS 929 (Indicative Value 0.37 ppm) | [22 empty] | Indicative
Nb | Round | Replicate | Lab | Lab | [19 empty] | 1
| No | No | 16 | 22 | [19 empty] | ppm
|  |  | AR*OES/MS | AR*MS | [19 empty] | 2
2
| 1 | 1 | 0.344 | 0.39 | [19 empty] | 1
| 1 | 2 | 0.35 | 0.4 | [19 empty] | 14
| 1 | 3 | 0.3 | 0.38 | [19 empty] | 16
| 1 | 4 | 0.331 | 0.42 | [19 empty] | 0.3663333
| 1 | 5 | 0.282 | 0.42 | [19 empty] | 20
| 1 | 6 | 0.359 | 0.42
| Mean |  | 0.3276667 | 0.405
| Median |  | 0.3375 | 0.41
| Std Dev. |  | 0.03036226 | 0.01760682
| Rel.Std.Dev. |  | 9.266% | 4.347%
| PDM3 |  | -10.56% | 10.56%
| Z-Score (Absolute) |  | 0.67 | 0.67
| Analytical results for Ni in OREAS 929 (Certified Value 29.7 ppm) | [22 empty] | Certified
Ni | Round | Replicate | Lab | Lab | Lab | Lab | Lab | Lab | Lab | [14 empty] | 1
| No | No | 11 | 12 | 16 | 17 | 20 | 22 | 28 | [14 empty] | ppm
|  |  | AR*OES | AR*MS | AR*OES/MS | AR*OES | AR*OES | AR*MS | AR*OES | [14 empty] | 1
2
| 1 | 1 | 34 | 31.5 | 29.03 | 28 | 28.2 | 30.2 | < 500 | [14 empty] | 1
| 1 | 2 | 34 | 29.4 | 29.068 | 26 | 28.9 | 30.2 | < 500 | [14 empty] | 25
| 1 | 3 | 33 | 32 | 27.928 | 26 | 28.7 | 29.8 | < 500 | [14 empty] | 16
| 1 | 4 | 33 | 31.6 | 28.236 | 27 | 27.4 | 30.3 | < 500 | [14 empty] | 29.65769
| 1 | 5 | 33 | 32.7 | 28.154 | 26 | 27.7 | 30.1 | < 500 | [14 empty] | 56
| 1 | 6 | 32 | 31.1 | 28.461 | 26 | 29.3 | 29.7 | < 500
| Mean |  | 33.16667 | 31.38333 | 28.4795 | 26.5 | 28.36667 | 30.05
| Median |  | 33 | 31.55 | 28.3485 | 26 | 28.45 | 30.15
| Std Dev. |  | 0.7527727 | 1.112505 | 0.4731003 | 0.83666 | 0.731209 | 0.2428992
| Rel.Std.Dev. |  | 2.27% | 3.545% | 1.661% | 3.157% | 2.578% | 0.8083%
| PDM3 |  | 11.83% | 5.819% | -3.973% | -10.65% | -4.353% | 1.323%
| Z-Score (Absolute) |  | 1.74 | 0.95 | 0.35 | 1.24 | 0.4 | 0.35 | NA
| Analytical results for P in OREAS 929 (Certified Value 0.059 wt.%) | [22 empty] | Certified
P | Round | Replicate | Lab | Lab | Lab | Lab | Lab | [16 empty] | 1
| No | No | 11 | 12 | 16 | 17 | 22 | [16 empty] | wt.%
|  |  | AR*OES | AR*MS | AR*OES/MS | AR*OES | AR*MS | [16 empty] | 3
3
| 1 | 1 | 0.061 | 0.058 | 0.0531536 | 0.0723 | 0.055 | [16 empty] | 1
| 1 | 2 | 0.061 | 0.057 | 0.0568351 | 0.0502 | 0.054 | [16 empty] | 40
| 1 | 3 | 0.058 | 0.061 | 0.0510726 | 0.0693 | 0.054 | [16 empty] | 16
| 1 | 4 | 0.061 | 0.069 | 0.0528732 | 0.0631 | 0.055 | [16 empty] | 0.05850401
| 1 | 5 | 0.061 | 0.062 | 0.0553002 | 0.0498 | 0.054 | [16 empty] | 57
| 1 | 6 | 0.057 | 0.063 | 0.0601855 | 0.0616 | 0.055
| Mean |  | 0.05983333 | 0.06166667 | 0.05490337 | 0.06105 | 0.0545
| Median |  | 0.061 | 0.0615 | 0.0542269 | 0.06235 | 0.0545
| Std Dev. |  | 0.001834848 | 0.004273952 | 0.003275608 | 0.009417165 | 0.0005477226
| Rel.Std.Dev. |  | 3.067% | 6.931% | 5.966% | 15.43% | 1.005%
| PDM3 |  | 2.272% | 5.406% | -6.155% | 4.352% | -6.844%
| Z-Score (Absolute) |  | 0 | 0.67 | 2.93 | 0.35 | 3.14
| Analytical results for Pb in OREAS 929 (Certified Value 131 ppm) | [22 empty] | Certified
Pb | Round | Replicate | Lab | Lab | Lab | Lab | Lab | Lab | Lab | Lab | Lab | Lab | Lab | Lab | Lab | Lab | Lab | Lab | Lab | Lab | Lab | Lab |  | 1
| No | No | 02 | 04 | 05 | 06 | 07 | 09 | 10 | 11 | 12 | 13 | 14 | 15 | 16 | 17 | 18 | 19 | 20 | 21 | 22 | 28 |  | ppm
|  |  | AR*OES/MS | AR*MS | AR*OES | AR*OES | AR*OES | AR*MS | AR*MS | AR*OES | AR*MS | AR*OES/MS | AR*MS | AR*OES | AR*OES/MS | AR*OES | AR*MS | AR*OES/MS | AR*OES | AR*OES/MS | AR*MS | AR*OES |  | 0
0
| 1 | 1 | 122 | 134 | 135 | 150 | 120 | 110 | 131.8 | 127 | 142.6 | 130.1468 | 111.1 | 133 | 126.99 | 138 | 131 | 127 | 129 | 127 | 129 | < 500 |  | 1
| 1 | 2 | 123 | 133 | 127 | 130 | 130 | 95 | 128.8 | 133 | 139.2 | 130.7 | 108.5 | 132 | 129.23 | 122 | 125 | 136 | 130 | 123 | 132 | < 500 |  | #N/A
| 1 | 3 | 123 | 133 | 130 | 140 | 120 | 100 | 136.8 | 154 | 146.2 | 131.8149 | 100 | 132 | 122.61 | 121 | 134 | 134 | 131 | 124 | 129 | < 500 |  | 16
| 1 | 4 | 123 | 131 | 130 | 140 | 120 | 104 | 119.2 | 150 | 151.6 | 130.7 | 104.6 | 132 | 119.77 | 119 | 128 | 134 | 135 | 124 | 130.5 | < 500 |  | 130.7018
| 1 | 5 | 123 | 136 | 125 | 130 | 120 | 99 | 128.9 | 129 | 151.8 | 130.3928 | 103.6 | 131 | 125.02 | 122 | 126 | 141 | 135 | 125 | 130.5 | < 500 |  | 58
| 1 | 6 | 123 | 136 | 125 | 140 | 130 | 94 | 132.4 | 148 | 147.8 | 131.2014 | 109.6 | 132 | 122.81 | 124 | 126 | 136 | 134 | 122 | 130.5 | < 500
| Mean |  | 122.8333 | 133.8333 | 128.6667 | 138.3333 | 123.3333 | 100.3333 | 129.65 | 140.1667 | 146.5333 | 130.826 | 106.2333 | 132 | 124.405 | 124.3333 | 128.3333 | 134.6667 | 132.3333 | 124.1667 | 130.25
| Median |  | 123 | 133.5 | 128.5 | 140 | 120 | 99.5 | 130.35 | 140.5 | 147 | 130.7 | 106.55 | 132 | 123.915 | 122 | 127 | 135 | 132.5 | 124 | 130.5
| Std Dev. |  | 0.4082483 | 1.94079 | 3.829708 | 7.527727 | 5.163978 | 5.95539 | 5.895676 | 11.8223 | 4.987451 | 0.5999468 | 4.20983 | 0.6324555 | 3.393828 | 6.889606 | 3.50238 | 4.546061 | 2.65832 | 1.722401 | 1.129159
| Rel.Std.Dev. |  | 0.3324% | 1.45% | 2.976% | 5.442% | 4.187% | 5.936% | 4.547% | 8.434% | 3.404% | 0.4586% | 3.963% | 0.4791% | 2.728% | 5.541% | 2.729% | 3.376% | 2.009% | 1.387% | 0.8669%
| PDM3 |  | -6.02% | 2.396% | -1.557% | 5.839% | -5.638% | -23.23% | -0.8047% | 7.242% | 12.11% | 0.095% | -18.72% | 0.9932% | -4.818% | -4.873% | -1.812% | 3.034% | 1.248% | -5% | -0.3457%
| Z-Score (Absolute) |  | 0.88 | 0.54 | 0.13 | 1.12 | 0.81 | 3.77 | 0 | 1.35 | 2.17 | 0.15 | 3.01 | 0.3 | 0.67 | 1.03 | 0.17 | 0.64 | 0.34 | 0.7 | 0.08 | NA
| Analytical results for Rb in OREAS 929 (Indicative Value 17.5 ppm) | [22 empty] | Indicative
Rb | Round | Replicate | Lab | Lab | [19 empty] | 1
| No | No | 16 | 22 | [19 empty] | ppm
|  |  | AR*OES/MS | AR*MS | [19 empty] | 1
1
| 1 | 1 | 18.548 | 16.8 | [19 empty] | 1
| 1 | 2 | 18.775 | 16.7 | [19 empty] | 4
| 1 | 3 | 17.791 | 16.7 | [19 empty] | 16
| 1 | 4 | 18.195 | 16.9 | [19 empty] | 17.45425
| 1 | 5 | 17.313 | 16.8 | [19 empty] | 21
| 1 | 6 | 18.429 | 16.5
| Mean |  | 18.17517 | 16.73333
| Median |  | 18.312 | 16.75
| Std Dev. |  | 0.5393598 | 0.136626
| Rel.Std.Dev. |  | 2.968% | 0.8165%
| PDM3 |  | 4.13% | -4.13%
| Z-Score (Absolute) |  | 0.67 | 0.67
| Analytical results for Re in OREAS 929 (Indicative Value < 0.001 ppm) | [22 empty] | Indicative
Re | Round | Replicate | Lab | [20 empty] | 1
| No | No | 22 | [20 empty] | ppm
|  |  | AR*MS | [20 empty] | 3
3
| 1 | 1 | < 0.001 | [20 empty] | 1
| 1 | 2 | < 0.001 | [20 empty] | 5
| 1 | 3 | < 0.001 | [20 empty] | 16
| 1 | 4 | < 0.001 | [20 empty] | < 0.001
| 1 | 5 | < 0.001 | [20 empty] | 22
| 1 | 6 | < 0.001
Mean
Median
Std Dev.
Rel.Std.Dev.
PDM3
| Z-Score (Absolute) |  | NA
| Analytical results for S in OREAS 929 (Certified Value 2.36 wt.%) | [22 empty] | Certified
S | Round | Replicate | Lab | Lab | Lab | Lab | Lab | Lab | Lab | Lab | Lab | Lab | Lab | Lab | Lab | Lab | Lab | Lab | Lab |  |  |  |  | 1
| No | No | 02 | 04 | 05 | 06 | 07 | 09 | 10 | 11 | 12 | 13 | 15 | 16 | 18 | 19 | 20 | 21 | 22 |  |  |  |  | wt.%
|  |  | AR*OES/MS | AR*OES | AR*OES | AR*OES | AR*OES | AR*OES | AR*OES | AR*OES | AR*MS | AR*OES/MS | AR*OES | AR*OES/MS | AR*OES | AR*OES | AR*OES | AR*OES/MS | AR*MS |  |  |  |  | 2
3
| 1 | 1 | 2.49 | 2.14 | 2.36 | 2.57 | 2.57 | 2.4 | 2.4586 | 2.32 | 2.23 | 2.34379 | 2.56 | 2.421 | 2.16 | 2.18 | 2.38 | 2.43 | 2.34 |  |  |  |  | 1
| 1 | 2 | 2.5 | 2.14 | 2.3 | 2.47 | 2.65 | 2.41 | 2.4017 | 2.18 | 2.14 | 2.395088 | 2.51 | 2.334 | 2.03 | 2.061 | 2.41 | 2.47 | 2.35 |  |  |  |  | #N/A
| 1 | 3 | 2.58 | 2.01 | 2.35 | 2.81 | 2.57 | 2.38 | 2.4979 | 1.96 | 2.34 | 2.389325 | 2.55 | 2.278 | 2.17 | 2.159 | 2.41 | 2.51 | 2.35 |  |  |  |  | 16
| 1 | 4 | 2.51 | 2.07 | 2.33 | 2.74 | 2.55 | 2.36 | 2.2289 | 1.83 | 2.39 | 2.3919 | 2.52 | 2.262 | 2.15 | 2.122 | 2.39 | 2.45 | 2.36 |  |  |  |  | 2.357005
| 1 | 5 | 2.47 | 2.18 | 2.2 | 2.55 | 2.69 | 2.35 | 2.3879 | 2.2 | 2.26 | 2.39295 | 2.58 | 2.513 | 2.03 | 2.108 | 2.5 | 2.29 | 2.37 |  |  |  |  | 59
| 1 | 6 | 2.49 | 1.66 | 2.22 | 2.43 | 2.63 | 2.37 | 2.6805 | 1.93 | 2.47 | 2.389 | 2.56 | 2.406 | 2.04 | 2.143 | 2.52 | 2.6 | 2.37
| Mean |  | 2.506667 | 2.033333 | 2.293333 | 2.595 | 2.61 | 2.378333 | 2.442583 | 2.07 | 2.305 | 2.383675 | 2.546667 | 2.369 | 2.096667 | 2.128833 | 2.435 | 2.458333 | 2.356667
| Median |  | 2.495 | 2.105 | 2.315 | 2.56 | 2.6 | 2.375 | 2.43015 | 2.07 | 2.3 | 2.390613 | 2.555 | 2.37 | 2.095 | 2.1325 | 2.41 | 2.46 | 2.355
| Std Dev. |  | 0.03829708 | 0.1926309 | 0.06801961 | 0.1501666 | 0.0551362 | 0.02316607 | 0.1484878 | 0.1901578 | 0.1187855 | 0.01967259 | 0.0265832 | 0.09567027 | 0.0697615 | 0.04197817 | 0.05958188 | 0.1020621 | 0.0121106
| Rel.Std.Dev. |  | 1.528% | 9.474% | 2.966% | 5.787% | 2.112% | 0.974% | 6.079% | 9.186% | 5.153% | 0.8253% | 1.044% | 4.038% | 3.327% | 1.972% | 2.447% | 4.152% | 0.5139%
| PDM3 |  | 6.35% | -13.73% | -2.701% | 10.1% | 10.73% | 0.9049% | 3.631% | -12.18% | -2.206% | 1.132% | 8.047% | 0.5089% | -11.05% | -9.681% | 3.309% | 4.299% | -0.01437%
| Z-Score (Absolute) |  | 0.9 | 2.14 | 0.67 | 1.72 | 1.84 | 0 | 0.51 | 2.45 | 0.58 | 0.04 | 1.34 | 0.07 | 2.23 | 1.98 | 0.45 | 0.63 | 0.17
| Analytical results for Sb in OREAS 929 (Certified Value < 1 ppm) | [22 empty] | Certified
Sb | Round | Replicate | Lab | Lab | Lab | Lab | Lab | Lab | Lab | Lab | Lab | Lab | Lab | Lab | Lab | Lab | Lab | Lab | Lab |  |  |  |  | 1
| No | No | 02 | 04 | 05 | 09 | 10 | 11 | 12 | 13 | 14 | 15 | 16 | 17 | 18 | 19 | 20 | 21 | 22 |  |  |  |  | ppm
|  |  | AR*OES/MS | AR*MS | AR*MS | AR*MS | AR*MS | AR*OES | AR*MS | AR*OES/MS | AR*MS | AR*OES | AR*OES/MS | AR*OES | AR*MS | AR*OES/MS | AR*OES | AR*OES/MS | AR*MS |  |  |  |  | 2
2
| 1 | 1 | 0.25 | 0.18 | 0.79 | 0.7 | 0.74 | < 3 | 0.5 | 0.8534829 | 0.96 | < 5 | 0.508 | < 5 | 0.47 | 0.7 | < 20 | 0.56 | 0.87 |  |  |  |  | 1
| 1 | 2 | 0.26 | 0.18 | 0.81 | 0.56 | 0.78 | < 3 | 0.6 | 0.8462271 | 0.87 | < 5 | 0.555 | < 5 | 0.43 | 0.6 | < 20 | 0.52 | 0.93 |  |  |  |  | #N/A
| 1 | 3 | 0.24 | 0.22 | 0.85 | 0.6 | 0.77 | < 3 | 0.4 | 0.8545009 | 0.83 | < 5 | 0.554 | < 5 | 0.36 | 0.8 | < 20 | 0.52 | 0.9 |  |  |  |  | 16
| 1 | 4 | 0.24 | 0.23 | 0.93 | 0.66 | 0.78 | < 3 | 0.5 | 0.8668193 | 0.89 | < 5 | 0.543 | < 5 | 0.48 | 0.7 | < 20 | 0.46 | 0.88 |  |  |  |  | < 1
| 1 | 5 | 0.25 | 0.19 | 0.88 | 0.6 | 0.77 | < 3 | 0.4 | 0.8572555 | 0.98 | < 5 | 0.515 | < 5 | 0.43 | 0.8 | < 20 | 0.48 | 0.9 |  |  |  |  | 60
| 1 | 6 | 0.28 | 0.22 | 0.96 | 0.58 | 0.8 | < 3 | 0.4 | 0.7443276 | 0.95 | < 5 | 0.701 | < 5 | 0.39 | 0.6 | < 20 | 0.52 | 0.78
| Mean |  | 0.2533333 | 0.2033333 | 0.87 | 0.6166667 | 0.7733333 |  | 0.4666667 | 0.8371022 | 0.9133333 |  | 0.5626667 |  | 0.4266667 | 0.7 |  | 0.51 | 0.8766667
| Median |  | 0.25 | 0.205 | 0.865 | 0.6 | 0.775 |  | 0.45 | 0.8539919 | 0.92 |  | 0.5485 |  | 0.43 | 0.7 |  | 0.52 | 0.89
| Std Dev. |  | 0.01505545 | 0.02250926 | 0.06663332 | 0.05278889 | 0.01966384 |  | 0.08164966 | 0.04593626 | 0.05887841 |  | 0.07059367 |  | 0.04589844 | 0.08944272 |  | 0.03521363 | 0.05163978
| Rel.Std.Dev. |  | 5.943% | 11.07% | 7.659% | 8.56% | 2.543% |  | 17.5% | 5.488% | 6.447% |  | 12.55% |  | 10.76% | 12.78% |  | 6.905% | 5.89%
PDM3
| Z-Score (Absolute) |  | 1.29 | 1.47 | 0.9 | 0 | 0.56 | NA | 0.53 | 0.85 | 1.05 | NA | 0.29 | NA | 0.67 | 0.3 | NA | 0.38 | 0.99
| Analytical results for Sc in OREAS 929 (Indicative Value 4.67 ppm) | [22 empty] | Indicative
Sc | Round | Replicate | Lab | Lab | Lab | Lab | [17 empty] | 1
| No | No | 11 | 12 | 16 | 22 | [17 empty] | ppm
|  |  | AR*OES | AR*MS | AR*OES/MS | AR*MS | [17 empty] | 2
2
| 1 | 1 | 8 | 3.7 | 4.26 | 3.5 | [17 empty] | 1
| 1 | 2 | 8 | 3.6 | 4.394 | 3.6 | [17 empty] | 6
| 1 | 3 | 6 | 4 | 4.145 | 3.5 | [17 empty] | 16
| 1 | 4 | 7 | 3.8 | 4.212 | 3.5 | [17 empty] | 4.673
| 1 | 5 | 8 | 3.9 | 4.043 | 3.5 | [17 empty] | 23
| 1 | 6 | 6 | 3.9 | 4.098 | 3.5
| Mean |  | 7.166667 | 3.816667 | 4.192 | 3.516667
| Median |  | 7.5 | 3.85 | 4.1785 | 3.5
| Std Dev. |  | 0.9831921 | 0.147196 | 0.1257569 | 0.04082483
| Rel.Std.Dev. |  | 13.72% | 3.857% | 3% | 1.161%
| PDM3 |  | 53.36% | -18.33% | -10.29% | -24.74%
| Z-Score (Absolute) |  | 6.32 | 0.37 | 0.37 | 0.97
| Analytical results for Se in OREAS 929 (Certified Value 24 ppm) | [22 empty] | Certified
Se | Round | Replicate | Lab | Lab | Lab | Lab | Lab | Lab | Lab | Lab | Lab | Lab | Lab | Lab | Lab | Lab | Lab | Lab | [5 empty] | 1
| No | No | 02 | 04 | 05 | 06 | 07 | 09 | 10 | 12 | 13 | 15 | 16 | 17 | 18 | 19 | 21 | 22 | [5 empty] | ppm
|  |  | AR*OES/MS | AR*MS | AR*MS | AR*OES | AR*OES | AR*MS | AR*MS | AR*MS | AR*OES/MS | AR*OES | AR*OES/MS | AR*OES | AR*MS | AR*OES/MS | AR*OES/MS | AR*MS | [5 empty] | 1
2
| 1 | 1 | 23 | 24.4 | 20.4 | < 50 | < 50 | 18.9 | 25 | 27.2 | 25 | 23 | 24.79 | 27 | 24.1 | 23 | 20 | 25.3 | [5 empty] | 1
| 1 | 2 | 27 | 24.6 | 21.7 | < 50 | < 50 | 17.6 | 24 | 26.6 | 23.10209 | 22 | 26.523 | 20 | 22.1 | 24 | 21 | 24.4 | [5 empty] | #N/A
| 1 | 3 | 26 | 23.7 | 21.9 | < 50 | < 50 | 17.7 | 26 | 27.1 | 24.37974 | 21 | 24.19 | 25 | 24.4 | 24 | 21 | 27.4 | [5 empty] | 16
| 1 | 4 | 26 | 23.9 | 22.8 | < 50 | < 50 | 18.6 | 24 | 25.2 | 23.5188 | 21 | 25.958 | 19 | 24.1 | 23 | 21 | 27.8 | [5 empty] | 24.00633
| 1 | 5 | 25 | 26 | 23.1 | < 50 | < 50 | 17.5 | 25 | 27.5 | 24.93023 | 21 | 23.451 | 25 | 22.4 | 23 | 19 | 24.5 | [5 empty] | 61
| 1 | 6 | 26 | 24 | 23.1 | < 50 | < 50 | 17.7 | 27 | 28.2 | 24.4691 | 23 | 27.062 | 21 | 22.6 | 24 | 23 | 25.5
| Mean |  | 25.5 | 24.43333 | 22.16667 |  |  | 18 | 25.16667 | 26.96667 | 24.23333 | 21.83333 | 25.329 | 22.83333 | 23.28333 | 23.5 | 20.83333 | 25.81667
| Median |  | 26 | 24.2 | 22.35 |  |  | 17.7 | 25 | 27.15 | 24.42442 | 21.5 | 25.374 | 23 | 23.35 | 23.5 | 21 | 25.4
| Std Dev. |  | 1.378405 | 0.8358628 | 1.053882 |  |  | 0.5932959 | 1.169045 | 1.013246 | 0.7669077 | 0.9831921 | 1.409914 | 3.250641 | 1.022578 | 0.5477226 | 1.32916 | 1.452469
| Rel.Std.Dev. |  | 5.406% | 3.421% | 4.754% |  |  | 3.296% | 4.645% | 3.757% | 3.165% | 4.503% | 5.566% | 14.24% | 4.392% | 2.331% | 6.38% | 5.626%
| PDM3 |  | 6.222% | 1.779% | -7.663% |  |  | -25.02% | 4.833% | 12.33% | 0.9456% | -9.052% | 5.51% | -4.886% | -3.012% | -2.109% | -13.22% | 7.541%
| Z-Score (Absolute) |  | 0.93 | 0.13 | 0.7 | NA | NA | 2.48 | 0.58 | 1.35 | 0.18 | 0.84 | 0.65 | 0.42 | 0.22 | 0.13 | 1.27 | 0.86
| Analytical results for Si in OREAS 929 (Indicative Value 15.19 wt.%) | [22 empty] | Indicative
Si | Round | Replicate | Lab | Lab | [19 empty] | 1
| No | No | 17 | 28 | [19 empty] | wt.%
|  |  | AR*OES | AR*OES | [19 empty] | 2
2
| 1 | 1 | 0.01 | 27.7 | [19 empty] | 1
| 1 | 2 | < 0.01 | 28.9 | [19 empty] | 9
| 1 | 3 | < 0.01 | 28.5 | [19 empty] | 16
| 1 | 4 | < 0.01 | 38.6 | [19 empty] | 15.18625
| 1 | 5 | < 0.01 | 29.5 | [19 empty] | 15
| 1 | 6 | < 0.01 | 29
| Mean |  | 0.01 | 30.36667
| Median |  | 0.01 | 28.95
| Std Dev. |  |  | 4.078071
| Rel.Std.Dev. |  |  | 13.43%
| PDM3 |  | -99.93% | 99.96%
| Z-Score (Absolute) |  | 0.67 | 0.67
| Analytical results for Sn in OREAS 929 (Certified Value 20.1 ppm) | [22 empty] | Certified
Sn | Round | Replicate | Lab | Lab | Lab | Lab | Lab | Lab | Lab | Lab | Lab | Lab | Lab | Lab | Lab | Lab | Lab | [6 empty] | 1
| No | No | 02 | 04 | 05 | 06 | 07 | 09 | 10 | 13 | 15 | 16 | 17 | 18 | 19 | 21 | 22 | [6 empty] | ppm
|  |  | AR*OES/MS | AR*MS | AR*MS | AR*OES | AR*OES | AR*MS | AR*MS | AR*OES/MS | AR*OES | AR*OES/MS | AR*OES | AR*MS | AR*OES/MS | AR*OES/MS | AR*MS | [6 empty] | 1
2
| 1 | 1 | 25.5 | 21 | 19.1 | < 50 | < 50 | 20 | 21.46 | 20.92195 | 17 | 21.03 | 13 | 20.3 | 20.5 | 18.8 | 19.4 | [6 empty] | 1
| 1 | 2 | 25.7 | 20.3 | 19.6 | < 50 | < 50 | 20 | 20.57 | 21 | 16 | 20.22 | 16 | 18.4 | 20.4 | 18.8 | 19.4 | [6 empty] | 21
| 1 | 3 | 25.5 | 20.6 | 19.5 | < 50 | < 50 | 20 | 21.97 | 21.23388 | 16 | 19.38 | 12 | 20.1 | 20.5 | 18.6 | 20.3 | [6 empty] | 16
| 1 | 4 | 25.6 | 20.1 | 20.3 | < 50 | < 50 | 20 | 19.52 | 20.8229 | 16 | 19.66 | 13 | 20.2 | 19.3 | 19.3 | 19.2 | [6 empty] | 20.09903
| 1 | 5 | 25.5 | 21.4 | 20.5 | < 50 | < 50 | 20 | 21.41 | 21.07307 | 16 | 21.44 | 13 | 18.6 | 19.7 | 18.5 | 21.9 | [6 empty] | 62
| 1 | 6 | 25.5 | 20.6 | 20.7 | < 50 | < 50 | 20 | 22.19 | 19.72027 | 16 | 20.72 | 11 | 19.1 | 20.4 | 20.8 | 19.7
| Mean |  | 25.55 | 20.66667 | 19.95 |  |  | 20 | 21.18667 | 20.79534 | 16.16667 | 20.40833 | 13 | 19.45 | 20.13333 | 19.13333 | 19.98333
| Median |  | 25.5 | 20.6 | 19.95 |  |  | 20 | 21.435 | 20.96098 | 16 | 20.47 | 13 | 19.6 | 20.4 | 18.8 | 19.55
| Std Dev. |  | 0.083666 | 0.4718757 | 0.6379655 |  |  | 0 | 0.9902458 | 0.5447776 | 0.4082483 | 0.8001104 | 1.67332 | 0.8549854 | 0.5085928 | 0.8617811 | 1.014725
| Rel.Std.Dev. |  | 0.3275% | 2.283% | 3.198% |  |  | 0% | 4.674% | 2.62% | 2.525% | 3.921% | 12.87% | 4.396% | 2.526% | 4.504% | 5.078%
| PDM3 |  | 27.12% | 2.824% | -0.7415% |  |  | -0.4927% | 5.411% | 3.464% | -19.56% | 1.539% | -35.32% | -3.229% | 0.1706% | -4.805% | -0.5757%
| Z-Score (Absolute) |  | 5.61 | 0.67 | 0.05 | NA | NA | 0 | 1.2 | 0.8 | 3.88 | 0.41 | 7.08 | 0.56 | 0.13 | 1.21 | 0.4
| Analytical results for Sr in OREAS 929 (Certified Value 15.2 ppm) | [22 empty] | Certified
Sr | Round | Replicate | Lab | Lab | Lab | Lab | Lab | [16 empty] | 1
| No | No | 11 | 12 | 16 | 17 | 22 | [16 empty] | ppm
|  |  | AR*OES | AR*MS | AR*OES/MS | AR*OES | AR*MS | [16 empty] | 1
2
| 1 | 1 | 17 | 15 | 15.7 | 14 | 14.5 | [16 empty] | 1
| 1 | 2 | 17 | 15 | 15.371 | 13 | 14.2 | [16 empty] | 22
| 1 | 3 | 15 | 16 | 15.693 | 13 | 14.6 | [16 empty] | 16
| 1 | 4 | 16 | 16 | 15.541 | 14 | 14.4 | [16 empty] | 15.1679
| 1 | 5 | 17 | 17 | 15.475 | 15 | 14.5 | [16 empty] | 63
| 1 | 6 | 16 | 15 | 15.757 | 14 | 14.3
| Mean |  | 16.33333 | 15.66667 | 15.5895 | 13.83333 | 14.41667
| Median |  | 16.5 | 15.5 | 15.617 | 14 | 14.45
| Std Dev. |  | 0.8164966 | 0.8164966 | 0.1511182 | 0.7527727 | 0.147196
| Rel.Std.Dev. |  | 4.999% | 5.212% | 0.9694% | 5.442% | 1.021%
| PDM3 |  | 7.684% | 3.288% | 2.78% | -8.799% | -4.953%
| Z-Score (Absolute) |  | 0.67 | 0.07 | 0 | 1.59 | 1.06
| Analytical results for Ta in OREAS 929 (Indicative Value 0.01 ppm) | [22 empty] | Indicative
Ta | Round | Replicate | Lab | Lab | [19 empty] | 1
| No | No | 16 | 22 | [19 empty] | ppm
|  |  | AR*OES/MS | AR*MS | [19 empty] | 3
3
| 1 | 1 | < 0.05 | 0.01 | [19 empty] | 1
| 1 | 2 | < 0.05 | 0.01 | [19 empty] | 1
| 1 | 3 | < 0.05 | 0.01 | [19 empty] | 16
| 1 | 4 | < 0.05 | 0.01 | [19 empty] | 0.01
| 1 | 5 | < 0.05 | 0.01 | [19 empty] | 16
| 1 | 6 | < 0.05 | 0.01
| Mean |  |  | 0.01
| Median |  |  | 0.01
| Std Dev. |  |  | 0
| Rel.Std.Dev. |  |  | 0%
| PDM3 |  |  | 0%
| Z-Score (Absolute) |  | NA | NA
| Analytical results for Tb in OREAS 929 (Indicative Value 0.44 ppm) | [22 empty] | Indicative
Tb | Round | Replicate | Lab | [20 empty] | 1
| No | No | 16 | [20 empty] | ppm
|  |  | AR*OES/MS | [20 empty] | 2
2
| 1 | 1 | 0.458 | [20 empty] | 1
| 1 | 2 | 0.456 | [20 empty] | 2
| 1 | 3 | 0.441 | [20 empty] | 16
| 1 | 4 | 0.44 | [20 empty] | 0.444
| 1 | 5 | 0.425 | [20 empty] | 17
| 1 | 6 | 0.444
| Mean |  | 0.444
| Median |  | 0.4425
| Std Dev. |  | 0.0120499
| Rel.Std.Dev. |  | 2.714%
| PDM3 |  | -1.11e-14%
| Z-Score (Absolute) |  | NA
| Analytical results for Te in OREAS 929 (Indicative Value 0.064 ppm) | [22 empty] | Indicative
Te | Round | Replicate | Lab | Lab | Lab | [18 empty] | 1
| No | No | 12 | 16 | 22 | [18 empty] | ppm
|  |  | AR*MS | AR*OES/MS | AR*MS | [18 empty] | 3
3
| 1 | 1 | < 0.2 | < 0.05 | 0.05 | [18 empty] | 1
| 1 | 2 | < 0.2 | < 0.05 | 0.05 | [18 empty] | 3
| 1 | 3 | < 0.2 | 0.062 | 0.06 | [18 empty] | 16
| 1 | 4 | < 0.2 | 0.062 | 0.07 | [18 empty] | 0.06416667
| 1 | 5 | < 0.2 | 0.104 | 0.08 | [18 empty] | 18
| 1 | 6 | < 0.2 | 0.122 | 0.06
| Mean |  |  | 0.0875 | 0.06166667
| Median |  |  | 0.083 | 0.06
| Std Dev. |  |  | 0.03034798 | 0.01169045
| Rel.Std.Dev. |  |  | 34.68% | 18.96%
| PDM3 |  |  | 36.36% | -3.896%
| Z-Score (Absolute) |  | NA | 0.67 | 0.67
| Analytical results for Th in OREAS 929 (Certified Value 12.5 ppm) | [22 empty] | Certified
Th | Round | Replicate | Lab | Lab | Lab | Lab | Lab | [16 empty] | 1
| No | No | 11 | 12 | 14 | 16 | 22 | [16 empty] | ppm
|  |  | AR*OES | AR*MS | AR*MS | AR*OES/MS | AR*MS | [16 empty] | 1
1
| 1 | 1 | 12 | 14.2 | 10.44 | 13.158 | 12.7 | [16 empty] | 1
| 1 | 2 | 12 | 13.2 | 10.21 | 13.187 | 12.4 | [16 empty] | 33
| 1 | 3 | 13 | 14.2 | 9.22 | 12.978 | 12.8 | [16 empty] | 16
| 1 | 4 | 12 | 15 | 9.77 | 13.141 | 12.5 | [16 empty] | 12.49872
| 1 | 5 | 14 | 15.2 | 9.31 | 12.597 | 12.3 | [16 empty] | 64
| 1 | 6 | 13 | 14.5 | 9.99 | 13.054 | 12.4
| Mean |  | 12.66667 | 14.38333 | 9.823333 | 13.01917 | 12.51667
| Median |  | 12.5 | 14.35 | 9.88 | 13.0975 | 12.45
| Std Dev. |  | 0.8164966 | 0.7111024 | 0.4874286 | 0.220644 | 0.194079
| Rel.Std.Dev. |  | 6.446% | 4.944% | 4.962% | 1.695% | 1.551%
| PDM3 |  | 1.344% | 15.08% | -21.41% | 4.164% | 0.1436%
| Z-Score (Absolute) |  | 0 | 2.65 | 4.39 | 0.67 | 0.23
| Analytical results for Ti in OREAS 929 (Certified Value 0.069 wt.%) | [22 empty] | Certified
Ti | Round | Replicate | Lab | Lab | Lab | Lab | Lab | Lab | [15 empty] | 1
| No | No | 11 | 12 | 16 | 17 | 22 | 28 | [15 empty] | wt.%
|  |  | AR*OES | AR*MS | AR*OES/MS | AR*OES | AR*MS | AR*OES | [15 empty] | 3
3
| 1 | 1 | 0.048 | 0.058 | 0.083 | 0.0948 | 0.073 | 0.34 | [15 empty] | 1
| 1 | 2 | 0.049 | 0.056 | 0.087 | 0.0779 | 0.075 | 0.35 | [15 empty] | 34
| 1 | 3 | 0.038 | 0.064 | 0.078 | 0.0662 | 0.072 | 0.35 | [15 empty] | 16
| 1 | 4 | 0.046 | 0.068 | 0.075 | 0.0788 | 0.075 | 0.47 | [15 empty] | 0.06929333
| 1 | 5 | 0.045 | 0.068 | 0.072 | 0.0852 | 0.075 | 0.35 | [15 empty] | 65
| 1 | 6 | 0.038 | 0.067 | 0.084 | 0.0899 | 0.074 | 0.34
| Mean |  | 0.044 | 0.0635 | 0.07983333 | 0.08213333 | 0.074 | 0.3666667
| Median |  | 0.0455 | 0.0655 | 0.0805 | 0.082 | 0.0745 | 0.35
| Std Dev. |  | 0.004857983 | 0.005282045 | 0.005776389 | 0.01012989 | 0.001264911 | 0.05085928
| Rel.Std.Dev. |  | 11.04% | 8.318% | 7.236% | 12.33% | 1.709% | 13.87%
| PDM3 |  | -36.5% | -8.361% | 15.21% | 18.53% | 6.792% | 429.2%
| Z-Score (Absolute) |  | 2.17 | 0.97 | 0.21 | 0.38 | 0.21 | 19.48
| Analytical results for Tl in OREAS 929 (Indicative Value 0.11 ppm) | [22 empty] | Indicative
Tl | Round | Replicate | Lab | Lab | Lab | Lab | Lab | [16 empty] | 1
| No | No | 11 | 12 | 16 | 17 | 22 | [16 empty] | ppm
|  |  | AR*OES | AR*MS | AR*OES/MS | AR*OES | AR*MS | [16 empty] | 2
2
| 1 | 1 | < 5 | 0.1 | 0.128 | 8 | 0.11 | [16 empty] | 1
| 1 | 2 | < 5 | 0.1 | 0.13 | 14 | 0.12 | [16 empty] | 4
| 1 | 3 | < 5 | 0.1 | 0.12 | 8 | 0.12 | [16 empty] | 16
| 1 | 4 | < 5 | 0.3 | 0.119 | 10 | 0.11 | [16 empty] | 0.1120556
| 1 | 5 | < 5 | 0.1 | 0.123 | 14 | 0.12 | [16 empty] | 19
| 1 | 6 | < 5 | 0.1 | 0.117 | 6 | 0.1
| Mean |  |  | 0.1333333 | 0.1228333 | 10 | 0.1133333
| Median |  |  | 0.1 | 0.1215 | 9 | 0.115
| Std Dev. |  |  | 0.08164966 | 0.005192944 | 3.34664 | 0.008164966
| Rel.Std.Dev. |  |  | 61.24% | 4.228% | 33.47% | 7.204%
| PDM3 |  |  | 18.99% | 9.618% | 8824% | 1.14%
| Z-Score (Absolute) |  | NA | 1.07 | 0.28 | 583.66 | 0.28
| Analytical results for U in OREAS 929 (Indicative Value 1.61 ppm) | [22 empty] | Indicative
U | Round | Replicate | Lab | Lab | [19 empty] | 1
| No | No | 16 | 22 | [19 empty] | ppm
|  |  | AR*OES/MS | AR*MS | [19 empty] | 2
2
| 1 | 1 | 1.665 | 1.63 | [19 empty] | 1
| 1 | 2 | 1.698 | 1.56 | [19 empty] | 5
| 1 | 3 | 1.647 | 1.63 | [19 empty] | 16
| 1 | 4 | 1.616 | 1.55 | [19 empty] | 1.60975
| 1 | 5 | 1.568 | 1.56 | [19 empty] | 20
| 1 | 6 | 1.643 | 1.55
| Mean |  | 1.6395 | 1.58
| Median |  | 1.645 | 1.56
| Std Dev. |  | 0.04428431 | 0.03898718
| Rel.Std.Dev. |  | 2.701% | 2.468%
| PDM3 |  | 1.848% | -1.848%
| Z-Score (Absolute) |  | 0.67 | 0.67
| Analytical results for V in OREAS 929 (Certified Value 31.8 ppm) | [22 empty] | Certified
V | Round | Replicate | Lab | Lab | Lab | Lab | Lab | Lab | [15 empty] | 1
| No | No | 11 | 12 | 16 | 17 | 22 | 28 | [15 empty] | ppm
|  |  | AR*OES | AR*MS | AR*OES/MS | AR*OES | AR*MS | AR*OES | [15 empty] | 1
2
| 1 | 1 | 27 | 33 | 29.324 | 38 | 32 | < 500 | [15 empty] | 1
| 1 | 2 | 28 | 32 | 29.224 | 35 | 32 | < 500 | [15 empty] | 38
| 1 | 3 | 31 | 34 | 28.283 | 33 | 32 | < 500 | [15 empty] | 16
| 1 | 4 | 31 | 35 | 28.152 | 35 | 32 | < 500 | [15 empty] | 31.80087
| 1 | 5 | 27 | 34 | 28.159 | 37 | 33 | < 500 | [15 empty] | 66
| 1 | 6 | 30 | 34 | 28.884 | 36 | 32 | < 500
| Mean |  | 29 | 33.66667 | 28.671 | 35.66667 | 32.16667
| Median |  | 29 | 34 | 28.5835 | 35.5 | 32
| Std Dev. |  | 1.897367 | 1.032796 | 0.5403029 | 1.75119 | 0.4082483
| Rel.Std.Dev. |  | 6.543% | 3.068% | 1.884% | 4.91% | 1.269%
| PDM3 |  | -8.808% | 5.867% | -9.842% | 12.16% | 1.15%
| Z-Score (Absolute) |  | 0.67 | 0.37 | 0.75 | 0.82 | 0 | NA
| Analytical results for W in OREAS 929 (Certified Value < 12 ppm) | [22 empty] | Certified
W | Round | Replicate | Lab | Lab | Lab | Lab | Lab | Lab | [15 empty] | 1
| No | No | 11 | 12 | 14 | 16 | 17 | 22 | [15 empty] | ppm
|  |  | AR*OES | AR*MS | AR*MS | AR*OES/MS | AR*OES | AR*MS | [15 empty] | 1
1
| 1 | 1 | 6 | 7.6 | 4.67 | 8.74 | 10 | 7.39 | [15 empty] | 1
| 1 | 2 | 6 | 7.4 | 4.7 | 13.87 | < 10 | 7.25 | [15 empty] | 39
| 1 | 3 | 7 | 6.2 | 4.33 | 11.8 | 10 | 7.28 | [15 empty] | 16
| 1 | 4 | 7 | 7.7 | 4.81 | 9.41 | < 10 | 7.92 | [15 empty] | < 12
| 1 | 5 | 6 | 6.7 | 4.88 | 10.57 | 10 | 7.64 | [15 empty] | 67
| 1 | 6 | 9 | 7.7 | 4.7 | 7.65 | 10 | 6.64
| Mean |  | 6.833333 | 7.216667 | 4.681667 | 10.34 | 10 | 7.353333
| Median |  | 6.5 | 7.5 | 4.7 | 9.99 | 10 | 7.335
| Std Dev. |  | 1.169045 | 0.6242329 | 0.1898859 | 2.249729 | 0 | 0.431169
| Rel.Std.Dev. |  | 17.11% | 8.65% | 4.056% | 21.76% | 0% | 5.864%
PDM3
| Z-Score (Absolute) |  | 0.41 | 0.06 | 2.28 | 2.75 | 0.94 | 0.06
| Analytical results for Y in OREAS 929 (Indicative Value 11.7 ppm) | [22 empty] | Indicative
Y | Round | Replicate | Lab | Lab | Lab | [18 empty] | 1
| No | No | 16 | 17 | 22 | [18 empty] | ppm
|  |  | AR*OES/MS | AR*OES | AR*MS | [18 empty] | 1
1
| 1 | 1 | 12.184 | 13 | 11.3 | [18 empty] | 1
| 1 | 2 | 12.794 | 11 | 11.35 | [18 empty] | 15
| 1 | 3 | 11.826 | 10 | 11.35 | [18 empty] | 16
| 1 | 4 | 12.04 | 12 | 11.4 | [18 empty] | 11.68217
| 1 | 5 | 11.066 | 12 | 11.6 | [18 empty] | 21
| 1 | 6 | 12.069 | 12 | 11.3
| Mean |  | 11.9965 | 11.66667 | 11.38333
| Median |  | 12.0545 | 12 | 11.35
| Std Dev. |  | 0.5609299 | 1.032796 | 0.1125463
| Rel.Std.Dev. |  | 4.676% | 8.853% | 0.9887%
| PDM3 |  | 2.691% | -0.1327% | -2.558%
| Z-Score (Absolute) |  | 0.78 | 0 | 0.67
| Analytical results for Yb in OREAS 929 (Indicative Value 1.07 ppm) | [22 empty] | Indicative
Yb | Round | Replicate | Lab | [20 empty] | 1
| No | No | 16 | [20 empty] | ppm
|  |  | AR*OES/MS | [20 empty] | 2
2
| 1 | 1 | 1.087 | [20 empty] | 1
| 1 | 2 | 1.125 | [20 empty] | 6
| 1 | 3 | 1.075 | [20 empty] | 16
| 1 | 4 | 1.03 | [20 empty] | 1.07
| 1 | 5 | 0.998 | [20 empty] | 22
| 1 | 6 | 1.105
| Mean |  | 1.07
| Median |  | 1.081
| Std Dev. |  | 0.04764032
| Rel.Std.Dev. |  | 4.452%
| PDM3 |  | 0%
| Z-Score (Absolute) |  | NA
| Analytical results for Zn in OREAS 929 (Certified Value 468 ppm) | [22 empty] | Certified
Zn | Round | Replicate | Lab | Lab | Lab | Lab | Lab | Lab | Lab | Lab | Lab | Lab | Lab | Lab | Lab | Lab | Lab | Lab | Lab | Lab | Lab | Lab |  | 1
| No | No | 02 | 04 | 05 | 06 | 07 | 08 | 09 | 10 | 11 | 12 | 13 | 15 | 16 | 17 | 18 | 19 | 20 | 21 | 22 | 28 |  | ppm
|  |  | AR*OES/MS | AR*OES | AR*MS | AR*OES | AR*OES | AR*OES | AR*OES | AR*OES | AR*OES | AR*MS | AR*OES/MS | AR*OES | AR*OES/MS | AR*OES | AR*OES | AR*OES/MS | AR*OES | AR*OES/MS | AR*MS | AR*OES |  | 0
0
| 1 | 1 | 434 | 478 | 425 | 480 | 480 | 490.17715 | 459 | 461 | 414 | 457 | 480.2534 | 480 | 447.535 | 476 | 470 | 470 | 477 | 470 | 483 | < 500 |  | 1
| 1 | 2 | 460 | 471 | 430 | 480 | 490 | 480.50105 | 449 | 496 | 414 | 444 | 481.3634 | 460 | 467.12 | 455 | 469 | 478.7 | 494 | 472 | 476 | < 500 |  | #N/A
| 1 | 3 | 461 | 473 | 540 | 490 | 480 | 495.903 | 449 | 461 | 515 | 464 | 478.395 | 460 | 436.441 | 446 | 474 | 465.1 | 507 | 468 | 470 | < 500 |  | 16
| 1 | 4 | 441 | 460 | 452 | 490 | 480 | 488.74655 | 453 | 427 | 501 | 483 | 478.9994 | 460 | 441.556 | 453 | 473 | 473.5 | 482 | 455 | 483 | < 500 |  | 467.8559
| 1 | 5 | 459 | 488 | 463 | 470 | 490 | 490.16565 | 454 | 436 | 416 | 471 | 479.7118 | 460 | 452.15 | 474 | 465 | 473.3 | 508 | 441 | 485 | < 500 |  | 68
| 1 | 6 | 442 | 474 | 473 | 480 | 480 | 497.8695 | 454 | 442 | 512 | 472 | 479.2994 | 460 | 449.491 | 452 | 452 | 474.5 | 512 | 462 | 476 | < 500
| Mean |  | 449.5 | 474 | 463.8333 | 481.6667 | 483.3333 | 490.5605 | 453 | 453.8333 | 462 | 465.1667 | 479.6704 | 463.3333 | 449.0488 | 459.3333 | 467.1667 | 472.5167 | 496.6667 | 461.3333 | 478.8333
| Median |  | 450.5 | 473.5 | 457.5 | 480 | 480 | 490.1714 | 453.5 | 451.5 | 458.5 | 467.5 | 479.5056 | 460 | 448.513 | 454 | 469.5 | 473.4 | 500.5 | 465 | 479.5
| Std Dev. |  | 11.84483 | 9.143304 | 41.66253 | 7.527727 | 5.163978 | 6.111458 | 3.741657 | 24.73392 | 52.06534 | 13.52652 | 1.041368 | 8.164966 | 10.52399 | 12.51666 | 8.084965 | 4.584503 | 14.6924 | 11.72462 | 5.776389
| Rel.Std.Dev. |  | 2.635% | 1.929% | 8.982% | 1.563% | 1.068% | 1.246% | 0.826% | 5.45% | 11.27% | 2.908% | 0.2171% | 1.762% | 2.344% | 2.725% | 1.731% | 0.9702% | 2.958% | 2.541% | 1.206%
| PDM3 |  | -3.923% | 1.313% | -0.8598% | 2.952% | 3.308% | 4.853% | -3.175% | -2.997% | -1.252% | -0.5748% | 2.525% | -0.9667% | -4.02% | -1.822% | -0.1473% | 0.9962% | 6.158% | -1.394% | 2.346%
| Z-Score (Absolute) |  | 0.87 | 0.49 | 0.92 | 0.91 | 1.01 | 1.41 | 0.67 | 0.63 | 0.18 | 0 | 0.8 | 0.29 | 0.89 | 0.32 | 0.28 | 0.41 | 1.75 | 0.21 | 0.76 | NA
| Analytical results for Zr in OREAS 929 (Indicative Value 21.1 ppm) | [22 empty] | Indicative
Zr | Round | Replicate | Lab | Lab | [19 empty] | 1
| No | No | 16 | 22 | [19 empty] | ppm
|  |  | AR*OES/MS | AR*MS | [19 empty] | 1
1
| 1 | 1 | 20.242 | 22.6 | [19 empty] | 1
| 1 | 2 | 21.03 | 22.7 | [19 empty] | 17
| 1 | 3 | 19.101 | 22.3 | [19 empty] | 16
| 1 | 4 | 18.504 | 22.5 | [19 empty] | 21.074
| 1 | 5 | 18.82 | 22.7 | [19 empty] | 23
| 1 | 6 | 20.491 | 21.9
| Mean |  | 19.698 | 22.45
| Median |  | 19.6715 | 22.55
| Std Dev. |  | 1.024884 | 0.3082207
| Rel.Std.Dev. |  | 5.203% | 1.373%
| PDM3 |  | -6.529% | 6.529%
| Z-Score (Absolute) |  | 0.67 | 0.67
Note on C17: Z-Scores have been calculated after removal of individual outliers. Laboratory batches are rejected if Z-Score > 2.5.
Note on C35: Z-Scores have been calculated after removal of individual outliers. Laboratory batches are rejected if Z-Score > 2.5.
Note on C53: Z-Scores have been calculated after removal of individual outliers. Laboratory batches are rejected if Z-Score > 2.5.
Note on C71: Z-Scores have been calculated after removal of individual outliers. Laboratory batches are rejected if Z-Score > 2.5.
Note on C89: Z-Scores have been calculated after removal of individual outliers. Laboratory batches are rejected if Z-Score > 2.5.
Note on C107: Z-Scores have been calculated after removal of individual outliers. Laboratory batches are rejected if Z-Score > 2.5.
Note on C125: Z-Scores have been calculated after removal of individual outliers. Laboratory batches are rejected if Z-Score > 2.5.
Note on C143: Z-Scores have been calculated after removal of individual outliers. Laboratory batches are rejected if Z-Score > 2.5.
Note on C161: Z-Scores have been calculated after removal of individual outliers. Laboratory batches are rejected if Z-Score > 2.5.
Note on C179: Z-Scores have been calculated after removal of individual outliers. Laboratory batches are rejected if Z-Score > 2.5.
Note on C197: Z-Scores have been calculated after removal of individual outliers. Laboratory batches are rejected if Z-Score > 2.5.
Note on C215: Z-Scores have been calculated after removal of individual outliers. Laboratory batches are rejected if Z-Score > 2.5.
Note on C233: Z-Scores have been calculated after removal of individual outliers. Laboratory batches are rejected if Z-Score > 2.5.
Note on C251: Z-Scores have been calculated after removal of individual outliers. Laboratory batches are rejected if Z-Score > 2.5.
Note on C269: Z-Scores have been calculated after removal of individual outliers. Laboratory batches are rejected if Z-Score > 2.5.
Note on C287: Z-Scores have been calculated after removal of individual outliers. Laboratory batches are rejected if Z-Score > 2.5.
Note on C305: Z-Scores have been calculated after removal of individual outliers. Laboratory batches are rejected if Z-Score > 2.5.
Note on C323: Z-Scores have been calculated after removal of individual outliers. Laboratory batches are rejected if Z-Score > 2.5.
Note on C341: Z-Scores have been calculated after removal of individual outliers. Laboratory batches are rejected if Z-Score > 2.5.
Note on C359: Z-Scores have been calculated after removal of individual outliers. Laboratory batches are rejected if Z-Score > 2.5.
Note on C377: Z-Scores have been calculated after removal of individual outliers. Laboratory batches are rejected if Z-Score > 2.5.
Note on C395: Z-Scores have been calculated after removal of individual outliers. Laboratory batches are rejected if Z-Score > 2.5.
Note on C413: Z-Scores have been calculated after removal of individual outliers. Laboratory batches are rejected if Z-Score > 2.5.
Note on C431: Z-Scores have been calculated after removal of individual outliers. Laboratory batches are rejected if Z-Score > 2.5.
Note on C449: Z-Scores have been calculated after removal of individual outliers. Laboratory batches are rejected if Z-Score > 2.5.
Note on C467: Z-Scores have been calculated after removal of individual outliers. Laboratory batches are rejected if Z-Score > 2.5.
Note on C485: Z-Scores have been calculated after removal of individual outliers. Laboratory batches are rejected if Z-Score > 2.5.
Note on C503: Z-Scores have been calculated after removal of individual outliers. Laboratory batches are rejected if Z-Score > 2.5.
Note on C521: Z-Scores have been calculated after removal of individual outliers. Laboratory batches are rejected if Z-Score > 2.5.
Note on C539: Z-Scores have been calculated after removal of individual outliers. Laboratory batches are rejected if Z-Score > 2.5.
Note on C557: Z-Scores have been calculated after removal of individual outliers. Laboratory batches are rejected if Z-Score > 2.5.
Note on C575: Z-Scores have been calculated after removal of individual outliers. Laboratory batches are rejected if Z-Score > 2.5.
Note on C593: Z-Scores have been calculated after removal of individual outliers. Laboratory batches are rejected if Z-Score > 2.5.
Note on C611: Z-Scores have been calculated after removal of individual outliers. Laboratory batches are rejected if Z-Score > 2.5.
Note on C629: Z-Scores have been calculated after removal of individual outliers. Laboratory batches are rejected if Z-Score > 2.5.
Note on C647: Z-Scores have been calculated after removal of individual outliers. Laboratory batches are rejected if Z-Score > 2.5.
Note on C665: Z-Scores have been calculated after removal of individual outliers. Laboratory batches are rejected if Z-Score > 2.5.
Note on C683: Z-Scores have been calculated after removal of individual outliers. Laboratory batches are rejected if Z-Score > 2.5.
Note on C701: Z-Scores have been calculated after removal of individual outliers. Laboratory batches are rejected if Z-Score > 2.5.
Note on C719: Z-Scores have been calculated after removal of individual outliers. Laboratory batches are rejected if Z-Score > 2.5.
Note on C737: Z-Scores have been calculated after removal of individual outliers. Laboratory batches are rejected if Z-Score > 2.5.
Note on C755: Z-Scores have been calculated after removal of individual outliers. Laboratory batches are rejected if Z-Score > 2.5.
Note on C773: Z-Scores have been calculated after removal of individual outliers. Laboratory batches are rejected if Z-Score > 2.5.
Note on C791: Z-Scores have been calculated after removal of individual outliers. Laboratory batches are rejected if Z-Score > 2.5.
Note on C809: Z-Scores have been calculated after removal of individual outliers. Laboratory batches are rejected if Z-Score > 2.5.
Note on C827: Z-Scores have been calculated after removal of individual outliers. Laboratory batches are rejected if Z-Score > 2.5.
Note on C845: Z-Scores have been calculated after removal of individual outliers. Laboratory batches are rejected if Z-Score > 2.5.
Note on C863: Z-Scores have been calculated after removal of individual outliers. Laboratory batches are rejected if Z-Score > 2.5.
Note on C881: Z-Scores have been calculated after removal of individual outliers. Laboratory batches are rejected if Z-Score > 2.5.
Note on C899: Z-Scores have been calculated after removal of individual outliers. Laboratory batches are rejected if Z-Score > 2.5.
Note on C917: Z-Scores have been calculated after removal of individual outliers. Laboratory batches are rejected if Z-Score > 2.5.
Note on C935: Z-Scores have been calculated after removal of individual outliers. Laboratory batches are rejected if Z-Score > 2.5.
Note on C953: Z-Scores have been calculated after removal of individual outliers. Laboratory batches are rejected if Z-Score > 2.5.
Note on C971: Z-Scores have been calculated after removal of individual outliers. Laboratory batches are rejected if Z-Score > 2.5.
Note on C989: Z-Scores have been calculated after removal of individual outliers. Laboratory batches are rejected if Z-Score > 2.5.

## IRC
| Analytical results for C in OREAS 929 (Indicative Value 0.029 wt.%) | [20 empty] | Indicative
C | Round | Replicate | Lab | [18 empty] | 1
| No | No | 16 | [18 empty] | wt.%
|  |  | IRC | [18 empty] | 3
3
| 1 | 1 | 0.022 | [18 empty] | 1
| 1 | 2 | 0.021 | [18 empty] | 19
| 1 | 3 | 0.039 | [18 empty] | 16
| 1 | 4 | 0.044 | [18 empty] | 0.0285
| 1 | 5 | 0.025 | [18 empty] | 25
| 1 | 6 | 0.02
| Mean |  | 0.0285
| Median |  | 0.0235
| Std Dev. |  | 0.01032957
| Rel.Std.Dev. |  | 36.24%
| PDM3 |  | -1.11e-14%
| Z-Score (Absolute) |  | NA
| Analytical results for S in OREAS 929 (Certified Value 2.52 wt.%) | [20 empty] | Certified
S | Round | Replicate | Lab | Lab | Lab | Lab | Lab | Lab | Lab | Lab | Lab | Lab | Lab | Lab | Lab | Lab | Lab | Lab | Lab | Lab | Lab | 1
| No | No | 01 | 02 | 03 | 04 | 05 | 06 | 07 | 09 | 10 | 12 | 13 | 15 | 16 | 17 | 18 | 20 | 21 | 22 | 28 | wt.%
|  |  | IRC | IRC | IRC | IRC | IRC | IRC | IRC | IRC | IRC | IRC | IRC | IRC | IRC | IRC | IRC | IRC | IRC | IRC | IRC | 2
3
| 1 | 1 | 2.53 | 2.27 | 2.37 | 2.54 | 2.42 | 2.55 | 2.43 | 2.52 | 2.38 | 2.32 | 2.59 | 2.58 | 2.541 | 2.691695 | 2.56 | 2.64 | 2.39 | 3.3 | 2.42 | 1
| 1 | 2 | 2.53 | 2.35 | 2.62 | 2.86 | 2.54 | 2.59 | 2.4 | 2.59 | 2.37 | 2.49 | 2.502 | 2.53 | 2.607 | 2.614766 | 2.7 | 2.67 | 2.36 | 2.47 | 2.43 | #N/A
| 1 | 3 | 2.49 | 2.57 | 2.66 | 2.47 | 2.38 | 2.52 | 2.47 | 2.56 | 2.32 | 2.44 | 2.641 | 2.5 | 2.733 | 2.604616 | 2.58 | 2.72 | 2.5 | 2.45 | 2.45 | 16
| 1 | 4 | 2.52 | 2.53 | 2.67 | 2.44 | 2.59 | 2.5 | 2.64 | 2.55 | 2.42 | 2.5 | 2.468 | 2.5 | 2.591 | 2.658101 | 2.55 | 2.7 | 2.37 | 2.53 | 2.48 | 2.52079
| 1 | 5 | 2.5 | 2.59 | 2.66 | 2.44 | 2.53 | 2.41 | 2.47 | 2.6 | 2.22 | 2.34 | 2.65 | 2.68 | 2.514 | 2.587939 | 2.61 | 2.7 | 2.44 | 2.48 | 2.33 | 70
| 1 | 6 | 2.51 | 2.47 | 2.69 | 2.52 | 2.38 | 2.47 | 2.54 | 2.51 | 2.37 | 2.37 | 2.503 | 2.55 | 2.504 | 2.626944 | 2.71 | 2.7 | 2.47 | 2.51 | 2.43
| Mean |  | 2.513333 | 2.463333 | 2.611667 | 2.545 | 2.473333 | 2.506667 | 2.491667 | 2.555 | 2.346667 | 2.41 | 2.559 | 2.556667 | 2.581667 | 2.630677 | 2.618333 | 2.688333 | 2.421667 | 2.623333 | 2.423333
| Median |  | 2.515 | 2.5 | 2.66 | 2.495 | 2.475 | 2.51 | 2.47 | 2.555 | 2.37 | 2.405 | 2.5465 | 2.54 | 2.566 | 2.620855 | 2.595 | 2.7 | 2.415 | 2.495 | 2.43
| Std Dev. |  | 0.01632993 | 0.1281666 | 0.1205681 | 0.1597185 | 0.09114092 | 0.0628225 | 0.08658329 | 0.03619392 | 0.0697615 | 0.07745967 | 0.07827132 | 0.06772493 | 0.08472937 | 0.0380741 | 0.07026142 | 0.02857738 | 0.05706721 | 0.3327261 | 0.05046451
| Rel.Std.Dev. |  | 0.6497% | 5.203% | 4.617% | 6.276% | 3.685% | 2.506% | 3.475% | 1.417% | 2.973% | 3.214% | 3.059% | 2.649% | 3.282% | 1.447% | 2.683% | 1.063% | 2.357% | 12.68% | 2.082%
| PDM3 |  | -0.2958% | -2.279% | 3.605% | 0.9604% | -1.883% | -0.5603% | -1.155% | 1.357% | -6.907% | -4.395% | 1.516% | 1.423% | 2.415% | 4.359% | 3.87% | 6.646% | -3.932% | 4.068% | -3.866%
| Z-Score (Absolute) |  | 0.09 | 0.56 | 1.98 | 0.32 | 0.43 | 0 | 0.19 | 0.62 | 1.74 | 1.25 | 0.67 | 0.64 | 0.97 | 1.6 | 1.44 | 2.34 | 1.1 | 0.24 | 1.07
Note on C17: Z-Scores have been calculated after removal of individual outliers. Laboratory batches are rejected if Z-Score > 2.5.
Note on C35: Z-Scores have been calculated after removal of individual outliers. Laboratory batches are rejected if Z-Score > 2.5.

## Fusion XRF
| Analytical results for Al2O3 in OREAS 929 (Indicative Value 12.69 wt.%) | [13 empty] | Indicative
Al2O3 | Round | Replicate | Lab | [11 empty] | 1
| No | No | 12 | [11 empty] | wt.%
|  |  | BF*XRF | [11 empty] | 2
2
| 1 | 1 | 12.83 | [11 empty] | 1
| 1 | 2 | 12.63 | [11 empty] | 21
| 1 | 3 | 12.68 | [11 empty] | 16
| 1 | 4 | 12.71 | [11 empty] | 12.69333
| 1 | 5 | 12.71 | [11 empty] | 27
| 1 | 6 | 12.6
| Mean |  | 12.69333
| Median |  | 12.695
| Std Dev. |  | 0.08016649
| Rel.Std.Dev. |  | 0.6316%
| PDM3 |  | 2.665e-13%
| Z-Score (Absolute) |  | NA
| Analytical results for BaO in OREAS 929 (Indicative Value 447 ppm) | [13 empty] | Indicative
BaO | Round | Replicate | Lab | [11 empty] | 1
| No | No | 12 | [11 empty] | ppm
|  |  | BF*XRF | [11 empty] | 0
0
| 1 | 1 | 400 | [11 empty] | 1
| 1 | 2 | 400 | [11 empty] | 22
| 1 | 3 | 400 | [11 empty] | 16
| 1 | 4 | 400 | [11 empty] | 446.6
| 1 | 5 | 400 | [11 empty] | 28
| 1 | 6 | 400
| Mean |  | 400
| Median |  | 400
| Std Dev. |  | 0
| Rel.Std.Dev. |  | 0%
| PDM3 |  | -10.43%
| Z-Score (Absolute) |  | NA
| Analytical results for CaO in OREAS 929 (Indicative Value 0.618 wt.%) | [13 empty] | Indicative
CaO | Round | Replicate | Lab | [11 empty] | 1
| No | No | 12 | [11 empty] | wt.%
|  |  | BF*XRF | [11 empty] | 3
3
| 1 | 1 | 0.63 | [11 empty] | 1
| 1 | 2 | 0.61 | [11 empty] | 23
| 1 | 3 | 0.62 | [11 empty] | 16
| 1 | 4 | 0.62 | [11 empty] | 0.6183333
| 1 | 5 | 0.61 | [11 empty] | 29
| 1 | 6 | 0.62
| Mean |  | 0.6183333
| Median |  | 0.62
| Std Dev. |  | 0.007527727
| Rel.Std.Dev. |  | 1.217%
| PDM3 |  | 4.441e-14%
| Z-Score (Absolute) |  | NA
| Analytical results for Co in OREAS 929 (Indicative Value < 100 ppm) | [13 empty] | Indicative
Co | Round | Replicate | Lab | Lab | Lab | Lab | Lab | Lab | Lab | Lab | Lab | Lab |  |  | 1
| No | No | 02 | 07 | 09 | 16 | 21 | 23 | 24 | 25 | 27 | 28 |  |  | ppm
|  |  | PSF*XRF | BF*XRF | BF*XRF | PSF*XRF | PSF*XRF | BF*XRF | BF*XRF | PSF*XRF | BF*XRF | BF*XRF |  |  | 0
0
| 1 | 1 | 200 | < 100 | 30 | < 100 | < 100 | < 100 | 25 | < 100 | < 100 | < 500 |  |  | 1
| 1 | 2 | 200 | < 100 | 30 | < 100 | < 100 | < 100 | 26 | < 100 | < 100 | < 500 |  |  | 24
| 1 | 3 | < 200 | < 100 | 30 | < 100 | < 100 | < 100 | 20 | < 100 | < 100 | < 500 |  |  | 16
| 1 | 4 | < 200 | < 100 | 30 | < 100 | < 100 | < 100 | 25 | < 100 | < 100 | < 500 |  |  | < 100
| 1 | 5 | 200 | < 100 | 40 | < 100 | < 100 | < 100 | 25 | < 100 | < 100 | < 500 |  |  | 30
| 1 | 6 | < 200 | < 100 | 30 | < 100 | < 100 | 100 | 25 | < 100 | < 100 | < 500
| Mean |  | 200 |  | 31.66667 |  |  | 100 | 24.33333
| Median |  | 200 |  | 30 |  |  | 100 | 25
| Std Dev. |  | 0 |  | 4.082483 |  |  |  | 2.160247
| Rel.Std.Dev. |  | 0% |  | 12.89% |  |  |  | 8.878%
PDM3
| Z-Score (Absolute) |  | 5.74 | NA | 0.48 | NA | NA | 0.48 | 0.87 | NA | NA | NA
| Analytical results for Cr2O3 in OREAS 929 (Indicative Value 117 ppm) | [13 empty] | Indicative
Cr2O3 | Round | Replicate | Lab | [11 empty] | 1
| No | No | 12 | [11 empty] | ppm
|  |  | BF*XRF | [11 empty] | 0
0
| 1 | 1 | 130 | [11 empty] | 1
| 1 | 2 | 100 | [11 empty] | 25
| 1 | 3 | 110 | [11 empty] | 16
| 1 | 4 | 170 | [11 empty] | 116.6667
| 1 | 5 | 80 | [11 empty] | 31
| 1 | 6 | 110
| Mean |  | 116.6667
| Median |  | 110
| Std Dev. |  | 30.76795
| Rel.Std.Dev. |  | 26.37%
| PDM3 |  | -2.776e-13%
| Z-Score (Absolute) |  | NA
| Analytical results for Cu in OREAS 929 (Certified Value 2.02 wt.%) | [13 empty] | Certified
Cu | Round | Replicate | Lab | Lab | Lab | Lab | Lab | Lab | Lab | Lab | Lab | Lab | Lab | Lab | 1
| No | No | 02 | 07 | 09 | 12 | 16 | 21 | 23 | 24 | 25 | 26 | 27 | 28 | wt.%
|  |  | PSF*XRF | BF*XRF | BF*XRF | BF*XRF | PSF*XRF | PSF*XRF | BF*XRF | BF*XRF | PSF*XRF | BF*XRF | BF*XRF | BF*XRF | 2
3
| 1 | 1 | 1.93 | 2.01 | 1.947 | 1.912 | 2.038 | 1.9 | 2.02 | 2.1919 | 2.11 | 2.07 | 2.18 | 1.89 | 1
| 1 | 2 | 1.95 | 1.99 | 1.975 | 1.921 | 2.086 | 1.96 | 2.21 | 1.9996 | 2.09 | 2.044 | 2.18 | 1.88 | #N/A
| 1 | 3 | 2.09 | 1.96 | 1.992 | 1.938 | 1.951 | 1.91 | 2.06 | 2.0458 | 2.16 | 2.075 | 2.16 | 1.91 | 16
| 1 | 4 | 1.91 | 2.05 | 2.068 | 1.916 | 1.966 | 1.9 | 2.1 | 2.0216 | 2.12 | 2.067 | 2.15 | 1.91 | 2.018188
| 1 | 5 | 1.98 | 2.02 | 1.959 | 1.883 | 2.057 | 2.12 | 2.28 | 2.0791 | 2.24 | 2.048 | 2.19 | 1.92 | 72
| 1 | 6 | 1.96 | 2.01 | 1.984 | 2.25 | 2.054 | 1.89 | 2.09 | 2.006 | 2.11 | 2.004 | 2.18 | 1.93
| Mean |  | 1.97 | 2.006667 | 1.9875 | 1.97 | 2.025333 | 1.946667 | 2.126667 | 2.057333 | 2.138333 | 2.051333 | 2.173333 | 1.906667
| Median |  | 1.955 | 2.01 | 1.9795 | 1.9185 | 2.046 | 1.905 | 2.095 | 2.0337 | 2.115 | 2.0575 | 2.18 | 1.91
| Std Dev. |  | 0.06356099 | 0.03011091 | 0.04271183 | 0.1383286 | 0.05424266 | 0.08846845 | 0.09831921 | 0.07205569 | 0.05492419 | 0.02630336 | 0.01505545 | 0.01861899
| Rel.Std.Dev. |  | 3.226% | 1.501% | 2.149% | 7.022% | 2.678% | 4.545% | 4.623% | 3.502% | 2.569% | 1.282% | 0.6927% | 0.9765%
| PDM3 |  | -2.388% | -0.5709% | -1.521% | -2.388% | 0.3541% | -3.544% | 5.375% | 1.94% | 5.953% | 1.642% | 7.687% | -5.526%
| Z-Score (Absolute) |  | 0.55 | 0.07 | 0.22 | 0.8 | 0.07 | 0.82 | 0.87 | 0.11 | 0.96 | 0.28 | 1.23 | 0.86
| Analytical results for Fe2O3 in OREAS 929 (Certified Value 13.13 wt.%) | [13 empty] | Certified
Fe2O3 | Round | Replicate | Lab | Lab | Lab | Lab | Lab | Lab | Lab | Lab | Lab | Lab | Lab | Lab | 1
| No | No | 02 | 07 | 09 | 12 | 16 | 21 | 23 | 24 | 25 | 26 | 27 | 28 | wt.%
|  |  | PSF*XRF | BF*XRF | BF*XRF | BF*XRF | PSF*XRF | PSF*XRF | BF*XRF | BF*XRF | PSF*XRF | BF*XRF | BF*XRF | BF*XRF | 2
3
| 1 | 1 | 12.42 | 13.14 | 13.589 | 12.94 | 13.431 | 13.08 | 13.21 | 13.4142 | 14.9 | 12.986 | 13.17 | 14.6 | 1
| 1 | 2 | 12.47 | 13.2 | 13.622 | 12.91 | 13.21 | 13.18 | 13.4 | 13.0051 | 14.6 | 12.879 | 13.11 | 10 | #N/A
| 1 | 3 | 12.77 | 13.2 | 13.684 | 12.99 | 13.072 | 13.2 | 13.2 | 13.1763 | 14.9 | 13.027 | 13.1 | 14.4 | 16
| 1 | 4 | 12.52 | 13.25 | 13.84 | 12.95 | 13.135 | 13.04 | 13.28 | 13.1295 | 14.7 | 12.934 | 13.07 | 14.4 | 13.12826
| 1 | 5 | 12.65 | 13.25 | 13.588 | 12.89 | 13.306 | 13.48 | 13.51 | 13.1454 | 14.7 | 12.936 | 13.21 | 14.6 | 73
| 1 | 6 | 12.57 | 13.2 | 13.679 | 13.58 | 13.086 | 13.02 | 13.27 | 13.0141 | 14.7 | 12.47 | 13.17 | 14.9
| Mean |  | 12.56667 | 13.20667 | 13.667 | 13.04333 | 13.20667 | 13.16667 | 13.31167 | 13.14743 | 14.75 | 12.872 | 13.13833 | 13.81667
| Median |  | 12.545 | 13.2 | 13.6505 | 12.945 | 13.1725 | 13.13 | 13.275 | 13.13745 | 14.7 | 12.935 | 13.14 | 14.5
| Std Dev. |  | 0.1275408 | 0.04082483 | 0.09456426 | 0.265154 | 0.1400252 | 0.1700196 | 0.1205681 | 0.1485665 | 0.1224745 | 0.2032801 | 0.05307228 | 1.878741
| Rel.Std.Dev. |  | 1.015% | 0.3091% | 0.6919% | 2.033% | 1.06% | 1.291% | 0.9057% | 1.13% | 0.8303% | 1.579% | 0.4039% | 13.6%
| PDM3 |  | -4.278% | 0.5973% | 4.104% | -0.6469% | 0.5973% | 0.2926% | 1.397% | 0.1461% | 12.35% | -1.952% | 0.07676% | 5.244%
| Z-Score (Absolute) |  | 2.25 | 0.03 | 1.81 | 0.89 | 0.11 | 0.03 | 0.52 | 0.11 | 5.81 | 0.82 | 0.15 | 5.02
| Analytical results for K2O in OREAS 929 (Indicative Value 2.52 wt.%) | [13 empty] | Indicative
K2O | Round | Replicate | Lab | [11 empty] | 1
| No | No | 12 | [11 empty] | wt.%
|  |  | BF*XRF | [11 empty] | 2
2
| 1 | 1 | 2.54 | [11 empty] | 1
| 1 | 2 | 2.52 | [11 empty] | 26
| 1 | 3 | 2.52 | [11 empty] | 16
| 1 | 4 | 2.54 | [11 empty] | 2.521667
| 1 | 5 | 2.53 | [11 empty] | 32
| 1 | 6 | 2.48
| Mean |  | 2.521667
| Median |  | 2.525
| Std Dev. |  | 0.02228602
| Rel.Std.Dev. |  | 0.8838%
| PDM3 |  | -1.221e-13%
| Z-Score (Absolute) |  | NA
| Analytical results for LOI in OREAS 929 (Indicative Value 4.03 wt.%) | [13 empty] | Indicative
LOI | Round | Replicate | Lab | [11 empty] | 1
| No | No | 12 | [11 empty] | wt.%
|  |  | BF*XRF | [11 empty] | 2
2
| 1 | 1 | 3.99 | [11 empty] | 1
| 1 | 2 | 4.05 | [11 empty] | 21
| 1 | 3 | 4.04 | [11 empty] | 16
| 1 | 4 | 3.99 | [11 empty] | 4.025
| 1 | 5 | 4.02 | [11 empty] | 27
| 1 | 6 | 4.06
| Mean |  | 4.025
| Median |  | 4.03
| Std Dev. |  | 0.03016621
| Rel.Std.Dev. |  | 0.7495%
| PDM3 |  | 0%
| Z-Score (Absolute) |  | NA
| Analytical results for MgO in OREAS 929 (Indicative Value 2.9 wt.%) | [13 empty] | Indicative
MgO | Round | Replicate | Lab | [11 empty] | 1
| No | No | 12 | [11 empty] | wt.%
|  |  | BF*XRF | [11 empty] | 2
2
| 1 | 1 | 2.92 | [11 empty] | 1
| 1 | 2 | 2.89 | [11 empty] | 22
| 1 | 3 | 2.89 | [11 empty] | 16
| 1 | 4 | 2.9 | [11 empty] | 2.895
| 1 | 5 | 2.88 | [11 empty] | 28
| 1 | 6 | 2.89
| Mean |  | 2.895
| Median |  | 2.89
| Std Dev. |  | 0.01378405
| Rel.Std.Dev. |  | 0.4761%
| PDM3 |  | 0%
| Z-Score (Absolute) |  | NA
| Analytical results for MnO in OREAS 929 (Indicative Value 0.133 wt.%) | [13 empty] | Indicative
MnO | Round | Replicate | Lab | [11 empty] | 1
| No | No | 12 | [11 empty] | wt.%
|  |  | BF*XRF | [11 empty] | 3
3
| 1 | 1 | 0.14 | [11 empty] | 1
| 1 | 2 | 0.14 | [11 empty] | 23
| 1 | 3 | 0.13 | [11 empty] | 16
| 1 | 4 | 0.13 | [11 empty] | 0.1333333
| 1 | 5 | 0.13 | [11 empty] | 29
| 1 | 6 | 0.13
| Mean |  | 0.1333333
| Median |  | 0.13
| Std Dev. |  | 0.005163978
| Rel.Std.Dev. |  | 3.873%
| PDM3 |  | 2.442e-13%
| Z-Score (Absolute) |  | NA
| Analytical results for Na2O in OREAS 929 (Indicative Value 0.273 wt.%) | [13 empty] | Indicative
Na2O | Round | Replicate | Lab | [11 empty] | 1
| No | No | 12 | [11 empty] | wt.%
|  |  | BF*XRF | [11 empty] | 3
3
| 1 | 1 | 0.27 | [11 empty] | 1
| 1 | 2 | 0.26 | [11 empty] | 24
| 1 | 3 | 0.27 | [11 empty] | 16
| 1 | 4 | 0.28 | [11 empty] | 0.2733333
| 1 | 5 | 0.28 | [11 empty] | 30
| 1 | 6 | 0.28
| Mean |  | 0.2733333
| Median |  | 0.275
| Std Dev. |  | 0.008164966
| Rel.Std.Dev. |  | 2.987%
| PDM3 |  | 1.332e-13%
| Z-Score (Absolute) |  | NA
| Analytical results for Ni in OREAS 929 (Indicative Value 27.5 ppm) | [13 empty] | Indicative
Ni | Round | Replicate | Lab | [11 empty] | 1
| No | No | 12 | [11 empty] | ppm
|  |  | BF*XRF | [11 empty] | 1
1
| 1 | 1 | 30 | [11 empty] | 1
| 1 | 2 | 30 | [11 empty] | 25
| 1 | 3 | 40 | [11 empty] | 16
| 1 | 4 | 20 | [11 empty] | 27.5
| 1 | 5 | < 10 | [11 empty] | 31
| 1 | 6 | 40
| Mean |  | 32
| Median |  | 30
| Std Dev. |  | 8.3666
| Rel.Std.Dev. |  | 26.15%
| PDM3 |  | 16.36%
| Z-Score (Absolute) |  | NA
| Analytical results for P2O5 in OREAS 929 (Indicative Value 0.123 wt.%) | [13 empty] | Indicative
P2O5 | Round | Replicate | Lab | [11 empty] | 1
| No | No | 12 | [11 empty] | wt.%
|  |  | BF*XRF | [11 empty] | 3
3
| 1 | 1 | 0.12 | [11 empty] | 1
| 1 | 2 | 0.12 | [11 empty] | 26
| 1 | 3 | 0.12 | [11 empty] | 16
| 1 | 4 | 0.13 | [11 empty] | 0.1233333
| 1 | 5 | 0.13 | [11 empty] | 32
| 1 | 6 | 0.12
| Mean |  | 0.1233333
| Median |  | 0.12
| Std Dev. |  | 0.005163978
| Rel.Std.Dev. |  | 4.187%
| PDM3 |  | 2.665e-13%
| Z-Score (Absolute) |  | NA
| Analytical results for Pb in OREAS 929 (Certified Value 143 ppm) | [13 empty] | Certified
Pb | Round | Replicate | Lab | Lab | Lab | Lab | Lab | Lab | Lab | Lab | Lab | Lab | Lab |  | 1
| No | No | 02 | 07 | 09 | 12 | 16 | 21 | 23 | 24 | 25 | 27 | 28 |  | ppm
|  |  | PSF*XRF | BF*XRF | BF*XRF | BF*XRF | PSF*XRF | PSF*XRF | BF*XRF | BF*XRF | PSF*XRF | BF*XRF | BF*XRF |  | 0
0
| 1 | 1 | < 500 | 140 | 120 | 130 | 132 | 200 | 200 | 166 | 300 | < 100 | < 500 |  | 1
| 1 | 2 | < 500 | 140 | 110 | 120 | 140 | 100 | 200 | 152 | 400 | < 100 | < 500 |  | #N/A
| 1 | 3 | < 500 | 170 | 120 | 130 | 190 | 200 | 200 | 153 | 200 | < 100 | < 500 |  | 16
| 1 | 4 | < 500 | 150 | 140 | 130 | 132 | 200 | 200 | 173 | 200 | < 100 | < 500 |  | 143.4444
| 1 | 5 | < 500 | 170 | 110 | 130 | 157 | 100 | 200 | 106 | 200 | < 100 | < 500 |  | 74
| 1 | 6 | < 500 | 150 | 120 | 130 | 129 | 200 | 200 | 176 | < 100 | < 100 | < 500
| Mean |  |  | 153.3333 | 120 | 128.3333 | 146.6667 | 166.6667 | 200 | 154.3333 | 260
| Median |  |  | 150 | 120 | 130 | 136 | 200 | 200 | 159.5 | 200
| Std Dev. |  |  | 13.6626 | 10.95445 | 4.082483 | 23.54287 | 51.63978 | 0 | 25.68008 | 89.44272
| Rel.Std.Dev. |  |  | 8.91% | 9.129% | 3.181% | 16.05% | 30.98% | 0% | 16.64% | 34.4%
| PDM3 |  |  | 6.894% | -16.34% | -10.53% | 2.246% | 16.19% | 39.43% | 7.591% | 81.25%
| Z-Score (Absolute) |  | NA | 0.02 | 1.1 | 0.83 | 0.52 | 0.42 | 1.51 | 0.02 | 2.32 | NA | NA
| Analytical results for S in OREAS 929 (Certified Value 2.57 wt.%) | [13 empty] | Certified
S | Round | Replicate | Lab | Lab | Lab | Lab | Lab | [7 empty] | 1
| No | No | 07 | 09 | 23 | 26 | 27 | [7 empty] | wt.%
|  |  | BF*XRF | BF*XRF | BF*XRF | BF*XRF | BF*XRF | [7 empty] | 2
3
| 1 | 1 | 2.54 | 2.453 | 2.51 | 2.516 | 2.616 | [7 empty] | 1
| 1 | 2 | 2.54 | 2.485 | 2.81 | 2.495 | 2.595 | [7 empty] | #N/A
| 1 | 3 | 2.49 | 2.509 | 2.64 | 2.528 | 2.594 | [7 empty] | 16
| 1 | 4 | 2.61 | 2.588 | 2.73 | 2.5 | 2.609 | [7 empty] | 2.568873
| 1 | 5 | 2.59 | 2.48 | 2.88 | 2.487 | 2.613 | [7 empty] | 75
| 1 | 6 | 2.57 | 2.496 | 2.65 | 2.335 | 2.649
| Mean |  | 2.556667 | 2.501833 | 2.703333 | 2.476833 | 2.612667
| Median |  | 2.555 | 2.4905 | 2.69 | 2.4975 | 2.611
| Std Dev. |  | 0.04273952 | 0.04616239 | 0.1323128 | 0.07104764 | 0.02002665
| Rel.Std.Dev. |  | 1.672% | 1.845% | 4.894% | 2.868% | 0.7665%
| PDM3 |  | -0.4752% | -2.61% | 5.234% | -3.583% | 1.705%
| Z-Score (Absolute) |  | 0 | 0.67 | 1.37 | 0.63 | 0.69
| Analytical results for SiO2 in OREAS 929 (Certified Value 59.71 wt.%) | [13 empty] | Certified
SiO2 | Round | Replicate | Lab | Lab | Lab | Lab | Lab | Lab | Lab | [5 empty] | 1
| No | No | 07 | 09 | 12 | 23 | 24 | 26 | 27 | [5 empty] | wt.%
|  |  | BF*XRF | BF*XRF | BF*XRF | BF*XRF | BF*XRF | BF*XRF | BF*XRF | [5 empty] | 2
3
| 1 | 1 | 60.3 | 60.375 | 59.75 | 59.9 | 59.872 | 57.218 | 59.36 | [5 empty] | 1
| 1 | 2 | 59.3 | 60.227 | 59.04 | 58.8 | 59.998 | 57.522 | 59.08 | [5 empty] | #N/A
| 1 | 3 | 60 | 59.709 | 59.48 | 59.5 | 60.41 | 57.787 | 59 | [5 empty] | 16
| 1 | 4 | 59.3 | 60.343 | 59.6 | 60.5 | 60.387 | 57.151 | 59.08 | [5 empty] | 59.71056
| 1 | 5 | 59.7 | 60.426 | 59.52 | 59.6 | 59.776 | 57.415 | 59.19 | [5 empty] | 76
| 1 | 6 | 59.3 | 60.499 | 58.94 | 60.3 | 59.868 | 53.108 | 59.32
| Mean |  | 59.65 | 60.26317 | 59.38833 | 59.76667 | 60.05183 | 56.70017 | 59.17167
| Median |  | 59.5 | 60.359 | 59.5 | 59.75 | 59.935 | 57.3165 | 59.135
| Std Dev. |  | 0.427785 | 0.2861541 | 0.3236304 | 0.6121002 | 0.2777541 | 1.774411 | 0.1442798
| Rel.Std.Dev. |  | 0.7172% | 0.4748% | 0.5449% | 1.024% | 0.4625% | 3.129% | 0.2438%
| PDM3 |  | -0.1014% | 0.9255% | -0.5396% | 0.09396% | 0.5715% | -5.042% | -0.9025%
| Z-Score (Absolute) |  | 0 | 1.02 | 0.35 | 0.24 | 0.69 | 3.43 | 0.67
| Analytical results for Sn in OREAS 929 (Indicative Value 45.8 ppm) | [13 empty] | Indicative
Sn | Round | Replicate | Lab | Lab | Lab | Lab | Lab | [7 empty] | 1
| No | No | 07 | 09 | 23 | 24 | 27 | [7 empty] | ppm
|  |  | BF*XRF | BF*XRF | BF*XRF | BF*XRF | BF*XRF | [7 empty] | 1
1
| 1 | 1 | < 50 | 30 | < 100 | nd | < 100 | [7 empty] | 1
| 1 | 2 | 70 | 30 | < 100 | nd | < 100 | [7 empty] | 21
| 1 | 3 | 60 | 30 | 100 | nd | < 100 | [7 empty] | 16
| 1 | 4 | 50 | 40 | < 100 | nd | < 100 | [7 empty] | 45.83333
| 1 | 5 | 60 | 40 | < 100 | nd | < 100 | [7 empty] | 27
| 1 | 6 | 60 | 30 | < 100 | nd | < 100
| Mean |  | 60 | 33.33333 | 100
| Median |  | 60 | 30 | 100
| Std Dev. |  | 7.071068 | 5.163978
| Rel.Std.Dev. |  | 11.79% | 15.49%
| PDM3 |  | 30.91% | -27.27% | 118.2%
| Z-Score (Absolute) |  | 0.67 | 2.7 | 0 | NA | NA
| Analytical results for Sr in OREAS 929 (Indicative Value 41.7 ppm) | [13 empty] | Indicative
Sr | Round | Replicate | Lab | [11 empty] | 1
| No | No | 12 | [11 empty] | ppm
|  |  | BF*XRF | [11 empty] | 1
1
| 1 | 1 | 90 | [11 empty] | 1
| 1 | 2 | 100 | [11 empty] | 22
| 1 | 3 | < 20 | [11 empty] | 16
| 1 | 4 | < 20 | [11 empty] | 41.66667
| 1 | 5 | 30 | [11 empty] | 28
| 1 | 6 | < 20
| Mean |  | 73.33333
| Median |  | 90
| Std Dev. |  | 37.85939
| Rel.Std.Dev. |  | 51.63%
| PDM3 |  | 76%
| Z-Score (Absolute) |  | NA
| Analytical results for TiO2 in OREAS 929 (Indicative Value 0.557 wt.%) | [13 empty] | Indicative
TiO2 | Round | Replicate | Lab | [11 empty] | 1
| No | No | 12 | [11 empty] | wt.%
|  |  | BF*XRF | [11 empty] | 3
3
| 1 | 1 | 0.56 | [11 empty] | 1
| 1 | 2 | 0.55 | [11 empty] | 23
| 1 | 3 | 0.56 | [11 empty] | 16
| 1 | 4 | 0.56 | [11 empty] | 0.5566667
| 1 | 5 | 0.56 | [11 empty] | 29
| 1 | 6 | 0.55
| Mean |  | 0.5566667
| Median |  | 0.56
| Std Dev. |  | 0.005163978
| Rel.Std.Dev. |  | 0.9277%
| PDM3 |  | -4.441e-14%
| Z-Score (Absolute) |  | NA
| Analytical results for V2O5 in OREAS 929 (Indicative Value 158 ppm) | [13 empty] | Indicative
V2O5 | Round | Replicate | Lab | [11 empty] | 1
| No | No | 12 | [11 empty] | ppm
|  |  | BF*XRF | [11 empty] | 0
0
| 1 | 1 | 150 | [11 empty] | 1
| 1 | 2 | 150 | [11 empty] | 24
| 1 | 3 | 180 | [11 empty] | 16
| 1 | 4 | 150 | [11 empty] | 158.3333
| 1 | 5 | 170 | [11 empty] | 30
| 1 | 6 | 150
| Mean |  | 158.3333
| Median |  | 150
| Std Dev. |  | 13.2916
| Rel.Std.Dev. |  | 8.395%
| PDM3 |  | 2.22e-13%
| Z-Score (Absolute) |  | NA
| Analytical results for Zn in OREAS 929 (Certified Value 486 ppm) | [13 empty] | Certified
Zn | Round | Replicate | Lab | Lab | Lab | Lab | Lab | Lab | Lab | Lab | Lab | Lab | Lab |  | 1
| No | No | 02 | 07 | 09 | 12 | 16 | 21 | 23 | 24 | 25 | 27 | 28 |  | ppm
|  |  | PSF*XRF | BF*XRF | BF*XRF | BF*XRF | PSF*XRF | PSF*XRF | BF*XRF | BF*XRF | PSF*XRF | BF*XRF | BF*XRF |  | 0
0
| 1 | 1 | < 500 | 480 | 490 | 500 | 463 | 500 | 500 | 498 | 400 | 430 | < 500 |  | 1
| 1 | 2 | < 500 | 470 | 490 | 480 | 498 | 500 | 500 | 498 | 300 | 470 | < 500 |  | #N/A
| 1 | 3 | < 500 | 480 | 490 | 500 | 573 | 500 | 600 | 498 | 500 | 460 | < 500 |  | 16
| 1 | 4 | < 500 | 480 | 500 | 480 | 591 | 400 | 500 | 503 | 400 | 440 | < 500 |  | 486.325
| 1 | 5 | < 500 | 490 | 490 | 470 | 524 | 500 | 500 | 487 | 400 | 450 | < 500 |  | 77
| 1 | 6 | < 500 | 470 | 490 | 500 | 520 | 400 | 500 | 496 | 400 | 470 | < 500
| Mean |  |  | 478.3333 | 491.6667 | 488.3333 | 528.1667 | 466.6667 | 516.6667 | 496.6667 | 400 | 453.3333
| Median |  |  | 480 | 490 | 490 | 522 | 500 | 500 | 498 | 400 | 455
| Std Dev. |  |  | 7.527727 | 4.082483 | 13.2916 | 47.32617 | 51.63978 | 40.82483 | 5.278889 | 63.24555 | 16.32993
| Rel.Std.Dev. |  |  | 1.574% | 0.8303% | 2.722% | 8.96% | 11.07% | 7.902% | 1.063% | 15.81% | 3.602%
| PDM3 |  |  | -1.643% | 1.098% | 0.413% | 8.604% | -4.042% | 6.239% | 2.126% | -17.75% | -6.784%
| Z-Score (Absolute) |  | NA | 0.58 | 0.19 | 0 | 1.58 | 1.25 | 0.67 | 0.48 | 5.11 | 2.02 | NA
| Analytical results for Zr in OREAS 929 (Indicative Value 127 ppm) | [13 empty] | Indicative
Zr | Round | Replicate | Lab | [11 empty] | 1
| No | No | 12 | [11 empty] | ppm
|  |  | BF*XRF | [11 empty] | 0
0
| 1 | 1 | 130 | [11 empty] | 1
| 1 | 2 | 90 | [11 empty] | 17
| 1 | 3 | 140 | [11 empty] | 16
| 1 | 4 | 110 | [11 empty] | 126.6667
| 1 | 5 | 160 | [11 empty] | 31
| 1 | 6 | 130
| Mean |  | 126.6667
| Median |  | 130
| Std Dev. |  | 24.2212
| Rel.Std.Dev. |  | 19.12%
| PDM3 |  | -2.554e-13%
| Z-Score (Absolute) |  | NA
Note on C17: Z-Scores have been calculated after removal of individual outliers. Laboratory batches are rejected if Z-Score > 2.5.
Note on C35: Z-Scores have been calculated after removal of individual outliers. Laboratory batches are rejected if Z-Score > 2.5.
Note on C53: Z-Scores have been calculated after removal of individual outliers. Laboratory batches are rejected if Z-Score > 2.5.
Note on C71: Z-Scores have been calculated after removal of individual outliers. Laboratory batches are rejected if Z-Score > 2.5.
Note on C89: Z-Scores have been calculated after removal of individual outliers. Laboratory batches are rejected if Z-Score > 2.5.
Note on C107: Z-Scores have been calculated after removal of individual outliers. Laboratory batches are rejected if Z-Score > 2.5.
Note on C125: Z-Scores have been calculated after removal of individual outliers. Laboratory batches are rejected if Z-Score > 2.5.
Note on C143: Z-Scores have been calculated after removal of individual outliers. Laboratory batches are rejected if Z-Score > 2.5.
Note on C161: Z-Scores have been calculated after removal of individual outliers. Laboratory batches are rejected if Z-Score > 2.5.
Note on C179: Z-Scores have been calculated after removal of individual outliers. Laboratory batches are rejected if Z-Score > 2.5.
Note on C197: Z-Scores have been calculated after removal of individual outliers. Laboratory batches are rejected if Z-Score > 2.5.
Note on C215: Z-Scores have been calculated after removal of individual outliers. Laboratory batches are rejected if Z-Score > 2.5.
Note on C233: Z-Scores have been calculated after removal of individual outliers. Laboratory batches are rejected if Z-Score > 2.5.
Note on C251: Z-Scores have been calculated after removal of individual outliers. Laboratory batches are rejected if Z-Score > 2.5.
Note on C269: Z-Scores have been calculated after removal of individual outliers. Laboratory batches are rejected if Z-Score > 2.5.
Note on C287: Z-Scores have been calculated after removal of individual outliers. Laboratory batches are rejected if Z-Score > 2.5.
Note on C305: Z-Scores have been calculated after removal of individual outliers. Laboratory batches are rejected if Z-Score > 2.5.
Note on C323: Z-Scores have been calculated after removal of individual outliers. Laboratory batches are rejected if Z-Score > 2.5.
Note on C341: Z-Scores have been calculated after removal of individual outliers. Laboratory batches are rejected if Z-Score > 2.5.
Note on C359: Z-Scores have been calculated after removal of individual outliers. Laboratory batches are rejected if Z-Score > 2.5.
Note on C377: Z-Scores have been calculated after removal of individual outliers. Laboratory batches are rejected if Z-Score > 2.5.
Note on C395: Z-Scores have been calculated after removal of individual outliers. Laboratory batches are rejected if Z-Score > 2.5.
Note on C413: Z-Scores have been calculated after removal of individual outliers. Laboratory batches are rejected if Z-Score > 2.5.

## PF ICP
| Analytical results for Ag in OREAS 929 (Certified Value < 8 ppm) | [17 empty] | Certified
Ag | Round | Replicate | Lab | Lab | Lab | Lab | Lab | Lab | [10 empty] | 1
| No | No | 02 | 09 | 10 | 15 | 16 | 21 | [10 empty] | ppm
|  |  | PF*OES/MS | PF*MS | PF*MS | PF*AAS | PF*OES/MS | PF*OES/MS | [10 empty] | 2
2
| 1 | 1 | 21 | 10 | < 10 | 7 | 7.824 | 7 | [10 empty] | 1
| 1 | 2 | 17 | 10 | < 10 | 7 | 7.318 | 6 | [10 empty] | #N/A
| 1 | 3 | 24 | 10 | < 10 | 7 | 7.804 | 6 | [10 empty] | 16
| 1 | 4 | 19 | 5 | < 10 | 6.8 | 6.6 | 8 | [10 empty] | < 8
| 1 | 5 | 18 | 10 | < 10 | 7.3 | 6.313 | 11 | [10 empty] | 79
| 1 | 6 | 20 | 10 | < 10 | 7 | 6.457 | 7
| Mean |  | 19.83333 | 9.166667 |  | 7.016667 | 7.052667 | 7.5
| Median |  | 19.5 | 10 |  | 7 | 6.959 | 7
| Std Dev. |  | 2.483277 | 2.041241 |  | 0.1602082 | 0.6836214 | 1.870829
| Rel.Std.Dev. |  | 12.52% | 22.27% |  | 2.283% | 9.693% | 24.94%
PDM3
| Z-Score (Absolute) |  | 34.11 | 7.87 | NA | 0.1 | 0 | 0.67
| Analytical results for Al in OREAS 929 (Indicative Value 6.65 wt.%) | [17 empty] | Indicative
Al | Round | Replicate | Lab | Lab | Lab | Lab | [12 empty] | 1
| No | No | 12 | 16 | 17 | 20 | [12 empty] | wt.%
|  |  | PF*OES | PF*OES/MS | PF*OES/MS | PF*OES | [12 empty] | 2
2
| 1 | 1 | 6.76 | 6.474 | 9.00278 | 6.79 | [12 empty] | 1
| 1 | 2 | 6.63 | 6.495 | 9.27146 | 6.66 | [12 empty] | 28
| 1 | 3 | 6.76 | 6.515 | 9.94314 | 6.82 | [12 empty] | 16
| 1 | 4 | 6.78 | 6.618 | 9.0983 | 6.63 | [12 empty] | 6.647278
| 1 | 5 | 6.72 | 6.59 | 8.95158 | 6.64 | [12 empty] | 34
| 1 | 6 | 6.77 | 6.519 | 9.32818 | 6.48
| Mean |  | 6.736667 | 6.535167 | 9.265907 | 6.67
| Median |  | 6.76 | 6.517 | 9.18488 | 6.65
| Std Dev. |  | 0.05609516 | 0.05637523 | 0.3629553 | 0.1229634
| Rel.Std.Dev. |  | 0.8327% | 0.8626% | 3.917% | 1.844%
| PDM3 |  | 1.345% | -1.687% | 39.39% | 0.3418%
| Z-Score (Absolute) |  | 0.22 | 1.13 | 16.24 | 0.22
| Analytical results for As in OREAS 929 (Certified Value < 10 ppm) | [17 empty] | Certified
As | Round | Replicate | Lab | Lab | Lab | Lab | Lab | Lab | Lab | Lab | Lab | Lab | Lab | Lab | Lab |  |  |  | 1
| No | No | 02 | 04 | 05 | 09 | 10 | 12 | 13 | 15 | 16 | 17 | 18 | 20 | 21 |  |  |  | ppm
|  |  | PF*OES/MS | PF*MS | PF*MS | PF*MS | PF*MS | PF*OES | PF*MS | PF*AAS | PF*OES/MS | PF*OES/MS | PF*MS | PF*OES | PF*OES/MS |  |  |  | 1
1
| 1 | 1 | 8 | < 5 | < 5 | 10 | < 20 | < 70 | < 20 | < 100 | 11.426 | < 1000 | 8 | < 100 | 9 |  |  |  | 1
| 1 | 2 | 8 | 21 | < 5 | 20 | < 20 | < 70 | < 20 | < 100 | 11.984 | < 1000 | < 5 | < 100 | 10 |  |  |  | #N/A
| 1 | 3 | 7 | 5 | < 5 | 20 | < 20 | < 70 | < 20 | < 100 | 12.716 | < 1000 | < 5 | < 100 | 11 |  |  |  | 16
| 1 | 4 | 8 | < 5 | < 5 | 10 | < 20 | < 70 | < 20 | < 100 | 11.775 | < 1000 | < 5 | < 100 | 9 |  |  |  | < 10
| 1 | 5 | 8 | < 5 | < 5 | 10 | < 20 | < 70 | < 20 | < 100 | 11.853 | < 1000 | < 5 | < 100 | 9 |  |  |  | 80
| 1 | 6 | 8 | < 5 | < 5 | 20 | < 20 | < 70 | < 20 | < 100 | 13.246 | < 1000 | 8 | < 100 | 10
| Mean |  | 7.833333 | 13 |  | 15 |  |  |  |  | 12.16667 |  | 8 |  | 9.666667
| Median |  | 8 | 13 |  | 15 |  |  |  |  | 11.9185 |  | 8 |  | 9.5
| Std Dev. |  | 0.4082483 | 11.31371 |  | 5.477226 |  |  |  |  | 0.6783025 |  | 0 |  | 0.8164966
| Rel.Std.Dev. |  | 5.212% | 87.03% |  | 36.51% |  |  |  |  | 5.575% |  | 0% |  | 8.447%
PDM3
| Z-Score (Absolute) |  | 0.14 | 1 | NA | 1.06 | NA | NA | NA | NA | 0.57 | NA | 0.77 | NA | 0.14
| Analytical results for Ba in OREAS 929 (Indicative Value 347 ppm) | [17 empty] | Indicative
Ba | Round | Replicate | Lab | Lab | [14 empty] | 1
| No | No | 16 | 20 | [14 empty] | ppm
|  |  | PF*OES/MS | PF*OES | [14 empty] | 0
0
| 1 | 1 | 347.39 | 358 | [14 empty] | 1
| 1 | 2 | 342.65 | 349 | [14 empty] | 29
| 1 | 3 | 358.44 | 347 | [14 empty] | 16
| 1 | 4 | 347.58 | 333 | [14 empty] | 346.53
| 1 | 5 | 340.79 | 343 | [14 empty] | 35
| 1 | 6 | 349.51 | 342
| Mean |  | 347.7267 | 345.3333
| Median |  | 347.485 | 345
| Std Dev. |  | 6.196459 | 8.310636
| Rel.Std.Dev. |  | 1.782% | 2.407%
| PDM3 |  | 0.3453% | -0.3453%
| Z-Score (Absolute) |  | 0.67 | 0.67
| Analytical results for Be in OREAS 929 (Indicative Value < 5 ppm) | [17 empty] | Indicative
Be | Round | Replicate | Lab | Lab | [14 empty] | 1
| No | No | 16 | 20 | [14 empty] | ppm
|  |  | PF*OES/MS | PF*OES | [14 empty] | 2
2
| 1 | 1 | < 5 | < 10 | [14 empty] | 1
| 1 | 2 | < 5 | < 10 | [14 empty] | 11
| 1 | 3 | < 5 | < 10 | [14 empty] | 16
| 1 | 4 | < 5 | < 10 | [14 empty] | < 5
| 1 | 5 | < 5 | < 10 | [14 empty] | 36
| 1 | 6 | < 5 | < 10
Mean
Median
Std Dev.
Rel.Std.Dev.
PDM3
| Z-Score (Absolute) |  | NA | NA
| Analytical results for Bi in OREAS 929 (Certified Value 114 ppm) | [17 empty] | Certified
Bi | Round | Replicate | Lab | Lab | Lab | Lab | Lab | Lab | Lab | Lab | Lab | Lab | [6 empty] | 1
| No | No | 02 | 04 | 05 | 09 | 10 | 13 | 15 | 16 | 18 | 21 | [6 empty] | ppm
|  |  | PF*OES/MS | PF*OES | PF*MS | PF*MS | PF*MS | PF*MS | PF*AAS | PF*OES/MS | PF*MS | PF*OES/MS | [6 empty] | 0
0
| 1 | 1 | 84.7 | < 100 | 120 | 106 | 98.5 | 108.2797 | 119 | 138.56 | 126 | 100 | [6 empty] | 1
| 1 | 2 | 86.8 | 100 | 122 | 112 | 110.8 | 113.2085 | 112.1583 | 126.33 | 119 | 103 | [6 empty] | #N/A
| 1 | 3 | 86 | 100 | 134 | 118 | 111.1 | 105.7861 | 110 | 140.8 | 115 | 109 | [6 empty] | 16
| 1 | 4 | 86.3 | 100 | 115 | 106 | 109.5 | 107.945 | 94.46667 | 136.6 | 118 | 147 | [6 empty] | 113.8269
| 1 | 5 | 85 | 200 | 128 | 106 | 109.7 | 112.4945 | 120.3 | 118.45 | 112 | 94.6 | [6 empty] | 81
| 1 | 6 | 85.2 | < 100 | 137 | 122 | 115.3 | 110.8702 | 98.03333 | 125.17 | 129 | 123
| Mean |  | 85.66667 | 125 | 126 | 111.6667 | 109.15 | 109.764 | 108.9931 | 130.985 | 119.8333 | 112.7667
| Median |  | 85.6 | 100 | 125 | 109 | 110.25 | 109.575 | 111.0792 | 131.465 | 118.5 | 106
| Std Dev. |  | 0.8238123 | 50 | 8.508819 | 6.97615 | 5.624856 | 2.894118 | 10.67849 | 8.92023 | 6.493587 | 19.38677
| Rel.Std.Dev. |  | 0.9616% | 40% | 6.753% | 6.247% | 5.153% | 2.637% | 9.797% | 6.81% | 5.419% | 17.19%
| PDM3 |  | -24.74% | 9.816% | 10.69% | -1.898% | -4.109% | -3.569% | -4.247% | 15.07% | 5.277% | -0.9314%
| Z-Score (Absolute) |  | 2.41 | 1.02 | 1.5 | 0.11 | 0.07 | 0.07 | 0.15 | 1.98 | 0.9 | 0.45
| Analytical results for Ca in OREAS 929 (Indicative Value 0.47 wt.%) | [17 empty] | Indicative
Ca | Round | Replicate | Lab | Lab | Lab | Lab | [12 empty] | 1
| No | No | 12 | 16 | 17 | 20 | [12 empty] | wt.%
|  |  | PF*OES | PF*OES/MS | PF*OES/MS | PF*OES | [12 empty] | 3
3
| 1 | 1 | 0.455 | 0.494 | 1.061492 | 0.475 | [12 empty] | 1
| 1 | 2 | 0.441 | 0.495 | 1.044386 | 0.469 | [12 empty] | 31
| 1 | 3 | 0.443 | 0.53 | 1.100136 | 0.463 | [12 empty] | 16
| 1 | 4 | 0.462 | 0.49 | 1.030536 | 0.461 | [12 empty] | 0.4703333
| 1 | 5 | 0.438 | 0.507 | 1.012732 | 0.468 | [12 empty] | 37
| 1 | 6 | 0.448 | 0.487 | 1.040788 | 0.44
| Mean |  | 0.4478333 | 0.5005 | 1.048345 | 0.4626667
| Median |  | 0.4455 | 0.4945 | 1.042587 | 0.4655
| Std Dev. |  | 0.009152413 | 0.01598437 | 0.03004457 | 0.01214359
| Rel.Std.Dev. |  | 2.044% | 3.194% | 2.866% | 2.625%
| PDM3 |  | -4.784% | 6.414% | 122.9% | -1.63%
| Z-Score (Absolute) |  | 0.86 | 0.48 | 14.51 | 0.48
| Analytical results for Cd in OREAS 929 (Indicative Value 0.7 ppm) | [17 empty] | Indicative
Cd | Round | Replicate | Lab | [15 empty] | 1
| No | No | 16 | [15 empty] | ppm
|  |  | PF*OES/MS | [15 empty] | 2
2
| 1 | 1 | 0.721 | [15 empty] | 1
| 1 | 2 | 0.699 | [15 empty] | 2
| 1 | 3 | 0.721 | [15 empty] | 16
| 1 | 4 | 0.664 | [15 empty] | 0.7013333
| 1 | 5 | 0.735 | [15 empty] | 38
| 1 | 6 | 0.668
| Mean |  | 0.7013333
| Median |  | 0.71
| Std Dev. |  | 0.02972317
| Rel.Std.Dev. |  | 4.238%
| PDM3 |  | 4.441e-14%
| Z-Score (Absolute) |  | NA
| Analytical results for Ce in OREAS 929 (Indicative Value 79 ppm) | [17 empty] | Indicative
Ce | Round | Replicate | Lab | [15 empty] | 1
| No | No | 16 | [15 empty] | ppm
|  |  | PF*OES/MS | [15 empty] | 0
0
| 1 | 1 | 80.59 | [15 empty] | 1
| 1 | 2 | 80.43 | [15 empty] | 3
| 1 | 3 | 77.12 | [15 empty] | 16
| 1 | 4 | 79.72 | [15 empty] | 78.95167
| 1 | 5 | 76.04 | [15 empty] | 39
| 1 | 6 | 79.81
| Mean |  | 78.95167
| Median |  | 79.765
| Std Dev. |  | 1.89892
| Rel.Std.Dev. |  | 2.405%
| PDM3 |  | -3.331e-14%
| Z-Score (Absolute) |  | NA
| Analytical results for Co in OREAS 929 (Certified Value 36.2 ppm) | [17 empty] | Certified
Co | Round | Replicate | Lab | Lab | Lab | Lab | Lab | Lab | Lab | Lab | Lab | Lab | Lab | Lab | Lab | Lab |  |  | 1
| No | No | 02 | 04 | 05 | 06 | 09 | 10 | 12 | 13 | 15 | 16 | 17 | 18 | 20 | 21 |  |  | ppm
|  |  | PF*OES/MS | PF*OES | PF*OES | PF*OES | PF*OES | PF*MS | PF*OES | PF*MS | PF*AAS | PF*OES/MS | PF*OES/MS | PF*OES | PF*OES | PF*OES/MS |  |  | 1
1
| 1 | 1 | 27.3 | 50 | 40 | 40 | 40 | 34 | 30 | 33.38427 | < 20 | 37.244 | < 100 | 50 | 33.5 | 34.5 |  |  | 1
| 1 | 2 | 27.6 | 40 | 40 | 20 | 40 | 36 | 30 | 35.23582 | < 20 | 37.596 | < 100 | 40 | 35.2 | 34.1 |  |  | 24
| 1 | 3 | 27.2 | 40 | 40 | 50 | 40 | 35 | 20 | 35.05886 | < 20 | 40.202 | < 100 | 40 | 32.1 | 37.5 |  |  | 16
| 1 | 4 | 27.3 | 40 | 40 | 30 | 40 | 33 | 30 | 36.05349 | < 20 | 37.157 | < 100 | 50 | 36.3 | 37.4 |  |  | 36.23306
| 1 | 5 | 27.1 | 40 | 40 | 40 | 40 | 34 | 30 | 34.40778 | < 20 | 38.497 | < 100 | 50 | 33.4 | 34.1 |  |  | 82
| 1 | 6 | 27.2 | 40 | 40 | 20 | 40 | 33 | 30 | 34.86443 | < 20 | 39.78 | < 100 | 50 | 35.7 | 36.8
| Mean |  | 27.28333 | 41.66667 | 40 | 33.33333 | 40 | 34.16667 | 28.33333 | 34.83411 |  | 38.41267 |  | 46.66667 | 34.36667 | 35.73333
| Median |  | 27.25 | 40 | 40 | 35 | 40 | 34 | 30 | 34.96164 |  | 38.0465 |  | 50 | 34.35 | 35.65
| Std Dev. |  | 0.1722401 | 4.082483 | 0 | 12.1106 | 0 | 1.169045 | 4.082483 | 0.8925782 |  | 1.318169 |  | 5.163978 | 1.614517 | 1.666933
| Rel.Std.Dev. |  | 0.6313% | 9.798% | 0% | 36.33% | 0% | 3.422% | 14.41% | 2.562% |  | 3.432% |  | 11.07% | 4.698% | 4.665%
| PDM3 |  | -24.7% | 15% | 10.4% | -8.003% | 10.4% | -5.703% | -21.8% | -3.861% |  | 6.016% |  | 28.8% | -5.151% | -1.379%
| Z-Score (Absolute) |  | 1.38 | 0.81 | 0.81 | 0.34 | 0.81 | 0.19 | 0.91 | 0.08 | NA | 0.54 | NA | 1.96 | 0.16 | 0.08
| Analytical results for Cr in OREAS 929 (Indicative Value 72 ppm) | [17 empty] | Indicative
Cr | Round | Replicate | Lab | Lab | Lab | Lab | [12 empty] | 1
| No | No | 12 | 16 | 17 | 20 | [12 empty] | ppm
|  |  | PF*OES | PF*OES/MS | PF*OES/MS | PF*OES | [12 empty] | 0
0
| 1 | 1 | < 60 | 70.09 | 165.9284 | 82.5 | [12 empty] | 1
| 1 | 2 | < 60 | 70.127 | 183.025 | 75.9 | [12 empty] | 34
| 1 | 3 | < 60 | 69.014 | 198.6878 | 68.2 | [12 empty] | 16
| 1 | 4 | < 60 | 69.97 | 175.6672 | 58.2 | [12 empty] | 71.93233
| 1 | 5 | < 60 | 67.832 | 187.641 | 213 | [12 empty] | 40
| 1 | 6 | < 60 | 70.115 | 181.0462 | 86.9
| Mean |  |  | 69.52467 | 181.9993 | 97.45
| Median |  |  | 70.03 | 182.0356 | 79.2
| Std Dev. |  |  | 0.933287 | 11.05138 | 57.52762
| Rel.Std.Dev. |  |  | 1.342% | 6.072% | 59.03%
| PDM3 |  |  | -3.347% | 153% | 35.47%
| Z-Score (Absolute) |  | NA | 0.67 | 15.08 | 0
| Analytical results for Cs in OREAS 929 (Indicative Value 5.92 ppm) | [17 empty] | Indicative
Cs | Round | Replicate | Lab | [15 empty] | 1
| No | No | 16 | [15 empty] | ppm
|  |  | PF*OES/MS | [15 empty] | 2
2
| 1 | 1 | 5.9 | [15 empty] | 1
| 1 | 2 | 6 | [15 empty] | 4
| 1 | 3 | 5.99 | [15 empty] | 16
| 1 | 4 | 5.96 | [15 empty] | 5.923333
| 1 | 5 | 5.74 | [15 empty] | 41
| 1 | 6 | 5.95
| Mean |  | 5.923333
| Median |  | 5.955
| Std Dev. |  | 0.09647107
| Rel.Std.Dev. |  | 1.629%
| PDM3 |  | 6.661e-14%
| Z-Score (Absolute) |  | NA
| Analytical results for Cu in OREAS 929 (Certified Value 2 wt.%) | [17 empty] | Certified
Cu | Round | Replicate | Lab | Lab | Lab | Lab | Lab | Lab | Lab | Lab | Lab | Lab | Lab | Lab | Lab | Lab |  |  | 1
| No | No | 02 | 04 | 05 | 06 | 09 | 10 | 12 | 13 | 15 | 16 | 17 | 18 | 20 | 21 |  |  | wt.%
|  |  | PF*OES/MS | PF*OES | PF*OES | PF*OES | PF*OES | PF*OES | PF*OES | PF*OES | PF*AAS | PF*OES | PF*OES/MS | PF*OES | PF*OES | PF*OES |  |  | 2
3
| 1 | 1 | 1.9242 | 1.97 | 1.95 | 1.965 | 2 | 2.0573 | 1.918 | 2.019953 | 2.07 | 2.02 | 2.21956 | 2.03 | 2.07 | 2.08 |  |  | 1
| 1 | 2 | 1.914 | 2.07 | 2.04 | 2.1 | 2.02 | 2.0413 | 1.903 | 2.042609 | 2.03 | 1.946 | 2.21582 | 2.07 | 2.13 | 1.99 |  |  | #N/A
| 1 | 3 | 2.0627 | 2.03 | 2.09 | 2 | 2.01 | 1.9744 | 1.955 | 2.057405 | 2.03 | 2.051 | 2.31544 | 2.12 | 2.24 | 2.2 |  |  | 16
| 1 | 4 | 1.9138 | 1.98 | 1.93 | 1.97 | 1.99 | 2.0274 | 2.007 | 2.016962 | 1.89 | 1.977 | 2.08242 | 2.06 | 2.04 | 2.04 |  |  | 2.001551
| 1 | 5 | 1.9305 | 2.02 | 2.09 | 2 | 1.97 | 2.0258 | 1.964 | 2.0579 | 2.07 | 1.932 | 2.11094 | 2.01 | 2.3 | 2.1 |  |  | 83
| 1 | 6 | 1.9593 | 1.96 | 1.96 | 1.97 | 2.02 | 2.1583 | 2.163 | 2.043812 | 1.89 | 1.925 | 2.26802 | 2.06 | 2.03 | 2.03
| Mean |  | 1.95075 | 2.005 | 2.01 | 2.000833 | 2.001667 | 2.047417 | 1.985 | 2.039773 | 1.996667 | 1.975167 | 2.202033 | 2.058333 | 2.135 | 2.073333
| Median |  | 1.92735 | 2 | 2 | 1.985 | 2.005 | 2.03435 | 1.9595 | 2.04321 | 2.03 | 1.9615 | 2.21769 | 2.06 | 2.1 | 2.06
| Std Dev. |  | 0.05733539 | 0.04230839 | 0.07238784 | 0.05103104 | 0.0194079 | 0.0610403 | 0.09457484 | 0.01775947 | 0.08453796 | 0.05098006 | 0.08979745 | 0.03763863 | 0.1118481 | 0.0731209
| Rel.Std.Dev. |  | 2.939% | 2.11% | 3.601% | 2.55% | 0.9696% | 2.981% | 4.764% | 0.8707% | 4.234% | 2.581% | 4.078% | 1.829% | 5.239% | 3.527%
| PDM3 |  | -2.538% | 0.1723% | 0.4221% | -0.03583% | 0.005801% | 2.292% | -0.8269% | 1.91% | -0.244% | -1.318% | 10.02% | 2.837% | 6.667% | 3.586%
| Z-Score (Absolute) |  | 1.65 | 0.05 | 0.05 | 0.55 | 0.12 | 0.37 | 1.21 | 0.67 | 0.23 | 0.67 | 4.06 | 1.06 | 2.66 | 0.85
| Analytical results for Dy in OREAS 929 (Indicative Value 4.74 ppm) | [17 empty] | Indicative
Dy | Round | Replicate | Lab | [15 empty] | 1
| No | No | 16 | [15 empty] | ppm
|  |  | PF*OES/MS | [15 empty] | 2
2
| 1 | 1 | 4.747 | [15 empty] | 1
| 1 | 2 | 4.852 | [15 empty] | 36
| 1 | 3 | 4.556 | [15 empty] | 16
| 1 | 4 | 4.83 | [15 empty] | 4.737833
| 1 | 5 | 4.731 | [15 empty] | 42
| 1 | 6 | 4.711
| Mean |  | 4.737833
| Median |  | 4.739
| Std Dev. |  | 0.1053023
| Rel.Std.Dev. |  | 2.223%
| PDM3 |  | 6.661e-14%
| Z-Score (Absolute) |  | NA
| Analytical results for Er in OREAS 929 (Indicative Value 2.56 ppm) | [17 empty] | Indicative
Er | Round | Replicate | Lab | [15 empty] | 1
| No | No | 16 | [15 empty] | ppm
|  |  | PF*OES/MS | [15 empty] | 2
2
| 1 | 1 | 2.629 | [15 empty] | 1
| 1 | 2 | 2.61 | [15 empty] | 37
| 1 | 3 | 2.442 | [15 empty] | 16
| 1 | 4 | 2.679 | [15 empty] | 2.563333
| 1 | 5 | 2.512 | [15 empty] | 43
| 1 | 6 | 2.508
| Mean |  | 2.563333
| Median |  | 2.561
| Std Dev. |  | 0.08976339
| Rel.Std.Dev. |  | 3.502%
| PDM3 |  | 1.11e-13%
| Z-Score (Absolute) |  | NA
| Analytical results for Eu in OREAS 929 (Indicative Value 1.26 ppm) | [17 empty] | Indicative
Eu | Round | Replicate | Lab | [15 empty] | 1
| No | No | 16 | [15 empty] | ppm
|  |  | PF*OES/MS | [15 empty] | 2
2
| 1 | 1 | 1.299 | [15 empty] | 1
| 1 | 2 | 1.222 | [15 empty] | 38
| 1 | 3 | 1.277 | [15 empty] | 16
| 1 | 4 | 1.275 | [15 empty] | 1.259333
| 1 | 5 | 1.182 | [15 empty] | 44
| 1 | 6 | 1.301
| Mean |  | 1.259333
| Median |  | 1.276
| Std Dev. |  | 0.04741589
| Rel.Std.Dev. |  | 3.765%
| PDM3 |  | 2.665e-13%
| Z-Score (Absolute) |  | NA
| Analytical results for Fe in OREAS 929 (Certified Value 9.32 wt.%) | [17 empty] | Certified
Fe | Round | Replicate | Lab | Lab | Lab | Lab | Lab | Lab | Lab | Lab | Lab | Lab | Lab | Lab | Lab | Lab | Lab | Lab | 1
| No | No | 02 | 04 | 05 | 06 | 08 | 09 | 10 | 12 | 13 | 15 | 16 | 17 | 18 | 19 | 20 | 21 | wt.%
|  |  | PF*OES/MS | PF*OES | PF*OES | PF*OES | PF*OES | PF*OES | PF*OES | PF*OES | PF*OES | PF*AAS | PF*OES/MS | PF*OES/MS | PF*OES | PF*OES | PF*OES | PF*OES/MS | 2
3
| 1 | 1 | 8.62 | 9.15 | 9.01 | 8.95 | 10.1875 | 9.31 | 9.48 | 9.14 | 9.75 | 9.12 | 9.029 | 11.186 | 9.39 | 9.7 | 9.39 | 8.9 | 1
| 1 | 2 | 8.93 | 9.41 | 8.9 | 9.09 | 10.1846 | 9.5 | 9.48 | 8.99 | 9.76 | 9.19 | 9.055 | 11.2945 | 9.26 | 9.32 | 9.38 | 8.92 | #N/A
| 1 | 3 | 8.93 | 9.25 | 9 | 9.11 | 10.0575 | 9.44 | 9.43 | 9.19 | 9.61 | 9.77 | 9.565 | 12.6611 | 9.36 | 9.26 | 9.61 | 8.96 | 16
| 1 | 4 | 8.45 | 9.43 | 8.88 | 9.13 | 10.1548 | 9.61 | 9.36 | 9.28 | 9.75 | 9.59 | 8.999 | 10.98262 | 9.39 | 9.53 | 9.16 | 9.59 | 9.323616
| 1 | 5 | 8.82 | 9.34 | 8.98 | 9.1 | 10.1185 | 9.41 | 9.43 | 9.1 | 9.69 | 9.85 | 9.051 | 11.05128 | 9.36 | 9.59 | 9.62 | 8.76 | 84
| 1 | 6 | 8.72 | 9.19 | 8.99 | 9.08 | 10.0689 | 9.45 | 9.52 | 9.37 | 9.73 | 9.44 | 9.019 | 11.51084 | 9.44 | 9.62 | 9.13 | 9.33
| Mean |  | 8.745 | 9.295 | 8.96 | 9.076667 | 10.12863 | 9.453333 | 9.45 | 9.178333 | 9.715 | 9.493333 | 9.119667 | 11.44772 | 9.366667 | 9.503333 | 9.381667 | 9.076667
| Median |  | 8.77 | 9.295 | 8.985 | 9.095 | 10.13665 | 9.445 | 9.455 | 9.165 | 9.74 | 9.515 | 9.04 | 11.24025 | 9.375 | 9.56 | 9.385 | 8.94
| Std Dev. |  | 0.1883348 | 0.1162325 | 0.05549775 | 0.06439462 | 0.05659144 | 0.0993311 | 0.05585696 | 0.1343751 | 0.05718391 | 0.2991098 | 0.2191499 | 0.6231744 | 0.05988879 | 0.175119 | 0.2104677 | 0.3153834
| Rel.Std.Dev. |  | 2.154% | 1.25% | 0.6194% | 0.7095% | 0.5587% | 1.051% | 0.5911% | 1.464% | 0.5886% | 3.151% | 2.403% | 5.444% | 0.6394% | 1.843% | 2.243% | 3.475%
| PDM3 |  | -6.206% | -0.3069% | -3.9% | -2.649% | 8.634% | 1.391% | 1.356% | -1.558% | 4.198% | 1.82% | -2.187% | 22.78% | 0.4617% | 1.928% | 0.6226% | -2.649%
| Z-Score (Absolute) |  | 1.72 | 0.22 | 1.13 | 0.81 | 2.06 | 0.22 | 0.21 | 0.54 | 0.93 | 0.33 | 0.94 | 5.01 | 0.02 | 0.35 | 0.02 | 0.81
| Analytical results for Ga in OREAS 929 (Indicative Value 19.2 ppm) | [17 empty] | Indicative
Ga | Round | Replicate | Lab | [15 empty] | 1
| No | No | 16 | [15 empty] | ppm
|  |  | PF*OES/MS | [15 empty] | 1
1
| 1 | 1 | 18.965 | [15 empty] | 1
| 1 | 2 | 19.44 | [15 empty] | 5
| 1 | 3 | 18.818 | [15 empty] | 16
| 1 | 4 | 18.751 | [15 empty] | 19.16133
| 1 | 5 | 19.113 | [15 empty] | 45
| 1 | 6 | 19.881
| Mean |  | 19.16133
| Median |  | 19.039
| Std Dev. |  | 0.4295834
| Rel.Std.Dev. |  | 2.242%
| PDM3 |  | 1.776e-13%
| Z-Score (Absolute) |  | NA
| Analytical results for Gd in OREAS 929 (Indicative Value 5.32 ppm) | [17 empty] | Indicative
Gd | Round | Replicate | Lab | [15 empty] | 1
| No | No | 16 | [15 empty] | ppm
|  |  | PF*OES/MS | [15 empty] | 2
2
| 1 | 1 | 5.377 | [15 empty] | 1
| 1 | 2 | 5.499 | [15 empty] | 40
| 1 | 3 | 5.123 | [15 empty] | 16
| 1 | 4 | 5.35 | [15 empty] | 5.323333
| 1 | 5 | 5.236 | [15 empty] | 46
| 1 | 6 | 5.355
| Mean |  | 5.323333
| Median |  | 5.3525
| Std Dev. |  | 0.1290065
| Rel.Std.Dev. |  | 2.423%
| PDM3 |  | 6.661e-14%
| Z-Score (Absolute) |  | NA
| Analytical results for Ge in OREAS 929 (Indicative Value 2.46 ppm) | [17 empty] | Indicative
Ge | Round | Replicate | Lab | [15 empty] | 1
| No | No | 16 | [15 empty] | ppm
|  |  | PF*OES/MS | [15 empty] | 2
2
| 1 | 1 | 2.443 | [15 empty] | 1
| 1 | 2 | 2.398 | [15 empty] | 6
| 1 | 3 | 2.38 | [15 empty] | 16
| 1 | 4 | 2.37 | [15 empty] | 2.464833
| 1 | 5 | 2.546 | [15 empty] | 47
| 1 | 6 | 2.652
| Mean |  | 2.464833
| Median |  | 2.4205
| Std Dev. |  | 0.1120293
| Rel.Std.Dev. |  | 4.545%
| PDM3 |  | 1.332e-13%
| Z-Score (Absolute) |  | NA
| Analytical results for Hf in OREAS 929 (Indicative Value 4.37 ppm) | [17 empty] | Indicative
Hf | Round | Replicate | Lab | [15 empty] | 1
| No | No | 16 | [15 empty] | ppm
|  |  | PF*OES/MS | [15 empty] | 2
2
| 1 | 1 | 4.347 | [15 empty] | 1
| 1 | 2 | 4.531 | [15 empty] | 7
| 1 | 3 | 4.163 | [15 empty] | 16
| 1 | 4 | 4.326 | [15 empty] | 4.373
| 1 | 5 | 4.436 | [15 empty] | 48
| 1 | 6 | 4.435
| Mean |  | 4.373
| Median |  | 4.391
| Std Dev. |  | 0.1263028
| Rel.Std.Dev. |  | 2.888%
| PDM3 |  | 0%
| Z-Score (Absolute) |  | NA
| Analytical results for Ho in OREAS 929 (Indicative Value 0.88 ppm) | [17 empty] | Indicative
Ho | Round | Replicate | Lab | [15 empty] | 1
| No | No | 16 | [15 empty] | ppm
|  |  | PF*OES/MS | [15 empty] | 2
2
| 1 | 1 | 0.878 | [15 empty] | 1
| 1 | 2 | 0.919 | [15 empty] | 28
| 1 | 3 | 0.865 | [15 empty] | 16
| 1 | 4 | 0.858 | [15 empty] | 0.8806667
| 1 | 5 | 0.868 | [15 empty] | 34
| 1 | 6 | 0.896
| Mean |  | 0.8806667
| Median |  | 0.873
| Std Dev. |  | 0.0229405
| Rel.Std.Dev. |  | 2.605%
| PDM3 |  | -5.551e-14%
| Z-Score (Absolute) |  | NA
| Analytical results for In in OREAS 929 (Indicative Value 1.98 ppm) | [17 empty] | Indicative
In | Round | Replicate | Lab | [15 empty] | 1
| No | No | 16 | [15 empty] | ppm
|  |  | PF*OES/MS | [15 empty] | 2
2
| 1 | 1 | 1.961 | [15 empty] | 1
| 1 | 2 | 1.976 | [15 empty] | 1
| 1 | 3 | 2.261 | [15 empty] | 16
| 1 | 4 | 1.842 | [15 empty] | 1.977333
| 1 | 5 | 1.851 | [15 empty] | 35
| 1 | 6 | 1.973
| Mean |  | 1.977333
| Median |  | 1.967
| Std Dev. |  | 0.1516768
| Rel.Std.Dev. |  | 7.671%
| PDM3 |  | 1.554e-13%
| Z-Score (Absolute) |  | NA
| Analytical results for K in OREAS 929 (Indicative Value 2.28 wt.%) | [17 empty] | Indicative
K | Round | Replicate | Lab | Lab | Lab | Lab | [12 empty] | 1
| No | No | 12 | 16 | 17 | 20 | [12 empty] | wt.%
|  |  | PF*OES | PF*OES/MS | PF*OES/MS | PF*OES | [12 empty] | 2
2
| 1 | 1 | 2.19 | 1.987 | 2.65432 | 2.31 | [12 empty] | 1
| 1 | 2 | 2.17 | 2.011 | 2.64954 | 2.26 | [12 empty] | 30
| 1 | 3 | 2.22 | 1.921 | 2.86486 | 2.3 | [12 empty] | 16
| 1 | 4 | 2.21 | 2.033 | 2.56824 | 2.24 | [12 empty] | 2.277083
| 1 | 5 | 2.25 | 2.055 | 2.50492 | 2.25 | [12 empty] | 36
| 1 | 6 | 2.23 | 1.937 | 2.63412 | 2.2
| Mean |  | 2.211667 | 1.990667 | 2.646 | 2.26
| Median |  | 2.215 | 1.999 | 2.64183 | 2.255
| Std Dev. |  | 0.02857738 | 0.05308735 | 0.1217151 | 0.04049691
| Rel.Std.Dev. |  | 1.292% | 2.667% | 4.6% | 1.792%
| PDM3 |  | -2.873% | -12.58% | 16.2% | -0.7502%
| Z-Score (Absolute) |  | 0.12 | 1.23 | 2.05 | 0.12
| Analytical results for La in OREAS 929 (Indicative Value 41.4 ppm) | [17 empty] | Indicative
La | Round | Replicate | Lab | Lab | [14 empty] | 1
| No | No | 16 | 20 | [14 empty] | ppm
|  |  | PF*OES/MS | PF*OES | [14 empty] | 1
1
| 1 | 1 | 42.08 | 46.9 | [14 empty] | 1
| 1 | 2 | 41.81 | 43.3 | [14 empty] | 2
| 1 | 3 | 40.36 | 48.7 | [14 empty] | 16
| 1 | 4 | 41.25 | 49.3 | [14 empty] | 41.4125
| 1 | 5 | 39.54 | 32.4 | [14 empty] | 37
| 1 | 6 | 41.21 | 30.1
| Mean |  | 41.04167 | 41.78333
| Median |  | 41.23 | 45.1
| Std Dev. |  | 0.9444452 | 8.45421
| Rel.Std.Dev. |  | 2.301% | 20.23%
| PDM3 |  | -0.8955% | 0.8955%
| Z-Score (Absolute) |  | 0.67 | 0.67
| Analytical results for Li in OREAS 929 (Indicative Value 28.2 ppm) | [17 empty] | Indicative
Li | Round | Replicate | Lab | Lab | Lab | [13 empty] | 1
| No | No | 12 | 16 | 20 | [13 empty] | ppm
|  |  | PF*OES | PF*OES/MS | PF*OES | [13 empty] | 1
1
| 1 | 1 | 30 | 31.155 | 25.8 | [13 empty] | 1
| 1 | 2 | 30 | 30.849 | 26.5 | [13 empty] | 12
| 1 | 3 | 30 | 30.523 | 24.1 | [13 empty] | 16
| 1 | 4 | 30 | 31.289 | 20.8 | [13 empty] | 28.22611
| 1 | 5 | 30 | 30.609 | 21.2 | [13 empty] | 38
| 1 | 6 | 30 | 28.645 | 26.6
| Mean |  | 30 | 30.51167 | 24.16667
| Median |  | 30 | 30.729 | 24.95
| Std Dev. |  | 0 | 0.9618696 | 2.61432
| Rel.Std.Dev. |  | 0% | 3.152% | 10.82%
| PDM3 |  | 6.285% | 8.097% | -14.38%
| Z-Score (Absolute) |  | 0 | 0.67 | 7.69
| Analytical results for Lu in OREAS 929 (Indicative Value 0.4 ppm) | [17 empty] | Indicative
Lu | Round | Replicate | Lab | [15 empty] | 1
| No | No | 16 | [15 empty] | ppm
|  |  | PF*OES/MS | [15 empty] | 2
2
| 1 | 1 | 0.402 | [15 empty] | 1
| 1 | 2 | 0.418 | [15 empty] | 3
| 1 | 3 | 0.374 | [15 empty] | 16
| 1 | 4 | 0.408 | [15 empty] | 0.4018333
| 1 | 5 | 0.409 | [15 empty] | 39
| 1 | 6 | 0.4
| Mean |  | 0.4018333
| Median |  | 0.405
| Std Dev. |  | 0.01502553
| Rel.Std.Dev. |  | 3.739%
| PDM3 |  | 6.661e-14%
| Z-Score (Absolute) |  | NA
| Analytical results for Mg in OREAS 929 (Indicative Value 1.75 wt.%) | [17 empty] | Indicative
Mg | Round | Replicate | Lab | Lab | Lab | Lab | [12 empty] | 1
| No | No | 12 | 16 | 17 | 20 | [12 empty] | wt.%
|  |  | PF*OES | PF*OES/MS | PF*OES/MS | PF*OES | [12 empty] | 2
2
| 1 | 1 | 1.82 | 1.706 | 1.799652 | 1.67 | [12 empty] | 1
| 1 | 2 | 1.79 | 1.713 | 1.785246 | 1.65 | [12 empty] | 34
| 1 | 3 | 1.81 | 1.695 | 1.960276 | 1.67 | [12 empty] | 16
| 1 | 4 | 1.82 | 1.74 | 1.755248 | 1.64 | [12 empty] | 1.746758
| 1 | 5 | 1.83 | 1.733 | 1.696866 | 1.65 | [12 empty] | 40
| 1 | 6 | 1.81 | 1.73 | 1.817896 | 1.63
| Mean |  | 1.813333 | 1.7195 | 1.802531 | 1.651667
| Median |  | 1.815 | 1.7215 | 1.792449 | 1.65
| Std Dev. |  | 0.0136626 | 0.01753568 | 0.08812196 | 0.01602082
| Rel.Std.Dev. |  | 0.7535% | 1.02% | 4.889% | 0.97%
| PDM3 |  | 3.811% | -1.56% | 3.193% | -5.444%
| Z-Score (Absolute) |  | 0.75 | 0.6 | 0.6 | 1.57
| Analytical results for Mn in OREAS 929 (Indicative Value 0.107 wt.%) | [17 empty] | Indicative
Mn | Round | Replicate | Lab | Lab | Lab | Lab | [12 empty] | 1
| No | No | 12 | 16 | 17 | 20 | [12 empty] | wt.%
|  |  | PF*OES | PF*OES/MS | PF*OES/MS | PF*OES | [12 empty] | 3
3
| 1 | 1 | 0.105 | 0.1066377 | 0.122666 | 0.111 | [12 empty] | 1
| 1 | 2 | 0.106 | 0.1058371 | 0.121962 | 0.109 | [12 empty] | 35
| 1 | 3 | 0.108 | 0.1059493 | 0.1366344 | 0.111 | [12 empty] | 16
| 1 | 4 | 0.109 | 0.1071458 | 0.119694 | 0.108 | [12 empty] | 0.1074501
| 1 | 5 | 0.108 | 0.1064483 | 0.1165628 | 0.109 | [12 empty] | 41
| 1 | 6 | 0.104 | 0.108084 | 0.123614 | 0.106
| Mean |  | 0.1066667 | 0.1066837 | 0.1235222 | 0.109
| Median |  | 0.107 | 0.106543 | 0.122314 | 0.109
| Std Dev. |  | 0.001966384 | 0.0008352222 | 0.006902085 | 0.001897367
| Rel.Std.Dev. |  | 1.843% | 0.7829% | 5.588% | 1.741%
| PDM3 |  | -0.7291% | -0.7133% | 14.96% | 1.442%
| Z-Score (Absolute) |  | 0.68 | 0.67 | 7.55 | 0.67
| Analytical results for Mo in OREAS 929 (Indicative Value < 2 ppm) | [17 empty] | Indicative
Mo | Round | Replicate | Lab | Lab | [14 empty] | 1
| No | No | 16 | 20 | [14 empty] | ppm
|  |  | PF*OES/MS | PF*OES | [14 empty] | 2
2
| 1 | 1 | < 2 | < 50 | [14 empty] | 1
| 1 | 2 | < 2 | < 50 | [14 empty] | 36
| 1 | 3 | < 2 | < 50 | [14 empty] | 16
| 1 | 4 | < 2 | < 50 | [14 empty] | < 2
| 1 | 5 | < 2 | < 50 | [14 empty] | 42
| 1 | 6 | < 2 | < 50
Mean
Median
Std Dev.
Rel.Std.Dev.
PDM3
| Z-Score (Absolute) |  | NA | NA
| Analytical results for Nb in OREAS 929 (Indicative Value 13.1 ppm) | [17 empty] | Indicative
Nb | Round | Replicate | Lab | [15 empty] | 1
| No | No | 16 | [15 empty] | ppm
|  |  | PF*OES/MS | [15 empty] | 1
1
| 1 | 1 | 13.097 | [15 empty] | 1
| 1 | 2 | 13.209 | [15 empty] | 14
| 1 | 3 | 12.816 | [15 empty] | 16
| 1 | 4 | 13.329 | [15 empty] | 13.07917
| 1 | 5 | 12.829 | [15 empty] | 43
| 1 | 6 | 13.195
| Mean |  | 13.07917
| Median |  | 13.146
| Std Dev. |  | 0.2120608
| Rel.Std.Dev. |  | 1.621%
| PDM3 |  | -2.554e-13%
| Z-Score (Absolute) |  | NA
| Analytical results for Nd in OREAS 929 (Indicative Value 33.7 ppm) | [17 empty] | Indicative
Nd | Round | Replicate | Lab | [15 empty] | 1
| No | No | 16 | [15 empty] | ppm
|  |  | PF*OES/MS | [15 empty] | 1
1
| 1 | 1 | 34.641 | [15 empty] | 1
| 1 | 2 | 34.414 | [15 empty] | 38
| 1 | 3 | 33.035 | [15 empty] | 16
| 1 | 4 | 34.113 | [15 empty] | 33.72817
| 1 | 5 | 32.334 | [15 empty] | 44
| 1 | 6 | 33.832
| Mean |  | 33.72817
| Median |  | 33.9725
| Std Dev. |  | 0.8816678
| Rel.Std.Dev. |  | 2.614%
| PDM3 |  | -9.992e-14%
| Z-Score (Absolute) |  | NA
| Analytical results for Ni in OREAS 929 (Indicative Value < 20 ppm) | [17 empty] | Indicative
Ni | Round | Replicate | Lab | Lab | Lab | Lab | [12 empty] | 1
| No | No | 12 | 16 | 17 | 20 | [12 empty] | ppm
|  |  | PF*OES | PF*OES/MS | PF*OES/MS | PF*OES | [12 empty] | 1
1
| 1 | 1 | < 20 | 40.529 | < 100 | < 50 | [12 empty] | 1
| 1 | 2 | < 20 | 39.94 | < 100 | < 50 | [12 empty] | 25
| 1 | 3 | < 20 | 37.052 | 260.322 | < 50 | [12 empty] | 16
| 1 | 4 | < 20 | 39.917 | < 100 | < 50 | [12 empty] | < 20
| 1 | 5 | < 20 | 38.974 | < 100 | < 50 | [12 empty] | 45
| 1 | 6 | < 20 | 39.227 | < 100 | < 50
| Mean |  |  | 39.27317 | 260.322
| Median |  |  | 39.572 | 260.322
| Std Dev. |  |  | 1.221599
| Rel.Std.Dev. |  |  | 3.111%
PDM3
| Z-Score (Absolute) |  | NA | 0.67 | 0.67 | NA
| Analytical results for P in OREAS 929 (Indicative Value 0.093 wt.%) | [17 empty] | Indicative
P | Round | Replicate | Lab | Lab | [14 empty] | 1
| No | No | 16 | 20 | [14 empty] | wt.%
|  |  | PF*OES/MS | PF*OES | [14 empty] | 3
3
| 1 | 1 | 0.124 | 0.0602 | [14 empty] | 1
| 1 | 2 | 0.121 | 0.0595 | [14 empty] | 40
| 1 | 3 | 0.139 | 0.0579 | [14 empty] | 16
| 1 | 4 | 0.128 | 0.0574 | [14 empty] | 0.092875
| 1 | 5 | 0.124 | 0.054 | [14 empty] | 46
| 1 | 6 | 0.129 | 0.0605
| Mean |  | 0.1275 | 0.05825
| Median |  | 0.126 | 0.0587
| Std Dev. |  | 0.006348228 | 0.002422189
| Rel.Std.Dev. |  | 4.979% | 4.158%
| PDM3 |  | 37.28% | -37.28%
| Z-Score (Absolute) |  | 0.67 | 0.67
| Analytical results for Pb in OREAS 929 (Certified Value 116 ppm) | [17 empty] | Certified
Pb | Round | Replicate | Lab | Lab | Lab | Lab | Lab | Lab | Lab | Lab | Lab | Lab | Lab | Lab | Lab | Lab |  |  | 1
| No | No | 02 | 04 | 05 | 06 | 09 | 10 | 12 | 13 | 15 | 16 | 17 | 18 | 20 | 21 |  |  | ppm
|  |  | PF*OES/MS | PF*OES | PF*OES | PF*OES | PF*MS | PF*MS | PF*OES | PF*MS | PF*AAS | PF*OES/MS | PF*OES/MS | PF*OES | PF*OES | PF*OES/MS |  |  | 0
0
| 1 | 1 | 100 | 100 | 100 | 100 | 120 | 140 | < 300 | 133.5096 | 100 | 141.886 | 224.002 | 100 | 219 | 135 |  |  | 1
| 1 | 2 | 101 | 100 | 100 | 200 | 120 | 140 | < 300 | 133.0926 | 100 | 148.499 | 101.9546 | 100 | 263 | 136 |  |  | #N/A
| 1 | 3 | 100 | 100 | 100 | 100 | 120 | 138 | < 300 | 135.5902 | 100 | 157.716 | 250.942 | 100 | 236 | 137 |  |  | 16
| 1 | 4 | 99 | 100 | 100 | 100 | 120 | 136 | < 300 | 131.4381 | 100 | 138.417 | 179.7774 | 100 | 212 | 140 |  |  | 115.708
| 1 | 5 | 98 | 100 | 100 | 100 | 120 | 133 | < 300 | 136.619 | 100 | 145.365 | 174.7624 | 100 | 160 | 128 |  |  | 85
| 1 | 6 | 99 | 100 | 100 | 100 | 120 | 133 | < 300 | 129.5777 | 100 | 150.021 | 155.1572 | 100 | 207 | 142
| Mean |  | 99.5 | 100 | 100 | 116.6667 | 120 | 136.6667 |  | 133.3045 | 100 | 146.984 | 181.0993 | 100 | 216.1667 | 136.3333
| Median |  | 99.5 | 100 | 100 | 100 | 120 | 137 |  | 133.3011 | 100 | 146.932 | 177.2699 | 100 | 215.5 | 136.5
| Std Dev. |  | 1.048809 | 0 | 0 | 40.82483 | 0 | 3.204164 |  | 2.594967 | 0 | 6.763116 | 52.34009 | 0 | 34.2077 | 4.844241
| Rel.Std.Dev. |  | 1.054% | 0% | 0% | 34.99% | 0% | 2.345% |  | 1.947% | 0% | 4.601% | 28.9% | 0% | 15.82% | 3.553%
| PDM3 |  | -14.01% | -13.58% | -13.58% | 0.8285% | 3.709% | 18.11% |  | 15.21% | -13.58% | 27.03% | 56.51% | -13.58% | 86.82% | 17.83%
| Z-Score (Absolute) |  | 0.69 | 0.67 | 0.67 | 0.67 | 0 | 0.56 | NA | 0.45 | 0.67 | 0.91 | 2.06 | 0.67 | 3.24 | 0.55
| Analytical results for Pr in OREAS 929 (Indicative Value 9.22 ppm) | [17 empty] | Indicative
Pr | Round | Replicate | Lab | [15 empty] | 1
| No | No | 16 | [15 empty] | ppm
|  |  | PF*OES/MS | [15 empty] | 2
2
| 1 | 1 | 9.428 | [15 empty] | 1
| 1 | 2 | 9.317 | [15 empty] | 41
| 1 | 3 | 9.003 | [15 empty] | 16
| 1 | 4 | 9.398 | [15 empty] | 9.222
| 1 | 5 | 9.009 | [15 empty] | 47
| 1 | 6 | 9.177
| Mean |  | 9.222
| Median |  | 9.247
| Std Dev. |  | 0.1885694
| Rel.Std.Dev. |  | 2.045%
| PDM3 |  | 0%
| Z-Score (Absolute) |  | NA
| Analytical results for Rb in OREAS 929 (Indicative Value 141 ppm) | [17 empty] | Indicative
Rb | Round | Replicate | Lab | [15 empty] | 1
| No | No | 16 | [15 empty] | ppm
|  |  | PF*OES/MS | [15 empty] | 0
0
| 1 | 1 | 141.6 | [15 empty] | 1
| 1 | 2 | 140.92 | [15 empty] | 4
| 1 | 3 | 140.44 | [15 empty] | 16
| 1 | 4 | 141.1 | [15 empty] | 141.2117
| 1 | 5 | 140.81 | [15 empty] | 48
| 1 | 6 | 142.4
| Mean |  | 141.2117
| Median |  | 141.01
| Std Dev. |  | 0.6953105
| Rel.Std.Dev. |  | 0.4924%
| PDM3 |  | -2.665e-13%
| Z-Score (Absolute) |  | NA
| Analytical results for S in OREAS 929 (Certified Value 2.53 wt.%) | [17 empty] | Certified
S | Round | Replicate | Lab | Lab | Lab | Lab | Lab | Lab | Lab | Lab | Lab | Lab | Lab | [5 empty] | 1
| No | No | 04 | 05 | 06 | 09 | 10 | 12 | 13 | 15 | 17 | 18 | 20 | [5 empty] | wt.%
|  |  | PF*OES | PF*OES | PF*OES | PF*OES | PF*OES | PF*OES | PF*OES | PF*AAS | PF*OES/MS | PF*OES | PF*OES | [5 empty] | 2
3
| 1 | 1 | 2.48 | 2.51 | 2.46 | 2.48 | 2.5 | 2.55 | 2.47 | 2.75 | 3.13536 | 2.53 | 2.47 | [5 empty] | 1
| 1 | 2 | 2.6 | 2.7 | 2.68 | 2.5 | 2.44 | 2.52 | 2.551 | 2.7 | 3.41278 | 2.53 | 2.5 | [5 empty] | #N/A
| 1 | 3 | 2.54 | 2.66 | 2.52 | 2.52 | 2.39 | 2.55 | 2.49 | 2.7 | 3.63544 | 2.63 | 2.6 | [5 empty] | 16
| 1 | 4 | 2.44 | 2.43 | 2.4 | 2.48 | 2.49 | 2.62 | 2.508 | 2.6 | 3.10666 | 2.53 | 2.55 | [5 empty] | 2.526222
| 1 | 5 | 2.52 | 2.67 | 2.52 | 2.46 | 2.49 | 2.6 | 2.525 | 2.6 | 3.22902 | 2.51 | 2.71 | [5 empty] | 86
| 1 | 6 | 2.42 | 2.51 | 2.46 | 2.48 | 2.62 | 2.82 | 2.59 | 2.62421 | 3.81858 | 2.57 | 2.47
| Mean |  | 2.5 | 2.58 | 2.506667 | 2.486667 | 2.488333 | 2.61 | 2.522333 | 2.662368 | 3.38964 | 2.55 | 2.55
| Median |  | 2.5 | 2.585 | 2.49 | 2.48 | 2.49 | 2.575 | 2.5165 | 2.662105 | 3.3209 | 2.53 | 2.525
| Std Dev. |  | 0.0669328 | 0.1106345 | 0.09605554 | 0.02065591 | 0.07678976 | 0.1091788 | 0.04335282 | 0.06284468 | 0.2882629 | 0.0438178 | 0.09316652
| Rel.Std.Dev. |  | 2.677% | 4.288% | 3.832% | 0.8307% | 3.086% | 4.183% | 1.719% | 2.36% | 8.504% | 1.718% | 3.654%
| PDM3 |  | -1.038% | 2.129% | -0.7741% | -1.566% | -1.5% | 3.316% | -0.1539% | 5.389% | 34.18% | 0.9412% | 0.9412%
| Z-Score (Absolute) |  | 0.67 | 0.91 | 0.54 | 0.94 | 0.91 | 0.67 | 0.23 | 2.55 | 16.97 | 0 | 0.32
| Analytical results for Sb in OREAS 929 (Certified Value < 2 ppm) | [17 empty] | Certified
Sb | Round | Replicate | Lab | Lab | Lab | Lab | Lab | Lab | Lab | Lab | Lab | Lab | [6 empty] | 1
| No | No | 02 | 04 | 05 | 09 | 10 | 13 | 16 | 18 | 19 | 21 | [6 empty] | ppm
|  |  | PF*OES/MS | PF*MS | PF*MS | PF*MS | PF*MS | PF*MS | PF*OES/MS | PF*MS | PF*MS | PF*OES/MS | [6 empty] | 2
2
| 1 | 1 | 0.5 | 4 | < 2 | 2 | 1.5 | 1.52426 | 1.605 | < 2 | 0.8015625 | 1.1 | [6 empty] | 1
| 1 | 2 | 0.5 | 2 | < 2 | 4 | 1.7 | 1.710423 | 1.556 | < 2 | 1.26375 | 1.2 | [6 empty] | #N/A
| 1 | 3 | 0.5 | < 2 | < 2 | 4 | 2.5 | 1.566617 | 1.734 | < 2 | 0.7096875 | 1.3 | [6 empty] | 16
| 1 | 4 | 0.5 | 5 | < 2 | 4 | 1.9 | 1.696447 | 1.752 | < 2 | 0.7125 | 1.2 | [6 empty] | < 2
| 1 | 5 | 0.5 | < 2 | < 2 | 4 | 1.7 | 1.674969 | 1.576 | < 2 | 1.0490625 | 1.1 | [6 empty] | 87
| 1 | 6 | 0.5 | < 2 | < 2 | 6 | 2 | 1.675066 | 1.561 | < 2 | < 0.5 | 1.2
| Mean |  | 0.5 | 3.666667 |  | 4 | 1.883333 | 1.641297 | 1.630667 |  | 0.9073125 | 1.183333
| Median |  | 0.5 | 4 |  | 4 | 1.8 | 1.675018 | 1.5905 |  | 0.8015625 | 1.2
| Std Dev. |  | 0 | 1.527525 |  | 1.264911 | 0.3488075 | 0.07664039 | 0.08885419 |  | 0.2425548 | 0.07527727
| Rel.Std.Dev. |  | 0% | 41.66% |  | 31.62% | 18.52% | 4.67% | 5.449% |  | 26.73% | 6.361%
PDM3
| Z-Score (Absolute) |  | 1.3 | 2.32 | NA | 2.7 | 0.28 | 0.01 | 0.01 | NA | 0.83 | 0.52
| Analytical results for Sc in OREAS 929 (Indicative Value 11.4 ppm) | [17 empty] | Indicative
Sc | Round | Replicate | Lab | Lab | Lab | [13 empty] | 1
| No | No | 13 | 16 | 20 | [13 empty] | ppm
|  |  | PF*OES/MS | PF*OES/MS | PF*OES | [13 empty] | 1
1
| 1 | 1 | < 2 | 11.44 | < 20 | [13 empty] | 1
| 1 | 2 | < 2 | 11.225 | < 20 | [13 empty] | 6
| 1 | 3 | < 2 | 11.279 | < 20 | [13 empty] | 16
| 1 | 4 | < 2 | 11.448 | < 20 | [13 empty] | 11.43133
| 1 | 5 | < 2 | 11.403 | < 20 | [13 empty] | 34
| 1 | 6 | < 2 | 11.793 | < 20
| Mean |  |  | 11.43133
| Median |  |  | 11.4215
| Std Dev. |  |  | 0.1988654
| Rel.Std.Dev. |  |  | 1.74%
| PDM3 |  |  | 2.887e-13%
| Z-Score (Absolute) |  | NA | NA | NA
| Analytical results for Se in OREAS 929 (Certified Value 24.3 ppm) | [17 empty] | Certified
Se | Round | Replicate | Lab | Lab | Lab | Lab | Lab | Lab | [10 empty] | 1
| No | No | 04 | 05 | 09 | 10 | 13 | 18 | [10 empty] | ppm
|  |  | PF*MS | PF*MS | PF*MS | PF*MS | PF*MS | PF*MS | [10 empty] | 1
1
| 1 | 1 | 22.7 | 23.1 | 20 | 27 | 28.4228 | 23.2 | [10 empty] | 1
| 1 | 2 | 23.3 | 26.8 | 20 | 26 | 27.61054 | 27 | [10 empty] | #N/A
| 1 | 3 | 22.9 | 26.6 | 40 | 22 | 29.3152 | 24.8 | [10 empty] | 16
| 1 | 4 | 20.9 | 22.2 | 20 | 27 | 27.16379 | 25.8 | [10 empty] | 24.26534
| 1 | 5 | 23.3 | 27.5 | 20 | 21 | 28 | 23.9 | [10 empty] | 88
| 1 | 6 | 20.1 | 24.9 | 20 | 24 | 27.63982 | 29.4
| Mean |  | 22.2 | 25.18333 | 23.33333 | 24.5 | 28.02536 | 25.68333
| Median |  | 22.8 | 25.75 | 20 | 25 | 27.81991 | 25.3
| Std Dev. |  | 1.360882 | 2.159089 | 8.164966 | 2.588436 | 0.7596463 | 2.266642
| Rel.Std.Dev. |  | 6.13% | 8.573% | 34.99% | 10.57% | 2.711% | 8.825%
| PDM3 |  | -8.511% | 3.783% | -3.841% | 0.9671% | 15.5% | 5.844%
| Z-Score (Absolute) |  | 1.02 | 0.13 | 1.87 | 0.13 | 1.23 | 0.33
| Analytical results for Si in OREAS 929 (Certified Value 28.15 wt.%) | [17 empty] | Certified
Si | Round | Replicate | Lab | Lab | Lab | Lab | Lab | [11 empty] | 1
| No | No | 04 | 05 | 06 | 18 | 20 | [11 empty] | wt.%
|  |  | PF*OES | PF*OES | PF*OES | PF*OES | PF*OES | [11 empty] | 2
3
| 1 | 1 | 27.6 | 28.2 | 27.7 | 28.5 | 28.8 | [11 empty] | 1
| 1 | 2 | 27.8 | 27.1 | 27.8 | 28.4 | 28.3 | [11 empty] | 9
| 1 | 3 | 27.9 | 27.6 | 28.1 | 28.1 | 28.6 | [11 empty] | 16
| 1 | 4 | 28.7 | 28.3 | 28.4 | 29.2 | 27.7 | [11 empty] | 28.15
| 1 | 5 | 28.3 | 27.2 | 28.5 | 29 | 27.7 | [11 empty] | 89
| 1 | 6 | 27.9 | 27.7 | 28.7 | 28.3 | 28.4
| Mean |  | 28.03333 | 27.68333 | 28.2 | 28.58333 | 28.25
| Median |  | 27.9 | 27.65 | 28.25 | 28.45 | 28.35
| Std Dev. |  | 0.3983298 | 0.4956477 | 0.4 | 0.4262237 | 0.4593474
| Rel.Std.Dev. |  | 1.421% | 1.79% | 1.418% | 1.491% | 1.626%
| PDM3 |  | -0.4144% | -1.658% | 0.1776% | 1.539% | 0.3552%
| Z-Score (Absolute) |  | 0.67 | 2.09 | 0 | 1.55 | 0.2
| Analytical results for Sm in OREAS 929 (Indicative Value 6.2 ppm) | [17 empty] | Indicative
Sm | Round | Replicate | Lab | [15 empty] | 1
| No | No | 16 | [15 empty] | ppm
|  |  | PF*OES/MS | [15 empty] | 2
2
| 1 | 1 | 6.313 | [15 empty] | 1
| 1 | 2 | 6.261 | [15 empty] | 7
| 1 | 3 | 6.117 | [15 empty] | 16
| 1 | 4 | 6.233 | [15 empty] | 6.198333
| 1 | 5 | 6.085 | [15 empty] | 35
| 1 | 6 | 6.181
| Mean |  | 6.198333
| Median |  | 6.207
| Std Dev. |  | 0.08722079
| Rel.Std.Dev. |  | 1.407%
| PDM3 |  | 6.661e-14%
| Z-Score (Absolute) |  | NA
| Analytical results for Sn in OREAS 929 (Certified Value 31.1 ppm) | [17 empty] | Certified
Sn | Round | Replicate | Lab | Lab | Lab | Lab | Lab | Lab | Lab | Lab | Lab | Lab | Lab | [5 empty] | 1
| No | No | 02 | 04 | 05 | 09 | 10 | 12 | 13 | 16 | 18 | 19 | 21 | [5 empty] | ppm
|  |  | PF*OES/MS | PF*MS | PF*MS | PF*MS | PF*MS | PF*OES | PF*MS | PF*OES/MS | PF*MS | PF*MS | PF*OES/MS | [5 empty] | 1
2
| 1 | 1 | 32 | 38 | 33 | 30 | < 100 | 60 | < 100 | 32.889 | 30 | 29 | 27 | [5 empty] | 1
| 1 | 2 | 32 | 33 | 35 | 30 | < 100 | < 50 | < 100 | 32.704 | 37 | 28 | 28 | [5 empty] | 21
| 1 | 3 | 31 | 28 | 35 | 30 | < 100 | < 50 | < 100 | 37.631 | 31 | 29 | 31 | [5 empty] | 16
| 1 | 4 | 32 | 29 | 32 | 30 | < 100 | < 50 | < 100 | 31.959 | 36 | 30 | 33 | [5 empty] | 31.115375
| 1 | 5 | 31 | 30 | 37 | 30 | < 100 | < 50 | < 100 | 31.642 | 32 | 30 | 26 | [5 empty] | 90
| 1 | 6 | 31 | 30 | 34 | 30 | < 100 | 60 | < 100 | 32.921 | 32 | 26 | 29
| Mean |  | 31.5 | 31.33333 | 34.33333 | 30 |  | 60 |  | 33.291 | 33 | 28.66667 | 29
| Median |  | 31.5 | 30 | 34.5 | 30 |  | 60 |  | 32.7965 | 32 | 29 | 28.5
| Std Dev. |  | 0.5477226 | 3.669696 | 1.75119 | 0 |  | 0 |  | 2.189616 | 2.828427 | 1.505545 | 2.607681
| Rel.Std.Dev. |  | 1.739% | 11.71% | 5.101% | 0% |  | 0% |  | 6.577% | 8.571% | 5.252% | 8.992%
| PDM3 |  | 1.236% | 0.7005% | 10.34% | -3.585% |  | 92.83% |  | 6.992% | 6.057% | -7.87% | -6.798%
| Z-Score (Absolute) |  | 0 | 0.67 | 1.27 | 0.67 | NA | 12.81 | NA | 0.41 | 0.67 | 1.27 | 1.12
| Analytical results for Sr in OREAS 929 (Indicative Value 33.7 ppm) | [17 empty] | Indicative
Sr | Round | Replicate | Lab | Lab | [14 empty] | 1
| No | No | 16 | 20 | [14 empty] | ppm
|  |  | PF*OES/MS | PF*OES | [14 empty] | 1
1
| 1 | 1 | 32.674 | 37.8 | [14 empty] | 1
| 1 | 2 | 32.2 | 35.1 | [14 empty] | 22
| 1 | 3 | 32.021 | 35.7 | [14 empty] | 16
| 1 | 4 | 33.391 | 34.6 | [14 empty] | 33.74083
| 1 | 5 | 34.453 | 34.1 | [14 empty] | 36
| 1 | 6 | 31.151 | 31.7
| Mean |  | 32.64833 | 34.83333
| Median |  | 32.437 | 34.85
| Std Dev. |  | 1.152874 | 2.001666
| Rel.Std.Dev. |  | 3.531% | 5.746%
| PDM3 |  | -3.238% | 3.238%
| Z-Score (Absolute) |  | 0.67 | 0.67
| Analytical results for Ta in OREAS 929 (Indicative Value 1.13 ppm) | [17 empty] | Indicative
Ta | Round | Replicate | Lab | [15 empty] | 1
| No | No | 16 | [15 empty] | ppm
|  |  | PF*OES/MS | [15 empty] | 2
2
| 1 | 1 | 1.103 | [15 empty] | 1
| 1 | 2 | 1.14 | [15 empty] | 1
| 1 | 3 | 1.107 | [15 empty] | 16
| 1 | 4 | 1.157 | [15 empty] | 1.126667
| 1 | 5 | 1.113 | [15 empty] | 37
| 1 | 6 | 1.14
| Mean |  | 1.126667
| Median |  | 1.1265
| Std Dev. |  | 0.02195146
| Rel.Std.Dev. |  | 1.948%
| PDM3 |  | -3.109e-13%
| Z-Score (Absolute) |  | NA
| Analytical results for Tb in OREAS 929 (Indicative Value 0.81 ppm) | [17 empty] | Indicative
Tb | Round | Replicate | Lab | [15 empty] | 1
| No | No | 16 | [15 empty] | ppm
|  |  | PF*OES/MS | [15 empty] | 2
2
| 1 | 1 | 0.794 | [15 empty] | 1
| 1 | 2 | 0.811 | [15 empty] | 2
| 1 | 3 | 0.784 | [15 empty] | 16
| 1 | 4 | 0.836 | [15 empty] | 0.8058333
| 1 | 5 | 0.786 | [15 empty] | 38
| 1 | 6 | 0.824
| Mean |  | 0.8058333
| Median |  | 0.8025
| Std Dev. |  | 0.02133932
| Rel.Std.Dev. |  | 2.648%
| PDM3 |  | 4.441e-14%
| Z-Score (Absolute) |  | NA
| Analytical results for Th in OREAS 929 (Indicative Value 15.5 ppm) | [17 empty] | Indicative
Th | Round | Replicate | Lab | [15 empty] | 1
| No | No | 16 | [15 empty] | ppm
|  |  | PF*OES/MS | [15 empty] | 1
1
| 1 | 1 | 16.065 | [15 empty] | 1
| 1 | 2 | 15.872 | [15 empty] | 33
| 1 | 3 | 14.828 | [15 empty] | 16
| 1 | 4 | 15.611 | [15 empty] | 15.507
| 1 | 5 | 15.249 | [15 empty] | 39
| 1 | 6 | 15.417
| Mean |  | 15.507
| Median |  | 15.514
| Std Dev. |  | 0.4452213
| Rel.Std.Dev. |  | 2.871%
| PDM3 |  | 0%
| Z-Score (Absolute) |  | NA
| Analytical results for Ti in OREAS 929 (Indicative Value 0.365 wt.%) | [17 empty] | Indicative
Ti | Round | Replicate | Lab | Lab | Lab | Lab | [12 empty] | 1
| No | No | 12 | 16 | 17 | 20 | [12 empty] | wt.%
|  |  | PF*OES | PF*OES/MS | PF*OES/MS | PF*OES | [12 empty] | 3
3
| 1 | 1 | 0.364 | 0.359 | 0.461486 | 0.381 | [12 empty] | 1
| 1 | 2 | 0.362 | 0.361 | 0.541826 | 0.375 | [12 empty] | 34
| 1 | 3 | 0.36 | 0.35 | 0.515654 | 0.38 | [12 empty] | 16
| 1 | 4 | 0.363 | 0.36 | 0.530902 | 0.368 | [12 empty] | 0.3647778
| 1 | 5 | 0.365 | 0.364 | 0.525186 | 0.372 | [12 empty] | 40
| 1 | 6 | 0.357 | 0.361 | 0.54186 | 0.364
| Mean |  | 0.3618333 | 0.3591667 | 0.5194857 | 0.3733333
| Median |  | 0.3625 | 0.3605 | 0.528044 | 0.3735
| Std Dev. |  | 0.002926887 | 0.004792355 | 0.03013692 | 0.006683313
| Rel.Std.Dev. |  | 0.8089% | 1.334% | 5.801% | 1.79%
| PDM3 |  | -0.8072% | -1.538% | 42.41% | 2.345%
| Z-Score (Absolute) |  | 0.55 | 0.8 | 15.56 | 0.55
| Analytical results for Tl in OREAS 929 (Indicative Value 0.83 ppm) | [17 empty] | Indicative
Tl | Round | Replicate | Lab | [15 empty] | 1
| No | No | 16 | [15 empty] | ppm
|  |  | PF*OES/MS | [15 empty] | 2
2
| 1 | 1 | 0.854 | [15 empty] | 1
| 1 | 2 | 0.835 | [15 empty] | 4
| 1 | 3 | 0.802 | [15 empty] | 16
| 1 | 4 | 0.893 | [15 empty] | 0.8345
| 1 | 5 | 0.796 | [15 empty] | 41
| 1 | 6 | 0.827
| Mean |  | 0.8345
| Median |  | 0.831
| Std Dev. |  | 0.0357701
| Rel.Std.Dev. |  | 4.286%
| PDM3 |  | 2.22e-14%
| Z-Score (Absolute) |  | NA
| Analytical results for Tm in OREAS 929 (Indicative Value 0.4 ppm) | [17 empty] | Indicative
Tm | Round | Replicate | Lab | [15 empty] | 1
| No | No | 16 | [15 empty] | ppm
|  |  | PF*OES/MS | [15 empty] | 2
2
| 1 | 1 | 0.398 | [15 empty] | 1
| 1 | 2 | 0.408 | [15 empty] | 36
| 1 | 3 | 0.368 | [15 empty] | 16
| 1 | 4 | 0.399 | [15 empty] | 0.3958333
| 1 | 5 | 0.41 | [15 empty] | 42
| 1 | 6 | 0.392
| Mean |  | 0.3958333
| Median |  | 0.3985
| Std Dev. |  | 0.01518442
| Rel.Std.Dev. |  | 3.836%
| PDM3 |  | 8.882e-14%
| Z-Score (Absolute) |  | NA
| Analytical results for U in OREAS 929 (Indicative Value 2.96 ppm) | [17 empty] | Indicative
U | Round | Replicate | Lab | [15 empty] | 1
| No | No | 16 | [15 empty] | ppm
|  |  | PF*OES/MS | [15 empty] | 2
2
| 1 | 1 | 3.048 | [15 empty] | 1
| 1 | 2 | 2.995 | [15 empty] | 5
| 1 | 3 | 2.849 | [15 empty] | 16
| 1 | 4 | 2.967 | [15 empty] | 2.963667
| 1 | 5 | 2.926 | [15 empty] | 43
| 1 | 6 | 2.997
| Mean |  | 2.963667
| Median |  | 2.981
| Std Dev. |  | 0.06896859
| Rel.Std.Dev. |  | 2.327%
| PDM3 |  | -9.992e-14%
| Z-Score (Absolute) |  | NA
| Analytical results for V in OREAS 929 (Indicative Value 79 ppm) | [17 empty] | Indicative
V | Round | Replicate | Lab | Lab | [14 empty] | 1
| No | No | 16 | 20 | [14 empty] | ppm
|  |  | PF*OES/MS | PF*OES | [14 empty] | 0
0
| 1 | 1 | 78.332 | 72.2 | [14 empty] | 1
| 1 | 2 | 80.774 | 81 | [14 empty] | 38
| 1 | 3 | 79.327 | 78.8 | [14 empty] | 16
| 1 | 4 | 80.958 | 81 | [14 empty] | 79.34308
| 1 | 5 | 80.065 | 76.4 | [14 empty] | 44
| 1 | 6 | 79.361 | 83.9
| Mean |  | 79.80283 | 78.88333
| Median |  | 79.713 | 79.9
| Std Dev. |  | 0.9931053 | 4.122338
| Rel.Std.Dev. |  | 1.244% | 5.226%
| PDM3 |  | 0.5794% | -0.5794%
| Z-Score (Absolute) |  | 0.67 | 0.67
| Analytical results for W in OREAS 929 (Indicative Value 13 ppm) | [17 empty] | Indicative
W | Round | Replicate | Lab | [15 empty] | 1
| No | No | 16 | [15 empty] | ppm
|  |  | PF*OES/MS | [15 empty] | 1
1
| 1 | 1 | 10.91 | [15 empty] | 1
| 1 | 2 | 12.746 | [15 empty] | 39
| 1 | 3 | 14.671 | [15 empty] | 16
| 1 | 4 | 15.075 | [15 empty] | 13.02883
| 1 | 5 | 12.006 | [15 empty] | 45
| 1 | 6 | 12.765
| Mean |  | 13.02883
| Median |  | 12.7555
| Std Dev. |  | 1.585481
| Rel.Std.Dev. |  | 12.17%
| PDM3 |  | 2.665e-13%
| Z-Score (Absolute) |  | NA
| Analytical results for Y in OREAS 929 (Indicative Value 22.6 ppm) | [17 empty] | Indicative
Y | Round | Replicate | Lab | Lab | [14 empty] | 1
| No | No | 16 | 20 | [14 empty] | ppm
|  |  | PF*OES/MS | PF*OES | [14 empty] | 1
1
| 1 | 1 | 24.26 | 21.7 | [14 empty] | 1
| 1 | 2 | 24.86 | 20.9 | [14 empty] | 15
| 1 | 3 | 23.92 | 21.1 | [14 empty] | 16
| 1 | 4 | 24.42 | 19.7 | [14 empty] | 22.59583
| 1 | 5 | 24.35 | 21.2 | [14 empty] | 46
| 1 | 6 | 24.64 | 20.1
| Mean |  | 24.40833 | 20.78333
| Median |  | 24.385 | 21
| Std Dev. |  | 0.3230119 | 0.7440878
| Rel.Std.Dev. |  | 1.323% | 3.58%
| PDM3 |  | 8.021% | -8.021%
| Z-Score (Absolute) |  | 0.67 | 0.67
| Analytical results for Yb in OREAS 929 (Indicative Value 2.35 ppm) | [17 empty] | Indicative
Yb | Round | Replicate | Lab | [15 empty] | 1
| No | No | 16 | [15 empty] | ppm
|  |  | PF*OES/MS | [15 empty] | 2
2
| 1 | 1 | 2.31 | [15 empty] | 1
| 1 | 2 | 2.47 | [15 empty] | 6
| 1 | 3 | 2.28 | [15 empty] | 16
| 1 | 4 | 2.33 | [15 empty] | 2.348333
| 1 | 5 | 2.34 | [15 empty] | 47
| 1 | 6 | 2.36
| Mean |  | 2.348333
| Median |  | 2.335
| Std Dev. |  | 0.06554896
| Rel.Std.Dev. |  | 2.791%
| PDM3 |  | 1.332e-13%
| Z-Score (Absolute) |  | NA
| Analytical results for Zn in OREAS 929 (Certified Value 492 ppm) | [17 empty] | Certified
Zn | Round | Replicate | Lab | Lab | Lab | Lab | Lab | Lab | Lab | Lab | Lab | Lab | Lab | Lab | Lab |  |  |  | 1
| No | No | 02 | 04 | 05 | 06 | 09 | 10 | 12 | 13 | 15 | 16 | 18 | 20 | 21 |  |  |  | ppm
|  |  | PF*OES/MS | PF*OES | PF*OES | PF*OES | PF*OES | PF*OES | PF*OES | PF*OES | PF*AAS | PF*OES/MS | PF*OES | PF*OES | PF*OES/MS |  |  |  | 0
0
| 1 | 1 | 437 | 500 | 500 | 500 | 450 | 476 | 500 | 525.9512 | 500 | 481.324 | 500 | 493 | 432 |  |  |  | 1
| 1 | 2 | 491 | 500 | 500 | 500 | 500 | 487 | 540 | 498.7027 | 500 | 464.679 | 500 | 506 | 449 |  |  |  | #N/A
| 1 | 3 | 462 | 500 | 500 | 500 | 500 | 519 | 540 | 532.7512 | 500 | 500.038 | 500 | 504 | 451 |  |  |  | 16
| 1 | 4 | 441 | 500 | 500 | 500 | 500 | 472 | 540 | 500.1398 | 500 | 474.996 | 500 | 478 | 462 |  |  |  | 491.688
| 1 | 5 | 460 | 500 | 500 | 500 | 500 | 481 | 570 | 494.1047 | 500 | 457.665 | 500 | 485 | 435 |  |  |  | 91
| 1 | 6 | 445 | 500 | 500 | 500 | 500 | 484 | 460 | 488.353 | 500 | 482.962 | 500 | 479 | 480
| Mean |  | 456 | 500 | 500 | 500 | 491.6667 | 486.5 | 525 | 506.6671 | 500 | 476.944 | 500 | 490.8333 | 451.5
| Median |  | 452.5 | 500 | 500 | 500 | 500 | 482.5 | 540 | 499.4213 | 500 | 478.16 | 500 | 489 | 450
| Std Dev. |  | 19.91984 | 0 | 0 | 0 | 20.41241 | 16.81368 | 38.85872 | 18.17424 | 0 | 14.93076 | 0 | 12.22157 | 17.78482
| Rel.Std.Dev. |  | 4.368% | 0% | 0% | 0% | 4.152% | 3.456% | 7.402% | 3.587% | 0% | 3.131% | 0% | 2.49% | 3.939%
| PDM3 |  | -7.258% | 1.69% | 1.69% | 1.69% | -0.004346% | -1.055% | 6.775% | 3.046% | 1.69% | -2.999% | 1.69% | -0.1738% | -8.173%
| Z-Score (Absolute) |  | 4.45 | 0 | 0 | 0 | 0 | 2.02 | 3.03 | 0.67 | 0 | 2.33 | 0 | 0.93 | 4.91
| Analytical results for Zr in OREAS 929 (Indicative Value 141 ppm) | [17 empty] | Indicative
Zr | Round | Replicate | Lab | [15 empty] | 1
| No | No | 16 | [15 empty] | ppm
|  |  | PF*OES/MS | [15 empty] | 0
0
| 1 | 1 | 142.02 | [15 empty] | 1
| 1 | 2 | 145.81 | [15 empty] | 17
| 1 | 3 | 134.7 | [15 empty] | 16
| 1 | 4 | 137.7 | [15 empty] | 141.165
| 1 | 5 | 143.47 | [15 empty] | 48
| 1 | 6 | 143.29
| Mean |  | 141.165
| Median |  | 142.655
| Std Dev. |  | 4.145797
| Rel.Std.Dev. |  | 2.937%
| PDM3 |  | 0%
| Z-Score (Absolute) |  | NA
Note on C17: Z-Scores have been calculated after removal of individual outliers. Laboratory batches are rejected if Z-Score > 2.5.
Note on C35: Z-Scores have been calculated after removal of individual outliers. Laboratory batches are rejected if Z-Score > 2.5.
Note on C53: Z-Scores have been calculated after removal of individual outliers. Laboratory batches are rejected if Z-Score > 2.5.
Note on C71: Z-Scores have been calculated after removal of individual outliers. Laboratory batches are rejected if Z-Score > 2.5.
Note on C89: Z-Scores have been calculated after removal of individual outliers. Laboratory batches are rejected if Z-Score > 2.5.
Note on C107: Z-Scores have been calculated after removal of individual outliers. Laboratory batches are rejected if Z-Score > 2.5.
Note on C125: Z-Scores have been calculated after removal of individual outliers. Laboratory batches are rejected if Z-Score > 2.5.
Note on C143: Z-Scores have been calculated after removal of individual outliers. Laboratory batches are rejected if Z-Score > 2.5.
Note on C161: Z-Scores have been calculated after removal of individual outliers. Laboratory batches are rejected if Z-Score > 2.5.
Note on C179: Z-Scores have been calculated after removal of individual outliers. Laboratory batches are rejected if Z-Score > 2.5.
Note on C197: Z-Scores have been calculated after removal of individual outliers. Laboratory batches are rejected if Z-Score > 2.5.
Note on C215: Z-Scores have been calculated after removal of individual outliers. Laboratory batches are rejected if Z-Score > 2.5.
Note on C233: Z-Scores have been calculated after removal of individual outliers. Laboratory batches are rejected if Z-Score > 2.5.
Note on C251: Z-Scores have been calculated after removal of individual outliers. Laboratory batches are rejected if Z-Score > 2.5.
Note on C269: Z-Scores have been calculated after removal of individual outliers. Laboratory batches are rejected if Z-Score > 2.5.
Note on C287: Z-Scores have been calculated after removal of individual outliers. Laboratory batches are rejected if Z-Score > 2.5.
Note on C305: Z-Scores have been calculated after removal of individual outliers. Laboratory batches are rejected if Z-Score > 2.5.
Note on C323: Z-Scores have been calculated after removal of individual outliers. Laboratory batches are rejected if Z-Score > 2.5.
Note on C341: Z-Scores have been calculated after removal of individual outliers. Laboratory batches are rejected if Z-Score > 2.5.
Note on C359: Z-Scores have been calculated after removal of individual outliers. Laboratory batches are rejected if Z-Score > 2.5.
Note on C377: Z-Scores have been calculated after removal of individual outliers. Laboratory batches are rejected if Z-Score > 2.5.
Note on C395: Z-Scores have been calculated after removal of individual outliers. Laboratory batches are rejected if Z-Score > 2.5.
Note on C413: Z-Scores have been calculated after removal of individual outliers. Laboratory batches are rejected if Z-Score > 2.5.
Note on C431: Z-Scores have been calculated after removal of individual outliers. Laboratory batches are rejected if Z-Score > 2.5.
Note on C449: Z-Scores have been calculated after removal of individual outliers. Laboratory batches are rejected if Z-Score > 2.5.
Note on C467: Z-Scores have been calculated after removal of individual outliers. Laboratory batches are rejected if Z-Score > 2.5.
Note on C485: Z-Scores have been calculated after removal of individual outliers. Laboratory batches are rejected if Z-Score > 2.5.
Note on C503: Z-Scores have been calculated after removal of individual outliers. Laboratory batches are rejected if Z-Score > 2.5.
Note on C521: Z-Scores have been calculated after removal of individual outliers. Laboratory batches are rejected if Z-Score > 2.5.
Note on C539: Z-Scores have been calculated after removal of individual outliers. Laboratory batches are rejected if Z-Score > 2.5.
Note on C557: Z-Scores have been calculated after removal of individual outliers. Laboratory batches are rejected if Z-Score > 2.5.
Note on C575: Z-Scores have been calculated after removal of individual outliers. Laboratory batches are rejected if Z-Score > 2.5.
Note on C593: Z-Scores have been calculated after removal of individual outliers. Laboratory batches are rejected if Z-Score > 2.5.
Note on C611: Z-Scores have been calculated after removal of individual outliers. Laboratory batches are rejected if Z-Score > 2.5.
Note on C629: Z-Scores have been calculated after removal of individual outliers. Laboratory batches are rejected if Z-Score > 2.5.
Note on C647: Z-Scores have been calculated after removal of individual outliers. Laboratory batches are rejected if Z-Score > 2.5.
Note on C665: Z-Scores have been calculated after removal of individual outliers. Laboratory batches are rejected if Z-Score > 2.5.
Note on C683: Z-Scores have been calculated after removal of individual outliers. Laboratory batches are rejected if Z-Score > 2.5.
Note on C701: Z-Scores have been calculated after removal of individual outliers. Laboratory batches are rejected if Z-Score > 2.5.
Note on C719: Z-Scores have been calculated after removal of individual outliers. Laboratory batches are rejected if Z-Score > 2.5.
Note on C737: Z-Scores have been calculated after removal of individual outliers. Laboratory batches are rejected if Z-Score > 2.5.
Note on C755: Z-Scores have been calculated after removal of individual outliers. Laboratory batches are rejected if Z-Score > 2.5.
Note on C773: Z-Scores have been calculated after removal of individual outliers. Laboratory batches are rejected if Z-Score > 2.5.
Note on C791: Z-Scores have been calculated after removal of individual outliers. Laboratory batches are rejected if Z-Score > 2.5.
Note on C809: Z-Scores have been calculated after removal of individual outliers. Laboratory batches are rejected if Z-Score > 2.5.
Note on C827: Z-Scores have been calculated after removal of individual outliers. Laboratory batches are rejected if Z-Score > 2.5.
Note on C845: Z-Scores have been calculated after removal of individual outliers. Laboratory batches are rejected if Z-Score > 2.5.
Note on C863: Z-Scores have been calculated after removal of individual outliers. Laboratory batches are rejected if Z-Score > 2.5.
Note on C881: Z-Scores have been calculated after removal of individual outliers. Laboratory batches are rejected if Z-Score > 2.5.
Note on C899: Z-Scores have been calculated after removal of individual outliers. Laboratory batches are rejected if Z-Score > 2.5.
Note on C917: Z-Scores have been calculated after removal of individual outliers. Laboratory batches are rejected if Z-Score > 2.5.
Note on C935: Z-Scores have been calculated after removal of individual outliers. Laboratory batches are rejected if Z-Score > 2.5.
Note on C953: Z-Scores have been calculated after removal of individual outliers. Laboratory batches are rejected if Z-Score > 2.5.
Note on C971: Z-Scores have been calculated after removal of individual outliers. Laboratory batches are rejected if Z-Score > 2.5.
Note on C989: Z-Scores have been calculated after removal of individual outliers. Laboratory batches are rejected if Z-Score > 2.5.
Note on C1007: Z-Scores have been calculated after removal of individual outliers. Laboratory batches are rejected if Z-Score > 2.5.
Note on C1025: Z-Scores have been calculated after removal of individual outliers. Laboratory batches are rejected if Z-Score > 2.5.
Note on C1043: Z-Scores have been calculated after removal of individual outliers. Laboratory batches are rejected if Z-Score > 2.5.