## Abbreviations
Table 1. Abbreviations used for OREAS 930
Abbreviation | Explanation
Std.Dev. | one sigma standard deviation
Rel.Std.Dev. | one sigma relative standard deviation
PDM3 | percent deviation of lab mean from corrected mean of means
NR | not reported
< | ‘less than’
4A*MS | 4-acid (HF-HNO3-HClO4-HCl) digest with ICP-MS finish
4A*OES | 4-acid (HF-HNO3-HClO4-HCl) digest with ICP-OES finish
4A*OES/MS | 4-acid (HF-HNO3-HClO4-HCl) digest with ICP-OES or ICP-MS finish as appropriate
4A*AAS | 4-acid (HF-HNO3-HClO4-HCl) digest with AAS finish
4A*OES/AAS | 4-acid (HF-HNO3-HClO4-HCl) digest with either AAS or ICP-OES finish as appropriate
AR*OES/MS | aqua regia digest with ICP-OES or ICP-MS finish as appropriate
AR*OES | aqua regia digest with ICP-OES finish
AR*MS | aqua regia digest with ICP-MS finish
AR*AAS | aqua regia digest with AAS finish
AR*OES/AAS | ore grade aqua regia digest with either AAS or ICP-OES finish as appropriate
IRC | infrared combustion furnace
BF*XRF | lithium borate fusion with XRF finish
PSF*XRF | pyro-sulfate fusion with x-ray fluorescence finish
PF*OES/MS | sodium peroxide fusion with OES or MS finish as appropriate
PF*MS | sodium peroxide fusion with ICP-MS finish
PF*AAS | sodium peroxide fusion with AAS finish
PF*OES | sodium peroxide fusion with ICP-OES finish
Legend:- | (for Method Group Tabulated Results omitted in the determination of Certified Values)
Individual | - Outlying individual values
Batch & Limits | - Outlying laboratory batch data sets and superfluous limit values

## Certified Values
Table 2. Certified Values, SD's, 95% Confidence and Tolerance Limits for OREAS 930
Constituent | Certified | SD | 95% Confidence Limits |  | 95% Tolerance Limits
| Value |  | Low | High | Low | High
4-Acid Digestion
Ag, Silver (ppm) | 9.002641 | 1.093175 | 8.588892 | 9.41639 | 8.274419 | 9.730862
Al, Aluminium (wt.%) | 6.353377 | 0.2851025 | 6.002918 | 6.703835 | 5.994463 | 6.71229
As, Arsenic (ppm) | 11.10763 | 1.202644 | 10.69439 | 11.52088 | 9.830106 | 12.38516
Ba, Barium (ppm) | 283.7138 | 50.84873 | 225.1965 | 342.2311 | 249.167 | 318.2606
Be, Beryllium (ppm) | 2.029333 | 0.3536795 | 1.680396 | 2.378271 | IND | IND
Bi, Bismuth (ppm) | 135.6742 | 10.60554 | 132.3082 | 139.0402 | 128.5493 | 142.7991
Ca, Calcium (wt.%) | 0.4334433 | 0.03734627 | 0.3860868 | 0.4807999 | 0.40451 | 0.4623767
Cd, Cadmium (ppm) | 0.7545667 | 0.08898744 | 0.6844606 | 0.8246727 | IND | IND
Co, Cobalt (ppm) | 37.4293 | 2.059142 | 36.60759 | 38.251 | 36.20417 | 38.65442
Cr, Chromium (ppm) | 63.29547 | 2.34381 | 61.4741 | 65.11683 | 59.51845 | 67.07249
Cu, Copper (wt.%) | 2.518939 | 0.06190517 | 2.498718 | 2.539159 | 2.403091 | 2.634786
Fe, Iron (wt.%) | 9.470062 | 0.4586626 | 9.260906 | 9.679217 | 9.227203 | 9.712921
K, Potassium (wt.%) | 2.23412 | 0.1851787 | 2.017201 | 2.451039 | 2.098444 | 2.369796
La, Lanthanum (ppm) | 35.38229 | 4.406509 | 29.43141 | 41.33317 | 33.5875 | 37.17709
Li, Lithium (ppm) | 27.0662 | 2.753124 | 24.41173 | 29.72067 | 25.3743 | 28.7581
Mg, Magnesium (wt.%) | 1.564311 | 0.118888 | 1.443828 | 1.684794 | 1.515598 | 1.613025
Mn, Manganese (wt.%) | 0.0951293 | 0.005229342 | 0.08943557 | 0.100823 | 0.0927227 | 0.09753591
Mo, Molybdenum (ppm) | < 1.5 | IND | IND | IND | IND | IND
Na, Sodium (wt.%) | 0.2220333 | 0.01222007 | 0.2079761 | 0.2360906 | 0.2048919 | 0.2391747
Nb, Niobium (ppm) | 11.64367 | 1.434472 | 9.760815 | 13.52652 | 11.00539 | 12.28194
Ni, Nickel (ppm) | 31.05194 | 2.617026 | 28.79188 | 33.312 | 28.84652 | 33.25737
P, Phosphorus (wt.%) | 0.05610672 | 0.006383607 | 0.04796888 | 0.06424456 | 0.05322745 | 0.05898599
Pb, Lead (ppm) | 140.9624 | 9.098281 | 137.1129 | 144.8118 | 136.4575 | 145.4673
S, Sulphur (wt.%) | 2.876127 | 0.1919662 | 2.789774 | 2.96248 | 2.761586 | 2.990668
Sb, Antimony (ppm) | 1.5083 | 0.126002 | 1.46299 | 1.55361 | 1.396191 | 1.620409
Se, Selenium (ppm) | 30.0937 | 4.311954 | 28.52852 | 31.65888 | 27.89119 | 32.29621
Sn, Tin (ppm) | 31.05101 | 3.366064 | 29.65131 | 32.45072 | 30.03524 | 32.06678
Sr, Strontium (ppm) | 34.8244 | 3.948283 | 29.30342 | 40.34538 | 32.62116 | 37.02764
Th, Thorium (ppm) | 13.50833 | 1.195425 | 11.97765 | 15.03902 | 12.64637 | 14.37029
Ti, Titanium (wt.%) | 0.3099587 | 0.01608343 | 0.2898496 | 0.3300678 | 0.2944797 | 0.3254376
Tl, Thallium (ppm) | 0.8041333 | 0.1048248 | 0.6619589 | 0.9463078 | IND | IND
V, Vanadium (ppm) | 79.41253 | 4.433208 | 74.77203 | 84.05302 | 75.52873 | 83.29632
W, Tungsten (ppm) | 14.46167 | 1.109778 | 13.60124 | 15.32209 | IND | IND
Y, Yttrium (ppm) | 20.51242 | 2.439304 | 18.07906 | 22.94578 | 19.06725 | 21.95759
Zn, Zinc (ppm) | 491.8487 | 26.21796 | 480.683 | 503.0144 | 477.7909 | 505.9065
Zr, Zirconium (ppm) | 89.06533 | 7.71263 | 79.29641 | 98.83426 | 82.38304 | 95.74762
Aqua Regia Digestion
Ag, Silver (ppm) | 9.132243 | 1.190736 | 8.676042 | 9.588445 | 8.070388 | 10.1941
Al, Aluminium (wt.%) | 2.700267 | 0.210553 | 2.428345 | 2.972188 | 2.602118 | 2.798416
As, Arsenic (ppm) | 10.26558 | 1.694345 | 9.596433 | 10.93473 | 8.903268 | 11.62789
Ba, Barium (ppm) | 46.2713 | 3.769569 | 41.10011 | 51.44249 | 42.89607 | 49.64653
Bi, Bismuth (ppm) | 138.6233 | 10.82684 | 134.28 | 142.9666 | 133.1177 | 144.1289
Ca, Calcium (wt.%) | 0.3218333 | 0.01709197 | 0.2994317 | 0.344235 | 0.306212 | 0.3374546
Co, Cobalt (ppm) | 36.40635 | 1.757785 | 35.65509 | 37.1576 | 35.33292 | 37.47977
Cr, Chromium (ppm) | 35.74997 | 1.934023 | 33.71329 | 37.78666 | 34.09177 | 37.40817
Cu, Copper (wt.%) | 2.514351 | 0.05664861 | 2.497364 | 2.531339 | 2.440167 | 2.588536
Fe, Iron (wt.%) | 8.870298 | 0.3661764 | 8.679215 | 9.06138 | 8.660396 | 9.080199
K, Potassium (wt.%) | 0.2812667 | 0.01893962 | 0.2560834 | 0.30645 | 0.2662489 | 0.2962844
Mg, Magnesium (wt.%) | 1.394533 | 0.1093454 | 1.248508 | 1.540559 | 1.344427 | 1.444639
Mn, Manganese (wt.%) | 0.08866356 | 0.004735214 | 0.08376251 | 0.0935646 | 0.08511494 | 0.09221217
Mo, Molybdenum (ppm) | < 1.2 | IND | IND | IND | IND | IND
Na, Sodium (wt.%) | < 0.05 | IND | IND | IND | IND | IND
Ni, Nickel (ppm) | 30.6229 | 1.736807 | 28.51914 | 32.72666 | 29.45765 | 31.78815
P, Phosphorus (wt.%) | 0.05588802 | 0.005122223 | 0.0509081 | 0.06086794 | 0.05192195 | 0.05985409
Pb, Lead (ppm) | 141.7418 | 8.960288 | 138.0007 | 145.4828 | 136.3394 | 147.1441
S, Sulphur (wt.%) | 2.865661 | 0.258542 | 2.739097 | 2.992226 | 2.75995 | 2.971373
Sb, Antimony (ppm) | < 1 | IND | IND | IND | IND | IND
Se, Selenium (ppm) | 28.58859 | 3.125567 | 27.08891 | 30.08826 | 26.62656 | 30.55062
Sn, Tin (ppm) | 23.44662 | 1.204811 | 22.90616 | 23.98708 | 22.51681 | 24.37644
Sr, Strontium (ppm) | 15.37143 | 1.007495 | 14.12082 | 16.62205 | IND | IND
Ti, Titanium (wt.%) | < 0.09 | IND | IND | IND | IND | IND
V, Vanadium (ppm) | 30.19673 | 2.85217 | 26.52621 | 33.86726 | 28.71869 | 31.67477
W, Tungsten (ppm) | < 15 | IND | IND | IND | IND | IND
Zn, Zinc (ppm) | 487.7275 | 20.17232 | 478.3577 | 497.0973 | 477.6149 | 497.8401
Infrared Combustion
S, Sulphur (wt.%) | 3.065598 | 0.1176152 | 3.024056 | 3.10714 | 2.950421 | 3.180776
Borate Fusion XRF
Co, Cobalt (ppm) | < 100 | IND | IND | IND | IND | IND
Cu, Copper (wt.%) | 2.512956 | 0.1018402 | 2.455118 | 2.570793 | 2.444954 | 2.580957
Fe2O3, Iron(III) oxide (wt.%) | 13.75304 | 0.3165981 | 13.54414 | 13.96194 | 13.5751 | 13.93098
Pb, Lead (ppm) | < 160 | IND | IND | IND | IND | IND
S, Sulphur (wt.%) | 3.085327 | 0.06690671 | 3.016099 | 3.154554 | 3.021301 | 3.149352
SiO2, Silicon dioxide (wt.%) | 58.185 | 0.3622788 | 57.90022 | 58.46978 | 57.45399 | 58.91601
Zn, Zinc (ppm) | 504.1333 | 17.94761 | 492.2431 | 516.0235 | 486.5791 | 521.6875
Peroxide Fusion ICP
Ag, Silver (ppm) | 8.6268 | 1.776785 | 7.346325 | 9.907275 | IND | IND
As, Arsenic (ppm) | < 20 | IND | IND | IND | IND | IND
Bi, Bismuth (ppm) | 138.1658 | 9.574291 | 131.4441 | 144.8876 | 132.6552 | 143.6765
Co, Cobalt (ppm) | 39.0913 | 5.8667 | 35.61864 | 42.56396 | 37.77035 | 40.41225
Cu, Copper (wt.%) | 2.51087 | 0.08426488 | 2.475913 | 2.545827 | 2.434571 | 2.587169
Fe, Iron (wt.%) | 9.687607 | 0.3356841 | 9.508007 | 9.867206 | 9.514042 | 9.861172
Pb, Lead (ppm) | < 150 | IND | IND | IND | IND | IND
S, Sulphur (wt.%) | 3.089568 | 0.09892633 | 3.033046 | 3.146089 | 2.974007 | 3.205128
Sb, Antimony (ppm) | < 2 | IND | IND | IND | IND | IND
Se, Selenium (ppm) | 33.63333 | 5.208694 | 30.87365 | 36.39301 | 28.20669 | 39.05996
Si, Silicon (wt.%) | 27.57 | 0.6302318 | 26.83057 | 28.30943 | 26.85014 | 28.28986
Sn, Tin (ppm) | 35.065625 | 3.224842 | 32.65675 | 37.4745 | 33.04945 | 37.0818
Zn, Zinc (ppm) | 499.2312 | 21.29034 | 488.4525 | 510.0098 | 484.87 | 513.5923

## Indicative Values
Table 3. Indicative Values for OREAS 930
Constituent | Unit | Value | Constituent | Unit | Value | Constituent | Unit | Value
4-Acid Digestion
Au | ppm | < 0.1 | Hf | ppm | 2.62075 | Sm | ppm | 5.591667
Ce | ppm | 69.1905 | Ho | ppm | 0.675 | Ta | ppm | 1.00475
Cs | ppm | 5.984944 | In | ppm | 2.094125 | Tb | ppm | 0.6471667
Dy | ppm | 3.478333 | Lu | ppm | 0.3101667 | Te | ppm | 0.08475
Er | ppm | 1.99 | Nd | ppm | 30.71667 | Tm | ppm | 0.2866667
Eu | ppm | 1.048333 | Pr | ppm | 8.075333 | U | ppm | 2.556625
Ga | ppm | 18.52111 | Rb | ppm | 136.2442 | Yb | ppm | 1.957167
Gd | ppm | 4.178333 | Re | ppm | 0.002166667
Ge | ppm | 0.2 | Sc | ppm | 11.29917
Aqua Regia Digestion
Au | ppm | 0.00365 | In | ppm | 2.038833 | Tb | ppm | 0.4563333
B | ppm | 52.26033 | La | ppm | 24.61621 | Te | ppm | 0.1114167
Be | ppm | 1.071556 | Li | ppm | 20.99333 | Th | ppm | 13.139625
Cd | ppm | 0.7635 | Lu | ppm | 0.165 | Tl | ppm | 0.1155556
Ce | ppm | 49.02642 | Nb | ppm | 0.39825 | U | ppm | 1.654
Cs | ppm | 1.868083 | Rb | ppm | 18.09567 | Y | ppm | 11.37689
Ga | ppm | 8.420556 | Re | ppm | < 0.001 | Yb | ppm | 1.115833
Ge | ppm | 0.1108333 | Sc | ppm | 3.532056 | Zr | ppm | 22.03092
Hf | ppm | 0.6434167 | Si | wt.% | 29.01667
Hg | ppm | 0.04877778 | Ta | ppm | 0.01
Infrared Combustion
C | wt.% | 0.0246
Borate Fusion XRF
Al2O3 | wt.% | 12.88667 | MgO | wt.% | 2.798333 | Sr | ppm | < 20
BaO | ppm | 465.2083 | MnO | wt.% | 0.1283333 | TiO2 | wt.% | 0.555
CaO | wt.% | 0.63 | Na2O | wt.% | 0.3016667 | V2O5 | ppm | 161.6667
Cr2O3 | ppm | 123.3333 | Ni | ppm | 21.66667 | Zr | ppm | 111.6667
K2O | wt.% | 2.653333 | P2O5 | wt.% | 0.1266667
LOI | wt.% | 3.971667 | Sn | ppm | 58.88889
Peroxide Fusion ICP
Al | wt.% | 6.760389 | Ho | ppm | 0.8985 | Sc | ppm | 11.63183
Ba | ppm | 365.36 | In | ppm | 2.339333 | Sm | ppm | 6.2935
Be | ppm | < 5 | K | wt.% | 2.341735 | Sr | ppm | 34.68742
Ca | wt.% | 0.4699444 | La | ppm | 32.67417 | Ta | ppm | 1.125167
Cd | ppm | 0.7318333 | Li | ppm | 30.55244 | Tb | ppm | 0.7836667
Ce | ppm | 78.92833 | Lu | ppm | 0.3961667 | Th | ppm | 15.7175
Cr | ppm | 95.7289 | Mg | wt.% | 1.6639699 | Ti | wt.% | 0.3606667
Cs | ppm | 6.28 | Mn | wt.% | 0.1042645 | Tl | ppm | 0.8828333
Dy | ppm | 4.746333 | Mo | ppm | < 2 | Tm | ppm | 0.3923333
Er | ppm | 2.522167 | Nb | ppm | 13.17733 | U | ppm | 3.052333
Eu | ppm | 1.2345 | Nd | ppm | 33.881 | V | ppm | 83.48942
Ga | ppm | 19.8875 | Ni | ppm | < 50 | W | ppm | 14.231
Gd | ppm | 5.367333 | P | wt.% | 0.143 | Y | ppm | 22.1175
Ge | ppm | 2.510833 | Pr | ppm | 9.252667 | Yb | ppm | 2.388333
Hf | ppm | 4.478833 | Rb | ppm | 150.46 | Zr | ppm | 146.6733

## Performance Gates
Table 4. Pooled-Lab Performance Gates for OREAS 930
Constituent | Certified Value | Absolute Standard Deviations |  |  |  |  | Relative Standard Deviations |  |  | 5% window
|  | 1SD | 2SD Low | 2SD High | 3SD Low | 3SD High | 1RSD | 2RSD | 3RSD | Low | High
4-Acid Digestion
Ag, ppm | 9.002641 | 1.093175 | 6.816291 | 11.18899 | 5.723117 | 12.28216 | 12.14% | 24.29% | 36.43% | 8.552509 | 9.452773
Al, wt.% | 6.353377 | 0.2851025 | 5.783172 | 6.923582 | 5.498069 | 7.208684 | 4.487% | 8.975% | 13.46% | 6.035708 | 6.6710455
As, ppm | 11.10763 | 1.202644 | 8.702345 | 13.51292 | 7.499701 | 14.71557 | 10.83% | 21.65% | 32.48% | 10.55225 | 11.66302
Ba, ppm | 283.7138 | 50.84873 | 182.0163 | 385.4113 | 131.1676 | 436.26 | 17.92% | 35.85% | 53.77% | 269.52811 | 297.89949
Be, ppm | 2.029333 | 0.3536795 | 1.321974 | 2.736692 | 0.9682949 | 3.090372 | 17.43% | 34.86% | 52.29% | 1.927867 | 2.1308
Bi, ppm | 135.6742 | 10.60554 | 114.4631 | 156.8853 | 103.8576 | 167.4908 | 7.817% | 15.63% | 23.45% | 128.8905 | 142.4579
Ca, wt.% | 0.4334433 | 0.03734627 | 0.3587508 | 0.5081359 | 0.3214045 | 0.5454822 | 8.616% | 17.23% | 25.85% | 0.4117712 | 0.4551155
Cd, ppm | 0.7545667 | 0.08898744 | 0.5765918 | 0.9325415 | 0.4876043 | 1.021529 | 11.79% | 23.59% | 35.38% | 0.7168383 | 0.792295
Co, ppm | 37.4293 | 2.059142 | 33.31101 | 41.54758 | 31.25187 | 43.60672 | 5.501% | 11% | 16.5% | 35.55783 | 39.30076
Cr, ppm | 63.29547 | 2.34381 | 58.60785 | 67.98309 | 56.26404 | 70.3269 | 3.703% | 7.406% | 11.11% | 60.13069 | 66.46024
Cu, wt.% | 2.518939 | 0.06190517 | 2.395128 | 2.642749 | 2.333223 | 2.704654 | 2.458% | 4.915% | 7.373% | 2.392992 | 2.644885
Fe, wt.% | 9.470062 | 0.4586626 | 8.552737 | 10.38739 | 8.094074 | 10.84605 | 4.843% | 9.687% | 14.53% | 8.996559 | 9.943565
K, wt.% | 2.23412 | 0.1851787 | 1.863763 | 2.604477 | 1.678584 | 2.789656 | 8.289% | 16.58% | 24.87% | 2.122414 | 2.345826
La, ppm | 35.38229 | 4.406509 | 26.56928 | 44.19531 | 22.16277 | 48.60182 | 12.45% | 24.91% | 37.36% | 33.61318 | 37.151408
Li, ppm | 27.0662 | 2.753124 | 21.55995 | 32.57245 | 18.80683 | 35.32557 | 10.17% | 20.34% | 30.52% | 25.71289 | 28.41951
Mg, wt.% | 1.564311 | 0.118888 | 1.326535 | 1.802087 | 1.207647 | 1.920975 | 7.6% | 15.2% | 22.8% | 1.486096 | 1.642527
Mn, wt.% | 0.0951293 | 0.005229342 | 0.08467062 | 0.105588 | 0.07944128 | 0.1108173 | 5.497% | 10.99% | 16.49% | 0.09037284 | 0.09988577
Mo, ppm | < 1.5 | IND | IND | IND | IND | IND | IND | IND | IND | IND | IND
Na, wt.% | 0.2220333 | 0.01222007 | 0.1975932 | 0.2464735 | 0.1853731 | 0.2586935 | 5.504% | 11.01% | 16.51% | 0.2109317 | 0.233135
Nb, ppm | 11.64367 | 1.434472 | 8.774722 | 14.51261 | 7.34025 | 15.94708 | 12.32% | 24.64% | 36.96% | 11.06148 | 12.22585
Ni, ppm | 31.05194 | 2.617026 | 25.81789 | 36.286 | 23.20087 | 38.90302 | 8.428% | 16.86% | 25.28% | 29.49935 | 32.60454
P, wt.% | 0.05610672 | 0.006383607 | 0.04333951 | 0.06887393 | 0.0369559 | 0.07525754 | 11.38% | 22.76% | 34.13% | 0.053301384 | 0.058912056
Pb, ppm | 140.9624 | 9.098281 | 122.7658 | 159.1589 | 113.6675 | 168.2572 | 6.454% | 12.91% | 19.36% | 133.9143 | 148.0105
S, wt.% | 2.876127 | 0.1919662 | 2.492195 | 3.26006 | 2.300228 | 3.452026 | 6.674% | 13.35% | 20.02% | 2.732321 | 3.019933
Sb, ppm | 1.5083 | 0.126002 | 1.256296 | 1.760304 | 1.130294 | 1.886306 | 8.354% | 16.71% | 25.06% | 1.432885 | 1.583715
Se, ppm | 30.0937 | 4.311954 | 21.46979 | 38.71761 | 17.15783 | 43.02956 | 14.33% | 28.66% | 42.99% | 28.58901 | 31.59838
Sn, ppm | 31.05101 | 3.366064 | 24.31888 | 37.78314 | 20.95282 | 41.14921 | 10.84% | 21.68% | 32.52% | 29.49846 | 32.60356
Sr, ppm | 34.8244 | 3.948283 | 26.92783 | 42.72097 | 22.97955 | 46.66925 | 11.34% | 22.68% | 34.01% | 33.08318 | 36.56562
Th, ppm | 13.50833 | 1.195425 | 11.11748 | 15.89918 | 9.92206 | 17.09461 | 8.85% | 17.7% | 26.55% | 12.83292 | 14.18375
Ti, wt.% | 0.3099587 | 0.01608343 | 0.2777918 | 0.3421255 | 0.2617084 | 0.358209 | 5.189% | 10.38% | 15.57% | 0.2944607 | 0.3254566
Tl, ppm | 0.8041333 | 0.1048248 | 0.5944837 | 1.013783 | 0.4896589 | 1.118608 | 13.04% | 26.07% | 39.11% | 0.7639267 | 0.84434
V, ppm | 79.41253 | 4.433208 | 70.54611 | 88.27894 | 66.1129 | 92.71215 | 5.583% | 11.17% | 16.75% | 75.4419 | 83.38315
W, ppm | 14.46167 | 1.109778 | 12.24211 | 16.68122 | 11.13233 | 17.791 | 7.674% | 15.35% | 23.02% | 13.73858 | 15.18475
Y, ppm | 20.51242 | 2.439304 | 15.63381 | 25.39102 | 13.1945 | 27.83033 | 11.89% | 23.78% | 35.68% | 19.4868 | 21.5380375
Zn, ppm | 491.8487 | 26.21796 | 439.4128 | 544.2846 | 413.1948 | 570.5026 | 5.33% | 10.66% | 15.99% | 467.2563 | 516.4411
Zr, ppm | 89.06533 | 7.71263 | 73.64007 | 104.4906 | 65.92744 | 112.2032 | 8.66% | 17.32% | 25.98% | 84.61207 | 93.5186
Aqua Regia Digestion
Ag, ppm | 9.132243 | 1.190736 | 6.750771 | 11.51372 | 5.560035 | 12.70445 | 13.04% | 26.08% | 39.12% | 8.675631 | 9.588856
Al, wt.% | 2.700267 | 0.210553 | 2.279161 | 3.121373 | 2.068608 | 3.331926 | 7.797% | 15.59% | 23.39% | 2.565253 | 2.83528
As, ppm | 10.26558 | 1.694345 | 6.87689 | 13.65427 | 5.182545 | 15.34862 | 16.51% | 33.01% | 49.52% | 9.752302 | 10.77886
Ba, ppm | 46.2713 | 3.769569 | 38.73216 | 53.81044 | 34.96259 | 57.58001 | 8.147% | 16.29% | 24.44% | 43.957735 | 48.584865
Bi, ppm | 138.6233 | 10.82684 | 116.9696 | 160.277 | 106.1428 | 171.1038 | 7.81% | 15.62% | 23.43% | 131.6921 | 145.5545
Ca, wt.% | 0.3218333 | 0.01709197 | 0.2876494 | 0.3560173 | 0.2705574 | 0.3731092 | 5.311% | 10.62% | 15.93% | 0.3057417 | 0.337925
Co, ppm | 36.40635 | 1.757785 | 32.89078 | 39.92192 | 31.13299 | 41.6797 | 4.828% | 9.656% | 14.48% | 34.58603 | 38.22666
Cr, ppm | 35.74997 | 1.934023 | 31.88193 | 39.61802 | 29.9479 | 41.55204 | 5.41% | 10.82% | 16.23% | 33.96247 | 37.53747
Cu, wt.% | 2.514351 | 0.05664861 | 2.401054 | 2.627649 | 2.344405 | 2.684297 | 2.253% | 4.506% | 6.759% | 2.388634 | 2.640069
Fe, wt.% | 8.870298 | 0.3661764 | 8.137945 | 9.60265 | 7.771768 | 9.968827 | 4.128% | 8.256% | 12.38% | 8.426783 | 9.313812
K, wt.% | 0.2812667 | 0.01893962 | 0.2433874 | 0.3191459 | 0.2244478 | 0.3380855 | 6.734% | 13.47% | 20.2% | 0.2672033 | 0.29533
Mg, wt.% | 1.394533 | 0.1093454 | 1.175842 | 1.613224 | 1.066497 | 1.72257 | 7.841% | 15.68% | 23.52% | 1.324807 | 1.46426
Mn, wt.% | 0.08866356 | 0.004735214 | 0.07919313 | 0.09813398 | 0.07445791 | 0.1028692 | 5.341% | 10.68% | 16.02% | 0.08423038 | 0.09309673
Mo, ppm | < 1.2 | IND | IND | IND | IND | IND | IND | IND | IND | IND | IND
Na, wt.% | < 0.05 | IND | IND | IND | IND | IND | IND | IND | IND | IND | IND
Ni, ppm | 30.6229 | 1.736807 | 27.14929 | 34.09651 | 25.41248 | 35.83332 | 5.672% | 11.34% | 17.01% | 29.091755 | 32.154045
P, wt.% | 0.05588802 | 0.005122223 | 0.04564357 | 0.06613247 | 0.04052135 | 0.07125469 | 9.165% | 18.33% | 27.5% | 0.053093619 | 0.058682421
Pb, ppm | 141.7418 | 8.960288 | 123.8212 | 159.6623 | 114.8609 | 168.6226 | 6.322% | 12.64% | 18.96% | 134.6547 | 148.8289
S, wt.% | 2.865661 | 0.258542 | 2.348577 | 3.382745 | 2.090035 | 3.641287 | 9.022% | 18.04% | 27.07% | 2.722378 | 3.008944
Sb, ppm | < 1 | IND | IND | IND | IND | IND | IND | IND | IND | IND | IND
Se, ppm | 28.58859 | 3.125567 | 22.33745 | 34.83972 | 19.21189 | 37.96529 | 10.93% | 21.87% | 32.8% | 27.15916 | 30.01802
Sn, ppm | 23.44662 | 1.204811 | 21.037 | 25.85624 | 19.83219 | 27.06105 | 5.139% | 10.28% | 15.42% | 22.27429 | 24.61895
Sr, ppm | 15.37143 | 1.007495 | 13.35644 | 17.38642 | 12.34895 | 18.39392 | 6.554% | 13.11% | 19.66% | 14.60286 | 16.140005
Ti, wt.% | < 0.09 | IND | IND | IND | IND | IND | IND | IND | IND | IND | IND
V, ppm | 30.19673 | 2.85217 | 24.49239 | 35.90107 | 21.64022 | 38.75324 | 9.445% | 18.89% | 28.34% | 28.6869 | 31.70657
W, ppm | < 15 | IND | IND | IND | IND | IND | IND | IND | IND | IND | IND
Zn, ppm | 487.7275 | 20.17232 | 447.3829 | 528.0721 | 427.2105 | 548.2445 | 4.136% | 8.272% | 12.41% | 463.3411 | 512.1139
Infrared Combustion
S, wt.% | 3.065598 | 0.1176152 | 2.830368 | 3.300829 | 2.712753 | 3.418444 | 3.837% | 7.673% | 11.51% | 2.912319 | 3.218878
Borate Fusion XRF
Co, ppm | < 100 | IND | IND | IND | IND | IND | IND | IND | IND | IND | IND
Cu, wt.% | 2.512956 | 0.1018402 | 2.309275 | 2.716636 | 2.207435 | 2.818476 | 4.053% | 8.105% | 12.16% | 2.387308 | 2.638603
Fe2O3, wt.% | 13.75304 | 0.3165981 | 13.11984 | 14.38624 | 12.80325 | 14.70283 | 2.302% | 4.604% | 6.906% | 13.06539 | 14.44069
Pb, ppm | < 160 | IND | IND | IND | IND | IND | IND | IND | IND | IND | IND
S, wt.% | 3.085327 | 0.06690671 | 2.951513 | 3.21914 | 2.884607 | 3.286047 | 2.169% | 4.337% | 6.506% | 2.93106 | 3.239593
SiO2, wt.% | 58.185 | 0.3622788 | 57.46045 | 58.90956 | 57.09817 | 59.27184 | 0.6226% | 1.245% | 1.868% | 55.27575 | 61.09425
Zn, ppm | 504.1333 | 17.94761 | 468.2381 | 540.0286 | 450.2905 | 557.9762 | 3.56% | 7.12% | 10.68% | 478.9267 | 529.34
Peroxide Fusion ICP
Ag, ppm | 8.6268 | 1.776785 | 5.07323 | 12.18037 | 3.296446 | 13.95715 | 20.6% | 41.19% | 61.79% | 8.19546 | 9.05814
As, ppm | < 20 | IND | IND | IND | IND | IND | IND | IND | IND | IND | IND
Bi, ppm | 138.1658 | 9.574291 | 119.0173 | 157.3144 | 109.443 | 166.8887 | 6.93% | 13.86% | 20.79% | 131.2576 | 145.0741
Co, ppm | 39.0913 | 5.8667 | 27.3579 | 50.8247 | 21.4912 | 56.6914 | 15.01% | 30.02% | 45.02% | 37.13673 | 41.04586
Cu, wt.% | 2.51087 | 0.08426488 | 2.34234 | 2.6794 | 2.258075 | 2.763665 | 3.356% | 6.712% | 10.07% | 2.385327 | 2.636414
Fe, wt.% | 9.687607 | 0.3356841 | 9.016238 | 10.35897 | 8.680554 | 10.69466 | 3.465% | 6.93% | 10.4% | 9.203226 | 10.171987
Pb, ppm | < 150 | IND | IND | IND | IND | IND | IND | IND | IND | IND | IND
S, wt.% | 3.089568 | 0.09892633 | 2.891715 | 3.28742 | 2.792789 | 3.386347 | 3.202% | 6.404% | 9.606% | 2.935089 | 3.244046
Sb, ppm | < 2 | IND | IND | IND | IND | IND | IND | IND | IND | IND | IND
Se, ppm | 33.63333 | 5.208694 | 23.21594 | 44.05072 | 18.00724 | 49.25941 | 15.49% | 30.97% | 46.46% | 31.95166 | 35.31499
Si, wt.% | 27.57 | 0.6302318 | 26.30954 | 28.83046 | 25.6793 | 29.4607 | 2.286% | 4.572% | 6.858% | 26.1915 | 28.9485
Sn, ppm | 35.065625 | 3.224842 | 28.61594 | 41.51531 | 25.3911 | 44.74015 | 9.197% | 18.39% | 27.59% | 33.31234375 | 36.81890625
Zn, ppm | 499.2312 | 21.29034 | 456.6505 | 541.8119 | 435.3601 | 563.1022 | 4.265% | 8.529% | 12.79% | 474.2696 | 524.1927

## 4-Acid
| Analytical results for Ag in OREAS 930 (Certified Value 9 ppm) | [22 empty] | Certified
Ag | Round | Replicate | Lab | Lab | Lab | Lab | Lab | Lab | Lab | Lab | Lab | Lab | Lab | Lab | Lab | Lab | Lab | Lab | Lab | Lab | Lab |  |  | 1
| No | No | 01 | 02 | 03 | 04 | 05 | 06 | 07 | 09 | 10 | 11 | 12 | 13 | 15 | 16 | 17 | 18 | 19 | 21 | 22 |  |  | ppm
|  |  | 4A*MS | 4A*MS | 4A*OES | 4A*MS | 4A*OES | 4A*OES | 4A*OES | 4A*MS | 4A*MS | 4A*OES | 4A*MS | 4A*OES/MS | 4A*OES | 4A*OES/MS | 4A*OES | 4A*MS | 4A*MS | 4A*OES/MS | 4A*MS |  |  | 2
2
| 1 | 1 | 8.2 | 4.5 | 9.3 | 10.3 | 9.9 | 7 | 12 | 10 | 11.31 | 8.6 | 8 | 8.41 | 8 | 9.456 | 6 | 9.54 | 9.4 | 8.48 | 9.87 |  |  | 1
| 1 | 2 | 8.5 | 4.7 | 9.5 | 8.2 | 8.7 | 10 | 11 | 9 | 10.27 | 11.1 | 8.9 | 7.985655 | 8 | 10.19 | 9 | 10.5 | 9.4 | 6.94 | 10.6 |  |  | #N/A
| 1 | 3 | 8.5 | 4.6 | 9.2 | 10.5 | 14.2 | 10 | 13 | 10 | 9.22 | 9.4 | 9.1 | 8.3386 | 7.6 | 9.023 | 7 | 11.3 | 8.3 | 7.5 | 8.03 |  |  | 16
| 1 | 4 | 8.1 | 4.7 | 9.2 | 9.23 | 8 | 8 | 10 | 9.5 | 10.59 | 9 | 8.4 | 8.27 | 8.2 | 9.401 | 17 | 10 | 8.5 | 8.21 | 8.53 |  |  | 9.002641
| 1 | 5 | 8.6 | 4.7 | 9.7 | 9.39 | 10.9 | 9 | 10 | 9 | 8.95 | 9.5 | 9 | 8.546943 | 7.6 | 9.289 | 9 | 8.9 | 8.7 | 6.9 | 9.35 |  |  | 7
| 1 | 6 | 8.5 | 4.8 | 8.8 | 10.4 | 9.3 | 10 | 9 | 10 | 8.1 | 9.1 | 9 | 7.7 | 7.8 | 8.305 | 7 | 11.4 | 8.2 | 7.02 | 8.38
| Mean |  | 8.4 | 4.666667 | 9.283333 | 9.67 | 10.16667 | 9 | 10.83333 | 9.583333 | 9.74 | 9.45 | 8.733333 | 8.208533 | 7.866667 | 9.277333 | 9.166667 | 10.27333 | 8.75 | 7.508333 | 9.126667
| Median |  | 8.5 | 4.7 | 9.25 | 9.845 | 9.6 | 9.5 | 10.5 | 9.75 | 9.745 | 9.25 | 8.95 | 8.3043 | 7.9 | 9.345 | 8 | 10.25 | 8.6 | 7.26 | 8.94
| Std Dev. |  | 0.2 | 0.1032796 | 0.3060501 | 0.9001778 | 2.212389 | 1.264911 | 1.47196 | 0.491596 | 1.187636 | 0.8689074 | 0.4366539 | 0.3111547 | 0.242212 | 0.6148869 | 4.020779 | 0.9872521 | 0.5319774 | 0.6881981 | 0.9888714
| Rel.Std.Dev. |  | 2.381% | 2.213% | 3.297% | 9.309% | 21.76% | 14.05% | 13.59% | 5.13% | 12.19% | 9.195% | 5% | 3.791% | 3.079% | 6.628% | 43.86% | 9.61% | 6.08% | 9.166% | 10.83%
| PDM3 |  | -6.694% | -48.16% | 3.118% | 7.413% | 12.93% | -0.02933% | 20.34% | 6.45% | 8.19% | 4.969% | -2.991% | -8.821% | -12.62% | 3.051% | 1.822% | 14.11% | -2.806% | -16.6% | 1.378%
| Z-Score (Absolute) |  | 0.88 | 5.46 | 0.2 | 0.67 | 0.29 | 0.15 | 1.57 | 0.57 | 0.76 | 0 | 0.29 | 1.12 | 1.54 | 0.19 | 1.86 | 1.41 | 0.45 | 1.98 | 0.01
| Analytical results for Al in OREAS 930 (Certified Value 6.35 wt.%) | [22 empty] | Certified
Al | Round | Replicate | Lab | Lab | Lab | Lab | Lab | Lab | Lab | [14 empty] | 1
| No | No | 01 | 11 | 12 | 14 | 16 | 17 | 22 | [14 empty] | wt.%
|  |  | 4A*OES | 4A*OES | 4A*MS | 4A*OES | 4A*OES/MS | 4A*OES | 4A*MS | [14 empty] | 2
3
| 1 | 1 | NA | 6.7 | 6.09 | 6.203 | 6.259 | 4.32 | 6.51 | [14 empty] | 1
| 1 | 2 | NA | 6.61 | 5.96 | 6.6177 | 6.396 | 4.78 | 6.46 | [14 empty] | 31
| 1 | 3 | NA | 6.91 | 6 | 6.2414 | 6.23 | 3.49 | 6.58 | [14 empty] | 16
| 1 | 4 | NA | 7.01 | 6.12 | 6.1572 | 6.095 | 3.44 | 6.43 | [14 empty] | 6.353377
| 1 | 5 | NA | 6.71 | 5.9 | 6.3889 | 6.037 | 3.12 | 6.3 | [14 empty] | 8
| 1 | 6 | NA | 6.75 | 6.05 | 6.3151 | 6.301 | 4.94 | 6.27
| Mean |  |  | 6.781667 | 6.02 | 6.32055 | 6.219667 | 4.015 | 6.425
| Median |  |  | 6.73 | 6.025 | 6.27825 | 6.2445 | 3.905 | 6.445
| Std Dev. |  |  | 0.1489183 | 0.08270429 | 0.1671918 | 0.1328694 | 0.7669615 | 0.1201249
| Rel.Std.Dev. |  |  | 2.196% | 1.374% | 2.645% | 2.136% | 19.1% | 1.87%
| PDM3 |  |  | 6.741% | -5.247% | -0.5167% | -2.105% | -36.81% | 1.127%
| Z-Score (Absolute) |  | NA | 1.7 | 0.83 | 0.17 | 0.17 | 7.51 | 0.52
| Analytical results for As in OREAS 930 (Certified Value 11.1 ppm) | [22 empty] | Certified
As | Round | Replicate | Lab | Lab | Lab | Lab | Lab | Lab | Lab | Lab | Lab | Lab | Lab | Lab | Lab | Lab | Lab | Lab | Lab | Lab | Lab |  |  | 1
| No | No | 01 | 02 | 03 | 04 | 05 | 06 | 07 | 09 | 10 | 11 | 12 | 13 | 15 | 16 | 17 | 18 | 19 | 21 | 22 |  |  | ppm
|  |  | 4A*MS | 4A*MS | 4A*MS | 4A*OES | 4A*MS | 4A*OES | 4A*OES | 4A*MS | 4A*MS | 4A*OES | 4A*MS | 4A*OES/MS | 4A*OES | 4A*OES/MS | 4A*OES | 4A*MS | 4A*MS | 4A*OES/MS | 4A*MS |  |  | 1
1
| 1 | 1 | 12 | 14 | 8.9 | 9 | 10.5 | < 50 | < 50 | 14 | 11.2 | 8 | < 1 | 11.47558 | 11 | 10.867 | 11 | 9.9 | 11 | 11 | 10.6 |  |  | 1
| 1 | 2 | 11 | 14 | 12.5 | 11 | 11.1 | < 50 | < 50 | 12 | 10.9 | 11 | < 1 | 10.8965 | 12 | 12.574 | 15 | 11.6 | 10 | 12 | 9.6 |  |  | #N/A
| 1 | 3 | 11 | 14 | 10 | 10 | 10.3 | < 50 | < 50 | 12 | 10.4 | 6 | < 1 | 10.83323 | 10 | 12.203 | 6 | 10.4 | 10 | 12 | 10.3 |  |  | 16
| 1 | 4 | 11 | 14 | 8.2 | 12 | 10.1 | < 50 | < 50 | 14 | 11.5 | 7 | < 1 | 11.84415 | 12 | 12.576 | 8 | 9.6 | 10 | 11 | 11.1 |  |  | 11.10763
| 1 | 5 | 12 | 14 | 10.5 | 12 | 10.2 | < 50 | < 50 | 12 | 11.6 | 8 | < 1 | 10.83995 | 11 | 10.943 | 11 | 9.9 | 11 | 11 | 9.9 |  |  | 9
| 1 | 6 | 12 | 14 | 12.5 | 37 | 11.3 | < 50 | < 50 | 12 | 11.2 | 7 | < 1 | 10.69074 | 13 | 12.395 | 13 | 10.4 | 11 | 12 | 9.2
| Mean |  | 11.5 | 14 | 10.43333 | 15.16667 | 10.58333 |  |  | 12.66667 | 11.13333 | 7.833333 |  | 11.09669 | 11.5 | 11.92633 | 10.66667 | 10.3 | 10.5 | 11.5 | 10.11667
| Median |  | 11.5 | 14 | 10.25 | 11.5 | 10.4 |  |  | 12 | 11.2 | 7.5 |  | 10.86823 | 11.5 | 12.299 | 11 | 10.15 | 10.5 | 11.5 | 10.1
| Std Dev. |  | 0.5477226 | 0 | 1.792949 | 10.75949 | 0.4996666 |  |  | 1.032796 | 0.4366539 | 1.722401 |  | 0.4566072 | 1.048809 | 0.8033509 | 3.265986 | 0.7099296 | 0.5477226 | 0.5477226 | 0.6911343
| Rel.Std.Dev. |  | 4.763% | 0% | 17.18% | 70.94% | 4.721% |  |  | 8.154% | 3.922% | 21.99% |  | 4.115% | 9.12% | 6.736% | 30.62% | 6.893% | 5.216% | 4.763% | 6.832%
| PDM3 |  | 3.532% | 26.04% | -6.071% | 36.54% | -4.72% |  |  | 14.04% | 0.2314% | -29.48% |  | -0.0985% | 3.532% | 7.371% | -3.97% | -7.271% | -5.47% | 3.532% | -8.921%
| Z-Score (Absolute) |  | 0.56 | 3.63 | 0.74 | 0.29 | 0.56 | NA | NA | 1.99 | 0.11 | 3.93 | NA | 0.11 | 0.56 | 1.09 | 0.69 | 0.91 | 0.66 | 0.56 | 1.13
| Analytical results for Au in OREAS 930 (Indicative Value < 0.1 ppm) | [22 empty] | Indicative
Au | Round | Replicate | Lab | [20 empty] | 1
| No | No | 12 | [20 empty] | ppm
|  |  | 4A*MS | [20 empty] | 3
3
| 1 | 1 | < 0.1 | [20 empty] | 1
| 1 | 2 | < 0.1 | [20 empty] | 1
| 1 | 3 | < 0.1 | [20 empty] | 16
| 1 | 4 | < 0.1 | [20 empty] | < 0.1
| 1 | 5 | < 0.1 | [20 empty] | 7
| 1 | 6 | < 0.1
Mean
Median
Std Dev.
Rel.Std.Dev.
PDM3
| Z-Score (Absolute) |  | NA
| Analytical results for Ba in OREAS 930 (Certified Value 284 ppm) | [22 empty] | Certified
Ba | Round | Replicate | Lab | Lab | Lab | Lab | Lab | Lab | Lab | [14 empty] | 1
| No | No | 01 | 11 | 12 | 14 | 16 | 17 | 22 | [14 empty] | ppm
|  |  | 4A*MS | 4A*OES | 4A*MS | 4A*OES | 4A*OES/MS | 4A*OES | 4A*MS | [14 empty] | 0
0
| 1 | 1 | NA | 436 | 319 | 274 | 314.516 | 263 | 350 | [14 empty] | 1
| 1 | 2 | NA | 408 | 302 | 301 | 274.785 | 268 | 340 | [14 empty] | 32
| 1 | 3 | NA | 406 | 247 | 292 | 204.118 | 235 | 350 | [14 empty] | 16
| 1 | 4 | NA | 463 | 258 | 300 | 183.375 | 236 | 360 | [14 empty] | 283.7138
| 1 | 5 | NA | 428 | 279 | 309 | 187.367 | 246 | 360 | [14 empty] | 10
| 1 | 6 | NA | 450 | 312 | 309 | 227.653 | 328 | 360
| Mean |  |  | 431.8333 | 286.1667 | 297.5 | 231.969 | 262.6667 | 353.3333
| Median |  |  | 432 | 290.5 | 300.5 | 215.8855 | 254.5 | 355
| Std Dev. |  |  | 22.66642 | 29.57984 | 13.15675 | 52.52093 | 34.78889 | 8.164966
| Rel.Std.Dev. |  |  | 5.249% | 10.34% | 4.422% | 22.64% | 13.24% | 2.311%
| PDM3 |  |  | 52.21% | 0.8646% | 4.859% | -18.24% | -7.418% | 24.54%
| Z-Score (Absolute) |  | NA | 1.85 | 0.07 | 0.07 | 0.79 | 0.56 | 0.81
| Analytical results for Be in OREAS 930 (Certified Value 2.03 ppm) | [22 empty] | Certified
Be | Round | Replicate | Lab | Lab | Lab | Lab | Lab | Lab | [15 empty] | 1
| No | No | 01 | 11 | 12 | 16 | 17 | 22 | [15 empty] | ppm
|  |  | 4A*MS | 4A*OES | 4A*MS | 4A*OES/MS | 4A*OES | 4A*MS | [15 empty] | 2
2
| 1 | 1 | NA | 2 | 2 | 2.42 | 2 | 1.83 | [15 empty] | 1
| 1 | 2 | NA | 2 | 2 | 2.38 | 2 | 1.79 | [15 empty] | 13
| 1 | 3 | NA | 2 | 2 | 2.54 | 2 | 1.85 | [15 empty] | 16
| 1 | 4 | NA | 2 | 2 | 2.49 | 2 | 2.31 | [15 empty] | 2.029333
| 1 | 5 | NA | 2 | 1 | 2.4 | 2 | 2.19 | [15 empty] | 11
| 1 | 6 | NA | 2 | 1 | 2.51 | 3 | 2.17
| Mean |  |  | 2 | 1.666667 | 2.456667 | 2.166667 | 2.023333
| Median |  |  | 2 | 2 | 2.455 | 2 | 2.01
| Std Dev. |  |  | 0 | 0.5163978 | 0.06531973 | 0.4082483 | 0.2250926
| Rel.Std.Dev. |  |  | 0% | 30.98% | 2.659% | 18.84% | 11.12%
| PDM3 |  |  | -1.445% | -17.87% | 21.06% | 6.767% | -0.2957%
| Z-Score (Absolute) |  | NA | 0 | 9.63 | 13.2 | 0 | 0.67
| Analytical results for Bi in OREAS 930 (Certified Value 136 ppm) | [22 empty] | Certified
Bi | Round | Replicate | Lab | Lab | Lab | Lab | Lab | Lab | Lab | Lab | Lab | Lab | Lab | Lab | Lab | Lab | Lab | Lab | Lab | Lab | Lab |  |  | 1
| No | No | 01 | 02 | 03 | 04 | 05 | 06 | 07 | 09 | 10 | 11 | 12 | 13 | 15 | 16 | 17 | 18 | 19 | 21 | 22 |  |  | ppm
|  |  | 4A*MS | 4A*MS | 4A*MS | 4A*MS | 4A*MS | 4A*OES | 4A*OES | 4A*MS | 4A*MS | 4A*OES | 4A*MS | 4A*OES/MS | 4A*OES | 4A*OES/MS | 4A*OES | 4A*MS | 4A*MS | 4A*OES/MS | 4A*MS |  |  | 0
0
| 1 | 1 | 139 | 110 | 128.42 | 154 | 156 | 130 | 130 | 137 | 146.94 | 130 | 136.5 | 143.6742 | 121 | 128.704 | 133 | 149 | 131.9 | 134 | 122.5 |  |  | 1
| 1 | 2 | 134 | 108 | 132.32 | 135 | 137 | 130 | 140 | 130 | 175.56 | 161 | 127.2 | 145.7297 | 123 | 135.35 | 139 | 132 | 140.7 | 123 | 138 |  |  | #N/A
| 1 | 3 | 134 | 107 | 144.57 | 156 | 147 | 150 | 150 | 120 | 138.52 | 127 | 158.4 | 146.9009 | 122 | 127.269 | 119 | 125 | 144.6 | 118 | 130.5 |  |  | 16
| 1 | 4 | 142 | 108 | 130.54 | 127 | 145 | 150 | 120 | 146 | 134.47 | 131 | 140.6 | 146.2946 | 133 | 133.149 | 152 | 148 | 136.6 | 123 | 138 |  |  | 135.6742
| 1 | 5 | 132 | 109 | 129 | 143 | 143 | 140 | 120 | 137 | 122.54 | 161 | 144.5 | 148.6808 | 121 | 156.6 | 130 | 151 | 141.1 | 126 | 144.5 |  |  | 12
| 1 | 6 | 131 | 106 | 123.66 | 119 | 140 | 150 | 130 | 132 | 126.5 | 137 | 143.3 | 145.7695 | 122 | 122.855 | 142 | 125 | 140.9 | 120 | 132
| Mean |  | 135.3333 | 108 | 131.4183 | 139 | 144.6667 | 141.6667 | 131.6667 | 133.6667 | 140.755 | 141.1667 | 141.75 | 146.1749 | 123.6667 | 133.9878 | 135.8333 | 138.3333 | 139.3 | 124 | 134.25
| Median |  | 134 | 108 | 129.77 | 139 | 144 | 145 | 130 | 134.5 | 136.495 | 134 | 141.95 | 146.032 | 122 | 130.9265 | 136 | 140 | 140.8 | 123 | 135
| Std Dev. |  | 4.273952 | 1.414214 | 7.065138 | 14.76482 | 6.592926 | 9.831921 | 11.69045 | 8.687155 | 19.12658 | 15.70244 | 10.274 | 1.63935 | 4.633213 | 11.92368 | 11.26795 | 12.35584 | 4.424929 | 5.621388 | 7.620696
| Rel.Std.Dev. |  | 3.158% | 1.309% | 5.376% | 10.62% | 4.557% | 6.94% | 8.879% | 6.499% | 13.59% | 11.12% | 7.248% | 1.121% | 3.747% | 8.899% | 8.295% | 8.932% | 3.177% | 4.533% | 5.676%
| PDM3 |  | -0.2512% | -20.4% | -3.137% | 2.451% | 6.628% | 4.417% | -2.954% | -1.48% | 3.745% | 4.048% | 4.478% | 7.74% | -8.85% | -1.243% | 0.1173% | 1.96% | 2.672% | -8.605% | -1.05%
| Z-Score (Absolute) |  | 0 | 3.16 | 0.76 | 0.42 | 1.08 | 0.73 | 0.42 | 0.19 | 0.18 | 0.67 | 0.74 | 1.25 | 1.56 | 0.68 | 0.06 | 0.35 | 0.63 | 1.31 | 0.13
| Analytical results for Ca in OREAS 930 (Certified Value 0.433 wt.%) | [22 empty] | Certified
Ca | Round | Replicate | Lab | Lab | Lab | Lab | Lab | Lab | Lab | [14 empty] | 1
| No | No | 01 | 11 | 12 | 14 | 16 | 17 | 22 | [14 empty] | wt.%
|  |  | 4A*OES | 4A*OES | 4A*MS | 4A*OES | 4A*OES/MS | 4A*OES | 4A*MS | [14 empty] | 3
3
| 1 | 1 | NA | 0.45 | 0.39 | 0.3962 | 0.46 | 0.28 | 0.45 | [14 empty] | 1
| 1 | 2 | NA | 0.47 | 0.37 | 0.4174 | 0.472 | 0.32 | 0.45 | [14 empty] | 34
| 1 | 3 | NA | 0.49 | 0.42 | 0.3965 | 0.46 | 0.24 | 0.45 | [14 empty] | 16
| 1 | 4 | NA | 0.49 | 0.36 | 0.3904 | 0.445 | 0.23 | 0.46 | [14 empty] | 0.4334433
| 1 | 5 | NA | 0.64 | 0.36 | 0.4036 | 0.454 | 0.24 | 0.45 | [14 empty] | 13
| 1 | 6 | NA | 0.46 | 0.41 | 0.4022 | 0.464 | 0.39 | 0.44
| Mean |  |  | 0.5 | 0.385 | 0.40105 | 0.4591667 | 0.2833333 | 0.45
| Median |  |  | 0.48 | 0.38 | 0.39935 | 0.46 | 0.26 | 0.45
| Std Dev. |  |  | 0.07042727 | 0.02588436 | 0.009303709 | 0.009130535 | 0.06218253 | 0.006324555
| Rel.Std.Dev. |  |  | 14.09% | 6.723% | 2.32% | 1.989% | 21.95% | 1.405%
| PDM3 |  |  | 15.36% | -11.18% | -7.473% | 5.935% | -34.63% | 3.82%
| Z-Score (Absolute) |  | NA | 0.85 | 0.74 | 0.45 | 0.61 | 2.59 | 0.45
| Analytical results for Cd in OREAS 930 (Certified Value 0.75 ppm) | [22 empty] | Certified
Cd | Round | Replicate | Lab | Lab | Lab | Lab | Lab | Lab | [15 empty] | 1
| No | No | 01 | 11 | 12 | 14 | 16 | 22 | [15 empty] | ppm
|  |  | 4A*MS | 4A*OES | 4A*MS | 4A*MS | 4A*OES/MS | 4A*MS | [15 empty] | 2
2
| 1 | 1 | NA | < 0.4 | 0.9 | 0.69 | 0.753 | 0.67 | [15 empty] | 1
| 1 | 2 | NA | 0.8 | 0.9 | 0.67 | 0.833 | 0.84 | [15 empty] | 14
| 1 | 3 | NA | < 0.4 | 0.8 | 0.7 | 0.857 | 0.69 | [15 empty] | 16
| 1 | 4 | NA | < 0.4 | 0.6 | 0.63 | 0.764 | 0.84 | [15 empty] | 0.7545667
| 1 | 5 | NA | 0.7 | 0.9 | 0.71 | 0.802 | 0.67 | [15 empty] | 14
| 1 | 6 | NA | < 0.4 | 0.8 | 0.65 | 0.788 | 0.68
| Mean |  |  | 0.75 | 0.8166667 | 0.675 | 0.7995 | 0.7316667
| Median |  |  | 0.75 | 0.85 | 0.68 | 0.795 | 0.685
| Std Dev. |  |  | 0.07071068 | 0.1169045 | 0.03082207 | 0.03997374 | 0.08424172
| Rel.Std.Dev. |  |  | 9.428% | 14.31% | 4.566% | 5% | 11.51%
| PDM3 |  |  | -0.6052% | 8.23% | -10.54% | 5.955% | -3.035%
| Z-Score (Absolute) |  | NA | 0 | 0.91 | 1.02 | 0.67 | 0.25
| Analytical results for Ce in OREAS 930 (Indicative Value 69 ppm) | [22 empty] | Indicative
Ce | Round | Replicate | Lab | Lab | Lab | Lab | [17 empty] | 1
| No | No | 12 | 14 | 16 | 22 | [17 empty] | ppm
|  |  | 4A*MS | 4A*OES | 4A*OES/MS | 4A*MS | [17 empty] | 0
0
| 1 | 1 | 64 | 70 | 63.7 | 78 | [17 empty] | 1
| 1 | 2 | 63 | 74 | 64.663 | 80.2 | [17 empty] | 2
| 1 | 3 | 64 | 71 | 63.896 | 78.4 | [17 empty] | 16
| 1 | 4 | 62 | 71 | 66.252 | 78 | [17 empty] | 69.1905
| 1 | 5 | 61 | 72 | 62.3 | 78 | [17 empty] | 8
| 1 | 6 | 63 | 70 | 64.961 | 77.2
| Mean |  | 62.83333 | 71.33333 | 64.29533 | 78.3
| Median |  | 63 | 71 | 64.2795 | 78
| Std Dev. |  | 1.169045 | 1.505545 | 1.334322 | 1.00995
| Rel.Std.Dev. |  | 1.861% | 2.111% | 2.075% | 1.29%
| PDM3 |  | -9.188% | 3.097% | -7.075% | 13.17%
| Z-Score (Absolute) |  | 0.79 | 0.56 | 0.56 | 1.66
| Analytical results for Co in OREAS 930 (Certified Value 37.4 ppm) | [22 empty] | Certified
Co | Round | Replicate | Lab | Lab | Lab | Lab | Lab | Lab | Lab | Lab | Lab | Lab | Lab | Lab | Lab | Lab | Lab | Lab | Lab | Lab | Lab | Lab | Lab | 1
| No | No | 01 | 02 | 03 | 04 | 05 | 06 | 07 | 08 | 09 | 10 | 11 | 12 | 13 | 14 | 15 | 16 | 17 | 18 | 19 | 21 | 22 | ppm
|  |  | 4A*MS | 4A*MS | 4A*OES | 4A*MS | 4A*MS | 4A*OES | 4A*OES | 4A*OES | 4A*OES | 4A*MS | 4A*OES | 4A*MS | 4A*OES/MS | 4A*OES | 4A*OES | 4A*OES/MS | 4A*OES | 4A*MS | 4A*OES | 4A*OES/MS | 4A*MS | 1
2
| 1 | 1 | 36 | 29.6 | 37 | 39.5 | 36.8 | 30 | 40 | 38.1 | 40 | 36.1 | 35 | 35.6 | 40.36438 | 36 | 36 | 39.47 | 37 | 36.4 | 38 | 34.5 | 35.3 | 1
| 1 | 2 | 37 | 29.4 | 36 | 37.8 | 36.7 | 30 | 40 | 41.5 | 35 | 39.2 | 35 | 35.4 | 39.72729 | 35 | 36 | 40.81 | 38 | 37.3 | 37 | 36 | 37.4 | #N/A
| 1 | 3 | 37 | 29.4 | 37 | 39.9 | 37.9 | 40 | 40 | 39.4 | 40 | 38.2 | 36 | 38.5 | 40.08457 | 33 | 36 | 41.4 | 36 | 35.6 | 37 | 36.1 | 34.5 | 16
| 1 | 4 | 37 | 29.6 | 36 | 37.2 | 37.5 | 30 | 40 | 36.8 | 35 | 37.4 | 38 | 35.4 | 40.91017 | 34 | 36 | 39.47 | 36 | 35.2 | 38 | 35.6 | 35.2 | 37.4293
| 1 | 5 | 38 | 29.4 | 37 | 39.7 | 36 | 40 | 40 | 39.4 | 40 | 35.9 | 38 | 34.6 | 39.71786 | 35 | 36 | 42.33 | 39 | 37.6 | 38 | 35.7 | 34.5 | 15
| 1 | 6 | 37 | 29.4 | 39 | 33.2 | 36.1 | 40 | 40 | 38.2 | 40 | 36.4 | 36 | 35 | 39.55115 | 36 | 36 | 39.88 | 41 | 35 | 37 | 37.2 | 33.6
| Mean |  | 37 | 29.46667 | 37 | 37.88333 | 36.83333 | 35 | 40 | 38.9 | 38.33333 | 37.2 | 36.33333 | 35.75 | 40.05924 | 34.83333 | 36 | 40.56 | 37.83333 | 36.18333 | 37.5 | 35.85 | 35.08333
| Median |  | 37 | 29.4 | 37 | 38.65 | 36.75 | 35 | 40 | 38.8 | 40 | 36.9 | 36 | 35.4 | 39.90593 | 35 | 36 | 40.345 | 37.5 | 36 | 37.5 | 35.85 | 34.85
| Std Dev. |  | 0.6324555 | 0.1032796 | 1.095445 | 2.545126 | 0.7527727 | 5.477226 | 0 | 1.6 | 2.581989 | 1.309962 | 1.36626 | 1.393915 | 0.5104348 | 1.169045 | 0 | 1.161 | 1.94079 | 1.096206 | 0.5477226 | 0.8734987 | 1.289057
| Rel.Std.Dev. |  | 1.709% | 0.3505% | 2.961% | 6.718% | 2.044% | 15.65% | 0% | 4.113% | 6.736% | 3.521% | 3.76% | 3.899% | 1.274% | 3.356% | 0% | 2.862% | 5.13% | 3.03% | 1.461% | 2.437% | 3.674%
| PDM3 |  | -1.147% | -21.27% | -1.147% | 1.213% | -1.592% | -6.49% | 6.868% | 3.929% | 2.415% | -0.6126% | -2.928% | -4.487% | 7.026% | -6.936% | -3.819% | 8.364% | 1.079% | -3.329% | 0.1889% | -4.219% | -6.268%
| Z-Score (Absolute) |  | 0 | 4.42 | 0 | 0.52 | 0.1 | 1.76 | 1.76 | 1.11 | 0.78 | 0.12 | 0.39 | 1.06 | 1.79 | 1.27 | 0.59 | 2.09 | 0.49 | 0.48 | 0.29 | 0.67 | 1.12
| Analytical results for Cr in OREAS 930 (Certified Value 63 ppm) | [22 empty] | Certified
Cr | Round | Replicate | Lab | Lab | Lab | Lab | Lab | Lab | Lab | [14 empty] | 1
| No | No | 01 | 11 | 12 | 14 | 16 | 17 | 22 | [14 empty] | ppm
|  |  | 4A*OES | 4A*OES | 4A*MS | 4A*OES | 4A*OES/MS | 4A*OES | 4A*MS | [14 empty] | 0
1
| 1 | 1 | NA | 62 | 66 | 65 | 59.8 | 59 | 62 | [14 empty] | 1
| 1 | 2 | NA | 63 | 63 | 66 | 63.257 | 59 | 61 | [14 empty] | 37
| 1 | 3 | NA | 64 | 68 | 60 | 54.4 | 55 | 61 | [14 empty] | 16
| 1 | 4 | NA | 65 | 65 | 60 | 60.167 | 56 | 63 | [14 empty] | 63.29547
| 1 | 5 | NA | 64 | 64 | 63 | 66.646 | 58 | 60 | [14 empty] | 16
| 1 | 6 | NA | 64 | 66 | 67 | 63.35 | 68 | 61
| Mean |  |  | 63.66667 | 65.33333 | 63.5 | 61.27 | 59.16667 | 61.33333
| Median |  |  | 64 | 65.5 | 64 | 61.712 | 58.5 | 61
| Std Dev. |  |  | 1.032796 | 1.75119 | 3.016621 | 4.18928 | 4.622409 | 1.032796
| Rel.Std.Dev. |  |  | 1.622% | 2.68% | 4.751% | 6.837% | 7.813% | 1.684%
| PDM3 |  |  | 0.5865% | 3.22% | 0.3231% | -3.2% | -6.523% | -3.1%
| Z-Score (Absolute) |  | NA | 0.34 | 1.31 | 0.25 | 0.25 | 3.28 | 1
| Analytical results for Cs in OREAS 930 (Indicative Value 5.98 ppm) | [22 empty] | Indicative
Cs | Round | Replicate | Lab | Lab | Lab | Lab | [17 empty] | 1
| No | No | 01 | 14 | 16 | 22 | [17 empty] | ppm
|  |  | 4A*MS | 4A*MS | 4A*OES/MS | 4A*MS | [17 empty] | 2
2
| 1 | 1 | NA | 5.43 | 6.185 | 6.24 | [17 empty] | 1
| 1 | 2 | NA | 5.36 | 6.233 | 6.42 | [17 empty] | 3
| 1 | 3 | NA | 5.44 | 6.184 | 6.18 | [17 empty] | 16
| 1 | 4 | NA | 5.49 | 6.107 | 6.5 | [17 empty] | 5.984944
| 1 | 5 | NA | 5.47 | 6.162 | 6.35 | [17 empty] | 9
| 1 | 6 | NA | 5.31 | 6.338 | 6.33
| Mean |  |  | 5.416667 | 6.2015 | 6.336667
| Median |  |  | 5.435 | 6.1845 | 6.34
| Std Dev. |  |  | 0.06860515 | 0.07834986 | 0.1163901
| Rel.Std.Dev. |  |  | 1.267% | 1.263% | 1.837%
| PDM3 |  |  | -9.495% | 3.618% | 5.877%
| Z-Score (Absolute) |  | NA | 3.92 | 0 | 0.67
| Analytical results for Cu in OREAS 930 (Certified Value 2.52 wt.%) | [22 empty] | Certified
Cu | Round | Replicate | Lab | Lab | Lab | Lab | Lab | Lab | Lab | Lab | Lab | Lab | Lab | Lab | Lab | Lab | Lab | Lab | Lab | Lab | Lab | Lab |  | 1
| No | No | 01 | 02 | 03 | 04 | 05 | 06 | 07 | 09 | 10 | 11 | 12 | 13 | 14 | 15 | 16 | 17 | 18 | 19 | 21 | 22 |  | wt.%
|  |  | 4A*AAS | 4A*OES | 4A*OES | 4A*OES | 4A*OES | 4A*OES | 4A*OES | 4A*OES | 4A*AAS | 4A*OES | 4A*OES | 4A*OES/MS | 4A*OES | 4A*AAS | 4A*OES | 4A*OES | 4A*OES | 4A*AAS | 4A*OES | 4A*OES/AAS |  | 2
3
| 1 | 1 | 2.58 | > 10000 | 2.4947 | 2.37 | 2.51 | 2.2 | 2.54 | 2.5 | 2.56 | 2.536 | 2.533 | 2.533167 | 2.3015 | 2.4 | 2.56 | 2.5546 | 2.61 | 2.55 | 2.44 | 2.48 |  | 1
| 1 | 2 | 2.52 | > 10000 | 2.4011 | 2.55 | 2.38 | 2.44 | 2.6 | 2.53 | 2.68 | 2.545 | 2.587 | 2.5189 | 2.3986 | 2.31 | 2.64 | 2.2107 | 2.47 | 2.57 | 2.48 | 2.52 |  | #N/A
| 1 | 3 | 2.51 | > 10000 | 2.5917 | 2.51 | 2.41 | 2.58 | 2.49 | 2.52 | 2.48 | 2.539 | 2.534 | 2.598933 | 2.4334 | 2.46 | 2.55 | 2.4854 | 2.41 | 2.51 | 2.53 | 2.61 |  | 16
| 1 | 4 | 2.57 | > 10000 | 2.4088 | 2.43 | 2.41 | 2.54 | 2.45 | 2.56 | 2.53 | 2.51 | 2.631 | 2.5139 | 2.4931 | 2.38 | 2.66 | 1.4091 | 2.53 | 2.53 | 2.8 | 2.55 |  | 2.518939
| 1 | 5 | 2.54 | > 10000 | 2.4702 | 2.6 | 2.42 | 2.51 | 2.43 | 2.56 | 2.53 | 2.501 | 2.982 | 2.521736 | 2.2757 | 2.45 | 2.55 | 1.504 | 2.49 | 2.51 | 2.6 | 2.45 |  | 17
| 1 | 6 | 2.54 | > 10000 | 2.4461 | 2.48 | 2.41 | 2.49 | 2.52 | 2.52 | 2.46 | 2.636 | 2.571 | 2.506667 | 2.3997 | 2.34 | 2.52 | 1.3347 | 2.49 | 2.47 | 2.62 | 2.58
| Mean |  | 2.543333 |  | 2.468767 | 2.49 | 2.423333 | 2.46 | 2.505 | 2.531667 | 2.54 | 2.5445 | 2.639667 | 2.532217 | 2.383667 | 2.39 | 2.58 | 1.916417 | 2.5 | 2.523333 | 2.578333 | 2.531667
| Median |  | 2.54 |  | 2.45815 | 2.495 | 2.41 | 2.5 | 2.505 | 2.525 | 2.53 | 2.5375 | 2.579 | 2.520318 | 2.39915 | 2.39 | 2.555 | 1.85735 | 2.49 | 2.52 | 2.565 | 2.535
| Std Dev. |  | 0.0273252 |  | 0.06996535 | 0.08270429 | 0.04457204 | 0.135794 | 0.06220932 | 0.02401388 | 0.07771744 | 0.04807806 | 0.1716388 | 0.03384523 | 0.08165451 | 0.05932959 | 0.05621388 | 0.5627565 | 0.06663332 | 0.0350238 | 0.1284394 | 0.06047038
| Rel.Std.Dev. |  | 1.074% |  | 2.834% | 3.321% | 1.839% | 5.52% | 2.483% | 0.9485% | 3.06% | 1.889% | 6.502% | 1.337% | 3.426% | 2.482% | 2.179% | 29.37% | 2.665% | 1.388% | 4.981% | 2.389%
| PDM3 |  | 0.9685% |  | -1.992% | -1.149% | -3.795% | -2.34% | -0.5534% | 0.5053% | 0.8361% | 1.015% | 4.793% | 0.5271% | -5.37% | -5.119% | 2.424% | -23.92% | -0.7518% | 0.1745% | 2.358% | 0.5053%
| Z-Score (Absolute) |  | 0.96 | NA | 1.33 | 0.67 | 2.72 | 0 | 0.21 | 0.6 | 0 | 1 | 1.81 | 0.62 | 3.93 | 3.74 | 2.08 | 18.25 | 0.37 | 0.35 | 0.67 | 0.6
| Analytical results for Dy in OREAS 930 (Indicative Value 3.48 ppm) | [22 empty] | Indicative
Dy | Round | Replicate | Lab | [20 empty] | 1
| No | No | 14 | [20 empty] | ppm
|  |  | 4A*MS | [20 empty] | 2
2
| 1 | 1 | 3.43 | [20 empty] | 1
| 1 | 2 | 3.56 | [20 empty] | 4
| 1 | 3 | 3.43 | [20 empty] | 16
| 1 | 4 | 3.48 | [20 empty] | 3.478333
| 1 | 5 | 3.54 | [20 empty] | 10
| 1 | 6 | 3.43
| Mean |  | 3.478333
| Median |  | 3.455
| Std Dev. |  | 0.05913262
| Rel.Std.Dev. |  | 1.7%
| PDM3 |  | 1.11e-13%
| Z-Score (Absolute) |  | NA
| Analytical results for Er in OREAS 930 (Indicative Value 1.99 ppm) | [22 empty] | Indicative
Er | Round | Replicate | Lab | [20 empty] | 1
| No | No | 14 | [20 empty] | ppm
|  |  | 4A*MS | [20 empty] | 2
2
| 1 | 1 | 1.97 | [20 empty] | 1
| 1 | 2 | 2 | [20 empty] | 5
| 1 | 3 | 1.97 | [20 empty] | 16
| 1 | 4 | 2.02 | [20 empty] | 1.99
| 1 | 5 | 2 | [20 empty] | 11
| 1 | 6 | 1.98
| Mean |  | 1.99
| Median |  | 1.99
| Std Dev. |  | 0.02
| Rel.Std.Dev. |  | 1.005%
| PDM3 |  | 0%
| Z-Score (Absolute) |  | NA
| Analytical results for Eu in OREAS 930 (Indicative Value 1.05 ppm) | [22 empty] | Indicative
Eu | Round | Replicate | Lab | [20 empty] | 1
| No | No | 14 | [20 empty] | ppm
|  |  | 4A*MS | [20 empty] | 2
2
| 1 | 1 | 1.03 | [20 empty] | 1
| 1 | 2 | 1.05 | [20 empty] | 6
| 1 | 3 | 1.03 | [20 empty] | 16
| 1 | 4 | 1.05 | [20 empty] | 1.048333
| 1 | 5 | 1.07 | [20 empty] | 12
| 1 | 6 | 1.06
| Mean |  | 1.048333
| Median |  | 1.05
| Std Dev. |  | 0.01602082
| Rel.Std.Dev. |  | 1.528%
| PDM3 |  | 3.331e-13%
| Z-Score (Absolute) |  | NA
| Analytical results for Fe in OREAS 930 (Certified Value 9.47 wt.%) | [22 empty] | Certified
Fe | Round | Replicate | Lab | Lab | Lab | Lab | Lab | Lab | Lab | Lab | Lab | Lab | Lab | Lab | Lab | Lab | Lab | Lab | Lab | Lab | Lab | Lab |  | 1
| No | No | 01 | 02 | 03 | 04 | 05 | 06 | 07 | 09 | 10 | 11 | 12 | 13 | 14 | 15 | 16 | 17 | 18 | 19 | 21 | 22 |  | wt.%
|  |  | 4A*OES | 4A*OES | 4A*OES | 4A*OES | 4A*OES | 4A*OES | 4A*OES | 4A*OES | 4A*OES | 4A*OES | 4A*MS | 4A*OES/MS | 4A*OES | 4A*OES | 4A*OES/MS | 4A*OES | 4A*OES | 4A*OES | 4A*OES/MS | 4A*MS |  | 2
3
| 1 | 1 | 10.4 | 8.77 | 9.99 | 9.29 | 9.42 | 9.35 | 9.28 | 9.85 | 10.16 | 9.17 | 9.12 | 9.677136 | 9.32 | 9.81 | 9.109 | 8.24 | 9.45 | 10.17 | 8.85 | 9.03 |  | 1
| 1 | 2 | 10.3 | 8.91 | 9.76 | 9.15 | 9.18 | 8.98 | 9.17 | 9.79 | 10.53 | 9.75 | 8.8 | 9.560266 | 9.6 | 9.88 | 9.241 | 8.36 | 9.55 | 9.87 | 8.84 | 9.37 |  | #N/A
| 1 | 3 | 10.2 | 8.98 | 9.72 | 9.71 | 9.92 | 9.39 | 9.04 | 10 | 10.11 | 9.45 | 9.51 | 9.55692 | 9.24 | 9.52 | 9.399 | 7.97 | 9.44 | 9.92 | 8.89 | 9.09 |  | 16
| 1 | 4 | 10.4 | 8.92 | 9.69 | 9.46 | 8.95 | 9.27 | 8.93 | 9.86 | 10.32 | 9.71 | 8.95 | 9.615438 | 9.07 | 9.88 | 8.768 | 7.94 | 9.38 | 10.1 | 8.7 | 9.15 |  | 9.470062
| 1 | 5 | 10.4 | 8.73 | 9.74 | 9.39 | 9.87 | 9.45 | 8.88 | 9.95 | 10.03 | 10.09 | 8.94 | 9.662076 | 9.22 | 9.43 | 9.412 | 8.24 | 9.26 | 10.1 | 9.16 | 9.08 |  | 18
| 1 | 6 | 10 | 8.91 | 9.98 | 9.61 | 9.39 | 9.17 | 9.26 | 10 | 10.34 | 9.39 | 9.06 | 9.534225 | 9.26 | 9.64 | 8.898 | 9.3 | 9.05 | 9.85 | 9.08 | 8.94
| Mean |  | 10.28333 | 8.87 | 9.813333 | 9.435 | 9.455 | 9.268333 | 9.093333 | 9.908333 | 10.24833 | 9.593333 | 9.063333 | 9.60101 | 9.285 | 9.693333 | 9.137833 | 8.341667 | 9.355 | 10.00167 | 8.92 | 9.11
| Median |  | 10.35 | 8.91 | 9.75 | 9.425 | 9.405 | 9.31 | 9.105 | 9.905 | 10.24 | 9.58 | 9.005 | 9.587852 | 9.25 | 9.725 | 9.175 | 8.24 | 9.41 | 10.01 | 8.87 | 9.085
| Std Dev. |  | 0.1602082 | 0.09736529 | 0.1350062 | 0.2054994 | 0.3806705 | 0.1716294 | 0.1694304 | 0.08750238 | 0.1830209 | 0.3243249 | 0.2450034 | 0.05965992 | 0.1752427 | 0.1926309 | 0.2642525 | 0.4977717 | 0.1771722 | 0.1376106 | 0.1695877 | 0.1454648
| Rel.Std.Dev. |  | 1.558% | 1.098% | 1.376% | 2.178% | 4.026% | 1.852% | 1.863% | 0.8831% | 1.786% | 3.381% | 2.703% | 0.6214% | 1.887% | 1.987% | 2.892% | 5.967% | 1.894% | 1.376% | 1.901% | 1.597%
| PDM3 |  | 8.588% | -6.336% | 3.625% | -0.3702% | -0.159% | -2.13% | -3.978% | 4.628% | 8.218% | 1.302% | -4.295% | 1.383% | -1.954% | 2.358% | -3.508% | -11.92% | -1.215% | 5.614% | -5.808% | -3.802%
| Z-Score (Absolute) |  | 1.88 | 1.11 | 0.88 | 0.08 | 0.13 | 0.27 | 0.64 | 1.08 | 1.8 | 0.42 | 0.89 | 0.44 | 0.37 | 0.63 | 0.54 | 2.63 | 0.08 | 1.28 | 1 | 0.71
| Analytical results for Ga in OREAS 930 (Indicative Value 18.5 ppm) | [22 empty] | Indicative
Ga | Round | Replicate | Lab | Lab | Lab | Lab | [17 empty] | 1
| No | No | 01 | 14 | 16 | 22 | [17 empty] | ppm
|  |  | 4A*MS | 4A*MS | 4A*OES/MS | 4A*MS | [17 empty] | 1
1
| 1 | 1 | NA | 16.63 | 20.56 | 18.7 | [17 empty] | 1
| 1 | 2 | NA | 16.25 | 20.94 | 18.6 | [17 empty] | 7
| 1 | 3 | NA | 16.27 | 20.64 | 18.4 | [17 empty] | 16
| 1 | 4 | NA | 16.3 | 20.56 | 18.35 | [17 empty] | 18.52111
| 1 | 5 | NA | 16.81 | 20.37 | 18.05 | [17 empty] | 13
| 1 | 6 | NA | 16.53 | 21.27 | 18.15
| Mean |  |  | 16.465 | 20.72333 | 18.375
| Median |  |  | 16.415 | 20.6 | 18.375
| Std Dev. |  |  | 0.2288886 | 0.325863 | 0.2504995
| Rel.Std.Dev. |  |  | 1.39% | 1.572% | 1.363%
| PDM3 |  |  | -11.1% | 11.89% | -0.7889%
| Z-Score (Absolute) |  | NA | 0.67 | 0.83 | 0
| Analytical results for Gd in OREAS 930 (Indicative Value 4.18 ppm) | [22 empty] | Indicative
Gd | Round | Replicate | Lab | [20 empty] | 1
| No | No | 14 | [20 empty] | ppm
|  |  | 4A*MS | [20 empty] | 2
2
| 1 | 1 | 4.15 | [20 empty] | 1
| 1 | 2 | 4.4 | [20 empty] | 8
| 1 | 3 | 4.05 | [20 empty] | 16
| 1 | 4 | 4.2 | [20 empty] | 4.178333
| 1 | 5 | 4.16 | [20 empty] | 14
| 1 | 6 | 4.11
| Mean |  | 4.178333
| Median |  | 4.155
| Std Dev. |  | 0.1199027
| Rel.Std.Dev. |  | 2.87%
| PDM3 |  | 8.882e-14%
| Z-Score (Absolute) |  | NA
| Analytical results for Ge in OREAS 930 (Indicative Value 0.2 ppm) | [22 empty] | Indicative
Ge | Round | Replicate | Lab | Lab | [19 empty] | 1
| No | No | 01 | 22 | [19 empty] | ppm
|  |  | 4A*MS | 4A*MS | [19 empty] | 2
2
| 1 | 1 | NA | 0.19 | [19 empty] | 1
| 1 | 2 | NA | 0.2 | [19 empty] | 9
| 1 | 3 | NA | 0.21 | [19 empty] | 16
| 1 | 4 | NA | 0.18 | [19 empty] | 0.2
| 1 | 5 | NA | 0.18 | [19 empty] | 15
| 1 | 6 | NA | 0.24
| Mean |  |  | 0.2
| Median |  |  | 0.195
| Std Dev. |  |  | 0.02280351
| Rel.Std.Dev. |  |  | 11.4%
| PDM3 |  |  | -1.11e-14%
| Z-Score (Absolute) |  | NA | NA
| Analytical results for Hf in OREAS 930 (Indicative Value 2.62 ppm) | [22 empty] | Indicative
Hf | Round | Replicate | Lab | Lab | Lab | Lab | Lab | [16 empty] | 1
| No | No | 01 | 12 | 14 | 16 | 22 | [16 empty] | ppm
|  |  | 4A*MS | 4A*MS | 4A*MS | 4A*OES/MS | 4A*MS | [16 empty] | 2
2
| 1 | 1 | NA | 2.4 | 2.16 | 2.885 | 2.6 | [16 empty] | 1
| 1 | 2 | NA | 2.6 | 2.21 | 2.87 | 2.7 | [16 empty] | 19
| 1 | 3 | NA | 2.5 | 2.19 | 2.858 | 2.8 | [16 empty] | 16
| 1 | 4 | NA | 2.6 | 2.19 | 2.869 | 3 | [16 empty] | 2.62075
| 1 | 5 | NA | 2.7 | 2.23 | 2.749 | 3 | [16 empty] | 7
| 1 | 6 | NA | 2.6 | 2.23 | 2.957 | 3
| Mean |  |  | 2.566667 | 2.201667 | 2.864667 | 2.85
| Median |  |  | 2.6 | 2.2 | 2.8695 | 2.9
| Std Dev. |  |  | 0.1032796 | 0.0271416 | 0.06694675 | 0.1760682
| Rel.Std.Dev. |  |  | 4.024% | 1.233% | 2.337% | 6.178%
| PDM3 |  |  | -2.064% | -15.99% | 9.307% | 8.747%
| Z-Score (Absolute) |  | NA | 0.64 | 2.29 | 0.71 | 0.64
| Analytical results for Ho in OREAS 930 (Indicative Value 0.68 ppm) | [22 empty] | Indicative
Ho | Round | Replicate | Lab | [20 empty] | 1
| No | No | 14 | [20 empty] | ppm
|  |  | 4A*MS | [20 empty] | 2
2
| 1 | 1 | 0.66 | [20 empty] | 1
| 1 | 2 | 0.68 | [20 empty] | 2
| 1 | 3 | 0.68 | [20 empty] | 16
| 1 | 4 | 0.68 | [20 empty] | 0.675
| 1 | 5 | 0.68 | [20 empty] | 8
| 1 | 6 | 0.67
| Mean |  | 0.675
| Median |  | 0.68
| Std Dev. |  | 0.0083666
| Rel.Std.Dev. |  | 1.239%
| PDM3 |  | 2.22e-14%
| Z-Score (Absolute) |  | NA
| Analytical results for In in OREAS 930 (Indicative Value 2.09 ppm) | [22 empty] | Indicative
In | Round | Replicate | Lab | Lab | Lab | Lab | Lab | [16 empty] | 1
| No | No | 01 | 12 | 14 | 16 | 22 | [16 empty] | ppm
|  |  | 4A*MS | 4A*MS | 4A*MS | 4A*OES/MS | 4A*MS | [16 empty] | 2
2
| 1 | 1 | NA | 2.44 | 1.917 | 2.126 | 2.22 | [16 empty] | 1
| 1 | 2 | NA | 1.64 | 1.819 | 2.199 | 2.49 | [16 empty] | 3
| 1 | 3 | NA | 2.22 | 1.85 | 2.279 | 2.25 | [16 empty] | 16
| 1 | 4 | NA | 2.04 | 1.866 | 2.118 | 2.24 | [16 empty] | 2.094125
| 1 | 5 | NA | 2.02 | 1.89 | 2.424 | 2.23 | [16 empty] | 9
| 1 | 6 | NA | 2.02 | 1.815 | 2.136 | 2.26
| Mean |  |  | 2.063333 | 1.8595 | 2.213667 | 2.281667
| Median |  |  | 2.03 | 1.858 | 2.1675 | 2.245
| Std Dev. |  |  | 0.2645499 | 0.03997374 | 0.1196606 | 0.1030372
| Rel.Std.Dev. |  |  | 12.82% | 2.15% | 5.406% | 4.516%
| PDM3 |  |  | -1.47% | -11.2% | 5.708% | 8.956%
| Z-Score (Absolute) |  | NA | 0.57 | 2.13 | 0.57 | 0.77
| Analytical results for K in OREAS 930 (Certified Value 2.23 wt.%) | [22 empty] | Certified
K | Round | Replicate | Lab | Lab | Lab | Lab | Lab | Lab | Lab | [14 empty] | 1
| No | No | 01 | 11 | 12 | 14 | 16 | 17 | 22 | [14 empty] | wt.%
|  |  | 4A*OES | 4A*OES | 4A*MS | 4A*OES | 4A*OES/MS | 4A*OES | 4A*MS | [14 empty] | 2
3
| 1 | 1 | NA | 2.45 | 2.33 | 2.0722 | 2.248 | < 0.01 | 2.16 | [14 empty] | 1
| 1 | 2 | NA | 2.6 | 1.92 | 2.2177 | 2.316 | < 0.01 | 2.13 | [14 empty] | 33
| 1 | 3 | NA | 2.49 | 2.33 | 2.087 | 2.221 | < 0.01 | 2.16 | [14 empty] | 16
| 1 | 4 | NA | 2.58 | 1.98 | 2.0624 | 2.196 | < 0.01 | 2.19 | [14 empty] | 2.23412
| 1 | 5 | NA | 2.6 | 1.96 | 2.1334 | 2.16 | < 0.01 | 2.14 | [14 empty] | 19
| 1 | 6 | NA | 2.5 | 2.31 | 2.1149 | 2.245 | < 0.01 | 2.12
| Mean |  |  | 2.536667 | 2.138333 | 2.1146 | 2.231 |  | 2.15
| Median |  |  | 2.54 | 2.145 | 2.10095 | 2.233 |  | 2.15
| Std Dev. |  |  | 0.06470446 | 0.2037073 | 0.05703946 | 0.05305846 |  | 0.02529822
| Rel.Std.Dev. |  |  | 2.551% | 9.526% | 2.697% | 2.378% |  | 1.177%
| PDM3 |  |  | 13.54% | -4.287% | -5.35% | -0.1397% |  | -3.765%
| Z-Score (Absolute) |  | NA | 7.37 | 0.22 | 0.67 | 1.54 | NA | 0
| Analytical results for La in OREAS 930 (Certified Value 35.4 ppm) | [22 empty] | Certified
La | Round | Replicate | Lab | Lab | Lab | Lab | Lab | [16 empty] | 1
| No | No | 11 | 12 | 14 | 16 | 22 | [16 empty] | ppm
|  |  | 4A*OES | 4A*MS | 4A*MS | 4A*OES/MS | 4A*MS | [16 empty] | 1
1
| 1 | 1 | 40 | 30.4 | 34.88 | 30.847 | 39.3 | [16 empty] | 1
| 1 | 2 | 40 | 30.8 | 36.48 | 31.235 | 40 | [16 empty] | 12
| 1 | 3 | 41 | 30 | 36.07 | 30.887 | 38.8 | [16 empty] | 16
| 1 | 4 | 42 | 29.3 | 36.65 | 33.257 | 38.2 | [16 empty] | 35.38229
| 1 | 5 | 42 | 29.6 | 37.28 | 30.457 | 38.2 | [16 empty] | 20
| 1 | 6 | 41 | 29.9 | 36.02 | 31.398 | 37.8
| Mean |  | 41 | 30 | 36.23 | 31.34683 | 38.71667
| Median |  | 41 | 29.95 | 36.275 | 31.061 | 38.5
| Std Dev. |  | 0.8944272 | 0.5403702 | 0.804189 | 0.9916597 | 0.820772
| Rel.Std.Dev. |  | 2.182% | 1.801% | 2.22% | 3.164% | 2.12%
| PDM3 |  | 15.88% | -15.21% | 2.396% | -11.41% | 9.424%
| Z-Score (Absolute) |  | 0.67 | 0.88 | 0 | 0.74 | 0.35
| Analytical results for Li in OREAS 930 (Certified Value 27.1 ppm) | [22 empty] | Certified
Li | Round | Replicate | Lab | Lab | Lab | Lab | Lab | Lab | [15 empty] | 1
| No | No | 01 | 12 | 14 | 16 | 17 | 22 | [15 empty] | ppm
|  |  | 4A*MS | 4A*MS | 4A*MS | 4A*OES/MS | 4A*OES | 4A*MS | [15 empty] | 1
1
| 1 | 1 | NA | 29.7 | 25 | 28.928 | 23 | 28.2 | [15 empty] | 1
| 1 | 2 | NA | 27.6 | 25.9 | 29.673 | 26 | 28.3 | [15 empty] | 13
| 1 | 3 | NA | 27.9 | 26.3 | 28.872 | 20 | 28 | [15 empty] | 16
| 1 | 4 | NA | 27.6 | 25.5 | 28.425 | 21 | 30.5 | [15 empty] | 27.0662
| 1 | 5 | NA | 28.4 | 25.6 | 28.166 | 23 | 29.4 | [15 empty] | 21
| 1 | 6 | NA | 28 | 24.6 | 28.722 | 32 | 29.5
| Mean |  |  | 28.2 | 25.48333 | 28.79767 | 24.16667 | 28.98333
| Median |  |  | 27.95 | 25.55 | 28.797 | 23 | 28.85
| Std Dev. |  |  | 0.7924645 | 0.6112828 | 0.5162033 | 4.355074 | 0.9786044
| Rel.Std.Dev. |  |  | 2.81% | 2.399% | 1.793% | 18.02% | 3.376%
| PDM3 |  |  | 4.189% | -5.848% | 6.397% | -10.71% | 7.083%
| Z-Score (Absolute) |  | NA | 0 | 1.5 | 0.56 | 2.32 | 0.67
| Analytical results for Lu in OREAS 930 (Indicative Value 0.31 ppm) | [22 empty] | Indicative
Lu | Round | Replicate | Lab | Lab | [19 empty] | 1
| No | No | 14 | 16 | [19 empty] | ppm
|  |  | 4A*MS | 4A*OES/MS | [19 empty] | 2
2
| 1 | 1 | 0.277 | 0.33 | [19 empty] | 1
| 1 | 2 | 0.303 | 0.346 | [19 empty] | 4
| 1 | 3 | 0.3 | 0.321 | [19 empty] | 16
| 1 | 4 | 0.311 | 0.31 | [19 empty] | 0.3101667
| 1 | 5 | 0.301 | 0.31 | [19 empty] | 10
| 1 | 6 | 0.295 | 0.318
| Mean |  | 0.2978333 | 0.3225
| Median |  | 0.3005 | 0.3195
| Std Dev. |  | 0.01146153 | 0.01373681
| Rel.Std.Dev. |  | 3.848% | 4.259%
| PDM3 |  | -3.976% | 3.976%
| Z-Score (Absolute) |  | 0.67 | 0.67
| Analytical results for Mg in OREAS 930 (Certified Value 1.56 wt.%) | [22 empty] | Certified
Mg | Round | Replicate | Lab | Lab | Lab | Lab | Lab | Lab | Lab | [14 empty] | 1
| No | No | 01 | 11 | 12 | 14 | 16 | 17 | 22 | [14 empty] | wt.%
|  |  | 4A*OES | 4A*OES | 4A*MS | 4A*OES | 4A*OES/MS | 4A*OES | 4A*MS | [14 empty] | 2
3
| 1 | 1 | NA | 1.64 | 1.64 | 1.4802 | 1.588 | 1.43 | 1.61 | [14 empty] | 1
| 1 | 2 | NA | 1.73 | 1.59 | 1.5488 | 1.622 | 1.48 | 1.6 | [14 empty] | 37
| 1 | 3 | NA | 1.69 | 1.65 | 1.4757 | 1.553 | 1.3 | 1.63 | [14 empty] | 16
| 1 | 4 | NA | 1.77 | 1.63 | 1.4716 | 1.532 | 1.29 | 1.63 | [14 empty] | 1.564311
| 1 | 5 | NA | 1.77 | 1.61 | 1.4775 | 1.506 | 1.29 | 1.6 | [14 empty] | 22
| 1 | 6 | NA | 1.69 | 1.64 | 1.486 | 1.585 | 1.56 | 1.59
| Mean |  |  | 1.715 | 1.626667 | 1.489967 | 1.564333 | 1.391667 | 1.61
| Median |  |  | 1.71 | 1.635 | 1.47885 | 1.569 | 1.365 | 1.605
| Std Dev. |  |  | 0.05128353 | 0.02250926 | 0.02921908 | 0.04216476 | 0.1154845 | 0.0167332
| Rel.Std.Dev. |  |  | 2.99% | 1.384% | 1.961% | 2.695% | 8.298% | 1.039%
| PDM3 |  |  | 9.633% | 3.986% | -4.753% | 0.001421% | -11.04% | 2.921%
| Z-Score (Absolute) |  | NA | 1.16 | 0.36 | 0.99 | 0.21 | 1.78 | 0.21
| Analytical results for Mn in OREAS 930 (Certified Value 0.095 wt.%) | [22 empty] | Certified
Mn | Round | Replicate | Lab | Lab | Lab | Lab | Lab | Lab | Lab | [14 empty] | 1
| No | No | 01 | 11 | 12 | 14 | 16 | 17 | 22 | [14 empty] | wt.%
|  |  | 4A*OES | 4A*OES | 4A*MS | 4A*OES | 4A*OES/MS | 4A*OES | 4A*MS | [14 empty] | 3
3
| 1 | 1 | NA | 0.0986 | 0.0886 | 0.0989 | 0.0944529 | 0.0897 | 0.0978 | [14 empty] | 1
| 1 | 2 | NA | 0.103 | 0.0875 | 0.0991 | 0.0974169 | 0.0902 | 0.0969 | [14 empty] | 38
| 1 | 3 | NA | 0.1015 | 0.0924 | 0.0984 | 0.0949549 | 0.0868 | 0.0967 | [14 empty] | 16
| 1 | 4 | NA | 0.106 | 0.0881 | 0.0978 | 0.0934049 | 0.0871 | 0.0984 | [14 empty] | 0.0951293
| 1 | 5 | NA | 0.1048 | 0.0883 | 0.0987 | 0.0945068 | 0.0911 | 0.0953 | [14 empty] | 23
| 1 | 6 | NA | 0.1015 | 0.0883 | 0.0991 | 0.0955385 | 0.1033 | 0.0948
| Mean |  |  | 0.1025667 | 0.08886667 | 0.09866667 | 0.09504582 | 0.09136667 | 0.09665
| Median |  |  | 0.10225 | 0.0883 | 0.0988 | 0.09473085 | 0.08995 | 0.0968
| Std Dev. |  |  | 0.002644743 | 0.001769369 | 0.0005006662 | 0.001357036 | 0.006093822 | 0.00139248
| Rel.Std.Dev. |  |  | 2.579% | 1.991% | 0.5074% | 1.428% | 6.67% | 1.441%
| PDM3 |  |  | 7.818% | -6.583% | 3.718% | -0.08776% | -3.955% | 1.599%
| Z-Score (Absolute) |  | NA | 0.95 | 0.99 | 0.4 | 0.11 | 0.97 | 0.11
| Analytical results for Mo in OREAS 930 (Certified Value < 1.5 ppm) | [22 empty] | Certified
Mo | Round | Replicate | Lab | Lab | Lab | Lab | Lab | Lab | Lab | [14 empty] | 1
| No | No | 01 | 11 | 12 | 14 | 16 | 17 | 22 | [14 empty] | ppm
|  |  | 4A*MS | 4A*OES | 4A*MS | 4A*MS | 4A*OES/MS | 4A*OES | 4A*MS | [14 empty] | 2
2
| 1 | 1 | NA | < 2 | 0.9 | 1 | 1.242 | < 1 | 1.19 | [14 empty] | 1
| 1 | 2 | NA | < 2 | 1 | 1 | 1.185 | < 1 | 1.28 | [14 empty] | 39
| 1 | 3 | NA | < 2 | 1.4 | 1.1 | 1.228 | 2 | 1.29 | [14 empty] | 16
| 1 | 4 | NA | < 2 | 1.1 | 1.1 | 1.207 | < 1 | 1.61 | [14 empty] | < 1.5
| 1 | 5 | NA | < 2 | 1.2 | 1.1 | 1.223 | < 1 | 1.38 | [14 empty] | 24
| 1 | 6 | NA | < 2 | 1.2 | 1 | 1.178 | < 1 | 1.31
| Mean |  |  |  | 1.133333 | 1.05 | 1.2105 | 2 | 1.343333
| Median |  |  |  | 1.15 | 1.05 | 1.215 | 2 | 1.3
| Std Dev. |  |  |  | 0.175119 | 0.05477226 | 0.02519325 |  | 0.1441758
| Rel.Std.Dev. |  |  |  | 15.45% | 5.216% | 2.081% |  | 10.73%
PDM3
| Z-Score (Absolute) |  | NA | NA | 0 | 0.67 | 0.62 | 5.12 | 1.27
| Analytical results for Na in OREAS 930 (Certified Value 0.222 wt.%) | [22 empty] | Certified
Na | Round | Replicate | Lab | Lab | Lab | Lab | Lab | Lab | [15 empty] | 1
| No | No | 01 | 11 | 12 | 14 | 16 | 22 | [15 empty] | wt.%
|  |  | 4A*OES | 4A*OES | 4A*MS | 4A*OES | 4A*OES/MS | 4A*MS | [15 empty] | 3
3
| 1 | 1 | NA | 0.22 | 0.22 | 0.2 | 0.229 | 0.22 | [15 empty] | 1
| 1 | 2 | NA | 0.25 | 0.205 | 0.21 | 0.233 | 0.22 | [15 empty] | #N/A
| 1 | 3 | NA | 0.24 | 0.225 | 0.22 | 0.225 | 0.23 | [15 empty] | 16
| 1 | 4 | NA | 0.24 | 0.216 | 0.21 | 0.22 | 0.23 | [15 empty] | 0.2220333
| 1 | 5 | NA | 0.25 | 0.217 | 0.21 | 0.217 | 0.22 | [15 empty] | 25
| 1 | 6 | NA | 0.23 | 0.211 | 0.21 | 0.225 | 0.22
| Mean |  |  | 0.2383333 | 0.2156667 | 0.21 | 0.2248333 | 0.2233333
| Median |  |  | 0.24 | 0.2165 | 0.21 | 0.225 | 0.22
| Std Dev. |  |  | 0.01169045 | 0.00697615 | 0.006324555 | 0.005810909 | 0.005163978
| Rel.Std.Dev. |  |  | 4.905% | 3.235% | 3.012% | 2.585% | 2.312%
| PDM3 |  |  | 7.341% | -2.867% | -5.42% | 1.261% | 0.5855%
| Z-Score (Absolute) |  | NA | 1.32 | 0.67 | 1.35 | 0.13 | 0
| Analytical results for Nb in OREAS 930 (Certified Value 11.6 ppm) | [22 empty] | Certified
Nb | Round | Replicate | Lab | Lab | Lab | Lab | Lab | Lab | [15 empty] | 1
| No | No | 01 | 11 | 12 | 14 | 16 | 22 | [15 empty] | ppm
|  |  | 4A*MS | 4A*OES | 4A*MS | 4A*MS | 4A*OES/MS | 4A*MS | [15 empty] | 1
1
| 1 | 1 | NA | 11 | 11.3 | 9.8 | 13.71 | 11.4 | [15 empty] | 1
| 1 | 2 | NA | 11 | 11.3 | 9.62 | 14.02 | 11.7 | [15 empty] | 15
| 1 | 3 | NA | 12 | 12.1 | 9.93 | 14.09 | 11.7 | [15 empty] | 16
| 1 | 4 | NA | 12 | 11.3 | 9.66 | 13.69 | 12.1 | [15 empty] | 11.64367
| 1 | 5 | NA | 11 | 11.1 | 9.78 | 13.77 | 12.3 | [15 empty] | 26
| 1 | 6 | NA | 11 | 11.7 | 9.6 | 14.4 | 12
| Mean |  |  | 11.33333 | 11.46667 | 9.731667 | 13.94667 | 11.86667
| Median |  |  | 11 | 11.3 | 9.72 | 13.895 | 11.85
| Std Dev. |  |  | 0.5163978 | 0.3669696 | 0.1275016 | 0.2773205 | 0.3265986
| Rel.Std.Dev. |  |  | 4.556% | 3.2% | 1.31% | 1.988% | 2.752%
| PDM3 |  |  | -2.665% | -1.52% | -16.42% | 19.78% | 1.915%
| Z-Score (Absolute) |  | NA | 0.01 | 0 | 2.06 | 3.34 | 0.67
| Analytical results for Nd in OREAS 930 (Indicative Value 30.7 ppm) | [22 empty] | Indicative
Nd | Round | Replicate | Lab | [20 empty] | 1
| No | No | 14 | [20 empty] | ppm
|  |  | 4A*MS | [20 empty] | 1
1
| 1 | 1 | 29.76 | [20 empty] | 1
| 1 | 2 | 31.33 | [20 empty] | 5
| 1 | 3 | 30.53 | [20 empty] | 16
| 1 | 4 | 31.13 | [20 empty] | 30.71667
| 1 | 5 | 31.57 | [20 empty] | 11
| 1 | 6 | 29.98
| Mean |  | 30.71667
| Median |  | 30.83
| Std Dev. |  | 0.744034
| Rel.Std.Dev. |  | 2.422%
| PDM3 |  | -1.11e-13%
| Z-Score (Absolute) |  | NA
| Analytical results for Ni in OREAS 930 (Certified Value 31.1 ppm) | [22 empty] | Certified
Ni | Round | Replicate | Lab | Lab | Lab | Lab | Lab | Lab | Lab | [14 empty] | 1
| No | No | 01 | 11 | 12 | 14 | 16 | 17 | 22 | [14 empty] | ppm
|  |  | 4A*OES | 4A*OES | 4A*MS | 4A*OES | 4A*OES/MS | 4A*OES | 4A*MS | [14 empty] | 1
2
| 1 | 1 | NA | 34 | 27.8 | 28 | 28.76 | 28 | 31.3 | [14 empty] | 1
| 1 | 2 | NA | 34 | 30.3 | 30 | 29.87 | 29 | 32 | [14 empty] | 27
| 1 | 3 | NA | 35 | 33.4 | 29 | 28.02 | 30 | 30.1 | [14 empty] | 16
| 1 | 4 | NA | 36 | 29.4 | 29 | 29.14 | 35 | 34.2 | [14 empty] | 31.05194
| 1 | 5 | NA | 34 | 30.3 | 29 | 28.61 | 34 | 31.5 | [14 empty] | 27
| 1 | 6 | NA | 35 | 30.6 | 30 | 28.83 | 37 | 30.8
| Mean |  |  | 34.66667 | 30.3 | 29.16667 | 28.87167 | 32.16667 | 31.65
| Median |  |  | 34.5 | 30.3 | 29 | 28.795 | 32 | 31.4
| Std Dev. |  |  | 0.8164966 | 1.830847 | 0.7527727 | 0.6126473 | 3.656045 | 1.406769
| Rel.Std.Dev. |  |  | 2.355% | 6.042% | 2.581% | 2.122% | 11.37% | 4.445%
| PDM3 |  |  | 11.64% | -2.422% | -6.071% | -7.021% | 3.59% | 1.926%
| Z-Score (Absolute) |  | NA | 1.77 | 0.19 | 0.7 | 0.83 | 0.65 | 0.19
| Analytical results for P in OREAS 930 (Certified Value 0.056 wt.%) | [22 empty] | Certified
P | Round | Replicate | Lab | Lab | Lab | Lab | Lab | Lab | Lab | [14 empty] | 1
| No | No | 01 | 11 | 12 | 14 | 16 | 17 | 22 | [14 empty] | wt.%
|  |  | 4A*OES | 4A*OES | 4A*MS | 4A*OES | 4A*OES/MS | 4A*OES | 4A*MS | [14 empty] | 3
3
| 1 | 1 | NA | 0.068 | 0.053 | 0.0518 | 0.052188 | 0.0779 | 0.056 | [14 empty] | 1
| 1 | 2 | NA | 0.063 | 0.052 | 0.0548 | 0.0489678 | 0.0816 | 0.055 | [14 empty] | 43
| 1 | 3 | NA | 0.074 | 0.052 | 0.0538 | 0.0547307 | 0.079 | 0.056 | [14 empty] | 16
| 1 | 4 | NA | 0.07 | 0.047 | 0.0513 | 0.0516607 | 0.0701 | 0.057 | [14 empty] | 0.05610672
| 1 | 5 | NA | 0.065 | 0.053 | 0.053 | 0.0490156 | 0.0828 | 0.056 | [14 empty] | 28
| 1 | 6 | NA | 0.065 | 0.052 | 0.0533 | 0.0542388 | 0.0912 | 0.055
| Mean |  |  | 0.0675 | 0.0515 | 0.053 | 0.05180027 | 0.08043333 | 0.05583333
| Median |  |  | 0.0665 | 0.052 | 0.05315 | 0.05192435 | 0.0803 | 0.056
| Std Dev. |  |  | 0.004037326 | 0.002258318 | 0.00128841 | 0.002469046 | 0.006901208 | 0.0007527727
| Rel.Std.Dev. |  |  | 5.981% | 4.385% | 2.431% | 4.766% | 8.58% | 1.348%
| PDM3 |  |  | 20.31% | -8.211% | -5.537% | -7.675% | 43.36% | -0.4873%
| Z-Score (Absolute) |  | NA | 3.81 | 0.59 | 0.41 | 0.76 | 7.57 | 0.41
| Analytical results for Pb in OREAS 930 (Certified Value 141 ppm) | [22 empty] | Certified
Pb | Round | Replicate | Lab | Lab | Lab | Lab | Lab | Lab | Lab | Lab | Lab | Lab | Lab | Lab | Lab | Lab | Lab | Lab | Lab | Lab | Lab | Lab |  | 1
| No | No | 01 | 02 | 03 | 04 | 05 | 06 | 07 | 09 | 10 | 11 | 12 | 13 | 14 | 15 | 16 | 17 | 18 | 19 | 21 | 22 |  | ppm
|  |  | 4A*MS | 4A*MS | 4A*OES | 4A*OES | 4A*MS | 4A*OES | 4A*OES | 4A*MS | 4A*MS | 4A*OES | 4A*MS | 4A*OES/MS | 4A*OES | 4A*OES | 4A*OES/MS | 4A*OES | 4A*MS | 4A*MS | 4A*OES/MS | 4A*MS |  | 0
0
| 1 | 1 | 136 | 94.2 | 138 | 126 | 139 | 130 | 140 | 141 | 143.9 | 147 | 146.5 | 152.1227 | 125 | 142 | 153.51 | 132 | 162 | 143 | 131 | 145 |  | 1
| 1 | 2 | 144 | 92.6 | 141 | 125 | 134 | 140 | 160 | 139 | 154.7 | 153 | 136.4 | 150.6533 | 130 | 142 | 141.09 | 126 | 153 | 144 | 123 | 147.5 |  | #N/A
| 1 | 3 | 139 | 93.1 | 142 | 136 | 139 | 150 | 150 | 138 | 139.7 | 155 | 155.5 | 150.7847 | 137 | 141 | 150.8 | 117 | 147 | 145 | 133 | 149 |  | 16
| 1 | 4 | 144 | 92.8 | 137 | 130 | 134 | 140 | 140 | 134 | 147.3 | 161 | 146.8 | 153.5592 | 135 | 142 | 148.17 | 116 | 153 | 143 | 123 | 149.5 |  | 140.9624
| 1 | 5 | 142 | 92.7 | 139 | 125 | 135 | 150 | 140 | 136 | 145.5 | 149 | 142.2 | 152.9816 | 129 | 134 | 156.42 | 121 | 139 | 146 | 128 | 141 |  | 29
| 1 | 6 | 140 | 92.4 | 140 | 132 | 139 | 140 | 140 | 137 | 146.6 | 152 | 147.6 | 149.3687 | 135 | 144 | 144.35 | 139 | 138 | 142 | 129 | 144
| Mean |  | 140.8333 | 92.96667 | 139.5 | 129 | 136.6667 | 141.6667 | 145 | 137.5 | 146.2833 | 152.8333 | 145.8333 | 151.5784 | 131.8333 | 140.8333 | 149.0567 | 125.1667 | 148.6667 | 143.8333 | 127.8333 | 146
| Median |  | 141 | 92.75 | 139.5 | 128 | 137 | 140 | 140 | 137.5 | 146.05 | 152.5 | 146.65 | 151.4537 | 132.5 | 142 | 149.485 | 123.5 | 150 | 143.5 | 128.5 | 146.25
| Std Dev. |  | 3.125167 | 0.6470446 | 1.870829 | 4.472136 | 2.581989 | 7.527727 | 8.3666 | 2.428992 | 4.9317 | 4.91596 | 6.326663 | 1.584776 | 4.578937 | 3.488075 | 5.718334 | 9.020347 | 9.223159 | 1.47196 | 4.119061 | 3.271085
| Rel.Std.Dev. |  | 2.219% | 0.696% | 1.341% | 3.467% | 1.889% | 5.314% | 5.77% | 1.767% | 3.371% | 3.217% | 4.338% | 1.046% | 3.473% | 2.477% | 3.836% | 7.207% | 6.204% | 1.023% | 3.222% | 2.24%
| PDM3 |  | -0.09154% | -34.05% | -1.037% | -8.486% | -3.047% | 0.4996% | 2.864% | -2.456% | 3.775% | 8.421% | 3.456% | 7.531% | -6.476% | -0.09154% | 5.742% | -11.21% | 5.465% | 2.037% | -9.314% | 3.574%
| Z-Score (Absolute) |  | 0.14 | 6.85 | 0.33 | 1.8 | 0.72 | 0.02 | 0.02 | 0.61 | 0.62 | 1.54 | 0.56 | 1.37 | 1.4 | 0.05 | 1.01 | 2.34 | 0.96 | 0.28 | 1.96 | 0.58
| Analytical results for Pr in OREAS 930 (Indicative Value 8.08 ppm) | [22 empty] | Indicative
Pr | Round | Replicate | Lab | [20 empty] | 1
| No | No | 14 | [20 empty] | ppm
|  |  | 4A*MS | [20 empty] | 2
2
| 1 | 1 | 7.805 | [20 empty] | 1
| 1 | 2 | 8.155 | [20 empty] | 6
| 1 | 3 | 7.931 | [20 empty] | 16
| 1 | 4 | 8.209 | [20 empty] | 8.075333
| 1 | 5 | 8.35 | [20 empty] | 12
| 1 | 6 | 8.002
| Mean |  | 8.075333
| Median |  | 8.0785
| Std Dev. |  | 0.199472
| Rel.Std.Dev. |  | 2.47%
| PDM3 |  | 4.441e-14%
| Z-Score (Absolute) |  | NA
| Analytical results for Rb in OREAS 930 (Indicative Value 136 ppm) | [22 empty] | Indicative
Rb | Round | Replicate | Lab | Lab | Lab | Lab | Lab | [16 empty] | 1
| No | No | 01 | 12 | 14 | 16 | 22 | [16 empty] | ppm
|  |  | 4A*MS | 4A*MS | 4A*MS | 4A*OES/MS | 4A*MS | [16 empty] | 0
0
| 1 | 1 | NA | 126.8 | 126.12 | 145.9 | 146.5 | [16 empty] | 1
| 1 | 2 | NA | 126.3 | 122.42 | 147.12 | 149 | [16 empty] | 7
| 1 | 3 | NA | 131.6 | 123.39 | 143.97 | 146.5 | [16 empty] | 16
| 1 | 4 | NA | 126.9 | 126.34 | 145.25 | 150 | [16 empty] | 136.2442
| 1 | 5 | NA | 122.8 | 125.24 | 143.45 | 148.5 | [16 empty] | 13
| 1 | 6 | NA | 126.3 | 123.23 | 147.73 | 148.5
| Mean |  |  | 126.7833 | 124.4567 | 145.57 | 148.1667
| Median |  |  | 126.55 | 124.315 | 145.575 | 148.5
| Std Dev. |  |  | 2.812413 | 1.656365 | 1.693151 | 1.402379
| Rel.Std.Dev. |  |  | 2.218% | 1.331% | 1.163% | 0.9465%
| PDM3 |  |  | -6.944% | -8.652% | 6.845% | 8.751%
| Z-Score (Absolute) |  | NA | 0.6 | 0.75 | 0.6 | 0.77
| Analytical results for Re in OREAS 930 (Indicative Value 0.002 ppm) | [22 empty] | Indicative
Re | Round | Replicate | Lab | Lab | Lab | [18 empty] | 1
| No | No | 01 | 12 | 22 | [18 empty] | ppm
|  |  | 4A*MS | 4A*MS | 4A*MS | [18 empty] | 3
3
| 1 | 1 | NA | < 0.005 | 0.003 | [18 empty] | 1
| 1 | 2 | NA | < 0.005 | 0.003 | [18 empty] | 8
| 1 | 3 | NA | < 0.005 | 0.003 | [18 empty] | 16
| 1 | 4 | NA | < 0.005 | 0.002 | [18 empty] | 0.002166667
| 1 | 5 | NA | < 0.005 | < 0.002 | [18 empty] | 14
| 1 | 6 | NA | < 0.005 | < 0.002
| Mean |  |  |  | 0.00275
| Median |  |  |  | 0.003
| Std Dev. |  |  |  | 0.0005
| Rel.Std.Dev. |  |  |  | 18.18%
| PDM3 |  |  |  | 26.92%
| Z-Score (Absolute) |  | NA | NA | NA
| Analytical results for S in OREAS 930 (Certified Value 2.88 wt.%) | [22 empty] | Certified
S | Round | Replicate | Lab | Lab | Lab | Lab | Lab | Lab | Lab | Lab | Lab | Lab | Lab | Lab | Lab | Lab | Lab | Lab | Lab | Lab | Lab |  |  | 1
| No | No | 01 | 02 | 03 | 04 | 05 | 06 | 07 | 09 | 10 | 11 | 12 | 13 | 14 | 15 | 16 | 18 | 19 | 21 | 22 |  |  | wt.%
|  |  | 4A*OES | 4A*OES | 4A*OES | 4A*OES | 4A*OES | 4A*OES | 4A*OES | 4A*OES | 4A*OES | 4A*OES | 4A*MS | 4A*OES/MS | 4A*OES | 4A*OES | 4A*OES/MS | 4A*OES | 4A*OES | 4A*OES/MS | 4A*MS |  |  | 2
3
| 1 | 1 | 2.93 | 3.07 | 3.22 | 3.21 | 2.88 | 2.44 | 2.85 | 3.02 | 2.7959 | 2.6 | 2.2 | 2.993451 | 2.64 | 2.7 | 2.574 | 3.07 | 3.06 | 2.77 | 2.69 |  |  | 1
| 1 | 2 | 3.03 | 2.98 | 3.11 | 2.95 | 2.84 | 2.55 | 2.95 | 2.98 | 3.0451 | 2.5 | 2.1 | 2.993 | 2.79 | 2.75 | 2.653 | 3.1 | 3.08 | 2.86 | 2.87 |  |  | #N/A
| 1 | 3 | 3.03 | 3.11 | 3.23 | 3.22 | 3.07 | 2.73 | 2.83 | 3.01 | 2.7113 | 2.7 | 2.4 | 3.047 | 2.81 | 2.52 | 2.715 | 3 | 3 | 2.9 | 2.72 |  |  | 16
| 1 | 4 | 3.01 | 3.04 | 3.11 | 2.98 | 2.7 | 2.64 | 2.73 | 3 | 2.8974 | 2.8 | 2.2 | 3.025644 | 2.88 | 2.7 | 2.423 | 3.03 | 2.96 | 2.73 | 2.64 |  |  | 2.876127
| 1 | 5 | 3.15 | 3.04 | 3.13 | 2.96 | 3.08 | 2.77 | 2.67 | 3.03 | 2.6748 | 2.6 | 2.2 | 3.016465 | 2.59 | 2.77 | 2.754 | 3.06 | 2.94 | 2.93 | 2.64 |  |  | 30
| 1 | 6 | 3.03 | 3.01 | 3.1 | 2.97 | 2.86 | 2.65 | 2.9 | 3.08 | 2.8257 | 2.7 | 2.1 | 3.048964 | 2.71 | 2.88 | 2.478 | 2.91 | 3 | 2.91 | 2.56
| Mean |  | 3.03 | 3.041667 | 3.15 | 3.048333 | 2.905 | 2.63 | 2.821667 | 3.02 | 2.825033 | 2.65 | 2.2 | 3.020754 | 2.736667 | 2.72 | 2.5995 | 3.028333 | 3.006667 | 2.85 | 2.686667
| Median |  | 3.03 | 3.04 | 3.12 | 2.975 | 2.87 | 2.645 | 2.84 | 3.015 | 2.8108 | 2.65 | 2.2 | 3.021055 | 2.75 | 2.725 | 2.6135 | 3.045 | 3 | 2.88 | 2.665
| Std Dev. |  | 0.07042727 | 0.04535049 | 0.05899152 | 0.1295248 | 0.1461164 | 0.120499 | 0.1047696 | 0.03405877 | 0.1341796 | 0.1048809 | 0.1095445 | 0.02466866 | 0.1098484 | 0.1181524 | 0.131634 | 0.06735478 | 0.0546504 | 0.08173127 | 0.1050079
| Rel.Std.Dev. |  | 2.324% | 1.491% | 1.873% | 4.249% | 5.03% | 4.582% | 3.713% | 1.128% | 4.75% | 3.958% | 4.979% | 0.8166% | 4.014% | 4.344% | 5.064% | 2.224% | 1.818% | 2.868% | 3.908%
| PDM3 |  | 5.35% | 5.756% | 9.522% | 5.987% | 1.004% | -8.558% | -1.894% | 5.002% | -1.776% | -7.862% | -23.51% | 5.029% | -4.849% | -5.428% | -9.618% | 5.292% | 4.539% | -0.9084% | -6.587%
| Z-Score (Absolute) |  | 0.71 | 0.76 | 1.18 | 0.78 | 0.22 | 0.87 | 0.11 | 0.67 | 0.1 | 0.79 | 2.57 | 0.67 | 0.45 | 0.51 | 0.99 | 0.7 | 0.62 | 0 | 0.65
| Analytical results for Sb in OREAS 930 (Certified Value 1.51 ppm) | [22 empty] | Certified
Sb | Round | Replicate | Lab | Lab | Lab | Lab | Lab | Lab | Lab | Lab | Lab | Lab | Lab | Lab | Lab | Lab | Lab | Lab | Lab | Lab | Lab |  |  | 1
| No | No | 01 | 02 | 03 | 04 | 05 | 06 | 07 | 09 | 10 | 11 | 12 | 13 | 15 | 16 | 17 | 18 | 19 | 21 | 22 |  |  | ppm
|  |  | 4A*MS | 4A*MS | 4A*MS | 4A*MS | 4A*MS | 4A*OES | 4A*OES | 4A*MS | 4A*MS | 4A*OES | 4A*MS | 4A*OES/MS | 4A*OES | 4A*OES/MS | 4A*OES | 4A*MS | 4A*MS | 4A*OES/MS | 4A*MS |  |  | 2
3
| 1 | 1 | 1.5 | 0.94 | 1.62 | 1.3 | 1.5 | < 50 | < 50 | 1.8 | 1.65 | < 5 | 1.7 | 1.732362 | < 5 | 1.62 | < 5 | 1.5 | 1.4 | 1.55 | 1.48 |  |  | 1
| 1 | 2 | 1.5 | 0.93 | 1.52 | 1.4 | 1.5 | < 50 | < 50 | 1.6 | 1.65 | < 5 | 1.6 | 1.709764 | < 5 | 1.859 | < 5 | 1.6 | 1.5 | 1.33 | 1.69 |  |  | #N/A
| 1 | 3 | 1.5 | 0.93 | 1.38 | 1.6 | 1.2 | < 50 | < 50 | 1.8 | 1.57 | < 5 | 1.6 | 1.7655 | < 5 | 1.642 | < 5 | 1.7 | 1.5 | 1.44 | 1.4 |  |  | 16
| 1 | 4 | 1.5 | 0.93 | 1.32 | 1.5 | 1.4 | < 50 | < 50 | 1.8 | 1.75 | < 5 | 1.4 | 1.848507 | < 5 | 1.598 | < 5 | 1.5 | 1.8 | 1.41 | 1.52 |  |  | 1.5083
| 1 | 5 | 1.6 | 0.91 | 1.57 | 1.7 | 1.5 | < 50 | < 50 | 1.6 | 1.62 | < 5 | 1.3 | 1.797891 | < 5 | 1.718 | < 5 | 1.3 | 1.6 | 1.41 | 1.62 |  |  | 31
| 1 | 6 | 1.5 | 0.91 | 1.49 | 1.4 | 1.6 | < 50 | < 50 | 1.8 | 1.52 | < 5 | 1.4 | 1.90959 | < 5 | 1.882 | < 5 | 1.2 | 1.7 | 1.4 | 1.54
| Mean |  | 1.516667 | 0.925 | 1.483333 | 1.483333 | 1.45 |  |  | 1.733333 | 1.626667 |  | 1.5 | 1.793936 |  | 1.719833 |  | 1.466667 | 1.583333 | 1.423333 | 1.541667
| Median |  | 1.5 | 0.93 | 1.505 | 1.45 | 1.5 |  |  | 1.8 | 1.635 |  | 1.5 | 1.781696 |  | 1.68 |  | 1.5 | 1.55 | 1.41 | 1.53
| Std Dev. |  | 0.04082483 | 0.01224745 | 0.1139591 | 0.147196 | 0.1378405 |  |  | 0.1032796 | 0.07865537 |  | 0.1549193 | 0.07490566 |  | 0.1237229 |  | 0.1861899 | 0.147196 | 0.07201852 | 0.1024532
| Rel.Std.Dev. |  | 2.692% | 1.324% | 7.683% | 9.923% | 9.506% |  |  | 5.958% | 4.835% |  | 10.33% | 4.175% |  | 7.194% |  | 12.69% | 9.297% | 5.06% | 6.646%
| PDM3 |  | 0.5547% | -38.67% | -1.655% | -1.655% | -3.865% |  |  | 14.92% | 7.848% |  | -0.5503% | 18.94% |  | 14.02% |  | -2.76% | 4.975% | -5.633% | 2.212%
| Z-Score (Absolute) |  | 0 | 6.2 | 0.18 | 0.18 | 0 | NA | NA | 2.52 | 1.37 | NA | 0 | 3.17 | NA | 2.37 | NA | 0.36 | 0.9 | 1.1 | 0.45
| Analytical results for Sc in OREAS 930 (Indicative Value 11.3 ppm) | [22 empty] | Indicative
Sc | Round | Replicate | Lab | Lab | Lab | Lab | Lab | Lab | [15 empty] | 1
| No | No | 01 | 11 | 12 | 14 | 16 | 22 | [15 empty] | ppm
|  |  | 4A*OES | 4A*OES | 4A*MS | 4A*MS | 4A*OES/MS | 4A*MS | [15 empty] | 1
1
| 1 | 1 | NA | 19 | 11 | 10.1 | 12.74 | 11.4 | [15 empty] | 1
| 1 | 2 | NA | 18 | 11 | 10.2 | 12.8 | 11.7 | [15 empty] | 9
| 1 | 3 | NA | 20 | 11 | 10.1 | 12.84 | 11.4 | [15 empty] | 16
| 1 | 4 | NA | 21 | 11 | 10.4 | 12.89 | 10.9 | [15 empty] | 11.29917
| 1 | 5 | NA | 18 | 10 | 10.3 | 12.46 | 10.8 | [15 empty] | 15
| 1 | 6 | NA | 20 | 11 | 10.2 | 13.15 | 10.8
| Mean |  |  | 19.33333 | 10.83333 | 10.21667 | 12.81333 | 11.16667
| Median |  |  | 19.5 | 11 | 10.2 | 12.82 | 11.15
| Std Dev. |  |  | 1.21106 | 0.4082483 | 0.1169045 | 0.2237558 | 0.3829708
| Rel.Std.Dev. |  |  | 6.264% | 3.768% | 1.144% | 1.746% | 3.43%
| PDM3 |  |  | 71.1% | -4.123% | -9.58% | 13.4% | -1.173%
| Z-Score (Absolute) |  | NA | 5.8 | 0.12 | 0.67 | 1.17 | 0
| Analytical results for Se in OREAS 930 (Certified Value 30.1 ppm) | [22 empty] | Certified
Se | Round | Replicate | Lab | Lab | Lab | Lab | Lab | Lab | Lab | Lab | Lab | Lab | Lab | Lab | Lab | Lab | Lab | Lab | Lab | Lab |  |  |  | 1
| No | No | 01 | 02 | 03 | 04 | 05 | 06 | 07 | 09 | 10 | 12 | 13 | 14 | 16 | 17 | 18 | 19 | 21 | 22 |  |  |  | ppm
|  |  | 4A*MS | 4A*MS | 4A*MS | 4A*MS | 4A*MS | 4A*OES | 4A*OES | 4A*MS | 4A*MS | 4A*MS | 4A*OES/MS | 4A*MS | 4A*OES/MS | 4A*OES | 4A*MS | 4A*MS | 4A*OES/MS | 4A*MS |  |  |  | 1
1
| 1 | 1 | 31 | - | 24.5 | 33.8 | 29.7 | 30 | 40 | 30 | 29.7 | 29 | 32.38835 | 33.5 | 24.215 | 30 | 28.3 | 32 | 25 | 30 |  |  |  | 1
| 1 | 2 | 32 | - | 23.9 | 29.6 | 28.1 | 30 | 40 | 20 | 34.6 | 29 | 31.91524 | 29.8 | 23.977 | 43 | 29.3 | 32 | 24 | 31 |  |  |  | #N/A
| 1 | 3 | 31 | - | 23.8 | 33.1 | 29.3 | 40 | 30 | 20 | 30.6 | 32 | 31.67642 | 29.9 | 26.088 | 20 | 27.5 | 31 | 25 | 30 |  |  |  | 16
| 1 | 4 | 33 | - | 22.6 | 29.5 | 29.1 | 30 | 40 | 20 | 31.7 | 27 | 32.00195 | 33.6 | 23.944 | 26 | 28.1 | 31 | 23 | 25 |  |  |  | 30.0937
| 1 | 5 | 32 | - | 23.1 | 31.2 | 27.6 | 40 | 30 | 20 | 30 | 29 | 32.45805 | 30.3 | 27.724 | 19 | 28.3 | 32 | 25 | 26 |  |  |  | 32
| 1 | 6 | 32 | - | 24 | 26.3 | 28.9 | < 30 | 30 | 20 | 29.8 | 30 | 30.94274 | 32 | 25.842 | 43 | 27.5 | 32 | 25 | 26
| Mean |  | 31.83333 |  | 23.65 | 30.58333 | 28.78333 | 34 | 35 | 21.66667 | 31.06667 | 29.33333 | 31.89713 | 31.51667 | 25.29833 | 30.16667 | 28.16667 | 31.66667 | 24.5 | 28
| Median |  | 32 |  | 23.85 | 30.4 | 29 | 30 | 35 | 20 | 30.3 | 29 | 31.9586 | 31.15 | 25.0285 | 28 | 28.2 | 32 | 25 | 28
| Std Dev. |  | 0.7527727 |  | 0.683374 | 2.740377 | 0.7859177 | 5.477226 | 5.477226 | 4.082483 | 1.882197 | 1.632993 | 0.5525963 | 1.763425 | 1.520313 | 10.72225 | 0.665332 | 0.5163978 | 0.83666 | 2.607681
| Rel.Std.Dev. |  | 2.365% |  | 2.89% | 8.96% | 2.73% | 16.11% | 15.65% | 18.84% | 6.059% | 5.567% | 1.732% | 5.595% | 6.01% | 35.54% | 2.362% | 1.631% | 3.415% | 9.313%
| PDM3 |  | 5.781% |  | -21.41% | 1.627% | -4.354% | 12.98% | 16.3% | -28% | 3.233% | -2.527% | 5.993% | 4.728% | -15.93% | 0.2425% | -6.403% | 5.227% | -18.59% | -6.957%
| Z-Score (Absolute) |  | 0.65 | NA | 2.54 | 0.16 | 0.54 | 1.49 | 1.88 | 3.96 | 0.08 | 0.32 | 0.67 | 0.53 | 1.9 | 0 | 0.78 | 0.58 | 2.09 | 0.84
| Analytical results for Sm in OREAS 930 (Indicative Value 5.59 ppm) | [22 empty] | Indicative
Sm | Round | Replicate | Lab | [20 empty] | 1
| No | No | 14 | [20 empty] | ppm
|  |  | 4A*MS | [20 empty] | 2
2
| 1 | 1 | 5.46 | [20 empty] | 1
| 1 | 2 | 5.66 | [20 empty] | 1
| 1 | 3 | 5.48 | [20 empty] | 16
| 1 | 4 | 5.64 | [20 empty] | 5.591667
| 1 | 5 | 5.73 | [20 empty] | 7
| 1 | 6 | 5.58
| Mean |  | 5.591667
| Median |  | 5.61
| Std Dev. |  | 0.1059088
| Rel.Std.Dev. |  | 1.894%
| PDM3 |  | -4.441e-14%
| Z-Score (Absolute) |  | NA
| Analytical results for Sn in OREAS 930 (Certified Value 31.1 ppm) | [22 empty] | Certified
Sn | Round | Replicate | Lab | Lab | Lab | Lab | Lab | Lab | Lab | Lab | Lab | Lab | Lab | Lab | Lab | Lab | Lab | Lab | Lab | Lab | Lab | Lab |  | 1
| No | No | 01 | 02 | 03 | 04 | 05 | 06 | 07 | 09 | 10 | 11 | 12 | 13 | 14 | 15 | 16 | 17 | 18 | 19 | 21 | 22 |  | ppm
|  |  | 4A*MS | 4A*MS | 4A*MS | 4A*MS | 4A*MS | 4A*OES | 4A*OES | 4A*MS | 4A*MS | 4A*OES | 4A*MS | 4A*OES/MS | 4A*MS | 4A*OES | 4A*OES/MS | 4A*OES | 4A*MS | 4A*MS | 4A*OES/MS | 4A*MS |  | 1
1
| 1 | 1 | 24.9 | 20 | 32.2 | 35 | 32 | 30 | 30 | 37 | 29.9 | 33 | 29.6 | 33.35748 | 26.1 | 21 | 31.05 | 31 | 32 | 29.8 | 28 | 29.1 |  | 1
| 1 | 2 | 25.3 | 19.8 | 32.2 | 32 | 30 | 30 | 40 | 35 | 33.6 | 37 | 30.5 | 32.8559 | 25.4 | 22 | 31.25 | 30 | 33 | 30 | 27.2 | 32.2 |  | 29
| 1 | 3 | 24.7 | 19.8 | 32.2 | 34 | 31 | 30 | 40 | 36 | 30.2 | 34 | 34.3 | 33.49313 | 25.3 | 19 | 32.08 | 30 | 31 | 30 | 27.8 | 29.2 |  | 16
| 1 | 4 | 25.5 | 19.9 | 31.6 | 31 | 31 | 30 | 30 | 35 | 31.5 | 37 | 29.4 | 33.47629 | 26.2 | 22 | 30.62 | 40 | 32 | 29.6 | 27.5 | 29.6 |  | 31.05101
| 1 | 5 | 26.5 | 19.9 | 32.2 | 33 | 30 | 40 | 30 | 34 | 29.7 | 38 | 30.7 | 33.44414 | 26.1 | 20 | 33.7 | 31 | 32 | 29.5 | 28 | 30.1 |  | 33
| 1 | 6 | 25.1 | 19.8 | 32.6 | 27 | 31 | 40 | 30 | 34 | 30.9 | 36 | 30.5 | 34.03037 | 25.6 | 22 | 30.66 | 32 | 30 | 29.6 | 28.4 | 29.1
| Mean |  | 25.33333 | 19.86667 | 32.16667 | 32 | 30.83333 | 33.33333 | 33.33333 | 35.16667 | 30.96667 | 35.83333 | 30.83333 | 33.44289 | 25.78333 | 21 | 31.56 | 32.33333 | 31.66667 | 29.75 | 27.81667 | 29.88333
| Median |  | 25.2 | 19.85 | 32.2 | 32.5 | 31 | 30 | 30 | 35 | 30.55 | 36.5 | 30.5 | 33.46022 | 25.85 | 21.5 | 31.15 | 31 | 32 | 29.7 | 27.9 | 29.4
| Std Dev. |  | 0.6377042 | 0.08164966 | 0.3204164 | 2.828427 | 0.7527727 | 5.163978 | 5.163978 | 1.169045 | 1.452813 | 1.94079 | 1.779513 | 0.374333 | 0.3970726 | 1.264911 | 1.174717 | 3.829708 | 1.032796 | 0.2167948 | 0.4215052 | 1.199027
| Rel.Std.Dev. |  | 2.517% | 0.411% | 0.9961% | 8.839% | 2.441% | 15.49% | 15.49% | 3.324% | 4.692% | 5.416% | 5.771% | 1.119% | 1.54% | 6.023% | 3.722% | 11.84% | 3.261% | 0.7287% | 1.515% | 4.012%
| PDM3 |  | -18.41% | -36.02% | 3.593% | 3.056% | -0.701% | 7.35% | 7.35% | 13.25% | -0.2716% | 15.4% | -0.701% | 7.703% | -16.96% | -32.37% | 1.639% | 4.13% | 1.983% | -4.19% | -10.42% | -3.761%
| Z-Score (Absolute) |  | 1.92 | 3.8 | 0.44 | 0.38 | 0.02 | 0.84 | 0.84 | 1.47 | 0.02 | 1.7 | 0.26 | 0.88 | 1.76 | 3.41 | 0.08 | 0.03 | 0.26 | 0.4 | 1.06 | 0.51
| Analytical results for Sr in OREAS 930 (Certified Value 34.8 ppm) | [22 empty] | Certified
Sr | Round | Replicate | Lab | Lab | Lab | Lab | Lab | Lab | Lab | [14 empty] | 1
| No | No | 01 | 11 | 12 | 14 | 16 | 17 | 22 | [14 empty] | ppm
|  |  | 4A*MS | 4A*OES | 4A*MS | 4A*OES | 4A*OES/MS | 4A*OES | 4A*MS | [14 empty] | 1
1
| 1 | 1 | NA | 42 | 31 | 31 | 32.913 | 66 | 33.3 | [14 empty] | 1
| 1 | 2 | NA | 42 | 32 | 33 | 33.597 | 70 | 33.9 | [14 empty] | 24
| 1 | 3 | NA | 44 | 30 | 35 | 33.22 | 63 | 32.7 | [14 empty] | 16
| 1 | 4 | NA | 43 | 32 | 33 | 32.58 | 63 | 35.9 | [14 empty] | 34.8244
| 1 | 5 | NA | 50 | 31 | 32 | 32.729 | 63 | 34.3 | [14 empty] | 34
| 1 | 6 | NA | 42 | 33 | 33 | 33.293 | 73 | 34.7
| Mean |  |  | 43.83333 | 31.5 | 32.83333 | 33.05533 | 66.33333 | 34.13333
| Median |  |  | 42.5 | 31.5 | 33 | 33.0665 | 64.5 | 34.1
| Std Dev. |  |  | 3.125167 | 1.048809 | 1.32916 | 0.3820202 | 4.273952 | 1.120119
| Rel.Std.Dev. |  |  | 7.13% | 3.33% | 4.048% | 1.156% | 6.443% | 3.282%
| PDM3 |  |  | 25.87% | -9.546% | -5.717% | -5.08% | 90.48% | -1.984%
| Z-Score (Absolute) |  | NA | 4.25 | 0.99 | 0.36 | 0.25 | 15.46 | 0.25
| Analytical results for Ta in OREAS 930 (Indicative Value 1 ppm) | [22 empty] | Indicative
Ta | Round | Replicate | Lab | Lab | Lab | Lab | Lab | [16 empty] | 1
| No | No | 01 | 12 | 14 | 16 | 22 | [16 empty] | ppm
|  |  | 4A*MS | 4A*MS | 4A*MS | 4A*OES/MS | 4A*MS | [16 empty] | 2
2
| 1 | 1 | NA | 0.8 | 0.79 | 1.373 | 0.89 | [16 empty] | 1
| 1 | 2 | NA | 0.9 | 0.8 | 1.431 | 1.02 | [16 empty] | 20
| 1 | 3 | NA | 0.9 | 0.77 | 1.41 | 0.92 | [16 empty] | 16
| 1 | 4 | NA | 0.8 | 0.81 | 1.429 | 0.94 | [16 empty] | 1.00475
| 1 | 5 | NA | 0.9 | 0.81 | 1.389 | 0.98 | [16 empty] | 8
| 1 | 6 | NA | 0.9 | 0.8 | 1.402 | 0.95
| Mean |  |  | 0.8666667 | 0.7966667 | 1.405667 | 0.95
| Median |  |  | 0.9 | 0.8 | 1.406 | 0.945
| Std Dev. |  |  | 0.05163978 | 0.01505545 | 0.02264214 | 0.04560702
| Rel.Std.Dev. |  |  | 5.958% | 1.89% | 1.611% | 4.801%
| PDM3 |  |  | -13.74% | -20.71% | 39.9% | -5.449%
| Z-Score (Absolute) |  | NA | 0.37 | 0.98 | 4.37 | 0.37
| Analytical results for Tb in OREAS 930 (Indicative Value 0.65 ppm) | [22 empty] | Indicative
Tb | Round | Replicate | Lab | Lab | [19 empty] | 1
| No | No | 14 | 16 | [19 empty] | ppm
|  |  | 4A*MS | 4A*OES/MS | [19 empty] | 2
2
| 1 | 1 | 0.611 | 0.67 | [19 empty] | 1
| 1 | 2 | 0.622 | 0.667 | [19 empty] | 3
| 1 | 3 | 0.631 | 0.671 | [19 empty] | 16
| 1 | 4 | 0.61 | 0.675 | [19 empty] | 0.6471667
| 1 | 5 | 0.646 | 0.658 | [19 empty] | 9
| 1 | 6 | 0.628 | 0.677
| Mean |  | 0.6246667 | 0.6696667
| Median |  | 0.625 | 0.6705
| Std Dev. |  | 0.01353021 | 0.006742897
| Rel.Std.Dev. |  | 2.166% | 1.007%
| PDM3 |  | -3.477% | 3.477%
| Z-Score (Absolute) |  | 0.67 | 0.67
| Analytical results for Te in OREAS 930 (Indicative Value 0.085 ppm) | [22 empty] | Indicative
Te | Round | Replicate | Lab | Lab | Lab | Lab | [17 empty] | 1
| No | No | 01 | 12 | 16 | 22 | [17 empty] | ppm
|  |  | 4A*MS | 4A*MS | 4A*OES/MS | 4A*MS | [17 empty] | 3
3
| 1 | 1 | NA | < 0.5 | 0.092 | 0.07 | [17 empty] | 1
| 1 | 2 | NA | < 0.5 | 0.081 | 0.07 | [17 empty] | 4
| 1 | 3 | NA | < 0.5 | 0.072 | < 0.05 | [17 empty] | 16
| 1 | 4 | NA | < 0.5 | 0.077 | 0.09 | [17 empty] | 0.08475
| 1 | 5 | NA | < 0.5 | 0.08 | 0.08 | [17 empty] | 10
| 1 | 6 | NA | < 0.5 | 0.16 | 0.12
| Mean |  |  |  | 0.09366667 | 0.086
| Median |  |  |  | 0.0805 | 0.08
| Std Dev. |  |  |  | 0.03315821 | 0.02073644
| Rel.Std.Dev. |  |  |  | 35.4% | 24.11%
| PDM3 |  |  |  | 10.52% | 1.475%
| Z-Score (Absolute) |  | NA | NA | 0.67 | 0.67
| Analytical results for Th in OREAS 930 (Certified Value 13.5 ppm) | [22 empty] | Certified
Th | Round | Replicate | Lab | Lab | Lab | Lab | Lab | Lab | [15 empty] | 1
| No | No | 01 | 11 | 12 | 14 | 16 | 22 | [15 empty] | ppm
|  |  | 4A*MS | 4A*OES | 4A*MS | 4A*MS | 4A*OES/MS | 4A*MS | [15 empty] | 1
2
| 1 | 1 | NA | 14 | 12.3 | 11.65 | 14.55 | 14.6 | [15 empty] | 1
| 1 | 2 | NA | 14 | 12.3 | 11.99 | 14.24 | 14.8 | [15 empty] | 13
| 1 | 3 | NA | 14 | 13.2 | 11.52 | 14.37 | 15.6 | [15 empty] | 16
| 1 | 4 | NA | 14 | 13 | 12.13 | 14.66 | 14.1 | [15 empty] | 13.50833
| 1 | 5 | NA | 15 | 12.2 | 12.05 | 14.11 | 14.2 | [15 empty] | 35
| 1 | 6 | NA | 16 | 12.4 | 11.61 | 14.47 | 14
| Mean |  |  | 14.5 | 12.56667 | 11.825 | 14.4 | 14.55
| Median |  |  | 14 | 12.35 | 11.82 | 14.42 | 14.4
| Std Dev. |  |  | 0.83666 | 0.4226898 | 0.2610555 | 0.2027807 | 0.5991661
| Rel.Std.Dev. |  |  | 5.77% | 3.364% | 2.208% | 1.408% | 4.118%
| PDM3 |  |  | 7.341% | -6.971% | -12.46% | 6.601% | 7.711%
| Z-Score (Absolute) |  | NA | 0 | 3.15 | 4.58 | 0.39 | 0.67
| Analytical results for Ti in OREAS 930 (Certified Value 0.31 wt.%) | [22 empty] | Certified
Ti | Round | Replicate | Lab | Lab | Lab | Lab | Lab | Lab | Lab | [14 empty] | 1
| No | No | 01 | 11 | 12 | 14 | 16 | 17 | 22 | [14 empty] | wt.%
|  |  | 4A*OES | 4A*OES | 4A*MS | 4A*OES | 4A*OES/MS | 4A*OES | 4A*MS | [14 empty] | 3
3
| 1 | 1 | NA | 0.35 | 0.315 | 0.2903 | 0.304 | 0.2843 | 0.332 | [14 empty] | 1
| 1 | 2 | NA | 0.34 | 0.305 | 0.3124 | 0.313 | 0.2884 | 0.326 | [14 empty] | 37
| 1 | 3 | NA | 0.37 | 0.328 | 0.3233 | 0.305 | 0.2813 | 0.335 | [14 empty] | 16
| 1 | 4 | NA | 0.39 | 0.321 | 0.3068 | 0.3 | 0.2814 | 0.335 | [14 empty] | 0.3099587
| 1 | 5 | NA | 0.35 | 0.319 | 0.3027 | 0.298 | 0.3014 | 0.33 | [14 empty] | 36
| 1 | 6 | NA | 0.37 | 0.325 | 0.3141 | 0.308 | 0.33 | 0.326
| Mean |  |  | 0.3616667 | 0.3188333 | 0.3082667 | 0.3046667 | 0.2944667 | 0.3306667
| Median |  |  | 0.36 | 0.32 | 0.3096 | 0.3045 | 0.28635 | 0.331
| Std Dev. |  |  | 0.01834848 | 0.00815884 | 0.01125214 | 0.005428321 | 0.01894705 | 0.004082483
| Rel.Std.Dev. |  |  | 5.073% | 2.559% | 3.65% | 1.782% | 6.434% | 1.235%
| PDM3 |  |  | 16.68% | 2.863% | -0.5459% | -1.707% | -4.998% | 6.681%
| Z-Score (Absolute) |  | NA | 2.5 | 0.27 | 0.27 | 0.46 | 1.36 | 0.89
| Analytical results for Tl in OREAS 930 (Certified Value 0.8 ppm) | [22 empty] | Certified
Tl | Round | Replicate | Lab | Lab | Lab | Lab | Lab | Lab | [15 empty] | 1
| No | No | 01 | 12 | 14 | 16 | 17 | 22 | [15 empty] | ppm
|  |  | 4A*MS | 4A*MS | 4A*MS | 4A*OES/MS | 4A*OES | 4A*MS | [15 empty] | 2
2
| 1 | 1 | NA | 0.8 | 0.73 | 0.778 | < 2 | 0.7 | [15 empty] | 1
| 1 | 2 | NA | 0.8 | 0.72 | 0.784 | < 2 | 0.69 | [15 empty] | 14
| 1 | 3 | NA | 0.8 | 0.68 | 0.765 | 3 | 0.71 | [15 empty] | 16
| 1 | 4 | NA | 0.8 | 0.69 | 0.789 | < 2 | 0.83 | [15 empty] | 0.8041333
| 1 | 5 | NA | 0.8 | 0.71 | 0.778 | < 2 | 0.83 | [15 empty] | 37
| 1 | 6 | NA | 0.7 | 0.67 | 0.79 | < 2 | 0.78
| Mean |  |  | 0.7833333 | 0.7 | 0.7806667 | 3 | 0.7566667
| Median |  |  | 0.8 | 0.7 | 0.781 | 3 | 0.745
| Std Dev. |  |  | 0.04082483 | 0.02366432 | 0.009244818 |  | 0.06501282
| Rel.Std.Dev. |  |  | 5.212% | 3.381% | 1.184% |  | 8.592%
| PDM3 |  |  | -2.587% | -12.95% | -2.918% | 273.1% | -5.903%
| Z-Score (Absolute) |  | NA | 0.07 | 2.27 | 0 | 6.16 | 0.67
| Analytical results for Tm in OREAS 930 (Indicative Value 0.29 ppm) | [22 empty] | Indicative
Tm | Round | Replicate | Lab | [20 empty] | 1
| No | No | 14 | [20 empty] | ppm
|  |  | 4A*MS | [20 empty] | 2
2
| 1 | 1 | 0.29 | [20 empty] | 1
| 1 | 2 | 0.29 | [20 empty] | 5
| 1 | 3 | 0.28 | [20 empty] | 16
| 1 | 4 | 0.28 | [20 empty] | 0.2866667
| 1 | 5 | 0.29 | [20 empty] | 11
| 1 | 6 | 0.29
| Mean |  | 0.2866667
| Median |  | 0.29
| Std Dev. |  | 0.005163978
| Rel.Std.Dev. |  | 1.801%
| PDM3 |  | -1.11e-13%
| Z-Score (Absolute) |  | NA
| Analytical results for U in OREAS 930 (Indicative Value 2.56 ppm) | [22 empty] | Indicative
U | Round | Replicate | Lab | Lab | Lab | Lab | Lab | Lab | [15 empty] | 1
| No | No | 01 | 11 | 12 | 14 | 16 | 22 | [15 empty] | ppm
|  |  | 4A*MS | 4A*OES | 4A*MS | 4A*MS | 4A*OES/MS | 4A*MS | [15 empty] | 2
2
| 1 | 1 | NA | < 20 | 2.6 | 2.28 | 2.688 | 2.6 | [15 empty] | 1
| 1 | 2 | NA | < 20 | 2.3 | 2.36 | 2.646 | 2.7 | [15 empty] | 6
| 1 | 3 | NA | < 20 | 2.7 | 2.25 | 2.699 | 2.8 | [15 empty] | 16
| 1 | 4 | NA | < 20 | 2.6 | 2.33 | 2.664 | 2.6 | [15 empty] | 2.556625
| 1 | 5 | NA | < 20 | 2.6 | 2.37 | 2.627 | 2.6 | [15 empty] | 12
| 1 | 6 | NA | < 20 | 2.5 | 2.31 | 2.735 | 2.5
| Mean |  |  |  | 2.55 | 2.316667 | 2.6765 | 2.633333
| Median |  |  |  | 2.6 | 2.32 | 2.676 | 2.6
| Std Dev. |  |  |  | 0.1378405 | 0.04633213 | 0.03898076 | 0.1032796
| Rel.Std.Dev. |  |  |  | 5.406% | 2% | 1.456% | 3.922%
| PDM3 |  |  |  | -0.2591% | -9.386% | 4.689% | 3%
| Z-Score (Absolute) |  | NA | NA | 0.29 | 5.29 | 1.05 | 0.29
| Analytical results for V in OREAS 930 (Certified Value 79 ppm) | [22 empty] | Certified
V | Round | Replicate | Lab | Lab | Lab | Lab | Lab | Lab | Lab | [14 empty] | 1
| No | No | 01 | 11 | 12 | 14 | 16 | 17 | 22 | [14 empty] | ppm
|  |  | 4A*OES | 4A*OES | 4A*MS | 4A*OES | 4A*OES/MS | 4A*OES | 4A*MS | [14 empty] | 0
1
| 1 | 1 | NA | 82 | 81 | 70 | 80.638 | 84 | 79 | [14 empty] | 1
| 1 | 2 | NA | 84 | 79 | 73 | 74.733 | 84 | 79 | [14 empty] | 41
| 1 | 3 | NA | 84 | 81 | 75 | 73.655 | 81 | 78 | [14 empty] | 16
| 1 | 4 | NA | 87 | 82 | 72 | 76.02 | 81 | 82 | [14 empty] | 79.41253
| 1 | 5 | NA | 85 | 81 | 71 | 74.968 | 86 | 80 | [14 empty] | 38
| 1 | 6 | NA | 84 | 80 | 74 | 77.637 | 95 | 79
| Mean |  |  | 84.33333 | 80.66667 | 72.5 | 76.27517 | 85.16667 | 79.5
| Median |  |  | 84 | 81 | 72.5 | 75.494 | 84 | 79
| Std Dev. |  |  | 1.632993 | 1.032796 | 1.870829 | 2.526114 | 5.192944 | 1.378405
| Rel.Std.Dev. |  |  | 1.936% | 1.28% | 2.58% | 3.312% | 6.097% | 1.734%
| PDM3 |  |  | 6.197% | 1.579% | -8.705% | -3.951% | 7.246% | 0.1101%
| Z-Score (Absolute) |  | NA | 0.83 | 0.11 | 1.48 | 0.74 | 0.61 | 0.11
| Analytical results for W in OREAS 930 (Certified Value 14.5 ppm) | [22 empty] | Certified
W | Round | Replicate | Lab | Lab | Lab | Lab | Lab | Lab | [15 empty] | 1
| No | No | 01 | 11 | 12 | 16 | 17 | 22 | [15 empty] | ppm
|  |  | 4A*MS | 4A*OES | 4A*MS | 4A*OES/MS | 4A*OES | 4A*MS | [15 empty] | 1
2
| 1 | 1 | NA | 15 | 12.3 | 15.55 | 14 | 13.7 | [15 empty] | 1
| 1 | 2 | NA | 13 | 13.1 | 14.18 | 15 | 15.7 | [15 empty] | 42
| 1 | 3 | NA | 16 | 13.9 | 14.47 | 15 | 14.8 | [15 empty] | 16
| 1 | 4 | NA | 15 | 12.5 | 14.57 | 13 | 15.6 | [15 empty] | 14.46167
| 1 | 5 | NA | 20 | 13.9 | 16.09 | 16 | 16.6 | [15 empty] | 39
| 1 | 6 | NA | 14 | 14 | 14.49 | 14 | 13.8
| Mean |  |  | 15.5 | 13.28333 | 14.89167 | 14.5 | 15.03333
| Median |  |  | 15 | 13.5 | 14.53 | 14.5 | 15.2
| Std Dev. |  |  | 2.428992 | 0.7600439 | 0.7507974 | 1.048809 | 1.146589
| Rel.Std.Dev. |  |  | 15.67% | 5.722% | 5.042% | 7.233% | 7.627%
| PDM3 |  |  | 7.18% | -8.148% | 2.973% | 0.2651% | 3.953%
| Z-Score (Absolute) |  | NA | 0 | 3.04 | 0.67 | 0.23 | 1
| Analytical results for Y in OREAS 930 (Certified Value 20.5 ppm) | [22 empty] | Certified
Y | Round | Replicate | Lab | Lab | Lab | Lab | Lab | Lab | Lab | [14 empty] | 1
| No | No | 01 | 11 | 12 | 14 | 16 | 17 | 22 | [14 empty] | ppm
|  |  | 4A*MS | 4A*OES | 4A*MS | 4A*OES | 4A*OES/MS | 4A*OES | 4A*MS | [14 empty] | 1
1
| 1 | 1 | NA | 23 | 19.5 | < 20 | 22.261 | 18 | 22 | [14 empty] | 1
| 1 | 2 | NA | 21 | 19.2 | 21 | 21.904 | 19 | 22.3 | [14 empty] | 16
| 1 | 3 | NA | 24 | 19.7 | 22 | 22.093 | 16 | 22 | [14 empty] | 16
| 1 | 4 | NA | 25 | 19.2 | 20 | 21.735 | 15 | 21.3 | [14 empty] | 20.51242
| 1 | 5 | NA | 21 | 18 | 20 | 21.633 | 14 | 20.6 | [14 empty] | 40
| 1 | 6 | NA | 24 | 18.3 | 21 | 22.621 | 18 | 21.3
| Mean |  |  | 23 | 18.98333 | 20.8 | 22.04117 | 16.66667 | 21.58333
| Median |  |  | 23.5 | 19.2 | 21 | 21.9985 | 17 | 21.65
| Std Dev. |  |  | 1.67332 | 0.6794606 | 0.83666 | 0.3650679 | 1.966384 | 0.6306082
| Rel.Std.Dev. |  |  | 7.275% | 3.579% | 4.022% | 1.656% | 11.8% | 2.922%
| PDM3 |  |  | 12.13% | -7.454% | 1.402% | 7.453% | -18.75% | 5.221%
| Z-Score (Absolute) |  | NA | 0.92 | 1.12 | 0.2 | 0.43 | 2.3 | 0.2
| Analytical results for Yb in OREAS 930 (Indicative Value 1.96 ppm) | [22 empty] | Indicative
Yb | Round | Replicate | Lab | Lab | [19 empty] | 1
| No | No | 14 | 16 | [19 empty] | ppm
|  |  | 4A*MS | 4A*OES/MS | [19 empty] | 2
2
| 1 | 1 | 1.78 | 2.056 | [19 empty] | 1
| 1 | 2 | 1.94 | 2.009 | [19 empty] | 7
| 1 | 3 | 1.83 | 2.039 | [19 empty] | 16
| 1 | 4 | 1.9 | 2.026 | [19 empty] | 1.957167
| 1 | 5 | 1.93 | 1.999 | [19 empty] | 13
| 1 | 6 | 1.91 | 2.067
| Mean |  | 1.881667 | 2.032667
| Median |  | 1.905 | 2.0325
| Std Dev. |  | 0.06306082 | 0.02646255
| Rel.Std.Dev. |  | 3.351% | 1.302%
| PDM3 |  | -3.858% | 3.858%
| Z-Score (Absolute) |  | 0.67 | 0.67
| Analytical results for Zn in OREAS 930 (Certified Value 492 ppm) | [22 empty] | Certified
Zn | Round | Replicate | Lab | Lab | Lab | Lab | Lab | Lab | Lab | Lab | Lab | Lab | Lab | Lab | Lab | Lab | Lab | Lab | Lab | Lab | Lab | Lab | Lab | 1
| No | No | 01 | 02 | 03 | 04 | 05 | 06 | 07 | 08 | 09 | 10 | 11 | 12 | 13 | 14 | 15 | 16 | 17 | 18 | 19 | 21 | 22 | ppm
|  |  | 4A*OES | 4A*OES | 4A*OES | 4A*OES | 4A*MS | 4A*OES | 4A*OES | 4A*OES | 4A*OES | 4A*OES | 4A*OES | 4A*MS | 4A*OES/MS | 4A*OES | 4A*OES | 4A*OES/MS | 4A*OES | 4A*OES | 4A*MS | 4A*OES/MS | 4A*MS | 0
0
| 1 | 1 | 567 | 506 | 514 | 486 | 504 | 500 | 540 | 473.9132 | 510 | 459 | 436 | 463 | 543.106 | 469 | 540 | 441.327 | 453 | 483 | 497.7 | 468 | 490 | 1
| 1 | 2 | 562 | 488 | 507 | 467 | 480 | 500 | 540 | 501.6912 | 495 | 488 | 519 | 447 | 532.5502 | 499 | 540 | 435.901 | 444 | 481 | 503 | 468 | 501 | #N/A
| 1 | 3 | 564 | 510 | 517 | 503 | 485 | 500 | 520 | 475.7011 | 505 | 475 | 459 | 492 | 533.2117 | 518 | 500 | 433.303 | 417 | 470 | 487.8 | 476 | 492 | 16
| 1 | 4 | 540 | 488 | 507 | 485 | 501 | 510 | 500 | 465.74985 | 500 | 499 | 465 | 452 | 531.9332 | 497 | 520 | 412.503 | 428 | 471 | 495.1 | 464 | 509 | 491.8487
| 1 | 5 | 568 | 488 | 512 | 479 | 475 | 510 | 500 | 487.74995 | 510 | 476 | 530 | 452 | 540.571 | 473 | 520 | 440.329 | 450 | 479 | 482.5 | 476 | 495 | 41
| 1 | 6 | 556 | 490 | 529 | 483 | 494 | 510 | 530 | 484.40025 | 510 | 471 | 454 | 461 | 536.2738 | 492 | 540 | 438.169 | 489 | 471 | 496.8 | 470 | 499
| Mean |  | 559.5 | 495 | 514.3333 | 483.8333 | 489.8333 | 505 | 521.6667 | 481.5343 | 505 | 478 | 477.1667 | 461.1667 | 536.2743 | 491.3333 | 526.6667 | 433.5887 | 446.8333 | 475.8333 | 493.8167 | 470.3333 | 497.6667
| Median |  | 563 | 489 | 513 | 484 | 489.5 | 505 | 525 | 480.050675 | 507.5 | 475.5 | 462 | 456.5 | 534.7428 | 494.5 | 530 | 437.035 | 447 | 475 | 495.95 | 469 | 497
| Std Dev. |  | 10.46422 | 10.17841 | 8.189424 | 11.66905 | 11.68617 | 5.477226 | 18.34848 | 12.6048 | 6.324555 | 13.88524 | 38.08105 | 16.26551 | 4.630921 | 18.09604 | 16.32993 | 10.73617 | 24.81465 | 5.810909 | 7.405786 | 4.802777 | 6.918574
| Rel.Std.Dev. |  | 1.87% | 2.056% | 1.592% | 2.412% | 2.386% | 1.085% | 3.517% | 2.618% | 1.252% | 2.905% | 7.981% | 3.527% | 0.8635% | 3.683% | 3.101% | 2.476% | 5.553% | 1.221% | 1.5% | 1.021% | 1.39%
| PDM3 |  | 13.75% | 0.6407% | 4.571% | -1.63% | -0.4098% | 2.674% | 6.062% | -2.097% | 2.674% | -2.816% | -2.985% | -6.238% | 9.032% | -0.1048% | 7.079% | -11.85% | -9.152% | -3.256% | 0.4001% | -4.374% | 1.183%
| Z-Score (Absolute) |  | 3.43 | 0.17 | 1.09 | 0.36 | 0.07 | 0.65 | 1.44 | 0.47 | 0.65 | 0.63 | 0.67 | 1.73 | 2.14 | 0 | 1.68 | 2.55 | 2.12 | 0.74 | 0.12 | 1 | 0.3
| Analytical results for Zr in OREAS 930 (Certified Value 89 ppm) | [22 empty] | Certified
Zr | Round | Replicate | Lab | Lab | Lab | Lab | Lab | Lab | [15 empty] | 1
| No | No | 01 | 11 | 12 | 14 | 16 | 22 | [15 empty] | ppm
|  |  | 4A*MS | 4A*OES | 4A*MS | 4A*OES | 4A*OES/MS | 4A*MS | [15 empty] | 0
1
| 1 | 1 | NA | 86 | 88.6 | 74 | 100.46 | 89.9 | [15 empty] | 1
| 1 | 2 | NA | 86 | 87.7 | 76 | 97.24 | 92.3 | [15 empty] | 18
| 1 | 3 | NA | 90 | 92.3 | 78 | 97.14 | 92 | [15 empty] | 16
| 1 | 4 | NA | 96 | 89.7 | 77 | 97.9 | 96.3 | [15 empty] | 89.06533
| 1 | 5 | NA | 84 | 86.8 | 76 | 94.87 | 92.7 | [15 empty] | 42
| 1 | 6 | NA | 91 | 87.3 | 80 | 102.11 | 102
| Mean |  |  | 88.83333 | 88.73333 | 76.83333 | 98.28667 | 94.2
| Median |  |  | 88 | 88.15 | 76.5 | 97.57 | 92.5
| Std Dev. |  |  | 4.400758 | 2.026491 | 2.041241 | 2.591321 | 4.346033
| Rel.Std.Dev. |  |  | 4.954% | 2.284% | 2.657% | 2.636% | 4.614%
| PDM3 |  |  | -0.2605% | -0.3728% | -13.73% | 10.35% | 5.765%
| Z-Score (Absolute) |  | NA | 0 | 0.02 | 2.13 | 1.67 | 0.67
Note on C17: Z-Scores have been calculated after removal of individual outliers. Laboratory batches are rejected if Z-Score > 2.5.
Note on C35: Z-Scores have been calculated after removal of individual outliers. Laboratory batches are rejected if Z-Score > 2.5.
Note on C53: Z-Scores have been calculated after removal of individual outliers. Laboratory batches are rejected if Z-Score > 2.5.
Note on C71: Z-Scores have been calculated after removal of individual outliers. Laboratory batches are rejected if Z-Score > 2.5.
Note on C89: Z-Scores have been calculated after removal of individual outliers. Laboratory batches are rejected if Z-Score > 2.5.
Note on C107: Z-Scores have been calculated after removal of individual outliers. Laboratory batches are rejected if Z-Score > 2.5.
Note on C125: Z-Scores have been calculated after removal of individual outliers. Laboratory batches are rejected if Z-Score > 2.5.
Note on C143: Z-Scores have been calculated after removal of individual outliers. Laboratory batches are rejected if Z-Score > 2.5.
Note on C161: Z-Scores have been calculated after removal of individual outliers. Laboratory batches are rejected if Z-Score > 2.5.
Note on C179: Z-Scores have been calculated after removal of individual outliers. Laboratory batches are rejected if Z-Score > 2.5.
Note on C197: Z-Scores have been calculated after removal of individual outliers. Laboratory batches are rejected if Z-Score > 2.5.
Note on C215: Z-Scores have been calculated after removal of individual outliers. Laboratory batches are rejected if Z-Score > 2.5.
Note on C233: Z-Scores have been calculated after removal of individual outliers. Laboratory batches are rejected if Z-Score > 2.5.
Note on C251: Z-Scores have been calculated after removal of individual outliers. Laboratory batches are rejected if Z-Score > 2.5.
Note on C269: Z-Scores have been calculated after removal of individual outliers. Laboratory batches are rejected if Z-Score > 2.5.
Note on C287: Z-Scores have been calculated after removal of individual outliers. Laboratory batches are rejected if Z-Score > 2.5.
Note on C305: Z-Scores have been calculated after removal of individual outliers. Laboratory batches are rejected if Z-Score > 2.5.
Note on C323: Z-Scores have been calculated after removal of individual outliers. Laboratory batches are rejected if Z-Score > 2.5.
Note on C341: Z-Scores have been calculated after removal of individual outliers. Laboratory batches are rejected if Z-Score > 2.5.
Note on C359: Z-Scores have been calculated after removal of individual outliers. Laboratory batches are rejected if Z-Score > 2.5.
Note on C377: Z-Scores have been calculated after removal of individual outliers. Laboratory batches are rejected if Z-Score > 2.5.
Note on C395: Z-Scores have been calculated after removal of individual outliers. Laboratory batches are rejected if Z-Score > 2.5.
Note on C413: Z-Scores have been calculated after removal of individual outliers. Laboratory batches are rejected if Z-Score > 2.5.
Note on C431: Z-Scores have been calculated after removal of individual outliers. Laboratory batches are rejected if Z-Score > 2.5.
Note on C449: Z-Scores have been calculated after removal of individual outliers. Laboratory batches are rejected if Z-Score > 2.5.
Note on C467: Z-Scores have been calculated after removal of individual outliers. Laboratory batches are rejected if Z-Score > 2.5.
Note on C485: Z-Scores have been calculated after removal of individual outliers. Laboratory batches are rejected if Z-Score > 2.5.
Note on C503: Z-Scores have been calculated after removal of individual outliers. Laboratory batches are rejected if Z-Score > 2.5.
Note on C521: Z-Scores have been calculated after removal of individual outliers. Laboratory batches are rejected if Z-Score > 2.5.
Note on C539: Z-Scores have been calculated after removal of individual outliers. Laboratory batches are rejected if Z-Score > 2.5.
Note on C557: Z-Scores have been calculated after removal of individual outliers. Laboratory batches are rejected if Z-Score > 2.5.
Note on C575: Z-Scores have been calculated after removal of individual outliers. Laboratory batches are rejected if Z-Score > 2.5.
Note on C593: Z-Scores have been calculated after removal of individual outliers. Laboratory batches are rejected if Z-Score > 2.5.
Note on C611: Z-Scores have been calculated after removal of individual outliers. Laboratory batches are rejected if Z-Score > 2.5.
Note on C629: Z-Scores have been calculated after removal of individual outliers. Laboratory batches are rejected if Z-Score > 2.5.
Note on C647: Z-Scores have been calculated after removal of individual outliers. Laboratory batches are rejected if Z-Score > 2.5.
Note on C665: Z-Scores have been calculated after removal of individual outliers. Laboratory batches are rejected if Z-Score > 2.5.
Note on C683: Z-Scores have been calculated after removal of individual outliers. Laboratory batches are rejected if Z-Score > 2.5.
Note on C701: Z-Scores have been calculated after removal of individual outliers. Laboratory batches are rejected if Z-Score > 2.5.
Note on C719: Z-Scores have been calculated after removal of individual outliers. Laboratory batches are rejected if Z-Score > 2.5.
Note on C737: Z-Scores have been calculated after removal of individual outliers. Laboratory batches are rejected if Z-Score > 2.5.
Note on C755: Z-Scores have been calculated after removal of individual outliers. Laboratory batches are rejected if Z-Score > 2.5.
Note on C773: Z-Scores have been calculated after removal of individual outliers. Laboratory batches are rejected if Z-Score > 2.5.
Note on C791: Z-Scores have been calculated after removal of individual outliers. Laboratory batches are rejected if Z-Score > 2.5.
Note on C809: Z-Scores have been calculated after removal of individual outliers. Laboratory batches are rejected if Z-Score > 2.5.
Note on C827: Z-Scores have been calculated after removal of individual outliers. Laboratory batches are rejected if Z-Score > 2.5.
Note on C845: Z-Scores have been calculated after removal of individual outliers. Laboratory batches are rejected if Z-Score > 2.5.
Note on C863: Z-Scores have been calculated after removal of individual outliers. Laboratory batches are rejected if Z-Score > 2.5.
Note on C881: Z-Scores have been calculated after removal of individual outliers. Laboratory batches are rejected if Z-Score > 2.5.
Note on C899: Z-Scores have been calculated after removal of individual outliers. Laboratory batches are rejected if Z-Score > 2.5.
Note on C917: Z-Scores have been calculated after removal of individual outliers. Laboratory batches are rejected if Z-Score > 2.5.
Note on C935: Z-Scores have been calculated after removal of individual outliers. Laboratory batches are rejected if Z-Score > 2.5.
Note on C953: Z-Scores have been calculated after removal of individual outliers. Laboratory batches are rejected if Z-Score > 2.5.
Note on C971: Z-Scores have been calculated after removal of individual outliers. Laboratory batches are rejected if Z-Score > 2.5.
Note on C989: Z-Scores have been calculated after removal of individual outliers. Laboratory batches are rejected if Z-Score > 2.5.
Note on C1007: Z-Scores have been calculated after removal of individual outliers. Laboratory batches are rejected if Z-Score > 2.5.
Note on C1025: Z-Scores have been calculated after removal of individual outliers. Laboratory batches are rejected if Z-Score > 2.5.
Note on C1043: Z-Scores have been calculated after removal of individual outliers. Laboratory batches are rejected if Z-Score > 2.5.
Note on C1061: Z-Scores have been calculated after removal of individual outliers. Laboratory batches are rejected if Z-Score > 2.5.
Note on C1079: Z-Scores have been calculated after removal of individual outliers. Laboratory batches are rejected if Z-Score > 2.5.
Note on C1097: Z-Scores have been calculated after removal of individual outliers. Laboratory batches are rejected if Z-Score > 2.5.

## Aqua Regia
| Analytical results for Ag in OREAS 930 (Certified Value 9.13 ppm) | [21 empty] | Certified
Ag | Round | Replicate | Lab | Lab | Lab | Lab | Lab | Lab | Lab | Lab | Lab | Lab | Lab | Lab | Lab | Lab | Lab | Lab | Lab | Lab |  |  | 1
| No | No | 02 | 04 | 05 | 06 | 07 | 09 | 10 | 11 | 12 | 13 | 15 | 16 | 17 | 18 | 19 | 20 | 21 | 22 |  |  | ppm
|  |  | AR*OES/MS | AR*OES | AR*MS | AR*OES | AR*OES | AR*MS | AR*MS | AR*OES | AR*MS | AR*OES/MS | AR*OES | AR*OES/MS | AR*OES | AR*MS | AR*OES/MS | AR*OES | AR*OES/MS | AR*MS |  |  | 2
2
| 1 | 1 | > 10 | 11.9 | 8.52 | 9 | 10 | 6.8 | 10.25 | 8.9 | 10.1 | 7.787607 | 8.1 | 8.941 | 8 | 10.1 | 10 | 11.4 | 9.83 | 9.6 |  |  | 1
| 1 | 2 | > 10 | 9 | 9.11 | 9 | 8 | 6.5 | 8.77 | 9.5 | 11 | 7.781218 | 8.3 | 7.561 | 5 | 10.3 | 9.8 | 9.25 | 9.2 | 10.25 |  |  | #N/A
| 1 | 3 | 9.7 | 8.4 | 9.28 | 8 | 9 | 8.7 | 10.88 | 10.8 | 10 | 8.3 | 8.5 | 7.447 | 6 | 10.1 | 9.3 | 9.82 | 8.13 | 10.3 |  |  | 16
| 1 | 4 | > 10 | 9 | 8.75 | 8 | 12 | 8.4 | 10.96 | 9.1 | 9.2 | 8.14 | 8 | 7.13 | 4 | 13.5 | 10.7 | 8.33 | 7.22 | 9.51 |  |  | 9.132243
| 1 | 5 | > 10 | 6.9 | 9.3 | 8 | 10 | 8.45 | 9.05 | 9.6 | 11.3 | 8.9 | 8 | 7.329 | 10 | 8.63 | 11.8 | 11.1 | 9.37 | 10.4 |  |  | 44
| 1 | 6 | > 10 | 8.2 | 9.88 | 11 | 8 | 8.25 | 8.86 | 9.3 | 11.4 | 8.3 | 8.7 | 8.028 | 5 | 11 | 8.7 | 9.36 | 7.54 | 9.23
| Mean |  | 9.7 | 8.9 | 9.14 | 8.833333 | 9.5 | 7.85 | 9.795 | 9.533333 | 10.5 | 8.201471 | 8.266667 | 7.739333 | 6.333333 | 10.605 | 10.05 | 9.876667 | 8.548333 | 9.881667
| Median |  | 9.7 | 8.7 | 9.195 | 8.5 | 9.5 | 8.325 | 9.65 | 9.4 | 10.55 | 8.22 | 8.2 | 7.504 | 5.5 | 10.2 | 9.9 | 9.59 | 8.665 | 9.925
| Std Dev. |  |  | 1.658915 | 0.4754366 | 1.169045 | 1.516575 | 0.9455157 | 1.021895 | 0.6713171 | 0.8717798 | 0.4144957 | 0.2875181 | 0.6609468 | 2.250926 | 1.614977 | 1.089495 | 1.172359 | 1.067585 | 0.4942638
| Rel.Std.Dev. |  |  | 18.64% | 5.202% | 13.23% | 15.96% | 12.04% | 10.43% | 7.042% | 8.303% | 5.054% | 3.478% | 8.54% | 35.54% | 15.23% | 10.84% | 11.87% | 12.49% | 5.002%
| PDM3 |  | 6.217% | -2.543% | 0.08494% | -3.273% | 4.027% | -14.04% | 7.257% | 4.392% | 14.98% | -10.19% | -9.478% | -15.25% | -30.65% | 16.13% | 10.05% | 8.152% | -6.394% | 8.206%
| Z-Score (Absolute) |  | 0.44 | 0.82 | 0.06 | 0.34 | 0.26 | 1.23 | 0.53 | 0.06 | 1.17 | 0.91 | 0.86 | 1.55 | 2.61 | 0.74 | 0.76 | 0.6 | 0.6 | 0.61
| Analytical results for Al in OREAS 930 (Certified Value 2.7 wt.%) | [21 empty] | Certified
Al | Round | Replicate | Lab | Lab | Lab | Lab | Lab | Lab | [14 empty] | 1
| No | No | 11 | 12 | 16 | 17 | 22 | 28 | [14 empty] | wt.%
|  |  | AR*OES | AR*MS | AR*OES/MS | AR*OES | AR*MS | AR*OES | [14 empty] | 2
3
| 1 | 1 | 2.68 | 2.94 | 2.669 | 2.33 | 2.87 | 6.55 | [14 empty] | 1
| 1 | 2 | 2.81 | 2.97 | 2.672 | 2.41 | 2.82 | 6.66 | [14 empty] | 31
| 1 | 3 | 2.82 | 2.91 | 2.712 | 2.39 | 2.76 | 6.46 | [14 empty] | 16
| 1 | 4 | 2.6 | 2.9 | 2.649 | 2.34 | 2.84 | 6.51 | [14 empty] | 2.700267
| 1 | 5 | 2.45 | 3 | 2.616 | 2.35 | 2.83 | 6.58 | [14 empty] | 45
| 1 | 6 | 2.8 | 2.99 | 2.69 | 2.37 | 2.82 | 6.2
| Mean |  | 2.693333 | 2.951667 | 2.668 | 2.365 | 2.823333 | 6.493333
| Median |  | 2.74 | 2.955 | 2.6705 | 2.36 | 2.825 | 6.53
| Std Dev. |  | 0.1477385 | 0.04167333 | 0.03317228 | 0.03082207 | 0.03614784 | 0.1587031
| Rel.Std.Dev. |  | 5.485% | 1.412% | 1.243% | 1.303% | 1.28% | 2.444%
| PDM3 |  | -0.2568% | 9.31% | -1.195% | -12.42% | 4.558% | 140.5%
| Z-Score (Absolute) |  | 0.31 | 0.92 | 0.43 | 1.87 | 0.31 | 18.04
| Analytical results for As in OREAS 930 (Certified Value 10.3 ppm) | [21 empty] | Certified
As | Round | Replicate | Lab | Lab | Lab | Lab | Lab | Lab | Lab | Lab | Lab | Lab | Lab | Lab | Lab | Lab | Lab | Lab | Lab | Lab |  |  | 1
| No | No | 02 | 04 | 05 | 06 | 07 | 09 | 10 | 11 | 12 | 13 | 15 | 16 | 17 | 18 | 19 | 20 | 21 | 22 |  |  | ppm
|  |  | AR*OES/MS | AR*OES | AR*MS | AR*OES | AR*OES | AR*MS | AR*MS | AR*OES | AR*MS | AR*OES/MS | AR*OES | AR*OES/MS | AR*OES | AR*OES | AR*OES | AR*OES | AR*OES/MS | AR*MS |  |  | 1
1
| 1 | 1 | 21 | 9 | 12.3 | 20 | 30 | 7 | 10 | 14 | 2.4 | 9.452216 | 11 | 10.518 | 8 | 5 | 11 | 13 | 10 | 11.8 |  |  | 1
| 1 | 2 | 22 | 10 | 11.4 | 10 | 20 | 6.6 | 9 | 12 | 2.4 | 8.761541 | 10 | 11.02 | 6 | 6 | 10 | 12.3 | 9 | 11.7 |  |  | #N/A
| 1 | 3 | 21 | 11 | 12.7 | 30 | 20 | 10 | 10 | 10 | 2.7 | 10.02924 | 11 | 10.542 | 9 | 10 | 11 | 17.7 | 11 | 12.5 |  |  | 16
| 1 | 4 | 22 | 10 | 11.7 | 10 | 30 | 9 | 10 | 12 | 2.3 | 9.557781 | 11 | 10.869 | 11 | 12 | 13 | 15.1 | 10 | 11.2 |  |  | 10.26558
| 1 | 5 | 23 | 8 | 12.4 | 10 | 20 | 8.8 | 9 | 11 | 1.2 | 11 | 11 | 9.871 | 4 | 14 | 10 | 14 | 10 | 11.9 |  |  | 46
| 1 | 6 | 25 | 7 | 12.1 | 10 | 20 | 8.4 | 10 | 13 | 2.7 | 9.1 | 11 | 9.988 | 11 | 11 | 11 | 15.9 | 10 | 11.1
| Mean |  | 22.33333 | 9.166667 | 12.1 | 15 | 23.33333 | 8.3 | 9.666667 | 12 | 2.283333 | 9.650131 | 10.83333 | 10.468 | 8.166667 | 9.666667 | 11 | 14.66667 | 10 | 11.7
| Median |  | 22 | 9.5 | 12.2 | 10 | 20 | 8.6 | 10 | 12 | 2.4 | 9.504999 | 11 | 10.53 | 8.5 | 10.5 | 11 | 14.55 | 10 | 11.75
| Std Dev. |  | 1.505545 | 1.47196 | 0.4774935 | 8.3666 | 5.163978 | 1.282186 | 0.5163978 | 1.414214 | 0.556477 | 0.7881381 | 0.4082483 | 0.4604976 | 2.786874 | 3.50238 | 1.095445 | 1.986622 | 0.6324555 | 0.509902
| Rel.Std.Dev. |  | 6.741% | 16.06% | 3.946% | 55.78% | 22.13% | 15.45% | 5.342% | 11.79% | 24.37% | 8.167% | 3.768% | 4.399% | 34.12% | 36.23% | 9.959% | 13.55% | 6.325% | 4.358%
| PDM3 |  | 117.6% | -10.7% | 17.87% | 46.12% | 127.3% | -19.15% | -5.834% | 16.9% | -77.76% | -5.995% | 5.531% | 1.972% | -20.45% | -5.834% | 7.154% | 42.87% | -2.587% | 13.97%
| Z-Score (Absolute) |  | 7.09 | 0.63 | 1.09 | 0.14 | 7.68 | 1.13 | 0.33 | 1.03 | 4.53 | 0.34 | 0.45 | 0.14 | 0.72 | 0.33 | 0.45 | 2.6 | 0.14 | 0.86
| Analytical results for Au in OREAS 930 (Indicative Value 0.004 ppm) | [21 empty] | Indicative
Au | Round | Replicate | Lab | Lab | [18 empty] | 1
| No | No | 12 | 22 | [18 empty] | ppm
|  |  | AR*MS | AR*MS | [18 empty] | 3
3
| 1 | 1 | 0.0043 | < 0.2 | [18 empty] | 1
| 1 | 2 | 0.0027 | < 0.2 | [18 empty] | 1
| 1 | 3 | 0.0024 | < 0.2 | [18 empty] | 16
| 1 | 4 | 0.0014 | < 0.2 | [18 empty] | 0.00365
| 1 | 5 | 0.0057 | < 0.2 | [18 empty] | 17
| 1 | 6 | 0.0054 | < 0.2
| Mean |  | 0.00365
| Median |  | 0.0035
| Std Dev. |  | 0.00174442
| Rel.Std.Dev. |  | 47.79%
| PDM3 |  | 2.22e-14%
| Z-Score (Absolute) |  | NA | NA
| Analytical results for B in OREAS 930 (Indicative Value 52 ppm) | [21 empty] | Indicative
B | Round | Replicate | Lab | Lab | Lab | Lab | Lab | [15 empty] | 1
| No | No | 11 | 12 | 16 | 17 | 22 | [15 empty] | ppm
|  |  | AR*OES | AR*MS | AR*OES/MS | AR*OES | AR*MS | [15 empty] | 0
0
| 1 | 1 | < 20 | < 20 | 55.013 | 46 | < 10 | [15 empty] | 1
| 1 | 2 | < 20 | < 20 | 56.148 | 45 | < 10 | [15 empty] | 12
| 1 | 3 | < 20 | < 20 | 54.104 | 58 | < 10 | [15 empty] | 16
| 1 | 4 | < 20 | < 20 | 54.508 | 46 | < 10 | [15 empty] | 52.26033
| 1 | 5 | < 20 | < 20 | 52.937 | 51 | < 10 | [15 empty] | 18
| 1 | 6 | < 20 | < 20 | 54.414 | 54 | < 10
| Mean |  |  |  | 54.52067 | 50
| Median |  |  |  | 54.461 | 48.5
| Std Dev. |  |  |  | 1.056764 | 5.25357
| Rel.Std.Dev. |  |  |  | 1.938% | 10.51%
| PDM3 |  |  |  | 4.325% | -4.325%
| Z-Score (Absolute) |  | NA | NA | 0.67 | 0.67 | NA
| Analytical results for Ba in OREAS 930 (Certified Value 46.3 ppm) | [21 empty] | Certified
Ba | Round | Replicate | Lab | Lab | Lab | Lab | Lab | [15 empty] | 1
| No | No | 11 | 12 | 16 | 17 | 22 | [15 empty] | ppm
|  |  | AR*OES | AR*MS | AR*OES/MS | AR*OES | AR*MS | [15 empty] | 1
2
| 1 | 1 | 47 | 48 | 50.961 | 46 | 50 | [15 empty] | 1
| 1 | 2 | 44 | 47 | 50.744 | 49 | 40 | [15 empty] | 32
| 1 | 3 | 45 | 46 | 52.713 | 48 | 40 | [15 empty] | 16
| 1 | 4 | 44 | 48 | 50.895 | 47 | 40 | [15 empty] | 46.2713
| 1 | 5 | 46 | 46 | 52.418 | 48 | 40 | [15 empty] | 47
| 1 | 6 | 45 | 47 | 50.408 | 49 | 40
| Mean |  | 45.16667 | 47 | 51.3565 | 47.83333 | 41.66667
| Median |  | 45 | 47 | 50.928 | 48 | 40
| Std Dev. |  | 1.169045 | 0.8944272 | 0.9603214 | 1.169045 | 4.082483
| Rel.Std.Dev. |  | 2.588% | 1.903% | 1.87% | 2.444% | 9.798%
| PDM3 |  | -2.387% | 1.575% | 10.99% | 3.376% | -9.951%
| Z-Score (Absolute) |  | 0.67 | 0 | 1.6 | 0.31 | 2.57
| Analytical results for Be in OREAS 930 (Indicative Value 1.07 ppm) | [21 empty] | Indicative
Be | Round | Replicate | Lab | Lab | Lab | [17 empty] | 1
| No | No | 16 | 17 | 22 | [17 empty] | ppm
|  |  | AR*OES/MS | AR*OES | AR*MS | [17 empty] | 2
2
| 1 | 1 | 0.649 | 2 | 0.53 | [17 empty] | 1
| 1 | 2 | 0.664 | 2 | 0.55 | [17 empty] | 13
| 1 | 3 | 0.677 | 2 | 0.6 | [17 empty] | 16
| 1 | 4 | 0.655 | 2 | 0.54 | [17 empty] | 1.071556
| 1 | 5 | 0.681 | 2 | 0.56 | [17 empty] | 19
| 1 | 6 | 0.632 | 2 | 0.55
| Mean |  | 0.6596667 | 2 | 0.555
| Median |  | 0.6595 | 2 | 0.55
| Std Dev. |  | 0.01830483 | 0 | 0.02428992
| Rel.Std.Dev. |  | 2.775% | 0% | 4.377%
| PDM3 |  | -38.44% | 86.64% | -48.21%
| Z-Score (Absolute) |  | 0 | 8.64 | 0.67
| Analytical results for Bi in OREAS 930 (Certified Value 139 ppm) | [21 empty] | Certified
Bi | Round | Replicate | Lab | Lab | Lab | Lab | Lab | Lab | Lab | Lab | Lab | Lab | Lab | Lab | Lab | Lab | Lab | Lab | Lab |  |  |  | 1
| No | No | 02 | 04 | 05 | 06 | 07 | 09 | 10 | 11 | 12 | 13 | 15 | 16 | 17 | 18 | 19 | 21 | 22 |  |  |  | ppm
|  |  | AR*OES/MS | AR*MS | AR*MS | AR*OES | AR*OES | AR*MS | AR*MS | AR*OES | AR*MS | AR*OES/MS | AR*OES | AR*OES/MS | AR*OES | AR*MS | AR*OES/MS | AR*OES/MS | AR*MS |  |  |  | 0
0
| 1 | 1 | 122 | 132 | 157 | 150 | 140 | 127 | 140.88 | 151 | 137.3 | 141.1956 | 136 | 147.118 | 184 | 148 | 147.2 | 118 | 139.5 |  |  |  | 1
| 1 | 2 | 122 | 136 | 148 | 160 | 140 | 123 | 146.61 | 144 | 133.5 | 138.67 | 137 | 146.477 | 133 | 146 | 147 | 153 | 132.5 |  |  |  | #N/A
| 1 | 3 | 122 | 133 | 166 | 140 | 150 | 123 | 142.57 | 145 | 152.7 | 140.2427 | 140 | 136.638 | 128 | 149 | 149 | 138 | 139.5 |  |  |  | 16
| 1 | 4 | 121 | 137 | 141 | 140 | 150 | 127 | 136.84 | 158 | 142.2 | 139.5222 | 137 | 125.96 | 129 | 153 | 146.6 | 119 | 138.5 |  |  |  | 138.6233
| 1 | 5 | 123 | 128 | 148 | 170 | 140 | 118 | 140.59 | 135 | 143.9 | 141.5095 | 139 | 126.038 | 144 | 109 | 142.2 | 123 | 132.5 |  |  |  | 48
| 1 | 6 | 124 | 124 | 153 | 150 | 120 | 125 | 139 | 133 | 137.5 | 141 | 141 | 127.937 | 135 | 125 | 149.1 | 137 | 142.5
| Mean |  | 122.3333 | 131.6667 | 152.1667 | 151.6667 | 140 | 123.8333 | 141.0817 | 144.3333 | 141.1833 | 140.3567 | 138.3333 | 135.028 | 142.1667 | 138.3333 | 146.85 | 131.3333 | 137.5
| Median |  | 122 | 132.5 | 150.5 | 150 | 140 | 124 | 140.735 | 144.5 | 139.85 | 140.6214 | 138 | 132.2875 | 134 | 147 | 147.1 | 130 | 139
| Std Dev. |  | 1.032796 | 4.926121 | 8.658329 | 11.69045 | 10.95445 | 3.371449 | 3.328215 | 9.458682 | 6.763554 | 1.095525 | 1.966384 | 9.931473 | 21.27361 | 17.43177 | 2.510578 | 13.75015 | 4.09878
| Rel.Std.Dev. |  | 0.8442% | 3.741% | 5.69% | 7.708% | 7.825% | 2.723% | 2.359% | 6.553% | 4.791% | 0.7805% | 1.421% | 7.355% | 14.96% | 12.6% | 1.71% | 10.47% | 2.981%
| PDM3 |  | -11.75% | -5.018% | 9.77% | 9.409% | 0.9931% | -10.67% | 1.773% | 4.119% | 1.847% | 1.25% | -0.2092% | -2.594% | 2.556% | -0.2092% | 5.935% | -5.259% | -0.8103%
| Z-Score (Absolute) |  | 2.4 | 1.13 | 1.65 | 1.58 | 0 | 2.19 | 0.15 | 0.59 | 0.16 | 0.05 | 0.23 | 0.67 | 0.84 | 0.57 | 1.06 | 1.18 | 0.34
| Analytical results for Ca in OREAS 930 (Certified Value 0.322 wt.%) | [21 empty] | Certified
Ca | Round | Replicate | Lab | Lab | Lab | Lab | Lab | Lab | [14 empty] | 1
| No | No | 11 | 12 | 16 | 17 | 22 | 28 | [14 empty] | wt.%
|  |  | AR*OES | AR*MS | AR*OES/MS | AR*OES | AR*MS | AR*OES | [14 empty] | 3
3
| 1 | 1 | 0.3 | 0.32 | 0.34 | 0.31 | 0.34 | 0.49 | [14 empty] | 1
| 1 | 2 | 0.29 | 0.33 | 0.349 | 0.32 | 0.34 | 0.47 | [14 empty] | 34
| 1 | 3 | 0.3 | 0.31 | 0.344 | 0.31 | 0.33 | 0.44 | [14 empty] | 16
| 1 | 4 | 0.29 | 0.32 | 0.338 | 0.31 | 0.34 | 0.46 | [14 empty] | 0.3218333
| 1 | 5 | 0.26 | 0.32 | 0.335 | 0.31 | 0.33 | 0.44 | [14 empty] | 49
| 1 | 6 | 0.3 | 0.34 | 0.343 | 0.32 | 0.33 | 0.41
| Mean |  | 0.29 | 0.3233333 | 0.3415 | 0.3133333 | 0.335 | 0.4516667
| Median |  | 0.295 | 0.32 | 0.3415 | 0.31 | 0.335 | 0.45
| Std Dev. |  | 0.01549193 | 0.01032796 | 0.004929503 | 0.005163978 | 0.005477226 | 0.02786874
| Rel.Std.Dev. |  | 5.342% | 3.194% | 1.443% | 1.648% | 1.635% | 6.17%
| PDM3 |  | -9.891% | 0.4661% | 6.111% | -2.641% | 4.091% | 40.34%
| Z-Score (Absolute) |  | 1.59 | 0.28 | 0.59 | 0.76 | 0.28 | 5.87
| Analytical results for Cd in OREAS 930 (Indicative Value 0.76 ppm) | [21 empty] | Indicative
Cd | Round | Replicate | Lab | Lab | Lab | Lab | Lab | [15 empty] | 1
| No | No | 11 | 12 | 16 | 20 | 22 | [15 empty] | ppm
|  |  | AR*OES | AR*MS | AR*OES/MS | AR*OES | AR*MS | [15 empty] | 2
2
| 1 | 1 | 0.9 | 0.9 | 0.942 | < 1 | 0.72 | [15 empty] | 1
| 1 | 2 | < 0.5 | 0.9 | 0.857 | < 1 | 0.76 | [15 empty] | 14
| 1 | 3 | < 0.5 | 1 | 0.899 | < 1 | 0.74 | [15 empty] | 16
| 1 | 4 | 0.9 | 0.8 | 0.901 | < 1 | 0.68 | [15 empty] | 0.7635
| 1 | 5 | 0.7 | 0.9 | 0.883 | < 1 | 0.74 | [15 empty] | 20
| 1 | 6 | < 0.5 | 0.9 | 0.892 | < 1 | 0.66
| Mean |  | 0.8333333 | 0.9 | 0.8956667 |  | 0.7166667
| Median |  | 0.9 | 0.9 | 0.8955 |  | 0.73
| Std Dev. |  | 0.1154701 | 0.06324555 | 0.02776809 |  | 0.0388158
| Rel.Std.Dev. |  | 13.86% | 7.027% | 3.1% |  | 5.416%
| PDM3 |  | 9.146% | 17.88% | 17.31% |  | -6.134%
| Z-Score (Absolute) |  | 1.95 | 0.69 | 0.66 | NA | 0.66
| Analytical results for Ce in OREAS 930 (Indicative Value 49 ppm) | [21 empty] | Indicative
Ce | Round | Replicate | Lab | Lab | [18 empty] | 1
| No | No | 16 | 22 | [18 empty] | ppm
|  |  | AR*OES/MS | AR*MS | [18 empty] | 1
1
| 1 | 1 | 47.478 | 50.5 | [18 empty] | 1
| 1 | 2 | 48.473 | 48.6 | [18 empty] | 2
| 1 | 3 | 49.513 | 49.3 | [18 empty] | 16
| 1 | 4 | 48.133 | 48.6 | [18 empty] | 49.02642
| 1 | 5 | 48.516 | 50.5 | [18 empty] | 21
| 1 | 6 | 48.704 | 50
| Mean |  | 48.4695 | 49.58333
| Median |  | 48.4945 | 49.65
| Std Dev. |  | 0.6696807 | 0.8795832
| Rel.Std.Dev. |  | 1.382% | 1.774%
| PDM3 |  | -1.136% | 1.136%
| Z-Score (Absolute) |  | 0.67 | 0.67
| Analytical results for Co in OREAS 930 (Certified Value 36.4 ppm) | [21 empty] | Certified
Co | Round | Replicate | Lab | Lab | Lab | Lab | Lab | Lab | Lab | Lab | Lab | Lab | Lab | Lab | Lab | Lab | Lab | Lab | Lab | Lab | Lab | Lab | 1
| No | No | 02 | 04 | 05 | 06 | 07 | 08 | 09 | 10 | 11 | 12 | 13 | 15 | 16 | 17 | 18 | 19 | 20 | 21 | 22 | 28 | ppm
|  |  | AR*OES/MS | AR*MS | AR*MS | AR*OES | AR*OES | AR*OES | AR*OES | AR*MS | AR*OES | AR*MS | AR*OES/MS | AR*OES | AR*OES/MS | AR*OES | AR*OES | AR*OES/MS | AR*OES | AR*OES/MS | AR*MS | AR*OES | 1
2
| 1 | 1 | 37.5 | 35.8 | 37.1 | 32 | 36 | 37.38087051 | 40 | 36.5 | 35 | 39.3 | 37.22125 | 32 | 37.598 | 39 | 36 | 36.2 | 34.2 | 32.4 | 36 | < 500 | 1
| 1 | 2 | 37.4 | 36.3 | 35.5 | 34 | 33 | 39.71016956 | 39 | 36.3 | 38 | 37.4 | 36.42791 | 32 | 36.907 | 35 | 33 | 38.1 | 34.9 | 34 | 35.5 | < 500 | #N/A
| 1 | 3 | 37.5 | 36.3 | 39.3 | 33 | 35 | 39.29949393 | 37 | 36.4 | 38 | 37.8 | 37.36319 | 32 | 37.742 | 35 | 34 | 37.9 | 37.6 | 34.7 | 39.8 | < 500 | 16
| 1 | 4 | 37.3 | 35.6 | 35.7 | 34 | 35 | 39.54656335 | 37 | 35.8 | 34 | 38.7 | 37.09321 | 32 | 37.358 | 35 | 36 | 36.6 | 36.2 | 33.4 | 35 | < 500 | 36.40635
| 1 | 5 | 37.6 | 35 | 36.8 | 36 | 35 | 37.83951745 | 38 | 36.5 | 36 | 38.6 | 37.03683 | 32 | 37.009 | 35 | 34 | 36.6 | 35.5 | 33.7 | 37.3 | < 500 | 50
| 1 | 6 | 37.8 | 35.5 | 37.3 | 34 | 35 | 39.78435908 | 39 | 36.2 | 39 | 38.8 | 37.7 | 32 | 36.268 | 35 | 36 | 37.2 | 36.8 | 33.2 | 37 | < 500
| Mean |  | 37.51667 | 35.75 | 36.95 | 33.83333 | 34.83333 | 38.92682898 | 38.33333 | 36.28333 | 36.66667 | 38.43333 | 37.1404 | 32 | 37.147 | 35.66667 | 34.83333 | 37.1 | 35.86667 | 33.56667 | 36.76667
| Median |  | 37.5 | 35.7 | 36.95 | 34 | 35 | 39.42302864 | 38.5 | 36.35 | 37 | 38.65 | 37.15723 | 32 | 37.1835 | 35 | 35 | 36.9 | 35.85 | 33.55 | 36.5
| Std Dev. |  | 0.1722401 | 0.500999 | 1.367845 | 1.32916 | 0.9831921 | 1.043472 | 1.21106 | 0.2639444 | 1.966384 | 0.700476 | 0.4218807 | 0 | 0.5387452 | 1.632993 | 1.32916 | 0.7694154 | 1.251666 | 0.7763161 | 1.723562
| Rel.Std.Dev. |  | 0.4591% | 1.401% | 3.702% | 3.929% | 2.823% | 2.681% | 3.159% | 0.7275% | 5.363% | 1.823% | 1.136% | 0% | 1.45% | 4.578% | 3.816% | 2.074% | 3.49% | 2.313% | 4.688%
| PDM3 |  | 3.05% | -1.803% | 1.493% | -7.067% | -4.321% | 6.923% | 5.293% | -0.3379% | 0.715% | 5.568% | 2.016% | -12.1% | 2.034% | -2.032% | -4.321% | 1.905% | -1.482% | -7.8% | 0.9897%
| Z-Score (Absolute) |  | 0.63 | 0.67 | 0.21 | 2.08 | 1.08 | 1.66 | 1.23 | 0.28 | 0 | 1.3 | 0.35 | 3.43 | 0.35 | 1.23 | 1.35 | 0.32 | 0.59 | 2.28 | 0.07 | NA
| Analytical results for Cr in OREAS 930 (Certified Value 35.7 ppm) | [21 empty] | Certified
Cr | Round | Replicate | Lab | Lab | Lab | Lab | Lab | Lab | Lab | [13 empty] | 1
| No | No | 11 | 12 | 16 | 17 | 20 | 22 | 28 | [13 empty] | ppm
|  |  | AR*OES | AR*MS | AR*OES/MS | AR*OES | AR*OES | AR*MS | AR*OES | [13 empty] | 1
2
| 1 | 1 | 36 | 39 | 37.729 | 32 | 33.7 | 37 | < 500 | [13 empty] | 1
| 1 | 2 | 36 | 38 | 36.728 | 33 | 33.4 | 37 | < 500 | [13 empty] | 37
| 1 | 3 | 37 | 38 | 37.245 | 34 | 35.2 | 36 | < 500 | [13 empty] | 16
| 1 | 4 | 35 | 38 | 36.721 | 32 | 34.3 | 38 | < 500 | [13 empty] | 35.74997
| 1 | 5 | 35 | 38 | 37.247 | 33 | 34.1 | 35 | < 500 | [13 empty] | 51
| 1 | 6 | 37 | 38 | 35.529 | 33 | 34.1 | 36 | < 500
| Mean |  | 36 | 38.16667 | 36.8665 | 32.83333 | 34.13333 | 36.5
| Median |  | 36 | 38 | 36.9865 | 33 | 34.1 | 36.5
| Std Dev. |  | 0.8944272 | 0.4082483 | 0.7564665 | 0.7527727 | 0.615359 | 1.048809
| Rel.Std.Dev. |  | 2.485% | 1.07% | 2.052% | 2.293% | 1.803% | 2.873%
| PDM3 |  | 0.6994% | 6.76% | 3.123% | -8.158% | -4.522% | 2.098%
| Z-Score (Absolute) |  | 0.13 | 1.02 | 0.33 | 1.82 | 1.13 | 0.13 | NA
| Analytical results for Cs in OREAS 930 (Indicative Value 1.87 ppm) | [21 empty] | Indicative
Cs | Round | Replicate | Lab | Lab | [18 empty] | 1
| No | No | 16 | 22 | [18 empty] | ppm
|  |  | AR*OES/MS | AR*MS | [18 empty] | 2
2
| 1 | 1 | 1.781 | 1.92 | [18 empty] | 1
| 1 | 2 | 1.785 | 1.88 | [18 empty] | 3
| 1 | 3 | 1.867 | 2 | [18 empty] | 16
| 1 | 4 | 1.833 | 1.91 | [18 empty] | 1.868083
| 1 | 5 | 1.805 | 1.95 | [18 empty] | 22
| 1 | 6 | 1.706 | 1.98
| Mean |  | 1.796167 | 1.94
| Median |  | 1.795 | 1.935
| Std Dev. |  | 0.05465681 | 0.04516636
| Rel.Std.Dev. |  | 3.043% | 2.328%
| PDM3 |  | -3.85% | 3.85%
| Z-Score (Absolute) |  | 0.67 | 0.67
| Analytical results for Cu in OREAS 930 (Certified Value 2.51 wt.%) | [21 empty] | Certified
Cu | Round | Replicate | Lab | Lab | Lab | Lab | Lab | Lab | Lab | Lab | Lab | Lab | Lab | Lab | Lab | Lab | Lab | Lab | Lab | Lab | Lab |  | 1
| No | No | 02 | 04 | 05 | 06 | 07 | 09 | 10 | 11 | 12 | 13 | 15 | 16 | 17 | 18 | 19 | 20 | 21 | 22 | 28 |  | wt.%
|  |  | AR*OES/MS | AR*OES | AR*OES | AR*OES | AR*OES | AR*OES | AR*OES | AR*OES | AR*OES | AR*OES/MS | AR*OES | AR*OES | AR*OES | AR*OES | AR*AAS | AR*OES | AR*OES | AR*OES/AAS | AR*OES |  | 2
3
| 1 | 1 | > 10000 | 2.67 | 2.56 | 2.5 | 2.63 | 2.48 | > 10000 | 2.55 | 2.472 | 2.530339 | > 10000 | 2.46 | 2.3614 | 2.51 | 2.5 | 2.48 | 2.82 | 2.59 | 2.43 |  | 1
| 1 | 2 | > 10000 | 2.73 | 2.5 | 2.55 | 2.4 | 2.46 | > 10000 | 2.574 | 2.542 | 2.499681 | > 10000 | 2.54 | 2.357 | 2.43 | 2.4 | 2.47 | 2.59 | 2.58 | 2.47 |  | #N/A
| 1 | 3 | > 10000 | 2.71 | 2.54 | 2.53 | 2.48 | 2.46 | > 10000 | 2.586 | 2.487 | 2.509451 | > 10000 | 2.51 | 2.4012 | 2.43 | 2.4 | 2.48 | 2.73 | 2.68 | 2.39 |  | 16
| 1 | 4 | > 10000 | 2.5 | 2.53 | 2.5 | 2.57 | 2.51 | > 10000 | 2.492 | 2.542 | 2.537523 | > 10000 | 2.57 | 2.3813 | 2.61 | 2.45 | 2.4 | 2.54 | 2.38 | 2.38 |  | 2.514351
| 1 | 5 | > 10000 | 2.63 | 2.51 | 2.66 | 2.47 | 2.55 | > 10000 | 2.497 | 2.49 | 2.562514 | > 10000 | 2.65 | 2.416 | 2.55 | 2.5 | 2.51 | 2.56 | 2.55 | 2.44 |  | 52
| 1 | 6 | > 10000 | 2.62 | 2.44 | 2.52 | 2.51 | 2.48 | > 10000 | 2.507 | 2.553 | 2.521785 | > 10000 | 2.59 | 2.4423 | 2.53 | 2.5 | 2.51 | 2.54 | 2.53 | 2.33
| Mean |  |  | 2.643333 | 2.513333 | 2.543333 | 2.51 | 2.49 |  | 2.534333 | 2.514333 | 2.526882 |  | 2.553333 | 2.3932 | 2.51 | 2.458333 | 2.475 | 2.63 | 2.551667 | 2.406667
| Median |  |  | 2.65 | 2.52 | 2.525 | 2.495 | 2.48 |  | 2.5285 | 2.516 | 2.526062 |  | 2.555 | 2.39125 | 2.52 | 2.475 | 2.48 | 2.575 | 2.565 | 2.41
| Std Dev. |  |  | 0.08238123 | 0.04179314 | 0.06022181 | 0.08074652 | 0.03464102 |  | 0.04103982 | 0.03509226 | 0.02220146 |  | 0.06592926 | 0.03303919 | 0.07042727 | 0.0491596 | 0.04037326 | 0.117303 | 0.09867455 | 0.05006662
| Rel.Std.Dev. |  |  | 3.117% | 1.663% | 2.368% | 3.217% | 1.391% |  | 1.619% | 1.396% | 0.8786% |  | 2.582% | 1.381% | 2.806% | 2% | 1.631% | 4.46% | 3.867% | 2.08%
| PDM3 |  |  | 5.13% | -0.04049% | 1.153% | -0.1731% | -0.9685% |  | 0.7947% | -0.0007151% | 0.4984% |  | 1.55% | -4.818% | -0.1731% | -2.228% | -1.565% | 4.6% | 1.484% | -4.283%
| Z-Score (Absolute) |  | NA | 3.66 | 0.01 | 0.17 | 0.11 | 0.67 | NA | 0.58 | 0.01 | 0.37 | NA | 1.12 | 3.41 | 0.11 | 1.57 | 0.67 | 3.29 | 1.07 | 3.03
| Analytical results for Fe in OREAS 930 (Certified Value 8.87 wt.%) | [21 empty] | Certified
Fe | Round | Replicate | Lab | Lab | Lab | Lab | Lab | Lab | Lab | Lab | Lab | Lab | Lab | Lab | Lab | Lab | Lab | Lab | Lab | Lab | Lab |  | 1
| No | No | 02 | 04 | 05 | 06 | 07 | 09 | 10 | 11 | 12 | 13 | 15 | 16 | 17 | 18 | 19 | 20 | 21 | 22 | 28 |  | wt.%
|  |  | AR*OES/MS | AR*OES | AR*MS | AR*OES | AR*OES | AR*OES | AR*OES | AR*OES | AR*MS | AR*OES/MS | AR*OES | AR*OES/MS | AR*OES | AR*MS | AR*OES | AR*OES | AR*OES/MS | AR*MS | AR*OES |  | 2
3
| 1 | 1 | 8.81 | 8.74 | 9.08 | 9.3 | 9.22 | 9.2 | 10.07 | 9.36 | 9.14 | 8.926858 | 8.87 | 7.647 | 9.02 | 8.52 | 9.217 | 8.35 | 8.56 | 8.74 | 10.7 |  | 1
| 1 | 2 | 8.69 | 8.57 | 9.01 | 9.45 | 8.81 | 9.12 | 9.91 | 9.38 | 9.02 | 8.969502 | 8.78 | 7.692 | 8.12 | 8.59 | 9.396 | 8.38 | 8.98 | 8.69 | 10.3 |  | #N/A
| 1 | 3 | 8.65 | 8.61 | 9.56 | 9.3 | 9.02 | 9.12 | 9.85 | 9.63 | 9.09 | 8.802304 | 8.8 | 7.649 | 8.16 | 8.39 | 9.413 | 8.65 | 8.83 | 8.89 | 10.5 |  | 16
| 1 | 4 | 8.5 | 8.38 | 8.76 | 9.34 | 9.05 | 9.2 | 9.88 | 9.21 | 8.67 | 8.89028 | 8.8 | 7.689 | 7.99 | 8.68 | 9.444 | 8.61 | 8.72 | 8.69 | 10.9 |  | 8.870298
| 1 | 5 | 8.59 | 7.1 | 8.79 | 9.59 | 8.98 | 9.26 | 9.88 | 9.28 | 9.35 | 8.833416 | 8.77 | 7.463 | 8.12 | 8.41 | 9.34 | 8.6 | 8.6 | 8.64 | 10.4 |  | 53
| 1 | 6 | 8.61 | 7.39 | 8.95 | 9.38 | 9.03 | 9.1 | 10.01 | 9.69 | 9.06 | 8.88921 | 8.8 | 7.622 | 8.02 | 8.56 | 9.207 | 9.06 | 8.78 | 8.83 | 10.1
| Mean |  | 8.641667 | 8.131667 | 9.025 | 9.393333 | 9.018333 | 9.166667 | 9.933333 | 9.425 | 9.055 | 8.885262 | 8.803333 | 7.627 | 8.238333 | 8.525 | 9.336167 | 8.608333 | 8.745 | 8.746667 | 10.48333
| Median |  | 8.63 | 8.475 | 8.98 | 9.36 | 9.025 | 9.16 | 9.895 | 9.37 | 9.075 | 8.889745 | 8.8 | 7.648 | 8.12 | 8.54 | 9.368 | 8.605 | 8.75 | 8.715 | 10.45
| Std Dev. |  | 0.1043871 | 0.7024362 | 0.2900172 | 0.1116542 | 0.1316688 | 0.0628225 | 0.08687155 | 0.1927434 | 0.2213368 | 0.06072458 | 0.0350238 | 0.08470419 | 0.3884542 | 0.1104083 | 0.101991 | 0.2548267 | 0.1546286 | 0.09521905 | 0.2857738
| Rel.Std.Dev. |  | 1.208% | 8.638% | 3.213% | 1.189% | 1.46% | 0.6853% | 0.8745% | 2.045% | 2.444% | 0.6834% | 0.3978% | 1.111% | 4.715% | 1.295% | 1.092% | 2.96% | 1.768% | 1.089% | 2.726%
| PDM3 |  | -2.577% | -8.327% | 1.744% | 5.896% | 1.669% | 3.341% | 11.98% | 6.253% | 2.082% | 0.1687% | -0.7549% | -14.02% | -7.124% | -3.893% | 5.252% | -2.953% | -1.413% | -1.394% | 18.18%
| Z-Score (Absolute) |  | 0.58 | 0.74 | 0.08 | 1.22 | 0.32 | 0.67 | 2.51 | 1.29 | 0.41 | 0 | 0.2 | 3.02 | 1.92 | 0.86 | 1.08 | 0.66 | 0.34 | 0.33 | 3.83
| Analytical results for Ga in OREAS 930 (Indicative Value 8.42 ppm) | [21 empty] | Indicative
Ga | Round | Replicate | Lab | Lab | Lab | Lab | [16 empty] | 1
| No | No | 11 | 12 | 16 | 22 | [16 empty] | ppm
|  |  | AR*OES | AR*MS | AR*OES/MS | AR*MS | [16 empty] | 2
2
| 1 | 1 | 23 | 8 | 8.5 | 8.45 | [16 empty] | 1
| 1 | 2 | 8 | 8 | 8.25 | 8.51 | [16 empty] | 7
| 1 | 3 | 13 | 8 | 8.54 | 8.52 | [16 empty] | 16
| 1 | 4 | 23 | 9 | 8.39 | 8.38 | [16 empty] | 8.420556
| 1 | 5 | 13 | 9 | 8.52 | 8.71 | [16 empty] | 23
| 1 | 6 | 21 | 8 | 8.31 | 8.49
| Mean |  | 16.83333 | 8.333333 | 8.418333 | 8.51
| Median |  | 17 | 8 | 8.445 | 8.5
| Std Dev. |  | 6.337718 | 0.5163978 | 0.1205681 | 0.1104536
| Rel.Std.Dev. |  | 37.65% | 6.197% | 1.432% | 1.298%
| PDM3 |  | 99.91% | -1.036% | -0.02639% | 1.062%
| Z-Score (Absolute) |  | 63.89 | 1 | 0.35 | 0.35
| Analytical results for Ge in OREAS 930 (Indicative Value 0.11 ppm) | [21 empty] | Indicative
Ge | Round | Replicate | Lab | Lab | [18 empty] | 1
| No | No | 16 | 22 | [18 empty] | ppm
|  |  | AR*OES/MS | AR*MS | [18 empty] | 2
2
| 1 | 1 | < 0.1 | 0.14 | [18 empty] | 1
| 1 | 2 | < 0.1 | 0.15 | [18 empty] | 9
| 1 | 3 | 0.1 | 0.18 | [18 empty] | 16
| 1 | 4 | 0.1 | 0.14 | [18 empty] | 0.1108333
| 1 | 5 | < 0.1 | 0.16 | [18 empty] | 24
| 1 | 6 | < 0.1 | 0.16
| Mean |  | 0.1 | 0.155
| Median |  | 0.1 | 0.155
| Std Dev. |  | 0 | 0.01516575
| Rel.Std.Dev. |  | 0% | 9.784%
| PDM3 |  | -9.774% | 39.85%
| Z-Score (Absolute) |  | 0.67 | 0.67
| Analytical results for Hf in OREAS 930 (Indicative Value 0.64 ppm) | [21 empty] | Indicative
Hf | Round | Replicate | Lab | Lab | [18 empty] | 1
| No | No | 16 | 22 | [18 empty] | ppm
|  |  | AR*OES/MS | AR*MS | [18 empty] | 2
2
| 1 | 1 | 0.675 | 0.64 | [18 empty] | 1
| 1 | 2 | 0.682 | 0.64 | [18 empty] | 19
| 1 | 3 | 0.669 | 0.59 | [18 empty] | 16
| 1 | 4 | 0.657 | 0.62 | [18 empty] | 0.6434167
| 1 | 5 | 0.684 | 0.61 | [18 empty] | 25
| 1 | 6 | 0.654 | 0.6
| Mean |  | 0.6701667 | 0.6166667
| Median |  | 0.672 | 0.615
| Std Dev. |  | 0.01257643 | 0.02065591
| Rel.Std.Dev. |  | 1.877% | 3.35%
| PDM3 |  | 4.157% | -4.157%
| Z-Score (Absolute) |  | 0.67 | 0.67
| Analytical results for Hg in OREAS 930 (Indicative Value 0.049 ppm) | [21 empty] | Indicative
Hg | Round | Replicate | Lab | Lab | Lab | Lab | [16 empty] | 1
| No | No | 11 | 12 | 16 | 22 | [16 empty] | ppm
|  |  | AR*OES | AR*MS | AR*OES/MS | AR*MS | [16 empty] | 3
3
| 1 | 1 | < 1 | 0.1 | 0.035 | 0.01 | [16 empty] | 1
| 1 | 2 | < 1 | 0.08 | < 0.01 | 0.02 | [16 empty] | 20
| 1 | 3 | < 1 | 0.08 | 0.029 | 0.03 | [16 empty] | 16
| 1 | 4 | < 1 | 0.11 | 0.023 | < 0.01 | [16 empty] | 0.04877778
| 1 | 5 | < 1 | 0.09 | 0.037 | 0.02 | [16 empty] | 26
| 1 | 6 | < 1 | 0.12 | 0.044 | 0.04
| Mean |  |  | 0.09666667 | 0.0336 | 0.024
| Median |  |  | 0.095 | 0.035 | 0.02
| Std Dev. |  |  | 0.01632993 | 0.00798749 | 0.01140175
| Rel.Std.Dev. |  |  | 16.89% | 23.77% | 47.51%
| PDM3 |  |  | 98.18% | -31.12% | -50.8%
| Z-Score (Absolute) |  | NA | 5.72 | 0 | 0.67
| Analytical results for In in OREAS 930 (Indicative Value 2.04 ppm) | [21 empty] | Indicative
In | Round | Replicate | Lab | Lab | [18 empty] | 1
| No | No | 16 | 22 | [18 empty] | ppm
|  |  | AR*OES/MS | AR*MS | [18 empty] | 2
2
| 1 | 1 | 2.097 | 1.9 | [18 empty] | 1
| 1 | 2 | 2.151 | 1.88 | [18 empty] | 3
| 1 | 3 | 2.118 | 2.19 | [18 empty] | 16
| 1 | 4 | 2.146 | 1.87 | [18 empty] | 2.038833
| 1 | 5 | 2.089 | 1.92 | [18 empty] | 17
| 1 | 6 | 2.045 | 2.06
| Mean |  | 2.107667 | 1.97
| Median |  | 2.1075 | 1.91
| Std Dev. |  | 0.0396064 | 0.1280625
| Rel.Std.Dev. |  | 1.879% | 6.501%
| PDM3 |  | 3.376% | -3.376%
| Z-Score (Absolute) |  | 0.67 | 0.67
| Analytical results for K in OREAS 930 (Certified Value 0.281 wt.%) | [21 empty] | Certified
K | Round | Replicate | Lab | Lab | Lab | Lab | Lab | [15 empty] | 1
| No | No | 11 | 12 | 16 | 17 | 22 | [15 empty] | wt.%
|  |  | AR*OES | AR*MS | AR*OES/MS | AR*OES | AR*MS | [15 empty] | 3
3
| 1 | 1 | 0.26 | 0.27 | 0.295 | 0.3 | 0.29 | [15 empty] | 1
| 1 | 2 | 0.26 | 0.27 | 0.301 | 0.31 | 0.28 | [15 empty] | 33
| 1 | 3 | 0.26 | 0.26 | 0.303 | 0.31 | 0.27 | [15 empty] | 16
| 1 | 4 | 0.24 | 0.26 | 0.294 | 0.3 | 0.28 | [15 empty] | 0.2812667
| 1 | 5 | 0.25 | 0.27 | 0.291 | 0.31 | 0.27 | [15 empty] | 54
| 1 | 6 | 0.26 | 0.27 | 0.296 | 0.31 | 0.28
| Mean |  | 0.255 | 0.2666667 | 0.2966667 | 0.3066667 | 0.2783333
| Median |  | 0.26 | 0.27 | 0.2955 | 0.31 | 0.28
| Std Dev. |  | 0.0083666 | 0.005163978 | 0.004501851 | 0.005163978 | 0.007527727
| Rel.Std.Dev. |  | 3.281% | 1.936% | 1.517% | 1.684% | 2.705%
| PDM3 |  | -9.339% | -5.191% | 5.475% | 9.031% | -1.043%
| Z-Score (Absolute) |  | 0.75 | 0.43 | 0.67 | 1.04 | 0
| Analytical results for La in OREAS 930 (Indicative Value 24.6 ppm) | [21 empty] | Indicative
La | Round | Replicate | Lab | Lab | Lab | Lab | [16 empty] | 1
| No | No | 11 | 12 | 16 | 22 | [16 empty] | ppm
|  |  | AR*OES | AR*MS | AR*OES/MS | AR*MS | [16 empty] | 1
1
| 1 | 1 | 22 | 27 | 24.959 | 25.9 | [16 empty] | 1
| 1 | 2 | 22 | 26 | 24.489 | 25.5 | [16 empty] | 12
| 1 | 3 | 22 | 26 | 25.039 | 25.4 | [16 empty] | 16
| 1 | 4 | 21 | 26 | 24.173 | 25.6 | [16 empty] | 24.61621
| 1 | 5 | 22 | 26 | 24.321 | 26.4 | [16 empty] | 18
| 1 | 6 | 22 | 26 | 25.108 | 25.9
| Mean |  | 21.83333 | 26.16667 | 24.6815 | 25.78333
| Median |  | 22 | 26 | 24.724 | 25.75
| Std Dev. |  | 0.4082483 | 0.4082483 | 0.4030641 | 0.3656045
| Rel.Std.Dev. |  | 1.87% | 1.56% | 1.633% | 1.418%
| PDM3 |  | -11.31% | 6.299% | 0.2652% | 4.741%
| Z-Score (Absolute) |  | 3.09 | 0.85 | 0.5 | 0.5
| Analytical results for Li in OREAS 930 (Indicative Value 21 ppm) | [21 empty] | Indicative
Li | Round | Replicate | Lab | Lab | Lab | [17 empty] | 1
| No | No | 16 | 17 | 22 | [17 empty] | ppm
|  |  | AR*OES/MS | AR*OES | AR*MS | [17 empty] | 1
1
| 1 | 1 | 21.31 | 20 | 21.9 | [17 empty] | 1
| 1 | 2 | 21.266 | 21 | 21.4 | [17 empty] | 13
| 1 | 3 | 21.425 | 20 | 21.5 | [17 empty] | 16
| 1 | 4 | 20.897 | 19 | 21.2 | [17 empty] | 20.99333
| 1 | 5 | 20.794 | 21 | 21.6 | [17 empty] | 19
| 1 | 6 | 21.388 | 20 | 22.2
| Mean |  | 21.18 | 20.16667 | 21.63333
| Median |  | 21.288 | 20 | 21.55
| Std Dev. |  | 0.2670843 | 0.7527727 | 0.3614784
| Rel.Std.Dev. |  | 1.261% | 3.733% | 1.671%
| PDM3 |  | 0.8892% | -3.938% | 3.049%
| Z-Score (Absolute) |  | 0 | 1.51 | 0.67
| Analytical results for Lu in OREAS 930 (Indicative Value 0.17 ppm) | [21 empty] | Indicative
Lu | Round | Replicate | Lab | [19 empty] | 1
| No | No | 16 | [19 empty] | ppm
|  |  | AR*OES/MS | [19 empty] | 2
2
| 1 | 1 | 0.164 | [19 empty] | 1
| 1 | 2 | 0.168 | [19 empty] | 4
| 1 | 3 | 0.168 | [19 empty] | 16
| 1 | 4 | 0.166 | [19 empty] | 0.165
| 1 | 5 | 0.163 | [19 empty] | 20
| 1 | 6 | 0.161
| Mean |  | 0.165
| Median |  | 0.165
| Std Dev. |  | 0.002828427
| Rel.Std.Dev. |  | 1.714%
| PDM3 |  | 0%
| Z-Score (Absolute) |  | NA
| Analytical results for Mg in OREAS 930 (Certified Value 1.39 wt.%) | [21 empty] | Certified
Mg | Round | Replicate | Lab | Lab | Lab | Lab | Lab | Lab | [14 empty] | 1
| No | No | 11 | 12 | 16 | 17 | 22 | 28 | [14 empty] | wt.%
|  |  | AR*OES | AR*MS | AR*OES/MS | AR*OES | AR*MS | AR*OES | [14 empty] | 2
3
| 1 | 1 | 1.47 | 1.52 | 1.376 | 1.19 | 1.42 | 1.85 | [14 empty] | 1
| 1 | 2 | 1.46 | 1.53 | 1.383 | 1.23 | 1.41 | 1.86 | [14 empty] | 37
| 1 | 3 | 1.48 | 1.5 | 1.395 | 1.22 | 1.37 | 1.82 | [14 empty] | 16
| 1 | 4 | 1.44 | 1.48 | 1.363 | 1.19 | 1.42 | 1.78 | [14 empty] | 1.394533
| 1 | 5 | 1.33 | 1.54 | 1.356 | 1.2 | 1.42 | 1.84 | [14 empty] | 55
| 1 | 6 | 1.48 | 1.52 | 1.397 | 1.21 | 1.4 | 1.75
| Mean |  | 1.443333 | 1.515 | 1.378333 | 1.206667 | 1.406667 | 1.816667
| Median |  | 1.465 | 1.52 | 1.3795 | 1.205 | 1.415 | 1.83
| Std Dev. |  | 0.05750362 | 0.02167948 | 0.01665733 | 0.01632993 | 0.01966384 | 0.04320494
| Rel.Std.Dev. |  | 3.984% | 1.431% | 1.209% | 1.353% | 1.398% | 2.378%
| PDM3 |  | 3.499% | 8.638% | -1.162% | -13.47% | 0.8701% | 30.27%
| Z-Score (Absolute) |  | 0.29 | 0.78 | 0.57 | 2.27 | 0.29 | 3.75
| Analytical results for Mn in OREAS 930 (Certified Value 0.089 wt.%) | [21 empty] | Certified
Mn | Round | Replicate | Lab | Lab | Lab | Lab | Lab | Lab | Lab | [13 empty] | 1
| No | No | 11 | 12 | 16 | 17 | 20 | 22 | 28 | [13 empty] | wt.%
|  |  | AR*OES | AR*MS | AR*OES/MS | AR*OES | AR*OES | AR*MS | AR*OES | [13 empty] | 3
3
| 1 | 1 | 0.0875 | 0.0968 | 0.0872257 | 0.082 | 0.0904 | 0.0901 | 0.1 | [13 empty] | 1
| 1 | 2 | 0.0915 | 0.0971 | 0.0871546 | 0.0829 | 0.0903 | 0.0892 | 0.099 | [13 empty] | 38
| 1 | 3 | 0.0928 | 0.0943 | 0.0876458 | 0.0826 | 0.0896 | 0.0864 | 0.1 | [13 empty] | 16
| 1 | 4 | 0.0859 | 0.0938 | 0.0858789 | 0.0806 | 0.0874 | 0.0918 | 0.11 | [13 empty] | 0.08866356
| 1 | 5 | 0.0842 | 0.0987 | 0.0853955 | 0.0817 | 0.0875 | 0.0868 | 0.11 | [13 empty] | 56
| 1 | 6 | 0.0932 | 0.0977 | 0.0876875 | 0.0817 | 0.0878 | 0.0886 | 0.11
| Mean |  | 0.08918333 | 0.0964 | 0.08683133 | 0.08191667 | 0.08883333 | 0.08881667 | 0.1048333
| Median |  | 0.0895 | 0.09695 | 0.08719015 | 0.08185 | 0.0887 | 0.0889 | 0.105
| Std Dev. |  | 0.003821736 | 0.001939072 | 0.0009617848 | 0.0008084965 | 0.001420798 | 0.002032158 | 0.005671567
| Rel.Std.Dev. |  | 4.285% | 2.011% | 1.108% | 0.987% | 1.599% | 2.288% | 5.41%
| PDM3 |  | 0.5862% | 8.726% | -2.066% | -7.61% | 0.1915% | 0.1727% | 18.24%
| Z-Score (Absolute) |  | 0.12 | 2.55 | 0.67 | 2.33 | 0 | 0.01 | 5.39
| Analytical results for Mo in OREAS 930 (Certified Value < 1.2 ppm) | [21 empty] | Certified
Mo | Round | Replicate | Lab | Lab | Lab | Lab | Lab | Lab | Lab | [13 empty] | 1
| No | No | 11 | 12 | 14 | 16 | 17 | 20 | 22 | [13 empty] | ppm
|  |  | AR*OES | AR*MS | AR*MS | AR*OES/MS | AR*OES | AR*OES | AR*MS | [13 empty] | 2
2
| 1 | 1 | < 1 | 1.2 | 1 | 1.104 | 1 | < 2 | 1.17 | [13 empty] | 1
| 1 | 2 | < 1 | 1.1 | 1 | 1.095 | < 1 | < 2 | 1.19 | [13 empty] | 39
| 1 | 3 | < 1 | 1.1 | 0.9 | 1.2 | < 1 | < 2 | 1.23 | [13 empty] | 16
| 1 | 4 | < 1 | 1.1 | 0.8 | 1.144 | < 1 | < 2 | 1.16 | [13 empty] | < 1.2
| 1 | 5 | < 1 | 1.1 | 1.1 | 1.125 | 1 | < 2 | 1.18 | [13 empty] | 57
| 1 | 6 | < 1 | 1.1 | 1 | 1.128 | < 1 | < 2 | 1.21
| Mean |  |  | 1.116667 | 0.9666667 | 1.132667 | 1 |  | 1.19
| Median |  |  | 1.1 | 1 | 1.1265 | 1 |  | 1.185
| Std Dev. |  |  | 0.04082483 | 0.1032796 | 0.037372 | 0 |  | 0.02607681
| Rel.Std.Dev. |  |  | 3.656% | 10.68% | 3.299% | 0% |  | 2.191%
PDM3
| Z-Score (Absolute) |  | NA | 0 | 1 | 0.24 | 3.25 | NA | 0.67
| Analytical results for Na in OREAS 930 (Certified Value < 0.05 wt.%) | [21 empty] | Certified
Na | Round | Replicate | Lab | Lab | Lab | Lab | Lab | [15 empty] | 1
| No | No | 11 | 12 | 16 | 17 | 22 | [15 empty] | wt.%
|  |  | AR*OES | AR*MS | AR*OES/MS | AR*OES | AR*MS | [15 empty] | 3
3
| 1 | 1 | 0.01 | 0.004 | 0.025 | 0.02 | 0.02 | [15 empty] | 1
| 1 | 2 | < 0.01 | 0.005 | 0.023 | 0.02 | 0.02 | [15 empty] | #N/A
| 1 | 3 | 0.01 | 0.004 | 0.028 | 0.02 | 0.02 | [15 empty] | 16
| 1 | 4 | 0.01 | 0.004 | 0.024 | 0.02 | 0.02 | [15 empty] | < 0.05
| 1 | 5 | 0.01 | 0.005 | 0.025 | 0.02 | 0.02 | [15 empty] | 58
| 1 | 6 | 0.01 | 0.005 | 0.024 | 0.02 | 0.02
| Mean |  | 0.01 | 0.0045 | 0.02483333 | 0.02 | 0.02
| Median |  | 0.01 | 0.0045 | 0.0245 | 0.02 | 0.02
| Std Dev. |  | 0 | 0.0005477226 | 0.001722401 | 0 | 0
| Rel.Std.Dev. |  | 0% | 12.17% | 6.936% | 0% | 0%
PDM3
| Z-Score (Absolute) |  | 1.4 | 2.16 | 0.67 | 0 | 0
| Analytical results for Nb in OREAS 930 (Indicative Value 0.4 ppm) | [21 empty] | Indicative
Nb | Round | Replicate | Lab | Lab | [18 empty] | 1
| No | No | 16 | 22 | [18 empty] | ppm
|  |  | AR*OES/MS | AR*MS | [18 empty] | 2
2
| 1 | 1 | 0.368 | 0.4 | [18 empty] | 1
| 1 | 2 | 0.383 | 0.43 | [18 empty] | 15
| 1 | 3 | 0.426 | 0.39 | [18 empty] | 16
| 1 | 4 | 0.394 | 0.42 | [18 empty] | 0.39825
| 1 | 5 | 0.393 | 0.42 | [18 empty] | 21
| 1 | 6 | 0.335 | 0.42
| Mean |  | 0.3831667 | 0.4133333
| Median |  | 0.388 | 0.42
| Std Dev. |  | 0.03032766 | 0.01505545
| Rel.Std.Dev. |  | 7.915% | 3.642%
| PDM3 |  | -3.787% | 3.787%
| Z-Score (Absolute) |  | 0.67 | 0.67
| Analytical results for Ni in OREAS 930 (Certified Value 30.6 ppm) | [21 empty] | Certified
Ni | Round | Replicate | Lab | Lab | Lab | Lab | Lab | Lab | Lab | [13 empty] | 1
| No | No | 11 | 12 | 16 | 17 | 20 | 22 | 28 | [13 empty] | ppm
|  |  | AR*OES | AR*MS | AR*OES/MS | AR*OES | AR*OES | AR*MS | AR*OES | [13 empty] | 1
2
| 1 | 1 | 35 | 31.7 | 29.157 | 24 | 28.9 | 30.5 | < 500 | [13 empty] | 1
| 1 | 2 | 33 | 32 | 28.87 | 25 | 29.3 | 30.1 | < 500 | [13 empty] | 27
| 1 | 3 | 33 | 31.4 | 29.25 | 25 | 29.9 | 30.2 | < 500 | [13 empty] | 16
| 1 | 4 | 34 | 32.7 | 28.667 | 25 | 29.5 | 29.5 | < 500 | [13 empty] | 30.6229
| 1 | 5 | 30 | 31.9 | 29.371 | 25 | 29.3 | 30.2 | < 500 | [13 empty] | 59
| 1 | 6 | 33 | 30.5 | 28.272 | 25 | 29.4 | 30.1 | < 500
| Mean |  | 33 | 31.7 | 28.93117 | 24.83333 | 29.38333 | 30.1
| Median |  | 33 | 31.8 | 29.0135 | 25 | 29.35 | 30.15
| Std Dev. |  | 1.67332 | 0.7293833 | 0.4133122 | 0.4082483 | 0.3250641 | 0.3286335
| Rel.Std.Dev. |  | 5.071% | 2.301% | 1.429% | 1.644% | 1.106% | 1.092%
| PDM3 |  | 7.762% | 3.517% | -5.524% | -18.91% | -4.048% | -1.708%
| Z-Score (Absolute) |  | 1.59 | 0.95 | 0.39 | 2.31 | 0.17 | 0.17 | NA
| Analytical results for P in OREAS 930 (Certified Value 0.056 wt.%) | [21 empty] | Certified
P | Round | Replicate | Lab | Lab | Lab | Lab | Lab | [15 empty] | 1
| No | No | 11 | 12 | 16 | 17 | 22 | [15 empty] | wt.%
|  |  | AR*OES | AR*MS | AR*OES/MS | AR*OES | AR*MS | [15 empty] | 3
3
| 1 | 1 | 0.063 | 0.064 | 0.0535776 | 0.0513 | 0.055 | [15 empty] | 1
| 1 | 2 | 0.055 | 0.062 | 0.0526332 | 0.0527 | 0.055 | [15 empty] | 43
| 1 | 3 | 0.059 | 0.06 | 0.0542555 | 0.0521 | 0.054 | [15 empty] | 16
| 1 | 4 | 0.062 | 0.062 | 0.0521424 | 0.0616 | 0.055 | [15 empty] | 0.05588802
| 1 | 5 | 0.049 | 0.065 | 0.0501312 | 0.0423 | 0.055 | [15 empty] | 60
| 1 | 6 | 0.058 | 0.059 | 0.0513007 | 0.0566 | 0.054
| Mean |  | 0.05766667 | 0.062 | 0.0523401 | 0.05276667 | 0.05466667
| Median |  | 0.0585 | 0.062 | 0.0523878 | 0.0524 | 0.055
| Std Dev. |  | 0.005125102 | 0.002280351 | 0.001502315 | 0.006401146 | 0.0005163978
| Rel.Std.Dev. |  | 8.887% | 3.678% | 2.87% | 12.13% | 0.9446%
| PDM3 |  | 3.183% | 10.94% | -6.348% | -5.585% | -2.185%
| Z-Score (Absolute) |  | 0.87 | 2.13 | 0.67 | 0.55 | 0
| Analytical results for Pb in OREAS 930 (Certified Value 142 ppm) | [21 empty] | Certified
Pb | Round | Replicate | Lab | Lab | Lab | Lab | Lab | Lab | Lab | Lab | Lab | Lab | Lab | Lab | Lab | Lab | Lab | Lab | Lab | Lab | Lab |  | 1
| No | No | 02 | 04 | 05 | 06 | 07 | 09 | 10 | 11 | 12 | 13 | 15 | 16 | 17 | 18 | 19 | 20 | 21 | 22 | 28 |  | ppm
|  |  | AR*OES/MS | AR*MS | AR*MS | AR*OES | AR*OES | AR*MS | AR*MS | AR*OES | AR*MS | AR*OES/MS | AR*OES | AR*OES/MS | AR*OES | AR*MS | AR*OES/MS | AR*OES | AR*OES/MS | AR*MS | AR*OES |  | 0
0
| 1 | 1 | 132 | 142 | 153 | 160 | 150 | 99 | 142.5 | 145 | 153.1 | 143.3 | 144 | 138.82 | 135 | 141 | 149 | 141 | 129 | 140 | < 500 |  | 1
| 1 | 2 | 133 | 144 | 145 | 150 | 130 | 99 | 141.9 | 161 | 159.2 | 146.8 | 145 | 135.48 | 124 | 144 | 150 | 143 | 136 | 144.5 | < 500 |  | #N/A
| 1 | 3 | 134 | 146 | 145 | 140 | 140 | 146 | 140.7 | 164 | 161.5 | 145.5 | 145 | 138.48 | 133 | 141 | 149 | 155 | 136 | 143 | < 500 |  | 16
| 1 | 4 | 133 | 141 | 133 | 150 | 130 | 128 | 135.7 | 144 | 148.9 | 144.2 | 142 | 134.75 | 125 | 140 | 142 | 144 | 131 | 140.5 | < 500 |  | 141.7418
| 1 | 5 | 135 | 141 | 132 | 160 | 140 | 124 | 141.1 | 138 | 162.8 | 144.4 | 142 | 132.14 | 131 | 119 | 139 | 147 | 128 | 141.5 | < 500 |  | 61
| 1 | 6 | 137 | 140 | 140 | 150 | 150 | 125 | 140 | 164 | 149.6 | 144.1 | 142 | 132.25 | 124 | 124 | 143 | 142 | 137 | 143 | < 500
| Mean |  | 134 | 142.3333 | 141.3333 | 151.6667 | 140 | 120.1667 | 140.3167 | 152.6667 | 155.85 | 144.7167 | 143.3333 | 135.32 | 128.6667 | 134.8333 | 145.3333 | 145.3333 | 132.8333 | 142.0833
| Median |  | 133.5 | 141.5 | 142.5 | 150 | 140 | 124.5 | 140.9 | 153 | 156.15 | 144.3 | 143 | 135.115 | 128 | 140.5 | 146 | 143.5 | 133.5 | 142.25
| Std Dev. |  | 1.788854 | 2.250926 | 8.016649 | 7.527727 | 8.944272 | 18.23641 | 2.426864 | 11.62182 | 6.105326 | 1.241639 | 1.505545 | 2.90253 | 4.926121 | 10.53407 | 4.589844 | 5.163978 | 3.970726 | 1.715129
| Rel.Std.Dev. |  | 1.335% | 1.581% | 5.672% | 4.963% | 6.389% | 15.18% | 1.73% | 7.613% | 3.917% | 0.858% | 1.05% | 2.145% | 3.829% | 7.813% | 3.158% | 3.553% | 2.989% | 1.207%
| PDM3 |  | -5.462% | 0.4174% | -0.2882% | 7.002% | -1.229% | -15.22% | -1.005% | 7.708% | 9.953% | 2.099% | 1.123% | -4.531% | -9.225% | -4.874% | 2.534% | 2.534% | -6.285% | 0.241%
| Z-Score (Absolute) |  | 1.04 | 0.08 | 0.05 | 1.34 | 0.23 | 2.9 | 0.06 | 1.48 | 1.9 | 0.41 | 0.22 | 0.86 | 1.76 | 0.93 | 0.49 | 0.23 | 1.2 | 0.05 | NA
| Analytical results for Rb in OREAS 930 (Indicative Value 18.1 ppm) | [21 empty] | Indicative
Rb | Round | Replicate | Lab | Lab | [18 empty] | 1
| No | No | 16 | 22 | [18 empty] | ppm
|  |  | AR*OES/MS | AR*MS | [18 empty] | 1
1
| 1 | 1 | 19.179 | 17.2 | [18 empty] | 1
| 1 | 2 | 19.018 | 16.8 | [18 empty] | 7
| 1 | 3 | 19.889 | 16.9 | [18 empty] | 16
| 1 | 4 | 18.699 | 16.7 | [18 empty] | 18.09567
| 1 | 5 | 19.473 | 17.2 | [18 empty] | 22
| 1 | 6 | 18.69 | 17.4
| Mean |  | 19.158 | 17.03333
| Median |  | 19.0985 | 17.05
| Std Dev. |  | 0.4654744 | 0.273252
| Rel.Std.Dev. |  | 2.43% | 1.604%
| PDM3 |  | 5.871% | -5.871%
| Z-Score (Absolute) |  | 0.67 | 0.67
| Analytical results for Re in OREAS 930 (Indicative Value < 0.001 ppm) | [21 empty] | Indicative
Re | Round | Replicate | Lab | [19 empty] | 1
| No | No | 22 | [19 empty] | ppm
|  |  | AR*MS | [19 empty] | 3
3
| 1 | 1 | < 0.001 | [19 empty] | 1
| 1 | 2 | < 0.001 | [19 empty] | 8
| 1 | 3 | 0.001 | [19 empty] | 16
| 1 | 4 | < 0.001 | [19 empty] | < 0.001
| 1 | 5 | < 0.001 | [19 empty] | 23
| 1 | 6 | < 0.001
| Mean |  | 0.001
| Median |  | 0.001
Std Dev.
Rel.Std.Dev.
PDM3
| Z-Score (Absolute) |  | NA
| Analytical results for S in OREAS 930 (Certified Value 2.87 wt.%) | [21 empty] | Certified
S | Round | Replicate | Lab | Lab | Lab | Lab | Lab | Lab | Lab | Lab | Lab | Lab | Lab | Lab | Lab | Lab | Lab | Lab | Lab |  |  |  | 1
| No | No | 02 | 04 | 05 | 06 | 07 | 09 | 10 | 11 | 12 | 13 | 15 | 16 | 18 | 19 | 20 | 21 | 22 |  |  |  | wt.%
|  |  | AR*OES/MS | AR*OES | AR*OES | AR*OES | AR*OES | AR*OES | AR*OES | AR*OES | AR*MS | AR*OES/MS | AR*OES | AR*OES/MS | AR*OES | AR*OES | AR*OES | AR*OES/MS | AR*MS |  |  |  | 2
3
| 1 | 1 | 3.09 | 2.65 | 2.87 | 3.08 | 3.35 | 3 | 3.0047 | 2.75 | 2.8 | 2.697155 | 3.19 | 2.836 | 2.49 | 2.598 | 2.94 | 2.94 | 2.68 |  |  |  | 1
| 1 | 2 | 3.1 | 2.62 | 3 | 3.13 | 3.09 | 2.9 | 2.927 | 2.35 | 2.72 | 2.695 | 3.14 | 2.859 | 2.44 | 2.554 | 2.94 | 3.4 | 2.69 |  |  |  | #N/A
| 1 | 3 | 3.14 | 2.76 | 3.02 | 3.08 | 3.2 | 3 | 2.9398 | 2.36 | 2.65 | 2.712 | 3.16 | 2.749 | 2.51 | 2.573 | 2.99 | 3.34 | 2.73 |  |  |  | 16
| 1 | 4 | 3.13 | 2.46 | 2.89 | 3.09 | 3.23 | 2.92 | 3.0048 | 2.65 | 2.55 | 2.825 | 3.16 | 2.892 | 2.58 | 2.404 | 2.96 | 3.15 | 2.75 |  |  |  | 2.865661
| 1 | 5 | 3.04 | 2.34 | 2.9 | 3.27 | 3.15 | 2.95 | 3.1248 | 2.89 | 3.01 | 2.828564 | 3.15 | 2.762 | 2.53 | 2.529 | 3.04 | 3.09 | 2.7 |  |  |  | 62
| 1 | 6 | 3.07 | 2.36 | 2.87 | 3.12 | 3.2 | 2.97 | 2.9184 | 2.32 | 2.67 | 2.697242 | 3.12 | 2.755 | 2.5 | 2.432 | 3.06 | 3.24 | 2.78
| Mean |  | 3.095 | 2.531667 | 2.925 | 3.128333 | 3.203333 | 2.956667 | 2.986583 | 2.553333 | 2.733333 | 2.742494 | 3.153333 | 2.808833 | 2.508333 | 2.515 | 2.988333 | 3.193333 | 2.721667
| Median |  | 3.095 | 2.54 | 2.895 | 3.105 | 3.2 | 2.96 | 2.97225 | 2.505 | 2.695 | 2.704621 | 3.155 | 2.799 | 2.505 | 2.5415 | 2.975 | 3.195 | 2.715
| Std Dev. |  | 0.0372827 | 0.1704602 | 0.06715653 | 0.07250287 | 0.08710147 | 0.04131182 | 0.0776553 | 0.242707 | 0.158577 | 0.06558082 | 0.0233809 | 0.06138865 | 0.04622409 | 0.07896835 | 0.05154286 | 0.1691942 | 0.03868678
| Rel.Std.Dev. |  | 1.205% | 6.733% | 2.296% | 2.318% | 2.719% | 1.397% | 2.6% | 9.505% | 5.802% | 2.391% | 0.7415% | 2.186% | 1.843% | 3.14% | 1.725% | 5.298% | 1.421%
| PDM3 |  | 8.003% | -11.66% | 2.071% | 9.166% | 11.78% | 3.176% | 4.22% | -10.9% | -4.618% | -4.298% | 10.04% | -1.983% | -12.47% | -12.24% | 4.281% | 11.43% | -5.025%
| Z-Score (Absolute) |  | 0.6 | 1.38 | 0 | 0.62 | 0.98 | 0.11 | 0.22 | 1.31 | 0.67 | 0.64 | 0.8 | 0.41 | 1.47 | 1.44 | 0.22 | 0.94 | 0.72
| Analytical results for Sb in OREAS 930 (Certified Value < 1 ppm) | [21 empty] | Certified
Sb | Round | Replicate | Lab | Lab | Lab | Lab | Lab | Lab | Lab | Lab | Lab | Lab | Lab | Lab | Lab | Lab | Lab | Lab |  |  |  |  | 1
| No | No | 02 | 04 | 05 | 09 | 10 | 11 | 12 | 13 | 15 | 16 | 17 | 18 | 19 | 20 | 21 | 22 |  |  |  |  | ppm
|  |  | AR*OES/MS | AR*MS | AR*MS | AR*MS | AR*MS | AR*OES | AR*MS | AR*OES/MS | AR*OES | AR*OES/MS | AR*OES | AR*MS | AR*OES/MS | AR*OES | AR*OES/MS | AR*MS |  |  |  |  | 2
2
| 1 | 1 | 0.19 | 0.22 | 0.95 | 0.64 | 0.88 | < 3 | 0.6 | 0.822822 | < 5 | 0.662 | < 5 | 0.37 | 0.7 | < 20 | 0.72 | 0.87 |  |  |  |  | 1
| 1 | 2 | 0.16 | 1.23 | 0.97 | 0.6 | 0.83 | < 3 | 0.5 | 0.757106 | < 5 | 0.6 | < 5 | 0.61 | 0.7 | < 20 | 0.63 | 0.95 |  |  |  |  | #N/A
| 1 | 3 | 0.18 | 1.03 | 0.95 | 0.84 | 0.86 | < 3 | 0.5 | 0.889202 | < 5 | 0.677 | < 5 | 0.46 | 0.7 | < 20 | 0.58 | 0.97 |  |  |  |  | 16
| 1 | 4 | 0.16 | 1.09 | 1.05 | 0.78 | 0.86 | < 3 | 0.7 | 0.7613797 | < 5 | 0.579 | < 5 | 0.54 | 0.8 | < 20 | 0.56 | 0.99 |  |  |  |  | < 1
| 1 | 5 | 0.17 | 0.96 | 0.91 | 0.74 | 0.81 | < 3 | 0.6 | 0.7843902 | < 5 | 0.632 | < 5 | 0.35 | 0.7 | < 20 | 0.54 | 0.98 |  |  |  |  | 63
| 1 | 6 | 0.18 | 0.99 | 0.9 | 0.7 | 0.88 | < 3 | 0.5 | 0.7933708 | < 5 | 0.553 | < 5 | 0.45 | 0.7 | < 20 | 0.55 | 0.95
| Mean |  | 0.1733333 | 0.92 | 0.955 | 0.7166667 | 0.8533333 |  | 0.5666667 | 0.8013784 |  | 0.6171667 |  | 0.4633333 | 0.7166667 |  | 0.5966667 | 0.9516667
| Median |  | 0.175 | 1.01 | 0.95 | 0.72 | 0.86 |  | 0.55 | 0.7888805 |  | 0.616 |  | 0.455 | 0.7 |  | 0.57 | 0.96
| Std Dev. |  | 0.0121106 | 0.3559775 | 0.05357238 | 0.08891944 | 0.02804758 |  | 0.08164966 | 0.04916395 |  | 0.04832977 |  | 0.09912954 | 0.04082483 |  | 0.06831301 | 0.04308906
| Rel.Std.Dev. |  | 6.987% | 38.69% | 5.61% | 12.41% | 3.287% |  | 14.41% | 6.135% |  | 7.831% |  | 21.39% | 5.696% |  | 11.45% | 4.528%
PDM3
| Z-Score (Absolute) |  | 2.52 | 1.65 | 1.16 | 0.04 | 0.68 | NA | 0.67 | 0.44 | NA | 0.43 | NA | 1.15 | 0.04 | NA | 0.64 | 1.14
| Analytical results for Sc in OREAS 930 (Indicative Value 3.53 ppm) | [21 empty] | Indicative
Sc | Round | Replicate | Lab | Lab | Lab | Lab | [16 empty] | 1
| No | No | 11 | 12 | 16 | 22 | [16 empty] | ppm
|  |  | AR*OES | AR*MS | AR*OES/MS | AR*MS | [16 empty] | 2
2
| 1 | 1 | 8 | 3.5 | 3.899 | 3.2 | [16 empty] | 1
| 1 | 2 | 6 | 3.5 | 3.804 | 3.2 | [16 empty] | 9
| 1 | 3 | 6 | 3.5 | 4 | 3.2 | [16 empty] | 16
| 1 | 4 | 8 | 3.4 | 3.851 | 3.1 | [16 empty] | 3.532056
| 1 | 5 | 6 | 3.6 | 3.862 | 3.3 | [16 empty] | 24
| 1 | 6 | 6 | 3.6 | 3.761 | 3.3
| Mean |  | 6.666667 | 3.516667 | 3.862833 | 3.216667
| Median |  | 6 | 3.5 | 3.8565 | 3.2
| Std Dev. |  | 1.032796 | 0.07527727 | 0.08257703 | 0.07527727
| Rel.Std.Dev. |  | 15.49% | 2.141% | 2.138% | 2.34%
| PDM3 |  | 88.75% | -0.4357% | 9.365% | -8.929%
| Z-Score (Absolute) |  | 6.21 | 0.36 | 0.36 | 0.99
| Analytical results for Se in OREAS 930 (Certified Value 28.6 ppm) | [21 empty] | Certified
Se | Round | Replicate | Lab | Lab | Lab | Lab | Lab | Lab | Lab | Lab | Lab | Lab | Lab | Lab | Lab | Lab | Lab | Lab |  |  |  |  | 1
| No | No | 02 | 04 | 05 | 06 | 07 | 09 | 10 | 12 | 13 | 15 | 16 | 17 | 18 | 19 | 21 | 22 |  |  |  |  | ppm
|  |  | AR*OES/MS | AR*MS | AR*MS | AR*OES | AR*OES | AR*MS | AR*MS | AR*MS | AR*OES/MS | AR*OES | AR*OES/MS | AR*OES | AR*MS | AR*OES/MS | AR*OES/MS | AR*MS |  |  |  |  | 1
1
| 1 | 1 | 30 | 30.1 | 27.3 | < 50 | < 50 | 20.6 | 32 | 34 | 26.14978 | 27 | 31.269 | 30 | 28.6 | 28 | 24 | 30.4 |  |  |  |  | 1
| 1 | 2 | 28 | 30 | 25.9 | < 50 | < 50 | 20.2 | 32 | 30.3 | 23.32131 | 28 | 30.175 | 23 | 28.9 | 30 | 27 | 33.6 |  |  |  |  | #N/A
| 1 | 3 | 32 | 28.9 | 28.8 | < 50 | < 50 | 28.3 | 31 | 33.7 | 27.58142 | 28 | 31.614 | 29 | 27.7 | 29 | 27 | 36.9 |  |  |  |  | 16
| 1 | 4 | 28 | 28.5 | 25.6 | < 50 | < 50 | 26.2 | 31 | 29.8 | 26.70095 | 28 | 33.712 | 25 | 29.4 | 28 | 25 | 31.6 |  |  |  |  | 28.58859
| 1 | 5 | 30 | 27.1 | 27.8 | < 50 | < 50 | 26 | 31 | 34.9 | 26.3586 | 28 | 29.432 | 29 | 24.8 | 28 | 25 | 31.3 |  |  |  |  | 64
| 1 | 6 | 33 | 27.7 | 28.7 | < 50 | < 50 | 25 | 30 | 32 | 26.46708 | 26 | 29.43 | 20 | 27.7 | 28 | 26 | 33.6
| Mean |  | 30.16667 | 28.71667 | 27.35 |  |  | 24.38333 | 31.16667 | 32.45 | 26.09652 | 27.5 | 30.93867 | 26 | 27.85 | 28.5 | 25.66667 | 32.9
| Median |  | 30 | 28.7 | 27.55 |  |  | 25.5 | 31 | 32.85 | 26.41284 | 28 | 30.722 | 27 | 28.15 | 28 | 25.5 | 32.6
| Std Dev. |  | 2.041241 | 1.207339 | 1.363452 |  |  | 3.269506 | 0.7527727 | 2.08878 | 1.44782 | 0.83666 | 1.636208 | 4 | 1.637987 | 0.83666 | 1.21106 | 2.344355
| Rel.Std.Dev. |  | 6.767% | 4.204% | 4.985% |  |  | 13.41% | 2.415% | 6.437% | 5.548% | 3.042% | 5.289% | 15.38% | 5.881% | 2.936% | 4.718% | 7.126%
| PDM3 |  | 5.52% | 0.448% | -4.332% |  |  | -14.71% | 9.018% | 13.51% | -8.717% | -3.808% | 8.22% | -9.055% | -2.584% | -0.3099% | -10.22% | 15.08%
| Z-Score (Absolute) |  | 0.69 | 0.22 | 0.22 | NA | NA | 1.18 | 1.02 | 1.43 | 0.44 | 0.07 | 0.94 | 0.66 | 0.06 | 0.06 | 0.76 | 1.58
| Analytical results for Si in OREAS 930 (Indicative Value 29.02 wt.%) | [21 empty] | Indicative
Si | Round | Replicate | Lab | Lab | [18 empty] | 1
| No | No | 17 | 28 | [18 empty] | wt.%
|  |  | AR*OES | AR*OES | [18 empty] | 2
2
| 1 | 1 | < 0.01 | 29 | [18 empty] | 1
| 1 | 2 | < 0.01 | 29.7 | [18 empty] | 19
| 1 | 3 | < 0.01 | 29 | [18 empty] | 16
| 1 | 4 | < 0.01 | 29.1 | [18 empty] | 29.01667
| 1 | 5 | < 0.01 | 29.1 | [18 empty] | 25
| 1 | 6 | < 0.01 | 28.2
| Mean |  |  | 29.01667
| Median |  |  | 29.05
| Std Dev. |  |  | 0.4792355
| Rel.Std.Dev. |  |  | 1.652%
| PDM3 |  |  | -1.221e-13%
| Z-Score (Absolute) |  | NA | NA
| Analytical results for Sn in OREAS 930 (Certified Value 23.4 ppm) | [21 empty] | Certified
Sn | Round | Replicate | Lab | Lab | Lab | Lab | Lab | Lab | Lab | Lab | Lab | Lab | Lab | Lab | Lab | Lab | Lab | [5 empty] | 1
| No | No | 02 | 04 | 05 | 06 | 07 | 09 | 10 | 13 | 15 | 16 | 17 | 18 | 19 | 21 | 22 | [5 empty] | ppm
|  |  | AR*OES/MS | AR*MS | AR*MS | AR*OES | AR*OES | AR*MS | AR*MS | AR*OES/MS | AR*OES | AR*OES/MS | AR*OES | AR*MS | AR*OES/MS | AR*OES/MS | AR*MS | [5 empty] | 1
2
| 1 | 1 | 28.9 | 23.7 | 25 | < 50 | < 50 | 20 | 24.92 | 23.95653 | 20 | 22.84 | 22 | > 200 | 22.8 | 21.4 | 22.8 | [5 empty] | 1
| 1 | 2 | 28.7 | 25.5 | 23.9 | < 50 | < 50 | 20 | 25.25 | 22.54532 | 20 | 22.83 | 17 | 23.8 | 24.2 | 23.7 | 23.3 | [5 empty] | 29
| 1 | 3 | 28.8 | 24.5 | 25.2 | < 50 | < 50 | 30 | 24.88 | 24.41723 | 19 | 23.11 | 14 | 23.2 | 24.1 | 23.3 | 26.3 | [5 empty] | 16
| 1 | 4 | 28.7 | 24.9 | 22.3 | < 50 | < 50 | 25 | 24.41 | 23.82801 | 18 | 23.73 | 15 | 23.7 | 22.9 | 22.2 | 22.9 | [5 empty] | 23.44662
| 1 | 5 | 29.2 | 23.4 | 23.3 | < 50 | < 50 | 25 | 24.77 | 23.60259 | 19 | 22.77 | 17 | 18.7 | 23.2 | 21.9 | 23 | [5 empty] | 65
| 1 | 6 | 29.6 | 23.7 | 24.6 | < 50 | < 50 | 30 | 24.67 | 23.40765 | 19 | 22.04 | 17 | 21.5 | 23 | 22.9 | 24.6
| Mean |  | 28.98333 | 24.28333 | 24.05 |  |  | 25 | 24.81667 | 23.62622 | 19.16667 | 22.88667 | 17 | 22.18 | 23.36667 | 22.56667 | 23.81667
| Median |  | 28.85 | 24.1 | 24.25 |  |  | 25 | 24.825 | 23.7153 | 19 | 22.835 | 17 | 23.2 | 23.1 | 22.55 | 23.15
| Std Dev. |  | 0.3544949 | 0.820772 | 1.111306 |  |  | 4.472136 | 0.2798333 | 0.6312219 | 0.7527727 | 0.5471624 | 2.75681 | 2.153369 | 0.6218253 | 0.8801515 | 1.384798
| Rel.Std.Dev. |  | 1.223% | 3.38% | 4.621% |  |  | 17.89% | 1.128% | 2.672% | 3.928% | 2.391% | 16.22% | 9.709% | 2.661% | 3.9% | 5.814%
| PDM3 |  | 23.61% | 3.569% | 2.573% |  |  | 6.625% | 5.843% | 0.766% | -18.25% | -2.388% | -27.49% | -5.402% | -0.341% | -3.753% | 1.578%
| Z-Score (Absolute) |  | 5.07 | 0.86 | 0.65 | NA | NA | 0.73 | 1.34 | 0.27 | 3.72 | 0.39 | 5.66 | 0.24 | 0.04 | 0.67 | 0
| Analytical results for Sr in OREAS 930 (Certified Value 15.4 ppm) | [21 empty] | Certified
Sr | Round | Replicate | Lab | Lab | Lab | Lab | Lab | [15 empty] | 1
| No | No | 11 | 12 | 16 | 17 | 22 | [15 empty] | ppm
|  |  | AR*OES | AR*MS | AR*OES/MS | AR*OES | AR*MS | [15 empty] | 1
2
| 1 | 1 | 18 | 16 | 15.664 | 15 | 14.5 | [15 empty] | 1
| 1 | 2 | 16 | 16 | 16.287 | 14 | 14.4 | [15 empty] | 24
| 1 | 3 | 16 | 16 | 15.846 | 14 | 15 | [15 empty] | 16
| 1 | 4 | 17 | 16 | 16.157 | 14 | 14.4 | [15 empty] | 15.37143
| 1 | 5 | 16 | 16 | 15.55 | 14 | 14.6 | [15 empty] | 66
| 1 | 6 | 15 | 16 | 15.939 | 14 | 14.8
| Mean |  | 16.33333 | 16 | 15.90717 | 14.16667 | 14.61667
| Median |  | 16 | 16 | 15.8925 | 14 | 14.55
| Std Dev. |  | 1.032796 | 0 | 0.2821853 | 0.4082483 | 0.2401388
| Rel.Std.Dev. |  | 6.323% | 0% | 1.774% | 2.882% | 1.643%
| PDM3 |  | 6.258% | 4.089% | 3.485% | -7.838% | -4.91%
| Z-Score (Absolute) |  | 0.67 | 0.15 | 0 | 3.02 | 2.04
| Analytical results for Ta in OREAS 930 (Indicative Value 0.01 ppm) | [21 empty] | Indicative
Ta | Round | Replicate | Lab | Lab | [18 empty] | 1
| No | No | 16 | 22 | [18 empty] | ppm
|  |  | AR*OES/MS | AR*MS | [18 empty] | 3
3
| 1 | 1 | < 0.05 | 0.01 | [18 empty] | 1
| 1 | 2 | < 0.05 | 0.01 | [18 empty] | 20
| 1 | 3 | < 0.05 | 0.01 | [18 empty] | 16
| 1 | 4 | < 0.05 | 0.01 | [18 empty] | 0.01
| 1 | 5 | < 0.05 | 0.01 | [18 empty] | 26
| 1 | 6 | < 0.05 | 0.01
| Mean |  |  | 0.01
| Median |  |  | 0.01
| Std Dev. |  |  | 0
| Rel.Std.Dev. |  |  | 0%
| PDM3 |  |  | 0%
| Z-Score (Absolute) |  | NA | NA
| Analytical results for Tb in OREAS 930 (Indicative Value 0.46 ppm) | [21 empty] | Indicative
Tb | Round | Replicate | Lab | [19 empty] | 1
| No | No | 16 | [19 empty] | ppm
|  |  | AR*OES/MS | [19 empty] | 2
2
| 1 | 1 | 0.453 | [19 empty] | 1
| 1 | 2 | 0.46 | [19 empty] | 3
| 1 | 3 | 0.468 | [19 empty] | 16
| 1 | 4 | 0.448 | [19 empty] | 0.4563333
| 1 | 5 | 0.458 | [19 empty] | 17
| 1 | 6 | 0.451
| Mean |  | 0.4563333
| Median |  | 0.4555
| Std Dev. |  | 0.007229569
| Rel.Std.Dev. |  | 1.584%
| PDM3 |  | 6.661e-14%
| Z-Score (Absolute) |  | NA
| Analytical results for Te in OREAS 930 (Indicative Value 0.11 ppm) | [21 empty] | Indicative
Te | Round | Replicate | Lab | Lab | Lab | [17 empty] | 1
| No | No | 12 | 16 | 22 | [17 empty] | ppm
|  |  | AR*MS | AR*OES/MS | AR*MS | [17 empty] | 2
2
| 1 | 1 | < 0.2 | 0.063 | 0.05 | [17 empty] | 1
| 1 | 2 | < 0.2 | 0.081 | 0.09 | [17 empty] | 4
| 1 | 3 | < 0.2 | 0.213 | 0.07 | [17 empty] | 16
| 1 | 4 | < 0.2 | 0.137 | 0.06 | [17 empty] | 0.1114167
| 1 | 5 | < 0.2 | 0.212 | 0.12 | [17 empty] | 18
| 1 | 6 | < 0.2 | 0.141 | 0.1
| Mean |  |  | 0.1411667 | 0.08166667
| Median |  |  | 0.139 | 0.08
| Std Dev. |  |  | 0.06312659 | 0.02639444
| Rel.Std.Dev. |  |  | 44.72% | 32.32%
| PDM3 |  |  | 26.7% | -26.7%
| Z-Score (Absolute) |  | NA | 0.67 | 0.67
| Analytical results for Th in OREAS 930 (Indicative Value 13.1 ppm) | [21 empty] | Indicative
Th | Round | Replicate | Lab | Lab | Lab | Lab | [16 empty] | 1
| No | No | 11 | 12 | 16 | 22 | [16 empty] | ppm
|  |  | AR*OES | AR*MS | AR*OES/MS | AR*MS | [16 empty] | 1
1
| 1 | 1 | 12 | 14.2 | 13.317 | 12.3 | [16 empty] | 1
| 1 | 2 | 12 | 14.5 | 13.504 | 12.4 | [16 empty] | 13
| 1 | 3 | 12 | 14.6 | 13.486 | 11.6 | [16 empty] | 16
| 1 | 4 | 13 | 14.3 | 12.86 | 12.3 | [16 empty] | 13.139625
| 1 | 5 | 13 | 14.2 | 13.291 | 12.7 | [16 empty] | 19
| 1 | 6 | 13 | 15.4 | 13.333 | 13.1
| Mean |  | 12.5 | 14.53333 | 13.2985 | 12.4
| Median |  | 12.5 | 14.4 | 13.325 | 12.35
| Std Dev. |  | 0.5477226 | 0.4546061 | 0.2329195 | 0.497996
| Rel.Std.Dev. |  | 4.382% | 3.128% | 1.751% | 4.016%
| PDM3 |  | -4.868% | 10.61% | 1.209% | -5.629%
| Z-Score (Absolute) |  | 0.6 | 2.19 | 0.6 | 0.75
| Analytical results for Ti in OREAS 930 (Certified Value < 0.09 wt.%) | [21 empty] | Certified
Ti | Round | Replicate | Lab | Lab | Lab | Lab | Lab | Lab | [14 empty] | 1
| No | No | 11 | 12 | 16 | 17 | 22 | 28 | [14 empty] | wt.%
|  |  | AR*OES | AR*MS | AR*OES/MS | AR*OES | AR*MS | AR*OES | [14 empty] | 3
3
| 1 | 1 | 0.044 | 0.071 | 0.088 | 0.0646 | 0.077 | 0.35 | [14 empty] | 1
| 1 | 2 | 0.039 | 0.067 | 0.091 | 0.0807 | 0.077 | 0.36 | [14 empty] | 37
| 1 | 3 | 0.04 | 0.065 | 0.095 | 0.0774 | 0.071 | 0.36 | [14 empty] | 16
| 1 | 4 | 0.037 | 0.065 | 0.089 | 0.0786 | 0.074 | 0.35 | [14 empty] | < 0.09
| 1 | 5 | 0.045 | 0.065 | 0.089 | 0.0808 | 0.074 | 0.36 | [14 empty] | 67
| 1 | 6 | 0.042 | 0.067 | 0.085 | 0.0831 | 0.074 | 0.36
| Mean |  | 0.04116667 | 0.06666667 | 0.0895 | 0.07753333 | 0.0745 | 0.3566667
| Median |  | 0.041 | 0.066 | 0.089 | 0.07965 | 0.074 | 0.36
| Std Dev. |  | 0.003060501 | 0.00233809 | 0.003331666 | 0.006634958 | 0.002258318 | 0.005163978
| Rel.Std.Dev. |  | 7.434% | 3.507% | 3.723% | 8.558% | 3.031% | 1.448%
PDM3
| Z-Score (Absolute) |  | 2.13 | 0.63 | 0.72 | 0.17 | 0.17 | 16.5
| Analytical results for Tl in OREAS 930 (Indicative Value 0.12 ppm) | [21 empty] | Indicative
Tl | Round | Replicate | Lab | Lab | Lab | Lab | [16 empty] | 1
| No | No | 11 | 12 | 16 | 22 | [16 empty] | ppm
|  |  | AR*OES | AR*MS | AR*OES/MS | AR*MS | [16 empty] | 2
2
| 1 | 1 | < 5 | 0.1 | 0.135 | 0.11 | [16 empty] | 1
| 1 | 2 | < 5 | 0.1 | 0.128 | 0.1 | [16 empty] | 14
| 1 | 3 | < 5 | 0.1 | 0.133 | 0.11 | [16 empty] | 16
| 1 | 4 | < 5 | < 0.1 | 0.133 | 0.12 | [16 empty] | 0.1155556
| 1 | 5 | < 5 | 0.1 | 0.129 | 0.13 | [16 empty] | 20
| 1 | 6 | < 5 | 0.1 | 0.132 | 0.12
| Mean |  |  | 0.1 | 0.1316667 | 0.115
| Median |  |  | 0.1 | 0.1325 | 0.115
| Std Dev. |  |  | 0 | 0.00265832 | 0.01048809
| Rel.Std.Dev. |  |  | 0% | 2.019% | 9.12%
| PDM3 |  |  | -13.46% | 13.94% | -0.4808%
| Z-Score (Absolute) |  | NA | 0.67 | 0.75 | 0
| Analytical results for U in OREAS 930 (Indicative Value 1.65 ppm) | [21 empty] | Indicative
U | Round | Replicate | Lab | Lab | [18 empty] | 1
| No | No | 16 | 22 | [18 empty] | ppm
|  |  | AR*OES/MS | AR*MS | [18 empty] | 2
2
| 1 | 1 | 1.753 | 1.6 | [18 empty] | 1
| 1 | 2 | 1.743 | 1.56 | [18 empty] | 6
| 1 | 3 | 1.74 | 1.53 | [18 empty] | 16
| 1 | 4 | 1.662 | 1.56 | [18 empty] | 1.654
| 1 | 5 | 1.736 | 1.65 | [18 empty] | 21
| 1 | 6 | 1.694 | 1.62
| Mean |  | 1.721333 | 1.586667
| Median |  | 1.738 | 1.58
| Std Dev. |  | 0.03550587 | 0.04457204
| Rel.Std.Dev. |  | 2.063% | 2.809%
| PDM3 |  | 4.071% | -4.071%
| Z-Score (Absolute) |  | 0.67 | 0.67
| Analytical results for V in OREAS 930 (Certified Value 30.2 ppm) | [21 empty] | Certified
V | Round | Replicate | Lab | Lab | Lab | Lab | Lab | Lab | [14 empty] | 1
| No | No | 11 | 12 | 16 | 17 | 22 | 28 | [14 empty] | ppm
|  |  | AR*OES | AR*MS | AR*OES/MS | AR*OES | AR*MS | AR*OES | [14 empty] | 1
2
| 1 | 1 | 26 | 32 | 27.595 | 34 | 32 | < 500 | [14 empty] | 1
| 1 | 2 | 28 | 32 | 27.048 | 34 | 31 | < 500 | [14 empty] | 41
| 1 | 3 | 29 | 32 | 27.439 | 34 | 31 | < 500 | [14 empty] | 16
| 1 | 4 | 25 | 31 | 26.85 | 33 | 32 | < 500 | [14 empty] | 30.19673
| 1 | 5 | 25 | 32 | 27.251 | 33 | 31 | < 500 | [14 empty] | 68
| 1 | 6 | 29 | 32 | 26.719 | 33 | 31 | < 500
| Mean |  | 27 | 31.83333 | 27.15033 | 33.5 | 31.33333
| Median |  | 27 | 32 | 27.1495 | 33.5 | 31
| Std Dev. |  | 1.897367 | 0.4082483 | 0.3399739 | 0.5477226 | 0.5163978
| Rel.Std.Dev. |  | 7.027% | 1.282% | 1.252% | 1.635% | 1.648%
| PDM3 |  | -10.59% | 5.42% | -10.09% | 10.94% | 3.764%
| Z-Score (Absolute) |  | 1.35 | 0.21 | 1.3 | 0.67 | 0 | NA
| Analytical results for W in OREAS 930 (Certified Value < 15 ppm) | [21 empty] | Certified
W | Round | Replicate | Lab | Lab | Lab | Lab | Lab | [15 empty] | 1
| No | No | 11 | 12 | 16 | 17 | 22 | [15 empty] | ppm
|  |  | AR*OES | AR*MS | AR*OES/MS | AR*OES | AR*MS | [15 empty] | 1
1
| 1 | 1 | 7 | 8.7 | 11.58 | 14 | 7.77 | [15 empty] | 1
| 1 | 2 | 9 | 7.8 | 13.22 | 12 | 9.22 | [15 empty] | 42
| 1 | 3 | 9 | 10 | 10.9 | < 10 | 8.42 | [15 empty] | 16
| 1 | 4 | 8 | 8 | 11.87 | 12 | 8.36 | [15 empty] | < 15
| 1 | 5 | 8 | 10 | 11.13 | 10 | 8.44 | [15 empty] | 69
| 1 | 6 | 8 | 8.6 | 10.64 | < 10 | 10
| Mean |  | 8.166667 | 8.85 | 11.55667 | 12 | 8.701667
| Median |  | 8 | 8.65 | 11.355 | 12 | 8.43
| Std Dev. |  | 0.7527727 | 0.9544632 | 0.9294012 | 1.632993 | 0.7857332
| Rel.Std.Dev. |  | 9.218% | 10.78% | 8.042% | 13.61% | 9.03%
PDM3
| Z-Score (Absolute) |  | 0.67 | 0 | 2.67 | 0.81 | 0.4
| Analytical results for Y in OREAS 930 (Indicative Value 11.4 ppm) | [21 empty] | Indicative
Y | Round | Replicate | Lab | Lab | Lab | [17 empty] | 1
| No | No | 16 | 17 | 22 | [17 empty] | ppm
|  |  | AR*OES/MS | AR*OES | AR*MS | [17 empty] | 1
1
| 1 | 1 | 12.131 | 10 | 11.2 | [17 empty] | 1
| 1 | 2 | 12.296 | 11 | 10.85 | [17 empty] | 16
| 1 | 3 | 12.876 | 11 | 10.85 | [17 empty] | 16
| 1 | 4 | 12.039 | 11 | 10.7 | [17 empty] | 11.37689
| 1 | 5 | 12.522 | 11 | 11.35 | [17 empty] | 22
| 1 | 6 | 11.82 | 11 | 11.15
| Mean |  | 12.28067 | 10.83333 | 11.01667
| Median |  | 12.2135 | 11 | 11
| Std Dev. |  | 0.3757434 | 0.4082483 | 0.2523225
| Rel.Std.Dev. |  | 3.06% | 3.768% | 2.29%
| PDM3 |  | 7.944% | -4.778% | -3.166%
| Z-Score (Absolute) |  | 4.65 | 0.67 | 0
| Analytical results for Yb in OREAS 930 (Indicative Value 1.12 ppm) | [21 empty] | Indicative
Yb | Round | Replicate | Lab | [19 empty] | 1
| No | No | 16 | [19 empty] | ppm
|  |  | AR*OES/MS | [19 empty] | 2
2
| 1 | 1 | 1.114 | [19 empty] | 1
| 1 | 2 | 1.138 | [19 empty] | 7
| 1 | 3 | 1.161 | [19 empty] | 16
| 1 | 4 | 1.078 | [19 empty] | 1.115833
| 1 | 5 | 1.12 | [19 empty] | 23
| 1 | 6 | 1.084
| Mean |  | 1.115833
| Median |  | 1.117
| Std Dev. |  | 0.03161276
| Rel.Std.Dev. |  | 2.833%
| PDM3 |  | 3.109e-13%
| Z-Score (Absolute) |  | NA
| Analytical results for Zn in OREAS 930 (Certified Value 488 ppm) | [21 empty] | Certified
Zn | Round | Replicate | Lab | Lab | Lab | Lab | Lab | Lab | Lab | Lab | Lab | Lab | Lab | Lab | Lab | Lab | Lab | Lab | Lab | Lab | Lab | Lab | 1
| No | No | 02 | 04 | 05 | 06 | 07 | 08 | 09 | 10 | 11 | 12 | 13 | 15 | 16 | 17 | 18 | 19 | 20 | 21 | 22 | 28 | ppm
|  |  | AR*OES/MS | AR*MS | AR*OES | AR*OES | AR*OES | AR*OES | AR*OES | AR*OES | AR*OES | AR*MS | AR*OES/MS | AR*OES | AR*OES/MS | AR*OES | AR*OES | AR*OES | AR*OES | AR*OES/MS | AR*MS | AR*OES | 0
0
| 1 | 1 | 480 | 515 | 480 | 500 | 510 | 516.65475 | 471 | 459 | 529 | 486 | 494.3239 | 480 | 457.916 | 518 | 490 | 491 | 496 | 481 | 502 | < 500 | 1
| 1 | 2 | 479 | 490 | 485 | 500 | 490 | 518.83285 | 468 | 455 | 515 | 465 | 506.719 | 480 | 461.556 | 466 | 481 | 506 | 490 | 482 | 496 | < 500 | #N/A
| 1 | 3 | 477 | 481 | 480 | 500 | 500 | 509.38905 | 464 | 471 | 522 | 483 | 502.759 | 480 | 463.852 | 452 | 482 | 508 | 513 | 481 | 494 | < 500 | 16
| 1 | 4 | 476 | 477 | 484 | 500 | 500 | 514.65973 | 470 | 449 | 520 | 491 | 503.8505 | 480 | 456.342 | 448 | 501 | 494 | 522 | 491 | 492 | < 500 | 487.7275
| 1 | 5 | 473 | 472 | 470 | 510 | 500 | 510.44475 | 475 | 461 | 410 | 489 | 511.7163 | 480 | 447.52 | 460 | 484 | 502 | 526 | 471 | 487 | < 500 | 70
| 1 | 6 | 476 | 484 | 469 | 500 | 510 | 517.97725 | 469 | 467 | 518 | 504 | 508.1926 | 480 | 469.029 | 449 | 486 | 499 | 548 | 487 | 497 | < 500
| Mean |  | 476.8333 | 486.5 | 478 | 501.6667 | 501.6667 | 514.65973 | 469.5 | 460.3333 | 502.3333 | 486.3333 | 504.5936 | 480 | 459.3692 | 465.5 | 487.3333 | 500 | 515.8333 | 482.1667 | 494.6667
| Median |  | 476.5 | 482.5 | 480 | 500 | 500 | 515.65724 | 469.5 | 460 | 519 | 487.5 | 505.2848 | 480 | 459.736 | 456 | 485 | 500.5 | 517.5 | 481.5 | 495
| Std Dev. |  | 2.483277 | 15.24139 | 6.899275 | 4.082483 | 7.527727 | 3.948344 | 3.619392 | 7.966597 | 45.4782 | 12.70695 | 5.959654 | 0 | 7.346681 | 26.63644 | 7.420692 | 6.663332 | 21.18883 | 6.765107 | 5.046451
| Rel.Std.Dev. |  | 0.5208% | 3.133% | 1.443% | 0.8138% | 1.501% | 0.7672% | 0.7709% | 1.731% | 9.053% | 2.613% | 1.181% | 0% | 1.599% | 5.722% | 1.523% | 1.333% | 4.108% | 1.403% | 1.02%
| PDM3 |  | -2.234% | -0.2517% | -1.994% | 2.858% | 2.858% | 5.522% | -3.737% | -5.617% | 2.995% | -0.2858% | 3.458% | -1.584% | -5.814% | -4.557% | -0.08082% | 2.516% | 5.763% | -1.14% | 1.423%
| Z-Score (Absolute) |  | 0.34 | 0.17 | 0.29 | 0.75 | 0.75 | 1.32 | 0.66 | 1.06 | 1.59 | 0.08 | 0.88 | 0.2 | 1.1 | 1.3 | 0 | 0.67 | 1.37 | 0.11 | 0.44 | NA
| Analytical results for Zr in OREAS 930 (Indicative Value 22 ppm) | [21 empty] | Indicative
Zr | Round | Replicate | Lab | Lab | [18 empty] | 1
| No | No | 16 | 22 | [18 empty] | ppm
|  |  | AR*OES/MS | AR*MS | [18 empty] | 1
1
| 1 | 1 | 21.729 | 23.1 | [18 empty] | 1
| 1 | 2 | 21.922 | 22.5 | [18 empty] | 18
| 1 | 3 | 21.692 | 22.2 | [18 empty] | 16
| 1 | 4 | 21.638 | 21.9 | [18 empty] | 22.03092
| 1 | 5 | 21.336 | 23.2 | [18 empty] | 24
| 1 | 6 | 20.354 | 22.8
| Mean |  | 21.44517 | 22.61667
| Median |  | 21.665 | 22.65
| Std Dev. |  | 0.5672045 | 0.5115336
| Rel.Std.Dev. |  | 2.645% | 2.262%
| PDM3 |  | -2.659% | 2.659%
| Z-Score (Absolute) |  | 0.67 | 0.67
Note on C17: Z-Scores have been calculated after removal of individual outliers. Laboratory batches are rejected if Z-Score > 2.5.
Note on C35: Z-Scores have been calculated after removal of individual outliers. Laboratory batches are rejected if Z-Score > 2.5.
Note on C53: Z-Scores have been calculated after removal of individual outliers. Laboratory batches are rejected if Z-Score > 2.5.
Note on C71: Z-Scores have been calculated after removal of individual outliers. Laboratory batches are rejected if Z-Score > 2.5.
Note on C89: Z-Scores have been calculated after removal of individual outliers. Laboratory batches are rejected if Z-Score > 2.5.
Note on C107: Z-Scores have been calculated after removal of individual outliers. Laboratory batches are rejected if Z-Score > 2.5.
Note on C125: Z-Scores have been calculated after removal of individual outliers. Laboratory batches are rejected if Z-Score > 2.5.
Note on C143: Z-Scores have been calculated after removal of individual outliers. Laboratory batches are rejected if Z-Score > 2.5.
Note on C161: Z-Scores have been calculated after removal of individual outliers. Laboratory batches are rejected if Z-Score > 2.5.
Note on C179: Z-Scores have been calculated after removal of individual outliers. Laboratory batches are rejected if Z-Score > 2.5.
Note on C197: Z-Scores have been calculated after removal of individual outliers. Laboratory batches are rejected if Z-Score > 2.5.
Note on C215: Z-Scores have been calculated after removal of individual outliers. Laboratory batches are rejected if Z-Score > 2.5.
Note on C233: Z-Scores have been calculated after removal of individual outliers. Laboratory batches are rejected if Z-Score > 2.5.
Note on C251: Z-Scores have been calculated after removal of individual outliers. Laboratory batches are rejected if Z-Score > 2.5.
Note on C269: Z-Scores have been calculated after removal of individual outliers. Laboratory batches are rejected if Z-Score > 2.5.
Note on C287: Z-Scores have been calculated after removal of individual outliers. Laboratory batches are rejected if Z-Score > 2.5.
Note on C305: Z-Scores have been calculated after removal of individual outliers. Laboratory batches are rejected if Z-Score > 2.5.
Note on C323: Z-Scores have been calculated after removal of individual outliers. Laboratory batches are rejected if Z-Score > 2.5.
Note on C341: Z-Scores have been calculated after removal of individual outliers. Laboratory batches are rejected if Z-Score > 2.5.
Note on C359: Z-Scores have been calculated after removal of individual outliers. Laboratory batches are rejected if Z-Score > 2.5.
Note on C377: Z-Scores have been calculated after removal of individual outliers. Laboratory batches are rejected if Z-Score > 2.5.
Note on C395: Z-Scores have been calculated after removal of individual outliers. Laboratory batches are rejected if Z-Score > 2.5.
Note on C413: Z-Scores have been calculated after removal of individual outliers. Laboratory batches are rejected if Z-Score > 2.5.
Note on C431: Z-Scores have been calculated after removal of individual outliers. Laboratory batches are rejected if Z-Score > 2.5.
Note on C449: Z-Scores have been calculated after removal of individual outliers. Laboratory batches are rejected if Z-Score > 2.5.
Note on C467: Z-Scores have been calculated after removal of individual outliers. Laboratory batches are rejected if Z-Score > 2.5.
Note on C485: Z-Scores have been calculated after removal of individual outliers. Laboratory batches are rejected if Z-Score > 2.5.
Note on C503: Z-Scores have been calculated after removal of individual outliers. Laboratory batches are rejected if Z-Score > 2.5.
Note on C521: Z-Scores have been calculated after removal of individual outliers. Laboratory batches are rejected if Z-Score > 2.5.
Note on C539: Z-Scores have been calculated after removal of individual outliers. Laboratory batches are rejected if Z-Score > 2.5.
Note on C557: Z-Scores have been calculated after removal of individual outliers. Laboratory batches are rejected if Z-Score > 2.5.
Note on C575: Z-Scores have been calculated after removal of individual outliers. Laboratory batches are rejected if Z-Score > 2.5.
Note on C593: Z-Scores have been calculated after removal of individual outliers. Laboratory batches are rejected if Z-Score > 2.5.
Note on C611: Z-Scores have been calculated after removal of individual outliers. Laboratory batches are rejected if Z-Score > 2.5.
Note on C629: Z-Scores have been calculated after removal of individual outliers. Laboratory batches are rejected if Z-Score > 2.5.
Note on C647: Z-Scores have been calculated after removal of individual outliers. Laboratory batches are rejected if Z-Score > 2.5.
Note on C665: Z-Scores have been calculated after removal of individual outliers. Laboratory batches are rejected if Z-Score > 2.5.
Note on C683: Z-Scores have been calculated after removal of individual outliers. Laboratory batches are rejected if Z-Score > 2.5.
Note on C701: Z-Scores have been calculated after removal of individual outliers. Laboratory batches are rejected if Z-Score > 2.5.
Note on C719: Z-Scores have been calculated after removal of individual outliers. Laboratory batches are rejected if Z-Score > 2.5.
Note on C737: Z-Scores have been calculated after removal of individual outliers. Laboratory batches are rejected if Z-Score > 2.5.
Note on C755: Z-Scores have been calculated after removal of individual outliers. Laboratory batches are rejected if Z-Score > 2.5.
Note on C773: Z-Scores have been calculated after removal of individual outliers. Laboratory batches are rejected if Z-Score > 2.5.
Note on C791: Z-Scores have been calculated after removal of individual outliers. Laboratory batches are rejected if Z-Score > 2.5.
Note on C809: Z-Scores have been calculated after removal of individual outliers. Laboratory batches are rejected if Z-Score > 2.5.
Note on C827: Z-Scores have been calculated after removal of individual outliers. Laboratory batches are rejected if Z-Score > 2.5.
Note on C845: Z-Scores have been calculated after removal of individual outliers. Laboratory batches are rejected if Z-Score > 2.5.
Note on C863: Z-Scores have been calculated after removal of individual outliers. Laboratory batches are rejected if Z-Score > 2.5.
Note on C881: Z-Scores have been calculated after removal of individual outliers. Laboratory batches are rejected if Z-Score > 2.5.
Note on C899: Z-Scores have been calculated after removal of individual outliers. Laboratory batches are rejected if Z-Score > 2.5.
Note on C917: Z-Scores have been calculated after removal of individual outliers. Laboratory batches are rejected if Z-Score > 2.5.
Note on C935: Z-Scores have been calculated after removal of individual outliers. Laboratory batches are rejected if Z-Score > 2.5.
Note on C953: Z-Scores have been calculated after removal of individual outliers. Laboratory batches are rejected if Z-Score > 2.5.
Note on C971: Z-Scores have been calculated after removal of individual outliers. Laboratory batches are rejected if Z-Score > 2.5.
Note on C989: Z-Scores have been calculated after removal of individual outliers. Laboratory batches are rejected if Z-Score > 2.5.

## IRC
| Analytical results for C in OREAS 930 (Indicative Value 0.025 wt.%) | [20 empty] | Indicative
C | Round | Replicate | Lab | [18 empty] | 1
| No | No | 16 | [18 empty] | wt.%
|  |  | IRC | [18 empty] | 3
3
| 1 | 1 | 0.067 | [18 empty] | 1
| 1 | 2 | 0.022 | [18 empty] | 22
| 1 | 3 | 0.03 | [18 empty] | 16
| 1 | 4 | 0.022 | [18 empty] | 0.0246
| 1 | 5 | 0.027 | [18 empty] | 28
| 1 | 6 | 0.022
| Mean |  | 0.03166667
| Median |  | 0.0245
| Std Dev. |  | 0.01762574
| Rel.Std.Dev. |  | 55.66%
| PDM3 |  | 28.73%
| Z-Score (Absolute) |  | NA
| Analytical results for S in OREAS 930 (Certified Value 3.07 wt.%) | [20 empty] | Certified
S | Round | Replicate | Lab | Lab | Lab | Lab | Lab | Lab | Lab | Lab | Lab | Lab | Lab | Lab | Lab | Lab | Lab | Lab | Lab | Lab | Lab | 1
| No | No | 01 | 02 | 03 | 04 | 05 | 06 | 07 | 09 | 10 | 12 | 13 | 15 | 16 | 17 | 18 | 20 | 21 | 22 | 28 | wt.%
|  |  | IRC | IRC | IRC | IRC | IRC | IRC | IRC | IRC | IRC | IRC | IRC | IRC | IRC | IRC | IRC | IRC | IRC | IRC | IRC | 2
3
| 1 | 1 | 3.09 | 2.89 | 2.83 | 3.04 | 2.91 | 2.98 | 3.04 | 3.03 | 2.91 | 2.94 | 3.078 | 3.15 | 3.337 | 3.177396 | 3.23 | 3.31 | 2.91 | 3.21 | 3.07 | 1
| 1 | 2 | 3.07 | 3.11 | 3.27 | 3.14 | 2.98 | 3.04 | 2.99 | 2.94 | 3.14 | 2.89 | 3.106 | 3.12 | 3.275 | 3.249827 | 3.22 | 3.28 | 3.07 | 3.18 | 3.01 | #N/A
| 1 | 3 | 3.06 | 3.55 | 3.39 | 3.18 | 2.85 | 2.96 | 2.98 | 3.07 | 2.93 | 3.06 | 3.141 | 2.96 | 3.065 | 3.193173 | 3.23 | 3.28 | 2.99 | 3.15 | 2.99 | 16
| 1 | 4 | 3.04 | 2.53 | 3.21 | 3.08 | 2.96 | 2.94 | 3.09 | 3.14 | 2.97 | 3.07 | 3.105 | 3.21 | 3.078 | 3.187981 | 3.41 | 3.37 | 2.92 | 3.04 | 3.14 | 3.065598
| 1 | 5 | 3.1 | 3.19 | 2.86 | 3.11 | 2.94 | 3.09 | 3.01 | 2.98 | 2.89 | 3.08 | 3.109 | 3.08 | 3.1 | 3.161992 | 3.18 | 3.27 | 3.66 | 3.25 | 2.9 | 72
| 1 | 6 | 3.11 | 3.19 | 2.86 | 3.02 | 3.12 | 3.08 | 2.94 | 2.98 | 2.85 | 3.01 | 3.074 | 3.01 | 3.004 | 3.23226 | 3.27 | 3.37 | 2.93 | 3.09 | 3.13
| Mean |  | 3.078333 | 3.076667 | 3.07 | 3.095 | 2.96 | 3.015 | 3.008333 | 3.023333 | 2.948333 | 3.008333 | 3.102167 | 3.088333 | 3.143167 | 3.200438 | 3.256667 | 3.313333 | 3.08 | 3.153333 | 3.04
| Median |  | 3.08 | 3.15 | 3.035 | 3.095 | 2.95 | 3.01 | 3 | 3.005 | 2.92 | 3.035 | 3.1055 | 3.1 | 3.089 | 3.190577 | 3.23 | 3.295 | 2.96 | 3.165 | 3.04
| Std Dev. |  | 0.02639444 | 0.3419162 | 0.2481129 | 0.06058052 | 0.09055385 | 0.06379655 | 0.05192944 | 0.07284687 | 0.1020621 | 0.07782459 | 0.02430981 | 0.09196014 | 0.131559 | 0.03367183 | 0.08041559 | 0.04589844 | 0.2903791 | 0.07763161 | 0.09165151
| Rel.Std.Dev. |  | 0.8574% | 11.11% | 8.082% | 1.957% | 3.059% | 2.116% | 1.726% | 2.409% | 3.462% | 2.587% | 0.7836% | 2.978% | 4.186% | 1.052% | 2.469% | 1.385% | 9.428% | 2.462% | 3.015%
| PDM3 |  | 0.4154% | 0.361% | 0.1436% | 0.9591% | -3.445% | -1.651% | -1.868% | -1.379% | -3.825% | -1.868% | 1.193% | 0.7416% | 2.53% | 4.398% | 6.233% | 8.081% | 0.4698% | 2.862% | -0.835%
| Z-Score (Absolute) |  | 0 | 0.17 | 0.09 | 0.17 | 1.23 | 0.66 | 0.73 | 0.57 | 1.75 | 0.73 | 0.25 | 0.1 | 0.67 | 1.27 | 1.54 | 2.44 | 1.19 | 0.78 | 0.4
Note on C17: Z-Scores have been calculated after removal of individual outliers. Laboratory batches are rejected if Z-Score > 2.5.
Note on C35: Z-Scores have been calculated after removal of individual outliers. Laboratory batches are rejected if Z-Score > 2.5.

## Fusion XRF
| Analytical results for Al2O3 in OREAS 930 (Indicative Value 12.89 wt.%) | [13 empty] | Indicative
Al2O3 | Round | Replicate | Lab | [11 empty] | 1
| No | No | 12 | [11 empty] | wt.%
|  |  | BF*XRF | [11 empty] | 2
2
| 1 | 1 | 12.89 | [11 empty] | 1
| 1 | 2 | 12.89 | [11 empty] | 24
| 1 | 3 | 12.91 | [11 empty] | 16
| 1 | 4 | 12.84 | [11 empty] | 12.88667
| 1 | 5 | 12.92 | [11 empty] | 30
| 1 | 6 | 12.87
| Mean |  | 12.88667
| Median |  | 12.89
| Std Dev. |  | 0.02875181
| Rel.Std.Dev. |  | 0.2231%
| PDM3 |  | -2.776e-13%
| Z-Score (Absolute) |  | NA
| Analytical results for BaO in OREAS 930 (Indicative Value 465 ppm) | [13 empty] | Indicative
BaO | Round | Replicate | Lab | [11 empty] | 1
| No | No | 12 | [11 empty] | ppm
|  |  | BF*XRF | [11 empty] | 0
0
| 1 | 1 | 400 | [11 empty] | 1
| 1 | 2 | 600 | [11 empty] | 25
| 1 | 3 | 400 | [11 empty] | 16
| 1 | 4 | 400 | [11 empty] | 465.2083
| 1 | 5 | 400 | [11 empty] | 31
| 1 | 6 | 400
| Mean |  | 433.3333
| Median |  | 400
| Std Dev. |  | 81.64966
| Rel.Std.Dev. |  | 18.84%
| PDM3 |  | -6.852%
| Z-Score (Absolute) |  | NA
| Analytical results for CaO in OREAS 930 (Indicative Value 0.63 wt.%) | [13 empty] | Indicative
CaO | Round | Replicate | Lab | [11 empty] | 1
| No | No | 12 | [11 empty] | wt.%
|  |  | BF*XRF | [11 empty] | 3
3
| 1 | 1 | 0.65 | [11 empty] | 1
| 1 | 2 | 0.63 | [11 empty] | 26
| 1 | 3 | 0.63 | [11 empty] | 16
| 1 | 4 | 0.62 | [11 empty] | 0.63
| 1 | 5 | 0.63 | [11 empty] | 32
| 1 | 6 | 0.62
| Mean |  | 0.63
| Median |  | 0.63
| Std Dev. |  | 0.01095445
| Rel.Std.Dev. |  | 1.739%
| PDM3 |  | 0%
| Z-Score (Absolute) |  | NA
| Analytical results for Co in OREAS 930 (Certified Value < 100 ppm) | [13 empty] | Certified
Co | Round | Replicate | Lab | Lab | Lab | Lab | Lab | Lab | Lab | Lab | Lab | Lab |  |  | 1
| No | No | 02 | 07 | 09 | 16 | 21 | 23 | 24 | 25 | 27 | 28 |  |  | ppm
|  |  | PSF*XRF | BF*XRF | BF*XRF | PSF*XRF | PSF*XRF | BF*XRF | BF*XRF | PSF*XRF | BF*XRF | BF*XRF |  |  | 0
0
| 1 | 1 | < 200 | < 100 | 30 | < 100 | < 100 | < 100 | 28 | 100 | < 100 | < 500 |  |  | 1
| 1 | 2 | < 200 | < 100 | 40 | < 100 | < 100 | < 100 | 12 | < 100 | < 100 | < 500 |  |  | #N/A
| 1 | 3 | < 200 | < 100 | 40 | < 100 | < 100 | < 100 | 26 | < 100 | < 100 | < 500 |  |  | 16
| 1 | 4 | < 200 | < 100 | 40 | < 100 | < 100 | < 100 | 31 | < 100 | < 100 | < 500 |  |  | < 100
| 1 | 5 | < 200 | < 100 | 30 | < 100 | < 100 | < 100 | 38 | < 100 | < 100 | < 500 |  |  | 74
| 1 | 6 | < 200 | < 100 | 40 | < 100 | < 100 | < 100 | 45 | < 100 | < 100 | < 500
| Mean |  |  |  | 36.66667 |  |  |  | 30 | 100
| Median |  |  |  | 40 |  |  |  | 29.5 | 100
| Std Dev. |  |  |  | 5.163978 |  |  |  | 11.26055
| Rel.Std.Dev. |  |  |  | 14.08% |  |  |  | 37.54%
PDM3
| Z-Score (Absolute) |  | NA | NA | 0 | NA | NA | NA | 0.67 | 1.35 | NA | NA
| Analytical results for Cr2O3 in OREAS 930 (Indicative Value 123 ppm) | [13 empty] | Indicative
Cr2O3 | Round | Replicate | Lab | [11 empty] | 1
| No | No | 12 | [11 empty] | ppm
|  |  | BF*XRF | [11 empty] | 0
0
| 1 | 1 | 110 | [11 empty] | 1
| 1 | 2 | 120 | [11 empty] | 27
| 1 | 3 | 110 | [11 empty] | 16
| 1 | 4 | 130 | [11 empty] | 123.3333
| 1 | 5 | 150 | [11 empty] | 33
| 1 | 6 | 120
| Mean |  | 123.3333
| Median |  | 120
| Std Dev. |  | 15.05545
| Rel.Std.Dev. |  | 12.21%
| PDM3 |  | 2.665e-13%
| Z-Score (Absolute) |  | NA
| Analytical results for Cu in OREAS 930 (Certified Value 2.51 wt.%) | [13 empty] | Certified
Cu | Round | Replicate | Lab | Lab | Lab | Lab | Lab | Lab | Lab | Lab | Lab | Lab | Lab | Lab | 1
| No | No | 02 | 07 | 09 | 12 | 16 | 21 | 23 | 24 | 25 | 26 | 27 | 28 | wt.%
|  |  | PSF*XRF | BF*XRF | BF*XRF | BF*XRF | PSF*XRF | PSF*XRF | BF*XRF | BF*XRF | PSF*XRF | BF*XRF | BF*XRF | BF*XRF | 2
3
| 1 | 1 | 2.53 | 2.45 | 2.481 | 2.29 | 2.476 | 2.39 | 2.56 | 2.4931 | 2.59 | 2.582 | 2.69 | 2.37 | 1
| 1 | 2 | 2.47 | 2.44 | 2.557 | 2.359 | 2.569 | 2.62 | 2.5 | 2.633 | 2.6 | 2.59 | 2.68 | 2.38 | #N/A
| 1 | 3 | 2.45 | 2.47 | 2.49 | 2.417 | 2.486 | 2.37 | 2.55 | 2.7342 | 2.57 | 2.549 | 2.7 | 2.39 | 16
| 1 | 4 | 2.5 | 2.46 | 2.576 | 2.42 | 2.567 | 2.49 | 2.51 | 2.6613 | 2.61 | 2.494 | 2.76 | 2.34 | 2.512956
| 1 | 5 | 2.4 | 2.5 | 2.527 | 2.363 | 2.657 | 2.34 | 2.49 | 2.5234 | 2.55 | 2.523 | 2.72 | 2.42 | 75
| 1 | 6 | 2.4 | 2.49 | 2.554 | 2.41 | 2.467 | 2.62 | 2.45 | 2.5378 | 2.7 | 2.546 | 2.69 | 2.37
| Mean |  | 2.458333 | 2.468333 | 2.530833 | 2.3765 | 2.537 | 2.471667 | 2.51 | 2.597133 | 2.603333 | 2.547333 | 2.706667 | 2.378333
| Median |  | 2.46 | 2.465 | 2.5405 | 2.3865 | 2.5265 | 2.44 | 2.505 | 2.5854 | 2.595 | 2.5475 | 2.695 | 2.375
| Std Dev. |  | 0.05269409 | 0.02316607 | 0.03854045 | 0.05025037 | 0.07422399 | 0.1254459 | 0.04049691 | 0.09377743 | 0.05202563 | 0.03595367 | 0.0294392 | 0.02639444
| Rel.Std.Dev. |  | 2.143% | 0.9385% | 1.523% | 2.114% | 2.926% | 5.075% | 1.613% | 3.611% | 1.998% | 1.411% | 1.088% | 1.11%
| PDM3 |  | -2.174% | -1.776% | 0.7114% | -5.43% | 0.9568% | -1.643% | -0.1176% | 3.35% | 3.596% | 1.368% | 7.708% | -5.357%
| Z-Score (Absolute) |  | 0.73 | 0.62 | 0.12 | 1.7 | 0.2 | 0.58 | 0.12 | 0.91 | 0.75 | 0.32 | 2.07 | 1.68
| Analytical results for Fe2O3 in OREAS 930 (Certified Value 13.75 wt.%) | [13 empty] | Certified
Fe2O3 | Round | Replicate | Lab | Lab | Lab | Lab | Lab | Lab | Lab | Lab | Lab | Lab | Lab | Lab | 1
| No | No | 02 | 07 | 09 | 12 | 16 | 21 | 23 | 24 | 25 | 26 | 27 | 28 | wt.%
|  |  | PSF*XRF | BF*XRF | BF*XRF | BF*XRF | PSF*XRF | PSF*XRF | BF*XRF | BF*XRF | PSF*XRF | BF*XRF | BF*XRF | BF*XRF | 2
3
| 1 | 1 | 13.25 | 13.75 | 14.2 | 13.48 | 13.648 | 13.7 | 13.75 | 13.6549 | 14.9 | 13.814 | 13.7 | 15 | 1
| 1 | 2 | 13.2 | 13.5 | 14.419 | 13.51 | 14.01 | 10 | 13.7 | 13.884 | 14.6 | 13.508 | 13.75 | 15 | #N/A
| 1 | 3 | 13.31 | 13.75 | 14.314 | 13.64 | 13.932 | 13.71 | 13.81 | 14.1107 | 14.4 | 13.555 | 13.7 | 15 | 16
| 1 | 4 | 13.4 | 13.68 | 14.5 | 13.73 | 13.981 | 13.9 | 13.77 | 13.9027 | 14.6 | 13.385 | 13.74 | 14.7 | 13.75304
| 1 | 5 | 13.27 | 13.85 | 14.37 | 13.48 | 14.21 | 13.61 | 13.64 | 13.6877 | 15.3 | 13.432 | 13.78 | 15.2 | 76
| 1 | 6 | 13.1 | 13.75 | 14.35 | 13.6 | 13.442 | 14.25 | 13.81 | 13.7127 | 14.7 | 13.458 | 13.77 | 14.9
| Mean |  | 13.255 | 13.71333 | 14.35883 | 13.57333 | 13.8705 | 13.195 | 13.74667 | 13.82545 | 14.75 | 13.52533 | 13.74 | 14.96667
| Median |  | 13.26 | 13.75 | 14.36 | 13.555 | 13.9565 | 13.705 | 13.76 | 13.79835 | 14.65 | 13.483 | 13.745 | 15
| Std Dev. |  | 0.101341 | 0.1177568 | 0.100984 | 0.101127 | 0.2770673 | 1.581806 | 0.0665332 | 0.1740909 | 0.3146427 | 0.1532627 | 0.03405877 | 0.1632993
| Rel.Std.Dev. |  | 0.7645% | 0.8587% | 0.7033% | 0.745% | 1.998% | 11.99% | 0.484% | 1.259% | 2.133% | 1.133% | 0.2479% | 1.091%
| PDM3 |  | -3.621% | -0.2887% | 4.405% | -1.307% | 0.8541% | -4.058% | -0.04634% | 0.5265% | 7.249% | -1.656% | -0.09481% | 8.824%
| Z-Score (Absolute) |  | 2.1 | 0.13 | 2.23 | 0.86 | 0.31 | 0.49 | 0.16 | 0.13 | 3.77 | 1.28 | 0.17 | 4.62
| Analytical results for K2O in OREAS 930 (Indicative Value 2.65 wt.%) | [13 empty] | Indicative
K2O | Round | Replicate | Lab | [11 empty] | 1
| No | No | 12 | [11 empty] | wt.%
|  |  | BF*XRF | [11 empty] | 2
2
| 1 | 1 | 2.65 | [11 empty] | 1
| 1 | 2 | 2.66 | [11 empty] | 28
| 1 | 3 | 2.66 | [11 empty] | 16
| 1 | 4 | 2.64 | [11 empty] | 2.653333
| 1 | 5 | 2.66 | [11 empty] | 34
| 1 | 6 | 2.65
| Mean |  | 2.653333
| Median |  | 2.655
| Std Dev. |  | 0.008164966
| Rel.Std.Dev. |  | 0.3077%
| PDM3 |  | 1.332e-13%
| Z-Score (Absolute) |  | NA
| Analytical results for LOI in OREAS 930 (Indicative Value 3.97 wt.%) | [13 empty] | Indicative
LOI | Round | Replicate | Lab | [11 empty] | 1
| No | No | 12 | [11 empty] | wt.%
|  |  | BF*XRF | [11 empty] | 2
2
| 1 | 1 | 3.94 | [11 empty] | 1
| 1 | 2 | 3.91 | [11 empty] | 29
| 1 | 3 | 3.95 | [11 empty] | 16
| 1 | 4 | 3.98 | [11 empty] | 3.971667
| 1 | 5 | 4.01 | [11 empty] | 35
| 1 | 6 | 4.04
| Mean |  | 3.971667
| Median |  | 3.965
| Std Dev. |  | 0.04792355
| Rel.Std.Dev. |  | 1.207%
| PDM3 |  | -8.882e-14%
| Z-Score (Absolute) |  | NA
| Analytical results for MgO in OREAS 930 (Indicative Value 2.8 wt.%) | [13 empty] | Indicative
MgO | Round | Replicate | Lab | [11 empty] | 1
| No | No | 12 | [11 empty] | wt.%
|  |  | BF*XRF | [11 empty] | 2
2
| 1 | 1 | 2.81 | [11 empty] | 1
| 1 | 2 | 2.8 | [11 empty] | 24
| 1 | 3 | 2.8 | [11 empty] | 16
| 1 | 4 | 2.78 | [11 empty] | 2.798333
| 1 | 5 | 2.81 | [11 empty] | 30
| 1 | 6 | 2.79
| Mean |  | 2.798333
| Median |  | 2.8
| Std Dev. |  | 0.01169045
| Rel.Std.Dev. |  | 0.4178%
| PDM3 |  | 1.332e-13%
| Z-Score (Absolute) |  | NA
| Analytical results for MnO in OREAS 930 (Indicative Value 0.128 wt.%) | [13 empty] | Indicative
MnO | Round | Replicate | Lab | [11 empty] | 1
| No | No | 12 | [11 empty] | wt.%
|  |  | BF*XRF | [11 empty] | 3
3
| 1 | 1 | 0.13 | [11 empty] | 1
| 1 | 2 | 0.13 | [11 empty] | 25
| 1 | 3 | 0.13 | [11 empty] | 16
| 1 | 4 | 0.13 | [11 empty] | 0.1283333
| 1 | 5 | 0.13 | [11 empty] | 31
| 1 | 6 | 0.12
| Mean |  | 0.1283333
| Median |  | 0.13
| Std Dev. |  | 0.004082483
| Rel.Std.Dev. |  | 3.181%
| PDM3 |  | 2.665e-13%
| Z-Score (Absolute) |  | NA
| Analytical results for Na2O in OREAS 930 (Indicative Value 0.302 wt.%) | [13 empty] | Indicative
Na2O | Round | Replicate | Lab | [11 empty] | 1
| No | No | 12 | [11 empty] | wt.%
|  |  | BF*XRF | [11 empty] | 3
3
| 1 | 1 | 0.29 | [11 empty] | 1
| 1 | 2 | 0.31 | [11 empty] | 26
| 1 | 3 | 0.32 | [11 empty] | 16
| 1 | 4 | 0.3 | [11 empty] | 0.3016667
| 1 | 5 | 0.28 | [11 empty] | 32
| 1 | 6 | 0.31
| Mean |  | 0.3016667
| Median |  | 0.305
| Std Dev. |  | 0.0147196
| Rel.Std.Dev. |  | 4.879%
| PDM3 |  | -1.11e-13%
| Z-Score (Absolute) |  | NA
| Analytical results for Ni in OREAS 930 (Indicative Value 21.7 ppm) | [13 empty] | Indicative
Ni | Round | Replicate | Lab | [11 empty] | 1
| No | No | 12 | [11 empty] | ppm
|  |  | BF*XRF | [11 empty] | 1
1
| 1 | 1 | 10 | [11 empty] | 1
| 1 | 2 | 10 | [11 empty] | 27
| 1 | 3 | 30 | [11 empty] | 16
| 1 | 4 | 20 | [11 empty] | 21.66667
| 1 | 5 | 30 | [11 empty] | 33
| 1 | 6 | 30
| Mean |  | 21.66667
| Median |  | 25
| Std Dev. |  | 9.831921
| Rel.Std.Dev. |  | 45.38%
| PDM3 |  | -1.443e-13%
| Z-Score (Absolute) |  | NA
| Analytical results for P2O5 in OREAS 930 (Indicative Value 0.127 wt.%) | [13 empty] | Indicative
P2O5 | Round | Replicate | Lab | [11 empty] | 1
| No | No | 12 | [11 empty] | wt.%
|  |  | BF*XRF | [11 empty] | 3
3
| 1 | 1 | 0.12 | [11 empty] | 1
| 1 | 2 | 0.13 | [11 empty] | 28
| 1 | 3 | 0.12 | [11 empty] | 16
| 1 | 4 | 0.13 | [11 empty] | 0.1266667
| 1 | 5 | 0.13 | [11 empty] | 34
| 1 | 6 | 0.13
| Mean |  | 0.1266667
| Median |  | 0.13
| Std Dev. |  | 0.005163978
| Rel.Std.Dev. |  | 4.077%
| PDM3 |  | -2.665e-13%
| Z-Score (Absolute) |  | NA
| Analytical results for Pb in OREAS 930 (Certified Value < 160 ppm) | [13 empty] | Certified
Pb | Round | Replicate | Lab | Lab | Lab | Lab | Lab | Lab | Lab | Lab | Lab | Lab | Lab |  | 1
| No | No | 02 | 07 | 09 | 12 | 16 | 21 | 23 | 24 | 25 | 27 | 28 |  | ppm
|  |  | PSF*XRF | BF*XRF | BF*XRF | BF*XRF | PSF*XRF | PSF*XRF | BF*XRF | BF*XRF | PSF*XRF | BF*XRF | BF*XRF |  | 0
0
| 1 | 1 | < 500 | 180 | 100 | 160 | 151 | 200 | 400 | 95 | 100 | < 100 | < 500 |  | 1
| 1 | 2 | < 500 | 130 | 110 | 150 | 227 | 200 | 800 | 95 | 100 | < 100 | < 500 |  | #N/A
| 1 | 3 | < 500 | 150 | 140 | 140 | 227 | 200 | 200 | 72 | < 100 | < 100 | < 500 |  | 16
| 1 | 4 | < 500 | 150 | 140 | 150 | 195 | 200 | 200 | 105 | < 100 | < 100 | < 500 |  | < 160
| 1 | 5 | < 500 | 190 | 120 | 150 | 181 | 100 | < 100 | 141 | < 100 | < 100 | < 500 |  | 77
| 1 | 6 | < 500 | 170 | 140 | 320 | 157 | 200 | 300 | 131 | < 100 | < 100 | < 500
| Mean |  |  | 161.6667 | 125 | 178.3333 | 189.6667 | 183.3333 | 380 | 106.5 | 100
| Median |  |  | 160 | 130 | 150 | 188 | 200 | 300 | 100 | 100
| Std Dev. |  |  | 22.28602 | 17.60682 | 69.68979 | 33.02524 | 40.82483 | 248.998 | 25.48529 | 0
| Rel.Std.Dev. |  |  | 13.79% | 14.09% | 39.08% | 17.41% | 22.27% | 65.53% | 23.93% | 0%
PDM3
| Z-Score (Absolute) |  | NA | 0.1 | 0.53 | 0.1 | 0.58 | 0.76 | 3.88 | 0.85 | 0.97 | NA | NA
| Analytical results for S in OREAS 930 (Certified Value 3.09 wt.%) | [13 empty] | Certified
S | Round | Replicate | Lab | Lab | Lab | Lab | Lab | [7 empty] | 1
| No | No | 07 | 09 | 23 | 26 | 27 | [7 empty] | wt.%
|  |  | BF*XRF | BF*XRF | BF*XRF | BF*XRF | BF*XRF | [7 empty] | 2
3
| 1 | 1 | 3.06 | 3.051 | 2.99 | 3.135 | 3.17 | [7 empty] | 1
| 1 | 2 | 3.01 | 3.137 | 3.19 | 3.022 | 3.168 | [7 empty] | #N/A
| 1 | 3 | 3.08 | 3.06 | 3.18 | 3.032 | 3.165 | [7 empty] | 16
| 1 | 4 | 3.04 | 3.153 | 3.02 | 2.979 | 3.149 | [7 empty] | 3.085327
| 1 | 5 | 3.11 | 3.101 | 3.01 | 3.024 | 3.192 | [7 empty] | 78
| 1 | 6 | 3.07 | 3.108 | 3.08 | 3.027 | 3.165
| Mean |  | 3.061667 | 3.101667 | 3.078333 | 3.0365 | 3.168167
| Median |  | 3.065 | 3.1045 | 3.05 | 3.0255 | 3.1665
| Std Dev. |  | 0.03430258 | 0.04056435 | 0.08795832 | 0.05193361 | 0.01384798
| Rel.Std.Dev. |  | 1.12% | 1.308% | 2.857% | 1.71% | 0.4371%
| PDM3 |  | -0.7669% | 0.5296% | -0.2267% | -1.583% | 2.685%
| Z-Score (Absolute) |  | 0.48 | 0.67 | 0 | 1.78 | 2.6
| Analytical results for SiO2 in OREAS 930 (Certified Value 58.19 wt.%) | [13 empty] | Certified
SiO2 | Round | Replicate | Lab | Lab | Lab | Lab | Lab | Lab | Lab | [5 empty] | 1
| No | No | 07 | 09 | 12 | 23 | 24 | 26 | 27 | [5 empty] | wt.%
|  |  | BF*XRF | BF*XRF | BF*XRF | BF*XRF | BF*XRF | BF*XRF | BF*XRF | [5 empty] | 2
3
| 1 | 1 | 58 | 58.353 | 58.16 | 58.3 | 58.749 | 56.751 | 58 | [5 empty] | 1
| 1 | 2 | 58 | 58.49 | 58.22 | 58.2 | 57.919 | 53.982 | 57.91 | [5 empty] | #N/A
| 1 | 3 | 58 | 58.757 | 57.99 | 58.9 | 58.27 | 55.94 | 57.42 | [5 empty] | 16
| 1 | 4 | 58.6 | 58.659 | 57.72 | 58.4 | 57.964 | 56.072 | 57.84 | [5 empty] | 58.185
| 1 | 5 | 58.4 | 58.822 | 58.06 | 58.5 | 58.573 | 55.866 | 57.99 | [5 empty] | 79
| 1 | 6 | 58 | 57.981 | 57.95 | 58 | 58.424 | 55.745 | 57.69
| Mean |  | 58.16667 | 58.51033 | 58.01667 | 58.38333 | 58.3165 | 55.726 | 57.80833
| Median |  | 58 | 58.5745 | 58.025 | 58.35 | 58.347 | 55.903 | 57.875
| Std Dev. |  | 0.265832 | 0.3115905 | 0.1771628 | 0.3060501 | 0.3313094 | 0.9249469 | 0.2217581
| Rel.Std.Dev. |  | 0.457% | 0.5325% | 0.3054% | 0.5242% | 0.5681% | 1.66% | 0.3836%
| PDM3 |  | -0.03151% | 0.5591% | -0.2893% | 0.3409% | 0.226% | -4.226% | -0.6474%
| Z-Score (Absolute) |  | 0 | 0.99 | 0.25 | 0.67 | 0.51 | 5.13 | 0.87
| Analytical results for Sn in OREAS 930 (Indicative Value 59 ppm) | [13 empty] | Indicative
Sn | Round | Replicate | Lab | Lab | Lab | Lab | Lab | [7 empty] | 1
| No | No | 07 | 09 | 23 | 24 | 27 | [7 empty] | ppm
|  |  | BF*XRF | BF*XRF | BF*XRF | BF*XRF | BF*XRF | [7 empty] | 0
0
| 1 | 1 | 90 | 50 | 100 | nd | < 100 | [7 empty] | 1
| 1 | 2 | 50 | 50 | < 100 | nd | < 100 | [7 empty] | 29
| 1 | 3 | 80 | 40 | < 100 | nd | < 100 | [7 empty] | 16
| 1 | 4 | 60 | 40 | < 100 | nd | < 100 | [7 empty] | 58.88889
| 1 | 5 | 110 | 60 | < 100 | nd | < 100 | [7 empty] | 35
| 1 | 6 | 90 | 40 | < 100 | nd | < 100
| Mean |  | 80 | 46.66667 | 100
| Median |  | 85 | 45 | 100
| Std Dev. |  | 21.9089 | 8.164966
| Rel.Std.Dev. |  | 27.39% | 17.5%
| PDM3 |  | 35.85% | -20.75% | 69.81%
| Z-Score (Absolute) |  | 6.07 | 0.67 | 0 | NA | NA
| Analytical results for Sr in OREAS 930 (Indicative Value < 20 ppm) | [13 empty] | Indicative
Sr | Round | Replicate | Lab | [11 empty] | 1
| No | No | 12 | [11 empty] | ppm
|  |  | BF*XRF | [11 empty] | 1
1
| 1 | 1 | 50 | [11 empty] | 1
| 1 | 2 | < 20 | [11 empty] | 24
| 1 | 3 | < 20 | [11 empty] | 16
| 1 | 4 | < 20 | [11 empty] | < 20
| 1 | 5 | < 20 | [11 empty] | 30
| 1 | 6 | < 20
| Mean |  | 50
| Median |  | 50
Std Dev.
Rel.Std.Dev.
PDM3
| Z-Score (Absolute) |  | NA
| Analytical results for TiO2 in OREAS 930 (Indicative Value 0.555 wt.%) | [13 empty] | Indicative
TiO2 | Round | Replicate | Lab | [11 empty] | 1
| No | No | 12 | [11 empty] | wt.%
|  |  | BF*XRF | [11 empty] | 3
3
| 1 | 1 | 0.56 | [11 empty] | 1
| 1 | 2 | 0.56 | [11 empty] | 25
| 1 | 3 | 0.55 | [11 empty] | 16
| 1 | 4 | 0.55 | [11 empty] | 0.555
| 1 | 5 | 0.56 | [11 empty] | 31
| 1 | 6 | 0.55
| Mean |  | 0.555
| Median |  | 0.555
| Std Dev. |  | 0.005477226
| Rel.Std.Dev. |  | 0.9869%
| PDM3 |  | 0%
| Z-Score (Absolute) |  | NA
| Analytical results for V2O5 in OREAS 930 (Indicative Value 162 ppm) | [13 empty] | Indicative
V2O5 | Round | Replicate | Lab | [11 empty] | 1
| No | No | 12 | [11 empty] | ppm
|  |  | BF*XRF | [11 empty] | 0
0
| 1 | 1 | 170 | [11 empty] | 1
| 1 | 2 | 180 | [11 empty] | 26
| 1 | 3 | 180 | [11 empty] | 16
| 1 | 4 | 130 | [11 empty] | 161.6667
| 1 | 5 | 150 | [11 empty] | 32
| 1 | 6 | 160
| Mean |  | 161.6667
| Median |  | 165
| Std Dev. |  | 19.4079
| Rel.Std.Dev. |  | 12%
| PDM3 |  | -2.109e-13%
| Z-Score (Absolute) |  | NA
| Analytical results for Zn in OREAS 930 (Certified Value 504 ppm) | [13 empty] | Certified
Zn | Round | Replicate | Lab | Lab | Lab | Lab | Lab | Lab | Lab | Lab | Lab | Lab | Lab |  | 1
| No | No | 02 | 07 | 09 | 12 | 16 | 21 | 23 | 24 | 25 | 27 | 28 |  | ppm
|  |  | PSF*XRF | BF*XRF | BF*XRF | BF*XRF | PSF*XRF | PSF*XRF | BF*XRF | BF*XRF | PSF*XRF | BF*XRF | BF*XRF |  | 0
0
| 1 | 1 | 500 | 490 | 500 | 530 | 560 | 500 | 600 | 511 | 400 | 470 | < 500 |  | 1
| 1 | 2 | < 500 | 480 | 510 | 520 | 527 | 500 | 700 | 504 | 400 | 490 | < 500 |  | #N/A
| 1 | 3 | 500 | 480 | 510 | 530 | 547 | 500 | 500 | 515 | 400 | 480 | < 500 |  | 16
| 1 | 4 | < 500 | 490 | 520 | 510 | 508 | 500 | 500 | 511 | 400 | 480 | < 500 |  | 504.1333
| 1 | 5 | < 500 | 500 | 510 | 500 | 573 | 500 | 400 | 509 | 400 | 480 | < 500 |  | 80
| 1 | 6 | < 500 | 490 | 510 | 520 | 485 | 500 | 700 | 508 | 400 | 500 | < 500
| Mean |  | 500 | 488.3333 | 510 | 518.3333 | 533.3333 | 500 | 566.6667 | 509.6667 | 400 | 483.3333
| Median |  | 500 | 490 | 510 | 520 | 537 | 500 | 550 | 510 | 400 | 480
| Std Dev. |  | 0 | 7.527727 | 6.324555 | 11.69045 | 33.13407 | 0 | 121.106 | 3.669696 | 0 | 10.32796
| Rel.Std.Dev. |  | 0% | 1.542% | 1.24% | 2.255% | 6.213% | 0% | 21.37% | 0.72% | 0% | 2.137%
| PDM3 |  | -0.8199% | -3.134% | 1.164% | 2.817% | 5.792% | -0.8199% | 12.4% | 1.098% | -20.66% | -4.126%
| Z-Score (Absolute) |  | 0.18 | 0.7 | 0.18 | 0.64 | 0.96 | 0.18 | 2.82 | 0.25 | 4.68 | 0.93 | NA
| Analytical results for Zr in OREAS 930 (Indicative Value 112 ppm) | [13 empty] | Indicative
Zr | Round | Replicate | Lab | [11 empty] | 1
| No | No | 12 | [11 empty] | ppm
|  |  | BF*XRF | [11 empty] | 0
0
| 1 | 1 | 110 | [11 empty] | 1
| 1 | 2 | 150 | [11 empty] | 18
| 1 | 3 | 80 | [11 empty] | 16
| 1 | 4 | 110 | [11 empty] | 111.6667
| 1 | 5 | 150 | [11 empty] | 33
| 1 | 6 | 70
| Mean |  | 111.6667
| Median |  | 110
| Std Dev. |  | 33.71449
| Rel.Std.Dev. |  | 30.19%
| PDM3 |  | -2.887e-13%
| Z-Score (Absolute) |  | NA
Note on C17: Z-Scores have been calculated after removal of individual outliers. Laboratory batches are rejected if Z-Score > 2.5.
Note on C35: Z-Scores have been calculated after removal of individual outliers. Laboratory batches are rejected if Z-Score > 2.5.
Note on C53: Z-Scores have been calculated after removal of individual outliers. Laboratory batches are rejected if Z-Score > 2.5.
Note on C71: Z-Scores have been calculated after removal of individual outliers. Laboratory batches are rejected if Z-Score > 2.5.
Note on C89: Z-Scores have been calculated after removal of individual outliers. Laboratory batches are rejected if Z-Score > 2.5.
Note on C107: Z-Scores have been calculated after removal of individual outliers. Laboratory batches are rejected if Z-Score > 2.5.
Note on C125: Z-Scores have been calculated after removal of individual outliers. Laboratory batches are rejected if Z-Score > 2.5.
Note on C143: Z-Scores have been calculated after removal of individual outliers. Laboratory batches are rejected if Z-Score > 2.5.
Note on C161: Z-Scores have been calculated after removal of individual outliers. Laboratory batches are rejected if Z-Score > 2.5.
Note on C179: Z-Scores have been calculated after removal of individual outliers. Laboratory batches are rejected if Z-Score > 2.5.
Note on C197: Z-Scores have been calculated after removal of individual outliers. Laboratory batches are rejected if Z-Score > 2.5.
Note on C215: Z-Scores have been calculated after removal of individual outliers. Laboratory batches are rejected if Z-Score > 2.5.
Note on C233: Z-Scores have been calculated after removal of individual outliers. Laboratory batches are rejected if Z-Score > 2.5.
Note on C251: Z-Scores have been calculated after removal of individual outliers. Laboratory batches are rejected if Z-Score > 2.5.
Note on C269: Z-Scores have been calculated after removal of individual outliers. Laboratory batches are rejected if Z-Score > 2.5.
Note on C287: Z-Scores have been calculated after removal of individual outliers. Laboratory batches are rejected if Z-Score > 2.5.
Note on C305: Z-Scores have been calculated after removal of individual outliers. Laboratory batches are rejected if Z-Score > 2.5.
Note on C323: Z-Scores have been calculated after removal of individual outliers. Laboratory batches are rejected if Z-Score > 2.5.
Note on C341: Z-Scores have been calculated after removal of individual outliers. Laboratory batches are rejected if Z-Score > 2.5.
Note on C359: Z-Scores have been calculated after removal of individual outliers. Laboratory batches are rejected if Z-Score > 2.5.
Note on C377: Z-Scores have been calculated after removal of individual outliers. Laboratory batches are rejected if Z-Score > 2.5.
Note on C395: Z-Scores have been calculated after removal of individual outliers. Laboratory batches are rejected if Z-Score > 2.5.
Note on C413: Z-Scores have been calculated after removal of individual outliers. Laboratory batches are rejected if Z-Score > 2.5.

## PF ICP
| Analytical results for Ag in OREAS 930 (Certified Value 8.63 ppm) | [17 empty] | Certified
Ag | Round | Replicate | Lab | Lab | Lab | Lab | Lab | Lab | [10 empty] | 1
| No | No | 02 | 09 | 10 | 15 | 16 | 21 | [10 empty] | ppm
|  |  | PF*OES/MS | PF*MS | PF*MS | PF*AAS | PF*OES/MS | PF*OES/MS | [10 empty] | 2
2
| 1 | 1 | 9 | 15 | 11 | 8 | 10.948 | 10 | [10 empty] | 1
| 1 | 2 | 9 | 15 | 11 | 8 | 11.868 | 7 | [10 empty] | #N/A
| 1 | 3 | 9 | 15 | 16 | 8 | 10.946 | 8 | [10 empty] | 16
| 1 | 4 | 9 | 15 | < 10 | 7.8 | 9.62 | 8 | [10 empty] | 8.6268
| 1 | 5 | 9 | 15 | < 10 | 8 | 8.047 | 8 | [10 empty] | 82
| 1 | 6 | 9 | 10 | < 10 | 8 | 9.175 | 11
| Mean |  | 9 | 14.16667 | 12.66667 | 7.966667 | 10.10067 | 8.666667
| Median |  | 9 | 15 | 11 | 8 | 10.283 | 8
| Std Dev. |  | 0 | 2.041241 | 2.886751 | 0.08164966 | 1.404384 | 1.505545
| Rel.Std.Dev. |  | 0% | 14.41% | 22.79% | 1.025% | 13.9% | 17.37%
| PDM3 |  | 4.326% | 64.22% | 46.83% | -7.652% | 17.08% | 0.4621%
| Z-Score (Absolute) |  | 0.11 | 3.9 | 0.91 | 0.55 | 0.8 | 0.11
| Analytical results for Al in OREAS 930 (Indicative Value 6.76 wt.%) | [17 empty] | Indicative
Al | Round | Replicate | Lab | Lab | Lab | Lab | [12 empty] | 1
| No | No | 12 | 16 | 17 | 20 | [12 empty] | wt.%
|  |  | PF*OES | PF*OES/MS | PF*OES/MS | PF*OES | [12 empty] | 2
2
| 1 | 1 | 6.95 | 6.495 | 9.24154 | 6.85 | [12 empty] | 1
| 1 | 2 | 6.85 | 6.704 | 9.21224 | 6.58 | [12 empty] | 31
| 1 | 3 | 6.91 | 6.686 | 9.4483 | 6.87 | [12 empty] | 16
| 1 | 4 | 6.91 | 6.588 | 9.10982 | 6.67 | [12 empty] | 6.760389
| 1 | 5 | 6.9 | 6.696 | 9.0728 | 6.69 | [12 empty] | 37
| 1 | 6 | 6.94 | 6.688 | 10.30884 | 6.71
| Mean |  | 6.91 | 6.642833 | 9.398923 | 6.728333
| Median |  | 6.91 | 6.687 | 9.22689 | 6.7
| Std Dev. |  | 0.03521363 | 0.08406287 | 0.4647459 | 0.1114301
| Rel.Std.Dev. |  | 0.5096% | 1.265% | 4.945% | 1.656%
| PDM3 |  | 2.213% | -1.739% | 39.03% | -0.4742%
| Z-Score (Absolute) |  | 0.46 | 0.89 | 12.1 | 0.46
| Analytical results for As in OREAS 930 (Certified Value < 20 ppm) | [17 empty] | Certified
As | Round | Replicate | Lab | Lab | Lab | Lab | Lab | Lab | Lab | Lab | Lab | Lab | Lab | Lab | Lab |  |  |  | 1
| No | No | 02 | 04 | 05 | 09 | 10 | 12 | 13 | 15 | 16 | 17 | 18 | 20 | 21 |  |  |  | ppm
|  |  | PF*OES/MS | PF*MS | PF*MS | PF*MS | PF*MS | PF*OES | PF*MS | PF*AAS | PF*OES/MS | PF*OES/MS | PF*MS | PF*OES | PF*OES/MS |  |  |  | 1
1
| 1 | 1 | 8 | < 5 | 8 | 20 | < 20 | < 70 | < 20 | < 100 | 12.107 | < 1000 | 10 | < 100 | 12 |  |  |  | 1
| 1 | 2 | 8 | < 5 | 6 | 10 | < 20 | < 70 | < 20 | < 100 | 14.458 | < 1000 | < 5 | < 100 | 13 |  |  |  | #N/A
| 1 | 3 | 7 | < 5 | < 5 | 20 | < 20 | < 70 | < 20 | < 100 | 15.419 | < 1000 | 6 | < 100 | 12 |  |  |  | 16
| 1 | 4 | 8 | < 5 | < 5 | 10 | < 20 | < 70 | < 20 | < 100 | 12.344 | < 1000 | 8 | < 100 | 18 |  |  |  | < 20
| 1 | 5 | 7 | < 5 | < 5 | 10 | < 20 | < 70 | < 20 | < 100 | 13.699 | < 1000 | 7 | < 100 | 12 |  |  |  | 83
| 1 | 6 | 7 | < 5 | < 5 | 10 | < 20 | < 70 | < 20 | < 100 | 12.123 | < 1000 | 7 | < 100 | 11
| Mean |  | 7.5 |  | 7 | 13.33333 |  |  |  |  | 13.35833 |  | 7.6 |  | 13
| Median |  | 7.5 |  | 7 | 10 |  |  |  |  | 13.0215 |  | 7 |  | 12
| Std Dev. |  | 0.5477226 |  | 1.414214 | 5.163978 |  |  |  |  | 1.392295 |  | 1.516575 |  | 2.529822
| Rel.Std.Dev. |  | 7.303% |  | 20.2% | 38.73% |  |  |  |  | 10.42% |  | 19.95% |  | 19.46%
PDM3
| Z-Score (Absolute) |  | 0.46 | NA | 1.34 | 0.73 | NA | NA | NA | NA | 0.74 | NA | 0.61 | NA | 0.46
| Analytical results for Ba in OREAS 930 (Indicative Value 365 ppm) | [17 empty] | Indicative
Ba | Round | Replicate | Lab | Lab | [14 empty] | 1
| No | No | 16 | 20 | [14 empty] | ppm
|  |  | PF*OES/MS | PF*OES | [14 empty] | 0
0
| 1 | 1 | 358.55 | 378 | [14 empty] | 1
| 1 | 2 | 359.89 | 363 | [14 empty] | 32
| 1 | 3 | 367.2 | 369 | [14 empty] | 16
| 1 | 4 | 358.7 | 370 | [14 empty] | 365.36
| 1 | 5 | 358.85 | 368 | [14 empty] | 38
| 1 | 6 | 367.13 | 366
| Mean |  | 361.72 | 369
| Median |  | 359.37 | 368.5
| Std Dev. |  | 4.243904 | 5.059644
| Rel.Std.Dev. |  | 1.173% | 1.371%
| PDM3 |  | -0.9963% | 0.9963%
| Z-Score (Absolute) |  | 0.67 | 0.67
| Analytical results for Be in OREAS 930 (Indicative Value < 5 ppm) | [17 empty] | Indicative
Be | Round | Replicate | Lab | Lab | [14 empty] | 1
| No | No | 16 | 20 | [14 empty] | ppm
|  |  | PF*OES/MS | PF*OES | [14 empty] | 2
2
| 1 | 1 | < 5 | < 10 | [14 empty] | 1
| 1 | 2 | < 5 | < 10 | [14 empty] | 13
| 1 | 3 | < 5 | < 10 | [14 empty] | 16
| 1 | 4 | < 5 | < 10 | [14 empty] | < 5
| 1 | 5 | < 5 | < 10 | [14 empty] | 39
| 1 | 6 | < 5 | < 10
Mean
Median
Std Dev.
Rel.Std.Dev.
PDM3
| Z-Score (Absolute) |  | NA | NA
| Analytical results for Bi in OREAS 930 (Certified Value 138 ppm) | [17 empty] | Certified
Bi | Round | Replicate | Lab | Lab | Lab | Lab | Lab | Lab | Lab | Lab | Lab | Lab | [6 empty] | 1
| No | No | 02 | 04 | 05 | 09 | 10 | 13 | 15 | 16 | 18 | 21 | [6 empty] | ppm
|  |  | PF*OES/MS | PF*MS | PF*MS | PF*MS | PF*MS | PF*MS | PF*AAS | PF*OES/MS | PF*MS | PF*OES/MS | [6 empty] | 0
0
| 1 | 1 | 100 | 161 | 145 | 144 | 130 | 137.7423 | 122 | 158.56 | 147 | 130 | [6 empty] | 1
| 1 | 2 | 100 | 164 | 151 | 148 | 134.1 | 139.461 | 121 | 137.41 | 143 | 128 | [6 empty] | #N/A
| 1 | 3 | 99.8 | 151 | 145 | 140 | 131.3 | 138.4746 | 106 | 140.84 | 146 | 129 | [6 empty] | 16
| 1 | 4 | 100 | 172 | 139 | 138 | 127.9 | 137.2726 | 134 | 136.41 | 130 | 143 | [6 empty] | 138.1658
| 1 | 5 | 99.7 | 176 | 160 | 138 | 135 | 136.6724 | 128 | 151.43 | 140 | 150 | [6 empty] | 84
| 1 | 6 | 99.5 | 159 | 153 | 144 | 124.6 | 135.5478 | 120.2583 | 138.73 | 145 | 120
| Mean |  | 99.83333 | 163.8333 | 148.8333 | 142 | 130.4833 | 137.5284 | 121.8764 | 143.8967 | 141.8333 | 133.3333
| Median |  | 99.9 | 162.5 | 148 | 142 | 130.65 | 137.5074 | 121.5 | 139.785 | 144 | 129.5
| Std Dev. |  | 0.2065591 | 9.064583 | 7.386925 | 4 | 3.890201 | 1.370885 | 9.38021 | 9.010318 | 6.306082 | 11.02119
| Rel.Std.Dev. |  | 0.2069% | 5.533% | 4.963% | 2.817% | 2.981% | 0.9968% | 7.696% | 6.262% | 4.446% | 8.266%
| PDM3 |  | -27.74% | 18.58% | 7.721% | 2.775% | -5.56% | -0.4613% | -11.79% | 4.148% | 2.654% | -3.498%
| Z-Score (Absolute) |  | 3.47 | 2.09 | 0.79 | 0.19 | 0.81 | 0.19 | 1.28 | 0.36 | 0.39 | 0.56
| Analytical results for Ca in OREAS 930 (Indicative Value 0.47 wt.%) | [17 empty] | Indicative
Ca | Round | Replicate | Lab | Lab | Lab | Lab | [12 empty] | 1
| No | No | 12 | 16 | 17 | 20 | [12 empty] | wt.%
|  |  | PF*OES | PF*OES/MS | PF*OES/MS | PF*OES | [12 empty] | 3
3
| 1 | 1 | 0.49 | 0.478 | 1.027442 | 0.453 | [12 empty] | 1
| 1 | 2 | 0.453 | 0.517 | 1.039122 | 0.412 | [12 empty] | 34
| 1 | 3 | 0.454 | 0.495 | 1.02018 | 0.448 | [12 empty] | 16
| 1 | 4 | 0.464 | 0.506 | 1.026026 | 0.447 | [12 empty] | 0.4699444
| 1 | 5 | 0.473 | 0.495 | 1.046018 | 0.439 | [12 empty] | 40
| 1 | 6 | 0.471 | 0.529 | 1.145666 | 0.435
| Mean |  | 0.4675 | 0.5033333 | 1.050742 | 0.439
| Median |  | 0.4675 | 0.5005 | 1.033282 | 0.443
| Std Dev. |  | 0.01380942 | 0.01807392 | 0.04744621 | 0.01473771
| Rel.Std.Dev. |  | 2.954% | 3.591% | 4.515% | 3.357%
| PDM3 |  | -0.5202% | 7.105% | 123.6% | -6.585%
| Z-Score (Absolute) |  | 0.38 | 0.38 | 11.45 | 0.97
| Analytical results for Cd in OREAS 930 (Indicative Value 0.73 ppm) | [17 empty] | Indicative
Cd | Round | Replicate | Lab | [15 empty] | 1
| No | No | 16 | [15 empty] | ppm
|  |  | PF*OES/MS | [15 empty] | 2
2
| 1 | 1 | 0.716 | [15 empty] | 1
| 1 | 2 | 0.506 | [15 empty] | 14
| 1 | 3 | 0.71 | [15 empty] | 16
| 1 | 4 | 0.794 | [15 empty] | 0.7318333
| 1 | 5 | 0.851 | [15 empty] | 41
| 1 | 6 | 0.814
| Mean |  | 0.7318333
| Median |  | 0.755
| Std Dev. |  | 0.1237294
| Rel.Std.Dev. |  | 16.91%
| PDM3 |  | 4.441e-14%
| Z-Score (Absolute) |  | NA
| Analytical results for Ce in OREAS 930 (Indicative Value 79 ppm) | [17 empty] | Indicative
Ce | Round | Replicate | Lab | [15 empty] | 1
| No | No | 16 | [15 empty] | ppm
|  |  | PF*OES/MS | [15 empty] | 0
0
| 1 | 1 | 79.21 | [15 empty] | 1
| 1 | 2 | 78.95 | [15 empty] | 2
| 1 | 3 | 80.44 | [15 empty] | 16
| 1 | 4 | 77.99 | [15 empty] | 78.92833
| 1 | 5 | 77.76 | [15 empty] | 42
| 1 | 6 | 79.22
| Mean |  | 78.92833
| Median |  | 79.08
| Std Dev. |  | 0.96907
| Rel.Std.Dev. |  | 1.228%
| PDM3 |  | 4.441e-14%
| Z-Score (Absolute) |  | NA
| Analytical results for Co in OREAS 930 (Certified Value 39.1 ppm) | [17 empty] | Certified
Co | Round | Replicate | Lab | Lab | Lab | Lab | Lab | Lab | Lab | Lab | Lab | Lab | Lab | Lab | Lab | Lab |  |  | 1
| No | No | 02 | 04 | 05 | 06 | 09 | 10 | 12 | 13 | 15 | 16 | 17 | 18 | 20 | 21 |  |  | ppm
|  |  | PF*OES/MS | PF*OES | PF*OES | PF*OES | PF*OES | PF*MS | PF*OES | PF*MS | PF*AAS | PF*OES/MS | PF*OES/MS | PF*OES | PF*OES | PF*OES/MS |  |  | 1
1
| 1 | 1 | 29.7 | 940 | 40 | 40 | 40 | 40 | 30 | 37.06052 | < 20 | 44.045 | < 100 | 50 | 36.8 | 40.8 |  |  | 1
| 1 | 2 | 29.7 | 40 | 40 | 50 | 40 | 40 | 30 | 38.18623 | < 20 | 42.996 | < 100 | 50 | 36.6 | 41.3 |  |  | #N/A
| 1 | 3 | 29.5 | 40 | 40 | 50 | 20 | 38 | 30 | 37.73627 | < 20 | 43.167 | < 100 | 50 | 43.1 | 39.2 |  |  | 16
| 1 | 4 | 29.7 | 40 | 40 | 40 | 40 | 39 | 30 | 38.71181 | < 20 | 42.732 | < 100 | 50 | 40.3 | 36.8 |  |  | 39.0913
| 1 | 5 | 29.5 | 40 | 40 | 30 | 40 | 39 | 30 | 38.13322 | < 20 | 40.94 | < 100 | 50 | 37.2 | 39 |  |  | 85
| 1 | 6 | 29.4 | 40 | 40 | 50 | 40 | 38 | 30 | 37.63453 | < 20 | 41.971 | < 100 | 50 | 37.4 | 36.7
| Mean |  | 29.58333 | 190 | 40 | 43.33333 | 36.66667 | 39 | 30 | 37.91043 |  | 42.64183 |  | 50 | 38.56667 | 38.96667
| Median |  | 29.6 | 40 | 40 | 45 | 40 | 39 | 30 | 37.93474 |  | 42.864 |  | 50 | 37.3 | 39.1
| Std Dev. |  | 0.132916 | 367.4235 | 0 | 8.164966 | 8.164966 | 0.8944272 | 0 | 0.5651043 |  | 1.07 |  | 0 | 2.598974 | 1.933563
| Rel.Std.Dev. |  | 0.4493% | 193.4% | 0% | 18.84% | 22.27% | 2.293% | 0% | 1.491% |  | 2.509% |  | 0% | 6.739% | 4.962%
| PDM3 |  | -24.32% | 386% | 2.325% | 10.85% | -6.202% | -0.2336% | -23.26% | -3.021% |  | 9.083% |  | 27.91% | -1.342% | -0.3188%
| Z-Score (Absolute) |  | 3.9 | 0.2 | 0.2 | 1.51 | 0.2 | 0.2 | 3.74 | 0.63 | NA | 1.24 | NA | 4.13 | 0.72 | 0.21
| Analytical results for Cr in OREAS 930 (Indicative Value 96 ppm) | [17 empty] | Indicative
Cr | Round | Replicate | Lab | Lab | Lab | Lab | [12 empty] | 1
| No | No | 12 | 16 | 17 | 20 | [12 empty] | ppm
|  |  | PF*OES | PF*OES/MS | PF*OES/MS | PF*OES | [12 empty] | 0
0
| 1 | 1 | 80 | 69.735 | 169.5936 | 78.3 | [12 empty] | 1
| 1 | 2 | < 60 | 70.797 | 274.01 | 79.7 | [12 empty] | 37
| 1 | 3 | < 60 | 71.993 | 183.1548 | 71 | [12 empty] | 16
| 1 | 4 | < 60 | 69.671 | 184.7096 | 84.2 | [12 empty] | 95.7289
| 1 | 5 | < 60 | 71.405 | 193.0026 | 76.4 | [12 empty] | 43
| 1 | 6 | < 60 | 70.374 | 213.948 | 85.5
| Mean |  | 80 | 70.6625 | 203.0698 | 79.18333
| Median |  | 80 | 70.5855 | 188.8561 | 79
| Std Dev. |  |  | 0.9237086 | 37.70028 | 5.307134
| Rel.Std.Dev. |  |  | 1.307% | 18.57% | 6.702%
| PDM3 |  | -16.43% | -26.18% | 112.1% | -17.28%
| Z-Score (Absolute) |  | 1.23 | 0.12 | 3.51 | 0.12
| Analytical results for Cs in OREAS 930 (Indicative Value 6.28 ppm) | [17 empty] | Indicative
Cs | Round | Replicate | Lab | [15 empty] | 1
| No | No | 16 | [15 empty] | ppm
|  |  | PF*OES/MS | [15 empty] | 2
2
| 1 | 1 | 6.19 | [15 empty] | 1
| 1 | 2 | 6.38 | [15 empty] | 3
| 1 | 3 | 6.3 | [15 empty] | 16
| 1 | 4 | 6.26 | [15 empty] | 6.28
| 1 | 5 | 6.27 | [15 empty] | 44
| 1 | 6 | 6.28
| Mean |  | 6.28
| Median |  | 6.275
| Std Dev. |  | 0.06164414
| Rel.Std.Dev. |  | 0.9816%
| PDM3 |  | 0%
| Z-Score (Absolute) |  | NA
| Analytical results for Cu in OREAS 930 (Certified Value 2.51 wt.%) | [17 empty] | Certified
Cu | Round | Replicate | Lab | Lab | Lab | Lab | Lab | Lab | Lab | Lab | Lab | Lab | Lab | Lab | Lab | Lab |  |  | 1
| No | No | 02 | 04 | 05 | 06 | 09 | 10 | 12 | 13 | 15 | 16 | 17 | 18 | 20 | 21 |  |  | wt.%
|  |  | PF*OES/MS | PF*OES | PF*OES | PF*OES | PF*OES | PF*OES | PF*OES | PF*OES | PF*AAS | PF*OES | PF*OES/MS | PF*OES | PF*OES | PF*OES |  |  | 2
3
| 1 | 1 | 2.4442 | 2.59 | 2.56 | 2.48 | 2.52 | 2.5786 | 2.394 | 2.546496 | 2.46 | 2.429 | 2.59962 | 2.62 | 2.57 | 2.64 |  |  | 1
| 1 | 2 | 2.4318 | 2.53 | 2.43 | 2.55 | 2.52 | 2.5962 | 2.468 | 2.532324 | 2.4 | 2.559 | 2.68228 | 2.6 | 2.47 | 2.51 |  |  | #N/A
| 1 | 3 | 2.4518 | 2.5 | 2.41 | 2.53 | 2.54 | 2.474 | 2.429 | 2.532264 | 2.34 | 2.423 | 2.65372 | 2.53 | 2.73 | 2.49 |  |  | 16
| 1 | 4 | 2.4391 | 2.45 | 2.48 | 2.55 | 2.53 | 2.5074 | 2.455 | 2.5059 | 2.38 | 2.469 | 2.52956 | 2.57 | 2.54 | 2.31 |  |  | 2.51087
| 1 | 5 | 2.4027 | 2.52 | 2.44 | 2.54 | 2.55 | 2.5746 | 2.643 | 2.5252 | 2.38 | 2.543 | 2.46232 | 2.58 | 2.52 | 2.46 |  |  | 86
| 1 | 6 | 2.3967 | 2.51 | 2.43 | 2.71 | 2.51 | 2.4806 | 2.453 | 2.5142 | 2.37 | 2.511 | 2.96072 | 2.75 | 2.52 | 2.57
| Mean |  | 2.427717 | 2.516667 | 2.458333 | 2.56 | 2.528333 | 2.535233 | 2.473667 | 2.526064 | 2.388333 | 2.489 | 2.648037 | 2.608333 | 2.558333 | 2.496667
| Median |  | 2.43545 | 2.515 | 2.435 | 2.545 | 2.525 | 2.541 | 2.454 | 2.528732 | 2.38 | 2.49 | 2.62667 | 2.59 | 2.53 | 2.5
| Std Dev. |  | 0.02274128 | 0.04546061 | 0.05492419 | 0.07797435 | 0.0147196 | 0.05414121 | 0.08697509 | 0.01444431 | 0.04020779 | 0.05771655 | 0.1731169 | 0.07574079 | 0.09020347 | 0.1116542
| Rel.Std.Dev. |  | 0.9367% | 1.806% | 2.234% | 3.046% | 0.5822% | 2.136% | 3.516% | 0.5718% | 1.684% | 2.319% | 6.538% | 2.904% | 3.526% | 4.472%
| PDM3 |  | -3.312% | 0.2309% | -2.092% | 1.957% | 0.6955% | 0.9703% | -1.482% | 0.6051% | -4.88% | -0.871% | 5.463% | 3.882% | 1.89% | -0.5657%
| Z-Score (Absolute) |  | 1.67 | 0.08 | 1.12 | 0.69 | 0.12 | 0.25 | 0.85 | 0.08 | 2.37 | 0.58 | 1.14 | 1.55 | 0.66 | 0.44
| Analytical results for Dy in OREAS 930 (Indicative Value 4.75 ppm) | [17 empty] | Indicative
Dy | Round | Replicate | Lab | [15 empty] | 1
| No | No | 16 | [15 empty] | ppm
|  |  | PF*OES/MS | [15 empty] | 2
2
| 1 | 1 | 4.692 | [15 empty] | 1
| 1 | 2 | 4.769 | [15 empty] | 4
| 1 | 3 | 4.776 | [15 empty] | 16
| 1 | 4 | 4.76 | [15 empty] | 4.746333
| 1 | 5 | 4.559 | [15 empty] | 45
| 1 | 6 | 4.922
| Mean |  | 4.746333
| Median |  | 4.7645
| Std Dev. |  | 0.1187311
| Rel.Std.Dev. |  | 2.502%
| PDM3 |  | 6.661e-14%
| Z-Score (Absolute) |  | NA
| Analytical results for Er in OREAS 930 (Indicative Value 2.52 ppm) | [17 empty] | Indicative
Er | Round | Replicate | Lab | [15 empty] | 1
| No | No | 16 | [15 empty] | ppm
|  |  | PF*OES/MS | [15 empty] | 2
2
| 1 | 1 | 2.512 | [15 empty] | 1
| 1 | 2 | 2.58 | [15 empty] | 5
| 1 | 3 | 2.472 | [15 empty] | 16
| 1 | 4 | 2.578 | [15 empty] | 2.522167
| 1 | 5 | 2.439 | [15 empty] | 46
| 1 | 6 | 2.552
| Mean |  | 2.522167
| Median |  | 2.532
| Std Dev. |  | 0.05811856
| Rel.Std.Dev. |  | 2.304%
| PDM3 |  | -1.443e-13%
| Z-Score (Absolute) |  | NA
| Analytical results for Eu in OREAS 930 (Indicative Value 1.23 ppm) | [17 empty] | Indicative
Eu | Round | Replicate | Lab | [15 empty] | 1
| No | No | 16 | [15 empty] | ppm
|  |  | PF*OES/MS | [15 empty] | 2
2
| 1 | 1 | 1.205 | [15 empty] | 1
| 1 | 2 | 1.244 | [15 empty] | 6
| 1 | 3 | 1.234 | [15 empty] | 16
| 1 | 4 | 1.264 | [15 empty] | 1.2345
| 1 | 5 | 1.206 | [15 empty] | 47
| 1 | 6 | 1.254
| Mean |  | 1.2345
| Median |  | 1.239
| Std Dev. |  | 0.02459065
| Rel.Std.Dev. |  | 1.992%
| PDM3 |  | 0%
| Z-Score (Absolute) |  | NA
| Analytical results for Fe in OREAS 930 (Certified Value 9.69 wt.%) | [17 empty] | Certified
Fe | Round | Replicate | Lab | Lab | Lab | Lab | Lab | Lab | Lab | Lab | Lab | Lab | Lab | Lab | Lab | Lab | Lab | Lab | 1
| No | No | 02 | 04 | 05 | 06 | 08 | 09 | 10 | 12 | 13 | 15 | 16 | 17 | 18 | 19 | 20 | 21 | wt.%
|  |  | PF*OES/MS | PF*OES | PF*OES | PF*OES | PF*OES | PF*OES | PF*OES | PF*OES | PF*OES | PF*AAS | PF*OES/MS | PF*OES/MS | PF*OES | PF*OES | PF*OES | PF*OES/MS | 2
3
| 1 | 1 | 9.08 | 9.42 | 9.43 | 9.5 | 10.2352 | 9.88 | 10.01 | 9.53 | 10.01 | 9.86 | 9.436 | 11.4807 | 9.98 | 9.8 | 9.87 | 9.57 | 1
| 1 | 2 | 8.99 | 9.43 | 9.25 | 9.65 | 10.7124 | 9.95 | 10.18 | 9.46 | 10.05 | 9.77 | 9.439 | 11.4682 | 9.86 | 9.84 | 9.54 | 9.61 | #N/A
| 1 | 3 | 9.07 | 9.39 | 9.29 | 9.53 | 10.1457 | 9.9 | 9.82 | 9.51 | 10.1 | 9.54 | 9.532 | 11.5851 | 9.92 | 9.95 | 10.1 | 9.32 | 16
| 1 | 4 | 9.01 | 9.3 | 9.34 | 9.75 | 10.0368 | 10 | 9.74 | 9.68 | 10.07 | 9.67 | 9.375 | 11.2106 | 9.88 | 10.02 | 9.75 | 9.46 | 9.687607
| 1 | 5 | 8.98 | 9.4 | 9.33 | 9.56 | 10.3177 | 10 | 9.81 | 9.92 | 10.07 | 9.54 | 9.486 | 11.21766 | 9.89 | 9.93 | 9.71 | 9.59 | 87
| 1 | 6 | 8.94 | 9.54 | 9.33 | 9.85 | 10.1301 | 9.94 | 9.95 | 9.6 | 10.4 | 9.28 | 9.398 | 12.79536 | 10.1 | 10.1 | 9.73 | 9.06
| Mean |  | 9.011667 | 9.413333 | 9.328333 | 9.64 | 10.26298 | 9.945 | 9.918333 | 9.616667 | 10.11667 | 9.61 | 9.444333 | 11.62627 | 9.938333 | 9.94 | 9.783333 | 9.435
| Median |  | 9 | 9.41 | 9.33 | 9.605 | 10.19045 | 9.945 | 9.885 | 9.565 | 10.07 | 9.605 | 9.4375 | 11.47445 | 9.905 | 9.94 | 9.74 | 9.515
| Std Dev. |  | 0.05419102 | 0.07737355 | 0.06013873 | 0.1374045 | 0.2401306 | 0.04969909 | 0.1619156 | 0.1671726 | 0.141939 | 0.2051341 | 0.05739919 | 0.592349 | 0.08953584 | 0.1111755 | 0.1877942 | 0.213237
| Rel.Std.Dev. |  | 0.6013% | 0.822% | 0.6447% | 1.425% | 2.34% | 0.4997% | 1.632% | 1.738% | 1.403% | 2.135% | 0.6078% | 5.095% | 0.9009% | 1.118% | 1.92% | 2.26%
| PDM3 |  | -6.977% | -2.831% | -3.709% | -0.4914% | 5.939% | 2.657% | 2.382% | -0.7323% | 4.429% | -0.8011% | -2.511% | 20.01% | 2.588% | 2.605% | 0.9881% | -2.608%
| Z-Score (Absolute) |  | 1.89 | 0.8 | 1.03 | 0.19 | 1.24 | 0.63 | 0.56 | 0.26 | 1.09 | 0.27 | 0.72 | 4.53 | 0.61 | 0.62 | 0.19 | 0.75
| Analytical results for Ga in OREAS 930 (Indicative Value 19.9 ppm) | [17 empty] | Indicative
Ga | Round | Replicate | Lab | [15 empty] | 1
| No | No | 16 | [15 empty] | ppm
|  |  | PF*OES/MS | [15 empty] | 1
1
| 1 | 1 | 19.833 | [15 empty] | 1
| 1 | 2 | 20.152 | [15 empty] | 7
| 1 | 3 | 20.312 | [15 empty] | 16
| 1 | 4 | 20.16 | [15 empty] | 19.8875
| 1 | 5 | 19.369 | [15 empty] | 48
| 1 | 6 | 19.499
| Mean |  | 19.8875
| Median |  | 19.9925
| Std Dev. |  | 0.3865647
| Rel.Std.Dev. |  | 1.944%
| PDM3 |  | 0%
| Z-Score (Absolute) |  | NA
| Analytical results for Gd in OREAS 930 (Indicative Value 5.37 ppm) | [17 empty] | Indicative
Gd | Round | Replicate | Lab | [15 empty] | 1
| No | No | 16 | [15 empty] | ppm
|  |  | PF*OES/MS | [15 empty] | 2
2
| 1 | 1 | 5.184 | [15 empty] | 1
| 1 | 2 | 5.343 | [15 empty] | 8
| 1 | 3 | 5.546 | [15 empty] | 16
| 1 | 4 | 5.357 | [15 empty] | 5.367333
| 1 | 5 | 5.259 | [15 empty] | 49
| 1 | 6 | 5.515
| Mean |  | 5.367333
| Median |  | 5.35
| Std Dev. |  | 0.141261
| Rel.Std.Dev. |  | 2.632%
| PDM3 |  | 6.661e-14%
| Z-Score (Absolute) |  | NA
| Analytical results for Ge in OREAS 930 (Indicative Value 2.51 ppm) | [17 empty] | Indicative
Ge | Round | Replicate | Lab | [15 empty] | 1
| No | No | 16 | [15 empty] | ppm
|  |  | PF*OES/MS | [15 empty] | 2
2
| 1 | 1 | 2.393 | [15 empty] | 1
| 1 | 2 | 2.603 | [15 empty] | 9
| 1 | 3 | 2.643 | [15 empty] | 16
| 1 | 4 | 2.527 | [15 empty] | 2.510833
| 1 | 5 | 2.456 | [15 empty] | 50
| 1 | 6 | 2.443
| Mean |  | 2.510833
| Median |  | 2.4915
| Std Dev. |  | 0.09769016
| Rel.Std.Dev. |  | 3.891%
| PDM3 |  | 1.332e-13%
| Z-Score (Absolute) |  | NA
| Analytical results for Hf in OREAS 930 (Indicative Value 4.48 ppm) | [17 empty] | Indicative
Hf | Round | Replicate | Lab | [15 empty] | 1
| No | No | 16 | [15 empty] | ppm
|  |  | PF*OES/MS | [15 empty] | 2
2
| 1 | 1 | 4.571 | [15 empty] | 1
| 1 | 2 | 4.4 | [15 empty] | 19
| 1 | 3 | 4.402 | [15 empty] | 16
| 1 | 4 | 4.404 | [15 empty] | 4.478833
| 1 | 5 | 4.488 | [15 empty] | 51
| 1 | 6 | 4.608
| Mean |  | 4.478833
| Median |  | 4.446
| Std Dev. |  | 0.09271551
| Rel.Std.Dev. |  | 2.07%
| PDM3 |  | 8.882e-14%
| Z-Score (Absolute) |  | NA
| Analytical results for Ho in OREAS 930 (Indicative Value 0.9 ppm) | [17 empty] | Indicative
Ho | Round | Replicate | Lab | [15 empty] | 1
| No | No | 16 | [15 empty] | ppm
|  |  | PF*OES/MS | [15 empty] | 2
2
| 1 | 1 | 0.904 | [15 empty] | 1
| 1 | 2 | 0.893 | [15 empty] | 2
| 1 | 3 | 0.909 | [15 empty] | 16
| 1 | 4 | 0.899 | [15 empty] | 0.8985
| 1 | 5 | 0.883 | [15 empty] | 37
| 1 | 6 | 0.903
| Mean |  | 0.8985
| Median |  | 0.901
| Std Dev. |  | 0.009289779
| Rel.Std.Dev. |  | 1.034%
| PDM3 |  | 0%
| Z-Score (Absolute) |  | NA
| Analytical results for In in OREAS 930 (Indicative Value 2.34 ppm) | [17 empty] | Indicative
In | Round | Replicate | Lab | [15 empty] | 1
| No | No | 16 | [15 empty] | ppm
|  |  | PF*OES/MS | [15 empty] | 2
2
| 1 | 1 | 2.369 | [15 empty] | 1
| 1 | 2 | 2.384 | [15 empty] | 3
| 1 | 3 | 2.283 | [15 empty] | 16
| 1 | 4 | 2.324 | [15 empty] | 2.339333
| 1 | 5 | 2.289 | [15 empty] | 38
| 1 | 6 | 2.387
| Mean |  | 2.339333
| Median |  | 2.3465
| Std Dev. |  | 0.04709423
| Rel.Std.Dev. |  | 2.013%
| PDM3 |  | 1.332e-13%
| Z-Score (Absolute) |  | NA
| Analytical results for K in OREAS 930 (Indicative Value 2.34 wt.%) | [17 empty] | Indicative
K | Round | Replicate | Lab | Lab | Lab | Lab | [12 empty] | 1
| No | No | 12 | 16 | 17 | 20 | [12 empty] | wt.%
|  |  | PF*OES | PF*OES/MS | PF*OES/MS | PF*OES | [12 empty] | 2
2
| 1 | 1 | 2.46 | 2.007 | 2.69606 | 2.32 | [12 empty] | 1
| 1 | 2 | 2.29 | 2.173 | 2.64944 | 2.21 | [12 empty] | 33
| 1 | 3 | 2.31 | 2.103 | 2.70428 | 2.32 | [12 empty] | 16
| 1 | 4 | 2.28 | 2.036 | 2.65542 | 2.26 | [12 empty] | 2.341735
| 1 | 5 | 2.3 | 2.124 | 2.57534 | 2.26 | [12 empty] | 39
| 1 | 6 | 2.33 | 2.222 | 3.04634 | 2.26
| Mean |  | 2.328333 | 2.110833 | 2.721147 | 2.271667
| Median |  | 2.305 | 2.1135 | 2.67574 | 2.26
| Std Dev. |  | 0.06675827 | 0.08104176 | 0.1657625 | 0.04215052
| Rel.Std.Dev. |  | 2.867% | 3.839% | 6.092% | 1.855%
| PDM3 |  | -0.5723% | -9.86% | 16.2% | -2.992%
| Z-Score (Absolute) |  | 0.18 | 1.17 | 2.21 | 0.18
| Analytical results for La in OREAS 930 (Indicative Value 32.7 ppm) | [17 empty] | Indicative
La | Round | Replicate | Lab | Lab | [14 empty] | 1
| No | No | 16 | 20 | [14 empty] | ppm
|  |  | PF*OES/MS | PF*OES | [14 empty] | 1
1
| 1 | 1 | 40.32 | 42 | [14 empty] | 1
| 1 | 2 | 40.77 | < 20 | [14 empty] | 12
| 1 | 3 | 41.41 | 39.5 | [14 empty] | 16
| 1 | 4 | 40.3 | 36.1 | [14 empty] | 32.67417
| 1 | 5 | 40.55 | < 20 | [14 empty] | 40
| 1 | 6 | 41.14 | < 20
| Mean |  | 40.74833 | 39.2
| Median |  | 40.66 | 39.5
| Std Dev. |  | 0.4506625 | 2.961419
| Rel.Std.Dev. |  | 1.106% | 7.555%
| PDM3 |  | 24.71% | 19.97%
| Z-Score (Absolute) |  | 0.67 | 0.67
| Analytical results for Li in OREAS 930 (Indicative Value 30.6 ppm) | [17 empty] | Indicative
Li | Round | Replicate | Lab | Lab | Lab | [13 empty] | 1
| No | No | 12 | 16 | 20 | [13 empty] | ppm
|  |  | PF*OES | PF*OES/MS | PF*OES | [13 empty] | 1
1
| 1 | 1 | 30 | 29.555 | 34.7 | [13 empty] | 1
| 1 | 2 | 30 | 29.716 | 32.1 | [13 empty] | 13
| 1 | 3 | 30 | 30.495 | 39 | [13 empty] | 16
| 1 | 4 | 30 | 29.333 | 30.9 | [13 empty] | 30.55244
| 1 | 5 | 30 | 29.444 | 32 | [13 empty] | 41
| 1 | 6 | 30 | 31.801 | 28.3
| Mean |  | 30 | 30.05733 | 32.83333
| Median |  | 30 | 29.6355 | 32.05
| Std Dev. |  | 0 | 0.9488529 | 3.661512
| Rel.Std.Dev. |  | 0% | 3.157% | 11.15%
| PDM3 |  | -1.808% | -1.621% | 7.465%
| Z-Score (Absolute) |  | 0.67 | 0 | 18.14
| Analytical results for Lu in OREAS 930 (Indicative Value 0.4 ppm) | [17 empty] | Indicative
Lu | Round | Replicate | Lab | [15 empty] | 1
| No | No | 16 | [15 empty] | ppm
|  |  | PF*OES/MS | [15 empty] | 2
2
| 1 | 1 | 0.412 | [15 empty] | 1
| 1 | 2 | 0.404 | [15 empty] | 4
| 1 | 3 | 0.398 | [15 empty] | 16
| 1 | 4 | 0.396 | [15 empty] | 0.3961667
| 1 | 5 | 0.382 | [15 empty] | 42
| 1 | 6 | 0.385
| Mean |  | 0.3961667
| Median |  | 0.397
| Std Dev. |  | 0.01132107
| Rel.Std.Dev. |  | 2.858%
| PDM3 |  | -9.992e-14%
| Z-Score (Absolute) |  | NA
| Analytical results for Mg in OREAS 930 (Indicative Value 1.66 wt.%) | [17 empty] | Indicative
Mg | Round | Replicate | Lab | Lab | Lab | Lab | [12 empty] | 1
| No | No | 12 | 16 | 17 | 20 | [12 empty] | wt.%
|  |  | PF*OES | PF*OES/MS | PF*OES/MS | PF*OES | [12 empty] | 2
2
| 1 | 1 | 1.74 | 1.645 | 1.67066 | 1.61 | [12 empty] | 1
| 1 | 2 | 1.75 | 1.65 | 1.655916 | 1.57 | [12 empty] | 37
| 1 | 3 | 1.78 | 1.673 | 1.676472 | 1.61 | [12 empty] | 16
| 1 | 4 | 1.77 | 1.663 | 1.638422 | 1.57 | [12 empty] | 1.6639699
| 1 | 5 | 1.75 | 1.643 | 1.600428 | 1.57 | [12 empty] | 43
| 1 | 6 | 1.79 | 1.681 | 1.904822 | 1.58
| Mean |  | 1.763333 | 1.659167 | 1.69112 | 1.585
| Median |  | 1.76 | 1.6565 | 1.663288 | 1.575
| Std Dev. |  | 0.01966384 | 0.01567695 | 0.1082064 | 0.01974842
| Rel.Std.Dev. |  | 1.115% | 0.9449% | 6.399% | 1.246%
| PDM3 |  | 5.971% | -0.2887% | 1.632% | -4.746%
| Z-Score (Absolute) |  | 1.99 | 0.1 | 0.1 | 1.25
| Analytical results for Mn in OREAS 930 (Indicative Value 0.104 wt.%) | [17 empty] | Indicative
Mn | Round | Replicate | Lab | Lab | Lab | Lab | [12 empty] | 1
| No | No | 12 | 16 | 17 | 20 | [12 empty] | wt.%
|  |  | PF*OES | PF*OES/MS | PF*OES/MS | PF*OES | [12 empty] | 3
3
| 1 | 1 | 0.102 | 0.100218 | 0.1141514 | 0.102 | [12 empty] | 1
| 1 | 2 | 0.1 | 0.1010976 | 0.1119104 | 0.0987 | [12 empty] | 38
| 1 | 3 | 0.104 | 0.103978 | 0.1136726 | 0.102 | [12 empty] | 16
| 1 | 4 | 0.104 | 0.1000588 | 0.1122432 | 0.0995 | [12 empty] | 0.1042645
| 1 | 5 | 0.104 | 0.1004967 | 0.110362 | 0.0995 | [12 empty] | 44
| 1 | 6 | 0.104 | 0.1019916 | 0.1280036 | 0.1
| Mean |  | 0.103 | 0.1013068 | 0.1150572 | 0.1002833
| Median |  | 0.104 | 0.10079715 | 0.1129579 | 0.09975
| Std Dev. |  | 0.00167332 | 0.001486424 | 0.006484022 | 0.001393437
| Rel.Std.Dev. |  | 1.625% | 1.467% | 5.635% | 1.39%
| PDM3 |  | -1.213% | -2.837% | 10.35% | -3.818%
| Z-Score (Absolute) |  | 0.42 | 0.42 | 5.12 | 0.93
| Analytical results for Mo in OREAS 930 (Indicative Value < 2 ppm) | [17 empty] | Indicative
Mo | Round | Replicate | Lab | Lab | [14 empty] | 1
| No | No | 16 | 20 | [14 empty] | ppm
|  |  | PF*OES/MS | PF*OES | [14 empty] | 2
2
| 1 | 1 | < 2 | < 50 | [14 empty] | 1
| 1 | 2 | < 2 | < 50 | [14 empty] | 39
| 1 | 3 | < 2 | < 50 | [14 empty] | 16
| 1 | 4 | < 2 | < 50 | [14 empty] | < 2
| 1 | 5 | < 2 | < 50 | [14 empty] | 45
| 1 | 6 | < 2 | < 50
Mean
Median
Std Dev.
Rel.Std.Dev.
PDM3
| Z-Score (Absolute) |  | NA | NA
| Analytical results for Nb in OREAS 930 (Indicative Value 13.2 ppm) | [17 empty] | Indicative
Nb | Round | Replicate | Lab | [15 empty] | 1
| No | No | 16 | [15 empty] | ppm
|  |  | PF*OES/MS | [15 empty] | 1
1
| 1 | 1 | 13.011 | [15 empty] | 1
| 1 | 2 | 13.247 | [15 empty] | 15
| 1 | 3 | 13.298 | [15 empty] | 16
| 1 | 4 | 13.09 | [15 empty] | 13.17733
| 1 | 5 | 13.055 | [15 empty] | 46
| 1 | 6 | 13.363
| Mean |  | 13.17733
| Median |  | 13.1685
| Std Dev. |  | 0.1443228
| Rel.Std.Dev. |  | 1.095%
| PDM3 |  | 2.442e-13%
| Z-Score (Absolute) |  | NA
| Analytical results for Nd in OREAS 930 (Indicative Value 33.9 ppm) | [17 empty] | Indicative
Nd | Round | Replicate | Lab | [15 empty] | 1
| No | No | 16 | [15 empty] | ppm
|  |  | PF*OES/MS | [15 empty] | 1
1
| 1 | 1 | 33.263 | [15 empty] | 1
| 1 | 2 | 34.25 | [15 empty] | 5
| 1 | 3 | 34.186 | [15 empty] | 16
| 1 | 4 | 33.74 | [15 empty] | 33.881
| 1 | 5 | 33.534 | [15 empty] | 47
| 1 | 6 | 34.313
| Mean |  | 33.881
| Median |  | 33.963
| Std Dev. |  | 0.4331337
| Rel.Std.Dev. |  | 1.278%
| PDM3 |  | 0%
| Z-Score (Absolute) |  | NA
| Analytical results for Ni in OREAS 930 (Indicative Value < 50 ppm) | [17 empty] | Indicative
Ni | Round | Replicate | Lab | Lab | Lab | Lab | [12 empty] | 1
| No | No | 12 | 16 | 17 | 20 | [12 empty] | ppm
|  |  | PF*OES | PF*OES/MS | PF*OES/MS | PF*OES | [12 empty] | 0
0
| 1 | 1 | < 20 | 39.711 | < 100 | < 50 | [12 empty] | 1
| 1 | 2 | < 20 | 39.801 | < 100 | < 50 | [12 empty] | 27
| 1 | 3 | < 20 | 38.009 | < 100 | < 50 | [12 empty] | 16
| 1 | 4 | < 20 | 37.982 | < 100 | < 50 | [12 empty] | < 50
| 1 | 5 | < 20 | 39.88 | < 100 | < 50 | [12 empty] | 48
| 1 | 6 | < 20 | 39.54 | < 100 | < 50
| Mean |  |  | 39.15383
| Median |  |  | 39.6255
| Std Dev. |  |  | 0.9043825
| Rel.Std.Dev. |  |  | 2.31%
PDM3
| Z-Score (Absolute) |  | NA | NA | NA | NA
| Analytical results for P in OREAS 930 (Indicative Value 0.143 wt.%) | [17 empty] | Indicative
P | Round | Replicate | Lab | Lab | [14 empty] | 1
| No | No | 16 | 20 | [14 empty] | wt.%
|  |  | PF*OES/MS | PF*OES | [14 empty] | 3
3
| 1 | 1 | 0.143 | < 0.05 | [14 empty] | 1
| 1 | 2 | 0.145 | < 0.05 | [14 empty] | 43
| 1 | 3 | 0.146 | < 0.05 | [14 empty] | 16
| 1 | 4 | 0.14 | < 0.05 | [14 empty] | 0.143
| 1 | 5 | 0.138 | < 0.05 | [14 empty] | 49
| 1 | 6 | 0.146 | < 0.05
| Mean |  | 0.143
| Median |  | 0.144
| Std Dev. |  | 0.00334664
| Rel.Std.Dev. |  | 2.34%
| PDM3 |  | 0%
| Z-Score (Absolute) |  | NA | NA
| Analytical results for Pb in OREAS 930 (Certified Value < 150 ppm) | [17 empty] | Certified
Pb | Round | Replicate | Lab | Lab | Lab | Lab | Lab | Lab | Lab | Lab | Lab | Lab | Lab | Lab | Lab | Lab |  |  | 1
| No | No | 02 | 04 | 05 | 06 | 09 | 10 | 12 | 13 | 15 | 16 | 17 | 18 | 20 | 21 |  |  | ppm
|  |  | PF*OES/MS | PF*OES | PF*OES | PF*OES | PF*MS | PF*MS | PF*OES | PF*MS | PF*AAS | PF*OES/MS | PF*OES/MS | PF*OES | PF*OES | PF*OES/MS |  |  | 0
0
| 1 | 1 | 102 | 100 | 200 | 100 | 140 | 153 | < 300 | 147.7359 | 100 | 157.966 | 223.018 | 200 | 220 | 149 |  |  | 1
| 1 | 2 | 102 | 100 | 100 | 200 | 120 | 154 | < 300 | 146.4201 | 100 | 166.178 | 1102.818 | 100 | 153 | 149 |  |  | #N/A
| 1 | 3 | 102 | 100 | 100 | 100 | 120 | 151 | < 300 | 137.7835 | 100 | 156.805 | 230.516 | 100 | 206 | 145 |  |  | 16
| 1 | 4 | 102 | 100 | 200 | 100 | 120 | 147 | < 300 | 147.7962 | 100 | 158.345 | 113.3176 | 100 | 122 | 142 |  |  | < 150
| 1 | 5 | 102 | 100 | 200 | 100 | 120 | 144 | < 300 | 148.4607 | 100 | 160.296 | 178.9224 | 200 | 214 | 138 |  |  | 88
| 1 | 6 | 101 | 100 | 100 | 100 | 120 | 145 | < 300 | 143.0886 | 100 | 154.479 | 336.408 | 100 | 212 | 135
| Mean |  | 101.8333 | 100 | 150 | 116.6667 | 123.3333 | 149 |  | 145.2142 | 100 | 159.0115 | 364.1667 | 133.3333 | 187.8333 | 143
| Median |  | 102 | 100 | 150 | 100 | 120 | 149 |  | 147.078 | 100 | 158.1555 | 226.767 | 100 | 209 | 143.5
| Std Dev. |  | 0.4082483 | 0 | 54.77226 | 40.82483 | 8.164966 | 4.242641 |  | 4.117119 | 0 | 3.998954 | 369.1619 | 51.63978 | 40.44956 | 5.761944
| Rel.Std.Dev. |  | 0.4009% | 0% | 36.51% | 34.99% | 6.62% | 2.847% |  | 2.835% | 0% | 2.515% | 101.4% | 38.73% | 21.53% | 4.029%
PDM3
| Z-Score (Absolute) |  | 1.21 | 1.26 | 0.21 | 1.26 | 0.67 | 0.18 | NA | 0.06 | 1.26 | 0.47 | 2.15 | 0.28 | 1.7 | 0
| Analytical results for Pr in OREAS 930 (Indicative Value 9.25 ppm) | [17 empty] | Indicative
Pr | Round | Replicate | Lab | [15 empty] | 1
| No | No | 16 | [15 empty] | ppm
|  |  | PF*OES/MS | [15 empty] | 2
2
| 1 | 1 | 9.274 | [15 empty] | 1
| 1 | 2 | 9.313 | [15 empty] | 6
| 1 | 3 | 9.263 | [15 empty] | 16
| 1 | 4 | 9.168 | [15 empty] | 9.252667
| 1 | 5 | 9.253 | [15 empty] | 50
| 1 | 6 | 9.245
| Mean |  | 9.252667
| Median |  | 9.258
| Std Dev. |  | 0.04781074
| Rel.Std.Dev. |  | 0.5167%
| PDM3 |  | -3.331e-14%
| Z-Score (Absolute) |  | NA
| Analytical results for Rb in OREAS 930 (Indicative Value 150 ppm) | [17 empty] | Indicative
Rb | Round | Replicate | Lab | [15 empty] | 1
| No | No | 16 | [15 empty] | ppm
|  |  | PF*OES/MS | [15 empty] | 0
0
| 1 | 1 | 150.54 | [15 empty] | 1
| 1 | 2 | 151.71 | [15 empty] | 7
| 1 | 3 | 151.56 | [15 empty] | 16
| 1 | 4 | 148.73 | [15 empty] | 150.46
| 1 | 5 | 148.84 | [15 empty] | 51
| 1 | 6 | 151.38
| Mean |  | 150.46
| Median |  | 150.96
| Std Dev. |  | 1.359603
| Rel.Std.Dev. |  | 0.9036%
| PDM3 |  | 0%
| Z-Score (Absolute) |  | NA
| Analytical results for S in OREAS 930 (Certified Value 3.09 wt.%) | [17 empty] | Certified
S | Round | Replicate | Lab | Lab | Lab | Lab | Lab | Lab | Lab | Lab | Lab | Lab | Lab | [5 empty] | 1
| No | No | 04 | 05 | 06 | 09 | 10 | 12 | 13 | 15 | 17 | 18 | 20 | [5 empty] | wt.%
|  |  | PF*OES | PF*OES | PF*OES | PF*OES | PF*OES | PF*OES | PF*OES | PF*AAS | PF*OES/MS | PF*OES | PF*OES | [5 empty] | 2
3
| 1 | 1 | 3.15 | 3.16 | 2.98 | 3.06 | 3.07 | 3.05 | 3.098894 | 3.31714 | 3.91688 | 3.21 | 3.01 | [5 empty] | 1
| 1 | 2 | 3.05 | 3.11 | 3.1 | 3.02 | 3.1 | 3.19 | 2.941 | 3.31976 | 3.87762 | 3.14 | 2.96 | [5 empty] | #N/A
| 1 | 3 | 3.04 | 3.08 | 3.1 | 3.04 | 2.86 | 3.11 | 2.989 | 3.17793 | 3.79894 | 3.2 | 3.16 | [5 empty] | 16
| 1 | 4 | 2.94 | 3.08 | 3.05 | 3.1 | 2.97 | 3.16 | 3.029 | 3.26105 | 3.66436 | 3.13 | 3 | [5 empty] | 3.089568
| 1 | 5 | 2.98 | 3.06 | 3.11 | 3.12 | 3.01 | 3.33 | 3.009 | 3.17815 | 3.62328 | 3.14 | 2.99 | [5 empty] | 89
| 1 | 6 | 3.14 | 3.08 | 3.33 | 3.06 | 3 | 3.16 | 3.098 | 3.10313 | 4.61188 | 3.32 | 3.06
| Mean |  | 3.05 | 3.095 | 3.111667 | 3.066667 | 3.001667 | 3.166667 | 3.027482 | 3.226193 | 3.915493 | 3.19 | 3.03
| Median |  | 3.045 | 3.08 | 3.1 | 3.06 | 3.005 | 3.16 | 3.019 | 3.2196 | 3.83828 | 3.17 | 3.005
| Std Dev. |  | 0.08390471 | 0.03563706 | 0.1175443 | 0.03723797 | 0.08424172 | 0.09395034 | 0.06225174 | 0.08720447 | 0.36012 | 0.07211103 | 0.07155418
| Rel.Std.Dev. |  | 2.751% | 1.151% | 3.778% | 1.214% | 2.806% | 2.967% | 2.056% | 2.703% | 9.197% | 2.261% | 2.362%
| PDM3 |  | -1.281% | 0.1758% | 0.7153% | -0.7412% | -2.845% | 2.495% | -2.01% | 4.422% | 26.73% | 3.251% | -1.928%
| Z-Score (Absolute) |  | 0.19 | 0.28 | 0 | 0.01 | 0.7 | 1.04 | 0.43 | 1.67 | 7.46 | 1.29 | 0.67
| Analytical results for Sb in OREAS 930 (Certified Value < 2 ppm) | [17 empty] | Certified
Sb | Round | Replicate | Lab | Lab | Lab | Lab | Lab | Lab | Lab | Lab | Lab | Lab | Lab | [5 empty] | 1
| No | No | 02 | 04 | 05 | 09 | 10 | 13 | 16 | 18 | 19 | 20 | 21 | [5 empty] | ppm
|  |  | PF*OES/MS | PF*MS | PF*MS | PF*MS | PF*MS | PF*MS | PF*OES/MS | PF*MS | PF*MS | PF*OES | PF*OES/MS | [5 empty] | 2
2
| 1 | 1 | 0.5 | 2 | < 2 | 4 | 2.3 | 1.7 | 1.693 | < 2 | 1.7090625 | < 100 | 1.1 | [5 empty] | 1
| 1 | 2 | 0.5 | 3 | 5 | 4 | 2.3 | 1.925336 | 1.65 | < 2 | 1.0340625 | < 100 | 1.2 | [5 empty] | #N/A
| 1 | 3 | 0.5 | < 2 | < 2 | 4 | 2 | 1.906361 | 1.904 | 2 | 1.06875 | < 100 | 1.2 | [5 empty] | 16
| 1 | 4 | 0.5 | 5 | < 2 | 4 | 1.9 | 1.838749 | 1.623 | < 2 | 1.0378125 | < 100 | 1.1 | [5 empty] | < 2
| 1 | 5 | < 0.5 | 5 | < 2 | 2 | 1.8 | 1.607539 | 1.802 | < 2 | < 0.5 | < 100 | 1.1 | [5 empty] | 90
| 1 | 6 | < 0.5 | 3 | 3 | 2 | 2.5 | 1.76066 | 1.934 | < 2 | 0.8896875 | < 100 | 1.1
| Mean |  | 0.5 | 3.6 | 4 | 3.333333 | 2.133333 | 1.789774 | 1.767667 | 2 | 1.147875 |  | 1.133333
| Median |  | 0.5 | 3 | 4 | 4 | 2.15 | 1.799704 | 1.7475 | 2 | 1.0378125 |  | 1.1
| Std Dev. |  | 0 | 1.341641 | 1.414214 | 1.032796 | 0.273252 | 0.1236808 | 0.1325001 |  | 0.3212943 |  | 0.05163978
| Rel.Std.Dev. |  | 0% | 37.27% | 35.36% | 30.98% | 12.81% | 6.91% | 7.496% |  | 27.99% |  | 4.556%
PDM3
| Z-Score (Absolute) |  | 1.39 | 1.88 | 0.22 | 2.08 | 0.65 | 0.25 | 0.22 | 0.69 | 0.7 | NA | 0.54
| Analytical results for Sc in OREAS 930 (Indicative Value 11.6 ppm) | [17 empty] | Indicative
Sc | Round | Replicate | Lab | Lab | Lab | [13 empty] | 1
| No | No | 13 | 16 | 20 | [13 empty] | ppm
|  |  | PF*OES/MS | PF*OES/MS | PF*OES | [13 empty] | 1
1
| 1 | 1 | < 2 | 11.527 | < 20 | [13 empty] | 1
| 1 | 2 | < 2 | 11.751 | < 20 | [13 empty] | 9
| 1 | 3 | < 2 | 11.968 | < 20 | [13 empty] | 16
| 1 | 4 | < 2 | 11.379 | < 20 | [13 empty] | 11.63183
| 1 | 5 | < 2 | 11.522 | < 20 | [13 empty] | 37
| 1 | 6 | < 2 | 11.644 | < 20
| Mean |  |  | 11.63183
| Median |  |  | 11.5855
| Std Dev. |  |  | 0.2070434
| Rel.Std.Dev. |  |  | 1.78%
| PDM3 |  |  | 2.665e-13%
| Z-Score (Absolute) |  | NA | NA | NA
| Analytical results for Se in OREAS 930 (Certified Value 33.6 ppm) | [17 empty] | Certified
Se | Round | Replicate | Lab | Lab | Lab | Lab | Lab | Lab | [10 empty] | 1
| No | No | 04 | 05 | 09 | 10 | 13 | 18 | [10 empty] | ppm
|  |  | PF*MS | PF*MS | PF*MS | PF*MS | PF*MS | PF*MS | [10 empty] | 1
1
| 1 | 1 | 31.4 | 38.6 | 20 | 34 | 33.52891 | 34.4 | [10 empty] | 1
| 1 | 2 | 29.5 | 37 | 20 | 30 | 34.47937 | 32.9 | [10 empty] | #N/A
| 1 | 3 | 26.8 | 43.3 | 40 | 26 | 33.27779 | 32 | [10 empty] | 16
| 1 | 4 | 30.2 | 34.3 | 40 | 32 | 37.40458 | 31 | [10 empty] | 33.63333
| 1 | 5 | 35.1 | 39.2 | 40 | 35 | 34.91668 | 37.9 | [10 empty] | 91
| 1 | 6 | 29.7 | 36.2 | 40 | 33 | 33.63041 | 37.5
| Mean |  | 30.45 | 38.1 | 33.33333 | 31.66667 | 34.53962 | 34.28333
| Median |  | 29.95 | 37.8 | 40 | 32.5 | 34.05489 | 33.65
| Std Dev. |  | 2.734045 | 3.090631 | 10.32796 | 3.265986 | 1.535854 | 2.875703
| Rel.Std.Dev. |  | 8.979% | 8.112% | 30.98% | 10.31% | 4.447% | 8.388%
| PDM3 |  | -9.465% | 13.28% | -0.892% | -5.847% | 2.695% | 1.933%
| Z-Score (Absolute) |  | 1.65 | 2.29 | 0.16 | 1.02 | 0.16 | 0.33
| Analytical results for Si in OREAS 930 (Certified Value 27.57 wt.%) | [17 empty] | Certified
Si | Round | Replicate | Lab | Lab | Lab | Lab | Lab | [11 empty] | 1
| No | No | 04 | 05 | 06 | 18 | 20 | [11 empty] | wt.%
|  |  | PF*OES | PF*OES | PF*OES | PF*OES | PF*OES | [11 empty] | 2
3
| 1 | 1 | 27.2 | 26.6 | 27.9 | 27.8 | 27.7 | [11 empty] | 1
| 1 | 2 | 27.5 | 26.6 | 28.2 | 28 | 27.3 | [11 empty] | 19
| 1 | 3 | 27.2 | 27.2 | 28.3 | 28.9 | 27.6 | [11 empty] | 16
| 1 | 4 | 27 | 26.7 | 28.6 | 27.8 | 27.8 | [11 empty] | 27.57
| 1 | 5 | 27.1 | 27.2 | 28.2 | 27.4 | 27.7 | [11 empty] | 92
| 1 | 6 | 26.2 | 26.2 | 28 | 28.2 | 28
| Mean |  | 27.03333 | 26.75 | 28.2 | 28.01667 | 27.68333
| Median |  | 27.15 | 26.65 | 28.2 | 27.9 | 27.7
| Std Dev. |  | 0.4412105 | 0.3885872 | 0.244949 | 0.5076088 | 0.2316607
| Rel.Std.Dev. |  | 1.632% | 1.453% | 0.8686% | 1.812% | 0.8368%
| PDM3 |  | -1.947% | -2.974% | 2.285% | 1.62% | 0.4111%
| Z-Score (Absolute) |  | 0.67 | 1.3 | 0.72 | 0.47 | 0
| Analytical results for Sm in OREAS 930 (Indicative Value 6.29 ppm) | [17 empty] | Indicative
Sm | Round | Replicate | Lab | [15 empty] | 1
| No | No | 16 | [15 empty] | ppm
|  |  | PF*OES/MS | [15 empty] | 2
2
| 1 | 1 | 6.075 | [15 empty] | 1
| 1 | 2 | 6.262 | [15 empty] | 1
| 1 | 3 | 6.358 | [15 empty] | 16
| 1 | 4 | 6.187 | [15 empty] | 6.2935
| 1 | 5 | 6.36 | [15 empty] | 38
| 1 | 6 | 6.519
| Mean |  | 6.2935
| Median |  | 6.31
| Std Dev. |  | 0.1546024
| Rel.Std.Dev. |  | 2.457%
| PDM3 |  | 2.22e-14%
| Z-Score (Absolute) |  | NA
| Analytical results for Sn in OREAS 930 (Certified Value 35.1 ppm) | [17 empty] | Certified
Sn | Round | Replicate | Lab | Lab | Lab | Lab | Lab | Lab | Lab | Lab | Lab | Lab | Lab | [5 empty] | 1
| No | No | 02 | 04 | 05 | 09 | 10 | 12 | 13 | 16 | 18 | 19 | 21 | [5 empty] | ppm
|  |  | PF*OES/MS | PF*MS | PF*MS | PF*MS | PF*MS | PF*OES | PF*MS | PF*OES/MS | PF*MS | PF*MS | PF*OES/MS | [5 empty] | 1
2
| 1 | 1 | 35 | 32 | 38 | 40 | < 100 | < 50 | < 100 | 36.835 | 33 | 32 | 32 | [5 empty] | 1
| 1 | 2 | 35 | 38 | 36 | 40 | < 100 | 50 | < 100 | 38.325 | 32 | 32 | 31 | [5 empty] | 29
| 1 | 3 | 35 | 31 | 34 | 40 | < 100 | < 50 | < 100 | 36.928 | 45 | 32 | 31 | [5 empty] | 16
| 1 | 4 | 36 | 38 | 36 | 40 | < 100 | < 50 | < 100 | 36.868 | 33 | 34 | 31 | [5 empty] | 35.065625
| 1 | 5 | 36 | 41 | 32 | 40 | < 100 | < 50 | < 100 | 37.128 | 32 | 33 | 35 | [5 empty] | 93
| 1 | 6 | 37 | 38 | 34 | 40 | < 100 | < 50 | < 100 | 37.066 | 34 | 32 | 28
| Mean |  | 35.66667 | 36.33333 | 35 | 40 |  | 50 |  | 37.19167 | 34.83333 | 32.5 | 31.33333
| Median |  | 35.5 | 38 | 35 | 40 |  | 50 |  | 36.997 | 33 | 32 | 31
| Std Dev. |  | 0.8164966 | 3.932768 | 2.097618 | 0 |  |  |  | 0.5667065 | 5.036533 | 0.83666 | 2.250926
| Rel.Std.Dev. |  | 2.289% | 10.82% | 5.993% | 0% |  |  |  | 1.524% | 14.46% | 2.574% | 7.184%
| PDM3 |  | 1.714% | 3.615% | -0.1871% | 14.07% |  | 42.59% |  | 6.063% | -0.6624% | -7.317% | -10.64%
| Z-Score (Absolute) |  | 0 | 0.16 | 0.16 | 1.02 | NA | 3.37 | NA | 0.36 | 0.67 | 0.82 | 1.02
| Analytical results for Sr in OREAS 930 (Indicative Value 34.7 ppm) | [17 empty] | Indicative
Sr | Round | Replicate | Lab | Lab | [14 empty] | 1
| No | No | 16 | 20 | [14 empty] | ppm
|  |  | PF*OES/MS | PF*OES | [14 empty] | 1
1
| 1 | 1 | 31.557 | 37.2 | [14 empty] | 1
| 1 | 2 | 35.196 | 32.1 | [14 empty] | 24
| 1 | 3 | 32.949 | 37.4 | [14 empty] | 16
| 1 | 4 | 32.979 | 36.8 | [14 empty] | 34.68742
| 1 | 5 | 33.831 | 35.4 | [14 empty] | 39
| 1 | 6 | 36.637 | 34.2
| Mean |  | 33.85817 | 35.51667
| Median |  | 33.405 | 36.1
| Std Dev. |  | 1.811482 | 2.071151
| Rel.Std.Dev. |  | 5.35% | 5.831%
| PDM3 |  | -2.391% | 2.391%
| Z-Score (Absolute) |  | 0.67 | 0.67
| Analytical results for Ta in OREAS 930 (Indicative Value 1.13 ppm) | [17 empty] | Indicative
Ta | Round | Replicate | Lab | [15 empty] | 1
| No | No | 16 | [15 empty] | ppm
|  |  | PF*OES/MS | [15 empty] | 2
2
| 1 | 1 | 1.103 | [15 empty] | 1
| 1 | 2 | 1.125 | [15 empty] | 20
| 1 | 3 | 1.2 | [15 empty] | 16
| 1 | 4 | 1.119 | [15 empty] | 1.125167
| 1 | 5 | 1.099 | [15 empty] | 40
| 1 | 6 | 1.105
| Mean |  | 1.125167
| Median |  | 1.112
| Std Dev. |  | 0.03800219
| Rel.Std.Dev. |  | 3.377%
| PDM3 |  | -2.998e-13%
| Z-Score (Absolute) |  | NA
| Analytical results for Tb in OREAS 930 (Indicative Value 0.78 ppm) | [17 empty] | Indicative
Tb | Round | Replicate | Lab | [15 empty] | 1
| No | No | 16 | [15 empty] | ppm
|  |  | PF*OES/MS | [15 empty] | 2
2
| 1 | 1 | 0.763 | [15 empty] | 1
| 1 | 2 | 0.808 | [15 empty] | 3
| 1 | 3 | 0.801 | [15 empty] | 16
| 1 | 4 | 0.781 | [15 empty] | 0.7836667
| 1 | 5 | 0.758 | [15 empty] | 41
| 1 | 6 | 0.791
| Mean |  | 0.7836667
| Median |  | 0.786
| Std Dev. |  | 0.02019571
| Rel.Std.Dev. |  | 2.577%
| PDM3 |  | -1.11e-14%
| Z-Score (Absolute) |  | NA
| Analytical results for Th in OREAS 930 (Indicative Value 15.7 ppm) | [17 empty] | Indicative
Th | Round | Replicate | Lab | [15 empty] | 1
| No | No | 16 | [15 empty] | ppm
|  |  | PF*OES/MS | [15 empty] | 1
1
| 1 | 1 | 15.796 | [15 empty] | 1
| 1 | 2 | 15.584 | [15 empty] | 13
| 1 | 3 | 15.957 | [15 empty] | 16
| 1 | 4 | 15.555 | [15 empty] | 15.7175
| 1 | 5 | 15.545 | [15 empty] | 42
| 1 | 6 | 15.868
| Mean |  | 15.7175
| Median |  | 15.69
| Std Dev. |  | 0.1789735
| Rel.Std.Dev. |  | 1.139%
| PDM3 |  | 2.22e-14%
| Z-Score (Absolute) |  | NA
| Analytical results for Ti in OREAS 930 (Indicative Value 0.361 wt.%) | [17 empty] | Indicative
Ti | Round | Replicate | Lab | Lab | Lab | Lab | [12 empty] | 1
| No | No | 12 | 16 | 17 | 20 | [12 empty] | wt.%
|  |  | PF*OES | PF*OES/MS | PF*OES/MS | PF*OES | [12 empty] | 3
3
| 1 | 1 | 0.358 | 0.352 | 0.53867 | 0.366 | [12 empty] | 1
| 1 | 2 | 0.362 | 0.358 | 0.539684 | 0.351 | [12 empty] | 37
| 1 | 3 | 0.367 | 0.367 | 0.554238 | 0.367 | [12 empty] | 16
| 1 | 4 | 0.363 | 0.352 | 0.535388 | 0.361 | [12 empty] | 0.3606667
| 1 | 5 | 0.361 | 0.359 | 0.550544 | 0.359 | [12 empty] | 43
| 1 | 6 | 0.368 | 0.36 | 0.574402 | 0.361
| Mean |  | 0.3631667 | 0.358 | 0.548821 | 0.3608333
| Median |  | 0.3625 | 0.3585 | 0.545114 | 0.361
| Std Dev. |  | 0.003763863 | 0.005621388 | 0.0145167 | 0.005741661
| Rel.Std.Dev. |  | 1.036% | 1.57% | 2.645% | 1.591%
| PDM3 |  | 0.6932% | -0.7394% | 52.17% | 0.04621%
| Z-Score (Absolute) |  | 0.3 | 1.04 | 48.76 | 0.3
| Analytical results for Tl in OREAS 930 (Indicative Value 0.88 ppm) | [17 empty] | Indicative
Tl | Round | Replicate | Lab | [15 empty] | 1
| No | No | 16 | [15 empty] | ppm
|  |  | PF*OES/MS | [15 empty] | 2
2
| 1 | 1 | 0.873 | [15 empty] | 1
| 1 | 2 | 0.863 | [15 empty] | 14
| 1 | 3 | 0.886 | [15 empty] | 16
| 1 | 4 | 0.874 | [15 empty] | 0.8828333
| 1 | 5 | 0.904 | [15 empty] | 44
| 1 | 6 | 0.897
| Mean |  | 0.8828333
| Median |  | 0.88
| Std Dev. |  | 0.01566418
| Rel.Std.Dev. |  | 1.774%
| PDM3 |  | 4.441e-14%
| Z-Score (Absolute) |  | NA
| Analytical results for Tm in OREAS 930 (Indicative Value 0.39 ppm) | [17 empty] | Indicative
Tm | Round | Replicate | Lab | [15 empty] | 1
| No | No | 16 | [15 empty] | ppm
|  |  | PF*OES/MS | [15 empty] | 2
2
| 1 | 1 | 0.403 | [15 empty] | 1
| 1 | 2 | 0.401 | [15 empty] | 5
| 1 | 3 | 0.399 | [15 empty] | 16
| 1 | 4 | 0.389 | [15 empty] | 0.3923333
| 1 | 5 | 0.384 | [15 empty] | 45
| 1 | 6 | 0.378
| Mean |  | 0.3923333
| Median |  | 0.394
| Std Dev. |  | 0.0101915
| Rel.Std.Dev. |  | 2.598%
| PDM3 |  | 8.882e-14%
| Z-Score (Absolute) |  | NA
| Analytical results for U in OREAS 930 (Indicative Value 3.05 ppm) | [17 empty] | Indicative
U | Round | Replicate | Lab | [15 empty] | 1
| No | No | 16 | [15 empty] | ppm
|  |  | PF*OES/MS | [15 empty] | 2
2
| 1 | 1 | 3.019 | [15 empty] | 1
| 1 | 2 | 2.952 | [15 empty] | 6
| 1 | 3 | 3.104 | [15 empty] | 16
| 1 | 4 | 3.144 | [15 empty] | 3.052333
| 1 | 5 | 2.984 | [15 empty] | 46
| 1 | 6 | 3.111
| Mean |  | 3.052333
| Median |  | 3.0615
| Std Dev. |  | 0.07792475
| Rel.Std.Dev. |  | 2.553%
| PDM3 |  | 1.11e-13%
| Z-Score (Absolute) |  | NA
| Analytical results for V in OREAS 930 (Indicative Value 83 ppm) | [17 empty] | Indicative
V | Round | Replicate | Lab | Lab | [14 empty] | 1
| No | No | 16 | 20 | [14 empty] | ppm
|  |  | PF*OES/MS | PF*OES | [14 empty] | 0
0
| 1 | 1 | 79.909 | 87.1 | [14 empty] | 1
| 1 | 2 | 81.12 | 86.2 | [14 empty] | 41
| 1 | 3 | 80.261 | 90.2 | [14 empty] | 16
| 1 | 4 | 80.614 | 83.7 | [14 empty] | 83.48942
| 1 | 5 | 82.195 | 86.2 | [14 empty] | 47
| 1 | 6 | 79.874 | 84.5
| Mean |  | 80.66217 | 86.31667
| Median |  | 80.4375 | 86.2
| Std Dev. |  | 0.8844106 | 2.27457
| Rel.Std.Dev. |  | 1.096% | 2.635%
| PDM3 |  | -3.386% | 3.386%
| Z-Score (Absolute) |  | 0.67 | 0.67
| Analytical results for W in OREAS 930 (Indicative Value 14.2 ppm) | [17 empty] | Indicative
W | Round | Replicate | Lab | [15 empty] | 1
| No | No | 16 | [15 empty] | ppm
|  |  | PF*OES/MS | [15 empty] | 1
1
| 1 | 1 | 14.782 | [15 empty] | 1
| 1 | 2 | 15.242 | [15 empty] | 42
| 1 | 3 | 14.346 | [15 empty] | 16
| 1 | 4 | 14.484 | [15 empty] | 14.231
| 1 | 5 | 12.649 | [15 empty] | 48
| 1 | 6 | 13.883
| Mean |  | 14.231
| Median |  | 14.415
| Std Dev. |  | 0.8974167
| Rel.Std.Dev. |  | 6.306%
| PDM3 |  | 0%
| Z-Score (Absolute) |  | NA
| Analytical results for Y in OREAS 930 (Indicative Value 22.1 ppm) | [17 empty] | Indicative
Y | Round | Replicate | Lab | Lab | [14 empty] | 1
| No | No | 16 | 20 | [14 empty] | ppm
|  |  | PF*OES/MS | PF*OES | [14 empty] | 1
1
| 1 | 1 | 24.89 | 19.7 | [14 empty] | 1
| 1 | 2 | 25.36 | 19.5 | [14 empty] | 16
| 1 | 3 | 25.37 | 20.3 | [14 empty] | 16
| 1 | 4 | 24.29 | 19.9 | [14 empty] | 22.1175
| 1 | 5 | 24.39 | 18.6 | [14 empty] | 49
| 1 | 6 | 24.91 | 18.2
| Mean |  | 24.86833 | 19.36667
| Median |  | 24.9 | 19.6
| Std Dev. |  | 0.460192 | 0.8041559
| Rel.Std.Dev. |  | 1.851% | 4.152%
| PDM3 |  | 12.44% | -12.44%
| Z-Score (Absolute) |  | 0.67 | 0.67
| Analytical results for Yb in OREAS 930 (Indicative Value 2.39 ppm) | [17 empty] | Indicative
Yb | Round | Replicate | Lab | [15 empty] | 1
| No | No | 16 | [15 empty] | ppm
|  |  | PF*OES/MS | [15 empty] | 2
2
| 1 | 1 | 2.38 | [15 empty] | 1
| 1 | 2 | 2.39 | [15 empty] | 7
| 1 | 3 | 2.38 | [15 empty] | 16
| 1 | 4 | 2.42 | [15 empty] | 2.388333
| 1 | 5 | 2.37 | [15 empty] | 50
| 1 | 6 | 2.39
| Mean |  | 2.388333
| Median |  | 2.385
| Std Dev. |  | 0.01722401
| Rel.Std.Dev. |  | 0.7212%
| PDM3 |  | 1.554e-13%
| Z-Score (Absolute) |  | NA
| Analytical results for Zn in OREAS 930 (Certified Value 499 ppm) | [17 empty] | Certified
Zn | Round | Replicate | Lab | Lab | Lab | Lab | Lab | Lab | Lab | Lab | Lab | Lab | Lab | Lab | Lab |  |  |  | 1
| No | No | 02 | 04 | 05 | 06 | 09 | 10 | 12 | 13 | 15 | 16 | 18 | 20 | 21 |  |  |  | ppm
|  |  | PF*OES/MS | PF*OES | PF*OES | PF*OES | PF*OES | PF*OES | PF*OES | PF*OES | PF*AAS | PF*OES/MS | PF*OES | PF*OES | PF*OES/MS |  |  |  | 0
0
| 1 | 1 | 500 | 500 | 500 | 500 | 550 | 517 | 510 | 510.2856 | 500 | 487.277 | 600 | 497 | 457 |  |  |  | 1
| 1 | 2 | 486 | 500 | 500 | 500 | 500 | 565 | 520 | 510.4922 | 500 | 492.392 | 600 | 493 | 457 |  |  |  | #N/A
| 1 | 3 | 492 | 500 | 500 | 500 | 500 | 464 | 560 | 508.2805 | 500 | 495.48 | 600 | 503 | 471 |  |  |  | 16
| 1 | 4 | 489 | 500 | 500 | 500 | 500 | 479 | 560 | 509.1645 | 500 | 482.39 | 500 | 502 | 451 |  |  |  | 499.2312
| 1 | 5 | 495 | 500 | 500 | 500 | 500 | 480 | 560 | 510.6507 | 500 | 477.433 | 500 | 499 | 460 |  |  |  | 94
| 1 | 6 | 491 | 500 | 500 | 500 | 500 | 499 | 550 | 506 | 500 | 469.186 | 500 | 506 | 468
| Mean |  | 492.1667 | 500 | 500 | 500 | 508.3333 | 500.6667 | 543.3333 | 509.1456 | 500 | 484.0263 | 550 | 500 | 460.6667
| Median |  | 491.5 | 500 | 500 | 500 | 500 | 489.5 | 555 | 509.725 | 500 | 484.8335 | 550 | 500.5 | 458.5
| Std Dev. |  | 4.875107 | 0 | 0 | 0 | 20.41241 | 36.46734 | 22.50926 | 1.790056 | 0 | 9.778781 | 54.77226 | 4.64758 | 7.501111
| Rel.Std.Dev. |  | 0.9905% | 0% | 0% | 0% | 4.016% | 7.284% | 4.143% | 0.3516% | 0% | 2.02% | 9.959% | 0.9295% | 1.628%
| PDM3 |  | -1.415% | 0.154% | 0.154% | 0.154% | 1.823% | 0.2875% | 8.834% | 1.986% | 0.154% | -3.046% | 10.17% | 0.154% | -7.725%
| Z-Score (Absolute) |  | NA | NA | NA | NA | NA | NA | NA | NA | NA | NA | NA | NA | NA
| Analytical results for Zr in OREAS 930 (Indicative Value 147 ppm) | [17 empty] | Indicative
Zr | Round | Replicate | Lab | [15 empty] | 1
| No | No | 16 | [15 empty] | ppm
|  |  | PF*OES/MS | [15 empty] | 0
0
| 1 | 1 | 153.9 | [15 empty] | 1
| 1 | 2 | 147.56 | [15 empty] | 18
| 1 | 3 | 145.85 | [15 empty] | 16
| 1 | 4 | 142.92 | [15 empty] | 146.6733
| 1 | 5 | 144.41 | [15 empty] | 51
| 1 | 6 | 145.4
| Mean |  | 146.6733
| Median |  | 145.625
| Std Dev. |  | 3.860579
| Rel.Std.Dev. |  | 2.632%
| PDM3 |  | 2.22e-13%
| Z-Score (Absolute) |  | NA
Note on C17: Z-Scores have been calculated after removal of individual outliers. Laboratory batches are rejected if Z-Score > 2.5.
Note on C35: Z-Scores have been calculated after removal of individual outliers. Laboratory batches are rejected if Z-Score > 2.5.
Note on C53: Z-Scores have been calculated after removal of individual outliers. Laboratory batches are rejected if Z-Score > 2.5.
Note on C71: Z-Scores have been calculated after removal of individual outliers. Laboratory batches are rejected if Z-Score > 2.5.
Note on C89: Z-Scores have been calculated after removal of individual outliers. Laboratory batches are rejected if Z-Score > 2.5.
Note on C107: Z-Scores have been calculated after removal of individual outliers. Laboratory batches are rejected if Z-Score > 2.5.
Note on C125: Z-Scores have been calculated after removal of individual outliers. Laboratory batches are rejected if Z-Score > 2.5.
Note on C143: Z-Scores have been calculated after removal of individual outliers. Laboratory batches are rejected if Z-Score > 2.5.
Note on C161: Z-Scores have been calculated after removal of individual outliers. Laboratory batches are rejected if Z-Score > 2.5.
Note on C179: Z-Scores have been calculated after removal of individual outliers. Laboratory batches are rejected if Z-Score > 2.5.
Note on C197: Z-Scores have been calculated after removal of individual outliers. Laboratory batches are rejected if Z-Score > 2.5.
Note on C215: Z-Scores have been calculated after removal of individual outliers. Laboratory batches are rejected if Z-Score > 2.5.
Note on C233: Z-Scores have been calculated after removal of individual outliers. Laboratory batches are rejected if Z-Score > 2.5.
Note on C251: Z-Scores have been calculated after removal of individual outliers. Laboratory batches are rejected if Z-Score > 2.5.
Note on C269: Z-Scores have been calculated after removal of individual outliers. Laboratory batches are rejected if Z-Score > 2.5.
Note on C287: Z-Scores have been calculated after removal of individual outliers. Laboratory batches are rejected if Z-Score > 2.5.
Note on C305: Z-Scores have been calculated after removal of individual outliers. Laboratory batches are rejected if Z-Score > 2.5.
Note on C323: Z-Scores have been calculated after removal of individual outliers. Laboratory batches are rejected if Z-Score > 2.5.
Note on C341: Z-Scores have been calculated after removal of individual outliers. Laboratory batches are rejected if Z-Score > 2.5.
Note on C359: Z-Scores have been calculated after removal of individual outliers. Laboratory batches are rejected if Z-Score > 2.5.
Note on C377: Z-Scores have been calculated after removal of individual outliers. Laboratory batches are rejected if Z-Score > 2.5.
Note on C395: Z-Scores have been calculated after removal of individual outliers. Laboratory batches are rejected if Z-Score > 2.5.
Note on C413: Z-Scores have been calculated after removal of individual outliers. Laboratory batches are rejected if Z-Score > 2.5.
Note on C431: Z-Scores have been calculated after removal of individual outliers. Laboratory batches are rejected if Z-Score > 2.5.
Note on C449: Z-Scores have been calculated after removal of individual outliers. Laboratory batches are rejected if Z-Score > 2.5.
Note on C467: Z-Scores have been calculated after removal of individual outliers. Laboratory batches are rejected if Z-Score > 2.5.
Note on C485: Z-Scores have been calculated after removal of individual outliers. Laboratory batches are rejected if Z-Score > 2.5.
Note on C503: Z-Scores have been calculated after removal of individual outliers. Laboratory batches are rejected if Z-Score > 2.5.
Note on C521: Z-Scores have been calculated after removal of individual outliers. Laboratory batches are rejected if Z-Score > 2.5.
Note on C539: Z-Scores have been calculated after removal of individual outliers. Laboratory batches are rejected if Z-Score > 2.5.
Note on C557: Z-Scores have been calculated after removal of individual outliers. Laboratory batches are rejected if Z-Score > 2.5.
Note on C575: Z-Scores have been calculated after removal of individual outliers. Laboratory batches are rejected if Z-Score > 2.5.
Note on C593: Z-Scores have been calculated after removal of individual outliers. Laboratory batches are rejected if Z-Score > 2.5.
Note on C611: Z-Scores have been calculated after removal of individual outliers. Laboratory batches are rejected if Z-Score > 2.5.
Note on C629: Z-Scores have been calculated after removal of individual outliers. Laboratory batches are rejected if Z-Score > 2.5.
Note on C647: Z-Scores have been calculated after removal of individual outliers. Laboratory batches are rejected if Z-Score > 2.5.
Note on C665: Z-Scores have been calculated after removal of individual outliers. Laboratory batches are rejected if Z-Score > 2.5.
Note on C683: Z-Scores have been calculated after removal of individual outliers. Laboratory batches are rejected if Z-Score > 2.5.
Note on C701: Z-Scores have been calculated after removal of individual outliers. Laboratory batches are rejected if Z-Score > 2.5.
Note on C719: Z-Scores have been calculated after removal of individual outliers. Laboratory batches are rejected if Z-Score > 2.5.
Note on C737: Z-Scores have been calculated after removal of individual outliers. Laboratory batches are rejected if Z-Score > 2.5.
Note on C755: Z-Scores have been calculated after removal of individual outliers. Laboratory batches are rejected if Z-Score > 2.5.
Note on C773: Z-Scores have been calculated after removal of individual outliers. Laboratory batches are rejected if Z-Score > 2.5.
Note on C791: Z-Scores have been calculated after removal of individual outliers. Laboratory batches are rejected if Z-Score > 2.5.
Note on C809: Z-Scores have been calculated after removal of individual outliers. Laboratory batches are rejected if Z-Score > 2.5.
Note on C827: Z-Scores have been calculated after removal of individual outliers. Laboratory batches are rejected if Z-Score > 2.5.
Note on C845: Z-Scores have been calculated after removal of individual outliers. Laboratory batches are rejected if Z-Score > 2.5.
Note on C863: Z-Scores have been calculated after removal of individual outliers. Laboratory batches are rejected if Z-Score > 2.5.
Note on C881: Z-Scores have been calculated after removal of individual outliers. Laboratory batches are rejected if Z-Score > 2.5.
Note on C899: Z-Scores have been calculated after removal of individual outliers. Laboratory batches are rejected if Z-Score > 2.5.
Note on C917: Z-Scores have been calculated after removal of individual outliers. Laboratory batches are rejected if Z-Score > 2.5.
Note on C935: Z-Scores have been calculated after removal of individual outliers. Laboratory batches are rejected if Z-Score > 2.5.
Note on C953: Z-Scores have been calculated after removal of individual outliers. Laboratory batches are rejected if Z-Score > 2.5.
Note on C971: Z-Scores have been calculated after removal of individual outliers. Laboratory batches are rejected if Z-Score > 2.5.
Note on C989: Z-Scores have been calculated after removal of individual outliers. Laboratory batches are rejected if Z-Score > 2.5.
Note on C1007: Z-Scores have been calculated after removal of individual outliers. Laboratory batches are rejected if Z-Score > 2.5.
Note on C1025: Z-Scores have been calculated after removal of individual outliers. Laboratory batches are rejected if Z-Score > 2.5.
Note on C1043: Z-Scores have been calculated after removal of individual outliers. Laboratory batches are rejected if Z-Score > 2.5.