## Abbreviations
Table 1. Abbreviations used for OREAS 931
Abbreviation | Explanation
Std.Dev. | one sigma standard deviation
Rel.Std.Dev. | one sigma relative standard deviation
PDM3 | percent deviation of lab mean from corrected mean of means
NR | not reported
< | ‘less than’
4A*MS | 4-acid (HF-HNO3-HClO4-HCl) digest with ICP-MS finish
4A*OES | 4-acid (HF-HNO3-HClO4-HCl) digest with ICP-OES finish
4A*OES/MS | 4-acid (HF-HNO3-HClO4-HCl) digest with ICP-OES or ICP-MS finish as appropriate
4A*AAS | 4-acid (HF-HNO3-HClO4-HCl) digest with AAS finish
4A*OES/AAS | 4-acid (HF-HNO3-HClO4-HCl) digest with either AAS or ICP-OES finish as appropriate
AR*OES/MS | aqua regia digest with ICP-OES or ICP-MS finish as appropriate
AR*OES | aqua regia digest with ICP-OES finish
AR*MS | aqua regia digest with ICP-MS finish
AR*AAS | aqua regia digest with AAS finish
AR*OES/AAS | ore grade aqua regia digest with either AAS or ICP-OES finish as appropriate
IRC | infrared combustion furnace
BF*XRF | lithium borate fusion with XRF finish
PSF*XRF | pyro-sulfate fusion with x-ray fluorescence finish
PF*OES/MS | sodium peroxide fusion with OES or MS finish as appropriate
PF*MS | sodium peroxide fusion with ICP-MS finish
PF*AAS | sodium peroxide fusion with AAS finish
PF*OES | sodium peroxide fusion with ICP-OES finish
Legend:- | (for Method Group Tabulated Results omitted in the determination of Certified Values)
Individual | - Outlying individual values
Batch & Limits | - Outlying laboratory batch data sets and superfluous limit values

## Certified Values
Table 2. Certified Values, SD's, 95% Confidence and Tolerance Limits for OREAS 931
Constituent | Certified | SD | 95% Confidence Limits |  | 95% Tolerance Limits
| Value |  | Low | High | Low | High
4-Acid Digestion
Ag, Silver (ppm) | 14.04426 | 1.902786 | 13.40247 | 14.68606 | 12.72011 | 15.36842
Al, Aluminium (wt.%) | 5.963923 | 0.3436634 | 5.534027 | 6.39382 | 5.854764 | 6.073083
As, Arsenic (ppm) | 11.58701 | 1.39084 | 11.11691 | 12.05712 | 9.762896 | 13.41113
Be, Beryllium (ppm) | 1.993333 | 0.1283472 | 1.83051 | 2.156156 | IND | IND
Bi, Bismuth (ppm) | 204.2413 | 16.83607 | 197.0298 | 211.4527 | 192.6104 | 215.8721
Ca, Calcium (wt.%) | 0.4532233 | 0.04127921 | 0.4018449 | 0.5046018 | 0.425888 | 0.4805587
Co, Cobalt (ppm) | 46.8653125 | 2.356188 | 46.05158 | 47.67905 | 45.24185 | 48.48877
Cr, Chromium (ppm) | 57.7366 | 6.545974 | 50.452 | 65.0212 | 54.86604 | 60.60716
Cu, Copper (wt.%) | 3.822592 | 0.1098597 | 3.776659 | 3.868525 | 3.710895 | 3.934289
Fe, Iron (wt.%) | 11.32036 | 0.5951369 | 11.04271 | 11.59801 | 11.02924 | 11.61148
La, Lanthanum (ppm) | 33.95077 | 3.711545 | 29.04879 | 38.85274 | 32.58922 | 35.31231
Li, Lithium (ppm) | 23.9693 | 3.497254 | 19.56045 | 28.37815 | 22.6496 | 25.289
Mg, Magnesium (wt.%) | 1.49971 | 0.09521782 | 1.373743 | 1.625677 | 1.431454 | 1.567966
Mn, Manganese (wt.%) | 0.09545525 | 0.006584709 | 0.08839265 | 0.1025179 | 0.09198449 | 0.09892602
Na, Sodium (wt.%) | 0.20055 | 0.02026502 | 0.1739269 | 0.2271731 | 0.1912445 | 0.2098555
Nb, Niobium (ppm) | 10.96 | 1.074712 | 9.563887 | 12.35611 | 10.27321 | 11.64679
Ni, Nickel (ppm) | 28.80067 | 1.858952 | 27.09773 | 30.5036 | 27.07749 | 30.52384
P, Phosphorus (wt.%) | 0.05110627 | 0.003416935 | 0.04775148 | 0.05446106 | 0.04732673 | 0.05488581
Pb, Lead (ppm) | 146.8458 | 10.61221 | 142.1177 | 151.5739 | 140.6979 | 152.9937
S, Sulphur (wt.%) | 4.117239 | 0.4068199 | 3.916566 | 4.317911 | 3.995041 | 4.239436
Sb, Antimony (ppm) | 1.699719 | 0.1552119 | 1.623557 | 1.775881 | 1.584164 | 1.815274
Sc, Scandium (ppm) | < 20 | IND | IND | IND | IND | IND
Se, Selenium (ppm) | 43.53475 | 4.713498 | 41.18837 | 45.88113 | 41.14508 | 45.92441
Sn, Tin (ppm) | 42.11406 | 3.6128 | 40.49277 | 43.73534 | 40.55442 | 43.67369
Sr, Strontium (ppm) | 34.47253 | 4.535257 | 28.59493 | 40.35014 | 32.93583 | 36.00924
Th, Thorium (ppm) | 12.309 | 1.214034 | 11.18163 | 13.43637 | 11.47188 | 13.14612
Ti, Titanium (wt.%) | 0.2943972 | 0.03134041 | 0.2599982 | 0.3287963 | 0.2819512 | 0.3068432
U, Uranium (ppm) | < 3 | IND | IND | IND | IND | IND
V, Vanadium (ppm) | 73.71864 | 6.200418 | 67.12394 | 80.31335 | 71.13912 | 76.29817
W, Tungsten (ppm) | 19.771 | 2.07863 | 18.30881 | 21.23319 | IND | IND
Y, Yttrium (ppm) | 19.62087 | 1.271212 | 18.10328 | 21.13845 | 18.47661 | 20.76513
Zn, Zinc (ppm) | 479.6821 | 31.89371 | 465.4424 | 493.9217 | 466.0037 | 493.3604
Aqua Regia Digestion
Ag, Silver (ppm) | 14.18249 | 2.446329 | 13.28677 | 15.0782 | 12.38496 | 15.98002
Al, Aluminium (wt.%) | 2.590167 | 0.2082583 | 2.312916 | 2.867417 | 2.469904 | 2.710429
As, Arsenic (ppm) | 11.29834 | 1.417083 | 10.67866 | 11.91802 | 8.300594 | 14.29609
Ba, Barium (ppm) | 41.3204 | 1.985701 | 39.18824 | 43.45256 | 39.68131 | 42.95949
Bi, Bismuth (ppm) | 206.33 | 18.057 | 198.1251 | 214.5349 | 197.582 | 215.0779
Ca, Calcium (wt.%) | 0.3426333 | 0.02061081 | 0.3196903 | 0.3655763 | 0.3281642 | 0.3571024
Co, Cobalt (ppm) | 45.29453 | 3.173828 | 43.72612 | 46.86293 | 43.86404 | 46.72501
Cr, Chromium (ppm) | 33.95797 | 2.35431 | 31.54372 | 36.37223 | 32.077 | 35.83895
Cu, Copper (wt.%) | 3.806347 | 0.07342042 | 3.775076 | 3.837618 | 3.720453 | 3.892241
Fe, Iron (wt.%) | 10.95912 | 0.6410565 | 10.63095 | 11.28729 | 10.73263 | 11.1856
K, Potassium (wt.%) | 0.2423 | 0.01647419 | 0.2216811 | 0.2629189 | IND | IND
Mg, Magnesium (wt.%) | 1.350167 | 0.1682366 | 1.16198 | 1.538353 | 1.301725 | 1.398609
Mn, Manganese (wt.%) | 0.08748253 | 0.003703765 | 0.08358479 | 0.09138027 | 0.08462304 | 0.09034203
Mo, Molybdenum (ppm) | < 2 | IND | IND | IND | IND | IND
Na, Sodium (wt.%) | < 0.03 | IND | IND | IND | IND | IND
Ni, Nickel (ppm) | 28.68367 | 3.426063 | 24.76515 | 32.60219 | 27.36995 | 29.99738
P, Phosphorus (wt.%) | 0.05199075 | 0.009248052 | 0.04180672 | 0.06217478 | 0.05013937 | 0.05384212
Pb, Lead (ppm) | 146.191 | 7.126589 | 142.7678 | 149.6143 | 140.9386 | 151.4435
S, Sulphur (wt.%) | 4.087483 | 0.4110104 | 3.876146 | 4.298821 | 3.957792 | 4.217175
Sb, Antimony (ppm) | < 1.2 | IND | IND | IND | IND | IND
Se, Selenium (ppm) | 42.19164 | 3.342827 | 39.9993 | 44.38399 | 39.71727 | 44.66601
Sn, Tin (ppm) | 33.03609 | 3.100227 | 31.04142 | 35.03077 | 31.18256 | 34.88963
Sr, Strontium (ppm) | 17.87343 | 1.745978 | 15.62919 | 20.11767 | IND | IND
Ti, Titanium (wt.%) | 0.06043733 | 0.01152208 | 0.04482287 | 0.0760518 | 0.05707029 | 0.06380438
V, Vanadium (ppm) | 28.7797 | 3.90362 | 23.52128 | 34.03812 | 27.23153 | 30.32787
W, Tungsten (ppm) | 14.27033 | 2.421125 | 11.26796 | 17.2727 | IND | IND
Zn, Zinc (ppm) | 472.013 | 30.03529 | 457.728 | 486.2981 | 458.6617 | 485.3644
Infrared Combustion
S, Sulphur (wt.%) | 4.492595 | 0.1710465 | 4.422513 | 4.562677 | 4.377929 | 4.607262
Borate Fusion XRF
Co, Cobalt (ppm) | < 50 | IND | IND | IND | IND | IND
Cu, Copper (wt.%) | 3.816837 | 0.08881744 | 3.763383 | 3.870291 | 3.738146 | 3.895527
Fe2O3, Iron(III) oxide (wt.%) | 16.48473 | 0.43719 | 16.2025 | 16.76696 | 16.27637 | 16.69308
Pb, Lead (ppm) | 158.6667 | 28.4646 | 133.3996 | 183.9337 | IND | IND
S, Sulphur (wt.%) | 4.527833 | 0.1433688 | 4.407147 | 4.648519 | 4.370498 | 4.685169
SiO2, Silicon dioxide (wt.%) | 55.00616 | 0.4477921 | 54.64205 | 55.37026 | 54.60058 | 55.41173
Zn, Zinc (ppm) | 494.5208 | 18.73279 | 483.4564 | 505.5852 | 472.5027 | 516.539
Peroxide Fusion ICP
Ag, Silver (ppm) | 13.6228 | 2.475253 | 11.79319 | 15.45241 | IND | IND
As, Arsenic (ppm) | < 15 | IND | IND | IND | IND | IND
Bi, Bismuth (ppm) | 204.5086 | 8.977621 | 198.685 | 210.3323 | 196.7164 | 212.3008
Co, Cobalt (ppm) | 46.61146 | 5.852351 | 43.68984 | 49.53307 | 44.02985 | 49.19306
Cu, Copper (wt.%) | 3.829703 | 0.1163882 | 3.778916 | 3.88049 | 3.719164 | 3.940242
Fe, Iron (wt.%) | 11.48246 | 0.38854 | 11.27457 | 11.69036 | 11.2383 | 11.72663
Pb, Lead (ppm) | 154.6111 | 31.91003 | 147.6023 | 161.62 | 144.4121 | 164.8102
S, Sulphur (wt.%) | 4.479794 | 0.09711846 | 4.426279 | 4.533308 | 4.357111 | 4.602477
Sb, Antimony (ppm) | < 4 | IND | IND | IND | IND | IND
Se, Selenium (ppm) | 50.44405 | 5.142764 | 48.25513 | 52.63296 | 45.53841 | 55.34968
Si, Silicon (wt.%) | 25.78467 | 0.4945018 | 25.24951 | 26.31982 | 24.74724 | 26.8221
Sn, Tin (ppm) | < 60 | IND | IND | IND | IND | IND
Zn, Zinc (ppm) | 490.0758 | 20.82479 | 480.6602 | 499.4915 | 465.4199 | 514.7318

## Indicative Values
Table 3. Indicative Values for OREAS 931
Constituent | Unit | Value | Constituent | Unit | Value | Constituent | Unit | Value
4-Acid Digestion
Au | ppm | < 0.1 | Hf | ppm | 2.37575 | Re | ppm | < 0.005
Ba | ppm | 184.6329 | Ho | ppm | 0.6616667 | Sm | ppm | 5.478333
Cd | ppm | 0.8146667 | In | ppm | 3.095389 | Ta | ppm | 0.9882222
Ce | ppm | 65.64908 | K | wt.% | 2.006542 | Tb | ppm | 0.6186667
Cs | ppm | 5.978167 | Lu | ppm | 0.2851667 | Te | ppm | 0.1034167
Dy | ppm | 3.4 | Mo | ppm | 1.245833 | Tl | ppm | 0.6743333
Er | ppm | 1.918333 | Nd | ppm | 29.67 | Yb | ppm | 1.8245
Ga | ppm | 17.445 | Pr | ppm | 7.82 | Zr | ppm | 85.3875
Ge | ppm | 0.24 | Rb | ppm | 128.2028
Aqua Regia Digestion
Au | ppm | 0.00585 | Hg | ppm | 0.1216667 | Ta | ppm | 0.01
B | ppm | 56.85158 | In | ppm | 2.92575 | Tb | ppm | 0.4258333
Be | ppm | 0.5313333 | La | ppm | 23.56392 | Te | ppm | 0.1475833
Cd | ppm | 0.9320833 | Li | ppm | 19.84794 | Th | ppm | 12.71342
Ce | ppm | 44.35892 | Lu | ppm | 0.1541667 | Tl | ppm | 0.1128333
Cs | ppm | 2.041667 | Nb | ppm | 0.4088333 | U | ppm | 1.615167
Ga | ppm | 8.424583 | Rb | ppm | 15.3065 | Y | ppm | 10.13933
Ge | ppm | 0.1583333 | Re | ppm | 0.0015 | Yb | ppm | 1.007333
Hf | ppm | 0.6139167 | Sc | ppm | 3.396167 | Zr | ppm | 19.87875
Infrared Combustion
C | wt.% | 0.051
Borate Fusion XRF
Al2O3 | wt.% | 11.88667 | MgO | wt.% | 2.575 | Sr | ppm | 23.33333
BaO | ppm | 446.6 | MnO | wt.% | 0.13 | TiO2 | wt.% | 0.5066667
CaO | wt.% | 0.645 | Na2O | wt.% | 0.2816667 | V2O5 | ppm | 146.6667
Cr2O3 | ppm | 111.6667 | Ni | ppm | < 10 | Zr | ppm | 96.66667
K2O | wt.% | 2.371667 | P2O5 | wt.% | 0.12
LOI | wt.% | 4.271667 | Sn | ppm | 64.44444
Peroxide Fusion ICP
Al | wt.% | 6.180667 | Ho | ppm | 0.8258333 | Sc | ppm | 10.77133
Ba | ppm | 322.66 | In | ppm | 3.449667 | Sm | ppm | 5.795333
Be | ppm | < 5 | K | wt.% | 2.105213 | Sr | ppm | 34.15242
Ca | wt.% | 0.4808556 | La | ppm | 40.02167 | Ta | ppm | 1.014333
Cd | ppm | 0.7658333 | Li | ppm | 26.39417 | Tb | ppm | 0.7406667
Ce | ppm | 73.81167 | Lu | ppm | 0.3691667 | Th | ppm | 14.3715
Cr | ppm | 61.87367 | Mg | wt.% | 1.544775 | Ti | wt.% | 0.3329444
Cs | ppm | 6.073333 | Mn | wt.% | 0.1050248 | Tl | ppm | 0.7738333
Dy | ppm | 4.347167 | Mo | ppm | < 2 | Tm | ppm | 0.365
Er | ppm | 2.3355 | Nb | ppm | 11.95217 | U | ppm | 2.901833
Eu | ppm | 1.216833 | Nd | ppm | 31.7035 | V | ppm | 74.50983
Ga | ppm | 18.84383 | Ni | ppm | 36.1915 | W | ppm | 19.71983
Gd | ppm | 4.961667 | P | wt.% | 0.1212083 | Y | ppm | 21.2175
Ge | ppm | 2.597 | Pr | ppm | 8.6635 | Yb | ppm | 2.181667
Hf | ppm | 4.067 | Rb | ppm | 134.3067 | Zr | ppm | 132.1167

## Performance Gates
Table 4. Pooled-Lab Performance Gates for OREAS 931
Constituent | Certified Value | Absolute Standard Deviations |  |  |  |  | Relative Standard Deviations |  |  | 5% window
|  | 1SD | 2SD Low | 2SD High | 3SD Low | 3SD High | 1RSD | 2RSD | 3RSD | Low | High
4-Acid Digestion
Ag, ppm | 14.04426 | 1.902786 | 10.23869 | 17.84983 | 8.335904 | 19.75262 | 13.55% | 27.1% | 40.65% | 13.34205 | 14.74647
Al, wt.% | 5.963923 | 0.3436634 | 5.276596 | 6.65125 | 4.932933 | 6.994914 | 5.762% | 11.52% | 17.29% | 5.665727 | 6.2621195
As, ppm | 11.58701 | 1.39084 | 8.805336 | 14.36869 | 7.414496 | 15.75953 | 12% | 24.01% | 36.01% | 11.00766 | 12.16637
Be, ppm | 1.993333 | 0.1283472 | 1.736639 | 2.250028 | 1.608292 | 2.378375 | 6.439% | 12.88% | 19.32% | 1.893667 | 2.093
Bi, ppm | 204.2413 | 16.83607 | 170.5692 | 237.9134 | 153.7331 | 254.7495 | 8.243% | 16.49% | 24.73% | 194.0292 | 214.4534
Ca, wt.% | 0.4532233 | 0.04127921 | 0.3706649 | 0.5357817 | 0.3293857 | 0.5770609 | 9.108% | 18.22% | 27.32% | 0.4305622 | 0.4758845
Co, ppm | 46.8653125 | 2.356188 | 42.15294 | 51.57769 | 39.79675 | 53.93388 | 5.028% | 10.06% | 15.08% | 44.52205 | 49.20858
Cr, ppm | 57.7366 | 6.545974 | 44.64465 | 70.82855 | 38.09868 | 77.37452 | 11.34% | 22.68% | 34.01% | 54.84977 | 60.62343
Cu, wt.% | 3.822592 | 0.1098597 | 3.602872 | 4.042311 | 3.493013 | 4.152171 | 2.874% | 5.748% | 8.622% | 3.631462 | 4.013721
Fe, wt.% | 11.32036 | 0.5951369 | 10.13009 | 12.51063 | 9.534949 | 13.10577 | 5.257% | 10.51% | 15.77% | 10.75434 | 11.88638
La, ppm | 33.95077 | 3.711545 | 26.52768 | 41.37386 | 22.81613 | 45.0854 | 10.93% | 21.86% | 32.8% | 32.25323 | 35.648305
Li, ppm | 23.9693 | 3.497254 | 16.97479 | 30.96381 | 13.47754 | 34.46106 | 14.59% | 29.18% | 43.77% | 22.770835 | 25.167765
Mg, wt.% | 1.49971 | 0.09521782 | 1.309274 | 1.690146 | 1.214057 | 1.785363 | 6.349% | 12.7% | 19.05% | 1.4247245 | 1.5746955
Mn, wt.% | 0.09545525 | 0.006584709 | 0.08228584 | 0.1086247 | 0.07570113 | 0.1152094 | 6.898% | 13.8% | 20.69% | 0.09068249 | 0.100228
Na, wt.% | 0.20055 | 0.02026502 | 0.16002 | 0.24108 | 0.1397549 | 0.2613451 | 10.1% | 20.21% | 30.31% | 0.1905225 | 0.2105775
Nb, ppm | 10.96 | 1.074712 | 8.810577 | 13.10942 | 7.735865 | 14.18414 | 9.806% | 19.61% | 29.42% | 10.412 | 11.508
Ni, ppm | 28.80067 | 1.858952 | 25.08276 | 32.51857 | 23.22381 | 34.37752 | 6.455% | 12.91% | 19.36% | 27.36063 | 30.2407
P, wt.% | 0.05110627 | 0.003416935 | 0.0442724 | 0.05794014 | 0.04085546 | 0.06135708 | 6.686% | 13.37% | 20.06% | 0.0485509565 | 0.0536615835
Pb, ppm | 146.8458 | 10.61221 | 125.6214 | 168.0702 | 115.0092 | 178.6824 | 7.227% | 14.45% | 21.68% | 139.5035 | 154.1881
S, wt.% | 4.117239 | 0.4068199 | 3.303599 | 4.930878 | 2.896779 | 5.337698 | 9.881% | 19.76% | 29.64% | 3.911377 | 4.3231
Sb, ppm | 1.699719 | 0.1552119 | 1.389295 | 2.010143 | 1.234083 | 2.165355 | 9.132% | 18.26% | 27.39% | 1.614733 | 1.784705
Sc, ppm | < 20 | IND | IND | IND | IND | IND | IND | IND | IND | IND | IND
Se, ppm | 43.53475 | 4.713498 | 34.10775 | 52.96174 | 29.39426 | 57.67524 | 10.83% | 21.65% | 32.48% | 41.35801 | 45.71149
Sn, ppm | 42.11406 | 3.6128 | 34.88846 | 49.33966 | 31.27566 | 52.95246 | 8.579% | 17.16% | 25.74% | 40.00835 | 44.21976
Sr, ppm | 34.47253 | 4.535257 | 25.40202 | 43.54305 | 20.86676 | 48.0783 | 13.16% | 26.31% | 39.47% | 32.74891 | 36.19616
Th, ppm | 12.309 | 1.214034 | 9.880932 | 14.73707 | 8.666898 | 15.9511 | 9.863% | 19.73% | 29.59% | 11.69355 | 12.92445
Ti, wt.% | 0.2943972 | 0.03134041 | 0.2317164 | 0.357078 | 0.200376 | 0.3884185 | 10.65% | 21.29% | 31.94% | 0.2796774 | 0.3091171
U, ppm | < 3 | IND | IND | IND | IND | IND | IND | IND | IND | IND | IND
V, ppm | 73.71864 | 6.200418 | 61.31781 | 86.11948 | 55.11739 | 92.3199 | 8.411% | 16.82% | 25.23% | 70.03271 | 77.40458
W, ppm | 19.771 | 2.07863 | 15.61374 | 23.92826 | 13.53511 | 26.00689 | 10.51% | 21.03% | 31.54% | 18.78245 | 20.75955
Y, ppm | 19.62087 | 1.271212 | 17.07844 | 22.16329 | 15.80723 | 23.4345 | 6.479% | 12.96% | 19.44% | 18.63982 | 20.60191
Zn, ppm | 479.6821 | 31.89371 | 415.8946 | 543.4695 | 384.0009 | 575.3632 | 6.649% | 13.3% | 19.95% | 455.698 | 503.6662
Aqua Regia Digestion
Ag, ppm | 14.18249 | 2.446329 | 9.289828 | 19.07514 | 6.843499 | 21.52147 | 17.25% | 34.5% | 51.75% | 13.47336 | 14.89161
Al, wt.% | 2.590167 | 0.2082583 | 2.17365 | 3.006683 | 1.965392 | 3.214942 | 8.04% | 16.08% | 24.12% | 2.460658 | 2.719675
As, ppm | 11.29834 | 1.417083 | 8.464173 | 14.13251 | 7.04709 | 15.54959 | 12.54% | 25.08% | 37.63% | 10.73342 | 11.86326
Ba, ppm | 41.3204 | 1.985701 | 37.349 | 45.2918 | 35.3633 | 47.2775 | 4.806% | 9.611% | 14.42% | 39.25438 | 43.38642
Bi, ppm | 206.33 | 18.057 | 170.216 | 242.444 | 152.159 | 260.501 | 8.752% | 17.5% | 26.25% | 196.0135 | 216.6465
Ca, wt.% | 0.3426333 | 0.02061081 | 0.3014117 | 0.3838549 | 0.2808009 | 0.4044658 | 6.015% | 12.03% | 18.05% | 0.3255017 | 0.359765
Co, ppm | 45.29453 | 3.173828 | 38.94687 | 51.64218 | 35.77304 | 54.81601 | 7.007% | 14.01% | 21.02% | 43.0298 | 47.55925
Cr, ppm | 33.95797 | 2.35431 | 29.24935 | 38.66659 | 26.89504 | 41.0209 | 6.933% | 13.87% | 20.8% | 32.26007 | 35.65587
Cu, wt.% | 3.806347 | 0.07342042 | 3.659506 | 3.953188 | 3.586086 | 4.026608 | 1.929% | 3.858% | 5.787% | 3.61603 | 3.996664
Fe, wt.% | 10.95912 | 0.6410565 | 9.677005 | 12.24123 | 9.035948 | 12.88229 | 5.85% | 11.7% | 17.55% | 10.41116 | 11.50707
K, wt.% | 0.2423 | 0.01647419 | 0.2093516 | 0.2752484 | 0.1928774 | 0.2917226 | 6.799% | 13.6% | 20.4% | 0.230185 | 0.254415
Mg, wt.% | 1.350167 | 0.1682366 | 1.013694 | 1.68664 | 0.845457 | 1.854876 | 12.46% | 24.92% | 37.38% | 1.282658 | 1.417675
Mn, wt.% | 0.08748253 | 0.003703765 | 0.080075 | 0.09489006 | 0.07637124 | 0.09859383 | 4.234% | 8.467% | 12.7% | 0.08310841 | 0.09185666
Mo, ppm | < 2 | IND | IND | IND | IND | IND | IND | IND | IND | IND | IND
Na, wt.% | < 0.03 | IND | IND | IND | IND | IND | IND | IND | IND | IND | IND
Ni, ppm | 28.68367 | 3.426063 | 21.83154 | 35.53579 | 18.40548 | 38.96185 | 11.94% | 23.89% | 35.83% | 27.24948 | 30.11785
P, wt.% | 0.05199075 | 0.009248052 | 0.03349464 | 0.07048685 | 0.02424659 | 0.0797349 | 17.79% | 35.58% | 53.36% | 0.04939121 | 0.054590284
Pb, ppm | 146.191 | 7.126589 | 131.9379 | 160.4442 | 124.8113 | 167.5708 | 4.875% | 9.75% | 14.62% | 138.8815 | 153.5006
S, wt.% | 4.087483 | 0.4110104 | 3.265463 | 4.909504 | 2.854452 | 5.320515 | 10.06% | 20.11% | 30.17% | 3.883109 | 4.291858
Sb, ppm | < 1.2 | IND | IND | IND | IND | IND | IND | IND | IND | IND | IND
Se, ppm | 42.19164 | 3.342827 | 35.50599 | 48.8773 | 32.16316 | 52.22012 | 7.923% | 15.85% | 23.77% | 40.08206 | 44.30122
Sn, ppm | 33.03609 | 3.100227 | 26.83564 | 39.23655 | 23.73541 | 42.33678 | 9.384% | 18.77% | 28.15% | 31.38429 | 34.6879
Sr, ppm | 17.87343 | 1.745978 | 14.38148 | 21.36539 | 12.6355 | 23.11137 | 9.769% | 19.54% | 29.31% | 16.97976 | 18.767105
Ti, wt.% | 0.06043733 | 0.01152208 | 0.03739317 | 0.0834815 | 0.02587108 | 0.09500358 | 19.06% | 38.13% | 57.19% | 0.05741547 | 0.0634592
V, ppm | 28.7797 | 3.90362 | 20.97246 | 36.58694 | 17.06884 | 40.49056 | 13.56% | 27.13% | 40.69% | 27.340715 | 30.218685
W, ppm | 14.27033 | 2.421125 | 9.428084 | 19.11258 | 7.006959 | 21.53371 | 16.97% | 33.93% | 50.9% | 13.55682 | 14.98385
Zn, ppm | 472.013 | 30.03529 | 411.9424 | 532.0836 | 381.9071 | 562.1189 | 6.363% | 12.73% | 19.09% | 448.4124 | 495.6137
Infrared Combustion
S, wt.% | 4.492595 | 0.1710465 | 4.150503 | 4.834688 | 3.979456 | 5.005735 | 3.807% | 7.615% | 11.42% | 4.267966 | 4.717225
Borate Fusion XRF
Co, ppm | < 50 | IND | IND | IND | IND | IND | IND | IND | IND | IND | IND
Cu, wt.% | 3.816837 | 0.08881744 | 3.639202 | 3.994472 | 3.550384 | 4.083289 | 2.327% | 4.654% | 6.981% | 3.625995 | 4.0076785
Fe2O3, wt.% | 16.48473 | 0.43719 | 15.61035 | 17.35911 | 15.17316 | 17.7963 | 2.652% | 5.304% | 7.956% | 15.66049 | 17.30896
Pb, ppm | 158.6667 | 28.4646 | 101.7375 | 215.5959 | 73.27287 | 244.0605 | 17.94% | 35.88% | 53.82% | 150.7333 | 166.6
S, wt.% | 4.527833 | 0.1433688 | 4.241096 | 4.814571 | 4.097727 | 4.95794 | 3.166% | 6.333% | 9.499% | 4.301442 | 4.754225
SiO2, wt.% | 55.00616 | 0.4477921 | 54.11057 | 55.90174 | 53.66278 | 56.34953 | 0.8141% | 1.628% | 2.442% | 52.25585 | 57.75646
Zn, ppm | 494.5208 | 18.73279 | 457.0553 | 531.9864 | 438.3225 | 550.7192 | 3.788% | 7.576% | 11.36% | 469.7948 | 519.246875
Peroxide Fusion ICP
Ag, ppm | 13.6228 | 2.475253 | 8.672294 | 18.57331 | 6.197041 | 21.04856 | 18.17% | 36.34% | 54.51% | 12.94166 | 14.30394
As, ppm | < 15 | IND | IND | IND | IND | IND | IND | IND | IND | IND | IND
Bi, ppm | 204.5086 | 8.977621 | 186.5534 | 222.4638 | 177.5757 | 231.4415 | 4.39% | 8.78% | 13.17% | 194.2832 | 214.734
Co, ppm | 46.61146 | 5.852351 | 34.90676 | 58.31616 | 29.0544 | 64.16851 | 12.56% | 25.11% | 37.67% | 44.28088 | 48.94203
Cu, wt.% | 3.829703 | 0.1163882 | 3.596927 | 4.062479 | 3.480538 | 4.178868 | 3.039% | 6.078% | 9.117% | 3.638218 | 4.021188
Fe, wt.% | 11.48246 | 0.38854 | 10.70538 | 12.25954 | 10.31684 | 12.64808 | 3.384% | 6.768% | 10.15% | 10.90834 | 12.0565875
Pb, ppm | 154.6111 | 31.91003 | 90.79108 | 218.4312 | 58.88105 | 250.3412 | 20.64% | 41.28% | 61.92% | 146.8806 | 162.3417
S, wt.% | 4.479794 | 0.09711846 | 4.285557 | 4.674031 | 4.188438 | 4.771149 | 2.168% | 4.336% | 6.504% | 4.255804 | 4.703783
Sb, ppm | < 4 | IND | IND | IND | IND | IND | IND | IND | IND | IND | IND
Se, ppm | 50.44405 | 5.142764 | 40.15852 | 60.72958 | 35.01575 | 65.87234 | 10.19% | 20.39% | 30.58% | 47.92185 | 52.96625
Si, wt.% | 25.78467 | 0.4945018 | 24.79566 | 26.77367 | 24.30116 | 27.26817 | 1.918% | 3.836% | 5.753% | 24.49543 | 27.0739
Sn, ppm | < 60 | IND | IND | IND | IND | IND | IND | IND | IND | IND | IND
Zn, ppm | 490.0758 | 20.82479 | 448.4263 | 531.7254 | 427.6015 | 552.5502 | 4.249% | 8.499% | 12.75% | 465.572 | 514.5796

## 4-Acid
| Analytical results for Ag in OREAS 931 (Certified Value 14.04 ppm) | [22 empty] | Certified
Ag | Round | Replicate | Lab | Lab | Lab | Lab | Lab | Lab | Lab | Lab | Lab | Lab | Lab | Lab | Lab | Lab | Lab | Lab | Lab | Lab | Lab |  |  | 1
| No | No | 01 | 02 | 03 | 04 | 05 | 06 | 07 | 09 | 10 | 11 | 12 | 13 | 15 | 16 | 17 | 18 | 19 | 21 | 22 |  |  | ppm
|  |  | 4A*MS | 4A*MS | 4A*OES | 4A*MS | 4A*OES | 4A*OES | 4A*OES | 4A*MS | 4A*MS | 4A*OES | 4A*MS | 4A*OES/MS | 4A*OES | 4A*OES/MS | 4A*OES | 4A*OES | 4A*MS | 4A*OES/MS | 4A*MS |  |  | 2
2
| 1 | 1 | 12.1 | 5.8 | 14.5 | 15.4 | 14.2 | 14 | 17 | 12.5 | 14.01 | 12.7 | 13.4 | 13.671 | 13 | 24.404 | 11 | 14.1 | 14.2 | 16.1 | 13.55 |  |  | 1
| 1 | 2 | 12 | 6 | 15.9 | 13.6 | 14.4 | 14 | 14 | 16.5 | 12.26 | 18 | 13.2 | 13.9 | 12 | 21.034 | 13 | 17.8 | 14.3 | 14.1 | 14.2 |  |  | #N/A
| 1 | 3 | 12.4 | 5.9 | 14.8 | 15.9 | 13.8 | 16 | 12 | 13 | 12.77 | 17.9 | 13.2 | 13.57102 | 12 | 19.77 | 10 | 14.7 | 13.4 | 13.5 | 13.65 |  |  | 16
| 1 | 4 | 12.6 | 5.9 | 13.5 | 12.2 | 14.7 | 16 | 16 | 16.5 | 14.45 | 17.5 | 16.4 | 14.6 | 11 | 22.329 | 14 | 16.5 | 13.6 | 15 | 18.9 |  |  | 14.04426
| 1 | 5 | 12.7 | 6.1 | 15 | 11.6 | 17.7 | 16 | 14 | 13 | 16.33 | 19.5 | 13.1 | 13.61262 | 11 | 19.655 | 14 | 24.4 | 13.1 | 13.8 | 12.2 |  |  | 7
| 1 | 6 | 12.4 | 5.9 | 21.7 | 21.1 | 14.1 | 15 | 18 | 13 | 12.29 | 13 | 15.3 | 13.72 | 11 | 19.523 | 10 | 13.7 | 12.3 | 13.9 | 17.95
| Mean |  | 12.36667 | 5.933333 | 15.9 | 14.96667 | 14.81667 | 15.16667 | 15.16667 | 14.08333 | 13.685 | 16.43333 | 14.1 | 13.84577 | 11.66667 | 21.11917 | 12 | 16.86667 | 13.48333 | 14.4 | 15.075
| Median |  | 12.4 | 5.9 | 14.9 | 14.5 | 14.3 | 15.5 | 15 | 13 | 13.39 | 17.7 | 13.3 | 13.6955 | 11.5 | 20.402 | 12 | 15.6 | 13.5 | 14 | 13.925
| Std Dev. |  | 0.273252 | 0.1032796 | 2.945505 | 3.450604 | 1.444184 | 0.9831921 | 2.228602 | 1.881932 | 1.581186 | 2.859137 | 1.402854 | 0.3867845 | 0.8164966 | 1.937672 | 1.897367 | 4.003332 | 0.7413951 | 0.9757049 | 2.693836
| Rel.Std.Dev. |  | 2.21% | 1.741% | 18.53% | 23.06% | 9.747% | 6.483% | 14.69% | 13.36% | 11.55% | 17.4% | 9.949% | 2.794% | 6.999% | 9.175% | 15.81% | 23.74% | 5.499% | 6.776% | 17.87%
| PDM3 |  | -11.95% | -57.75% | 13.21% | 6.568% | 5.5% | 7.992% | 7.992% | 0.2782% | -2.558% | 17.01% | 0.3969% | -1.413% | -16.93% | 50.38% | -14.56% | 20.1% | -3.994% | 2.533% | 7.339%
| Z-Score (Absolute) |  | 1.12 | 5.4 | 0.45 | 0.21 | 0.12 | 0.74 | 0.74 | 0.02 | 0.25 | 1.58 | 0.28 | 0.14 | 1.59 | 4.69 | 1.37 | 0.86 | 0.38 | 0 | 0.67
| Analytical results for Al in OREAS 931 (Certified Value 5.96 wt.%) | [22 empty] | Certified
Al | Round | Replicate | Lab | Lab | Lab | Lab | Lab | Lab | Lab | [14 empty] | 1
| No | No | 01 | 11 | 12 | 14 | 16 | 17 | 22 | [14 empty] | wt.%
|  |  | 4A*OES | 4A*OES | 4A*MS | 4A*OES | 4A*OES/MS | 4A*OES | 4A*MS | [14 empty] | 2
3
| 1 | 1 | NA | 6.96 | 5.81 | 5.7546 | 5.871 | 2.04 | 6.15 | [14 empty] | 1
| 1 | 2 | NA | 6.36 | 6.05 | 5.8163 | 5.703 | 1.49 | 5.93 | [14 empty] | 30
| 1 | 3 | NA | 6.47 | 5.68 | 5.6114 | 5.587 | 2.73 | 5.95 | [14 empty] | 16
| 1 | 4 | NA | 6.6 | 5.94 | 5.6673 | 5.618 | 2.88 | 5.94 | [14 empty] | 5.963923
| 1 | 5 | NA | 6.56 | 5.83 | 5.7264 | 5.626 | 3.69 | 5.95 | [14 empty] | 8
| 1 | 6 | NA | 6.39 | 5.96 | 5.8617 | 5.789 | 3.54 | 5.96
| Mean |  |  | 6.556667 | 5.878333 | 5.739617 | 5.699 | 2.728333 | 5.98
| Median |  |  | 6.515 | 5.885 | 5.7405 | 5.6645 | 2.805 | 5.95
| Std Dev. |  |  | 0.2184186 | 0.1313646 | 0.09257761 | 0.1114756 | 0.8501627 | 0.08390471
| Rel.Std.Dev. |  |  | 3.331% | 2.235% | 1.613% | 1.956% | 31.16% | 1.403%
| PDM3 |  |  | 9.939% | -1.435% | -3.761% | -4.442% | -54.25% | 0.2696%
| Z-Score (Absolute) |  | NA | 4.08 | 0.38 | 0.38 | 0.6 | 16.82 | 0.75
| Analytical results for As in OREAS 931 (Certified Value 11.6 ppm) | [22 empty] | Certified
As | Round | Replicate | Lab | Lab | Lab | Lab | Lab | Lab | Lab | Lab | Lab | Lab | Lab | Lab | Lab | Lab | Lab | Lab | Lab | Lab | Lab |  |  | 1
| No | No | 01 | 02 | 03 | 04 | 05 | 06 | 07 | 09 | 10 | 11 | 12 | 13 | 15 | 16 | 17 | 18 | 19 | 21 | 22 |  |  | ppm
|  |  | 4A*MS | 4A*MS | 4A*MS | 4A*OES | 4A*MS | 4A*OES | 4A*OES | 4A*MS | 4A*MS | 4A*OES | 4A*MS | 4A*OES/MS | 4A*OES | 4A*OES/MS | 4A*OES | 4A*MS | 4A*MS | 4A*OES/MS | 4A*MS |  |  | 1
1
| 1 | 1 | 12 | 13 | 9.4 | 11 | 10.8 | < 50 | < 50 | 12 | 12.8 | 9 | < 1 | 11.76142 | 11 | 12.326 | 7 | 10 | 11 | 11 | 11.5 |  |  | 1
| 1 | 2 | 13 | 13 | 11.1 | 10 | 11.3 | < 50 | < 50 | 18 | 13.4 | 14 | < 1 | 10.98062 | 11 | 12.177 | 10 | 11.6 | 11 | 12 | 11.6 |  |  | #N/A
| 1 | 3 | 13 | 13 | 8.7 | 8 | 13.2 | < 50 | < 50 | 12 | 12.6 | 12 | < 1 | 10.9123 | 11 | 10.956 | 11 | 11.1 | 12 | 12 | 11.7 |  |  | 16
| 1 | 4 | 13 | 13 | 11.9 | 13 | 10.1 | < 50 | < 50 | 14 | 13 | 11 | < 1 | 11.45263 | 10 | 12.538 | 15 | 11.7 | 12 | 12 | 12.3 |  |  | 11.58701
| 1 | 5 | 13 | 13 | 8.7 | 9 | 10.7 | < 50 | < 50 | 12 | 13.9 | 11 | < 1 | 10.81765 | 12 | 10.96 | 12 | 12.9 | 11 | 11 | 10.8 |  |  | 9
| 1 | 6 | 12 | 12 | 11 | 11 | 13.2 | < 50 | < 50 | 14 | 11.8 | 9 | < 1 | 12.0728 | 10 | 12.999 | 5 | 12.2 | 11 | 11 | 10.6
| Mean |  | 12.66667 | 12.83333 | 10.13333 | 10.33333 | 11.55 |  |  | 13.66667 | 12.91667 | 11 |  | 11.3329 | 10.83333 | 11.99267 | 10 | 11.58333 | 11.33333 | 11.5 | 11.41667
| Median |  | 13 | 13 | 10.2 | 10.5 | 11.05 |  |  | 13 | 12.9 | 11 |  | 11.21662 | 11 | 12.2515 | 10.5 | 11.65 | 11 | 11.5 | 11.55
| Std Dev. |  | 0.5163978 | 0.4082483 | 1.375015 | 1.75119 | 1.333792 |  |  | 2.33809 | 0.7167054 | 1.897367 |  | 0.51223 | 0.7527727 | 0.8480877 | 3.577709 | 0.9867455 | 0.5163978 | 0.5477226 | 0.6242329
| Rel.Std.Dev. |  | 4.077% | 3.181% | 13.57% | 16.95% | 11.55% |  |  | 17.11% | 5.549% | 17.25% |  | 4.52% | 6.949% | 7.072% | 35.78% | 8.519% | 4.556% | 4.763% | 5.468%
| PDM3 |  | 9.318% | 10.76% | -12.55% | -10.82% | -0.3194% |  |  | 17.95% | 11.48% | -5.066% |  | -2.193% | -6.505% | 3.501% | -13.7% | -0.03177% | -2.189% | -0.751% | -1.47%
| Z-Score (Absolute) |  | 1.64 | 2.09 | 1.8 | 1.53 | 0.12 | NA | NA | 1.82 | 1.98 | 0.62 | NA | 0.17 | 0.85 | 0.73 | 0.62 | 0.17 | 0.17 | 0.06 | 0.06
| Analytical results for Au in OREAS 931 (Indicative Value < 0.1 ppm) | [22 empty] | Indicative
Au | Round | Replicate | Lab | [20 empty] | 1
| No | No | 12 | [20 empty] | ppm
|  |  | 4A*MS | [20 empty] | 3
3
| 1 | 1 | < 0.1 | [20 empty] | 1
| 1 | 2 | < 0.1 | [20 empty] | 1
| 1 | 3 | < 0.1 | [20 empty] | 16
| 1 | 4 | < 0.1 | [20 empty] | < 0.1
| 1 | 5 | < 0.1 | [20 empty] | 7
| 1 | 6 | < 0.1
Mean
Median
Std Dev.
Rel.Std.Dev.
PDM3
| Z-Score (Absolute) |  | NA
| Analytical results for Ba in OREAS 931 (Indicative Value 185 ppm) | [22 empty] | Indicative
Ba | Round | Replicate | Lab | Lab | Lab | Lab | Lab | Lab | [15 empty] | 1
| No | No | 01 | 11 | 12 | 16 | 17 | 22 | [15 empty] | ppm
|  |  | 4A*MS | 4A*OES | 4A*MS | 4A*OES/MS | 4A*OES | 4A*MS | [15 empty] | 0
0
| 1 | 1 | NA | 410 | 118 | 150.362 | 145 | 330 | [15 empty] | 1
| 1 | 2 | NA | 200 | 142 | 192.904 | 151 | 320 | [15 empty] | 2
| 1 | 3 | NA | 220 | 177 | 239.304 | 210 | 320 | [15 empty] | 16
| 1 | 4 | NA | 189 | 109 | 178.685 | 201 | 320 | [15 empty] | 184.6329
| 1 | 5 | NA | 176 | 169 | 178.426 | 238 | 330 | [15 empty] | 8
| 1 | 6 | NA | 291 | 114 | 197.309 | 229 | 320
| Mean |  |  | 247.6667 | 138.1667 | 189.4983 | 195.6667 | 323.3333
| Median |  |  | 210 | 130 | 185.7945 | 205.5 | 320
| Std Dev. |  |  | 89.26963 | 29.37629 | 29.4088 | 39.24113 | 5.163978
| Rel.Std.Dev. |  |  | 36.04% | 21.26% | 15.52% | 20.06% | 1.597%
| PDM3 |  |  | 34.14% | -25.17% | 2.635% | 5.976% | 75.12%
| Z-Score (Absolute) |  | NA | 0.67 | 1.98 | 0.21 | 0 | 4.41
| Analytical results for Be in OREAS 931 (Certified Value 1.99 ppm) | [22 empty] | Certified
Be | Round | Replicate | Lab | Lab | Lab | Lab | Lab | Lab | [15 empty] | 1
| No | No | 01 | 11 | 12 | 16 | 17 | 22 | [15 empty] | ppm
|  |  | 4A*MS | 4A*OES | 4A*MS | 4A*OES/MS | 4A*OES | 4A*MS | [15 empty] | 2
3
| 1 | 1 | NA | 2 | 2 | 2.18 | 2 | 1.81 | [15 empty] | 1
| 1 | 2 | NA | 2 | < 1 | 2.15 | 2 | 1.84 | [15 empty] | 13
| 1 | 3 | NA | 2 | 2 | 2.08 | 2 | 1.8 | [15 empty] | 16
| 1 | 4 | NA | 2 | 2 | 2.17 | 2 | 1.72 | [15 empty] | 1.993333
| 1 | 5 | NA | 2 | 1 | 2.17 | 2 | 1.87 | [15 empty] | 10
| 1 | 6 | NA | 2 | 2 | 2.26 | 2 | 1.75
| Mean |  |  | 2 | 1.8 | 2.168333 | 2 | 1.798333
| Median |  |  | 2 | 2 | 2.17 | 2 | 1.805
| Std Dev. |  |  | 0 | 0.4472136 | 0.05776389 | 0 | 0.0556477
| Rel.Std.Dev. |  |  | 0% | 24.85% | 2.664% | 0% | 3.094%
| PDM3 |  |  | 0.3344% | -9.699% | 8.779% | 0.3344% | -9.783%
| Z-Score (Absolute) |  | NA | NA | NA | NA | NA | NA
| Analytical results for Bi in OREAS 931 (Certified Value 204 ppm) | [22 empty] | Certified
Bi | Round | Replicate | Lab | Lab | Lab | Lab | Lab | Lab | Lab | Lab | Lab | Lab | Lab | Lab | Lab | Lab | Lab | Lab | Lab | Lab | Lab |  |  | 1
| No | No | 01 | 02 | 03 | 04 | 05 | 06 | 07 | 09 | 10 | 11 | 12 | 13 | 15 | 16 | 17 | 18 | 19 | 21 | 22 |  |  | ppm
|  |  | 4A*MS | 4A*MS | 4A*MS | 4A*MS | 4A*MS | 4A*OES | 4A*OES | 4A*MS | 4A*MS | 4A*OES | 4A*MS | 4A*OES/MS | 4A*OES | 4A*OES/MS | 4A*OES | 4A*MS | 4A*MS | 4A*OES/MS | 4A*MS |  |  | 0
0
| 1 | 1 | 226 | 148 | 204.8 | 208 | 221 | 220 | 200 | 195 | 198.52 | 216 | 201.3 | 229.6866 | 171 | 200.868 | 192 | 177 | 226 | 191 | 202 |  |  | 1
| 1 | 2 | 224 | 153 | 196.39 | 210 | 204 | 240 | 190 | 204 | 198.65 | 203 | 246.2 | 231.2514 | 175 | 221.621 | 233 | 204 | 215.4 | 185 | 179 |  |  | #N/A
| 1 | 3 | 217 | 148 | 192.88 | 190 | 207 | 210 | 200 | 217 | 204.87 | 205 | 227.1 | 233.2059 | 170 | 200.79 | 198 | 189 | 217 | 186 | 186 |  |  | 16
| 1 | 4 | 209 | 148 | 189.79 | 198 | 196 | 220 | 210 | 206 | 193.99 | 216 | 279.2 | 236.8115 | 167 | 195.039 | 206 | 215 | 218.7 | 201 | 184 |  |  | 204.2413
| 1 | 5 | 211 | 150 | 193.15 | 188 | 192 | 210 | 190 | 201 | 204.32 | 224 | 198.6 | 227.402 | 166 | 190.377 | 202 | 193 | 223.2 | 181 | 189 |  |  | 11
| 1 | 6 | 215 | 150 | 207.32 | 213 | 208 | 210 | 210 | 196 | 179.21 | 234 | 216.8 | 228.68 | 162 | 211.177 | 229 | 208 | 215.8 | 186 | 192.5
| Mean |  | 217 | 149.5 | 197.3883 | 201.1667 | 204.6667 | 218.3333 | 200 | 203.1667 | 196.5933 | 216.3333 | 228.2 | 231.1729 | 168.5 | 203.312 | 210 | 197.6667 | 219.35 | 188.3333 | 188.75
| Median |  | 216 | 149 | 194.77 | 203 | 205.5 | 215 | 200 | 202.5 | 198.585 | 216 | 221.95 | 230.469 | 168.5 | 200.829 | 204 | 198.5 | 217.85 | 186 | 187.5
| Std Dev. |  | 6.841053 | 1.974842 | 7.079416 | 10.70358 | 10.1915 | 11.69045 | 8.944272 | 8.035339 | 9.435085 | 11.63901 | 30.51537 | 3.42275 | 4.505552 | 11.3593 | 16.95877 | 13.93796 | 4.317291 | 6.97615 | 7.935679
| Rel.Std.Dev. |  | 3.153% | 1.321% | 3.587% | 5.321% | 4.98% | 5.354% | 4.472% | 3.955% | 4.799% | 5.38% | 13.37% | 1.481% | 2.674% | 5.587% | 8.076% | 7.051% | 1.968% | 3.704% | 4.204%
| PDM3 |  | 6.247% | -26.8% | -3.355% | -1.505% | 0.2083% | 6.9% | -2.077% | -0.5262% | -3.745% | 5.92% | 11.73% | 13.19% | -17.5% | -0.455% | 2.82% | -3.219% | 7.397% | -7.789% | -7.585%
| Z-Score (Absolute) |  | 0.86 | 3.34 | 0.36 | 0.12 | 0.09 | 0.67 | 0.2 | 0 | 0.19 | 0.82 | 0.92 | 1.74 | 2.16 | 0.01 | 0.43 | 0.34 | 1.01 | 1.08 | 0.9
| Analytical results for Ca in OREAS 931 (Certified Value 0.453 wt.%) | [22 empty] | Certified
Ca | Round | Replicate | Lab | Lab | Lab | Lab | Lab | Lab | Lab | [14 empty] | 1
| No | No | 01 | 11 | 12 | 14 | 16 | 17 | 22 | [14 empty] | wt.%
|  |  | 4A*OES | 4A*OES | 4A*MS | 4A*OES | 4A*OES/MS | 4A*OES | 4A*MS | [14 empty] | 3
3
| 1 | 1 | NA | 0.49 | 0.39 | 0.4097 | 0.476 | 0.14 | 0.48 | [14 empty] | 1
| 1 | 2 | NA | 0.59 | 0.45 | 0.4122 | 0.476 | 0.11 | 0.47 | [14 empty] | 33
| 1 | 3 | NA | 0.48 | 0.4 | 0.4045 | 0.445 | 0.22 | 0.48 | [14 empty] | 16
| 1 | 4 | NA | 0.49 | 0.41 | 0.4021 | 0.451 | 0.23 | 0.48 | [14 empty] | 0.4532233
| 1 | 5 | NA | 0.49 | 0.41 | 0.4006 | 0.447 | 0.27 | 0.48 | [14 empty] | 12
| 1 | 6 | NA | 0.57 | 0.43 | 0.4146 | 0.474 | 0.27 | 0.48
| Mean |  |  | 0.5183333 | 0.415 | 0.4072833 | 0.4615 | 0.2066667 | 0.4783333
| Median |  |  | 0.49 | 0.41 | 0.4071 | 0.4625 | 0.225 | 0.48
| Std Dev. |  |  | 0.04833908 | 0.02167948 | 0.005706634 | 0.01529379 | 0.06713171 | 0.004082483
| Rel.Std.Dev. |  |  | 9.326% | 5.224% | 1.401% | 3.314% | 32.48% | 0.8535%
| PDM3 |  |  | 14.37% | -8.434% | -10.14% | 1.826% | -54.4% | 5.54%
| Z-Score (Absolute) |  | NA | 1.25 | 0.44 | 0.59 | 0.44 | 4.4 | 0.76
| Analytical results for Cd in OREAS 931 (Indicative Value 0.81 ppm) | [22 empty] | Indicative
Cd | Round | Replicate | Lab | Lab | Lab | Lab | Lab | Lab | [15 empty] | 1
| No | No | 01 | 11 | 12 | 16 | 17 | 22 | [15 empty] | ppm
|  |  | 4A*MS | 4A*OES | 4A*MS | 4A*OES/MS | 4A*OES | 4A*MS | [15 empty] | 2
2
| 1 | 1 | NA | < 0.4 | 0.6 | 0.784 | 6 | 0.78 | [15 empty] | 1
| 1 | 2 | NA | 0.5 | 0.8 | 0.859 | 6 | 0.88 | [15 empty] | 3
| 1 | 3 | NA | 0.5 | 1.1 | 0.829 | 7 | 0.72 | [15 empty] | 16
| 1 | 4 | NA | < 0.4 | 0.8 | 0.8 | 7 | 0.85 | [15 empty] | 0.8146667
| 1 | 5 | NA | < 0.4 | 0.6 | 0.792 | 7 | 0.86 | [15 empty] | 9
| 1 | 6 | NA | 0.9 | 1.1 | 0.82 | 7 | 0.69
| Mean |  |  | 0.6333333 | 0.8333333 | 0.814 | 6.666667 | 0.7966667
| Median |  |  | 0.5 | 0.8 | 0.81 | 7 | 0.815
| Std Dev. |  |  | 0.2309401 | 0.2250926 | 0.02780647 | 0.5163978 | 0.07916228
| Rel.Std.Dev. |  |  | 36.46% | 27.01% | 3.416% | 7.746% | 9.937%
| PDM3 |  |  | -22.26% | 2.291% | -0.08183% | 718.3% | -2.209%
| Z-Score (Absolute) |  | NA | 13.86 | 0.67 | 0 | 204.13 | 0.6
| Analytical results for Ce in OREAS 931 (Indicative Value 66 ppm) | [22 empty] | Indicative
Ce | Round | Replicate | Lab | Lab | Lab | Lab | [17 empty] | 1
| No | No | 12 | 14 | 16 | 22 | [17 empty] | ppm
|  |  | 4A*MS | 4A*OES | 4A*OES/MS | 4A*MS | [17 empty] | 0
0
| 1 | 1 | 61 | 65 | 59.157 | 71.5 | [17 empty] | 1
| 1 | 2 | 68 | 65 | 59.516 | 72.6 | [17 empty] | 4
| 1 | 3 | 63 | 64 | 58.323 | 72.4 | [17 empty] | 16
| 1 | 4 | 62 | 65 | 58.77 | 74.5 | [17 empty] | 65.64908
| 1 | 5 | 64 | 65 | 61.029 | 75.8 | [17 empty] | 10
| 1 | 6 | 66 | 66 | 61.183 | 76.8
| Mean |  | 64 | 65 | 59.663 | 73.93333
| Median |  | 63.5 | 65 | 59.3365 | 73.55
| Std Dev. |  | 2.607681 | 0.6324555 | 1.187186 | 2.101111
| Rel.Std.Dev. |  | 4.075% | 0.973% | 1.99% | 2.842%
| PDM3 |  | -2.512% | -0.9887% | -9.118% | 12.62%
| Z-Score (Absolute) |  | 0.13 | 0.13 | 1.22 | 2.38
| Analytical results for Co in OREAS 931 (Certified Value 46.9 ppm) | [22 empty] | Certified
Co | Round | Replicate | Lab | Lab | Lab | Lab | Lab | Lab | Lab | Lab | Lab | Lab | Lab | Lab | Lab | Lab | Lab | Lab | Lab | Lab | Lab | Lab |  | 1
| No | No | 01 | 02 | 03 | 04 | 05 | 06 | 07 | 08 | 09 | 10 | 11 | 12 | 13 | 15 | 16 | 17 | 18 | 19 | 21 | 22 |  | ppm
|  |  | 4A*MS | 4A*MS | 4A*OES | 4A*MS | 4A*MS | 4A*OES | 4A*OES | 4A*OES | 4A*OES | 4A*MS | 4A*OES | 4A*MS | 4A*OES/MS | 4A*OES | 4A*OES/MS | 4A*OES | 4A*OES | 4A*OES | 4A*OES/MS | 4A*MS |  | 1
2
| 1 | 1 | 48 | 33.6 | 47 | 46.7 | 45.8 | 50 | 50 | 49.2 | 50 | 45.3 | 46 | 44.1 | 52.13495 | 42 | 48.79 | 40 | 48 | 47 | 41.4 | 45 |  | 1
| 1 | 2 | 45 | 34.6 | 48 | 47.1 | 44.7 | 50 | 50 | 47.5 | 45 | 45.3 | 46 | 46.4 | 50.8651 | 42 | 51.2 | 43 | 48 | 49 | 42.8 | 46.5 |  | #N/A
| 1 | 3 | 45 | 34.1 | 48 | 46.5 | 49.1 | 50 | 40 | 47.2 | 50 | 44.7 | 45 | 46.6 | 51.90602 | 42 | 45.44 | 43 | 48 | 47 | 43.4 | 45.3 |  | 16
| 1 | 4 | 45 | 33.7 | 46 | 46.3 | 43.1 | 50 | 50 | 48 | 45 | 45.7 | 47 | 50.3 | 50.43337 | 42 | 47.66 | 46 | 50 | 47 | 41.7 | 46.4 |  | 46.8653125
| 1 | 5 | 48 | 34.2 | 47 | 42.5 | 43.6 | 50 | 40 | 48 | 45 | 47.5 | 45 | 45 | 50.16201 | 42 | 47.35 | 46 | 50 | 47 | 41.2 | 45.8 |  | 13
| 1 | 6 | 46 | 33.8 | 47 | 48 | 47.8 | 50 | 50 | 47.9 | 50 | 44.5 | 47 | 46.6 | 50.03387 | 42 | 49.81 | 45 | 51 | 46 | 40 | 47
| Mean |  | 46.16667 | 34 | 47.16667 | 46.18333 | 45.68333 | 50 | 46.66667 | 47.96667 | 47.5 | 45.5 | 46 | 46.5 | 50.92255 | 42 | 48.375 | 43.83333 | 49.16667 | 47.16667 | 41.75 | 46
| Median |  | 45.5 | 33.95 | 47 | 46.6 | 45.25 | 50 | 50 | 47.95 | 47.5 | 45.3 | 46 | 46.5 | 50.64923 | 42 | 48.225 | 44 | 49 | 47 | 41.55 | 46.1
| Std Dev. |  | 1.47196 | 0.3741657 | 0.7527727 | 1.902016 | 2.372692 | 0 | 5.163978 | 0.6831301 | 2.738613 | 1.073313 | 0.8944272 | 2.120377 | 0.899765 | 0 | 2.019314 | 2.316607 | 1.32916 | 0.9831921 | 1.209545 | 0.7668116
| Rel.Std.Dev. |  | 3.188% | 1.1% | 1.596% | 4.118% | 5.194% | 0% | 11.07% | 1.424% | 5.766% | 2.359% | 1.944% | 4.56% | 1.767% | 0% | 4.174% | 5.285% | 2.703% | 2.085% | 2.897% | 1.667%
| PDM3 |  | -1.491% | -27.45% | 0.643% | -1.455% | -2.522% | 6.689% | -0.4239% | 2.35% | 1.354% | -2.913% | -1.846% | -0.7795% | 8.657% | -10.38% | 3.221% | -6.47% | 4.911% | 0.643% | -10.91% | -1.846%
| Z-Score (Absolute) |  | 0.24 | 7.38 | 0.34 | 0.2 | 0.53 | 2 | 0.05 | 0.81 | 0.54 | 0.87 | 0.34 | 0.05 | 2.54 | 2.69 | 1.05 | 1.61 | 1.51 | 0.13 | 2.83 | 0.34
| Analytical results for Cr in OREAS 931 (Certified Value 58 ppm) | [22 empty] | Certified
Cr | Round | Replicate | Lab | Lab | Lab | Lab | Lab | Lab | [15 empty] | 1
| No | No | 01 | 11 | 12 | 16 | 17 | 22 | [15 empty] | ppm
|  |  | 4A*OES | 4A*OES | 4A*MS | 4A*OES/MS | 4A*OES | 4A*MS | [15 empty] | 0
0
| 1 | 1 | NA | 66 | 64 | 56.607 | 46 | 60 | [15 empty] | 1
| 1 | 2 | NA | 52 | 65 | 57.55 | 44 | 60 | [15 empty] | 36
| 1 | 3 | NA | 49 | 65 | 61.601 | 52 | 60 | [15 empty] | 16
| 1 | 4 | NA | 48 | 60 | 59.027 | 51 | 61 | [15 empty] | 57.7366
| 1 | 5 | NA | 47 | 66 | 59.529 | 56 | 60 | [15 empty] | 14
| 1 | 6 | NA | 57 | 64 | 65.984 | 53 | 61
| Mean |  |  | 53.16667 | 64 | 60.04967 | 50.33333 | 60.33333
| Median |  |  | 50.5 | 64.5 | 59.278 | 51.5 | 60
| Std Dev. |  |  | 7.250287 | 2.097618 | 3.377578 | 4.501851 | 0.5163978
| Rel.Std.Dev. |  |  | 13.64% | 3.278% | 5.625% | 8.944% | 0.8559%
| PDM3 |  |  | -7.915% | 10.85% | 4.006% | -12.82% | 4.498%
| Z-Score (Absolute) |  | NA | 0.98 | 0.67 | 0 | 1.38 | 0.04
| Analytical results for Cs in OREAS 931 (Indicative Value 5.98 ppm) | [22 empty] | Indicative
Cs | Round | Replicate | Lab | Lab | Lab | [18 empty] | 1
| No | No | 01 | 16 | 22 | [18 empty] | ppm
|  |  | 4A*MS | 4A*OES/MS | 4A*MS | [18 empty] | 2
2
| 1 | 1 | NA | 5.917 | 6.22 | [18 empty] | 1
| 1 | 2 | NA | 5.924 | 5.96 | [18 empty] | 5
| 1 | 3 | NA | 5.682 | 6.09 | [18 empty] | 16
| 1 | 4 | NA | 5.824 | 6 | [18 empty] | 5.978167
| 1 | 5 | NA | 5.687 | 6.31 | [18 empty] | 11
| 1 | 6 | NA | 5.924 | 6.2
| Mean |  |  | 5.826333 | 6.13
| Median |  |  | 5.8705 | 6.145
| Std Dev. |  |  | 0.116232 | 0.1362351
| Rel.Std.Dev. |  |  | 1.995% | 2.222%
| PDM3 |  |  | -2.54% | 2.54%
| Z-Score (Absolute) |  | NA | 0.67 | 0.67
| Analytical results for Cu in OREAS 931 (Certified Value 3.82 wt.%) | [22 empty] | Certified
Cu | Round | Replicate | Lab | Lab | Lab | Lab | Lab | Lab | Lab | Lab | Lab | Lab | Lab | Lab | Lab | Lab | Lab | Lab | Lab | Lab | Lab |  |  | 1
| No | No | 01 | 02 | 03 | 04 | 05 | 06 | 07 | 09 | 10 | 11 | 12 | 13 | 15 | 16 | 17 | 18 | 19 | 21 | 22 |  |  | wt.%
|  |  | 4A*OES | 4A*OES | 4A*OES | 4A*OES | 4A*OES | 4A*OES | 4A*OES | 4A*OES | 4A*AAS | 4A*OES | 4A*OES | 4A*OES/MS | 4A*AAS | 4A*OES | 4A*OES | 4A*OES | 4A*AAS | 4A*OES | 4A*OES/AAS |  |  | 2
3
| 1 | 1 | 3.8 | > 10000 | 3.7555 | 4.04 | 3.72 | 3.81 | 3.71 | 3.77 | 3.86 | 3.865 | 4.235 | 3.812045 | 4.4 | 3.88 | 2.8998 | 3.89 | 3.69 | 3.8 | 3.72 |  |  | 1
| 1 | 2 | 3.88 | > 10000 | 3.7797 | 4.14 | 3.6 | 4.02 | 3.56 | 3.76 | 3.82 | 3.779 | 3.824 | 3.797888 | 4 | 3.79 | 2.2755 | 3.94 | 3.67 | 3.85 | 3.82 |  |  | #N/A
| 1 | 3 | 3.88 | > 10000 | 3.8427 | 4.13 | 3.78 | 3.87 | 3.48 | 3.83 | 3.75 | 3.721 | 4.017 | 3.826246 | 4.2 | 3.85 | 1.9673 | 3.94 | 3.74 | 3.84 | 3.96 |  |  | 16
| 1 | 4 | 3.82 | > 10000 | 3.8719 | 4.27 | 3.82 | 3.99 | 3.77 | 3.88 | 3.92 | 3.725 | 3.932 | 3.853496 | 3.9 | 3.74 | 2.0942 | 3.92 | 3.73 | 3.84 | 3.76 |  |  | 3.822592
| 1 | 5 | 3.77 | > 10000 | 3.8128 | 3.96 | 3.51 | 3.85 | 3.48 | 3.9 | 3.81 | 3.823 | 3.853 | 3.788917 | 3.9 | 3.89 | 1.9839 | 3.87 | 3.8 | 3.83 | 3.87 |  |  | 15
| 1 | 6 | 3.88 | > 10000 | 3.762 | 4.06 | 3.65 | 3.83 | 3.86 | 3.82 | 3.81 | 3.712 | 3.885 | 3.827413 | 3.9 | 3.89 | 2.1447 | 4 | 3.78 | 3.9 | 3.85
| Mean |  | 3.838333 |  | 3.8041 | 4.1 | 3.68 | 3.895 | 3.643333 | 3.826667 | 3.828333 | 3.770833 | 3.957667 | 3.817668 | 4.05 | 3.84 | 2.227567 | 3.926667 | 3.735 | 3.843333 | 3.83
| Median |  | 3.85 |  | 3.79625 | 4.095 | 3.685 | 3.86 | 3.635 | 3.825 | 3.815 | 3.752 | 3.9085 | 3.819146 | 3.95 | 3.865 | 2.11945 | 3.93 | 3.735 | 3.84 | 3.835
| Std Dev. |  | 0.04833908 |  | 0.0466738 | 0.1060189 | 0.1161034 | 0.08803408 | 0.1598332 | 0.05645057 | 0.05706721 | 0.06277075 | 0.1517863 | 0.02324506 | 0.2073644 | 0.06196773 | 0.3481267 | 0.04546061 | 0.0500999 | 0.03265986 | 0.08485281
| Rel.Std.Dev. |  | 1.259% |  | 1.227% | 2.586% | 3.155% | 2.26% | 4.387% | 1.475% | 1.491% | 1.665% | 3.835% | 0.6089% | 5.12% | 1.614% | 15.63% | 1.158% | 1.341% | 0.8498% | 2.215%
| PDM3 |  | 0.4118% |  | -0.4837% | 7.257% | -3.73% | 1.894% | -4.689% | 0.1066% | 0.1502% | -1.354% | 3.534% | -0.1288% | 5.949% | 0.4554% | -41.73% | 2.723% | -2.291% | 0.5426% | 0.1938%
| Z-Score (Absolute) |  | 0.1 | NA | 0.27 | 2.94 | 1.62 | 0.72 | 2.02 | 0.03 | 0.01 | 0.63 | 0.79 | 0.12 | 1.64 | 0.12 | 18.86 | 1.06 | 1.02 | 0.15 | 0.01
| Analytical results for Dy in OREAS 931 (Indicative Value 3.4 ppm) | [22 empty] | Indicative
Dy | Round | Replicate | Lab | [20 empty] | 1
| No | No | 14 | [20 empty] | ppm
|  |  | 4A*MS | [20 empty] | 2
2
| 1 | 1 | 3.37 | [20 empty] | 1
| 1 | 2 | 3.35 | [20 empty] | 6
| 1 | 3 | 3.43 | [20 empty] | 16
| 1 | 4 | 3.37 | [20 empty] | 3.4
| 1 | 5 | 3.41 | [20 empty] | 12
| 1 | 6 | 3.47
| Mean |  | 3.4
| Median |  | 3.39
| Std Dev. |  | 0.04516636
| Rel.Std.Dev. |  | 1.328%
| PDM3 |  | 0%
| Z-Score (Absolute) |  | NA
| Analytical results for Er in OREAS 931 (Indicative Value 1.92 ppm) | [22 empty] | Indicative
Er | Round | Replicate | Lab | [20 empty] | 1
| No | No | 14 | [20 empty] | ppm
|  |  | 4A*MS | [20 empty] | 2
2
| 1 | 1 | 1.92 | [20 empty] | 1
| 1 | 2 | 1.92 | [20 empty] | 7
| 1 | 3 | 1.97 | [20 empty] | 16
| 1 | 4 | 1.89 | [20 empty] | 1.918333
| 1 | 5 | 1.92 | [20 empty] | 13
| 1 | 6 | 1.89
| Mean |  | 1.918333
| Median |  | 1.92
| Std Dev. |  | 0.02926887
| Rel.Std.Dev. |  | 1.526%
| PDM3 |  | 1.776e-13%
| Z-Score (Absolute) |  | NA
| Analytical results for Fe in OREAS 931 (Certified Value 11.32 wt.%) | [22 empty] | Certified
Fe | Round | Replicate | Lab | Lab | Lab | Lab | Lab | Lab | Lab | Lab | Lab | Lab | Lab | Lab | Lab | Lab | Lab | Lab | Lab | Lab | Lab |  |  | 1
| No | No | 01 | 02 | 03 | 04 | 05 | 06 | 07 | 09 | 10 | 11 | 12 | 13 | 15 | 16 | 17 | 18 | 19 | 21 | 22 |  |  | wt.%
|  |  | 4A*OES | 4A*OES | 4A*OES | 4A*MS | 4A*MS | 4A*OES | 4A*OES | 4A*OES | 4A*OES | 4A*OES | 4A*MS | 4A*OES/MS | 4A*OES | 4A*OES/MS | 4A*OES | 4A*OES | 4A*OES | 4A*OES/MS | 4A*MS |  |  | 2
3
| 1 | 1 | 12.1 | 10.7 | 12.09 | 11.2 | 11.3 | 11.1 | 10.7 | 11.8 | 12.06 | 11.74 | 10.9 | 11.48 | 11.08 | 11.153 | 8.89 | 10.6 | 12.07 | 10.7 | 11.4 |  |  | 1
| 1 | 2 | 12.3 | 10.3 | 11.82 | 11.5 | 11 | 11.3 | 10.5 | 11.6 | 11.96 | 11.41 | 11.13 | 11.44718 | 10.8 | 11.604 | 9.11 | 10.6 | 12.22 | 11.1 | 11.15 |  |  | #N/A
| 1 | 3 | 12.3 | 10.6 | 12.01 | 11.2 | 12.4 | 11.25 | 10.55 | 11.8 | 12.07 | 11.21 | 11.05 | 11.49372 | 10.94 | 10.629 | 9.45 | 11.1 | 11.91 | 10.7 | 11 |  |  | 16
| 1 | 4 | 12.3 | 10.6 | 11.88 | 11.1 | 10.7 | 11.4 | 10.7 | 12 | 12.01 | 11.72 | 12.02 | 11.42478 | 10.49 | 10.678 | 9.88 | 11.2 | 12.3 | 10.6 | 11.05 |  |  | 11.32036
| 1 | 5 | 12.6 | 10.7 | 11.73 | 10.2 | 10.8 | 11.2 | 10.6 | 11.8 | 12.18 | 11.76 | 10.66 | 11.33758 | 10.34 | 10.784 | 9.98 | 11.2 | 12.02 | 10.4 | 11.1 |  |  | 16
| 1 | 6 | 12.7 | 10.1 | 12.04 | 11.2 | 11.5 | 11.2 | 11.25 | 11.9 | 11.9 | 12.25 | 11.22 | 11.40258 | 10.5 | 11.423 | 9.8 | 11 | 12.05 | 10.2 | 11.2
| Mean |  | 12.38333 | 10.5 | 11.92833 | 11.06667 | 11.28333 | 11.24167 | 10.71667 | 11.81667 | 12.03 | 11.68167 | 11.16333 | 11.43097 | 10.69167 | 11.04517 | 9.518333 | 10.95 | 12.095 | 10.61667 | 11.15
| Median |  | 12.3 | 10.6 | 11.945 | 11.2 | 11.15 | 11.225 | 10.65 | 11.8 | 12.035 | 11.73 | 11.09 | 11.43598 | 10.65 | 10.9685 | 9.625 | 11.05 | 12.06 | 10.65 | 11.125
| Std Dev. |  | 0.2228602 | 0.244949 | 0.1404872 | 0.4457204 | 0.6242329 | 0.1020621 | 0.273252 | 0.132916 | 0.09715966 | 0.3550446 | 0.4634077 | 0.05687007 | 0.2916448 | 0.4105837 | 0.4448558 | 0.2810694 | 0.1415274 | 0.3060501 | 0.1414214
| Rel.Std.Dev. |  | 1.8% | 2.333% | 1.178% | 4.028% | 5.532% | 0.9079% | 2.55% | 1.125% | 0.8076% | 3.039% | 4.151% | 0.4975% | 2.728% | 3.717% | 4.674% | 2.567% | 1.17% | 2.883% | 1.268%
| PDM3 |  | 9.39% | -7.247% | 5.371% | -2.241% | -0.3271% | -0.6951% | -5.333% | 4.384% | 6.269% | 3.192% | -1.387% | 0.9771% | -5.554% | -2.431% | -15.92% | -3.272% | 6.843% | -6.216% | -1.505%
| Z-Score (Absolute) |  | 1.41 | 0.81 | 0.85 | 0 | 0.05 | 0 | 0.77 | 0.71 | 0.97 | 0.54 | 0.3 | 0.23 | 0.67 | 0.24 | 2.12 | 0.36 | 1.05 | 0.77 | 0.11
| Analytical results for Ga in OREAS 931 (Indicative Value 17.4 ppm) | [22 empty] | Indicative
Ga | Round | Replicate | Lab | Lab | Lab | Lab | [17 empty] | 1
| No | No | 01 | 14 | 16 | 22 | [17 empty] | ppm
|  |  | 4A*MS | 4A*MS | 4A*OES/MS | 4A*MS | [17 empty] | 1
1
| 1 | 1 | NA | 15.96 | 19.33 | 17.45 | [17 empty] | 1
| 1 | 2 | NA | 15.71 | 18.98 | 17.45 | [17 empty] | 8
| 1 | 3 | NA | 15.83 | 18.44 | 17.5 | [17 empty] | 16
| 1 | 4 | NA | 15.52 | 19.06 | 17.65 | [17 empty] | 17.445
| 1 | 5 | NA | 16.09 | 18.64 | 17.8 | [17 empty] | 14
| 1 | 6 | NA | 15.86 | 19.39 | 17.35
| Mean |  |  | 15.82833 | 18.97333 | 17.53333
| Median |  |  | 15.845 | 19.02 | 17.475
| Std Dev. |  |  | 0.197931 | 0.3752155 | 0.1632993
| Rel.Std.Dev. |  |  | 1.25% | 1.978% | 0.9314%
| PDM3 |  |  | -9.267% | 8.761% | 0.5064%
| Z-Score (Absolute) |  | NA | 0.8 | 0.67 | 0
| Analytical results for Ge in OREAS 931 (Indicative Value 0.24 ppm) | [22 empty] | Indicative
Ge | Round | Replicate | Lab | Lab | [19 empty] | 1
| No | No | 01 | 22 | [19 empty] | ppm
|  |  | 4A*MS | 4A*MS | [19 empty] | 2
2
| 1 | 1 | NA | 0.23 | [19 empty] | 1
| 1 | 2 | NA | 0.25 | [19 empty] | 9
| 1 | 3 | NA | 0.26 | [19 empty] | 16
| 1 | 4 | NA | 0.26 | [19 empty] | 0.24
| 1 | 5 | NA | 0.21 | [19 empty] | 15
| 1 | 6 | NA | 0.23
| Mean |  |  | 0.24
| Median |  |  | 0.24
| Std Dev. |  |  | 0.02
| Rel.Std.Dev. |  |  | 8.333%
| PDM3 |  |  | 0%
| Z-Score (Absolute) |  | NA | NA
| Analytical results for Hf in OREAS 931 (Indicative Value 2.38 ppm) | [22 empty] | Indicative
Hf | Round | Replicate | Lab | Lab | Lab | Lab | Lab | [16 empty] | 1
| No | No | 01 | 12 | 14 | 16 | 22 | [16 empty] | ppm
|  |  | 4A*MS | 4A*MS | 4A*MS | 4A*OES/MS | 4A*MS | [16 empty] | 2
2
| 1 | 1 | NA | 2.6 | 2.07 | 2.661 | 2.6 | [16 empty] | 1
| 1 | 2 | NA | 2.3 | 2.11 | 2.544 | 2.6 | [16 empty] | 19
| 1 | 3 | NA | 2.3 | 1.95 | 2.495 | 2.5 | [16 empty] | 16
| 1 | 4 | NA | 2.3 | 2.07 | 2.571 | 2.6 | [16 empty] | 2.37575
| 1 | 5 | NA | 2.4 | 2.15 | 2.543 | 2.5 | [16 empty] | 7
| 1 | 6 | NA | 2.4 | 2.05 | 2.564 | 2.4
| Mean |  |  | 2.383333 | 2.066667 | 2.563 | 2.533333
| Median |  |  | 2.35 | 2.07 | 2.554 | 2.55
| Std Dev. |  |  | 0.1169045 | 0.06742897 | 0.05487076 | 0.08164966
| Rel.Std.Dev. |  |  | 4.905% | 3.263% | 2.141% | 3.223%
| PDM3 |  |  | 0.3192% | -13.01% | 7.882% | 6.633%
| Z-Score (Absolute) |  | NA | 0.58 | 2.24 | 0.76 | 0.58
| Analytical results for Ho in OREAS 931 (Indicative Value 0.66 ppm) | [22 empty] | Indicative
Ho | Round | Replicate | Lab | [20 empty] | 1
| No | No | 14 | [20 empty] | ppm
|  |  | 4A*MS | [20 empty] | 2
2
| 1 | 1 | 0.67 | [20 empty] | 1
| 1 | 2 | 0.64 | [20 empty] | 2
| 1 | 3 | 0.65 | [20 empty] | 16
| 1 | 4 | 0.65 | [20 empty] | 0.6616667
| 1 | 5 | 0.68 | [20 empty] | 8
| 1 | 6 | 0.68
| Mean |  | 0.6616667
| Median |  | 0.66
| Std Dev. |  | 0.01722401
| Rel.Std.Dev. |  | 2.603%
| PDM3 |  | -3.331e-14%
| Z-Score (Absolute) |  | NA
| Analytical results for In in OREAS 931 (Indicative Value 3.1 ppm) | [22 empty] | Indicative
In | Round | Replicate | Lab | Lab | Lab | Lab | [17 empty] | 1
| No | No | 01 | 12 | 16 | 22 | [17 empty] | ppm
|  |  | 4A*MS | 4A*MS | 4A*OES/MS | 4A*MS | [17 empty] | 2
2
| 1 | 1 | NA | 3.19 | 2.972 | 3.21 | [17 empty] | 1
| 1 | 2 | NA | 3.04 | 3.27 | 3.19 | [17 empty] | 3
| 1 | 3 | NA | 2.77 | 2.885 | 3.07 | [17 empty] | 16
| 1 | 4 | NA | 3.96 | 2.881 | 3.21 | [17 empty] | 3.095389
| 1 | 5 | NA | 3 | 2.948 | 3.21 | [17 empty] | 9
| 1 | 6 | NA | 3.44 | 3.083 | 3.26
| Mean |  |  | 3.233333 | 3.0065 | 3.191667
| Median |  |  | 3.115 | 2.96 | 3.21
| Std Dev. |  |  | 0.4193169 | 0.1485998 | 0.06400521
| Rel.Std.Dev. |  |  | 12.97% | 4.943% | 2.005%
| PDM3 |  |  | 4.456% | -2.872% | 3.11%
| Z-Score (Absolute) |  | NA | 0 | 0.67 | 0.86
| Analytical results for K in OREAS 931 (Indicative Value 2.01 wt.%) | [22 empty] | Indicative
K | Round | Replicate | Lab | Lab | Lab | Lab | Lab | Lab | [15 empty] | 1
| No | No | 01 | 11 | 12 | 16 | 17 | 22 | [15 empty] | wt.%
|  |  | 4A*OES | 4A*OES | 4A*MS | 4A*OES/MS | 4A*OES | 4A*MS | [15 empty] | 2
2
| 1 | 1 | NA | 2.32 | 1.8 | 2.026 | < 0.01 | 2 | [15 empty] | 1
| 1 | 2 | NA | 2.21 | 1.86 | 1.961 | < 0.01 | 1.97 | [15 empty] | 4
| 1 | 3 | NA | 2.17 | 1.86 | 1.91 | < 0.01 | 1.98 | [15 empty] | 16
| 1 | 4 | NA | 2.22 | 1.72 | 1.954 | < 0.01 | 1.99 | [15 empty] | 2.006542
| 1 | 5 | NA | 2.19 | 1.84 | 1.947 | 0.04 | 2 | [15 empty] | 10
| 1 | 6 | NA | 2.41 | 1.84 | 1.989 | < 0.01 | 1.99
| Mean |  |  | 2.253333 | 1.82 | 1.9645 | 0.04 | 1.988333
| Median |  |  | 2.215 | 1.84 | 1.9575 | 0.04 | 1.99
| Std Dev. |  |  | 0.09266427 | 0.05366563 | 0.03944997 |  | 0.01169045
| Rel.Std.Dev. |  |  | 4.112% | 2.949% | 2.008% |  | 0.588%
| PDM3 |  |  | 12.3% | -9.297% | -2.095% | -98.01% | -0.9074%
| Z-Score (Absolute) |  | NA | 1.35 | 0.67 | 0 | 9.14 | 0.11
| Analytical results for La in OREAS 931 (Certified Value 34 ppm) | [22 empty] | Certified
La | Round | Replicate | Lab | Lab | Lab | Lab | Lab | [16 empty] | 1
| No | No | 11 | 12 | 14 | 16 | 22 | [16 empty] | ppm
|  |  | 4A*OES | 4A*MS | 4A*MS | 4A*OES/MS | 4A*MS | [16 empty] | 1
1
| 1 | 1 | 39 | 28.8 | 34.78 | 28.695 | 36.5 | [16 empty] | 1
| 1 | 2 | 38 | 33.1 | 35.28 | 28.985 | 37.1 | [16 empty] | 13
| 1 | 3 | 37 | 29.9 | 33.87 | 28.456 | 36.7 | [16 empty] | 16
| 1 | 4 | 38 | 30.5 | 34.98 | 28.335 | 37.2 | [16 empty] | 33.95077
| 1 | 5 | 38 | 31 | 35.07 | 29.753 | 38.3 | [16 empty] | 17
| 1 | 6 | 40 | 31.9 | 34.4 | 29.679 | 36.7
| Mean |  | 38.33333 | 30.86667 | 34.73 | 28.98383 | 37.08333
| Median |  | 38 | 30.75 | 34.88 | 28.84 | 36.9
| Std Dev. |  | 1.032796 | 1.51085 | 0.516062 | 0.6095724 | 0.6524314
| Rel.Std.Dev. |  | 2.694% | 4.895% | 1.486% | 2.103% | 1.759%
| PDM3 |  | 12.91% | -9.084% | 2.295% | -14.63% | 9.227%
| Z-Score (Absolute) |  | 0.67 | 0.72 | 0 | 1.08 | 0.39
| Analytical results for Li in OREAS 931 (Certified Value 24 ppm) | [22 empty] | Certified
Li | Round | Replicate | Lab | Lab | Lab | Lab | Lab | Lab | [15 empty] | 1
| No | No | 01 | 12 | 14 | 16 | 17 | 22 | [15 empty] | ppm
|  |  | 4A*MS | 4A*MS | 4A*OES | 4A*OES/MS | 4A*OES | 4A*MS | [15 empty] | 1
1
| 1 | 1 | NA | 28.4 | 22 | 26.618 | 15 | 26.4 | [15 empty] | 1
| 1 | 2 | NA | 26.7 | 22 | 25.951 | 17 | 26.8 | [15 empty] | 14
| 1 | 3 | NA | 28.7 | 21 | 25.248 | 19 | 26.7 | [15 empty] | 16
| 1 | 4 | NA | 23.9 | 21 | 25.69 | 19 | 27.2 | [15 empty] | 23.9693
| 1 | 5 | NA | 25.5 | 22 | 26.015 | 22 | 26.4 | [15 empty] | 18
| 1 | 6 | NA | 26.9 | 22 | 26.457 | 21 | 26.5
| Mean |  |  | 26.68333 | 21.66667 | 25.9965 | 18.83333 | 26.66667
| Median |  |  | 26.8 | 22 | 25.983 | 19 | 26.6
| Std Dev. |  |  | 1.800463 | 0.5163978 | 0.5009849 | 2.562551 | 0.3076795
| Rel.Std.Dev. |  |  | 6.748% | 2.383% | 1.927% | 13.61% | 1.154%
| PDM3 |  |  | 11.32% | -9.607% | 8.457% | -21.43% | 11.25%
| Z-Score (Absolute) |  | NA | 0.67 | 4.25 | 0 | 7.03 | 0.66
| Analytical results for Lu in OREAS 931 (Indicative Value 0.29 ppm) | [22 empty] | Indicative
Lu | Round | Replicate | Lab | Lab | [19 empty] | 1
| No | No | 14 | 16 | [19 empty] | ppm
|  |  | 4A*MS | 4A*OES/MS | [19 empty] | 2
2
| 1 | 1 | 0.284 | 0.293 | [19 empty] | 1
| 1 | 2 | 0.275 | 0.283 | [19 empty] | 5
| 1 | 3 | 0.291 | 0.272 | [19 empty] | 16
| 1 | 4 | 0.283 | 0.289 | [19 empty] | 0.2851667
| 1 | 5 | 0.294 | 0.286 | [19 empty] | 11
| 1 | 6 | 0.279 | 0.293
| Mean |  | 0.2843333 | 0.286
| Median |  | 0.2835 | 0.2875
| Std Dev. |  | 0.007146095 | 0.007899367
| Rel.Std.Dev. |  | 2.513% | 2.762%
| PDM3 |  | -0.2922% | 0.2922%
| Z-Score (Absolute) |  | 0.67 | 0.67
| Analytical results for Mg in OREAS 931 (Certified Value 1.5 wt.%) | [22 empty] | Certified
Mg | Round | Replicate | Lab | Lab | Lab | Lab | Lab | Lab | Lab | [14 empty] | 1
| No | No | 01 | 11 | 12 | 14 | 16 | 17 | 22 | [14 empty] | wt.%
|  |  | 4A*OES | 4A*OES | 4A*MS | 4A*OES | 4A*OES/MS | 4A*OES | 4A*MS | [14 empty] | 2
3
| 1 | 1 | NA | 1.61 | 1.52 | 1.3682 | 1.475 | 1.07 | 1.57 | [14 empty] | 1
| 1 | 2 | NA | 1.65 | 1.54 | 1.3929 | 1.45 | 0.96 | 1.52 | [14 empty] | 36
| 1 | 3 | NA | 1.62 | 1.53 | 1.3444 | 1.427 | 1.13 | 1.52 | [14 empty] | 16
| 1 | 4 | NA | 1.67 | 1.47 | 1.3475 | 1.409 | 1.15 | 1.52 | [14 empty] | 1.49971
| 1 | 5 | NA | 1.64 | 1.51 | 1.3576 | 1.41 | 1.29 | 1.52 | [14 empty] | 19
| 1 | 6 | NA | 1.65 | 1.53 | 1.4047 | 1.485 | 1.24 | 1.53
| Mean |  |  | 1.64 | 1.516667 | 1.369217 | 1.442667 | 1.14 | 1.53
| Median |  |  | 1.645 | 1.525 | 1.3629 | 1.4385 | 1.14 | 1.52
| Std Dev. |  |  | 0.0219089 | 0.02503331 | 0.02467156 | 0.03267211 | 0.1183216 | 0.02
| Rel.Std.Dev. |  |  | 1.336% | 1.651% | 1.802% | 2.265% | 10.38% | 1.307%
| PDM3 |  |  | 9.354% | 1.131% | -8.701% | -3.804% | -23.99% | 2.02%
| Z-Score (Absolute) |  | NA | 1.34 | 0.31 | 0.93 | 0.31 | 2.85 | 0.42
| Analytical results for Mn in OREAS 931 (Certified Value 0.095 wt.%) | [22 empty] | Certified
Mn | Round | Replicate | Lab | Lab | Lab | Lab | Lab | Lab | Lab | [14 empty] | 1
| No | No | 01 | 11 | 12 | 14 | 16 | 17 | 22 | [14 empty] | wt.%
|  |  | 4A*OES | 4A*OES | 4A*MS | 4A*OES | 4A*OES/MS | 4A*OES | 4A*MS | [14 empty] | 3
3
| 1 | 1 | NA | 0.1053 | 0.0889 | 0.0998 | 0.0955082 | 0.0805 | 0.0999 | [14 empty] | 1
| 1 | 2 | NA | 0.1034 | 0.0935 | 0.1006 | 0.0940142 | 0.0798 | 0.0984 | [14 empty] | 37
| 1 | 3 | NA | 0.1019 | 0.0921 | 0.0964 | 0.0901336 | 0.0868 | 0.0998 | [14 empty] | 16
| 1 | 4 | NA | 0.1043 | 0.0897 | 0.0981 | 0.0922294 | 0.086 | 0.1 | [14 empty] | 0.09545525
| 1 | 5 | NA | 0.1024 | 0.0925 | 0.0987 | 0.0918268 | 0.0893 | 0.1 | [14 empty] | 20
| 1 | 6 | NA | 0.1055 | 0.0926 | 0.1016 | 0.0941769 | 0.0897 | 0.101
| Mean |  |  | 0.1038 | 0.09155 | 0.0992 | 0.09298152 | 0.08535 | 0.09985
| Median |  |  | 0.10385 | 0.0923 | 0.09925 | 0.0931218 | 0.0864 | 0.09995
| Std Dev. |  |  | 0.001491308 | 0.001819615 | 0.001864403 | 0.001943666 | 0.004274927 | 0.0008336666
| Rel.Std.Dev. |  |  | 1.437% | 1.988% | 1.879% | 2.09% | 5.009% | 0.8349%
| PDM3 |  |  | 8.742% | -4.091% | 3.923% | -2.592% | -10.59% | 4.604%
| Z-Score (Absolute) |  | NA | 1.25 | 0.74 | 0.51 | 0.51 | 1.75 | 0.61
| Analytical results for Mo in OREAS 931 (Indicative Value 1.25 ppm) | [22 empty] | Indicative
Mo | Round | Replicate | Lab | Lab | Lab | Lab | Lab | Lab | [15 empty] | 1
| No | No | 01 | 11 | 12 | 16 | 17 | 22 | [15 empty] | ppm
|  |  | 4A*MS | 4A*OES | 4A*MS | 4A*OES/MS | 4A*OES | 4A*MS | [15 empty] | 2
2
| 1 | 1 | NA | < 2 | 1.3 | 1.23 | < 1 | 1.4 | [15 empty] | 1
| 1 | 2 | NA | < 2 | 1.1 | 1.26 | 1 | 1.48 | [15 empty] | 6
| 1 | 3 | NA | < 2 | 1.2 | 1.253 | < 1 | 1.33 | [15 empty] | 16
| 1 | 4 | NA | < 2 | 1 | 1.237 | < 1 | 1.37 | [15 empty] | 1.245833
| 1 | 5 | NA | < 2 | 1 | 1.236 | < 1 | 1.34 | [15 empty] | 12
| 1 | 6 | NA | < 2 | 1 | 1.269 | < 1 | 1.42
| Mean |  |  |  | 1.1 | 1.2475 | 1 | 1.39
| Median |  |  |  | 1.05 | 1.245 | 1 | 1.385
| Std Dev. |  |  |  | 0.1264911 | 0.01547579 |  | 0.05585696
| Rel.Std.Dev. |  |  |  | 11.5% | 1.241% |  | 4.018%
| PDM3 |  |  |  | -11.71% | 0.1338% | -19.73% | 11.57%
| Z-Score (Absolute) |  | NA | NA | 0.34 | 0.34 | 3.13 | 1.01
| Analytical results for Na in OREAS 931 (Certified Value 0.201 wt.%) | [22 empty] | Certified
Na | Round | Replicate | Lab | Lab | Lab | Lab | Lab | Lab | [15 empty] | 1
| No | No | 01 | 11 | 12 | 14 | 16 | 22 | [15 empty] | wt.%
|  |  | 4A*OES | 4A*OES | 4A*MS | 4A*OES | 4A*OES/MS | 4A*MS | [15 empty] | 3
3
| 1 | 1 | NA | 0.24 | 0.197 | 0.1721 | 0.2 | 0.22 | [15 empty] | 1
| 1 | 2 | NA | 0.23 | 0.195 | 0.1721 | 0.193 | 0.21 | [15 empty] | #N/A
| 1 | 3 | NA | 0.23 | 0.201 | 0.1679 | 0.191 | 0.21 | [15 empty] | 16
| 1 | 4 | NA | 0.23 | 0.183 | 0.1674 | 0.197 | 0.21 | [15 empty] | 0.20055
| 1 | 5 | NA | 0.22 | 0.194 | 0.1695 | 0.196 | 0.21 | [15 empty] | 21
| 1 | 6 | NA | 0.22 | 0.196 | 0.1739 | 0.197 | 0.21
| Mean |  |  | 0.2283333 | 0.1943333 | 0.1704833 | 0.1956667 | 0.2116667
| Median |  |  | 0.23 | 0.1955 | 0.1708 | 0.1965 | 0.21
| Std Dev. |  |  | 0.007527727 | 0.006055301 | 0.002609534 | 0.003204164 | 0.004082483
| Rel.Std.Dev. |  |  | 3.297% | 3.116% | 1.531% | 1.638% | 1.929%
| PDM3 |  |  | 13.85% | -3.1% | -14.99% | -2.435% | 5.543%
| Z-Score (Absolute) |  | NA | 1.42 | 0 | 1.17 | 0.04 | 0.67
| Analytical results for Nb in OREAS 931 (Certified Value 11 ppm) | [22 empty] | Certified
Nb | Round | Replicate | Lab | Lab | Lab | Lab | Lab | Lab | [15 empty] | 1
| No | No | 01 | 11 | 12 | 14 | 16 | 22 | [15 empty] | ppm
|  |  | 4A*MS | 4A*OES | 4A*MS | 4A*MS | 4A*OES/MS | 4A*MS | [15 empty] | 1
2
| 1 | 1 | NA | 11 | 10.5 | 9.26 | 12.57 | 11.4 | [15 empty] | 1
| 1 | 2 | NA | 11 | 11.1 | 9.2 | 12.35 | 11 | [15 empty] | 16
| 1 | 3 | NA | 12 | 11.4 | 9.36 | 12.17 | 11.7 | [15 empty] | 16
| 1 | 4 | NA | 11 | 10.1 | 8.88 | 12.58 | 11.5 | [15 empty] | 10.96
| 1 | 5 | NA | 11 | 10.5 | 9.33 | 12.24 | 11.2 | [15 empty] | 22
| 1 | 6 | NA | 11 | 11.1 | 9.67 | 12.49 | 11.2
| Mean |  |  | 11.16667 | 10.78333 | 9.283333 | 12.4 | 11.33333
| Median |  |  | 11 | 10.8 | 9.295 | 12.42 | 11.3
| Std Dev. |  |  | 0.4082483 | 0.491596 | 0.2560208 | 0.1734359 | 0.2503331
| Rel.Std.Dev. |  |  | 3.656% | 4.559% | 2.758% | 1.399% | 2.209%
| PDM3 |  |  | 1.886% | -1.612% | -15.3% | 13.14% | 3.406%
| Z-Score (Absolute) |  | NA | 0 | 0.44 | 3.47 | 2.83 | 0.67
| Analytical results for Nd in OREAS 931 (Indicative Value 29.7 ppm) | [22 empty] | Indicative
Nd | Round | Replicate | Lab | [20 empty] | 1
| No | No | 14 | [20 empty] | ppm
|  |  | 4A*MS | [20 empty] | 1
1
| 1 | 1 | 29.52 | [20 empty] | 1
| 1 | 2 | 30.21 | [20 empty] | 7
| 1 | 3 | 29.03 | [20 empty] | 16
| 1 | 4 | 29.78 | [20 empty] | 29.67
| 1 | 5 | 29.67 | [20 empty] | 13
| 1 | 6 | 29.81
| Mean |  | 29.67
| Median |  | 29.725
| Std Dev. |  | 0.3886901
| Rel.Std.Dev. |  | 1.31%
| PDM3 |  | 0%
| Z-Score (Absolute) |  | NA
| Analytical results for Ni in OREAS 931 (Certified Value 28.8 ppm) | [22 empty] | Certified
Ni | Round | Replicate | Lab | Lab | Lab | Lab | Lab | Lab | Lab | [14 empty] | 1
| No | No | 01 | 11 | 12 | 14 | 16 | 17 | 22 | [14 empty] | ppm
|  |  | 4A*OES | 4A*OES | 4A*MS | 4A*OES | 4A*OES/MS | 4A*OES | 4A*MS | [14 empty] | 1
2
| 1 | 1 | NA | 35 | 30 | 27 | 27.06 | 26 | 29.9 | [14 empty] | 1
| 1 | 2 | NA | 35 | 30.1 | 28 | 26.75 | 27 | 31.4 | [14 empty] | 26
| 1 | 3 | NA | 35 | 30.4 | 28 | 27.24 | 34 | 29.2 | [14 empty] | 16
| 1 | 4 | NA | 36 | 28 | 27 | 27.62 | 30 | 30 | [14 empty] | 28.80067
| 1 | 5 | NA | 35 | 31.3 | 28 | 25.78 | 28 | 30.8 | [14 empty] | 23
| 1 | 6 | NA | 33 | 29.1 | 28 | 28.47 | 29 | 30.9
| Mean |  |  | 34.83333 | 29.81667 | 27.66667 | 27.15333 | 29 | 30.36667
| Median |  |  | 35 | 30.05 | 28 | 27.15 | 28.5 | 30.4
| Std Dev. |  |  | 0.9831921 | 1.137395 | 0.5163978 | 0.8962515 | 2.828427 | 0.8066391
| Rel.Std.Dev. |  |  | 2.823% | 3.815% | 1.866% | 3.301% | 9.753% | 2.656%
| PDM3 |  |  | 20.95% | 3.528% | -3.937% | -5.72% | 0.6921% | 5.437%
| Z-Score (Absolute) |  | NA | 2.89 | 0.2 | 0.87 | 1.13 | 0.2 | 0.48
| Analytical results for P in OREAS 931 (Certified Value 0.051 wt.%) | [22 empty] | Certified
P | Round | Replicate | Lab | Lab | Lab | Lab | Lab | Lab | Lab | [14 empty] | 1
| No | No | 01 | 11 | 12 | 14 | 16 | 17 | 22 | [14 empty] | wt.%
|  |  | 4A*OES | 4A*OES | 4A*MS | 4A*OES | 4A*OES/MS | 4A*OES | 4A*MS | [14 empty] | 3
3
| 1 | 1 | NA | 0.089 | 0.048 | 0.0496 | 0.054534 | 0.0821 | 0.057 | [14 empty] | 1
| 1 | 2 | NA | 0.055 | 0.048 | 0.0493 | 0.0475841 | 0.0878 | 0.054 | [14 empty] | 42
| 1 | 3 | NA | 0.054 | 0.052 | 0.0489 | 0.0545725 | 0.0866 | 0.054 | [14 empty] | 16
| 1 | 4 | NA | 0.054 | 0.045 | 0.0493 | 0.0483478 | 0.0851 | 0.054 | [14 empty] | 0.05110627
| 1 | 5 | NA | 0.054 | 0.047 | 0.0498 | 0.0426724 | 0.0916 | 0.054 | [14 empty] | 24
| 1 | 6 | NA | 0.05 | 0.049 | 0.0512 | 0.0509773 | 0.0925 | 0.054
| Mean |  |  | 0.05933333 | 0.04816667 | 0.04968333 | 0.04978135 | 0.08761667 | 0.0545
| Median |  |  | 0.054 | 0.048 | 0.04945 | 0.04966255 | 0.0872 | 0.054
| Std Dev. |  |  | 0.01463785 | 0.002316607 | 0.0008035339 | 0.004569316 | 0.003938231 | 0.001224745
| Rel.Std.Dev. |  |  | 24.67% | 4.81% | 1.617% | 9.179% | 4.495% | 2.247%
| PDM3 |  |  | 16.1% | -5.752% | -2.784% | -2.592% | 71.44% | 6.641%
| Z-Score (Absolute) |  | NA | 0.51 | 0.96 | 0.53 | 0.51 | 10.09 | 0.81
| Analytical results for Pb in OREAS 931 (Certified Value 147 ppm) | [22 empty] | Certified
Pb | Round | Replicate | Lab | Lab | Lab | Lab | Lab | Lab | Lab | Lab | Lab | Lab | Lab | Lab | Lab | Lab | Lab | Lab | Lab | Lab | Lab |  |  | 1
| No | No | 01 | 02 | 03 | 04 | 05 | 06 | 07 | 09 | 10 | 11 | 12 | 13 | 15 | 16 | 17 | 18 | 19 | 21 | 22 |  |  | ppm
|  |  | 4A*MS | 4A*MS | 4A*OES | 4A*OES | 4A*MS | 4A*OES | 4A*OES | 4A*MS | 4A*MS | 4A*OES | 4A*MS | 4A*OES/MS | 4A*OES | 4A*OES/MS | 4A*OES | 4A*MS | 4A*MS | 4A*OES/MS | 4A*MS |  |  | 0
0
| 1 | 1 | 151 | 88.2 | 147 | 139 | 149 | 160 | 140 | 141 | 148.1 | 164 | 148.1 | 166.5746 | 145 | 153.68 | 128 | 143 | 152 | 133 | 154.5 |  |  | 1
| 1 | 2 | 152 | 89.7 | 146 | 136 | 140 | 160 | 140 | 127 | 154.5 | 165 | 151.5 | 166.3292 | 137 | 166.74 | 141 | 147 | 162 | 141 | 157.5 |  |  | #N/A
| 1 | 3 | 145 | 89.2 | 148 | 128 | 147 | 150 | 140 | 130 | 158.2 | 157 | 162.7 | 164.7959 | 148 | 140.65 | 130 | 148 | 158 | 139 | 151.5 |  |  | 16
| 1 | 4 | 145 | 88 | 144 | 127 | 144 | 160 | 140 | 153 | 155.8 | 154 | 160.7 | 165.9772 | 138 | 146.99 | 136 | 155 | 150 | 134 | 149.5 |  |  | 146.8458
| 1 | 5 | 144 | 89.1 | 141 | 127 | 135 | 150 | 150 | 136 | 156.9 | 157 | 149.2 | 162.6161 | 140 | 150.96 | 132 | 149 | 148 | 129 | 147 |  |  | 25
| 1 | 6 | 144 | 88.6 | 151 | 137 | 145 | 150 | 140 | 129 | 148 | 153 | 162 | 163.6429 | 135 | 156.69 | 127 | 139 | 142 | 130 | 154
| Mean |  | 146.8333 | 88.8 | 146.1667 | 132.3333 | 143.3333 | 155 | 141.6667 | 136 | 153.5833 | 158.3333 | 155.7 | 164.9893 | 140.5 | 152.6183 | 132.3333 | 146.8333 | 152 | 134.3333 | 152.3333
| Median |  | 145 | 88.85 | 146.5 | 132 | 144.5 | 155 | 140 | 133 | 155.15 | 157 | 156.1 | 165.3865 | 139 | 152.32 | 131 | 147.5 | 151 | 133.5 | 152.75
| Std Dev. |  | 3.656045 | 0.6480741 | 3.430258 | 5.573748 | 5.085928 | 5.477226 | 4.082483 | 9.797959 | 4.456643 | 5.046451 | 6.802059 | 1.597904 | 5.00999 | 8.885902 | 5.316641 | 5.455884 | 7.155418 | 4.802777 | 3.777124
| Rel.Std.Dev. |  | 2.49% | 0.7298% | 2.347% | 4.212% | 3.548% | 3.534% | 2.882% | 7.204% | 2.902% | 3.187% | 4.369% | 0.9685% | 3.566% | 5.822% | 4.018% | 3.716% | 4.708% | 3.575% | 2.48%
| PDM3 |  | -0.008486% | -39.53% | -0.4625% | -9.883% | -2.392% | 5.553% | -3.527% | -7.386% | 4.588% | 7.823% | 6.03% | 12.36% | -4.321% | 3.931% | -9.883% | -0.008486% | 3.51% | -8.521% | 3.737%
| Z-Score (Absolute) |  | 0 | 5.73 | 0.07 | 1.43 | 0.35 | 0.81 | 0.67 | 1.07 | 0.67 | 1.13 | 0.87 | 1.79 | 0.62 | 0.57 | 1.43 | 0 | 0.51 | 1.23 | 0.54
| Analytical results for Pr in OREAS 931 (Indicative Value 7.82 ppm) | [22 empty] | Indicative
Pr | Round | Replicate | Lab | [20 empty] | 1
| No | No | 14 | [20 empty] | ppm
|  |  | 4A*MS | [20 empty] | 2
2
| 1 | 1 | 7.903 | [20 empty] | 1
| 1 | 2 | 7.938 | [20 empty] | 8
| 1 | 3 | 7.661 | [20 empty] | 16
| 1 | 4 | 7.864 | [20 empty] | 7.82
| 1 | 5 | 7.747 | [20 empty] | 14
| 1 | 6 | 7.807
| Mean |  | 7.82
| Median |  | 7.8355
| Std Dev. |  | 0.1034679
| Rel.Std.Dev. |  | 1.323%
| PDM3 |  | 0%
| Z-Score (Absolute) |  | NA
| Analytical results for Rb in OREAS 931 (Indicative Value 128 ppm) | [22 empty] | Indicative
Rb | Round | Replicate | Lab | Lab | Lab | Lab | [17 empty] | 1
| No | No | 01 | 12 | 16 | 22 | [17 empty] | ppm
|  |  | 4A*MS | 4A*MS | 4A*OES/MS | 4A*MS | [17 empty] | 0
0
| 1 | 1 | NA | 119 | 129.69 | 137 | [17 empty] | 1
| 1 | 2 | NA | 126.4 | 127.74 | 133.5 | [17 empty] | 9
| 1 | 3 | NA | 120.9 | 123.83 | 134.5 | [17 empty] | 16
| 1 | 4 | NA | 119.2 | 125.44 | 134 | [17 empty] | 128.2028
| 1 | 5 | NA | 121 | 126.72 | 140.5 | [17 empty] | 15
| 1 | 6 | NA | 122.9 | 130.83 | 134.5
| Mean |  |  | 121.5667 | 127.375 | 135.6667
| Median |  |  | 120.95 | 127.23 | 134.5
| Std Dev. |  |  | 2.760193 | 2.614182 | 2.65832
| Rel.Std.Dev. |  |  | 2.271% | 2.052% | 1.959%
| PDM3 |  |  | -5.176% | -0.6457% | 5.822%
| Z-Score (Absolute) |  | NA | 0.67 | 0 | 0.96
| Analytical results for Re in OREAS 931 (Indicative Value < 0.005 ppm) | [22 empty] | Indicative
Re | Round | Replicate | Lab | Lab | Lab | [18 empty] | 1
| No | No | 01 | 12 | 22 | [18 empty] | ppm
|  |  | 4A*MS | 4A*MS | 4A*MS | [18 empty] | 3
3
| 1 | 1 | NA | < 0.005 | < 0.002 | [18 empty] | 1
| 1 | 2 | NA | < 0.005 | 0.004 | [18 empty] | 18
| 1 | 3 | NA | < 0.005 | < 0.002 | [18 empty] | 16
| 1 | 4 | NA | < 0.005 | < 0.002 | [18 empty] | < 0.005
| 1 | 5 | NA | < 0.005 | < 0.002 | [18 empty] | 7
| 1 | 6 | NA | < 0.005 | 0.003
| Mean |  |  |  | 0.0035
| Median |  |  |  | 0.0035
| Std Dev. |  |  |  | 0.0007071068
| Rel.Std.Dev. |  |  |  | 20.2%
PDM3
| Z-Score (Absolute) |  | NA | NA | NA
| Analytical results for S in OREAS 931 (Certified Value 4.12 wt.%) | [22 empty] | Certified
S | Round | Replicate | Lab | Lab | Lab | Lab | Lab | Lab | Lab | Lab | Lab | Lab | Lab | Lab | Lab | Lab | Lab | Lab | Lab | Lab |  |  |  | 1
| No | No | 01 | 02 | 03 | 04 | 05 | 06 | 07 | 09 | 10 | 11 | 12 | 13 | 15 | 16 | 18 | 19 | 21 | 22 |  |  |  | wt.%
|  |  | 4A*OES | 4A*OES | 4A*OES | 4A*OES | 4A*OES | 4A*OES | 4A*OES | 4A*OES | 4A*OES | 4A*OES | 4A*MS | 4A*OES/MS | 4A*OES | 4A*OES/MS | 4A*OES | 4A*OES | 4A*OES/MS | 4A*MS |  |  |  | 2
3
| 1 | 1 | 4.7 | 4.46 | 4.54 | 4.32 | 4.62 | 3.8 | 4 | 4.39 | 4.3477 | 3.8 | 3 | 4.428561 | 4.13 | 3.619 | 4.11 | 4.48 | 3.92 | 3.78 |  |  |  | 1
| 1 | 2 | 4.63 | 4.6 | 4.5 | 4.12 | 4.61 | 3.94 | 3.75 | 4.45 | 4.2174 | 4 | 3.1 | 4.495698 | 4.1 | 3.595 | 4.14 | 4.59 | 3.97 | 3.74 |  |  |  | #N/A
| 1 | 3 | 4.44 | 4.65 | 4.5 | 4 | 4.51 | 3.9 | 3.78 | 4.36 | 4.2097 | 4 | 3.2 | 4.453682 | 4.13 | 3.453 | 4.21 | 4.44 | 3.87 | 3.64 |  |  |  | 16
| 1 | 4 | 4.73 | 4.58 | 4.72 | 4.08 | 4.35 | 3.84 | 3.93 | 4.48 | 4.2465 | 4 | 3.5 | 4.50435 | 4.1 | 3.298 | 4.29 | 4.65 | 4 | 3.7 |  |  |  | 4.117239
| 1 | 5 | 4.55 | 4.51 | 4.51 | 4.03 | 4.32 | 3.74 | 3.66 | 4.48 | 4.0872 | 3.9 | 3 | 4.461779 | 4 | 3.373 | 4.25 | 4.47 | 3.89 | 3.64 |  |  |  | 26
| 1 | 6 | 4.7 | 4.49 | 4.46 | 4.38 | 4.48 | 3.83 | 4.03 | 4.41 | 4.0313 | 3.6 | 3.3 | 4.497895 | 4.13 | 3.76 | 4.18 | 4.45 | 3.89 | 3.65
| Mean |  | 4.625 | 4.548333 | 4.538333 | 4.155 | 4.481667 | 3.841667 | 3.858333 | 4.428333 | 4.189967 | 3.883333 | 3.183333 | 4.473661 | 4.098333 | 3.516333 | 4.196667 | 4.513333 | 3.923333 | 3.691667
| Median |  | 4.665 | 4.545 | 4.505 | 4.1 | 4.495 | 3.835 | 3.855 | 4.43 | 4.21355 | 3.95 | 3.15 | 4.478738 | 4.115 | 3.524 | 4.195 | 4.475 | 3.905 | 3.675
| Std Dev. |  | 0.1114899 | 0.07305249 | 0.09261029 | 0.1577023 | 0.1263988 | 0.07111024 | 0.1495883 | 0.04956477 | 0.1139771 | 0.1602082 | 0.194079 | 0.03029533 | 0.05036533 | 0.1722367 | 0.06742897 | 0.08594572 | 0.05125102 | 0.05879342
| Rel.Std.Dev. |  | 2.411% | 1.606% | 2.041% | 3.795% | 2.82% | 1.851% | 3.877% | 1.119% | 2.72% | 4.126% | 6.097% | 0.6772% | 1.229% | 4.898% | 1.607% | 1.904% | 1.306% | 1.593%
| PDM3 |  | 12.33% | 10.47% | 10.23% | 0.9172% | 8.851% | -6.693% | -6.288% | 7.556% | 1.766% | -5.681% | -22.68% | 8.657% | -0.4592% | -14.59% | 1.929% | 9.62% | -4.71% | -10.34%
| Z-Score (Absolute) |  | 0.98 | 0.81 | 0.71 | 0.04 | 0.67 | 0.72 | 0.68 | 0.55 | 0.04 | 0.63 | 2.14 | 0.65 | 0.16 | 1.42 | 0.05 | 0.74 | 0.54 | 1.04
| Analytical results for Sb in OREAS 931 (Certified Value 1.7 ppm) | [22 empty] | Certified
Sb | Round | Replicate | Lab | Lab | Lab | Lab | Lab | Lab | Lab | Lab | Lab | Lab | Lab | Lab | Lab | Lab | Lab | Lab | Lab | Lab | Lab |  |  | 1
| No | No | 01 | 02 | 03 | 04 | 05 | 06 | 07 | 09 | 10 | 11 | 12 | 13 | 15 | 16 | 17 | 18 | 19 | 21 | 22 |  |  | ppm
|  |  | 4A*MS | 4A*MS | 4A*MS | 4A*MS | 4A*MS | 4A*OES | 4A*OES | 4A*MS | 4A*MS | 4A*OES | 4A*MS | 4A*OES/MS | 4A*OES | 4A*OES/MS | 4A*OES | 4A*MS | 4A*MS | 4A*OES/MS | 4A*MS |  |  | 2
3
| 1 | 1 | 1.7 | 0.92 | 1.58 | 1.8 | 1.6 | < 50 | < 50 | 1.8 | 1.74 | < 5 | 1.5 | 1.935395 | < 5 | 1.6 | 6 | 1.6 | 1.7 | 1.48 | 1.85 |  |  | 1
| 1 | 2 | 1.7 | 0.93 | 1.52 | 1.9 | 1.6 | < 50 | < 50 | 2 | 1.68 | < 5 | 1.6 | 1.924016 | < 5 | 1.987 | < 5 | 1.5 | 1.8 | 1.47 | 1.66 |  |  | #N/A
| 1 | 3 | 1.6 | 0.94 | 1.45 | 1.8 | 1.4 | < 50 | < 50 | 2 | 1.79 | < 5 | 1.7 | 1.889532 | < 5 | 1.842 | < 5 | 1.7 | 1.8 | 1.74 | 1.57 |  |  | 16
| 1 | 4 | 1.6 | 0.91 | 1.72 | 1.7 | 1.6 | < 50 | < 50 | 2 | 1.64 | < 5 | 1.7 | 1.979112 | < 5 | 1.594 | < 5 | 1.5 | 1.7 | 1.6 | 1.77 |  |  | 1.699719
| 1 | 5 | 1.7 | 0.93 | 1.71 | 1.6 | 1.6 | < 50 | < 50 | 1.8 | 2.02 | < 5 | 2.2 | 1.934879 | < 5 | 1.892 | < 5 | 1.9 | 1.7 | 1.46 | 1.54 |  |  | 27
| 1 | 6 | 1.6 | 0.91 | 1.71 | 1.7 | 1.7 | < 50 | < 50 | 2.2 | 1.68 | < 5 | 1.7 | 1.844157 | < 5 | 1.754 | < 5 | 1.3 | 1.8 | 1.37 | 1.75
| Mean |  | 1.65 | 0.9233333 | 1.615 | 1.75 | 1.583333 |  |  | 1.966667 | 1.758333 |  | 1.733333 | 1.917849 |  | 1.778167 | 6 | 1.583333 | 1.75 | 1.52 | 1.69
| Median |  | 1.65 | 0.925 | 1.645 | 1.75 | 1.6 |  |  | 2 | 1.71 |  | 1.7 | 1.929448 |  | 1.798 | 6 | 1.55 | 1.75 | 1.475 | 1.705
| Std Dev. |  | 0.05477226 | 0.0121106 | 0.115369 | 0.1048809 | 0.09831921 |  |  | 0.1505545 | 0.1386242 |  | 0.242212 | 0.04609023 |  | 0.159304 |  | 0.2041241 | 0.05477226 | 0.130384 | 0.121161
| Rel.Std.Dev. |  | 3.32% | 1.312% | 7.144% | 5.993% | 6.21% |  |  | 7.655% | 7.884% |  | 13.97% | 2.403% |  | 8.959% |  | 12.89% | 3.13% | 8.578% | 7.169%
| PDM3 |  | -2.925% | -45.68% | -4.984% | 2.958% | -6.847% |  |  | 15.71% | 3.448% |  | 1.978% | 12.83% |  | 4.615% | 253% | -6.847% | 2.958% | -10.57% | -0.5718%
| Z-Score (Absolute) |  | 0.36 | 6.89 | 0.67 | 0.54 | 0.63 | NA | NA | 2.07 | 0.14 | NA | 0.45 | 2.05 | NA | 0.79 | 38.75 | 0.96 | 0.54 | 1.92 | 0
| Analytical results for Sc in OREAS 931 (Certified Value < 20 ppm) | [22 empty] | Certified
Sc | Round | Replicate | Lab | Lab | Lab | Lab | Lab | Lab | [15 empty] | 1
| No | No | 01 | 11 | 12 | 14 | 16 | 22 | [15 empty] | ppm
|  |  | 4A*OES | 4A*OES | 4A*MS | 4A*MS | 4A*OES/MS | 4A*MS | [15 empty] | 1
1
| 1 | 1 | NA | 20 | 10 | 9.6 | 11.76 | 10.4 | [15 empty] | 1
| 1 | 2 | NA | 17 | 11 | 9.1 | 11.34 | 10.1 | [15 empty] | 19
| 1 | 3 | NA | 17 | 10 | 9.6 | 11.15 | 10.2 | [15 empty] | 16
| 1 | 4 | NA | 17 | 11 | 9.5 | 11.47 | 10.2 | [15 empty] | < 20
| 1 | 5 | NA | 17 | 10 | 9.4 | 11.34 | 10.2 | [15 empty] | 28
| 1 | 6 | NA | 18 | 11 | 9.1 | 11.57 | 10.3
| Mean |  |  | 17.66667 | 10.5 | 9.383333 | 11.43833 | 10.23333
| Median |  |  | 17 | 10.5 | 9.45 | 11.405 | 10.2
| Std Dev. |  |  | 1.21106 | 0.5477226 | 0.2316607 | 0.2117939 | 0.1032796
| Rel.Std.Dev. |  |  | 6.855% | 5.216% | 2.469% | 1.852% | 1.009%
PDM3
| Z-Score (Absolute) |  | NA | 4.81 | 0 | 0.8 | 0.67 | 0.19
| Analytical results for Se in OREAS 931 (Certified Value 43.5 ppm) | [22 empty] | Certified
Se | Round | Replicate | Lab | Lab | Lab | Lab | Lab | Lab | Lab | Lab | Lab | Lab | Lab | Lab | Lab | Lab | Lab | Lab | Lab |  |  |  |  | 1
| No | No | 01 | 02 | 03 | 04 | 05 | 06 | 07 | 09 | 10 | 12 | 13 | 16 | 17 | 18 | 19 | 21 | 22 |  |  |  |  | ppm
|  |  | 4A*MS | 4A*MS | 4A*MS | 4A*MS | 4A*MS | 4A*OES | 4A*OES | 4A*MS | 4A*MS | 4A*MS | 4A*OES/MS | 4A*OES/MS | 4A*OES | 4A*MS | 4A*MS | 4A*OES/MS | 4A*MS |  |  |  |  | 1
1
| 1 | 1 | 48 | - | 35.8 | 44.9 | 41.9 | 40 | 60 | 40 | 44.5 | 41 | 48.1788 | 36.372 | 34 | 38 | 47 | 33 | 44 |  |  |  |  | 1
| 1 | 2 | 46 | - | 36.1 | 44.1 | 42.3 | 40 | 50 | 60 | 46.7 | 42 | 48.36005 | 40.254 | 40 | 40.4 | 51 | 34 | 47 |  |  |  |  | #N/A
| 1 | 3 | 47 | - | 36 | 42.5 | 45.6 | 50 | 50 | 30 | 45.6 | 47 | 48.41891 | 34.948 | 46 | 42.8 | 46 | 35 | 44 |  |  |  |  | 16
| 1 | 4 | 45 | - | 34.3 | 44.4 | 40.9 | 50 | 50 | 40 | 46 | 41 | 48.99694 | 35.456 | 50 | 40.5 | 51 | 35 | 46 |  |  |  |  | 43.53475
| 1 | 5 | 46 | - | 36.6 | 41.4 | 40.5 | 50 | 50 | 40 | 45.6 | 39 | 47.29279 | 35.447 | 48 | 40.2 | 47 | 32 | 44 |  |  |  |  | 29
| 1 | 6 | 47 | - | 35.8 | 44.9 | 43.8 | 50 | 50 | 40 | 44.3 | 43 | 47.20583 | 38.237 | 44 | 40.8 | 46 | 32 | 45
| Mean |  | 46.5 |  | 35.76667 | 43.7 | 42.5 | 46.66667 | 51.66667 | 41.66667 | 45.45 | 42.16667 | 48.07555 | 36.78567 | 43.66667 | 40.45 | 48 | 33.5 | 45
| Median |  | 46.5 |  | 35.9 | 44.25 | 42.1 | 50 | 50 | 40 | 45.6 | 41.5 | 48.26943 | 35.914 | 45 | 40.45 | 47 | 33.5 | 44.5
| Std Dev. |  | 1.048809 |  | 0.7763161 | 1.43248 | 1.911021 | 5.163978 | 4.082483 | 9.831921 | 0.9093954 | 2.71416 | 0.6967899 | 2.061256 | 5.853774 | 1.530686 | 2.366432 | 1.378405 | 1.264911
| Rel.Std.Dev. |  | 2.256% |  | 2.171% | 3.278% | 4.497% | 11.07% | 7.902% | 23.6% | 2.001% | 6.437% | 1.449% | 5.603% | 13.41% | 3.784% | 4.93% | 4.115% | 2.811%
| PDM3 |  | 6.811% |  | -17.84% | 0.3796% | -2.377% | 7.194% | 18.68% | -4.291% | 4.399% | -3.143% | 10.43% | -15.5% | 0.303% | -7.086% | 10.26% | -23.05% | 3.366%
| Z-Score (Absolute) |  | 0.61 | NA | 1.65 | 0 | 0.26 | 0.65 | 1.37 | 1.23 | 0.38 | 0.33 | 0.95 | 1.5 | 0 | 0.7 | 0.94 | 2.21 | 0.29
| Analytical results for Sm in OREAS 931 (Indicative Value 5.48 ppm) | [22 empty] | Indicative
Sm | Round | Replicate | Lab | [20 empty] | 1
| No | No | 14 | [20 empty] | ppm
|  |  | 4A*MS | [20 empty] | 2
2
| 1 | 1 | 5.39 | [20 empty] | 1
| 1 | 2 | 5.53 | [20 empty] | 2
| 1 | 3 | 5.42 | [20 empty] | 16
| 1 | 4 | 5.43 | [20 empty] | 5.478333
| 1 | 5 | 5.49 | [20 empty] | 8
| 1 | 6 | 5.61
| Mean |  | 5.478333
| Median |  | 5.46
| Std Dev. |  | 0.0820772
| Rel.Std.Dev. |  | 1.498%
| PDM3 |  | 4.441e-14%
| Z-Score (Absolute) |  | NA
| Analytical results for Sn in OREAS 931 (Certified Value 42.1 ppm) | [22 empty] | Certified
Sn | Round | Replicate | Lab | Lab | Lab | Lab | Lab | Lab | Lab | Lab | Lab | Lab | Lab | Lab | Lab | Lab | Lab | Lab | Lab | Lab | Lab |  |  | 1
| No | No | 01 | 02 | 03 | 04 | 05 | 06 | 07 | 09 | 10 | 11 | 12 | 13 | 15 | 16 | 17 | 18 | 19 | 21 | 22 |  |  | ppm
|  |  | 4A*MS | 4A*MS | 4A*MS | 4A*MS | 4A*MS | 4A*OES | 4A*OES | 4A*MS | 4A*MS | 4A*OES | 4A*MS | 4A*OES/MS | 4A*OES | 4A*OES/MS | 4A*OES | 4A*MS | 4A*MS | 4A*OES/MS | 4A*MS |  |  | 1
2
| 1 | 1 | 35.4 | 24.3 | 44.7 | 42 | 43 | 40 | 40 | 45 | 40.6 | 49 | 39.5 | 41.99261 | 32 | 39.62 | 36 | 39 | 41.5 | 35.3 | 43.3 |  |  | 1
| 1 | 2 | 34.1 | 25.1 | 44 | 43 | 41 | 50 | 40 | 55 | 41.3 | 46 | 42.8 | 42.69347 | 28 | 41.91 | 40 | 40 | 41.4 | 36.2 | 43.2 |  |  | 28
| 1 | 3 | 34 | 24.7 | 44.2 | 42 | 42 | 40 | 50 | 43 | 40.9 | 48 | 41.7 | 41.04575 | 32 | 38.04 | 38 | 42 | 42.5 | 35.1 | 42.4 |  |  | 16
| 1 | 4 | 33.9 | 24.3 | 43.6 | 42 | 41 | 50 | 40 | 46 | 41.4 | 46 | 47.2 | 42.24143 | 32 | 39.07 | 37 | 41 | 41.7 | 35.5 | 42.7 |  |  | 42.11406
| 1 | 5 | 36.9 | 24.7 | 45.8 | 39 | 40 | 50 | 40 | 45 | 42.3 | 48 | 39.7 | 40.62202 | 28 | 38.74 | 40 | 40 | 41.3 | 34.2 | 43.3 |  |  | 30
| 1 | 6 | 33.9 | 24.5 | 43.7 | 43 | 42 | 50 | 50 | 44 | 40 | 49 | 42.8 | 41.53415 | 28 | 41.06 | 40 | 41 | 40.9 | 33.7 | 45.8
| Mean |  | 34.7 | 24.6 | 44.33333 | 41.83333 | 41.5 | 46.66667 | 43.33333 | 46.33333 | 41.08333 | 47.66667 | 42.28333 | 41.68824 | 30 | 39.74 | 38.5 | 40.5 | 41.55 | 35 | 43.45
| Median |  | 34.05 | 24.6 | 44.1 | 42 | 41.5 | 50 | 40 | 45 | 41.1 | 48 | 42.25 | 41.76338 | 30 | 39.345 | 39 | 40.5 | 41.45 | 35.2 | 43.25
| Std Dev. |  | 1.221475 | 0.303315 | 0.8189424 | 1.47196 | 1.048809 | 5.163978 | 5.163978 | 4.366539 | 0.7833688 | 1.36626 | 2.809567 | 0.7723342 | 2.19089 | 1.470007 | 1.760682 | 1.048809 | 0.5357238 | 0.9077445 | 1.207891
| Rel.Std.Dev. |  | 3.52% | 1.233% | 1.847% | 3.519% | 2.527% | 11.07% | 11.92% | 9.424% | 1.907% | 2.866% | 6.645% | 1.853% | 7.303% | 3.699% | 4.573% | 2.59% | 1.289% | 2.594% | 2.78%
| PDM3 |  | -17.6% | -41.59% | 5.27% | -0.6666% | -1.458% | 10.81% | 2.895% | 10.02% | -2.447% | 13.18% | 0.4019% | -1.011% | -28.76% | -5.637% | -8.582% | -3.833% | -1.339% | -16.89% | 3.172%
| Z-Score (Absolute) |  | 2.72 | 6.31 | 1.04 | 0.32 | 0.02 | 1.91 | 0.66 | 1.14 | 0.17 | 2.28 | 0.27 | 0.05 | 4.3 | 0.67 | 1.14 | 0.39 | 0 | 2.44 | 0.53
| Analytical results for Sr in OREAS 931 (Certified Value 34.5 ppm) | [22 empty] | Certified
Sr | Round | Replicate | Lab | Lab | Lab | Lab | Lab | Lab | Lab | [14 empty] | 1
| No | No | 01 | 11 | 12 | 14 | 16 | 17 | 22 | [14 empty] | ppm
|  |  | 4A*MS | 4A*OES | 4A*MS | 4A*OES | 4A*OES/MS | 4A*OES | 4A*MS | [14 empty] | 1
1
| 1 | 1 | NA | 45 | 33 | 30 | 33.008 | 56 | 34.4 | [14 empty] | 1
| 1 | 2 | NA | 43 | 34 | 30 | 33.257 | 54 | 34.4 | [14 empty] | 23
| 1 | 3 | NA | 39 | 34 | 29 | 31.616 | 62 | 34.4 | [14 empty] | 16
| 1 | 4 | NA | 41 | 33 | 29 | 31.958 | 62 | 34 | [14 empty] | 34.47253
| 1 | 5 | NA | 39 | 34 | 30 | 32.3 | 67 | 34.7 | [14 empty] | 31
| 1 | 6 | NA | 47 | 33 | 30 | 33.037 | 66 | 34.1
| Mean |  |  | 42.33333 | 33.5 | 29.66667 | 32.52933 | 61.16667 | 34.33333
| Median |  |  | 42 | 33.5 | 30 | 32.654 | 62 | 34.4
| Std Dev. |  |  | 3.265986 | 0.5477226 | 0.5163978 | 0.6677633 | 5.231316 | 0.2503331
| Rel.Std.Dev. |  |  | 7.715% | 1.635% | 1.741% | 2.053% | 8.553% | 0.7291%
| PDM3 |  |  | 22.8% | -2.821% | -13.94% | -5.637% | 77.44% | -0.4038%
| Z-Score (Absolute) |  | NA | 2.01 | 0.1 | 1.02 | 0.33 | 6.52 | 0.1
| Analytical results for Ta in OREAS 931 (Indicative Value 0.99 ppm) | [22 empty] | Indicative
Ta | Round | Replicate | Lab | Lab | Lab | Lab | [17 empty] | 1
| No | No | 01 | 12 | 16 | 22 | [17 empty] | ppm
|  |  | 4A*MS | 4A*MS | 4A*OES/MS | 4A*MS | [17 empty] | 2
2
| 1 | 1 | NA | 0.8 | 1.304 | 0.89 | [17 empty] | 1
| 1 | 2 | NA | 0.7 | 1.246 | 0.91 | [17 empty] | 3
| 1 | 3 | NA | 0.8 | 1.188 | 0.9 | [17 empty] | 16
| 1 | 4 | NA | 0.8 | 1.277 | 0.89 | [17 empty] | 0.9882222
| 1 | 5 | NA | 0.8 | 1.255 | 0.89 | [17 empty] | 9
| 1 | 6 | NA | 0.9 | 1.248 | 0.87
| Mean |  |  | 0.8 | 1.253 | 0.8916667
| Median |  |  | 0.8 | 1.2515 | 0.89
| Std Dev. |  |  | 0.06324555 | 0.03867816 | 0.0132916
| Rel.Std.Dev. |  |  | 7.906% | 3.087% | 1.491%
| PDM3 |  |  | -19.05% | 26.79% | -9.771%
| Z-Score (Absolute) |  | NA | 0.67 | 3.4 | 0
| Analytical results for Tb in OREAS 931 (Indicative Value 0.62 ppm) | [22 empty] | Indicative
Tb | Round | Replicate | Lab | [20 empty] | 1
| No | No | 16 | [20 empty] | ppm
|  |  | 4A*OES/MS | [20 empty] | 2
2
| 1 | 1 | 0.626 | [20 empty] | 1
| 1 | 2 | 0.617 | [20 empty] | 4
| 1 | 3 | 0.597 | [20 empty] | 16
| 1 | 4 | 0.617 | [20 empty] | 0.6186667
| 1 | 5 | 0.619 | [20 empty] | 10
| 1 | 6 | 0.636
| Mean |  | 0.6186667
| Median |  | 0.618
| Std Dev. |  | 0.01287892
| Rel.Std.Dev. |  | 2.082%
| PDM3 |  | -6.661e-14%
| Z-Score (Absolute) |  | NA
| Analytical results for Te in OREAS 931 (Indicative Value 0.1 ppm) | [22 empty] | Indicative
Te | Round | Replicate | Lab | Lab | Lab | Lab | [17 empty] | 1
| No | No | 01 | 12 | 16 | 22 | [17 empty] | ppm
|  |  | 4A*MS | 4A*MS | 4A*OES/MS | 4A*MS | [17 empty] | 2
2
| 1 | 1 | NA | < 0.5 | 0.199 | 0.07 | [17 empty] | 1
| 1 | 2 | NA | < 0.5 | 0.092 | 0.07 | [17 empty] | 5
| 1 | 3 | NA | < 0.5 | < 0.05 | 0.09 | [17 empty] | 16
| 1 | 4 | NA | < 0.5 | 0.137 | 0.08 | [17 empty] | 0.1034167
| 1 | 5 | NA | < 0.5 | 0.154 | 0.13 | [17 empty] | 11
| 1 | 6 | NA | < 0.5 | 0.084 | 0.11
| Mean |  |  |  | 0.1332 | 0.09166667
| Median |  |  |  | 0.137 | 0.085
| Std Dev. |  |  |  | 0.04715612 | 0.02401388
| Rel.Std.Dev. |  |  |  | 35.4% | 26.2%
| PDM3 |  |  |  | 28.8% | -11.36%
| Z-Score (Absolute) |  | NA | NA | 0.67 | 0.67
| Analytical results for Th in OREAS 931 (Certified Value 12.3 ppm) | [22 empty] | Certified
Th | Round | Replicate | Lab | Lab | Lab | Lab | Lab | Lab | [15 empty] | 1
| No | No | 01 | 11 | 12 | 14 | 16 | 22 | [15 empty] | ppm
|  |  | 4A*MS | 4A*OES | 4A*MS | 4A*MS | 4A*OES/MS | 4A*MS | [15 empty] | 1
2
| 1 | 1 | NA | 15 | 11.8 | 11.48 | 13.24 | 13.2 | [15 empty] | 1
| 1 | 2 | NA | 12 | 12.5 | 11.14 | 13.16 | 13.3 | [15 empty] | 14
| 1 | 3 | NA | 12 | 11.9 | 10.77 | 12.65 | 13.1 | [15 empty] | 16
| 1 | 4 | NA | 10 | 11.3 | 10.78 | 13.05 | 13.7 | [15 empty] | 12.309
| 1 | 5 | NA | 10 | 12 | 10.99 | 13.16 | 13.2 | [15 empty] | 32
| 1 | 6 | NA | 14 | 12.5 | 10.96 | 13.49 | 12.9
| Mean |  |  | 12.16667 | 12 | 11.02 | 13.125 | 13.23333
| Median |  |  | 12 | 11.95 | 10.975 | 13.16 | 13.2
| Std Dev. |  |  | 2.041241 | 0.4560702 | 0.2648018 | 0.2757354 | 0.265832
| Rel.Std.Dev. |  |  | 16.78% | 3.801% | 2.403% | 2.101% | 2.009%
| PDM3 |  |  | -1.156% | -2.51% | -10.47% | 6.629% | 7.509%
| Z-Score (Absolute) |  | NA | 0 | 0.12 | 0.81 | 0.67 | 0.75
| Analytical results for Ti in OREAS 931 (Certified Value 0.294 wt.%) | [22 empty] | Certified
Ti | Round | Replicate | Lab | Lab | Lab | Lab | Lab | Lab | Lab | [14 empty] | 1
| No | No | 01 | 11 | 12 | 14 | 16 | 17 | 22 | [14 empty] | wt.%
|  |  | 4A*OES | 4A*OES | 4A*MS | 4A*OES | 4A*OES/MS | 4A*OES | 4A*MS | [14 empty] | 3
3
| 1 | 1 | NA | 0.36 | 0.3 | 0.2742 | 0.287 | 0.2418 | 0.319 | [14 empty] | 1
| 1 | 2 | NA | 0.34 | 0.308 | 0.2749 | 0.283 | 0.2399 | 0.319 | [14 empty] | 36
| 1 | 3 | NA | 0.34 | 0.316 | 0.2654 | 0.271 | 0.258 | 0.313 | [14 empty] | 16
| 1 | 4 | NA | 0.35 | 0.283 | 0.269 | 0.275 | 0.2486 | 0.312 | [14 empty] | 0.2943972
| 1 | 5 | NA | 0.34 | 0.309 | 0.2714 | 0.275 | 0.2624 | 0.315 | [14 empty] | 33
| 1 | 6 | NA | 0.33 | 0.303 | 0.2765 | 0.285 | 0.2672 | 0.316
| Mean |  |  | 0.3433333 | 0.3031667 | 0.2719 | 0.2793333 | 0.2529833 | 0.3156667
| Median |  |  | 0.34 | 0.3055 | 0.2728 | 0.279 | 0.2533 | 0.3155
| Std Dev. |  |  | 0.01032796 | 0.01130339 | 0.00415596 | 0.006501282 | 0.01123751 | 0.00294392
| Rel.Std.Dev. |  |  | 3.008% | 3.728% | 1.528% | 2.327% | 4.442% | 0.9326%
| PDM3 |  |  | 16.62% | 2.979% | -7.642% | -5.117% | -14.07% | 7.225%
| Z-Score (Absolute) |  | NA | 1.6 | 0.37 | 0.6 | 0.37 | 1.18 | 0.75
| Analytical results for Tl in OREAS 931 (Indicative Value 0.67 ppm) | [22 empty] | Indicative
Tl | Round | Replicate | Lab | Lab | Lab | Lab | Lab | [16 empty] | 1
| No | No | 01 | 12 | 16 | 17 | 22 | [16 empty] | ppm
|  |  | 4A*MS | 4A*MS | 4A*OES/MS | 4A*OES | 4A*MS | [16 empty] | 2
2
| 1 | 1 | NA | 0.6 | 0.729 | < 2 | 0.67 | [16 empty] | 1
| 1 | 2 | NA | 0.7 | 0.7 | < 2 | 0.69 | [16 empty] | 6
| 1 | 3 | NA | 0.7 | 0.681 | < 2 | 0.64 | [16 empty] | 16
| 1 | 4 | NA | 0.6 | 0.697 | < 2 | 0.69 | [16 empty] | 0.6743333
| 1 | 5 | NA | 0.7 | 0.706 | < 2 | 0.63 | [16 empty] | 12
| 1 | 6 | NA | 0.6 | 0.715 | < 2 | 0.69
| Mean |  |  | 0.65 | 0.7046667 |  | 0.6683333
| Median |  |  | 0.65 | 0.703 |  | 0.68
| Std Dev. |  |  | 0.05477226 | 0.01637885 |  | 0.0271416
| Rel.Std.Dev. |  |  | 8.427% | 2.324% |  | 4.061%
| PDM3 |  |  | -3.609% | 4.498% |  | -0.8898%
| Z-Score (Absolute) |  | NA | 0.67 | 1.34 | NA | 0
| Analytical results for U in OREAS 931 (Certified Value < 3 ppm) | [22 empty] | Certified
U | Round | Replicate | Lab | Lab | Lab | Lab | Lab | Lab | [15 empty] | 1
| No | No | 01 | 11 | 12 | 14 | 16 | 22 | [15 empty] | ppm
|  |  | 4A*MS | 4A*OES | 4A*MS | 4A*MS | 4A*OES/MS | 4A*MS | [15 empty] | 2
2
| 1 | 1 | NA | < 20 | 2.6 | 2.34 | 2.56 | 2.4 | [15 empty] | 1
| 1 | 2 | NA | < 20 | 2.4 | 2.19 | 2.519 | 2.5 | [15 empty] | 16
| 1 | 3 | NA | < 20 | 2.5 | 2.19 | 2.392 | 2.4 | [15 empty] | 16
| 1 | 4 | NA | < 20 | 2.3 | 2.21 | 2.51 | 2.5 | [15 empty] | < 3
| 1 | 5 | NA | < 20 | 2.6 | 2.31 | 2.483 | 2.4 | [15 empty] | 34
| 1 | 6 | NA | < 20 | 2.5 | 2.26 | 2.535 | 2.4
| Mean |  |  |  | 2.483333 | 2.25 | 2.499833 | 2.433333
| Median |  |  |  | 2.5 | 2.235 | 2.5145 | 2.4
| Std Dev. |  |  |  | 0.1169045 | 0.06418723 | 0.05871769 | 0.05163978
| Rel.Std.Dev. |  |  |  | 4.708% | 2.853% | 2.349% | 2.122%
PDM3
| Z-Score (Absolute) |  | NA | NA | 0.51 | 4.22 | 0.84 | 0.51
| Analytical results for V in OREAS 931 (Certified Value 74 ppm) | [22 empty] | Certified
V | Round | Replicate | Lab | Lab | Lab | Lab | Lab | Lab | Lab | [14 empty] | 1
| No | No | 01 | 11 | 12 | 14 | 16 | 17 | 22 | [14 empty] | ppm
|  |  | 4A*OES | 4A*OES | 4A*MS | 4A*OES | 4A*OES/MS | 4A*OES | 4A*MS | [14 empty] | 0
1
| 1 | 1 | NA | 80 | 74 | 63 | 74.252 | 72 | 80 | [14 empty] | 1
| 1 | 2 | NA | 79 | 75 | 64 | 70.842 | 71 | 78 | [14 empty] | 40
| 1 | 3 | NA | 78 | 75 | 62 | 70.932 | 79 | 80 | [14 empty] | 16
| 1 | 4 | NA | 80 | 71 | 62 | 69.463 | 78 | 79 | [14 empty] | 73.71864
| 1 | 5 | NA | 78 | 73 | 62 | 70.541 | 82 | 79 | [14 empty] | 35
| 1 | 6 | NA | 79 | 73 | 64 | 71.448 | 81 | 79
| Mean |  |  | 79 | 73.5 | 62.83333 | 71.24633 | 77.16667 | 79.16667
| Median |  |  | 79 | 73.5 | 62.5 | 70.887 | 78.5 | 79
| Std Dev. |  |  | 0.8944272 | 1.516575 | 0.9831921 | 1.613367 | 4.622409 | 0.7527727
| Rel.Std.Dev. |  |  | 1.132% | 2.063% | 1.565% | 2.264% | 5.99% | 0.9509%
| PDM3 |  |  | 7.164% | -0.2966% | -14.77% | -3.354% | 4.677% | 7.39%
| Z-Score (Absolute) |  | NA | 0.66 | 0.33 | 2.25 | 0.84 | 0.33 | 0.69
| Analytical results for W in OREAS 931 (Certified Value 19.8 ppm) | [22 empty] | Certified
W | Round | Replicate | Lab | Lab | Lab | Lab | Lab | Lab | [15 empty] | 1
| No | No | 01 | 11 | 12 | 16 | 17 | 22 | [15 empty] | ppm
|  |  | 4A*MS | 4A*OES | 4A*MS | 4A*OES/MS | 4A*OES | 4A*MS | [15 empty] | 1
1
| 1 | 1 | NA | 21 | 19.2 | 22.48 | 14 | 19.3 | [15 empty] | 1
| 1 | 2 | NA | 17 | 21.6 | 23.93 | 16 | 21 | [15 empty] | 41
| 1 | 3 | NA | 20 | 20.7 | 18.74 | 20 | 18.5 | [15 empty] | 16
| 1 | 4 | NA | 20 | 24.1 | 20.59 | 22 | 18.3 | [15 empty] | 19.771
| 1 | 5 | NA | 19 | 20.8 | 21.22 | 19 | 18.1 | [15 empty] | 36
| 1 | 6 | NA | 22 | 20.6 | 19.29 | 17 | 21.2
| Mean |  |  | 19.83333 | 21.16667 | 21.04167 | 18 | 19.4
| Median |  |  | 20 | 20.75 | 20.905 | 18 | 18.9
| Std Dev. |  |  | 1.722401 | 1.632993 | 1.95003 | 2.898275 | 1.379855
| Rel.Std.Dev. |  |  | 8.684% | 7.715% | 9.267% | 16.1% | 7.113%
| PDM3 |  |  | 0.3153% | 7.059% | 6.427% | -8.958% | -1.876%
| Z-Score (Absolute) |  | NA | 0 | 0.67 | 1.09 | 1.66 | 0.39
| Analytical results for Y in OREAS 931 (Certified Value 19.6 ppm) | [22 empty] | Certified
Y | Round | Replicate | Lab | Lab | Lab | Lab | Lab | Lab | Lab | [14 empty] | 1
| No | No | 01 | 11 | 12 | 14 | 16 | 17 | 22 | [14 empty] | ppm
|  |  | 4A*MS | 4A*OES | 4A*MS | 4A*MS | 4A*OES/MS | 4A*OES | 4A*MS | [14 empty] | 1
2
| 1 | 1 | NA | 23 | 18.9 | 17.77 | 20.26 | 12 | 20.3 | [14 empty] | 1
| 1 | 2 | NA | 21 | 20.5 | 17.42 | 20.281 | 10 | 19.6 | [14 empty] | 17
| 1 | 3 | NA | 20 | 19.5 | 17.96 | 19.61 | 14 | 19.8 | [14 empty] | 16
| 1 | 4 | NA | 21 | 18.3 | 17.11 | 20.01 | 14 | 20 | [14 empty] | 19.62087
| 1 | 5 | NA | 21 | 20 | 17.55 | 19.553 | 15 | 20.2 | [14 empty] | 37
| 1 | 6 | NA | 20 | 19.8 | 18.2 | 20.402 | 16 | 19.6
| Mean |  |  | 21 | 19.5 | 17.66833 | 20.01933 | 13.5 | 19.91667
| Median |  |  | 21 | 19.65 | 17.66 | 20.135 | 14 | 19.9
| Std Dev. |  |  | 1.095445 | 0.7924645 | 0.3912757 | 0.3627482 | 2.167948 | 0.2994439
| Rel.Std.Dev. |  |  | 5.216% | 4.064% | 2.215% | 1.812% | 16.06% | 1.503%
| PDM3 |  |  | 7.029% | -0.616% | -9.951% | 2.031% | -31.2% | 1.508%
| Z-Score (Absolute) |  | NA | 1.09 | 0.18 | 1.72 | 0.26 | 5.22 | 0.18
| Analytical results for Yb in OREAS 931 (Indicative Value 1.82 ppm) | [22 empty] | Indicative
Yb | Round | Replicate | Lab | Lab | [19 empty] | 1
| No | No | 14 | 16 | [19 empty] | ppm
|  |  | 4A*MS | 4A*OES/MS | [19 empty] | 2
2
| 1 | 1 | 1.85 | 1.91 | [19 empty] | 1
| 1 | 2 | 1.76 | 1.861 | [19 empty] | 7
| 1 | 3 | 1.79 | 1.794 | [19 empty] | 16
| 1 | 4 | 1.72 | 1.876 | [19 empty] | 1.8245
| 1 | 5 | 1.8 | 1.851 | [19 empty] | 13
| 1 | 6 | 1.83 | 1.852
| Mean |  | 1.791667 | 1.857333
| Median |  | 1.795 | 1.8565
| Std Dev. |  | 0.04708149 | 0.03798772
| Rel.Std.Dev. |  | 2.628% | 2.045%
| PDM3 |  | -1.8% | 1.8%
| Z-Score (Absolute) |  | 0.67 | 0.67
| Analytical results for Zn in OREAS 931 (Certified Value 480 ppm) | [22 empty] | Certified
Zn | Round | Replicate | Lab | Lab | Lab | Lab | Lab | Lab | Lab | Lab | Lab | Lab | Lab | Lab | Lab | Lab | Lab | Lab | Lab | Lab | Lab | Lab | Lab | 1
| No | No | 01 | 02 | 03 | 04 | 05 | 06 | 07 | 08 | 09 | 10 | 11 | 12 | 13 | 14 | 15 | 16 | 17 | 18 | 19 | 21 | 22 | ppm
|  |  | 4A*OES | 4A*OES | 4A*OES | 4A*MS | 4A*OES | 4A*OES | 4A*OES | 4A*OES | 4A*OES | 4A*OES | 4A*OES | 4A*MS | 4A*OES/MS | 4A*OES | 4A*OES | 4A*OES/MS | 4A*OES | 4A*MS | 4A*MS | 4A*OES/MS | 4A*MS | 0
0
| 1 | 1 | 549 | 438 | 512 | 490 | 501 | 480 | 480 | 510.3077 | 490 | 470 | 479 | 448 | 518.8082 | 485 | 500 | 418.071 | 422 | 427 | 488.2 | 449 | 499 | 1
| 1 | 2 | 536 | 463 | 525 | 506 | 497 | 490 | 470 | 493.51645 | 490 | 472 | 513 | 463 | 510.0369 | 481 | 500 | 442.389 | 463 | 438 | 504.5 | 440 | 504 | #N/A
| 1 | 3 | 542 | 464 | 510 | 488 | 491 | 480 | 470 | 503.6444 | 505 | 470 | 529 | 449 | 521.171 | 458 | 500 | 408.15 | 413 | 457 | 484.1 | 449 | 493 | 16
| 1 | 4 | 547 | 440 | 520 | 496 | 463 | 500 | 490 | 476.37465 | 495 | 469 | 510 | 492 | 514.0477 | 470 | 480 | 407.783 | 427 | 459 | 502.1 | 448 | 504 | 479.6821
| 1 | 5 | 523 | 455 | 508 | 449 | 461 | 480 | 480 | 495.8924 | 500 | 474 | 522 | 442 | 510.2408 | 468 | 480 | 399.849 | 432 | 456 | 486.4 | 444 | 503 | 38
| 1 | 6 | 536 | 433 | 509 | 488 | 466 | 480 | 500 | 489.5369 | 490 | 459 | 516 | 456 | 503.9296 | 486 | 480 | 426.19 | 433 | 450 | 492.1 | 441 | 497
| Mean |  | 538.8333 | 448.8333 | 514 | 486.1667 | 479.8333 | 485 | 481.6667 | 494.87875 | 495 | 469 | 511.5 | 458.3333 | 513.0391 | 474.6667 | 490 | 417.072 | 431.6667 | 447.8333 | 492.9 | 445.1667 | 500
| Median |  | 539 | 447.5 | 511 | 489 | 478.5 | 480 | 480 | 494.704425 | 492.5 | 470 | 514.5 | 452.5 | 512.1442 | 475.5 | 490 | 413.1105 | 429.5 | 453 | 490.15 | 446 | 501
| Std Dev. |  | 9.453394 | 13.52652 | 6.899275 | 19.45679 | 18.42191 | 8.3666 | 11.69045 | 11.73635 | 6.324555 | 5.215362 | 17.30607 | 18.00741 | 6.328589 | 11.12954 | 10.95445 | 15.41172 | 17.01372 | 12.73447 | 8.504352 | 4.070217 | 4.472136
| Rel.Std.Dev. |  | 1.754% | 3.014% | 1.342% | 4.002% | 3.839% | 1.725% | 2.427% | 2.372% | 1.278% | 1.112% | 3.383% | 3.929% | 1.234% | 2.345% | 2.236% | 3.695% | 3.941% | 2.844% | 1.725% | 0.9143% | 0.8944%
| PDM3 |  | 12.33% | -6.431% | 7.154% | 1.352% | 0.03154% | 1.109% | 0.4137% | 3.168% | 3.193% | -2.227% | 6.633% | -4.451% | 6.954% | -1.046% | 2.151% | -13.05% | -10.01% | -6.64% | 2.756% | -7.195% | 4.236%
| Z-Score (Absolute) |  | 2.13 | 1.24 | 1.2 | 0.43 | 0.08 | 0 | 0.01 | 0.48 | 0.49 | 0.49 | 1.35 | 1.14 | 1.16 | 0.27 | 0.3 | 2.43 | 2.12 | 1.28 | 0.41 | 1.38 | 0.67
| Analytical results for Zr in OREAS 931 (Indicative Value 85 ppm) | [22 empty] | Indicative
Zr | Round | Replicate | Lab | Lab | Lab | Lab | Lab | [16 empty] | 1
| No | No | 01 | 11 | 12 | 16 | 22 | [16 empty] | ppm
|  |  | 4A*MS | 4A*OES | 4A*MS | 4A*OES/MS | 4A*MS | [16 empty] | 0
0
| 1 | 1 | NA | 87 | 83 | 91.29 | 83.3 | [16 empty] | 1
| 1 | 2 | NA | 86 | 85.4 | 88.89 | 81.7 | [16 empty] | 8
| 1 | 3 | NA | 84 | 84.5 | 87.55 | 83.2 | [16 empty] | 16
| 1 | 4 | NA | 87 | 78.7 | 88.9 | 82.9 | [16 empty] | 85.3875
| 1 | 5 | NA | 86 | 84.4 | 90.92 | 84.6 | [16 empty] | 14
| 1 | 6 | NA | 80 | 83.2 | 92.25 | 84.6
| Mean |  |  | 85 | 83.2 | 89.96667 | 83.38333
| Median |  |  | 86 | 83.8 | 89.91 | 83.25
| Std Dev. |  |  | 2.683282 | 2.377394 | 1.789465 | 1.101665
| Rel.Std.Dev. |  |  | 3.157% | 2.857% | 1.989% | 1.321%
| PDM3 |  |  | -0.4538% | -2.562% | 5.363% | -2.347%
| Z-Score (Absolute) |  | NA | 0.61 | 0.74 | 4.33 | 0.61
Note on C17: Z-Scores have been calculated after removal of individual outliers. Laboratory batches are rejected if Z-Score > 2.5.
Note on C35: Z-Scores have been calculated after removal of individual outliers. Laboratory batches are rejected if Z-Score > 2.5.
Note on C53: Z-Scores have been calculated after removal of individual outliers. Laboratory batches are rejected if Z-Score > 2.5.
Note on C71: Z-Scores have been calculated after removal of individual outliers. Laboratory batches are rejected if Z-Score > 2.5.
Note on C89: Z-Scores have been calculated after removal of individual outliers. Laboratory batches are rejected if Z-Score > 2.5.
Note on C107: Z-Scores have been calculated after removal of individual outliers. Laboratory batches are rejected if Z-Score > 2.5.
Note on C125: Z-Scores have been calculated after removal of individual outliers. Laboratory batches are rejected if Z-Score > 2.5.
Note on C143: Z-Scores have been calculated after removal of individual outliers. Laboratory batches are rejected if Z-Score > 2.5.
Note on C161: Z-Scores have been calculated after removal of individual outliers. Laboratory batches are rejected if Z-Score > 2.5.
Note on C179: Z-Scores have been calculated after removal of individual outliers. Laboratory batches are rejected if Z-Score > 2.5.
Note on C197: Z-Scores have been calculated after removal of individual outliers. Laboratory batches are rejected if Z-Score > 2.5.
Note on C215: Z-Scores have been calculated after removal of individual outliers. Laboratory batches are rejected if Z-Score > 2.5.
Note on C233: Z-Scores have been calculated after removal of individual outliers. Laboratory batches are rejected if Z-Score > 2.5.
Note on C251: Z-Scores have been calculated after removal of individual outliers. Laboratory batches are rejected if Z-Score > 2.5.
Note on C269: Z-Scores have been calculated after removal of individual outliers. Laboratory batches are rejected if Z-Score > 2.5.
Note on C287: Z-Scores have been calculated after removal of individual outliers. Laboratory batches are rejected if Z-Score > 2.5.
Note on C305: Z-Scores have been calculated after removal of individual outliers. Laboratory batches are rejected if Z-Score > 2.5.
Note on C323: Z-Scores have been calculated after removal of individual outliers. Laboratory batches are rejected if Z-Score > 2.5.
Note on C341: Z-Scores have been calculated after removal of individual outliers. Laboratory batches are rejected if Z-Score > 2.5.
Note on C359: Z-Scores have been calculated after removal of individual outliers. Laboratory batches are rejected if Z-Score > 2.5.
Note on C377: Z-Scores have been calculated after removal of individual outliers. Laboratory batches are rejected if Z-Score > 2.5.
Note on C395: Z-Scores have been calculated after removal of individual outliers. Laboratory batches are rejected if Z-Score > 2.5.
Note on C413: Z-Scores have been calculated after removal of individual outliers. Laboratory batches are rejected if Z-Score > 2.5.
Note on C431: Z-Scores have been calculated after removal of individual outliers. Laboratory batches are rejected if Z-Score > 2.5.
Note on C449: Z-Scores have been calculated after removal of individual outliers. Laboratory batches are rejected if Z-Score > 2.5.
Note on C467: Z-Scores have been calculated after removal of individual outliers. Laboratory batches are rejected if Z-Score > 2.5.
Note on C485: Z-Scores have been calculated after removal of individual outliers. Laboratory batches are rejected if Z-Score > 2.5.
Note on C503: Z-Scores have been calculated after removal of individual outliers. Laboratory batches are rejected if Z-Score > 2.5.
Note on C521: Z-Scores have been calculated after removal of individual outliers. Laboratory batches are rejected if Z-Score > 2.5.
Note on C539: Z-Scores have been calculated after removal of individual outliers. Laboratory batches are rejected if Z-Score > 2.5.
Note on C557: Z-Scores have been calculated after removal of individual outliers. Laboratory batches are rejected if Z-Score > 2.5.
Note on C575: Z-Scores have been calculated after removal of individual outliers. Laboratory batches are rejected if Z-Score > 2.5.
Note on C593: Z-Scores have been calculated after removal of individual outliers. Laboratory batches are rejected if Z-Score > 2.5.
Note on C611: Z-Scores have been calculated after removal of individual outliers. Laboratory batches are rejected if Z-Score > 2.5.
Note on C629: Z-Scores have been calculated after removal of individual outliers. Laboratory batches are rejected if Z-Score > 2.5.
Note on C647: Z-Scores have been calculated after removal of individual outliers. Laboratory batches are rejected if Z-Score > 2.5.
Note on C665: Z-Scores have been calculated after removal of individual outliers. Laboratory batches are rejected if Z-Score > 2.5.
Note on C683: Z-Scores have been calculated after removal of individual outliers. Laboratory batches are rejected if Z-Score > 2.5.
Note on C701: Z-Scores have been calculated after removal of individual outliers. Laboratory batches are rejected if Z-Score > 2.5.
Note on C719: Z-Scores have been calculated after removal of individual outliers. Laboratory batches are rejected if Z-Score > 2.5.
Note on C737: Z-Scores have been calculated after removal of individual outliers. Laboratory batches are rejected if Z-Score > 2.5.
Note on C755: Z-Scores have been calculated after removal of individual outliers. Laboratory batches are rejected if Z-Score > 2.5.
Note on C773: Z-Scores have been calculated after removal of individual outliers. Laboratory batches are rejected if Z-Score > 2.5.
Note on C791: Z-Scores have been calculated after removal of individual outliers. Laboratory batches are rejected if Z-Score > 2.5.
Note on C809: Z-Scores have been calculated after removal of individual outliers. Laboratory batches are rejected if Z-Score > 2.5.
Note on C827: Z-Scores have been calculated after removal of individual outliers. Laboratory batches are rejected if Z-Score > 2.5.
Note on C845: Z-Scores have been calculated after removal of individual outliers. Laboratory batches are rejected if Z-Score > 2.5.
Note on C863: Z-Scores have been calculated after removal of individual outliers. Laboratory batches are rejected if Z-Score > 2.5.
Note on C881: Z-Scores have been calculated after removal of individual outliers. Laboratory batches are rejected if Z-Score > 2.5.
Note on C899: Z-Scores have been calculated after removal of individual outliers. Laboratory batches are rejected if Z-Score > 2.5.
Note on C917: Z-Scores have been calculated after removal of individual outliers. Laboratory batches are rejected if Z-Score > 2.5.
Note on C935: Z-Scores have been calculated after removal of individual outliers. Laboratory batches are rejected if Z-Score > 2.5.
Note on C953: Z-Scores have been calculated after removal of individual outliers. Laboratory batches are rejected if Z-Score > 2.5.
Note on C971: Z-Scores have been calculated after removal of individual outliers. Laboratory batches are rejected if Z-Score > 2.5.
Note on C989: Z-Scores have been calculated after removal of individual outliers. Laboratory batches are rejected if Z-Score > 2.5.
Note on C1007: Z-Scores have been calculated after removal of individual outliers. Laboratory batches are rejected if Z-Score > 2.5.
Note on C1025: Z-Scores have been calculated after removal of individual outliers. Laboratory batches are rejected if Z-Score > 2.5.
Note on C1043: Z-Scores have been calculated after removal of individual outliers. Laboratory batches are rejected if Z-Score > 2.5.

## Aqua Regia
| Analytical results for Ag in OREAS 931 (Certified Value 14.18 ppm) | [21 empty] | Certified
Ag | Round | Replicate | Lab | Lab | Lab | Lab | Lab | Lab | Lab | Lab | Lab | Lab | Lab | Lab | Lab | Lab | Lab | Lab | Lab | Lab |  |  | 1
| No | No | 02 | 04 | 05 | 06 | 07 | 09 | 10 | 11 | 12 | 13 | 15 | 16 | 17 | 18 | 19 | 20 | 21 | 22 |  |  | ppm
|  |  | AR*OES/MS | AR*OES | AR*MS | AR*OES | AR*OES | AR*MS | AR*MS | AR*OES | AR*MS | AR*OES/MS | AR*OES | AR*OES/MS | AR*OES | AR*OES | AR*OES | AR*OES | AR*OES/MS | AR*MS |  |  | 2
2
| 1 | 1 | > 10 | 10 | 16.1 | 19 | 16 | 10.5 | 12.41 | 14.6 | 15.9 | 13.7 | 14 | 21.516 | 9 | 14.7 | 15.7 | 16.1 | 17.2 | 14.8 |  |  | 1
| 1 | 2 | > 10 | 12.6 | 12.9 | 16 | 13 | 14.7 | 14.8 | 14.5 | 15.4 | 12.52239 | 12 | 18.012 | 20 | 11.9 | 15.9 | 14.8 | 15.4 | 13.35 |  |  | #N/A
| 1 | 3 | > 10 | 12.3 | 19.2 | 13 | 14 | 10.1 | 14.17 | 13.9 | 19.3 | 12.53623 | 13 | 14.2 | 16 | 15.3 | 13.8 | 15 | 14.8 | 13.75 |  |  | 16
| 1 | 4 | > 10 | 12.1 | 15.5 | 14 | 15 | 11.4 | 13.7 | 13.8 | 14.6 | 12.61693 | 12 | 13.056 | 8 | 13.9 | 14.1 | 14.5 | 16.1 | 12.9 |  |  | 14.18249
| 1 | 5 | > 10 | 11.1 | 16.7 | 16 | 20 | 10 | 14.84 | 14.9 | 14.3 | 12.005 | 13 | 12.252 | 13 | 11.6 | 15.2 | 12.5 | 15 | 13 |  |  | 40
| 1 | 6 | > 10 | 10.9 | 17 | 16 | 19 | 10.1 | 14.66 | 15 | 17.3 | 13.20902 | 13 | 18.508 | 12 | 13.8 | 13.7 | 33.9 | 14.4 | 13.25
| Mean |  |  | 11.5 | 16.23333 | 15.66667 | 16.16667 | 11.13333 | 14.09667 | 14.45 | 16.13333 | 12.76493 | 12.83333 | 16.25733 | 13 | 13.53333 | 14.73333 | 17.8 | 15.48333 | 13.50833
| Median |  |  | 11.6 | 16.4 | 16 | 15.5 | 10.3 | 14.415 | 14.55 | 15.65 | 12.57658 | 13 | 16.106 | 12.5 | 13.85 | 14.65 | 14.9 | 15.2 | 13.3
| Std Dev. |  |  | 0.997998 | 2.062684 | 2.065591 | 2.786874 | 1.822818 | 0.9351078 | 0.500999 | 1.881134 | 0.5970082 | 0.7527727 | 3.642026 | 4.472136 | 1.489519 | 0.9852242 | 7.973958 | 1.020621 | 0.6995832
| Rel.Std.Dev. |  |  | 8.678% | 12.71% | 13.18% | 17.24% | 16.37% | 6.634% | 3.467% | 11.66% | 4.677% | 5.866% | 22.4% | 34.4% | 11.01% | 6.687% | 44.8% | 6.592% | 5.179%
| PDM3 |  |  | -18.91% | 14.46% | 10.46% | 13.99% | -21.5% | -0.6051% | 1.886% | 13.76% | -9.995% | -9.513% | 14.63% | -8.338% | -4.577% | 3.884% | 25.51% | 9.172% | -4.753%
| Z-Score (Absolute) |  | NA | 1.37 | 0.83 | 0.57 | 0.8 | 1.87 | 0.16 | 0 | 0.78 | 0.78 | 0.75 | 0.84 | 0.67 | 0.43 | 0.13 | 0.06 | 0.48 | 0.56
| Analytical results for Al in OREAS 931 (Certified Value 2.59 wt.%) | [21 empty] | Certified
Al | Round | Replicate | Lab | Lab | Lab | Lab | Lab | Lab | [14 empty] | 1
| No | No | 11 | 12 | 16 | 17 | 22 | 28 | [14 empty] | wt.%
|  |  | AR*OES | AR*MS | AR*OES/MS | AR*OES | AR*MS | AR*OES | [14 empty] | 2
3
| 1 | 1 | 2.56 | 2.9 | 2.519 | 2.36 | 2.73 | 6.37 | [14 empty] | 1
| 1 | 2 | 2.58 | 2.85 | 2.53 | 4.93 | 2.7 | 5.87 | [14 empty] | 30
| 1 | 3 | 2.56 | 2.83 | 2.446 | 2.23 | 2.74 | 5.96 | [14 empty] | 16
| 1 | 4 | 2.77 | 2.8 | 2.539 | 2.07 | 2.73 | 5.97 | [14 empty] | 2.590167
| 1 | 5 | 2.61 | 2.91 | 2.476 | 2.28 | 2.76 | 6.17 | [14 empty] | 41
| 1 | 6 | 2.58 | 2.75 | 2.459 | 2.39 | 2.78 | 5.99
| Mean |  | 2.61 | 2.84 | 2.494833 | 2.71 | 2.74 | 6.055
| Median |  | 2.58 | 2.84 | 2.4975 | 2.32 | 2.735 | 5.98
| Std Dev. |  | 0.08049845 | 0.060663 | 0.03948375 | 1.093453 | 0.0275681 | 0.1828387
| Rel.Std.Dev. |  | 3.084% | 2.136% | 1.583% | 40.35% | 1.006% | 3.02%
| PDM3 |  | 0.7657% | 9.645% | -3.681% | 4.626% | 5.785% | 133.8%
| Z-Score (Absolute) |  | 0.25 | 0.64 | 0.7 | 1.6 | 0.25 | 13.21
| Analytical results for As in OREAS 931 (Certified Value 11.3 ppm) | [21 empty] | Certified
As | Round | Replicate | Lab | Lab | Lab | Lab | Lab | Lab | Lab | Lab | Lab | Lab | Lab | Lab | Lab | Lab | Lab | Lab | Lab | Lab |  |  | 1
| No | No | 02 | 04 | 05 | 06 | 07 | 09 | 10 | 11 | 12 | 13 | 15 | 16 | 17 | 18 | 19 | 20 | 21 | 22 |  |  | ppm
|  |  | AR*OES/MS | AR*OES | AR*OES | AR*OES | AR*OES | AR*MS | AR*MS | AR*OES | AR*MS | AR*OES/MS | AR*OES | AR*OES/MS | AR*OES | AR*MS | AR*OES | AR*OES | AR*OES/MS | AR*MS |  |  | 1
1
| 1 | 1 | 18 | 9 | 12 | 20 | 30 | 7.8 | 11 | 12 | < 0.5 | 10.74716 | 12 | 12.054 | 11 | 13.9 | 11 | 18.2 | 11 | 12.6 |  |  | 1
| 1 | 2 | 18 | 9 | 10 | 10 | 30 | 11.2 | 12 | 12 | < 0.5 | 9.541158 | 12 | 12.086 | 21 | 12.7 | 12 | 16.2 | 7 | 11.4 |  |  | #N/A
| 1 | 3 | 18 | 10 | 15 | 10 | 30 | 7.4 | 11 | 12 | < 0.5 | 11.25512 | 11 | 11.656 | 14 | 12.6 | 12 | 15.6 | 11 | 11.1 |  |  | 16
| 1 | 4 | 18 | 10 | 12 | 10 | 20 | 8.6 | 11 | 13 | < 0.5 | 10.7069 | 12 | 10.096 | 8 | 13.7 | 12 | 14.8 | 12 | 10.9 |  |  | 11.29834
| 1 | 5 | 18 | 7 | 9 | 20 | 10 | 8.4 | 11 | 13 | < 0.5 | 10.67739 | 12 | 11.658 | 13 | 13.3 | 12 | 15.3 | 11 | 12.2 |  |  | 42
| 1 | 6 | 18 | 9 | 10 | 10 | 10 | 7.6 | 11 | 12 | < 0.5 | 12.17879 | 10 | 11.014 | 9 | 12.8 | 10 | 17.1 | 11 | 12.6
| Mean |  | 18 | 9 | 11.33333 | 13.33333 | 21.66667 | 8.5 | 11.16667 | 12.33333 |  | 10.85109 | 11.5 | 11.42733 | 12.66667 | 13.16667 | 11.5 | 16.2 | 10.5 | 11.8
| Median |  | 18 | 9 | 11 | 10 | 25 | 8.1 | 11 | 12 |  | 10.72703 | 12 | 11.657 | 12 | 13.05 | 12 | 15.9 | 11 | 11.8
| Std Dev. |  | 0 | 1.095445 | 2.160247 | 5.163978 | 9.831921 | 1.401428 | 0.4082483 | 0.5163978 |  | 0.8606643 | 0.83666 | 0.7583326 | 4.676181 | 0.5501515 | 0.83666 | 1.260159 | 1.760682 | 0.7615773
| Rel.Std.Dev. |  | 0% | 12.17% | 19.06% | 38.73% | 45.38% | 16.49% | 3.656% | 4.187% |  | 7.932% | 7.275% | 6.636% | 36.92% | 4.178% | 7.275% | 7.779% | 16.77% | 6.454%
| PDM3 |  | 59.32% | -20.34% | 0.3097% | 18.01% | 91.77% | -24.77% | -1.165% | 9.161% |  | -3.959% | 1.785% | 1.142% | 12.11% | 16.54% | 1.785% | 43.38% | -7.066% | 4.44%
| Z-Score (Absolute) |  | 7.69 | 2.84 | 0.11 | 1.67 | 11.98 | 4.06 | 0.31 | 1.06 | NA | 0.67 | 0.44 | 0 | 0.5 | 2.04 | 0.44 | 5.58 | 0.27 | 0.44
| Analytical results for Au in OREAS 931 (Indicative Value 0.006 ppm) | [21 empty] | Indicative
Au | Round | Replicate | Lab | Lab | [18 empty] | 1
| No | No | 12 | 22 | [18 empty] | ppm
|  |  | AR*MS | AR*MS | [18 empty] | 3
3
| 1 | 1 | 0.0059 | < 0.2 | [18 empty] | 1
| 1 | 2 | 0.0058 | < 0.2 | [18 empty] | 1
| 1 | 3 | 0.0065 | < 0.2 | [18 empty] | 16
| 1 | 4 | 0.0057 | < 0.2 | [18 empty] | 0.00585
| 1 | 5 | 0.007 | < 0.2 | [18 empty] | 17
| 1 | 6 | 0.0042 | < 0.2
| Mean |  | 0.00585
| Median |  | 0.00585
| Std Dev. |  | 0.0009481561
| Rel.Std.Dev. |  | 16.21%
| PDM3 |  | 0%
| Z-Score (Absolute) |  | NA | NA
| Analytical results for B in OREAS 931 (Indicative Value 57 ppm) | [21 empty] | Indicative
B | Round | Replicate | Lab | Lab | Lab | Lab | Lab | [15 empty] | 1
| No | No | 11 | 12 | 16 | 17 | 22 | [15 empty] | ppm
|  |  | AR*OES | AR*MS | AR*OES/MS | AR*OES | AR*MS | [15 empty] | 0
0
| 1 | 1 | < 20 | < 20 | 62.985 | 57 | < 10 | [15 empty] | 1
| 1 | 2 | < 20 | < 20 | 62.87 | 56 | < 10 | [15 empty] | 12
| 1 | 3 | < 20 | < 20 | 63.233 | 50 | < 10 | [15 empty] | 16
| 1 | 4 | < 20 | < 20 | 63.538 | 44 | < 10 | [15 empty] | 56.85158
| 1 | 5 | < 20 | < 20 | 64.246 | 44 | < 10 | [15 empty] | 18
| 1 | 6 | < 20 | < 20 | 64.347 | 50 | < 10
| Mean |  |  |  | 63.5365 | 50.16667
| Median |  |  |  | 63.3855 | 50
| Std Dev. |  |  |  | 0.6325804 | 5.600595
| Rel.Std.Dev. |  |  |  | 0.9956% | 11.16%
| PDM3 |  |  |  | 11.76% | -11.76%
| Z-Score (Absolute) |  | NA | NA | 0.67 | 0.67 | NA
| Analytical results for Ba in OREAS 931 (Certified Value 41.3 ppm) | [21 empty] | Certified
Ba | Round | Replicate | Lab | Lab | Lab | Lab | Lab | [15 empty] | 1
| No | No | 11 | 12 | 16 | 17 | 22 | [15 empty] | ppm
|  |  | AR*OES | AR*MS | AR*OES/MS | AR*OES | AR*MS | [15 empty] | 1
2
| 1 | 1 | 40 | 43 | 42.981 | 43 | 40 | [15 empty] | 1
| 1 | 2 | 40 | 43 | 44.612 | 79 | 40 | [15 empty] | 2
| 1 | 3 | 40 | 43 | 44.382 | 40 | 40 | [15 empty] | 16
| 1 | 4 | 39 | 43 | 43.151 | 37 | 40 | [15 empty] | 41.3204
| 1 | 5 | 40 | 46 | 41.11 | 40 | 40 | [15 empty] | 43
| 1 | 6 | 40 | 42 | 41.976 | 42 | 40
| Mean |  | 39.83333 | 43.33333 | 43.03533 | 46.83333 | 40
| Median |  | 40 | 43 | 43.066 | 41 | 40
| Std Dev. |  | 0.4082483 | 1.36626 | 1.352392 | 15.89235 | 0
| Rel.Std.Dev. |  | 1.025% | 3.153% | 3.143% | 33.93% | 0%
| PDM3 |  | -3.599% | 4.872% | 4.15% | 13.34% | -3.196%
| Z-Score (Absolute) |  | 0.67 | 3.49 | 3.14 | 0 | 0.48
| Analytical results for Be in OREAS 931 (Indicative Value 0.53 ppm) | [21 empty] | Indicative
Be | Round | Replicate | Lab | Lab | Lab | [17 empty] | 1
| No | No | 16 | 17 | 22 | [17 empty] | ppm
|  |  | AR*OES/MS | AR*OES | AR*MS | [17 empty] | 2
2
| 1 | 1 | 0.598 | 3 | 0.53 | [17 empty] | 1
| 1 | 2 | 0.568 | 5 | 0.41 | [17 empty] | 13
| 1 | 3 | 0.601 | 2 | 0.52 | [17 empty] | 16
| 1 | 4 | 0.549 | 2 | 0.52 | [17 empty] | 0.5313333
| 1 | 5 | 0.554 | 3 | 0.44 | [17 empty] | 19
| 1 | 6 | 0.576 | 2 | 0.51
| Mean |  | 0.5743333 | 2.833333 | 0.4883333
| Median |  | 0.572 | 2.5 | 0.515
| Std Dev. |  | 0.02176848 | 1.169045 | 0.05036533
| Rel.Std.Dev. |  | 3.79% | 41.26% | 10.31%
| PDM3 |  | 8.093% | 433.2% | -8.093%
| Z-Score (Absolute) |  | 0 | 17.71 | 0.67
| Analytical results for Bi in OREAS 931 (Certified Value 206 ppm) | [21 empty] | Certified
Bi | Round | Replicate | Lab | Lab | Lab | Lab | Lab | Lab | Lab | Lab | Lab | Lab | Lab | Lab | Lab | Lab | Lab | Lab | Lab |  |  |  | 1
| No | No | 02 | 04 | 05 | 06 | 07 | 09 | 10 | 11 | 12 | 13 | 15 | 16 | 17 | 18 | 19 | 21 | 22 |  |  |  | ppm
|  |  | AR*OES/MS | AR*MS | AR*MS | AR*OES | AR*OES | AR*MS | AR*MS | AR*OES | AR*MS | AR*OES/MS | AR*OES | AR*OES/MS | AR*OES | AR*MS | AR*OES | AR*OES/MS | AR*MS |  |  |  | 0
0
| 1 | 1 | 200 | 241 | 220 | 220 | 210 | 178 | > 200 | 222 | 232.1 | 206.0425 | 200 | 210.637 | 201 | 212 | 202 | 186 | 192 |  |  |  | 1
| 1 | 2 | 194 | 252 | 199 | 240 | 220 | 181 | > 200 | 246 | 222.2 | 208.4347 | 195 | 192.7 | 430 | 195 | 197 | 169 | 202 |  |  |  | #N/A
| 1 | 3 | 198 | 244 | 216 | 230 | 210 | 183 | > 200 | 241 | 239.5 | 206.9577 | 195 | 204.625 | 192 | 195 | 220 | 188 | 198.5 |  |  |  | 16
| 1 | 4 | 199 | 281 | 230 | 210 | 190 | 182 | > 200 | 206 | 229.9 | 206.9485 | 189 | 210.66 | 160 | 218 | 207 | 181 | 191 |  |  |  | 206.33
| 1 | 5 | 195 | 259 | 235 | 220 | 230 | 177 | 197.32 | 248 | 264.4 | 209.1981 | 194 | 207.594 | 225 | 207 | 204 | 199 | 206 |  |  |  | 44
| 1 | 6 | 195 | 235 | 219 | 220 | 220 | 176 | > 200 | 231 | 247.5 | 209.35 | 190 | 207.723 | 214 | 211 | 194 | 192 | 211
| Mean |  | 196.8333 | 252 | 219.8333 | 223.3333 | 213.3333 | 179.5 | 197.32 | 232.3333 | 239.2667 | 207.8219 | 193.8333 | 205.6565 | 237 | 206.3333 | 204 | 185.8333 | 200.0833
| Median |  | 196.5 | 248 | 219.5 | 220 | 215 | 179.5 | 197.32 | 236 | 235.8 | 207.6962 | 194.5 | 207.6585 | 207.5 | 209 | 203 | 187 | 200.25
| Std Dev. |  | 2.483277 | 16.51666 | 12.51266 | 10.32796 | 13.6626 | 2.880972 |  | 16.18229 | 15.03259 | 1.362411 | 3.970726 | 6.734977 | 97.13084 | 9.458682 | 9.143304 | 10.22578 | 7.851221
| Rel.Std.Dev. |  | 1.262% | 6.554% | 5.692% | 4.624% | 6.404% | 1.605% |  | 6.965% | 6.283% | 0.6556% | 2.049% | 3.275% | 40.98% | 4.584% | 4.482% | 5.503% | 3.924%
| PDM3 |  | -4.603% | 22.13% | 6.545% | 8.241% | 3.394% | -13% | -4.367% | 12.6% | 15.96% | 0.7231% | -6.057% | -0.3264% | 14.86% | 0.001624% | -1.129% | -9.934% | -3.028%
| Z-Score (Absolute) |  | 0.67 | 3.24 | 0.96 | 1.21 | 0.5 | 1.9 | 0.64 | 1.85 | 1.98 | 0.11 | 0.89 | 0.14 | 0.56 | 0 | 0.17 | 1.46 | 0.44
| Analytical results for Ca in OREAS 931 (Certified Value 0.343 wt.%) | [21 empty] | Certified
Ca | Round | Replicate | Lab | Lab | Lab | Lab | Lab | Lab | [14 empty] | 1
| No | No | 11 | 12 | 16 | 17 | 22 | 28 | [14 empty] | wt.%
|  |  | AR*OES | AR*MS | AR*OES/MS | AR*OES | AR*MS | AR*OES | [14 empty] | 3
3
| 1 | 1 | 0.32 | 0.37 | 0.352 | 0.34 | 0.35 | 0.68 | [14 empty] | 1
| 1 | 2 | 0.32 | 0.35 | 0.353 | 0.69 | 0.35 | 0.43 | [14 empty] | 33
| 1 | 3 | 0.32 | 0.37 | 0.344 | 0.32 | 0.36 | 0.47 | [14 empty] | 16
| 1 | 4 | 0.33 | 0.36 | 0.351 | 0.29 | 0.35 | 0.44 | [14 empty] | 0.3426333
| 1 | 5 | 0.33 | 0.4 | 0.352 | 0.32 | 0.35 | 0.45 | [14 empty] | 45
| 1 | 6 | 0.33 | 0.34 | 0.345 | 0.34 | 0.35 | 0.43
| Mean |  | 0.325 | 0.365 | 0.3495 | 0.3833333 | 0.3516667 | 0.4833333
| Median |  | 0.325 | 0.365 | 0.3515 | 0.33 | 0.35 | 0.445
| Std Dev. |  | 0.005477226 | 0.02073644 | 0.003937004 | 0.1513495 | 0.004082483 | 0.09750214
| Rel.Std.Dev. |  | 1.685% | 5.681% | 1.126% | 39.48% | 1.161% | 20.17%
| PDM3 |  | -5.146% | 6.528% | 2.004% | 11.88% | 2.636% | 41.06%
| Z-Score (Absolute) |  | 0.86 | 0.49 | 0.04 | 0.96 | 0.04 | 3.15
| Analytical results for Cd in OREAS 931 (Indicative Value 0.93 ppm) | [21 empty] | Indicative
Cd | Round | Replicate | Lab | Lab | Lab | Lab | Lab | Lab | [14 empty] | 1
| No | No | 11 | 12 | 16 | 17 | 20 | 22 | [14 empty] | ppm
|  |  | AR*OES | AR*MS | AR*OES/MS | AR*OES | AR*OES | AR*MS | [14 empty] | 2
2
| 1 | 1 | 0.8 | 1.2 | 0.884 | 9 | < 1 | 0.72 | [14 empty] | 1
| 1 | 2 | 1 | 1 | 0.895 | 19 | < 1 | 0.75 | [14 empty] | 3
| 1 | 3 | 1.2 | 1 | 0.922 | 8 | < 1 | 0.72 | [14 empty] | 16
| 1 | 4 | < 0.5 | 1.1 | 0.839 | 7 | < 1 | 0.74 | [14 empty] | 0.9320833
| 1 | 5 | 1 | 1.1 | 0.922 | 9 | < 1 | 0.76 | [14 empty] | 20
| 1 | 6 | 1.2 | 0.9 | 0.888 | 9 | < 1 | 0.79
| Mean |  | 1.04 | 1.05 | 0.8916667 | 10.16667 |  | 0.7466667
| Median |  | 1 | 1.05 | 0.8915 | 9 |  | 0.745
| Std Dev. |  | 0.167332 | 0.1048809 | 0.03065072 | 4.400758 |  | 0.0265832
| Rel.Std.Dev. |  | 16.09% | 9.989% | 3.437% | 43.29% |  | 3.56%
| PDM3 |  | 11.58% | 12.65% | -4.336% | 990.7% |  | -19.89%
| Z-Score (Absolute) |  | 0 | 0.05 | 0.67 | 33.46 | NA | 1.33
| Analytical results for Ce in OREAS 931 (Indicative Value 44.4 ppm) | [21 empty] | Indicative
Ce | Round | Replicate | Lab | Lab | [18 empty] | 1
| No | No | 16 | 22 | [18 empty] | ppm
|  |  | AR*OES/MS | AR*MS | [18 empty] | 1
1
| 1 | 1 | 44.471 | 46.2 | [18 empty] | 1
| 1 | 2 | 44.522 | 43.8 | [18 empty] | 4
| 1 | 3 | 43.889 | 43.8 | [18 empty] | 16
| 1 | 4 | 43.249 | 43.8 | [18 empty] | 44.35892
| 1 | 5 | 44.098 | 44.5 | [18 empty] | 21
| 1 | 6 | 44.578 | 45.4
| Mean |  | 44.1345 | 44.58333
| Median |  | 44.2845 | 44.15
| Std Dev. |  | 0.5110369 | 1.012752
| Rel.Std.Dev. |  | 1.158% | 2.272%
| PDM3 |  | -0.5059% | 0.5059%
| Z-Score (Absolute) |  | 0.67 | 0.67
| Analytical results for Co in OREAS 931 (Certified Value 45.3 ppm) | [21 empty] | Certified
Co | Round | Replicate | Lab | Lab | Lab | Lab | Lab | Lab | Lab | Lab | Lab | Lab | Lab | Lab | Lab | Lab | Lab | Lab | Lab | Lab | Lab | Lab | 1
| No | No | 02 | 04 | 05 | 06 | 07 | 08 | 09 | 10 | 11 | 12 | 13 | 15 | 16 | 17 | 18 | 19 | 20 | 21 | 22 | 28 | ppm
|  |  | AR*OES/MS | AR*OES | AR*MS | AR*OES | AR*OES | AR*OES | AR*OES | AR*MS | AR*OES | AR*MS | AR*OES/MS | AR*OES | AR*OES/MS | AR*OES | AR*MS | AR*OES/MS | AR*OES | AR*OES/MS | AR*MS | AR*OES | 1
2
| 1 | 1 | 49.3 | 33 | 45.8 | 42 | 46 | 48.66660777 | 48 | 44.3 | 45 | 54.3 | 47.88916 | 40 | 46.936 | 45 | 43.2 | 50.3 | 46.3 | 39.3 | 47.1 | < 500 | 1
| 1 | 2 | 49.1 | 35 | 45.8 | 40 | 48 | 48.34958496 | 49 | 46.2 | 45 | 53 | 46.16893 | 38 | 46.146 | 88 | 40.8 | 46.8 | 47.2 | 34.8 | 46.6 | < 500 | #N/A
| 1 | 3 | 49 | 32 | 44.8 | 43 | 45 | 48.71251826 | 49 | 43.9 | 45 | 53.8 | 48.4 | 39 | 45.382 | 43 | 41.2 | 47.4 | 46.5 | 40.5 | 48.2 | < 500 | 16
| 1 | 4 | 49.5 | 35 | 45.5 | 43 | 47 | 50.89355276 | 48 | 42.9 | 48 | 52.6 | 47.66145 | 39 | 43.633 | 38 | 43 | 47.8 | 46.8 | 39.7 | 46.4 | < 500 | 45.29453
| 1 | 5 | 49 | 32 | 43.1 | 44 | 46 | 51.83855322 | 48 | 44.5 | 46 | 54.8 | 47.69805 | 39 | 44.944 | 44 | 41.6 | 46.4 | 47.3 | 41 | 48.5 | < 500 | 46
| 1 | 6 | 49 | 32 | 45 | 46 | 47 | 50.71723816 | 47 | 45.2 | 44 | 53.1 | 49.1 | 39 | 45.585 | 46 | 42.2 | 46.4 | 46.4 | 40.3 | 48.2 | < 500
| Mean |  | 49.15 | 33.16667 | 45 | 43 | 46.5 | 49.86301 | 48.16667 | 44.5 | 45.5 | 53.6 | 47.8196 | 39 | 45.43767 | 50.66667 | 42 | 47.51667 | 46.75 | 39.26667 | 47.5
| Median |  | 49.05 | 32.5 | 45.25 | 43 | 46.5 | 49.71487821 | 48 | 44.4 | 45 | 53.45 | 47.7936 | 39 | 45.4835 | 44.5 | 41.9 | 47.1 | 46.65 | 40 | 47.65
| Std Dev. |  | 0.2073644 | 1.47196 | 1.017841 | 2 | 1.048809 | 1.465603 | 0.7527727 | 1.126055 | 1.378405 | 0.8461678 | 0.9742322 | 0.6324555 | 1.120007 | 18.50045 | 0.9715966 | 1.472979 | 0.4230839 | 2.268627 | 0.9121403
| Rel.Std.Dev. |  | 0.4219% | 4.438% | 2.262% | 4.651% | 2.256% | 2.939% | 1.563% | 2.53% | 3.029% | 1.579% | 2.037% | 1.622% | 2.465% | 36.51% | 2.313% | 3.1% | 0.905% | 5.777% | 1.92%
| PDM3 |  | 8.512% | -26.78% | -0.6502% | -5.066% | 2.661% | 10.09% | 6.341% | -1.754% | 0.4536% | 18.34% | 5.575% | -13.9% | 0.316% | 11.86% | -7.274% | 4.906% | 3.213% | -13.31% | 4.869%
| Z-Score (Absolute) |  | 1.05 | 3.47 | 0.12 | 0.69 | 0.3 | 1.25 | 0.77 | 0.27 | 0.12 | 2.31 | 0.67 | 1.82 | 0 | 0.63 | 0.97 | 0.43 | 0.37 | 1.49 | 0.58 | NA
| Analytical results for Cr in OREAS 931 (Certified Value 34 ppm) | [21 empty] | Certified
Cr | Round | Replicate | Lab | Lab | Lab | Lab | Lab | Lab | Lab | [13 empty] | 1
| No | No | 11 | 12 | 16 | 17 | 20 | 22 | 28 | [13 empty] | ppm
|  |  | AR*OES | AR*MS | AR*OES/MS | AR*OES | AR*OES | AR*MS | AR*OES | [13 empty] | 1
2
| 1 | 1 | 33 | 40 | 32.942 | 33 | 32.9 | 34 | < 500 | [13 empty] | 1
| 1 | 2 | 33 | 38 | 35.208 | 64 | 33.1 | 35 | < 500 | [13 empty] | 36
| 1 | 3 | 33 | 38 | 33.638 | 31 | 32.9 | 35 | < 500 | [13 empty] | 16
| 1 | 4 | 35 | 38 | 33.958 | 28 | 32.6 | 34 | < 500 | [13 empty] | 33.95797
| 1 | 5 | 34 | 39 | 32.542 | 31 | 34.1 | 34 | < 500 | [13 empty] | 47
| 1 | 6 | 33 | 35 | 33.799 | 32 | 32.8 | 35 | < 500
| Mean |  | 33.5 | 38 | 33.68117 | 36.5 | 33.06667 | 34.5
| Median |  | 33 | 38 | 33.7185 | 31.5 | 32.9 | 34.5
| Std Dev. |  | 0.83666 | 1.67332 | 0.9238693 | 13.57571 | 0.5316641 | 0.5477226
| Rel.Std.Dev. |  | 2.497% | 4.403% | 2.743% | 37.19% | 1.608% | 1.588%
| PDM3 |  | -1.349% | 11.9% | -0.8151% | 7.486% | -2.625% | 1.596%
| Z-Score (Absolute) |  | 0.09 | 4.15 | 0.09 | 2.44 | 0.49 | 0.86 | NA
| Analytical results for Cs in OREAS 931 (Indicative Value 2.04 ppm) | [21 empty] | Indicative
Cs | Round | Replicate | Lab | Lab | [18 empty] | 1
| No | No | 16 | 22 | [18 empty] | ppm
|  |  | AR*OES/MS | AR*MS | [18 empty] | 2
2
| 1 | 1 | 1.882 | 2.2 | [18 empty] | 1
| 1 | 2 | 1.863 | 2.21 | [18 empty] | 5
| 1 | 3 | 1.851 | 2.24 | [18 empty] | 16
| 1 | 4 | 1.777 | 2.22 | [18 empty] | 2.041667
| 1 | 5 | 1.852 | 2.32 | [18 empty] | 22
| 1 | 6 | 1.865 | 2.22
| Mean |  | 1.848333 | 2.235
| Median |  | 1.8575 | 2.22
| Std Dev. |  | 0.03670241 | 0.04370355
| Rel.Std.Dev. |  | 1.986% | 1.955%
| PDM3 |  | -9.469% | 9.469%
| Z-Score (Absolute) |  | 0.67 | 0.67
| Analytical results for Cu in OREAS 931 (Certified Value 3.81 wt.%) | [21 empty] | Certified
Cu | Round | Replicate | Lab | Lab | Lab | Lab | Lab | Lab | Lab | Lab | Lab | Lab | Lab | Lab | Lab | Lab | Lab | Lab | Lab | Lab | Lab |  | 1
| No | No | 02 | 04 | 05 | 06 | 07 | 09 | 10 | 11 | 12 | 13 | 15 | 16 | 17 | 18 | 19 | 20 | 21 | 22 | 28 |  | wt.%
|  |  | AR*OES/MS | AR*OES | AR*OES | AR*OES | AR*OES | AR*OES | AR*OES | AR*OES | AR*OES | AR*OES/MS | AR*OES | AR*OES | AR*OES | AR*OES | AR*AAS | AR*OES | AR*OES | AR*OES/AAS | AR*OES |  | 2
3
| 1 | 1 | > 10000 | 3.83 | 3.94 | 3.82 | 3.72 | 3.62 | > 10000 | 3.825 | 3.879 | 3.796574 | > 10000 | 3.93 | 3.5461 | 3.8 | 3.8 | 3.78 | 3.9 | 3.75 | 3.98 |  | 1
| 1 | 2 | > 10000 | 3.92 | 3.83 | 3.85 | 3.69 | 3.7 | > 10000 | 3.787 | 3.861 | 3.796634 | > 10000 | 3.83 | 3.6345 | 3.57 | 3.85 | 3.78 | 3.96 | 3.82 | 3.51 |  | #N/A
| 1 | 3 | > 10000 | 3.79 | 3.9 | 3.79 | 3.79 | 3.77 | > 10000 | 3.783 | 3.813 | 3.819229 | > 10000 | 3.83 | 3.5577 | 3.93 | 3.65 | 3.75 | 3.91 | 3.96 | 3.67 |  | 16
| 1 | 4 | > 10000 | 3.98 | 3.94 | 3.79 | 3.81 | 3.79 | > 10000 | 3.738 | 3.827 | 3.746958 | > 10000 | 3.94 | 3.7259 | 3.75 | 3.7 | 3.77 | 4.14 | 3.74 | 3.58 |  | 3.806347
| 1 | 5 | > 10000 | 3.8 | 3.82 | 3.85 | 3.83 | 3.67 | > 10000 | 3.778 | 3.746 | 3.7971 | > 10000 | 3.9 | 3.6494 | 3.86 | 3.75 | 3.75 | 4.25 | 3.89 | 3.67 |  | 48
| 1 | 6 | > 10000 | 3.85 | 3.87 | 3.85 | 3.74 | 3.74 | > 10000 | 3.794 | 3.845 | 3.780578 | > 10000 | 3.85 | 3.4894 | 3.67 | 3.7 | 3.82 | 3.99 | 3.84 | 3.62
| Mean |  |  | 3.861667 | 3.883333 | 3.825 | 3.763333 | 3.715 |  | 3.784167 | 3.8285 | 3.789512 |  | 3.88 | 3.6005 | 3.763333 | 3.741667 | 3.775 | 4.025 | 3.833333 | 3.671667
| Median |  |  | 3.84 | 3.885 | 3.835 | 3.765 | 3.72 |  | 3.785 | 3.836 | 3.796604 |  | 3.875 | 3.5961 | 3.775 | 3.725 | 3.775 | 3.975 | 3.83 | 3.645
| Std Dev. |  |  | 0.07413951 | 0.05240865 | 0.02949576 | 0.05501515 | 0.06410928 |  | 0.02808143 | 0.04674933 | 0.02421523 |  | 0.0497996 | 0.08533086 | 0.1301794 | 0.07359801 | 0.02588436 | 0.1401071 | 0.08382521 | 0.1626551
| Rel.Std.Dev. |  |  | 1.92% | 1.35% | 0.7711% | 1.462% | 1.726% |  | 0.7421% | 1.221% | 0.639% |  | 1.283% | 2.37% | 3.459% | 1.967% | 0.6857% | 3.481% | 2.187% | 4.43%
| PDM3 |  |  | 1.453% | 2.023% | 0.49% | -1.13% | -2.4% |  | -0.5827% | 0.582% | -0.4423% |  | 1.935% | -5.408% | -1.13% | -1.699% | -0.8235% | 5.744% | 0.709% | -3.538%
| Z-Score (Absolute) |  | NA | 0.97 | 1.29 | 0.43 | 0.48 | 1.19 | NA | 0.17 | 0.48 | 0.09 | NA | 1.24 | 2.87 | 0.09 | 0.8 | 0.31 | 3.37 | 0.55 | 2.73
| Analytical results for Fe in OREAS 931 (Certified Value 10.96 wt.%) | [21 empty] | Certified
Fe | Round | Replicate | Lab | Lab | Lab | Lab | Lab | Lab | Lab | Lab | Lab | Lab | Lab | Lab | Lab | Lab | Lab | Lab | Lab | Lab | Lab |  | 1
| No | No | 02 | 04 | 05 | 06 | 07 | 09 | 10 | 11 | 12 | 13 | 15 | 16 | 17 | 18 | 19 | 20 | 21 | 22 | 28 |  | wt.%
|  |  | AR*OES/MS | AR*OES | AR*OES | AR*OES | AR*OES | AR*OES | AR*OES | AR*OES | AR*MS | AR*OES/MS | AR*OES | AR*OES/MS | AR*OES | AR*MS | AR*OES | AR*OES | AR*OES/MS | AR*MS | AR*OES |  | 2
3
| 1 | 1 | 10.2 | 8.59 | 11.1 | 11.25 | 10.85 | 10.7 | 12.02 | 11.34 | 11.96 | 10.84 | 10.75 | 8.881 | 9.95 | 10.4 | 11.41 | 10.9 | 10.6 | 10.45 | 12 |  | 1
| 1 | 2 | 10.1 | 9.1 | 11.1 | 11.3 | 10.9 | 11.1 | 12.35 | 11.74 | 11.81 | 10.88 | 10.38 | 8.886 | 20.5 | 9.86 | 11.37 | 10.8 | 10.7 | 10.4 | 12 |  | #N/A
| 1 | 3 | 10.2 | 8.43 | 11.2 | 11.25 | 10.95 | 11.2 | 11.75 | 11.21 | 11.82 | 10.81 | 10.67 | 8.854 | 9.5 | 9.85 | 11.42 | 10.8 | 10.7 | 10.65 | 12.8 |  | 16
| 1 | 4 | 10.2 | 8.94 | 11 | 11.05 | 10.95 | 11 | 11.85 | 11.72 | 11.46 | 10.74 | 10.39 | 8.911 | 8.63 | 10.1 | 11.49 | 10.4 | 10.3 | 10.45 | 11.5 |  | 10.95912
| 1 | 5 | 10.4 | 8.54 | 11.2 | 11.3 | 11.05 | 10.8 | 11.5 | 11.47 | 12.15 | 10.78 | 10.58 | 8.971 | 10.12 | 9.97 | 11.19 | 11 | 10.6 | 10.55 | 12.7 |  | 49
| 1 | 6 | 10.3 | 8.49 | 11 | 11.25 | 11 | 10.9 | 11.91 | 11.18 | 11.69 | 10.83 | 10.57 | 8.985 | 10.17 | 10.3 | 11.21 | 10.6 | 10.3 | 10.5 | 12
| Mean |  | 10.23333 | 8.681667 | 11.1 | 11.23333 | 10.95 | 10.95 | 11.89667 | 11.44333 | 11.815 | 10.81333 | 10.55667 | 8.914667 | 11.47833 | 10.08 | 11.34833 | 10.75 | 10.53333 | 10.5 | 12.16667
| Median |  | 10.2 | 8.565 | 11.1 | 11.25 | 10.95 | 10.95 | 11.88 | 11.405 | 11.815 | 10.82 | 10.575 | 8.8985 | 10.035 | 10.035 | 11.39 | 10.8 | 10.6 | 10.475 | 12
| Std Dev. |  | 0.1032796 | 0.2721335 | 0.08944272 | 0.09309493 | 0.07071068 | 0.1870829 | 0.2835254 | 0.2448401 | 0.2344995 | 0.04885352 | 0.148279 | 0.0524773 | 4.456678 | 0.2300435 | 0.1213947 | 0.2167948 | 0.1861899 | 0.08944272 | 0.4926121
| Rel.Std.Dev. |  | 1.009% | 3.135% | 0.8058% | 0.8287% | 0.6458% | 1.709% | 2.383% | 2.14% | 1.985% | 0.4518% | 1.405% | 0.5887% | 38.83% | 2.282% | 1.07% | 2.017% | 1.768% | 0.8518% | 4.049%
| PDM3 |  | -6.623% | -20.78% | 1.286% | 2.502% | -0.0832% | -0.0832% | 8.555% | 4.418% | 7.81% | -1.33% | -3.672% | -18.66% | 4.738% | -8.022% | 3.552% | -1.908% | -3.885% | -4.189% | 11.02%
| Z-Score (Absolute) |  | 0.73 | 2.69 | 0.36 | 0.53 | 0.17 | 0.17 | 1.37 | 0.79 | 1.26 | 0 | 0.32 | 2.39 | 1.11 | 0.92 | 0.67 | 0.08 | 0.35 | 0.39 | 1.71
| Analytical results for Ga in OREAS 931 (Indicative Value 8.42 ppm) | [21 empty] | Indicative
Ga | Round | Replicate | Lab | Lab | Lab | Lab | [16 empty] | 1
| No | No | 11 | 12 | 16 | 22 | [16 empty] | ppm
|  |  | AR*OES | AR*MS | AR*OES/MS | AR*MS | [16 empty] | 2
2
| 1 | 1 | 21 | 9 | 8.12 | 8.54 | [16 empty] | 1
| 1 | 2 | 29 | 9 | 8.23 | 8.09 | [16 empty] | 8
| 1 | 3 | 14 | 9 | 8.19 | 8.01 | [16 empty] | 16
| 1 | 4 | < 5 | 9 | 7.7 | 7.91 | [16 empty] | 8.424583
| 1 | 5 | < 5 | 9 | 7.94 | 8.1 | [16 empty] | 23
| 1 | 6 | < 5 | 9 | 8.02 | 8.34
| Mean |  | 21.33333 | 9 | 8.033333 | 8.165
| Median |  | 21 | 9 | 8.07 | 8.095
| Std Dev. |  | 7.505553 | 0 | 0.1953117 | 0.2324435
| Rel.Std.Dev. |  | 35.18% | 0% | 2.431% | 2.847%
| PDM3 |  | 153.2% | 6.83% | -4.644% | -3.081%
| Z-Score (Absolute) |  | 0.48 | 1.93 | 0.86 | 0.48
| Analytical results for Ge in OREAS 931 (Indicative Value 0.16 ppm) | [21 empty] | Indicative
Ge | Round | Replicate | Lab | Lab | [18 empty] | 1
| No | No | 16 | 22 | [18 empty] | ppm
|  |  | AR*OES/MS | AR*MS | [18 empty] | 2
2
| 1 | 1 | 0.11 | 0.19 | [18 empty] | 1
| 1 | 2 | 0.11 | 0.2 | [18 empty] | 9
| 1 | 3 | 0.1 | 0.2 | [18 empty] | 16
| 1 | 4 | 0.11 | 0.18 | [18 empty] | 0.1583333
| 1 | 5 | 0.14 | 0.21 | [18 empty] | 24
| 1 | 6 | 0.14 | 0.21
| Mean |  | 0.1183333 | 0.1983333
| Median |  | 0.11 | 0.2
| Std Dev. |  | 0.01722401 | 0.01169045
| Rel.Std.Dev. |  | 14.56% | 5.894%
| PDM3 |  | -25.26% | 25.26%
| Z-Score (Absolute) |  | 0.67 | 0.67
| Analytical results for Hf in OREAS 931 (Indicative Value 0.61 ppm) | [21 empty] | Indicative
Hf | Round | Replicate | Lab | Lab | [18 empty] | 1
| No | No | 16 | 22 | [18 empty] | ppm
|  |  | AR*OES/MS | AR*MS | [18 empty] | 2
2
| 1 | 1 | 0.653 | 0.56 | [18 empty] | 1
| 1 | 2 | 0.628 | 0.66 | [18 empty] | 19
| 1 | 3 | 0.621 | 0.61 | [18 empty] | 16
| 1 | 4 | 0.598 | 0.57 | [18 empty] | 0.6139167
| 1 | 5 | 0.648 | 0.59 | [18 empty] | 25
| 1 | 6 | 0.649 | 0.58
| Mean |  | 0.6328333 | 0.595
| Median |  | 0.638 | 0.585
| Std Dev. |  | 0.02132995 | 0.03619392
| Rel.Std.Dev. |  | 3.371% | 6.083%
| PDM3 |  | 3.081% | -3.081%
| Z-Score (Absolute) |  | 0.67 | 0.67
| Analytical results for Hg in OREAS 931 (Indicative Value 0.12 ppm) | [21 empty] | Indicative
Hg | Round | Replicate | Lab | Lab | Lab | Lab | [16 empty] | 1
| No | No | 11 | 12 | 16 | 22 | [16 empty] | ppm
|  |  | AR*OES | AR*MS | AR*OES/MS | AR*MS | [16 empty] | 2
2
| 1 | 1 | < 1 | 0.14 | 0.077 | 0.09 | [16 empty] | 1
| 1 | 2 | < 1 | 0.1 | 0.022 | 0.12 | [16 empty] | 11
| 1 | 3 | < 1 | 0.14 | 0.036 | 0.14 | [16 empty] | 16
| 1 | 4 | < 1 | 0.11 | 0.078 | 0.13 | [16 empty] | 0.1216667
| 1 | 5 | < 1 | 0.12 | 0.113 | 0.14 | [16 empty] | 17
| 1 | 6 | < 1 | 0.11 | 0.083 | 0.12
| Mean |  |  | 0.12 | 0.06816667 | 0.1233333
| Median |  |  | 0.115 | 0.0775 | 0.125
| Std Dev. |  |  | 0.0167332 | 0.03337914 | 0.01861899
| Rel.Std.Dev. |  |  | 13.94% | 48.97% | 15.1%
| PDM3 |  |  | -1.37% | -43.97% | 1.37%
| Z-Score (Absolute) |  | NA | 0 | 10.49 | 0.67
| Analytical results for In in OREAS 931 (Indicative Value 2.93 ppm) | [21 empty] | Indicative
In | Round | Replicate | Lab | Lab | [18 empty] | 1
| No | No | 16 | 22 | [18 empty] | ppm
|  |  | AR*OES/MS | AR*MS | [18 empty] | 2
2
| 1 | 1 | 2.871 | 2.87 | [18 empty] | 1
| 1 | 2 | 2.867 | 3.02 | [18 empty] | 3
| 1 | 3 | 2.836 | 3.08 | [18 empty] | 16
| 1 | 4 | 2.794 | 2.93 | [18 empty] | 2.92575
| 1 | 5 | 2.875 | 3.09 | [18 empty] | 18
| 1 | 6 | 2.866 | 3.01
| Mean |  | 2.8515 | 3
| Median |  | 2.8665 | 3.015
| Std Dev. |  | 0.03139904 | 0.08579044
| Rel.Std.Dev. |  | 1.101% | 2.86%
| PDM3 |  | -2.538% | 2.538%
| Z-Score (Absolute) |  | 0.67 | 0.67
| Analytical results for K in OREAS 931 (Certified Value 0.242 wt.%) | [21 empty] | Certified
K | Round | Replicate | Lab | Lab | Lab | Lab | Lab | [15 empty] | 1
| No | No | 11 | 12 | 16 | 17 | 22 | [15 empty] | wt.%
|  |  | AR*OES | AR*MS | AR*OES/MS | AR*OES | AR*MS | [15 empty] | 3
3
| 1 | 1 | 0.22 | 0.25 | 0.254 | 0.28 | 0.24 | [15 empty] | 1
| 1 | 2 | 0.22 | 0.24 | 0.253 | 0.53 | 0.24 | [15 empty] | 4
| 1 | 3 | 0.21 | 0.24 | 0.247 | 0.26 | 0.24 | [15 empty] | 16
| 1 | 4 | 0.22 | 0.24 | 0.247 | 0.24 | 0.24 | [15 empty] | 0.2423
| 1 | 5 | 0.22 | 0.24 | 0.245 | 0.26 | 0.24 | [15 empty] | 50
| 1 | 6 | 0.22 | 0.23 | 0.249 | 0.28 | 0.24
| Mean |  | 0.2183333 | 0.24 | 0.2491667 | 0.3083333 | 0.24
| Median |  | 0.22 | 0.24 | 0.248 | 0.27 | 0.24
| Std Dev. |  | 0.004082483 | 0.006324555 | 0.003600926 | 0.1096206 | 0
| Rel.Std.Dev. |  | 1.87% | 2.635% | 1.445% | 35.55% | 0%
| PDM3 |  | -9.891% | -0.9492% | 2.834% | 27.25% | -0.9492%
| Z-Score (Absolute) |  | 1.59 | 0 | 0.67 | 1.77 | 0
| Analytical results for La in OREAS 931 (Indicative Value 23.6 ppm) | [21 empty] | Indicative
La | Round | Replicate | Lab | Lab | Lab | Lab | [16 empty] | 1
| No | No | 11 | 12 | 16 | 22 | [16 empty] | ppm
|  |  | AR*OES | AR*MS | AR*OES/MS | AR*MS | [16 empty] | 1
1
| 1 | 1 | 20 | 27 | 22.518 | 24 | [16 empty] | 1
| 1 | 2 | 20 | 26 | 22.56 | 24.2 | [16 empty] | 13
| 1 | 3 | 21 | 26 | 22.267 | 24.1 | [16 empty] | 16
| 1 | 4 | 22 | 27 | 21.928 | 24.1 | [16 empty] | 23.56392
| 1 | 5 | 21 | 29 | 22.383 | 24.6 | [16 empty] | 19
| 1 | 6 | 21 | 25 | 22.878 | 25
| Mean |  | 20.83333 | 26.66667 | 22.42233 | 24.33333
| Median |  | 21 | 26.5 | 22.4505 | 24.15
| Std Dev. |  | 0.7527727 | 1.36626 | 0.3180495 | 0.388158
| Rel.Std.Dev. |  | 3.613% | 5.123% | 1.418% | 1.595%
| PDM3 |  | -11.59% | 13.17% | -4.845% | 3.265%
| Z-Score (Absolute) |  | 0.98 | 1.27 | 0.37 | 0.37
| Analytical results for Li in OREAS 931 (Indicative Value 19.8 ppm) | [21 empty] | Indicative
Li | Round | Replicate | Lab | Lab | Lab | [17 empty] | 1
| No | No | 16 | 17 | 22 | [17 empty] | ppm
|  |  | AR*OES/MS | AR*OES | AR*MS | [17 empty] | 1
1
| 1 | 1 | 19.259 | 20 | 19.5 | [17 empty] | 1
| 1 | 2 | 19.292 | 54 | 21.8 | [17 empty] | 14
| 1 | 3 | 18.726 | 22 | 21.5 | [17 empty] | 16
| 1 | 4 | 19.213 | 13 | 21.7 | [17 empty] | 19.84794
| 1 | 5 | 18.997 | 18 | 21.9 | [17 empty] | 20
| 1 | 6 | 19.076 | 22 | 22.3
| Mean |  | 19.09383 | 24.83333 | 21.45
| Median |  | 19.1445 | 21 | 21.75
| Std Dev. |  | 0.2124838 | 14.67538 | 0.9914636
| Rel.Std.Dev. |  | 1.113% | 59.1% | 4.622%
| PDM3 |  | -3.799% | 25.12% | 8.072%
| Z-Score (Absolute) |  | 0 | 0.67 | 16.93
| Analytical results for Lu in OREAS 931 (Indicative Value 0.15 ppm) | [21 empty] | Indicative
Lu | Round | Replicate | Lab | [19 empty] | 1
| No | No | 16 | [19 empty] | ppm
|  |  | AR*OES/MS | [19 empty] | 2
2
| 1 | 1 | 0.159 | [19 empty] | 1
| 1 | 2 | 0.161 | [19 empty] | 5
| 1 | 3 | 0.152 | [19 empty] | 16
| 1 | 4 | 0.149 | [19 empty] | 0.1541667
| 1 | 5 | 0.148 | [19 empty] | 21
| 1 | 6 | 0.156
| Mean |  | 0.1541667
| Median |  | 0.154
| Std Dev. |  | 0.005344779
| Rel.Std.Dev. |  | 3.467%
| PDM3 |  | -2.109e-13%
| Z-Score (Absolute) |  | NA
| Analytical results for Mg in OREAS 931 (Certified Value 1.35 wt.%) | [21 empty] | Certified
Mg | Round | Replicate | Lab | Lab | Lab | Lab | Lab | Lab | [14 empty] | 1
| No | No | 11 | 12 | 16 | 17 | 22 | 28 | [14 empty] | wt.%
|  |  | AR*OES | AR*MS | AR*OES/MS | AR*OES | AR*MS | AR*OES | [14 empty] | 2
2
| 1 | 1 | 1.35 | 1.46 | 1.261 | 1.17 | 1.3 | 1.79 | [14 empty] | 1
| 1 | 2 | 1.35 | 1.44 | 1.252 | 2.21 | 1.29 | 1.57 | [14 empty] | 36
| 1 | 3 | 1.35 | 1.43 | 1.216 | 1.12 | 1.31 | 1.64 | [14 empty] | 16
| 1 | 4 | 1.38 | 1.41 | 1.265 | 1.01 | 1.3 | 1.6 | [14 empty] | 1.350167
| 1 | 5 | 1.36 | 1.46 | 1.252 | 1.11 | 1.32 | 1.64 | [14 empty] | 51
| 1 | 6 | 1.35 | 1.38 | 1.234 | 1.17 | 1.32 | 1.63
| Mean |  | 1.356667 | 1.43 | 1.246667 | 1.298333 | 1.306667 | 1.645
| Median |  | 1.35 | 1.435 | 1.252 | 1.145 | 1.305 | 1.635
| Std Dev. |  | 0.0121106 | 0.03098387 | 0.01843547 | 0.4504405 | 0.0121106 | 0.07609205
| Rel.Std.Dev. |  | 0.8927% | 2.167% | 1.479% | 34.69% | 0.9268% | 4.626%
| PDM3 |  | 0.4814% | 5.913% | -7.666% | -3.839% | -3.222% | 21.84%
| Z-Score (Absolute) |  | 0.18 | 0.72 | 0.63 | 1.59 | 0.18 | 2.3
| Analytical results for Mn in OREAS 931 (Certified Value 0.087 wt.%) | [21 empty] | Certified
Mn | Round | Replicate | Lab | Lab | Lab | Lab | Lab | Lab | Lab | [13 empty] | 1
| No | No | 11 | 12 | 16 | 17 | 20 | 22 | 28 | [13 empty] | wt.%
|  |  | AR*OES | AR*MS | AR*OES/MS | AR*OES | AR*OES | AR*MS | AR*OES | [13 empty] | 3
3
| 1 | 1 | 0.0863 | 0.0962 | 0.0855147 | 0.0855 | 0.0882 | 0.0862 | 0.1 | [13 empty] | 1
| 1 | 2 | 0.0862 | 0.0949 | 0.0856122 | 0.1703 | 0.0876 | 0.0876 | 0.073 | [13 empty] | 37
| 1 | 3 | 0.0861 | 0.094 | 0.0836571 | 0.0816 | 0.0881 | 0.0875 | 0.1 | [13 empty] | 16
| 1 | 4 | 0.0922 | 0.0928 | 0.084913 | 0.0732 | 0.0874 | 0.087 | 0.11 | [13 empty] | 0.08748253
| 1 | 5 | 0.0869 | 0.0962 | 0.0850029 | 0.0813 | 0.0871 | 0.0858 | 0.098 | [13 empty] | 52
| 1 | 6 | 0.0862 | 0.0913 | 0.0852213 | 0.0853 | 0.0899 | 0.0872 | 0.11
| Mean |  | 0.08731667 | 0.09423333 | 0.08498687 | 0.0962 | 0.08805 | 0.08688333 | 0.0985
| Median |  | 0.08625 | 0.09445 | 0.0851121 | 0.08345 | 0.08785 | 0.0871 | 0.1
| Std Dev. |  | 0.002409495 | 0.001943879 | 0.000706909 | 0.03657398 | 0.0009974969 | 0.000727782 | 0.01356097
| Rel.Std.Dev. |  | 2.759% | 2.063% | 0.8318% | 38.02% | 1.133% | 0.8377% | 13.77%
| PDM3 |  | -0.1896% | 7.717% | -2.853% | 9.965% | 0.6487% | -0.6849% | 12.59%
| Z-Score (Absolute) |  | 0 | 2 | 0.67 | 1.13 | 0.21 | 0.13 | 4.71
| Analytical results for Mo in OREAS 931 (Certified Value < 2 ppm) | [21 empty] | Certified
Mo | Round | Replicate | Lab | Lab | Lab | Lab | Lab | Lab | [14 empty] | 1
| No | No | 11 | 12 | 16 | 17 | 20 | 22 | [14 empty] | ppm
|  |  | AR*OES | AR*MS | AR*OES/MS | AR*OES | AR*OES | AR*MS | [14 empty] | 2
2
| 1 | 1 | 1 | 1.3 | 1.121 | 1 | < 2 | 1.3 | [14 empty] | 1
| 1 | 2 | < 1 | 1.5 | 1.164 | 2 | < 2 | 1.43 | [14 empty] | 6
| 1 | 3 | < 1 | 1.4 | 1.151 | 1 | < 2 | 1.37 | [14 empty] | 16
| 1 | 4 | < 1 | 1.4 | 1.152 | < 1 | < 2 | 1.33 | [14 empty] | < 2
| 1 | 5 | < 1 | 1.5 | 1.222 | 1 | < 2 | 1.43 | [14 empty] | 53
| 1 | 6 | < 1 | 1.4 | 1.238 | 2 | < 2 | 1.32
| Mean |  | 1 | 1.416667 | 1.174667 | 1.4 |  | 1.363333
| Median |  | 1 | 1.4 | 1.158 | 1 |  | 1.35
| Std Dev. |  |  | 0.07527727 | 0.0454298 | 0.5477226 |  | 0.05645057
| Rel.Std.Dev. |  |  | 5.314% | 3.867% | 39.12% |  | 4.141%
PDM3
| Z-Score (Absolute) |  | 4.46 | 0.99 | 0.45 | 0 | NA | 0.67
| Analytical results for Na in OREAS 931 (Certified Value < 0.03 wt.%) | [21 empty] | Certified
Na | Round | Replicate | Lab | Lab | Lab | Lab | Lab | [15 empty] | 1
| No | No | 11 | 12 | 16 | 17 | 22 | [15 empty] | wt.%
|  |  | AR*OES | AR*MS | AR*OES/MS | AR*OES | AR*MS | [15 empty] | 3
3
| 1 | 1 | 0.01 | 0.01 | 0.025 | 0.02 | 0.02 | [15 empty] | 1
| 1 | 2 | 0.01 | 0.011 | 0.025 | 0.03 | 0.02 | [15 empty] | #N/A
| 1 | 3 | 0.01 | 0.011 | 0.024 | 0.02 | 0.02 | [15 empty] | 16
| 1 | 4 | < 0.01 | 0.011 | 0.027 | 0.02 | 0.02 | [15 empty] | < 0.03
| 1 | 5 | < 0.01 | 0.011 | 0.025 | 0.02 | 0.02 | [15 empty] | 54
| 1 | 6 | 0.01 | 0.009 | 0.025 | 0.02 | 0.02
| Mean |  | 0.01 | 0.0105 | 0.02516667 | 0.02166667 | 0.02
| Median |  | 0.01 | 0.011 | 0.025 | 0.02 | 0.02
| Std Dev. |  | 0 | 0.00083666 | 0.0009831921 | 0.004082483 | 0
| Rel.Std.Dev. |  | 0% | 7.968% | 3.907% | 18.84% | 0%
PDM3
| Z-Score (Absolute) |  | 1.52 | 1.24 | 0.67 | 0 | 0
| Analytical results for Nb in OREAS 931 (Indicative Value 0.41 ppm) | [21 empty] | Indicative
Nb | Round | Replicate | Lab | Lab | [18 empty] | 1
| No | No | 16 | 22 | [18 empty] | ppm
|  |  | AR*OES/MS | AR*MS | [18 empty] | 2
2
| 1 | 1 | 0.354 | 0.41 | [18 empty] | 1
| 1 | 2 | 0.37 | 0.47 | [18 empty] | 16
| 1 | 3 | 0.349 | 0.42 | [18 empty] | 16
| 1 | 4 | 0.338 | 0.44 | [18 empty] | 0.4088333
| 1 | 5 | 0.391 | 0.5 | [18 empty] | 22
| 1 | 6 | 0.384 | 0.48
| Mean |  | 0.3643333 | 0.4533333
| Median |  | 0.362 | 0.455
| Std Dev. |  | 0.02081025 | 0.03559026
| Rel.Std.Dev. |  | 5.712% | 7.851%
| PDM3 |  | -10.88% | 10.88%
| Z-Score (Absolute) |  | 0.67 | 0.67
| Analytical results for Ni in OREAS 931 (Certified Value 28.7 ppm) | [21 empty] | Certified
Ni | Round | Replicate | Lab | Lab | Lab | Lab | Lab | Lab | Lab | [13 empty] | 1
| No | No | 11 | 12 | 16 | 17 | 20 | 22 | 28 | [13 empty] | ppm
|  |  | AR*OES | AR*MS | AR*OES/MS | AR*OES | AR*OES | AR*MS | AR*OES | [13 empty] | 1
1
| 1 | 1 | 33 | 33.5 | 27.188 | 24 | 27.6 | 28.7 | < 500 | [13 empty] | 1
| 1 | 2 | 33 | 33 | 28.296 | 47 | 27.6 | 28.5 | < 500 | [13 empty] | 26
| 1 | 3 | 33 | 32.3 | 28.014 | 24 | 26.4 | 28.3 | < 500 | [13 empty] | 16
| 1 | 4 | 32 | 31.8 | 27.595 | 21 | 28 | 28.4 | < 500 | [13 empty] | 28.68367
| 1 | 5 | 33 | 33.8 | 27.176 | 22 | 27.7 | 29.2 | < 500 | [13 empty] | 55
| 1 | 6 | 33 | 31.2 | 27.343 | 23 | 27.8 | 29.4 | < 500
| Mean |  | 32.83333 | 32.6 | 27.602 | 26.83333 | 27.51667 | 28.75
| Median |  | 33 | 32.65 | 27.469 | 23.5 | 27.65 | 28.6
| Std Dev. |  | 0.4082483 | 1.00995 | 0.4629 | 9.948199 | 0.5671567 | 0.4505552
| Rel.Std.Dev. |  | 1.243% | 3.098% | 1.677% | 37.07% | 2.061% | 1.567%
| PDM3 |  | 14.47% | 13.65% | -3.771% | -6.451% | -4.069% | 0.2313%
| Z-Score (Absolute) |  | 1.24 | 1.17 | 0.15 | 1.43 | 0.17 | 0.15 | NA
| Analytical results for P in OREAS 931 (Certified Value 0.052 wt.%) | [21 empty] | Certified
P | Round | Replicate | Lab | Lab | Lab | Lab | Lab | [15 empty] | 1
| No | No | 11 | 12 | 16 | 17 | 22 | [15 empty] | wt.%
|  |  | AR*OES | AR*MS | AR*OES/MS | AR*OES | AR*MS | [15 empty] | 3
3
| 1 | 1 | 0.058 | 0.063 | 0.0524981 | 0.0308 | 0.051 | [15 empty] | 1
| 1 | 2 | 0.058 | 0.056 | 0.0482617 | 0.0619 | 0.051 | [15 empty] | 42
| 1 | 3 | 0.059 | 0.061 | 0.0478454 | 0.0221 | 0.052 | [15 empty] | 16
| 1 | 4 | 0.054 | 0.058 | 0.0558727 | 0.041 | 0.052 | [15 empty] | 0.05199075
| 1 | 5 | 0.058 | 0.062 | 0.0525356 | 0.0245 | 0.052 | [15 empty] | 56
| 1 | 6 | 0.058 | 0.057 | 0.0537089 | 0.0358 | 0.052
| Mean |  | 0.0575 | 0.0595 | 0.05178707 | 0.03601667 | 0.05166667
| Median |  | 0.058 | 0.0595 | 0.05251685 | 0.0333 | 0.052
| Std Dev. |  | 0.001760682 | 0.002880972 | 0.003143777 | 0.01447997 | 0.0005163978
| Rel.Std.Dev. |  | 3.062% | 4.842% | 6.071% | 40.2% | 0.9995%
| PDM3 |  | 10.6% | 14.44% | -0.3918% | -30.72% | -0.6233%
| Z-Score (Absolute) |  | 0.67 | 0.81 | 0 | 1.37 | 0.01
| Analytical results for Pb in OREAS 931 (Certified Value 146 ppm) | [21 empty] | Certified
Pb | Round | Replicate | Lab | Lab | Lab | Lab | Lab | Lab | Lab | Lab | Lab | Lab | Lab | Lab | Lab | Lab | Lab | Lab | Lab | Lab | Lab |  | 1
| No | No | 02 | 04 | 05 | 06 | 07 | 09 | 10 | 11 | 12 | 13 | 15 | 16 | 17 | 18 | 19 | 20 | 21 | 22 | 28 |  | ppm
|  |  | AR*OES/MS | AR*OES | AR*OES | AR*OES | AR*OES | AR*MS | AR*MS | AR*OES | AR*MS | AR*OES/MS | AR*OES | AR*OES/MS | AR*OES | AR*MS | AR*OES/MS | AR*OES | AR*OES/MS | AR*MS | AR*OES |  | 0
0
| 1 | 1 | 143 | 135 | 147 | 150 | 150 | 107 | 145 | 159 | 179.3 | 157.1497 | 153 | 142.2 | 135 | 144 | 158 | 156 | 139 | 146 | < 500 |  | 1
| 1 | 2 | 142 | 142 | 143 | 160 | 140 | 166 | 154.2 | 154 | 178.3 | 155.0206 | 149 | 139.33 | 273 | 138 | 149 | 162 | 124 | 150.5 | < 500 |  | #N/A
| 1 | 3 | 142 | 133 | 144 | 160 | 150 | 106 | 144.1 | 151 | 182.4 | 156.2578 | 148 | 145.7 | 134 | 135 | 151 | 153 | 135 | 151 | < 500 |  | 16
| 1 | 4 | 143 | 139 | 138 | 150 | 140 | 136 | 142.5 | 174 | 171.6 | 157.2953 | 147 | 139.85 | 119 | 146 | 155 | 145 | 141 | 153 | < 500 |  | 146.191
| 1 | 5 | 141 | 131 | 145 | 150 | 140 | 120 | 138.6 | 153 | 195.1 | 156.1705 | 148 | 143.14 | 142 | 143 | 149 | 149 | 144 | 153 | < 500 |  | 57
| 1 | 6 | 142 | 132 | 144 | 150 | 140 | 106 | 144.8 | 150 | 183.2 | 156.9161 | 150 | 141.31 | 143 | 151 | 151 | 155 | 139 | 152.5 | < 500
| Mean |  | 142.1667 | 135.3333 | 143.5 | 153.3333 | 143.3333 | 123.5 | 144.8667 | 156.8333 | 181.65 | 156.4683 | 149.1667 | 141.9217 | 157.6667 | 142.8333 | 152.1667 | 153.3333 | 137 | 151
| Median |  | 142 | 134 | 144 | 150 | 140 | 113.5 | 144.45 | 153.5 | 180.85 | 156.5869 | 148.5 | 141.755 | 138.5 | 143.5 | 151 | 154 | 139 | 151.75
| Std Dev. |  | 0.7527727 | 4.320494 | 3.016621 | 5.163978 | 5.163978 | 23.91443 | 5.149628 | 8.975894 | 7.766788 | 0.8458956 | 2.136976 | 2.33325 | 57.15126 | 5.706721 | 3.600926 | 5.887841 | 7.014271 | 2.664583
| Rel.Std.Dev. |  | 0.5295% | 3.192% | 2.102% | 3.368% | 3.603% | 19.36% | 3.555% | 5.723% | 4.276% | 0.5406% | 1.433% | 1.644% | 36.25% | 3.995% | 2.366% | 3.84% | 5.12% | 1.765%
| PDM3 |  | -2.753% | -7.427% | -1.841% | 4.886% | -1.955% | -15.52% | -0.9059% | 7.28% | 24.26% | 7.03% | 2.035% | -2.92% | 7.85% | -2.297% | 4.088% | 4.886% | -6.287% | 3.29%
| Z-Score (Absolute) |  | 0.13 | 0.82 | 0.01 | 1 | 0.01 | 2.87 | 0.04 | 1.01 | 3.87 | 1.32 | 0.58 | 0.15 | 0.5 | 0.06 | 0.89 | 1 | 0.39 | 0.77 | NA
| Analytical results for Rb in OREAS 931 (Indicative Value 15.3 ppm) | [21 empty] | Indicative
Rb | Round | Replicate | Lab | Lab | [18 empty] | 1
| No | No | 16 | 22 | [18 empty] | ppm
|  |  | AR*OES/MS | AR*MS | [18 empty] | 1
1
| 1 | 1 | 15.965 | 15.4 | [18 empty] | 1
| 1 | 2 | 16.059 | 14.3 | [18 empty] | 9
| 1 | 3 | 16.269 | 14.5 | [18 empty] | 16
| 1 | 4 | 15.554 | 14.5 | [18 empty] | 15.3065
| 1 | 5 | 15.719 | 14.9 | [18 empty] | 23
| 1 | 6 | 15.912 | 14.6
| Mean |  | 15.913 | 14.7
| Median |  | 15.9385 | 14.55
| Std Dev. |  | 0.2519024 | 0.3949684
| Rel.Std.Dev. |  | 1.583% | 2.687%
| PDM3 |  | 3.962% | -3.962%
| Z-Score (Absolute) |  | 0.67 | 0.67
| Analytical results for Re in OREAS 931 (Indicative Value 0.002 ppm) | [21 empty] | Indicative
Re | Round | Replicate | Lab | [19 empty] | 1
| No | No | 22 | [19 empty] | ppm
|  |  | AR*MS | [19 empty] | 3
3
| 1 | 1 | 0.001 | [19 empty] | 1
| 1 | 2 | 0.003 | [19 empty] | 18
| 1 | 3 | < 0.001 | [19 empty] | 16
| 1 | 4 | 0.002 | [19 empty] | 0.0015
| 1 | 5 | 0.002 | [19 empty] | 24
| 1 | 6 | < 0.001
| Mean |  | 0.002
| Median |  | 0.002
| Std Dev. |  | 0.0008164966
| Rel.Std.Dev. |  | 40.82%
| PDM3 |  | 33.33%
| Z-Score (Absolute) |  | NA
| Analytical results for S in OREAS 931 (Certified Value 4.09 wt.%) | [21 empty] | Certified
S | Round | Replicate | Lab | Lab | Lab | Lab | Lab | Lab | Lab | Lab | Lab | Lab | Lab | Lab | Lab | Lab | Lab | Lab | Lab |  |  |  | 1
| No | No | 02 | 04 | 05 | 06 | 07 | 09 | 10 | 11 | 12 | 13 | 15 | 16 | 18 | 19 | 20 | 21 | 22 |  |  |  | wt.%
|  |  | AR*OES/MS | AR*OES | AR*OES | AR*OES | AR*OES | AR*OES | AR*OES | AR*OES | AR*MS | AR*OES/MS | AR*OES | AR*OES/MS | AR*OES | AR*OES | AR*OES | AR*OES/MS | AR*MS |  |  |  | 2
2
| 1 | 1 | 4.41 | 3.25 | 4.11 | 4.48 | 4.65 | 4.27 | 4.1136 | 3.63 | 4.03 | 4.055275 | 4.6 | 3.95 | 3.54 | 3.899 | 4.36 | 4.63 | 3.28 |  |  |  | 1
| 1 | 2 | 4.44 | 3.55 | 4.11 | 4.51 | 4.6 | 4.34 | 4.7812 | 3.85 | 3.76 | 4.01889 | 4.4 | 3.978 | 3.53 | 3.974 | 4.35 | 4.02 | 3.4 |  |  |  | #N/A
| 1 | 3 | 4.27 | 3.22 | 4.24 | 4.47 | 4.67 | 4.34 | 4.3899 | 3.75 | 3.94 | 4.035 | 4.49 | 4.019 | 3.47 | 3.954 | 4.28 | 4.49 | 3.38 |  |  |  | 16
| 1 | 4 | 4.54 | 3.55 | 4.05 | 4.38 | 4.69 | 4.36 | 4.3037 | 3.19 | 3.83 | 4.0089 | 4.4 | 3.951 | 3.69 | 3.934 | 4.29 | 4.5 | 3.36 |  |  |  | 4.087483
| 1 | 5 | 4.41 | 3.18 | 4.18 | 4.49 | 4.76 | 4.25 | 4.0982 | 3.89 | 3.7 | 3.93645 | 4.44 | 3.933 | 3.49 | 3.793 | 4.35 | 4.64 | 3.43 |  |  |  | 58
| 1 | 6 | 4.43 | 3.27 | 4.17 | 4.53 | 4.66 | 4.21 | 4.3849 | 3.77 | 3.77 | 3.930301 | 4.49 | 4.003 | 3.63 | 3.911 | 4.4 | 4.54 | 3.42
| Mean |  | 4.416667 | 3.336667 | 4.143333 | 4.476667 | 4.671667 | 4.295 | 4.34525 | 3.68 | 3.838333 | 3.997469 | 4.47 | 3.972333 | 3.558333 | 3.910833 | 4.338333 | 4.47 | 3.378333
| Median |  | 4.42 | 3.26 | 4.14 | 4.485 | 4.665 | 4.305 | 4.3443 | 3.76 | 3.8 | 4.013895 | 4.465 | 3.9645 | 3.535 | 3.9225 | 4.35 | 4.52 | 3.39
| Std Dev. |  | 0.08664102 | 0.1680079 | 0.06683313 | 0.05202563 | 0.05269409 | 0.06024948 | 0.249014 | 0.2563591 | 0.1241639 | 0.05210477 | 0.07536577 | 0.03361944 | 0.08495097 | 0.0638981 | 0.04535049 | 0.2294341 | 0.05455884
| Rel.Std.Dev. |  | 1.962% | 5.035% | 1.613% | 1.162% | 1.128% | 1.403% | 5.731% | 6.966% | 3.235% | 1.303% | 1.686% | 0.8463% | 2.387% | 1.634% | 1.045% | 5.133% | 1.615%
| PDM3 |  | 8.053% | -18.37% | 1.366% | 9.521% | 14.29% | 5.077% | 6.306% | -9.969% | -6.095% | -2.202% | 9.358% | -2.817% | -12.95% | -4.322% | 6.137% | 9.358% | -17.35%
| Z-Score (Absolute) |  | 0.6 | 1.78 | 0 | 0.74 | 1.17 | 0.34 | 0.45 | 0.81 | 0.67 | 0.32 | 0.72 | 0.38 | 1.29 | 0.51 | 0.43 | 0.92 | 1.69
| Analytical results for Sb in OREAS 931 (Certified Value < 1.2 ppm) | [21 empty] | Certified
Sb | Round | Replicate | Lab | Lab | Lab | Lab | Lab | Lab | Lab | Lab | Lab | Lab | Lab | Lab | Lab | Lab | Lab | Lab |  |  |  |  | 1
| No | No | 02 | 04 | 05 | 09 | 10 | 11 | 12 | 13 | 15 | 16 | 17 | 18 | 19 | 20 | 21 | 22 |  |  |  |  | ppm
|  |  | AR*OES/MS | AR*MS | AR*MS | AR*MS | AR*MS | AR*OES | AR*MS | AR*OES/MS | AR*OES | AR*OES/MS | AR*OES | AR*MS | AR*OES/MS | AR*OES | AR*OES/MS | AR*MS |  |  |  |  | 2
2
| 1 | 1 | 0.29 | 0.49 | 1.03 | 0.7 | 0.93 | < 3 | 0.8 | 1.09 | < 5 | 0.757 | < 5 | 0.26 | 0.9 | < 20 | 0.61 | 1.13 |  |  |  |  | 1
| 1 | 2 | 0.27 | 0.45 | 1.05 | 1.08 | 0.99 | < 3 | 0.7 | 0.93 | < 5 | 0.645 | < 5 | 0.41 | 0.9 | < 20 | 0.72 | 1.24 |  |  |  |  | #N/A
| 1 | 3 | 0.28 | 0.51 | 1.12 | 0.72 | 1.02 | < 3 | 0.7 | 1.08705 | < 5 | 0.733 | < 5 | 0.29 | 0.8 | < 20 | 0.55 | 1.15 |  |  |  |  | 16
| 1 | 4 | 0.28 | 0.45 | 1 | 0.9 | 0.94 | < 3 | 0.7 | 1.058176 | < 5 | 0.592 | < 5 | 0.37 | 1 | < 20 | 0.6 | 1.1 |  |  |  |  | < 1.2
| 1 | 5 | 0.27 | 0.47 | 0.99 | 0.72 | 1.01 | < 3 | 0.7 | 1.093562 | < 5 | 0.946 | < 5 | 0.38 | 0.8 | < 20 | 0.68 | 1.06 |  |  |  |  | 59
| 1 | 6 | 0.29 | 0.44 | 1.1 | 0.74 | 1.01 | < 3 | 0.7 | 1.086731 | < 5 | 0.665 | < 5 | 0.34 | 0.8 | < 20 | 0.63 | 1.1
| Mean |  | 0.28 | 0.4683333 | 1.048333 | 0.81 | 0.9833333 |  | 0.7166667 | 1.057586 |  | 0.723 |  | 0.3416667 | 0.8666667 |  | 0.6316667 | 1.13
| Median |  | 0.28 | 0.46 | 1.04 | 0.73 | 1 |  | 0.7 | 1.086891 |  | 0.699 |  | 0.355 | 0.85 |  | 0.62 | 1.115
| Std Dev. |  | 0.008944272 | 0.0271416 | 0.05269409 | 0.1511291 | 0.0388158 |  | 0.04082483 | 0.06378248 |  | 0.1245745 |  | 0.05706721 | 0.08164966 |  | 0.06047038 | 0.06196773
| Rel.Std.Dev. |  | 3.194% | 5.795% | 5.026% | 18.66% | 3.947% |  | 5.696% | 6.031% |  | 17.23% |  | 16.7% | 9.421% |  | 9.573% | 5.484%
PDM3
| Z-Score (Absolute) |  | 1.2 | 0.71 | 0.81 | 0.04 | 0.64 | NA | 0.1 | 0.9 | NA | 0.04 | NA | 1.04 | 0.33 | NA | 0.28 | 1.02
| Analytical results for Sc in OREAS 931 (Indicative Value 3.4 ppm) | [21 empty] | Indicative
Sc | Round | Replicate | Lab | Lab | Lab | Lab | [16 empty] | 1
| No | No | 11 | 12 | 16 | 22 | [16 empty] | ppm
|  |  | AR*OES | AR*MS | AR*OES/MS | AR*MS | [16 empty] | 2
2
| 1 | 1 | 8 | 3.8 | 3.58 | 3.1 | [16 empty] | 1
| 1 | 2 | 9 | 3.3 | 3.598 | 3.1 | [16 empty] | 19
| 1 | 3 | 8 | 3.7 | 3.484 | 3.1 | [16 empty] | 16
| 1 | 4 | 6 | 3.5 | 3.357 | 3.1 | [16 empty] | 3.396167
| 1 | 5 | 8 | 3.8 | 3.429 | 3.1 | [16 empty] | 25
| 1 | 6 | 8 | 3.4 | 3.583 | 3.1
| Mean |  | 7.833333 | 3.583333 | 3.505167 | 3.1
| Median |  | 8 | 3.6 | 3.532 | 3.1
| Std Dev. |  | 0.9831921 | 0.2136976 | 0.09846708 | 0
| Rel.Std.Dev. |  | 12.55% | 5.964% | 2.809% | 0%
| PDM3 |  | 130.7% | 5.511% | 3.21% | -8.721%
| Z-Score (Absolute) |  | 12.99 | 0.11 | 0.11 | 1.24
| Analytical results for Se in OREAS 931 (Certified Value 42.2 ppm) | [21 empty] | Certified
Se | Round | Replicate | Lab | Lab | Lab | Lab | Lab | Lab | Lab | Lab | Lab | Lab | Lab | Lab | Lab | Lab | Lab | Lab |  |  |  |  | 1
| No | No | 02 | 04 | 05 | 06 | 07 | 09 | 10 | 12 | 13 | 15 | 16 | 17 | 18 | 19 | 21 | 22 |  |  |  |  | ppm
|  |  | AR*OES/MS | AR*MS | AR*MS | AR*OES | AR*OES | AR*MS | AR*MS | AR*MS | AR*OES/MS | AR*OES | AR*OES/MS | AR*OES | AR*MS | AR*OES/MS | AR*OES/MS | AR*MS |  |  |  |  | 1
2
| 1 | 1 | 47 | 57.7 | 41.1 | < 50 | < 50 | 31.8 | 46 | 50.1 | 44.20278 | 43 | 45.285 | 39 | 41.9 | 42 | 36 | 46.5 |  |  |  |  | 1
| 1 | 2 | 47 | 58.9 | 41.9 | < 50 | < 50 | 32.5 | 49 | 53.3 | 42.69787 | 40 | 45.197 | 88 | 40.2 | 44 | 36 | 44.1 |  |  |  |  | #N/A
| 1 | 3 | 45 | 58.9 | 42.4 | < 50 | < 50 | 28.4 | 45 | 51 | 45.34568 | 41 | 44.353 | 40 | 38.9 | 44 | 36 | 44.4 |  |  |  |  | 16
| 1 | 4 | 52 | 64.9 | 42.1 | < 50 | < 50 | 35.9 | 42 | 48.1 | 43.04843 | 40 | 41.472 | 35 | 41.5 | 42 | 36 | 44 |  |  |  |  | 42.19164
| 1 | 5 | 45 | 60.7 | 40.7 | < 50 | < 50 | 31.6 | 45 | 53.4 | 43.45726 | 41 | 46.34 | 37 | 40.9 | 41 | 38 | 44.7 |  |  |  |  | 60
| 1 | 6 | 45 | 55 | 42.8 | < 50 | < 50 | 30.6 | 45 | 52.4 | 45.41236 | 43 | 42.137 | 33 | 43 | 41 | 37 | 47.8
| Mean |  | 46.83333 | 59.35 | 41.83333 |  |  | 31.8 | 45.33333 | 51.38333 | 44.0274 | 41.33333 | 44.13067 | 45.33333 | 41.06667 | 42.33333 | 36.5 | 45.25
| Median |  | 46 | 58.9 | 42 |  |  | 31.7 | 45 | 51.7 | 43.83002 | 41 | 44.775 | 38 | 41.2 | 42 | 36 | 44.55
| Std Dev. |  | 2.71416 | 3.306811 | 0.7941452 |  |  | 2.463331 | 2.250926 | 2.066317 | 1.160847 | 1.36626 | 1.920591 | 21.05865 | 1.420798 | 1.36626 | 0.83666 | 1.547579
| Rel.Std.Dev. |  | 5.795% | 5.572% | 1.898% |  |  | 7.746% | 4.965% | 4.021% | 2.637% | 3.305% | 4.352% | 46.45% | 3.46% | 3.227% | 2.292% | 3.42%
| PDM3 |  | 11% | 40.67% | -0.8492% |  |  | -24.63% | 7.446% | 21.79% | 4.351% | -2.034% | 4.596% | 7.446% | -2.666% | 0.3358% | -13.49% | 7.249%
| Z-Score (Absolute) |  | 0.83 | 5.11 | 0.43 | NA | NA | 3.6 | 0.68 | 2.59 | 0.27 | 0.58 | 0.3 | 2.02 | 0.67 | 0.27 | 2.21 | 0.65
| Analytical results for Sn in OREAS 931 (Certified Value 33 ppm) | [21 empty] | Certified
Sn | Round | Replicate | Lab | Lab | Lab | Lab | Lab | Lab | Lab | Lab | Lab | Lab | Lab | Lab | Lab | Lab | Lab | [5 empty] | 1
| No | No | 02 | 04 | 05 | 06 | 07 | 09 | 10 | 13 | 15 | 16 | 17 | 18 | 19 | 21 | 22 | [5 empty] | ppm
|  |  | AR*OES/MS | AR*MS | AR*MS | AR*OES | AR*OES | AR*MS | AR*MS | AR*OES/MS | AR*OES | AR*OES/MS | AR*OES | AR*MS | AR*OES/MS | AR*OES/MS | AR*MS | [5 empty] | 1
2
| 1 | 1 | 45.3 | 48.8 | 33.9 | < 50 | < 50 | 35 | 34.35 | 35.02989 | 28 | 31.2 | 25 | 35.1 | 37.8 | 30.6 | 34.1 | [5 empty] | 1
| 1 | 2 | 44.7 | 49.3 | 33.7 | < 50 | < 50 | 50 | 37.02 | 35.37399 | 26 | 30.71 | 61 | 31.8 | 34.4 | 28.4 | 33.9 | [5 empty] | 28
| 1 | 3 | 45.1 | 49.6 | 34.7 | < 50 | < 50 | 30 | 34.81 | 38.55016 | 27 | 30.95 | 23 | 31.7 | 35.6 | 31.1 | 33.9 | [5 empty] | 16
| 1 | 4 | 45.4 | 54.4 | 36.3 | < 50 | < 50 | 40 | 34.26 | 34.99645 | 26 | 29.88 | 20 | 56.9 | 35.7 | 31.5 | 33.1 | [5 empty] | 33.03609
| 1 | 5 | 44.8 | 52.7 | 34.8 | < 50 | < 50 | 35 | 34.12 | 35.64094 | 26 | 30.9 | 35 | 33.4 | 33.7 | 32.4 | 33.3 | [5 empty] | 61
| 1 | 6 | 44.7 | 47 | 33.5 | < 50 | < 50 | 30 | 35.26 | 36.94419 | 28 | 30.43 | 26 | 34.7 | 35.2 | 32.3 | 32.8
| Mean |  | 45 | 50.3 | 34.48333 |  |  | 36.66667 | 34.97 | 36.08927 | 26.83333 | 30.67833 | 31.66667 | 37.26667 | 35.4 | 31.05 | 33.51667
| Median |  | 44.95 | 49.45 | 34.3 |  |  | 35 | 34.58 | 35.50747 | 26.5 | 30.805 | 25.5 | 34.05 | 35.4 | 31.3 | 33.6
| Std Dev. |  | 0.3098387 | 2.727636 | 1.036179 |  |  | 7.527727 | 1.088412 | 1.401144 | 0.9831921 | 0.4679922 | 15.22717 | 9.721865 | 1.401428 | 1.470714 | 0.5231316
| Rel.Std.Dev. |  | 0.6885% | 5.423% | 3.005% |  |  | 20.53% | 3.112% | 3.882% | 3.664% | 1.525% | 48.09% | 26.09% | 3.959% | 4.737% | 1.561%
| PDM3 |  | 36.21% | 52.26% | 4.381% |  |  | 10.99% | 5.854% | 9.242% | -18.78% | -7.137% | -4.145% | 12.81% | 7.156% | -6.012% | 1.455%
| Z-Score (Absolute) |  | 3.55 | 5.26 | 0.16 | NA | NA | 0 | 0.31 | 0.67 | 2.31 | 1.07 | 2.65 | 0.21 | 0.45 | 0.95 | 0.16
| Analytical results for Sr in OREAS 931 (Certified Value 17.9 ppm) | [21 empty] | Certified
Sr | Round | Replicate | Lab | Lab | Lab | Lab | Lab | [15 empty] | 1
| No | No | 11 | 12 | 16 | 17 | 22 | [15 empty] | ppm
|  |  | AR*OES | AR*MS | AR*OES/MS | AR*OES | AR*MS | [15 empty] | 1
2
| 1 | 1 | 20 | 20 | 17.881 | 16 | 16.8 | [15 empty] | 1
| 1 | 2 | 20 | 19 | 17.81 | 35 | 16.8 | [15 empty] | 23
| 1 | 3 | 20 | 19 | 17.84 | 15 | 16.6 | [15 empty] | 16
| 1 | 4 | 18 | 20 | 17.652 | 14 | 16.3 | [15 empty] | 17.87343
| 1 | 5 | 20 | 21 | 18.025 | 16 | 16.8 | [15 empty] | 62
| 1 | 6 | 20 | 19 | 17.395 | 17 | 16.7
| Mean |  | 19.66667 | 19.66667 | 17.76717 | 18.83333 | 16.66667
| Median |  | 20 | 19.5 | 17.825 | 16 | 16.75
| Std Dev. |  | 0.8164966 | 0.8164966 | 0.2183332 | 7.985403 | 0.1966384
| Rel.Std.Dev. |  | 4.152% | 4.152% | 1.229% | 42.4% | 1.18%
| PDM3 |  | 10.03% | 10.03% | -0.5946% | 5.371% | -6.752%
| Z-Score (Absolute) |  | 0.67 | 0.67 | 0 | 0.77 | 0.39
| Analytical results for Ta in OREAS 931 (Indicative Value 0.01 ppm) | [21 empty] | Indicative
Ta | Round | Replicate | Lab | Lab | [18 empty] | 1
| No | No | 16 | 22 | [18 empty] | ppm
|  |  | AR*OES/MS | AR*MS | [18 empty] | 3
3
| 1 | 1 | < 0.05 | 0.01 | [18 empty] | 1
| 1 | 2 | < 0.05 | 0.01 | [18 empty] | 3
| 1 | 3 | < 0.05 | 0.01 | [18 empty] | 16
| 1 | 4 | < 0.05 | 0.01 | [18 empty] | 0.01
| 1 | 5 | < 0.05 | 0.01 | [18 empty] | 17
| 1 | 6 | < 0.05 | 0.01
| Mean |  |  | 0.01
| Median |  |  | 0.01
| Std Dev. |  |  | 0
| Rel.Std.Dev. |  |  | 0%
| PDM3 |  |  | 0%
| Z-Score (Absolute) |  | NA | NA
| Analytical results for Tb in OREAS 931 (Indicative Value 0.43 ppm) | [21 empty] | Indicative
Tb | Round | Replicate | Lab | [19 empty] | 1
| No | No | 16 | [19 empty] | ppm
|  |  | AR*OES/MS | [19 empty] | 2
2
| 1 | 1 | 0.439 | [19 empty] | 1
| 1 | 2 | 0.438 | [19 empty] | 4
| 1 | 3 | 0.428 | [19 empty] | 16
| 1 | 4 | 0.404 | [19 empty] | 0.4258333
| 1 | 5 | 0.42 | [19 empty] | 18
| 1 | 6 | 0.426
| Mean |  | 0.4258333
| Median |  | 0.427
| Std Dev. |  | 0.01293703
| Rel.Std.Dev. |  | 3.038%
| PDM3 |  | 8.882e-14%
| Z-Score (Absolute) |  | NA
| Analytical results for Te in OREAS 931 (Indicative Value 0.15 ppm) | [21 empty] | Indicative
Te | Round | Replicate | Lab | Lab | Lab | [17 empty] | 1
| No | No | 12 | 16 | 22 | [17 empty] | ppm
|  |  | AR*MS | AR*OES/MS | AR*MS | [17 empty] | 2
2
| 1 | 1 | < 0.2 | 0.198 | 0.12 | [17 empty] | 1
| 1 | 2 | < 0.2 | 0.108 | 0.09 | [17 empty] | 5
| 1 | 3 | < 0.2 | 0.139 | 0.11 | [17 empty] | 16
| 1 | 4 | < 0.2 | 0.216 | 0.09 | [17 empty] | 0.1475833
| 1 | 5 | < 0.2 | 0.264 | 0.11 | [17 empty] | 19
| 1 | 6 | < 0.2 | 0.216 | 0.11
| Mean |  |  | 0.1901667 | 0.105
| Median |  |  | 0.207 | 0.11
| Std Dev. |  |  | 0.05695056 | 0.01224745
| Rel.Std.Dev. |  |  | 29.95% | 11.66%
| PDM3 |  |  | 28.85% | -28.85%
| Z-Score (Absolute) |  | NA | 0.67 | 0.67
| Analytical results for Th in OREAS 931 (Indicative Value 12.7 ppm) | [21 empty] | Indicative
Th | Round | Replicate | Lab | Lab | Lab | Lab | [16 empty] | 1
| No | No | 11 | 12 | 16 | 22 | [16 empty] | ppm
|  |  | AR*OES | AR*MS | AR*OES/MS | AR*MS | [16 empty] | 1
1
| 1 | 1 | 12 | 14.5 | 12.743 | 11.5 | [16 empty] | 1
| 1 | 2 | 13 | 14.4 | 12.458 | 11.6 | [16 empty] | 14
| 1 | 3 | 12 | 14.6 | 12.248 | 11.6 | [16 empty] | 16
| 1 | 4 | 12 | 15.3 | 12.247 | 11.2 | [16 empty] | 12.71342
| 1 | 5 | 12 | 15.2 | 12.407 | 11.8 | [16 empty] | 20
| 1 | 6 | 12 | 14.8 | 12.519 | 12
| Mean |  | 12.16667 | 14.8 | 12.437 | 11.61667
| Median |  | 12 | 14.7 | 12.4325 | 11.6
| Std Dev. |  | 0.4082483 | 0.3741657 | 0.1862912 | 0.271416
| Rel.Std.Dev. |  | 3.355% | 2.528% | 1.498% | 2.336%
| PDM3 |  | -4.301% | 16.41% | -2.174% | -8.627%
| Z-Score (Absolute) |  | 0.36 | 4.24 | 0.36 | 0.99
| Analytical results for Ti in OREAS 931 (Certified Value 0.06 wt.%) | [21 empty] | Certified
Ti | Round | Replicate | Lab | Lab | Lab | Lab | Lab | Lab | [14 empty] | 1
| No | No | 11 | 12 | 16 | 17 | 22 | 28 | [14 empty] | wt.%
|  |  | AR*OES | AR*MS | AR*OES/MS | AR*OES | AR*MS | AR*OES | [14 empty] | 3
3
| 1 | 1 | 0.036 | 0.068 | 0.076 | 0.0689 | 0.063 | 0.32 | [14 empty] | 1
| 1 | 2 | 0.039 | 0.061 | 0.078 | 0.1184 | 0.063 | 0.31 | [14 empty] | 36
| 1 | 3 | 0.038 | 0.065 | 0.073 | 0.0626 | 0.064 | 0.32 | [14 empty] | 16
| 1 | 4 | 0.038 | 0.065 | 0.067 | 0.0582 | 0.064 | 0.32 | [14 empty] | 0.06043733
| 1 | 5 | 0.04 | 0.066 | 0.067 | 0.0577 | 0.063 | 0.32 | [14 empty] | 63
| 1 | 6 | 0.041 | 0.06 | 0.076 | 0.0642 | 0.065 | 0.31
| Mean |  | 0.03866667 | 0.06416667 | 0.07283333 | 0.07166667 | 0.06366667 | 0.3166667
| Median |  | 0.0385 | 0.065 | 0.0745 | 0.0634 | 0.0635 | 0.32
| Std Dev. |  | 0.00175119 | 0.003060501 | 0.004792355 | 0.02326385 | 0.0008164966 | 0.005163978
| Rel.Std.Dev. |  | 4.529% | 4.77% | 6.58% | 32.46% | 1.282% | 1.631%
| PDM3 |  | -36.02% | 6.171% | 20.51% | 18.58% | 5.343% | 424%
| Z-Score (Absolute) |  | 3.17 | 0.03 | 1.14 | 0.2 | 0.03 | 32.42
| Analytical results for Tl in OREAS 931 (Indicative Value 0.11 ppm) | [21 empty] | Indicative
Tl | Round | Replicate | Lab | Lab | Lab | Lab | Lab | [15 empty] | 1
| No | No | 11 | 12 | 16 | 17 | 22 | [15 empty] | ppm
|  |  | AR*OES | AR*MS | AR*OES/MS | AR*OES | AR*MS | [15 empty] | 2
2
| 1 | 1 | < 5 | 0.1 | 0.128 | 9 | 0.12 | [15 empty] | 1
| 1 | 2 | < 5 | 0.1 | 0.121 | 26 | 0.13 | [15 empty] | 6
| 1 | 3 | < 5 | 0.1 | 0.126 | 14 | 0.13 | [15 empty] | 16
| 1 | 4 | < 5 | 0.1 | 0.113 | 15 | 0.11 | [15 empty] | 0.1128333
| 1 | 5 | < 5 | 0.1 | 0.116 | 12 | 0.11 | [15 empty] | 21
| 1 | 6 | < 5 | 0.1 | 0.117 | 10 | 0.11
| Mean |  |  | 0.1 | 0.1201667 | 14.33333 | 0.1183333
| Median |  |  | 0.1 | 0.119 | 13 | 0.115
| Std Dev. |  |  | 1.520235e-17 | 0.005913262 | 6.15359 | 0.009831921
| Rel.Std.Dev. |  |  | 1.52e-14% | 4.921% | 42.93% | 8.309%
| PDM3 |  |  | -11.37% | 6.499% | 12603% | 4.874%
| Z-Score (Absolute) |  | NA | 1.29 | 0.06 | 794.51 | 0.06
| Analytical results for U in OREAS 931 (Indicative Value 1.62 ppm) | [21 empty] | Indicative
U | Round | Replicate | Lab | Lab | [18 empty] | 1
| No | No | 16 | 22 | [18 empty] | ppm
|  |  | AR*OES/MS | AR*MS | [18 empty] | 2
2
| 1 | 1 | 1.747 | 1.53 | [18 empty] | 1
| 1 | 2 | 1.671 | 1.6 | [18 empty] | 16
| 1 | 3 | 1.598 | 1.6 | [18 empty] | 16
| 1 | 4 | 1.597 | 1.51 | [18 empty] | 1.615167
| 1 | 5 | 1.625 | 1.56 | [18 empty] | 22
| 1 | 6 | 1.704 | 1.64
| Mean |  | 1.657 | 1.573333
| Median |  | 1.648 | 1.58
| Std Dev. |  | 0.0610082 | 0.04885352
| Rel.Std.Dev. |  | 3.682% | 3.105%
| PDM3 |  | 2.59% | -2.59%
| Z-Score (Absolute) |  | 0.67 | 0.67
| Analytical results for V in OREAS 931 (Certified Value 28.8 ppm) | [21 empty] | Certified
V | Round | Replicate | Lab | Lab | Lab | Lab | Lab | Lab | [14 empty] | 1
| No | No | 11 | 12 | 16 | 17 | 22 | 28 | [14 empty] | ppm
|  |  | AR*OES | AR*MS | AR*OES/MS | AR*OES | AR*MS | AR*OES | [14 empty] | 1
1
| 1 | 1 | 25 | 27 | 25.141 | 36 | 32 | < 500 | [14 empty] | 1
| 1 | 2 | 25 | 26 | 25.888 | 74 | 32 | < 500 | [14 empty] | 40
| 1 | 3 | 25 | 26 | 25.648 | 34 | 32 | < 500 | [14 empty] | 16
| 1 | 4 | 28 | 27 | 25.383 | 31 | 31 | < 500 | [14 empty] | 28.7797
| 1 | 5 | 25 | 27 | 24.955 | 36 | 31 | < 500 | [14 empty] | 64
| 1 | 6 | 25 | 26 | 25.576 | 37 | 32 | < 500
| Mean |  | 25.5 | 26.5 | 25.43183 | 41.33333 | 31.66667
| Median |  | 25 | 26.5 | 25.4795 | 36 | 32
| Std Dev. |  | 1.224745 | 0.5477226 | 0.3434935 | 16.14517 | 0.5163978
| Rel.Std.Dev. |  | 4.803% | 2.067% | 1.351% | 39.06% | 1.631%
| PDM3 |  | -11.4% | -7.921% | -11.63% | 43.62% | 10.03%
| Z-Score (Absolute) |  | 0.63 | 0 | 0.67 | 5.24 | 3.26 | NA
| Analytical results for W in OREAS 931 (Certified Value 14.3 ppm) | [21 empty] | Certified
W | Round | Replicate | Lab | Lab | Lab | Lab | Lab | [15 empty] | 1
| No | No | 11 | 12 | 16 | 17 | 22 | [15 empty] | ppm
|  |  | AR*OES | AR*MS | AR*OES/MS | AR*OES | AR*MS | [15 empty] | 1
1
| 1 | 1 | 11 | 14.7 | 17.19 | 13 | 12.45 | [15 empty] | 1
| 1 | 2 | 11 | 14.5 | 18.21 | 31 | 13.95 | [15 empty] | 41
| 1 | 3 | 13 | 15.1 | 18.07 | 13 | 15.2 | [15 empty] | 16
| 1 | 4 | 11 | 14.9 | 17.57 | 10 | 14.4 | [15 empty] | 14.27033
| 1 | 5 | 11 | 15.5 | 17.08 | 14 | 16.65 | [15 empty] | 65
| 1 | 6 | 11 | 15.4 | 18.29 | 14 | 14.15
| Mean |  | 11.33333 | 15.01667 | 17.735 | 15.83333 | 14.46667
| Median |  | 11 | 15 | 17.82 | 13.5 | 14.275
| Std Dev. |  | 0.8164966 | 0.3920034 | 0.5289896 | 7.574079 | 1.395947
| Rel.Std.Dev. |  | 7.204% | 2.61% | 2.983% | 47.84% | 9.649%
| PDM3 |  | -20.58% | 5.23% | 24.28% | 10.95% | 1.376%
| Z-Score (Absolute) |  | 1.27 | 0.22 | 1.32 | 0.67 | 0
| Analytical results for Y in OREAS 931 (Indicative Value 10.1 ppm) | [21 empty] | Indicative
Y | Round | Replicate | Lab | Lab | Lab | [17 empty] | 1
| No | No | 16 | 17 | 22 | [17 empty] | ppm
|  |  | AR*OES/MS | AR*OES | AR*MS | [17 empty] | 1
1
| 1 | 1 | 10.797 | 11 | 10.3 | [17 empty] | 1
| 1 | 2 | 10.923 | 21 | 9.76 | [17 empty] | 17
| 1 | 3 | 10.549 | 10 | 9.48 | [17 empty] | 16
| 1 | 4 | 10.03 | 9 | 9.62 | [17 empty] | 10.13933
| 1 | 5 | 10.576 | 10 | 9.82 | [17 empty] | 23
| 1 | 6 | 10.653 | 10 | 10
| Mean |  | 10.588 | 11.83333 | 9.83
| Median |  | 10.6145 | 10 | 9.79
| Std Dev. |  | 0.3076231 | 4.535049 | 0.2903102
| Rel.Std.Dev. |  | 2.905% | 38.32% | 2.953%
| PDM3 |  | 4.425% | 16.71% | -3.051%
| Z-Score (Absolute) |  | 2.33 | 0 | 0.67
| Analytical results for Yb in OREAS 931 (Indicative Value 1.01 ppm) | [21 empty] | Indicative
Yb | Round | Replicate | Lab | [19 empty] | 1
| No | No | 16 | [19 empty] | ppm
|  |  | AR*OES/MS | [19 empty] | 2
2
| 1 | 1 | 1.04 | [19 empty] | 1
| 1 | 2 | 1.034 | [19 empty] | 7
| 1 | 3 | 1.012 | [19 empty] | 16
| 1 | 4 | 0.965 | [19 empty] | 1.007333
| 1 | 5 | 0.979 | [19 empty] | 24
| 1 | 6 | 1.014
| Mean |  | 1.007333
| Median |  | 1.013
| Std Dev. |  | 0.02979709
| Rel.Std.Dev. |  | 2.958%
| PDM3 |  | 3.331e-13%
| Z-Score (Absolute) |  | NA
| Analytical results for Zn in OREAS 931 (Certified Value 472 ppm) | [21 empty] | Certified
Zn | Round | Replicate | Lab | Lab | Lab | Lab | Lab | Lab | Lab | Lab | Lab | Lab | Lab | Lab | Lab | Lab | Lab | Lab | Lab | Lab | Lab | Lab | 1
| No | No | 02 | 04 | 05 | 06 | 07 | 08 | 09 | 10 | 11 | 12 | 13 | 15 | 16 | 17 | 18 | 19 | 20 | 21 | 22 | 28 | ppm
|  |  | AR*OES/MS | AR*OES | AR*OES | AR*OES | AR*OES | AR*OES | AR*OES | AR*OES | AR*OES | AR*MS | AR*OES/MS | AR*OES | AR*OES/MS | AR*OES | AR*OES | AR*OES/MS | AR*OES | AR*OES/MS | AR*MS | AR*OES | 0
0
| 1 | 1 | 458 | 420 | 460 | 490 | 470 | 494.04345 | 442 | 446 | 517 | 508 | 494 | 480 | 433.8 | 453 | 449 | 502.6 | 537 | 464 | 479 | < 500 | 1
| 1 | 2 | 432 | 439 | 455 | 480 | 480 | 512.4193 | 446 | 455 | 529 | 488 | 488 | 460 | 434.531 | 921 | 450 | 486.4 | 530 | 464 | 484 | < 500 | #N/A
| 1 | 3 | 429 | 423 | 454 | 480 | 480 | 501.12515 | 450 | 446 | 525 | 491 | 500 | 480 | 435.857 | 433 | 448 | 498.9 | 524 | 458 | 484 | < 500 | 16
| 1 | 4 | 465 | 430 | 444 | 470 | 490 | 508.6404 | 448 | 439 | 506 | 481 | 493.3199 | 480 | 446.681 | 392 | 464 | 478 | 521 | 456 | 479 | < 500 | 472.013
| 1 | 5 | 453 | 423 | 463 | 470 | 480 | 517.5414 | 442 | 432 | 535 | 511 | 488.5188 | 480 | 447.486 | 455 | 451 | 483.6 | 525 | 463 | 476 | < 500 | 66
| 1 | 6 | 440 | 427 | 456 | 480 | 480 | 517.31025 | 441 | 449 | 518 | 506 | 498.5916 | 480 | 430.318 | 457 | 465 | 491.4 | 502 | 456 | 492 | < 500
| Mean |  | 446.1667 | 427 | 455.3333 | 478.3333 | 480 | 508.513325 | 444.8333 | 444.5 | 521.6667 | 497.5 | 493.7384 | 476.6667 | 438.1122 | 518.5 | 454.5 | 490.15 | 523.1667 | 460.1667 | 482.3333
| Median |  | 446.5 | 425 | 455.5 | 480 | 480 | 510.52985 | 444 | 446 | 521.5 | 498.5 | 493.66 | 480 | 435.194 | 454 | 450.5 | 488.9 | 524.5 | 460.5 | 481.5
| Std Dev. |  | 14.66174 | 6.841053 | 6.501282 | 7.527727 | 6.324555 | 9.360846 | 3.710346 | 8.018728 | 10.23067 | 12.40564 | 4.96344 | 8.164966 | 7.190939 | 198.7076 | 7.816649 | 9.356442 | 11.78841 | 3.920034 | 5.680376
| Rel.Std.Dev. |  | 3.286% | 1.602% | 1.428% | 1.574% | 1.318% | 1.841% | 0.8341% | 1.804% | 1.961% | 2.494% | 1.005% | 1.713% | 1.641% | 38.32% | 1.72% | 1.909% | 2.253% | 0.8519% | 1.178%
| PDM3 |  | -5.476% | -9.536% | -3.534% | 1.339% | 1.692% | 7.733% | -5.758% | -5.829% | 10.52% | 5.4% | 4.603% | 0.9859% | -7.182% | 9.849% | -3.71% | 3.842% | 10.84% | -2.51% | 2.186%
| Z-Score (Absolute) |  | 0.91 | 1.45 | 0.65 | 0 | 0.05 | 0.85 | 0.95 | 0.96 | 1.23 | 0.54 | 0.44 | 0.05 | 1.14 | 1.14 | 0.67 | 0.33 | 1.39 | 0.51 | 0.11 | NA
| Analytical results for Zr in OREAS 931 (Indicative Value 19.9 ppm) | [21 empty] | Indicative
Zr | Round | Replicate | Lab | Lab | [18 empty] | 1
| No | No | 16 | 22 | [18 empty] | ppm
|  |  | AR*OES/MS | AR*MS | [18 empty] | 1
1
| 1 | 1 | 19.913 | 20.9 | [18 empty] | 1
| 1 | 2 | 20.577 | 19.6 | [18 empty] | 8
| 1 | 3 | 19.967 | 19.8 | [18 empty] | 16
| 1 | 4 | 18.435 | 19.8 | [18 empty] | 19.87875
| 1 | 5 | 18.602 | 20.4 | [18 empty] | 25
| 1 | 6 | 19.851 | 20.7
| Mean |  | 19.5575 | 20.2
| Median |  | 19.882 | 20.1
| Std Dev. |  | 0.8476532 | 0.5403702
| Rel.Std.Dev. |  | 4.334% | 2.675%
| PDM3 |  | -1.616% | 1.616%
| Z-Score (Absolute) |  | 0.67 | 0.67
Note on C17: Z-Scores have been calculated after removal of individual outliers. Laboratory batches are rejected if Z-Score > 2.5.
Note on C35: Z-Scores have been calculated after removal of individual outliers. Laboratory batches are rejected if Z-Score > 2.5.
Note on C53: Z-Scores have been calculated after removal of individual outliers. Laboratory batches are rejected if Z-Score > 2.5.
Note on C71: Z-Scores have been calculated after removal of individual outliers. Laboratory batches are rejected if Z-Score > 2.5.
Note on C89: Z-Scores have been calculated after removal of individual outliers. Laboratory batches are rejected if Z-Score > 2.5.
Note on C107: Z-Scores have been calculated after removal of individual outliers. Laboratory batches are rejected if Z-Score > 2.5.
Note on C125: Z-Scores have been calculated after removal of individual outliers. Laboratory batches are rejected if Z-Score > 2.5.
Note on C143: Z-Scores have been calculated after removal of individual outliers. Laboratory batches are rejected if Z-Score > 2.5.
Note on C161: Z-Scores have been calculated after removal of individual outliers. Laboratory batches are rejected if Z-Score > 2.5.
Note on C179: Z-Scores have been calculated after removal of individual outliers. Laboratory batches are rejected if Z-Score > 2.5.
Note on C197: Z-Scores have been calculated after removal of individual outliers. Laboratory batches are rejected if Z-Score > 2.5.
Note on C215: Z-Scores have been calculated after removal of individual outliers. Laboratory batches are rejected if Z-Score > 2.5.
Note on C233: Z-Scores have been calculated after removal of individual outliers. Laboratory batches are rejected if Z-Score > 2.5.
Note on C251: Z-Scores have been calculated after removal of individual outliers. Laboratory batches are rejected if Z-Score > 2.5.
Note on C269: Z-Scores have been calculated after removal of individual outliers. Laboratory batches are rejected if Z-Score > 2.5.
Note on C287: Z-Scores have been calculated after removal of individual outliers. Laboratory batches are rejected if Z-Score > 2.5.
Note on C305: Z-Scores have been calculated after removal of individual outliers. Laboratory batches are rejected if Z-Score > 2.5.
Note on C323: Z-Scores have been calculated after removal of individual outliers. Laboratory batches are rejected if Z-Score > 2.5.
Note on C341: Z-Scores have been calculated after removal of individual outliers. Laboratory batches are rejected if Z-Score > 2.5.
Note on C359: Z-Scores have been calculated after removal of individual outliers. Laboratory batches are rejected if Z-Score > 2.5.
Note on C377: Z-Scores have been calculated after removal of individual outliers. Laboratory batches are rejected if Z-Score > 2.5.
Note on C395: Z-Scores have been calculated after removal of individual outliers. Laboratory batches are rejected if Z-Score > 2.5.
Note on C413: Z-Scores have been calculated after removal of individual outliers. Laboratory batches are rejected if Z-Score > 2.5.
Note on C431: Z-Scores have been calculated after removal of individual outliers. Laboratory batches are rejected if Z-Score > 2.5.
Note on C449: Z-Scores have been calculated after removal of individual outliers. Laboratory batches are rejected if Z-Score > 2.5.
Note on C467: Z-Scores have been calculated after removal of individual outliers. Laboratory batches are rejected if Z-Score > 2.5.
Note on C485: Z-Scores have been calculated after removal of individual outliers. Laboratory batches are rejected if Z-Score > 2.5.
Note on C503: Z-Scores have been calculated after removal of individual outliers. Laboratory batches are rejected if Z-Score > 2.5.
Note on C521: Z-Scores have been calculated after removal of individual outliers. Laboratory batches are rejected if Z-Score > 2.5.
Note on C539: Z-Scores have been calculated after removal of individual outliers. Laboratory batches are rejected if Z-Score > 2.5.
Note on C557: Z-Scores have been calculated after removal of individual outliers. Laboratory batches are rejected if Z-Score > 2.5.
Note on C575: Z-Scores have been calculated after removal of individual outliers. Laboratory batches are rejected if Z-Score > 2.5.
Note on C593: Z-Scores have been calculated after removal of individual outliers. Laboratory batches are rejected if Z-Score > 2.5.
Note on C611: Z-Scores have been calculated after removal of individual outliers. Laboratory batches are rejected if Z-Score > 2.5.
Note on C629: Z-Scores have been calculated after removal of individual outliers. Laboratory batches are rejected if Z-Score > 2.5.
Note on C647: Z-Scores have been calculated after removal of individual outliers. Laboratory batches are rejected if Z-Score > 2.5.
Note on C665: Z-Scores have been calculated after removal of individual outliers. Laboratory batches are rejected if Z-Score > 2.5.
Note on C683: Z-Scores have been calculated after removal of individual outliers. Laboratory batches are rejected if Z-Score > 2.5.
Note on C701: Z-Scores have been calculated after removal of individual outliers. Laboratory batches are rejected if Z-Score > 2.5.
Note on C719: Z-Scores have been calculated after removal of individual outliers. Laboratory batches are rejected if Z-Score > 2.5.
Note on C737: Z-Scores have been calculated after removal of individual outliers. Laboratory batches are rejected if Z-Score > 2.5.
Note on C755: Z-Scores have been calculated after removal of individual outliers. Laboratory batches are rejected if Z-Score > 2.5.
Note on C773: Z-Scores have been calculated after removal of individual outliers. Laboratory batches are rejected if Z-Score > 2.5.
Note on C791: Z-Scores have been calculated after removal of individual outliers. Laboratory batches are rejected if Z-Score > 2.5.
Note on C809: Z-Scores have been calculated after removal of individual outliers. Laboratory batches are rejected if Z-Score > 2.5.
Note on C827: Z-Scores have been calculated after removal of individual outliers. Laboratory batches are rejected if Z-Score > 2.5.
Note on C845: Z-Scores have been calculated after removal of individual outliers. Laboratory batches are rejected if Z-Score > 2.5.
Note on C863: Z-Scores have been calculated after removal of individual outliers. Laboratory batches are rejected if Z-Score > 2.5.
Note on C881: Z-Scores have been calculated after removal of individual outliers. Laboratory batches are rejected if Z-Score > 2.5.
Note on C899: Z-Scores have been calculated after removal of individual outliers. Laboratory batches are rejected if Z-Score > 2.5.
Note on C917: Z-Scores have been calculated after removal of individual outliers. Laboratory batches are rejected if Z-Score > 2.5.
Note on C935: Z-Scores have been calculated after removal of individual outliers. Laboratory batches are rejected if Z-Score > 2.5.
Note on C953: Z-Scores have been calculated after removal of individual outliers. Laboratory batches are rejected if Z-Score > 2.5.
Note on C971: Z-Scores have been calculated after removal of individual outliers. Laboratory batches are rejected if Z-Score > 2.5.

## IRC
| Analytical results for C in OREAS 931 (Indicative Value 0.051 wt.%) | [20 empty] | Indicative
C | Round | Replicate | Lab | [18 empty] | 1
| No | No | 16 | [18 empty] | wt.%
|  |  | IRC | [18 empty] | 3
3
| 1 | 1 | 0.033 | [18 empty] | 1
| 1 | 2 | 0.029 | [18 empty] | 21
| 1 | 3 | 0.029 | [18 empty] | 16
| 1 | 4 | 0.088 | [18 empty] | 0.051
| 1 | 5 | 0.09 | [18 empty] | 27
| 1 | 6 | 0.037
| Mean |  | 0.051
| Median |  | 0.035
| Std Dev. |  | 0.02959054
| Rel.Std.Dev. |  | 58.02%
| PDM3 |  | 0%
| Z-Score (Absolute) |  | NA
| Analytical results for S in OREAS 931 (Certified Value 4.49 wt.%) | [20 empty] | Certified
S | Round | Replicate | Lab | Lab | Lab | Lab | Lab | Lab | Lab | Lab | Lab | Lab | Lab | Lab | Lab | Lab | Lab | Lab | Lab | Lab | Lab | 1
| No | No | 01 | 02 | 03 | 04 | 05 | 06 | 07 | 09 | 10 | 12 | 13 | 15 | 16 | 17 | 18 | 20 | 21 | 22 | 28 | wt.%
|  |  | IRC | IRC | IRC | IRC | IRC | IRC | IRC | IRC | IRC | IRC | IRC | IRC | IRC | IRC | IRC | IRC | IRC | IRC | IRC | 2
3
| 1 | 1 | 4.56 | 4.74 | 2.81 | 4.4 | 4.39 | 4.51 | 4.43 | 4.36 | 4.14 | 4.47 | 4.574 | 4.23 | 4.213 | 4.813894 | 4.77 | 4.85 | 4.52 | 4.35 | 4.58 | 1
| 1 | 2 | 4.54 | 4.72 | 5.05 | 4.49 | 4.2 | 4.39 | 4.98 | 4.49 | 4.54 | 4.49 | 4.463 | 4.3 | 4.266 | 4.645764 | 4.66 | 4.77 | 4.49 | 4.81 | 4.55 | #N/A
| 1 | 3 | 4.53 | 4.68 | 5.36 | 4.62 | 4.46 | 4.29 | 4.37 | 4.22 | 4.19 | 4.6 | 4.561 | 4.42 | 4.324 | 4.636112 | 4.71 | 4.77 | 4.26 | 4.43 | 4.61 | 16
| 1 | 4 | 4.5 | 4.48 | 5.06 | 4.62 | 4.37 | 4.31 | 4.3 | 4.48 | 4.31 | 4.41 | 4.469 | 4.42 | 4.242 | 4.571974 | 4.62 | 4.78 | 4.33 | 4.38 | 4.56 | 4.492595
| 1 | 5 | 4.54 | 4.42 | 5.02 | 4.37 | 4.48 | 4.51 | 4.28 | 4.48 | 4.54 | 4.22 | 4.557 | 4.6 | 4.373 | 4.707835 | 4.68 | 4.83 | 4.32 | 4.36 | 4.6 | 68
| 1 | 6 | 4.58 | 4.86 | 4.89 | 4.49 | 4.32 | 4.86 | 4.42 | 4.3 | 4.49 | 4.37 | 4.624 | 4.6 | 4.354 | 4.718729 | 4.76 | 4.74 | 4.33 | 4.41 | 4.62
| Mean |  | 4.541667 | 4.65 | 4.698333 | 4.498333 | 4.37 | 4.478333 | 4.463333 | 4.388333 | 4.368333 | 4.426667 | 4.541333 | 4.428333 | 4.295333 | 4.682385 | 4.7 | 4.79 | 4.375 | 4.456667 | 4.586667
| Median |  | 4.54 | 4.7 | 5.035 | 4.49 | 4.38 | 4.45 | 4.395 | 4.42 | 4.4 | 4.44 | 4.559 | 4.42 | 4.295 | 4.676799 | 4.695 | 4.775 | 4.33 | 4.395 | 4.59
| Std Dev. |  | 0.0271416 | 0.1672124 | 0.9379001 | 0.1057198 | 0.1019804 | 0.2094198 | 0.2603587 | 0.1132107 | 0.17949 | 0.1281666 | 0.06308935 | 0.1515806 | 0.06446601 | 0.08358978 | 0.05830952 | 0.04147288 | 0.1044509 | 0.1756891 | 0.02804758
| Rel.Std.Dev. |  | 0.5976% | 3.596% | 19.96% | 2.35% | 2.334% | 4.676% | 5.833% | 2.58% | 4.109% | 2.895% | 1.389% | 3.423% | 1.501% | 1.785% | 1.241% | 0.8658% | 2.387% | 3.942% | 0.6115%
| PDM3 |  | 1.092% | 3.504% | 4.579% | 0.1277% | -2.729% | -0.3175% | -0.6513% | -2.321% | -2.766% | -1.467% | 1.085% | -1.43% | -4.391% | 4.224% | 4.617% | 6.62% | -2.618% | -0.7997% | 2.094%
| Z-Score (Absolute) |  | 0.39 | 1.07 | 3.72 | 0.12 | 0.67 | 0 | 0.74 | 0.56 | 0.68 | 0.32 | 0.39 | 0.31 | 1.14 | 1.27 | 1.38 | 1.94 | 0.64 | 0.57 | 0.67
Note on C17: Z-Scores have been calculated after removal of individual outliers. Laboratory batches are rejected if Z-Score > 2.5.
Note on C35: Z-Scores have been calculated after removal of individual outliers. Laboratory batches are rejected if Z-Score > 2.5.

## Fusion XRF
| Analytical results for Al2O3 in OREAS 931 (Indicative Value 11.89 wt.%) | [13 empty] | Indicative
Al2O3 | Round | Replicate | Lab | [11 empty] | 1
| No | No | 12 | [11 empty] | wt.%
|  |  | BF*XRF | [11 empty] | 2
2
| 1 | 1 | 11.89 | [11 empty] | 1
| 1 | 2 | 11.83 | [11 empty] | 23
| 1 | 3 | 11.93 | [11 empty] | 16
| 1 | 4 | 11.88 | [11 empty] | 11.88667
| 1 | 5 | 11.86 | [11 empty] | 29
| 1 | 6 | 11.93
| Mean |  | 11.88667
| Median |  | 11.885
| Std Dev. |  | 0.03932768
| Rel.Std.Dev. |  | 0.3309%
| PDM3 |  | -2.998e-13%
| Z-Score (Absolute) |  | NA
| Analytical results for BaO in OREAS 931 (Indicative Value 447 ppm) | [13 empty] | Indicative
BaO | Round | Replicate | Lab | [11 empty] | 1
| No | No | 12 | [11 empty] | ppm
|  |  | BF*XRF | [11 empty] | 0
0
| 1 | 1 | 400 | [11 empty] | 1
| 1 | 2 | 400 | [11 empty] | 24
| 1 | 3 | 400 | [11 empty] | 16
| 1 | 4 | 400 | [11 empty] | 446.6
| 1 | 5 | 400 | [11 empty] | 30
| 1 | 6 | 400
| Mean |  | 400
| Median |  | 400
| Std Dev. |  | 0
| Rel.Std.Dev. |  | 0%
| PDM3 |  | -10.43%
| Z-Score (Absolute) |  | NA
| Analytical results for CaO in OREAS 931 (Indicative Value 0.645 wt.%) | [13 empty] | Indicative
CaO | Round | Replicate | Lab | [11 empty] | 1
| No | No | 12 | [11 empty] | wt.%
|  |  | BF*XRF | [11 empty] | 3
3
| 1 | 1 | 0.65 | [11 empty] | 1
| 1 | 2 | 0.64 | [11 empty] | 25
| 1 | 3 | 0.65 | [11 empty] | 16
| 1 | 4 | 0.64 | [11 empty] | 0.645
| 1 | 5 | 0.65 | [11 empty] | 31
| 1 | 6 | 0.64
| Mean |  | 0.645
| Median |  | 0.645
| Std Dev. |  | 0.005477226
| Rel.Std.Dev. |  | 0.8492%
| PDM3 |  | 0%
| Z-Score (Absolute) |  | NA
| Analytical results for Co in OREAS 931 (Certified Value < 50 ppm) | [13 empty] | Certified
Co | Round | Replicate | Lab | Lab | Lab | Lab | Lab | Lab | Lab | Lab | Lab | Lab |  |  | 1
| No | No | 02 | 07 | 09 | 16 | 21 | 23 | 24 | 25 | 27 | 28 |  |  | ppm
|  |  | PSF*XRF | BF*XRF | BF*XRF | PSF*XRF | PSF*XRF | BF*XRF | BF*XRF | PSF*XRF | BF*XRF | BF*XRF |  |  | 0
0
| 1 | 1 | 200 | 100 | 40 | < 100 | < 100 | 100 | 36 | < 100 | < 100 | < 500 |  |  | 1
| 1 | 2 | < 200 | 100 | 50 | < 100 | < 100 | < 100 | 34 | < 100 | < 100 | < 500 |  |  | #N/A
| 1 | 3 | 200 | 100 | 50 | < 100 | < 100 | < 100 | 33 | < 100 | < 100 | < 500 |  |  | 16
| 1 | 4 | 200 | 100 | 40 | < 100 | < 100 | < 100 | 20 | < 100 | < 100 | < 500 |  |  | < 50
| 1 | 5 | 200 | 100 | 50 | < 100 | < 100 | 100 | 42 | < 100 | < 100 | < 500 |  |  | 70
| 1 | 6 | 200 | 100 | 50 | < 100 | < 100 | 100 | 37 | < 100 | < 100 | < 500
| Mean |  | 200 | 100 | 46.66667 |  |  | 100 | 33.66667
| Median |  | 200 | 100 | 50 |  |  | 100 | 35
| Std Dev. |  | 0 | 0 | 5.163978 |  |  | 0 | 7.393691
| Rel.Std.Dev. |  | 0% | 0% | 11.07% |  |  | 0% | 21.96%
PDM3
| Z-Score (Absolute) |  | 2.97 | 0.59 | 0.67 | NA | NA | 0 | 0.92 | NA | NA | NA
| Analytical results for Cr2O3 in OREAS 931 (Indicative Value 112 ppm) | [13 empty] | Indicative
Cr2O3 | Round | Replicate | Lab | [11 empty] | 1
| No | No | 12 | [11 empty] | ppm
|  |  | BF*XRF | [11 empty] | 0
0
| 1 | 1 | 110 | [11 empty] | 1
| 1 | 2 | 120 | [11 empty] | 26
| 1 | 3 | 100 | [11 empty] | 16
| 1 | 4 | 110 | [11 empty] | 111.6667
| 1 | 5 | 140 | [11 empty] | 32
| 1 | 6 | 90
| Mean |  | 111.6667
| Median |  | 110
| Std Dev. |  | 17.22401
| Rel.Std.Dev. |  | 15.42%
| PDM3 |  | -2.887e-13%
| Z-Score (Absolute) |  | NA
| Analytical results for Cu in OREAS 931 (Certified Value 3.82 wt.%) | [13 empty] | Certified
Cu | Round | Replicate | Lab | Lab | Lab | Lab | Lab | Lab | Lab | Lab | Lab | Lab | Lab | Lab | 1
| No | No | 02 | 07 | 09 | 12 | 16 | 21 | 23 | 24 | 25 | 26 | 27 | 28 | wt.%
|  |  | PSF*XRF | BF*XRF | BF*XRF | BF*XRF | PSF*XRF | PSF*XRF | BF*XRF | BF*XRF | PSF*XRF | BF*XRF | BF*XRF | BF*XRF | 2
3
| 1 | 1 | 3.89 | 3.73 | 3.842 | 3.597 | 3.817 | 3.65 | 4.02 | 3.8055 | 3.97 | 3.773 | 4.02 | 3.99 | 1
| 1 | 2 | 3.73 | 3.76 | 3.76 | 3.651 | 3.811 | 3.94 | 3.88 | 3.8288 | 3.91 | 3.869 | 3.98 | 3.77 | #N/A
| 1 | 3 | 3.72 | 3.73 | 3.784 | 3.623 | 3.814 | 3.77 | 3.84 | 3.8299 | 4 | 3.788 | 4.01 | 3.75 | 16
| 1 | 4 | 3.91 | 3.87 | 3.9 | 3.622 | 3.757 | 3.62 | 3.85 | 3.8492 | 3.99 | 3.792 | 3.97 | 3.79 | 3.816837
| 1 | 5 | 3.73 | 3.79 | 3.884 | 3.566 | 3.85 | 3.69 | 4.06 | 3.8414 | 3.93 | 3.848 | 4.04 | 3.82 | 71
| 1 | 6 | 3.68 | 3.76 | 3.828 | 3.561 | 3.856 | 3.7 | 3.82 | 3.7974 | 3.92 | 3.823 | 4 | 3.75
| Mean |  | 3.776667 | 3.773333 | 3.833 | 3.603333 | 3.8175 | 3.728333 | 3.911667 | 3.825367 | 3.953333 | 3.8155 | 4.003333 | 3.811667
| Median |  | 3.73 | 3.76 | 3.835 | 3.6095 | 3.8155 | 3.695 | 3.865 | 3.82935 | 3.95 | 3.8075 | 4.005 | 3.78
| Std Dev. |  | 0.09750214 | 0.05240865 | 0.05463698 | 0.03530817 | 0.03536524 | 0.1154845 | 0.1020621 | 0.02017054 | 0.03829708 | 0.03765501 | 0.02581989 | 0.09130535
| Rel.Std.Dev. |  | 2.582% | 1.389% | 1.425% | 0.9799% | 0.9264% | 3.097% | 2.609% | 0.5273% | 0.9687% | 0.9869% | 0.645% | 2.395%
| PDM3 |  | -1.052% | -1.14% | 0.4235% | -5.594% | 0.01738% | -2.319% | 2.485% | 0.2235% | 3.576% | -0.03502% | 4.886% | -0.1355%
| Z-Score (Absolute) |  | 0.64 | 0.7 | 0.27 | 3.44 | 0.02 | 2.1 | 1.53 | 0.14 | 2.21 | 0.02 | 3.01 | 0.65
| Analytical results for Fe2O3 in OREAS 931 (Certified Value 16.48 wt.%) | [13 empty] | Certified
Fe2O3 | Round | Replicate | Lab | Lab | Lab | Lab | Lab | Lab | Lab | Lab | Lab | Lab | Lab | Lab | 1
| No | No | 02 | 07 | 09 | 12 | 16 | 21 | 23 | 24 | 25 | 26 | 27 | 28 | wt.%
|  |  | PSF*XRF | BF*XRF | BF*XRF | BF*XRF | PSF*XRF | PSF*XRF | BF*XRF | BF*XRF | PSF*XRF | BF*XRF | BF*XRF | BF*XRF | 2
3
| 1 | 1 | 16.2 | 16.37 | 17.149 | 16.21 | 16.652 | 16.4 | 16.9 | 16.196 | 17.6 | 15.958 | 16.41 | 18.7 | 1
| 1 | 2 | 15.9 | 16.4 | 16.991 | 16.3 | 16.615 | 17 | 16.51 | 16.243 | 17 | 16.317 | 16.31 | 17.9 | #N/A
| 1 | 3 | 16 | 16.37 | 17.07 | 16.29 | 16.524 | 16.7 | 16.3 | 16.267 | 17.7 | 16.007 | 16.41 | 17.7 | 16
| 1 | 4 | 16.3 | 16.66 | 17.279 | 16.23 | 16.33 | 16.3 | 16.3 | 16.33 | 17.3 | 16.03 | 16.23 | 17.9 | 16.48473
| 1 | 5 | 16 | 16.4 | 17.211 | 16.16 | 16.589 | 16.6 | 16.9 | 16.249 | 17 | 16.221 | 16.46 | 18 | 72
| 1 | 6 | 15.6 | 16.37 | 17.125 | 16.21 | 16.593 | 16.6 | 16.23 | 16.206 | 17 | 16.12 | 16.31 | 17.6
| Mean |  | 16 | 16.42833 | 17.1375 | 16.23333 | 16.5505 | 16.6 | 16.52333 | 16.2485 | 17.26667 | 16.10883 | 16.355 | 17.96667
| Median |  | 16 | 16.385 | 17.137 | 16.22 | 16.591 | 16.6 | 16.405 | 16.246 | 17.15 | 16.075 | 16.36 | 17.9
| Std Dev. |  | 0.244949 | 0.1144407 | 0.1017168 | 0.05316641 | 0.1158218 | 0.244949 | 0.3065072 | 0.04811964 | 0.3204164 | 0.1381122 | 0.08573214 | 0.388158
| Rel.Std.Dev. |  | 1.531% | 0.6966% | 0.5935% | 0.3275% | 0.6998% | 1.476% | 1.855% | 0.2961% | 1.856% | 0.8574% | 0.5242% | 2.16%
| PDM3 |  | -2.94% | -0.3421% | 3.96% | -1.525% | 0.399% | 0.6993% | 0.2342% | -1.433% | 4.743% | -2.28% | -0.7869% | 8.99%
| Z-Score (Absolute) |  | 1.66 | 0.1 | 1.88 | 0.7 | 0.21 | 0.14 | 0.1 | 0.65 | 2.41 | 1.05 | 0.35 | 3.81
| Analytical results for K2O in OREAS 931 (Indicative Value 2.37 wt.%) | [13 empty] | Indicative
K2O | Round | Replicate | Lab | [11 empty] | 1
| No | No | 12 | [11 empty] | wt.%
|  |  | BF*XRF | [11 empty] | 2
2
| 1 | 1 | 2.37 | [11 empty] | 1
| 1 | 2 | 2.38 | [11 empty] | 27
| 1 | 3 | 2.38 | [11 empty] | 16
| 1 | 4 | 2.38 | [11 empty] | 2.371667
| 1 | 5 | 2.36 | [11 empty] | 33
| 1 | 6 | 2.36
| Mean |  | 2.371667
| Median |  | 2.375
| Std Dev. |  | 0.009831921
| Rel.Std.Dev. |  | 0.4146%
| PDM3 |  | -1.443e-13%
| Z-Score (Absolute) |  | NA
| Analytical results for LOI in OREAS 931 (Indicative Value 4.27 wt.%) | [13 empty] | Indicative
LOI | Round | Replicate | Lab | [11 empty] | 1
| No | No | 12 | [11 empty] | wt.%
|  |  | BF*XRF | [11 empty] | 2
2
| 1 | 1 | 4.31 | [11 empty] | 1
| 1 | 2 | 4.25 | [11 empty] | 28
| 1 | 3 | 4.29 | [11 empty] | 16
| 1 | 4 | 4.28 | [11 empty] | 4.271667
| 1 | 5 | 4.25 | [11 empty] | 34
| 1 | 6 | 4.25
| Mean |  | 4.271667
| Median |  | 4.265
| Std Dev. |  | 0.02562551
| Rel.Std.Dev. |  | 0.5999%
| PDM3 |  | -7.772e-14%
| Z-Score (Absolute) |  | NA
| Analytical results for MgO in OREAS 931 (Indicative Value 2.58 wt.%) | [13 empty] | Indicative
MgO | Round | Replicate | Lab | [11 empty] | 1
| No | No | 12 | [11 empty] | wt.%
|  |  | BF*XRF | [11 empty] | 2
2
| 1 | 1 | 2.56 | [11 empty] | 1
| 1 | 2 | 2.58 | [11 empty] | 23
| 1 | 3 | 2.58 | [11 empty] | 16
| 1 | 4 | 2.58 | [11 empty] | 2.575
| 1 | 5 | 2.57 | [11 empty] | 29
| 1 | 6 | 2.58
| Mean |  | 2.575
| Median |  | 2.58
| Std Dev. |  | 0.0083666
| Rel.Std.Dev. |  | 0.3249%
| PDM3 |  | 0%
| Z-Score (Absolute) |  | NA
| Analytical results for MnO in OREAS 931 (Indicative Value 0.13 wt.%) | [13 empty] | Indicative
MnO | Round | Replicate | Lab | [11 empty] | 1
| No | No | 12 | [11 empty] | wt.%
|  |  | BF*XRF | [11 empty] | 3
3
| 1 | 1 | 0.13 | [11 empty] | 1
| 1 | 2 | 0.13 | [11 empty] | 24
| 1 | 3 | 0.13 | [11 empty] | 16
| 1 | 4 | 0.13 | [11 empty] | 0.13
| 1 | 5 | 0.13 | [11 empty] | 30
| 1 | 6 | 0.13
| Mean |  | 0.13
| Median |  | 0.13
| Std Dev. |  | 0
| Rel.Std.Dev. |  | 0%
| PDM3 |  | 0%
| Z-Score (Absolute) |  | NA
| Analytical results for Na2O in OREAS 931 (Indicative Value 0.282 wt.%) | [13 empty] | Indicative
Na2O | Round | Replicate | Lab | [11 empty] | 1
| No | No | 12 | [11 empty] | wt.%
|  |  | BF*XRF | [11 empty] | 3
3
| 1 | 1 | 0.28 | [11 empty] | 1
| 1 | 2 | 0.27 | [11 empty] | 25
| 1 | 3 | 0.3 | [11 empty] | 16
| 1 | 4 | 0.28 | [11 empty] | 0.2816667
| 1 | 5 | 0.27 | [11 empty] | 31
| 1 | 6 | 0.29
| Mean |  | 0.2816667
| Median |  | 0.28
| Std Dev. |  | 0.01169045
| Rel.Std.Dev. |  | 4.15%
| PDM3 |  | -1.221e-13%
| Z-Score (Absolute) |  | NA
| Analytical results for Ni in OREAS 931 (Indicative Value < 10 ppm) | [13 empty] | Indicative
Ni | Round | Replicate | Lab | [11 empty] | 1
| No | No | 12 | [11 empty] | ppm
|  |  | BF*XRF | [11 empty] | 1
1
| 1 | 1 | 20 | [11 empty] | 1
| 1 | 2 | < 10 | [11 empty] | 26
| 1 | 3 | < 10 | [11 empty] | 16
| 1 | 4 | < 10 | [11 empty] | < 10
| 1 | 5 | < 10 | [11 empty] | 32
| 1 | 6 | < 10
| Mean |  | 20
| Median |  | 20
Std Dev.
Rel.Std.Dev.
PDM3
| Z-Score (Absolute) |  | NA
| Analytical results for P2O5 in OREAS 931 (Indicative Value 0.12 wt.%) | [13 empty] | Indicative
P2O5 | Round | Replicate | Lab | [11 empty] | 1
| No | No | 12 | [11 empty] | wt.%
|  |  | BF*XRF | [11 empty] | 3
3
| 1 | 1 | 0.11 | [11 empty] | 1
| 1 | 2 | 0.13 | [11 empty] | 27
| 1 | 3 | 0.12 | [11 empty] | 16
| 1 | 4 | 0.12 | [11 empty] | 0.12
| 1 | 5 | 0.12 | [11 empty] | 33
| 1 | 6 | 0.12
| Mean |  | 0.12
| Median |  | 0.12
| Std Dev. |  | 0.006324555
| Rel.Std.Dev. |  | 5.27%
| PDM3 |  | 0%
| Z-Score (Absolute) |  | NA
| Analytical results for Pb in OREAS 931 (Certified Value 159 ppm) | [13 empty] | Certified
Pb | Round | Replicate | Lab | Lab | Lab | Lab | Lab | Lab | Lab | Lab | Lab | Lab |  |  | 1
| No | No | 02 | 07 | 09 | 12 | 16 | 21 | 23 | 24 | 27 | 28 |  |  | ppm
|  |  | PSF*XRF | BF*XRF | BF*XRF | BF*XRF | PSF*XRF | PSF*XRF | BF*XRF | BF*XRF | BF*XRF | BF*XRF |  |  | 0
0
| 1 | 1 | < 500 | 160 | 160 | 160 | 192 | 200 | 300 | 83 | 150 | < 500 |  |  | 1
| 1 | 2 | < 500 | 190 | 150 | 160 | 171 | 200 | 300 | 105 | 140 | < 500 |  |  | #N/A
| 1 | 3 | < 500 | 180 | 140 | 150 | 201 | 200 | < 100 | 122 | 130 | < 500 |  |  | 16
| 1 | 4 | < 500 | 170 | 150 | 160 | 161 | 200 | 200 | 127 | 120 | < 500 |  |  | 158.6667
| 1 | 5 | < 500 | 170 | 190 | 150 | 182 | 200 | 300 | 133 | 120 | < 500 |  |  | 73
| 1 | 6 | < 500 | 150 | 150 | 160 | 176 | 100 | 200 | 161 | 130 | < 500
| Mean |  |  | 170 | 156.6667 | 156.6667 | 180.5 | 183.3333 | 260 | 121.8333 | 131.6667
| Median |  |  | 170 | 150 | 160 | 179 | 200 | 300 | 124.5 | 130
| Std Dev. |  |  | 14.14214 | 17.5119 | 5.163978 | 14.46029 | 40.82483 | 54.77226 | 26.36981 | 11.69045
| Rel.Std.Dev. |  |  | 8.319% | 11.18% | 3.296% | 8.011% | 22.27% | 21.07% | 21.64% | 8.879%
| PDM3 |  |  | 7.143% | -1.261% | -1.261% | 13.76% | 15.55% | 63.87% | -23.21% | -17.02%
| Z-Score (Absolute) |  | NA | 0.18 | 0.37 | 0.18 | 0.47 | 1.01 | 2.67 | 1.15 | 0.87 | NA
| Analytical results for S in OREAS 931 (Certified Value 4.53 wt.%) | [13 empty] | Certified
S | Round | Replicate | Lab | Lab | Lab | Lab | Lab | [7 empty] | 1
| No | No | 07 | 09 | 23 | 26 | 27 | [7 empty] | wt.%
|  |  | BF*XRF | BF*XRF | BF*XRF | BF*XRF | BF*XRF | [7 empty] | 2
3
| 1 | 1 | 4.48 | 4.509 | 4.89 | 4.321 | 4.587 | [7 empty] | 1
| 1 | 2 | 4.55 | 4.418 | 4.71 | 4.492 | 4.535 | [7 empty] | #N/A
| 1 | 3 | 4.43 | 4.477 | 4.37 | 4.319 | 4.558 | [7 empty] | 16
| 1 | 4 | 4.62 | 4.591 | 4.4 | 4.33 | 4.542 | [7 empty] | 4.527833
| 1 | 5 | 4.52 | 4.54 | 4.95 | 4.492 | 4.616 | [7 empty] | 74
| 1 | 6 | 4.49 | 4.495 | 4.63 | 4.399 | 4.574
| Mean |  | 4.515 | 4.505 | 4.658333 | 4.392167 | 4.568667
| Median |  | 4.505 | 4.502 | 4.67 | 4.3645 | 4.566
| Std Dev. |  | 0.06534524 | 0.05846366 | 0.2416954 | 0.08278023 | 0.03021037
| Rel.Std.Dev. |  | 1.447% | 1.298% | 5.188% | 1.885% | 0.6613%
| PDM3 |  | -0.2834% | -0.5043% | 2.882% | -2.996% | 0.9018%
| Z-Score (Absolute) |  | 0 | 0.13 | 1.8 | 1.54 | 0.67
| Analytical results for SiO2 in OREAS 931 (Certified Value 55.01 wt.%) | [13 empty] | Certified
SiO2 | Round | Replicate | Lab | Lab | Lab | Lab | Lab | Lab | Lab | [5 empty] | 1
| No | No | 07 | 09 | 12 | 23 | 24 | 26 | 27 | [5 empty] | wt.%
|  |  | BF*XRF | BF*XRF | BF*XRF | BF*XRF | BF*XRF | BF*XRF | BF*XRF | [5 empty] | 2
3
| 1 | 1 | 54.1 | 55.7 | 54.89 | 55.1 | 55.014 | 52.446 | 54.85 | [5 empty] | 1
| 1 | 2 | 54.5 | 55.75 | 54.6 | 55 | 54.83 | 53.861 | 54.66 | [5 empty] | #N/A
| 1 | 3 | 53.9 | 55.694 | 54.85 | 55.5 | 54.845 | 52.05 | 54.93 | [5 empty] | 16
| 1 | 4 | 55.4 | 55.416 | 54.72 | 55.6 | 55.014 | 52.434 | 54.64 | [5 empty] | 55.00616
| 1 | 5 | 55.4 | 55.602 | 55.01 | 54.5 | 54.875 | 53.893 | 55.3 | [5 empty] | 75
| 1 | 6 | 54.3 | 55.587 | 55.07 | 55.2 | 54.973 | 53.164 | 54.78
| Mean |  | 54.6 | 55.62483 | 54.85667 | 55.15 | 54.92517 | 52.97467 | 54.86
| Median |  | 54.4 | 55.648 | 54.87 | 55.15 | 54.924 | 52.805 | 54.815
| Std Dev. |  | 0.6511528 | 0.1197204 | 0.1759166 | 0.3937004 | 0.08493625 | 0.7863317 | 0.2422396
| Rel.Std.Dev. |  | 1.193% | 0.2152% | 0.3207% | 0.7139% | 0.1546% | 1.484% | 0.4416%
| PDM3 |  | -0.7384% | 1.125% | -0.2718% | 0.2615% | -0.1472% | -3.693% | -0.2657%
| Z-Score (Absolute) |  | 0.67 | 2.16 | 0.01 | 0.82 | 0.18 | 5.32 | 0
| Analytical results for Sn in OREAS 931 (Indicative Value 64 ppm) | [13 empty] | Indicative
Sn | Round | Replicate | Lab | Lab | Lab | Lab | Lab | [7 empty] | 1
| No | No | 07 | 09 | 23 | 24 | 27 | [7 empty] | ppm
|  |  | BF*XRF | BF*XRF | BF*XRF | BF*XRF | BF*XRF | [7 empty] | 0
0
| 1 | 1 | 60 | 70 | 100 | nd | < 100 | [7 empty] | 1
| 1 | 2 | 100 | 50 | < 100 | nd | < 100 | [7 empty] | 28
| 1 | 3 | 90 | 50 | 100 | nd | < 100 | [7 empty] | 16
| 1 | 4 | 50 | 40 | < 100 | nd | < 100 | [7 empty] | 64.44444
| 1 | 5 | 90 | 30 | < 100 | 141 | < 100 | [7 empty] | 34
| 1 | 6 | 80 | 50 | < 100 | nd | < 100
| Mean |  | 78.33333 | 48.33333 | 100 | 141
| Median |  | 85 | 50 | 100 | 141
| Std Dev. |  | 19.4079 | 13.2916 | 0
| Rel.Std.Dev. |  | 24.78% | 27.5% | 0%
| PDM3 |  | 21.55% | -25% | 55.17% | 118.8%
| Z-Score (Absolute) |  | 0.26 | 1.09 | 0.26 | 3.08 | NA
| Analytical results for Sr in OREAS 931 (Indicative Value 23.3 ppm) | [13 empty] | Indicative
Sr | Round | Replicate | Lab | [11 empty] | 1
| No | No | 12 | [11 empty] | ppm
|  |  | BF*XRF | [11 empty] | 1
1
| 1 | 1 | < 20 | [11 empty] | 1
| 1 | 2 | 50 | [11 empty] | 23
| 1 | 3 | < 20 | [11 empty] | 16
| 1 | 4 | < 20 | [11 empty] | 23.33333
| 1 | 5 | 20 | [11 empty] | 29
| 1 | 6 | 40
| Mean |  | 36.66667
| Median |  | 40
| Std Dev. |  | 15.27525
| Rel.Std.Dev. |  | 41.66%
| PDM3 |  | 57.14%
| Z-Score (Absolute) |  | NA
| Analytical results for TiO2 in OREAS 931 (Indicative Value 0.507 wt.%) | [13 empty] | Indicative
TiO2 | Round | Replicate | Lab | [11 empty] | 1
| No | No | 12 | [11 empty] | wt.%
|  |  | BF*XRF | [11 empty] | 3
3
| 1 | 1 | 0.51 | [11 empty] | 1
| 1 | 2 | 0.5 | [11 empty] | 24
| 1 | 3 | 0.51 | [11 empty] | 16
| 1 | 4 | 0.51 | [11 empty] | 0.5066667
| 1 | 5 | 0.51 | [11 empty] | 30
| 1 | 6 | 0.5
| Mean |  | 0.5066667
| Median |  | 0.51
| Std Dev. |  | 0.005163978
| Rel.Std.Dev. |  | 1.019%
| PDM3 |  | -6.661e-14%
| Z-Score (Absolute) |  | NA
| Analytical results for V2O5 in OREAS 931 (Indicative Value 147 ppm) | [13 empty] | Indicative
V2O5 | Round | Replicate | Lab | [11 empty] | 1
| No | No | 12 | [11 empty] | ppm
|  |  | BF*XRF | [11 empty] | 0
0
| 1 | 1 | 150 | [11 empty] | 1
| 1 | 2 | 170 | [11 empty] | 25
| 1 | 3 | 110 | [11 empty] | 16
| 1 | 4 | 150 | [11 empty] | 146.6667
| 1 | 5 | 150 | [11 empty] | 31
| 1 | 6 | 150
| Mean |  | 146.6667
| Median |  | 150
| Std Dev. |  | 19.66384
| Rel.Std.Dev. |  | 13.41%
| PDM3 |  | -2.331e-13%
| Z-Score (Absolute) |  | NA
| Analytical results for Zn in OREAS 931 (Certified Value 495 ppm) | [13 empty] | Certified
Zn | Round | Replicate | Lab | Lab | Lab | Lab | Lab | Lab | Lab | Lab | Lab | Lab | Lab |  | 1
| No | No | 02 | 07 | 09 | 12 | 16 | 21 | 23 | 24 | 25 | 27 | 28 |  | ppm
|  |  | PSF*XRF | BF*XRF | BF*XRF | BF*XRF | PSF*XRF | PSF*XRF | BF*XRF | BF*XRF | PSF*XRF | BF*XRF | BF*XRF |  | 0
0
| 1 | 1 | < 500 | 470 | 500 | 490 | 557 | 500 | 500 | 469 | 500 | 470 | < 500 |  | 1
| 1 | 2 | < 500 | 480 | 490 | 470 | 507 | 500 | 500 | 481 | 300 | 450 | < 500 |  | #N/A
| 1 | 3 | 500 | 470 | 500 | 500 | 479 | 400 | 400 | 477 | 300 | 450 | < 500 |  | 16
| 1 | 4 | < 500 | 470 | 500 | 480 | 544 | 500 | 500 | 490 | 300 | 470 | < 500 |  | 494.5208
| 1 | 5 | < 500 | 480 | 510 | 480 | 480 | 600 | 500 | 482 | 400 | 450 | < 500 |  | 76
| 1 | 6 | < 500 | 480 | 500 | 480 | 527 | 500 | 500 | 494 | 300 | 450 | < 500
| Mean |  | 500 | 475 | 500 | 483.3333 | 515.6667 | 500 | 483.3333 | 482.1667 | 350 | 456.6667
| Median |  | 500 | 475 | 500 | 480 | 517 | 500 | 500 | 481.5 | 300 | 450
| Std Dev. |  |  | 5.477226 | 6.324555 | 10.32796 | 32.65374 | 63.24555 | 40.82483 | 8.975894 | 83.666 | 10.32796
| Rel.Std.Dev. |  |  | 1.153% | 1.265% | 2.137% | 6.332% | 12.65% | 8.447% | 1.862% | 23.9% | 2.262%
| PDM3 |  | 1.108% | -3.947% | 1.108% | -2.262% | 4.276% | 1.108% | -2.262% | -2.498% | -29.22% | -7.655%
| Z-Score (Absolute) |  | 0.63 | 1.26 | 0.63 | 0.63 | 1.81 | 0.63 | 0.63 | 0.72 | 12.98 | 2.65 | NA
| Analytical results for Zr in OREAS 931 (Indicative Value 97 ppm) | [13 empty] | Indicative
Zr | Round | Replicate | Lab | [11 empty] | 1
| No | No | 12 | [11 empty] | ppm
|  |  | BF*XRF | [11 empty] | 0
0
| 1 | 1 | 120 | [11 empty] | 1
| 1 | 2 | 80 | [11 empty] | 8
| 1 | 3 | 70 | [11 empty] | 16
| 1 | 4 | 120 | [11 empty] | 96.66667
| 1 | 5 | 110 | [11 empty] | 32
| 1 | 6 | 80
| Mean |  | 96.66667
| Median |  | 95
| Std Dev. |  | 22.50926
| Rel.Std.Dev. |  | 23.29%
| PDM3 |  | -3.331e-14%
| Z-Score (Absolute) |  | NA
Note on C17: Z-Scores have been calculated after removal of individual outliers. Laboratory batches are rejected if Z-Score > 2.5.
Note on C35: Z-Scores have been calculated after removal of individual outliers. Laboratory batches are rejected if Z-Score > 2.5.
Note on C53: Z-Scores have been calculated after removal of individual outliers. Laboratory batches are rejected if Z-Score > 2.5.
Note on C71: Z-Scores have been calculated after removal of individual outliers. Laboratory batches are rejected if Z-Score > 2.5.
Note on C89: Z-Scores have been calculated after removal of individual outliers. Laboratory batches are rejected if Z-Score > 2.5.
Note on C107: Z-Scores have been calculated after removal of individual outliers. Laboratory batches are rejected if Z-Score > 2.5.
Note on C125: Z-Scores have been calculated after removal of individual outliers. Laboratory batches are rejected if Z-Score > 2.5.
Note on C143: Z-Scores have been calculated after removal of individual outliers. Laboratory batches are rejected if Z-Score > 2.5.
Note on C161: Z-Scores have been calculated after removal of individual outliers. Laboratory batches are rejected if Z-Score > 2.5.
Note on C179: Z-Scores have been calculated after removal of individual outliers. Laboratory batches are rejected if Z-Score > 2.5.
Note on C197: Z-Scores have been calculated after removal of individual outliers. Laboratory batches are rejected if Z-Score > 2.5.
Note on C215: Z-Scores have been calculated after removal of individual outliers. Laboratory batches are rejected if Z-Score > 2.5.
Note on C233: Z-Scores have been calculated after removal of individual outliers. Laboratory batches are rejected if Z-Score > 2.5.
Note on C251: Z-Scores have been calculated after removal of individual outliers. Laboratory batches are rejected if Z-Score > 2.5.
Note on C269: Z-Scores have been calculated after removal of individual outliers. Laboratory batches are rejected if Z-Score > 2.5.
Note on C287: Z-Scores have been calculated after removal of individual outliers. Laboratory batches are rejected if Z-Score > 2.5.
Note on C305: Z-Scores have been calculated after removal of individual outliers. Laboratory batches are rejected if Z-Score > 2.5.
Note on C323: Z-Scores have been calculated after removal of individual outliers. Laboratory batches are rejected if Z-Score > 2.5.
Note on C341: Z-Scores have been calculated after removal of individual outliers. Laboratory batches are rejected if Z-Score > 2.5.
Note on C359: Z-Scores have been calculated after removal of individual outliers. Laboratory batches are rejected if Z-Score > 2.5.
Note on C377: Z-Scores have been calculated after removal of individual outliers. Laboratory batches are rejected if Z-Score > 2.5.
Note on C395: Z-Scores have been calculated after removal of individual outliers. Laboratory batches are rejected if Z-Score > 2.5.
Note on C413: Z-Scores have been calculated after removal of individual outliers. Laboratory batches are rejected if Z-Score > 2.5.

## PF ICP
| Analytical results for Ag in OREAS 931 (Certified Value 13.62 ppm) | [17 empty] | Certified
Ag | Round | Replicate | Lab | Lab | Lab | Lab | Lab | Lab | [10 empty] | 1
| No | No | 02 | 09 | 10 | 15 | 16 | 21 | [10 empty] | ppm
|  |  | PF*OES/MS | PF*MS | PF*MS | PF*AAS | PF*OES/MS | PF*OES/MS | [10 empty] | 2
2
| 1 | 1 | 10 | 15 | 15 | 12 | 11.994 | 22 | [10 empty] | 1
| 1 | 2 | 10 | 20 | 14 | 11.95 | 13.702 | 11 | [10 empty] | #N/A
| 1 | 3 | 10 | 20 | 14 | 12 | 14.443 | 18 | [10 empty] | 16
| 1 | 4 | 10 | 15 | 15 | 12 | 15.365 | 11 | [10 empty] | 13.6228
| 1 | 5 | 10 | 10 | 12 | 11 | 13.097 | 12 | [10 empty] | 78
| 1 | 6 | 10 | 15 | 13 | 12.3 | 14.033 | 12
| Mean |  | 10 | 15.83333 | 13.83333 | 11.875 | 13.77233 | 14.33333
| Median |  | 10 | 15 | 14 | 12 | 13.8675 | 12
| Std Dev. |  | 0 | 3.763863 | 1.169045 | 0.446934 | 1.155666 | 4.589844
| Rel.Std.Dev. |  | 0% | 23.77% | 8.451% | 3.764% | 8.391% | 32.02%
| PDM3 |  | -26.59% | 16.23% | 1.545% | -12.83% | 1.098% | 5.216%
| Z-Score (Absolute) |  | 2.26 | 1.75 | 0.38 | 0.97 | 0.33 | 0.33
| Analytical results for Al in OREAS 931 (Indicative Value 6.18 wt.%) | [17 empty] | Indicative
Al | Round | Replicate | Lab | Lab | Lab | Lab | [12 empty] | 1
| No | No | 12 | 16 | 17 | 20 | [12 empty] | wt.%
|  |  | PF*OES | PF*OES/MS | PF*OES/MS | PF*OES | [12 empty] | 2
2
| 1 | 1 | 6.34 | 6.053 | 8.93406 | 6.06 | [12 empty] | 1
| 1 | 2 | 6.15 | 6.274 | 8.52796 | 6 | [12 empty] | 30
| 1 | 3 | 6.35 | 6.09 | 8.30766 | 6.28 | [12 empty] | 16
| 1 | 4 | 6.46 | 6.172 | 8.45342 | 6.12 | [12 empty] | 6.180667
| 1 | 5 | 6.19 | 6.013 | 6.89926 | 6.05 | [12 empty] | 36
| 1 | 6 | 6.34 | 6.09 | 6.72536 | 6.22
| Mean |  | 6.305 | 6.115333 | 7.97462 | 6.121667
| Median |  | 6.34 | 6.09 | 8.38054 | 6.09
| Std Dev. |  | 0.1146734 | 0.09383745 | 0.9256268 | 0.1081511
| Rel.Std.Dev. |  | 1.819% | 1.534% | 11.61% | 1.767%
| PDM3 |  | 2.012% | -1.057% | 29.03% | -0.9546%
| Z-Score (Absolute) |  | 0.65 | 0.7 | 12.52 | 0.65
| Analytical results for As in OREAS 931 (Certified Value < 15 ppm) | [17 empty] | Certified
As | Round | Replicate | Lab | Lab | Lab | Lab | Lab | Lab | Lab | Lab | Lab | Lab | Lab | Lab | Lab |  |  |  | 1
| No | No | 02 | 04 | 05 | 09 | 10 | 12 | 13 | 15 | 16 | 17 | 18 | 20 | 21 |  |  |  | ppm
|  |  | PF*OES/MS | PF*MS | PF*MS | PF*MS | PF*MS | PF*OES | PF*MS | PF*AAS | PF*OES/MS | PF*OES/MS | PF*MS | PF*OES | PF*OES/MS |  |  |  | 1
1
| 1 | 1 | 10 | < 5 | < 5 | 20 | < 20 | < 70 | < 20 | < 100 | 12.695 | < 1000 | 5 | < 100 | 13 |  |  |  | 1
| 1 | 2 | 11 | < 5 | 6 | 20 | < 20 | < 70 | < 20 | < 100 | 14.268 | < 1000 | 6 | < 100 | 13 |  |  |  | #N/A
| 1 | 3 | 12 | < 5 | < 5 | 20 | < 20 | < 70 | < 20 | < 100 | 13.997 | < 1000 | 9 | < 100 | 12 |  |  |  | 16
| 1 | 4 | 10 | < 5 | < 5 | 20 | < 20 | < 70 | < 20 | < 100 | 13.306 | < 1000 | 8 | < 100 | 12 |  |  |  | < 15
| 1 | 5 | 11 | < 5 | < 5 | 10 | < 20 | < 70 | < 20 | < 100 | 14.084 | < 1000 | 12 | < 100 | 10 |  |  |  | 79
| 1 | 6 | 10 | < 5 | < 5 | 20 | < 20 | < 70 | < 20 | < 100 | 15.233 | < 1000 | 11 | < 100 | 25
| Mean |  | 10.66667 |  | 6 | 18.33333 |  |  |  |  | 13.9305 |  | 8.5 |  | 14.16667
| Median |  | 10.5 |  | 6 | 20 |  |  |  |  | 14.0405 |  | 8.5 |  | 12.5
| Std Dev. |  | 0.8164966 |  |  | 4.082483 |  |  |  |  | 0.8665861 |  | 2.738613 |  | 5.419102
| Rel.Std.Dev. |  | 7.655% |  |  | 22.27% |  |  |  |  | 6.221% |  | 32.22% |  | 38.25%
PDM3
| Z-Score (Absolute) |  | 0.17 | NA | 2.19 | 1.74 | NA | NA | NA | NA | 0.64 | NA | 0.7 | NA | 0.17
| Analytical results for Ba in OREAS 931 (Indicative Value 323 ppm) | [17 empty] | Indicative
Ba | Round | Replicate | Lab | Lab | [14 empty] | 1
| No | No | 16 | 20 | [14 empty] | ppm
|  |  | PF*OES/MS | PF*OES | [14 empty] | 0
0
| 1 | 1 | 327.05 | 309 | [14 empty] | 1
| 1 | 2 | 328.34 | 308 | [14 empty] | 2
| 1 | 3 | 323.49 | 325 | [14 empty] | 16
| 1 | 4 | 328.9 | 328 | [14 empty] | 322.66
| 1 | 5 | 318.53 | 324 | [14 empty] | 37
| 1 | 6 | 320.61 | 331
| Mean |  | 324.4867 | 320.8333
| Median |  | 325.27 | 324.5
| Std Dev. |  | 4.29884 | 9.867455
| Rel.Std.Dev. |  | 1.325% | 3.076%
| PDM3 |  | 0.5661% | -0.5661%
| Z-Score (Absolute) |  | 0.67 | 0.67
| Analytical results for Be in OREAS 931 (Indicative Value < 5 ppm) | [17 empty] | Indicative
Be | Round | Replicate | Lab | Lab | [14 empty] | 1
| No | No | 16 | 20 | [14 empty] | ppm
|  |  | PF*OES/MS | PF*OES | [14 empty] | 2
2
| 1 | 1 | < 5 | < 10 | [14 empty] | 1
| 1 | 2 | < 5 | < 10 | [14 empty] | 13
| 1 | 3 | < 5 | < 10 | [14 empty] | 16
| 1 | 4 | < 5 | < 10 | [14 empty] | < 5
| 1 | 5 | < 5 | < 10 | [14 empty] | 38
| 1 | 6 | < 5 | < 10
Mean
Median
Std Dev.
Rel.Std.Dev.
PDM3
| Z-Score (Absolute) |  | NA | NA
| Analytical results for Bi in OREAS 931 (Certified Value 205 ppm) | [17 empty] | Certified
Bi | Round | Replicate | Lab | Lab | Lab | Lab | Lab | Lab | Lab | Lab | Lab | Lab | [6 empty] | 1
| No | No | 02 | 04 | 05 | 09 | 10 | 13 | 15 | 16 | 18 | 21 | [6 empty] | ppm
|  |  | PF*OES/MS | PF*OES | PF*OES | PF*MS | PF*MS | PF*MS | PF*AAS | PF*OES/MS | PF*OES | PF*OES/MS | [6 empty] | 0
0
| 1 | 1 | 143 | 200 | 200 | 210 | 217.5 | 199.184 | 176.4083 | 205.95 | 300 | 209 | [6 empty] | 1
| 1 | 2 | 144 | 200 | 200 | 190 | 193.1 | 198.3072 | 179 | 233.8 | 200 | 211 | [6 empty] | #N/A
| 1 | 3 | 144 | 200 | 200 | 212 | 218.3 | 195.7431 | 177.8 | 235.1 | 200 | 204 | [6 empty] | 16
| 1 | 4 | 144 | 200 | 200 | 196 | 196.6 | 200.7399 | 161 | 211.64 | 200 | 216 | [6 empty] | 204.5086
| 1 | 5 | 144 | 200 | 200 | 212 | 202.8 | 202.5857 | 166 | 223.68 | 200 | 207 | [6 empty] | 80
| 1 | 6 | 145 | 200 | 100 | 204 | 196.1 | 204.4491 | 170 | 226.6 | 200 | 198
| Mean |  | 144 | 200 | 183.3333 | 204 | 204.0667 | 200.1682 | 171.7014 | 222.795 | 216.6667 | 207.5
| Median |  | 144 | 200 | 200 | 207 | 199.7 | 199.9619 | 173.2042 | 225.14 | 200 | 208
| Std Dev. |  | 0.6324555 | 0 | 40.82483 | 9.208692 | 11.17259 | 3.114832 | 7.246218 | 11.79807 | 40.82483 | 6.156298
| Rel.Std.Dev. |  | 0.4392% | 0% | 22.27% | 4.514% | 5.475% | 1.556% | 4.22% | 5.295% | 18.84% | 2.967%
| PDM3 |  | -29.59% | -2.205% | -10.35% | -0.2487% | -0.2161% | -2.122% | -16.04% | 8.942% | 5.945% | 1.463%
| Z-Score (Absolute) |  | 9.58 | 0.01 | 0.01 | 0.67 | 0.68 | 0.01 | 4.85 | 3.46 | 0.01 | 1.27
| Analytical results for Ca in OREAS 931 (Indicative Value 0.481 wt.%) | [17 empty] | Indicative
Ca | Round | Replicate | Lab | Lab | Lab | Lab | [12 empty] | 1
| No | No | 12 | 16 | 17 | 20 | [12 empty] | wt.%
|  |  | PF*OES | PF*OES/MS | PF*OES/MS | PF*OES | [12 empty] | 3
3
| 1 | 1 | 0.475 | 0.502 | 1.029348 | 0.459 | [12 empty] | 1
| 1 | 2 | 0.456 | 0.526 | 1.002566 | 0.455 | [12 empty] | 33
| 1 | 3 | 0.481 | 0.491 | 1.000094 | 0.49 | [12 empty] | 16
| 1 | 4 | 0.498 | 0.517 | 1.023892 | 0.462 | [12 empty] | 0.4808556
| 1 | 5 | 0.479 | 0.476 | 1.143328 | 0.456 | [12 empty] | 39
| 1 | 6 | 0.479 | 0.489 | 1.148264 | 0.87
| Mean |  | 0.478 | 0.5001667 | 1.057915 | 0.532
| Median |  | 0.479 | 0.4965 | 1.02662 | 0.4605
| Std Dev. |  | 0.01344619 | 0.01869135 | 0.06904888 | 0.1660976
| Rel.Std.Dev. |  | 2.813% | 3.737% | 6.527% | 31.22%
| PDM3 |  | -0.5938% | 4.016% | 120% | 10.64%
| Z-Score (Absolute) |  | 0.42 | 0.42 | 21.45 | 0.93
| Analytical results for Cd in OREAS 931 (Indicative Value 0.77 ppm) | [17 empty] | Indicative
Cd | Round | Replicate | Lab | [15 empty] | 1
| No | No | 16 | [15 empty] | ppm
|  |  | PF*OES/MS | [15 empty] | 2
2
| 1 | 1 | 0.723 | [15 empty] | 1
| 1 | 2 | 0.811 | [15 empty] | 3
| 1 | 3 | 0.838 | [15 empty] | 16
| 1 | 4 | 0.723 | [15 empty] | 0.7658333
| 1 | 5 | 0.773 | [15 empty] | 40
| 1 | 6 | 0.727
| Mean |  | 0.7658333
| Median |  | 0.75
| Std Dev. |  | 0.04995365
| Rel.Std.Dev. |  | 6.523%
| PDM3 |  | 2.22e-14%
| Z-Score (Absolute) |  | NA
| Analytical results for Ce in OREAS 931 (Indicative Value 74 ppm) | [17 empty] | Indicative
Ce | Round | Replicate | Lab | [15 empty] | 1
| No | No | 16 | [15 empty] | ppm
|  |  | PF*OES/MS | [15 empty] | 0
0
| 1 | 1 | 75.31 | [15 empty] | 1
| 1 | 2 | 73.19 | [15 empty] | 4
| 1 | 3 | 73.88 | [15 empty] | 16
| 1 | 4 | 74.69 | [15 empty] | 73.81167
| 1 | 5 | 74.23 | [15 empty] | 41
| 1 | 6 | 71.57
| Mean |  | 73.81167
| Median |  | 74.055
| Std Dev. |  | 1.312073
| Rel.Std.Dev. |  | 1.778%
| PDM3 |  | -3.331e-14%
| Z-Score (Absolute) |  | NA
| Analytical results for Co in OREAS 931 (Certified Value 46.6 ppm) | [17 empty] | Certified
Co | Round | Replicate | Lab | Lab | Lab | Lab | Lab | Lab | Lab | Lab | Lab | Lab | Lab | Lab | Lab | Lab |  |  | 1
| No | No | 02 | 04 | 05 | 06 | 09 | 10 | 12 | 13 | 15 | 16 | 17 | 18 | 20 | 21 |  |  | ppm
|  |  | PF*OES/MS | PF*OES | PF*OES | PF*OES | PF*OES | PF*MS | PF*OES | PF*MS | PF*AAS | PF*OES/MS | PF*OES/MS | PF*OES | PF*OES | PF*OES/MS |  |  | 1
1
| 1 | 1 | 39.5 | 40 | 50 | 60 | 40 | 48 | 40 | 47.45275 | < 20 | 52.676 | < 100 | 60 | 48 | 48.7 |  |  | 1
| 1 | 2 | 42 | 40 | 50 | 40 | 60 | 48 | 40 | 48.80388 | < 20 | 52.275 | < 100 | 60 | 54.5 | 48.6 |  |  | #N/A
| 1 | 3 | 43.6 | 40 | 50 | 50 | 40 | 45 | 40 | 48.58807 | < 20 | 55.282 | < 100 | 60 | 44 | 46.9 |  |  | 16
| 1 | 4 | 40.3 | 40 | 50 | 50 | 60 | 48 | 40 | 47.00192 | < 20 | 52.412 | < 100 | 60 | 50.4 | 45.3 |  |  | 46.61146
| 1 | 5 | 42.8 | 40 | 50 | 60 | 40 | 48 | 40 | 49.18601 | < 20 | 52.895 | < 100 | 60 | 48.6 | 46.7 |  |  | 81
| 1 | 6 | 40.9 | 40 | 50 | 40 | 40 | 47 | 40 | 46.51158 | < 20 | 55.272 | < 100 | 60 | 43.1 | 47.3
| Mean |  | 41.51667 | 40 | 50 | 50 | 46.66667 | 47.33333 | 40 | 47.92403 |  | 53.46867 |  | 60 | 48.1 | 47.25
| Median |  | 41.45 | 40 | 50 | 50 | 40 | 48 | 40 | 48.02041 |  | 52.7855 |  | 60 | 48.3 | 47.1
| Std Dev. |  | 1.558739 | 0 | 0 | 8.944272 | 10.32796 | 1.21106 | 0 | 1.083981 |  | 1.416968 |  | 0 | 4.202856 | 1.277106
| Rel.Std.Dev. |  | 3.754% | 0% | 0% | 17.89% | 22.13% | 2.559% | 0% | 2.262% |  | 2.65% |  | 0% | 8.738% | 2.703%
| PDM3 |  | -10.93% | -14.18% | 7.27% | 7.27% | 0.1184% | 1.549% | -14.18% | 2.816% |  | 14.71% |  | 28.72% | 3.194% | 1.37%
| Z-Score (Absolute) |  | 2 | 2.48 | 0.67 | 0.67 | 0.38 | 0.02 | 2.48 | 0.02 | NA | 1.77 | NA | 3.83 | 0.08 | 0.19
| Analytical results for Cr in OREAS 931 (Indicative Value 62 ppm) | [17 empty] | Indicative
Cr | Round | Replicate | Lab | Lab | Lab | Lab | [12 empty] | 1
| No | No | 12 | 16 | 17 | 20 | [12 empty] | ppm
|  |  | PF*OES | PF*OES/MS | PF*OES/MS | PF*OES | [12 empty] | 0
0
| 1 | 1 | < 60 | 64.087 | 178.0684 | 65.6 | [12 empty] | 1
| 1 | 2 | < 60 | 63.485 | 239.574 | 57 | [12 empty] | 36
| 1 | 3 | < 60 | 62.75 | 163.131 | 57.6 | [12 empty] | 16
| 1 | 4 | < 60 | 64.977 | 181.0762 | 61.6 | [12 empty] | 61.87367
| 1 | 5 | < 60 | 63.424 | 113.4708 | 52.2 | [12 empty] | 42
| 1 | 6 | < 60 | 64.361 | < 100 | 65.4
| Mean |  |  | 63.84733 | 175.06408 | 59.9
| Median |  |  | 63.786 | 178.0684 | 59.6
| Std Dev. |  |  | 0.7889331 | 45.11882 | 5.265358
| Rel.Std.Dev. |  |  | 1.236% | 25.77% | 8.79%
| PDM3 |  |  | 3.19% | 182.9% | -3.19%
| Z-Score (Absolute) |  | NA | 0 | 15.44 | 0.67
| Analytical results for Cs in OREAS 931 (Indicative Value 6.07 ppm) | [17 empty] | Indicative
Cs | Round | Replicate | Lab | [15 empty] | 1
| No | No | 16 | [15 empty] | ppm
|  |  | PF*OES/MS | [15 empty] | 2
2
| 1 | 1 | 6.18 | [15 empty] | 1
| 1 | 2 | 6.1 | [15 empty] | 5
| 1 | 3 | 6.14 | [15 empty] | 16
| 1 | 4 | 6.11 | [15 empty] | 6.073333
| 1 | 5 | 5.97 | [15 empty] | 43
| 1 | 6 | 5.94
| Mean |  | 6.073333
| Median |  | 6.105
| Std Dev. |  | 0.09626353
| Rel.Std.Dev. |  | 1.585%
| PDM3 |  | 6.661e-14%
| Z-Score (Absolute) |  | NA
| Analytical results for Cu in OREAS 931 (Certified Value 3.83 wt.%) | [17 empty] | Certified
Cu | Round | Replicate | Lab | Lab | Lab | Lab | Lab | Lab | Lab | Lab | Lab | Lab | Lab | Lab | Lab | Lab |  |  | 1
| No | No | 02 | 04 | 05 | 06 | 09 | 10 | 12 | 13 | 15 | 16 | 17 | 18 | 20 | 21 |  |  | wt.%
|  |  | PF*OES/MS | PF*OES | PF*OES | PF*OES | PF*OES | PF*OES | PF*OES | PF*OES | PF*AAS | PF*OES | PF*OES/MS | PF*OES | PF*OES | PF*OES |  |  | 2
3
| 1 | 1 | 3.7458 | 3.82 | 3.72 | 3.77 | 3.91 | 4.0351 | 3.759 | 3.707645 | 4 | 3.998 | 4.05068 | 3.93 | 3.9 | 3.91 |  |  | 1
| 1 | 2 | 3.7066 | 3.71 | 3.69 | 3.7 | 3.86 | 3.8747 | 3.737 | 3.775389 | 3.94 | 3.744 | 3.6975 | 3.85 | 3.85 | 3.97 |  |  | #N/A
| 1 | 3 | 3.6741 | 3.7 | 3.77 | 3.69 | 3.85 | 3.7946 | 3.775 | 3.784596 | 3.94 | 3.756 | 3.65542 | 3.94 | 4.02 | 3.76 |  |  | 16
| 1 | 4 | 3.856 | 3.67 | 3.81 | 3.88 | 3.82 | 3.7907 | 3.765 | 3.7882 | 4.15 | 3.725 | 3.87334 | 3.87 | 3.98 | 3.77 |  |  | 3.829703
| 1 | 5 | 3.7002 | 3.75 | 3.75 | 4.04 | 3.83 | 3.8613 | 4.054 | 3.8234 | 3.92 | 4.052 | 4.1439 | 3.97 | 3.95 | 3.79 |  |  | 82
| 1 | 6 | 3.6741 | 3.75 | 3.72 | 3.71 | 3.84 | 3.7834 | 3.683 | 3.7871 | 4.07 | 3.869 | 3.89864 | 3.95 | 3.97 | 3.95
| Mean |  | 3.726133 | 3.733333 | 3.743333 | 3.798333 | 3.851667 | 3.856633 | 3.7955 | 3.777722 | 4.003333 | 3.857333 | 3.88658 | 3.918333 | 3.945 | 3.858333
| Median |  | 3.7034 | 3.73 | 3.735 | 3.74 | 3.845 | 3.82795 | 3.762 | 3.785848 | 3.97 | 3.8125 | 3.88599 | 3.935 | 3.96 | 3.85
| Std Dev. |  | 0.06887838 | 0.05240865 | 0.04273952 | 0.1379009 | 0.03188521 | 0.09566294 | 0.1308308 | 0.03807297 | 0.0904802 | 0.1403163 | 0.1911279 | 0.04750439 | 0.06090977 | 0.09558591
| Rel.Std.Dev. |  | 1.849% | 1.404% | 1.142% | 3.631% | 0.8278% | 2.48% | 3.447% | 1.008% | 2.26% | 3.638% | 4.918% | 1.212% | 1.544% | 2.477%
| PDM3 |  | -2.704% | -2.516% | -2.255% | -0.8191% | 0.5735% | 0.7032% | -0.8931% | -1.357% | 4.534% | 0.7215% | 1.485% | 2.314% | 3.011% | 0.7476%
| Z-Score (Absolute) |  | 0.88 | 0.82 | 0.74 | 0.69 | 0.12 | 0.12 | 0.74 | 0.47 | 1.34 | 0.17 | 0.4 | 0.66 | 0.87 | 0.18
| Analytical results for Dy in OREAS 931 (Indicative Value 4.35 ppm) | [17 empty] | Indicative
Dy | Round | Replicate | Lab | [15 empty] | 1
| No | No | 16 | [15 empty] | ppm
|  |  | PF*OES/MS | [15 empty] | 2
2
| 1 | 1 | 4.421 | [15 empty] | 1
| 1 | 2 | 4.323 | [15 empty] | 6
| 1 | 3 | 4.353 | [15 empty] | 16
| 1 | 4 | 4.385 | [15 empty] | 4.347167
| 1 | 5 | 4.346 | [15 empty] | 44
| 1 | 6 | 4.255
| Mean |  | 4.347167
| Median |  | 4.3495
| Std Dev. |  | 0.05656294
| Rel.Std.Dev. |  | 1.301%
| PDM3 |  | -7.772e-14%
| Z-Score (Absolute) |  | NA
| Analytical results for Er in OREAS 931 (Indicative Value 2.34 ppm) | [17 empty] | Indicative
Er | Round | Replicate | Lab | [15 empty] | 1
| No | No | 16 | [15 empty] | ppm
|  |  | PF*OES/MS | [15 empty] | 2
2
| 1 | 1 | 2.349 | [15 empty] | 1
| 1 | 2 | 2.338 | [15 empty] | 7
| 1 | 3 | 2.329 | [15 empty] | 16
| 1 | 4 | 2.271 | [15 empty] | 2.3355
| 1 | 5 | 2.401 | [15 empty] | 45
| 1 | 6 | 2.325
| Mean |  | 2.3355
| Median |  | 2.3335
| Std Dev. |  | 0.04193209
| Rel.Std.Dev. |  | 1.795%
| PDM3 |  | -2.22e-14%
| Z-Score (Absolute) |  | NA
| Analytical results for Eu in OREAS 931 (Indicative Value 1.22 ppm) | [17 empty] | Indicative
Eu | Round | Replicate | Lab | [15 empty] | 1
| No | No | 16 | [15 empty] | ppm
|  |  | PF*OES/MS | [15 empty] | 2
2
| 1 | 1 | 1.237 | [15 empty] | 1
| 1 | 2 | 1.2 | [15 empty] | 40
| 1 | 3 | 1.245 | [15 empty] | 16
| 1 | 4 | 1.211 | [15 empty] | 1.216833
| 1 | 5 | 1.201 | [15 empty] | 46
| 1 | 6 | 1.207
| Mean |  | 1.216833
| Median |  | 1.209
| Std Dev. |  | 0.01931234
| Rel.Std.Dev. |  | 1.587%
| PDM3 |  | 2.665e-13%
| Z-Score (Absolute) |  | NA
| Analytical results for Fe in OREAS 931 (Certified Value 11.48 wt.%) | [17 empty] | Certified
Fe | Round | Replicate | Lab | Lab | Lab | Lab | Lab | Lab | Lab | Lab | Lab | Lab | Lab | Lab | Lab | Lab | Lab | Lab | 1
| No | No | 02 | 04 | 05 | 06 | 08 | 09 | 10 | 12 | 13 | 15 | 16 | 17 | 18 | 19 | 20 | 21 | wt.%
|  |  | PF*OES/MS | PF*OES | PF*OES | PF*OES | PF*OES | PF*OES | PF*OES | PF*OES | PF*OES | PF*AAS | PF*OES/MS | PF*OES/MS | PF*OES | PF*OES | PF*OES | PF*OES/MS | 2
3
| 1 | 1 | 11.1 | 11.3 | 11.1 | 11.4 | 13.1925 | 12 | 12.21 | 11.36 | 12.05 | 11.3 | 11.248 | 13.85724 | 11.8 | 12.07 | 11.4 | 11.2 | 1
| 1 | 2 | 10.7 | 11.2 | 11.2 | 11 | 12.4467 | 11.8 | 11.93 | 11.07 | 12.09 | 11.11 | 11.326 | 12.94916 | 11.6 | 11.95 | 11.4 | 11.4 | #N/A
| 1 | 3 | 11 | 11.2 | 11.2 | 11.25 | 12.7168 | 11.7 | 11.53 | 11.46 | 12.1 | 11.45 | 11.512 | 12.68526 | 11.7 | 11.73 | 11.8 | 11.2 | 16
| 1 | 4 | 10.7 | 11.3 | 11.2 | 11.7 | 12.4567 | 11.9 | 11.69 | 11.45 | 12.02 | 10.91 | 11.175 | 13.1094 | 11.8 | 11.8 | 11.7 | 11.4 | 11.48246
| 1 | 5 | 10.8 | 11.3 | 11.1 | 11.9 | 12.7935 | 11.8 | 11.84 | 11.78 | 11.9 | 10.59 | 11.27 | 12.98026 | 11.9 | 11.65 | 11.6 | 11.5 | 83
| 1 | 6 | 10.8 | 11.3 | 11 | 11.45 | 12.6388 | 11.9 | 11.81 | 11.22 | 12.11 | 10.77 | 11.256 | 12.18438 | 11.8 | 12.19 | 11.7 | 11.4
| Mean |  | 10.85 | 11.26667 | 11.13333 | 11.45 | 12.7075 | 11.85 | 11.835 | 11.39 | 12.045 | 11.02167 | 11.29783 | 12.96095 | 11.76667 | 11.89833 | 11.6 | 11.35
| Median |  | 10.8 | 11.3 | 11.15 | 11.425 | 12.6778 | 11.85 | 11.825 | 11.405 | 12.07 | 11.01 | 11.263 | 12.96471 | 11.8 | 11.875 | 11.65 | 11.4
| Std Dev. |  | 0.1643168 | 0.05163978 | 0.08164966 | 0.3193744 | 0.2750798 | 0.1048809 | 0.2299348 | 0.2419917 | 0.07867655 | 0.3258476 | 0.1155481 | 0.5486257 | 0.1032796 | 0.2082707 | 0.167332 | 0.1224745
| Rel.Std.Dev. |  | 1.514% | 0.4583% | 0.7334% | 2.789% | 2.165% | 0.8851% | 1.943% | 2.125% | 0.6532% | 2.956% | 1.023% | 4.233% | 0.8777% | 1.75% | 1.443% | 1.079%
| PDM3 |  | -5.508% | -1.879% | -3.041% | -0.2827% | 10.67% | 3.201% | 3.07% | -0.8053% | 4.899% | -4.013% | -1.608% | 12.88% | 2.475% | 3.622% | 1.024% | -1.154%
| Z-Score (Absolute) |  | 1.43 | 0.55 | 0.83 | 0.16 | 2.51 | 0.69 | 0.66 | 0.29 | 1.1 | 1.07 | 0.48 | 3.05 | 0.51 | 0.79 | 0.16 | 0.37
| Analytical results for Ga in OREAS 931 (Indicative Value 18.8 ppm) | [17 empty] | Indicative
Ga | Round | Replicate | Lab | [15 empty] | 1
| No | No | 16 | [15 empty] | ppm
|  |  | PF*OES/MS | [15 empty] | 1
1
| 1 | 1 | 18.463 | [15 empty] | 1
| 1 | 2 | 18.599 | [15 empty] | 8
| 1 | 3 | 18.881 | [15 empty] | 16
| 1 | 4 | 19.241 | [15 empty] | 18.84383
| 1 | 5 | 18.571 | [15 empty] | 47
| 1 | 6 | 19.308
| Mean |  | 18.84383
| Median |  | 18.74
| Std Dev. |  | 0.3616597
| Rel.Std.Dev. |  | 1.919%
| PDM3 |  | 1.776e-13%
| Z-Score (Absolute) |  | NA
| Analytical results for Gd in OREAS 931 (Indicative Value 4.96 ppm) | [17 empty] | Indicative
Gd | Round | Replicate | Lab | [15 empty] | 1
| No | No | 16 | [15 empty] | ppm
|  |  | PF*OES/MS | [15 empty] | 2
2
| 1 | 1 | 5.036 | [15 empty] | 1
| 1 | 2 | 4.981 | [15 empty] | 42
| 1 | 3 | 4.918 | [15 empty] | 16
| 1 | 4 | 5.059 | [15 empty] | 4.961667
| 1 | 5 | 5.115 | [15 empty] | 48
| 1 | 6 | 4.661
| Mean |  | 4.961667
| Median |  | 5.0085
| Std Dev. |  | 0.1619823
| Rel.Std.Dev. |  | 3.265%
| PDM3 |  | -5.551e-14%
| Z-Score (Absolute) |  | NA
| Analytical results for Ge in OREAS 931 (Indicative Value 2.6 ppm) | [17 empty] | Indicative
Ge | Round | Replicate | Lab | [15 empty] | 1
| No | No | 16 | [15 empty] | ppm
|  |  | PF*OES/MS | [15 empty] | 2
2
| 1 | 1 | 2.572 | [15 empty] | 1
| 1 | 2 | 2.571 | [15 empty] | 9
| 1 | 3 | 2.542 | [15 empty] | 16
| 1 | 4 | 2.593 | [15 empty] | 2.597
| 1 | 5 | 2.668 | [15 empty] | 49
| 1 | 6 | 2.636
| Mean |  | 2.597
| Median |  | 2.5825
| Std Dev. |  | 0.04669904
| Rel.Std.Dev. |  | 1.798%
| PDM3 |  | 0%
| Z-Score (Absolute) |  | NA
| Analytical results for Hf in OREAS 931 (Indicative Value 4.07 ppm) | [17 empty] | Indicative
Hf | Round | Replicate | Lab | [15 empty] | 1
| No | No | 16 | [15 empty] | ppm
|  |  | PF*OES/MS | [15 empty] | 2
2
| 1 | 1 | 4.018 | [15 empty] | 1
| 1 | 2 | 3.928 | [15 empty] | 19
| 1 | 3 | 4.207 | [15 empty] | 16
| 1 | 4 | 4.058 | [15 empty] | 4.067
| 1 | 5 | 4.131 | [15 empty] | 50
| 1 | 6 | 4.06
| Mean |  | 4.067
| Median |  | 4.059
| Std Dev. |  | 0.09544422
| Rel.Std.Dev. |  | 2.347%
| PDM3 |  | -2.22e-14%
| Z-Score (Absolute) |  | NA
| Analytical results for Ho in OREAS 931 (Indicative Value 0.83 ppm) | [17 empty] | Indicative
Ho | Round | Replicate | Lab | [15 empty] | 1
| No | No | 16 | [15 empty] | ppm
|  |  | PF*OES/MS | [15 empty] | 2
2
| 1 | 1 | 0.838 | [15 empty] | 1
| 1 | 2 | 0.86 | [15 empty] | 2
| 1 | 3 | 0.81 | [15 empty] | 16
| 1 | 4 | 0.83 | [15 empty] | 0.8258333
| 1 | 5 | 0.799 | [15 empty] | 36
| 1 | 6 | 0.818
| Mean |  | 0.8258333
| Median |  | 0.824
| Std Dev. |  | 0.0217478
| Rel.Std.Dev. |  | 2.633%
| PDM3 |  | 4.441e-14%
| Z-Score (Absolute) |  | NA
| Analytical results for In in OREAS 931 (Indicative Value 3.45 ppm) | [17 empty] | Indicative
In | Round | Replicate | Lab | [15 empty] | 1
| No | No | 16 | [15 empty] | ppm
|  |  | PF*OES/MS | [15 empty] | 2
2
| 1 | 1 | 3.44 | [15 empty] | 1
| 1 | 2 | 3.412 | [15 empty] | 3
| 1 | 3 | 3.557 | [15 empty] | 16
| 1 | 4 | 3.422 | [15 empty] | 3.449667
| 1 | 5 | 3.387 | [15 empty] | 37
| 1 | 6 | 3.48
| Mean |  | 3.449667
| Median |  | 3.431
| Std Dev. |  | 0.06106608
| Rel.Std.Dev. |  | 1.77%
| PDM3 |  | -8.882e-14%
| Z-Score (Absolute) |  | NA
| Analytical results for K in OREAS 931 (Indicative Value 2.11 wt.%) | [17 empty] | Indicative
K | Round | Replicate | Lab | Lab | Lab | Lab | [12 empty] | 1
| No | No | 12 | 16 | 17 | 20 | [12 empty] | wt.%
|  |  | PF*OES | PF*OES/MS | PF*OES/MS | PF*OES | [12 empty] | 2
2
| 1 | 1 | 2.12 | 1.879 | 2.47306 | 2.07 | [12 empty] | 1
| 1 | 2 | 1.98 | 1.973 | 2.3335 | 2.05 | [12 empty] | 4
| 1 | 3 | 2.06 | 1.863 | 2.29718 | 2.17 | [12 empty] | 16
| 1 | 4 | 2.07 | 1.871 | 2.37634 | 2.11 | [12 empty] | 2.105213
| 1 | 5 | 2.05 | 1.815 | 2.47974 | 2.09 | [12 empty] | 38
| 1 | 6 | 2.06 | 1.885 | 2.4097 | 2.15
| Mean |  | 2.056667 | 1.881 | 2.39492 | 2.106667
| Median |  | 2.06 | 1.875 | 2.39302 | 2.1
| Std Dev. |  | 0.04501851 | 0.05150534 | 0.07374209 | 0.04633213
| Rel.Std.Dev. |  | 2.189% | 2.738% | 3.079% | 2.199%
| PDM3 |  | -2.306% | -10.65% | 13.76% | 0.06903%
| Z-Score (Absolute) |  | 0.14 | 1.21 | 1.73 | 0.14
| Analytical results for La in OREAS 931 (Indicative Value 40 ppm) | [17 empty] | Indicative
La | Round | Replicate | Lab | Lab | [14 empty] | 1
| No | No | 16 | 20 | [14 empty] | ppm
|  |  | PF*OES/MS | PF*OES | [14 empty] | 1
1
| 1 | 1 | 38.71 | 49.1 | [14 empty] | 1
| 1 | 2 | 37.61 | < 20 | [14 empty] | 13
| 1 | 3 | 37.88 | 50.2 | [14 empty] | 16
| 1 | 4 | 38.91 | 54.5 | [14 empty] | 40.02167
| 1 | 5 | 37.99 | 39.8 | [14 empty] | 39
| 1 | 6 | 36.86 | 48.7
| Mean |  | 37.99333 | 48.46
| Median |  | 37.935 | 49.1
| Std Dev. |  | 0.748082 | 5.36125
| Rel.Std.Dev. |  | 1.969% | 11.06%
| PDM3 |  | -5.068% | 21.08%
| Z-Score (Absolute) |  | 0.67 | 0.67
| Analytical results for Li in OREAS 931 (Indicative Value 26.4 ppm) | [17 empty] | Indicative
Li | Round | Replicate | Lab | Lab | Lab | [13 empty] | 1
| No | No | 12 | 16 | 20 | [13 empty] | ppm
|  |  | PF*OES | PF*OES/MS | PF*OES | [13 empty] | 1
1
| 1 | 1 | 30 | 28.425 | 21.2 | [13 empty] | 1
| 1 | 2 | 30 | 28.332 | 23.4 | [13 empty] | 14
| 1 | 3 | 30 | 27.838 | 20.9 | [13 empty] | 16
| 1 | 4 | 30 | 27.83 | 22.9 | [13 empty] | 26.39417
| 1 | 5 | 30 | 26.579 | 18.6 | [13 empty] | 40
| 1 | 6 | 20 | 26.791 | 22.3
| Mean |  | 28.33333 | 27.6325 | 21.55
| Median |  | 30 | 27.834 | 21.75
| Std Dev. |  | 4.082483 | 0.7767339 | 1.735223
| Rel.Std.Dev. |  | 14.41% | 2.811% | 8.052%
| PDM3 |  | 7.347% | 4.692% | -18.35%
| Z-Score (Absolute) |  | 0.67 | 0 | 1.73
| Analytical results for Lu in OREAS 931 (Indicative Value 0.37 ppm) | [17 empty] | Indicative
Lu | Round | Replicate | Lab | [15 empty] | 1
| No | No | 16 | [15 empty] | ppm
|  |  | PF*OES/MS | [15 empty] | 2
2
| 1 | 1 | 0.373 | [15 empty] | 1
| 1 | 2 | 0.38 | [15 empty] | 5
| 1 | 3 | 0.367 | [15 empty] | 16
| 1 | 4 | 0.374 | [15 empty] | 0.3691667
| 1 | 5 | 0.364 | [15 empty] | 41
| 1 | 6 | 0.357
| Mean |  | 0.3691667
| Median |  | 0.37
| Std Dev. |  | 0.008183316
| Rel.Std.Dev. |  | 2.217%
| PDM3 |  | -8.882e-14%
| Z-Score (Absolute) |  | NA
| Analytical results for Mg in OREAS 931 (Indicative Value 1.54 wt.%) | [17 empty] | Indicative
Mg | Round | Replicate | Lab | Lab | Lab | Lab | [12 empty] | 1
| No | No | 12 | 16 | 17 | 20 | [12 empty] | wt.%
|  |  | PF*OES | PF*OES/MS | PF*OES/MS | PF*OES | [12 empty] | 2
2
| 1 | 1 | 1.64 | 1.542 | 1.591512 | 1.45 | [12 empty] | 1
| 1 | 2 | 1.61 | 1.54 | 1.504626 | 1.43 | [12 empty] | 36
| 1 | 3 | 1.62 | 1.546 | 1.47869 | 1.5 | [12 empty] | 16
| 1 | 4 | 1.66 | 1.55 | 1.526388 | 1.46 | [12 empty] | 1.544775
| 1 | 5 | 1.61 | 1.521 | 1.64344 | 1.46 | [12 empty] | 42
| 1 | 6 | 1.63 | 1.501 | 1.589942 | 1.47
| Mean |  | 1.628333 | 1.533333 | 1.555766 | 1.461667
| Median |  | 1.625 | 1.541 | 1.558165 | 1.46
| Std Dev. |  | 0.0194079 | 0.01873677 | 0.06253252 | 0.02316607
| Rel.Std.Dev. |  | 1.192% | 1.222% | 4.019% | 1.585%
| PDM3 |  | 5.409% | -0.7407% | 0.7115% | -5.38%
| Z-Score (Absolute) |  | 1.2 | 0.16 | 0.16 | 1.19
| Analytical results for Mn in OREAS 931 (Indicative Value 0.105 wt.%) | [17 empty] | Indicative
Mn | Round | Replicate | Lab | Lab | Lab | Lab | [12 empty] | 1
| No | No | 12 | 16 | 17 | 20 | [12 empty] | wt.%
|  |  | PF*OES | PF*OES/MS | PF*OES/MS | PF*OES | [12 empty] | 3
3
| 1 | 1 | 0.103 | 0.1016293 | 0.118474 | 0.101 | [12 empty] | 1
| 1 | 2 | 0.095 | 0.1010843 | 0.1124458 | 0.1 | [12 empty] | 37
| 1 | 3 | 0.1 | 0.1014288 | 0.1098174 | 0.104 | [12 empty] | 16
| 1 | 4 | 0.105 | 0.10322 | 0.112488 | 0.102 | [12 empty] | 0.1050248
| 1 | 5 | 0.103 | 0.1003159 | 0.1189854 | 0.101 | [12 empty] | 43
| 1 | 6 | 0.103 | 0.099569 | 0.1133378 | 0.103
| Mean |  | 0.1015 | 0.1012079 | 0.1142581 | 0.1018333
| Median |  | 0.103 | 0.10125655 | 0.1129129 | 0.1015
| Std Dev. |  | 0.003563706 | 0.001246744 | 0.003663486 | 0.00147196
| Rel.Std.Dev. |  | 3.511% | 1.232% | 3.206% | 1.445%
| PDM3 |  | -3.356% | -3.634% | 8.791% | -3.039%
| Z-Score (Absolute) |  | 0.41 | 0.94 | 10.12 | 0.41
| Analytical results for Mo in OREAS 931 (Indicative Value < 2 ppm) | [17 empty] | Indicative
Mo | Round | Replicate | Lab | Lab | [14 empty] | 1
| No | No | 16 | 20 | [14 empty] | ppm
|  |  | PF*OES/MS | PF*OES | [14 empty] | 2
2
| 1 | 1 | < 2 | < 50 | [14 empty] | 1
| 1 | 2 | < 2 | < 50 | [14 empty] | 6
| 1 | 3 | < 2 | < 50 | [14 empty] | 16
| 1 | 4 | < 2 | < 50 | [14 empty] | < 2
| 1 | 5 | < 2 | < 50 | [14 empty] | 44
| 1 | 6 | < 2 | < 50
Mean
Median
Std Dev.
Rel.Std.Dev.
PDM3
| Z-Score (Absolute) |  | NA | NA
| Analytical results for Nb in OREAS 931 (Indicative Value 12 ppm) | [17 empty] | Indicative
Nb | Round | Replicate | Lab | [15 empty] | 1
| No | No | 16 | [15 empty] | ppm
|  |  | PF*OES/MS | [15 empty] | 1
1
| 1 | 1 | 12.212 | [15 empty] | 1
| 1 | 2 | 11.824 | [15 empty] | 16
| 1 | 3 | 12.082 | [15 empty] | 16
| 1 | 4 | 12.249 | [15 empty] | 11.95217
| 1 | 5 | 11.185 | [15 empty] | 45
| 1 | 6 | 12.161
| Mean |  | 11.95217
| Median |  | 12.1215
| Std Dev. |  | 0.4052315
| Rel.Std.Dev. |  | 3.39%
| PDM3 |  | -2.665e-13%
| Z-Score (Absolute) |  | NA
| Analytical results for Nd in OREAS 931 (Indicative Value 31.7 ppm) | [17 empty] | Indicative
Nd | Round | Replicate | Lab | [15 empty] | 1
| No | No | 16 | [15 empty] | ppm
|  |  | PF*OES/MS | [15 empty] | 1
1
| 1 | 1 | 32.242 | [15 empty] | 1
| 1 | 2 | 31.27 | [15 empty] | 7
| 1 | 3 | 32.196 | [15 empty] | 16
| 1 | 4 | 32.096 | [15 empty] | 31.7035
| 1 | 5 | 31.362 | [15 empty] | 46
| 1 | 6 | 31.055
| Mean |  | 31.7035
| Median |  | 31.729
| Std Dev. |  | 0.5313552
| Rel.Std.Dev. |  | 1.676%
| PDM3 |  | 2.22e-14%
| Z-Score (Absolute) |  | NA
| Analytical results for Ni in OREAS 931 (Indicative Value 36.2 ppm) | [17 empty] | Indicative
Ni | Round | Replicate | Lab | Lab | Lab | Lab | [12 empty] | 1
| No | No | 12 | 16 | 17 | 20 | [12 empty] | ppm
|  |  | PF*OES | PF*OES/MS | PF*OES/MS | PF*OES | [12 empty] | 1
1
| 1 | 1 | < 20 | 37.558 | < 100 | < 50 | [12 empty] | 1
| 1 | 2 | < 20 | 35.624 | 122.0258 | < 50 | [12 empty] | 26
| 1 | 3 | < 20 | 36.444 | < 100 | < 50 | [12 empty] | 16
| 1 | 4 | < 20 | 36.261 | < 100 | < 50 | [12 empty] | 36.1915
| 1 | 5 | < 20 | 35.47 | 600.496 | < 50 | [12 empty] | 47
| 1 | 6 | < 20 | 35.792 | 259.71 | < 50
| Mean |  |  | 36.1915 | 327.4106
| Median |  |  | 36.0265 | 259.71
| Std Dev. |  |  | 0.7665673 | 246.3148
| Rel.Std.Dev. |  |  | 2.118% | 75.23%
| PDM3 |  |  | 0% | 804.7%
| Z-Score (Absolute) |  | NA | 0.67 | 0.67 | NA
| Analytical results for P in OREAS 931 (Indicative Value 0.121 wt.%) | [17 empty] | Indicative
P | Round | Replicate | Lab | Lab | [14 empty] | 1
| No | No | 16 | 20 | [14 empty] | wt.%
|  |  | PF*OES/MS | PF*OES | [14 empty] | 3
3
| 1 | 1 | 0.19 | 0.061 | [14 empty] | 1
| 1 | 2 | 0.185 | 0.0596 | [14 empty] | 42
| 1 | 3 | 0.194 | 0.0527 | [14 empty] | 16
| 1 | 4 | 0.185 | 0.0529 | [14 empty] | 0.1212083
| 1 | 5 | 0.182 | 0.06 | [14 empty] | 48
| 1 | 6 | 0.181 | 0.0513
| Mean |  | 0.1861667 | 0.05625
| Median |  | 0.185 | 0.05625
| Std Dev. |  | 0.004956477 | 0.004385772
| Rel.Std.Dev. |  | 2.662% | 7.797%
| PDM3 |  | 53.59% | -53.59%
| Z-Score (Absolute) |  | 0.67 | 0.67
| Analytical results for Pb in OREAS 931 (Certified Value 155 ppm) | [17 empty] | Certified
Pb | Round | Replicate | Lab | Lab | Lab | Lab | Lab | Lab | Lab | Lab | Lab | Lab | Lab | Lab | Lab |  |  |  | 1
| No | No | 02 | 04 | 05 | 06 | 09 | 10 | 12 | 13 | 15 | 16 | 18 | 20 | 21 |  |  |  | ppm
|  |  | PF*OES/MS | PF*OES | PF*OES | PF*OES | PF*MS | PF*MS | PF*OES | PF*MS | PF*AAS | PF*OES/MS | PF*OES | PF*OES | PF*OES/MS |  |  |  | 0
0
| 1 | 1 | 111 | 200 | 200 | 100 | 140 | 170 | < 300 | 153.7227 | 100 | 155.199 | 100 | 269 | 155 |  |  |  | 1
| 1 | 2 | 110 | 100 | 200 | 100 | 140 | 157 | < 300 | 152.6484 | 100 | 156.471 | 200 | 259 | 149 |  |  |  | #N/A
| 1 | 3 | 112 | 200 | 200 | 100 | 140 | 155 | < 300 | 163.4359 | 100 | 166.329 | 100 | 181 | 155 |  |  |  | 16
| 1 | 4 | 112 | 100 | 100 | 100 | 140 | 156 | < 300 | 150.5699 | 100 | 156.864 | 200 | 193 | 164 |  |  |  | 154.6111
| 1 | 5 | 111 | 100 | 200 | 100 | 140 | 167 | < 300 | 151.2793 | 100 | 162.878 | 200 | 193 | 153 |  |  |  | 84
| 1 | 6 | 110 | 200 | 100 | 100 | 140 | 158 | < 300 | 152.6563 | 100 | 171.542 | 100 | 257 | 160
| Mean |  | 111 | 150 | 166.6667 | 100 | 140 | 160.5 |  | 154.0521 | 100 | 161.5472 | 150 | 225.3333 | 156
| Median |  | 111 | 150 | 200 | 100 | 140 | 157.5 |  | 152.6523 | 100 | 159.871 | 150 | 225 | 155
| Std Dev. |  | 0.8944272 | 54.77226 | 51.63978 | 0 | 0 | 6.348228 |  | 4.730675 | 0 | 6.519701 | 54.77226 | 40.24757 | 5.291503
| Rel.Std.Dev. |  | 0.8058% | 36.51% | 30.98% | 0% | 0% | 3.955% |  | 3.071% | 0% | 4.036% | 36.51% | 17.86% | 3.392%
| PDM3 |  | -28.21% | -2.982% | 7.797% | -35.32% | -9.45% | 3.809% |  | -0.3616% | -35.32% | 4.486% | -2.982% | 45.74% | 0.8983%
| Z-Score (Absolute) |  | 2.51 | 0.07 | 0.98 | 3.2 | 0.69 | 0.59 | NA | 0.07 | 3.2 | 0.65 | 0.07 | 4.65 | 0.31
| Analytical results for Pr in OREAS 931 (Indicative Value 8.66 ppm) | [17 empty] | Indicative
Pr | Round | Replicate | Lab | [15 empty] | 1
| No | No | 16 | [15 empty] | ppm
|  |  | PF*OES/MS | [15 empty] | 2
2
| 1 | 1 | 8.857 | [15 empty] | 1
| 1 | 2 | 8.586 | [15 empty] | 8
| 1 | 3 | 8.656 | [15 empty] | 16
| 1 | 4 | 8.764 | [15 empty] | 8.6635
| 1 | 5 | 8.709 | [15 empty] | 49
| 1 | 6 | 8.409
| Mean |  | 8.6635
| Median |  | 8.6825
| Std Dev. |  | 0.1552066
| Rel.Std.Dev. |  | 1.792%
| PDM3 |  | 0%
| Z-Score (Absolute) |  | NA
| Analytical results for Rb in OREAS 931 (Indicative Value 134 ppm) | [17 empty] | Indicative
Rb | Round | Replicate | Lab | [15 empty] | 1
| No | No | 16 | [15 empty] | ppm
|  |  | PF*OES/MS | [15 empty] | 0
0
| 1 | 1 | 134.81 | [15 empty] | 1
| 1 | 2 | 131.44 | [15 empty] | 9
| 1 | 3 | 135.39 | [15 empty] | 16
| 1 | 4 | 134.14 | [15 empty] | 134.3067
| 1 | 5 | 133.05 | [15 empty] | 50
| 1 | 6 | 137.01
| Mean |  | 134.3067
| Median |  | 134.475
| Std Dev. |  | 1.926641
| Rel.Std.Dev. |  | 1.435%
| PDM3 |  | -2.776e-13%
| Z-Score (Absolute) |  | NA
| Analytical results for S in OREAS 931 (Certified Value 4.48 wt.%) | [17 empty] | Certified
S | Round | Replicate | Lab | Lab | Lab | Lab | Lab | Lab | Lab | Lab | Lab | Lab | Lab | [5 empty] | 1
| No | No | 04 | 05 | 06 | 09 | 10 | 12 | 13 | 15 | 17 | 18 | 20 | [5 empty] | wt.%
|  |  | PF*OES | PF*OES | PF*OES | PF*OES | PF*OES | PF*OES | PF*OES | PF*AAS | PF*OES/MS | PF*OES | PF*OES | [5 empty] | 2
3
| 1 | 1 | 4.53 | 4.53 | 4.45 | 4.54 | 4.55 | 4.63 | 4.41 | 4.7067 | 6.01364 | 4.56 | 4.47 | [5 empty] | 1
| 1 | 2 | 4.45 | 4.45 | 4.3 | 4.48 | 4.6 | 4.64 | 4.471 | 4.59227 | 5.42174 | 4.5 | 4.46 | [5 empty] | #N/A
| 1 | 3 | 4.4 | 4.46 | 4.33 | 4.46 | 4.24 | 4.61 | 4.500668 | 4.72291 | 5.38926 | 4.59 | 4.32 | [5 empty] | 16
| 1 | 4 | 4.43 | 4.57 | 4.6 | 4.5 | 4.3 | 4.62 | 4.559043 | 4.8584 | 5.84168 | 4.51 | 4.41 | [5 empty] | 4.479794
| 1 | 5 | 4.42 | 4.52 | 4.86 | 4.48 | 4.35 | 4.96 | 4 | 4.7763 | 5.76538 | 4.6 | 4.52 | [5 empty] | 85
| 1 | 6 | 4.44 | 4.51 | 4.47 | 4.42 | 4.36 | 4.55 | 4.45 | 4.83531 | 5.46942 | 4.59 | 4.28
| Mean |  | 4.445 | 4.506667 | 4.501667 | 4.48 | 4.4 | 4.668333 | 4.398452 | 4.748648 | 5.650187 | 4.558333 | 4.41
| Median |  | 4.435 | 4.515 | 4.46 | 4.48 | 4.355 | 4.625 | 4.4605 | 4.749605 | 5.6174 | 4.575 | 4.435
| Std Dev. |  | 0.04505552 | 0.04501851 | 0.2058559 | 0.04 | 0.1429685 | 0.1463443 | 0.201522 | 0.09715616 | 0.2588377 | 0.04355074 | 0.0929516
| Rel.Std.Dev. |  | 1.014% | 0.9989% | 4.573% | 0.8929% | 3.249% | 3.135% | 4.582% | 2.046% | 4.581% | 0.9554% | 2.108%
| PDM3 |  | -0.7767% | 0.5999% | 0.4883% | 0.004607% | -1.781% | 4.209% | -1.816% | 6.001% | 26.13% | 1.753% | -1.558%
| Z-Score (Absolute) |  | 0.34 | 0.26 | 0.48 | 0 | 0.77 | 1.25 | 0.02 | 2.59 | 11.27 | 0.75 | 0.67
| Analytical results for Sb in OREAS 931 (Certified Value < 4 ppm) | [17 empty] | Certified
Sb | Round | Replicate | Lab | Lab | Lab | Lab | Lab | Lab | Lab | Lab | Lab | Lab | Lab | [5 empty] | 1
| No | No | 02 | 04 | 05 | 09 | 10 | 13 | 16 | 18 | 19 | 20 | 21 | [5 empty] | ppm
|  |  | PF*OES/MS | PF*MS | PF*MS | PF*MS | PF*MS | PF*MS | PF*OES/MS | PF*MS | PF*MS | PF*OES | PF*OES/MS | [5 empty] | 2
2
| 1 | 1 | 0.6 | 4 | 4 | 4 | 2.4 | 2.122357 | 1.757 | < 2 | 1.4465625 | < 100 | 1.2 | [5 empty] | 1
| 1 | 2 | 0.7 | 3 | 2 | 2 | 2.3 | 1.902226 | 1.822 | < 2 | 2.16 | < 100 | 1.3 | [5 empty] | #N/A
| 1 | 3 | 0.8 | 17 | 2 | 2 | 2 | 1.811727 | 1.788 | < 2 | 1.1896875 | < 100 | 1.6 | [5 empty] | 16
| 1 | 4 | 0.7 | 4 | < 2 | 4 | 2.7 | 1.929823 | 1.961 | < 2 | 1.321875 | < 100 | 1.6 | [5 empty] | < 4
| 1 | 5 | 0.7 | 3 | 2 | 4 | 1.7 | 1.660833 | 1.618 | < 2 | 1.3040625 | < 100 | 1.4 | [5 empty] | 86
| 1 | 6 | 0.7 | 4 | 5 | 4 | 1.8 | 1.790958 | 1.914 | < 2 | 1.0603125 | < 100 | 1.4
| Mean |  | 0.7 | 5.833333 | 3 | 3.333333 | 2.15 | 1.869654 | 1.81 |  | 1.41375 |  | 1.416667
| Median |  | 0.7 | 4 | 2 | 4 | 2.15 | 1.856976 | 1.805 |  | 1.31296875 |  | 1.4
| Std Dev. |  | 0.06324555 | 5.492419 | 1.414214 | 1.032796 | 0.3834058 | 0.1560096 | 0.1215878 |  | 0.3882165 |  | 0.1602082
| Rel.Std.Dev. |  | 9.035% | 94.16% | 47.14% | 30.98% | 17.83% | 8.344% | 6.718% |  | 27.46% |  | 11.31%
PDM3
| Z-Score (Absolute) |  | 1.33 | 1.93 | 1.26 | 1.63 | 0.31 | 0 | 0.07 | NA | 0.67 | NA | 0.5
| Analytical results for Sc in OREAS 931 (Indicative Value 10.8 ppm) | [17 empty] | Indicative
Sc | Round | Replicate | Lab | Lab | Lab | [13 empty] | 1
| No | No | 13 | 16 | 20 | [13 empty] | ppm
|  |  | PF*OES/MS | PF*OES/MS | PF*OES | [13 empty] | 1
1
| 1 | 1 | < 2 | 11.038 | < 20 | [13 empty] | 1
| 1 | 2 | < 2 | 10.86 | < 20 | [13 empty] | 19
| 1 | 3 | < 2 | 10.553 | < 20 | [13 empty] | 16
| 1 | 4 | < 2 | 11.059 | < 20 | [13 empty] | 10.77133
| 1 | 5 | < 2 | 10.625 | < 20 | [13 empty] | 36
| 1 | 6 | < 2 | 10.493 | < 20
| Mean |  |  | 10.77133
| Median |  |  | 10.7425
| Std Dev. |  |  | 0.2483052
| Rel.Std.Dev. |  |  | 2.305%
| PDM3 |  |  | 2.887e-13%
| Z-Score (Absolute) |  | NA | NA | NA
| Analytical results for Se in OREAS 931 (Certified Value 50 ppm) | [17 empty] | Certified
Se | Round | Replicate | Lab | Lab | Lab | Lab | Lab | Lab | [10 empty] | 1
| No | No | 04 | 05 | 09 | 10 | 13 | 18 | [10 empty] | ppm
|  |  | PF*MS | PF*MS | PF*MS | PF*MS | PF*MS | PF*MS | [10 empty] | 0
0
| 1 | 1 | 49.8 | 49 | 60 | 41 | 51.72146 | 55.4 | [10 empty] | 1
| 1 | 2 | 46.9 | 44.2 | 60 | 36 | 48.69909 | 53.8 | [10 empty] | #N/A
| 1 | 3 | 48.4 | 52 | 40 | 44 | 49 | 52.2 | [10 empty] | 16
| 1 | 4 | 45.1 | 50 | 60 | 47 | 51.97678 | 50.4 | [10 empty] | 50.44405
| 1 | 5 | 50.5 | 51.8 | 40 | 38 | 47.78321 | 51.4 | [10 empty] | 87
| 1 | 6 | 49.6 | 51.5 | 40 | 39 | 49.68087 | 55.8
| Mean |  | 48.38333 | 49.75 | 50 | 40.83333 | 49.81024 | 53.16667
| Median |  | 49 | 50.75 | 50 | 40 | 49.34044 | 53
| Std Dev. |  | 2.046868 | 2.958209 | 10.95445 | 4.070217 | 1.694899 | 2.192411
| Rel.Std.Dev. |  | 4.231% | 5.946% | 21.91% | 9.968% | 3.403% | 4.124%
| PDM3 |  | -4.085% | -1.376% | -0.8803% | -19.05% | -1.256% | 5.397%
| Z-Score (Absolute) |  | 0.83 | 0.52 | 0.05 | 4.94 | 0.05 | 1.78
| Analytical results for Si in OREAS 931 (Certified Value 25.78 wt.%) | [17 empty] | Certified
Si | Round | Replicate | Lab | Lab | Lab | Lab | Lab | [11 empty] | 1
| No | No | 04 | 05 | 06 | 18 | 20 | [11 empty] | wt.%
|  |  | PF*OES | PF*OES | PF*OES | PF*OES | PF*OES | [11 empty] | 2
3
| 1 | 1 | 24.7 | 24 | 26.4 | 26.2 | 26 | [11 empty] | 1
| 1 | 2 | 25 | 25.8 | 25.6 | 26 | 26.1 | [11 empty] | #N/A
| 1 | 3 | 25.3 | 25.2 | 26.1 | 26.3 | 25.5 | [11 empty] | 16
| 1 | 4 | 25.1 | 26 | 26.2 | 26.5 | 26.1 | [11 empty] | 25.78467
| 1 | 5 | 25.1 | 25.7 | 26 | 25.7 | 26.3 | [11 empty] | 88
| 1 | 6 | 25.5 | 25.5 | 26.1 | 26.6 | 25.3
| Mean |  | 25.11667 | 25.36667 | 26.06667 | 26.21667 | 25.88333
| Median |  | 25.1 | 25.6 | 26.1 | 26.25 | 26.05
| Std Dev. |  | 0.271416 | 0.7229569 | 0.265832 | 0.3311596 | 0.3920034
| Rel.Std.Dev. |  | 1.081% | 2.85% | 1.02% | 1.263% | 1.515%
| PDM3 |  | -2.591% | -1.621% | 1.094% | 1.675% | 0.3827%
| Z-Score (Absolute) |  | 2.12 | 0.67 | 0.51 | 0.92 | 0
| Analytical results for Sm in OREAS 931 (Indicative Value 5.8 ppm) | [17 empty] | Indicative
Sm | Round | Replicate | Lab | [15 empty] | 1
| No | No | 16 | [15 empty] | ppm
|  |  | PF*OES/MS | [15 empty] | 2
2
| 1 | 1 | 5.812 | [15 empty] | 1
| 1 | 2 | 5.833 | [15 empty] | 2
| 1 | 3 | 5.844 | [15 empty] | 16
| 1 | 4 | 5.861 | [15 empty] | 5.795333
| 1 | 5 | 5.869 | [15 empty] | 37
| 1 | 6 | 5.553
| Mean |  | 5.795333
| Median |  | 5.8385
| Std Dev. |  | 0.1204403
| Rel.Std.Dev. |  | 2.078%
| PDM3 |  | 4.441e-14%
| Z-Score (Absolute) |  | NA
| Analytical results for Sn in OREAS 931 (Certified Value < 60 ppm) | [17 empty] | Certified
Sn | Round | Replicate | Lab | Lab | Lab | Lab | Lab | Lab | Lab | Lab | Lab | Lab | Lab | [5 empty] | 1
| No | No | 02 | 04 | 05 | 09 | 10 | 12 | 13 | 16 | 18 | 19 | 21 | [5 empty] | ppm
|  |  | PF*OES/MS | PF*OES | PF*OES | PF*MS | PF*MS | PF*OES | PF*MS | PF*OES/MS | PF*OES | PF*MS | PF*OES/MS | [5 empty] | 0
0
| 1 | 1 | 45 | < 100 | < 100 | 50 | < 100 | < 50 | < 100 | 48.468 | < 100 | 43 | 42 | [5 empty] | 1
| 1 | 2 | 46 | < 100 | < 100 | 50 | < 100 | 90 | < 100 | 49.538 | < 100 | 44 | 45 | [5 empty] | 28
| 1 | 3 | 46 | < 100 | < 100 | 50 | < 100 | 80 | < 100 | 52.75 | < 100 | 42 | 45 | [5 empty] | 16
| 1 | 4 | 45 | < 100 | < 100 | 50 | < 100 | < 50 | < 100 | 47.774 | < 100 | 43 | 44 | [5 empty] | < 60
| 1 | 5 | 46 | < 100 | < 100 | 50 | < 100 | < 50 | < 100 | 49.074 | < 100 | 43 | 41 | [5 empty] | 89
| 1 | 6 | 45 | < 100 | < 100 | 50 | < 100 | < 50 | < 100 | 51.031 | < 100 | 44 | 44
| Mean |  | 45.5 |  |  | 50 |  | 85 |  | 49.7725 |  | 43.16667 | 43.5
| Median |  | 45.5 |  |  | 50 |  | 85 |  | 49.306 |  | 43 | 44
| Std Dev. |  | 0.5477226 |  |  | 0 |  | 7.071068 |  | 1.826907 |  | 0.7527727 | 1.643168
| Rel.Std.Dev. |  | 1.204% |  |  | 0% |  | 8.319% |  | 3.671% |  | 1.744% | 3.777%
PDM3
| Z-Score (Absolute) |  | 0.2 | NA | NA | 1.12 | NA | 3.98 | NA | 1.08 | NA | 0.27 | 0.2
| Analytical results for Sr in OREAS 931 (Indicative Value 34.2 ppm) | [17 empty] | Indicative
Sr | Round | Replicate | Lab | Lab | [14 empty] | 1
| No | No | 16 | 20 | [14 empty] | ppm
|  |  | PF*OES/MS | PF*OES | [14 empty] | 1
1
| 1 | 1 | 32.77 | 33.3 | [14 empty] | 1
| 1 | 2 | 35.84 | 32.5 | [14 empty] | 23
| 1 | 3 | 33.341 | 37.7 | [14 empty] | 16
| 1 | 4 | 33.801 | 35 | [14 empty] | 34.15242
| 1 | 5 | 31.712 | 33.8 | [14 empty] | 38
| 1 | 6 | 33.265 | 36.8
| Mean |  | 33.45483 | 34.85
| Median |  | 33.303 | 34.4
| Std Dev. |  | 1.368526 | 2.04817
| Rel.Std.Dev. |  | 4.091% | 5.877%
| PDM3 |  | -2.043% | 2.043%
| Z-Score (Absolute) |  | 0.67 | 0.67
| Analytical results for Ta in OREAS 931 (Indicative Value 1.01 ppm) | [17 empty] | Indicative
Ta | Round | Replicate | Lab | [15 empty] | 1
| No | No | 16 | [15 empty] | ppm
|  |  | PF*OES/MS | [15 empty] | 2
2
| 1 | 1 | 1.012 | [15 empty] | 1
| 1 | 2 | 1.024 | [15 empty] | 3
| 1 | 3 | 1.02 | [15 empty] | 16
| 1 | 4 | 1.026 | [15 empty] | 1.014333
| 1 | 5 | 0.99 | [15 empty] | 39
| 1 | 6 | 1.014
| Mean |  | 1.014333
| Median |  | 1.017
| Std Dev. |  | 0.01310979
| Rel.Std.Dev. |  | 1.292%
| PDM3 |  | 3.331e-13%
| Z-Score (Absolute) |  | NA
| Analytical results for Tb in OREAS 931 (Indicative Value 0.74 ppm) | [17 empty] | Indicative
Tb | Round | Replicate | Lab | [15 empty] | 1
| No | No | 16 | [15 empty] | ppm
|  |  | PF*OES/MS | [15 empty] | 2
2
| 1 | 1 | 0.752 | [15 empty] | 1
| 1 | 2 | 0.741 | [15 empty] | 4
| 1 | 3 | 0.733 | [15 empty] | 16
| 1 | 4 | 0.738 | [15 empty] | 0.7406667
| 1 | 5 | 0.729 | [15 empty] | 40
| 1 | 6 | 0.751
| Mean |  | 0.7406667
| Median |  | 0.7395
| Std Dev. |  | 0.009352362
| Rel.Std.Dev. |  | 1.263%
| PDM3 |  | -4.441e-14%
| Z-Score (Absolute) |  | NA
| Analytical results for Th in OREAS 931 (Indicative Value 14.4 ppm) | [17 empty] | Indicative
Th | Round | Replicate | Lab | [15 empty] | 1
| No | No | 16 | [15 empty] | ppm
|  |  | PF*OES/MS | [15 empty] | 1
1
| 1 | 1 | 14.332 | [15 empty] | 1
| 1 | 2 | 14.163 | [15 empty] | 14
| 1 | 3 | 14.281 | [15 empty] | 16
| 1 | 4 | 14.516 | [15 empty] | 14.3715
| 1 | 5 | 14.542 | [15 empty] | 41
| 1 | 6 | 14.395
| Mean |  | 14.3715
| Median |  | 14.3635
| Std Dev. |  | 0.1440316
| Rel.Std.Dev. |  | 1.002%
| PDM3 |  | 0%
| Z-Score (Absolute) |  | NA
| Analytical results for Ti in OREAS 931 (Indicative Value 0.333 wt.%) | [17 empty] | Indicative
Ti | Round | Replicate | Lab | Lab | Lab | Lab | [12 empty] | 1
| No | No | 12 | 16 | 17 | 20 | [12 empty] | wt.%
|  |  | PF*OES | PF*OES/MS | PF*OES/MS | PF*OES | [12 empty] | 3
3
| 1 | 1 | 0.334 | 0.329 | 0.539754 | 0.333 | [12 empty] | 1
| 1 | 2 | 0.318 | 0.332 | 0.4183 | 0.331 | [12 empty] | 36
| 1 | 3 | 0.329 | 0.327 | 0.501334 | 0.35 | [12 empty] | 16
| 1 | 4 | 0.334 | 0.333 | 0.499478 | 0.344 | [12 empty] | 0.3329444
| 1 | 5 | 0.327 | 0.326 | 0.34862 | 0.337 | [12 empty] | 42
| 1 | 6 | 0.331 | 0.332 | 0.340054 | 0.346
| Mean |  | 0.3288333 | 0.3298333 | 0.4412567 | 0.3401667
| Median |  | 0.33 | 0.3305 | 0.458889 | 0.3405
| Std Dev. |  | 0.005980524 | 0.002926887 | 0.08491322 | 0.007626707
| Rel.Std.Dev. |  | 1.819% | 0.8874% | 19.24% | 2.242%
| PDM3 |  | -1.235% | -0.9344% | 32.53% | 2.169%
| Z-Score (Absolute) |  | 0.73 | 0.61 | 12.64 | 0.61
| Analytical results for Tl in OREAS 931 (Indicative Value 0.77 ppm) | [17 empty] | Indicative
Tl | Round | Replicate | Lab | [15 empty] | 1
| No | No | 16 | [15 empty] | ppm
|  |  | PF*OES/MS | [15 empty] | 2
2
| 1 | 1 | 0.749 | [15 empty] | 1
| 1 | 2 | 0.783 | [15 empty] | 6
| 1 | 3 | 0.781 | [15 empty] | 16
| 1 | 4 | 0.779 | [15 empty] | 0.7738333
| 1 | 5 | 0.784 | [15 empty] | 43
| 1 | 6 | 0.767
| Mean |  | 0.7738333
| Median |  | 0.78
| Std Dev. |  | 0.01362962
| Rel.Std.Dev. |  | 1.761%
| PDM3 |  | 6.661e-14%
| Z-Score (Absolute) |  | NA
| Analytical results for Tm in OREAS 931 (Indicative Value 0.37 ppm) | [17 empty] | Indicative
Tm | Round | Replicate | Lab | [15 empty] | 1
| No | No | 16 | [15 empty] | ppm
|  |  | PF*OES/MS | [15 empty] | 2
2
| 1 | 1 | 0.363 | [15 empty] | 1
| 1 | 2 | 0.368 | [15 empty] | 38
| 1 | 3 | 0.361 | [15 empty] | 16
| 1 | 4 | 0.374 | [15 empty] | 0.365
| 1 | 5 | 0.362 | [15 empty] | 44
| 1 | 6 | 0.362
| Mean |  | 0.365
| Median |  | 0.3625
| Std Dev. |  | 0.005059644
| Rel.Std.Dev. |  | 1.386%
| PDM3 |  | 2.22e-14%
| Z-Score (Absolute) |  | NA
| Analytical results for U in OREAS 931 (Indicative Value 2.9 ppm) | [17 empty] | Indicative
U | Round | Replicate | Lab | [15 empty] | 1
| No | No | 16 | [15 empty] | ppm
|  |  | PF*OES/MS | [15 empty] | 2
2
| 1 | 1 | 2.86 | [15 empty] | 1
| 1 | 2 | 2.834 | [15 empty] | 16
| 1 | 3 | 2.969 | [15 empty] | 16
| 1 | 4 | 2.921 | [15 empty] | 2.901833
| 1 | 5 | 2.922 | [15 empty] | 45
| 1 | 6 | 2.905
| Mean |  | 2.901833
| Median |  | 2.913
| Std Dev. |  | 0.04826351
| Rel.Std.Dev. |  | 1.663%
| PDM3 |  | 1.332e-13%
| Z-Score (Absolute) |  | NA
| Analytical results for V in OREAS 931 (Indicative Value 75 ppm) | [17 empty] | Indicative
V | Round | Replicate | Lab | Lab | [14 empty] | 1
| No | No | 16 | 20 | [14 empty] | ppm
|  |  | PF*OES/MS | PF*OES | [14 empty] | 0
0
| 1 | 1 | 72.128 | 71.3 | [14 empty] | 1
| 1 | 2 | 73.025 | 73.8 | [14 empty] | 40
| 1 | 3 | 73.12 | 76.9 | [14 empty] | 16
| 1 | 4 | 74.678 | 76.4 | [14 empty] | 74.50983
| 1 | 5 | 76.027 | 74.9 | [14 empty] | 46
| 1 | 6 | 72.74 | 79.1
| Mean |  | 73.61967 | 75.4
| Median |  | 73.0725 | 75.65
| Std Dev. |  | 1.450345 | 2.704071
| Rel.Std.Dev. |  | 1.97% | 3.586%
| PDM3 |  | -1.195% | 1.195%
| Z-Score (Absolute) |  | 0.67 | 0.67
| Analytical results for W in OREAS 931 (Indicative Value 19.7 ppm) | [17 empty] | Indicative
W | Round | Replicate | Lab | [15 empty] | 1
| No | No | 16 | [15 empty] | ppm
|  |  | PF*OES/MS | [15 empty] | 1
1
| 1 | 1 | 16.932 | [15 empty] | 1
| 1 | 2 | 20.838 | [15 empty] | 41
| 1 | 3 | 19.37 | [15 empty] | 16
| 1 | 4 | 19.73 | [15 empty] | 19.71983
| 1 | 5 | 21.913 | [15 empty] | 47
| 1 | 6 | 19.536
| Mean |  | 19.71983
| Median |  | 19.633
| Std Dev. |  | 1.672637
| Rel.Std.Dev. |  | 8.482%
| PDM3 |  | 1.776e-13%
| Z-Score (Absolute) |  | NA
| Analytical results for Y in OREAS 931 (Indicative Value 21.2 ppm) | [17 empty] | Indicative
Y | Round | Replicate | Lab | Lab | [14 empty] | 1
| No | No | 16 | 20 | [14 empty] | ppm
|  |  | PF*OES/MS | PF*OES | [14 empty] | 1
1
| 1 | 1 | 23.28 | 19.6 | [14 empty] | 1
| 1 | 2 | 23.56 | 17.8 | [14 empty] | 17
| 1 | 3 | 23.34 | 20.9 | [14 empty] | 16
| 1 | 4 | 23.34 | 18.3 | [14 empty] | 21.2175
| 1 | 5 | 22.95 | 19.6 | [14 empty] | 48
| 1 | 6 | 22.64 | 19.3
| Mean |  | 23.185 | 19.25
| Median |  | 23.31 | 19.45
| Std Dev. |  | 0.3316474 | 1.093161
| Rel.Std.Dev. |  | 1.43% | 5.679%
| PDM3 |  | 9.273% | -9.273%
| Z-Score (Absolute) |  | 0.67 | 0.67
| Analytical results for Yb in OREAS 931 (Indicative Value 2.18 ppm) | [17 empty] | Indicative
Yb | Round | Replicate | Lab | [15 empty] | 1
| No | No | 16 | [15 empty] | ppm
|  |  | PF*OES/MS | [15 empty] | 2
2
| 1 | 1 | 2.2 | [15 empty] | 1
| 1 | 2 | 2.21 | [15 empty] | 7
| 1 | 3 | 2.27 | [15 empty] | 16
| 1 | 4 | 2.16 | [15 empty] | 2.181667
| 1 | 5 | 2.12 | [15 empty] | 49
| 1 | 6 | 2.13
| Mean |  | 2.181667
| Median |  | 2.18
| Std Dev. |  | 0.05636193
| Rel.Std.Dev. |  | 2.583%
| PDM3 |  | -1.665e-13%
| Z-Score (Absolute) |  | NA
| Analytical results for Zn in OREAS 931 (Certified Value 490 ppm) | [17 empty] | Certified
Zn | Round | Replicate | Lab | Lab | Lab | Lab | Lab | Lab | Lab | Lab | Lab | Lab | Lab | Lab | Lab |  |  |  | 1
| No | No | 02 | 04 | 05 | 06 | 09 | 10 | 12 | 13 | 15 | 16 | 18 | 20 | 21 |  |  |  | ppm
|  |  | PF*OES/MS | PF*OES | PF*OES | PF*OES | PF*OES | PF*OES | PF*OES | PF*OES | PF*AAS | PF*OES/MS | PF*OES | PF*OES | PF*OES/MS |  |  |  | 0
0
| 1 | 1 | 466 | 500 | 500 | 500 | 500 | 473 | 550 | 492.7514 | 500 | 480.566 | 500 | 489 | 442 |  |  |  | 1
| 1 | 2 | 461 | 500 | 500 | 500 | 500 | 499 | 440 | 491.4457 | 500 | 460.024 | 500 | 490 | 434 |  |  |  | #N/A
| 1 | 3 | 463 | 500 | 500 | 500 | 500 | 448 | 470 | 503.7935 | 500 | 475.287 | 500 | 478 | 439 |  |  |  | 16
| 1 | 4 | 451 | 500 | 500 | 500 | 450 | 478 | 540 | 492.2949 | 500 | 479.3 | 500 | 495 | 446 |  |  |  | 490.0758
| 1 | 5 | 449 | 500 | 500 | 500 | 450 | 484 | 570 | 498.728 | 500 | 457.067 | 500 | 493 | 460 |  |  |  | 90
| 1 | 6 | 455 | 500 | 500 | 500 | 500 | 503 | 530 | 506.8837 | 500 | 468.319 | 500 | 468 | 428
| Mean |  | 457.5 | 500 | 500 | 500 | 483.3333 | 480.8333 | 516.6667 | 497.6495 | 500 | 470.0938 | 500 | 485.5 | 441.5
| Median |  | 458 | 500 | 500 | 500 | 500 | 481 | 535 | 495.7397 | 500 | 471.803 | 500 | 489.5 | 440.5
| Std Dev. |  | 6.862944 | 0 | 0 | 0 | 25.81989 | 19.89389 | 50.46451 | 6.562513 | 0 | 9.956292 | 0 | 10.40673 | 11.0227
| Rel.Std.Dev. |  | 1.5% | 0% | 0% | 0% | 5.342% | 4.137% | 9.767% | 1.319% | 0% | 2.118% | 0% | 2.144% | 2.497%
| PDM3 |  | -6.647% | 2.025% | 2.025% | 2.025% | -1.376% | -1.886% | 5.426% | 1.545% | 2.025% | -4.077% | 2.025% | -0.9337% | -9.912%
| Z-Score (Absolute) |  | 3.24 | 0.19 | 0.19 | 0.19 | 1.16 | 1.36 | 0.67 | 0 | 0.19 | 2.23 | 0.19 | 0.98 | 4.53
| Analytical results for Zr in OREAS 931 (Indicative Value 132 ppm) | [17 empty] | Indicative
Zr | Round | Replicate | Lab | [15 empty] | 1
| No | No | 16 | [15 empty] | ppm
|  |  | PF*OES/MS | [15 empty] | 0
0
| 1 | 1 | 128.79 | [15 empty] | 1
| 1 | 2 | 125.76 | [15 empty] | 8
| 1 | 3 | 135.94 | [15 empty] | 16
| 1 | 4 | 139.78 | [15 empty] | 132.1167
| 1 | 5 | 131.41 | [15 empty] | 50
| 1 | 6 | 131.02
| Mean |  | 132.1167
| Median |  | 131.215
| Std Dev. |  | 5.030319
| Rel.Std.Dev. |  | 3.807%
| PDM3 |  | -2.554e-13%
| Z-Score (Absolute) |  | NA
Note on C17: Z-Scores have been calculated after removal of individual outliers. Laboratory batches are rejected if Z-Score > 2.5.
Note on C35: Z-Scores have been calculated after removal of individual outliers. Laboratory batches are rejected if Z-Score > 2.5.
Note on C53: Z-Scores have been calculated after removal of individual outliers. Laboratory batches are rejected if Z-Score > 2.5.
Note on C71: Z-Scores have been calculated after removal of individual outliers. Laboratory batches are rejected if Z-Score > 2.5.
Note on C89: Z-Scores have been calculated after removal of individual outliers. Laboratory batches are rejected if Z-Score > 2.5.
Note on C107: Z-Scores have been calculated after removal of individual outliers. Laboratory batches are rejected if Z-Score > 2.5.
Note on C125: Z-Scores have been calculated after removal of individual outliers. Laboratory batches are rejected if Z-Score > 2.5.
Note on C143: Z-Scores have been calculated after removal of individual outliers. Laboratory batches are rejected if Z-Score > 2.5.
Note on C161: Z-Scores have been calculated after removal of individual outliers. Laboratory batches are rejected if Z-Score > 2.5.
Note on C179: Z-Scores have been calculated after removal of individual outliers. Laboratory batches are rejected if Z-Score > 2.5.
Note on C197: Z-Scores have been calculated after removal of individual outliers. Laboratory batches are rejected if Z-Score > 2.5.
Note on C215: Z-Scores have been calculated after removal of individual outliers. Laboratory batches are rejected if Z-Score > 2.5.
Note on C233: Z-Scores have been calculated after removal of individual outliers. Laboratory batches are rejected if Z-Score > 2.5.
Note on C251: Z-Scores have been calculated after removal of individual outliers. Laboratory batches are rejected if Z-Score > 2.5.
Note on C269: Z-Scores have been calculated after removal of individual outliers. Laboratory batches are rejected if Z-Score > 2.5.
Note on C287: Z-Scores have been calculated after removal of individual outliers. Laboratory batches are rejected if Z-Score > 2.5.
Note on C305: Z-Scores have been calculated after removal of individual outliers. Laboratory batches are rejected if Z-Score > 2.5.
Note on C323: Z-Scores have been calculated after removal of individual outliers. Laboratory batches are rejected if Z-Score > 2.5.
Note on C341: Z-Scores have been calculated after removal of individual outliers. Laboratory batches are rejected if Z-Score > 2.5.
Note on C359: Z-Scores have been calculated after removal of individual outliers. Laboratory batches are rejected if Z-Score > 2.5.
Note on C377: Z-Scores have been calculated after removal of individual outliers. Laboratory batches are rejected if Z-Score > 2.5.
Note on C395: Z-Scores have been calculated after removal of individual outliers. Laboratory batches are rejected if Z-Score > 2.5.
Note on C413: Z-Scores have been calculated after removal of individual outliers. Laboratory batches are rejected if Z-Score > 2.5.
Note on C431: Z-Scores have been calculated after removal of individual outliers. Laboratory batches are rejected if Z-Score > 2.5.
Note on C449: Z-Scores have been calculated after removal of individual outliers. Laboratory batches are rejected if Z-Score > 2.5.
Note on C467: Z-Scores have been calculated after removal of individual outliers. Laboratory batches are rejected if Z-Score > 2.5.
Note on C485: Z-Scores have been calculated after removal of individual outliers. Laboratory batches are rejected if Z-Score > 2.5.
Note on C503: Z-Scores have been calculated after removal of individual outliers. Laboratory batches are rejected if Z-Score > 2.5.
Note on C521: Z-Scores have been calculated after removal of individual outliers. Laboratory batches are rejected if Z-Score > 2.5.
Note on C539: Z-Scores have been calculated after removal of individual outliers. Laboratory batches are rejected if Z-Score > 2.5.
Note on C557: Z-Scores have been calculated after removal of individual outliers. Laboratory batches are rejected if Z-Score > 2.5.
Note on C575: Z-Scores have been calculated after removal of individual outliers. Laboratory batches are rejected if Z-Score > 2.5.
Note on C593: Z-Scores have been calculated after removal of individual outliers. Laboratory batches are rejected if Z-Score > 2.5.
Note on C611: Z-Scores have been calculated after removal of individual outliers. Laboratory batches are rejected if Z-Score > 2.5.
Note on C629: Z-Scores have been calculated after removal of individual outliers. Laboratory batches are rejected if Z-Score > 2.5.
Note on C647: Z-Scores have been calculated after removal of individual outliers. Laboratory batches are rejected if Z-Score > 2.5.
Note on C665: Z-Scores have been calculated after removal of individual outliers. Laboratory batches are rejected if Z-Score > 2.5.
Note on C683: Z-Scores have been calculated after removal of individual outliers. Laboratory batches are rejected if Z-Score > 2.5.
Note on C701: Z-Scores have been calculated after removal of individual outliers. Laboratory batches are rejected if Z-Score > 2.5.
Note on C719: Z-Scores have been calculated after removal of individual outliers. Laboratory batches are rejected if Z-Score > 2.5.
Note on C737: Z-Scores have been calculated after removal of individual outliers. Laboratory batches are rejected if Z-Score > 2.5.
Note on C755: Z-Scores have been calculated after removal of individual outliers. Laboratory batches are rejected if Z-Score > 2.5.
Note on C773: Z-Scores have been calculated after removal of individual outliers. Laboratory batches are rejected if Z-Score > 2.5.
Note on C791: Z-Scores have been calculated after removal of individual outliers. Laboratory batches are rejected if Z-Score > 2.5.
Note on C809: Z-Scores have been calculated after removal of individual outliers. Laboratory batches are rejected if Z-Score > 2.5.
Note on C827: Z-Scores have been calculated after removal of individual outliers. Laboratory batches are rejected if Z-Score > 2.5.
Note on C845: Z-Scores have been calculated after removal of individual outliers. Laboratory batches are rejected if Z-Score > 2.5.
Note on C863: Z-Scores have been calculated after removal of individual outliers. Laboratory batches are rejected if Z-Score > 2.5.
Note on C881: Z-Scores have been calculated after removal of individual outliers. Laboratory batches are rejected if Z-Score > 2.5.
Note on C899: Z-Scores have been calculated after removal of individual outliers. Laboratory batches are rejected if Z-Score > 2.5.
Note on C917: Z-Scores have been calculated after removal of individual outliers. Laboratory batches are rejected if Z-Score > 2.5.
Note on C935: Z-Scores have been calculated after removal of individual outliers. Laboratory batches are rejected if Z-Score > 2.5.
Note on C953: Z-Scores have been calculated after removal of individual outliers. Laboratory batches are rejected if Z-Score > 2.5.
Note on C971: Z-Scores have been calculated after removal of individual outliers. Laboratory batches are rejected if Z-Score > 2.5.
Note on C989: Z-Scores have been calculated after removal of individual outliers. Laboratory batches are rejected if Z-Score > 2.5.
Note on C1007: Z-Scores have been calculated after removal of individual outliers. Laboratory batches are rejected if Z-Score > 2.5.
Note on C1025: Z-Scores have been calculated after removal of individual outliers. Laboratory batches are rejected if Z-Score > 2.5.
Note on C1043: Z-Scores have been calculated after removal of individual outliers. Laboratory batches are rejected if Z-Score > 2.5.