## Abbreviations
Table 1. Abbreviations used for OREAS 932
Abbreviation | Explanation
Std.Dev. | one sigma standard deviation
Rel.Std.Dev. | one sigma relative standard deviation
PDM3 | percent deviation of lab mean from corrected mean of means
NR | not reported
< | ‘less than’
4A*MS | 4-acid (HF-HNO3-HClO4-HCl) digest with ICP-MS finish
4A*OES | 4-acid (HF-HNO3-HClO4-HCl) digest with ICP-OES finish
4A*OES/MS | 4-acid (HF-HNO3-HClO4-HCl) digest with ICP-OES or ICP-MS finish as appropriate
4A*AAS | 4-acid (HF-HNO3-HClO4-HCl) digest with AAS finish
4A*OES/AAS | 4-acid (HF-HNO3-HClO4-HCl) digest with either AAS or ICP-OES finish as appropriate
AR*OES/MS | aqua regia digest with ICP-OES or ICP-MS finish as appropriate
AR*OES | aqua regia digest with ICP-OES finish
AR*MS | aqua regia digest with ICP-MS finish
AR*OES/AAS | ore grade aqua regia digest with either AAS or ICP-OES finish as appropriate
AR*AAS | aqua regia digest with AAS finish
IRC | infrared combustion furnace
BF*XRF | lithium borate fusion with XRF finish
PSF*XRF | pyro-sulfate fusion with x-ray fluorescence finish
PF*OES/MS | sodium peroxide fusion with OES or MS finish as appropriate
PF*MS | sodium peroxide fusion with ICP-MS finish
PF*AAS | sodium peroxide fusion with AAS finish
PF*OES | sodium peroxide fusion with ICP-OES finish
Legend:- | (for Method Group Tabulated Results omitted in the determination of Certified Values)
Individual | - Outlying individual values
Batch & Limits | - Outlying laboratory batch data sets and superfluous limit values

## Certified Values
Table 2. Certified Values, SD's, 95% Confidence and Tolerance Limits for OREAS 932
Constituent | Certified | SD | 95% Confidence Limits |  | 95% Tolerance Limits
| Value |  | Low | High | Low | High
4-Acid Digestion
Ag, Silver (ppm) | 22.41478 | 2.75034 | 21.32435 | 23.50521 | 20.56211 | 24.26745
Al, Aluminium (wt.%) | 5.322387 | 0.27318 | 4.990263 | 5.65451 | 5.05081 | 5.593964
As, Arsenic (ppm) | 13.07786 | 0.9740772 | 12.76054 | 13.39519 | 11.97083 | 14.18489
Be, Beryllium (ppm) | 1.816667 | 0.3064517 | 1.540166 | 2.093167 | IND | IND
Bi, Bismuth (ppm) | 324.0328 | 22.31182 | 314.6412 | 333.4244 | 304.6693 | 343.3963
Ca, Calcium (wt.%) | 0.4289667 | 0.02624747 | 0.397424 | 0.4605093 | 0.4000073 | 0.457926
Cd, Cadmium (ppm) | < 1.2 | IND | IND | IND | IND | IND
Co, Cobalt (ppm) | 59.9271875 | 2.144118 | 59.10716 | 60.74722 | 58.15724 | 61.69714
Cr, Chromium (ppm) | 52.82608 | 5.942945 | 46.6485 | 59.00367 | 49.02238 | 56.62979
Cu, Copper (wt.%) | 6.134106 | 0.1808468 | 6.063513 | 6.2047 | 5.974393 | 6.29382
Fe, Iron (wt.%) | 14.23551 | 0.6478088 | 13.94998 | 14.52104 | 13.86017 | 14.61085
K, Potassium (wt.%) | 1.7704 | 0.1345138 | 1.594027 | 1.946773 | 1.682862 | 1.857938
La, Lanthanum (ppm) | 30.74117 | 3.448916 | 26.21266 | 35.26968 | 29.53612 | 31.94621
Li, Lithium (ppm) | 20.46691 | 3.253922 | 16.53105 | 24.40276 | 19.3765 | 21.55732
Mg, Magnesium (wt.%) | 1.291528 | 0.08871255 | 1.195087 | 1.387968 | 1.217862 | 1.365193
Mn, Manganese (wt.%) | 0.08823259 | 0.004989619 | 0.08306823 | 0.09339695 | 0.08459032 | 0.09187486
Mo, Molybdenum (ppm) | < 2 | IND | IND | IND | IND | IND
Na, Sodium (wt.%) | 0.1793667 | 0.009544684 | 0.1679225 | 0.1908109 | IND | IND
Nb, Niobium (ppm) | 9.501667 | 0.8646238 | 8.406061 | 10.59727 | 8.845041 | 10.15829
Ni, Nickel (ppm) | 27.404 | 2.695729 | 24.63661 | 30.17139 | 24.71436 | 30.09364
P, Phosphorus (wt.%) | 0.04532411 | 0.00430672 | 0.042158 | 0.04849022 | 0.04066195 | 0.04998627
Pb, Lead (ppm) | 184.3316 | 11.38854 | 179.4683 | 189.1949 | 178.5161 | 190.1472
S, Sulphur (wt.%) | 6.128264 | 0.7923201 | 5.707424 | 6.549104 | 5.903184 | 6.353345
Sb, Antimony (ppm) | 1.979208 | 0.2062249 | 1.876438 | 2.081978 | 1.879357 | 2.079058
Sc, Scandium (ppm) | < 20 | IND | IND | IND | IND | IND
Se, Selenium (ppm) | 66.94957 | 4.789907 | 64.83585 | 69.0633 | 63.19518 | 70.70397
Sn, Tin (ppm) | 58.17419 | 6.035219 | 55.39155 | 60.95684 | 55.54577 | 60.80262
Sr, Strontium (ppm) | 33.6711 | 3.471035 | 29.0752 | 38.267 | 31.75932 | 35.58288
Th, Thorium (ppm) | 10.96 | 1.122248 | 9.776378 | 12.14362 | 10.06687 | 11.85313
Ti, Titanium (wt.%) | 0.2614194 | 0.02133125 | 0.2388818 | 0.2839571 | 0.2472297 | 0.2756092
V, Vanadium (ppm) | 70.07597 | 4.278792 | 64.7671 | 75.38483 | 66.82643 | 73.3255
W, Tungsten (ppm) | 26.8556 | 2.400236 | 25.08924 | 28.62196 | 22.01619 | 31.69501
Y, Yttrium (ppm) | 17.50304 | 1.759575 | 16.16788 | 18.8382 | IND | IND
Zn, Zinc (ppm) | 590.9189 | 32.49895 | 577.0028 | 604.8349 | 570.1416 | 611.6961
Zr, Zirconium (ppm) | 72.72233 | 4.866359 | 66.5955 | 78.84916 | 68.97987 | 76.4648
Aqua Regia Digestion
Ag, Silver (ppm) | 21.95692 | 3.075167 | 20.54467 | 23.36918 | 19.81053 | 24.10332
Al, Aluminium (wt.%) | 2.4151 | 0.1691087 | 2.196314 | 2.633886 | 2.253318 | 2.576882
As, Arsenic (ppm) | 12.2946 | 1.698579 | 11.5759 | 13.01329 | 10.70703 | 13.88216
Ba, Barium (ppm) | 42.7648 | 2.195349 | 40.03777 | 45.49183 | 40.08475 | 45.44485
Bi, Bismuth (ppm) | 321.961 | 21.15712 | 311.3324 | 332.5896 | 307.4761 | 336.446
Ca, Calcium (wt.%) | 0.3333333 | 0.01166338 | 0.3220896 | 0.3445771 | 0.3083437 | 0.358323
Co, Cobalt (ppm) | 60.96515 | 5.124744 | 58.2191 | 63.71119 | 59.08935 | 62.84094
Cr, Chromium (ppm) | 30.87563 | 2.45758 | 27.73574 | 34.01551 | 29.87992 | 31.87133
Cu, Copper (wt.%) | 6.111622 | 0.2250848 | 6.019143 | 6.204101 | 5.90786 | 6.315385
Fe, Iron (wt.%) | 13.94921 | 0.9291943 | 13.48513 | 14.41329 | 13.58436 | 14.31406
K, Potassium (wt.%) | 0.2581 | 0.02086132 | 0.2302126 | 0.2859874 | 0.2421959 | 0.2740041
Mg, Magnesium (wt.%) | 1.1511 | 0.08614316 | 1.037151 | 1.265049 | 1.107209 | 1.194991
Mn, Manganese (wt.%) | 0.08320862 | 0.004147467 | 0.07884641 | 0.08757083 | 0.07869077 | 0.08772647
Mo, Molybdenum (ppm) | < 2 | IND | IND | IND | IND | IND
Na, Sodium (wt.%) | < 0.03 | IND | IND | IND | IND | IND
Ni, Nickel (ppm) | 28.1648 | 3.505371 | 23.48489 | 32.84471 | 26.62844 | 29.70116
Pb, Lead (ppm) | 181.8644 | 12.6952 | 175.9355 | 187.7933 | 173.5662 | 190.1626
S, Sulphur (wt.%) | 5.88911 | 1.135831 | 5.207769 | 6.57045 | 5.647798 | 6.130421
Sb, Antimony (ppm) | < 1.5 | IND | IND | IND | IND | IND
Se, Selenium (ppm) | 62.88921 | 7.141509 | 59.26958 | 66.50884 | 59.55339 | 66.22502
Sn, Tin (ppm) | 51.17753 | 5.155932 | 48.35348 | 54.00158 | 49.94093 | 52.41413
Sr, Strontium (ppm) | 19.0682 | 1.669311 | 16.93335 | 21.20305 | 17.59699 | 20.53941
Ti, Titanium (wt.%) | 0.05882 | 0.01201477 | 0.04266705 | 0.07497295 | 0.04944057 | 0.06819943
W, Tungsten (ppm) | 21.80533 | 3.191066 | 17.95607 | 25.6546 | IND | IND
Zn, Zinc (ppm) | 579.2229 | 42.37628 | 558.9867 | 599.4592 | 563.6061 | 594.8398
Infrared Combustion
S, Sulphur (wt.%) | 7.10999 | 0.3247808 | 6.990385 | 7.229595 | 6.870027 | 7.349954
Borate Fusion XRF
Co, Cobalt (ppm) | < 100 | IND | IND | IND | IND | IND
Cu, Copper (wt.%) | 6.189 | 0.2689495 | 6.030904 | 6.347096 | 6.01738 | 6.36062
Fe2O3, Iron(III) oxide (wt.%) | 20.93204 | 0.6356411 | 20.51912 | 21.34496 | 20.52053 | 21.34356
Pb, Lead (ppm) | 200.181 | 33.74931 | 172.0667 | 228.2952 | IND | IND
S, Sulphur (wt.%) | 7.168033 | 0.1215946 | 7.096186 | 7.23988 | 6.953325 | 7.382742
SiO2, Silicon dioxide (wt.%) | 48.53438 | 0.5973092 | 48.07068 | 48.99808 | 47.63756 | 49.4312
Zn, Zinc (ppm) | 599.1548 | 15.43381 | 589.9966 | 608.3129 | 561.4168 | 636.8927
Peroxide Fusion ICP
Ag, Silver (ppm) | 22.99767 | 4.033348 | 19.04264 | 26.95269 | IND | IND
As, Arsenic (ppm) | < 20 | IND | IND | IND | IND | IND
Bi, Bismuth (ppm) | 337.1819 | 22.7075 | 324.0785 | 350.2853 | 313.4197 | 360.9441
Co, Cobalt (ppm) | 62.13474 | 8.281006 | 57.32185 | 66.94763 | 59.6894 | 64.58008
Cu, Copper (wt.%) | 6.168124 | 0.1986727 | 6.079824 | 6.256424 | 5.978864 | 6.357384
Fe, Iron (wt.%) | 14.75727 | 0.6256718 | 14.44328 | 15.07126 | 14.43384 | 15.08069
Pb, Lead (ppm) | 195.1733 | 11.99846 | 186.625 | 203.7216 | 180.2646 | 210.0821
S, Sulphur (wt.%) | 7.192863 | 0.2222405 | 7.086086 | 7.299639 | 6.927164 | 7.458561
Sb, Antimony (ppm) | 2.10839 | 0.3830228 | 1.854972 | 2.361809 | IND | IND
Se, Selenium (ppm) | 73.46339 | 7.319222 | 67.7478 | 79.17897 | 67.08647 | 79.8403
Si, Silicon (wt.%) | 22.91533 | 0.4285098 | 22.62404 | 23.20663 | 21.60387 | 24.22679
Sn, Tin (ppm) | 66.8676 | 5.694031 | 62.51634 | 71.21887 | 63.10335 | 70.63186
Zn, Zinc (ppm) | 589.9162 | 21.88149 | 578.809 | 601.0233 | 564.8785 | 614.9539

## Indicative Values
Table 3. Indicative Values for OREAS 932
Constituent | Unit | Value | Constituent | Unit | Value | Constituent | Unit | Value
4-Acid Digestion
Au | ppm | < 0.1 | Ge | ppm | 0.3016667 | Sm | ppm | 4.911667
Ba | ppm | 91.00775 | Hf | ppm | 2.119708 | Ta | ppm | 0.8620556
Ce | ppm | 59.39221 | Ho | ppm | 0.5983333 | Tb | ppm | 0.549
Cs | ppm | 5.957722 | In | ppm | 4.962958 | Te | ppm | 0.1679167
Dy | ppm | 3.018333 | Lu | ppm | 0.2540833 | Tl | ppm | 0.6243333
Er | ppm | 1.7 | Nd | ppm | 26.79667 | U | ppm | 2.233708
Eu | ppm | 0.93 | Pr | ppm | 7.0005 | Yb | ppm | 1.621833
Ga | ppm | 15.83333 | Rb | ppm | 111.5014
Gd | ppm | 3.698333 | Re | ppb | < 5
Aqua Regia Digestion
Au | ppm | 0.0116 | In | ppm | 4.706583 | Ta | ppm | 0.01
B | ppm | 62.59642 | La | ppm | 21.44442 | Tb | ppm | 0.3853333
Be | ppm | 0.5110833 | Li | ppm | 18.34167 | Te | ppm | 0.1483333
Cd | ppm | 1.051 | Lu | ppm | 0.1445 | Th | ppm | 11.56658
Ce | ppm | 39.49425 | Nb | ppm | 0.4474167 | Tl | ppm | 0.1265
Cs | ppm | 2.4645 | P | wt.% | 0.04889243 | U | ppm | 1.569
Ga | ppm | 8.101667 | Rb | ppm | 16.20583 | V | ppm | 25.387375
Ge | ppm | 0.2408333 | Re | ppb | 0.8333333 | Y | ppm | 9.416222
Hf | ppm | 0.5886667 | Sc | ppm | 3.154667 | Yb | ppm | 0.9461667
Hg | ppm | 0.1291111 | Si | wt.% | 10.53667 | Zr | ppm | 19.11917
Infrared Combustion
C | wt.% | 0.02783333
Borate Fusion XRF
Al2O3 | wt.% | 10.68167 | MgO | wt.% | 2.29 | Sr | ppm | 38.33333
BaO | ppm | 372.1667 | MnO | wt.% | 0.12 | TiO2 | wt.% | 0.4466667
CaO | wt.% | 0.6116667 | Na2O | wt.% | 0.2466667 | V2O5 | ppm | 121.6667
Cr2O3 | ppm | 113.3333 | Ni | ppm | 13.33333 | Zr | ppm | 93.33333
K2O | wt.% | 2.126667 | P2O5 | wt.% | 0.1083333
LOI | wt.% | 5.31 | Sn | ppm | 92.22222
Peroxide Fusion ICP
Al | wt.% | 5.7027 | Ho | ppm | 0.7481667 | Sc | ppm | 9.5885
Ba | ppm | 286.0808 | In | ppm | 5.687333 | Sm | ppm | 5.367333
Be | ppm | < 5 | K | wt.% | 1.916802 | Sr | ppm | 32.58683
Ca | wt.% | 0.4572222 | La | ppm | 33.14 | Ta | ppm | 0.8885
Cd | ppm | 1.018333 | Li | ppm | 21.34272 | Tb | ppm | 0.687
Ce | ppm | 67.84833 | Lu | ppm | 0.3333333 | Th | ppm | 12.864
Cr | ppm | 65.7443 | Mg | wt.% | 1.380287 | Ti | wt.% | 0.2955807
Cs | ppm | 6.246667 | Mn | wt.% | 0.0974921875 | Tl | ppm | 0.7281667
Dy | ppm | 3.974 | Mo | ppm | < 2 | Tm | ppm | 0.3293333
Er | ppm | 2.1205 | Nb | ppm | 10.51633 | U | ppm | 2.665
Eu | ppm | 1.120333 | Nd | ppm | 28.84583 | V | ppm | 67.0905
Ga | ppm | 17.6565 | Ni | ppm | 30.26342 | W | ppm | 27.48017
Gd | ppm | 4.562833 | P | wt.% | 0.1401667 | Y | ppm | 18.6
Ge | ppm | 2.613667 | Pr | ppm | 7.943333 | Yb | ppm | 1.971667
Hf | ppm | 3.508167 | Rb | ppm | 122.135 | Zr | ppm | 113.67

## Performance Gates
Table 4. Pooled-Lab Performance Gates for OREAS 932
Constituent | Certified Value | Absolute Standard Deviations |  |  |  |  | Relative Standard Deviations |  |  | 5% window
|  | 1SD | 2SD Low | 2SD High | 3SD Low | 3SD High | 1RSD | 2RSD | 3RSD | Low | High
4-Acid Digestion
Ag, ppm | 22.41478 | 2.75034 | 16.9141 | 27.91546 | 14.16376 | 30.6658 | 12.27% | 24.54% | 36.81% | 21.29404 | 23.53552
Al, wt.% | 5.322387 | 0.27318 | 4.776027 | 5.868747 | 4.502847 | 6.141927 | 5.133% | 10.27% | 15.4% | 5.056267 | 5.588506
As, ppm | 13.07786 | 0.9740772 | 11.12971 | 15.02602 | 10.15563 | 16.00009 | 7.448% | 14.9% | 22.34% | 12.42397 | 13.73176
Be, ppm | 1.816667 | 0.3064517 | 1.203763 | 2.42957 | 0.8973116 | 2.736022 | 16.87% | 33.74% | 50.61% | 1.725833 | 1.9075
Bi, ppm | 324.0328 | 22.31182 | 279.4092 | 368.6565 | 257.0974 | 390.9683 | 6.886% | 13.77% | 20.66% | 307.8312 | 340.2345
Ca, wt.% | 0.4289667 | 0.02624747 | 0.3764717 | 0.4814616 | 0.3502242 | 0.5077091 | 6.119% | 12.24% | 18.36% | 0.4075183 | 0.450415
Cd, ppm | < 1.2 | IND | IND | IND | IND | IND | IND | IND | IND | IND | IND
Co, ppm | 59.9271875 | 2.144118 | 55.63895 | 64.21542 | 53.49483 | 66.35954 | 3.578% | 7.156% | 10.73% | 56.93083 | 62.92355
Cr, ppm | 52.82608 | 5.942945 | 40.94019 | 64.71197 | 34.99725 | 70.65492 | 11.25% | 22.5% | 33.75% | 50.18478 | 55.4673875
Cu, wt.% | 6.134106 | 0.1808468 | 5.772413 | 6.4958 | 5.591566 | 6.676647 | 2.948% | 5.896% | 8.845% | 5.827401 | 6.440812
Fe, wt.% | 14.23551 | 0.6478088 | 12.93989 | 15.53113 | 12.29208 | 16.17893 | 4.551% | 9.101% | 13.65% | 13.52373 | 14.94728
K, wt.% | 1.7704 | 0.1345138 | 1.501372 | 2.039428 | 1.366858 | 2.173942 | 7.598% | 15.2% | 22.79% | 1.68188 | 1.85892
La, ppm | 30.74117 | 3.448916 | 23.84333 | 37.639 | 20.39442 | 41.08791 | 11.22% | 22.44% | 33.66% | 29.20411 | 32.278225
Li, ppm | 20.46691 | 3.253922 | 13.95906 | 26.97475 | 10.70514 | 30.22867 | 15.9% | 31.8% | 47.7% | 19.44356 | 21.490252
Mg, wt.% | 1.291528 | 0.08871255 | 1.114103 | 1.468953 | 1.02539 | 1.557665 | 6.869% | 13.74% | 20.61% | 1.226951 | 1.356104
Mn, wt.% | 0.08823259 | 0.004989619 | 0.07825335 | 0.09821183 | 0.07326373 | 0.1032014 | 5.655% | 11.31% | 16.97% | 0.08382096 | 0.09264422
Mo, ppm | < 2 | IND | IND | IND | IND | IND | IND | IND | IND | IND | IND
Na, wt.% | 0.1793667 | 0.009544684 | 0.1602773 | 0.198456 | 0.1507326 | 0.2080007 | 5.321% | 10.64% | 15.96% | 0.1703983 | 0.188335
Nb, ppm | 9.501667 | 0.8646238 | 7.772419 | 11.23091 | 6.907795 | 12.09554 | 9.1% | 18.2% | 27.3% | 9.026583 | 9.97675
Ni, ppm | 27.404 | 2.695729 | 22.01254 | 32.79546 | 19.31681 | 35.49119 | 9.837% | 19.67% | 29.51% | 26.0338 | 28.7742
P, wt.% | 0.04532411 | 0.00430672 | 0.03671067 | 0.05393755 | 0.03240395 | 0.05824427 | 9.502% | 19% | 28.51% | 0.0430579045 | 0.0475903155
Pb, ppm | 184.3316 | 11.38854 | 161.5545 | 207.1087 | 150.166 | 218.4972 | 6.178% | 12.36% | 18.53% | 175.115 | 193.5482
S, wt.% | 6.128264 | 0.7923201 | 4.543624 | 7.712904 | 3.751304 | 8.505224 | 12.93% | 25.86% | 38.79% | 5.821851 | 6.434677
Sb, ppm | 1.979208 | 0.2062249 | 1.566758 | 2.391657 | 1.360533 | 2.597882 | 10.42% | 20.84% | 31.26% | 1.880247 | 2.078168
Sc, ppm | < 20 | IND | IND | IND | IND | IND | IND | IND | IND | IND | IND
Se, ppm | 66.94957 | 4.789907 | 57.36976 | 76.52939 | 52.57985 | 81.3193 | 7.155% | 14.31% | 21.46% | 63.6021 | 70.29705
Sn, ppm | 58.17419 | 6.035219 | 46.10375 | 70.24463 | 40.06853 | 76.27985 | 10.37% | 20.75% | 31.12% | 55.26548 | 61.0829
Sr, ppm | 33.6711 | 3.471035 | 26.72903 | 40.61317 | 23.25799 | 44.08421 | 10.31% | 20.62% | 30.93% | 31.987545 | 35.354655
Th, ppm | 10.96 | 1.122248 | 8.715503 | 13.2045 | 7.593255 | 14.32675 | 10.24% | 20.48% | 30.72% | 10.412 | 11.508
Ti, wt.% | 0.2614194 | 0.02133125 | 0.218757 | 0.3040819 | 0.1974257 | 0.3254132 | 8.16% | 16.32% | 24.48% | 0.2483485 | 0.2744904
V, ppm | 70.07597 | 4.278792 | 61.51838 | 78.63355 | 57.23959 | 82.91234 | 6.106% | 12.21% | 18.32% | 66.57217 | 73.579765
W, ppm | 26.8556 | 2.400236 | 22.05513 | 31.65607 | 19.65489 | 34.05631 | 8.938% | 17.88% | 26.81% | 25.51282 | 28.19838
Y, ppm | 17.50304 | 1.759575 | 13.98389 | 21.02219 | 12.22431 | 22.78177 | 10.05% | 20.11% | 30.16% | 16.627888 | 18.378192
Zn, ppm | 590.9189 | 32.49895 | 525.921 | 655.9168 | 493.422 | 688.4157 | 5.5% | 11% | 16.5% | 561.3729 | 620.4648
Zr, ppm | 72.72233 | 4.866359 | 62.98962 | 82.45505 | 58.12326 | 87.32141 | 6.692% | 13.38% | 20.08% | 69.08622 | 76.35845
Aqua Regia Digestion
Ag, ppm | 21.95692 | 3.075167 | 15.80659 | 28.10726 | 12.73142 | 31.18243 | 14.01% | 28.01% | 42.02% | 20.85908 | 23.05477
Al, wt.% | 2.4151 | 0.1691087 | 2.076883 | 2.753317 | 1.907774 | 2.922426 | 7.002% | 14% | 21.01% | 2.294345 | 2.535855
As, ppm | 12.2946 | 1.698579 | 8.89744 | 15.69175 | 7.198861 | 17.39033 | 13.82% | 27.63% | 41.45% | 11.67987 | 12.90933
Ba, ppm | 42.7648 | 2.195349 | 38.3741 | 47.1555 | 36.17875 | 49.35085 | 5.134% | 10.27% | 15.4% | 40.62656 | 44.90304
Bi, ppm | 321.961 | 21.15712 | 279.6468 | 364.2752 | 258.4897 | 385.4324 | 6.571% | 13.14% | 19.71% | 305.863 | 338.0591
Ca, wt.% | 0.3333333 | 0.01166338 | 0.3100066 | 0.3566601 | 0.2983432 | 0.3683235 | 3.499% | 6.998% | 10.5% | 0.3166667 | 0.35
Co, ppm | 60.96515 | 5.124744 | 50.71566 | 71.21464 | 45.59092 | 76.33938 | 8.406% | 16.81% | 25.22% | 57.91689 | 64.01341
Cr, ppm | 30.87563 | 2.45758 | 25.96047 | 35.79079 | 23.50289 | 38.24837 | 7.96% | 15.92% | 23.88% | 29.33185 | 32.419408
Cu, wt.% | 6.111622 | 0.2250848 | 5.661452 | 6.561792 | 5.436368 | 6.786877 | 3.683% | 7.366% | 11.05% | 5.806041 | 6.417203
Fe, wt.% | 13.94921 | 0.9291943 | 12.09082 | 15.8076 | 11.16163 | 16.73679 | 6.661% | 13.32% | 19.98% | 13.25175 | 14.64667
K, wt.% | 0.2581 | 0.02086132 | 0.2163774 | 0.2998226 | 0.195516 | 0.320684 | 8.083% | 16.17% | 24.25% | 0.245195 | 0.271005
Mg, wt.% | 1.1511 | 0.08614316 | 0.9788137 | 1.323386 | 0.8926705 | 1.409529 | 7.484% | 14.97% | 22.45% | 1.093545 | 1.208655
Mn, wt.% | 0.08320862 | 0.004147467 | 0.07491369 | 0.09150355 | 0.07076622 | 0.09565102 | 4.984% | 9.969% | 14.95% | 0.07904819 | 0.08736905
Mo, ppm | < 2 | IND | IND | IND | IND | IND | IND | IND | IND | IND | IND
Na, wt.% | < 0.03 | IND | IND | IND | IND | IND | IND | IND | IND | IND | IND
Ni, ppm | 28.1648 | 3.505371 | 21.15406 | 35.17554 | 17.64869 | 38.68091 | 12.45% | 24.89% | 37.34% | 26.75656 | 29.57304
Pb, ppm | 181.8644 | 12.6952 | 156.474 | 207.2548 | 143.7788 | 219.95 | 6.981% | 13.96% | 20.94% | 172.7712 | 190.9576
S, wt.% | 5.88911 | 1.135831 | 3.617448 | 8.160772 | 2.481617 | 9.296603 | 19.29% | 38.57% | 57.86% | 5.594654 | 6.183565
Sb, ppm | < 1.5 | IND | IND | IND | IND | IND | IND | IND | IND | IND | IND
Se, ppm | 62.88921 | 7.141509 | 48.60619 | 77.17223 | 41.46468 | 84.31374 | 11.36% | 22.71% | 34.07% | 59.74475 | 66.03367
Sn, ppm | 51.17753 | 5.155932 | 40.86567 | 61.48939 | 35.70974 | 66.64533 | 10.07% | 20.15% | 30.22% | 48.61865 | 53.73641
Sr, ppm | 19.0682 | 1.669311 | 15.72958 | 22.40682 | 14.06027 | 24.07613 | 8.754% | 17.51% | 26.26% | 18.11479 | 20.02161
Ti, wt.% | 0.05882 | 0.01201477 | 0.03479045 | 0.08284955 | 0.02277568 | 0.09486432 | 20.43% | 40.85% | 61.28% | 0.055879 | 0.061761
W, ppm | 21.80533 | 3.191066 | 15.4232 | 28.18746 | 12.23214 | 31.37853 | 14.63% | 29.27% | 43.9% | 20.71507 | 22.8956
Zn, ppm | 579.2229 | 42.37628 | 494.4704 | 663.9755 | 452.0941 | 706.3517 | 7.316% | 14.63% | 21.95% | 550.2618 | 608.1841
Infrared Combustion
S, wt.% | 7.10999 | 0.3247808 | 6.460429 | 7.759552 | 6.135648 | 8.084333 | 4.568% | 9.136% | 13.7% | 6.754491 | 7.46549
Borate Fusion XRF
Co, ppm | < 100 | IND | IND | IND | IND | IND | IND | IND | IND | IND | IND
Cu, wt.% | 6.189 | 0.2689495 | 5.651101 | 6.726899 | 5.382151 | 6.995849 | 4.346% | 8.691% | 13.04% | 5.87955 | 6.49845
Fe2O3, wt.% | 20.93204 | 0.6356411 | 19.66076 | 22.20332 | 19.02512 | 22.83897 | 3.037% | 6.073% | 9.11% | 19.88544 | 21.97864
Pb, ppm | 200.181 | 33.74931 | 132.6823 | 267.6796 | 98.93303 | 301.4289 | 16.86% | 33.72% | 50.58% | 190.1719 | 210.19
S, wt.% | 7.168033 | 0.1215946 | 6.924844 | 7.411223 | 6.803249 | 7.532817 | 1.696% | 3.393% | 5.089% | 6.809632 | 7.526435
SiO2, wt.% | 48.53438 | 0.5973092 | 47.33976 | 49.729 | 46.74245 | 50.32631 | 1.231% | 2.461% | 3.692% | 46.10766 | 50.96110184
Zn, ppm | 599.1548 | 15.43381 | 568.2871 | 630.0224 | 552.8533 | 645.4562 | 2.576% | 5.152% | 7.728% | 569.197 | 629.1125
Peroxide Fusion ICP
Ag, ppm | 22.99767 | 4.033348 | 14.93097 | 31.06436 | 10.89762 | 35.09771 | 17.54% | 35.08% | 52.61% | 21.84778 | 24.14755
As, ppm | < 20 | IND | IND | IND | IND | IND | IND | IND | IND | IND | IND
Bi, ppm | 337.1819 | 22.7075 | 291.7669 | 382.5969 | 269.0594 | 405.3044 | 6.734% | 13.47% | 20.2% | 320.3228 | 354.041
Co, ppm | 62.13474 | 8.281006 | 45.57273 | 78.69675 | 37.29172 | 86.97776 | 13.33% | 26.65% | 39.98% | 59.028 | 65.24148
Cu, wt.% | 6.168124 | 0.1986727 | 5.770779 | 6.565469 | 5.572106 | 6.764142 | 3.221% | 6.442% | 9.663% | 5.859718 | 6.47653
Fe, wt.% | 14.75727 | 0.6256718 | 13.50592 | 16.00861 | 12.88025 | 16.63428 | 4.24% | 8.48% | 12.72% | 14.0194 | 15.49513
Pb, ppm | 195.1733 | 11.99846 | 171.1764 | 219.1703 | 159.178 | 231.1687 | 6.148% | 12.3% | 18.44% | 185.4147 | 204.932
S, wt.% | 7.192863 | 0.2222405 | 6.748382 | 7.637344 | 6.526141 | 7.859584 | 3.09% | 6.179% | 9.269% | 6.83322 | 7.552506
Sb, ppm | 2.10839 | 0.3830228 | 1.342345 | 2.874436 | 0.959322 | 3.257459 | 18.17% | 36.33% | 54.5% | 2.002971 | 2.21381
Se, ppm | 73.46339 | 7.319222 | 58.82494 | 88.10183 | 51.50572 | 95.42105 | 9.963% | 19.93% | 29.89% | 69.79022 | 77.13656
Si, wt.% | 22.91533 | 0.4285098 | 22.05831 | 23.77235 | 21.6298 | 24.20086 | 1.87% | 3.74% | 5.61% | 21.76957 | 24.0611
Sn, ppm | 66.8676 | 5.694031 | 55.47954 | 78.25567 | 49.78551 | 83.9497 | 8.515% | 17.03% | 25.55% | 63.52422 | 70.21098
Zn, ppm | 589.9162 | 21.88149 | 546.1532 | 633.6792 | 524.2717 | 655.5607 | 3.709% | 7.419% | 11.13% | 560.4204 | 619.412

## 4-Acid
| Analytical results for Ag in OREAS 932 (Certified Value 22.41 ppm) | [22 empty] | Certified
Ag | Round | Replicate | Lab | Lab | Lab | Lab | Lab | Lab | Lab | Lab | Lab | Lab | Lab | Lab | Lab | Lab | Lab | Lab | Lab | Lab | Lab |  |  | 1
| No | No | 01 | 02 | 03 | 04 | 05 | 06 | 07 | 09 | 10 | 11 | 12 | 13 | 15 | 16 | 17 | 18 | 19 | 21 | 22 |  |  | ppm
|  |  | 4A*MS | 4A*MS | 4A*OES | 4A*OES | 4A*OES | 4A*OES | 4A*OES | 4A*MS | 4A*MS | 4A*OES | 4A*MS | 4A*OES/MS | 4A*OES | 4A*OES/MS | 4A*OES | 4A*OES | 4A*OES | 4A*OES/MS | 4A*MS |  |  | 2
2
| 1 | 1 | 21 | 8.8 | 24.9 | 22 | 24.5 | 28 | 24 | 19 | 20.67 | 27 | 19.8 | 22.40467 | 20 | 31.527 | 22 | 24.7 | 20.1 | 23.9 | 23.5 |  |  | 1
| 1 | 2 | 21.6 | 8.8 | 23.4 | 20.7 | 20.6 | 24 | 23 | 18 | 21.81 | 29.1 | 22.5 | 21.78775 | 19 | 29.737 | 20 | 29.7 | 19.9 | 24.6 | 20.3 |  |  | #N/A
| 1 | 3 | 20.1 | 9.1 | 22.2 | 23.6 | 23.2 | 23 | 30 | 23 | 23.74 | 30.9 | 38.1 | 21.90329 | 19 | 30.664 | 19 | 47.5 | 21.4 | 23.7 | 21.6 |  |  | 16
| 1 | 4 | 20.7 | 8.7 | 25.6 | 21.2 | 20.7 | 21 | 25 | 20.5 | 22.31 | 24.6 | 24.2 | 22.23419 | 19 | 30.273 | 18 | 29.2 | 19.6 | 22.4 | 22.8 |  |  | 22.41478
| 1 | 5 | 21.1 | 8.8 | 23.3 | 32.4 | 22.2 | 21 | 26 | 19 | 19.74 | 21.8 | 20.7 | 22.28113 | 19 | 41.934 | 21 | 26.4 | 19.9 | 31.1 | 21.2 |  |  | 7
| 1 | 6 | 20.9 | 8.8 | 20.9 | 24.9 | 22.9 | 33 | 21 | 20 | 19.4 | 21 | 25.1 | 22.58669 | 20 | 30.558 | 19 | 22.9 | 18.8 | 27 | 23.2
| Mean |  | 20.9 | 8.833333 | 23.38333 | 24.13333 | 22.35 | 25 | 24.83333 | 19.91667 | 21.27833 | 25.73333 | 25.06667 | 22.19962 | 19.33333 | 32.44883 | 19.83333 | 30.06667 | 19.95 | 25.45 | 22.1
| Median |  | 20.95 | 8.8 | 23.35 | 22.8 | 22.55 | 23.5 | 24.5 | 19.5 | 21.24 | 25.8 | 23.35 | 22.25766 | 19 | 30.611 | 19.5 | 27.8 | 19.9 | 24.25 | 22.2
| Std Dev. |  | 0.4939636 | 0.136626 | 1.719787 | 4.339432 | 1.513605 | 4.690416 | 3.060501 | 1.744037 | 1.653571 | 3.969719 | 6.693479 | 0.3023756 | 0.5163978 | 4.683318 | 1.47196 | 8.926515 | 0.8455767 | 3.156422 | 1.261745
| Rel.Std.Dev. |  | 2.363% | 1.547% | 7.355% | 17.98% | 6.772% | 18.76% | 12.32% | 8.757% | 7.771% | 15.43% | 26.7% | 1.362% | 2.671% | 14.43% | 7.422% | 29.69% | 4.238% | 12.4% | 5.709%
| PDM3 |  | -6.758% | -60.59% | 4.321% | 7.667% | -0.289% | 11.53% | 10.79% | -11.14% | -5.07% | 14.81% | 11.83% | -0.9599% | -13.75% | 44.77% | -11.52% | 34.14% | -11% | 13.54% | -1.404%
| Z-Score (Absolute) |  | 0.5 | 4.63 | 0.35 | 0.04 | 0 | 0.36 | 0.85 | 0.83 | 0.37 | 1.16 | 0.04 | 0.05 | 1.03 | 2.81 | 0.86 | 1.45 | 0.82 | 0.67 | 0.09
| Analytical results for Al in OREAS 932 (Certified Value 5.32 wt.%) | [22 empty] | Certified
Al | Round | Replicate | Lab | Lab | Lab | Lab | Lab | Lab | Lab | [14 empty] | 1
| No | No | 01 | 11 | 12 | 14 | 16 | 17 | 22 | [14 empty] | wt.%
|  |  | 4A*OES | 4A*OES | 4A*MS | 4A*OES | 4A*OES/MS | 4A*OES | 4A*MS | [14 empty] | 2
3
| 1 | 1 | NA | 5.61 | 5.05 | 5.1388 | 5.082 | 3.21 | 5.18 | [14 empty] | 1
| 1 | 2 | NA | 5.76 | 5.29 | 5.2996 | 4.993 | 2.32 | 5.35 | [14 empty] | 31
| 1 | 3 | NA | 5.94 | 5.33 | 5.0812 | 5.057 | 2.34 | 5.79 | [14 empty] | 16
| 1 | 4 | NA | 5.62 | 5.36 | 5.0763 | 5.018 | 2.47 | 5.51 | [14 empty] | 5.322387
| 1 | 5 | NA | 5.66 | 5.25 | 5.1257 | 4.97 | 2.44 | 5.23 | [14 empty] | 8
| 1 | 6 | NA | 5.78 | 5.25 | 5.23 | 5.13 | 1.3 | 5.51
| Mean |  |  | 5.728333 | 5.255 | 5.1586 | 5.041667 | 2.346667 | 5.428333
| Median |  |  | 5.71 | 5.27 | 5.13225 | 5.0375 | 2.39 | 5.43
| Std Dev. |  |  | 0.1256052 | 0.1094989 | 0.08856349 | 0.05954718 | 0.6108246 | 0.22418
| Rel.Std.Dev. |  |  | 2.193% | 2.084% | 1.717% | 1.181% | 26.03% | 4.13%
| PDM3 |  |  | 7.627% | -1.266% | -3.077% | -5.274% | -55.91% | 1.991%
| Z-Score (Absolute) |  | NA | 1.82 | 0.17 | 0.17 | 0.58 | 9.25 | 0.77
| Analytical results for As in OREAS 932 (Certified Value 13.1 ppm) | [22 empty] | Certified
As | Round | Replicate | Lab | Lab | Lab | Lab | Lab | Lab | Lab | Lab | Lab | Lab | Lab | Lab | Lab | Lab | Lab | Lab | Lab | Lab | Lab |  |  | 1
| No | No | 01 | 02 | 03 | 04 | 05 | 06 | 07 | 09 | 10 | 11 | 12 | 13 | 15 | 16 | 17 | 18 | 19 | 21 | 22 |  |  | ppm
|  |  | 4A*MS | 4A*MS | 4A*MS | 4A*OES | 4A*MS | 4A*OES | 4A*OES | 4A*MS | 4A*MS | 4A*OES | 4A*MS | 4A*OES/MS | 4A*OES | 4A*OES/MS | 4A*OES | 4A*MS | 4A*MS | 4A*OES/MS | 4A*MS |  |  | 1
2
| 1 | 1 | 13 | 13 | 11.9 | 11 | 15.6 | < 50 | < 50 | 18 | 15.8 | 10 | < 1 | 13.42036 | 13 | 13.154 | 15 | 12.3 | 15 | 12 | 13.8 |  |  | 1
| 1 | 2 | 13 | 13 | 11.9 | 13 | 14 | < 50 | < 50 | 16 | 15.2 | 16 | < 1 | 14.39432 | 12 | 14.837 | 15 | 13.8 | 13 | 13 | 12.4 |  |  | #N/A
| 1 | 3 | 13 | 13 | 10.6 | 15 | 13.2 | < 50 | < 50 | 16 | 14.5 | 16 | < 1 | 13.51403 | 12 | 12.897 | 12 | 12.9 | 12 | 12 | 13.6 |  |  | 16
| 1 | 4 | 14 | 12 | 12.3 | 13 | 13.3 | < 50 | < 50 | 16 | 14.6 | 7 | < 1 | 14.26894 | 12 | 13.319 | 13 | 13.8 | 14 | 13 | 13.7 |  |  | 13.07786
| 1 | 5 | 14 | 12 | 11.4 | 11 | 13.9 | < 50 | < 50 | 20 | 16.6 | 8 | < 1 | 13.24235 | 12 | 13.276 | 22 | 12.4 | 13 | 14 | 12.4 |  |  | 9
| 1 | 6 | 13 | 12 | 11.4 | 15 | 13.5 | < 50 | < 50 | 18 | 15.6 | 9 | < 1 | 13.28615 | 11 | 13.604 | 13 | 14.4 | 12 | 12 | 11.4
| Mean |  | 13.33333 | 12.5 | 11.58333 | 13 | 13.91667 |  |  | 17.33333 | 15.38333 | 11 |  | 13.68769 | 12 | 13.5145 | 15 | 13.26667 | 13.16667 | 12.66667 | 12.88333
| Median |  | 13 | 12.5 | 11.65 | 13 | 13.7 |  |  | 17 | 15.4 | 9.5 |  | 13.4672 | 12 | 13.2975 | 14 | 13.35 | 13 | 12.5 | 13
| Std Dev. |  | 0.5163978 | 0.5477226 | 0.5913262 | 1.788854 | 0.8841191 |  |  | 1.632993 | 0.7909909 | 4 |  | 0.5095789 | 0.6324555 | 0.6875152 | 3.63318 | 0.857127 | 1.169045 | 0.8164966 | 0.9683319
| Rel.Std.Dev. |  | 3.873% | 4.382% | 5.105% | 13.76% | 6.353% |  |  | 9.421% | 5.142% | 36.36% |  | 3.723% | 5.27% | 5.087% | 24.22% | 6.461% | 8.879% | 6.446% | 7.516%
| PDM3 |  | 1.953% | -4.419% | -11.43% | -0.5954% | 6.414% |  |  | 32.54% | 17.63% | -15.89% |  | 4.663% | -8.242% | 3.339% | 14.7% | 1.444% | 0.679% | -3.144% | -1.487%
| Z-Score (Absolute) |  | 0.19 | 1.1 | 2.52 | 0.32 | 0.58 | NA | NA | 6.39 | 3.37 | 3.42 | NA | 0.74 | 1.87 | 0.06 | 0.61 | 0.09 | 0.06 | 0.84 | 0.5
| Analytical results for Au in OREAS 932 (Indicative Value < 0.1 ppm) | [22 empty] | Indicative
Au | Round | Replicate | Lab | [20 empty] | 1
| No | No | 12 | [20 empty] | ppm
|  |  | 4A*MS | [20 empty] | 3
3
| 1 | 1 | < 0.1 | [20 empty] | 1
| 1 | 2 | < 0.1 | [20 empty] | 1
| 1 | 3 | < 0.1 | [20 empty] | 16
| 1 | 4 | < 0.1 | [20 empty] | < 0.1
| 1 | 5 | < 0.1 | [20 empty] | 7
| 1 | 6 | < 0.1
Mean
Median
Std Dev.
Rel.Std.Dev.
PDM3
| Z-Score (Absolute) |  | NA
| Analytical results for Ba in OREAS 932 (Indicative Value 91 ppm) | [22 empty] | Indicative
Ba | Round | Replicate | Lab | Lab | Lab | Lab | Lab | Lab | [15 empty] | 1
| No | No | 01 | 11 | 12 | 16 | 17 | 22 | [15 empty] | ppm
|  |  | 4A*MS | 4A*OES | 4A*MS | 4A*OES/MS | 4A*OES | 4A*MS | [15 empty] | 0
0
| 1 | 1 | NA | 218 | 58 | 94.831 | 121 | 280 | [15 empty] | 1
| 1 | 2 | NA | 193 | 81 | 77.239 | < 1 | 290 | [15 empty] | 2
| 1 | 3 | NA | 120 | 122 | 149.863 | < 1 | 300 | [15 empty] | 16
| 1 | 4 | NA | 200 | 57 | 139.271 | < 1 | 300 | [15 empty] | 91.00775
| 1 | 5 | NA | 214 | 65 | 116.356 | < 1 | 280 | [15 empty] | 8
| 1 | 6 | NA | 111 | 70 | 94.626 | < 1 | 300
| Mean |  |  | 176 | 75.5 | 112.031 | 121 | 291.6667
| Median |  |  | 196.5 | 67.5 | 105.5935 | 121 | 295
| Std Dev. |  |  | 47.8205 | 24.41925 | 28.28866 |  | 9.831921
| Rel.Std.Dev. |  |  | 27.17% | 32.34% | 25.25% |  | 3.371%
| PDM3 |  |  | 93.39% | -17.04% | 23.1% | 32.96% | 220.5%
| Z-Score (Absolute) |  | NA | 0.67 | 0.39 | 0 | 1.18 | 1.89
| Analytical results for Be in OREAS 932 (Certified Value 1.82 ppm) | [22 empty] | Certified
Be | Round | Replicate | Lab | Lab | Lab | Lab | Lab | Lab | [15 empty] | 1
| No | No | 01 | 11 | 12 | 16 | 17 | 22 | [15 empty] | ppm
|  |  | 4A*MS | 4A*OES | 4A*MS | 4A*OES/MS | 4A*OES | 4A*MS | [15 empty] | 2
2
| 1 | 1 | NA | 2 | 2 | 1.88 | 2 | 1.69 | [15 empty] | 1
| 1 | 2 | NA | 2 | 2 | 1.88 | 2 | 1.65 | [15 empty] | 13
| 1 | 3 | NA | 2 | 2 | 1.91 | 2 | 1.54 | [15 empty] | 16
| 1 | 4 | NA | 2 | 1 | 1.92 | 2 | 1.75 | [15 empty] | 1.816667
| 1 | 5 | NA | 2 | 1 | 1.91 | 2 | 1.67 | [15 empty] | 10
| 1 | 6 | NA | 2 | 1 | 1.98 | 2 | 1.72
| Mean |  |  | 2 | 1.5 | 1.913333 | 2 | 1.67
| Median |  |  | 2 | 1.5 | 1.91 | 2 | 1.68
| Std Dev. |  |  | 0 | 0.5477226 | 0.03669696 | 0 | 0.07293833
| Rel.Std.Dev. |  |  | 0% | 36.51% | 1.918% | 0% | 4.368%
| PDM3 |  |  | 10.09% | -17.43% | 5.321% | 10.09% | -8.073%
| Z-Score (Absolute) |  | NA | 0.67 | 3.22 | 0 | 0.67 | 1.89
| Analytical results for Bi in OREAS 932 (Certified Value 324 ppm) | [22 empty] | Certified
Bi | Round | Replicate | Lab | Lab | Lab | Lab | Lab | Lab | Lab | Lab | Lab | Lab | Lab | Lab | Lab | Lab | Lab | Lab | Lab | Lab | Lab | Lab |  | 1
| No | No | 01 | 02 | 03 | 04 | 05 | 06 | 07 | 09 | 10 | 11 | 12 | 13 | 14 | 15 | 16 | 17 | 18 | 19 | 21 | 22 |  | ppm
|  |  | 4A*MS | 4A*MS | 4A*MS | 4A*MS | 4A*MS | 4A*OES | 4A*OES | 4A*MS | 4A*MS | 4A*OES | 4A*MS | 4A*OES/MS | 4A*MS | 4A*OES | 4A*OES/MS | 4A*OES | 4A*MS | 4A*MS | 4A*OES/MS | 4A*MS |  | 0
0
| 1 | 1 | 344 | 239 | 305.48 | 340 | 316 | 330 | 300 | 330 | 320.95 | 541 | 341.2 | 345.8017 | 314.95 | 260 | 318.013 | 283 | 294 | 341 | 308 | 363 |  | 1
| 1 | 2 | 330 | 244 | 312.57 | 338 | 302 | 330 | 340 | 337 | 331.51 | 329 | 340.6 | 348.8753 | 297.55 | 240 | 329.328 | 289 | 323 | 349.7 | 298 | 332 |  | #N/A
| 1 | 3 | 329 | 239 | 315.04 | 356 | 312 | 360 | 290 | 327 | 341.25 | 363 | 305.9 | 352.9713 | 304.63 | 240 | 298.759 | 307 | 328 | 336.9 | 282 | 300 |  | 16
| 1 | 4 | 322 | 243 | 309.77 | 333 | 324 | 350 | 300 | 330 | 319.44 | 605 | 352.2 | 352.9826 | 298.6 | 240 | 302.751 | 290 | 375 | 361.1 | 278 | 332 |  | 324.0328
| 1 | 5 | 321 | 242 | 304.07 | 358 | 300 | 340 | 320 | 332 | 308.29 | 336 | 339.9 | 346.8363 | 306.19 | 220 | 303.622 | 318 | 330 | 336.5 | 298 | 310 |  | 11
| 1 | 6 | 339 | 244 | 306 | 324 | 286 | 370 | 340 | 310 | 308.49 | 341 | 324.9 | 346.5663 | 301.99 | 240 | 311.111 | 320 | 362 | 366 | 282 | 324
| Mean |  | 330.8333 | 241.8333 | 308.8217 | 341.5 | 306.6667 | 346.6667 | 315 | 327.6667 | 321.655 | 419.1667 | 334.1167 | 349.0056 | 303.985 | 240 | 310.5973 | 301.1667 | 335.3333 | 348.5333 | 291 | 326.8333
| Median |  | 329.5 | 242.5 | 307.885 | 339 | 307 | 345 | 310 | 330 | 320.195 | 352 | 340.25 | 347.8558 | 303.31 | 240 | 307.3665 | 298.5 | 329 | 345.35 | 290 | 328
| Std Dev. |  | 9.152413 | 2.316607 | 4.366323 | 13.23254 | 13.48579 | 16.32993 | 21.67948 | 9.266427 | 12.94935 | 121.3992 | 16.33272 | 3.239789 | 6.322923 | 12.64911 | 11.45827 | 15.96768 | 29.07691 | 12.65902 | 11.98332 | 21.78455
| Rel.Std.Dev. |  | 2.766% | 0.9579% | 1.414% | 3.875% | 4.398% | 4.711% | 6.882% | 2.828% | 4.026% | 28.96% | 4.888% | 0.9283% | 2.08% | 5.27% | 3.689% | 5.302% | 8.671% | 3.632% | 4.118% | 6.665%
| PDM3 |  | 2.099% | -25.37% | -4.694% | 5.391% | -5.359% | 6.985% | -2.788% | 1.121% | -0.7338% | 29.36% | 3.112% | 7.707% | -6.187% | -25.93% | -4.146% | -7.057% | 3.487% | 7.561% | -10.19% | 0.8643%
| Z-Score (Absolute) |  | 0.26 | 3.19 | 0.6 | 0.67 | 0.68 | 0.87 | 0.36 | 0.27 | 0.1 | 2.24 | 0.6 | 0.96 | 0.78 | 3.26 | 0.53 | 0.89 | 0.43 | 0.94 | 1.29 | 0.1
| Analytical results for Ca in OREAS 932 (Certified Value 0.429 wt.%) | [22 empty] | Certified
Ca | Round | Replicate | Lab | Lab | Lab | Lab | Lab | Lab | Lab | [14 empty] | 1
| No | No | 01 | 11 | 12 | 14 | 16 | 17 | 22 | [14 empty] | wt.%
|  |  | 4A*OES | 4A*OES | 4A*MS | 4A*OES | 4A*OES/MS | 4A*OES | 4A*MS | [14 empty] | 3
3
| 1 | 1 | NA | 0.47 | 0.41 | 0.43 | 0.437 | 0.25 | 0.43 | [14 empty] | 1
| 1 | 2 | NA | 0.45 | 0.38 | 0.44 | 0.418 | 0.12 | 0.43 | [14 empty] | 34
| 1 | 3 | NA | 0.47 | 0.38 | 0.42 | 0.425 | 0.21 | 0.45 | [14 empty] | 16
| 1 | 4 | NA | 0.46 | 0.42 | 0.42 | 0.424 | 0.24 | 0.44 | [14 empty] | 0.4289667
| 1 | 5 | NA | 0.44 | 0.37 | 0.44 | 0.424 | 0.26 | 0.46 | [14 empty] | 12
| 1 | 6 | NA | 0.45 | 0.37 | 0.43 | 0.441 | < 0.01 | 0.44
| Mean |  |  | 0.4566667 | 0.3883333 | 0.43 | 0.4281667 | 0.216 | 0.4416667
| Median |  |  | 0.455 | 0.38 | 0.43 | 0.4245 | 0.24 | 0.44
| Std Dev. |  |  | 0.0121106 | 0.02136976 | 0.008944272 | 0.008841191 | 0.05683309 | 0.01169045
| Rel.Std.Dev. |  |  | 2.652% | 5.503% | 2.08% | 2.065% | 26.31% | 2.647%
| PDM3 |  |  | 6.457% | -9.472% | 0.2409% | -0.1865% | -49.65% | 2.961%
| Z-Score (Absolute) |  | NA | 0.93 | 1.37 | 0.03 | 0.03 | 7.15 | 0.42
| Analytical results for Cd in OREAS 932 (Certified Value < 1.2 ppm) | [22 empty] | Certified
Cd | Round | Replicate | Lab | Lab | Lab | Lab | Lab | Lab | [15 empty] | 1
| No | No | 01 | 11 | 12 | 14 | 16 | 22 | [15 empty] | ppm
|  |  | 4A*MS | 4A*OES | 4A*MS | 4A*MS | 4A*OES/MS | 4A*MS | [15 empty] | 2
2
| 1 | 1 | NA | 0.6 | 1.2 | 1.13 | 1.027 | 1.05 | [15 empty] | 1
| 1 | 2 | NA | 1 | 1 | 1.07 | 1.038 | 1.12 | [15 empty] | 14
| 1 | 3 | NA | 0.9 | 1.4 | 1.08 | 1.009 | 1.21 | [15 empty] | 16
| 1 | 4 | NA | 0.6 | 0.9 | 1.09 | 1.07 | 1.08 | [15 empty] | < 1.2
| 1 | 5 | NA | < 0.4 | 1.2 | 1.08 | 0.987 | 1.45 | [15 empty] | 13
| 1 | 6 | NA | < 0.4 | 1 | 1.12 | 1.065 | 1.14
| Mean |  |  | 0.775 | 1.116667 | 1.095 | 1.032667 | 1.175
| Median |  |  | 0.75 | 1.1 | 1.085 | 1.0325 | 1.13
| Std Dev. |  |  | 0.2061553 | 0.1834848 | 0.02428992 | 0.03207907 | 0.1454304
| Rel.Std.Dev. |  |  | 26.6% | 16.43% | 2.218% | 3.106% | 12.38%
PDM3
| Z-Score (Absolute) |  | NA | 9.18 | 0 | 0.67 | 0.53 | 1.16
| Analytical results for Ce in OREAS 932 (Indicative Value 59 ppm) | [22 empty] | Indicative
Ce | Round | Replicate | Lab | Lab | Lab | Lab | [17 empty] | 1
| No | No | 12 | 14 | 16 | 22 | [17 empty] | ppm
|  |  | 4A*MS | 4A*OES | 4A*OES/MS | 4A*MS | [17 empty] | 0
0
| 1 | 1 | 55 | 58 | 54.117 | 67.4 | [17 empty] | 1
| 1 | 2 | 58 | 58 | 53.546 | 67.9 | [17 empty] | 3
| 1 | 3 | 59 | 55 | 55 | 68.2 | [17 empty] | 16
| 1 | 4 | 62 | 53 | 55.109 | 71.9 | [17 empty] | 59.39221
| 1 | 5 | 58 | 57 | 55.512 | 68.6 | [17 empty] | 9
| 1 | 6 | 59 | 57 | 54.529 | 68.4
| Mean |  | 58.5 | 56.33333 | 54.6355 | 68.73333
| Median |  | 58.5 | 57 | 54.7645 | 68.3
| Std Dev. |  | 2.258318 | 1.966384 | 0.7200708 | 1.607068
| Rel.Std.Dev. |  | 3.86% | 3.491% | 1.318% | 2.338%
| PDM3 |  | -1.502% | -5.15% | -8.009% | 15.73%
| Z-Score (Absolute) |  | 0.38 | 0.38 | 0.97 | 3.73
| Analytical results for Co in OREAS 932 (Certified Value 60 ppm) | [22 empty] | Certified
Co | Round | Replicate | Lab | Lab | Lab | Lab | Lab | Lab | Lab | Lab | Lab | Lab | Lab | Lab | Lab | Lab | Lab | Lab | Lab | Lab | Lab | Lab | Lab | 1
| No | No | 01 | 02 | 03 | 04 | 05 | 06 | 07 | 08 | 09 | 10 | 11 | 12 | 13 | 14 | 15 | 16 | 17 | 18 | 19 | 21 | 22 | ppm
|  |  | 4A*MS | 4A*MS | 4A*OES | 4A*MS | 4A*MS | 4A*OES | 4A*OES | 4A*OES | 4A*OES | 4A*MS | 4A*OES | 4A*MS | 4A*OES/MS | 4A*OES | 4A*OES | 4A*OES/MS | 4A*OES | 4A*MS | 4A*OES | 4A*OES/MS | 4A*MS | 0
1
| 1 | 1 | 59 | 44.1 | 61 | 59.5 | 64.2 | 60 | 60 | 64.7 | 60 | 59.7 | 60 | 57.8 | 68.08066 | 63 | 53 | 63.09 | 56 | 54.8 | 58 | 50.3 | 60.1 | 1
| 1 | 2 | 59 | 44 | 63 | 58.6 | 61.1 | 60 | 70 | 63.8 | 65 | 60.9 | 61 | 56.9 | 69.81294 | 60 | 51 | 62.41 | 55 | 59.6 | 59 | 51 | 58.3 | #N/A
| 1 | 3 | 59 | 44.1 | 64 | 61.8 | 60.1 | 60 | 60 | 64 | 65 | 61.3 | 69 | 57.7 | 69.1 | 58 | 51 | 60.45 | 56 | 60 | 59 | 46.8 | 57.5 | 16
| 1 | 4 | 62 | 43.6 | 64 | 59.7 | 61.4 | 60 | 60 | 61.1 | 70 | 58.2 | 60 | 62.3 | 69.2274 | 60 | 54 | 62.43 | 57 | 57.5 | 59 | 50 | 58.8 | 59.9271875
| 1 | 5 | 60 | 43.5 | 61 | 62.3 | 58.1 | 60 | 60 | 61.1 | 65 | 58.1 | 61 | 61.7 | 67.96924 | 58 | 54 | 59.98 | 62 | 55.4 | 59 | 53.4 | 59.6 | 14
| 1 | 6 | 61 | 43.6 | 60 | 57.4 | 57 | 60 | 60 | 64.8 | 65 | 58.8 | 61 | 58.9 | 69.46484 | 59 | 51 | 62.15 | 60 | 56.5 | 58 | 50.6 | 58.8
| Mean |  | 60 | 43.81667 | 62.16667 | 59.88333 | 60.31667 | 60 | 61.66667 | 63.25 | 65 | 59.5 | 62 | 59.21667 | 68.94251 | 59.66667 | 52.33333 | 61.75167 | 57.66667 | 57.3 | 58.66667 | 50.35 | 58.85
| Median |  | 59.5 | 43.8 | 62 | 59.6 | 60.6 | 60 | 60 | 63.9 | 65 | 59.25 | 61 | 58.35 | 69.1637 | 59.5 | 52 | 62.28 | 56.5 | 57 | 59 | 50.45 | 58.8
| Std Dev. |  | 1.264911 | 0.2786874 | 1.722401 | 1.871274 | 2.562356 | 0 | 4.082483 | 1.709678 | 3.162278 | 1.369671 | 3.464102 | 2.256029 | 0.7518605 | 1.861899 | 1.505545 | 1.239071 | 2.73252 | 2.150349 | 0.5163978 | 2.122027 | 0.9224966
| Rel.Std.Dev. |  | 2.108% | 0.636% | 2.771% | 3.125% | 4.248% | 0% | 6.62% | 2.703% | 4.865% | 2.302% | 5.587% | 3.81% | 1.091% | 3.121% | 2.877% | 2.007% | 4.738% | 3.753% | 0.8802% | 4.215% | 1.568%
| PDM3 |  | 0.1215% | -26.88% | 3.737% | -0.07318% | 0.6499% | 0.1215% | 2.903% | 5.545% | 8.465% | -0.7128% | 3.459% | -1.186% | 15.04% | -0.4347% | -12.67% | 3.044% | -3.772% | -4.384% | -2.103% | -15.98% | -1.797%
| Z-Score (Absolute) |  | 0.06 | 8.9 | 1.27 | 0 | 0.24 | 0.06 | 0.06 | 1.87 | 2.84 | 0.21 | 0.4 | 0.37 | 5.02 | 0.12 | 4.18 | 1.04 | 1.23 | 1.43 | 0.67 | 5.28 | 0.57
| Analytical results for Cr in OREAS 932 (Certified Value 53 ppm) | [22 empty] | Certified
Cr | Round | Replicate | Lab | Lab | Lab | Lab | Lab | Lab | Lab | [14 empty] | 1
| No | No | 01 | 11 | 12 | 14 | 16 | 17 | 22 | [14 empty] | ppm
|  |  | 4A*OES | 4A*OES | 4A*MS | 4A*OES | 4A*OES/MS | 4A*OES | 4A*MS | [14 empty] | 0
0
| 1 | 1 | NA | 51 | 56 | 64 | 47.46 | 46 | 50 | [14 empty] | 1
| 1 | 2 | NA | 41 | 57 | 62 | 51.831 | 41 | 50 | [14 empty] | 37
| 1 | 3 | NA | 53 | 55 | 59 | 58.529 | 42 | 51 | [14 empty] | 16
| 1 | 4 | NA | 50 | 58 | 60 | 53.936 | 44 | 52 | [14 empty] | 52.82608
| 1 | 5 | NA | 51 | 55 | 66 | 55.328 | 46 | 52 | [14 empty] | 15
| 1 | 6 | NA | 51 | 58 | 58 | 50.455 | 45 | 50
| Mean |  |  | 49.5 | 56.5 | 61.5 | 52.92317 | 44 | 50.83333
| Median |  |  | 51 | 56.5 | 61 | 52.8835 | 44.5 | 50.5
| Std Dev. |  |  | 4.27785 | 1.378405 | 3.082207 | 3.882404 | 2.097618 | 0.9831921
| Rel.Std.Dev. |  |  | 8.642% | 2.44% | 5.012% | 7.336% | 4.767% | 1.934%
| PDM3 |  |  | -6.296% | 6.955% | 16.42% | 0.1838% | -16.71% | -3.772%
| Z-Score (Absolute) |  | NA | 0.21 | 1.06 | 2.25 | 0.21 | 1.92 | 0.29
| Analytical results for Cs in OREAS 932 (Indicative Value 5.96 ppm) | [22 empty] | Indicative
Cs | Round | Replicate | Lab | Lab | Lab | Lab | [17 empty] | 1
| No | No | 01 | 14 | 16 | 22 | [17 empty] | ppm
|  |  | 4A*MS | 4A*MS | 4A*OES/MS | 4A*MS | [17 empty] | 2
2
| 1 | 1 | NA | 5.42 | 5.664 | 6.64 | [17 empty] | 1
| 1 | 2 | NA | 5.64 | 5.597 | 6.67 | [17 empty] | 4
| 1 | 3 | NA | 5.38 | 5.593 | 6.45 | [17 empty] | 16
| 1 | 4 | NA | 5.48 | 5.729 | 6.92 | [17 empty] | 5.957722
| 1 | 5 | NA | 5.69 | 5.526 | 6.66 | [17 empty] | 10
| 1 | 6 | NA | 5.59 | 5.75 | 6.84
| Mean |  |  | 5.533333 | 5.643167 | 6.696667
| Median |  |  | 5.535 | 5.6305 | 6.665
| Std Dev. |  |  | 0.1251666 | 0.08670736 | 0.1652473
| Rel.Std.Dev. |  |  | 2.262% | 1.537% | 2.468%
| PDM3 |  |  | -7.123% | -5.28% | 12.4%
| Z-Score (Absolute) |  | NA | 0.67 | 0 | 6.47
| Analytical results for Cu in OREAS 932 (Certified Value 6.13 wt.%) | [22 empty] | Certified
Cu | Round | Replicate | Lab | Lab | Lab | Lab | Lab | Lab | Lab | Lab | Lab | Lab | Lab | Lab | Lab | Lab | Lab | Lab | Lab | Lab | Lab | Lab |  | 1
| No | No | 01 | 02 | 03 | 04 | 05 | 06 | 07 | 09 | 10 | 11 | 12 | 13 | 14 | 15 | 16 | 17 | 18 | 19 | 21 | 22 |  | wt.%
|  |  | 4A*AAS | 4A*OES | 4A*OES | 4A*OES | 4A*OES | 4A*OES | 4A*OES | 4A*OES | 4A*AAS | 4A*OES | 4A*OES | 4A*OES/MS | 4A*OES | 4A*AAS | 4A*OES | 4A*OES | 4A*OES | 4A*AAS | 4A*OES | 4A*OES/AAS |  | 2
3
| 1 | 1 | 6.02 | > 10000 | 5.8773 | 6.46 | 6.14 | 5.93 | 6.06 | 6.18 | 6.25 | 6.16 | 6.376 | 6.014159 | 5.9882 | 6.32 | 6.26 | 3.1299 | 6.11 | 6.05 | 6.07 | 6.19 |  | 1
| 1 | 2 | 5.99 | > 10000 | 5.938 | 6.19 | 6.04 | 6.13 | 6.21 | 6.07 | 6.55 | 6.126 | 6.466 | 6.058819 | 6.0503 | 6.09 | 6.42 | 4.7119 | 5.94 | 6.05 | 6.32 | 6.2 |  | #N/A
| 1 | 3 | 6.06 | > 10000 | 5.9846 | 6.29 | 5.92 | 6.41 | 5.9 | 6.24 | 6.44 | 6.221 | 6.41 | 6.03761 | 6.0244 | 6.1 | 6.35 | 5.0277 | 6.21 | 5.8 | 6.38 | 6.11 |  | 16
| 1 | 4 | 6.02 | > 10000 | 6.0279 | 6.74 | 5.82 | 6.05 | 5.87 | 6.12 | 6.41 | 6.305 | 6.022 | 6.152957 | 6.0437 | 6.33 | 6.24 | 4.872 | 6.14 | 6 | 6.26 | 5.87 |  | 6.134106
| 1 | 5 | 6.08 | > 10000 | 6.1299 | 6.63 | 5.89 | 5.99 | 5.86 | 6.26 | 6.05 | 6.007 | 6.48 | 6.01164 | 6.0227 | 6.08 | 6.06 | 4.9183 | 6.13 | 6 | 6.24 | 6.01 |  | 16
| 1 | 6 | 6.29 | > 10000 | 5.8496 | 6.05 | 5.94 | 6.23 | 5.72 | 6.27 | 6.36 | 5.963 | 6.291 | 6.027499 | 5.9266 | 6.22 | 6.01 | 5.2509 | 6.07 | 6.15 | 6.61 | 6.01
| Mean |  | 6.076667 |  | 5.967883 | 6.393333 | 5.958333 | 6.123333 | 5.936667 | 6.19 | 6.343333 | 6.130333 | 6.340833 | 6.050447 | 6.009317 | 6.19 | 6.223333 | 4.651783 | 6.1 | 6.008333 | 6.313333 | 6.065
| Median |  | 6.04 |  | 5.9613 | 6.375 | 5.93 | 6.09 | 5.885 | 6.21 | 6.385 | 6.143 | 6.393 | 6.032554 | 6.02355 | 6.16 | 6.25 | 4.89515 | 6.12 | 6.025 | 6.29 | 6.06
| Std Dev. |  | 0.1093008 |  | 0.1031699 | 0.2647766 | 0.1142658 | 0.1755752 | 0.1723562 | 0.0814862 | 0.1740881 | 0.1287162 | 0.1704071 | 0.05308952 | 0.04594873 | 0.1162755 | 0.160333 | 0.7667494 | 0.09077445 | 0.1158303 | 0.1788482 | 0.1264516
| Rel.Std.Dev. |  | 1.799% |  | 1.729% | 4.141% | 1.918% | 2.867% | 2.903% | 1.316% | 2.744% | 2.1% | 2.687% | 0.8774% | 0.7646% | 1.878% | 2.576% | 16.48% | 1.488% | 1.928% | 2.833% | 2.085%
| PDM3 |  | -0.9364% |  | -2.71% | 4.226% | -2.866% | -0.1756% | -3.219% | 0.9112% | 3.411% | -0.06151% | 3.37% | -1.364% | -2.034% | 0.9112% | 1.455% | -24.17% | -0.556% | -2.05% | 2.922% | -1.127%
| Z-Score (Absolute) |  | 0.49 | NA | 0.98 | 1.67 | 1.05 | 0.17 | 1.21 | 0.67 | 1.81 | 0.23 | 2.26 | 0.37 | 0.67 | 0.67 | 0.92 | 8.51 | 0 | 0.37 | 1.59 | 0.26
| Analytical results for Dy in OREAS 932 (Indicative Value 3.02 ppm) | [22 empty] | Indicative
Dy | Round | Replicate | Lab | [20 empty] | 1
| No | No | 14 | [20 empty] | ppm
|  |  | 4A*MS | [20 empty] | 2
2
| 1 | 1 | 2.9 | [20 empty] | 1
| 1 | 2 | 3.04 | [20 empty] | 5
| 1 | 3 | 2.99 | [20 empty] | 16
| 1 | 4 | 3.01 | [20 empty] | 3.018333
| 1 | 5 | 3.25 | [20 empty] | 11
| 1 | 6 | 2.92
| Mean |  | 3.018333
| Median |  | 3
| Std Dev. |  | 0.1254459
| Rel.Std.Dev. |  | 4.156%
| PDM3 |  | 1.11e-13%
| Z-Score (Absolute) |  | NA
| Analytical results for Er in OREAS 932 (Indicative Value 1.7 ppm) | [22 empty] | Indicative
Er | Round | Replicate | Lab | [20 empty] | 1
| No | No | 14 | [20 empty] | ppm
|  |  | 4A*MS | [20 empty] | 2
2
| 1 | 1 | 1.67 | [20 empty] | 1
| 1 | 2 | 1.68 | [20 empty] | 6
| 1 | 3 | 1.73 | [20 empty] | 16
| 1 | 4 | 1.67 | [20 empty] | 1.7
| 1 | 5 | 1.78 | [20 empty] | 12
| 1 | 6 | 1.67
| Mean |  | 1.7
| Median |  | 1.675
| Std Dev. |  | 0.04560702
| Rel.Std.Dev. |  | 2.683%
| PDM3 |  | 0%
| Z-Score (Absolute) |  | NA
| Analytical results for Eu in OREAS 932 (Indicative Value 0.93 ppm) | [22 empty] | Indicative
Eu | Round | Replicate | Lab | [20 empty] | 1
| No | No | 14 | [20 empty] | ppm
|  |  | 4A*MS | [20 empty] | 2
2
| 1 | 1 | 0.89 | [20 empty] | 1
| 1 | 2 | 0.95 | [20 empty] | 7
| 1 | 3 | 0.93 | [20 empty] | 16
| 1 | 4 | 0.92 | [20 empty] | 0.93
| 1 | 5 | 0.98 | [20 empty] | 13
| 1 | 6 | 0.91
| Mean |  | 0.93
| Median |  | 0.925
| Std Dev. |  | 0.03162278
| Rel.Std.Dev. |  | 3.4%
| PDM3 |  | 0%
| Z-Score (Absolute) |  | NA
| Analytical results for Fe in OREAS 932 (Certified Value 14.24 wt.%) | [22 empty] | Certified
Fe | Round | Replicate | Lab | Lab | Lab | Lab | Lab | Lab | Lab | Lab | Lab | Lab | Lab | Lab | Lab | Lab | Lab | Lab | Lab | Lab | Lab | Lab |  | 1
| No | No | 01 | 02 | 03 | 04 | 05 | 06 | 07 | 09 | 10 | 11 | 12 | 13 | 14 | 15 | 16 | 17 | 18 | 19 | 21 | 22 |  | wt.%
|  |  | 4A*OES | 4A*OES | 4A*OES | 4A*MS | 4A*MS | 4A*OES | 4A*OES | 4A*OES | 4A*OES | 4A*OES | 4A*MS | 4A*OES/MS | 4A*OES | 4A*OES | 4A*OES/MS | 4A*OES | 4A*OES | 4A*OES | 4A*OES/MS | 4A*MS |  | 2
3
| 1 | 1 | 14.5 | 13.7 | 14.56 | 14 | 15.3 | 13.9 | 13.5 | 15.1 | 14.98 | 15.33 | 13.71 | 14.44 | 15.29 | 13.79 | 14.699 | 12.01 | 13.6 | 14.85 | 13.4 | 14.1 |  | 1
| 1 | 2 | 14.7 | 13.5 | 14.54 | 13.8 | 14.1 | 14.2 | 13.55 | 15.1 | 15.53 | 14.37 | 13.43 | 14.33 | 14.67 | 13.51 | 14.178 | 11.95 | 14 | 15 | 13.9 | 13.75 |  | #N/A
| 1 | 3 | 14.6 | 13.2 | 14.98 | 14.5 | 14 | 14.65 | 13.1 | 15.1 | 15.76 | 15.54 | 13.35 | 14.58471 | 13.92 | 13.28 | 13.784 | 12.48 | 14.1 | 14.89 | 12.5 | 13.9 |  | 16
| 1 | 4 | 14.4 | 13.4 | 14.85 | 13.9 | 14.2 | 14 | 12.95 | 15.2 | 15.27 | 15.01 | 14.34 | 14.484 | 14.54 | 13.89 | 14.232 | 12.27 | 13.7 | 15.13 | 13.3 | 13.95 |  | 14.23551
| 1 | 5 | 14.9 | 13.7 | 14.99 | 14.5 | 13.5 | 14 | 13.4 | 15 | 14.83 | 14.6 | 14.08 | 14.58945 | 13.84 | 13.71 | 13.988 | 12.93 | 13.5 | 15.04 | 13.9 | 14.2 |  | 17
| 1 | 6 | 14.4 | 13.6 | 15.15 | 13.5 | 14.2 | 14.35 | 13.65 | 14.9 | 15.16 | 14.75 | 13.92 | 14.47776 | 14.54 | 13.56 | 14.051 | 13.03 | 13.9 | 14.88 | 13.1 | 14.4
| Mean |  | 14.58333 | 13.51667 | 14.845 | 14.03333 | 14.21667 | 14.18333 | 13.35833 | 15.06667 | 15.255 | 14.93333 | 13.805 | 14.48432 | 14.46667 | 13.62333 | 14.15533 | 12.445 | 13.8 | 14.965 | 13.35 | 14.05
| Median |  | 14.55 | 13.55 | 14.915 | 13.95 | 14.15 | 14.1 | 13.45 | 15.1 | 15.215 | 14.88 | 13.815 | 14.48088 | 14.54 | 13.635 | 14.1145 | 12.375 | 13.8 | 14.945 | 13.35 | 14.025
| Std Dev. |  | 0.194079 | 0.194079 | 0.2476086 | 0.3983298 | 0.5913262 | 0.2804758 | 0.274621 | 0.1032796 | 0.345297 | 0.4457204 | 0.3825572 | 0.0969027 | 0.5332042 | 0.2196057 | 0.3094315 | 0.4568479 | 0.2366432 | 0.1096814 | 0.5282045 | 0.232379
| Rel.Std.Dev. |  | 1.331% | 1.436% | 1.668% | 2.838% | 4.159% | 1.978% | 2.056% | 0.6855% | 2.264% | 2.985% | 2.771% | 0.669% | 3.686% | 1.612% | 2.186% | 3.671% | 1.715% | 0.7329% | 3.957% | 1.654%
| PDM3 |  | 2.443% | -5.05% | 4.281% | -1.42% | -0.1324% | -0.3665% | -6.162% | 5.839% | 7.162% | 4.902% | -3.024% | 1.748% | 1.624% | -4.3% | -0.5632% | -12.58% | -3.059% | 5.124% | -6.22% | -1.303%
| Z-Score (Absolute) |  | 0.68 | 0.82 | 1.04 | 0.1 | 0.14 | 0.11 | 1.05 | 1.35 | 1.62 | 1.17 | 0.42 | 0.54 | 0.51 | 0.67 | 0.07 | 2.33 | 0.43 | 1.21 | 1.06 | 0.07
| Analytical results for Ga in OREAS 932 (Indicative Value 15.8 ppm) | [22 empty] | Indicative
Ga | Round | Replicate | Lab | Lab | Lab | Lab | [17 empty] | 1
| No | No | 01 | 14 | 16 | 22 | [17 empty] | ppm
|  |  | 4A*MS | 4A*MS | 4A*OES/MS | 4A*MS | [17 empty] | 1
1
| 1 | 1 | NA | 13.59 | 16.69 | 15.8 | [17 empty] | 1
| 1 | 2 | NA | 14.61 | 16.96 | 16 | [17 empty] | 8
| 1 | 3 | NA | 14.21 | 16.99 | 16.6 | [17 empty] | 16
| 1 | 4 | NA | 14.35 | 17.15 | 16.6 | [17 empty] | 15.83333
| 1 | 5 | NA | 14.68 | 17.27 | 15.8 | [17 empty] | 14
| 1 | 6 | NA | 14.11 | 17.39 | 16.2
| Mean |  |  | 14.25833 | 17.075 | 16.16667
| Median |  |  | 14.28 | 17.07 | 16.1
| Std Dev. |  |  | 0.3951919 | 0.2496197 | 0.3669696
| Rel.Std.Dev. |  |  | 2.772% | 1.462% | 2.27%
| PDM3 |  |  | -9.947% | 7.842% | 2.105%
| Z-Score (Absolute) |  | NA | 1.42 | 0.67 | 0
| Analytical results for Gd in OREAS 932 (Indicative Value 3.7 ppm) | [22 empty] | Indicative
Gd | Round | Replicate | Lab | [20 empty] | 1
| No | No | 14 | [20 empty] | ppm
|  |  | 4A*MS | [20 empty] | 2
2
| 1 | 1 | 3.6 | [20 empty] | 1
| 1 | 2 | 3.66 | [20 empty] | 9
| 1 | 3 | 3.76 | [20 empty] | 16
| 1 | 4 | 3.6 | [20 empty] | 3.698333
| 1 | 5 | 3.91 | [20 empty] | 15
| 1 | 6 | 3.66
| Mean |  | 3.698333
| Median |  | 3.66
| Std Dev. |  | 0.1190658
| Rel.Std.Dev. |  | 3.219%
| PDM3 |  | 6.661e-14%
| Z-Score (Absolute) |  | NA
| Analytical results for Ge in OREAS 932 (Indicative Value 0.3 ppm) | [22 empty] | Indicative
Ge | Round | Replicate | Lab | Lab | [19 empty] | 1
| No | No | 01 | 22 | [19 empty] | ppm
|  |  | 4A*MS | 4A*MS | [19 empty] | 2
2
| 1 | 1 | NA | 0.34 | [19 empty] | 1
| 1 | 2 | NA | 0.28 | [19 empty] | 18
| 1 | 3 | NA | 0.22 | [19 empty] | 16
| 1 | 4 | NA | 0.32 | [19 empty] | 0.3016667
| 1 | 5 | NA | 0.31 | [19 empty] | 7
| 1 | 6 | NA | 0.34
| Mean |  |  | 0.3016667
| Median |  |  | 0.315
| Std Dev. |  |  | 0.04578937
| Rel.Std.Dev. |  |  | 15.18%
| PDM3 |  |  | -1.11e-13%
| Z-Score (Absolute) |  | NA | NA
| Analytical results for Hf in OREAS 932 (Indicative Value 2.12 ppm) | [22 empty] | Indicative
Hf | Round | Replicate | Lab | Lab | Lab | Lab | Lab | [16 empty] | 1
| No | No | 01 | 12 | 14 | 16 | 22 | [16 empty] | ppm
|  |  | 4A*MS | 4A*MS | 4A*MS | 4A*OES/MS | 4A*MS | [16 empty] | 2
2
| 1 | 1 | NA | 1.9 | 1.78 | 2.163 | 2.4 | [16 empty] | 1
| 1 | 2 | NA | 1.9 | 1.75 | 2.202 | 2.4 | [16 empty] | 19
| 1 | 3 | NA | 2.2 | 1.91 | 2.325 | 2.3 | [16 empty] | 16
| 1 | 4 | NA | 2 | 1.75 | 2.26 | 2.5 | [16 empty] | 2.119708
| 1 | 5 | NA | 1.8 | 1.88 | 2.309 | 3.3 | [16 empty] | 8
| 1 | 6 | NA | 2.3 | 1.72 | 2.324 | 2.4
| Mean |  |  | 2.016667 | 1.798333 | 2.263833 | 2.55
| Median |  |  | 1.95 | 1.765 | 2.2845 | 2.4
| Std Dev. |  |  | 0.194079 | 0.07782459 | 0.06842051 | 0.372827
| Rel.Std.Dev. |  |  | 9.624% | 4.328% | 3.022% | 14.62%
| PDM3 |  |  | -4.861% | -15.16% | 6.799% | 20.3%
| Z-Score (Absolute) |  | NA | 0.43 | 1.2 | 0.43 | 0.91
| Analytical results for Ho in OREAS 932 (Indicative Value 0.6 ppm) | [22 empty] | Indicative
Ho | Round | Replicate | Lab | [20 empty] | 1
| No | No | 14 | [20 empty] | ppm
|  |  | 4A*MS | [20 empty] | 2
2
| 1 | 1 | 0.58 | [20 empty] | 1
| 1 | 2 | 0.58 | [20 empty] | 3
| 1 | 3 | 0.61 | [20 empty] | 16
| 1 | 4 | 0.6 | [20 empty] | 0.5983333
| 1 | 5 | 0.64 | [20 empty] | 9
| 1 | 6 | 0.58
| Mean |  | 0.5983333
| Median |  | 0.59
| Std Dev. |  | 0.02401388
| Rel.Std.Dev. |  | 4.013%
| PDM3 |  | 6.661e-14%
| Z-Score (Absolute) |  | NA
| Analytical results for In in OREAS 932 (Indicative Value 4.96 ppm) | [22 empty] | Indicative
In | Round | Replicate | Lab | Lab | Lab | Lab | Lab | [16 empty] | 1
| No | No | 01 | 12 | 14 | 16 | 22 | [16 empty] | ppm
|  |  | 4A*MS | 4A*MS | 4A*MS | 4A*OES/MS | 4A*MS | [16 empty] | 2
2
| 1 | 1 | NA | 4.72 | 4.898 | 4.735 | 5.79 | [16 empty] | 1
| 1 | 2 | NA | 4.53 | 4.783 | 4.583 | 5.61 | [16 empty] | 4
| 1 | 3 | NA | 4.62 | 4.579 | 4.374 | 4.54 | [16 empty] | 16
| 1 | 4 | NA | 5.44 | 4.789 | 4.605 | 5.71 | [16 empty] | 4.962958
| 1 | 5 | NA | 5.19 | 4.583 | 4.48 | 5.89 | [16 empty] | 10
| 1 | 6 | NA | 4.33 | 4.674 | 4.698 | 5.75
| Mean |  |  | 4.805 | 4.717667 | 4.579167 | 5.548333
| Median |  |  | 4.67 | 4.7285 | 4.594 | 5.73
| Std Dev. |  |  | 0.422883 | 0.1273949 | 0.1349184 | 0.5024905
| Rel.Std.Dev. |  |  | 8.801% | 2.7% | 2.946% | 9.057%
| PDM3 |  |  | -3.183% | -4.942% | -7.733% | 11.79%
| Z-Score (Absolute) |  | NA | 0.26 | 0.26 | 1.09 | 5.9
| Analytical results for K in OREAS 932 (Certified Value 1.77 wt.%) | [22 empty] | Certified
K | Round | Replicate | Lab | Lab | Lab | Lab | Lab | Lab | Lab | [14 empty] | 1
| No | No | 01 | 11 | 12 | 14 | 16 | 17 | 22 | [14 empty] | wt.%
|  |  | 4A*OES | 4A*OES | 4A*MS | 4A*OES | 4A*OES/MS | 4A*OES | 4A*MS | [14 empty] | 2
3
| 1 | 1 | NA | 2.04 | 1.64 | 1.69 | 1.726 | < 0.01 | 1.71 | [14 empty] | 1
| 1 | 2 | NA | 1.96 | 1.67 | 1.73 | 1.711 | < 0.01 | 1.74 | [14 empty] | 33
| 1 | 3 | NA | 1.98 | 1.65 | 1.64 | 1.75 | < 0.01 | 1.76 | [14 empty] | 16
| 1 | 4 | NA | 2.1 | 1.61 | 1.65 | 1.719 | < 0.01 | 1.8 | [14 empty] | 1.7704
| 1 | 5 | NA | 1.94 | 1.55 | 1.72 | 1.743 | < 0.01 | 1.79 | [14 empty] | 18
| 1 | 6 | NA | 2.04 | 1.65 | 1.71 | 1.799 | < 0.01 | 1.8
| Mean |  |  | 2.01 | 1.628333 | 1.69 | 1.741333 |  | 1.766667
| Median |  |  | 2.01 | 1.645 | 1.7 | 1.7345 |  | 1.775
| Std Dev. |  |  | 0.06033241 | 0.04308906 | 0.03741657 | 0.03180356 |  | 0.03669696
| Rel.Std.Dev. |  |  | 3.002% | 2.646% | 2.214% | 1.826% |  | 2.077%
| PDM3 |  |  | 13.53% | -8.025% | -4.541% | -1.642% |  | -0.2109%
| Z-Score (Absolute) |  | NA | 3.53 | 1.28 | 0.67 | 0 | NA | 0.33
| Analytical results for La in OREAS 932 (Certified Value 30.7 ppm) | [22 empty] | Certified
La | Round | Replicate | Lab | Lab | Lab | Lab | Lab | [16 empty] | 1
| No | No | 11 | 12 | 14 | 16 | 22 | [16 empty] | ppm
|  |  | 4A*OES | 4A*MS | 4A*MS | 4A*OES/MS | 4A*MS | [16 empty] | 1
1
| 1 | 1 | 34 | 25.8 | 30.41 | 25.872 | 33.1 | [16 empty] | 1
| 1 | 2 | 34 | 28 | 31.93 | 25.844 | 33.6 | [16 empty] | 12
| 1 | 3 | 35 | 27.7 | 32.12 | 26.292 | 33.5 | [16 empty] | 16
| 1 | 4 | 35 | 30.5 | 30.99 | 26.383 | 34.8 | [16 empty] | 30.74117
| 1 | 5 | 34 | 27.1 | 33.16 | 26.671 | 33.7 | [16 empty] | 19
| 1 | 6 | 36 | 27.8 | 30.42 | 26.003 | 33.8
| Mean |  | 34.66667 | 27.81667 | 31.505 | 26.1775 | 33.75
| Median |  | 34.5 | 27.75 | 31.46 | 26.1475 | 33.65
| Std Dev. |  | 0.8164966 | 1.538072 | 1.089894 | 0.3267677 | 0.5683309
| Rel.Std.Dev. |  | 2.355% | 5.529% | 3.459% | 1.248% | 1.684%
| PDM3 |  | 12.77% | -9.513% | 2.485% | -14.85% | 9.788%
| Z-Score (Absolute) |  | 0.67 | 0.79 | 0 | 1.14 | 0.43
| Analytical results for Li in OREAS 932 (Certified Value 20.5 ppm) | [22 empty] | Certified
Li | Round | Replicate | Lab | Lab | Lab | Lab | Lab | Lab | [15 empty] | 1
| No | No | 01 | 12 | 14 | 16 | 17 | 22 | [15 empty] | ppm
|  |  | 4A*MS | 4A*MS | 4A*MS | 4A*OES/MS | 4A*OES | 4A*MS | [15 empty] | 1
1
| 1 | 1 | NA | 20.4 | 19.2 | 23.725 | 17 | 22.4 | [15 empty] | 1
| 1 | 2 | NA | 24.3 | 20.2 | 22.2 | 6 | 22.2 | [15 empty] | 13
| 1 | 3 | NA | 21.9 | 19.9 | 22.423 | 14 | 23.6 | [15 empty] | 16
| 1 | 4 | NA | 22.1 | 19.8 | 22.186 | 17 | 23 | [15 empty] | 20.46691
| 1 | 5 | NA | 21.9 | 21 | 22.141 | 19 | 21.9 | [15 empty] | 20
| 1 | 6 | NA | 23.6 | 18.5 | 22.556 | 9 | 23.1
| Mean |  |  | 22.36667 | 19.76667 | 22.5385 | 13.66667 | 22.7
| Median |  |  | 22 | 19.85 | 22.3115 | 15.5 | 22.7
| Std Dev. |  |  | 1.388044 | 0.8547904 | 0.6030379 | 5.125102 | 0.6387488
| Rel.Std.Dev. |  |  | 6.206% | 4.324% | 2.676% | 37.5% | 2.814%
| PDM3 |  |  | 9.282% | -3.421% | 10.12% | -33.23% | 10.91%
| Z-Score (Absolute) |  | NA | 0.11 | 4.29 | 0 | 12.01 | 0.67
| Analytical results for Lu in OREAS 932 (Indicative Value 0.25 ppm) | [22 empty] | Indicative
Lu | Round | Replicate | Lab | Lab | [19 empty] | 1
| No | No | 14 | 16 | [19 empty] | ppm
|  |  | 4A*MS | 4A*OES/MS | [19 empty] | 2
2
| 1 | 1 | 0.236 | 0.256 | [19 empty] | 1
| 1 | 2 | 0.239 | 0.255 | [19 empty] | 5
| 1 | 3 | 0.262 | 0.257 | [19 empty] | 16
| 1 | 4 | 0.257 | 0.258 | [19 empty] | 0.2540833
| 1 | 5 | 0.263 | 0.254 | [19 empty] | 11
| 1 | 6 | 0.254 | 0.258
| Mean |  | 0.2518333 | 0.2563333
| Median |  | 0.2555 | 0.2565
| Std Dev. |  | 0.01161752 | 0.001632993
| Rel.Std.Dev. |  | 4.613% | 0.6371%
| PDM3 |  | -0.8855% | 0.8855%
| Z-Score (Absolute) |  | 0.67 | 0.67
| Analytical results for Mg in OREAS 932 (Certified Value 1.29 wt.%) | [22 empty] | Certified
Mg | Round | Replicate | Lab | Lab | Lab | Lab | Lab | Lab | Lab | [14 empty] | 1
| No | No | 01 | 11 | 12 | 14 | 16 | 17 | 22 | [14 empty] | wt.%
|  |  | 4A*OES | 4A*OES | 4A*MS | 4A*OES | 4A*OES/MS | 4A*OES | 4A*MS | [14 empty] | 2
3
| 1 | 1 | NA | 1.42 | 1.32 | 1.25 | 1.253 | 1.14 | 1.29 | [14 empty] | 1
| 1 | 2 | NA | 1.45 | 1.34 | 1.28 | 1.222 | 1.23 | 1.32 | [14 empty] | 37
| 1 | 3 | NA | 1.5 | 1.34 | 1.22 | 1.231 | 1.13 | 1.34 | [14 empty] | 16
| 1 | 4 | NA | 1.44 | 1.31 | 1.24 | 1.246 | 1.15 | 1.37 | [14 empty] | 1.291528
| 1 | 5 | NA | 1.35 | 1.29 | 1.28 | 1.252 | 1.15 | 1.3 | [14 empty] | 21
| 1 | 6 | NA | 1.42 | 1.34 | 1.26 | 1.291 | 1.31 | 1.37
| Mean |  |  | 1.43 | 1.323333 | 1.255 | 1.249167 | 1.185 | 1.331667
| Median |  |  | 1.43 | 1.33 | 1.255 | 1.249 | 1.15 | 1.33
| Std Dev. |  |  | 0.04898979 | 0.02065591 | 0.02345208 | 0.02387816 | 0.07092249 | 0.03430258
| Rel.Std.Dev. |  |  | 3.426% | 1.561% | 1.869% | 1.912% | 5.985% | 2.576%
| PDM3 |  |  | 10.72% | 2.463% | -2.828% | -3.28% | -8.248% | 3.108%
| Z-Score (Absolute) |  | NA | 2.3 | 0.56 | 0.56 | 0.65 | 2.11 | 0.69
| Analytical results for Mn in OREAS 932 (Certified Value 0.088 wt.%) | [22 empty] | Certified
Mn | Round | Replicate | Lab | Lab | Lab | Lab | Lab | Lab | Lab | [14 empty] | 1
| No | No | 01 | 11 | 12 | 14 | 16 | 17 | 22 | [14 empty] | wt.%
|  |  | 4A*OES | 4A*OES | 4A*MS | 4A*OES | 4A*OES/MS | 4A*OES | 4A*MS | [14 empty] | 3
3
| 1 | 1 | NA | 0.0941 | 0.0816 | 0.0938 | 0.0849272 | 0.0826 | 0.0884 | [14 empty] | 1
| 1 | 2 | NA | 0.0942 | 0.083 | 0.0944 | 0.0842391 | 0.0785 | 0.0876 | [14 empty] | 38
| 1 | 3 | NA | 0.0988 | 0.0838 | 0.0911 | 0.0858403 | 0.0827 | 0.0881 | [14 empty] | 16
| 1 | 4 | NA | 0.0953 | 0.0829 | 0.0925 | 0.0866067 | 0.0857 | 0.0908 | [14 empty] | 0.08823259
| 1 | 5 | NA | 0.0911 | 0.0809 | 0.0909 | 0.0846095 | 0.0881 | 0.0937 | [14 empty] | 22
| 1 | 6 | NA | 0.0951 | 0.0835 | 0.093 | 0.0854504 | 0.0877 | 0.0908
| Mean |  |  | 0.09476667 | 0.08261667 | 0.09261667 | 0.08527887 | 0.08421667 | 0.0899
| Median |  |  | 0.09465 | 0.08295 | 0.09275 | 0.0851888 | 0.0842 | 0.0896
| Std Dev. |  |  | 0.002484888 | 0.001130339 | 0.001413388 | 0.0008672495 | 0.003660829 | 0.002316894
| Rel.Std.Dev. |  |  | 2.622% | 1.368% | 1.526% | 1.017% | 4.347% | 2.577%
| PDM3 |  |  | 7.406% | -6.365% | 4.969% | -3.348% | -4.552% | 1.89%
| Z-Score (Absolute) |  | NA | 1.16 | 0.8 | 0.81 | 0.37 | 0.55 | 0.37
| Analytical results for Mo in OREAS 932 (Certified Value < 2 ppm) | [22 empty] | Certified
Mo | Round | Replicate | Lab | Lab | Lab | Lab | Lab | Lab | [15 empty] | 1
| No | No | 01 | 11 | 12 | 16 | 17 | 22 | [15 empty] | ppm
|  |  | 4A*MS | 4A*OES | 4A*MS | 4A*OES/MS | 4A*OES | 4A*MS | [15 empty] | 2
2
| 1 | 1 | NA | < 2 | 1.5 | 1.423 | < 1 | 1.7 | [15 empty] | 1
| 1 | 2 | NA | < 2 | 1.2 | 1.301 | < 1 | 1.61 | [15 empty] | 39
| 1 | 3 | NA | < 2 | 1.1 | 1.267 | < 1 | 1.49 | [15 empty] | 16
| 1 | 4 | NA | < 2 | 1.2 | 1.376 | < 1 | 1.77 | [15 empty] | < 2
| 1 | 5 | NA | < 2 | 1.3 | 1.322 | 1 | 1.72 | [15 empty] | 23
| 1 | 6 | NA | < 2 | 0.9 | 1.343 | < 1 | 1.77
| Mean |  |  |  | 1.2 | 1.338667 | 1 | 1.676667
| Median |  |  |  | 1.2 | 1.3325 | 1 | 1.71
| Std Dev. |  |  |  | 0.2 | 0.05542081 |  | 0.1087505
| Rel.Std.Dev. |  |  |  | 16.67% | 4.14% |  | 6.486%
PDM3
| Z-Score (Absolute) |  | NA | NA | 0.2 | 0.2 | 2.18 | 1.15
| Analytical results for Na in OREAS 932 (Certified Value 0.179 wt.%) | [22 empty] | Certified
Na | Round | Replicate | Lab | Lab | Lab | Lab | Lab | Lab | [15 empty] | 1
| No | No | 01 | 11 | 12 | 14 | 16 | 22 | [15 empty] | wt.%
|  |  | 4A*OES | 4A*OES | 4A*MS | 4A*OES | 4A*OES/MS | 4A*MS | [15 empty] | 3
3
| 1 | 1 | NA | 0.19 | 0.171 | 0.17 | 0.173 | 0.18 | [15 empty] | 1
| 1 | 2 | NA | 0.2 | 0.174 | 0.17 | 0.173 | 0.19 | [15 empty] | #N/A
| 1 | 3 | NA | 0.2 | 0.174 | 0.17 | 0.175 | 0.19 | [15 empty] | 16
| 1 | 4 | NA | 0.19 | 0.169 | 0.16 | 0.173 | 0.19 | [15 empty] | 0.1793667
| 1 | 5 | NA | 0.18 | 0.168 | 0.18 | 0.176 | 0.18 | [15 empty] | 24
| 1 | 6 | NA | 0.19 | 0.173 | 0.17 | 0.18 | 0.19
| Mean |  |  | 0.1916667 | 0.1715 | 0.17 | 0.175 | 0.1866667
| Median |  |  | 0.19 | 0.172 | 0.17 | 0.174 | 0.19
| Std Dev. |  |  | 0.007527727 | 0.002588436 | 0.006324555 | 0.00275681 | 0.005163978
| Rel.Std.Dev. |  |  | 3.928% | 1.509% | 3.72% | 1.575% | 2.766%
| PDM3 |  |  | 6.857% | -4.386% | -5.222% | -2.434% | 4.07%
| Z-Score (Absolute) |  | NA | 3.21 | 0.67 | 0.58 | 0 | 2.25
| Analytical results for Nb in OREAS 932 (Certified Value 9.5 ppm) | [22 empty] | Certified
Nb | Round | Replicate | Lab | Lab | Lab | Lab | Lab | Lab | [15 empty] | 1
| No | No | 01 | 11 | 12 | 14 | 16 | 22 | [15 empty] | ppm
|  |  | 4A*MS | 4A*OES | 4A*MS | 4A*MS | 4A*OES/MS | 4A*MS | [15 empty] | 2
3
| 1 | 1 | NA | 10 | 9 | 7.88 | 10.07 | 9.9 | [15 empty] | 1
| 1 | 2 | NA | 10 | 9.1 | 8.32 | 10.38 | 9.9 | [15 empty] | 15
| 1 | 3 | NA | 10 | 9.8 | 8.24 | 10.72 | 10.5 | [15 empty] | 16
| 1 | 4 | NA | 10 | 9.3 | 8.22 | 10.69 | 10.3 | [15 empty] | 9.501667
| 1 | 5 | NA | 9 | 9.1 | 8.65 | 10.48 | 9.8 | [15 empty] | 25
| 1 | 6 | NA | 9 | 8.9 | 8.01 | 10.51 | 10
| Mean |  |  | 9.666667 | 9.2 | 8.22 | 10.475 | 10.06667
| Median |  |  | 10 | 9.1 | 8.23 | 10.495 | 9.95
| Std Dev. |  |  | 0.5163978 | 0.3224903 | 0.2664583 | 0.2368755 | 0.273252
| Rel.Std.Dev. |  |  | 5.342% | 3.505% | 3.242% | 2.261% | 2.714%
| PDM3 |  |  | 1.737% | -3.175% | -13.49% | 10.24% | 5.946%
| Z-Score (Absolute) |  | NA | 0 | 0.67 | 1.66 | 0.93 | 0.46
| Analytical results for Nd in OREAS 932 (Indicative Value 26.8 ppm) | [22 empty] | Indicative
Nd | Round | Replicate | Lab | [20 empty] | 1
| No | No | 14 | [20 empty] | ppm
|  |  | 4A*MS | [20 empty] | 1
1
| 1 | 1 | 25.99 | [20 empty] | 1
| 1 | 2 | 27.02 | [20 empty] | 6
| 1 | 3 | 27.17 | [20 empty] | 16
| 1 | 4 | 26.53 | [20 empty] | 26.79667
| 1 | 5 | 27.92 | [20 empty] | 12
| 1 | 6 | 26.15
| Mean |  | 26.79667
| Median |  | 26.775
| Std Dev. |  | 0.7198796
| Rel.Std.Dev. |  | 2.686%
| PDM3 |  | -1.221e-13%
| Z-Score (Absolute) |  | NA
| Analytical results for Ni in OREAS 932 (Certified Value 27.4 ppm) | [22 empty] | Certified
Ni | Round | Replicate | Lab | Lab | Lab | Lab | Lab | Lab | Lab | [14 empty] | 1
| No | No | 01 | 11 | 12 | 14 | 16 | 17 | 22 | [14 empty] | ppm
|  |  | 4A*OES | 4A*OES | 4A*MS | 4A*OES | 4A*OES/MS | 4A*OES | 4A*MS | [14 empty] | 1
2
| 1 | 1 | NA | 30 | 26.8 | 28 | 31.91 | 26 | 29.1 | [14 empty] | 1
| 1 | 2 | NA | 34 | 28.8 | 26 | 23.58 | 25 | 28.4 | [14 empty] | 27
| 1 | 3 | NA | 35 | 27.8 | 26 | 23.91 | 24 | 26.7 | [14 empty] | 16
| 1 | 4 | NA | 30 | 27.9 | 27 | 25.42 | 25 | 29.7 | [14 empty] | 27.404
| 1 | 5 | NA | 30 | 29.1 | 27 | 24.35 | 26 | 29 | [14 empty] | 26
| 1 | 6 | NA | 31 | 26.5 | 26 | 25.36 | 24 | 29.6
| Mean |  |  | 31.66667 | 27.81667 | 26.66667 | 25.755 | 25 | 28.75
| Median |  |  | 30.5 | 27.85 | 26.5 | 24.855 | 25 | 29.05
| Std Dev. |  |  | 2.250926 | 1.038107 | 0.8164966 | 3.106797 | 0.8944272 | 1.1077
| Rel.Std.Dev. |  |  | 7.108% | 3.732% | 3.062% | 12.06% | 3.578% | 3.853%
| PDM3 |  |  | 15.55% | 1.506% | -2.691% | -6.017% | -8.772% | 4.912%
| Z-Score (Absolute) |  | NA | 1.59 | 0.21 | 0.21 | 0.98 | 0.81 | 0.54
| Analytical results for P in OREAS 932 (Certified Value 0.045 wt.%) | [22 empty] | Certified
P | Round | Replicate | Lab | Lab | Lab | Lab | Lab | Lab | Lab | [14 empty] | 1
| No | No | 01 | 11 | 12 | 14 | 16 | 17 | 22 | [14 empty] | wt.%
|  |  | 4A*OES | 4A*OES | 4A*MS | 4A*OES | 4A*OES/MS | 4A*OES | 4A*MS | [14 empty] | 3
3
| 1 | 1 | NA | 0.035 | 0.042 | 0.0438 | 0.0417546 | 0.0989 | 0.047 | [14 empty] | 1
| 1 | 2 | NA | 0.045 | 0.044 | 0.0457 | 0.0436378 | 0.0727 | 0.048 | [14 empty] | 16
| 1 | 3 | NA | 0.051 | 0.043 | 0.0442 | 0.0393678 | 0.0671 | 0.05 | [14 empty] | 16
| 1 | 4 | NA | 0.042 | 0.045 | 0.045 | 0.0401171 | 0.1095 | 0.05 | [14 empty] | 0.04532411
| 1 | 5 | NA | 0.054 | 0.041 | 0.0446 | 0.0449493 | 0.1018 | 0.047 | [14 empty] | 27
| 1 | 6 | NA | 0.056 | 0.045 | 0.0456 | 0.0459967 | 0.0964 | 0.05
| Mean |  |  | 0.04716667 | 0.04333333 | 0.04481667 | 0.04263722 | 0.09106667 | 0.04866667
| Median |  |  | 0.048 | 0.0435 | 0.0448 | 0.0426962 | 0.09765 | 0.049
| Std Dev. |  |  | 0.007985403 | 0.001632993 | 0.0007600439 | 0.002662785 | 0.01706771 | 0.001505545
| Rel.Std.Dev. |  |  | 16.93% | 3.768% | 1.696% | 6.245% | 18.74% | 3.094%
| PDM3 |  |  | 4.065% | -4.392% | -1.12% | -5.928% | 100.9% | 7.375%
| Z-Score (Absolute) |  | NA | 0.3 | 0.67 | 0.3 | 0.85 | 11.4 | 0.68
| Analytical results for Pb in OREAS 932 (Certified Value 184 ppm) | [22 empty] | Certified
Pb | Round | Replicate | Lab | Lab | Lab | Lab | Lab | Lab | Lab | Lab | Lab | Lab | Lab | Lab | Lab | Lab | Lab | Lab | Lab | Lab | Lab | Lab |  | 1
| No | No | 01 | 02 | 03 | 04 | 05 | 06 | 07 | 09 | 10 | 11 | 12 | 13 | 14 | 15 | 16 | 17 | 18 | 19 | 21 | 22 |  | ppm
|  |  | 4A*MS | 4A*MS | 4A*OES | 4A*OES | 4A*MS | 4A*OES | 4A*OES | 4A*MS | 4A*MS | 4A*OES | 4A*MS | 4A*OES/MS | 4A*OES | 4A*OES | 4A*OES/MS | 4A*OES | 4A*MS | 4A*MS | 4A*OES/MS | 4A*MS |  | 0
0
| 1 | 1 | 187 | 111 | 191 | 164 | 183 | 180 | 170 | 174 | 191.7 | 185 | 197.1 | 201.552 | 184 | 178 | 205.83 | 155 | 178 | 183 | 171 | 186.5 |  | 1
| 1 | 2 | 186 | 112 | 173 | 174 | 175 | 190 | 180 | 193 | 197.2 | 198 | 192.5 | 201.2463 | 189 | 172 | 195.41 | 158 | 198 | 185 | 175 | 185.5 |  | #N/A
| 1 | 3 | 186 | 111 | 176 | 172 | 183 | 200 | 170 | 193 | 205.2 | 224 | 187.1 | 200.8859 | 174 | 170 | 193.08 | 168 | 195 | 186 | 166 | 186.5 |  | 16
| 1 | 4 | 185 | 111 | 179 | 171 | 187 | 180 | 180 | 175 | 197.3 | 182 | 211.4 | 202 | 189 | 175 | 196.49 | 160 | 188 | 189 | 164 | 189.5 |  | 184.3316
| 1 | 5 | 190 | 110 | 180 | 173 | 180 | 190 | 190 | 188 | 181.9 | 199 | 199.4 | 199.2601 | 178 | 173 | 194.93 | 173 | 192 | 180 | 174 | 193.5 |  | 28
| 1 | 6 | 187 | 111 | 182 | 157 | 167 | 190 | 180 | 187 | 192.7 | 200 | 194.5 | 202.1 | 171 | 175 | 199.39 | 176 | 197 | 177 | 165 | 192.5
| Mean |  | 186.8333 | 111 | 180.1667 | 168.5 | 179.1667 | 188.3333 | 178.3333 | 185 | 194.3333 | 198 | 197 | 201.1741 | 180.8333 | 173.8333 | 197.5217 | 165 | 191.3333 | 183.3333 | 169.1667 | 189
| Median |  | 186.5 | 111 | 179.5 | 171.5 | 181.5 | 190 | 180 | 187.5 | 194.95 | 198.5 | 195.8 | 201.3991 | 181 | 174 | 195.95 | 164 | 193.5 | 184 | 168.5 | 188
| Std Dev. |  | 1.722401 | 0.6324555 | 6.177918 | 6.655825 | 7.167054 | 7.527727 | 7.527727 | 8.508819 | 7.736838 | 14.87279 | 8.217542 | 1.042469 | 7.678976 | 2.786874 | 4.571382 | 8.579044 | 7.474401 | 4.320494 | 4.792355 | 3.391165
| Rel.Std.Dev. |  | 0.9219% | 0.5698% | 3.429% | 3.95% | 4% | 3.997% | 4.221% | 4.599% | 3.981% | 7.512% | 4.171% | 0.5182% | 4.246% | 1.603% | 2.314% | 5.199% | 3.906% | 2.357% | 2.833% | 1.794%
| PDM3 |  | 1.357% | -39.78% | -2.259% | -8.589% | -2.802% | 2.171% | -3.254% | 0.3626% | 5.426% | 7.415% | 6.873% | 9.137% | -1.898% | -5.695% | 7.156% | -10.49% | 3.798% | -0.5416% | -8.227% | 2.533%
| Z-Score (Absolute) |  | 0.23 | 6.25 | 0.34 | 1.14 | 0.43 | 0.36 | 0.5 | 0.07 | 0.87 | 0.74 | 1.1 | 1.45 | 0.28 | 0.88 | 1 | 1.64 | 0.61 | 0.07 | 1.28 | 0.41
| Analytical results for Pr in OREAS 932 (Indicative Value 7 ppm) | [22 empty] | Indicative
Pr | Round | Replicate | Lab | [20 empty] | 1
| No | No | 14 | [20 empty] | ppm
|  |  | 4A*MS | [20 empty] | 2
2
| 1 | 1 | 6.809 | [20 empty] | 1
| 1 | 2 | 7.125 | [20 empty] | 7
| 1 | 3 | 6.998 | [20 empty] | 16
| 1 | 4 | 6.925 | [20 empty] | 7.0005
| 1 | 5 | 7.316 | [20 empty] | 13
| 1 | 6 | 6.83
| Mean |  | 7.0005
| Median |  | 6.9615
| Std Dev. |  | 0.1931266
| Rel.Std.Dev. |  | 2.759%
| PDM3 |  | 0%
| Z-Score (Absolute) |  | NA
| Analytical results for Rb in OREAS 932 (Indicative Value 112 ppm) | [22 empty] | Indicative
Rb | Round | Replicate | Lab | Lab | Lab | Lab | Lab | [16 empty] | 1
| No | No | 01 | 12 | 14 | 16 | 22 | [16 empty] | ppm
|  |  | 4A*MS | 4A*MS | 4A*MS | 4A*OES/MS | 4A*MS | [16 empty] | 0
0
| 1 | 1 | NA | 106 | 94.5 | 108.5 | 122 | [16 empty] | 1
| 1 | 2 | NA | 110.6 | 102.73 | 110.8 | 123.5 | [16 empty] | 8
| 1 | 3 | NA | 112.6 | 101.34 | 111.64 | 115.5 | [16 empty] | 16
| 1 | 4 | NA | 115.8 | 101.56 | 112.49 | 128 | [16 empty] | 111.5014
| 1 | 5 | NA | 105.2 | 101.82 | 112.12 | 122.5 | [16 empty] | 14
| 1 | 6 | NA | 109.1 | 100.02 | 113.72 | 127
| Mean |  |  | 109.8833 | 100.3283 | 111.545 | 123.0833
| Median |  |  | 109.85 | 101.45 | 111.88 | 123
| Std Dev. |  |  | 4.013187 | 2.986573 | 1.777096 | 4.44316
| Rel.Std.Dev. |  |  | 3.652% | 2.977% | 1.593% | 3.61%
| PDM3 |  |  | -1.451% | -10.02% | 0.03909% | 10.39%
| Z-Score (Absolute) |  | NA | 0.11 | 1.24 | 0.11 | 1.66
| Analytical results for Re in OREAS 932 (Indicative Value < 5 ppb) | [22 empty] | Indicative
Re | Round | Replicate | Lab | Lab | Lab | [18 empty] | 1
| No | No | 01 | 12 | 22 | [18 empty] | ppb
|  |  | 4A*MS | 4A*MS | 4A*MS | [18 empty] | 0
0
| 1 | 1 | NA | < 5 | 3 | [18 empty] | 1
| 1 | 2 | NA | < 5 | < 2 | [18 empty] | 9
| 1 | 3 | NA | < 5 | 2 | [18 empty] | 16
| 1 | 4 | NA | < 5 | < 2 | [18 empty] | < 5
| 1 | 5 | NA | < 5 | 2 | [18 empty] | 15
| 1 | 6 | NA | < 5 | < 2
| Mean |  |  |  | 2.333333
| Median |  |  |  | 2
| Std Dev. |  |  |  | 0.5773503
| Rel.Std.Dev. |  |  |  | 24.74%
PDM3
| Z-Score (Absolute) |  | NA | NA | NA
| Analytical results for S in OREAS 932 (Certified Value 6.13 wt.%) | [22 empty] | Certified
S | Round | Replicate | Lab | Lab | Lab | Lab | Lab | Lab | Lab | Lab | Lab | Lab | Lab | Lab | Lab | Lab | Lab | Lab | Lab | Lab | Lab |  |  | 1
| No | No | 01 | 02 | 03 | 04 | 05 | 06 | 07 | 09 | 10 | 11 | 12 | 13 | 14 | 15 | 16 | 18 | 19 | 21 | 22 |  |  | wt.%
|  |  | 4A*OES | 4A*OES | 4A*OES | 4A*OES | 4A*OES | 4A*OES | 4A*OES | 4A*OES | 4A*OES | 4A*OES | 4A*MS | 4A*OES/MS | 4A*OES | 4A*OES | 4A*OES/MS | 4A*OES | 4A*OES | 4A*OES/MS | 4A*MS |  |  | 2
2
| 1 | 1 | 6.82 | > 5 | 6.95 | 6.41 | 6.92 | 5.69 | 5.95 | 7.06 | 6.1135 | 5.3 | 4.5 | 6.513082 | 5.94 | 5.03 | > 5 | 6.18 | 6.97 | > 5 | 5.35 |  |  | 1
| 1 | 2 | 7.05 | > 5 | 7.02 | 6.76 | 6.38 | 5.87 | 6.19 | 7.08 | 5.8606 | 5.4 | 4.3 | 6.528681 | 6.2 | 5.14 | > 5 | 6.6 | 7.19 | > 5 | 5.28 |  |  | #N/A
| 1 | 3 | 6.96 | > 5 | 7.13 | 6.8 | 6.44 | 6.01 | 5.79 | 7.28 | 6.8802 | 5.8 | 4.3 | 6.475 | 5.88 | 4.96 | 4.911 | 6.58 | 7.46 | > 5 | 5.16 |  |  | 16
| 1 | 4 | 6.88 | > 5 | 7.13 | 6.65 | 6.3 | 5.61 | 6.05 | 7.04 | 6.962 | 5.3 | 4.8 | 6.522338 | 5.95 | 5.41 | > 5 | 6.45 | 7.24 | > 5 | 5.25 |  |  | 6.128264
| 1 | 5 | 7.14 | > 5 | 7.43 | 6.71 | 6.32 | 5.67 | 6.18 | 7.22 | 6.4111 | 5.5 | 4.7 | 6.49034 | 6.01 | 5.51 | > 5 | 6.35 | 7.32 | > 5 | 5.44 |  |  | 29
| 1 | 6 | 7.04 | > 5 | 7.07 | 6.14 | 6.65 | 5.83 | 5.94 | 7.14 | 6.33 | 5.7 | 4.6 | 6.476096 | 5.97 | 5.04 | > 5 | 6.73 | 7.04 | > 5 | 5.5
| Mean |  | 6.981667 |  | 7.121667 | 6.578333 | 6.501667 | 5.78 | 6.016667 | 7.136667 | 6.426233 | 5.5 | 4.533333 | 6.500923 | 5.991667 | 5.181667 | 4.911 | 6.481667 | 7.203333 |  | 5.33
| Median |  | 7 |  | 7.1 | 6.68 | 6.41 | 5.76 | 6 | 7.11 | 6.37055 | 5.45 | 4.55 | 6.501711 | 5.96 | 5.09 | 4.911 | 6.515 | 7.215 |  | 5.315
| Std Dev. |  | 0.118392 |  | 0.1659418 | 0.2549837 | 0.2405341 | 0.1500667 | 0.1546178 | 0.0958471 | 0.4290372 | 0.2097618 | 0.2065591 | 0.02356826 | 0.110529 | 0.2253368 |  | 0.1973238 | 0.1800741 |  | 0.1258571
| Rel.Std.Dev. |  | 1.696% |  | 2.33% | 3.876% | 3.7% | 2.596% | 2.57% | 1.343% | 6.676% | 3.814% | 4.556% | 0.3625% | 1.845% | 4.349% |  | 3.044% | 2.5% |  | 2.361%
| PDM3 |  | 13.93% |  | 16.21% | 7.344% | 6.093% | -5.683% | -1.821% | 16.45% | 4.862% | -10.25% | -26.03% | 6.081% | -2.229% | -15.45% | -19.86% | 5.767% | 17.54% |  | -13.03%
| Z-Score (Absolute) |  | 0.6 | NA | 0.74 | 0.26 | 0 | 0.67 | 0.42 | 0.76 | 0.01 | 0.97 | 1.99 | 0.09 | 0.45 | 1.31 | 1.59 | 0.07 | 0.83 | NA | 1.15
| Analytical results for Sb in OREAS 932 (Certified Value 1.98 ppm) | [22 empty] | Certified
Sb | Round | Replicate | Lab | Lab | Lab | Lab | Lab | Lab | Lab | Lab | Lab | Lab | Lab | Lab | Lab | Lab | Lab | Lab | Lab | Lab |  |  |  | 1
| No | No | 01 | 02 | 03 | 04 | 05 | 06 | 07 | 09 | 10 | 12 | 13 | 14 | 15 | 16 | 18 | 19 | 21 | 22 |  |  |  | ppm
|  |  | 4A*MS | 4A*MS | 4A*MS | 4A*MS | 4A*MS | 4A*OES | 4A*OES | 4A*MS | 4A*MS | 4A*MS | 4A*OES/MS | 4A*MS | 4A*OES | 4A*OES/MS | 4A*MS | 4A*MS | 4A*OES/MS | 4A*MS |  |  |  | 2
2
| 1 | 1 | 2.1 | 1.06 | 2.01 | 1.7 | 1.7 | < 50 | < 50 | 1.8 | 1.93 | 1.9 | 2.205713 | 1.81 | < 5 | 1.809 | 1.9 | 2.2 | 1.65 | 2.21 |  |  |  | 1
| 1 | 2 | 2.2 | 1.07 | 2.06 | 2 | 1.6 | < 50 | < 50 | 2.4 | 2.09 | 2.1 | 2.299416 | 1.8 | < 5 | 1.825 | 1.9 | 1.9 | 1.92 | 2.21 |  |  |  | #N/A
| 1 | 3 | 2 | 1.07 | 1.88 | 2.1 | 1.9 | < 50 | < 50 | 2 | 2.06 | 1.8 | 2.321755 | 1.76 | < 5 | 1.822 | 2 | 1.8 | 1.71 | 2.02 |  |  |  | 16
| 1 | 4 | 2.2 | 1.07 | 1.93 | 1.9 | 1.9 | < 50 | < 50 | 2.2 | 2.07 | 2.2 | 2.478621 | 1.74 | < 5 | 1.887 | 2.1 | 2.2 | 1.52 | 2.09 |  |  |  | 1.979208
| 1 | 5 | 2 | 1.06 | 1.9 | 1.9 | 1.9 | < 50 | < 50 | 2.4 | 2.6 | 2 | 2.471257 | 1.77 | < 5 | 1.86 | 2 | 1.9 | 1.66 | 2.01 |  |  |  | 30
| 1 | 6 | 2.3 | 1.07 | 1.94 | 1.9 | 2.1 | < 50 | < 50 | 2 | 1.95 | 2 | 2.403676 | 1.64 | < 5 | 1.756 | 2.1 | 2.1 | 1.65 | 1.95
| Mean |  | 2.133333 | 1.066667 | 1.953333 | 1.916667 | 1.85 |  |  | 2.133333 | 2.116667 | 2 | 2.363406 | 1.753333 |  | 1.8265 | 2 | 2.016667 | 1.685 | 2.081667
| Median |  | 2.15 | 1.07 | 1.935 | 1.9 | 1.9 |  |  | 2.1 | 2.065 | 2 | 2.362715 | 1.765 |  | 1.8235 | 2 | 2 | 1.655 | 2.055
| Std Dev. |  | 0.121106 | 0.005163978 | 0.06860515 | 0.132916 | 0.1760682 |  |  | 0.242212 | 0.2458997 | 0.1414214 | 0.1069808 | 0.06121002 |  | 0.04490323 | 0.08944272 | 0.1722401 | 0.1312631 | 0.1088883
| Rel.Std.Dev. |  | 5.677% | 0.4841% | 3.512% | 6.935% | 9.517% |  |  | 11.35% | 11.62% | 7.071% | 4.527% | 3.491% |  | 2.458% | 4.472% | 8.541% | 7.79% | 5.231%
| PDM3 |  | 7.787% | -46.11% | -1.307% | -3.16% | -6.528% |  |  | 7.787% | 6.945% | 1.051% | 19.41% | -11.41% |  | -7.716% | 1.051% | 1.893% | -14.86% | 5.177%
| Z-Score (Absolute) |  | 0.67 | 4.72 | 0.24 | 0.42 | 0.76 | NA | NA | 0.67 | 0.1 | 0 | 1.84 | 1.13 | NA | 0.88 | 0 | 0.08 | 1.83 | 0.41
| Analytical results for Sc in OREAS 932 (Certified Value < 20 ppm) | [22 empty] | Certified
Sc | Round | Replicate | Lab | Lab | Lab | Lab | Lab | Lab | [15 empty] | 1
| No | No | 01 | 11 | 12 | 14 | 16 | 22 | [15 empty] | ppm
|  |  | 4A*OES | 4A*OES | 4A*MS | 4A*MS | 4A*OES/MS | 4A*MS | [15 empty] | 1
1
| 1 | 1 | NA | 17 | 9 | 7.5 | 9.65 | 8.8 | [15 empty] | 1
| 1 | 2 | NA | 16 | 10 | 8.4 | 9.92 | 9 | [15 empty] | 19
| 1 | 3 | NA | 17 | 10 | 7.7 | 9.94 | 9.5 | [15 empty] | 16
| 1 | 4 | NA | 17 | 10 | 8 | 9.77 | 9.4 | [15 empty] | < 20
| 1 | 5 | NA | 18 | 10 | 8.3 | 9.94 | 8.9 | [15 empty] | 31
| 1 | 6 | NA | 19 | 10 | 8 | 10.12 | 9.2
| Mean |  |  | 17.33333 | 9.833333 | 7.983333 | 9.89 | 9.133333
| Median |  |  | 17 | 10 | 8 | 9.93 | 9.1
| Std Dev. |  |  | 1.032796 | 0.4082483 | 0.3430258 | 0.1617405 | 0.2804758
| Rel.Std.Dev. |  |  | 5.958% | 4.152% | 4.297% | 1.635% | 3.071%
PDM3
| Z-Score (Absolute) |  | NA | 6.63 | 0.1 | 1.7 | 0 | 0.67
| Analytical results for Se in OREAS 932 (Certified Value 67 ppm) | [22 empty] | Certified
Se | Round | Replicate | Lab | Lab | Lab | Lab | Lab | Lab | Lab | Lab | Lab | Lab | Lab | Lab | Lab | Lab | Lab | Lab | Lab |  |  |  |  | 1
| No | No | 01 | 02 | 03 | 04 | 05 | 06 | 07 | 09 | 10 | 12 | 13 | 16 | 17 | 18 | 19 | 21 | 22 |  |  |  |  | ppm
|  |  | 4A*MS | 4A*MS | 4A*MS | 4A*MS | 4A*MS | 4A*OES | 4A*OES | 4A*MS | 4A*MS | 4A*MS | 4A*OES/MS | 4A*OES/MS | 4A*OES | 4A*MS | 4A*MS | 4A*OES/MS | 4A*MS |  |  |  |  | 0
1
| 1 | 1 | 69 | - | 55.2 | 65.4 | 72.3 | 60 | 80 | 70 | 65.8 | 68 | 71.45069 | 56.039 | 71 | 58.5 | 69 | 49 | 61 |  |  |  |  | 1
| 1 | 2 | 69 | - | 52.8 | 64.5 | 65.7 | 50 | 70 | 70 | 70.6 | 62 | 72.76121 | 56.397 | 66 | 67.2 | 69 | 51 | 56 |  |  |  |  | #N/A
| 1 | 3 | 68 | - | 51.4 | 69 | 67.5 | 80 | 60 | 70 | 69.1 | 56 | 71.51624 | 52.769 | 70 | 65.4 | 67 | 45 | 62 |  |  |  |  | 16
| 1 | 4 | 67 | - | 52.1 | 66.3 | 67.6 | 70 | 80 | 70 | 66.6 | 69 | 72.44861 | 53.648 | 62 | 63.9 | 70 | 48 | 62 |  |  |  |  | 66.94957
| 1 | 5 | 67 | - | 51.3 | 69.2 | 60.4 | 70 | 80 | 80 | 64.9 | 70 | 73.84215 | 52.673 | 75 | 62.4 | 68 | 49 | 60 |  |  |  |  | 32
| 1 | 6 | 71 | - | 50.8 | 62.2 | 63.3 | 70 | 80 | 70 | 67.4 | 63 | 72.1505 | 55.557 | 54 | 66 | 67 | 47 | 57
| Mean |  | 68.5 |  | 52.26667 | 66.1 | 66.13333 | 66.66667 | 75 | 71.66667 | 67.4 | 64.66667 | 72.36157 | 54.51383 | 66.33333 | 63.9 | 68.33333 | 48.16667 | 59.66667
| Median |  | 68.5 |  | 51.75 | 65.85 | 66.6 | 70 | 80 | 70 | 67 | 65.5 | 72.29956 | 54.6025 | 68 | 64.65 | 68.5 | 48.5 | 60.5
| Std Dev. |  | 1.516575 |  | 1.597081 | 2.695181 | 4.077581 | 10.32796 | 8.3666 | 4.082483 | 2.125088 | 5.354126 | 0.8886229 | 1.681869 | 7.501111 | 3.129217 | 1.21106 | 2.041241 | 2.581989
| Rel.Std.Dev. |  | 2.214% |  | 3.056% | 4.077% | 6.166% | 15.49% | 11.16% | 5.696% | 3.153% | 8.28% | 1.228% | 3.085% | 11.31% | 4.897% | 1.772% | 4.238% | 4.327%
| PDM3 |  | 2.316% |  | -21.93% | -1.269% | -1.219% | -0.4226% | 12.02% | 7.046% | 0.6728% | -3.41% | 8.084% | -18.57% | -0.9205% | -4.555% | 2.067% | -28.06% | -10.88%
| Z-Score (Absolute) |  | 0.5 | NA | 3.22 | 0.03 | 0.02 | 0.83 | 2.6 | 0.83 | 0.26 | 0.35 | 1.35 | 2.59 | 0.02 | 0.52 | 0.46 | 3.99 | 1.45
| Analytical results for Sm in OREAS 932 (Indicative Value 4.91 ppm) | [22 empty] | Indicative
Sm | Round | Replicate | Lab | [20 empty] | 1
| No | No | 14 | [20 empty] | ppm
|  |  | 4A*MS | [20 empty] | 2
2
| 1 | 1 | 4.83 | [20 empty] | 1
| 1 | 2 | 4.94 | [20 empty] | 1
| 1 | 3 | 4.86 | [20 empty] | 16
| 1 | 4 | 4.81 | [20 empty] | 4.911667
| 1 | 5 | 5.19 | [20 empty] | 7
| 1 | 6 | 4.84
| Mean |  | 4.911667
| Median |  | 4.85
| Std Dev. |  | 0.1435851
| Rel.Std.Dev. |  | 2.923%
| PDM3 |  | -7.772e-14%
| Z-Score (Absolute) |  | NA
| Analytical results for Sn in OREAS 932 (Certified Value 58 ppm) | [22 empty] | Certified
Sn | Round | Replicate | Lab | Lab | Lab | Lab | Lab | Lab | Lab | Lab | Lab | Lab | Lab | Lab | Lab | Lab | Lab | Lab | Lab | Lab | Lab | Lab |  | 1
| No | No | 01 | 02 | 03 | 04 | 05 | 06 | 07 | 09 | 10 | 11 | 12 | 13 | 14 | 15 | 16 | 17 | 18 | 19 | 21 | 22 |  | ppm
|  |  | 4A*MS | 4A*MS | 4A*MS | 4A*MS | 4A*MS | 4A*OES | 4A*OES | 4A*MS | 4A*MS | 4A*OES | 4A*MS | 4A*OES/MS | 4A*MS | 4A*OES | 4A*OES/MS | 4A*OES | 4A*MS | 4A*MS | 4A*OES/MS | 4A*MS |  | 0
0
| 1 | 1 | 46.5 | 34.3 | 63.8 | 60 | 62 | 70 | 60 | 61 | 57.2 | 68 | 60.7 | 62.14953 | 54.2 | 39 | 54.18 | 50 | 58 | 57.7 | 47.8 | 62.3 |  | 1
| 1 | 2 | 47.5 | 34.4 | 62.6 | 59 | 58 | 60 | 70 | 62 | 59.5 | 67 | 53.9 | 62.42162 | 52.5 | 38 | 51.82 | 50 | 66 | 58.5 | 49.1 | 57.6 |  | 29
| 1 | 3 | 49 | 34.2 | 59.7 | 64 | 60 | 70 | 60 | 66 | 59.9 | 75 | 54.5 | 61.77923 | 50.4 | 37 | 50.39 | 52 | 60 | 57.3 | 45.1 | 55.9 |  | 16
| 1 | 4 | 50.1 | 34.1 | 59.8 | 61 | 62 | 60 | 60 | 61 | 57.8 | 71 | 61.4 | 62.31259 | 53 | 37 | 52.61 | 53 | 61 | 58.6 | 47.7 | 59.3 |  | 58.17419
| 1 | 5 | 49.9 | 34 | 59.6 | 64 | 56 | 60 | 60 | 55 | 56 | 66 | 59.4 | 63.17979 | 51 | 38 | 51.16 | 55 | 59 | 59.8 | 48.2 | 60.6 |  | 33
| 1 | 6 | 49.3 | 34.1 | 60.1 | 59 | 55 | 60 | 60 | 65 | 57.4 | 72 | 59.1 | 60.99996 | 51.2 | 38 | 53.05 | 58 | 70 | 60.2 | 46.5 | 60
| Mean |  | 48.71667 | 34.18333 | 60.93333 | 61.16667 | 58.83333 | 63.33333 | 61.66667 | 61.66667 | 57.96667 | 69.83333 | 58.16667 | 62.14045 | 52.05 | 37.83333 | 52.20167 | 53 | 62.33333 | 58.68333 | 47.4 | 59.28333
| Median |  | 49.15 | 34.15 | 59.95 | 60.5 | 59 | 60 | 60 | 61.5 | 57.6 | 69.5 | 59.25 | 62.23106 | 51.85 | 38 | 52.215 | 52.5 | 60.5 | 58.55 | 47.75 | 59.65
| Std Dev. |  | 1.423259 | 0.147196 | 1.804069 | 2.316607 | 2.994439 | 5.163978 | 4.082483 | 3.88158 | 1.476031 | 3.430258 | 3.191029 | 0.7239036 | 1.433527 | 0.7527727 | 1.364777 | 3.098387 | 4.676181 | 1.137395 | 1.405703 | 2.263994
| Rel.Std.Dev. |  | 2.922% | 0.4306% | 2.961% | 3.787% | 5.09% | 8.154% | 6.62% | 6.294% | 2.546% | 4.912% | 5.486% | 1.165% | 2.754% | 1.99% | 2.614% | 5.846% | 7.502% | 1.938% | 2.966% | 3.819%
| PDM3 |  | -16.26% | -41.24% | 4.743% | 5.144% | 1.133% | 8.868% | 6.003% | 6.003% | -0.3567% | 20.04% | -0.01294% | 6.818% | -10.53% | -34.97% | -10.27% | -8.894% | 7.149% | 0.8752% | -18.52% | 1.907%
| Z-Score (Absolute) |  | 1.95 | 4.76 | 0.31 | 0.47 | 0.01 | 0.89 | 0.24 | 0.56 | 0.15 | 2.15 | 0.11 | 0.66 | 1.3 | 4.06 | 1.27 | 1.12 | 0.69 | 0.01 | 2.2 | 0.1
| Analytical results for Sr in OREAS 932 (Certified Value 33.7 ppm) | [22 empty] | Certified
Sr | Round | Replicate | Lab | Lab | Lab | Lab | Lab | Lab | Lab | [14 empty] | 1
| No | No | 01 | 11 | 12 | 14 | 16 | 17 | 22 | [14 empty] | ppm
|  |  | 4A*MS | 4A*OES | 4A*MS | 4A*OES | 4A*OES/MS | 4A*OES | 4A*MS | [14 empty] | 1
1
| 1 | 1 | NA | 41 | 31 | 33 | 31.075 | 64 | 34 | [14 empty] | 1
| 1 | 2 | NA | 37 | 31 | 33 | 30.354 | 50 | 33.7 | [14 empty] | 24
| 1 | 3 | NA | 39 | 30 | 32 | 30.901 | 59 | 33.6 | [14 empty] | 16
| 1 | 4 | NA | 42 | 32 | 32 | 30.882 | 61 | 34.8 | [14 empty] | 33.6711
| 1 | 5 | NA | 40 | 31 | 33 | 30.052 | 62 | 33.8 | [14 empty] | 34
| 1 | 6 | NA | 40 | 31 | 33 | 31.269 | 44 | 34.7
| Mean |  |  | 39.83333 | 31 | 32.66667 | 30.7555 | 56.66667 | 34.1
| Median |  |  | 40 | 31 | 33 | 30.8915 | 60 | 33.9
| Std Dev. |  |  | 1.722401 | 0.6324555 | 0.5163978 | 0.4602281 | 7.890923 | 0.5215362
| Rel.Std.Dev. |  |  | 4.324% | 2.04% | 1.581% | 1.496% | 13.93% | 1.529%
| PDM3 |  |  | 18.3% | -7.933% | -2.983% | -8.659% | 68.29% | 1.274%
| Z-Score (Absolute) |  | NA | 1.74 | 0.64 | 0.19 | 0.71 | 6.27 | 0.19
| Analytical results for Ta in OREAS 932 (Indicative Value 0.86 ppm) | [22 empty] | Indicative
Ta | Round | Replicate | Lab | Lab | Lab | Lab | [17 empty] | 1
| No | No | 01 | 12 | 16 | 22 | [17 empty] | ppm
|  |  | 4A*MS | 4A*MS | 4A*OES/MS | 4A*MS | [17 empty] | 2
2
| 1 | 1 | NA | 0.7 | 1.061 | 0.76 | [17 empty] | 1
| 1 | 2 | NA | 0.7 | 1.172 | 0.77 | [17 empty] | 2
| 1 | 3 | NA | 0.6 | 1.182 | 0.81 | [17 empty] | 16
| 1 | 4 | NA | 0.7 | 1.092 | 0.82 | [17 empty] | 0.8620556
| 1 | 5 | NA | 0.6 | 1.115 | 0.75 | [17 empty] | 8
| 1 | 6 | NA | 0.7 | 1.095 | 0.89
| Mean |  |  | 0.6666667 | 1.1195 | 0.8
| Median |  |  | 0.7 | 1.105 | 0.79
| Std Dev. |  |  | 0.05163978 | 0.04787797 | 0.05215362
| Rel.Std.Dev. |  |  | 7.746% | 4.277% | 6.519%
| PDM3 |  |  | -22.67% | 29.86% | -7.199%
| Z-Score (Absolute) |  | NA | 0.67 | 1.62 | 0
| Analytical results for Tb in OREAS 932 (Indicative Value 0.55 ppm) | [22 empty] | Indicative
Tb | Round | Replicate | Lab | [20 empty] | 1
| No | No | 16 | [20 empty] | ppm
|  |  | 4A*OES/MS | [20 empty] | 2
2
| 1 | 1 | 0.54 | [20 empty] | 1
| 1 | 2 | 0.54 | [20 empty] | 3
| 1 | 3 | 0.55 | [20 empty] | 16
| 1 | 4 | 0.562 | [20 empty] | 0.549
| 1 | 5 | 0.555 | [20 empty] | 9
| 1 | 6 | 0.547
| Mean |  | 0.549
| Median |  | 0.5485
| Std Dev. |  | 0.008625543
| Rel.Std.Dev. |  | 1.571%
| PDM3 |  | 0%
| Z-Score (Absolute) |  | NA
| Analytical results for Te in OREAS 932 (Indicative Value 0.17 ppm) | [22 empty] | Indicative
Te | Round | Replicate | Lab | Lab | Lab | Lab | [17 empty] | 1
| No | No | 01 | 12 | 16 | 22 | [17 empty] | ppm
|  |  | 4A*MS | 4A*MS | 4A*OES/MS | 4A*MS | [17 empty] | 2
2
| 1 | 1 | NA | < 0.5 | 0.208 | 0.2 | [17 empty] | 1
| 1 | 2 | NA | < 0.5 | 0.18 | 0.14 | [17 empty] | 4
| 1 | 3 | NA | < 0.5 | 0.174 | 0.19 | [17 empty] | 16
| 1 | 4 | NA | < 0.5 | 0.169 | 0.17 | [17 empty] | 0.1679167
| 1 | 5 | NA | < 0.5 | 0.14 | 0.16 | [17 empty] | 10
| 1 | 6 | NA | < 0.5 | 0.154 | 0.13
| Mean |  |  |  | 0.1708333 | 0.165
| Median |  |  |  | 0.1715 | 0.165
| Std Dev. |  |  |  | 0.02329306 | 0.02738613
| Rel.Std.Dev. |  |  |  | 13.63% | 16.6%
| PDM3 |  |  |  | 1.737% | -1.737%
| Z-Score (Absolute) |  | NA | NA | 0.67 | 0.67
| Analytical results for Th in OREAS 932 (Certified Value 11 ppm) | [22 empty] | Certified
Th | Round | Replicate | Lab | Lab | Lab | Lab | Lab | Lab | [15 empty] | 1
| No | No | 01 | 11 | 12 | 14 | 16 | 22 | [15 empty] | ppm
|  |  | 4A*MS | 4A*OES | 4A*MS | 4A*MS | 4A*OES/MS | 4A*MS | [15 empty] | 1
1
| 1 | 1 | NA | 12 | 9.8 | 9.16 | 11.22 | 10.9 | [15 empty] | 1
| 1 | 2 | NA | 10 | 11 | 9.49 | 11.77 | 11.6 | [15 empty] | 14
| 1 | 3 | NA | 10 | 10.5 | 9.65 | 11.95 | 11.9 | [15 empty] | 16
| 1 | 4 | NA | 12 | 10.9 | 9.52 | 11.86 | 11.6 | [15 empty] | 10.96
| 1 | 5 | NA | 12 | 9.6 | 10.12 | 11.63 | 11.3 | [15 empty] | 35
| 1 | 6 | NA | 14 | 10.7 | 9.26 | 11.47 | 11.9
| Mean |  |  | 11.66667 | 10.41667 | 9.533333 | 11.65 | 11.53333
| Median |  |  | 12 | 10.6 | 9.505 | 11.7 | 11.6
| Std Dev. |  |  | 1.505545 | 0.5845226 | 0.3388018 | 0.2706289 | 0.3829708
| Rel.Std.Dev. |  |  | 12.9% | 5.611% | 3.554% | 2.323% | 3.321%
| PDM3 |  |  | 6.448% | -4.957% | -13.02% | 6.296% | 5.231%
| Z-Score (Absolute) |  | NA | 0.67 | 5.65 | 10.11 | 0.59 | 0
| Analytical results for Ti in OREAS 932 (Certified Value 0.261 wt.%) | [22 empty] | Certified
Ti | Round | Replicate | Lab | Lab | Lab | Lab | Lab | Lab | Lab | [14 empty] | 1
| No | No | 01 | 11 | 12 | 14 | 16 | 17 | 22 | [14 empty] | wt.%
|  |  | 4A*OES | 4A*OES | 4A*MS | 4A*OES | 4A*OES/MS | 4A*OES | 4A*MS | [14 empty] | 3
3
| 1 | 1 | NA | 0.28 | 0.264 | 0.2682 | 0.243 | 0.2322 | 0.263 | [14 empty] | 1
| 1 | 2 | NA | 0.29 | 0.267 | 0.2722 | 0.24 | 0.1987 | 0.268 | [14 empty] | 37
| 1 | 3 | NA | 0.29 | 0.276 | 0.2587 | 0.246 | 0.2303 | 0.275 | [14 empty] | 16
| 1 | 4 | NA | 0.29 | 0.262 | 0.2632 | 0.246 | 0.2438 | 0.282 | [14 empty] | 0.2614194
| 1 | 5 | NA | 0.3 | 0.252 | 0.2729 | 0.247 | 0.2467 | 0.268 | [14 empty] | 36
| 1 | 6 | NA | 0.31 | 0.269 | 0.2693 | 0.248 | 0.2219 | 0.277
| Mean |  |  | 0.2933333 | 0.265 | 0.2674167 | 0.245 | 0.2289333 | 0.2721667
| Median |  |  | 0.29 | 0.2655 | 0.26875 | 0.246 | 0.23125 | 0.2715
| Std Dev. |  |  | 0.01032796 | 0.008 | 0.005493056 | 0.002966479 | 0.01739387 | 0.007026142
| Rel.Std.Dev. |  |  | 3.521% | 3.019% | 2.054% | 1.211% | 7.598% | 2.582%
| PDM3 |  |  | 12.21% | 1.37% | 2.294% | -6.281% | -12.43% | 4.111%
| Z-Score (Absolute) |  | NA | 1.18 | 0.06 | 0.06 | 1.05 | 1.85 | 0.3
| Analytical results for Tl in OREAS 932 (Indicative Value 0.62 ppm) | [22 empty] | Indicative
Tl | Round | Replicate | Lab | Lab | Lab | Lab | Lab | Lab | [15 empty] | 1
| No | No | 01 | 12 | 14 | 16 | 17 | 22 | [15 empty] | ppm
|  |  | 4A*MS | 4A*MS | 4A*MS | 4A*OES/MS | 4A*OES | 4A*MS | [15 empty] | 2
2
| 1 | 1 | NA | 0.6 | 0.56 | 0.651 | < 2 | 0.64 | [15 empty] | 1
| 1 | 2 | NA | 0.6 | 0.57 | 0.661 | < 2 | 0.66 | [15 empty] | 5
| 1 | 3 | NA | 0.6 | 0.6 | 0.658 | < 2 | 0.66 | [15 empty] | 16
| 1 | 4 | NA | 0.6 | 0.61 | 0.652 | < 2 | 0.65 | [15 empty] | 0.6243333
| 1 | 5 | NA | 0.6 | 0.63 | 0.653 | < 2 | 0.62 | [15 empty] | 11
| 1 | 6 | NA | 0.6 | 0.59 | 0.659 | < 2 | 0.66
| Mean |  |  | 0.6 | 0.5933333 | 0.6556667 |  | 0.6483333
| Median |  |  | 0.6 | 0.595 | 0.6555 |  | 0.655
| Std Dev. |  |  | 0 | 0.02581989 | 0.004179314 |  | 0.01602082
| Rel.Std.Dev. |  |  | 0% | 4.352% | 0.6374% |  | 2.471%
| PDM3 |  |  | -3.897% | -4.965% | 5.019% |  | 3.844%
| Z-Score (Absolute) |  | NA | 0.59 | 0.76 | 0.77 | NA | 0.59
| Analytical results for U in OREAS 932 (Indicative Value 2.23 ppm) | [22 empty] | Indicative
U | Round | Replicate | Lab | Lab | Lab | Lab | Lab | Lab | [15 empty] | 1
| No | No | 01 | 11 | 12 | 14 | 16 | 22 | [15 empty] | ppm
|  |  | 4A*MS | 4A*OES | 4A*MS | 4A*MS | 4A*OES/MS | 4A*MS | [15 empty] | 2
2
| 1 | 1 | NA | < 20 | 2.3 | 2.01 | 2.335 | 2.2 | [15 empty] | 1
| 1 | 2 | NA | < 20 | 2.4 | 2.03 | 2.331 | 2.3 | [15 empty] | 6
| 1 | 3 | NA | < 20 | 2.4 | 2.09 | 2.37 | 2.4 | [15 empty] | 16
| 1 | 4 | NA | < 20 | 2.1 | 2.04 | 2.375 | 2.3 | [15 empty] | 2.233708
| 1 | 5 | NA | < 20 | 2.2 | 2.21 | 2.318 | 2.2 | [15 empty] | 12
| 1 | 6 | NA | < 20 | 2.2 | 2 | 2.376 | 2.3
| Mean |  |  |  | 2.266667 | 2.063333 | 2.350833 | 2.283333
| Median |  |  |  | 2.25 | 2.035 | 2.3525 | 2.3
| Std Dev. |  |  |  | 0.121106 | 0.07840068 | 0.02571705 | 0.07527727
| Rel.Std.Dev. |  |  |  | 5.343% | 3.8% | 1.094% | 3.297%
| PDM3 |  |  |  | 1.475% | -7.627% | 5.244% | 2.222%
| Z-Score (Absolute) |  | NA | NA | 0.13 | 3.86 | 1.22 | 0.13
| Analytical results for V in OREAS 932 (Certified Value 70 ppm) | [22 empty] | Certified
V | Round | Replicate | Lab | Lab | Lab | Lab | Lab | Lab | Lab | [14 empty] | 1
| No | No | 01 | 11 | 12 | 14 | 16 | 17 | 22 | [14 empty] | ppm
|  |  | 4A*OES | 4A*OES | 4A*MS | 4A*OES | 4A*OES/MS | 4A*OES | 4A*MS | [14 empty] | 0
1
| 1 | 1 | NA | 68 | 66 | 52 | 66.049 | 76 | 70 | [14 empty] | 1
| 1 | 2 | NA | 69 | 67 | 55 | 67.939 | 71 | 70 | [14 empty] | 17
| 1 | 3 | NA | 71 | 67 | 54 | 66.494 | 75 | 73 | [14 empty] | 16
| 1 | 4 | NA | 69 | 66 | 53 | 66.158 | 78 | 73 | [14 empty] | 70.07597
| 1 | 5 | NA | 66 | 64 | 53 | 66.677 | 80 | 74 | [14 empty] | 37
| 1 | 6 | NA | 69 | 67 | 54 | 67.962 | 79 | 73
| Mean |  |  | 68.66667 | 66.16667 | 53.5 | 66.87983 | 76.5 | 72.16667
| Median |  |  | 69 | 66.5 | 53.5 | 66.5855 | 77 | 73
| Std Dev. |  |  | 1.632993 | 1.169045 | 1.048809 | 0.8595644 | 3.271085 | 1.722401
| Rel.Std.Dev. |  |  | 2.378% | 1.767% | 1.96% | 1.285% | 4.276% | 2.387%
| PDM3 |  |  | -2.011% | -5.579% | -23.65% | -4.561% | 9.167% | 2.983%
| Z-Score (Absolute) |  | NA | 0.2 | 0.36 | 3.21 | 0.2 | 1.96 | 0.99
| Analytical results for W in OREAS 932 (Certified Value 26.9 ppm) | [22 empty] | Certified
W | Round | Replicate | Lab | Lab | Lab | Lab | Lab | Lab | [15 empty] | 1
| No | No | 01 | 11 | 12 | 16 | 17 | 22 | [15 empty] | ppm
|  |  | 4A*MS | 4A*OES | 4A*MS | 4A*OES/MS | 4A*OES | 4A*MS | [15 empty] | 1
2
| 1 | 1 | NA | 25 | 27.9 | 34.33 | 25 | 31 | [15 empty] | 1
| 1 | 2 | NA | 27 | 28.6 | 28.8 | 22 | 26.6 | [15 empty] | 42
| 1 | 3 | NA | 33 | 24.1 | 27.27 | 27 | 27.4 | [15 empty] | 16
| 1 | 4 | NA | 23 | 27.7 | 28.78 | 25 | 26.8 | [15 empty] | 26.8556
| 1 | 5 | NA | 28 | 25.9 | 28.12 | 26 | 28 | [15 empty] | 38
| 1 | 6 | NA | 28 | 25.6 | 25.67 | 22 | 28.7
| Mean |  |  | 27.33333 | 26.63333 | 28.82833 | 24.5 | 28.08333
| Median |  |  | 27.5 | 26.8 | 28.45 | 25 | 27.7
| Std Dev. |  |  | 3.386247 | 1.71075 | 2.938594 | 2.073644 | 1.62532
| Rel.Std.Dev. |  |  | 12.39% | 6.423% | 10.19% | 8.464% | 5.787%
| PDM3 |  |  | 1.779% | -0.8276% | 7.346% | -8.771% | 4.572%
| Z-Score (Absolute) |  | NA | 0 | 0.67 | 0.38 | 2.73 | 0.72
| Analytical results for Y in OREAS 932 (Certified Value 17.5 ppm) | [22 empty] | Certified
Y | Round | Replicate | Lab | Lab | Lab | Lab | Lab | Lab | [15 empty] | 1
| No | No | 01 | 11 | 12 | 16 | 17 | 22 | [15 empty] | ppm
|  |  | 4A*MS | 4A*OES | 4A*MS | 4A*OES/MS | 4A*OES | 4A*MS | [15 empty] | 1
1
| 1 | 1 | NA | 17 | 16.8 | 16.735 | 15 | 17.8 | [15 empty] | 1
| 1 | 2 | NA | 18 | 17.7 | 17.214 | 19 | 18.3 | [15 empty] | 18
| 1 | 3 | NA | 19 | 17.8 | 17.335 | 14 | 18.9 | [15 empty] | 16
| 1 | 4 | NA | 17 | 18.2 | 17.523 | 13 | 18.6 | [15 empty] | 17.50304
| 1 | 5 | NA | 20 | 17 | 17.415 | 14 | 17.5 | [15 empty] | 39
| 1 | 6 | NA | 21 | 17.3 | 17.339 | 20 | 18
| Mean |  |  | 18.66667 | 17.46667 | 17.26017 | 15.83333 | 18.18333
| Median |  |  | 18.5 | 17.5 | 17.337 | 14.5 | 18.15
| Std Dev. |  |  | 1.632993 | 0.5278889 | 0.2766951 | 2.926887 | 0.5192944
| Rel.Std.Dev. |  |  | 8.748% | 3.022% | 1.603% | 18.49% | 2.856%
| PDM3 |  |  | 6.648% | -0.2078% | -1.388% | -9.54% | 3.887%
| Z-Score (Absolute) |  | NA | 1.13 | 0 | 0.1 | 1.54 | 0.67
| Analytical results for Yb in OREAS 932 (Indicative Value 1.62 ppm) | [22 empty] | Indicative
Yb | Round | Replicate | Lab | Lab | [19 empty] | 1
| No | No | 14 | 16 | [19 empty] | ppm
|  |  | 4A*MS | 4A*OES/MS | [19 empty] | 2
2
| 1 | 1 | 1.51 | 1.62 | [19 empty] | 1
| 1 | 2 | 1.58 | 1.63 | [19 empty] | 7
| 1 | 3 | 1.63 | 1.684 | [19 empty] | 16
| 1 | 4 | 1.55 | 1.668 | [19 empty] | 1.621833
| 1 | 5 | 1.71 | 1.674 | [19 empty] | 13
| 1 | 6 | 1.53 | 1.676
| Mean |  | 1.585 | 1.658667
| Median |  | 1.565 | 1.671
| Std Dev. |  | 0.07422937 | 0.02676316
| Rel.Std.Dev. |  | 4.683% | 1.614%
| PDM3 |  | -2.271% | 2.271%
| Z-Score (Absolute) |  | 0.67 | 0.67
| Analytical results for Zn in OREAS 932 (Certified Value 591 ppm) | [22 empty] | Certified
Zn | Round | Replicate | Lab | Lab | Lab | Lab | Lab | Lab | Lab | Lab | Lab | Lab | Lab | Lab | Lab | Lab | Lab | Lab | Lab | Lab | Lab | Lab | Lab | 1
| No | No | 01 | 02 | 03 | 04 | 05 | 06 | 07 | 08 | 09 | 10 | 11 | 12 | 13 | 14 | 15 | 16 | 17 | 18 | 19 | 21 | 22 | ppm
|  |  | 4A*OES | 4A*OES | 4A*OES | 4A*MS | 4A*MS | 4A*OES | 4A*OES | 4A*OES | 4A*OES | 4A*OES | 4A*OES | 4A*MS | 4A*OES/MS | 4A*OES | 4A*OES | 4A*OES/MS | 4A*OES | 4A*OES | 4A*MS | 4A*OES/MS | 4A*MS | 0
0
| 1 | 1 | 681 | 595 | 669 | 585 | 620 | 570 | 590 | 583.1974 | 620 | 574 | 615 | 533 | 636.6633 | 634 | 580 | 514.424 | 515 | 536 | 593.7 | 542 | 602 | 1
| 1 | 2 | 673 | 557 | 622 | 591 | 576 | 590 | 610 | 573.5435 | 610 | 571 | 636 | 519 | 648.7366 | 617 | 580 | 494.887 | 514 | 549 | 623.5 | 563 | 566 | #N/A
| 1 | 3 | 685 | 540 | 638 | 607 | 596 | 600 | 580 | 575.6905 | 620 | 589 | 679 | 517 | 646.3626 | 595 | 580 | 481.876 | 522 | 553 | 602.3 | 509 | 590 | 16
| 1 | 4 | 660 | 563 | 641 | 586 | 606 | 590 | 580 | 566.28645 | 615 | 599 | 608 | 543 | 645.3386 | 596 | 620 | 505.982 | 520 | 543 | 600.8 | 545 | 593 | 590.9189
| 1 | 5 | 694 | 540 | 625 | 603 | 563 | 580 | 590 | 573.92825 | 615 | 569 | 527 | 538 | 642.203 | 567 | 580 | 481.8 | 557 | 535 | 599.4 | 560 | 608 | 40
| 1 | 6 | 677 | 570 | 619 | 576 | 636 | 590 | 600 | 586.20605 | 620 | 561 | 529 | 540 | 642.8665 | 597 | 580 | 516.01 | 547 | 547 | 614 | 548 | 593
| Mean |  | 678.3333 | 560.8333 | 635.6667 | 591.3333 | 599.5 | 586.6667 | 591.6667 | 576.4754 | 616.6667 | 577.1667 | 599 | 531.6667 | 643.6951 | 601 | 586.6667 | 499.1632 | 529.1667 | 543.8333 | 605.6167 | 544.5 | 592
| Median |  | 679 | 560 | 631.5 | 588.5 | 601 | 590 | 590 | 574.809375 | 617.5 | 572.5 | 611.5 | 535.5 | 644.1026 | 596.5 | 580 | 500.4345 | 521 | 545 | 601.55 | 546.5 | 593
| Std Dev. |  | 11.5181 | 20.68252 | 18.5652 | 11.70755 | 27.17168 | 10.32796 | 11.69045 | 7.202578 | 4.082483 | 14.09137 | 60.31584 | 11.09354 | 4.185491 | 22.70683 | 16.32993 | 15.37411 | 18.21446 | 7.22265 | 10.99953 | 19.29508 | 14.40833
| Rel.Std.Dev. |  | 1.698% | 3.688% | 2.921% | 1.98% | 4.532% | 1.76% | 1.976% | 1.249% | 0.662% | 2.441% | 10.07% | 2.087% | 0.6502% | 3.778% | 2.784% | 3.08% | 3.442% | 1.328% | 1.816% | 3.544% | 2.434%
| PDM3 |  | 14.79% | -5.091% | 7.573% | 0.07014% | 1.452% | -0.7196% | 0.1266% | -2.444% | 4.357% | -2.327% | 1.368% | -10.03% | 8.931% | 1.706% | -0.7196% | -15.53% | -10.45% | -7.968% | 2.487% | -7.855% | 0.183%
| Z-Score (Absolute) |  | 3.95 | 1.38 | 2.01 | 0 | 0.37 | 0.21 | 0.02 | 0.67 | 1.15 | 0.64 | 0.35 | 2.71 | 2.38 | 0.44 | 0.51 | 4.18 | 2.82 | 2.16 | 0.65 | 2.13 | 0.03
| Analytical results for Zr in OREAS 932 (Certified Value 73 ppm) | [22 empty] | Certified
Zr | Round | Replicate | Lab | Lab | Lab | Lab | Lab | Lab | [15 empty] | 1
| No | No | 01 | 11 | 12 | 14 | 16 | 22 | [15 empty] | ppm
|  |  | 4A*MS | 4A*OES | 4A*MS | 4A*OES | 4A*OES/MS | 4A*MS | [15 empty] | 0
1
| 1 | 1 | NA | 69 | 71.8 | 66 | 75.73 | 74.3 | [15 empty] | 1
| 1 | 2 | NA | 76 | 73 | 65 | 77.16 | 75.7 | [15 empty] | 20
| 1 | 3 | NA | 75 | 73.1 | 63 | 79.49 | 77 | [15 empty] | 16
| 1 | 4 | NA | 68 | 71.4 | 63 | 78.15 | 78.9 | [15 empty] | 72.72233
| 1 | 5 | NA | 71 | 70.8 | 67 | 78.07 | 75.1 | [15 empty] | 41
| 1 | 6 | NA | 75 | 71.4 | 67 | 78.67 | 76.9
| Mean |  |  | 72.33333 | 71.91667 | 65.16667 | 77.87833 | 76.31667
| Median |  |  | 73 | 71.6 | 65.5 | 78.11 | 76.3
| Std Dev. |  |  | 3.444803 | 0.9347014 | 1.834848 | 1.301237 | 1.63758
| Rel.Std.Dev. |  |  | 4.762% | 1.3% | 2.816% | 1.671% | 2.146%
| PDM3 |  |  | -0.5349% | -1.108% | -10.39% | 7.09% | 4.943%
| Z-Score (Absolute) |  | NA | 0 | 0.07 | 1.21 | 0.94 | 0.67
Note on C17: Z-Scores have been calculated after removal of individual outliers. Laboratory batches are rejected if Z-Score > 2.5.
Note on C35: Z-Scores have been calculated after removal of individual outliers. Laboratory batches are rejected if Z-Score > 2.5.
Note on C53: Z-Scores have been calculated after removal of individual outliers. Laboratory batches are rejected if Z-Score > 2.5.
Note on C71: Z-Scores have been calculated after removal of individual outliers. Laboratory batches are rejected if Z-Score > 2.5.
Note on C89: Z-Scores have been calculated after removal of individual outliers. Laboratory batches are rejected if Z-Score > 2.5.
Note on C107: Z-Scores have been calculated after removal of individual outliers. Laboratory batches are rejected if Z-Score > 2.5.
Note on C125: Z-Scores have been calculated after removal of individual outliers. Laboratory batches are rejected if Z-Score > 2.5.
Note on C143: Z-Scores have been calculated after removal of individual outliers. Laboratory batches are rejected if Z-Score > 2.5.
Note on C161: Z-Scores have been calculated after removal of individual outliers. Laboratory batches are rejected if Z-Score > 2.5.
Note on C179: Z-Scores have been calculated after removal of individual outliers. Laboratory batches are rejected if Z-Score > 2.5.
Note on C197: Z-Scores have been calculated after removal of individual outliers. Laboratory batches are rejected if Z-Score > 2.5.
Note on C215: Z-Scores have been calculated after removal of individual outliers. Laboratory batches are rejected if Z-Score > 2.5.
Note on C233: Z-Scores have been calculated after removal of individual outliers. Laboratory batches are rejected if Z-Score > 2.5.
Note on C251: Z-Scores have been calculated after removal of individual outliers. Laboratory batches are rejected if Z-Score > 2.5.
Note on C269: Z-Scores have been calculated after removal of individual outliers. Laboratory batches are rejected if Z-Score > 2.5.
Note on C287: Z-Scores have been calculated after removal of individual outliers. Laboratory batches are rejected if Z-Score > 2.5.
Note on C305: Z-Scores have been calculated after removal of individual outliers. Laboratory batches are rejected if Z-Score > 2.5.
Note on C323: Z-Scores have been calculated after removal of individual outliers. Laboratory batches are rejected if Z-Score > 2.5.
Note on C341: Z-Scores have been calculated after removal of individual outliers. Laboratory batches are rejected if Z-Score > 2.5.
Note on C359: Z-Scores have been calculated after removal of individual outliers. Laboratory batches are rejected if Z-Score > 2.5.
Note on C377: Z-Scores have been calculated after removal of individual outliers. Laboratory batches are rejected if Z-Score > 2.5.
Note on C395: Z-Scores have been calculated after removal of individual outliers. Laboratory batches are rejected if Z-Score > 2.5.
Note on C413: Z-Scores have been calculated after removal of individual outliers. Laboratory batches are rejected if Z-Score > 2.5.
Note on C431: Z-Scores have been calculated after removal of individual outliers. Laboratory batches are rejected if Z-Score > 2.5.
Note on C449: Z-Scores have been calculated after removal of individual outliers. Laboratory batches are rejected if Z-Score > 2.5.
Note on C467: Z-Scores have been calculated after removal of individual outliers. Laboratory batches are rejected if Z-Score > 2.5.
Note on C485: Z-Scores have been calculated after removal of individual outliers. Laboratory batches are rejected if Z-Score > 2.5.
Note on C503: Z-Scores have been calculated after removal of individual outliers. Laboratory batches are rejected if Z-Score > 2.5.
Note on C521: Z-Scores have been calculated after removal of individual outliers. Laboratory batches are rejected if Z-Score > 2.5.
Note on C539: Z-Scores have been calculated after removal of individual outliers. Laboratory batches are rejected if Z-Score > 2.5.
Note on C557: Z-Scores have been calculated after removal of individual outliers. Laboratory batches are rejected if Z-Score > 2.5.
Note on C575: Z-Scores have been calculated after removal of individual outliers. Laboratory batches are rejected if Z-Score > 2.5.
Note on C593: Z-Scores have been calculated after removal of individual outliers. Laboratory batches are rejected if Z-Score > 2.5.
Note on C611: Z-Scores have been calculated after removal of individual outliers. Laboratory batches are rejected if Z-Score > 2.5.
Note on C629: Z-Scores have been calculated after removal of individual outliers. Laboratory batches are rejected if Z-Score > 2.5.
Note on C647: Z-Scores have been calculated after removal of individual outliers. Laboratory batches are rejected if Z-Score > 2.5.
Note on C665: Z-Scores have been calculated after removal of individual outliers. Laboratory batches are rejected if Z-Score > 2.5.
Note on C683: Z-Scores have been calculated after removal of individual outliers. Laboratory batches are rejected if Z-Score > 2.5.
Note on C701: Z-Scores have been calculated after removal of individual outliers. Laboratory batches are rejected if Z-Score > 2.5.
Note on C719: Z-Scores have been calculated after removal of individual outliers. Laboratory batches are rejected if Z-Score > 2.5.
Note on C737: Z-Scores have been calculated after removal of individual outliers. Laboratory batches are rejected if Z-Score > 2.5.
Note on C755: Z-Scores have been calculated after removal of individual outliers. Laboratory batches are rejected if Z-Score > 2.5.
Note on C773: Z-Scores have been calculated after removal of individual outliers. Laboratory batches are rejected if Z-Score > 2.5.
Note on C791: Z-Scores have been calculated after removal of individual outliers. Laboratory batches are rejected if Z-Score > 2.5.
Note on C809: Z-Scores have been calculated after removal of individual outliers. Laboratory batches are rejected if Z-Score > 2.5.
Note on C827: Z-Scores have been calculated after removal of individual outliers. Laboratory batches are rejected if Z-Score > 2.5.
Note on C845: Z-Scores have been calculated after removal of individual outliers. Laboratory batches are rejected if Z-Score > 2.5.
Note on C863: Z-Scores have been calculated after removal of individual outliers. Laboratory batches are rejected if Z-Score > 2.5.
Note on C881: Z-Scores have been calculated after removal of individual outliers. Laboratory batches are rejected if Z-Score > 2.5.
Note on C899: Z-Scores have been calculated after removal of individual outliers. Laboratory batches are rejected if Z-Score > 2.5.
Note on C917: Z-Scores have been calculated after removal of individual outliers. Laboratory batches are rejected if Z-Score > 2.5.
Note on C935: Z-Scores have been calculated after removal of individual outliers. Laboratory batches are rejected if Z-Score > 2.5.
Note on C953: Z-Scores have been calculated after removal of individual outliers. Laboratory batches are rejected if Z-Score > 2.5.
Note on C971: Z-Scores have been calculated after removal of individual outliers. Laboratory batches are rejected if Z-Score > 2.5.
Note on C989: Z-Scores have been calculated after removal of individual outliers. Laboratory batches are rejected if Z-Score > 2.5.
Note on C1007: Z-Scores have been calculated after removal of individual outliers. Laboratory batches are rejected if Z-Score > 2.5.
Note on C1025: Z-Scores have been calculated after removal of individual outliers. Laboratory batches are rejected if Z-Score > 2.5.
Note on C1043: Z-Scores have been calculated after removal of individual outliers. Laboratory batches are rejected if Z-Score > 2.5.
Note on C1061: Z-Scores have been calculated after removal of individual outliers. Laboratory batches are rejected if Z-Score > 2.5.
Note on C1079: Z-Scores have been calculated after removal of individual outliers. Laboratory batches are rejected if Z-Score > 2.5.

## Aqua Regia
| Analytical results for Ag in OREAS 932 (Certified Value 21.96 ppm) | [21 empty] | Certified
Ag | Round | Replicate | Lab | Lab | Lab | Lab | Lab | Lab | Lab | Lab | Lab | Lab | Lab | Lab | Lab | Lab | Lab | Lab | Lab | Lab |  |  | 1
| No | No | 02 | 04 | 05 | 06 | 07 | 09 | 10 | 11 | 12 | 13 | 15 | 16 | 17 | 18 | 19 | 20 | 21 | 22 |  |  | ppm
|  |  | AR*OES/MS | AR*OES | AR*MS | AR*OES | AR*OES | AR*MS | AR*MS | AR*OES | AR*MS | AR*OES/MS | AR*OES | AR*OES/MS | AR*OES | AR*OES | AR*OES | AR*OES | AR*OES/MS | AR*MS |  |  | 2
2
| 1 | 1 | > 10 | 22.2 | 20.8 | 21 | 23 | 17.9 | 23.95 | 23.7 | 26.6 | 20.34214 | 20 | 18.343 | 20 | 20.1 | 23 | 24.8 | 28.6 | 19.8 |  |  | 1
| 1 | 2 | > 10 | 18.9 | 22.1 | 21 | 24 | 14.9 | 23.64 | 25.3 | 28.8 | 20.34 | 19 | 17.311 | 17 | 22.7 | 19.3 | 25 | 25.8 | 28.6 |  |  | #N/A
| 1 | 3 | > 10 | 16.1 | 19.9 | 20 | 23 | 22.8 | 22.15 | 23.6 | 24.5 | 21.39703 | 19 | 17.109 | 14 | 21.1 | 22.6 | 26.7 | 24.8 | 21.6 |  |  | 16
| 1 | 4 | > 10 | 38.7 | 24.7 | 23 | 22 | 20.3 | 20.93 | 23.9 | 30 | 21.31 | 20 | 21.98 | 22 | 22.8 | 21.1 | 26.4 | 29.1 | 24.4 |  |  | 21.95692
| 1 | 5 | > 10 | 19.3 | 31.9 | 22 | 23 | 18.1 | 23.18 | 24.4 | 25 | 20.70611 | 21 | 19.028 | 17 | 24.1 | 23.1 | 25.8 | 28.1 | 22.1 |  |  | 43
| 1 | 6 | > 10 | 18.2 | 22.8 | 20 | 22 | 19.7 | 22.04 | 22.7 | 25.9 | 20.4 | 19 | 18.99 | 17 | 21.7 | 24.4 | 23.1 | < 0.01 | 22
| Mean |  |  | 22.23333 | 23.7 | 21.16667 | 22.83333 | 18.95 | 22.64833 | 23.93333 | 26.8 | 20.74921 | 19.66667 | 18.7935 | 17.83333 | 22.08333 | 22.25 | 25.3 | 27.28 | 23.08333
| Median |  |  | 19.1 | 22.45 | 21 | 23 | 18.9 | 22.665 | 23.8 | 26.25 | 20.55305 | 19.5 | 18.6665 | 17 | 22.2 | 22.8 | 25.4 | 28.1 | 22.05
| Std Dev. |  |  | 8.303654 | 4.346493 | 1.169045 | 0.7527727 | 2.662142 | 1.142933 | 0.8687155 | 2.173476 | 0.4880823 | 0.8164966 | 1.759868 | 2.786874 | 1.414803 | 1.791926 | 1.311488 | 1.875367 | 3.075332
| Rel.Std.Dev. |  |  | 37.35% | 18.34% | 5.523% | 3.297% | 14.05% | 5.046% | 3.63% | 8.11% | 2.352% | 4.152% | 9.364% | 15.63% | 6.407% | 8.054% | 5.184% | 6.875% | 13.32%
| PDM3 |  |  | 1.259% | 7.939% | -3.599% | 3.991% | -13.69% | 3.149% | 9.001% | 22.06% | -5.5% | -10.43% | -14.41% | -18.78% | 0.5757% | 1.335% | 15.23% | 24.24% | 5.13%
| Z-Score (Absolute) |  | NA | 1.12 | 0 | 0.32 | 0.28 | 1.12 | 0.21 | 0.67 | 1.71 | 0.47 | 0.86 | 1.18 | 1.52 | 0.01 | 0.07 | 1.17 | 1.88 | 0.03
| Analytical results for Al in OREAS 932 (Certified Value 2.42 wt.%) | [21 empty] | Certified
Al | Round | Replicate | Lab | Lab | Lab | Lab | Lab | Lab | [14 empty] | 1
| No | No | 11 | 12 | 16 | 17 | 22 | 28 | [14 empty] | wt.%
|  |  | AR*OES | AR*MS | AR*OES/MS | AR*OES | AR*MS | AR*OES | [14 empty] | 2
3
| 1 | 1 | 2.45 | 2.57 | 2.273 | 2.2 | 2.56 | 5.37 | [14 empty] | 1
| 1 | 2 | 2.54 | 2.6 | 2.247 | 2.2 | 2.53 | 5.18 | [14 empty] | 31
| 1 | 3 | 2.39 | 2.62 | 2.268 | 2.17 | 2.53 | 5.52 | [14 empty] | 16
| 1 | 4 | 2.39 | 2.7 | 2.355 | 2.28 | 2.45 | 4.1 | [14 empty] | 2.4151
| 1 | 5 | 2.46 | 2.7 | 2.292 | 2.17 | 2.43 | 5.17 | [14 empty] | 44
| 1 | 6 | 2.33 | 2.74 | 2.368 | 2.17 | 2.47 | 5.39
| Mean |  | 2.426667 | 2.655 | 2.3005 | 2.198333 | 2.495 | 5.121667
| Median |  | 2.42 | 2.66 | 2.2825 | 2.185 | 2.5 | 5.275
| Std Dev. |  | 0.07284687 | 0.06745369 | 0.04954493 | 0.04262237 | 0.05205766 | 0.5180508
| Rel.Std.Dev. |  | 3.002% | 2.541% | 2.154% | 1.939% | 2.086% | 10.11%
| PDM3 |  | 0.4789% | 9.933% | -4.745% | -8.975% | 3.308% | 112.1%
| Z-Score (Absolute) |  | 0.13 | 0.74 | 0.61 | 1 | 0.13 | 10.9
| Analytical results for As in OREAS 932 (Certified Value 12.3 ppm) | [21 empty] | Certified
As | Round | Replicate | Lab | Lab | Lab | Lab | Lab | Lab | Lab | Lab | Lab | Lab | Lab | Lab | Lab | Lab | Lab | Lab | Lab | Lab |  |  | 1
| No | No | 02 | 04 | 05 | 06 | 07 | 09 | 10 | 11 | 12 | 13 | 15 | 16 | 17 | 18 | 19 | 20 | 21 | 22 |  |  | ppm
|  |  | AR*OES/MS | AR*OES | AR*OES | AR*OES | AR*OES | AR*MS | AR*MS | AR*OES | AR*MS | AR*OES/MS | AR*OES | AR*OES/MS | AR*OES | AR*OES | AR*OES | AR*OES | AR*OES/MS | AR*MS |  |  | 1
1
| 1 | 1 | 18 | 9 | 9 | 20 | 20 | 10 | 14 | 14 | < 0.5 | 13.1339 | 12 | 12.498 | 11 | 13 | 11 | < 500 | 12 | 12.8 |  |  | 1
| 1 | 2 | 19 | 9 | 13 | 20 | 40 | 9.2 | 12 | 14 | < 0.5 | 12.33394 | 12 | 12.144 | 16 | 14 | 13 | < 500 | 12 | 14.1 |  |  | #N/A
| 1 | 3 | 18 | 10 | 14 | 10 | 20 | 13.6 | 13 | 15 | < 0.5 | 12.4997 | 12 | 12.427 | 13 | 11 | 13 | < 500 | 13 | 13.3 |  |  | 16
| 1 | 4 | 19 | 10 | 15 | 20 | 30 | 11.6 | 13 | 15 | < 0.5 | 12.0479 | 10 | 13.261 | 10 | 14 | 13 | < 500 | 13 | 14 |  |  | 12.2946
| 1 | 5 | 19 | 11 | 11 | 10 | 30 | 10.4 | 13 | 16 | < 0.5 | 11.90953 | 12 | 12.605 | 13 | 9 | 11 | < 500 | 11 | 14.1 |  |  | 45
| 1 | 6 | 19 | 10 | 11 | 20 | 30 | 10.6 | 14 | 14 | < 0.5 | 12.57659 | 12 | 13.542 | 11 | 8 | 13 | < 500 | 7 | 13.1
| Mean |  | 18.66667 | 9.833333 | 12.16667 | 16.66667 | 28.33333 | 10.9 | 13.16667 | 14.66667 |  | 12.41693 | 11.66667 | 12.74617 | 12.33333 | 11.5 | 12.33333 |  | 11.33333 | 13.56667
| Median |  | 19 | 10 | 12 | 20 | 30 | 10.5 | 13 | 14.5 |  | 12.41682 | 12 | 12.5515 | 12 | 12 | 13 |  | 12 | 13.65
| Std Dev. |  | 0.5163978 | 0.7527727 | 2.228602 | 5.163978 | 7.527727 | 1.53753 | 0.7527727 | 0.8164966 |  | 0.4351812 | 0.8164966 | 0.5374739 | 2.160247 | 2.588436 | 1.032796 |  | 2.250926 | 0.5715476
| Rel.Std.Dev. |  | 2.766% | 7.655% | 18.32% | 30.98% | 26.57% | 14.11% | 5.717% | 5.567% |  | 3.505% | 6.999% | 4.217% | 17.52% | 22.51% | 8.374% |  | 19.86% | 4.213%
| PDM3 |  | 51.83% | -20.02% | -1.041% | 35.56% | 130.5% | -11.34% | 7.093% | 19.29% |  | 0.995% | -5.107% | 3.673% | 0.3151% | -6.463% | 0.3151% |  | -7.819% | 10.35%
| Z-Score (Absolute) |  | 5.09 | 2.06 | 0.17 | 3.47 | 12.91 | 1.19 | 0.64 | 1.85 | NA | 0.03 | 0.3 | 0.3 | 0.03 | 0.71 | 0.03 | NA | 0.14 | 0.96
| Analytical results for Au in OREAS 932 (Indicative Value 0.012 ppm) | [21 empty] | Indicative
Au | Round | Replicate | Lab | Lab | [18 empty] | 1
| No | No | 12 | 22 | [18 empty] | ppm
|  |  | AR*MS | AR*MS | [18 empty] | 3
3
| 1 | 1 | 0.013 | < 0.2 | [18 empty] | 1
| 1 | 2 | 0.0088 | < 0.2 | [18 empty] | 1
| 1 | 3 | 0.0113 | < 0.2 | [18 empty] | 16
| 1 | 4 | 0.0135 | < 0.2 | [18 empty] | 0.0116
| 1 | 5 | 0.0119 | < 0.2 | [18 empty] | 17
| 1 | 6 | 0.0111 | < 0.2
| Mean |  | 0.0116
| Median |  | 0.0116
| Std Dev. |  | 0.001663731
| Rel.Std.Dev. |  | 14.34%
| PDM3 |  | 2.22e-14%
| Z-Score (Absolute) |  | NA | NA
| Analytical results for B in OREAS 932 (Indicative Value 63 ppm) | [21 empty] | Indicative
B | Round | Replicate | Lab | Lab | Lab | Lab | Lab | [15 empty] | 1
| No | No | 11 | 12 | 16 | 17 | 22 | [15 empty] | ppm
|  |  | AR*OES | AR*MS | AR*OES/MS | AR*OES | AR*MS | [15 empty] | 0
0
| 1 | 1 | < 20 | < 20 | 74.448 | 46 | < 10 | [15 empty] | 1
| 1 | 2 | < 20 | < 20 | 78.176 | 50 | < 10 | [15 empty] | 12
| 1 | 3 | < 20 | < 20 | 73.541 | 43 | < 10 | [15 empty] | 16
| 1 | 4 | < 20 | < 20 | 78.08 | 52 | < 10 | [15 empty] | 62.59642
| 1 | 5 | < 20 | < 20 | 75.973 | 58 | < 10 | [15 empty] | 18
| 1 | 6 | < 20 | < 20 | 72.939 | 49 | < 10
| Mean |  |  |  | 75.52617 | 49.66667
| Median |  |  |  | 75.2105 | 49.5
| Std Dev. |  |  |  | 2.260093 | 5.163978
| Rel.Std.Dev. |  |  |  | 2.992% | 10.4%
| PDM3 |  |  |  | 20.66% | -20.66%
| Z-Score (Absolute) |  | NA | NA | 0.67 | 0.67 | NA
| Analytical results for Ba in OREAS 932 (Certified Value 42.8 ppm) | [21 empty] | Certified
Ba | Round | Replicate | Lab | Lab | Lab | Lab | Lab | [15 empty] | 1
| No | No | 11 | 12 | 16 | 17 | 22 | [15 empty] | ppm
|  |  | AR*OES | AR*MS | AR*OES/MS | AR*OES | AR*MS | [15 empty] | 1
2
| 1 | 1 | 42 | 44 | 41.773 | 44 | 40 | [15 empty] | 1
| 1 | 2 | 40 | 44 | 43.291 | 44 | 40 | [15 empty] | 2
| 1 | 3 | 41 | 45 | 43.601 | 43 | 40 | [15 empty] | 16
| 1 | 4 | 41 | 45 | 45.996 | 45 | 40 | [15 empty] | 42.7648
| 1 | 5 | 41 | 47 | 43.06 | 44 | 40 | [15 empty] | 46
| 1 | 6 | 41 | 47 | 44.223 | 43 | 40
| Mean |  | 41 | 45.33333 | 43.65733 | 43.83333 | 40
| Median |  | 41 | 45 | 43.446 | 44 | 40
| Std Dev. |  | 0.6324555 | 1.36626 | 1.402443 | 0.7527727 | 0
| Rel.Std.Dev. |  | 1.543% | 3.014% | 3.212% | 1.717% | 0%
| PDM3 |  | -4.127% | 6.006% | 2.087% | 2.499% | -6.465%
| Z-Score (Absolute) |  | 1.07 | 0.67 | 0 | 0.07 | 1.47
| Analytical results for Be in OREAS 932 (Indicative Value 0.51 ppm) | [21 empty] | Indicative
Be | Round | Replicate | Lab | Lab | Lab | [17 empty] | 1
| No | No | 16 | 17 | 22 | [17 empty] | ppm
|  |  | AR*OES/MS | AR*OES | AR*MS | [17 empty] | 2
2
| 1 | 1 | 0.51 | 3 | 0.47 | [17 empty] | 1
| 1 | 2 | 0.537 | 3 | 0.5 | [17 empty] | 13
| 1 | 3 | 0.532 | 3 | 0.49 | [17 empty] | 16
| 1 | 4 | 0.548 | 4 | 0.47 | [17 empty] | 0.5110833
| 1 | 5 | 0.527 | 3 | 0.48 | [17 empty] | 19
| 1 | 6 | 0.559 | 3 | 0.51
| Mean |  | 0.5355 | 3.166667 | 0.4866667
| Median |  | 0.5345 | 3 | 0.485
| Std Dev. |  | 0.01700294 | 0.4082483 | 0.01632993
| Rel.Std.Dev. |  | 3.175% | 12.89% | 3.355%
| PDM3 |  | 4.777% | 519.6% | -4.777%
| Z-Score (Absolute) |  | 0 | 34.03 | 0.67
| Analytical results for Bi in OREAS 932 (Certified Value 322 ppm) | [21 empty] | Certified
Bi | Round | Replicate | Lab | Lab | Lab | Lab | Lab | Lab | Lab | Lab | Lab | Lab | Lab | Lab | Lab | Lab | Lab | Lab | Lab |  |  |  | 1
| No | No | 02 | 04 | 05 | 06 | 07 | 09 | 10 | 11 | 12 | 13 | 15 | 16 | 17 | 18 | 19 | 21 | 22 |  |  |  | ppm
|  |  | AR*OES/MS | AR*MS | AR*MS | AR*OES | AR*OES | AR*MS | AR*MS | AR*OES | AR*MS | AR*OES/MS | AR*OES | AR*OES/MS | AR*OES | AR*MS | AR*OES | AR*OES/MS | AR*MS |  |  |  | 0
0
| 1 | 1 | 312 | 358 | 319 | 290 | 350 | 291 | > 200 | 345 | 424.1 | 328.93 | 280 | 312.585 | 332 | 329 | 286 | 315 | 307 |  |  |  | 1
| 1 | 2 | 316 | 371 | 352 | 320 | 330 | 293 | > 200 | 328 | 412.9 | 333.45 | 280 | 321.469 | 323 | 333 | 283 | 301 | 321 |  |  |  | #N/A
| 1 | 3 | 311 | 427 | 320 | 320 | 320 | 290 | > 200 | 398 | 405.2 | 325.6697 | 280 | 314.852 | 299 | 343 | 312 | 301 | 324 |  |  |  | 16
| 1 | 4 | 316 | 373 | 344 | 320 | 320 | 289 | > 200 | 358 | 408.7 | 323.4 | 280 | 328.592 | 315 | 348 | 305 | 327 | 323 |  |  |  | 321.961
| 1 | 5 | 313 | 390 | 315 | 330 | 340 | 278 | > 200 | 365 | 409.5 | 328.12 | 260 | 355.757 | 311 | 363 | 300 | 348 | 313 |  |  |  | 47
| 1 | 6 | 316 | 397 | 327 | 360 | 340 | 283 | > 200 | 374 | 419.5 | 324 | 260 | 353.134 | 305 | 344 | 314 | 290 | 299
| Mean |  | 314 | 386 | 329.5 | 323.3333 | 333.3333 | 287.3333 |  | 361.3333 | 413.3167 | 327.2616 | 273.3333 | 331.0648 | 314.1667 | 343.3333 | 300 | 313.6667 | 314.5
| Median |  | 314.5 | 381.5 | 323.5 | 320 | 335 | 289.5 |  | 361.5 | 411.2 | 326.8948 | 280 | 325.0305 | 313 | 343.5 | 302.5 | 308 | 317
| Std Dev. |  | 2.280351 | 24.47856 | 15.05656 | 22.50926 | 12.1106 | 5.680376 |  | 24.11362 | 7.16168 | 3.739008 | 10.32796 | 18.97001 | 12.00694 | 12.01111 | 13.0384 | 21.16286 | 10.03494
| Rel.Std.Dev. |  | 0.7262% | 6.342% | 4.57% | 6.962% | 3.633% | 1.977% |  | 6.674% | 1.733% | 1.143% | 3.779% | 5.73% | 3.822% | 3.498% | 4.346% | 6.747% | 3.191%
| PDM3 |  | -2.473% | 19.89% | 2.342% | 0.4262% | 3.532% | -10.76% |  | 12.23% | 28.37% | 1.646% | -15.1% | 2.828% | -2.421% | 6.638% | -6.821% | -2.576% | -2.317%
| Z-Score (Absolute) |  | 0.66 | 3.57 | 0.25 | 0.12 | 0.47 | 2.23 | NA | 1.69 | 5.18 | 0.12 | 3.06 | 0.34 | 0.65 | 1.06 | 1.49 | 0.68 | 0.64
| Analytical results for Ca in OREAS 932 (Certified Value 0.333 wt.%) | [21 empty] | Certified
Ca | Round | Replicate | Lab | Lab | Lab | Lab | Lab | Lab | [14 empty] | 1
| No | No | 11 | 12 | 16 | 17 | 22 | 28 | [14 empty] | wt.%
|  |  | AR*OES | AR*MS | AR*OES/MS | AR*OES | AR*MS | AR*OES | [14 empty] | 3
3
| 1 | 1 | 0.32 | 0.33 | 0.336 | 0.33 | 0.34 | 0.43 | [14 empty] | 1
| 1 | 2 | 0.32 | 0.35 | 0.331 | 0.32 | 0.34 | 0.83 | [14 empty] | 34
| 1 | 3 | 0.32 | 0.33 | 0.333 | 0.33 | 0.34 | 0.46 | [14 empty] | 16
| 1 | 4 | 0.32 | 0.36 | 0.352 | 0.34 | 0.32 | 0.43 | [14 empty] | 0.3333333
| 1 | 5 | 0.33 | 0.34 | 0.341 | 0.33 | 0.33 | 0.62 | [14 empty] | 48
| 1 | 6 | 0.31 | 0.39 | 0.355 | 0.33 | 0.33 | 0.41
| Mean |  | 0.32 | 0.35 | 0.3413333 | 0.33 | 0.3333333 | 0.53
| Median |  | 0.32 | 0.345 | 0.3385 | 0.33 | 0.335 | 0.445
| Std Dev. |  | 0.006324555 | 0.02280351 | 0.01005319 | 0.006324555 | 0.008164966 | 0.1657709
| Rel.Std.Dev. |  | 1.976% | 6.515% | 2.945% | 1.917% | 2.449% | 31.28%
| PDM3 |  | -4% | 5% | 2.4% | -1% | -2.22e-14% | 59%
| Z-Score (Absolute) |  | 1.95 | 0.52 | 0.45 | 0.82 | 0.45 | 14.91
| Analytical results for Cd in OREAS 932 (Indicative Value 1.05 ppm) | [21 empty] | Indicative
Cd | Round | Replicate | Lab | Lab | Lab | Lab | Lab | [15 empty] | 1
| No | No | 11 | 12 | 16 | 20 | 22 | [15 empty] | ppm
|  |  | AR*OES | AR*MS | AR*OES/MS | AR*OES | AR*MS | [15 empty] | 2
2
| 1 | 1 | 1.3 | 1.6 | 1.078 | - | 1.03 | [15 empty] | 1
| 1 | 2 | < 0.5 | 1.5 | 1.087 | - | 1.09 | [15 empty] | 14
| 1 | 3 | 1.5 | 1.5 | 1.042 | - | 1.01 | [15 empty] | 16
| 1 | 4 | 1.4 | 1.5 | 1.103 | - | 1.04 | [15 empty] | 1.051
| 1 | 5 | < 0.5 | 1.7 | 1.055 | - | 1.03 | [15 empty] | 20
| 1 | 6 | 1.5 | 1.4 | 1.113 | - | 1.14
| Mean |  | 1.425 | 1.533333 | 1.079667 |  | 1.056667
| Median |  | 1.45 | 1.5 | 1.0825 |  | 1.035
| Std Dev. |  | 0.09574271 | 0.1032796 | 0.02734715 |  | 0.04885352
| Rel.Std.Dev. |  | 6.719% | 6.736% | 2.533% |  | 4.623%
| PDM3 |  | 35.59% | 45.89% | 2.728% |  | 0.5392%
| Z-Score (Absolute) |  | 0.77 | 13.78 | 0.58 | NA | 0.58
| Analytical results for Ce in OREAS 932 (Indicative Value 39.5 ppm) | [21 empty] | Indicative
Ce | Round | Replicate | Lab | Lab | [18 empty] | 1
| No | No | 16 | 22 | [18 empty] | ppm
|  |  | AR*OES/MS | AR*MS | [18 empty] | 1
1
| 1 | 1 | 38.35 | 40.1 | [18 empty] | 1
| 1 | 2 | 41.075 | 41.3 | [18 empty] | 3
| 1 | 3 | 38.3 | 39.7 | [18 empty] | 16
| 1 | 4 | 40.629 | 38.4 | [18 empty] | 39.49425
| 1 | 5 | 38.282 | 39.3 | [18 empty] | 21
| 1 | 6 | 38.595 | 39.9
| Mean |  | 39.20517 | 39.78333
| Median |  | 38.4725 | 39.8
| Std Dev. |  | 1.288313 | 0.9558591
| Rel.Std.Dev. |  | 3.286% | 2.403%
| PDM3 |  | -0.732% | 0.732%
| Z-Score (Absolute) |  | 0.67 | 0.67
| Analytical results for Co in OREAS 932 (Certified Value 61 ppm) | [21 empty] | Certified
Co | Round | Replicate | Lab | Lab | Lab | Lab | Lab | Lab | Lab | Lab | Lab | Lab | Lab | Lab | Lab | Lab | Lab | Lab | Lab | Lab | Lab | Lab | 1
| No | No | 02 | 04 | 05 | 06 | 07 | 08 | 09 | 10 | 11 | 12 | 13 | 15 | 16 | 17 | 18 | 19 | 20 | 21 | 22 | 28 | ppm
|  |  | AR*OES/MS | AR*OES | AR*OES | AR*OES | AR*OES | AR*OES | AR*OES | AR*MS | AR*OES | AR*MS | AR*OES/MS | AR*OES | AR*OES/MS | AR*OES | AR*OES | AR*OES | AR*OES | AR*OES/MS | AR*MS | AR*OES | 0
1
| 1 | 1 | 63.3 | 40 | 61 | 57 | 61 | 65.45553586 | 65 | 62.6 | 60 | 68 | 64.8 | 50 | 57.842 | 59 | 54 | 57 | < 100 | 50.4 | 59.6 | < 500 | 1
| 1 | 2 | 63.7 | 43 | 62 | 64 | 60 | 67.51223422 | 65 | 55.7 | 61 | 70.7 | 64 | 48 | 54.966 | 60 | 54 | 56 | < 100 | 49.3 | 62.7 | < 500 | #N/A
| 1 | 3 | 63.4 | 40 | 60 | 60 | 62 | 68.13838003 | 62 | 59 | 65 | 70.5 | 63.44365 | 50 | 55.974 | 58 | 49 | 61 | < 100 | 49.9 | 62.3 | < 500 | 16
| 1 | 4 | 63.6 | 40 | 62 | 58 | 63 | 71.54285467 | 64 | 56.4 | 60 | 70.9 | 64.07593 | 42 | 58.052 | 61 | 54 | 59 | < 100 | 50.8 | 62.8 | < 500 | 60.96515
| 1 | 5 | 63.6 | 42 | 63 | 59 | 62 | 70.78985394 | 63 | 58 | 67 | 72 | 63.52943 | 46 | 57.246 | 59 | 53 | 58 | < 100 | 50.3 | 64.4 | < 500 | 49
| 1 | 6 | 63.7 | 42 | 61 | 61 | 62 | 68.22928509 | 65 | 61.3 | 60 | 74.9 | 63.97002 | 46 | 56.647 | 59 | 52 | 59 | < 100 | 42.8 | 61.1 | < 500
| Mean |  | 63.55 | 41.16667 | 61.5 | 59.83333 | 61.66667 | 68.61136 | 64 | 58.83333 | 62.16667 | 71.16667 | 63.96984 | 47 | 56.78783 | 59.33333 | 52.66667 | 58.33333 |  | 48.91667 | 62.15
| Median |  | 63.6 | 41 | 61.5 | 59.5 | 62 | 68.18383256 | 64.5 | 58.5 | 60.5 | 70.8 | 63.98501 | 47 | 56.9465 | 59 | 53.5 | 58.5 |  | 50.1 | 62.5
| Std Dev. |  | 0.1643168 | 1.32916 | 1.048809 | 2.483277 | 1.032796 | 2.230538 | 1.264911 | 2.710474 | 3.060501 | 2.25359 | 0.4841843 | 3.03315 | 1.176481 | 1.032796 | 1.966384 | 1.75119 |  | 3.039353 | 1.637987
| Rel.Std.Dev. |  | 0.2586% | 3.229% | 1.705% | 4.15% | 1.675% | 3.251% | 1.976% | 4.607% | 4.923% | 3.167% | 0.7569% | 6.454% | 2.072% | 1.741% | 3.734% | 3.002% |  | 6.213% | 2.636%
| PDM3 |  | 4.24% | -32.48% | 0.8773% | -1.856% | 1.151% | 12.54% | 4.978% | -3.497% | 1.971% | 16.73% | 4.929% | -22.91% | -6.852% | -2.677% | -13.61% | -4.317% |  | -19.76% | 1.943%
| Z-Score (Absolute) |  | 0.63 | 4.25 | 0.18 | 0.18 | 0.22 | 1.73 | 0.73 | 0.4 | 0.33 | 2.29 | 0.72 | 2.98 | 0.85 | 0.29 | 1.58 | 0.51 | NA | 2.29 | 0.32 | NA
| Analytical results for Cr in OREAS 932 (Certified Value 30.9 ppm) | [21 empty] | Certified
Cr | Round | Replicate | Lab | Lab | Lab | Lab | Lab | Lab | Lab | [13 empty] | 1
| No | No | 11 | 12 | 16 | 17 | 20 | 22 | 28 | [13 empty] | ppm
|  |  | AR*OES | AR*MS | AR*OES/MS | AR*OES | AR*OES | AR*MS | AR*OES | [13 empty] | 1
2
| 1 | 1 | 30 | 34 | 29.177 | 29 | - | 31 | < 500 | [13 empty] | 1
| 1 | 2 | 30 | 34 | 30.254 | 30 | - | 31 | < 500 | [13 empty] | 37
| 1 | 3 | 29 | 34 | 28.768 | 30 | - | 30 | < 500 | [13 empty] | 16
| 1 | 4 | 31 | 37 | 29.12 | 30 | - | 29 | < 500 | [13 empty] | 30.87563
| 1 | 5 | 29 | 36 | 29.034 | 31 | - | 30 | < 500 | [13 empty] | 50
| 1 | 6 | 30 | 37 | 29.125 | 30 | - | 30 | < 500
| Mean |  | 29.83333 | 35.33333 | 29.24633 | 30 |  | 30.16667
| Median |  | 30 | 35 | 29.1225 | 30 |  | 30
| Std Dev. |  | 0.7527727 | 1.505545 | 0.5147367 | 0.6324555 |  | 0.7527727
| Rel.Std.Dev. |  | 2.523% | 4.261% | 1.76% | 2.108% |  | 2.495%
| PDM3 |  | -3.376% | 14.44% | -5.277% | -2.836% |  | -2.296%
| Z-Score (Absolute) |  | 0.67 | 21.58 | 3.86 | 0 | NA | 0.67 | NA
| Analytical results for Cs in OREAS 932 (Indicative Value 2.46 ppm) | [21 empty] | Indicative
Cs | Round | Replicate | Lab | Lab | [18 empty] | 1
| No | No | 16 | 22 | [18 empty] | ppm
|  |  | AR*OES/MS | AR*MS | [18 empty] | 2
2
| 1 | 1 | 2.076 | 2.75 | [18 empty] | 1
| 1 | 2 | 2.192 | 2.8 | [18 empty] | 4
| 1 | 3 | 2.139 | 2.77 | [18 empty] | 16
| 1 | 4 | 2.232 | 2.74 | [18 empty] | 2.4645
| 1 | 5 | 2.162 | 2.78 | [18 empty] | 22
| 1 | 6 | 2.133 | 2.8
| Mean |  | 2.155667 | 2.773333
| Median |  | 2.1505 | 2.775
| Std Dev. |  | 0.05352632 | 0.02503331
| Rel.Std.Dev. |  | 2.483% | 0.9026%
| PDM3 |  | -12.53% | 12.53%
| Z-Score (Absolute) |  | 0.67 | 0.67
| Analytical results for Cu in OREAS 932 (Certified Value 6.11 wt.%) | [21 empty] | Certified
Cu | Round | Replicate | Lab | Lab | Lab | Lab | Lab | Lab | Lab | Lab | Lab | Lab | Lab | Lab | Lab | Lab | Lab | Lab | Lab | Lab | Lab |  | 1
| No | No | 02 | 04 | 05 | 06 | 07 | 09 | 10 | 11 | 12 | 13 | 15 | 16 | 17 | 18 | 19 | 20 | 21 | 22 | 28 |  | wt.%
|  |  | AR*OES/MS | AR*OES | AR*OES | AR*OES/AAS | AR*OES/AAS | AR*OES | AR*OES | AR*OES | AR*OES | AR*OES/MS | AR*OES | AR*OES | AR*OES | AR*OES | AR*AAS | AR*OES | AR*OES | AR*OES/AAS | AR*OES |  | 2
3
| 1 | 1 | > 10000 | 7.4 | 6.36 | 6.22 | 5.86 | 5.99 | > 10000 | 6.295 | 6.414 | 6.013275 | > 10000 | 6.2 | 5.1534 | 6.11 | 6.1 | 6.02 | 6.4 | 5.81 | 6.05 |  | 1
| 1 | 2 | > 10000 | 7.05 | 6.29 | 6.09 | 5.98 | 6.04 | > 10000 | 6.21 | 6.067 | 6.017834 | > 10000 | 6.39 | 5.5262 | 5.86 | 5.95 | 6.17 | 6.14 | 6.15 | 5.93 |  | #N/A
| 1 | 3 | > 10000 | 7.16 | 6.15 | 5.93 | 5.99 | 5.86 | > 10000 | 6.07 | 6.22 | 6.031895 | > 10000 | 6.35 | 5.5239 | 6.36 | 6.25 | 6.02 | 6.07 | 5.9 | 6.13 |  | 16
| 1 | 4 | > 10000 | 7.11 | 6.57 | 6.35 | 6.07 | 5.94 | > 10000 | 6.222 | 5.73 | 6.003122 | > 10000 | 6.47 | 5.2188 | 6.49 | 6.25 | 5.96 | 6.31 | 5.89 | 4.72 |  | 6.111622
| 1 | 5 | > 10000 | 6.79 | 6.3 | 5.82 | 5.8 | 5.84 | > 10000 | 6.149 | 5.856 | 6.017314 | > 10000 | 6.24 | 5.5919 | 6.65 | 5.9 | 5.96 | 6.78 | 6.29 | 5.74 |  | 51
| 1 | 6 | > 10000 | 6.82 | 6.23 | 5.98 | 6.08 | 6.1 | > 10000 | 6.012 | 5.77 | 6.013818 | > 10000 | 6.28 | 5.5013 | 6.32 | 6 | 5.93 | 6.77 | 5.86 | 6.31
| Mean |  |  | 7.055 | 6.316667 | 6.065 | 5.963333 | 5.961667 |  | 6.159667 | 6.0095 | 6.01621 |  | 6.321667 | 5.41925 | 6.298333 | 6.075 | 6.01 | 6.411667 | 5.983333 | 5.813333
| Median |  |  | 7.08 | 6.295 | 6.035 | 5.985 | 5.965 |  | 6.1795 | 5.9615 | 6.015566 |  | 6.315 | 5.5126 | 6.34 | 6.05 | 5.99 | 6.355 | 5.895 | 5.99
| Std Dev. |  |  | 0.2273983 | 0.1430618 | 0.1956272 | 0.1125463 | 0.1016694 |  | 0.1045881 | 0.2721321 | 0.009332581 |  | 0.100681 | 0.1842751 | 0.2801012 | 0.150831 | 0.08625543 | 0.3049863 | 0.1911718 | 0.5687413
| Rel.Std.Dev. |  |  | 3.223% | 2.265% | 3.226% | 1.887% | 1.705% |  | 1.698% | 4.528% | 0.1551% |  | 1.593% | 3.4% | 4.447% | 2.483% | 1.435% | 4.757% | 3.195% | 9.783%
| PDM3 |  |  | 15.44% | 3.355% | -0.7628% | -2.426% | -2.454% |  | 0.7861% | -1.671% | -1.561% |  | 3.437% | -11.33% | 3.055% | -0.5992% | -1.663% | 4.909% | -2.099% | -4.881%
| Z-Score (Absolute) |  | NA | 6.86 | 1.83 | 0.11 | 0.58 | 0.59 | NA | 0.76 | 0.27 | 0.22 | NA | 1.86 | 4.29 | 1.7 | 0.18 | 0.26 | 2.47 | 0.86 | 0.11
| Analytical results for Fe in OREAS 932 (Certified Value 13.95 wt.%) | [21 empty] | Certified
Fe | Round | Replicate | Lab | Lab | Lab | Lab | Lab | Lab | Lab | Lab | Lab | Lab | Lab | Lab | Lab | Lab | Lab | Lab | Lab | Lab | Lab |  | 1
| No | No | 02 | 04 | 05 | 06 | 07 | 09 | 10 | 11 | 12 | 13 | 15 | 16 | 17 | 18 | 19 | 20 | 21 | 22 | 28 |  | wt.%
|  |  | AR*OES/MS | AR*OES | AR*OES | AR*OES | AR*OES | AR*OES | AR*OES | AR*OES | AR*MS | AR*OES/MS | AR*OES | AR*OES/MS | AR*OES | AR*MS | AR*OES | AR*OES | AR*OES/MS | AR*MS | AR*OES |  | 2
3
| 1 | 1 | 13.2 | 9.92 | 14.3 | 14.35 | 13.45 | 14 | 16.63 | 14.46 | 14.76 | 13.98 | 13.24 | 10.768 | 12.91 | 12.4 | 14.41 | 13.6 | 13.9 | 12.95 | 15 |  | 1
| 1 | 2 | 13.4 | 10.7 | 14.5 | 14.8 | 13.65 | 14.2 | 14.47 | 14.59 | 15.1 | 13.92 | 13.08 | 10.892 | 12.58 | 12.3 | 14.6 | 14 | 13.7 | 13.15 | 14.5 |  | #N/A
| 1 | 3 | 13.4 | 10.1 | 14.3 | 14.3 | 13.75 | 13.9 | 15.35 | 15.48 | 15.15 | 13.82 | 13.22 | 10.739 | 12.28 | 12.1 | 14.96 | 13.8 | 13.5 | 13.35 | 15.2 |  | 16
| 1 | 4 | 13.2 | 10.7 | 14.5 | 14.45 | 13.85 | 13.9 | 15.15 | 14.5 | 15.36 | 13.78765 | 13.43 | 11.276 | 13.2 | 12.2 | 15.02 | 13.9 | 13.7 | 13.65 | 11.7 |  | 13.94921
| 1 | 5 | 13.3 | 11.3 | 14.3 | 14.55 | 13.6 | 14 | 15.13 | 15 | 15.13 | 13.87 | 12.55 | 10.984 | 12.78 | 12.1 | 14.64 | 13.6 | 14.1 | 13 | 14.2 |  | 52
| 1 | 6 | 13.1 | 11.2 | 13.5 | 14.55 | 13.7 | 14.2 | 15.83 | 14.15 | 15.62 | 13.85193 | 12.52 | 10.635 | 12.64 | 11.9 | 14.73 | 13.4 | 13.6 | 12.8 | 15.4
| Mean |  | 13.26667 | 10.65333 | 14.23333 | 14.5 | 13.66667 | 14.03333 | 15.42667 | 14.69667 | 15.18667 | 13.8716 | 13.00667 | 10.88233 | 12.73167 | 12.16667 | 14.72667 | 13.71667 | 13.75 | 13.15 | 14.33333
| Median |  | 13.25 | 10.7 | 14.3 | 14.5 | 13.675 | 14 | 15.25 | 14.545 | 15.14 | 13.86096 | 13.15 | 10.83 | 12.71 | 12.15 | 14.685 | 13.7 | 13.7 | 13.075 | 14.75
| Std Dev. |  | 0.121106 | 0.5595236 | 0.3723797 | 0.1788854 | 0.136626 | 0.136626 | 0.7343478 | 0.4712819 | 0.2870308 | 0.0695588 | 0.382082 | 0.2281199 | 0.3126926 | 0.175119 | 0.2299275 | 0.2228602 | 0.2167948 | 0.3082207 | 1.364795
| Rel.Std.Dev. |  | 0.9129% | 5.252% | 2.616% | 1.234% | 0.9997% | 0.9736% | 4.76% | 3.207% | 1.89% | 0.5014% | 2.938% | 2.096% | 2.456% | 1.439% | 1.561% | 1.625% | 1.577% | 2.344% | 9.522%
| PDM3 |  | -4.893% | -23.63% | 2.037% | 3.949% | -2.026% | 0.6031% | 10.59% | 5.358% | 8.871% | -0.5564% | -6.757% | -21.99% | -8.728% | -12.78% | 5.573% | -1.667% | -1.428% | -5.729% | 2.754%
| Z-Score (Absolute) |  | 0.43 | 2.78 | 0.57 | 0.67 | 0.07 | 0.25 | 1.51 | 0.85 | 1.29 | 0.11 | 0.67 | 2.58 | 0.92 | 1.42 | 0.88 | 0.03 | 0 | 0.54 | 1
| Analytical results for Ga in OREAS 932 (Indicative Value 8.1 ppm) | [21 empty] | Indicative
Ga | Round | Replicate | Lab | Lab | Lab | Lab | [16 empty] | 1
| No | No | 11 | 12 | 16 | 22 | [16 empty] | ppm
|  |  | AR*OES | AR*MS | AR*OES/MS | AR*MS | [16 empty] | 2
2
| 1 | 1 | 11 | 9 | 7.34 | 7.94 | [16 empty] | 1
| 1 | 2 | 10 | 8 | 7.41 | 7.98 | [16 empty] | 8
| 1 | 3 | 15 | 9 | 7.44 | 7.82 | [16 empty] | 16
| 1 | 4 | 36 | 9 | 7.4 | 7.89 | [16 empty] | 8.101667
| 1 | 5 | 19 | 9 | 7.32 | 7.96 | [16 empty] | 23
| 1 | 6 | 28 | 9 | 7.44 | 7.89
| Mean |  | 19.83333 | 8.833333 | 7.391667 | 7.913333
| Median |  | 17 | 9 | 7.405 | 7.915
| Std Dev. |  | 10.26483 | 0.4082483 | 0.05076088 | 0.05853774
| Rel.Std.Dev. |  | 51.76% | 4.622% | 0.6867% | 0.7397%
| PDM3 |  | 144.8% | 9.031% | -8.764% | -2.325%
| Z-Score (Absolute) |  | 9.54 | 0.46 | 0.89 | 0.46
| Analytical results for Ge in OREAS 932 (Indicative Value 0.24 ppm) | [21 empty] | Indicative
Ge | Round | Replicate | Lab | Lab | [18 empty] | 1
| No | No | 16 | 22 | [18 empty] | ppm
|  |  | AR*OES/MS | AR*MS | [18 empty] | 2
2
| 1 | 1 | 0.2 | 0.24 | [18 empty] | 1
| 1 | 2 | 0.19 | 0.27 | [18 empty] | 18
| 1 | 3 | 0.2 | 0.3 | [18 empty] | 16
| 1 | 4 | 0.23 | 0.3 | [18 empty] | 0.2408333
| 1 | 5 | 0.2 | 0.3 | [18 empty] | 24
| 1 | 6 | 0.18 | 0.28
| Mean |  | 0.2 | 0.2816667
| Median |  | 0.2 | 0.29
| Std Dev. |  | 0.0167332 | 0.02401388
| Rel.Std.Dev. |  | 8.367% | 8.526%
| PDM3 |  | -16.96% | 16.96%
| Z-Score (Absolute) |  | 0.67 | 0.67
| Analytical results for Hf in OREAS 932 (Indicative Value 0.59 ppm) | [21 empty] | Indicative
Hf | Round | Replicate | Lab | Lab | [18 empty] | 1
| No | No | 16 | 22 | [18 empty] | ppm
|  |  | AR*OES/MS | AR*MS | [18 empty] | 2
2
| 1 | 1 | 0.645 | 0.53 | [18 empty] | 1
| 1 | 2 | 0.645 | 0.54 | [18 empty] | 19
| 1 | 3 | 0.621 | 0.56 | [18 empty] | 16
| 1 | 4 | 0.642 | 0.56 | [18 empty] | 0.5886667
| 1 | 5 | 0.613 | 0.57 | [18 empty] | 25
| 1 | 6 | 0.608 | 0.53
| Mean |  | 0.629 | 0.5483333
| Median |  | 0.6315 | 0.55
| Std Dev. |  | 0.01698234 | 0.01722401
| Rel.Std.Dev. |  | 2.7% | 3.141%
| PDM3 |  | 6.852% | -6.852%
| Z-Score (Absolute) |  | 0.67 | 0.67
| Analytical results for Hg in OREAS 932 (Indicative Value 0.13 ppm) | [21 empty] | Indicative
Hg | Round | Replicate | Lab | Lab | Lab | Lab | [16 empty] | 1
| No | No | 11 | 12 | 16 | 22 | [16 empty] | ppm
|  |  | AR*OES | AR*MS | AR*OES/MS | AR*MS | [16 empty] | 2
2
| 1 | 1 | < 1 | 0.22 | 0.047 | 0.14 | [16 empty] | 1
| 1 | 2 | < 1 | 0.17 | 0.046 | 0.34 | [16 empty] | 20
| 1 | 3 | < 1 | 0.16 | 0.034 | 0.16 | [16 empty] | 16
| 1 | 4 | < 1 | 0.2 | 0.086 | 0.15 | [16 empty] | 0.1291111
| 1 | 5 | < 1 | 0.18 | 0.082 | 0.18 | [16 empty] | 26
| 1 | 6 | < 1 | 0.17 | < 0.01 | 0.14
| Mean |  |  | 0.1833333 | 0.059 | 0.185
| Median |  |  | 0.175 | 0.047 | 0.155
| Std Dev. |  |  | 0.02250926 | 0.02343075 | 0.07739509
| Rel.Std.Dev. |  |  | 12.28% | 39.71% | 41.84%
| PDM3 |  |  | 42% | -54.3% | 43.29%
| Z-Score (Absolute) |  | NA | 0.67 | 2.39 | 0
| Analytical results for In in OREAS 932 (Indicative Value 4.71 ppm) | [21 empty] | Indicative
In | Round | Replicate | Lab | Lab | [18 empty] | 1
| No | No | 16 | 22 | [18 empty] | ppm
|  |  | AR*OES/MS | AR*MS | [18 empty] | 2
2
| 1 | 1 | 4.326 | 4.82 | [18 empty] | 1
| 1 | 2 | 4.277 | 5.08 | [18 empty] | 4
| 1 | 3 | 4.345 | 5.12 | [18 empty] | 16
| 1 | 4 | 4.446 | 5.06 | [18 empty] | 4.706583
| 1 | 5 | 4.459 | 5.35 | [18 empty] | 17
| 1 | 6 | 4.156 | 5.04
| Mean |  | 4.334833 | 5.078333
| Median |  | 4.3355 | 5.07
| Std Dev. |  | 0.1125014 | 0.1697547
| Rel.Std.Dev. |  | 2.595% | 3.343%
| PDM3 |  | -7.899% | 7.899%
| Z-Score (Absolute) |  | 0.67 | 0.67
| Analytical results for K in OREAS 932 (Certified Value 0.258 wt.%) | [21 empty] | Certified
K | Round | Replicate | Lab | Lab | Lab | Lab | Lab | [15 empty] | 1
| No | No | 11 | 12 | 16 | 17 | 22 | [15 empty] | wt.%
|  |  | AR*OES | AR*MS | AR*OES/MS | AR*OES | AR*MS | [15 empty] | 3
3
| 1 | 1 | 0.23 | 0.24 | 0.267 | 0.29 | 0.26 | [15 empty] | 1
| 1 | 2 | 0.23 | 0.24 | 0.268 | 0.29 | 0.26 | [15 empty] | 33
| 1 | 3 | 0.23 | 0.25 | 0.263 | 0.28 | 0.25 | [15 empty] | 16
| 1 | 4 | 0.23 | 0.25 | 0.274 | 0.3 | 0.25 | [15 empty] | 0.2581
| 1 | 5 | 0.24 | 0.26 | 0.268 | 0.29 | 0.25 | [15 empty] | 53
| 1 | 6 | 0.22 | 0.26 | 0.275 | 0.28 | 0.26
| Mean |  | 0.23 | 0.25 | 0.2691667 | 0.2883333 | 0.255
| Median |  | 0.23 | 0.25 | 0.268 | 0.29 | 0.255
| Std Dev. |  | 0.006324555 | 0.008944272 | 0.004535049 | 0.007527727 | 0.005477226
| Rel.Std.Dev. |  | 2.75% | 3.578% | 1.685% | 2.611% | 2.148%
| PDM3 |  | -10.89% | -3.138% | 4.288% | 11.71% | -1.201%
| Z-Score (Absolute) |  | 1.29 | 0.24 | 0.67 | 1.59 | 0
| Analytical results for La in OREAS 932 (Indicative Value 21.4 ppm) | [21 empty] | Indicative
La | Round | Replicate | Lab | Lab | Lab | Lab | [16 empty] | 1
| No | No | 11 | 12 | 16 | 22 | [16 empty] | ppm
|  |  | AR*OES | AR*MS | AR*OES/MS | AR*MS | [16 empty] | 1
1
| 1 | 1 | 19 | 24 | 19.589 | 21 | [16 empty] | 1
| 1 | 2 | 19 | 25 | 20.697 | 22.6 | [16 empty] | 12
| 1 | 3 | 19 | 25 | 19.456 | 21.1 | [16 empty] | 16
| 1 | 4 | 19 | 25 | 19.776 | 21.4 | [16 empty] | 21.44442
| 1 | 5 | 19 | 27 | 19.504 | 21.8 | [16 empty] | 18
| 1 | 6 | 18 | 27 | 19.844 | 21.9
| Mean |  | 18.83333 | 25.5 | 19.811 | 21.63333
| Median |  | 19 | 25 | 19.6825 | 21.6
| Std Dev. |  | 0.4082483 | 1.224745 | 0.4597538 | 0.595539
| Rel.Std.Dev. |  | 2.168% | 4.803% | 2.321% | 2.753%
| PDM3 |  | -12.18% | 18.91% | -7.617% | 0.881%
| Z-Score (Absolute) |  | 0.91 | 2.3 | 0.44 | 0.44
| Analytical results for Li in OREAS 932 (Indicative Value 18.3 ppm) | [21 empty] | Indicative
Li | Round | Replicate | Lab | Lab | Lab | [17 empty] | 1
| No | No | 16 | 17 | 22 | [17 empty] | ppm
|  |  | AR*OES/MS | AR*OES | AR*MS | [17 empty] | 1
1
| 1 | 1 | 16.335 | 18 | 18.8 | [17 empty] | 1
| 1 | 2 | 16.302 | 17 | 18.5 | [17 empty] | 13
| 1 | 3 | 16.24 | 18 | 18.3 | [17 empty] | 16
| 1 | 4 | 16.481 | 19 | 18.1 | [17 empty] | 18.34167
| 1 | 5 | 16.219 | 19 | 17.8 | [17 empty] | 19
| 1 | 6 | 16.788 | 19 | 18.6
| Mean |  | 16.39417 | 18.33333 | 18.35
| Median |  | 16.3185 | 18.5 | 18.4
| Std Dev. |  | 0.2140518 | 0.8164966 | 0.3619392
| Rel.Std.Dev. |  | 1.306% | 4.454% | 1.972%
| PDM3 |  | -10.62% | -0.04543% | 0.04543%
| Z-Score (Absolute) |  | 78.46 | 0 | 0.67
| Analytical results for Lu in OREAS 932 (Indicative Value 0.14 ppm) | [21 empty] | Indicative
Lu | Round | Replicate | Lab | [19 empty] | 1
| No | No | 16 | [19 empty] | ppm
|  |  | AR*OES/MS | [19 empty] | 2
2
| 1 | 1 | 0.145 | [19 empty] | 1
| 1 | 2 | 0.146 | [19 empty] | 5
| 1 | 3 | 0.141 | [19 empty] | 16
| 1 | 4 | 0.145 | [19 empty] | 0.1445
| 1 | 5 | 0.147 | [19 empty] | 20
| 1 | 6 | 0.143
| Mean |  | 0.1445
| Median |  | 0.145
| Std Dev. |  | 0.002167948
| Rel.Std.Dev. |  | 1.5%
| PDM3 |  | 0%
| Z-Score (Absolute) |  | NA
| Analytical results for Mg in OREAS 932 (Certified Value 1.15 wt.%) | [21 empty] | Certified
Mg | Round | Replicate | Lab | Lab | Lab | Lab | Lab | Lab | [14 empty] | 1
| No | No | 11 | 12 | 16 | 17 | 22 | 28 | [14 empty] | wt.%
|  |  | AR*OES | AR*MS | AR*OES/MS | AR*OES | AR*MS | AR*OES | [14 empty] | 2
3
| 1 | 1 | 1.23 | 1.24 | 1.084 | 1.04 | 1.16 | 1.5 | [14 empty] | 1
| 1 | 2 | 1.21 | 1.25 | 1.082 | 1.04 | 1.14 | 1.53 | [14 empty] | 37
| 1 | 3 | 1.2 | 1.26 | 1.077 | 1.03 | 1.14 | 1.5 | [14 empty] | 16
| 1 | 4 | 1.2 | 1.3 | 1.126 | 1.07 | 1.11 | 1.2 | [14 empty] | 1.1511
| 1 | 5 | 1.2 | 1.3 | 1.083 | 1.05 | 1.09 | 1.48 | [14 empty] | 54
| 1 | 6 | 1.2 | 1.32 | 1.131 | 1.05 | 1.12 | 1.5
| Mean |  | 1.206667 | 1.278333 | 1.097167 | 1.046667 | 1.126667 | 1.451667
| Median |  | 1.2 | 1.28 | 1.0835 | 1.045 | 1.13 | 1.5
| Std Dev. |  | 0.0121106 | 0.03250641 | 0.02444109 | 0.0136626 | 0.02503331 | 0.1243248
| Rel.Std.Dev. |  | 1.004% | 2.543% | 2.228% | 1.305% | 2.222% | 8.564%
| PDM3 |  | 4.827% | 11.05% | -4.685% | -9.072% | -2.123% | 26.11%
| Z-Score (Absolute) |  | 0.3 | 0.83 | 0.52 | 0.89 | 0.3 | 2.5
| Analytical results for Mn in OREAS 932 (Certified Value 0.083 wt.%) | [21 empty] | Certified
Mn | Round | Replicate | Lab | Lab | Lab | Lab | Lab | Lab | Lab | [13 empty] | 1
| No | No | 11 | 12 | 16 | 17 | 20 | 22 | 28 | [13 empty] | wt.%
|  |  | AR*OES | AR*MS | AR*OES/MS | AR*OES | AR*OES | AR*MS | AR*OES | [13 empty] | 3
3
| 1 | 1 | 0.0807 | 0.0854 | 0.0801677 | 0.0808 | - | 0.081 | 0.088 | [13 empty] | 1
| 1 | 2 | 0.0838 | 0.0864 | 0.0804594 | 0.0799 | - | 0.0802 | 0.087 | [13 empty] | 38
| 1 | 3 | 0.0802 | 0.0873 | 0.0795956 | 0.0794 | - | 0.0793 | 0.092 | [13 empty] | 16
| 1 | 4 | 0.0799 | 0.0895 | 0.0814034 | 0.0832 | - | 0.0771 | 0.07 | [13 empty] | 0.08320862
| 1 | 5 | 0.0839 | 0.0893 | 0.0806498 | 0.0814 | - | 0.0776 | 0.086 | [13 empty] | 55
| 1 | 6 | 0.0792 | 0.091 | 0.0832344 | 0.0813 | - | 0.0794 | 0.091
| Mean |  | 0.08128333 | 0.08815 | 0.08091838 | 0.081 |  | 0.0791 | 0.08566667
| Median |  | 0.08045 | 0.0883 | 0.0805546 | 0.08105 |  | 0.07935 | 0.0875
| Std Dev. |  | 0.002046868 | 0.002126735 | 0.001280255 | 0.001334166 |  | 0.001496663 | 0.008016649
| Rel.Std.Dev. |  | 2.518% | 2.413% | 1.582% | 1.647% |  | 1.892% | 9.358%
| PDM3 |  | -2.314% | 5.939% | -2.752% | -2.654% |  | -4.938% | 2.954%
| Z-Score (Absolute) |  | 0.08 | 4.17 | 0.13 | 0.08 | NA | 1.22 | 4.56
| Analytical results for Mo in OREAS 932 (Certified Value < 2 ppm) | [21 empty] | Certified
Mo | Round | Replicate | Lab | Lab | Lab | Lab | Lab | Lab | [14 empty] | 1
| No | No | 11 | 12 | 16 | 17 | 20 | 22 | [14 empty] | ppm
|  |  | AR*OES | AR*MS | AR*OES/MS | AR*OES | AR*OES | AR*MS | [14 empty] | 2
2
| 1 | 1 | < 1 | 1.4 | 1.231 | < 1 | - | 1.41 | [14 empty] | 1
| 1 | 2 | < 1 | 1.6 | 1.185 | 1 | - | 1.57 | [14 empty] | 39
| 1 | 3 | < 1 | 1.7 | 1.18 | 2 | - | 1.5 | [14 empty] | 16
| 1 | 4 | 1 | 1.8 | 1.187 | < 1 | - | 1.45 | [14 empty] | < 2
| 1 | 5 | < 1 | 1.7 | 1.197 | < 1 | - | 1.48 | [14 empty] | 56
| 1 | 6 | 1 | 1.6 | 1.184 | < 1 | - | 1.47
| Mean |  | 1 | 1.633333 | 1.194 | 1.5 |  | 1.48
| Median |  | 1 | 1.65 | 1.186 | 1.5 |  | 1.475
| Std Dev. |  | 0 | 0.136626 | 0.01899474 | 0.7071068 |  | 0.05366563
| Rel.Std.Dev. |  | 0% | 8.365% | 1.591% | 47.14% |  | 3.626%
PDM3
| Z-Score (Absolute) |  | 0.81 | 0.67 | 0 | 0.91 | NA | 0.44
| Analytical results for Na in OREAS 932 (Certified Value < 0.03 wt.%) | [21 empty] | Certified
Na | Round | Replicate | Lab | Lab | Lab | Lab | Lab | [15 empty] | 1
| No | No | 11 | 12 | 16 | 17 | 22 | [15 empty] | wt.%
|  |  | AR*OES | AR*MS | AR*OES/MS | AR*OES | AR*MS | [15 empty] | 3
3
| 1 | 1 | 0.01 | 0.012 | 0.025 | 0.02 | 0.02 | [15 empty] | 1
| 1 | 2 | 0.01 | 0.013 | 0.027 | 0.02 | 0.02 | [15 empty] | #N/A
| 1 | 3 | 0.01 | 0.012 | 0.026 | 0.02 | 0.02 | [15 empty] | 16
| 1 | 4 | 0.02 | 0.012 | 0.03 | 0.02 | 0.02 | [15 empty] | < 0.03
| 1 | 5 | 0.01 | 0.013 | 0.027 | 0.02 | 0.02 | [15 empty] | 57
| 1 | 6 | 0.02 | 0.013 | 0.028 | 0.02 | 0.02
| Mean |  | 0.01333333 | 0.0125 | 0.02716667 | 0.02 | 0.02
| Median |  | 0.01 | 0.0125 | 0.027 | 0.02 | 0.02
| Std Dev. |  | 0.005163978 | 0.0005477226 | 0.001722401 | 0 | 0
| Rel.Std.Dev. |  | 38.73% | 4.382% | 6.34% | 0% | 0%
PDM3
| Z-Score (Absolute) |  | 0.67 | 0.76 | 0.72 | 0 | 0
| Analytical results for Nb in OREAS 932 (Indicative Value 0.45 ppm) | [21 empty] | Indicative
Nb | Round | Replicate | Lab | Lab | [18 empty] | 1
| No | No | 16 | 22 | [18 empty] | ppm
|  |  | AR*OES/MS | AR*MS | [18 empty] | 2
2
| 1 | 1 | 0.433 | 0.48 | [18 empty] | 1
| 1 | 2 | 0.451 | 0.47 | [18 empty] | 15
| 1 | 3 | 0.393 | 0.47 | [18 empty] | 16
| 1 | 4 | 0.441 | 0.47 | [18 empty] | 0.4474167
| 1 | 5 | 0.405 | 0.47 | [18 empty] | 21
| 1 | 6 | 0.396 | 0.49
| Mean |  | 0.4198333 | 0.475
| Median |  | 0.419 | 0.47
| Std Dev. |  | 0.02490315 | 0.0083666
| Rel.Std.Dev. |  | 5.932% | 1.761%
| PDM3 |  | -6.165% | 6.165%
| Z-Score (Absolute) |  | 0.67 | 0.67
| Analytical results for Ni in OREAS 932 (Certified Value 28.2 ppm) | [21 empty] | Certified
Ni | Round | Replicate | Lab | Lab | Lab | Lab | Lab | Lab | Lab | [13 empty] | 1
| No | No | 11 | 12 | 16 | 17 | 20 | 22 | 28 | [13 empty] | ppm
|  |  | AR*OES | AR*MS | AR*OES/MS | AR*OES | AR*OES | AR*MS | AR*OES | [13 empty] | 1
1
| 1 | 1 | 32 | 32 | 26.773 | 23 | - | 28.1 | < 500 | [13 empty] | 1
| 1 | 2 | 30 | 31.6 | 26.312 | 23 | - | 27.7 | < 500 | [13 empty] | 27
| 1 | 3 | 32 | 29.8 | 26.143 | 23 | - | 26.9 | < 500 | [13 empty] | 16
| 1 | 4 | 32 | 32.9 | 26.749 | 24 | - | 27.2 | < 500 | [13 empty] | 28.1648
| 1 | 5 | 29 | 32.7 | 26.256 | 23 | - | 27.9 | < 500 | [13 empty] | 58
| 1 | 6 | 32 | 33.5 | 26.911 | 22 | - | 27.9 | < 500
| Mean |  | 31.16667 | 32.08333 | 26.524 | 23 |  | 27.61667
| Median |  | 32 | 32.35 | 26.5305 | 23 |  | 27.8
| Std Dev. |  | 1.32916 | 1.304479 | 0.3238283 | 0.6324555 |  | 0.4665476
| Rel.Std.Dev. |  | 4.265% | 4.066% | 1.221% | 2.75% |  | 1.689%
| PDM3 |  | 10.66% | 13.91% | -5.826% | -18.34% |  | -1.946%
| Z-Score (Absolute) |  | 0.67 | 0.76 | 0.18 | 0.78 | NA | 0 | NA
| Analytical results for P in OREAS 932 (Indicative Value 0.049 wt.%) | [21 empty] | Indicative
P | Round | Replicate | Lab | Lab | Lab | Lab | Lab | [15 empty] | 1
| No | No | 11 | 12 | 16 | 17 | 22 | [15 empty] | wt.%
|  |  | AR*OES | AR*MS | AR*OES/MS | AR*OES | AR*MS | [15 empty] | 3
3
| 1 | 1 | 0.051 | 0.053 | 0.0462971 | 0.0105 | 0.048 | [15 empty] | 1
| 1 | 2 | 0.047 | 0.053 | 0.0452607 | 0.0123 | 0.047 | [15 empty] | 16
| 1 | 3 | 0.05 | 0.048 | 0.0480573 | 0.0123 | 0.047 | [15 empty] | 16
| 1 | 4 | 0.053 | 0.052 | 0.0466405 | 0.017 | 0.046 | [15 empty] | 0.04889243
| 1 | 5 | 0.042 | 0.055 | 0.0469499 | 0.01 | 0.045 | [15 empty] | 22
| 1 | 6 | 0.056 | 0.056 | 0.0452129 | < 0.01 | 0.046
| Mean |  | 0.04983333 | 0.05283333 | 0.04640307 | 0.01242 | 0.0465
| Median |  | 0.0505 | 0.053 | 0.0464688 | 0.0123 | 0.0465
| Std Dev. |  | 0.004875107 | 0.002786874 | 0.001079316 | 0.002763512 | 0.001048809
| Rel.Std.Dev. |  | 9.783% | 5.275% | 2.326% | 22.25% | 2.256%
| PDM3 |  | 1.924% | 8.06% | -5.092% | -74.6% | -4.893%
| Z-Score (Absolute) |  | 0.67 | 1.28 | 0.02 | 7.14 | 0
| Analytical results for Pb in OREAS 932 (Certified Value 182 ppm) | [21 empty] | Certified
Pb | Round | Replicate | Lab | Lab | Lab | Lab | Lab | Lab | Lab | Lab | Lab | Lab | Lab | Lab | Lab | Lab | Lab | Lab | Lab | Lab | Lab |  | 1
| No | No | 02 | 04 | 05 | 06 | 07 | 09 | 10 | 11 | 12 | 13 | 15 | 16 | 17 | 18 | 19 | 20 | 21 | 22 | 28 |  | ppm
|  |  | AR*OES/MS | AR*OES | AR*OES | AR*OES | AR*OES | AR*MS | AR*MS | AR*OES | AR*MS | AR*OES/MS | AR*OES | AR*OES/MS | AR*OES | AR*MS | AR*OES | AR*OES | AR*OES/MS | AR*MS | AR*OES |  | 0
0
| 1 | 1 | 174 | 151 | 184 | 190 | 180 | 148 | 198.6 | 196 | 226.8 | 195.8271 | 175 | 193.86 | 172 | 187 | 173 | 186 | 179 | 185 | < 500 |  | 1
| 1 | 2 | 176 | 161 | 189 | 200 | 180 | 125 | 182.7 | 214 | 234.7 | 194.0832 | 176 | 189.99 | 169 | 186 | 170 | 192 | 172 | 191 | < 500 |  | #N/A
| 1 | 3 | 174 | 158 | 181 | 190 | 170 | 199 | 186.3 | 207 | 237.1 | 195.3626 | 175 | 188.76 | 170 | 189 | 183 | 187 | 172 | 190 | < 500 |  | 16
| 1 | 4 | 175 | 156 | 184 | 200 | 180 | 171 | 179.3 | 198 | 243.3 | 190.72 | 174 | 195.81 | 180 | 189 | 180 | 190 | 181 | 185.5 | < 500 |  | 181.8644
| 1 | 5 | 175 | 163 | 184 | 190 | 190 | 146 | 180.3 | 232 | 234.6 | 198.828 | 168 | 192.11 | 176 | 195 | 175 | 189 | 184 | 185.5 | < 500 |  | 59
| 1 | 6 | 176 | 160 | 180 | 200 | 180 | 154 | 192.1 | 190 | 252.4 | 196.8768 | 170 | 183.04 | 170 | 197 | 175 | 181 | 168 | 185 | < 500
| Mean |  | 175 | 158.1667 | 183.6667 | 195 | 180 | 157.1667 | 186.55 | 206.1667 | 238.15 | 195.283 | 173 | 190.595 | 172.8333 | 190.5 | 176 | 187.5 | 176 | 187
| Median |  | 175 | 159 | 184 | 195 | 180 | 151 | 184.5 | 202.5 | 235.9 | 195.5948 | 174.5 | 191.05 | 171 | 189 | 175 | 188 | 175.5 | 185.5
| Std Dev. |  | 0.8944272 | 4.262237 | 3.141125 | 5.477226 | 6.324555 | 25.27779 | 7.516848 | 15.23702 | 8.763732 | 2.744808 | 3.224903 | 4.493617 | 4.308906 | 4.460942 | 4.732864 | 3.834058 | 6.228965 | 2.738613
| Rel.Std.Dev. |  | 0.5111% | 2.695% | 1.71% | 2.809% | 3.514% | 16.08% | 4.029% | 7.391% | 3.68% | 1.406% | 1.864% | 2.358% | 2.493% | 2.342% | 2.689% | 2.045% | 3.539% | 1.464%
| PDM3 |  | -3.774% | -13.03% | 0.991% | 7.223% | -1.025% | -13.58% | 2.576% | 13.36% | 30.95% | 7.378% | -4.874% | 4.801% | -4.966% | 4.748% | -3.225% | 3.099% | -3.225% | 2.824%
| Z-Score (Absolute) |  | 0.72 | 1.91 | 0.1 | 0.7 | 0.36 | 1.53 | 0.1 | 1.13 | 3.76 | 0.72 | 0.86 | 0.39 | 0.87 | 0.38 | 0.65 | 0.17 | 0.65 | 0.13 | NA
| Analytical results for Rb in OREAS 932 (Indicative Value 16.2 ppm) | [21 empty] | Indicative
Rb | Round | Replicate | Lab | Lab | [18 empty] | 1
| No | No | 16 | 22 | [18 empty] | ppm
|  |  | AR*OES/MS | AR*MS | [18 empty] | 1
1
| 1 | 1 | 16.285 | 15.9 | [18 empty] | 1
| 1 | 2 | 16.714 | 16.2 | [18 empty] | 8
| 1 | 3 | 16.091 | 16 | [18 empty] | 16
| 1 | 4 | 16.54 | 15.5 | [18 empty] | 16.20583
| 1 | 5 | 16.407 | 16.1 | [18 empty] | 23
| 1 | 6 | 16.333 | 16.4
| Mean |  | 16.395 | 16.01667
| Median |  | 16.37 | 16.05
| Std Dev. |  | 0.2150767 | 0.3060501
| Rel.Std.Dev. |  | 1.312% | 1.911%
| PDM3 |  | 1.167% | -1.167%
| Z-Score (Absolute) |  | 0.67 | 0.67
| Analytical results for Re in OREAS 932 (Indicative Value 1 ppb) | [21 empty] | Indicative
Re | Round | Replicate | Lab | [19 empty] | 1
| No | No | 22 | [19 empty] | ppb
|  |  | AR*MS | [19 empty] | 0
0
| 1 | 1 | < 1 | [19 empty] | 1
| 1 | 2 | 1 | [19 empty] | 9
| 1 | 3 | < 1 | [19 empty] | 16
| 1 | 4 | 1 | [19 empty] | 0.8333333
| 1 | 5 | 1 | [19 empty] | 24
| 1 | 6 | 1
| Mean |  | 1
| Median |  | 1
| Std Dev. |  | 0
| Rel.Std.Dev. |  | 0%
| PDM3 |  | 20%
| Z-Score (Absolute) |  | NA
| Analytical results for S in OREAS 932 (Certified Value 5.89 wt.%) | [21 empty] | Certified
S | Round | Replicate | Lab | Lab | Lab | Lab | Lab | Lab | Lab | Lab | Lab | Lab | Lab | Lab | Lab | Lab | Lab | Lab | Lab |  |  |  | 1
| No | No | 02 | 04 | 05 | 06 | 07 | 09 | 10 | 11 | 12 | 13 | 15 | 16 | 18 | 19 | 20 | 21 | 22 |  |  |  | wt.%
|  |  | AR*OES/MS | AR*OES | AR*OES | AR*OES | AR*OES | AR*OES | AR*OES | AR*OES | AR*MS | AR*OES/MS | AR*OES | AR*OES/MS | AR*OES | AR*OES | AR*OES | AR*OES/MS | AR*MS |  |  |  | 2
2
| 1 | 1 | > 5 | 4.03 | 6.74 | 6.83 | 7.16 | 6.84 | > 50000 | 4.81 | 5.05 | 6.139 | 6.85 | > 5 | 5.22 | 5.814 | 6.85 | > 5 | 4.04 |  |  |  | 1
| 1 | 2 | > 5 | 4.55 | 6.47 | 7.24 | 7.35 | 6.85 | > 50000 | 3.91 | 5.79 | 6.159 | 6.76 | > 5 | 4.37 | 6.371 | 6.91 | > 5 | 4.07 |  |  |  | #N/A
| 1 | 3 | > 5 | 3.51 | 6.59 | 6.9 | 7.38 | 6.67 | > 50000 | 4.76 | 5.75 | 6.024 | 6.76 | > 5 | 3.27 | 6.068 | 6.84 | > 5 | 4.1 |  |  |  | 16
| 1 | 4 | > 5 | 4.43 | 6.56 | 6.91 | 7.47 | 6.86 | > 50000 | 5.06 | 5.71 | 6.17505 | 6.76 | > 5 | 5.52 | 5.832 | 6.84 | > 5 | 3.93 |  |  |  | 5.88911
| 1 | 5 | > 5 | 4.72 | 6.71 | 7.06 | 7.28 | 6.56 | > 50000 | 4.14 | 5.37 | 6.0585 | 6.31 | > 5 | 4.82 | 5.782 | 6.82 | > 5 | 3.98 |  |  |  | 60
| 1 | 6 | > 5 | 4.38 | 6.32 | 7.04 | 7.43 | 6.9 | > 50000 | 5.02 | 5.85 | 6.149 | 6.49 | > 5 | 5.22 | 5.775 | 6.72 | > 5 | 3.95
| Mean |  |  | 4.27 | 6.565 | 6.996667 | 7.345 | 6.78 |  | 4.616667 | 5.586667 | 6.117425 | 6.655 |  | 4.736667 | 5.940333 | 6.83 |  | 4.011667
| Median |  |  | 4.405 | 6.575 | 6.975 | 7.365 | 6.845 |  | 4.785 | 5.73 | 6.144 | 6.76 |  | 5.02 | 5.823 | 6.84 |  | 4.01
| Std Dev. |  |  | 0.4367608 | 0.1557883 | 0.1481441 | 0.1118481 | 0.1340149 |  | 0.4782747 | 0.3122606 | 0.06117511 | 0.2084946 |  | 0.821381 | 0.2374335 | 0.06196773 |  | 0.06853223
| Rel.Std.Dev. |  |  | 10.23% | 2.373% | 2.117% | 1.523% | 1.977% |  | 10.36% | 5.589% | 1% | 3.133% |  | 17.34% | 3.997% | 0.9073% |  | 1.708%
| PDM3 |  |  | -27.49% | 11.48% | 18.81% | 24.72% | 15.13% |  | -21.61% | -5.136% | 3.877% | 13.01% |  | -19.57% | 0.8698% | 15.98% |  | -31.88%
| Z-Score (Absolute) |  | NA | 1.75 | 0.42 | 0.83 | 1.16 | 0.63 | NA | 1.42 | 0.4 | 0 | 0.51 | NA | 1.31 | 0.17 | 0.67 | NA | 1.99
| Analytical results for Sb in OREAS 932 (Certified Value < 1.5 ppm) | [21 empty] | Certified
Sb | Round | Replicate | Lab | Lab | Lab | Lab | Lab | Lab | Lab | Lab | Lab | Lab | Lab | Lab | Lab | Lab | Lab | [5 empty] | 1
| No | No | 02 | 04 | 05 | 09 | 10 | 11 | 12 | 13 | 15 | 16 | 18 | 19 | 20 | 21 | 22 | [5 empty] | ppm
|  |  | AR*OES/MS | AR*MS | AR*MS | AR*MS | AR*MS | AR*OES | AR*MS | AR*OES/MS | AR*OES | AR*OES/MS | AR*MS | AR*OES/MS | AR*OES | AR*OES/MS | AR*MS | [5 empty] | 2
2
| 1 | 1 | 0.53 | 0.75 | 1.38 | 1.04 | 1.36 | < 3 | 1.1 | 1.217488 | < 5 | 0.857 | 0.5 | 0.9 | < 20 | 1.02 | 1.34 | [5 empty] | 1
| 1 | 2 | 0.54 | 0.61 | 1.41 | 0.92 | 1.27 | < 3 | 0.9 | 1.370464 | < 5 | 0.835 | 0.42 | 1 | < 20 | 0.78 | 1.56 | [5 empty] | #N/A
| 1 | 3 | 0.54 | 1.25 | 1.28 | 1.44 | 1.35 | < 3 | 1 | 1.215033 | < 5 | 0.982 | 0.51 | 1.2 | < 20 | 0.73 | 1.45 | [5 empty] | 16
| 1 | 4 | 0.54 | 0.82 | 1.53 | 1.24 | 1.2 | < 3 | 1 | 1.351016 | < 5 | 0.872 | 0.54 | 1.2 | < 20 | 0.84 | 1.45 | [5 empty] | < 1.5
| 1 | 5 | 0.55 | 0.5 | 1.27 | 1.04 | 1.2 | < 3 | 0.8 | 1.306587 | < 5 | 0.906 | 0.54 | 1.1 | < 20 | 0.9 | 1.47 | [5 empty] | 61
| 1 | 6 | 0.54 | 0.48 | 1.26 | 1.18 | 1.3 | < 3 | 0.8 | 1.321022 | < 5 | 1.135 | 0.32 | 1.1 | < 20 | 0.84 | 1.42
| Mean |  | 0.54 | 0.735 | 1.355 | 1.143333 | 1.28 |  | 0.9333333 | 1.296935 |  | 0.9311667 | 0.4716667 | 1.083333 |  | 0.8516667 | 1.448333
| Median |  | 0.54 | 0.68 | 1.33 | 1.11 | 1.285 |  | 0.95 | 1.313804 |  | 0.889 | 0.505 | 1.1 |  | 0.84 | 1.45
| Std Dev. |  | 0.006324555 | 0.2858496 | 0.1059717 | 0.1843547 | 0.07014271 |  | 0.121106 | 0.06636936 |  | 0.1122629 | 0.08635199 | 0.1169045 |  | 0.1008795 | 0.07139094
| Rel.Std.Dev. |  | 1.171% | 38.89% | 7.821% | 16.12% | 5.48% |  | 12.98% | 5.117% |  | 12.06% | 18.31% | 10.79% |  | 11.84% | 4.929%
PDM3
| Z-Score (Absolute) |  | 1.16 | 0.68 | 0.86 | 0.33 | 0.67 | NA | 0.19 | 0.71 | NA | 0.29 | 1.25 | 0.19 | NA | 0.39 | 1.09
| Analytical results for Sc in OREAS 932 (Indicative Value 3.15 ppm) | [21 empty] | Indicative
Sc | Round | Replicate | Lab | Lab | Lab | Lab | [16 empty] | 1
| No | No | 11 | 12 | 16 | 22 | [16 empty] | ppm
|  |  | AR*OES | AR*MS | AR*OES/MS | AR*MS | [16 empty] | 2
2
| 1 | 1 | 8 | 3.2 | 3.168 | 2.8 | [16 empty] | 1
| 1 | 2 | 6 | 3.4 | 3.186 | 3 | [16 empty] | 19
| 1 | 3 | 9 | 3.1 | 3.105 | 2.9 | [16 empty] | 16
| 1 | 4 | 9 | 3.4 | 3.119 | 2.9 | [16 empty] | 3.154667
| 1 | 5 | 7 | 3.6 | 3.173 | 2.9 | [16 empty] | 25
| 1 | 6 | 9 | 3.7 | 3.133 | 3
| Mean |  | 8 | 3.4 | 3.147333 | 2.916667
| Median |  | 8.5 | 3.4 | 3.1505 | 2.9
| Std Dev. |  | 1.264911 | 0.2280351 | 0.0328065 | 0.07527727
| Rel.Std.Dev. |  | 15.81% | 6.707% | 1.042% | 2.581%
| PDM3 |  | 153.6% | 7.777% | -0.2325% | -7.544%
| Z-Score (Absolute) |  | 13.19 | 0.35 | 0.35 | 1
| Analytical results for Se in OREAS 932 (Certified Value 63 ppm) | [21 empty] | Certified
Se | Round | Replicate | Lab | Lab | Lab | Lab | Lab | Lab | Lab | Lab | Lab | Lab | Lab | Lab | Lab | Lab | Lab | Lab |  |  |  |  | 1
| No | No | 02 | 04 | 05 | 06 | 07 | 09 | 10 | 12 | 13 | 15 | 16 | 17 | 18 | 19 | 21 | 22 |  |  |  |  | ppm
|  |  | AR*OES/MS | AR*MS | AR*MS | AR*OES | AR*OES | AR*MS | AR*MS | AR*MS | AR*OES/MS | AR*OES | AR*OES/MS | AR*OES | AR*MS | AR*OES/MS | AR*OES/MS | AR*MS |  |  |  |  | 0
0
| 1 | 1 | 66 | 85.2 | 63.9 | 70 | 50 | 51.3 | 73 | 76.3 | 68.46717 | 66 | 64.056 | 61 | 61 | 62 | 55 | 67.8 |  |  |  |  | 1
| 1 | 2 | 69 | 80.4 | 62.8 | 70 | 70 | 51.3 | 65 | 77.4 | 71 | 64 | 63.983 | 55 | 51.2 | 64 | 52 | 68.4 |  |  |  |  | #N/A
| 1 | 3 | 69 | 97.3 | 61.5 | 70 | 50 | 56.7 | 69 | 79.8 | 67.09676 | 67 | 63.726 | 49 | 52.3 | 66 | 52 | 68 |  |  |  |  | 16
| 1 | 4 | 67 | 80.9 | 65.6 | 80 | 60 | 56 | 67 | 80.5 | 65.95668 | 65 | 65.969 | 59 | 58.9 | 63 | 56 | 70.7 |  |  |  |  | 62.88921
| 1 | 5 | 70 | 86.8 | 61.9 | 90 | 80 | 50.8 | 67 | 79.9 | 67.03096 | 60 | 65.514 | 56 | 55.7 | 64 | 55 | 67.7 |  |  |  |  | 62
| 1 | 6 | 69 | 84.5 | 56 | 80 | 60 | 52.5 | 72 | 83.1 | 66.51883 | 61 | 64.561 | 53 | 57.8 | 60 | 55 | 66
| Mean |  | 68.33333 | 85.85 | 61.95 | 76.66667 | 61.66667 | 53.1 | 68.83333 | 79.5 | 67.6784 | 63.83333 | 64.63483 | 55.5 | 56.15 | 63.16667 | 54.16667 | 68.1
| Median |  | 69 | 84.85 | 62.35 | 75 | 60 | 51.9 | 68 | 79.85 | 67.06386 | 64.5 | 64.3085 | 55.5 | 56.75 | 63.5 | 55 | 67.9
| Std Dev. |  | 1.505545 | 6.1393 | 3.269709 | 8.164966 | 11.69045 | 2.588436 | 3.125167 | 2.402499 | 1.828747 | 2.786874 | 0.9104174 | 4.27785 | 3.829752 | 2.041241 | 1.722401 | 1.517893
| Rel.Std.Dev. |  | 2.203% | 7.151% | 5.278% | 10.65% | 18.96% | 4.875% | 4.54% | 3.022% | 2.702% | 4.366% | 1.409% | 7.708% | 6.821% | 3.232% | 3.18% | 2.229%
| PDM3 |  | 8.657% | 36.51% | -1.493% | 21.91% | -1.944% | -15.57% | 9.452% | 26.41% | 7.615% | 1.501% | 2.776% | -11.75% | -10.72% | 0.4412% | -13.87% | 8.286%
| Z-Score (Absolute) |  | 0.64 | 3 | 0.35 | 1.51 | 0.4 | 1.73 | 0.71 | 2.37 | 0.43 | 0.06 | 0.06 | 1.35 | 1.25 | 0.17 | 1.56 | 0.6
| Analytical results for Si in OREAS 932 (Indicative Value 10.54 wt.%) | [21 empty] | Indicative
Si | Round | Replicate | Lab | Lab | [18 empty] | 1
| No | No | 17 | 28 | [18 empty] | wt.%
|  |  | AR*OES | AR*OES | [18 empty] | 2
2
| 1 | 1 | 0.01 | 21.9 | [18 empty] | 1
| 1 | 2 | < 0.01 | 20.4 | [18 empty] | 20
| 1 | 3 | < 0.01 | 22.9 | [18 empty] | 16
| 1 | 4 | < 0.01 | 17 | [18 empty] | 10.53667
| 1 | 5 | 0.01 | 21.5 | [18 empty] | 26
| 1 | 6 | < 0.01 | 22.7
| Mean |  | 0.01 | 21.06667
| Median |  | 0.01 | 21.7
| Std Dev. |  | 0 | 2.186016
| Rel.Std.Dev. |  | 0% | 10.38%
| PDM3 |  | -99.91% | 99.94%
| Z-Score (Absolute) |  | 0.67 | 0.67
| Analytical results for Sn in OREAS 932 (Certified Value 51 ppm) | [21 empty] | Certified
Sn | Round | Replicate | Lab | Lab | Lab | Lab | Lab | Lab | Lab | Lab | Lab | Lab | Lab | Lab | Lab | Lab | Lab | [5 empty] | 1
| No | No | 02 | 04 | 05 | 06 | 07 | 09 | 10 | 13 | 15 | 16 | 17 | 18 | 19 | 21 | 22 | [5 empty] | ppm
|  |  | AR*OES/MS | AR*MS | AR*MS | AR*OES | AR*OES | AR*MS | AR*MS | AR*OES/MS | AR*OES | AR*OES/MS | AR*OES | AR*MS | AR*OES/MS | AR*OES/MS | AR*MS | [5 empty] | 0
0
| 1 | 1 | 66.9 | 73.7 | 50.3 | 50 | 50 | 55 | 58.13 | 54.54342 | 39 | 43.3 | 45 | 51.8 | 53 | 46.6 | 49.7 | [5 empty] | 1
| 1 | 2 | 67.6 | 69.7 | 54.7 | 60 | 50 | 45 | 50.92 | 54.62221 | 38 | 43.29 | 40 | 49.9 | 53.8 | 45.5 | 51.8 | [5 empty] | 29
| 1 | 3 | 66.9 | 81.9 | 50.4 | 60 | 50 | 60 | 53.38 | 54.40567 | 39 | 43.39 | 43 | 49.5 | 57.4 | 45.2 | 52.5 | [5 empty] | 16
| 1 | 4 | 67.3 | 70.6 | 54.6 | 60 | 60 | 60 | 52.63 | 54.56321 | 39 | 44.23 | 46 | 51.7 | 55 | 48.1 | 52 | [5 empty] | 51.17753
| 1 | 5 | 67.4 | 74 | 49.9 | 60 | 60 | 50 | 52.51 | 54.66544 | 37 | 43.97 | 45 | 52.1 | 54.4 | 48.1 | 53.3 | [5 empty] | 63
| 1 | 6 | 67.6 | 73.3 | 51.4 | 50 | 50 | 55 | 55.45 | 54.5023 | 37 | 42.9 | 42 | 51 | 54.2 | 41.7 | 51.1
| Mean |  | 67.28333 | 73.86667 | 51.88333 | 56.66667 | 53.33333 | 54.16667 | 53.83667 | 54.55037 | 38.16667 | 43.51333 | 43.5 | 51 | 54.63333 | 45.86667 | 51.73333
| Median |  | 67.35 | 73.5 | 50.9 | 60 | 50 | 55 | 53.005 | 54.55332 | 38.5 | 43.345 | 44 | 51.35 | 54.3 | 46.05 | 51.9
| Std Dev. |  | 0.3188521 | 4.311226 | 2.19947 | 5.163978 | 5.163978 | 5.845226 | 2.567767 | 0.09150379 | 0.9831921 | 0.4917181 | 2.258318 | 1.077033 | 1.509525 | 2.385512 | 1.237201
| Rel.Std.Dev. |  | 0.4739% | 5.836% | 4.239% | 9.113% | 9.682% | 10.79% | 4.77% | 0.1677% | 2.576% | 1.13% | 5.192% | 2.112% | 2.763% | 5.201% | 2.391%
| PDM3 |  | 31.47% | 44.33% | 1.379% | 10.73% | 4.212% | 5.841% | 5.196% | 6.59% | -25.42% | -14.98% | -15% | -0.3469% | 6.753% | -10.38% | 1.086%
| Z-Score (Absolute) |  | 4.03 | 5.47 | 0.42 | 0.96 | 0 | 0.24 | 0.15 | 0.35 | 4.38 | 2.84 | 2.84 | 0.67 | 0.22 | 2.16 | 0.46
| Analytical results for Sr in OREAS 932 (Certified Value 19.1 ppm) | [21 empty] | Certified
Sr | Round | Replicate | Lab | Lab | Lab | Lab | Lab | [15 empty] | 1
| No | No | 11 | 12 | 16 | 17 | 22 | [15 empty] | ppm
|  |  | AR*OES | AR*MS | AR*OES/MS | AR*OES | AR*MS | [15 empty] | 1
2
| 1 | 1 | 21 | 20 | 18.812 | 17 | 17.1 | [15 empty] | 1
| 1 | 2 | 19 | 22 | 18.164 | 17 | 17.9 | [15 empty] | 24
| 1 | 3 | 22 | 20 | 18.546 | 17 | 17.9 | [15 empty] | 16
| 1 | 4 | 21 | 21 | 19.122 | 18 | 18 | [15 empty] | 19.0682
| 1 | 5 | 21 | 21 | 19.158 | 17 | 17.6 | [15 empty] | 64
| 1 | 6 | 21 | 21 | 19.144 | 17 | 17.6
| Mean |  | 20.83333 | 20.83333 | 18.82433 | 17.16667 | 17.68333
| Median |  | 21 | 21 | 18.967 | 17 | 17.75
| Std Dev. |  | 0.9831921 | 0.7527727 | 0.4039276 | 0.4082483 | 0.3311596
| Rel.Std.Dev. |  | 4.719% | 3.613% | 2.146% | 2.378% | 1.873%
| PDM3 |  | 9.257% | 9.257% | -1.279% | -9.972% | -7.263%
| Z-Score (Absolute) |  | 0.82 | 0.82 | 0 | 0.67 | 0.46
| Analytical results for Ta in OREAS 932 (Indicative Value 0.01 ppm) | [21 empty] | Indicative
Ta | Round | Replicate | Lab | Lab | [18 empty] | 1
| No | No | 16 | 22 | [18 empty] | ppm
|  |  | AR*OES/MS | AR*MS | [18 empty] | 3
3
| 1 | 1 | < 0.05 | 0.01 | [18 empty] | 1
| 1 | 2 | < 0.05 | 0.01 | [18 empty] | 2
| 1 | 3 | < 0.05 | 0.01 | [18 empty] | 16
| 1 | 4 | < 0.05 | 0.01 | [18 empty] | 0.01
| 1 | 5 | < 0.05 | 0.01 | [18 empty] | 17
| 1 | 6 | < 0.05 | 0.01
| Mean |  |  | 0.01
| Median |  |  | 0.01
| Std Dev. |  |  | 0
| Rel.Std.Dev. |  |  | 0%
| PDM3 |  |  | 0%
| Z-Score (Absolute) |  | NA | NA
| Analytical results for Tb in OREAS 932 (Indicative Value 0.39 ppm) | [21 empty] | Indicative
Tb | Round | Replicate | Lab | [19 empty] | 1
| No | No | 16 | [19 empty] | ppm
|  |  | AR*OES/MS | [19 empty] | 2
2
| 1 | 1 | 0.389 | [19 empty] | 1
| 1 | 2 | 0.396 | [19 empty] | 3
| 1 | 3 | 0.382 | [19 empty] | 16
| 1 | 4 | 0.389 | [19 empty] | 0.3853333
| 1 | 5 | 0.377 | [19 empty] | 18
| 1 | 6 | 0.379
| Mean |  | 0.3853333
| Median |  | 0.3855
| Std Dev. |  | 0.007229569
| Rel.Std.Dev. |  | 1.876%
| PDM3 |  | 1.11e-13%
| Z-Score (Absolute) |  | NA
| Analytical results for Te in OREAS 932 (Indicative Value 0.15 ppm) | [21 empty] | Indicative
Te | Round | Replicate | Lab | Lab | Lab | [17 empty] | 1
| No | No | 12 | 16 | 22 | [17 empty] | ppm
|  |  | AR*MS | AR*OES/MS | AR*MS | [17 empty] | 2
2
| 1 | 1 | < 0.2 | 0.208 | 0.12 | [17 empty] | 1
| 1 | 2 | < 0.2 | 0.253 | 0.13 | [17 empty] | 4
| 1 | 3 | 0.2 | 0.168 | 0.18 | [17 empty] | 16
| 1 | 4 | < 0.2 | 0.324 | 0.12 | [17 empty] | 0.1483333
| 1 | 5 | 0.2 | 0.229 | 0.18 | [17 empty] | 19
| 1 | 6 | 0.2 | 0.285 | 0.15
| Mean |  | 0.2 | 0.2445 | 0.1466667
| Median |  | 0.2 | 0.241 | 0.14
| Std Dev. |  | 3.39935e-17 | 0.05560126 | 0.02804758
| Rel.Std.Dev. |  | 1.7e-14% | 22.74% | 19.12%
| PDM3 |  | 34.83% | 64.83% | -1.124%
| Z-Score (Absolute) |  | 0 | 19.12 | 0.67
| Analytical results for Th in OREAS 932 (Indicative Value 11.6 ppm) | [21 empty] | Indicative
Th | Round | Replicate | Lab | Lab | Lab | Lab | [16 empty] | 1
| No | No | 11 | 12 | 16 | 22 | [16 empty] | ppm
|  |  | AR*OES | AR*MS | AR*OES/MS | AR*MS | [16 empty] | 1
1
| 1 | 1 | 11 | 12.8 | 11.035 | 10.6 | [16 empty] | 1
| 1 | 2 | 11 | 13.3 | 11.459 | 10.4 | [16 empty] | 14
| 1 | 3 | 11 | 12.8 | 11.15 | 10.2 | [16 empty] | 16
| 1 | 4 | 11 | 14.6 | 11.09 | 10.3 | [16 empty] | 11.56658
| 1 | 5 | 10 | 14.1 | 11.037 | 10.5 | [16 empty] | 20
| 1 | 6 | 11 | 14.9 | 11.027 | 10.3
| Mean |  | 10.83333 | 13.75 | 11.133 | 10.38333
| Median |  | 11 | 13.7 | 11.0635 | 10.35
| Std Dev. |  | 0.4082483 | 0.9137833 | 0.1664151 | 0.147196
| Rel.Std.Dev. |  | 3.768% | 6.646% | 1.495% | 1.418%
| PDM3 |  | -6.339% | 18.88% | -3.749% | -10.23%
| Z-Score (Absolute) |  | 0.12 | 4.83 | 0.12 | 1.23
| Analytical results for Ti in OREAS 932 (Certified Value 0.059 wt.%) | [21 empty] | Certified
Ti | Round | Replicate | Lab | Lab | Lab | Lab | Lab | Lab | [14 empty] | 1
| No | No | 11 | 12 | 16 | 17 | 22 | 28 | [14 empty] | wt.%
|  |  | AR*OES | AR*MS | AR*OES/MS | AR*OES | AR*MS | AR*OES | [14 empty] | 3
3
| 1 | 1 | 0.04 | 0.055 | 0.073 | 0.0638 | 0.06 | 0.29 | [14 empty] | 1
| 1 | 2 | 0.037 | 0.057 | 0.077 | 0.0621 | 0.059 | 0.27 | [14 empty] | 37
| 1 | 3 | 0.038 | 0.059 | 0.072 | 0.065 | 0.059 | 0.29 | [14 empty] | 16
| 1 | 4 | 0.039 | 0.06 | 0.075 | 0.0667 | 0.054 | 0.22 | [14 empty] | 0.05882
| 1 | 5 | 0.041 | 0.062 | 0.074 | 0.0596 | 0.057 | 0.27 | [14 empty] | 65
| 1 | 6 | 0.037 | 0.061 | 0.076 | 0.0654 | 0.06 | 0.29
| Mean |  | 0.03866667 | 0.059 | 0.0745 | 0.06376667 | 0.05816667 | 0.2716667
| Median |  | 0.0385 | 0.0595 | 0.0745 | 0.0644 | 0.059 | 0.28
| Std Dev. |  | 0.001632993 | 0.002607681 | 0.001870829 | 0.00256645 | 0.002316607 | 0.0271416
| Rel.Std.Dev. |  | 4.223% | 4.42% | 2.511% | 4.025% | 3.983% | 9.991%
| PDM3 |  | -34.26% | 0.306% | 26.66% | 8.41% | -1.111% | 361.9%
| Z-Score (Absolute) |  | 1.88 | 0.2 | 1.08 | 0.2 | 0.27 | 18.22
| Analytical results for Tl in OREAS 932 (Indicative Value 0.13 ppm) | [21 empty] | Indicative
Tl | Round | Replicate | Lab | Lab | Lab | Lab | [16 empty] | 1
| No | No | 11 | 12 | 16 | 22 | [16 empty] | ppm
|  |  | AR*OES | AR*MS | AR*OES/MS | AR*MS | [16 empty] | 2
2
| 1 | 1 | < 5 | 0.1 | 0.162 | 0.13 | [16 empty] | 1
| 1 | 2 | < 5 | 0.1 | 0.147 | 0.14 | [16 empty] | 5
| 1 | 3 | < 5 | 0.2 | 0.145 | 0.14 | [16 empty] | 16
| 1 | 4 | < 5 | 0.1 | 0.137 | 0.13 | [16 empty] | 0.1265
| 1 | 5 | < 5 | 0.1 | 0.146 | 0.13 | [16 empty] | 21
| 1 | 6 | < 5 | 0.1 | 0.14 | 0.13
| Mean |  |  | 0.1166667 | 0.1461667 | 0.1333333
| Median |  |  | 0.1 | 0.1455 | 0.13
| Std Dev. |  |  | 0.04082483 | 0.008658329 | 0.005163978
| Rel.Std.Dev. |  |  | 34.99% | 5.924% | 3.873%
| PDM3 |  |  | -7.773% | 15.55% | 5.402%
| Z-Score (Absolute) |  | NA | 1.75 | 0.67 | 0
| Analytical results for U in OREAS 932 (Indicative Value 1.57 ppm) | [21 empty] | Indicative
U | Round | Replicate | Lab | Lab | [18 empty] | 1
| No | No | 16 | 22 | [18 empty] | ppm
|  |  | AR*OES/MS | AR*MS | [18 empty] | 2
2
| 1 | 1 | 1.63 | 1.54 | [18 empty] | 1
| 1 | 2 | 1.668 | 1.53 | [18 empty] | 6
| 1 | 3 | 1.607 | 1.53 | [18 empty] | 16
| 1 | 4 | 1.621 | 1.45 | [18 empty] | 1.569
| 1 | 5 | 1.616 | 1.53 | [18 empty] | 22
| 1 | 6 | 1.606 | 1.5
| Mean |  | 1.624667 | 1.513333
| Median |  | 1.6185 | 1.53
| Std Dev. |  | 0.02304488 | 0.03386247
| Rel.Std.Dev. |  | 1.418% | 2.238%
| PDM3 |  | 3.548% | -3.548%
| Z-Score (Absolute) |  | 0.67 | 0.67
| Analytical results for V in OREAS 932 (Indicative Value 25.4 ppm) | [21 empty] | Indicative
V | Round | Replicate | Lab | Lab | Lab | Lab | Lab | Lab | [14 empty] | 1
| No | No | 11 | 12 | 16 | 17 | 22 | 28 | [14 empty] | ppm
|  |  | AR*OES | AR*MS | AR*OES/MS | AR*OES | AR*MS | AR*OES | [14 empty] | 1
1
| 1 | 1 | 24 | 23 | 21.503 | 40 | 33 | < 500 | [14 empty] | 1
| 1 | 2 | 25 | 23 | 23.042 | 39 | 32 | < 500 | [14 empty] | 17
| 1 | 3 | 24 | 24 | 20.902 | 38 | 32 | < 500 | [14 empty] | 16
| 1 | 4 | 23 | 24 | 22.995 | 40 | 31 | < 500 | [14 empty] | 25.387375
| 1 | 5 | 24 | 25 | 20.935 | 40 | 31 | < 500 | [14 empty] | 23
| 1 | 6 | 23 | 25 | 21.92 | 39 | 32 | < 500
| Mean |  | 23.83333 | 24 | 21.88283 | 39.33333 | 31.83333
| Median |  | 24 | 24 | 21.7115 | 39.5 | 32
| Std Dev. |  | 0.7527727 | 0.8944272 | 0.9577744 | 0.8164966 | 0.7527727
| Rel.Std.Dev. |  | 3.158% | 3.727% | 4.377% | 2.076% | 2.365%
| PDM3 |  | -6.121% | -5.465% | -13.8% | 54.93% | 25.39%
| Z-Score (Absolute) |  | 0.05 | 0 | 0.67 | 4.88 | 2.49 | NA
| Analytical results for W in OREAS 932 (Certified Value 21.8 ppm) | [21 empty] | Certified
W | Round | Replicate | Lab | Lab | Lab | Lab | Lab | [15 empty] | 1
| No | No | 11 | 12 | 16 | 17 | 22 | [15 empty] | ppm
|  |  | AR*OES | AR*MS | AR*OES/MS | AR*OES | AR*MS | [15 empty] | 1
1
| 1 | 1 | 17 | 22.5 | 29.34 | 22 | 21.7 | [15 empty] | 1
| 1 | 2 | 19 | 22.6 | 24.11 | 19 | 22.7 | [15 empty] | 42
| 1 | 3 | 19 | 22.3 | 23.96 | 18 | 22.9 | [15 empty] | 16
| 1 | 4 | 17 | 22.7 | 26.07 | 23 | 23.1 | [15 empty] | 21.80533
| 1 | 5 | 19 | 22.1 | 26.23 | 17 | 25 | [15 empty] | 66
| 1 | 6 | 17 | 22.8 | 27.33 | 20 | 22.2
| Mean |  | 18 | 22.5 | 26.17333 | 19.83333 | 22.93333
| Median |  | 18 | 22.55 | 26.15 | 19.5 | 22.8
| Std Dev. |  | 1.095445 | 0.2607681 | 2.02661 | 2.316607 | 1.132549
| Rel.Std.Dev. |  | 6.086% | 1.159% | 7.743% | 11.68% | 4.938%
| PDM3 |  | -17.45% | 3.186% | 20.03% | -9.044% | 5.173%
| Z-Score (Absolute) |  | 1.14 | 0 | 0.93 | 0.67 | 0.01
| Analytical results for Y in OREAS 932 (Indicative Value 9.42 ppm) | [21 empty] | Indicative
Y | Round | Replicate | Lab | Lab | Lab | [17 empty] | 1
| No | No | 16 | 17 | 22 | [17 empty] | ppm
|  |  | AR*OES/MS | AR*OES | AR*MS | [17 empty] | 2
2
| 1 | 1 | 9.106 | 10 | 9.03 | [17 empty] | 1
| 1 | 2 | 9.572 | 10 | 9.16 | [17 empty] | 18
| 1 | 3 | 9.145 | 10 | 8.96 | [17 empty] | 16
| 1 | 4 | 9.245 | 10 | 8.67 | [17 empty] | 9.416222
| 1 | 5 | 9.029 | 10 | 8.96 | [17 empty] | 24
| 1 | 6 | 9.295 | 10 | 9.32
| Mean |  | 9.232 | 10 | 9.016667
| Median |  | 9.195 | 10 | 8.995
| Std Dev. |  | 0.1920375 | 0 | 0.2187845
| Rel.Std.Dev. |  | 2.08% | 0% | 2.426%
| PDM3 |  | -1.956% | 6.2% | -4.243%
| Z-Score (Absolute) |  | 0 | 2.4 | 0.67
| Analytical results for Yb in OREAS 932 (Indicative Value 0.95 ppm) | [21 empty] | Indicative
Yb | Round | Replicate | Lab | [19 empty] | 1
| No | No | 16 | [19 empty] | ppm
|  |  | AR*OES/MS | [19 empty] | 2
2
| 1 | 1 | 0.943 | [19 empty] | 1
| 1 | 2 | 0.956 | [19 empty] | 7
| 1 | 3 | 0.939 | [19 empty] | 16
| 1 | 4 | 0.952 | [19 empty] | 0.9461667
| 1 | 5 | 0.923 | [19 empty] | 25
| 1 | 6 | 0.964
| Mean |  | 0.9461667
| Median |  | 0.9475
| Std Dev. |  | 0.01446951
| Rel.Std.Dev. |  | 1.529%
| PDM3 |  | -4.441e-14%
| Z-Score (Absolute) |  | NA
| Analytical results for Zn in OREAS 932 (Certified Value 579 ppm) | [21 empty] | Certified
Zn | Round | Replicate | Lab | Lab | Lab | Lab | Lab | Lab | Lab | Lab | Lab | Lab | Lab | Lab | Lab | Lab | Lab | Lab | Lab | Lab | Lab | Lab | 1
| No | No | 02 | 04 | 05 | 06 | 07 | 08 | 09 | 10 | 11 | 12 | 13 | 15 | 16 | 17 | 18 | 19 | 20 | 21 | 22 | 28 | ppm
|  |  | AR*OES/MS | AR*OES | AR*OES | AR*OES | AR*OES | AR*OES | AR*OES | AR*OES | AR*OES | AR*MS | AR*OES/MS | AR*OES | AR*OES/MS | AR*OES | AR*OES | AR*OES | AR*OES | AR*OES/MS | AR*MS | AR*OES | 0
0
| 1 | 1 | 564 | 485 | 550 | 590 | 580 | 630.9015 | 559 | 582 | 652 | 609 | 609.0878 | 580 | 528.167 | 560 | 544 | 596 | 662 | 559 | 572 | 690 | 1
| 1 | 2 | 567 | 506 | 563 | 600 | 580 | 617.1475 | 566 | 528 | 631 | 611 | 615 | 560 | 510.62 | 544 | 544 | 592 | 675 | 552 | 582 | < 500 | #N/A
| 1 | 3 | 556 | 499 | 557 | 590 | 580 | 629.3766 | 561 | 537 | 688 | 613 | 609.5499 | 580 | 528.206 | 552 | 520 | 612 | 661 | 556 | 579 | < 500 | 16
| 1 | 4 | 541 | 491 | 567 | 600 | 590 | 629.33175 | 558 | 545 | 654 | 616 | 606 | 580 | 569.967 | 580 | 535 | 621 | 656 | 565 | 574 | < 500 | 579.2229
| 1 | 5 | 566 | 507 | 565 | 600 | 590 | 639.009 | 548 | 535 | 644 | 662 | 609.8297 | 540 | 537.784 | 567 | 540 | 597 | 659 | 575 | 572 | < 500 | 67
| 1 | 6 | 526 | 502 | 546 | 590 | 590 | 639.64265 | 570 | 554 | 641 | 668 | 608.5685 | 540 | 555.023 | 574 | 530 | 602 | 646 | 573 | 566 | < 500
| Mean |  | 553.3333 | 498.3333 | 558 | 595 | 585 | 630.9015 | 560.3333 | 546.8333 | 651.6667 | 629.8333 | 609.6727 | 563.3333 | 538.2945 | 562.8333 | 535.5 | 603.3333 | 659.8333 | 563.3333 | 574.1667 | 690
| Median |  | 560 | 500.5 | 560 | 595 | 585 | 630.13905 | 560 | 541 | 648 | 614.5 | 609.3189 | 570 | 532.995 | 563.5 | 537.5 | 599.5 | 660 | 562 | 573 | 690
| Std Dev. |  | 16.53683 | 8.710147 | 8.532292 | 5.477226 | 5.477226 | 8.198795 | 7.554248 | 19.40533 | 19.62312 | 27.40377 | 2.948552 | 19.66384 | 21.22957 | 13.54129 | 9.332738 | 11.05743 | 9.410986 | 9.309493 | 5.671567
| Rel.Std.Dev. |  | 2.989% | 1.748% | 1.529% | 0.9205% | 0.9363% | 1.3% | 1.348% | 3.549% | 3.011% | 4.351% | 0.4836% | 3.491% | 3.944% | 2.406% | 1.743% | 1.833% | 1.426% | 1.653% | 0.9878%
| PDM3 |  | -4.47% | -13.97% | -3.664% | 2.724% | 0.9974% | 8.922% | -3.261% | -5.592% | 12.51% | 8.738% | 5.257% | -2.743% | -7.066% | -2.83% | -7.549% | 4.163% | 13.92% | -2.743% | -0.8729% | 19.13%
| Z-Score (Absolute) |  | 0.35 | 1.6 | 0.24 | 0.6 | 0.37 | 1.41 | 0.19 | 0.66 | 1.72 | 1.39 | 0.93 | 0.12 | 0.69 | 0.13 | 0.75 | 0.79 | 2.07 | 0.12 | 0.12 | 2.75
| Analytical results for Zr in OREAS 932 (Indicative Value 19.1 ppm) | [21 empty] | Indicative
Zr | Round | Replicate | Lab | Lab | [18 empty] | 1
| No | No | 16 | 22 | [18 empty] | ppm
|  |  | AR*OES/MS | AR*MS | [18 empty] | 1
1
| 1 | 1 | 19.367 | 19 | [18 empty] | 1
| 1 | 2 | 19.16 | 19.3 | [18 empty] | 20
| 1 | 3 | 18.566 | 18.7 | [18 empty] | 16
| 1 | 4 | 19.58 | 18 | [18 empty] | 19.11917
| 1 | 5 | 19.249 | 18.7 | [18 empty] | 26
| 1 | 6 | 19.108 | 20.7
| Mean |  | 19.17167 | 19.06667
| Median |  | 19.2045 | 18.85
| Std Dev. |  | 0.3411432 | 0.9092121
| Rel.Std.Dev. |  | 1.779% | 4.769%
| PDM3 |  | 0.2746% | -0.2746%
| Z-Score (Absolute) |  | 0.67 | 0.67
Note on C17: Z-Scores have been calculated after removal of individual outliers. Laboratory batches are rejected if Z-Score > 2.5.
Note on C35: Z-Scores have been calculated after removal of individual outliers. Laboratory batches are rejected if Z-Score > 2.5.
Note on C53: Z-Scores have been calculated after removal of individual outliers. Laboratory batches are rejected if Z-Score > 2.5.
Note on C71: Z-Scores have been calculated after removal of individual outliers. Laboratory batches are rejected if Z-Score > 2.5.
Note on C89: Z-Scores have been calculated after removal of individual outliers. Laboratory batches are rejected if Z-Score > 2.5.
Note on C107: Z-Scores have been calculated after removal of individual outliers. Laboratory batches are rejected if Z-Score > 2.5.
Note on C125: Z-Scores have been calculated after removal of individual outliers. Laboratory batches are rejected if Z-Score > 2.5.
Note on C143: Z-Scores have been calculated after removal of individual outliers. Laboratory batches are rejected if Z-Score > 2.5.
Note on C161: Z-Scores have been calculated after removal of individual outliers. Laboratory batches are rejected if Z-Score > 2.5.
Note on C179: Z-Scores have been calculated after removal of individual outliers. Laboratory batches are rejected if Z-Score > 2.5.
Note on C197: Z-Scores have been calculated after removal of individual outliers. Laboratory batches are rejected if Z-Score > 2.5.
Note on C215: Z-Scores have been calculated after removal of individual outliers. Laboratory batches are rejected if Z-Score > 2.5.
Note on C233: Z-Scores have been calculated after removal of individual outliers. Laboratory batches are rejected if Z-Score > 2.5.
Note on C251: Z-Scores have been calculated after removal of individual outliers. Laboratory batches are rejected if Z-Score > 2.5.
Note on C269: Z-Scores have been calculated after removal of individual outliers. Laboratory batches are rejected if Z-Score > 2.5.
Note on C287: Z-Scores have been calculated after removal of individual outliers. Laboratory batches are rejected if Z-Score > 2.5.
Note on C305: Z-Scores have been calculated after removal of individual outliers. Laboratory batches are rejected if Z-Score > 2.5.
Note on C323: Z-Scores have been calculated after removal of individual outliers. Laboratory batches are rejected if Z-Score > 2.5.
Note on C341: Z-Scores have been calculated after removal of individual outliers. Laboratory batches are rejected if Z-Score > 2.5.
Note on C359: Z-Scores have been calculated after removal of individual outliers. Laboratory batches are rejected if Z-Score > 2.5.
Note on C377: Z-Scores have been calculated after removal of individual outliers. Laboratory batches are rejected if Z-Score > 2.5.
Note on C395: Z-Scores have been calculated after removal of individual outliers. Laboratory batches are rejected if Z-Score > 2.5.
Note on C413: Z-Scores have been calculated after removal of individual outliers. Laboratory batches are rejected if Z-Score > 2.5.
Note on C431: Z-Scores have been calculated after removal of individual outliers. Laboratory batches are rejected if Z-Score > 2.5.
Note on C449: Z-Scores have been calculated after removal of individual outliers. Laboratory batches are rejected if Z-Score > 2.5.
Note on C467: Z-Scores have been calculated after removal of individual outliers. Laboratory batches are rejected if Z-Score > 2.5.
Note on C485: Z-Scores have been calculated after removal of individual outliers. Laboratory batches are rejected if Z-Score > 2.5.
Note on C503: Z-Scores have been calculated after removal of individual outliers. Laboratory batches are rejected if Z-Score > 2.5.
Note on C521: Z-Scores have been calculated after removal of individual outliers. Laboratory batches are rejected if Z-Score > 2.5.
Note on C539: Z-Scores have been calculated after removal of individual outliers. Laboratory batches are rejected if Z-Score > 2.5.
Note on C557: Z-Scores have been calculated after removal of individual outliers. Laboratory batches are rejected if Z-Score > 2.5.
Note on C575: Z-Scores have been calculated after removal of individual outliers. Laboratory batches are rejected if Z-Score > 2.5.
Note on C593: Z-Scores have been calculated after removal of individual outliers. Laboratory batches are rejected if Z-Score > 2.5.
Note on C611: Z-Scores have been calculated after removal of individual outliers. Laboratory batches are rejected if Z-Score > 2.5.
Note on C629: Z-Scores have been calculated after removal of individual outliers. Laboratory batches are rejected if Z-Score > 2.5.
Note on C647: Z-Scores have been calculated after removal of individual outliers. Laboratory batches are rejected if Z-Score > 2.5.
Note on C665: Z-Scores have been calculated after removal of individual outliers. Laboratory batches are rejected if Z-Score > 2.5.
Note on C683: Z-Scores have been calculated after removal of individual outliers. Laboratory batches are rejected if Z-Score > 2.5.
Note on C701: Z-Scores have been calculated after removal of individual outliers. Laboratory batches are rejected if Z-Score > 2.5.
Note on C719: Z-Scores have been calculated after removal of individual outliers. Laboratory batches are rejected if Z-Score > 2.5.
Note on C737: Z-Scores have been calculated after removal of individual outliers. Laboratory batches are rejected if Z-Score > 2.5.
Note on C755: Z-Scores have been calculated after removal of individual outliers. Laboratory batches are rejected if Z-Score > 2.5.
Note on C773: Z-Scores have been calculated after removal of individual outliers. Laboratory batches are rejected if Z-Score > 2.5.
Note on C791: Z-Scores have been calculated after removal of individual outliers. Laboratory batches are rejected if Z-Score > 2.5.
Note on C809: Z-Scores have been calculated after removal of individual outliers. Laboratory batches are rejected if Z-Score > 2.5.
Note on C827: Z-Scores have been calculated after removal of individual outliers. Laboratory batches are rejected if Z-Score > 2.5.
Note on C845: Z-Scores have been calculated after removal of individual outliers. Laboratory batches are rejected if Z-Score > 2.5.
Note on C863: Z-Scores have been calculated after removal of individual outliers. Laboratory batches are rejected if Z-Score > 2.5.
Note on C881: Z-Scores have been calculated after removal of individual outliers. Laboratory batches are rejected if Z-Score > 2.5.
Note on C899: Z-Scores have been calculated after removal of individual outliers. Laboratory batches are rejected if Z-Score > 2.5.
Note on C917: Z-Scores have been calculated after removal of individual outliers. Laboratory batches are rejected if Z-Score > 2.5.
Note on C935: Z-Scores have been calculated after removal of individual outliers. Laboratory batches are rejected if Z-Score > 2.5.
Note on C953: Z-Scores have been calculated after removal of individual outliers. Laboratory batches are rejected if Z-Score > 2.5.
Note on C971: Z-Scores have been calculated after removal of individual outliers. Laboratory batches are rejected if Z-Score > 2.5.
Note on C989: Z-Scores have been calculated after removal of individual outliers. Laboratory batches are rejected if Z-Score > 2.5.

## IRC
| Analytical results for C in OREAS 932 (Indicative Value 0.028 wt.%) | [20 empty] | Indicative
C | Round | Replicate | Lab | [18 empty] | 1
| No | No | 16 | [18 empty] | wt.%
|  |  | IRC | [18 empty] | 3
3
| 1 | 1 | 0.022 | [18 empty] | 1
| 1 | 2 | 0.035 | [18 empty] | 22
| 1 | 3 | 0.024 | [18 empty] | 16
| 1 | 4 | 0.031 | [18 empty] | 0.02783333
| 1 | 5 | 0.032 | [18 empty] | 28
| 1 | 6 | 0.023
| Mean |  | 0.02783333
| Median |  | 0.0275
| Std Dev. |  | 0.005492419
| Rel.Std.Dev. |  | 19.73%
| PDM3 |  | 1.332e-13%
| Z-Score (Absolute) |  | NA
| Analytical results for S in OREAS 932 (Certified Value 7.11 wt.%) | [20 empty] | Certified
S | Round | Replicate | Lab | Lab | Lab | Lab | Lab | Lab | Lab | Lab | Lab | Lab | Lab | Lab | Lab | Lab | Lab | Lab | Lab | Lab | Lab | 1
| No | No | 01 | 02 | 03 | 04 | 05 | 06 | 07 | 09 | 10 | 12 | 13 | 15 | 16 | 17 | 18 | 20 | 21 | 22 | 28 | wt.%
|  |  | IRC | IRC | IRC | IRC | IRC | IRC | IRC | IRC | IRC | IRC | IRC | IRC | IRC | IRC | IRC | IRC | IRC | IRC | IRC | 2
3
| 1 | 1 | 7.54 | 7.48 | 5.11 | 7.1 | 7.01 | 7.15 | 6.9 | 7.13 | 7.31 | 6.74 | 7.104 | 7.1 | 6.751 | 7.520158 | 7.3 | 7.41 | 7.14 | 6.79 | 6.94 | 1
| 1 | 2 | 7.16 | 7.32 | 7.02 | 7.46 | 6.7 | 6.89 | 7.3 | 7.08 | 7.26 | 6.84 | 6.989 | 8.18 | 6.695 | 7.433999 | 7 | 7.46 | 6.86 | 8.54 | 6.88 | #N/A
| 1 | 3 | 7.13 | 7.46 | 7.23 | 7.23 | 6.43 | 6.78 | 7.41 | 7.06 | 6.63 | 7.09 | 7.038 | 7 | 6.786 | 7.599634 | 7.25 | 7.6 | 6.6 | 6.88 | 7 | 16
| 1 | 4 | 7.25 | 7.04 | 6.77 | 7.62 | 6.74 | 7.32 | 6.78 | 7.05 | 7.35 | 6.85 | 6.907 | 8.13 | 7.21 | 7.399581 | 7.25 | 7.66 | 6.76 | 6.8 | 6.83 | 7.10999
| 1 | 5 | 7.32 | 7.55 | 7.72 | 6.86 | 6.81 | 7.93 | 7.14 | 7.15 | 7.5 | 6.52 | 7.101 | 7.12 | 6.842 | 7.675942 | 7.42 | 7.21 | 7.12 | 6.58 | 6.86 | 69
| 1 | 6 | 7.26 | 7.12 | 7.71 | 7.07 | 6.52 | 6.95 | 7.01 | 7.13 | 6.72 | 7 | 6.863 | 7.3 | 6.788 | 7.565172 | 7.4 | 7.57 | 7 | 6.59 | 6.95
| Mean |  | 7.276667 | 7.328333 | 6.926667 | 7.223333 | 6.701667 | 7.17 | 7.09 | 7.1 | 7.128333 | 6.84 | 7.000333 | 7.471667 | 6.845333 | 7.532414 | 7.27 | 7.485 | 6.913333 | 7.03 | 6.91
| Median |  | 7.255 | 7.39 | 7.125 | 7.165 | 6.72 | 7.05 | 7.075 | 7.105 | 7.285 | 6.845 | 7.0135 | 7.21 | 6.787 | 7.542665 | 7.275 | 7.515 | 6.93 | 6.795 | 6.91
| Std Dev. |  | 0.1465151 | 0.2078862 | 0.966285 | 0.2771762 | 0.2074046 | 0.4193805 | 0.2398333 | 0.04195235 | 0.3612986 | 0.2002998 | 0.09999933 | 0.5383091 | 0.1850942 | 0.1036071 | 0.1509967 | 0.1630644 | 0.2126656 | 0.7495599 | 0.06387488
| Rel.Std.Dev. |  | 2.013% | 2.837% | 13.95% | 3.837% | 3.095% | 5.849% | 3.383% | 0.5909% | 5.068% | 2.928% | 1.428% | 7.205% | 2.704% | 1.375% | 2.077% | 2.179% | 3.076% | 10.66% | 0.9244%
| PDM3 |  | 2.344% | 3.071% | -2.578% | 1.594% | -5.743% | 0.844% | -0.2812% | -0.1405% | 0.258% | -3.797% | -1.542% | 5.087% | -3.722% | 5.941% | 2.25% | 5.274% | -2.766% | -1.125% | -2.813%
| Z-Score (Absolute) |  | 0.5 | 0.67 | 0.55 | 0.32 | 1.44 | 0.14 | 0.13 | 0.1 | 0 | 0.97 | 0.43 | 0.68 | 1.2 | 1.36 | 0.48 | 1.2 | 0.72 | 1.35 | 0.74
Note on C17: Z-Scores have been calculated after removal of individual outliers. Laboratory batches are rejected if Z-Score > 2.5.
Note on C35: Z-Scores have been calculated after removal of individual outliers. Laboratory batches are rejected if Z-Score > 2.5.

## Fusion XRF
| Analytical results for Al2O3 in OREAS 932 (Indicative Value 10.68 wt.%) | [13 empty] | Indicative
Al2O3 | Round | Replicate | Lab | [11 empty] | 1
| No | No | 12 | [11 empty] | wt.%
|  |  | BF*XRF | [11 empty] | 2
2
| 1 | 1 | 10.72 | [11 empty] | 1
| 1 | 2 | 10.62 | [11 empty] | 24
| 1 | 3 | 10.64 | [11 empty] | 16
| 1 | 4 | 10.77 | [11 empty] | 10.68167
| 1 | 5 | 10.7 | [11 empty] | 30
| 1 | 6 | 10.64
| Mean |  | 10.68167
| Median |  | 10.67
| Std Dev. |  | 0.05810909
| Rel.Std.Dev. |  | 0.544%
| PDM3 |  | -3.109e-13%
| Z-Score (Absolute) |  | NA
| Analytical results for BaO in OREAS 932 (Indicative Value 372 ppm) | [13 empty] | Indicative
BaO | Round | Replicate | Lab | [11 empty] | 1
| No | No | 12 | [11 empty] | ppm
|  |  | BF*XRF | [11 empty] | 0
0
| 1 | 1 | 300 | [11 empty] | 1
| 1 | 2 | 300 | [11 empty] | 25
| 1 | 3 | 300 | [11 empty] | 16
| 1 | 4 | 300 | [11 empty] | 372.1667
| 1 | 5 | 400 | [11 empty] | 31
| 1 | 6 | 400
| Mean |  | 333.3333
| Median |  | 300
| Std Dev. |  | 51.63978
| Rel.Std.Dev. |  | 15.49%
| PDM3 |  | -10.43%
| Z-Score (Absolute) |  | NA
| Analytical results for CaO in OREAS 932 (Indicative Value 0.612 wt.%) | [13 empty] | Indicative
CaO | Round | Replicate | Lab | [11 empty] | 1
| No | No | 12 | [11 empty] | wt.%
|  |  | BF*XRF | [11 empty] | 3
3
| 1 | 1 | 0.6 | [11 empty] | 1
| 1 | 2 | 0.61 | [11 empty] | 26
| 1 | 3 | 0.61 | [11 empty] | 16
| 1 | 4 | 0.62 | [11 empty] | 0.6116667
| 1 | 5 | 0.61 | [11 empty] | 32
| 1 | 6 | 0.62
| Mean |  | 0.6116667
| Median |  | 0.61
| Std Dev. |  | 0.007527727
| Rel.Std.Dev. |  | 1.231%
| PDM3 |  | -5.551e-14%
| Z-Score (Absolute) |  | NA
| Analytical results for Co in OREAS 932 (Certified Value < 100 ppm) | [13 empty] | Certified
Co | Round | Replicate | Lab | Lab | Lab | Lab | Lab | Lab | Lab | Lab | Lab | Lab |  |  | 1
| No | No | 02 | 07 | 09 | 16 | 21 | 23 | 24 | 25 | 27 | 28 |  |  | ppm
|  |  | PSF*XRF | BF*XRF | BF*XRF | PSF*XRF | PSF*XRF | BF*XRF | BF*XRF | PSF*XRF | BF*XRF | BF*XRF |  |  | 0
0
| 1 | 1 | 300 | 100 | 60 | < 100 | < 100 | 100 | 48 | < 100 | < 100 | < 500 |  |  | 1
| 1 | 2 | 300 | 100 | 60 | < 100 | < 100 | 100 | 33 | < 100 | < 100 | < 500 |  |  | #N/A
| 1 | 3 | 300 | 100 | 60 | 121 | < 100 | 100 | 49 | < 100 | < 100 | < 500 |  |  | 16
| 1 | 4 | 200 | 100 | 70 | < 100 | < 100 | 100 | 47 | < 100 | < 100 | < 500 |  |  | < 100
| 1 | 5 | 300 | 100 | 60 | < 100 | < 100 | 100 | 41 | < 100 | < 100 | < 500 |  |  | 71
| 1 | 6 | 200 | 100 | 60 | 113 | < 100 | 100 | 42 | < 100 | < 100 | < 500
| Mean |  | 266.6667 | 100 | 61.66667 | 117 |  | 100 | 43.33333
| Median |  | 300 | 100 | 60 | 117 |  | 100 | 44.5
| Std Dev. |  | 51.63978 | 0 | 4.082483 | 5.656854 |  | 0 | 6.022181
| Rel.Std.Dev. |  | 19.36% | 0% | 6.62% | 4.835% |  | 0% | 13.9%
PDM3
| Z-Score (Absolute) |  | 6.25 | 0.63 | 0.72 | 0.63 | NA | 0.63 | 1.28 | NA | NA | NA
| Analytical results for Cr2O3 in OREAS 932 (Indicative Value 113 ppm) | [13 empty] | Indicative
Cr2O3 | Round | Replicate | Lab | [11 empty] | 1
| No | No | 12 | [11 empty] | ppm
|  |  | BF*XRF | [11 empty] | 0
0
| 1 | 1 | 140 | [11 empty] | 1
| 1 | 2 | 130 | [11 empty] | 27
| 1 | 3 | 110 | [11 empty] | 16
| 1 | 4 | 90 | [11 empty] | 113.3333
| 1 | 5 | 100 | [11 empty] | 33
| 1 | 6 | 110
| Mean |  | 113.3333
| Median |  | 110
| Std Dev. |  | 18.61899
| Rel.Std.Dev. |  | 16.43%
| PDM3 |  | 2.887e-13%
| Z-Score (Absolute) |  | NA
| Analytical results for Cu in OREAS 932 (Certified Value 6.19 wt.%) | [13 empty] | Certified
Cu | Round | Replicate | Lab | Lab | Lab | Lab | Lab | Lab | Lab | Lab | Lab | Lab | Lab | Lab | 1
| No | No | 02 | 07 | 09 | 12 | 16 | 21 | 23 | 24 | 25 | 26 | 27 | 28 | wt.%
|  |  | PSF*XRF | BF*XRF | BF*XRF | BF*XRF | PSF*XRF | PSF*XRF | BF*XRF | BF*XRF | PSF*XRF | BF*XRF | BF*XRF | BF*XRF | 2
3
| 1 | 1 | 5.85 | 5.97 | 6.226 | 5.464 | 6.149 | 6.18 | 6.43 | 6.2219 | 6.71 | 6.151 | 6.52 | 6.53 | 1
| 1 | 2 | 6.07 | 5.96 | 6.07 | 5.919 | 5.869 | 6.18 | 6.26 | 6.1917 | 6.52 | 6.134 | 6.43 | 6.52 | #N/A
| 1 | 3 | 5.97 | 5.97 | 6.186 | 5.549 | 6.104 | 6.5 | 6.27 | 5.9712 | 6.42 | 6.303 | 6.47 | 6.6 | 16
| 1 | 4 | 6.1 | 6.46 | 6.194 | 5.564 | 6.166 | 5.93 | 6.35 | 5.8474 | 6.61 | 6.23 | 6.36 | 6.44 | 6.189
| 1 | 5 | 5.85 | 6.09 | 6.091 | 5.652 | 6.365 | 6.1 | 6.37 | 5.9874 | 6.58 | 6.231 | 6.37 | 6.45 | 72
| 1 | 6 | 5.97 | 6.33 | 6.166 | 5.796 | 6.241 | 5.91 | 6.32 | 5.9784 | 6.49 | 6.24 | 6.41 | 6.53
| Mean |  | 5.968333 | 6.13 | 6.1555 | 5.657333 | 6.149 | 6.133333 | 6.333333 | 6.033 | 6.555 | 6.214833 | 6.426667 | 6.511667
| Median |  | 5.97 | 6.03 | 6.176 | 5.608 | 6.1575 | 6.14 | 6.335 | 5.9829 | 6.55 | 6.2305 | 6.42 | 6.525
| Std Dev. |  | 0.1055304 | 0.2147557 | 0.0615849 | 0.1706173 | 0.1648235 | 0.2150039 | 0.06408328 | 0.1443579 | 0.101341 | 0.06246092 | 0.0608824 | 0.05913262
| Rel.Std.Dev. |  | 1.768% | 3.503% | 1% | 3.016% | 2.68% | 3.505% | 1.012% | 2.393% | 1.546% | 1.005% | 0.9473% | 0.9081%
| PDM3 |  | -3.565% | -0.9533% | -0.5413% | -8.591% | -0.6463% | -0.8994% | 2.332% | -2.521% | 5.914% | 0.4174% | 3.84% | 5.214%
| Z-Score (Absolute) |  | 0.83 | 0.1 | 0.01 | 2.22 | 0.01 | 0.08 | 0.81 | 0.54 | 1.81 | 0.28 | 1.23 | 1.61
| Analytical results for Fe2O3 in OREAS 932 (Certified Value 20.93 wt.%) | [13 empty] | Certified
Fe2O3 | Round | Replicate | Lab | Lab | Lab | Lab | Lab | Lab | Lab | Lab | Lab | Lab | Lab | Lab | 1
| No | No | 02 | 07 | 09 | 12 | 16 | 21 | 23 | 24 | 25 | 26 | 27 | 28 | wt.%
|  |  | PSF*XRF | BF*XRF | BF*XRF | BF*XRF | PSF*XRF | PSF*XRF | BF*XRF | BF*XRF | PSF*XRF | BF*XRF | BF*XRF | BF*XRF | 2
3
| 1 | 1 | 20 | 20.4 | 21.686 | 20.43 | 21.068 | 21 | 21.2 | 20.76 | 22.7 | 20.468 | 20.85 | 22.7 | 1
| 1 | 2 | 20.2 | 20.7 | 21.453 | 20.75 | 20.36 | 21.7 | 20.66 | 20.689 | 23 | 20.267 | 20.74 | 22.6 | #N/A
| 1 | 3 | 19.7 | 20.7 | 21.606 | 20.84 | 20.768 | 22.2 | 20.9 | 20.22 | 21.9 | 20.949 | 20.77 | 23 | 16
| 1 | 4 | 20.3 | 21.6 | 21.7 | 20.16 | 20.932 | 20.9 | 20.9 | 19.977 | 22.3 | 20.768 | 20.5 | 23 | 20.93204
| 1 | 5 | 19.7 | 20.9 | 21.47 | 20.34 | 21.398 | 21.3 | 20.95 | 20.2 | 22.2 | 20.854 | 20.52 | 22.4 | 73
| 1 | 6 | 20.2 | 21.3 | 21.441 | 20.55 | 21.205 | 21 | 20.95 | 20.242 | 22 | 20.89 | 20.6 | 22.6
| Mean |  | 20.01667 | 20.93333 | 21.55933 | 20.51167 | 20.95517 | 21.35 | 20.92667 | 20.348 | 22.35 | 20.69933 | 20.66333 | 22.71667
| Median |  | 20.1 | 20.8 | 21.538 | 20.49 | 21 | 21.15 | 20.925 | 20.231 | 22.25 | 20.811 | 20.67 | 22.65
| Std Dev. |  | 0.2639444 | 0.4412105 | 0.1194147 | 0.2552972 | 0.3636044 | 0.5089204 | 0.1722401 | 0.3076329 | 0.4230839 | 0.2712015 | 0.1437591 | 0.2401388
| Rel.Std.Dev. |  | 1.319% | 2.108% | 0.5539% | 1.245% | 1.735% | 2.384% | 0.8231% | 1.512% | 1.893% | 1.31% | 0.6957% | 1.057%
| PDM3 |  | -4.373% | 0.006166% | 2.997% | -2.008% | 0.1105% | 1.997% | -0.02568% | -2.79% | 6.774% | -1.112% | -1.284% | 8.526%
| Z-Score (Absolute) |  | 1.35 | 0.03 | 0.95 | 0.62 | 0.04 | 0.73 | 0.03 | 0.86 | 1.91 | 0.34 | 0.39 | 2.6
| Analytical results for K2O in OREAS 932 (Indicative Value 2.13 wt.%) | [13 empty] | Indicative
K2O | Round | Replicate | Lab | [11 empty] | 1
| No | No | 12 | [11 empty] | wt.%
|  |  | BF*XRF | [11 empty] | 2
2
| 1 | 1 | 2.14 | [11 empty] | 1
| 1 | 2 | 2.11 | [11 empty] | 28
| 1 | 3 | 2.11 | [11 empty] | 16
| 1 | 4 | 2.14 | [11 empty] | 2.126667
| 1 | 5 | 2.15 | [11 empty] | 34
| 1 | 6 | 2.11
| Mean |  | 2.126667
| Median |  | 2.125
| Std Dev. |  | 0.01861899
| Rel.Std.Dev. |  | 0.8755%
| PDM3 |  | -1.665e-13%
| Z-Score (Absolute) |  | NA
| Analytical results for LOI in OREAS 932 (Indicative Value 5.31 wt.%) | [13 empty] | Indicative
LOI | Round | Replicate | Lab | [11 empty] | 1
| No | No | 12 | [11 empty] | wt.%
|  |  | BF*XRF | [11 empty] | 2
2
| 1 | 1 | 5.36 | [11 empty] | 1
| 1 | 2 | 5.35 | [11 empty] | 29
| 1 | 3 | 5.33 | [11 empty] | 16
| 1 | 4 | 5.19 | [11 empty] | 5.31
| 1 | 5 | 5.35 | [11 empty] | 35
| 1 | 6 | 5.28
| Mean |  | 5.31
| Median |  | 5.34
| Std Dev. |  | 0.06542171
| Rel.Std.Dev. |  | 1.232%
| PDM3 |  | 0%
| Z-Score (Absolute) |  | NA
| Analytical results for MgO in OREAS 932 (Indicative Value 2.29 wt.%) | [13 empty] | Indicative
MgO | Round | Replicate | Lab | [11 empty] | 1
| No | No | 12 | [11 empty] | wt.%
|  |  | BF*XRF | [11 empty] | 2
2
| 1 | 1 | 2.29 | [11 empty] | 1
| 1 | 2 | 2.29 | [11 empty] | 24
| 1 | 3 | 2.3 | [11 empty] | 16
| 1 | 4 | 2.3 | [11 empty] | 2.29
| 1 | 5 | 2.28 | [11 empty] | 30
| 1 | 6 | 2.28
| Mean |  | 2.29
| Median |  | 2.29
| Std Dev. |  | 0.008944272
| Rel.Std.Dev. |  | 0.3906%
| PDM3 |  | -2.22e-14%
| Z-Score (Absolute) |  | NA
| Analytical results for MnO in OREAS 932 (Indicative Value 0.12 wt.%) | [13 empty] | Indicative
MnO | Round | Replicate | Lab | [11 empty] | 1
| No | No | 12 | [11 empty] | wt.%
|  |  | BF*XRF | [11 empty] | 3
3
| 1 | 1 | 0.12 | [11 empty] | 1
| 1 | 2 | 0.12 | [11 empty] | 25
| 1 | 3 | 0.12 | [11 empty] | 16
| 1 | 4 | 0.12 | [11 empty] | 0.12
| 1 | 5 | 0.12 | [11 empty] | 31
| 1 | 6 | 0.12
| Mean |  | 0.12
| Median |  | 0.12
| Std Dev. |  | 0
| Rel.Std.Dev. |  | 0%
| PDM3 |  | 0%
| Z-Score (Absolute) |  | NA
| Analytical results for Na2O in OREAS 932 (Indicative Value 0.247 wt.%) | [13 empty] | Indicative
Na2O | Round | Replicate | Lab | [11 empty] | 1
| No | No | 12 | [11 empty] | wt.%
|  |  | BF*XRF | [11 empty] | 3
3
| 1 | 1 | 0.26 | [11 empty] | 1
| 1 | 2 | 0.23 | [11 empty] | 26
| 1 | 3 | 0.27 | [11 empty] | 16
| 1 | 4 | 0.25 | [11 empty] | 0.2466667
| 1 | 5 | 0.22 | [11 empty] | 32
| 1 | 6 | 0.25
| Mean |  | 0.2466667
| Median |  | 0.25
| Std Dev. |  | 0.01861899
| Rel.Std.Dev. |  | 7.548%
| PDM3 |  | -1.332e-13%
| Z-Score (Absolute) |  | NA
| Analytical results for Ni in OREAS 932 (Indicative Value 13.3 ppm) | [13 empty] | Indicative
Ni | Round | Replicate | Lab | [11 empty] | 1
| No | No | 12 | [11 empty] | ppm
|  |  | BF*XRF | [11 empty] | 1
1
| 1 | 1 | 10 | [11 empty] | 1
| 1 | 2 | 20 | [11 empty] | 27
| 1 | 3 | < 10 | [11 empty] | 16
| 1 | 4 | 20 | [11 empty] | 13.33333
| 1 | 5 | 20 | [11 empty] | 33
| 1 | 6 | < 10
| Mean |  | 17.5
| Median |  | 20
| Std Dev. |  | 5
| Rel.Std.Dev. |  | 28.57%
| PDM3 |  | 31.25%
| Z-Score (Absolute) |  | NA
| Analytical results for P2O5 in OREAS 932 (Indicative Value 0.108 wt.%) | [13 empty] | Indicative
P2O5 | Round | Replicate | Lab | [11 empty] | 1
| No | No | 12 | [11 empty] | wt.%
|  |  | BF*XRF | [11 empty] | 3
3
| 1 | 1 | 0.12 | [11 empty] | 1
| 1 | 2 | 0.1 | [11 empty] | 28
| 1 | 3 | 0.11 | [11 empty] | 16
| 1 | 4 | 0.11 | [11 empty] | 0.1083333
| 1 | 5 | 0.1 | [11 empty] | 34
| 1 | 6 | 0.11
| Mean |  | 0.1083333
| Median |  | 0.11
| Std Dev. |  | 0.007527727
| Rel.Std.Dev. |  | 6.949%
| PDM3 |  | 3.109e-13%
| Z-Score (Absolute) |  | NA
| Analytical results for Pb in OREAS 932 (Certified Value 200 ppm) | [13 empty] | Certified
Pb | Round | Replicate | Lab | Lab | Lab | Lab | Lab | Lab | Lab | Lab | Lab | Lab | Lab |  | 1
| No | No | 02 | 07 | 09 | 12 | 16 | 21 | 23 | 24 | 25 | 27 | 28 |  | ppm
|  |  | PSF*XRF | BF*XRF | BF*XRF | BF*XRF | PSF*XRF | PSF*XRF | BF*XRF | BF*XRF | PSF*XRF | BF*XRF | BF*XRF |  | 0
0
| 1 | 1 | < 500 | 210 | 180 | 370 | 188 | 200 | 300 | 81 | 200 | 190 | < 500 |  | 1
| 1 | 2 | < 500 | 230 | 170 | 210 | 235 | 200 | 300 | 98 | 200 | 170 | < 500 |  | #N/A
| 1 | 3 | < 500 | 200 | 180 | 200 | 387 | 200 | 200 | 116 | 100 | 150 | < 500 |  | 16
| 1 | 4 | < 500 | 240 | 190 | 190 | 249 | 200 | 300 | 156 | 200 | 140 | < 500 |  | 200.181
| 1 | 5 | < 500 | 230 | 180 | 200 | 294 | 300 | 300 | 164 | 200 | 140 | < 500 |  | 74
| 1 | 6 | < 500 | 220 | 170 | 210 | 272 | 200 | 300 | 100 | 200 | 120 | < 500
| Mean |  |  | 221.6667 | 178.3333 | 230 | 270.8333 | 216.6667 | 283.3333 | 119.1667 | 183.3333 | 151.6667
| Median |  |  | 225 | 180 | 205 | 260.5 | 200 | 300 | 108 | 200 | 145
| Std Dev. |  |  | 14.7196 | 7.527727 | 68.99275 | 67.31246 | 40.82483 | 40.82483 | 33.612 | 40.82483 | 24.83277
| Rel.Std.Dev. |  |  | 6.64% | 4.221% | 30% | 24.85% | 18.84% | 14.41% | 28.21% | 22.27% | 16.37%
| PDM3 |  |  | 10.73% | -10.91% | 14.9% | 35.29% | 8.235% | 41.54% | -40.47% | -8.416% | -24.24%
| Z-Score (Absolute) |  | NA | 0.67 | 0.67 | 0.06 | 1.48 | 0 | 3.11 | 2.52 | 0 | 1.5 | NA
| Analytical results for S in OREAS 932 (Certified Value 7.17 wt.%) | [13 empty] | Certified
S | Round | Replicate | Lab | Lab | Lab | Lab | Lab | [7 empty] | 1
| No | No | 07 | 09 | 23 | 26 | 27 | [7 empty] | wt.%
|  |  | BF*XRF | BF*XRF | BF*XRF | BF*XRF | BF*XRF | [7 empty] | 2
3
| 1 | 1 | 7.03 | 7.156 | 7.39 | 7.046 | 7.31 | [7 empty] | 1
| 1 | 2 | 7.08 | 7.041 | 7.53 | 7.014 | 7.229 | [7 empty] | #N/A
| 1 | 3 | 7.12 | 7.144 | 7.15 | 7.251 | 7.258 | [7 empty] | 16
| 1 | 4 | 7.59 | 7.161 | 7.22 | 7.1 | 7.13 | [7 empty] | 7.168033
| 1 | 5 | 7.14 | 7.043 | 7.01 | 7.169 | 7.175 | [7 empty] | 75
| 1 | 6 | 7.4 | 7.092 | 7.16 | 7.172 | 7.166
| Mean |  | 7.226667 | 7.106167 | 7.243333 | 7.125333 | 7.211333
| Median |  | 7.13 | 7.118 | 7.19 | 7.1345 | 7.202
| Std Dev. |  | 0.2196057 | 0.05542352 | 0.1867262 | 0.08855206 | 0.06665633
| Rel.Std.Dev. |  | 3.039% | 0.7799% | 2.578% | 1.243% | 0.9243%
| PDM3 |  | 0.818% | -0.8631% | 1.05% | -0.5957% | 0.6041%
| Z-Score (Absolute) |  | 0 | 0.67 | 1.26 | 0.4 | 0.81
| Analytical results for SiO2 in OREAS 932 (Certified Value 48.53 wt.%) | [13 empty] | Certified
SiO2 | Round | Replicate | Lab | Lab | Lab | Lab | Lab | Lab | Lab | [5 empty] | 1
| No | No | 07 | 09 | 12 | 23 | 24 | 26 | 27 | [5 empty] | wt.%
|  |  | BF*XRF | BF*XRF | BF*XRF | BF*XRF | BF*XRF | BF*XRF | BF*XRF | [5 empty] | 2
3
| 1 | 1 | 49 | 49.35 | 48.59 | 48.8 | 48.25 | 46.597 | 47.66 | [5 empty] | 1
| 1 | 2 | 49 | 49.249 | 48.09 | 48.7 | 48.209 | 46.026 | 48.62 | [5 empty] | #N/A
| 1 | 3 | 48.6 | 49.191 | 48.28 | 48.2 | 48.378 | 47.801 | 48.03 | [5 empty] | 16
| 1 | 4 | 48.3 | 49.807 | 48.99 | 48.7 | 48.919 | 47.844 | 47.96 | [5 empty] | 48.53438
| 1 | 5 | 49.4 | 49.48 | 48.79 | 48.8 | 48.498 | 48.154 | 48.45 | [5 empty] | 76
| 1 | 6 | 48.8 | 48.958 | 48.43 | 48.1 | 49.067 | 48.585 | 47.83
| Mean |  | 48.85 | 49.33917 | 48.52833 | 48.55 | 48.5535 | 47.50117 | 48.09167
| Median |  | 48.9 | 49.2995 | 48.51 | 48.7 | 48.438 | 47.8225 | 47.995
| Std Dev. |  | 0.3781534 | 0.2878162 | 0.3313256 | 0.3146427 | 0.3583142 | 0.9799954 | 0.3697251
| Rel.Std.Dev. |  | 0.7741% | 0.5833% | 0.6827% | 0.6481% | 0.738% | 2.063% | 0.7688%
| PDM3 |  | 0.6503% | 1.658% | -0.01246% | 0.03218% | 0.03939% | -2.129% | -0.9122%
| Z-Score (Absolute) |  | 0.67 | 1.61 | 0.04 | 0 | 0.01 | 1.54 | 0.93
| Analytical results for Sn in OREAS 932 (Indicative Value 92 ppm) | [13 empty] | Indicative
Sn | Round | Replicate | Lab | Lab | Lab | Lab | Lab | [7 empty] | 1
| No | No | 07 | 09 | 23 | 24 | 27 | [7 empty] | ppm
|  |  | BF*XRF | BF*XRF | BF*XRF | BF*XRF | BF*XRF | [7 empty] | 0
0
| 1 | 1 | 90 | 100 | < 100 | 148 | < 100 | [7 empty] | 1
| 1 | 2 | 120 | 70 | 100 | 100 | < 100 | [7 empty] | 29
| 1 | 3 | 140 | 120 | 100 | 126 | < 100 | [7 empty] | 16
| 1 | 4 | 100 | 80 | 100 | 155 | < 100 | [7 empty] | 92.22222
| 1 | 5 | 100 | 80 | 100 | 249 | < 100 | [7 empty] | 35
| 1 | 6 | 90 | 70 | < 100 | 184 | < 100
| Mean |  | 106.6667 | 86.66667 | 100 | 160.3333
| Median |  | 100 | 80 | 100 | 151.5
| Std Dev. |  | 19.66384 | 19.66384 | 0 | 51.80991
| Rel.Std.Dev. |  | 18.43% | 22.69% | 0% | 32.31%
| PDM3 |  | 15.66% | -6.024% | 8.434% | 73.86%
| Z-Score (Absolute) |  | 0.58 | 0.58 | 0.77 | 3.68 | NA
| Analytical results for Sr in OREAS 932 (Indicative Value 38.3 ppm) | [13 empty] | Indicative
Sr | Round | Replicate | Lab | [11 empty] | 1
| No | No | 12 | [11 empty] | ppm
|  |  | BF*XRF | [11 empty] | 1
1
| 1 | 1 | < 20 | [11 empty] | 1
| 1 | 2 | < 20 | [11 empty] | 24
| 1 | 3 | 40 | [11 empty] | 16
| 1 | 4 | 30 | [11 empty] | 38.33333
| 1 | 5 | 60 | [11 empty] | 30
| 1 | 6 | 80
| Mean |  | 52.5
| Median |  | 50
| Std Dev. |  | 22.17356
| Rel.Std.Dev. |  | 42.24%
| PDM3 |  | 36.96%
| Z-Score (Absolute) |  | NA
| Analytical results for TiO2 in OREAS 932 (Indicative Value 0.447 wt.%) | [13 empty] | Indicative
TiO2 | Round | Replicate | Lab | [11 empty] | 1
| No | No | 12 | [11 empty] | wt.%
|  |  | BF*XRF | [11 empty] | 3
3
| 1 | 1 | 0.45 | [11 empty] | 1
| 1 | 2 | 0.44 | [11 empty] | 25
| 1 | 3 | 0.45 | [11 empty] | 16
| 1 | 4 | 0.45 | [11 empty] | 0.4466667
| 1 | 5 | 0.44 | [11 empty] | 31
| 1 | 6 | 0.45
| Mean |  | 0.4466667
| Median |  | 0.45
| Std Dev. |  | 0.005163978
| Rel.Std.Dev. |  | 1.156%
| PDM3 |  | -4.441e-14%
| Z-Score (Absolute) |  | NA
| Analytical results for V2O5 in OREAS 932 (Indicative Value 122 ppm) | [13 empty] | Indicative
V2O5 | Round | Replicate | Lab | [11 empty] | 1
| No | No | 12 | [11 empty] | ppm
|  |  | BF*XRF | [11 empty] | 0
0
| 1 | 1 | 120 | [11 empty] | 1
| 1 | 2 | 120 | [11 empty] | 26
| 1 | 3 | 120 | [11 empty] | 16
| 1 | 4 | 110 | [11 empty] | 121.6667
| 1 | 5 | 130 | [11 empty] | 32
| 1 | 6 | 130
| Mean |  | 121.6667
| Median |  | 120
| Std Dev. |  | 7.527727
| Rel.Std.Dev. |  | 6.187%
| PDM3 |  | -2.665e-13%
| Z-Score (Absolute) |  | NA
| Analytical results for Zn in OREAS 932 (Certified Value 599 ppm) | [13 empty] | Certified
Zn | Round | Replicate | Lab | Lab | Lab | Lab | Lab | Lab | Lab | Lab | Lab | Lab | Lab |  | 1
| No | No | 02 | 07 | 09 | 12 | 16 | 21 | 23 | 24 | 25 | 27 | 28 |  | ppm
|  |  | PSF*XRF | BF*XRF | BF*XRF | BF*XRF | PSF*XRF | PSF*XRF | BF*XRF | BF*XRF | PSF*XRF | BF*XRF | BF*XRF |  | 0
0
| 1 | 1 | 600 | 570 | 610 | 630 | 516 | 600 | 700 | 606 | 400 | 540 | < 500 |  | 1
| 1 | 2 | < 500 | 580 | 590 | 590 | 604 | 600 | 600 | 574 | 500 | 560 | < 500 |  | #N/A
| 1 | 3 | 500 | 580 | 610 | 620 | 597 | 600 | 600 | 573 | 600 | 550 | < 500 |  | 16
| 1 | 4 | 500 | 610 | 610 | 590 | 602 | 600 | 600 | 574 | 500 | 530 | < 500 |  | 599.1548
| 1 | 5 | < 500 | 590 | 600 | 600 | 640 | 600 | 600 | 580 | 600 | 560 | < 500 |  | 77
| 1 | 6 | 500 | 620 | 590 | 620 | 687 | 600 | 600 | 583 | 500 | 550 | < 500
| Mean |  | 525 | 591.6667 | 601.6667 | 608.3333 | 607.6667 | 600 | 616.6667 | 581.6667 | 516.6667 | 548.3333
| Median |  | 500 | 585 | 605 | 610 | 603 | 600 | 600 | 577 | 500 | 550
| Std Dev. |  | 50 | 19.4079 | 9.831921 | 17.22401 | 56.39385 | 0 | 40.82483 | 12.5645 | 75.27727 | 11.69045
| Rel.Std.Dev. |  | 9.524% | 3.28% | 1.634% | 2.831% | 9.28% | 0% | 6.62% | 2.16% | 14.57% | 2.132%
| PDM3 |  | -12.38% | -1.25% | 0.4192% | 1.532% | 1.421% | 0.1411% | 2.923% | -2.919% | -13.77% | -8.482%
| Z-Score (Absolute) |  | 4.85 | 0.21 | 0.3 | 0.63 | 0.75 | 0.21 | 0.21 | 0.72 | 4 | 2.4 | NA
| Analytical results for Zr in OREAS 932 (Indicative Value 93 ppm) | [13 empty] | Indicative
Zr | Round | Replicate | Lab | [11 empty] | 1
| No | No | 12 | [11 empty] | ppm
|  |  | BF*XRF | [11 empty] | 0
0
| 1 | 1 | 100 | [11 empty] | 1
| 1 | 2 | 120 | [11 empty] | 20
| 1 | 3 | 90 | [11 empty] | 16
| 1 | 4 | 80 | [11 empty] | 93.33333
| 1 | 5 | 100 | [11 empty] | 33
| 1 | 6 | 70
| Mean |  | 93.33333
| Median |  | 95
| Std Dev. |  | 17.5119
| Rel.Std.Dev. |  | 18.76%
| PDM3 |  | 2.22e-14%
| Z-Score (Absolute) |  | NA
Note on C17: Z-Scores have been calculated after removal of individual outliers. Laboratory batches are rejected if Z-Score > 2.5.
Note on C35: Z-Scores have been calculated after removal of individual outliers. Laboratory batches are rejected if Z-Score > 2.5.
Note on C53: Z-Scores have been calculated after removal of individual outliers. Laboratory batches are rejected if Z-Score > 2.5.
Note on C71: Z-Scores have been calculated after removal of individual outliers. Laboratory batches are rejected if Z-Score > 2.5.
Note on C89: Z-Scores have been calculated after removal of individual outliers. Laboratory batches are rejected if Z-Score > 2.5.
Note on C107: Z-Scores have been calculated after removal of individual outliers. Laboratory batches are rejected if Z-Score > 2.5.
Note on C125: Z-Scores have been calculated after removal of individual outliers. Laboratory batches are rejected if Z-Score > 2.5.
Note on C143: Z-Scores have been calculated after removal of individual outliers. Laboratory batches are rejected if Z-Score > 2.5.
Note on C161: Z-Scores have been calculated after removal of individual outliers. Laboratory batches are rejected if Z-Score > 2.5.
Note on C179: Z-Scores have been calculated after removal of individual outliers. Laboratory batches are rejected if Z-Score > 2.5.
Note on C197: Z-Scores have been calculated after removal of individual outliers. Laboratory batches are rejected if Z-Score > 2.5.
Note on C215: Z-Scores have been calculated after removal of individual outliers. Laboratory batches are rejected if Z-Score > 2.5.
Note on C233: Z-Scores have been calculated after removal of individual outliers. Laboratory batches are rejected if Z-Score > 2.5.
Note on C251: Z-Scores have been calculated after removal of individual outliers. Laboratory batches are rejected if Z-Score > 2.5.
Note on C269: Z-Scores have been calculated after removal of individual outliers. Laboratory batches are rejected if Z-Score > 2.5.
Note on C287: Z-Scores have been calculated after removal of individual outliers. Laboratory batches are rejected if Z-Score > 2.5.
Note on C305: Z-Scores have been calculated after removal of individual outliers. Laboratory batches are rejected if Z-Score > 2.5.
Note on C323: Z-Scores have been calculated after removal of individual outliers. Laboratory batches are rejected if Z-Score > 2.5.
Note on C341: Z-Scores have been calculated after removal of individual outliers. Laboratory batches are rejected if Z-Score > 2.5.
Note on C359: Z-Scores have been calculated after removal of individual outliers. Laboratory batches are rejected if Z-Score > 2.5.
Note on C377: Z-Scores have been calculated after removal of individual outliers. Laboratory batches are rejected if Z-Score > 2.5.
Note on C395: Z-Scores have been calculated after removal of individual outliers. Laboratory batches are rejected if Z-Score > 2.5.
Note on C413: Z-Scores have been calculated after removal of individual outliers. Laboratory batches are rejected if Z-Score > 2.5.

## PF ICP
| Analytical results for Ag in OREAS 932 (Certified Value 23 ppm) | [17 empty] | Certified
Ag | Round | Replicate | Lab | Lab | Lab | Lab | Lab | Lab | [10 empty] | 1
| No | No | 02 | 09 | 10 | 15 | 16 | 21 | [10 empty] | ppm
|  |  | PF*OES/MS | PF*MS | PF*MS | PF*AAS | PF*OES/MS | PF*OES/MS | [10 empty] | 2
2
| 1 | 1 | 14 | 20 | 22 | 18.8 | 29.959 | 24 | [10 empty] | 1
| 1 | 2 | 14 | 20 | 22 | 19.3 | 26.112 | 21 | [10 empty] | #N/A
| 1 | 3 | 14 | 30 | 21 | 19.1 | 27.831 | 29 | [10 empty] | 16
| 1 | 4 | 14 | 20 | 21 | 19.9 | 33.273 | 44 | [10 empty] | 22.99767
| 1 | 5 | 14 | 25 | 24 | 19.8 | 24.43 | 19 | [10 empty] | 79
| 1 | 6 | 14 | 25 | 22 | 18.6 | 26.425 | 19
| Mean |  | 14 | 23.33333 | 22 | 19.25 | 28.005 | 26
| Median |  | 14 | 22.5 | 22 | 19.2 | 27.128 | 22.5
| Std Dev. |  | 0 | 4.082483 | 1.095445 | 0.5244044 | 3.176813 | 9.591663
| Rel.Std.Dev. |  | 0% | 17.5% | 4.979% | 2.724% | 11.34% | 36.89%
| PDM3 |  | -39.12% | 1.46% | -4.338% | -16.3% | 21.77% | 13.05%
| Z-Score (Absolute) |  | 2.71 | 0.37 | 0.07 | 0.97 | 1.92 | 0.07
| Analytical results for Al in OREAS 932 (Indicative Value 5.7 wt.%) | [17 empty] | Indicative
Al | Round | Replicate | Lab | Lab | Lab | Lab | [12 empty] | 1
| No | No | 12 | 16 | 17 | 20 | [12 empty] | wt.%
|  |  | PF*OES | PF*OES/MS | PF*OES/MS | PF*OES | [12 empty] | 2
2
| 1 | 1 | 5.6 | 5.321 | 6.19314 | 5.57 | [12 empty] | 1
| 1 | 2 | 5.8 | 5.576 | 6.26732 | 5.49 | [12 empty] | 31
| 1 | 3 | 5.71 | 5.473 | 6.01354 | 5.56 | [12 empty] | 16
| 1 | 4 | 5.63 | 5.407 | 6.24702 | 5.41 | [12 empty] | 5.7027
| 1 | 5 | 5.71 | 5.484 | 5.98832 | 5.38 | [12 empty] | 37
| 1 | 6 | 5.76 | 5.568 | 6.31646 | 5.39
| Mean |  | 5.701667 | 5.4715 | 6.170967 | 5.466667
| Median |  | 5.71 | 5.4785 | 6.22008 | 5.45
| Std Dev. |  | 0.07574079 | 0.09716121 | 0.1377469 | 0.08547904
| Rel.Std.Dev. |  | 1.328% | 1.776% | 2.232% | 1.564%
| PDM3 |  | -0.01812% | -4.054% | 8.211% | -4.139%
| Z-Score (Absolute) |  | 0.66 | 0.66 | 3.35 | 0.69
| Analytical results for As in OREAS 932 (Certified Value < 20 ppm) | [17 empty] | Certified
As | Round | Replicate | Lab | Lab | Lab | Lab | Lab | Lab | Lab | Lab | Lab | Lab | Lab | Lab | Lab |  |  |  | 1
| No | No | 02 | 04 | 05 | 09 | 10 | 12 | 13 | 15 | 16 | 17 | 18 | 20 | 21 |  |  |  | ppm
|  |  | PF*OES/MS | PF*MS | PF*MS | PF*MS | PF*MS | PF*OES | PF*MS | PF*AAS | PF*OES/MS | PF*OES/MS | PF*MS | PF*OES | PF*OES/MS |  |  |  | 1
1
| 1 | 1 | 11 | < 5 | < 5 | 20 | < 20 | < 70 | < 20 | < 100 | 18.117 | < 1000 | 14 | < 100 | 14 |  |  |  | 1
| 1 | 2 | 11 | < 5 | < 5 | 10 | < 20 | < 70 | < 20 | < 100 | 16.183 | < 1000 | 12 | < 100 | 14 |  |  |  | #N/A
| 1 | 3 | 11 | < 5 | < 5 | 20 | < 20 | < 70 | < 20 | < 100 | 16.996 | < 1000 | 11 | < 100 | 16 |  |  |  | 16
| 1 | 4 | 12 | < 5 | < 5 | 20 | < 20 | < 70 | < 20 | < 100 | 15.29 | < 1000 | 16 | < 100 | 13 |  |  |  | < 20
| 1 | 5 | 12 | < 5 | < 5 | 20 | < 20 | < 70 | < 20 | < 100 | 18.229 | < 1000 | 19 | < 100 | 11 |  |  |  | 80
| 1 | 6 | 11 | < 5 | < 5 | 20 | < 20 | < 70 | < 20 | < 100 | 16.066 | < 1000 | 17 | < 100 | 13
| Mean |  | 11.33333 |  |  | 18.33333 |  |  |  |  | 16.8135 |  | 14.83333 |  | 13.5
| Median |  | 11 |  |  | 20 |  |  |  |  | 16.5895 |  | 15 |  | 13.5
| Std Dev. |  | 0.5163978 |  |  | 4.082483 |  |  |  |  | 1.184348 |  | 3.060501 |  | 1.643168
| Rel.Std.Dev. |  | 4.556% |  |  | 22.27% |  |  |  |  | 7.044% |  | 20.63% |  | 12.17%
PDM3
| Z-Score (Absolute) |  | 1.19 | NA | NA | 1.76 | NA | NA | NA | NA | 0.67 | NA | 0 | NA | 0.45
| Analytical results for Ba in OREAS 932 (Indicative Value 286 ppm) | [17 empty] | Indicative
Ba | Round | Replicate | Lab | Lab | [14 empty] | 1
| No | No | 16 | 20 | [14 empty] | ppm
|  |  | PF*OES/MS | PF*OES | [14 empty] | 0
0
| 1 | 1 | 268.6 | 282 | [14 empty] | 1
| 1 | 2 | 289.2 | 289 | [14 empty] | 2
| 1 | 3 | 314.67 | 288 | [14 empty] | 16
| 1 | 4 | 275.62 | 295 | [14 empty] | 286.0808
| 1 | 5 | 280.05 | 274 | [14 empty] | 38
| 1 | 6 | 292.83 | 284
| Mean |  | 286.8283 | 285.3333
| Median |  | 284.625 | 286
| Std Dev. |  | 16.25206 | 7.146095
| Rel.Std.Dev. |  | 5.666% | 2.504%
| PDM3 |  | 0.2613% | -0.2613%
| Z-Score (Absolute) |  | 0.67 | 0.67
| Analytical results for Be in OREAS 932 (Indicative Value < 5 ppm) | [17 empty] | Indicative
Be | Round | Replicate | Lab | Lab | [14 empty] | 1
| No | No | 16 | 20 | [14 empty] | ppm
|  |  | PF*OES/MS | PF*OES | [14 empty] | 2
2
| 1 | 1 | < 5 | < 10 | [14 empty] | 1
| 1 | 2 | < 5 | < 10 | [14 empty] | 13
| 1 | 3 | < 5 | < 10 | [14 empty] | 16
| 1 | 4 | < 5 | < 10 | [14 empty] | < 5
| 1 | 5 | < 5 | < 10 | [14 empty] | 39
| 1 | 6 | < 5 | < 10
Mean
Median
Std Dev.
Rel.Std.Dev.
PDM3
| Z-Score (Absolute) |  | NA | NA
| Analytical results for Bi in OREAS 932 (Certified Value 337 ppm) | [17 empty] | Certified
Bi | Round | Replicate | Lab | Lab | Lab | Lab | Lab | Lab | Lab | Lab | Lab | Lab | [6 empty] | 1
| No | No | 02 | 04 | 05 | 09 | 10 | 13 | 15 | 16 | 18 | 21 | [6 empty] | ppm
|  |  | PF*OES/MS | PF*MS | PF*MS | PF*MS | PF*MS | PF*MS | PF*AAS | PF*OES/MS | PF*MS | PF*OES/MS | [6 empty] | 0
0
| 1 | 1 | 235 | 363 | 333 | 342 | 329.5 | 328.9379 | 379.5583 | 372.16 | 324 | 329 | [6 empty] | 1
| 1 | 2 | 239 | 395 | 304 | 366 | 314.6 | 314.2087 | 438.3833 | 338.11 | 342 | 356 | [6 empty] | #N/A
| 1 | 3 | 236 | 353 | 294 | 334 | 338.1 | 324.195 | 293.7167 | 351.52 | 315 | 358 | [6 empty] | 16
| 1 | 4 | 242 | 349 | 308 | 338 | 300.3 | 321.8707 | 367.9167 | 343.07 | 323 | 331 | [6 empty] | 337.1819
| 1 | 5 | 243 | 384 | 307 | 348 | 353.2 | 318.5823 | 350.0833 | 346.06 | 336 | 329 | [6 empty] | 81
| 1 | 6 | 241 | 358 | 324 | 358 | 306.9 | 327.7785 | 353.675 | 327.79 | 338 | 318
| Mean |  | 239.3333 | 367 | 311.6667 | 347.6667 | 323.7667 | 322.5955 | 363.8889 | 346.4517 | 329.6667 | 336.8333
| Median |  | 240 | 360.5 | 307.5 | 345 | 322.05 | 323.0328 | 360.7958 | 344.565 | 330 | 330
| Std Dev. |  | 3.265986 | 18.38478 | 14.2361 | 12.29092 | 20.11881 | 5.596747 | 46.96857 | 14.94013 | 10.51982 | 16.29008
| Rel.Std.Dev. |  | 1.365% | 5.009% | 4.568% | 3.535% | 6.214% | 1.735% | 12.91% | 4.312% | 3.191% | 4.836%
| PDM3 |  | -29.02% | 8.843% | -7.567% | 3.11% | -3.979% | -4.326% | 7.921% | 2.749% | -2.229% | -0.1034%
| Z-Score (Absolute) |  | 4.59 | 1.65 | 1.05 | 0.7 | 0.46 | 0.52 | 0.77 | 0.64 | 0.17 | 0.17
| Analytical results for Ca in OREAS 932 (Indicative Value 0.457 wt.%) | [17 empty] | Indicative
Ca | Round | Replicate | Lab | Lab | Lab | Lab | [12 empty] | 1
| No | No | 12 | 16 | 17 | 20 | [12 empty] | wt.%
|  |  | PF*OES | PF*OES/MS | PF*OES/MS | PF*OES | [12 empty] | 3
3
| 1 | 1 | 0.447 | 0.444 | 1.107768 | 0.461 | [12 empty] | 1
| 1 | 2 | 0.473 | 0.501 | 1.100534 | 0.416 | [12 empty] | 34
| 1 | 3 | 0.465 | 0.503 | 1.097832 | 0.451 | [12 empty] | 16
| 1 | 4 | 0.449 | 0.443 | 1.182586 | 0.416 | [12 empty] | 0.4572222
| 1 | 5 | 0.466 | 0.471 | 1.066442 | 0.46 | [12 empty] | 40
| 1 | 6 | 0.465 | 0.472 | 1.033954 | 0.427
| Mean |  | 0.4608333 | 0.4723333 | 1.098186 | 0.4385
| Median |  | 0.465 | 0.4715 | 1.099183 | 0.439
| Std Dev. |  | 0.01040032 | 0.02618142 | 0.04970763 | 0.02130493
| Rel.Std.Dev. |  | 2.257% | 5.543% | 4.526% | 4.859%
| PDM3 |  | 0.7898% | 3.305% | 140.2% | -4.095%
| Z-Score (Absolute) |  | 0.23 | 0.23 | 25.18 | 1.12
| Analytical results for Cd in OREAS 932 (Indicative Value 1.02 ppm) | [17 empty] | Indicative
Cd | Round | Replicate | Lab | [15 empty] | 1
| No | No | 16 | [15 empty] | ppm
|  |  | PF*OES/MS | [15 empty] | 2
2
| 1 | 1 | 1.108 | [15 empty] | 1
| 1 | 2 | 0.992 | [15 empty] | 14
| 1 | 3 | 0.837 | [15 empty] | 16
| 1 | 4 | 1.05 | [15 empty] | 1.018333
| 1 | 5 | 1.103 | [15 empty] | 41
| 1 | 6 | 1.02
| Mean |  | 1.018333
| Median |  | 1.035
| Std Dev. |  | 0.09978911
| Rel.Std.Dev. |  | 9.799%
| PDM3 |  | 3.331e-13%
| Z-Score (Absolute) |  | NA
| Analytical results for Ce in OREAS 932 (Indicative Value 68 ppm) | [17 empty] | Indicative
Ce | Round | Replicate | Lab | [15 empty] | 1
| No | No | 16 | [15 empty] | ppm
|  |  | PF*OES/MS | [15 empty] | 0
0
| 1 | 1 | 67.35 | [15 empty] | 1
| 1 | 2 | 66.88 | [15 empty] | 3
| 1 | 3 | 66.55 | [15 empty] | 16
| 1 | 4 | 65.72 | [15 empty] | 67.84833
| 1 | 5 | 70.41 | [15 empty] | 42
| 1 | 6 | 70.18
| Mean |  | 67.84833
| Median |  | 67.115
| Std Dev. |  | 1.969786
| Rel.Std.Dev. |  | 2.903%
| PDM3 |  | 4.441e-14%
| Z-Score (Absolute) |  | NA
| Analytical results for Co in OREAS 932 (Certified Value 62 ppm) | [17 empty] | Certified
Co | Round | Replicate | Lab | Lab | Lab | Lab | Lab | Lab | Lab | Lab | Lab | Lab | Lab | Lab | Lab | Lab |  |  | 1
| No | No | 02 | 04 | 05 | 06 | 09 | 10 | 12 | 13 | 15 | 16 | 17 | 18 | 20 | 21 |  |  | ppm
|  |  | PF*OES/MS | PF*OES | PF*OES | PF*OES | PF*OES | PF*MS | PF*OES | PF*MS | PF*AAS | PF*OES/MS | PF*OES/MS | PF*OES | PF*OES | PF*OES/MS |  |  | 0
0
| 1 | 1 | 48.9 | 70 | 70 | 40 | 60 | 64 | 50 | 62.48619 | 100 | 72.844 | < 100 | 80 | 51.9 | 65.6 |  |  | 1
| 1 | 2 | 48.7 | 70 | 60 | 60 | 60 | 66 | 60 | 62.2194 | 100 | 70.07 | < 100 | 70 | 71.4 | 64.9 |  |  | #N/A
| 1 | 3 | 48.8 | 70 | 70 | 40 | 60 | 66 | 60 | 63.85556 | 100 | 72.821 | < 100 | 70 | 52.3 | 66.5 |  |  | 16
| 1 | 4 | 49 | 70 | 60 | 60 | 80 | 63 | 50 | 62.0863 | 100 | 73.927 | < 100 | 70 | 69.2 | 62.3 |  |  | 62.13474
| 1 | 5 | 49.6 | 70 | 60 | 90 | 60 | 63 | 60 | 63.17229 | 100 | 72.727 | 113.9154 | 70 | 69.2 | 61.5 |  |  | 82
| 1 | 6 | 49.2 | 70 | 70 | 50 | 60 | 63 | 50 | 62.19389 | 100 | 72.504 | < 100 | 70 | 65.7 | 60.2
| Mean |  | 49.03333 | 70 | 65 | 56.66667 | 63.33333 | 64.16667 | 55 | 62.66894 | 100 | 72.48217 | 113.9154 | 71.66667 | 63.28333 | 63.5
| Median |  | 48.95 | 70 | 65 | 55 | 60 | 63.5 | 55 | 62.35279 | 100 | 72.774 | 113.9154 | 70 | 67.45 | 63.6
| Std Dev. |  | 0.3265986 | 0 | 5.477226 | 18.61899 | 8.164966 | 1.47196 | 5.477226 | 0.7017207 | 0 | 1.28158 |  | 4.082483 | 8.853794 | 2.517936
| Rel.Std.Dev. |  | 0.6661% | 0% | 8.427% | 32.86% | 12.89% | 2.294% | 9.959% | 1.12% | 0% | 1.768% |  | 5.696% | 13.99% | 3.965%
| PDM3 |  | -21.09% | 12.66% | 4.611% | -8.8% | 1.929% | 3.27% | -11.48% | 0.8597% | 60.94% | 16.65% | 83.34% | 15.34% | 1.849% | 2.197%
| Z-Score (Absolute) |  | 1.62 | 0.67 | 0.13 | 1.51 | 0.42 | 0.04 | 0.97 | 0.13 | 3.95 | 1 | 5.48 | 0.67 | 0.06 | 0.04
| Analytical results for Cr in OREAS 932 (Indicative Value 66 ppm) | [17 empty] | Indicative
Cr | Round | Replicate | Lab | Lab | Lab | Lab | [12 empty] | 1
| No | No | 12 | 16 | 17 | 20 | [12 empty] | ppm
|  |  | PF*OES | PF*OES/MS | PF*OES/MS | PF*OES | [12 empty] | 0
0
| 1 | 1 | < 60 | 55.491 | < 100 | 51.4 | [12 empty] | 1
| 1 | 2 | < 60 | 56.342 | 100.687 | 126 | [12 empty] | 37
| 1 | 3 | < 60 | 58.722 | < 100 | 123 | [12 empty] | 16
| 1 | 4 | < 60 | 57.772 | 114.9074 | 65.2 | [12 empty] | 65.7443
| 1 | 5 | < 60 | 60.353 | < 100 | 51.1 | [12 empty] | 43
| 1 | 6 | < 60 | 57.593 | < 100 | 59.6
| Mean |  |  | 57.71217 | 107.7972 | 79.38333
| Median |  |  | 57.6825 | 107.7972 | 62.4
| Std Dev. |  |  | 1.721771 | 10.05534 | 35.35842
| Rel.Std.Dev. |  |  | 2.983% | 9.328% | 44.54%
| PDM3 |  |  | -12.22% | 63.96% | 20.75%
| Z-Score (Absolute) |  | NA | 0.67 | 0 | 5.35
| Analytical results for Cs in OREAS 932 (Indicative Value 6.25 ppm) | [17 empty] | Indicative
Cs | Round | Replicate | Lab | [15 empty] | 1
| No | No | 16 | [15 empty] | ppm
|  |  | PF*OES/MS | [15 empty] | 2
2
| 1 | 1 | 6.13 | [15 empty] | 1
| 1 | 2 | 6.32 | [15 empty] | 4
| 1 | 3 | 6.31 | [15 empty] | 16
| 1 | 4 | 6.17 | [15 empty] | 6.246667
| 1 | 5 | 6.34 | [15 empty] | 44
| 1 | 6 | 6.21
| Mean |  | 6.246667
| Median |  | 6.26
| Std Dev. |  | 0.08824209
| Rel.Std.Dev. |  | 1.413%
| PDM3 |  | -5.551e-14%
| Z-Score (Absolute) |  | NA
| Analytical results for Cu in OREAS 932 (Certified Value 6.17 wt.%) | [17 empty] | Certified
Cu | Round | Replicate | Lab | Lab | Lab | Lab | Lab | Lab | Lab | Lab | Lab | Lab | Lab | Lab | Lab | Lab |  |  | 1
| No | No | 02 | 04 | 05 | 06 | 09 | 10 | 12 | 13 | 15 | 16 | 17 | 18 | 20 | 21 |  |  | wt.%
|  |  | PF*OES/MS | PF*OES | PF*OES | PF*OES | PF*OES | PF*OES | PF*OES | PF*OES | PF*AAS | PF*OES | PF*OES/MS | PF*OES | PF*OES | PF*OES |  |  | 2
3
| 1 | 1 | 6.0737 | 6.05 | 6.11 | 6.15 | 6.19 | 5.9967 | 6.046 | 6.1049 | 6.35 | 5.887 | 6.45016 | 6.53 | 6.16 | 6.2 |  |  | 1
| 1 | 2 | 6.0308 | 6.54 | 5.88 | 6.37 | 6.08 | 6.1853 | 6.275 | 6.038297 | 6.07 | 6.001 | 6.32898 | 6.2 | 6.28 | 6.39 |  |  | #N/A
| 1 | 3 | 5.9826 | 6.22 | 6 | 5.73 | 6.2 | 6.4357 | 6.147 | 6.0768 | 6.01 | 6.007 | 6.54054 | 6.31 | 6.53 | 6.43 |  |  | 16
| 1 | 4 | 5.9021 | 6.2 | 6.03 | 5.7 | 6.24 | 6.0764 | 6.129 | 6.0586 | 6.31 | 6.33 | 6.60856 | 6.71 | 6.33 | 6.36 |  |  | 6.168124
| 1 | 5 | 5.8334 | 6.22 | 5.97 | 5.77 | 6.11 | 6.3789 | 6.317 | 6.0738 | 5.84 | 6.248 | 7.08218 | 6.52 | 6.53 | 6.28 |  |  | 83
| 1 | 6 | 6.0731 | 6.22 | 6.09 | 6.25 | 6.29 | 6.0409 | 6.052 | 6.110679 | 6.15 | 6.218 | 6.695 | 6.45 | 6.46 | 6.76
| Mean |  | 5.982617 | 6.241667 | 6.013333 | 5.995 | 6.185 | 6.18565 | 6.161 | 6.077179 | 6.121667 | 6.115167 | 6.61757 | 6.453333 | 6.381667 | 6.403333
| Median |  | 6.0067 | 6.22 | 6.015 | 5.96 | 6.195 | 6.13085 | 6.138 | 6.0753 | 6.11 | 6.1125 | 6.57455 | 6.485 | 6.395 | 6.375
| Std Dev. |  | 0.09752291 | 0.1605511 | 0.08406347 | 0.2958209 | 0.07867655 | 0.1835543 | 0.1128344 | 0.02742003 | 0.1912503 | 0.1738774 | 0.2604546 | 0.1794064 | 0.1498555 | 0.1931493
| Rel.Std.Dev. |  | 1.63% | 2.572% | 1.398% | 4.934% | 1.272% | 2.967% | 1.831% | 0.4512% | 3.124% | 2.843% | 3.936% | 2.78% | 2.348% | 3.016%
| PDM3 |  | -3.008% | 1.192% | -2.51% | -2.807% | 0.2736% | 0.2841% | -0.1155% | -1.474% | -0.7532% | -0.8586% | 7.287% | 4.624% | 3.462% | 3.813%
| Z-Score (Absolute) |  | 1.01 | 0.06 | 0.84 | 0.94 | 0.07 | 0.08 | 0.06 | 0.5 | 0.27 | 0.3 | 2.38 | 1.51 | 1.12 | 0.86
| Analytical results for Dy in OREAS 932 (Indicative Value 3.97 ppm) | [17 empty] | Indicative
Dy | Round | Replicate | Lab | [15 empty] | 1
| No | No | 16 | [15 empty] | ppm
|  |  | PF*OES/MS | [15 empty] | 2
2
| 1 | 1 | 4.016 | [15 empty] | 1
| 1 | 2 | 4.013 | [15 empty] | 5
| 1 | 3 | 3.905 | [15 empty] | 16
| 1 | 4 | 3.882 | [15 empty] | 3.974
| 1 | 5 | 4.036 | [15 empty] | 45
| 1 | 6 | 3.992
| Mean |  | 3.974
| Median |  | 4.0025
| Std Dev. |  | 0.06430863
| Rel.Std.Dev. |  | 1.618%
| PDM3 |  | -1.11e-14%
| Z-Score (Absolute) |  | NA
| Analytical results for Er in OREAS 932 (Indicative Value 2.12 ppm) | [17 empty] | Indicative
Er | Round | Replicate | Lab | [15 empty] | 1
| No | No | 16 | [15 empty] | ppm
|  |  | PF*OES/MS | [15 empty] | 2
2
| 1 | 1 | 2.076 | [15 empty] | 1
| 1 | 2 | 2.164 | [15 empty] | 6
| 1 | 3 | 2.143 | [15 empty] | 16
| 1 | 4 | 2.09 | [15 empty] | 2.1205
| 1 | 5 | 2.123 | [15 empty] | 46
| 1 | 6 | 2.127
| Mean |  | 2.1205
| Median |  | 2.125
| Std Dev. |  | 0.03273377
| Rel.Std.Dev. |  | 1.544%
| PDM3 |  | 0%
| Z-Score (Absolute) |  | NA
| Analytical results for Eu in OREAS 932 (Indicative Value 1.12 ppm) | [17 empty] | Indicative
Eu | Round | Replicate | Lab | [15 empty] | 1
| No | No | 16 | [15 empty] | ppm
|  |  | PF*OES/MS | [15 empty] | 2
2
| 1 | 1 | 1.106 | [15 empty] | 1
| 1 | 2 | 1.102 | [15 empty] | 7
| 1 | 3 | 1.136 | [15 empty] | 16
| 1 | 4 | 1.09 | [15 empty] | 1.120333
| 1 | 5 | 1.183 | [15 empty] | 47
| 1 | 6 | 1.105
| Mean |  | 1.120333
| Median |  | 1.1055
| Std Dev. |  | 0.03426174
| Rel.Std.Dev. |  | 3.058%
| PDM3 |  | 2.665e-13%
| Z-Score (Absolute) |  | NA
| Analytical results for Fe in OREAS 932 (Certified Value 14.76 wt.%) | [17 empty] | Certified
Fe | Round | Replicate | Lab | Lab | Lab | Lab | Lab | Lab | Lab | Lab | Lab | Lab | Lab | Lab | Lab | Lab | Lab | Lab | 1
| No | No | 02 | 04 | 05 | 06 | 08 | 09 | 10 | 12 | 13 | 15 | 16 | 17 | 18 | 19 | 20 | 21 | wt.%
|  |  | PF*OES/MS | PF*OES | PF*OES | PF*OES | PF*OES | PF*OES | PF*OES | PF*OES | PF*OES | PF*AAS | PF*OES/MS | PF*OES/MS | PF*OES | PF*OES | PF*OES | PF*OES/MS | 2
3
| 1 | 1 | 13.9 | 14.7 | 14.2 | 14.7 | 15.5269 | 15.3 | 14.79 | 14.22 | 15.35 | 13.64 | 14.014 | 15.59072 | 15.2 | 14.89 | 14.5 | 15.4 | 1
| 1 | 2 | 13.9 | 14.9 | 13.6 | 15.15 | 15.8249 | 14.9 | 15.09 | 14.68 | 15.24 | 13.15 | 14.156 | 15.7454 | 14.8 | 15.25 | 14.8 | 14.7 | #N/A
| 1 | 3 | 13.8 | 14.8 | 14.2 | 14.2 | 15.4755 | 15.2 | 15.44 | 14.56 | 15.19 | 14.01 | 14.111 | 15.43754 | 15.1 | 15.26 | 15 | 14.7 | 16
| 1 | 4 | 14 | 15 | 14.2 | 14.15 | 15.4962 | 15.2 | 15.07 | 14.26 | 15.41 | 13.61 | 14.052 | 15.9234 | 15.4 | 15.17 | 14.9 | 14.3 | 14.75727
| 1 | 5 | 13.8 | 14.1 | 13.9 | 14.2 | 15.4121 | 14.9 | 14.97 | 14.65 | 15.27 | 14.18 | 14.238 | 16.3874 | 15.2 | 14.78 | 14.9 | 14.3 | 84
| 1 | 6 | 13.8 | 14.8 | 14.8 | 14.9 |  | 15 | 14.93 | 14.37 | 15.13 | 14.13 | 14.128 | 16.0514 | 15.1 | 14.95 | 14.8 | 13.9
| Mean |  | 13.86667 | 14.71667 | 14.15 | 14.55 | 15.54712 | 15.08333 | 15.04833 | 14.45667 | 15.265 | 13.78667 | 14.1165 | 15.85598 | 15.13333 | 15.05 | 14.81667 | 14.55
| Median |  | 13.85 | 14.8 | 14.2 | 14.45 | 15.4962 | 15.1 | 15.02 | 14.465 | 15.255 | 13.825 | 14.1195 | 15.8344 | 15.15 | 15.06 | 14.85 | 14.5
| Std Dev. |  | 0.08164966 | 0.3188521 | 0.398748 | 0.4266146 | 0.1608751 | 0.1722401 | 0.2202196 | 0.2000667 | 0.1027132 | 0.3951034 | 0.07893225 | 0.341416 | 0.1966384 | 0.2034699 | 0.1722401 | 0.5128353
| Rel.Std.Dev. |  | 0.5888% | 2.167% | 2.818% | 2.932% | 1.035% | 1.142% | 1.463% | 1.384% | 0.6729% | 2.866% | 0.5591% | 2.153% | 1.299% | 1.352% | 1.162% | 3.525%
| PDM3 |  | -6.035% | -0.2751% | -4.115% | -1.405% | 5.352% | 2.21% | 1.972% | -2.037% | 3.441% | -6.577% | -4.342% | 7.445% | 2.548% | 1.984% | 0.4025% | -1.405%
| Z-Score (Absolute) |  | 1.92 | 0.02 | 1.35 | 0.55 | 1.43 | 0.51 | 0.44 | 0.74 | 0.87 | 2.08 | 1.42 | 2.05 | 0.61 | 0.44 | 0.02 | 0.55
| Analytical results for Ga in OREAS 932 (Indicative Value 17.7 ppm) | [17 empty] | Indicative
Ga | Round | Replicate | Lab | [15 empty] | 1
| No | No | 16 | [15 empty] | ppm
|  |  | PF*OES/MS | [15 empty] | 1
1
| 1 | 1 | 17.426 | [15 empty] | 1
| 1 | 2 | 17.58 | [15 empty] | 8
| 1 | 3 | 17.916 | [15 empty] | 16
| 1 | 4 | 17.715 | [15 empty] | 17.6565
| 1 | 5 | 17.572 | [15 empty] | 48
| 1 | 6 | 17.73
| Mean |  | 17.6565
| Median |  | 17.6475
| Std Dev. |  | 0.1686935
| Rel.Std.Dev. |  | 0.9554%
| PDM3 |  | 0%
| Z-Score (Absolute) |  | NA
| Analytical results for Gd in OREAS 932 (Indicative Value 4.56 ppm) | [17 empty] | Indicative
Gd | Round | Replicate | Lab | [15 empty] | 1
| No | No | 16 | [15 empty] | ppm
|  |  | PF*OES/MS | [15 empty] | 2
2
| 1 | 1 | 4.563 | [15 empty] | 1
| 1 | 2 | 4.601 | [15 empty] | 9
| 1 | 3 | 4.476 | [15 empty] | 16
| 1 | 4 | 4.484 | [15 empty] | 4.562833
| 1 | 5 | 4.667 | [15 empty] | 49
| 1 | 6 | 4.586
| Mean |  | 4.562833
| Median |  | 4.5745
| Std Dev. |  | 0.07293673
| Rel.Std.Dev. |  | 1.598%
| PDM3 |  | 8.882e-14%
| Z-Score (Absolute) |  | NA
| Analytical results for Ge in OREAS 932 (Indicative Value 2.61 ppm) | [17 empty] | Indicative
Ge | Round | Replicate | Lab | [15 empty] | 1
| No | No | 16 | [15 empty] | ppm
|  |  | PF*OES/MS | [15 empty] | 2
2
| 1 | 1 | 2.606 | [15 empty] | 1
| 1 | 2 | 2.69 | [15 empty] | 18
| 1 | 3 | 2.644 | [15 empty] | 16
| 1 | 4 | 2.652 | [15 empty] | 2.613667
| 1 | 5 | 2.577 | [15 empty] | 50
| 1 | 6 | 2.513
| Mean |  | 2.613667
| Median |  | 2.625
| Std Dev. |  | 0.06285433
| Rel.Std.Dev. |  | 2.405%
| PDM3 |  | -1.332e-13%
| Z-Score (Absolute) |  | NA
| Analytical results for Hf in OREAS 932 (Indicative Value 3.51 ppm) | [17 empty] | Indicative
Hf | Round | Replicate | Lab | [15 empty] | 1
| No | No | 16 | [15 empty] | ppm
|  |  | PF*OES/MS | [15 empty] | 2
2
| 1 | 1 | 3.529 | [15 empty] | 1
| 1 | 2 | 3.467 | [15 empty] | 19
| 1 | 3 | 3.529 | [15 empty] | 16
| 1 | 4 | 3.448 | [15 empty] | 3.508167
| 1 | 5 | 3.492 | [15 empty] | 51
| 1 | 6 | 3.584
| Mean |  | 3.508167
| Median |  | 3.5105
| Std Dev. |  | 0.0493859
| Rel.Std.Dev. |  | 1.408%
| PDM3 |  | -9.992e-14%
| Z-Score (Absolute) |  | NA
| Analytical results for Ho in OREAS 932 (Indicative Value 0.75 ppm) | [17 empty] | Indicative
Ho | Round | Replicate | Lab | [15 empty] | 1
| No | No | 16 | [15 empty] | ppm
|  |  | PF*OES/MS | [15 empty] | 2
2
| 1 | 1 | 0.742 | [15 empty] | 1
| 1 | 2 | 0.761 | [15 empty] | 3
| 1 | 3 | 0.747 | [15 empty] | 16
| 1 | 4 | 0.741 | [15 empty] | 0.7481667
| 1 | 5 | 0.763 | [15 empty] | 37
| 1 | 6 | 0.735
| Mean |  | 0.7481667
| Median |  | 0.7445
| Std Dev. |  | 0.01139152
| Rel.Std.Dev. |  | 1.523%
| PDM3 |  | -4.441e-14%
| Z-Score (Absolute) |  | NA
| Analytical results for In in OREAS 932 (Indicative Value 5.69 ppm) | [17 empty] | Indicative
In | Round | Replicate | Lab | [15 empty] | 1
| No | No | 16 | [15 empty] | ppm
|  |  | PF*OES/MS | [15 empty] | 2
2
| 1 | 1 | 5.855 | [15 empty] | 1
| 1 | 2 | 5.734 | [15 empty] | 4
| 1 | 3 | 5.56 | [15 empty] | 16
| 1 | 4 | 5.566 | [15 empty] | 5.687333
| 1 | 5 | 5.77 | [15 empty] | 38
| 1 | 6 | 5.639
| Mean |  | 5.687333
| Median |  | 5.6865
| Std Dev. |  | 0.1186552
| Rel.Std.Dev. |  | 2.086%
| PDM3 |  | 8.882e-14%
| Z-Score (Absolute) |  | NA
| Analytical results for K in OREAS 932 (Indicative Value 1.92 wt.%) | [17 empty] | Indicative
K | Round | Replicate | Lab | Lab | Lab | Lab | [12 empty] | 1
| No | No | 12 | 16 | 17 | 20 | [12 empty] | wt.%
|  |  | PF*OES | PF*OES/MS | PF*OES/MS | PF*OES | [12 empty] | 2
2
| 1 | 1 | 2.14 | 1.62 | 2.25212 | 1.91 | [12 empty] | 1
| 1 | 2 | 1.91 | 1.771 | 2.25128 | 1.82 | [12 empty] | 33
| 1 | 3 | 1.87 | 1.683 | 2.17622 | 1.82 | [12 empty] | 16
| 1 | 4 | 3.32 | 1.639 | 2.24526 | 1.79 | [12 empty] | 1.916802
| 1 | 5 | 1.84 | 1.711 | 2.12298 | 1.84 | [12 empty] | 39
| 1 | 6 | 1.86 | 1.685 | 2.27238 | 1.85
| Mean |  | 2.156667 | 1.684833 | 2.22004 | 1.838333
| Median |  | 1.89 | 1.684 | 2.24827 | 1.83
| Std Dev. |  | 0.5805055 | 0.05369699 | 0.05782979 | 0.04070217
| Rel.Std.Dev. |  | 26.92% | 3.187% | 2.605% | 2.214%
| PDM3 |  | 12.51% | -12.1% | 15.82% | -4.094%
| Z-Score (Absolute) |  | 0.24 | 1.11 | 1.91 | 0.24
| Analytical results for La in OREAS 932 (Indicative Value 33.1 ppm) | [17 empty] | Indicative
La | Round | Replicate | Lab | Lab | [14 empty] | 1
| No | No | 16 | 20 | [14 empty] | ppm
|  |  | PF*OES/MS | PF*OES | [14 empty] | 1
1
| 1 | 1 | 34.8 | 25.7 | [14 empty] | 1
| 1 | 2 | 35.08 | 32.6 | [14 empty] | 12
| 1 | 3 | 35.02 | 47.6 | [14 empty] | 16
| 1 | 4 | 33.54 | < 20 | [14 empty] | 33.14
| 1 | 5 | 36.51 | 44.9 | [14 empty] | 40
| 1 | 6 | 36.13 | 25.8
| Mean |  | 35.18 | 35.32
| Median |  | 35.05 | 32.6
| Std Dev. |  | 1.052711 | 10.4061
| Rel.Std.Dev. |  | 2.992% | 29.46%
| PDM3 |  | 6.156% | 6.578%
| Z-Score (Absolute) |  | 0.67 | 0.67
| Analytical results for Li in OREAS 932 (Indicative Value 21.3 ppm) | [17 empty] | Indicative
Li | Round | Replicate | Lab | Lab | Lab | [13 empty] | 1
| No | No | 12 | 16 | 20 | [13 empty] | ppm
|  |  | PF*OES | PF*OES/MS | PF*OES | [13 empty] | 1
1
| 1 | 1 | 20 | 22.196 | 15.9 | [13 empty] | 1
| 1 | 2 | 20 | 24.468 | 23.8 | [13 empty] | 13
| 1 | 3 | 20 | 23.562 | 26.4 | [13 empty] | 16
| 1 | 4 | 30 | 22.775 | 26.3 | [13 empty] | 21.34272
| 1 | 5 | 20 | 23.306 | 16 | [13 empty] | 41
| 1 | 6 | 20 | 23.262 | 16.2
| Mean |  | 21.66667 | 23.2615 | 20.76667
| Median |  | 20 | 23.284 | 20
| Std Dev. |  | 4.082483 | 0.7641853 | 5.269029
| Rel.Std.Dev. |  | 18.84% | 3.285% | 25.37%
| PDM3 |  | 1.518% | 8.99% | -2.699%
| Z-Score (Absolute) |  | 0.67 | 2.19 | 0
| Analytical results for Lu in OREAS 932 (Indicative Value 0.33 ppm) | [17 empty] | Indicative
Lu | Round | Replicate | Lab | [15 empty] | 1
| No | No | 16 | [15 empty] | ppm
|  |  | PF*OES/MS | [15 empty] | 2
2
| 1 | 1 | 0.314 | [15 empty] | 1
| 1 | 2 | 0.324 | [15 empty] | 5
| 1 | 3 | 0.347 | [15 empty] | 16
| 1 | 4 | 0.337 | [15 empty] | 0.3333333
| 1 | 5 | 0.329 | [15 empty] | 42
| 1 | 6 | 0.349
| Mean |  | 0.3333333
| Median |  | 0.333
| Std Dev. |  | 0.01360392
| Rel.Std.Dev. |  | 4.081%
| PDM3 |  | 8.882e-14%
| Z-Score (Absolute) |  | NA
| Analytical results for Mg in OREAS 932 (Indicative Value 1.38 wt.%) | [17 empty] | Indicative
Mg | Round | Replicate | Lab | Lab | Lab | Lab | [12 empty] | 1
| No | No | 12 | 16 | 17 | 20 | [12 empty] | wt.%
|  |  | PF*OES | PF*OES/MS | PF*OES/MS | PF*OES | [12 empty] | 2
2
| 1 | 1 | 1.44 | 1.297 | 1.44234 | 1.32 | [12 empty] | 1
| 1 | 2 | 1.48 | 1.345 | 1.446186 | 1.28 | [12 empty] | 37
| 1 | 3 | 1.47 | 1.355 | 1.396428 | 1.33 | [12 empty] | 16
| 1 | 4 | 1.43 | 1.332 | 1.447592 | 1.28 | [12 empty] | 1.380287
| 1 | 5 | 1.45 | 1.305 | 1.40548 | 1.28 | [12 empty] | 43
| 1 | 6 | 1.47 | 1.379 | 1.46586 | 1.28
| Mean |  | 1.456667 | 1.3355 | 1.433981 | 1.295
| Median |  | 1.46 | 1.3385 | 1.444263 | 1.28
| Std Dev. |  | 0.01966384 | 0.0309435 | 0.02699222 | 0.02345208
| Rel.Std.Dev. |  | 1.35% | 2.317% | 1.882% | 1.811%
| PDM3 |  | 5.534% | -3.245% | 3.89% | -6.179%
| Z-Score (Absolute) |  | 0.8 | 0.55 | 0.55 | 1
| Analytical results for Mn in OREAS 932 (Indicative Value 0.097 wt.%) | [17 empty] | Indicative
Mn | Round | Replicate | Lab | Lab | Lab | Lab | [12 empty] | 1
| No | No | 12 | 16 | 17 | 20 | [12 empty] | wt.%
|  |  | PF*OES | PF*OES/MS | PF*OES/MS | PF*OES | [12 empty] | 3
3
| 1 | 1 | 0.094 | 0.0893171 | 0.1107144 | 0.0946 | [12 empty] | 1
| 1 | 2 | 0.098 | 0.091881 | 0.1102402 | 0.0917 | [12 empty] | 38
| 1 | 3 | 0.096 | 0.0927665 | 0.106165 | 0.0967 | [12 empty] | 16
| 1 | 4 | 0.095 | 0.0890018 | 0.1105338 | 0.0913 | [12 empty] | 0.0974921875
| 1 | 5 | 0.096 | 0.0907162 | 0.1071276 | 0.0931 | [12 empty] | 44
| 1 | 6 | 0.097 | 0.0939453 | 0.1109036 | 0.0931
| Mean |  | 0.096 | 0.09127132 | 0.1092808 | 0.09341667
| Median |  | 0.096 | 0.0912986 | 0.110387 | 0.0931
| Std Dev. |  | 0.001414214 | 0.001951169 | 0.002074783 | 0.001990394
| Rel.Std.Dev. |  | 1.473% | 2.138% | 1.899% | 2.131%
| PDM3 |  | -1.531% | -6.381% | 12.09% | -4.18%
| Z-Score (Absolute) |  | 0.37 | 0.98 | 4.16 | 0.37
| Analytical results for Mo in OREAS 932 (Indicative Value < 2 ppm) | [17 empty] | Indicative
Mo | Round | Replicate | Lab | Lab | [14 empty] | 1
| No | No | 16 | 20 | [14 empty] | ppm
|  |  | PF*OES/MS | PF*OES | [14 empty] | 2
2
| 1 | 1 | < 2 | < 50 | [14 empty] | 1
| 1 | 2 | < 2 | < 50 | [14 empty] | 39
| 1 | 3 | < 2 | < 50 | [14 empty] | 16
| 1 | 4 | < 2 | < 50 | [14 empty] | < 2
| 1 | 5 | < 2 | < 50 | [14 empty] | 45
| 1 | 6 | < 2 | < 50
Mean
Median
Std Dev.
Rel.Std.Dev.
PDM3
| Z-Score (Absolute) |  | NA | NA
| Analytical results for Nb in OREAS 932 (Indicative Value 10.5 ppm) | [17 empty] | Indicative
Nb | Round | Replicate | Lab | [15 empty] | 1
| No | No | 16 | [15 empty] | ppm
|  |  | PF*OES/MS | [15 empty] | 1
1
| 1 | 1 | 10.367 | [15 empty] | 1
| 1 | 2 | 10.489 | [15 empty] | 15
| 1 | 3 | 10.568 | [15 empty] | 16
| 1 | 4 | 10.652 | [15 empty] | 10.51633
| 1 | 5 | 10.421 | [15 empty] | 46
| 1 | 6 | 10.601
| Mean |  | 10.51633
| Median |  | 10.5285
| Std Dev. |  | 0.1098902
| Rel.Std.Dev. |  | 1.045%
| PDM3 |  | 3.109e-13%
| Z-Score (Absolute) |  | NA
| Analytical results for Nd in OREAS 932 (Indicative Value 28.8 ppm) | [17 empty] | Indicative
Nd | Round | Replicate | Lab | [15 empty] | 1
| No | No | 16 | [15 empty] | ppm
|  |  | PF*OES/MS | [15 empty] | 1
1
| 1 | 1 | 28.815 | [15 empty] | 1
| 1 | 2 | 28.545 | [15 empty] | 6
| 1 | 3 | 28.772 | [15 empty] | 16
| 1 | 4 | 27.957 | [15 empty] | 28.84583
| 1 | 5 | 29.478 | [15 empty] | 47
| 1 | 6 | 29.508
| Mean |  | 28.84583
| Median |  | 28.7935
| Std Dev. |  | 0.5873716
| Rel.Std.Dev. |  | 2.036%
| PDM3 |  | 1.332e-13%
| Z-Score (Absolute) |  | NA
| Analytical results for Ni in OREAS 932 (Indicative Value 30.3 ppm) | [17 empty] | Indicative
Ni | Round | Replicate | Lab | Lab | Lab | Lab | [12 empty] | 1
| No | No | 12 | 16 | 17 | 20 | [12 empty] | ppm
|  |  | PF*OES | PF*OES/MS | PF*OES/MS | PF*OES | [12 empty] | 1
1
| 1 | 1 | < 20 | 34.052 | 189.8758 | 56.5 | [12 empty] | 1
| 1 | 2 | < 20 | 34.661 | 479.482 | < 50 | [12 empty] | 27
| 1 | 3 | < 20 | 35.818 | 195.182 | < 50 | [12 empty] | 16
| 1 | 4 | < 20 | 36.339 | 223.048 | < 50 | [12 empty] | 30.26342
| 1 | 5 | < 20 | 36.139 | 143.9684 | < 50 | [12 empty] | 48
| 1 | 6 | < 20 | 36.152 | < 100 | < 50
| Mean |  |  | 35.52683 | 246.31124 | 56.5
| Median |  |  | 35.9785 | 195.182 | 56.5
| Std Dev. |  |  | 0.9417829 | 133.4007
| Rel.Std.Dev. |  |  | 2.651% | 54.16%
| PDM3 |  |  | 17.39% | 713.9% | 86.69%
| Z-Score (Absolute) |  | NA | 0 | 11.41 | 0.67
| Analytical results for P in OREAS 932 (Indicative Value 0.14 wt.%) | [17 empty] | Indicative
P | Round | Replicate | Lab | Lab | [14 empty] | 1
| No | No | 16 | 20 | [14 empty] | wt.%
|  |  | PF*OES/MS | PF*OES | [14 empty] | 3
3
| 1 | 1 | 0.255 | 0.0559 | [14 empty] | 1
| 1 | 2 | 0.259 | < 0.05 | [14 empty] | 16
| 1 | 3 | 0.254 | < 0.05 | [14 empty] | 16
| 1 | 4 | 0.251 | < 0.05 | [14 empty] | 0.1401667
| 1 | 5 | 0.26 | < 0.05 | [14 empty] | 49
| 1 | 6 | 0.253 | < 0.05
| Mean |  | 0.2553333 | 0.0559
| Median |  | 0.2545 | 0.0559
| Std Dev. |  | 0.00350238
| Rel.Std.Dev. |  | 1.372%
| PDM3 |  | 82.16% | -60.12%
| Z-Score (Absolute) |  | 0.67 | 0.67
| Analytical results for Pb in OREAS 932 (Certified Value 195 ppm) | [17 empty] | Certified
Pb | Round | Replicate | Lab | Lab | Lab | Lab | Lab | Lab | Lab | Lab | Lab | Lab | Lab | Lab | Lab | Lab |  |  | 1
| No | No | 02 | 04 | 05 | 06 | 09 | 10 | 12 | 13 | 15 | 16 | 17 | 18 | 20 | 21 |  |  | ppm
|  |  | PF*OES/MS | PF*OES | PF*OES | PF*OES | PF*MS | PF*MS | PF*OES | PF*MS | PF*AAS | PF*OES/MS | PF*OES/MS | PF*OES | PF*OES | PF*OES/MS |  |  | 0
0
| 1 | 1 | 130 | 200 | 200 | 100 | 160 | 190 | < 300 | 193.1421 | 200 | 204.967 | 383.462 | 200 | 299 | 208 |  |  | 1
| 1 | 2 | 129 | 200 | 200 | 200 | 160 | 197 | < 300 | 190.4183 | 200 | 200.171 | 468.746 | 200 | 204 | 196 |  |  | #N/A
| 1 | 3 | 132 | 200 | 200 | 200 | 160 | 204 | < 300 | 191.0828 | 200 | 202.659 | 378.16 | 200 | 260 | 202 |  |  | 16
| 1 | 4 | 131 | 200 | 200 | 100 | 160 | 188 | < 300 | 196.7905 | 200 | 199.756 | 494.288 | 300 | 277 | 193 |  |  | 195.1733
| 1 | 5 | 131 | 200 | 200 | 100 | 180 | 210 | < 300 | 192.0356 | 200 | 214.76 | 713.446 | 200 | 288 | 186 |  |  | 85
| 1 | 6 | 131 | 200 | 200 | 200 | 180 | 189 | < 300 | 201.752 | 200 | 202.826 | 362.822 | 200 | 310 | 186
| Mean |  | 130.6667 | 200 | 200 | 150 | 166.6667 | 196.3333 |  | 194.2036 | 200 | 204.1898 | 466.8207 | 216.6667 | 273 | 195.1667
| Median |  | 131 | 200 | 200 | 150 | 160 | 193.5 |  | 192.5889 | 200 | 202.7425 | 426.104 | 200 | 282.5 | 194.5
| Std Dev. |  | 1.032796 | 0 | 0 | 54.77226 | 10.32796 | 9.04802 |  | 4.325851 | 0 | 5.519888 | 132.0661 | 40.82483 | 37.98947 | 8.773065
| Rel.Std.Dev. |  | 0.7904% | 0% | 0% | 36.51% | 6.197% | 4.608% |  | 2.227% | 0% | 2.703% | 28.29% | 18.84% | 13.92% | 4.495%
| PDM3 |  | -33.05% | 2.473% | 2.473% | -23.15% | -14.61% | 0.5943% |  | -0.4969% | 2.473% | 4.62% | 139.2% | 11.01% | 39.88% | -0.003419%
| Z-Score (Absolute) |  | 9.67 | 0 | 0 | 6.98 | 4.65 | 0.51 | NA | 0.81 | 0 | 0.58 | 30.34 | 0 | 10.18 | 0.67
| Analytical results for Pr in OREAS 932 (Indicative Value 7.94 ppm) | [17 empty] | Indicative
Pr | Round | Replicate | Lab | [15 empty] | 1
| No | No | 16 | [15 empty] | ppm
|  |  | PF*OES/MS | [15 empty] | 2
2
| 1 | 1 | 7.829 | [15 empty] | 1
| 1 | 2 | 7.863 | [15 empty] | 7
| 1 | 3 | 7.836 | [15 empty] | 16
| 1 | 4 | 7.703 | [15 empty] | 7.943333
| 1 | 5 | 8.245 | [15 empty] | 50
| 1 | 6 | 8.184
| Mean |  | 7.943333
| Median |  | 7.8495
| Std Dev. |  | 0.2180501
| Rel.Std.Dev. |  | 2.745%
| PDM3 |  | 4.441e-14%
| Z-Score (Absolute) |  | NA
| Analytical results for Rb in OREAS 932 (Indicative Value 122 ppm) | [17 empty] | Indicative
Rb | Round | Replicate | Lab | [15 empty] | 1
| No | No | 16 | [15 empty] | ppm
|  |  | PF*OES/MS | [15 empty] | 0
0
| 1 | 1 | 119.67 | [15 empty] | 1
| 1 | 2 | 121.97 | [15 empty] | 8
| 1 | 3 | 123.88 | [15 empty] | 16
| 1 | 4 | 121.73 | [15 empty] | 122.135
| 1 | 5 | 121.46 | [15 empty] | 51
| 1 | 6 | 124.1
| Mean |  | 122.135
| Median |  | 121.85
| Std Dev. |  | 1.651021
| Rel.Std.Dev. |  | 1.352%
| PDM3 |  | 0%
| Z-Score (Absolute) |  | NA
| Analytical results for S in OREAS 932 (Certified Value 7.19 wt.%) | [17 empty] | Certified
S | Round | Replicate | Lab | Lab | Lab | Lab | Lab | Lab | Lab | Lab | Lab | Lab | Lab | [5 empty] | 1
| No | No | 04 | 05 | 06 | 09 | 10 | 12 | 13 | 15 | 17 | 18 | 20 | [5 empty] | wt.%
|  |  | PF*OES | PF*OES | PF*OES | PF*OES | PF*OES | PF*OES | PF*OES | PF*AAS | PF*OES/MS | PF*OES | PF*OES | [5 empty] | 2
3
| 1 | 1 | 7.38 | 7.27 | 7.34 | 7.22 | 6.99 | 7.06 | 6.992378 | 7.58362 | 8.50264 | 7.45 | 7.02 | [5 empty] | 1
| 1 | 2 | 7.78 | 7.09 | 7.51 | 7.16 | 7.01 | 7.28 | 7.012663 | 7.36827 | 8.60224 | 7.1 | 6.97 | [5 empty] | #N/A
| 1 | 3 | 7.2 | 6.94 | 6.75 | 7.28 | 7.23 | 7.2 | 6.9647 | 7.32624 | 8.5704 | 7.18 | 7.01 | [5 empty] | 16
| 1 | 4 | 7.25 | 7.34 | 6.78 | 7.16 | 6.97 | 7.09 | 7.048 | 6.97808 | 8.67286 | 7.68 | 7.11 | [5 empty] | 7.192863
| 1 | 5 | 7.31 | 7.18 | 6.89 | 7.06 | 7.15 | 7.36 | 6.977 | 7.92257 | 9.4491 | 7.5 | 7.48 | [5 empty] | 86
| 1 | 6 | 7.49 | 7.45 | 7.41 | 7.3 | 7.02 | 7.06 | 6.826 | 7.50631 | 8.99118 | 7.43 | 7.17
| Mean |  | 7.401667 | 7.211667 | 7.113333 | 7.196667 | 7.061667 | 7.175 | 6.970124 | 7.447515 | 8.79807 | 7.39 | 7.126667
| Median |  | 7.345 | 7.225 | 7.115 | 7.19 | 7.015 | 7.145 | 6.984689 | 7.43729 | 8.63755 | 7.44 | 7.065
| Std Dev. |  | 0.2114159 | 0.1823641 | 0.3434336 | 0.08891944 | 0.1040032 | 0.1261348 | 0.07644338 | 0.3127348 | 0.3617377 | 0.2142895 | 0.1879007
| Rel.Std.Dev. |  | 2.856% | 2.529% | 4.828% | 1.236% | 1.473% | 1.758% | 1.097% | 4.199% | 4.112% | 2.9% | 2.637%
| PDM3 |  | 2.903% | 0.2614% | -1.106% | 0.05288% | -1.824% | -0.2483% | -3.097% | 3.54% | 22.32% | 2.741% | -0.9203%
| Z-Score (Absolute) |  | 0.98 | 0.07 | 0.4 | 0 | 0.65 | 0.1 | 1.09 | 0.75 | 7.05 | 0.93 | 0.67
| Analytical results for Sb in OREAS 932 (Certified Value 2.11 ppm) | [17 empty] | Certified
Sb | Round | Replicate | Lab | Lab | Lab | Lab | Lab | Lab | Lab | Lab | Lab | Lab | [6 empty] | 1
| No | No | 02 | 04 | 05 | 09 | 10 | 13 | 16 | 18 | 19 | 21 | [6 empty] | ppm
|  |  | PF*OES/MS | PF*MS | PF*MS | PF*MS | PF*MS | PF*MS | PF*OES/MS | PF*MS | PF*MS | PF*OES/MS | [6 empty] | 2
2
| 1 | 1 | 0.6 | 2 | 3 | 6 | 2.3 | 2.236785 | 2.085 | 2 | 1.730625 | 2 | [6 empty] | 1
| 1 | 2 | 0.5 | 4 | 8 | 4 | 2.3 | 2.127839 | 2.243 | < 2 | 1.2590625 | 1.9 | [6 empty] | #N/A
| 1 | 3 | 0.6 | 4 | 3 | 4 | 2.3 | 1.967036 | 2.414 | 2 | 1.644375 | 1.9 | [6 empty] | 16
| 1 | 4 | 0.6 | 5 | 3 | 4 | 2.3 | 2.463396 | 2.09 | 2 | 1.335 | 1.4 | [6 empty] | 2.10839
| 1 | 5 | 0.7 | 4 | 2 | 6 | 2.6 | 2.397126 | 2.246 | 2 | 2.109375 | 2.1 | [6 empty] | 87
| 1 | 6 | 0.6 | 8 | 2 | 4 | 2.1 | 2 | 2.186 | 2 | 1.288125 | 2
| Mean |  | 0.6 | 4.5 | 3.5 | 4.666667 | 2.316667 | 2.198697 | 2.210667 | 2 | 1.56109375 | 1.883333
| Median |  | 0.6 | 4 | 3 | 4 | 2.3 | 2.182312 | 2.2145 | 2 | 1.4896875 | 1.95
| Std Dev. |  | 0.06324555 | 1.974842 | 2.258318 | 1.032796 | 0.1602082 | 0.204479 | 0.1221469 | 0 | 0.3326085 | 0.2483277
| Rel.Std.Dev. |  | 10.54% | 43.89% | 64.52% | 22.13% | 6.915% | 9.3% | 5.525% | 0% | 21.31% | 13.19%
| PDM3 |  | -71.54% | 113.4% | 66% | 121.3% | 9.878% | 4.283% | 4.851% | -5.141% | -25.96% | -10.67%
| Z-Score (Absolute) |  | 6.01 | 0.4 | 2.01 | 10.28 | 0.87 | 0.4 | 0.45 | 0.4 | 2.16 | 0.48
| Analytical results for Sc in OREAS 932 (Indicative Value 9.59 ppm) | [17 empty] | Indicative
Sc | Round | Replicate | Lab | Lab | Lab | [13 empty] | 1
| No | No | 13 | 16 | 20 | [13 empty] | ppm
|  |  | PF*OES/MS | PF*OES/MS | PF*OES | [13 empty] | 2
2
| 1 | 1 | < 2 | 9.184 | < 20 | [13 empty] | 1
| 1 | 2 | < 2 | 9.467 | < 20 | [13 empty] | 19
| 1 | 3 | < 2 | 9.711 | < 20 | [13 empty] | 16
| 1 | 4 | < 2 | 9.524 | < 20 | [13 empty] | 9.5885
| 1 | 5 | < 2 | 9.634 | < 20 | [13 empty] | 37
| 1 | 6 | < 2 | 10.011 | < 20
| Mean |  |  | 9.5885
| Median |  |  | 9.579
| Std Dev. |  |  | 0.2750002
| Rel.Std.Dev. |  |  | 2.868%
| PDM3 |  |  | 2.22e-14%
| Z-Score (Absolute) |  | NA | NA | NA
| Analytical results for Se in OREAS 932 (Certified Value 73 ppm) | [17 empty] | Certified
Se | Round | Replicate | Lab | Lab | Lab | Lab | Lab | Lab | [10 empty] | 1
| No | No | 04 | 05 | 09 | 10 | 13 | 18 | [10 empty] | ppm
|  |  | PF*MS | PF*MS | PF*MS | PF*MS | PF*MS | PF*MS | [10 empty] | 0
1
| 1 | 1 | 71 | 78.5 | 80 | 70 | 72.37792 | 82.6 | [10 empty] | 1
| 1 | 2 | 80.2 | 75.4 | 80 | 72 | 70 | 78.1 | [10 empty] | #N/A
| 1 | 3 | 70.1 | 69.7 | 60 | 67 | 70 | 80.3 | [10 empty] | 16
| 1 | 4 | 71.9 | 76.2 | 60 | 64 | 72.80402 | 83.5 | [10 empty] | 73.46339
| 1 | 5 | 81.8 | 76.3 | 80 | 57 | 73 | 81.1 | [10 empty] | 88
| 1 | 6 | 76 | 82.8 | 60 | 65 | 73 | 83
| Mean |  | 75.16667 | 76.48333 | 70 | 65.83333 | 71.86366 | 81.43333
| Median |  | 73.95 | 76.25 | 70 | 66 | 72.59097 | 81.85
| Std Dev. |  | 4.974602 | 4.272431 | 10.95445 | 5.269409 | 1.461351 | 2.02945
| Rel.Std.Dev. |  | 6.618% | 5.586% | 15.65% | 8.004% | 2.034% | 2.492%
| PDM3 |  | 2.319% | 4.111% | -4.714% | -10.39% | -2.178% | 10.85%
| Z-Score (Absolute) |  | 0.34 | 0.62 | 0.73 | 1.6 | 0.34 | 1.65
| Analytical results for Si in OREAS 932 (Certified Value 22.92 wt.%) | [17 empty] | Certified
Si | Round | Replicate | Lab | Lab | Lab | Lab | Lab | [11 empty] | 1
| No | No | 04 | 05 | 06 | 18 | 20 | [11 empty] | wt.%
|  |  | PF*OES | PF*OES | PF*OES | PF*OES | PF*OES | [11 empty] | 2
3
| 1 | 1 | 22.6 | 23.9 | 22.4 | 23 | 23.4 | [11 empty] | 1
| 1 | 2 | 22.4 | 22.4 | 23.6 | 22.8 | 22.6 | [11 empty] | 20
| 1 | 3 | 22.8 | 23.5 | 23.3 | 23.7 | 21.5 | [11 empty] | 16
| 1 | 4 | 22.6 | 23 | 23.1 | 22.7 | 22.7 | [11 empty] | 22.91533
| 1 | 5 | 22.9 | 23.1 | 22.9 | 22.7 | 22.9 | [11 empty] | 89
| 1 | 6 | 22 | 23.2 | 22.7 | 23 | 22.7
| Mean |  | 22.55 | 23.18333 | 23 | 22.98333 | 22.63333
| Median |  | 22.6 | 23.15 | 23 | 22.9 | 22.7
| Std Dev. |  | 0.3209361 | 0.5036533 | 0.4289522 | 0.3763863 | 0.6250333
| Rel.Std.Dev. |  | 1.423% | 2.172% | 1.865% | 1.638% | 2.762%
| PDM3 |  | -1.594% | 1.17% | 0.3695% | 0.2967% | -1.231%
| Z-Score (Absolute) |  | 2.37 | 1.09 | 0.09 | 0 | 0.67
| Analytical results for Sm in OREAS 932 (Indicative Value 5.37 ppm) | [17 empty] | Indicative
Sm | Round | Replicate | Lab | [15 empty] | 1
| No | No | 16 | [15 empty] | ppm
|  |  | PF*OES/MS | [15 empty] | 2
2
| 1 | 1 | 5.35 | [15 empty] | 1
| 1 | 2 | 5.372 | [15 empty] | 1
| 1 | 3 | 5.3 | [15 empty] | 16
| 1 | 4 | 5.205 | [15 empty] | 5.367333
| 1 | 5 | 5.506 | [15 empty] | 38
| 1 | 6 | 5.471
| Mean |  | 5.367333
| Median |  | 5.361
| Std Dev. |  | 0.1106195
| Rel.Std.Dev. |  | 2.061%
| PDM3 |  | 2.22e-14%
| Z-Score (Absolute) |  | NA
| Analytical results for Sn in OREAS 932 (Certified Value 67 ppm) | [17 empty] | Certified
Sn | Round | Replicate | Lab | Lab | Lab | Lab | Lab | Lab | Lab | Lab | Lab | Lab | Lab | [5 empty] | 1
| No | No | 02 | 04 | 05 | 09 | 10 | 12 | 13 | 16 | 18 | 19 | 21 | [5 empty] | ppm
|  |  | PF*OES/MS | PF*MS | PF*MS | PF*MS | PF*MS | PF*OES | PF*MS | PF*OES/MS | PF*MS | PF*MS | PF*OES/MS | [5 empty] | 0
1
| 1 | 1 | 58 | 70 | 70 | 70 | < 100 | < 50 | < 100 | 72.024 | 66 | 63 | 71 | [5 empty] | 1
| 1 | 2 | 58 | 79 | 76 | 70 | 100 | 50 | < 100 | 71.889 | 65 | 61 | 66 | [5 empty] | 29
| 1 | 3 | 58 | 70 | 64 | 70 | 100 | < 50 | < 100 | 70.333 | 66 | 62 | 62 | [5 empty] | 16
| 1 | 4 | 59 | 71 | 68 | 70 | 100 | < 50 | < 100 | 69.311 | 70 | 66 | 58 | [5 empty] | 66.8676
| 1 | 5 | 59 | 77 | 66 | 70 | 100 | < 50 | < 100 | 78.018 | 67 | 60 | 64 | [5 empty] | 90
| 1 | 6 | 59 | 75 | 69 | 80 | < 100 | < 50 | < 100 | 69.07 | 66 | 59 | 61
| Mean |  | 58.5 | 73.66667 | 68.83333 | 71.66667 | 100 | 50 |  | 71.77417 | 66.66667 | 61.83333 | 63.66667
| Median |  | 58.5 | 73 | 68.5 | 70 | 100 | 50 |  | 71.111 | 66 | 61.5 | 63
| Std Dev. |  | 0.5477226 | 3.88158 | 4.119061 | 4.082483 | 0 |  |  | 3.302052 | 1.75119 | 2.483277 | 4.501851
| Rel.Std.Dev. |  | 0.9363% | 5.269% | 5.984% | 5.696% | 0% |  |  | 4.601% | 2.627% | 4.016% | 7.071%
| PDM3 |  | -12.51% | 10.17% | 2.94% | 7.177% | 49.55% | -25.23% |  | 7.338% | -0.3005% | -7.529% | -4.787%
| Z-Score (Absolute) |  | 1.25 | 0.8 | 0.15 | 0.3 | 4.35 | 2.39 | NA | 0.54 | 0.15 | 0.8 | 0.55
| Analytical results for Sr in OREAS 932 (Indicative Value 32.6 ppm) | [17 empty] | Indicative
Sr | Round | Replicate | Lab | Lab | [14 empty] | 1
| No | No | 16 | 20 | [14 empty] | ppm
|  |  | PF*OES/MS | PF*OES | [14 empty] | 1
1
| 1 | 1 | 30.351 | 33.5 | [14 empty] | 1
| 1 | 2 | 34.692 | 33.5 | [14 empty] | 24
| 1 | 3 | 31.086 | 34.9 | [14 empty] | 16
| 1 | 4 | 31.069 | 32.6 | [14 empty] | 32.58683
| 1 | 5 | 32.809 | 32.7 | [14 empty] | 39
| 1 | 6 | 31.235 | 32.6
| Mean |  | 31.87367 | 33.3
| Median |  | 31.1605 | 33.1
| Std Dev. |  | 1.60076 | 0.8921883
| Rel.Std.Dev. |  | 5.022% | 2.679%
| PDM3 |  | -2.189% | 2.189%
| Z-Score (Absolute) |  | 0.67 | 0.67
| Analytical results for Ta in OREAS 932 (Indicative Value 0.89 ppm) | [17 empty] | Indicative
Ta | Round | Replicate | Lab | [15 empty] | 1
| No | No | 16 | [15 empty] | ppm
|  |  | PF*OES/MS | [15 empty] | 2
2
| 1 | 1 | 0.871 | [15 empty] | 1
| 1 | 2 | 0.889 | [15 empty] | 2
| 1 | 3 | 0.902 | [15 empty] | 16
| 1 | 4 | 0.87 | [15 empty] | 0.8885
| 1 | 5 | 0.891 | [15 empty] | 40
| 1 | 6 | 0.908
| Mean |  | 0.8885
| Median |  | 0.89
| Std Dev. |  | 0.01560449
| Rel.Std.Dev. |  | 1.756%
| PDM3 |  | 2.22e-14%
| Z-Score (Absolute) |  | NA
| Analytical results for Tb in OREAS 932 (Indicative Value 0.69 ppm) | [17 empty] | Indicative
Tb | Round | Replicate | Lab | [15 empty] | 1
| No | No | 16 | [15 empty] | ppm
|  |  | PF*OES/MS | [15 empty] | 2
2
| 1 | 1 | 0.685 | [15 empty] | 1
| 1 | 2 | 0.677 | [15 empty] | 3
| 1 | 3 | 0.691 | [15 empty] | 16
| 1 | 4 | 0.686 | [15 empty] | 0.687
| 1 | 5 | 0.679 | [15 empty] | 41
| 1 | 6 | 0.704
| Mean |  | 0.687
| Median |  | 0.6855
| Std Dev. |  | 0.009736529
| Rel.Std.Dev. |  | 1.417%
| PDM3 |  | -1.11e-14%
| Z-Score (Absolute) |  | NA
| Analytical results for Th in OREAS 932 (Indicative Value 12.9 ppm) | [17 empty] | Indicative
Th | Round | Replicate | Lab | [15 empty] | 1
| No | No | 16 | [15 empty] | ppm
|  |  | PF*OES/MS | [15 empty] | 1
1
| 1 | 1 | 12.572 | [15 empty] | 1
| 1 | 2 | 12.973 | [15 empty] | 14
| 1 | 3 | 12.729 | [15 empty] | 16
| 1 | 4 | 12.651 | [15 empty] | 12.864
| 1 | 5 | 13.047 | [15 empty] | 42
| 1 | 6 | 13.212
| Mean |  | 12.864
| Median |  | 12.851
| Std Dev. |  | 0.2511302
| Rel.Std.Dev. |  | 1.952%
| PDM3 |  | -1.11e-14%
| Z-Score (Absolute) |  | NA
| Analytical results for Ti in OREAS 932 (Indicative Value 0.296 wt.%) | [17 empty] | Indicative
Ti | Round | Replicate | Lab | Lab | Lab | Lab | [12 empty] | 1
| No | No | 12 | 16 | 17 | 20 | [12 empty] | wt.%
|  |  | PF*OES | PF*OES/MS | PF*OES/MS | PF*OES | [12 empty] | 3
3
| 1 | 1 | 0.292 | 0.279 | 0.308196 | 0.303 | [12 empty] | 1
| 1 | 2 | 0.297 | 0.286 | 0.315062 | 0.289 | [12 empty] | 37
| 1 | 3 | 0.299 | 0.294 | 0.302412 | 0.279 | [12 empty] | 16
| 1 | 4 | 0.288 | 0.29 | 0.311886 | 0.287 | [12 empty] | 0.2955807
| 1 | 5 | 0.29 | 0.29 | 0.29962 | 0.292 | [12 empty] | 43
| 1 | 6 | 0.297 | 0.294 | 0.31676 | 0.294
| Mean |  | 0.2938333 | 0.2888333 | 0.3089893 | 0.2906667
| Median |  | 0.2945 | 0.29 | 0.310041 | 0.2905
| Std Dev. |  | 0.004445972 | 0.005671567 | 0.006889504 | 0.007966597
| Rel.Std.Dev. |  | 1.513% | 1.964% | 2.23% | 2.741%
| PDM3 |  | -0.5912% | -2.283% | 4.536% | -1.662%
| Z-Score (Absolute) |  | 0.43 | 0.92 | 4.51 | 0.43
| Analytical results for Tl in OREAS 932 (Indicative Value 0.73 ppm) | [17 empty] | Indicative
Tl | Round | Replicate | Lab | [15 empty] | 1
| No | No | 16 | [15 empty] | ppm
|  |  | PF*OES/MS | [15 empty] | 2
2
| 1 | 1 | 0.718 | [15 empty] | 1
| 1 | 2 | 0.702 | [15 empty] | 5
| 1 | 3 | 0.768 | [15 empty] | 16
| 1 | 4 | 0.755 | [15 empty] | 0.7281667
| 1 | 5 | 0.707 | [15 empty] | 44
| 1 | 6 | 0.719
| Mean |  | 0.7281667
| Median |  | 0.7185
| Std Dev. |  | 0.02693263
| Rel.Std.Dev. |  | 3.699%
| PDM3 |  | -4.441e-14%
| Z-Score (Absolute) |  | NA
| Analytical results for Tm in OREAS 932 (Indicative Value 0.33 ppm) | [17 empty] | Indicative
Tm | Round | Replicate | Lab | [15 empty] | 1
| No | No | 16 | [15 empty] | ppm
|  |  | PF*OES/MS | [15 empty] | 2
2
| 1 | 1 | 0.321 | [15 empty] | 1
| 1 | 2 | 0.322 | [15 empty] | 39
| 1 | 3 | 0.343 | [15 empty] | 16
| 1 | 4 | 0.327 | [15 empty] | 0.3293333
| 1 | 5 | 0.315 | [15 empty] | 45
| 1 | 6 | 0.348
| Mean |  | 0.3293333
| Median |  | 0.3245
| Std Dev. |  | 0.01318585
| Rel.Std.Dev. |  | 4.004%
| PDM3 |  | 1.11e-13%
| Z-Score (Absolute) |  | NA
| Analytical results for U in OREAS 932 (Indicative Value 2.67 ppm) | [17 empty] | Indicative
U | Round | Replicate | Lab | [15 empty] | 1
| No | No | 16 | [15 empty] | ppm
|  |  | PF*OES/MS | [15 empty] | 2
2
| 1 | 1 | 2.675 | [15 empty] | 1
| 1 | 2 | 2.73 | [15 empty] | 6
| 1 | 3 | 2.61 | [15 empty] | 16
| 1 | 4 | 2.623 | [15 empty] | 2.665
| 1 | 5 | 2.642 | [15 empty] | 46
| 1 | 6 | 2.71
| Mean |  | 2.665
| Median |  | 2.6585
| Std Dev. |  | 0.04830735
| Rel.Std.Dev. |  | 1.813%
| PDM3 |  | -2.22e-14%
| Z-Score (Absolute) |  | NA
| Analytical results for V in OREAS 932 (Indicative Value 67 ppm) | [17 empty] | Indicative
V | Round | Replicate | Lab | Lab | [14 empty] | 1
| No | No | 16 | 20 | [14 empty] | ppm
|  |  | PF*OES/MS | PF*OES | [14 empty] | 0
0
| 1 | 1 | 63.047 | 62.1 | [14 empty] | 1
| 1 | 2 | 62.183 | 74 | [14 empty] | 17
| 1 | 3 | 66.069 | 78.2 | [14 empty] | 16
| 1 | 4 | 64.842 | 71.8 | [14 empty] | 67.0905
| 1 | 5 | 64.668 | 63.5 | [14 empty] | 47
| 1 | 6 | 65.977 | 68.7
| Mean |  | 64.46433 | 69.71667
| Median |  | 64.755 | 70.25
| Std Dev. |  | 1.565921 | 6.202392
| Rel.Std.Dev. |  | 2.429% | 8.897%
| PDM3 |  | -3.914% | 3.914%
| Z-Score (Absolute) |  | 0.67 | 0.67
| Analytical results for W in OREAS 932 (Indicative Value 27.5 ppm) | [17 empty] | Indicative
W | Round | Replicate | Lab | [15 empty] | 1
| No | No | 16 | [15 empty] | ppm
|  |  | PF*OES/MS | [15 empty] | 1
1
| 1 | 1 | 26.841 | [15 empty] | 1
| 1 | 2 | 29.007 | [15 empty] | 42
| 1 | 3 | 26.513 | [15 empty] | 16
| 1 | 4 | 26.239 | [15 empty] | 27.48017
| 1 | 5 | 26.553 | [15 empty] | 48
| 1 | 6 | 29.728
| Mean |  | 27.48017
| Median |  | 26.697
| Std Dev. |  | 1.491848
| Rel.Std.Dev. |  | 5.429%
| PDM3 |  | -9.992e-14%
| Z-Score (Absolute) |  | NA
| Analytical results for Y in OREAS 932 (Indicative Value 18.6 ppm) | [17 empty] | Indicative
Y | Round | Replicate | Lab | Lab | [14 empty] | 1
| No | No | 16 | 20 | [14 empty] | ppm
|  |  | PF*OES/MS | PF*OES | [14 empty] | 1
1
| 1 | 1 | 20.79 | 18.5 | [14 empty] | 1
| 1 | 2 | 20.85 | 15.5 | [14 empty] | 18
| 1 | 3 | 20.86 | 14.5 | [14 empty] | 16
| 1 | 4 | 21.48 | 16.7 | [14 empty] | 18.6
| 1 | 5 | 20.84 | 15 | [14 empty] | 49
| 1 | 6 | 20.98 | 17.2
| Mean |  | 20.96667 | 16.23333
| Median |  | 20.855 | 16.1
| Std Dev. |  | 0.2592039 | 1.506873
| Rel.Std.Dev. |  | 1.236% | 9.283%
| PDM3 |  | 12.72% | -12.72%
| Z-Score (Absolute) |  | 0.67 | 0.67
| Analytical results for Yb in OREAS 932 (Indicative Value 1.97 ppm) | [17 empty] | Indicative
Yb | Round | Replicate | Lab | [15 empty] | 1
| No | No | 16 | [15 empty] | ppm
|  |  | PF*OES/MS | [15 empty] | 2
2
| 1 | 1 | 1.91 | [15 empty] | 1
| 1 | 2 | 1.98 | [15 empty] | 7
| 1 | 3 | 2.02 | [15 empty] | 16
| 1 | 4 | 1.95 | [15 empty] | 1.971667
| 1 | 5 | 1.96 | [15 empty] | 50
| 1 | 6 | 2.01
| Mean |  | 1.971667
| Median |  | 1.97
| Std Dev. |  | 0.04070217
| Rel.Std.Dev. |  | 2.064%
| PDM3 |  | -1.665e-13%
| Z-Score (Absolute) |  | NA
| Analytical results for Zn in OREAS 932 (Certified Value 590 ppm) | [17 empty] | Certified
Zn | Round | Replicate | Lab | Lab | Lab | Lab | Lab | Lab | Lab | Lab | Lab | Lab | Lab | Lab | Lab |  |  |  | 1
| No | No | 02 | 04 | 05 | 06 | 09 | 10 | 12 | 13 | 15 | 16 | 18 | 20 | 21 |  |  |  | ppm
|  |  | PF*OES/MS | PF*OES | PF*OES | PF*OES | PF*OES | PF*OES | PF*OES | PF*OES | PF*AAS | PF*OES/MS | PF*OES | PF*OES | PF*OES/MS |  |  |  | 0
0
| 1 | 1 | 546 | 600 | 600 | 600 | 550 | 635 | 650 | 601 | 600 | 562.677 | 600 | 600 | 596 |  |  |  | 1
| 1 | 2 | 549 | 700 | 600 | 600 | 600 | 583 | 680 | 601.1103 | 600 | 584.435 | 600 | 587 | 574 |  |  |  | #N/A
| 1 | 3 | 585 | 600 | 600 | 600 | 600 | 601 | 680 | 604.0811 | 600 | 566.005 | 600 | 599 | 577 |  |  |  | 16
| 1 | 4 | 563 | 600 | 600 | 600 | 600 | 568 | 680 | 603.9238 | 600 | 559.803 | 700 | 605 | 583 |  |  |  | 589.9162
| 1 | 5 | 526 | 600 | 600 | 600 | 550 | 608 | 680 | 614.3201 | 600 | 565.044 | 600 | 625 | 526 |  |  |  | 91
| 1 | 6 | 551 | 600 | 600 | 600 | 600 | 583 | 660 | 614 | 600 | 579.566 | 600 | 606 | 542
| Mean |  | 553.3333 | 616.6667 | 600 | 600 | 583.3333 | 596.3333 | 671.6667 | 606.4059 | 600 | 569.5883 | 616.6667 | 603.6667 | 566.3333
| Median |  | 550 | 600 | 600 | 600 | 600 | 592 | 680 | 604.0024 | 600 | 565.5245 | 600 | 602.5 | 575.5
| Std Dev. |  | 19.60272 | 40.82483 | 0 | 0 | 25.81989 | 23.71216 | 13.2916 | 6.150415 | 0 | 9.969833 | 40.82483 | 12.45258 | 26.64332
| Rel.Std.Dev. |  | 3.543% | 6.62% | 0% | 0% | 4.426% | 3.976% | 1.979% | 1.014% | 0% | 1.75% | 6.62% | 2.063% | 4.705%
| PDM3 |  | -6.201% | 4.535% | 1.709% | 1.709% | -1.116% | 1.088% | 13.86% | 2.795% | 1.709% | -3.446% | 4.535% | 2.331% | -3.998%
| Z-Score (Absolute) |  | 8.58 | 0 | 0 | 0 | 3.07 | 0.67 | 13.98 | 1.18 | 0 | 5.59 | 0 | 0.67 | 6.19
| Analytical results for Zr in OREAS 932 (Indicative Value 114 ppm) | [17 empty] | Indicative
Zr | Round | Replicate | Lab | [15 empty] | 1
| No | No | 16 | [15 empty] | ppm
|  |  | PF*OES/MS | [15 empty] | 0
0
| 1 | 1 | 109.34 | [15 empty] | 1
| 1 | 2 | 116.59 | [15 empty] | 20
| 1 | 3 | 113.35 | [15 empty] | 16
| 1 | 4 | 113.42 | [15 empty] | 113.67
| 1 | 5 | 112.53 | [15 empty] | 51
| 1 | 6 | 116.79
| Mean |  | 113.67
| Median |  | 113.385
| Std Dev. |  | 2.773957
| Rel.Std.Dev. |  | 2.44%
| PDM3 |  | 0%
| Z-Score (Absolute) |  | NA
Note on C17: Z-Scores have been calculated after removal of individual outliers. Laboratory batches are rejected if Z-Score > 2.5.
Note on C35: Z-Scores have been calculated after removal of individual outliers. Laboratory batches are rejected if Z-Score > 2.5.
Note on C53: Z-Scores have been calculated after removal of individual outliers. Laboratory batches are rejected if Z-Score > 2.5.
Note on C71: Z-Scores have been calculated after removal of individual outliers. Laboratory batches are rejected if Z-Score > 2.5.
Note on C89: Z-Scores have been calculated after removal of individual outliers. Laboratory batches are rejected if Z-Score > 2.5.
Note on C107: Z-Scores have been calculated after removal of individual outliers. Laboratory batches are rejected if Z-Score > 2.5.
Note on C125: Z-Scores have been calculated after removal of individual outliers. Laboratory batches are rejected if Z-Score > 2.5.
Note on C143: Z-Scores have been calculated after removal of individual outliers. Laboratory batches are rejected if Z-Score > 2.5.
Note on C161: Z-Scores have been calculated after removal of individual outliers. Laboratory batches are rejected if Z-Score > 2.5.
Note on C179: Z-Scores have been calculated after removal of individual outliers. Laboratory batches are rejected if Z-Score > 2.5.
Note on C197: Z-Scores have been calculated after removal of individual outliers. Laboratory batches are rejected if Z-Score > 2.5.
Note on C215: Z-Scores have been calculated after removal of individual outliers. Laboratory batches are rejected if Z-Score > 2.5.
Note on C233: Z-Scores have been calculated after removal of individual outliers. Laboratory batches are rejected if Z-Score > 2.5.
Note on C251: Z-Scores have been calculated after removal of individual outliers. Laboratory batches are rejected if Z-Score > 2.5.
Note on C269: Z-Scores have been calculated after removal of individual outliers. Laboratory batches are rejected if Z-Score > 2.5.
Note on C287: Z-Scores have been calculated after removal of individual outliers. Laboratory batches are rejected if Z-Score > 2.5.
Note on C305: Z-Scores have been calculated after removal of individual outliers. Laboratory batches are rejected if Z-Score > 2.5.
Note on C323: Z-Scores have been calculated after removal of individual outliers. Laboratory batches are rejected if Z-Score > 2.5.
Note on C341: Z-Scores have been calculated after removal of individual outliers. Laboratory batches are rejected if Z-Score > 2.5.
Note on C359: Z-Scores have been calculated after removal of individual outliers. Laboratory batches are rejected if Z-Score > 2.5.
Note on C377: Z-Scores have been calculated after removal of individual outliers. Laboratory batches are rejected if Z-Score > 2.5.
Note on C395: Z-Scores have been calculated after removal of individual outliers. Laboratory batches are rejected if Z-Score > 2.5.
Note on C413: Z-Scores have been calculated after removal of individual outliers. Laboratory batches are rejected if Z-Score > 2.5.
Note on C431: Z-Scores have been calculated after removal of individual outliers. Laboratory batches are rejected if Z-Score > 2.5.
Note on C449: Z-Scores have been calculated after removal of individual outliers. Laboratory batches are rejected if Z-Score > 2.5.
Note on C467: Z-Scores have been calculated after removal of individual outliers. Laboratory batches are rejected if Z-Score > 2.5.
Note on C485: Z-Scores have been calculated after removal of individual outliers. Laboratory batches are rejected if Z-Score > 2.5.
Note on C503: Z-Scores have been calculated after removal of individual outliers. Laboratory batches are rejected if Z-Score > 2.5.
Note on C521: Z-Scores have been calculated after removal of individual outliers. Laboratory batches are rejected if Z-Score > 2.5.
Note on C539: Z-Scores have been calculated after removal of individual outliers. Laboratory batches are rejected if Z-Score > 2.5.
Note on C557: Z-Scores have been calculated after removal of individual outliers. Laboratory batches are rejected if Z-Score > 2.5.
Note on C575: Z-Scores have been calculated after removal of individual outliers. Laboratory batches are rejected if Z-Score > 2.5.
Note on C593: Z-Scores have been calculated after removal of individual outliers. Laboratory batches are rejected if Z-Score > 2.5.
Note on C611: Z-Scores have been calculated after removal of individual outliers. Laboratory batches are rejected if Z-Score > 2.5.
Note on C629: Z-Scores have been calculated after removal of individual outliers. Laboratory batches are rejected if Z-Score > 2.5.
Note on C647: Z-Scores have been calculated after removal of individual outliers. Laboratory batches are rejected if Z-Score > 2.5.
Note on C665: Z-Scores have been calculated after removal of individual outliers. Laboratory batches are rejected if Z-Score > 2.5.
Note on C683: Z-Scores have been calculated after removal of individual outliers. Laboratory batches are rejected if Z-Score > 2.5.
Note on C701: Z-Scores have been calculated after removal of individual outliers. Laboratory batches are rejected if Z-Score > 2.5.
Note on C719: Z-Scores have been calculated after removal of individual outliers. Laboratory batches are rejected if Z-Score > 2.5.
Note on C737: Z-Scores have been calculated after removal of individual outliers. Laboratory batches are rejected if Z-Score > 2.5.
Note on C755: Z-Scores have been calculated after removal of individual outliers. Laboratory batches are rejected if Z-Score > 2.5.
Note on C773: Z-Scores have been calculated after removal of individual outliers. Laboratory batches are rejected if Z-Score > 2.5.
Note on C791: Z-Scores have been calculated after removal of individual outliers. Laboratory batches are rejected if Z-Score > 2.5.
Note on C809: Z-Scores have been calculated after removal of individual outliers. Laboratory batches are rejected if Z-Score > 2.5.
Note on C827: Z-Scores have been calculated after removal of individual outliers. Laboratory batches are rejected if Z-Score > 2.5.
Note on C845: Z-Scores have been calculated after removal of individual outliers. Laboratory batches are rejected if Z-Score > 2.5.
Note on C863: Z-Scores have been calculated after removal of individual outliers. Laboratory batches are rejected if Z-Score > 2.5.
Note on C881: Z-Scores have been calculated after removal of individual outliers. Laboratory batches are rejected if Z-Score > 2.5.
Note on C899: Z-Scores have been calculated after removal of individual outliers. Laboratory batches are rejected if Z-Score > 2.5.
Note on C917: Z-Scores have been calculated after removal of individual outliers. Laboratory batches are rejected if Z-Score > 2.5.
Note on C935: Z-Scores have been calculated after removal of individual outliers. Laboratory batches are rejected if Z-Score > 2.5.
Note on C953: Z-Scores have been calculated after removal of individual outliers. Laboratory batches are rejected if Z-Score > 2.5.
Note on C971: Z-Scores have been calculated after removal of individual outliers. Laboratory batches are rejected if Z-Score > 2.5.
Note on C989: Z-Scores have been calculated after removal of individual outliers. Laboratory batches are rejected if Z-Score > 2.5.
Note on C1007: Z-Scores have been calculated after removal of individual outliers. Laboratory batches are rejected if Z-Score > 2.5.
Note on C1025: Z-Scores have been calculated after removal of individual outliers. Laboratory batches are rejected if Z-Score > 2.5.
Note on C1043: Z-Scores have been calculated after removal of individual outliers. Laboratory batches are rejected if Z-Score > 2.5.