## Abbreviations
Table 1. Abbreviations used for OREAS 933
Abbreviation | Explanation
Std.Dev. | one sigma standard deviation
Rel.Std.Dev. | one sigma relative standard deviation
PDM3 | percent deviation of lab mean from corrected mean of means
NR | not reported
< | ‘less than’
4A*MS | 4-acid (HF-HNO3-HClO4-HCl) digest with ICP-MS finish
4A*OES | 4-acid (HF-HNO3-HClO4-HCl) digest with ICP-OES finish
4A*OES/MS | 4-acid (HF-HNO3-HClO4-HCl) digest with ICP-OES or ICP-MS finish as appropriate
4A*AAS | 4-acid (HF-HNO3-HClO4-HCl) digest with AAS finish
4A*OES/AAS | 4-acid (HF-HNO3-HClO4-HCl) digest with either AAS or ICP-OES finish as appropriate
AR*OES/MS | aqua regia digest with ICP-OES or ICP-MS finish as appropriate
AR*OES | aqua regia digest with ICP-OES finish
AR*MS | aqua regia digest with ICP-MS finish
AR*OES/AAS | ore grade aqua regia digest with either AAS or ICP-OES finish as appropriate
AR*AAS | aqua regia digest with AAS finish
IRC | infrared combustion furnace
BF*XRF | lithium borate fusion with XRF finish
PSF*XRF | pyro-sulfate fusion with x-ray fluorescence finish
PF*OES/MS | sodium peroxide fusion with OES or MS finish as appropriate
PF*MS | sodium peroxide fusion with ICP-MS finish
PF*AAS | sodium peroxide fusion with AAS finish
PF*OES | sodium peroxide fusion with ICP-OES finish
Legend:- | (for Method Group Tabulated Results omitted in the determination of Certified Values)
Individual | - Outlying individual values
Batch & Limits | - Outlying laboratory batch data sets and superfluous limit values

## Certified Values
Table 2. Certified Values, SD's, 95% Confidence and Tolerance Limits for OREAS 933
Constituent | Certified | SD | 95% Confidence Limits |  | 95% Tolerance Limits
| Value |  | Low | High | Low | High
4-Acid Digestion
Ag, Silver (ppm) | 31.04854 | 2.893659 | 30.25573 | 31.84135 | 28.35573 | 33.74134
Al, Aluminium (wt.%) | 4.7872 | 0.2161776 | 4.531659 | 5.042741 | 4.512873 | 5.061527
As, Arsenic (ppm) | 9.606134 | 0.9123361 | 9.14909 | 10.06318 | 8.336135 | 10.87613
Be, Beryllium (ppm) | < 2 | IND | IND | IND | IND | IND
Bi, Bismuth (ppm) | 450.9692 | 29.30471 | 438.4181 | 463.5203 | 433.4964 | 468.442
Ca, Calcium (wt.%) | 0.36114 | 0.02272349 | 0.331368 | 0.390912 | 0.344076 | 0.378204
Co, Cobalt (ppm) | 60.45265 | 2.481449 | 59.26948 | 61.63581 | 58.93454 | 61.97075
Cr, Chromium (ppm) | 45.61925 | 3.913918 | 41.71144 | 49.52706 | 43.05781 | 48.18069
Cu, Copper (wt.%) | 8.367103 | 0.249559 | 8.299709 | 8.434496 | 8.059964 | 8.674241
Fe, Iron (wt.%) | 17.72473 | 1.216569 | 17.08997 | 18.35949 | 17.43281 | 18.01665
K, Potassium (wt.%) | 1.492567 | 0.1011885 | 1.364565 | 1.620568 | 1.418365 | 1.566769
La, Lanthanum (ppm) | 27.46013 | 2.897586 | 23.70834 | 31.21193 | 25.99942 | 28.92084
Li, Lithium (ppm) | 18.21743 | 2.65137 | 14.85638 | 21.57849 | 16.58752 | 19.84734
Mg, Magnesium (wt.%) | 1.130917 | 0.08165048 | 1.04941 | 1.212423 | 1.075159 | 1.186674
Mn, Manganese (wt.%) | 0.0826421 | 0.003521074 | 0.07889667 | 0.08638753 | 0.07993254 | 0.08535167
Mo, Molybdenum (ppm) | < 2 | IND | IND | IND | IND | IND
Na, Sodium (wt.%) | 0.1514667 | 0.009186702 | 0.1421365 | 0.1607968 | IND | IND
Nb, Niobium (ppm) | 8.101333 | 0.6952832 | 7.192547 | 9.01012 | 7.625515 | 8.577152
Ni, Nickel (ppm) | 28.05806 | 2.639735 | 25.44609 | 30.67002 | 26.61318 | 29.50293
P, Phosphorus (wt.%) | 0.04220123 | 0.005611259 | 0.03790935 | 0.04649311 | 0.03727402 | 0.04712844
Pb, Lead (ppm) | 188.6572 | 12.53158 | 182.753 | 194.5614 | 183.8156 | 193.4988
S, Sulphur (wt.%) | 8.429653 | 1.266471 | 7.708438 | 9.150867 | 8.16267 | 8.696635
Sb, Antimony (ppm) | 2.227681 | 0.1590991 | 2.154965 | 2.300396 | 2.100628 | 2.354734
Se, Selenium (ppm) | 67.66455 | 5.034052 | 65.43859 | 69.89051 | 64.79016 | 70.53894
Sn, Tin (ppm) | 73.16971 | 9.137977 | 68.79929 | 77.54013 | 70.7458 | 75.59363
Sr, Strontium (ppm) | 28.1928 | 2.881582 | 24.17537 | 32.21023 | 26.92874 | 29.45686
Ti, Titanium (wt.%) | 0.2233611 | 0.02027858 | 0.2021083 | 0.2446139 | 0.2093229 | 0.2373993
V, Vanadium (ppm) | 63.60857 | 6.363689 | 55.14018 | 72.07695 | 61.9651 | 65.25204
W, Tungsten (ppm) | 26.441 | 1.763901 | 24.71846 | 28.16354 | 23.75836 | 29.12364
Y, Yttrium (ppm) | 15.07122 | 1.664177 | 13.44001 | 16.70244 | 14.05243 | 16.09002
Zn, Zinc (ppm) | 602.4187 | 36.16378 | 585.3846 | 619.4528 | 584.934 | 619.9033
Zr, Zirconium (ppm) | 62.79067 | 6.696065 | 54.14014 | 71.44119 | 58.71195 | 66.86939
Aqua Regia Digestion
Ag, Silver (ppm) | 29.61922 | 5.074073 | 27.65337 | 31.58507 | 26.90597 | 32.33247
Al, Aluminium (wt.%) | 2.161033 | 0.1757944 | 1.930315 | 2.391752 | 2.059558 | 2.262509
As, Arsenic (ppm) | 9.612734 | 1.278569 | 9.083181 | 10.14229 | 7.775051 | 11.45042
Ba, Barium (ppm) | 32.86603 | 2.108649 | 30.22667 | 35.50539 | 29.7713 | 35.96076
Bi, Bismuth (ppm) | 449.1312 | 41.69499 | 427.539 | 470.7233 | 425.5854 | 472.6769
Ca, Calcium (wt.%) | 0.2862667 | 0.01023157 | 0.2766515 | 0.2958819 | 0.2702876 | 0.3022458
Co, Cobalt (ppm) | 60.63508 | 7.46616 | 56.79733 | 64.47284 | 58.68564 | 62.58453
Cr, Chromium (ppm) | 26.04497 | 3.133038 | 22.5977 | 29.49224 | 23.92575 | 28.16419
Cu, Copper (wt.%) | 8.270363 | 0.27082 | 8.14159 | 8.399135 | 8.007525 | 8.5332
Fe, Iron (wt.%) | 17.47769 | 1.270303 | 16.75284 | 18.20255 | 16.99148 | 17.96391
Ga, Gallium (ppm) | 6.868667 | 1.120008 | 5.646226 | 8.091107 | IND | IND
K, Potassium (wt.%) | 0.1986333 | 0.01875392 | 0.1748112 | 0.2224555 | IND | IND
Mg, Magnesium (wt.%) | 1.046861 | 0.118106 | 0.920177 | 1.173545 | 0.991832 | 1.10189
Mn, Manganese (wt.%) | 0.077293075 | 0.004150985 | 0.07441775 | 0.0801684 | 0.07387212 | 0.08071403
Mo, Molybdenum (ppm) | < 2 | IND | IND | IND | IND | IND
Na, Sodium (wt.%) | < 0.03 | IND | IND | IND | IND | IND
Ni, Nickel (ppm) | 28.12543 | 3.778567 | 23.05149 | 33.19938 | 26.89222 | 29.35865
Pb, Lead (ppm) | 186.6009 | 16.63741 | 179.3168 | 193.8849 | 178.7633 | 194.4384
S, Sulphur (wt.%) | 8.335788 | 1.275819 | 7.386453 | 9.285123 | 7.96152 | 8.710056
Sb, Antimony (ppm) | < 2 | IND | IND | IND | IND | IND
Se, Selenium (ppm) | 66.26519 | 10.24787 | 61.08392 | 71.44646 | 62.2879 | 70.24248
Sn, Tin (ppm) | 66.2276 | 6.598879 | 62.48223 | 69.97298 | 63.39478 | 69.06043
Sr, Strontium (ppm) | 15.37267 | 1.274208 | 13.69488 | 17.05045 | IND | IND
Ti, Titanium (wt.%) | 0.04530333 | 0.008358555 | 0.03374301 | 0.05686366 | 0.04182796 | 0.04877871
W, Tungsten (ppm) | 22.21067 | 3.686193 | 17.52652 | 26.89482 | IND | IND
Zn, Zinc (ppm) | 595.5974 | 46.66702 | 572.2308 | 618.9641 | 581.2212 | 609.9736
Infrared Combustion
S, Sulphur (wt.%) | 9.63363 | 0.3514894 | 9.510271 | 9.756989 | 9.349573 | 9.917688
Borate Fusion XRF
Co, Cobalt (ppm) | < 100 | IND | IND | IND | IND | IND
Cu, Copper (wt.%) | 8.378622 | 0.2718032 | 8.213176 | 8.544067 | 8.176703 | 8.580541
Fe2O3, Iron(III) oxide (wt.%) | 25.61281 | 0.667575 | 25.20257 | 26.02304 | 25.14832 | 26.07729
Pb, Lead (ppm) | 209.6389 | 34.9817 | 174.4748 | 244.803 | 188.4721 | 230.8057
S, Sulphur (wt.%) | 9.7891 | 0.1791328 | 9.634688 | 9.943512 | 9.649373 | 9.928827
SiO2, Silicon dioxide (wt.%) | 42.60166 | 0.4268363 | 42.27707 | 42.92626 | 42.07846 | 43.12486
Zn, Zinc (ppm) | 605.7167 | 39.25379 | 584.0605 | 627.3728 | 580.9193 | 630.5141
Peroxide Fusion ICP
Ag, Silver (ppm) | 29.31547 | 4.337563 | 24.68571 | 33.94522 | IND | IND
Bi, Bismuth (ppm) | 465.5556 | 34.64972 | 446.5804 | 484.5309 | 448.8201 | 482.2912
Co, Cobalt (ppm) | 63.08263 | 7.482384 | 59.04861 | 67.11664 | 60.60274 | 65.56251
Cu, Copper (wt.%) | 8.340056 | 0.2025438 | 8.268374 | 8.411738 | 8.039118 | 8.640994
Fe, Iron (wt.%) | 18.06917 | 0.838092 | 17.65665 | 18.48168 | 17.4924 | 18.64594
Pb, Lead (ppm) | 197.3417 | 7.175154 | 193.1565 | 201.5269 | 184.938 | 209.7454
S, Sulphur (wt.%) | 9.7596845 | 0.3367521 | 9.588111 | 9.931258 | 9.246652 | 10.27272
Sb, Antimony (ppm) | < 2.5 | IND | IND | IND | IND | IND
Se, Selenium (ppm) | 79.17654 | 3.720076 | 75.06907 | 83.28401 | 72.26282 | 86.09026
Si, Silicon (wt.%) | 20.18733 | 0.3778993 | 19.99915 | 20.37551 | 19.76081 | 20.61385
Sn, Tin (ppm) | 85.60815 | 9.782199 | 77.53795 | 93.67835 | 81.65982 | 89.55648
Zn, Zinc (ppm) | 616.6346 | 35.21542 | 596.4979 | 636.7714 | 590.8622 | 642.4071

## Indicative Values
Table 3. Indicative Values for OREAS 933
Constituent | Unit | Value | Constituent | Unit | Value | Constituent | Unit | Value
4-Acid Digestion
Au | ppm | < 0.1 | Ge | ppm | 0.325 | Sm | ppm | 4.351667
Ba | ppm | 59.881125 | Hf | ppm | 1.924944 | Ta | ppm | 0.7267778
Cd | ppm | 1.149833 | In | ppm | 8.225542 | Tb | ppm | 0.4836667
Ce | ppm | 52.25608 | Lu | ppm | 0.2235 | Te | ppm | 0.2561667
Cs | ppm | 5.615 | Pr | ppm | 6.122833 | Th | ppm | 10.00167
Er | ppm | 1.481667 | Rb | ppm | 95.39542 | Tl | ppm | 0.5597222
Ga | ppm | 14.14167 | Re | ppm | < 0.005 | U | ppm | 2.112333
Gd | ppm | 3.303333 | Sc | ppm | 8.118333 | Yb | ppm | 1.460667
Aqua Regia Digestion
Au | ppm | 0.02691667 | La | ppm | 18.11042 | Tb | ppm | 0.3201667
B | ppm | 70.046 | Li | ppm | 15.98383 | Te | ppm | 0.2516667
Be | ppm | 0.4228333 | Lu | ppm | 0.119 | Th | ppm | 10.20996
Cd | ppm | 1.21325 | Nb | ppm | 0.4079167 | Tl | ppm | 0.1094444
Ce | ppm | 33.12517 | P | wt.% | 0.0452277125 | U | ppm | 1.394667
Cs | ppm | 2.341583 | Rb | ppm | 12.56433 | V | ppm | 22.9455
Ge | ppm | 0.25 | Re | ppm | 0.001083333 | Y | ppm | 7.615722
Hf | ppm | 0.5103333 | Sc | ppm | 2.4485 | Yb | ppm | 0.7791667
Hg | ppm | 0.1742778 | Si | wt.% | 18.48333 | Zr | ppm | 16.40125
In | ppm | 7.644333 | Ta | ppm | 0.01
Infrared Combustion
C | wt.% | 0.01516667
Borate Fusion XRF
Al2O3 | wt.% | 9.28 | MgO | wt.% | 2.013333 | Sr | ppm | 12
BaO | ppm | 353.5583 | MnO | wt.% | 0.1133333 | TiO2 | wt.% | 0.3833333
CaO | wt.% | 0.535 | Na2O | wt.% | 0.1966667 | V2O5 | ppm | 126.6667
Cr2O3 | ppm | 106.6667 | Ni | ppm | 8 | Zr | ppm | 90
K2O | wt.% | 1.808333 | P2O5 | wt.% | 0.09666667
LOI | wt.% | 6.086667 | Sn | ppm | 105.6667
Peroxide Fusion ICP
Al | wt.% | 5.039485 | Ho | ppm | 0.6588333 | Sm | ppm | 4.7035
As | ppm | 11.75192 | In | ppm | 9.786333 | Sr | ppm | 27.72083
Ba | ppm | 243.1242 | K | wt.% | 1.648546 | Ta | ppm | 0.7881667
Be | ppm | < 5 | La | ppm | 27.26 | Tb | ppm | 0.6136667
Ca | wt.% | 0.4042222 | Li | ppm | 20.62083 | Th | ppm | 10.99367
Cd | ppm | 1.110833 | Lu | ppm | 0.284 | Ti | wt.% | 0.256081
Ce | ppm | 59.21333 | Mg | wt.% | 1.222942 | Tl | ppm | 0.6123333
Cr | ppm | 50.89578 | Mn | wt.% | 0.08702838 | Tm | ppm | 0.2866667
Cs | ppm | 5.696667 | Mo | ppm | 1.793333 | U | ppm | 2.420667
Dy | ppm | 3.550667 | Nb | ppm | 9.1265 | V | ppm | 59.54208
Er | ppm | 1.867667 | Nd | ppm | 25.3885 | W | ppm | 26.58533
Eu | ppm | 1.029 | Ni | ppm | 108.3361 | Y | ppm | 16.19
Ga | ppm | 15.80883 | P | wt.% | 0.3306667 | Yb | ppm | 1.681667
Gd | ppm | 4.012667 | Pr | ppm | 6.938667 | Zr | ppm | 100.755
Ge | ppm | 2.660833 | Rb | ppm | 103.4983
Hf | ppm | 3.110833 | Sc | ppm | 8.519833

## Performance Gates
Table 4. Pooled-Lab Performance Gates for OREAS 933
Constituent | Certified Value | Absolute Standard Deviations |  |  |  |  | Relative Standard Deviations |  |  | 5% window
|  | 1SD | 2SD Low | 2SD High | 3SD Low | 3SD High | 1RSD | 2RSD | 3RSD | Low | High
4-Acid Digestion
Ag, ppm | 31.04854 | 2.893659 | 25.26122 | 36.83586 | 22.36756 | 39.72952 | 9.32% | 18.64% | 27.96% | 29.49611 | 32.60096
Al, wt.% | 4.7872 | 0.2161776 | 4.354845 | 5.219555 | 4.138667 | 5.435733 | 4.516% | 9.031% | 13.55% | 4.54784 | 5.02656
As, ppm | 9.606134 | 0.9123361 | 7.781462 | 11.43081 | 6.869126 | 12.34314 | 9.497% | 18.99% | 28.49% | 9.125827 | 10.08644
Be, ppm | < 2 | IND | IND | IND | IND | IND | IND | IND | IND | IND | IND
Bi, ppm | 450.9692 | 29.30471 | 392.3598 | 509.5786 | 363.0551 | 538.8833 | 6.498% | 13% | 19.49% | 428.4207 | 473.5177
Ca, wt.% | 0.36114 | 0.02272349 | 0.315693 | 0.406587 | 0.2929695 | 0.4293105 | 6.292% | 12.58% | 18.88% | 0.343083 | 0.379197
Co, ppm | 60.45265 | 2.481449 | 55.48975 | 65.41555 | 53.0083 | 67.89699 | 4.105% | 8.21% | 12.31% | 57.43001 | 63.47528
Cr, ppm | 45.61925 | 3.913918 | 37.79141 | 53.44709 | 33.87749 | 57.36101 | 8.58% | 17.16% | 25.74% | 43.3382875 | 47.9002125
Cu, wt.% | 8.367103 | 0.249559 | 7.867985 | 8.86622 | 7.618426 | 9.115779 | 2.983% | 5.965% | 8.948% | 7.948747 | 8.785458
Fe, wt.% | 17.72473 | 1.216569 | 15.29159 | 20.15787 | 14.07502 | 21.37444 | 6.864% | 13.73% | 20.59% | 16.83849 | 18.61096
K, wt.% | 1.492567 | 0.1011885 | 1.29019 | 1.694944 | 1.189001 | 1.796132 | 6.779% | 13.56% | 20.34% | 1.417938 | 1.567195
La, ppm | 27.46013 | 2.897586 | 21.66496 | 33.2553 | 18.76738 | 36.15289 | 10.55% | 21.1% | 31.66% | 26.08713 | 28.83314
Li, ppm | 18.21743 | 2.65137 | 12.91469 | 23.52017 | 10.26332 | 26.17154 | 14.55% | 29.11% | 43.66% | 17.30656 | 19.128305
Mg, wt.% | 1.130917 | 0.08165048 | 0.9676157 | 1.294218 | 0.8859652 | 1.375868 | 7.22% | 14.44% | 21.66% | 1.074371 | 1.1874625
Mn, wt.% | 0.0826421 | 0.003521074 | 0.07559995 | 0.08968425 | 0.07207888 | 0.09320532 | 4.261% | 8.521% | 12.78% | 0.07851 | 0.08677421
Mo, ppm | < 2 | IND | IND | IND | IND | IND | IND | IND | IND | IND | IND
Na, wt.% | 0.1514667 | 0.009186702 | 0.1330933 | 0.1698401 | 0.1239066 | 0.1790268 | 6.065% | 12.13% | 18.2% | 0.1438933 | 0.15904
Nb, ppm | 8.101333 | 0.6952832 | 6.710767 | 9.4919 | 6.015484 | 10.18718 | 8.582% | 17.16% | 25.75% | 7.696267 | 8.5064
Ni, ppm | 28.05806 | 2.639735 | 22.77859 | 33.33753 | 20.13885 | 35.97726 | 9.408% | 18.82% | 28.22% | 26.65515 | 29.46096
P, wt.% | 0.04220123 | 0.005611259 | 0.03097871 | 0.05342375 | 0.02536745 | 0.05903501 | 13.3% | 26.59% | 39.89% | 0.0400911685 | 0.0443112915
Pb, ppm | 188.6572 | 12.53158 | 163.5941 | 213.7204 | 151.0625 | 226.2519 | 6.643% | 13.29% | 19.93% | 179.2243 | 198.0901
S, wt.% | 8.429653 | 1.266471 | 5.896711 | 10.96259 | 4.630241 | 12.22906 | 15.02% | 30.05% | 45.07% | 8.00817 | 8.851135
Sb, ppm | 2.227681 | 0.1590991 | 1.909483 | 2.545879 | 1.750384 | 2.704978 | 7.142% | 14.28% | 21.43% | 2.116297 | 2.339065
Se, ppm | 67.66455 | 5.034052 | 57.59645 | 77.73265 | 52.56239 | 82.7667 | 7.44% | 14.88% | 22.32% | 64.28132 | 71.04778
Sn, ppm | 73.16971 | 9.137977 | 54.89376 | 91.44567 | 45.75578 | 100.5836 | 12.49% | 24.98% | 37.47% | 69.51123 | 76.8282
Sr, ppm | 28.1928 | 2.881582 | 22.42964 | 33.95596 | 19.54805 | 36.83755 | 10.22% | 20.44% | 30.66% | 26.78316 | 29.60244
Ti, wt.% | 0.2233611 | 0.02027858 | 0.182804 | 0.2639183 | 0.1625254 | 0.2841968 | 9.079% | 18.16% | 27.24% | 0.2121931 | 0.2345292
V, ppm | 63.60857 | 6.363689 | 50.88119 | 76.33594 | 44.5175 | 82.69963 | 10% | 20.01% | 30.01% | 60.42814 | 66.788995
W, ppm | 26.441 | 1.763901 | 22.9132 | 29.9688 | 21.1493 | 31.7327 | 6.671% | 13.34% | 20.01% | 25.11895 | 27.76305
Y, ppm | 15.07122 | 1.664177 | 11.74287 | 18.39958 | 10.07869 | 20.06375 | 11.04% | 22.08% | 33.13% | 14.31766 | 15.82478
Zn, ppm | 602.4187 | 36.16378 | 530.0911 | 674.7463 | 493.9273 | 710.91 | 6.003% | 12.01% | 18.01% | 572.2978 | 632.5396
Zr, ppm | 62.79067 | 6.696065 | 49.39854 | 76.1828 | 42.70247 | 82.87886 | 10.66% | 21.33% | 31.99% | 59.65113 | 65.9302
Aqua Regia Digestion
Ag, ppm | 29.61922 | 5.074073 | 19.47108 | 39.76737 | 14.397 | 44.84144 | 17.13% | 34.26% | 51.39% | 28.13826 | 31.10018
Al, wt.% | 2.161033 | 0.1757944 | 1.809444 | 2.512622 | 1.63365 | 2.688417 | 8.135% | 16.27% | 24.4% | 2.052982 | 2.269085
As, ppm | 9.612734 | 1.278569 | 7.055596 | 12.16987 | 5.777027 | 13.44844 | 13.3% | 26.6% | 39.9% | 9.132097 | 10.09337
Ba, ppm | 32.86603 | 2.108649 | 28.64873 | 37.08333 | 26.54009 | 39.19198 | 6.416% | 12.83% | 19.25% | 31.22273 | 34.509335
Bi, ppm | 449.1312 | 41.69499 | 365.7412 | 532.5211 | 324.0462 | 574.2161 | 9.283% | 18.57% | 27.85% | 426.6746 | 471.5877
Ca, wt.% | 0.2862667 | 0.01023157 | 0.2658035 | 0.3067298 | 0.255572 | 0.3169614 | 3.574% | 7.148% | 10.72% | 0.2719533 | 0.30058
Co, ppm | 60.63508 | 7.46616 | 45.70276 | 75.5674 | 38.2366 | 83.03356 | 12.31% | 24.63% | 36.94% | 57.60333 | 63.66684
Cr, ppm | 26.04497 | 3.133038 | 19.7789 | 32.31105 | 16.64586 | 35.44409 | 12.03% | 24.06% | 36.09% | 24.74272 | 27.34722
Cu, wt.% | 8.270363 | 0.27082 | 7.728723 | 8.812003 | 7.457903 | 9.082823 | 3.275% | 6.549% | 9.824% | 7.856845 | 8.683881
Fe, wt.% | 17.47769 | 1.270303 | 14.93709 | 20.0183 | 13.66678 | 21.2886 | 7.268% | 14.54% | 21.8% | 16.60381 | 18.35158
Ga, ppm | 6.868667 | 1.120008 | 4.62865 | 9.108684 | 3.508641 | 10.22869 | 16.31% | 32.61% | 48.92% | 6.525233 | 7.2121
K, wt.% | 0.1986333 | 0.01875392 | 0.1611255 | 0.2361412 | 0.1423716 | 0.2548951 | 9.441% | 18.88% | 28.32% | 0.1887017 | 0.208565
Mg, wt.% | 1.046861 | 0.118106 | 0.810649 | 1.283073 | 0.692543 | 1.401179 | 11.28% | 22.56% | 33.85% | 0.9945181 | 1.099204
Mn, wt.% | 0.077293075 | 0.004150985 | 0.06899111 | 0.08559504 | 0.06484012 | 0.08974603 | 5.37% | 10.74% | 16.11% | 0.07342842125 | 0.08115772875
Mo, ppm | < 2 | IND | IND | IND | IND | IND | IND | IND | IND | IND | IND
Na, wt.% | < 0.03 | IND | IND | IND | IND | IND | IND | IND | IND | IND | IND
Ni, ppm | 28.12543 | 3.778567 | 20.5683 | 35.68257 | 16.78973 | 39.46113 | 13.43% | 26.87% | 40.3% | 26.71916 | 29.531705
Pb, ppm | 186.6009 | 16.63741 | 153.3261 | 219.8757 | 136.6887 | 236.5131 | 8.916% | 17.83% | 26.75% | 177.2708 | 195.9309
S, wt.% | 8.335788 | 1.275819 | 5.784151 | 10.88743 | 4.508332 | 12.16325 | 15.31% | 30.61% | 45.92% | 7.918999 | 8.752578
Sb, ppm | < 2 | IND | IND | IND | IND | IND | IND | IND | IND | IND | IND
Se, ppm | 66.26519 | 10.24787 | 45.76945 | 86.76093 | 35.52158 | 97.0088 | 15.46% | 30.93% | 46.39% | 62.95193 | 69.57845
Sn, ppm | 66.2276 | 6.598879 | 53.02985 | 79.42536 | 46.43097 | 86.02424 | 9.964% | 19.93% | 29.89% | 62.91622 | 69.53898
Sr, ppm | 15.37267 | 1.274208 | 12.82425 | 17.92108 | 11.55004 | 19.19529 | 8.289% | 16.58% | 24.87% | 14.60403 | 16.1413
Ti, wt.% | 0.04530333 | 0.008358555 | 0.02858622 | 0.06202044 | 0.02022767 | 0.070379 | 18.45% | 36.9% | 55.35% | 0.04303817 | 0.0475685
W, ppm | 22.21067 | 3.686193 | 14.83828 | 29.58305 | 11.15209 | 33.26925 | 16.6% | 33.19% | 49.79% | 21.10013 | 23.3212
Zn, ppm | 595.5974 | 46.66702 | 502.2634 | 688.9315 | 455.5964 | 735.5985 | 7.835% | 15.67% | 23.51% | 565.8176 | 625.3773
Infrared Combustion
S, wt.% | 9.63363 | 0.3514894 | 8.930652 | 10.33661 | 8.579162 | 10.6881 | 3.649% | 7.297% | 10.95% | 9.151949 | 10.11531
Borate Fusion XRF
Co, ppm | < 100 | IND | IND | IND | IND | IND | IND | IND | IND | IND | IND
Cu, wt.% | 8.378622 | 0.2718032 | 7.835015 | 8.922228 | 7.563212 | 9.194031 | 3.244% | 6.488% | 9.732% | 7.959691 | 8.79755275
Fe2O3, wt.% | 25.61281 | 0.667575 | 24.27766 | 26.94796 | 23.61008 | 27.61553 | 2.606% | 5.213% | 7.819% | 24.33217 | 26.89345
Pb, ppm | 209.6389 | 34.9817 | 139.6755 | 279.6023 | 104.6938 | 314.584 | 16.69% | 33.37% | 50.06% | 199.1569 | 220.1208
S, wt.% | 9.7891 | 0.1791328 | 9.430834 | 10.14737 | 9.251701 | 10.3265 | 1.83% | 3.66% | 5.49% | 9.299645 | 10.278555
SiO2, wt.% | 42.60166 | 0.4268363 | 41.74799 | 43.45534 | 41.32115 | 43.88217 | 1.002% | 2.004% | 3.006% | 40.47158 | 44.73175
Zn, ppm | 605.7167 | 39.25379 | 527.2091 | 684.2242 | 487.9553 | 723.478 | 6.481% | 12.96% | 19.44% | 575.4308 | 636.0025
Peroxide Fusion ICP
Ag, ppm | 29.31547 | 4.337563 | 20.64034 | 37.99059 | 16.30278 | 42.32815 | 14.8% | 29.59% | 44.39% | 27.84969 | 30.78124
Bi, ppm | 465.5556 | 34.64972 | 396.2562 | 534.8551 | 361.6065 | 569.5048 | 7.443% | 14.89% | 22.33% | 442.2778 | 488.8334
Co, ppm | 63.08263 | 7.482384 | 48.11786 | 78.04739 | 40.63547 | 85.52978 | 11.86% | 23.72% | 35.58% | 59.9285 | 66.23676
Cu, wt.% | 8.340056 | 0.2025438 | 7.934968 | 8.745143 | 7.732424 | 8.947687 | 2.429% | 4.857% | 7.286% | 7.923053 | 8.757059
Fe, wt.% | 18.06917 | 0.838092 | 16.39298 | 19.74535 | 15.55489 | 20.58344 | 4.638% | 9.276% | 13.91% | 17.16571 | 18.97262
Pb, ppm | 197.3417 | 7.175154 | 182.9914 | 211.692 | 175.8162 | 218.8671 | 3.636% | 7.272% | 10.91% | 187.4746 | 207.2088
S, wt.% | 9.7596845 | 0.3367521 | 9.08618 | 10.43319 | 8.749428 | 10.76994 | 3.45% | 6.901% | 10.35% | 9.271700275 | 10.24767
Sb, ppm | < 2.5 | IND | IND | IND | IND | IND | IND | IND | IND | IND | IND
Se, ppm | 79.17654 | 3.720076 | 71.73638 | 86.61669 | 68.01631 | 90.33677 | 4.698% | 9.397% | 14.1% | 75.21771 | 83.13536
Si, wt.% | 20.18733 | 0.3778993 | 19.43153 | 20.94313 | 19.05364 | 21.32103 | 1.872% | 3.744% | 5.616% | 19.17797 | 21.1967
Sn, ppm | 85.60815 | 9.782199 | 66.04375 | 105.1725 | 56.26155 | 114.9547 | 11.43% | 22.85% | 34.28% | 81.3277425 | 89.8885575
Zn, ppm | 616.6346 | 35.21542 | 546.2038 | 687.0655 | 510.9884 | 722.2809 | 5.711% | 11.42% | 17.13% | 585.8029 | 647.4664

## 4-Acid
| Analytical results for Ag in OREAS 933 (Certified Value 31.05 ppm) | [22 empty] | Certified
Ag | Round | Replicate | Lab | Lab | Lab | Lab | Lab | Lab | Lab | Lab | Lab | Lab | Lab | Lab | Lab | Lab | Lab | Lab | Lab | Lab | Lab |  |  | 1
| No | No | 01 | 02 | 03 | 04 | 05 | 06 | 07 | 09 | 10 | 11 | 12 | 13 | 15 | 16 | 17 | 18 | 19 | 21 | 22 |  |  | ppm
|  |  | 4A*MS | 4A*MS | 4A*OES | 4A*MS | 4A*MS | 4A*OES | 4A*OES | 4A*MS | 4A*MS | 4A*OES | 4A*MS | 4A*OES/MS | 4A*OES | 4A*OES/MS | 4A*OES | 4A*OES | 4A*MS | 4A*OES/MS | 4A*MS |  |  | 2
2
| 1 | 1 | 25.7 | 9.8 | 28.5 | 29.4 | 36.1 | 35 | 43 | 32 | 27.87 | 30.5 | 28.2 | 32.7 | 25 | 40.589 | 23 | 33.7 | 30.1 | 31.8 | 30.1 |  |  | 1
| 1 | 2 | 25.8 | > 10 | 32.1 | 26.7 | 34.5 | 30 | 28 | 30.5 | 27.93 | 36.2 | 32.7 | 30.53072 | 24 | 41.491 | 24 | 55.9 | 29.8 | 35.7 | 33.1 |  |  | #N/A
| 1 | 3 | 25.7 | 9.9 | 32.7 | 29 | 28.7 | 36 | 31 | 31.5 | 31.86 | 31.1 | 27 | 31.7 | 24 | 60.646 | 33 | 44.7 | 28.8 | 32.3 | 32.2 |  |  | 16
| 1 | 4 | 25.2 | > 10 | 29 | 29.3 | 26.6 | 28 | 30 | 25.5 | 32.23 | 31.4 | 29.2 | 29.2 | 25 | 38.081 | 26 | 29.4 | 29.2 | 31 | 36.8 |  |  | 31.04854
| 1 | 5 | 25.4 | > 10 | 28.4 | 31.8 | 27.7 | 37 | 30 | 37.5 | 33.24 | 31.7 | 31 | 29.81646 | 25 | 39.512 | 24 | 30 | 28.4 | 31.3 | 35.6 |  |  | 7
| 1 | 6 | 26.6 | > 10 | 27.3 | 29.7 | 30.5 | 33 | 28 | 45 | 29.15 | 32.6 | 41.8 | 29.8 | 25 | 41.406 | 25 | 32.2 | 29.7 | 30.2 | 32.8
| Mean |  | 25.73333 | 9.85 | 29.66667 | 29.31667 | 30.68333 | 33.16667 | 31.66667 | 33.66667 | 30.38 | 32.25 | 31.65 | 30.62453 | 24.66667 | 43.62083 | 25.83333 | 37.65 | 29.33333 | 32.05 | 33.43333
| Median |  | 25.7 | 9.85 | 28.75 | 29.35 | 29.6 | 34 | 30 | 31.75 | 30.505 | 31.55 | 30.1 | 30.17359 | 25 | 40.9975 | 24.5 | 32.95 | 29.45 | 31.55 | 32.95
| Std Dev. |  | 0.4802777 | 0.07071068 | 2.196968 | 1.629008 | 3.83271 | 3.544949 | 5.680376 | 6.742897 | 2.349809 | 2.055967 | 5.367961 | 1.329295 | 0.5163978 | 8.438747 | 3.656045 | 10.53238 | 0.6501282 | 1.925357 | 2.415505
| Rel.Std.Dev. |  | 1.866% | 0.7179% | 7.406% | 5.557% | 12.49% | 10.69% | 17.94% | 20.03% | 7.735% | 6.375% | 16.96% | 4.341% | 2.094% | 19.35% | 14.15% | 27.97% | 2.216% | 6.007% | 7.225%
| PDM3 |  | -17.12% | -68.28% | -4.451% | -5.578% | -1.176% | 6.822% | 1.991% | 8.432% | -2.153% | 3.87% | 1.937% | -1.366% | -20.55% | 40.49% | -16.8% | 21.26% | -5.524% | 3.225% | 7.681%
| Z-Score (Absolute) |  | 2.52 | 10.71 | 0.49 | 0.67 | 0.03 | 1.31 | 0.63 | 0.4 | 0.13 | 0.84 | 0.53 | 0 | 3.07 | 4.95 | 3.21 | 0.36 | 0.67 | 0.73 | 1.45
| Analytical results for Al in OREAS 933 (Certified Value 4.79 wt.%) | [22 empty] | Certified
Al | Round | Replicate | Lab | Lab | Lab | Lab | Lab | Lab | Lab | [14 empty] | 1
| No | No | 01 | 11 | 12 | 14 | 16 | 17 | 22 | [14 empty] | wt.%
|  |  | 4A*OES | 4A*OES | 4A*MS | 4A*OES | 4A*OES/MS | 4A*OES | 4A*MS | [14 empty] | 2
3
| 1 | 1 | NA | 5.64 | 4.9 | 4.82 | 4.548 | 2.26 | 4.69 | [14 empty] | 1
| 1 | 2 | NA | 4.86 | 5.12 | 4.76 | 4.442 | 2.11 | 4.72 | [14 empty] | 30
| 1 | 3 | NA | 5.17 | 4.78 | 4.24 | 4.482 | 2.85 | 4.72 | [14 empty] | 16
| 1 | 4 | NA | 4.84 | 4.84 | 4.79 | 4.283 | 2.15 | 4.62 | [14 empty] | 4.7872
| 1 | 5 | NA | 5 | 4.83 | 4.87 | 4.467 | 3.14 | 4.97 | [14 empty] | 8
| 1 | 6 | NA | 5.09 | 4.99 | 4.85 | 4.504 | 2.94 | 4.85
| Mean |  |  | 5.1 | 4.91 | 4.721667 | 4.454333 | 2.575 | 4.761667
| Median |  |  | 5.045 | 4.87 | 4.805 | 4.4745 | 2.555 | 4.72
| Std Dev. |  |  | 0.2938707 | 0.1255388 | 0.2392837 | 0.0912944 | 0.4525815 | 0.1263988
| Rel.Std.Dev. |  |  | 5.762% | 2.557% | 5.068% | 2.05% | 17.58% | 2.655%
| PDM3 |  |  | 6.534% | 2.565% | -1.369% | -6.953% | -46.21% | -0.5334%
| Z-Score (Absolute) |  | NA | 0.85 | 0.5 | 0.12 | 1.4 | 9.27 | 0.12
| Analytical results for As in OREAS 933 (Certified Value 9.61 ppm) | [22 empty] | Certified
As | Round | Replicate | Lab | Lab | Lab | Lab | Lab | Lab | Lab | Lab | Lab | Lab | Lab | Lab | Lab | Lab | Lab | Lab | Lab | Lab | Lab |  |  | 1
| No | No | 01 | 02 | 03 | 04 | 05 | 06 | 07 | 09 | 10 | 11 | 12 | 13 | 15 | 16 | 17 | 18 | 19 | 21 | 22 |  |  | ppm
|  |  | 4A*MS | 4A*MS | 4A*MS | 4A*OES | 4A*MS | 4A*OES | 4A*OES | 4A*MS | 4A*MS | 4A*OES | 4A*MS | 4A*OES/MS | 4A*OES | 4A*OES/MS | 4A*OES | 4A*MS | 4A*MS | 4A*OES/MS | 4A*MS |  |  | 2
3
| 1 | 1 | 11 | 9 | 7.7 | 9 | 9.6 | < 50 | < 50 | 12 | 11.6 | < 5 | < 1 | 10.37731 | 9 | 8.259 | 13 | 10.4 | 11 | 9 | 9.9 |  |  | 1
| 1 | 2 | 11 | 9 | 7.4 | 9 | 9.8 | < 50 | < 50 | 14 | 13.3 | < 5 | < 1 | 9.913083 | 9 | 9.476 | 14 | 11.1 | 10 | 9 | 9.2 |  |  | 31
| 1 | 3 | 11 | 9 | 7.3 | 10 | 9.3 | < 50 | < 50 | 14 | 11.8 | 5 | < 1 | 8.914039 | 9 | 9.236 | 16 | 10.6 | 10 | 10 | 9.4 |  |  | 16
| 1 | 4 | 11 | 9 | 9.6 | 12 | 9.5 | < 50 | < 50 | 14 | 13.7 | < 5 | < 1 | 9.618858 | 9 | 10.066 | 10 | 9.4 | 10 | 9 | 11.4 |  |  | 9.606134
| 1 | 5 | 11 | 9 | 7.7 | 13 | 10 | < 50 | < 50 | 16 | 10.8 | 6 | < 1 | 10.07596 | 9 | 10.37 | 20 | 9.8 | 9 | 9 | 10.1 |  |  | 9
| 1 | 6 | 11 | 9 | 8.9 | 10 | 10.2 | < 50 | < 50 | 14 | 12.6 | 10 | < 1 | 9.540397 | 9 | 9.715 | 9 | 8.7 | 11 | 10 | 9.8
| Mean |  | 11 | 9 | 8.1 | 10.5 | 9.733333 |  |  | 14 | 12.3 | 7 |  | 9.739942 | 9 | 9.520333 | 13.66667 | 10 | 10.16667 | 9.333333 | 9.966667
| Median |  | 11 | 9 | 7.7 | 10 | 9.7 |  |  | 14 | 12.2 | 6 |  | 9.76597 | 9 | 9.5955 | 13.5 | 10.1 | 10 | 9 | 9.85
| Std Dev. |  | 0 | 0 | 0.9316652 | 1.643168 | 0.332666 |  |  | 1.264911 | 1.099091 | 2.645751 |  | 0.5070944 | 0 | 0.7391013 | 4.033196 | 0.8740709 | 0.7527727 | 0.5163978 | 0.7763161
| Rel.Std.Dev. |  | 0% | 0% | 11.5% | 15.65% | 3.418% |  |  | 9.035% | 8.936% | 37.8% |  | 5.206% | 0% | 7.763% | 29.51% | 8.741% | 7.404% | 5.533% | 7.789%
| PDM3 |  | 14.51% | -6.31% | -15.68% | 9.305% | 1.324% |  |  | 45.74% | 28.04% | -27.13% |  | 1.393% | -6.31% | -0.8932% | 42.27% | 4.1% | 5.835% | -2.84% | 3.753%
| Z-Score (Absolute) |  | 1.46 | 0.85 | 1.89 | 0.3 | 0 | NA | NA | 4.93 | 2.96 | 3.16 | NA | 0 | 0.85 | 0.25 | 4.54 | 0.3 | 0.5 | 0.47 | 0.07
| Analytical results for Au in OREAS 933 (Indicative Value < 0.1 ppm) | [22 empty] | Indicative
Au | Round | Replicate | Lab | [20 empty] | 1
| No | No | 12 | [20 empty] | ppm
|  |  | 4A*MS | [20 empty] | 3
3
| 1 | 1 | < 0.1 | [20 empty] | 1
| 1 | 2 | < 0.1 | [20 empty] | 1
| 1 | 3 | < 0.1 | [20 empty] | 16
| 1 | 4 | < 0.1 | [20 empty] | < 0.1
| 1 | 5 | < 0.1 | [20 empty] | 7
| 1 | 6 | < 0.1
Mean
Median
Std Dev.
Rel.Std.Dev.
PDM3
| Z-Score (Absolute) |  | NA
| Analytical results for Ba in OREAS 933 (Indicative Value 60 ppm) | [22 empty] | Indicative
Ba | Round | Replicate | Lab | Lab | Lab | Lab | Lab | Lab | [15 empty] | 1
| No | No | 01 | 11 | 12 | 16 | 17 | 22 | [15 empty] | ppm
|  |  | 4A*MS | 4A*OES | 4A*MS | 4A*OES/MS | 4A*OES | 4A*MS | [15 empty] | 0
0
| 1 | 1 | NA | 109 | 21 | 64.721 | < 1 | 250 | [15 empty] | 1
| 1 | 2 | NA | 119 | 45 | 65.343 | 135 | 250 | [15 empty] | 2
| 1 | 3 | NA | 107 | 42 | 61.686 | < 1 | 250 | [15 empty] | 16
| 1 | 4 | NA | 70 | 32 | 85.332 | 69 | 250 | [15 empty] | 59.881125
| 1 | 5 | NA | 52 | 36 | 85.446 | < 1 | 270 | [15 empty] | 8
| 1 | 6 | NA | 88 | 32 | 61.119 | 55 | 260
| Mean |  |  | 90.83333 | 34.66667 | 70.60783 | 86.33333 | 255
| Median |  |  | 97.5 | 34 | 65.032 | 69 | 250
| Std Dev. |  |  | 25.8257 | 8.524475 | 11.56704 | 42.72392 | 8.3666
| Rel.Std.Dev. |  |  | 28.43% | 24.59% | 16.38% | 49.49% | 3.281%
| PDM3 |  |  | 51.69% | -42.11% | 17.91% | 44.17% | 325.8%
| Z-Score (Absolute) |  | NA | 0.5 | 0.89 | 0 | 0.67 | 4.5
| Analytical results for Be in OREAS 933 (Certified Value < 2 ppm) | [22 empty] | Certified
Be | Round | Replicate | Lab | Lab | Lab | Lab | Lab | Lab | [15 empty] | 1
| No | No | 01 | 11 | 12 | 16 | 17 | 22 | [15 empty] | ppm
|  |  | 4A*MS | 4A*OES | 4A*MS | 4A*OES/MS | 4A*OES | 4A*MS | [15 empty] | 2
2
| 1 | 1 | NA | 2 | 1 | 1.71 | 2 | 1.46 | [15 empty] | 1
| 1 | 2 | NA | 1 | 1 | 1.68 | 2 | 1.49 | [15 empty] | 12
| 1 | 3 | NA | 2 | 1 | 1.69 | 2 | 1.31 | [15 empty] | 16
| 1 | 4 | NA | 1 | 2 | 1.66 | 2 | 1.52 | [15 empty] | < 2
| 1 | 5 | NA | 2 | 1 | 1.66 | 2 | 1.5 | [15 empty] | 10
| 1 | 6 | NA | 1 | < 1 | 1.65 | 2 | 1.44
| Mean |  |  | 1.5 | 1.2 | 1.675 | 2 | 1.453333
| Median |  |  | 1.5 | 1 | 1.67 | 2 | 1.475
| Std Dev. |  |  | 0.5477226 | 0.4472136 | 0.02258318 | 0 | 0.07580677
| Rel.Std.Dev. |  |  | 36.51% | 37.27% | 1.348% | 0% | 5.216%
PDM3
| Z-Score (Absolute) |  | NA | 0 | 2.31 | 0.67 | 1.93 | 0.18
| Analytical results for Bi in OREAS 933 (Certified Value 451 ppm) | [22 empty] | Certified
Bi | Round | Replicate | Lab | Lab | Lab | Lab | Lab | Lab | Lab | Lab | Lab | Lab | Lab | Lab | Lab | Lab | Lab | Lab | Lab | Lab | Lab |  |  | 1
| No | No | 01 | 02 | 03 | 04 | 05 | 06 | 07 | 09 | 10 | 11 | 12 | 13 | 15 | 16 | 17 | 18 | 19 | 21 | 22 |  |  | ppm
|  |  | 4A*MS | 4A*MS | 4A*MS | 4A*MS | 4A*MS | 4A*OES | 4A*OES | 4A*MS | 4A*MS | 4A*OES | 4A*MS | 4A*OES/MS | 4A*OES | 4A*OES/MS | 4A*OES | 4A*MS | 4A*MS | 4A*OES/MS | 4A*MS |  |  | 0
0
| 1 | 1 | 465 | 286 | 425.06 | 460 | 443 | 500 | 460 | 549 | 439.64 | 463 | 444.2 | 491.8375 | 320 | 423.733 | 419 | 468 | 489.8 | 419 | 471 |  |  | 1
| 1 | 2 | 445 | 288 | 401.57 | 441 | 442 | 440 | 420 | 419 | 461.85 | 744 | 430.3 | 496.1228 | 300 | 411.915 | 398 | 450 | 495.7 | 396 | 451 |  |  | #N/A
| 1 | 3 | 448 | 286 | 433.4 | 477 | 460 | 480 | 440 | 445 | 442.48 | 442 | 450.5 | 495.0903 | 320 | 437.817 | 417 | 446 | 479.4 | 397 | 489 |  |  | 16
| 1 | 4 | 452 | 287 | 427.37 | 525 | 431 | 470 | 460 | 435 | 429.9 | 470 | 435.3 | 495.41 | 320 | 429.189 | 436 | 478 | 484 | 418 | 457 |  |  | 450.9692
| 1 | 5 | 464 | 286 | 410.32 | 495 | 438 | 420 | 500 | 406 | 469.18 | 446 | 440 | 495.681 | 320 | 442.713 | 389 | 449 | 467.1 | 444 | 477 |  |  | 11
| 1 | 6 | 475 | 287 | 412.13 | 515 | 456 | 480 | 410 | 462 | 432.65 | 480 | 448.6 | 499.2454 | 320 | 431.554 | 438 | 464 | 494.5 | 410 | 449
| Mean |  | 458.1667 | 286.6667 | 418.3083 | 485.5 | 445 | 465 | 448.3333 | 452.6667 | 445.95 | 507.5 | 441.4833 | 495.5645 | 316.6667 | 429.4868 | 416.1667 | 459.1667 | 485.0833 | 414 | 465.6667
| Median |  | 458 | 286.5 | 418.595 | 486 | 442.5 | 475 | 450 | 440 | 441.06 | 466.5 | 442.1 | 495.5455 | 320 | 430.3715 | 418 | 457 | 486.9 | 414 | 464
| Std Dev. |  | 11.6519 | 0.8164966 | 12.1459 | 32.32182 | 10.99091 | 29.49576 | 32.50641 | 51.08685 | 15.99245 | 116.7454 | 7.808051 | 2.367031 | 8.164966 | 10.86794 | 19.73238 | 12.7815 | 10.77505 | 17.72005 | 15.93319
| Rel.Std.Dev. |  | 2.543% | 0.2848% | 2.904% | 6.657% | 2.47% | 6.343% | 7.251% | 11.29% | 3.586% | 23% | 1.769% | 0.4776% | 2.578% | 2.53% | 4.741% | 2.784% | 2.221% | 4.28% | 3.422%
| PDM3 |  | 1.596% | -36.43% | -7.242% | 7.657% | -1.324% | 3.111% | -0.5845% | 0.3764% | -1.113% | 12.54% | -2.103% | 9.889% | -29.78% | -4.764% | -7.717% | 1.818% | 7.565% | -8.198% | 3.259%
| Z-Score (Absolute) |  | 0.43 | 5.64 | 0.98 | 1.4 | 0.03 | 0.67 | 0.08 | 0.44 | 0 | 0.5 | 0.16 | 1.76 | 4.46 | 0.58 | 1.05 | 0.47 | 1.39 | 1.13 | 0.7
| Analytical results for Ca in OREAS 933 (Certified Value 0.361 wt.%) | [22 empty] | Certified
Ca | Round | Replicate | Lab | Lab | Lab | Lab | Lab | Lab | Lab | [14 empty] | 1
| No | No | 01 | 11 | 12 | 14 | 16 | 17 | 22 | [14 empty] | wt.%
|  |  | 4A*OES | 4A*OES | 4A*MS | 4A*OES | 4A*OES/MS | 4A*OES | 4A*MS | [14 empty] | 3
3
| 1 | 1 | NA | 0.39 | 0.33 | 0.322 | 0.38 | 0.19 | 0.38 | [14 empty] | 1
| 1 | 2 | NA | 0.39 | 0.37 | 0.3142 | 0.365 | 0.19 | 0.38 | [14 empty] | 34
| 1 | 3 | NA | 0.39 | 0.33 | 0.3276 | 0.372 | 0.16 | 0.38 | [14 empty] | 16
| 1 | 4 | NA | 0.37 | 0.34 | 0.3297 | 0.358 | 0.17 | 0.38 | [14 empty] | 0.36114
| 1 | 5 | NA | 0.38 | 0.35 | 0.33 | 0.369 | 0.25 | 0.38 | [14 empty] | 12
| 1 | 6 | NA | 0.38 | 0.35 | 0.3292 | 0.374 | 0.22 | 0.38
| Mean |  |  | 0.3833333 | 0.345 | 0.32545 | 0.3696667 | 0.1966667 | 0.38
| Median |  |  | 0.385 | 0.345 | 0.3284 | 0.3705 | 0.19 | 0.38
| Std Dev. |  |  | 0.008164966 | 0.01516575 | 0.006259633 | 0.007607014 | 0.0332666 | 6.080942e-17
| Rel.Std.Dev. |  |  | 2.13% | 4.396% | 1.923% | 2.058% | 16.92% | 1.6e-14%
| PDM3 |  |  | 6.145% | -4.469% | -9.883% | 2.361% | -45.54% | 5.222%
| Z-Score (Absolute) |  | NA | 0.72 | 0.34 | 0.82 | 0.34 | 4.45 | 0.63
| Analytical results for Cd in OREAS 933 (Indicative Value 1.15 ppm) | [22 empty] | Indicative
Cd | Round | Replicate | Lab | Lab | Lab | Lab | Lab | Lab | [15 empty] | 1
| No | No | 01 | 11 | 12 | 16 | 17 | 22 | [15 empty] | ppm
|  |  | 4A*MS | 4A*OES | 4A*MS | 4A*OES/MS | 4A*OES | 4A*MS | [15 empty] | 2
2
| 1 | 1 | NA | < 0.4 | 1.3 | 1.029 | 11 | 1.09 | [15 empty] | 1
| 1 | 2 | NA | 0.6 | 1.3 | 1.068 | 11 | 1.07 | [15 empty] | 3
| 1 | 3 | NA | < 0.4 | 1.2 | 1.067 | 12 | 1.12 | [15 empty] | 16
| 1 | 4 | NA | < 0.4 | 1.4 | 1.112 | 11 | 1.12 | [15 empty] | 1.149833
| 1 | 5 | NA | < 0.4 | 1 | 1.095 | 11 | 1 | [15 empty] | 9
| 1 | 6 | NA | 1.1 | 1.3 | 1.066 | 11 | 1.36
| Mean |  |  | 0.85 | 1.25 | 1.072833 | 11.16667 | 1.126667
| Median |  |  | 0.85 | 1.3 | 1.0675 | 11 | 1.105
| Std Dev. |  |  | 0.3535534 | 0.1378405 | 0.02846343 | 0.4082483 | 0.1225833
| Rel.Std.Dev. |  |  | 41.59% | 11.03% | 2.653% | 3.656% | 10.88%
| PDM3 |  |  | -26.08% | 8.711% | -6.697% | 871.2% | -2.015%
| Z-Score (Absolute) |  | NA | 4.63 | 0.67 | 0.29 | 54.89 | 0
| Analytical results for Ce in OREAS 933 (Indicative Value 52 ppm) | [22 empty] | Indicative
Ce | Round | Replicate | Lab | Lab | Lab | Lab | [17 empty] | 1
| No | No | 12 | 14 | 16 | 22 | [17 empty] | ppm
|  |  | 4A*MS | 4A*OES | 4A*OES/MS | 4A*MS | [17 empty] | 0
0
| 1 | 1 | 56 | 45 | 47.381 | 61.7 | [17 empty] | 1
| 1 | 2 | 59 | 45 | 48.132 | 61.8 | [17 empty] | 4
| 1 | 3 | 52 | 46 | 48.196 | 60.4 | [17 empty] | 16
| 1 | 4 | 51 | 45 | 48.406 | 61 | [17 empty] | 52.25608
| 1 | 5 | 53 | 46 | 47.54 | 62.8 | [17 empty] | 10
| 1 | 6 | 55 | 43 | 48.691 | 62.1
| Mean |  | 54.33333 | 45 | 48.05767 | 61.63333
| Median |  | 54 | 45 | 48.164 | 61.75
| Std Dev. |  | 2.94392 | 1.095445 | 0.5045722 | 0.8406347
| Rel.Std.Dev. |  | 5.418% | 2.434% | 1.05% | 1.364%
| PDM3 |  | 3.975% | -13.89% | -8.034% | 17.94%
| Z-Score (Absolute) |  | 0.45 | 0.9 | 0.45 | 1.51
| Analytical results for Co in OREAS 933 (Certified Value 60 ppm) | [22 empty] | Certified
Co | Round | Replicate | Lab | Lab | Lab | Lab | Lab | Lab | Lab | Lab | Lab | Lab | Lab | Lab | Lab | Lab | Lab | Lab | Lab | Lab | Lab | Lab | Lab | 1
| No | No | 01 | 02 | 03 | 04 | 05 | 06 | 07 | 08 | 09 | 10 | 11 | 12 | 13 | 14 | 15 | 16 | 17 | 18 | 19 | 21 | 22 | ppm
|  |  | 4A*MS | 4A*MS | 4A*OES | 4A*MS | 4A*MS | 4A*OES | 4A*OES | 4A*OES | 4A*OES | 4A*MS | 4A*OES | 4A*MS | 4A*OES/MS | 4A*MS | 4A*OES | 4A*OES/MS | 4A*OES | 4A*MS | 4A*OES | 4A*OES/MS | 4A*MS | 0
1
| 1 | 1 | 59 | 38.8 | 63 | 58.3 | 61 | 60 | 60 | 65.8 | 65 | 58.6 | 64 | 61.1 | 79.94177 | 58.2 | 52 | 58.8 | 59 | 57.9 | 62 | 47.2 | 62.1 | 1
| 1 | 2 | 58 | 38.8 | 61 | 53.5 | 59.4 | 60 | 60 | 64.9 | 60 | 59.9 | 62 | 61.7 | 76.6689 | 57 | 52 | 60.16 | 58 | 57.5 | 61 | 47.2 | 59.5 | #N/A
| 1 | 3 | 59 | 38.6 | 61 | 59.1 | 58.4 | 60 | 60 | 63.4 | 65 | 60.4 | 65 | 60.3 | 80.52894 | 54.4 | 53 | 59.88 | 60 | 55.9 | 64 | 48.6 | 59 | 16
| 1 | 4 | 60 | 38.6 | 63 | 60.1 | 58.8 | 60 | 60 | 63.7 | 65 | 61.1 | 66 | 59.7 | 78.87077 | 57.8 | 53 | 60.71 | 58 | 57.1 | 60 | 47.7 | 59.8 | 60.45265
| 1 | 5 | 61 | 38.8 | 61 | 59.3 | 57.1 | 60 | 60 | 64.3 | 65 | 62.8 | 64 | 60.3 | 81.31479 | 58.8 | 53 | 61.04 | 56 | 54.1 | 60 | 47.7 | 60.3 | 13
| 1 | 6 | 59 | 38.8 | 60 | 60 | 61.7 | 60 | 60 | 63.9 | 65 | 60.6 | 61 | 61.7 | 78.76065 | 59.5 | 53 | 60.42 | 58 | 54.1 | 62 | 47.6 | 60.4
| Mean |  | 59.33333 | 38.73333 | 61.5 | 58.38333 | 59.4 | 60 | 60 | 64.33333 | 64.16667 | 60.56667 | 63.66667 | 60.8 | 79.34764 | 57.61667 | 52.66667 | 60.16833 | 58.16667 | 56.1 | 61.5 | 47.66667 | 60.18333
| Median |  | 59 | 38.8 | 61 | 59.2 | 59.1 | 60 | 60 | 64.1 | 65 | 60.5 | 64 | 60.7 | 79.40627 | 58 | 53 | 60.29 | 58 | 56.5 | 61.5 | 47.65 | 60.05
| Std Dev. |  | 1.032796 | 0.1032796 | 1.224745 | 2.480659 | 1.702939 | 0 | 0 | 0.8869423 | 2.041241 | 1.386603 | 1.861899 | 0.8270429 | 1.634977 | 1.791554 | 0.5163978 | 0.7838473 | 1.32916 | 1.687602 | 1.516575 | 0.5125102 | 1.072225
| Rel.Std.Dev. |  | 1.741% | 0.2666% | 1.991% | 4.249% | 2.867% | 0% | 0% | 1.379% | 3.181% | 2.289% | 2.924% | 1.36% | 2.061% | 3.109% | 0.9805% | 1.303% | 2.285% | 3.008% | 2.466% | 1.075% | 1.782%
| PDM3 |  | -1.852% | -35.93% | 1.733% | -3.423% | -1.741% | -0.7488% | -0.7488% | 6.419% | 6.144% | 0.1886% | 5.317% | 0.5746% | 31.26% | -4.691% | -12.88% | -0.4703% | -3.781% | -7.2% | 1.733% | -21.15% | -0.4455%
| Z-Score (Absolute) |  | 0.3 | 9.56 | 0.67 | 0.29 | 0.27 | 0 | 0 | 1.95 | 2.25 | 0.25 | 1.65 | 0.36 | 8.7 | 1.07 | 3.3 | 0.08 | 0.82 | 1.75 | 0.67 | 5.54 | 0.08
| Analytical results for Cr in OREAS 933 (Certified Value 45.6 ppm) | [22 empty] | Certified
Cr | Round | Replicate | Lab | Lab | Lab | Lab | Lab | Lab | Lab | [14 empty] | 1
| No | No | 01 | 11 | 12 | 14 | 16 | 17 | 22 | [14 empty] | ppm
|  |  | 4A*OES | 4A*OES | 4A*MS | 4A*OES | 4A*OES/MS | 4A*OES | 4A*MS | [14 empty] | 1
2
| 1 | 1 | NA | 48 | 49 | 43 | 47.572 | 40 | 45 | [14 empty] | 1
| 1 | 2 | NA | 42 | 53 | 44 | 48.541 | 41 | 45 | [14 empty] | 37
| 1 | 3 | NA | 47 | 50 | 47 | 52.796 | 38 | 44 | [14 empty] | 16
| 1 | 4 | NA | 40 | 50 | 44 | 50.375 | 40 | 45 | [14 empty] | 45.61925
| 1 | 5 | NA | 41 | 50 | 48 | 47.798 | 43 | 45 | [14 empty] | 14
| 1 | 6 | NA | 44 | 50 | 47 | 48.211 | 39 | 45
| Mean |  |  | 43.66667 | 50.33333 | 45.5 | 49.2155 | 40.16667 | 44.83333
| Median |  |  | 43 | 50 | 45.5 | 48.376 | 40 | 45
| Std Dev. |  |  | 3.265986 | 1.36626 | 2.073644 | 2.016868 | 1.722401 | 0.4082483
| Rel.Std.Dev. |  |  | 7.479% | 2.714% | 4.557% | 4.098% | 4.288% | 0.9106%
| PDM3 |  |  | -4.28% | 10.33% | -0.2614% | 7.883% | -11.95% | -1.723%
| Z-Score (Absolute) |  | NA | 0.36 | 1.26 | 0.08 | 0.98 | 1.22 | 0.08
| Analytical results for Cs in OREAS 933 (Indicative Value 5.62 ppm) | [22 empty] | Indicative
Cs | Round | Replicate | Lab | Lab | Lab | Lab | [17 empty] | 1
| No | No | 01 | 14 | 16 | 22 | [17 empty] | ppm
|  |  | 4A*MS | 4A*MS | 4A*OES/MS | 4A*MS | [17 empty] | 2
2
| 1 | 1 | NA | 4.98 | < 5 | 6.32 | [17 empty] | 1
| 1 | 2 | NA | 4.92 | < 5 | 6.22 | [17 empty] | 5
| 1 | 3 | NA | 4.94 | < 5 | 6.01 | [17 empty] | 16
| 1 | 4 | NA | 5 | < 5 | 6.19 | [17 empty] | 5.615
| 1 | 5 | NA | 5.19 | < 5 | 6.37 | [17 empty] | 11
| 1 | 6 | NA | 5.01 | < 5 | 6.23
| Mean |  |  | 5.006667 |  | 6.223333
| Median |  |  | 4.99 |  | 6.225
| Std Dev. |  |  | 0.09626353 |  | 0.1245258
| Rel.Std.Dev. |  |  | 1.923% |  | 2.001%
| PDM3 |  |  | -10.83% |  | 10.83%
| Z-Score (Absolute) |  | NA | 0.67 | NA | 0.67
| Analytical results for Cu in OREAS 933 (Certified Value 8.37 wt.%) | [22 empty] | Certified
Cu | Round | Replicate | Lab | Lab | Lab | Lab | Lab | Lab | Lab | Lab | Lab | Lab | Lab | Lab | Lab | Lab | Lab | Lab | Lab | Lab | Lab | Lab |  | 1
| No | No | 01 | 02 | 03 | 04 | 05 | 06 | 07 | 09 | 10 | 11 | 12 | 13 | 14 | 15 | 16 | 17 | 18 | 19 | 21 | 22 |  | wt.%
|  |  | 4A*AAS | 4A*OES | 4A*OES | 4A*OES | 4A*OES | 4A*OES | 4A*OES | 4A*OES | 4A*AAS | 4A*OES | 4A*OES | 4A*OES/MS | 4A*OES | 4A*AAS | 4A*OES | 4A*OES | 4A*OES | 4A*AAS | 4A*OES | 4A*OES/AAS |  | 2
3
| 1 | 1 | 8.46 | > 10000 | 8.2103 | 8.47 | 8.29 | 8.59 | 8.16 | 8.37 | 8.19 | 8.372 | 8.626 | 8.083386 | 7.442 | 8.82 | 8.49 | 6.8517 | 8.46 | 8.45 | 8.43 | 8.06 |  | 1
| 1 | 2 | 8.25 | > 10000 | 8.34 | 8.55 | 8.3 | 8.17 | 8.17 | 8.28 | 9.12 | 8.097 | 8.879 | 8.12861 | 7.6184 | 9.07 | 8.72 | 7.5393 | 8.45 | 8.35 | 8.12 | 8.18 |  | #N/A
| 1 | 3 | 8.36 | > 10000 | 8.1932 | 8.33 | 8.37 | 8.86 | 8.34 | 8.23 | 7.39 | 8.281 | 8.361 | 8.279686 | 7.1179 | 8.76 | 8.39 | 6.1312 | 8.81 | 8.5 | 8.65 | 8.24 |  | 16
| 1 | 4 | 8.3 | > 10000 | 8.078 | 8.45 | 7.87 | 8.22 | 8.37 | 8.3 | 8.82 | 8.825 | 8.449 | 8.13198 | 7.2968 | 8.69 | 8.56 | 7.7378 | 8.19 | 8.35 | 9.26 | 8.32 |  | 8.367103
| 1 | 5 | 8.52 | > 10000 | 8.0748 | 8.24 | 8.63 | 8.59 | 8.04 | 8.44 | 8.02 | 8.502 | 8.176 | 8.11213 | 7.2601 | 7.93 | 8.51 | 6.9815 | 8.31 | 8.25 | 8.26 | 7.99 |  | 15
| 1 | 6 | 8.45 | > 10000 | 8.3694 | 8.26 | 8.88 | 8.43 | 8.13 | 8.39 | 8.31 | 8.186 | 8.272 | 8.076968 | 7.9719 | 8.01 | 8.74 | 8.5646 | 8.22 | 8.25 | 8.43 | 7.99
| Mean |  | 8.39 |  | 8.21095 | 8.383333 | 8.39 | 8.476667 | 8.201667 | 8.335 | 8.308333 | 8.377167 | 8.4605 | 8.13546 | 7.451183 | 8.546667 | 8.568333 | 7.301017 | 8.406667 | 8.358333 | 8.525 | 8.13
| Median |  | 8.405 |  | 8.20175 | 8.39 | 8.335 | 8.51 | 8.165 | 8.335 | 8.25 | 8.3265 | 8.405 | 8.12037 | 7.3694 | 8.725 | 8.535 | 7.2604 | 8.38 | 8.35 | 8.43 | 8.12
| Std Dev. |  | 0.103923 |  | 0.1251306 | 0.1251666 | 0.3425201 | 0.2587405 | 0.1276584 | 0.07816649 | 0.6100956 | 0.2609409 | 0.2565297 | 0.07421251 | 0.3067952 | 0.4653887 | 0.137028 | 0.8386476 | 0.227391 | 0.1020621 | 0.4020323 | 0.1376953
| Rel.Std.Dev. |  | 1.239% |  | 1.524% | 1.493% | 4.082% | 3.052% | 1.556% | 0.9378% | 7.343% | 3.115% | 3.032% | 0.9122% | 4.117% | 5.445% | 1.599% | 11.49% | 2.705% | 1.221% | 4.716% | 1.694%
| PDM3 |  | 0.2737% |  | -1.866% | 0.194% | 0.2737% | 1.309% | -1.977% | -0.3837% | -0.7024% | 0.1203% | 1.116% | -2.768% | -10.95% | 2.146% | 2.405% | -12.74% | 0.4729% | -0.1048% | 1.887% | -2.834%
| Z-Score (Absolute) |  | 0.08 | NA | 1.14 | 0.04 | 0.08 | 0.67 | 1.21 | 0.29 | 0.78 | 0.01 | 0.56 | 1.66 | 6.33 | 1.15 | 1.3 | 7.36 | 0.2 | 0.13 | 0 | 1.69
| Analytical results for Er in OREAS 933 (Indicative Value 1.48 ppm) | [22 empty] | Indicative
Er | Round | Replicate | Lab | [20 empty] | 1
| No | No | 14 | [20 empty] | ppm
|  |  | 4A*MS | [20 empty] | 2
2
| 1 | 1 | 1.44 | [20 empty] | 1
| 1 | 2 | 1.41 | [20 empty] | 6
| 1 | 3 | 1.53 | [20 empty] | 16
| 1 | 4 | 1.5 | [20 empty] | 1.481667
| 1 | 5 | 1.59 | [20 empty] | 12
| 1 | 6 | 1.42
| Mean |  | 1.481667
| Median |  | 1.47
| Std Dev. |  | 0.07082843
| Rel.Std.Dev. |  | 4.78%
| PDM3 |  | -2.22e-13%
| Z-Score (Absolute) |  | NA
| Analytical results for Fe in OREAS 933 (Certified Value 17.72 wt.%) | [22 empty] | Certified
Fe | Round | Replicate | Lab | Lab | Lab | Lab | Lab | Lab | Lab | Lab | Lab | Lab | Lab | Lab | Lab | Lab | Lab | Lab | Lab | Lab | Lab | Lab |  | 1
| No | No | 01 | 02 | 03 | 04 | 05 | 06 | 07 | 09 | 10 | 11 | 12 | 13 | 14 | 15 | 16 | 17 | 18 | 19 | 21 | 22 |  | wt.%
|  |  | 4A*OES | 4A*OES | 4A*OES | 4A*MS | 4A*MS | 4A*OES | 4A*OES | 4A*OES | 4A*OES | 4A*OES | 4A*MS | 4A*OES/MS | 4A*OES | 4A*OES | 4A*OES/MS | 4A*OES | 4A*OES | 4A*OES | 4A*OES/MS | 4A*MS |  | 2
3
| 1 | 1 | 19.5 | > 15 | 18.47 | 16.5 | 17.1 | 18.1 | 16.8 | 18.8 | 18.74 | 20.06 | 17.69 | 18.24396 | 16.91 | 16.49 | > 15 | 15.49 | 16.5 | 19.28 | > 15 | 17.65 |  | 1
| 1 | 2 | 20.4 | > 15 | 18.15 | 15.6 | 16.4 | 17.45 | 16.95 | 18.8 | 19.38 | 19.55 | 17.35 | 18.09934 | 17.11 | 16.61 | > 15 | 15.01 | 16.5 | 18.63 | > 15 | 17.25 |  | #N/A
| 1 | 3 | 19.4 | > 15 | 18.69 | 16.8 | 16.8 | 17.95 | 16.7 | 18.7 | 19.61 | 19.23 | 18.04 | 18.15497 | 16.4 | 16.62 | > 15 | 15.85 | 16.7 | 19.49 | > 15 | 17.35 |  | 16
| 1 | 4 | 19.8 | > 15 | 18.19 | 17.4 | 16.8 | 17.4 | 16.75 | 18.8 | 19.25 | 20.23 | 17.5 | 18.16 | 16.72 | 16.7 | > 15 | 15.34 | 16.8 | 18.58 | > 15 | 16.85 |  | 17.72473
| 1 | 5 | 19.7 | > 15 | 18.11 | 16.8 | 16.3 | 17.85 | 17.1 | 18.7 | 19.22 | 19.8 | 17.43 | 18.16 | 16.71 | 16.8 | > 15 | 15.23 | 16.3 | 18.55 | > 15 | 17.75 |  | 16
| 1 | 6 | 19.6 | > 15 | 17.95 | 17.3 | 17.1 | 17.6 | 16.7 | 18.7 | 19.14 | 17.69 | 17.64 | 18.26 | 17.69 | 16.65 | > 15 | 15.54 | 16.5 | 19.15 | > 15 | 17.6
| Mean |  | 19.73333 |  | 18.26 | 16.73333 | 16.75 | 17.725 | 16.83333 | 18.75 | 19.22333 | 19.42667 | 17.60833 | 18.17971 | 16.92333 | 16.645 |  | 15.41 | 16.55 | 18.94667 |  | 17.40833
| Median |  | 19.65 |  | 18.17 | 16.8 | 16.8 | 17.725 | 16.775 | 18.75 | 19.235 | 19.675 | 17.57 | 18.16 | 16.815 | 16.635 |  | 15.415 | 16.5 | 18.89 |  | 17.475
| Std Dev. |  | 0.3559026 |  | 0.270037 | 0.6501282 | 0.3391165 | 0.2841654 | 0.1602082 | 0.05477226 | 0.2882129 | 0.9225761 | 0.2466914 | 0.06070135 | 0.4435163 | 0.1029077 |  | 0.2878194 | 0.1760682 | 0.409813 |  | 0.33229
| Rel.Std.Dev. |  | 1.804% |  | 1.479% | 3.885% | 2.025% | 1.603% | 0.9517% | 0.2921% | 1.499% | 4.749% | 1.401% | 0.3339% | 2.621% | 0.6183% |  | 1.868% | 1.064% | 2.163% |  | 1.909%
| PDM3 |  | 11.33% |  | 3.02% | -5.593% | -5.499% | 0.001534% | -5.029% | 5.784% | 8.455% | 9.602% | -0.6567% | 2.567% | -4.521% | -6.092% |  | -13.06% | -6.628% | 6.894% |  | -1.785%
| Z-Score (Absolute) |  | 1.53 | NA | 0.5 | 0.67 | 0.66 | 0.09 | 0.6 | 0.88 | 1.24 | 1.67 | 0 | 0.44 | 0.53 | 0.74 | NA | 1.69 | 0.82 | 1.03 | NA | 0.15
| Analytical results for Ga in OREAS 933 (Indicative Value 14.1 ppm) | [22 empty] | Indicative
Ga | Round | Replicate | Lab | Lab | Lab | Lab | [17 empty] | 1
| No | No | 01 | 14 | 16 | 22 | [17 empty] | ppm
|  |  | 4A*MS | 4A*MS | 4A*OES/MS | 4A*MS | [17 empty] | 1
1
| 1 | 1 | NA | 12.82 | 15.01 | 14.35 | [17 empty] | 1
| 1 | 2 | NA | 11.87 | 15.15 | 14.95 | [17 empty] | 7
| 1 | 3 | NA | 13.04 | 15.16 | 14.55 | [17 empty] | 16
| 1 | 4 | NA | 12.66 | 15.18 | 14.4 | [17 empty] | 14.14167
| 1 | 5 | NA | 13.02 | 15.27 | 14.8 | [17 empty] | 13
| 1 | 6 | NA | 12.46 | 14.86 | 15
| Mean |  |  | 12.645 | 15.105 | 14.675
| Median |  |  | 12.74 | 15.155 | 14.675
| Std Dev. |  |  | 0.438714 | 0.1462532 | 0.2806243
| Rel.Std.Dev. |  |  | 3.469% | 0.9682% | 1.912%
| PDM3 |  |  | -10.58% | 6.812% | 3.771%
| Z-Score (Absolute) |  | NA | 3.18 | 0.67 | 0
| Analytical results for Gd in OREAS 933 (Indicative Value 3.3 ppm) | [22 empty] | Indicative
Gd | Round | Replicate | Lab | [20 empty] | 1
| No | No | 14 | [20 empty] | ppm
|  |  | 4A*MS | [20 empty] | 2
2
| 1 | 1 | 3.3 | [20 empty] | 1
| 1 | 2 | 3.13 | [20 empty] | 8
| 1 | 3 | 3.34 | [20 empty] | 16
| 1 | 4 | 3.28 | [20 empty] | 3.303333
| 1 | 5 | 3.5 | [20 empty] | 14
| 1 | 6 | 3.27
| Mean |  | 3.303333
| Median |  | 3.29
| Std Dev. |  | 0.1197776
| Rel.Std.Dev. |  | 3.626%
| PDM3 |  | 8.882e-14%
| Z-Score (Absolute) |  | NA
| Analytical results for Ge in OREAS 933 (Indicative Value 0.33 ppm) | [22 empty] | Indicative
Ge | Round | Replicate | Lab | Lab | [19 empty] | 1
| No | No | 01 | 22 | [19 empty] | ppm
|  |  | 4A*MS | 4A*MS | [19 empty] | 2
2
| 1 | 1 | NA | 0.28 | [19 empty] | 1
| 1 | 2 | NA | 0.32 | [19 empty] | 16
| 1 | 3 | NA | 0.31 | [19 empty] | 16
| 1 | 4 | NA | 0.33 | [19 empty] | 0.325
| 1 | 5 | NA | 0.35 | [19 empty] | 7
| 1 | 6 | NA | 0.36
| Mean |  |  | 0.325
| Median |  |  | 0.325
| Std Dev. |  |  | 0.02880972
| Rel.Std.Dev. |  |  | 8.865%
| PDM3 |  |  | 0%
| Z-Score (Absolute) |  | NA | NA
| Analytical results for Hf in OREAS 933 (Indicative Value 1.92 ppm) | [22 empty] | Indicative
Hf | Round | Replicate | Lab | Lab | Lab | Lab | [17 empty] | 1
| No | No | 01 | 12 | 16 | 22 | [17 empty] | ppm
|  |  | 4A*MS | 4A*MS | 4A*OES/MS | 4A*MS | [17 empty] | 2
2
| 1 | 1 | NA | 1.6 | 1.987 | 2 | [17 empty] | 1
| 1 | 2 | NA | 1.5 | 2.004 | 2.7 | [17 empty] | 17
| 1 | 3 | NA | 1.7 | 2.039 | 2.2 | [17 empty] | 16
| 1 | 4 | NA | 1.9 | 2.065 | 2.1 | [17 empty] | 1.924944
| 1 | 5 | NA | 1.7 | 2.042 | 2.1 | [17 empty] | 8
| 1 | 6 | NA | 1.6 | 2.032 | 2
| Mean |  |  | 1.666667 | 2.028167 | 2.183333
| Median |  |  | 1.65 | 2.0355 | 2.1
| Std Dev. |  |  | 0.136626 | 0.02813835 | 0.2639444
| Rel.Std.Dev. |  |  | 8.198% | 1.387% | 12.09%
| PDM3 |  |  | -13.42% | 5.362% | 13.42%
| Z-Score (Absolute) |  | NA | 4.7 | 0 | 0.67
| Analytical results for In in OREAS 933 (Indicative Value 8.23 ppm) | [22 empty] | Indicative
In | Round | Replicate | Lab | Lab | Lab | Lab | Lab | [16 empty] | 1
| No | No | 01 | 12 | 14 | 16 | 22 | [16 empty] | ppm
|  |  | 4A*MS | 4A*MS | 4A*MS | 4A*OES/MS | 4A*MS | [16 empty] | 2
2
| 1 | 1 | NA | 8.15 | 7.915 | 6.977 | 10 | [16 empty] | 1
| 1 | 2 | NA | 7.74 | 7.89 | 7.114 | 9.88 | [16 empty] | 19
| 1 | 3 | NA | 8.55 | 7.537 | 7.2 | 9.67 | [16 empty] | 16
| 1 | 4 | NA | 7.66 | 7.567 | 7.246 | 9.66 | [16 empty] | 8.225542
| 1 | 5 | NA | 8.13 | 7.753 | 7.394 | 9.68 | [16 empty] | 9
| 1 | 6 | NA | 8.49 | 8.204 | 7.136 | 9.87
| Mean |  |  | 8.12 | 7.811 | 7.177833 | 9.793333
| Median |  |  | 8.14 | 7.8215 | 7.168 | 9.775
| Std Dev. |  |  | 0.3684562 | 0.2487899 | 0.1400177 | 0.1427819
| Rel.Std.Dev. |  |  | 4.538% | 3.185% | 1.951% | 1.458%
| PDM3 |  |  | -1.283% | -5.04% | -12.74% | 19.06%
| Z-Score (Absolute) |  | NA | 0.22 | 0.22 | 1.13 | 2.62
| Analytical results for K in OREAS 933 (Certified Value 1.49 wt.%) | [22 empty] | Certified
K | Round | Replicate | Lab | Lab | Lab | Lab | Lab | Lab | Lab | [14 empty] | 1
| No | No | 01 | 11 | 12 | 14 | 16 | 17 | 22 | [14 empty] | wt.%
|  |  | 4A*OES | 4A*OES | 4A*MS | 4A*OES | 4A*OES/MS | 4A*OES | 4A*MS | [14 empty] | 2
3
| 1 | 1 | NA | 1.61 | 1.36 | 1.48 | 1.521 | < 0.01 | 1.51 | [14 empty] | 1
| 1 | 2 | NA | 1.69 | 1.41 | 1.45 | 1.492 | < 0.01 | 1.52 | [14 empty] | 32
| 1 | 3 | NA | 1.76 | 1.33 | 1.3 | 1.496 | < 0.01 | 1.47 | [14 empty] | 16
| 1 | 4 | NA | 1.6 | 1.4 | 1.38 | 1.437 | < 0.01 | 1.51 | [14 empty] | 1.492567
| 1 | 5 | NA | 1.66 | 1.39 | 1.44 | 1.469 | < 0.01 | 1.52 | [14 empty] | 17
| 1 | 6 | NA | 1.61 | 1.39 | 1.43 | 1.496 | < 0.01 | 1.51
| Mean |  |  | 1.655 | 1.38 | 1.413333 | 1.485167 |  | 1.506667
| Median |  |  | 1.635 | 1.39 | 1.435 | 1.494 |  | 1.51
| Std Dev. |  |  | 0.06220932 | 0.02966479 | 0.06439462 | 0.02879873 |  | 0.01861899
| Rel.Std.Dev. |  |  | 3.759% | 2.15% | 4.556% | 1.939% |  | 1.236%
| PDM3 |  |  | 10.88% | -7.542% | -5.309% | -0.4958% |  | 0.9447%
| Z-Score (Absolute) |  | NA | 2.33 | 1.44 | 0.67 | 0 | NA | 0.29
| Analytical results for La in OREAS 933 (Certified Value 27.5 ppm) | [22 empty] | Certified
La | Round | Replicate | Lab | Lab | Lab | Lab | Lab | [16 empty] | 1
| No | No | 11 | 12 | 14 | 16 | 22 | [16 empty] | ppm
|  |  | 4A*OES | 4A*MS | 4A*MS | 4A*OES/MS | 4A*MS | [16 empty] | 1
1
| 1 | 1 | 30 | 28.1 | 26.72 | 22.563 | 29.7 | [16 empty] | 1
| 1 | 2 | 29 | 28.9 | 25.91 | 22.874 | 30.9 | [16 empty] | 10
| 1 | 3 | 31 | 25.1 | 27.46 | 23.022 | 29.9 | [16 empty] | 16
| 1 | 4 | 31 | 25.2 | 27.03 | 23.448 | 30.3 | [16 empty] | 27.46013
| 1 | 5 | 30 | 26.7 | 29.36 | 22.728 | 30.7 | [16 empty] | 18
| 1 | 6 | 30 | 26.8 | 25.82 | 23.069 | 30.5
| Mean |  | 30.16667 | 26.8 | 27.05 | 22.95067 | 30.33333
| Median |  | 30 | 26.75 | 26.875 | 22.948 | 30.4
| Std Dev. |  | 0.7527727 | 1.520526 | 1.298153 | 0.3073029 | 0.4633213
| Rel.Std.Dev. |  | 2.495% | 5.674% | 4.799% | 1.339% | 1.527%
| PDM3 |  | 9.856% | -2.404% | -1.494% | -16.42% | 10.46%
| Z-Score (Absolute) |  | 0.67 | 0.05 | 0 | 0.89 | 0.71
| Analytical results for Li in OREAS 933 (Certified Value 18.2 ppm) | [22 empty] | Certified
Li | Round | Replicate | Lab | Lab | Lab | Lab | Lab | Lab | [15 empty] | 1
| No | No | 01 | 12 | 14 | 16 | 17 | 22 | [15 empty] | ppm
|  |  | 4A*MS | 4A*MS | 4A*MS | 4A*OES/MS | 4A*OES | 4A*MS | [15 empty] | 1
1
| 1 | 1 | NA | 19.9 | 17.5 | 21.654 | 15 | 19 | [15 empty] | 1
| 1 | 2 | NA | 20 | 16 | 20.819 | 14 | 20.1 | [15 empty] | 11
| 1 | 3 | NA | 16.8 | 17.4 | 21.253 | 12 | 18.6 | [15 empty] | 16
| 1 | 4 | NA | 19.4 | 18.2 | 20.369 | 12 | 19.4 | [15 empty] | 18.21743
| 1 | 5 | NA | 19.5 | 18.3 | 20.893 | 16 | 19.5 | [15 empty] | 19
| 1 | 6 | NA | 18.3 | 16.4 | 21.315 | 15 | 19.3
| Mean |  |  | 18.98333 | 17.3 | 21.0505 | 14 | 19.31667
| Median |  |  | 19.45 | 17.45 | 21.073 | 14.5 | 19.35
| Std Dev. |  |  | 1.228685 | 0.9338094 | 0.4512249 | 1.67332 | 0.5036533
| Rel.Std.Dev. |  |  | 6.472% | 5.398% | 2.144% | 11.95% | 2.607%
| PDM3 |  |  | 4.204% | -5.036% | 15.55% | -23.15% | 6.034%
| Z-Score (Absolute) |  | NA | 0.04 | 0.78 | 0.67 | 2.07 | 0
| Analytical results for Lu in OREAS 933 (Indicative Value 0.22 ppm) | [22 empty] | Indicative
Lu | Round | Replicate | Lab | [20 empty] | 1
| No | No | 16 | [20 empty] | ppm
|  |  | 4A*OES/MS | [20 empty] | 2
2
| 1 | 1 | 0.226 | [20 empty] | 1
| 1 | 2 | 0.219 | [20 empty] | 4
| 1 | 3 | 0.225 | [20 empty] | 16
| 1 | 4 | 0.22 | [20 empty] | 0.2235
| 1 | 5 | 0.228 | [20 empty] | 10
| 1 | 6 | 0.223
| Mean |  | 0.2235
| Median |  | 0.224
| Std Dev. |  | 0.003507136
| Rel.Std.Dev. |  | 1.569%
| PDM3 |  | 2.22e-14%
| Z-Score (Absolute) |  | NA
| Analytical results for Mg in OREAS 933 (Certified Value 1.13 wt.%) | [22 empty] | Certified
Mg | Round | Replicate | Lab | Lab | Lab | Lab | Lab | Lab | Lab | [14 empty] | 1
| No | No | 01 | 11 | 12 | 14 | 16 | 17 | 22 | [14 empty] | wt.%
|  |  | 4A*OES | 4A*OES | 4A*MS | 4A*OES | 4A*OES/MS | 4A*OES | 4A*MS | [14 empty] | 2
3
| 1 | 1 | NA | 1.21 | 1.18 | 1.0361 | 1.139 | 1.04 | 1.17 | [14 empty] | 1
| 1 | 2 | NA | 1.21 | 1.2 | 1.0021 | 1.101 | 0.94 | 1.16 | [14 empty] | 36
| 1 | 3 | NA | 1.27 | 1.16 | 1.045 | 1.109 | 1.19 | 1.17 | [14 empty] | 16
| 1 | 4 | NA | 1.19 | 1.18 | 1.0444 | 1.086 | 0.99 | 1.15 | [14 empty] | 1.130917
| 1 | 5 | NA | 1.22 | 1.18 | 1.0603 | 1.112 | 1.09 | 1.24 | [14 empty] | 20
| 1 | 6 | NA | 1.26 | 1.17 | 1.0261 | 1.122 | 1.05 | 1.21
| Mean |  |  | 1.226667 | 1.178333 | 1.035667 | 1.1115 | 1.05 | 1.183333
| Median |  |  | 1.215 | 1.18 | 1.04025 | 1.1105 | 1.045 | 1.17
| Std Dev. |  |  | 0.03141125 | 0.0132916 | 0.01994299 | 0.01807484 | 0.08602325 | 0.03444803
| Rel.Std.Dev. |  |  | 2.561% | 1.128% | 1.926% | 1.626% | 8.193% | 2.911%
| PDM3 |  |  | 8.467% | 4.193% | -8.422% | -1.717% | -7.155% | 4.635%
| Z-Score (Absolute) |  | NA | 0.92 | 0.38 | 1.23 | 0.38 | 1.07 | 0.43
| Analytical results for Mn in OREAS 933 (Certified Value 0.083 wt.%) | [22 empty] | Certified
Mn | Round | Replicate | Lab | Lab | Lab | Lab | Lab | Lab | Lab | [14 empty] | 1
| No | No | 01 | 11 | 12 | 14 | 16 | 17 | 22 | [14 empty] | wt.%
|  |  | 4A*OES | 4A*OES | 4A*MS | 4A*OES | 4A*OES/MS | 4A*OES | 4A*MS | [14 empty] | 3
3
| 1 | 1 | NA | 0.0884 | 0.0785 | 0.0839 | 0.0801458 | 0.0836 | 0.0852 | [14 empty] | 1
| 1 | 2 | NA | 0.0858 | 0.0795 | 0.0827 | 0.0797212 | 0.0799 | 0.0847 | [14 empty] | 37
| 1 | 3 | NA | 0.091 | 0.0776 | 0.0842 | 0.0785719 | 0.0812 | 0.0825 | [14 empty] | 16
| 1 | 4 | NA | 0.0869 | 0.0778 | 0.0852 | 0.0774403 | 0.0798 | 0.085 | [14 empty] | 0.0826421
| 1 | 5 | NA | 0.0877 | 0.0784 | 0.0862 | 0.0809258 | 0.0813 | 0.0836 | [14 empty] | 21
| 1 | 6 | NA | 0.0878 | 0.0779 | 0.0851 | 0.0817107 | 0.081 | 0.0842
| Mean |  |  | 0.08793333 | 0.07828333 | 0.08455 | 0.07975262 | 0.08113333 | 0.0842
| Median |  |  | 0.08775 | 0.07815 | 0.08465 | 0.0799335 | 0.0811 | 0.08445
| Std Dev. |  |  | 0.001750048 | 0.0006911343 | 0.001217785 | 0.00155608 | 0.00137356 | 0.001013903
| Rel.Std.Dev. |  |  | 1.99% | 0.8829% | 1.44% | 1.951% | 1.693% | 1.204%
| PDM3 |  |  | 6.403% | -5.274% | 2.309% | -3.496% | -1.826% | 1.885%
| Z-Score (Absolute) |  | NA | 1.48 | 1.23 | 0.53 | 0.82 | 0.43 | 0.43
| Analytical results for Mo in OREAS 933 (Certified Value < 2 ppm) | [22 empty] | Certified
Mo | Round | Replicate | Lab | Lab | Lab | Lab | Lab | Lab | [15 empty] | 1
| No | No | 01 | 11 | 12 | 16 | 17 | 22 | [15 empty] | ppm
|  |  | 4A*MS | 4A*OES | 4A*MS | 4A*OES/MS | 4A*OES | 4A*MS | [15 empty] | 2
2
| 1 | 1 | NA | < 2 | 1.1 | 1.262 | < 1 | 1.96 | [15 empty] | 1
| 1 | 2 | NA | < 2 | 1.3 | 1.47 | < 1 | 1.79 | [15 empty] | 38
| 1 | 3 | NA | < 2 | 1.1 | 1.289 | < 1 | 1.96 | [15 empty] | 16
| 1 | 4 | NA | < 2 | 1.4 | 1.208 | < 1 | 1.8 | [15 empty] | < 2
| 1 | 5 | NA | < 2 | 1.4 | 1.302 | < 1 | 1.82 | [15 empty] | 22
| 1 | 6 | NA | < 2 | 1.8 | 1.212 | < 1 | 1.96
| Mean |  |  |  | 1.35 | 1.2905 |  | 1.881667
| Median |  |  |  | 1.35 | 1.2755 |  | 1.89
| Std Dev. |  |  |  | 0.2588436 | 0.0960578 |  | 0.08635199
| Rel.Std.Dev. |  |  |  | 19.17% | 7.443% |  | 4.589%
PDM3
| Z-Score (Absolute) |  | NA | NA | 0 | 0.67 | NA | 6.03
| Analytical results for Na in OREAS 933 (Certified Value 0.151 wt.%) | [22 empty] | Certified
Na | Round | Replicate | Lab | Lab | Lab | Lab | Lab | Lab | [15 empty] | 1
| No | No | 01 | 11 | 12 | 14 | 16 | 22 | [15 empty] | wt.%
|  |  | 4A*OES | 4A*OES | 4A*MS | 4A*OES | 4A*OES/MS | 4A*MS | [15 empty] | 3
3
| 1 | 1 | NA | 0.26 | 0.141 | 0.15 | 0.155 | 0.16 | [15 empty] | 1
| 1 | 2 | NA | 0.15 | 0.144 | 0.15 | 0.153 | 0.16 | [15 empty] | #N/A
| 1 | 3 | NA | 0.19 | 0.138 | 0.14 | 0.152 | 0.16 | [15 empty] | 16
| 1 | 4 | NA | 0.14 | 0.152 | 0.14 | 0.146 | 0.16 | [15 empty] | 0.1514667
| 1 | 5 | NA | 0.15 | 0.14 | 0.15 | 0.149 | 0.17 | [15 empty] | 23
| 1 | 6 | NA | 0.17 | 0.147 | 0.15 | 0.152 | 0.17
| Mean |  |  | 0.1766667 | 0.1436667 | 0.1466667 | 0.1511667 | 0.1633333
| Median |  |  | 0.16 | 0.1425 | 0.15 | 0.152 | 0.16
| Std Dev. |  |  | 0.04457204 | 0.005163978 | 0.005163978 | 0.003188521 | 0.005163978
| Rel.Std.Dev. |  |  | 25.23% | 3.594% | 3.521% | 2.109% | 3.162%
| PDM3 |  |  | 16.64% | -5.15% | -3.169% | -0.1981% | 7.835%
| Z-Score (Absolute) |  | NA | 0.2 | 1.12 | 0.67 | 0 | 1.82
| Analytical results for Nb in OREAS 933 (Certified Value 8.1 ppm) | [22 empty] | Certified
Nb | Round | Replicate | Lab | Lab | Lab | Lab | Lab | Lab | [15 empty] | 1
| No | No | 01 | 11 | 12 | 14 | 16 | 22 | [15 empty] | ppm
|  |  | 4A*MS | 4A*OES | 4A*MS | 4A*MS | 4A*OES/MS | 4A*MS | [15 empty] | 2
3
| 1 | 1 | NA | 8 | 7.7 | 7.06 | 8.92 | 8.7 | [15 empty] | 1
| 1 | 2 | NA | 9 | 7.9 | 6.61 | 8.72 | 8.7 | [15 empty] | 13
| 1 | 3 | NA | 8 | 7.7 | 7.18 | 8.85 | 8.9 | [15 empty] | 16
| 1 | 4 | NA | 8 | 8.2 | 7.12 | 8.86 | 8.8 | [15 empty] | 8.101333
| 1 | 5 | NA | 8 | 7.8 | 7.29 | 8.79 | 9 | [15 empty] | 24
| 1 | 6 | NA | 8 | 8.1 | 6.92 | 8.52 | 8.7
| Mean |  |  | 8.166667 | 7.9 | 7.03 | 8.776667 | 8.8
| Median |  |  | 8 | 7.85 | 7.09 | 8.82 | 8.75
| Std Dev. |  |  | 0.4082483 | 0.2097618 | 0.2398333 | 0.1429219 | 0.1264911
| Rel.Std.Dev. |  |  | 4.999% | 2.655% | 3.412% | 1.628% | 1.437%
| PDM3 |  |  | 0.8065% | -2.485% | -13.22% | 8.336% | 8.624%
| Z-Score (Absolute) |  | NA | 0 | 0.09 | 0.84 | 0.67 | 0.69
| Analytical results for Ni in OREAS 933 (Certified Value 28.1 ppm) | [22 empty] | Certified
Ni | Round | Replicate | Lab | Lab | Lab | Lab | Lab | Lab | Lab | [14 empty] | 1
| No | No | 01 | 11 | 12 | 14 | 16 | 17 | 22 | [14 empty] | ppm
|  |  | 4A*OES | 4A*OES | 4A*MS | 4A*OES | 4A*OES/MS | 4A*OES | 4A*MS | [14 empty] | 1
2
| 1 | 1 | NA | 33 | 27.6 | 24 | 26.09 | 29 | 29.8 | [14 empty] | 1
| 1 | 2 | NA | 29 | 29.6 | 25 | 25.05 | 27 | 29.5 | [14 empty] | 26
| 1 | 3 | NA | 33 | 26.6 | 25 | 25.74 | 24 | 29.6 | [14 empty] | 16
| 1 | 4 | NA | 31 | 29.2 | 25 | 25.26 | 27 | 30.1 | [14 empty] | 28.05806
| 1 | 5 | NA | 31 | 27 | 25 | 25.93 | 32 | 30.1 | [14 empty] | 25
| 1 | 6 | NA | 33 | 27.9 | 25 | 26.22 | 30 | 29.8
| Mean |  |  | 31.66667 | 27.98333 | 24.83333 | 25.715 | 28.16667 | 29.81667
| Median |  |  | 32 | 27.75 | 25 | 25.835 | 28 | 29.8
| Std Dev. |  |  | 1.632993 | 1.194013 | 0.4082483 | 0.4672794 | 2.786874 | 0.2483277
| Rel.Std.Dev. |  |  | 5.157% | 4.267% | 1.644% | 1.817% | 9.894% | 0.8328%
| PDM3 |  |  | 12.86% | -0.2663% | -11.49% | -8.351% | 0.3871% | 6.268%
| Z-Score (Absolute) |  | NA | 1.18 | 0.03 | 1.01 | 0.78 | 0.03 | 0.57
| Analytical results for P in OREAS 933 (Certified Value 0.042 wt.%) | [22 empty] | Certified
P | Round | Replicate | Lab | Lab | Lab | Lab | Lab | Lab | Lab | [14 empty] | 1
| No | No | 01 | 11 | 12 | 14 | 16 | 17 | 22 | [14 empty] | wt.%
|  |  | 4A*OES | 4A*OES | 4A*MS | 4A*OES | 4A*OES/MS | 4A*OES | 4A*MS | [14 empty] | 3
3
| 1 | 1 | NA | 0.117 | 0.037 | 0.0395 | 0.0404753 | 0.0907 | 0.045 | [14 empty] | 1
| 1 | 2 | NA | 0.028 | 0.041 | 0.0385 | 0.0341891 | 0.0732 | 0.045 | [14 empty] | 14
| 1 | 3 | NA | 0.058 | 0.041 | 0.0397 | 0.0414632 | 0.0783 | 0.045 | [14 empty] | 16
| 1 | 4 | NA | 0.051 | 0.042 | 0.0404 | 0.0424164 | 0.1118 | 0.044 | [14 empty] | 0.04220123
| 1 | 5 | NA | 0.052 | 0.041 | 0.0408 | 0.0371438 | 0.1056 | 0.048 | [14 empty] | 26
| 1 | 6 | NA | 0.043 | 0.039 | 0.0399 | 0.0391491 | 0.0777 | 0.046
| Mean |  |  | 0.05816667 | 0.04016667 | 0.0398 | 0.03913948 | 0.08955 | 0.0455
| Median |  |  | 0.0515 | 0.041 | 0.0398 | 0.0398122 | 0.0845 | 0.045
| Std Dev. |  |  | 0.03062951 | 0.001834848 | 0.0007949843 | 0.003046683 | 0.01605176 | 0.001378405
| Rel.Std.Dev. |  |  | 52.66% | 4.568% | 1.997% | 7.784% | 17.92% | 3.029%
| PDM3 |  |  | 37.83% | -4.821% | -5.69% | -7.255% | 112.2% | 7.817%
| Z-Score (Absolute) |  | NA | 0.73 | 0.54 | 0.62 | 0.75 | 9.55 | 0.54
| Analytical results for Pb in OREAS 933 (Certified Value 189 ppm) | [22 empty] | Certified
Pb | Round | Replicate | Lab | Lab | Lab | Lab | Lab | Lab | Lab | Lab | Lab | Lab | Lab | Lab | Lab | Lab | Lab | Lab | Lab | Lab | Lab |  |  | 1
| No | No | 01 | 02 | 03 | 04 | 05 | 06 | 07 | 09 | 10 | 11 | 12 | 13 | 15 | 16 | 17 | 18 | 19 | 21 | 22 |  |  | ppm
|  |  | 4A*MS | 4A*MS | 4A*OES | 4A*OES | 4A*MS | 4A*OES | 4A*OES | 4A*MS | 4A*MS | 4A*OES | 4A*MS | 4A*OES/MS | 4A*OES | 4A*OES/MS | 4A*OES | 4A*MS | 4A*MS | 4A*OES/MS | 4A*MS |  |  | 0
0
| 1 | 1 | 187 | 95.8 | 171 | 154 | 184 | 210 | 190 | 200 | 199.9 | 210 | 205.9 | 206.6954 | 171 | 200.74 | 165 | 191 | 186 | 175 | 200 |  |  | 1
| 1 | 2 | 185 | 96.1 | 170 | 161 | 181 | 180 | 180 | 183 | 188.6 | 190 | 188.6 | 203.513 | 175 | 197.34 | 146 | 197 | 196 | 166 | 199.5 |  |  | #N/A
| 1 | 3 | 182 | 95.5 | 175 | 159 | 183 | 200 | 190 | 192 | 194.2 | 203 | 204.4 | 206.8089 | 174 | 196.17 | 171 | 198 | 186 | 170 | 192.5 |  |  | 16
| 1 | 4 | 186 | 95.8 | 175 | 159 | 181 | 180 | 190 | 188 | 192.6 | 224 | 189.5 | 205.1592 | 184 | 203.03 | 171 | 197 | 191 | 170 | 190.5 |  |  | 188.6572
| 1 | 5 | 186 | 95.6 | 166 | 155 | 183 | 190 | 200 | 189 | 201.6 | 211 | 184.5 | 206.0684 | 174 | 202.2 | 165 | 187 | 182 | 177 | 194.5 |  |  | 27
| 1 | 6 | 190 | 95.8 | 166 | 163 | 200 | 200 | 180 | 193 | 192.5 | 190 | 202.7 | 204.6301 | 174 | 196.38 | 177 | 204 | 193 | 173 | 196.5
| Mean |  | 186 | 95.76667 | 170.5 | 158.5 | 185.3333 | 193.3333 | 188.3333 | 190.8333 | 194.9 | 204.6667 | 195.9333 | 205.4792 | 175.3333 | 199.31 | 165.8333 | 195.6667 | 189 | 171.8333 | 195.5833
| Median |  | 186 | 95.8 | 170.5 | 159 | 183 | 195 | 190 | 190.5 | 193.4 | 206.5 | 196.1 | 205.6138 | 174 | 199.04 | 168 | 197 | 188.5 | 171.5 | 195.5
| Std Dev. |  | 2.607681 | 0.2065591 | 4.037326 | 3.449638 | 7.284687 | 12.1106 | 7.527727 | 5.706721 | 4.921788 | 13.23128 | 9.409499 | 1.287137 | 4.457204 | 3.051583 | 10.70358 | 5.921711 | 5.215362 | 3.970726 | 3.800219
| Rel.Std.Dev. |  | 1.402% | 0.2157% | 2.368% | 2.176% | 3.931% | 6.264% | 3.997% | 2.99% | 2.525% | 6.465% | 4.802% | 0.6264% | 2.542% | 1.531% | 6.454% | 3.026% | 2.759% | 2.311% | 1.943%
| PDM3 |  | -1.408% | -49.24% | -9.624% | -15.99% | -1.762% | 2.479% | -0.1717% | 1.153% | 3.309% | 8.486% | 3.857% | 8.917% | -7.062% | 5.647% | -12.1% | 3.715% | 0.1817% | -8.918% | 3.671%
| Z-Score (Absolute) |  | 0.29 | 9.07 | 1.8 | 2.97 | 0.64 | 0.42 | 0.06 | 0.18 | 0.57 | 1.52 | 0.67 | 1.6 | 1.5 | 1 | 1.87 | 0.65 | 0 | 1.67 | 0.64
| Analytical results for Pr in OREAS 933 (Indicative Value 6.12 ppm) | [22 empty] | Indicative
Pr | Round | Replicate | Lab | [20 empty] | 1
| No | No | 14 | [20 empty] | ppm
|  |  | 4A*MS | [20 empty] | 2
2
| 1 | 1 | 6.088 | [20 empty] | 1
| 1 | 2 | 5.887 | [20 empty] | 5
| 1 | 3 | 6.186 | [20 empty] | 16
| 1 | 4 | 6.104 | [20 empty] | 6.122833
| 1 | 5 | 6.565 | [20 empty] | 11
| 1 | 6 | 5.907
| Mean |  | 6.122833
| Median |  | 6.096
| Std Dev. |  | 0.2462807
| Rel.Std.Dev. |  | 4.022%
| PDM3 |  | 6.661e-14%
| Z-Score (Absolute) |  | NA
| Analytical results for Rb in OREAS 933 (Indicative Value 95 ppm) | [22 empty] | Indicative
Rb | Round | Replicate | Lab | Lab | Lab | Lab | Lab | [16 empty] | 1
| No | No | 01 | 12 | 14 | 16 | 22 | [16 empty] | ppm
|  |  | 4A*MS | 4A*MS | 4A*MS | 4A*OES/MS | 4A*MS | [16 empty] | 0
0
| 1 | 1 | NA | 98.1 | 85.02 | 93.23 | 106 | [16 empty] | 1
| 1 | 2 | NA | 103.1 | 78.63 | 93.07 | 107.5 | [16 empty] | 6
| 1 | 3 | NA | 94.2 | 87.22 | 93.93 | 106.5 | [16 empty] | 16
| 1 | 4 | NA | 95.5 | 86.19 | 93 | 106.5 | [16 empty] | 95.39542
| 1 | 5 | NA | 96.2 | 83.6 | 93.32 | 111 | [16 empty] | 12
| 1 | 6 | NA | 97.4 | 80.57 | 90.71 | 109
| Mean |  |  | 97.41667 | 83.53833 | 92.87667 | 107.75
| Median |  |  | 96.8 | 84.31 | 93.15 | 107
| Std Dev. |  |  | 3.107035 | 3.337301 | 1.111569 | 1.917029
| Rel.Std.Dev. |  |  | 3.189% | 3.995% | 1.197% | 1.779%
| PDM3 |  |  | 2.119% | -12.43% | -2.64% | 12.95%
| Z-Score (Absolute) |  | NA | 0.22 | 1.13 | 0.22 | 1.22
| Analytical results for Re in OREAS 933 (Indicative Value < 0.005 ppm) | [22 empty] | Indicative
Re | Round | Replicate | Lab | Lab | Lab | [18 empty] | 1
| No | No | 01 | 12 | 22 | [18 empty] | ppm
|  |  | 4A*MS | 4A*MS | 4A*MS | [18 empty] | 3
3
| 1 | 1 | NA | < 0.005 | < 0.002 | [18 empty] | 1
| 1 | 2 | NA | < 0.005 | < 0.002 | [18 empty] | 7
| 1 | 3 | NA | < 0.005 | < 0.002 | [18 empty] | 16
| 1 | 4 | NA | < 0.005 | < 0.002 | [18 empty] | < 0.005
| 1 | 5 | NA | < 0.005 | < 0.002 | [18 empty] | 13
| 1 | 6 | NA | < 0.005 | 0.002
| Mean |  |  |  | 0.002
| Median |  |  |  | 0.002
Std Dev.
Rel.Std.Dev.
PDM3
| Z-Score (Absolute) |  | NA | NA | NA
| Analytical results for S in OREAS 933 (Certified Value 8.43 wt.%) | [22 empty] | Certified
S | Round | Replicate | Lab | Lab | Lab | Lab | Lab | Lab | Lab | Lab | Lab | Lab | Lab | Lab | Lab | Lab | Lab | Lab | Lab | Lab |  |  |  | 1
| No | No | 01 | 02 | 03 | 04 | 05 | 06 | 07 | 09 | 10 | 11 | 12 | 13 | 15 | 16 | 18 | 19 | 21 | 22 |  |  |  | wt.%
|  |  | 4A*OES | 4A*OES | 4A*OES | 4A*OES | 4A*OES | 4A*OES | 4A*OES | 4A*OES | 4A*OES | 4A*OES | 4A*MS | 4A*OES/MS | 4A*OES | 4A*OES/MS | 4A*OES | 4A*OES | 4A*OES/MS | 4A*MS |  |  |  | 2
2
| 1 | 1 | 10.3 | > 5 | 9.88 | 8.26 | 9.66 | 8.05 | 7.7 | 9.83 | 8.56 | 7.7 | 6 | 9.009 | 6.91 | > 5 | 8.06 | 9.83 | > 5 | 7 |  |  |  | 1
| 1 | 2 | 10.2 | > 5 | 10.12 | 8.16 | 9.31 | 7.75 | 7.74 | 9.9 | 9.87 | 7.1 | 5.9 | 8.980334 | 6.76 | > 5 | 8.24 | 9.72 | > 5 | 6.79 |  |  |  | #N/A
| 1 | 3 | 10.3 | > 5 | 9.71 | 8.21 | 9.3 | 7.82 | 7.98 | 9.69 | 8.3 | 7.8 | 6.2 | 9.013911 | 6.35 | > 5 | 8.25 | 9.97 | > 5 | 6.88 |  |  |  | 16
| 1 | 4 | 10.1 | > 5 | 9.64 | 8.36 | 9.78 | 7.81 | 7.99 | 9.92 | 8.54 | 8.1 | 6 | 9.035428 | 6.57 | > 5 | 8.4 | 9.45 | > 5 | 6.65 |  |  |  | 8.429653
| 1 | 5 | 10.8 | > 5 | 9.8 | 8.07 | 9.88 | 7.9 | 7.68 | 9.97 | 9.28 | 7.7 | 6 | 9.006258 | 6.77 | > 5 | 7.97 | 9.45 | > 5 | 6.95 |  |  |  | 28
| 1 | 6 | 9.74 | > 5 | 10.05 | 8.61 | 9.6 | 7.76 | 7.78 | 9.91 | 8.92 | 6.8 | 6.1 | 9.075797 | 6.79 | > 5 | 8.08 | 9.85 | > 5 | 7
| Mean |  | 10.24 |  | 9.866667 | 8.278333 | 9.588333 | 7.848333 | 7.811667 | 9.87 | 8.911667 | 7.533333 | 6.033333 | 9.020121 | 6.691667 |  | 8.166667 | 9.711667 |  | 6.878333
| Median |  | 10.25 |  | 9.84 | 8.235 | 9.63 | 7.815 | 7.76 | 9.905 | 8.74 | 7.7 | 6 | 9.011456 | 6.765 |  | 8.16 | 9.775 |  | 6.915
| Std Dev. |  | 0.344093 |  | 0.1888562 | 0.1892529 | 0.239868 | 0.1123239 | 0.1386242 | 0.09899495 | 0.581392 | 0.4844241 | 0.1032796 | 0.03247014 | 0.1998416 |  | 0.1576917 | 0.2176618 |  | 0.1376106
| Rel.Std.Dev. |  | 3.36% |  | 1.914% | 2.286% | 2.502% | 1.431% | 1.775% | 1.003% | 6.524% | 6.43% | 1.712% | 0.36% | 2.986% |  | 1.931% | 2.241% |  | 2.001%
| PDM3 |  | 21.48% |  | 17.05% | -1.795% | 13.75% | -6.896% | -7.331% | 17.09% | 5.718% | -10.63% | -28.43% | 7.005% | -20.62% |  | -3.12% | 15.21% |  | -18.4%
| Z-Score (Absolute) |  | 1.01 | NA | 0.82 | 0 | 0.67 | 0.24 | 0.24 | 0.82 | 0.33 | 0.38 | 1.17 | 0.38 | 0.78 | NA | 0.06 | 0.74 | NA | 0.72
| Analytical results for Sb in OREAS 933 (Certified Value 2.23 ppm) | [22 empty] | Certified
Sb | Round | Replicate | Lab | Lab | Lab | Lab | Lab | Lab | Lab | Lab | Lab | Lab | Lab | Lab | Lab | Lab | Lab | Lab | Lab | Lab | Lab |  |  | 1
| No | No | 01 | 02 | 03 | 04 | 05 | 06 | 07 | 09 | 10 | 11 | 12 | 13 | 15 | 16 | 17 | 18 | 19 | 21 | 22 |  |  | ppm
|  |  | 4A*MS | 4A*MS | 4A*MS | 4A*MS | 4A*MS | 4A*OES | 4A*OES | 4A*MS | 4A*MS | 4A*OES | 4A*MS | 4A*OES/MS | 4A*OES | 4A*OES/MS | 4A*OES | 4A*MS | 4A*MS | 4A*OES/MS | 4A*MS |  |  | 2
3
| 1 | 1 | 2.3 | 0.93 | 1.83 | 2.5 | 2.2 | < 50 | < 50 | 2.2 | 2.27 | < 5 | 2.1 | 2.461209 | < 5 | 2.018 | 5 | 2.2 | 2.2 | 2.02 | 2.27 |  |  | 1
| 1 | 2 | 2.1 | 0.93 | 1.87 | 2.4 | 2.1 | < 50 | < 50 | 2.4 | 2.19 | < 5 | 2.1 | 2.466535 | < 5 | 1.746 | < 5 | 2.2 | 2.3 | 1.72 | 2.15 |  |  | #N/A
| 1 | 3 | 2.3 | 0.93 | 2.06 | 2.1 | 2.1 | < 50 | < 50 | 2.4 | 2.19 | < 5 | 1.9 | 2.433098 | < 5 | 1.701 | < 5 | 2 | 2.5 | 1.69 | 2.23 |  |  | 16
| 1 | 4 | 2.3 | 0.94 | 1.73 | 2.3 | 1.9 | < 50 | < 50 | 2.2 | 2.41 | < 5 | 2.1 | 2.399112 | < 5 | 2.164 | < 5 | 2.2 | 2.2 | 1.72 | 2.32 |  |  | 2.227681
| 1 | 5 | 2.2 | 0.94 | 1.87 | 2.2 | 2 | < 50 | < 50 | 2.2 | 2.23 | < 5 | 2.3 | 2.429634 | < 5 | 1.859 | 6 | 2.3 | 2.2 | 1.71 | 2.34 |  |  | 29
| 1 | 6 | 2.1 | 0.94 | 1.8 | 2.3 | 2.2 | < 50 | < 50 | 2.2 | 2.45 | < 5 | 2.2 | 2.361743 | < 5 | 2.501 | < 5 | 2.2 | 2.4 | 1.84 | 2.06
| Mean |  | 2.216667 | 0.935 | 1.86 | 2.3 | 2.083333 |  |  | 2.266667 | 2.29 |  | 2.116667 | 2.425222 |  | 1.998167 | 5.5 | 2.183333 | 2.3 | 1.783333 | 2.228333
| Median |  | 2.25 | 0.935 | 1.85 | 2.3 | 2.1 |  |  | 2.2 | 2.25 |  | 2.1 | 2.431366 |  | 1.9385 | 5.5 | 2.2 | 2.25 | 1.72 | 2.25
| Std Dev. |  | 0.09831921 | 0.005477226 | 0.1109955 | 0.1414214 | 0.1169045 |  |  | 0.1032796 | 0.1131371 |  | 0.132916 | 0.03948334 |  | 0.3006655 | 0.7071068 | 0.09831921 | 0.1264911 | 0.1275408 | 0.1068488
| Rel.Std.Dev. |  | 4.435% | 0.5858% | 5.967% | 6.149% | 5.611% |  |  | 4.556% | 4.94% |  | 6.279% | 1.628% |  | 15.05% | 12.86% | 4.503% | 5.5% | 7.152% | 4.795%
| PDM3 |  | -0.4944% | -58.03% | -16.51% | 3.246% | -6.48% |  |  | 1.75% | 2.797% |  | -4.983% | 8.868% |  | -10.3% | 146.9% | -1.991% | 3.246% | -19.95% | 0.02929%
| Z-Score (Absolute) |  | 0.02 | 8.39 | 2.35 | 0.52 | 0.89 | NA | NA | 0.3 | 0.46 | NA | 0.67 | 1.34 | NA | 1.06 | 21.4 | 0 | 0.52 | 3.16 | 0.05
| Analytical results for Sc in OREAS 933 (Indicative Value 8.12 ppm) | [22 empty] | Indicative
Sc | Round | Replicate | Lab | Lab | Lab | Lab | Lab | Lab | [15 empty] | 1
| No | No | 01 | 11 | 12 | 14 | 16 | 22 | [15 empty] | ppm
|  |  | 4A*OES | 4A*OES | 4A*MS | 4A*MS | 4A*OES/MS | 4A*MS | [15 empty] | 2
2
| 1 | 1 | NA | 17 | 9 | 7 | 8.63 | 8.1 | [15 empty] | 1
| 1 | 2 | NA | 16 | 10 | 6.4 | 8.81 | 8.1 | [15 empty] | 8
| 1 | 3 | NA | 18 | 9 | 6.8 | 8.66 | 7.9 | [15 empty] | 16
| 1 | 4 | NA | 17 | 9 | 6.9 | 8.53 | 7.9 | [15 empty] | 8.118333
| 1 | 5 | NA | 17 | 9 | 7.2 | 8.6 | 8.2 | [15 empty] | 14
| 1 | 6 | NA | 15 | 9 | 6.6 | 8.41 | 8.1
| Mean |  |  | 16.66667 | 9.166667 | 6.816667 | 8.606667 | 8.05
| Median |  |  | 17 | 9 | 6.85 | 8.615 | 8.1
| Std Dev. |  |  | 1.032796 | 0.4082483 | 0.2857738 | 0.1336663 | 0.1224745
| Rel.Std.Dev. |  |  | 6.197% | 4.454% | 4.192% | 1.553% | 1.521%
| PDM3 |  |  | 105.3% | 12.91% | -16.03% | 6.015% | -0.8417%
| Z-Score (Absolute) |  | NA | 9.76 | 0.48 | 2.17 | 0 | 0.67
| Analytical results for Se in OREAS 933 (Certified Value 68 ppm) | [22 empty] | Certified
Se | Round | Replicate | Lab | Lab | Lab | Lab | Lab | Lab | Lab | Lab | Lab | Lab | Lab | Lab | Lab | Lab | Lab | Lab | Lab | Lab |  |  |  | 1
| No | No | 01 | 02 | 03 | 04 | 05 | 06 | 07 | 09 | 10 | 12 | 13 | 14 | 16 | 17 | 18 | 19 | 21 | 22 |  |  |  | ppm
|  |  | 4A*MS | 4A*MS | 4A*MS | 4A*MS | 4A*MS | 4A*OES | 4A*OES | 4A*MS | 4A*MS | 4A*MS | 4A*OES/MS | 4A*MS | 4A*OES/MS | 4A*OES | 4A*MS | 4A*MS | 4A*OES/MS | 4A*MS |  |  |  | 0
1
| 1 | 1 | 71 | - | 50.4 | 62.7 | 67.6 | 70 | 70 | 60 | 67.5 | 66 | 77.27292 | 66.2 | 50.981 | 55 | 62.7 | 71 | 48 | 62 |  |  |  | 1
| 1 | 2 | 68 | - | 49.3 | 60.2 | 63.4 | 70 | 90 | 70 | 70.7 | 64 | 77.64964 | 65.6 | 52.239 | 55 | 63.2 | 70 | 46 | 61 |  |  |  | #N/A
| 1 | 3 | 70 | - | 49.3 | 64.2 | 65.7 | 80 | 90 | 70 | 69.8 | 73 | 75.52931 | 64.1 | 52.044 | 64 | 63.9 | 68 | 47 | 62 |  |  |  | 16
| 1 | 4 | 70 | - | 49.1 | 69.2 | 65.6 | 90 | 70 | 70 | 69.2 | 64 | 74.32398 | 65.3 | 53.626 | 72 | 64.1 | 71 | 46 | 62 |  |  |  | 67.66455
| 1 | 5 | 70 | - | 46.4 | 63.9 | 64.3 | 60 | 60 | 70 | 70.4 | 72 | 76.44164 | 65.8 | 55.036 | 65 | 61 | 69 | 48 | 58 |  |  |  | 30
| 1 | 6 | 68 | - | 49.3 | 67.7 | 66.5 | 80 | 70 | 70 | 70.6 | 68 | 74.10464 | 67.7 | 53.616 | 74 | 61.9 | 72 | 46 | 62
| Mean |  | 69.5 |  | 48.96667 | 64.65 | 65.51667 | 75 | 75 | 68.33333 | 69.7 | 67.83333 | 75.88702 | 65.78333 | 52.92367 | 64.16667 | 62.8 | 70.16667 | 46.83333 | 61.16667
| Median |  | 70 |  | 49.3 | 64.05 | 65.65 | 75 | 70 | 70 | 70.1 | 67 | 75.98547 | 65.7 | 52.9275 | 64.5 | 62.95 | 70.5 | 46.5 | 62
| Std Dev. |  | 1.224745 |  | 1.341144 | 3.297726 | 1.503884 | 10.48809 | 12.24745 | 4.082483 | 1.216553 | 3.920034 | 1.488829 | 1.178841 | 1.445758 | 8.084965 | 1.193315 | 1.47196 | 0.9831921 | 1.602082
| Rel.Std.Dev. |  | 1.762% |  | 2.739% | 5.101% | 2.295% | 13.98% | 16.33% | 5.974% | 1.745% | 5.779% | 1.962% | 1.792% | 2.732% | 12.6% | 1.9% | 2.098% | 2.099% | 2.619%
| PDM3 |  | 2.713% |  | -27.63% | -4.455% | -3.174% | 10.84% | 10.84% | 0.9884% | 3.008% | 0.2494% | 12.15% | -2.78% | -21.79% | -5.169% | -7.189% | 3.698% | -30.79% | -9.603%
| Z-Score (Absolute) |  | 0.64 | NA | 2.81 | 0.2 | 0.05 | 1.07 | 0.3 | 0.73 | 0.67 | 0.35 | 1.74 | 0 | 2.21 | 0.28 | 0.51 | 0.75 | 3.26 | 0.69
| Analytical results for Sm in OREAS 933 (Indicative Value 4.35 ppm) | [22 empty] | Indicative
Sm | Round | Replicate | Lab | [20 empty] | 1
| No | No | 14 | [20 empty] | ppm
|  |  | 4A*MS | [20 empty] | 2
2
| 1 | 1 | 4.28 | [20 empty] | 1
| 1 | 2 | 4.17 | [20 empty] | 1
| 1 | 3 | 4.47 | [20 empty] | 16
| 1 | 4 | 4.38 | [20 empty] | 4.351667
| 1 | 5 | 4.64 | [20 empty] | 7
| 1 | 6 | 4.17
| Mean |  | 4.351667
| Median |  | 4.33
| Std Dev. |  | 0.1838931
| Rel.Std.Dev. |  | 4.226%
| PDM3 |  | -7.772e-14%
| Z-Score (Absolute) |  | NA
| Analytical results for Sn in OREAS 933 (Certified Value 73 ppm) | [22 empty] | Certified
Sn | Round | Replicate | Lab | Lab | Lab | Lab | Lab | Lab | Lab | Lab | Lab | Lab | Lab | Lab | Lab | Lab | Lab | Lab | Lab | Lab | Lab | Lab |  | 1
| No | No | 01 | 02 | 03 | 04 | 05 | 06 | 07 | 09 | 10 | 11 | 12 | 13 | 14 | 15 | 16 | 17 | 18 | 19 | 21 | 22 |  | ppm
|  |  | 4A*MS | 4A*MS | 4A*MS | 4A*MS | 4A*MS | 4A*OES | 4A*OES | 4A*MS | 4A*MS | 4A*OES | 4A*MS | 4A*OES/MS | 4A*OES | 4A*OES | 4A*OES/MS | 4A*OES | 4A*MS | 4A*MS | 4A*OES/MS | 4A*MS |  | 0
0
| 1 | 1 | 60.1 | 36.5 | 72.6 | 74 | 73 | 80 | 80 | 79 | 71.6 | 95 | 71.5 | 78.16271 | 68 | 43 | 58.41 | 64 | 72 | 74.9 | 57.2 | 80.8 |  | 1
| 1 | 2 | 59.5 | 36.6 | 74 | 70 | 71 | 80 | 80 | 79 | 75 | 88 | 70.2 | 80.10606 | 69 | 44 | 59.85 | 62 | 81 | 78 | 54.6 | 77.4 |  | 28
| 1 | 3 | 60.5 | 36.5 | 87.6 | 77 | 74 | 90 | 80 | 81 | 75.1 | 90 | 75 | 82.1 | 64 | 46 | 60.15 | 66 | 73 | 76.6 | 56.2 | 74.8 |  | 16
| 1 | 4 | 59.9 | 36.4 | 72.3 | 81 | 74 | 70 | 70 | 79 | 74.4 | 100 | 71.6 | 79.07729 | 67 | 48 | 59.86 | 67 | 76 | 74.5 | 56.1 | 75.5 |  | 73.16971
| 1 | 5 | 61.2 | 36.5 | 71.8 | 77 | 74 | 90 | 80 | 84 | 76.9 | 90 | 69.2 | 80.3137 | 65 | 45 | 61.21 | 67 | 72 | 74.2 | 57.6 | 75.6 |  | 31
| 1 | 6 | 60.7 | 36.5 | 72.9 | 80 | 79 | 80 | 80 | 82 | 75.8 | 85 | 71.7 | 81.57928 | 72 | 66 | 58.95 | 67 | 73 | 78.7 | 55.3 | 75.9
| Mean |  | 60.31667 | 36.5 | 75.2 | 76.5 | 74.16667 | 81.66667 | 78.33333 | 80.66667 | 74.8 | 91.33333 | 71.53333 | 80.22317 | 67.5 | 48.66667 | 59.73833 | 65.5 | 74.5 | 76.15 | 56.16667 | 76.66667
| Median |  | 60.3 | 36.5 | 72.75 | 77 | 74 | 80 | 80 | 80 | 75.05 | 90 | 71.55 | 80.20988 | 67.5 | 45.5 | 59.855 | 66.5 | 73 | 75.75 | 56.15 | 75.75
| Std Dev. |  | 0.6080022 | 0.06324555 | 6.11915 | 4.037326 | 2.639444 | 7.527727 | 4.082483 | 2.065591 | 1.785497 | 5.354126 | 1.963331 | 1.479322 | 2.880972 | 8.664102 | 0.9745238 | 2.073644 | 3.507136 | 1.908664 | 1.125463 | 2.199697
| Rel.Std.Dev. |  | 1.008% | 0.1733% | 8.137% | 5.278% | 3.559% | 9.218% | 5.212% | 2.561% | 2.387% | 5.862% | 2.745% | 1.844% | 4.268% | 17.8% | 1.631% | 3.166% | 4.708% | 2.506% | 2.004% | 2.869%
| PDM3 |  | -17.57% | -50.12% | 2.775% | 4.551% | 1.363% | 11.61% | 7.057% | 10.25% | 2.228% | 24.82% | -2.236% | 9.64% | -7.749% | -33.49% | -18.36% | -10.48% | 1.818% | 4.073% | -23.24% | 4.779%
| Z-Score (Absolute) |  | 1.26 | 3.58 | 0.05 | 0.32 | 0 | 0.83 | 0.66 | 0.73 | 0.16 | 1.77 | 0.16 | 0.69 | 0.56 | 2.73 | 1.31 | 0.75 | 0 | 0.29 | 1.66 | 0.26
| Analytical results for Sr in OREAS 933 (Certified Value 28.2 ppm) | [22 empty] | Certified
Sr | Round | Replicate | Lab | Lab | Lab | Lab | Lab | Lab | Lab | [14 empty] | 1
| No | No | 01 | 11 | 12 | 14 | 16 | 17 | 22 | [14 empty] | ppm
|  |  | 4A*MS | 4A*OES | 4A*MS | 4A*OES | 4A*OES/MS | 4A*OES | 4A*MS | [14 empty] | 1
1
| 1 | 1 | NA | 34 | 26 | 27 | 25.9 | 56 | 28.5 | [14 empty] | 1
| 1 | 2 | NA | 34 | 26 | 26 | 25.682 | 60 | 28.7 | [14 empty] | 23
| 1 | 3 | NA | 34 | 26 | 24 | 25.641 | 55 | 28.2 | [14 empty] | 16
| 1 | 4 | NA | 33 | 26 | 27 | 24.729 | 57 | 28.7 | [14 empty] | 28.1928
| 1 | 5 | NA | 33 | 27 | 27 | 25.542 | 61 | 29.1 | [14 empty] | 32
| 1 | 6 | NA | 30 | 27 | 27 | 25.79 | 61 | 28.9
| Mean |  |  | 33 | 26.33333 | 26.33333 | 25.54733 | 58.33333 | 28.68333
| Median |  |  | 33.5 | 26 | 27 | 25.6615 | 58.5 | 28.7
| Std Dev. |  |  | 1.549193 | 0.5163978 | 1.21106 | 0.4194919 | 2.65832 | 0.3125167
| Rel.Std.Dev. |  |  | 4.695% | 1.961% | 4.599% | 1.642% | 4.557% | 1.09%
| PDM3 |  |  | 17.05% | -6.596% | -6.596% | -9.383% | 106.9% | 1.74%
| Z-Score (Absolute) |  | NA | 2.19 | 0.53 | 0.35 | 0.82 | 11.45 | 0.35
| Analytical results for Ta in OREAS 933 (Indicative Value 0.73 ppm) | [22 empty] | Indicative
Ta | Round | Replicate | Lab | Lab | Lab | Lab | [17 empty] | 1
| No | No | 01 | 12 | 16 | 22 | [17 empty] | ppm
|  |  | 4A*MS | 4A*MS | 4A*OES/MS | 4A*MS | [17 empty] | 2
2
| 1 | 1 | NA | 0.5 | 0.956 | 0.66 | [17 empty] | 1
| 1 | 2 | NA | 0.6 | 0.963 | 0.77 | [17 empty] | 19
| 1 | 3 | NA | 0.5 | 0.878 | 0.66 | [17 empty] | 16
| 1 | 4 | NA | 0.5 | 0.999 | 0.68 | [17 empty] | 0.7267778
| 1 | 5 | NA | 0.6 | 0.964 | 0.68 | [17 empty] | 8
| 1 | 6 | NA | 0.6 | 0.99 | 0.68
| Mean |  |  | 0.55 | 0.9583333 | 0.6883333
| Median |  |  | 0.55 | 0.9635 | 0.68
| Std Dev. |  |  | 0.05477226 | 0.04282367 | 0.04119061
| Rel.Std.Dev. |  |  | 9.959% | 4.469% | 5.984%
| PDM3 |  |  | -24.32% | 31.86% | -5.29%
| Z-Score (Absolute) |  | NA | 0.67 | 1.58 | 0
| Analytical results for Tb in OREAS 933 (Indicative Value 0.48 ppm) | [22 empty] | Indicative
Tb | Round | Replicate | Lab | [20 empty] | 1
| No | No | 16 | [20 empty] | ppm
|  |  | 4A*OES/MS | [20 empty] | 2
2
| 1 | 1 | 0.494 | [20 empty] | 1
| 1 | 2 | 0.484 | [20 empty] | 3
| 1 | 3 | 0.486 | [20 empty] | 16
| 1 | 4 | 0.474 | [20 empty] | 0.4836667
| 1 | 5 | 0.479 | [20 empty] | 9
| 1 | 6 | 0.485
| Mean |  | 0.4836667
| Median |  | 0.4845
| Std Dev. |  | 0.006772493
| Rel.Std.Dev. |  | 1.4%
| PDM3 |  | -7.772e-14%
| Z-Score (Absolute) |  | NA
| Analytical results for Te in OREAS 933 (Indicative Value 0.26 ppm) | [22 empty] | Indicative
Te | Round | Replicate | Lab | Lab | Lab | Lab | [17 empty] | 1
| No | No | 01 | 12 | 16 | 22 | [17 empty] | ppm
|  |  | 4A*MS | 4A*MS | 4A*OES/MS | 4A*MS | [17 empty] | 2
2
| 1 | 1 | NA | < 0.5 | 0.321 | 0.26 | [17 empty] | 1
| 1 | 2 | NA | < 0.5 | 0.246 | 0.19 | [17 empty] | 4
| 1 | 3 | NA | < 0.5 | 0.332 | 0.21 | [17 empty] | 16
| 1 | 4 | NA | < 0.5 | 0.304 | 0.16 | [17 empty] | 0.2561667
| 1 | 5 | NA | < 0.5 | 0.242 | 0.26 | [17 empty] | 10
| 1 | 6 | NA | < 0.5 | 0.309 | 0.24
| Mean |  |  |  | 0.2923333 | 0.22
| Median |  |  |  | 0.3065 | 0.225
| Std Dev. |  |  |  | 0.03870228 | 0.04049691
| Rel.Std.Dev. |  |  |  | 13.24% | 18.41%
| PDM3 |  |  |  | 14.12% | -14.12%
| Z-Score (Absolute) |  | NA | NA | 0.67 | 0.67
| Analytical results for Th in OREAS 933 (Indicative Value 10 ppm) | [22 empty] | Indicative
Th | Round | Replicate | Lab | Lab | Lab | Lab | Lab | [16 empty] | 1
| No | No | 01 | 11 | 12 | 16 | 22 | [16 empty] | ppm
|  |  | 4A*MS | 4A*OES | 4A*MS | 4A*OES/MS | 4A*MS | [16 empty] | 1
1
| 1 | 1 | NA | 9 | 9.5 | 10.24 | 10.1 | [16 empty] | 1
| 1 | 2 | NA | 11 | 9.7 | 10.29 | 10.5 | [16 empty] | 5
| 1 | 3 | NA | 12 | 8.9 | 10.44 | 9.8 | [16 empty] | 16
| 1 | 4 | NA | 11 | 8.7 | 10.62 | 9.8 | [16 empty] | 10.00167
| 1 | 5 | NA | 10 | 9.3 | 10.46 | 10.5 | [16 empty] | 11
| 1 | 6 | NA | 8 | 9.2 | 10.59 | 10.4
| Mean |  |  | 10.16667 | 9.216667 | 10.44 | 10.18333
| Median |  |  | 10.5 | 9.25 | 10.45 | 10.25
| Std Dev. |  |  | 1.47196 | 0.3710346 | 0.1534927 | 0.3311596
| Rel.Std.Dev. |  |  | 14.48% | 4.026% | 1.47% | 3.252%
| PDM3 |  |  | 1.65% | -7.849% | 4.383% | 1.816%
| Z-Score (Absolute) |  | NA | 0.04 | 4.73 | 1.31 | 0.04
| Analytical results for Ti in OREAS 933 (Certified Value 0.223 wt.%) | [22 empty] | Certified
Ti | Round | Replicate | Lab | Lab | Lab | Lab | Lab | Lab | Lab | [14 empty] | 1
| No | No | 01 | 11 | 12 | 14 | 16 | 17 | 22 | [14 empty] | wt.%
|  |  | 4A*OES | 4A*OES | 4A*MS | 4A*OES | 4A*OES/MS | 4A*OES | 4A*MS | [14 empty] | 3
3
| 1 | 1 | NA | 0.26 | 0.228 | 0.2048 | 0.218 | 0.2143 | 0.238 | [14 empty] | 1
| 1 | 2 | NA | 0.23 | 0.233 | 0.1961 | 0.211 | 0.2028 | 0.239 | [14 empty] | 35
| 1 | 3 | NA | 0.27 | 0.219 | 0.207 | 0.216 | 0.1861 | 0.235 | [14 empty] | 16
| 1 | 4 | NA | 0.25 | 0.234 | 0.2071 | 0.207 | 0.1928 | 0.236 | [14 empty] | 0.2233611
| 1 | 5 | NA | 0.26 | 0.23 | 0.208 | 0.214 | 0.2075 | 0.247 | [14 empty] | 33
| 1 | 6 | NA | 0.24 | 0.236 | 0.2003 | 0.217 | 0.2052 | 0.241
| Mean |  |  | 0.2516667 | 0.23 | 0.2038833 | 0.2138333 | 0.20145 | 0.2393333
| Median |  |  | 0.255 | 0.2315 | 0.2059 | 0.215 | 0.204 | 0.2385
| Std Dev. |  |  | 0.0147196 | 0.00609918 | 0.004717379 | 0.004167333 | 0.01027672 | 0.004320494
| Rel.Std.Dev. |  |  | 5.849% | 2.652% | 2.314% | 1.949% | 5.101% | 1.805%
| PDM3 |  |  | 12.67% | 2.972% | -8.72% | -4.266% | -9.81% | 7.151%
| Z-Score (Absolute) |  | NA | 1.13 | 0.31 | 0.69 | 0.31 | 0.78 | 0.66
| Analytical results for Tl in OREAS 933 (Indicative Value 0.56 ppm) | [22 empty] | Indicative
Tl | Round | Replicate | Lab | Lab | Lab | Lab | Lab | [16 empty] | 1
| No | No | 01 | 12 | 16 | 17 | 22 | [16 empty] | ppm
|  |  | 4A*MS | 4A*MS | 4A*OES/MS | 4A*OES | 4A*MS | [16 empty] | 2
2
| 1 | 1 | NA | < 0.5 | 0.583 | < 2 | 0.58 | [16 empty] | 1
| 1 | 2 | NA | 0.5 | 0.583 | < 2 | 0.62 | [16 empty] | 6
| 1 | 3 | NA | 0.6 | 0.573 | 6 | 0.53 | [16 empty] | 16
| 1 | 4 | NA | 0.5 | 0.568 | < 2 | 0.54 | [16 empty] | 0.5597222
| 1 | 5 | NA | 0.5 | 0.568 | < 2 | 0.62 | [16 empty] | 12
| 1 | 6 | NA | 0.5 | 0.56 | < 2 | 0.63
| Mean |  |  | 0.52 | 0.5725 | 6 | 0.5866667
| Median |  |  | 0.5 | 0.5705 | 6 | 0.6
| Std Dev. |  |  | 0.04472136 | 0.009137833 |  | 0.04366539
| Rel.Std.Dev. |  |  | 8.6% | 1.596% |  | 7.443%
| PDM3 |  |  | -7.097% | 2.283% | 972% | 4.814%
| Z-Score (Absolute) |  | NA | 1.21 | 0.14 | 8.5 | 0.14
| Analytical results for U in OREAS 933 (Indicative Value 2.11 ppm) | [22 empty] | Indicative
U | Round | Replicate | Lab | Lab | Lab | Lab | Lab | [16 empty] | 1
| No | No | 01 | 11 | 12 | 16 | 22 | [16 empty] | ppm
|  |  | 4A*MS | 4A*OES | 4A*MS | 4A*OES/MS | 4A*MS | [16 empty] | 2
2
| 1 | 1 | NA | < 20 | 2.1 | 2.191 | 2.1 | [16 empty] | 1
| 1 | 2 | NA | < 20 | 2.1 | 2.167 | 2.1 | [16 empty] | 7
| 1 | 3 | NA | < 20 | 1.9 | 2.18 | 2.1 | [16 empty] | 16
| 1 | 4 | NA | < 20 | 1.9 | 2.211 | 2 | [16 empty] | 2.112333
| 1 | 5 | NA | < 20 | 2.1 | 2.177 | 2.2 | [16 empty] | 13
| 1 | 6 | NA | < 20 | 2.1 | 2.196 | 2.2
| Mean |  |  |  | 2.033333 | 2.187 | 2.116667
| Median |  |  |  | 2.1 | 2.1855 | 2.1
| Std Dev. |  |  |  | 0.1032796 | 0.0156333 | 0.07527727
| Rel.Std.Dev. |  |  |  | 5.079% | 0.7148% | 3.556%
| PDM3 |  |  |  | -3.74% | 3.535% | 0.2051%
| Z-Score (Absolute) |  | NA | NA | 0.8 | 0.67 | 0
| Analytical results for V in OREAS 933 (Certified Value 64 ppm) | [22 empty] | Certified
V | Round | Replicate | Lab | Lab | Lab | Lab | Lab | Lab | Lab | [14 empty] | 1
| No | No | 01 | 11 | 12 | 14 | 16 | 17 | 22 | [14 empty] | ppm
|  |  | 4A*OES | 4A*OES | 4A*MS | 4A*OES | 4A*OES/MS | 4A*OES | 4A*MS | [14 empty] | 0
0
| 1 | 1 | NA | 56 | 60 | 43 | 60.64 | 75 | 66 | [14 empty] | 1
| 1 | 2 | NA | 56 | 61 | 42 | 59.529 | 74 | 66 | [14 empty] | 15
| 1 | 3 | NA | 60 | 59 | 45 | 59.669 | 74 | 64 | [14 empty] | 16
| 1 | 4 | NA | 56 | 60 | 44 | 61.538 | 75 | 65 | [14 empty] | 63.60857
| 1 | 5 | NA | 57 | 60 | 45 | 60.851 | 75 | 66 | [14 empty] | 34
| 1 | 6 | NA | 59 | 60 | 42 | 60.23 | 74 | 66
| Mean |  |  | 57.33333 | 60 | 43.5 | 60.4095 | 74.5 | 65.5
| Median |  |  | 56.5 | 60 | 43.5 | 60.435 | 74.5 | 66
| Std Dev. |  |  | 1.75119 | 0.6324555 | 1.378405 | 0.7586047 | 0.5477226 | 0.83666
| Rel.Std.Dev. |  |  | 3.054% | 1.054% | 3.169% | 1.256% | 0.7352% | 1.277%
| PDM3 |  |  | -9.865% | -5.673% | -31.61% | -5.029% | 17.12% | 2.974%
| Z-Score (Absolute) |  | NA | 0.46 | 0.03 | 2.66 | 0.03 | 2.28 | 0.89
| Analytical results for W in OREAS 933 (Certified Value 26.4 ppm) | [22 empty] | Certified
W | Round | Replicate | Lab | Lab | Lab | Lab | Lab | Lab | [15 empty] | 1
| No | No | 01 | 11 | 12 | 16 | 17 | 22 | [15 empty] | ppm
|  |  | 4A*MS | 4A*OES | 4A*MS | 4A*OES/MS | 4A*OES | 4A*MS | [15 empty] | 1
2
| 1 | 1 | NA | 27 | 22.5 | 25.84 | 26 | 29.8 | [15 empty] | 1
| 1 | 2 | NA | 27 | 25.4 | 26.15 | 25 | 27.7 | [15 empty] | 40
| 1 | 3 | NA | 28 | 24 | 27.62 | 27 | 27.8 | [15 empty] | 16
| 1 | 4 | NA | 25 | 24.7 | 27.43 | 23 | 28.4 | [15 empty] | 26.441
| 1 | 5 | NA | 27 | 23.1 | 27.25 | 26 | 28.9 | [15 empty] | 35
| 1 | 6 | NA | 26 | 27.7 | 26.44 | 28 | 27.5
| Mean |  |  | 26.66667 | 24.56667 | 26.78833 | 25.83333 | 28.35
| Median |  |  | 27 | 24.35 | 26.845 | 26 | 28.1
| Std Dev. |  |  | 1.032796 | 1.858673 | 0.7409026 | 1.722401 | 0.8780661
| Rel.Std.Dev. |  |  | 3.873% | 7.566% | 2.766% | 6.667% | 3.097%
| PDM3 |  |  | 0.8535% | -7.089% | 1.314% | -2.298% | 7.22%
| Z-Score (Absolute) |  | NA | 0 | 1.7 | 0.1 | 0.67 | 1.36
| Analytical results for Y in OREAS 933 (Certified Value 15.1 ppm) | [22 empty] | Certified
Y | Round | Replicate | Lab | Lab | Lab | Lab | Lab | Lab | Lab | [14 empty] | 1
| No | No | 01 | 11 | 12 | 14 | 16 | 17 | 22 | [14 empty] | ppm
|  |  | 4A*MS | 4A*OES | 4A*MS | 4A*MS | 4A*OES/MS | 4A*OES | 4A*MS | [14 empty] | 1
1
| 1 | 1 | NA | 18 | 16.1 | 13.7 | 15.076 | 13 | 16.1 | [14 empty] | 1
| 1 | 2 | NA | 14 | 17.1 | 12.93 | 14.678 | 11 | 16.2 | [14 empty] | 16
| 1 | 3 | NA | 19 | 15.2 | 14.06 | 14.731 | 18 | 15.6 | [14 empty] | 16
| 1 | 4 | NA | 17 | 15.4 | 13.98 | 14.668 | 13 | 16.1 | [14 empty] | 15.07122
| 1 | 5 | NA | 18 | 16.2 | 13.97 | 14.839 | 14 | 16.4 | [14 empty] | 36
| 1 | 6 | NA | 16 | 16 | 13.2 | 14.232 | 14 | 16.1
| Mean |  |  | 17 | 16 | 13.64 | 14.704 | 13.83333 | 16.08333
| Median |  |  | 17.5 | 16.05 | 13.835 | 14.7045 | 13.5 | 16.1
| Std Dev. |  |  | 1.788854 | 0.6723095 | 0.4695104 | 0.2764395 | 2.316607 | 0.2639444
| Rel.Std.Dev. |  |  | 10.52% | 4.202% | 3.442% | 1.88% | 16.75% | 1.641%
| PDM3 |  |  | 12.8% | 6.163% | -9.496% | -2.437% | -8.214% | 6.716%
| Z-Score (Absolute) |  | NA | 0.93 | 0.37 | 0.97 | 0.37 | 1.33 | 0.41
| Analytical results for Yb in OREAS 933 (Indicative Value 1.46 ppm) | [22 empty] | Indicative
Yb | Round | Replicate | Lab | [20 empty] | 1
| No | No | 16 | [20 empty] | ppm
|  |  | 4A*OES/MS | [20 empty] | 2
2
| 1 | 1 | 1.491 | [20 empty] | 1
| 1 | 2 | 1.453 | [20 empty] | 8
| 1 | 3 | 1.482 | [20 empty] | 16
| 1 | 4 | 1.436 | [20 empty] | 1.460667
| 1 | 5 | 1.464 | [20 empty] | 14
| 1 | 6 | 1.438
| Mean |  | 1.460667
| Median |  | 1.4585
| Std Dev. |  | 0.0226598
| Rel.Std.Dev. |  | 1.551%
| PDM3 |  | -2.331e-13%
| Z-Score (Absolute) |  | NA
| Analytical results for Zn in OREAS 933 (Certified Value 602 ppm) | [22 empty] | Certified
Zn | Round | Replicate | Lab | Lab | Lab | Lab | Lab | Lab | Lab | Lab | Lab | Lab | Lab | Lab | Lab | Lab | Lab | Lab | Lab | Lab | Lab | Lab |  | 1
| No | No | 01 | 02 | 03 | 04 | 05 | 06 | 07 | 08 | 09 | 10 | 11 | 12 | 13 | 15 | 16 | 17 | 18 | 19 | 21 | 22 |  | ppm
|  |  | 4A*OES | 4A*OES | 4A*OES | 4A*MS | 4A*MS | 4A*OES | 4A*OES | 4A*OES | 4A*OES | 4A*OES | 4A*OES | 4A*MS | 4A*OES/MS | 4A*OES | 4A*OES/MS | 4A*OES | 4A*OES | 4A*MS | 4A*OES/MS | 4A*MS |  | 0
0
| 1 | 1 | 716 | 581 | 662 | 578 | 593 | 640 | 630 | 599.4405 | 650 | 590 | 648 | 550 | 668.3217 | 600 | 507.965 | 555 | 557 | 616.8 | 559 | 626 |  | 1
| 1 | 2 | 719 | 578 | 646 | 551 | 580 | 590 | 630 | 589.54435 | 645 | 587 | 648 | 560 | 663.7367 | 620 | 492.998 | 534 | 557 | 614 | 567 | 618 |  | #N/A
| 1 | 3 | 701 | 572 | 642 | 599 | 585 | 630 | 640 | 570.76095 | 645 | 610 | 572 | 565 | 679.261 | 600 | 514.343 | 558 | 560 | 616.1 | 571 | 617 |  | 16
| 1 | 4 | 723 | 565 | 653 | 634 | 584 | 610 | 640 | 607.54115 | 640 | 612 | 584 | 556 | 663.0827 | 620 | 493.51 | 554 | 556 | 597.4 | 566 | 604 |  | 602.4187
| 1 | 5 | 717 | 583 | 652 | 600 | 608 | 630 | 660 | 564.96785 | 640 | 593 | 578 | 545 | 677.883 | 600 | 515.15 | 543 | 540 | 626.5 | 570 | 621 |  | 37
| 1 | 6 | 715 | 574 | 626 | 610 | 620 | 610 | 650 | 574.98845 | 635 | 587 | 657 | 558 | 660.3904 | 600 | 524.945 | 555 | 543 | 606.5 | 563 | 620
| Mean |  | 715.1667 | 575.5 | 646.8333 | 595.3333 | 595 | 618.3333 | 641.6667 | 584.5405 | 642.5 | 596.5 | 614.5 | 555.6667 | 668.7792 | 606.6667 | 508.1518 | 549.8333 | 552.1667 | 612.8833 | 566 | 617.6667
| Median |  | 716.5 | 576 | 649 | 599.5 | 589 | 620 | 640 | 582.2664 | 642.5 | 591.5 | 616 | 557 | 666.0292 | 600 | 511.154 | 554.5 | 556.5 | 615.05 | 566.5 | 619
| Std Dev. |  | 7.494442 | 6.595453 | 12.27056 | 28.32431 | 15.7734 | 18.34848 | 11.69045 | 16.97224 | 5.244044 | 11.46734 | 40.29764 | 7.174027 | 8.015032 | 10.32796 | 12.75439 | 9.325592 | 8.424172 | 9.928024 | 4.472136 | 7.393691
| Rel.Std.Dev. |  | 1.048% | 1.146% | 1.897% | 4.758% | 2.651% | 2.967% | 1.822% | 2.904% | 0.8162% | 1.922% | 6.558% | 1.291% | 1.198% | 1.702% | 2.51% | 1.696% | 1.526% | 1.62% | 0.7901% | 1.197%
| PDM3 |  | 18.72% | -4.468% | 7.373% | -1.176% | -1.231% | 2.642% | 6.515% | -2.968% | 6.653% | -0.9825% | 2.005% | -7.761% | 11.02% | 0.7052% | -15.65% | -8.729% | -8.342% | 1.737% | -6.045% | 2.531%
| Z-Score (Absolute) |  | 2.48 | 0.57 | 0.99 | 0.14 | 0.14 | 0.37 | 0.88 | 0.37 | 0.89 | 0.11 | 0.28 | 1 | 1.47 | 0.11 | 2.04 | 1.06 | 1.08 | 0.25 | 0.78 | 0.35
| Analytical results for Zr in OREAS 933 (Certified Value 63 ppm) | [22 empty] | Certified
Zr | Round | Replicate | Lab | Lab | Lab | Lab | Lab | Lab | [15 empty] | 1
| No | No | 01 | 11 | 12 | 14 | 16 | 22 | [15 empty] | ppm
|  |  | 4A*MS | 4A*OES | 4A*MS | 4A*MS | 4A*OES/MS | 4A*MS | [15 empty] | 0
0
| 1 | 1 | NA | 60 | 61.8 | 53.6 | 68.37 | 69 | [15 empty] | 1
| 1 | 2 | NA | 55 | 63.3 | 49.3 | 69.05 | 68.4 | [15 empty] | 18
| 1 | 3 | NA | 64 | 59.4 | 53.5 | 69.35 | 64.4 | [15 empty] | 16
| 1 | 4 | NA | 59 | 63.2 | 53.8 | 71.87 | 66.8 | [15 empty] | 62.79067
| 1 | 5 | NA | 62 | 61.9 | 54.4 | 72.95 | 69.3 | [15 empty] | 38
| 1 | 6 | NA | 65 | 63.6 | 50.4 | 69.13 | 68
| Mean |  |  | 60.83333 | 62.2 | 52.5 | 70.12 | 67.65
| Median |  |  | 61 | 62.55 | 53.55 | 69.24 | 68.2
| Std Dev. |  |  | 3.656045 | 1.565886 | 2.105232 | 1.835854 | 1.817416
| Rel.Std.Dev. |  |  | 6.01% | 2.518% | 4.01% | 2.618% | 2.686%
| PDM3 |  |  | -3.117% | -0.9407% | -16.39% | 11.67% | 7.739%
| Z-Score (Absolute) |  | NA | 0.15 | 0 | 1.07 | 0.88 | 0.67
Note on C17: Z-Scores have been calculated after removal of individual outliers. Laboratory batches are rejected if Z-Score > 2.5.
Note on C35: Z-Scores have been calculated after removal of individual outliers. Laboratory batches are rejected if Z-Score > 2.5.
Note on C53: Z-Scores have been calculated after removal of individual outliers. Laboratory batches are rejected if Z-Score > 2.5.
Note on C71: Z-Scores have been calculated after removal of individual outliers. Laboratory batches are rejected if Z-Score > 2.5.
Note on C89: Z-Scores have been calculated after removal of individual outliers. Laboratory batches are rejected if Z-Score > 2.5.
Note on C107: Z-Scores have been calculated after removal of individual outliers. Laboratory batches are rejected if Z-Score > 2.5.
Note on C125: Z-Scores have been calculated after removal of individual outliers. Laboratory batches are rejected if Z-Score > 2.5.
Note on C143: Z-Scores have been calculated after removal of individual outliers. Laboratory batches are rejected if Z-Score > 2.5.
Note on C161: Z-Scores have been calculated after removal of individual outliers. Laboratory batches are rejected if Z-Score > 2.5.
Note on C179: Z-Scores have been calculated after removal of individual outliers. Laboratory batches are rejected if Z-Score > 2.5.
Note on C197: Z-Scores have been calculated after removal of individual outliers. Laboratory batches are rejected if Z-Score > 2.5.
Note on C215: Z-Scores have been calculated after removal of individual outliers. Laboratory batches are rejected if Z-Score > 2.5.
Note on C233: Z-Scores have been calculated after removal of individual outliers. Laboratory batches are rejected if Z-Score > 2.5.
Note on C251: Z-Scores have been calculated after removal of individual outliers. Laboratory batches are rejected if Z-Score > 2.5.
Note on C269: Z-Scores have been calculated after removal of individual outliers. Laboratory batches are rejected if Z-Score > 2.5.
Note on C287: Z-Scores have been calculated after removal of individual outliers. Laboratory batches are rejected if Z-Score > 2.5.
Note on C305: Z-Scores have been calculated after removal of individual outliers. Laboratory batches are rejected if Z-Score > 2.5.
Note on C323: Z-Scores have been calculated after removal of individual outliers. Laboratory batches are rejected if Z-Score > 2.5.
Note on C341: Z-Scores have been calculated after removal of individual outliers. Laboratory batches are rejected if Z-Score > 2.5.
Note on C359: Z-Scores have been calculated after removal of individual outliers. Laboratory batches are rejected if Z-Score > 2.5.
Note on C377: Z-Scores have been calculated after removal of individual outliers. Laboratory batches are rejected if Z-Score > 2.5.
Note on C395: Z-Scores have been calculated after removal of individual outliers. Laboratory batches are rejected if Z-Score > 2.5.
Note on C413: Z-Scores have been calculated after removal of individual outliers. Laboratory batches are rejected if Z-Score > 2.5.
Note on C431: Z-Scores have been calculated after removal of individual outliers. Laboratory batches are rejected if Z-Score > 2.5.
Note on C449: Z-Scores have been calculated after removal of individual outliers. Laboratory batches are rejected if Z-Score > 2.5.
Note on C467: Z-Scores have been calculated after removal of individual outliers. Laboratory batches are rejected if Z-Score > 2.5.
Note on C485: Z-Scores have been calculated after removal of individual outliers. Laboratory batches are rejected if Z-Score > 2.5.
Note on C503: Z-Scores have been calculated after removal of individual outliers. Laboratory batches are rejected if Z-Score > 2.5.
Note on C521: Z-Scores have been calculated after removal of individual outliers. Laboratory batches are rejected if Z-Score > 2.5.
Note on C539: Z-Scores have been calculated after removal of individual outliers. Laboratory batches are rejected if Z-Score > 2.5.
Note on C557: Z-Scores have been calculated after removal of individual outliers. Laboratory batches are rejected if Z-Score > 2.5.
Note on C575: Z-Scores have been calculated after removal of individual outliers. Laboratory batches are rejected if Z-Score > 2.5.
Note on C593: Z-Scores have been calculated after removal of individual outliers. Laboratory batches are rejected if Z-Score > 2.5.
Note on C611: Z-Scores have been calculated after removal of individual outliers. Laboratory batches are rejected if Z-Score > 2.5.
Note on C629: Z-Scores have been calculated after removal of individual outliers. Laboratory batches are rejected if Z-Score > 2.5.
Note on C647: Z-Scores have been calculated after removal of individual outliers. Laboratory batches are rejected if Z-Score > 2.5.
Note on C665: Z-Scores have been calculated after removal of individual outliers. Laboratory batches are rejected if Z-Score > 2.5.
Note on C683: Z-Scores have been calculated after removal of individual outliers. Laboratory batches are rejected if Z-Score > 2.5.
Note on C701: Z-Scores have been calculated after removal of individual outliers. Laboratory batches are rejected if Z-Score > 2.5.
Note on C719: Z-Scores have been calculated after removal of individual outliers. Laboratory batches are rejected if Z-Score > 2.5.
Note on C737: Z-Scores have been calculated after removal of individual outliers. Laboratory batches are rejected if Z-Score > 2.5.
Note on C755: Z-Scores have been calculated after removal of individual outliers. Laboratory batches are rejected if Z-Score > 2.5.
Note on C773: Z-Scores have been calculated after removal of individual outliers. Laboratory batches are rejected if Z-Score > 2.5.
Note on C791: Z-Scores have been calculated after removal of individual outliers. Laboratory batches are rejected if Z-Score > 2.5.
Note on C809: Z-Scores have been calculated after removal of individual outliers. Laboratory batches are rejected if Z-Score > 2.5.
Note on C827: Z-Scores have been calculated after removal of individual outliers. Laboratory batches are rejected if Z-Score > 2.5.
Note on C845: Z-Scores have been calculated after removal of individual outliers. Laboratory batches are rejected if Z-Score > 2.5.
Note on C863: Z-Scores have been calculated after removal of individual outliers. Laboratory batches are rejected if Z-Score > 2.5.
Note on C881: Z-Scores have been calculated after removal of individual outliers. Laboratory batches are rejected if Z-Score > 2.5.
Note on C899: Z-Scores have been calculated after removal of individual outliers. Laboratory batches are rejected if Z-Score > 2.5.
Note on C917: Z-Scores have been calculated after removal of individual outliers. Laboratory batches are rejected if Z-Score > 2.5.
Note on C935: Z-Scores have been calculated after removal of individual outliers. Laboratory batches are rejected if Z-Score > 2.5.
Note on C953: Z-Scores have been calculated after removal of individual outliers. Laboratory batches are rejected if Z-Score > 2.5.
Note on C971: Z-Scores have been calculated after removal of individual outliers. Laboratory batches are rejected if Z-Score > 2.5.
Note on C989: Z-Scores have been calculated after removal of individual outliers. Laboratory batches are rejected if Z-Score > 2.5.
Note on C1007: Z-Scores have been calculated after removal of individual outliers. Laboratory batches are rejected if Z-Score > 2.5.

## Aqua Regia
| Analytical results for Ag in OREAS 933 (Certified Value 29.62 ppm) | [22 empty] | Certified
Ag | Round | Replicate | Lab | Lab | Lab | Lab | Lab | Lab | Lab | Lab | Lab | Lab | Lab | Lab | Lab | Lab | Lab | Lab | Lab | Lab | Lab |  |  | 1
| No | No | 02 | 04 | 05 | 06 | 07 | 09 | 10 | 11 | 12 | 13 | 14 | 15 | 16 | 17 | 18 | 19 | 20 | 21 | 22 |  |  | ppm
|  |  | AR*OES/MS | AR*OES | AR*MS | AR*OES | AR*OES | AR*MS | AR*MS | AR*OES | AR*MS | AR*OES/MS | AR*MS | AR*OES | AR*OES/MS | AR*OES | AR*MS | AR*OES | AR*OES | AR*OES/MS | AR*MS |  |  | 2
2
| 1 | 1 | > 10 | 27.2 | 25.1 | 29 | 36 | 22.2 | 31.11 | 30.7 | 39.5 | 29.5 | 23.24 | 26 | 26.999 | 18 | 29.1 | 30.5 | 33.5 | 33.9 | 28 |  |  | 1
| 1 | 2 | > 10 | 22.8 | 26.5 | 27 | 31 | 20.6 | 30.02 | 34.2 | 36.2 | 28.7865 | 24.26 | 27 | 26.055 | 30 | 33.9 | 30.8 | 36.4 | 38.7 | 32.2 |  |  | #N/A
| 1 | 3 | > 10 | 28.7 | 27.5 | 29 | 29 | 33.2 | 29.24 | 32 | 33 | 28.51089 | 22.25 | 25 | 27.02 | 25 | 33.1 | 30.4 | 38.6 | 30.9 | 34.3 |  |  | 16
| 1 | 4 | > 10 | 22.5 | 36.3 | 35 | 31 | 22.4 | 30.22 | 32.7 | 37.2 | 28.79832 | 26.66 | 25 | 47.598 | 21 | 28.2 | 31.1 | 34.2 | 31.5 | 30 |  |  | 29.61922
| 1 | 5 | > 10 | 19.4 | 25.9 | 30 | 29 | 23.8 | 27.03 | 34.9 | 33.9 | 29 | 23.83 | 26 | 37.636 | 44 | 32.1 | 33.4 | 32.3 | 29.9 | 39.2 |  |  | 40
| 1 | 6 | > 10 | 20.3 | 35 | 36 | 30 | 21.7 | 30.46 | 32.2 | 37.7 | 28.40627 | 24 | 26 | 24.985 | 23 | 37.9 | 30 | 37.4 | 34.3 | 27.1
| Mean |  |  | 23.48333 | 29.38333 | 31 | 31 | 23.98333 | 29.68 | 32.78333 | 36.25 | 28.83366 | 24.04 | 25.83333 | 31.7155 | 26.83333 | 32.38333 | 31.03333 | 35.4 | 33.2 | 31.8
| Median |  |  | 22.65 | 27 | 29.5 | 30.5 | 22.3 | 30.12 | 32.45 | 36.7 | 28.79241 | 23.915 | 26 | 27.0095 | 24 | 32.6 | 30.65 | 35.3 | 32.7 | 31.1
| Std Dev. |  |  | 3.722051 | 4.934133 | 3.63318 | 2.607681 | 4.633106 | 1.433639 | 1.53547 | 2.435364 | 0.3903818 | 1.469871 | 0.7527727 | 9.043673 | 9.325592 | 3.510223 | 1.217648 | 2.445404 | 3.19437 | 4.493106
| Rel.Std.Dev. |  |  | 15.85% | 16.79% | 11.72% | 8.412% | 19.32% | 4.83% | 4.684% | 6.718% | 1.354% | 6.114% | 2.914% | 28.51% | 34.75% | 10.84% | 3.924% | 6.908% | 9.622% | 14.13%
| PDM3 |  |  | -20.72% | -0.7964% | 4.662% | 4.662% | -19.03% | 0.2052% | 10.68% | 22.39% | -2.652% | -18.84% | -12.78% | 7.077% | -9.406% | 9.332% | 4.774% | 19.52% | 12.09% | 7.363%
| Z-Score (Absolute) |  | NA | 1.8 | 0.2 | 0.24 | 0.03 | 2.17 | 0.03 | 0.73 | 1.67 | 0.35 | 1.65 | 1.16 | 0.43 | 0.89 | 0.62 | 0.25 | 1.44 | 0.84 | 0.46
| Analytical results for Al in OREAS 933 (Certified Value 2.16 wt.%) | [22 empty] | Certified
Al | Round | Replicate | Lab | Lab | Lab | Lab | Lab | Lab | [15 empty] | 1
| No | No | 11 | 12 | 16 | 17 | 22 | 28 | [15 empty] | wt.%
|  |  | AR*OES | AR*MS | AR*OES/MS | AR*OES | AR*MS | AR*OES | [15 empty] | 2
3
| 1 | 1 | 2.18 | 2.39 | 2.092 | 1.85 | 2.29 | 4.62 | [15 empty] | 1
| 1 | 2 | 2.35 | 2.38 | 2.027 | 1.96 | 2.3 | 4.74 | [15 empty] | 30
| 1 | 3 | 2.14 | 2.35 | 2.071 | 1.94 | 2.3 | 3.85 | [15 empty] | 16
| 1 | 4 | 2.12 | 2.4 | 1.982 | 1.91 | 2.27 | 4.31 | [15 empty] | 2.161033
| 1 | 5 | 2.29 | 2.29 | 2.06 | 1.88 | 2.24 | 4.71 | [15 empty] | 41
| 1 | 6 | 2.21 | 2.37 | 1.999 | 1.9 | 2.29 | 4.66
| Mean |  | 2.215 | 2.363333 | 2.0385 | 1.906667 | 2.281667 | 4.481667
| Median |  | 2.195 | 2.375 | 2.0435 | 1.905 | 2.29 | 4.64
| Std Dev. |  | 0.08916277 | 0.03983298 | 0.04304765 | 0.03983298 | 0.02316607 | 0.3459142
| Rel.Std.Dev. |  | 4.025% | 1.685% | 2.112% | 2.089% | 1.015% | 7.718%
| PDM3 |  | 2.497% | 9.361% | -5.67% | -11.77% | 5.582% | 107.4%
| Z-Score (Absolute) |  | 0.14 | 0.48 | 0.87 | 1.42 | 0.14 | 9.8
| Analytical results for As in OREAS 933 (Certified Value 9.61 ppm) | [22 empty] | Certified
As | Round | Replicate | Lab | Lab | Lab | Lab | Lab | Lab | Lab | Lab | Lab | Lab | Lab | Lab | Lab | Lab | Lab | Lab | Lab | Lab |  |  |  | 1
| No | No | 02 | 04 | 05 | 06 | 07 | 09 | 10 | 11 | 12 | 13 | 15 | 16 | 17 | 18 | 19 | 20 | 21 | 22 |  |  |  | ppm
|  |  | AR*OES/MS | AR*OES | AR*OES | AR*OES | AR*OES | AR*MS | AR*MS | AR*OES | AR*MS | AR*OES/MS | AR*OES | AR*OES/MS | AR*OES | AR*MS | AR*OES/MS | AR*OES | AR*OES/MS | AR*MS |  |  |  | 2
2
| 1 | 1 | 14 | 8 | 10 | 10 | 10 | 6.6 | 11 | 10 | < 0.5 | 9.688358 | 10 | 8.974 | 9 | 9.9 | 10 | < 500 | 9 | 10.9 |  |  |  | 1
| 1 | 2 | 14 | 8 | 11 | 30 | 10 | 6.4 | 11 | 13 | < 0.5 | 9.133851 | 9 | 9.41 | 10 | 11.3 | 9 | < 500 | 8 | 9.8 |  |  |  | 31
| 1 | 3 | 14 | 7 | 9 | 20 | < 10 | 12.4 | 11 | 11 | < 0.5 | 8.590817 | 9 | 8.059 | 8 | 10.8 | 9 | < 500 | 9 | 9.3 |  |  |  | 16
| 1 | 4 | 14 | 8 | 7 | < 10 | < 10 | 8.2 | 11 | 9 | < 0.5 | 9.683903 | 9 | 9.137 | 8 | 11 | 9 | < 500 | 9 | 10.2 |  |  |  | 9.612734
| 1 | 5 | 14 | 5 | 9 | 30 | 10 | 8.8 | 10 | 11 | < 0.5 | 9.586066 | 9 | 8.008 | 10 | 11.2 | 9 | < 500 | 8 | 10 |  |  |  | 42
| 1 | 6 | 14 | 7 | 12 | < 10 | 10 | 8.4 | 11 | 11 | < 0.5 | 7.708228 | 9 | 10.314 | 8 | 11.6 | 10 | < 500 | 10 | 9.7
| Mean |  | 14 | 7.166667 | 9.666667 | 22.5 | 10 | 8.466667 | 10.83333 | 10.83333 |  | 9.065204 | 9.166667 | 8.983667 | 8.833333 | 10.96667 | 9.333333 |  | 8.833333 | 9.983333
| Median |  | 14 | 7.5 | 9.5 | 25 | 10 | 8.3 | 11 | 11 |  | 9.359959 | 9 | 9.0555 | 8.5 | 11.1 | 9 |  | 9 | 9.9
| Std Dev. |  | 0 | 1.169045 | 1.75119 | 9.574271 | 0 | 2.163947 | 0.4082483 | 1.32916 |  | 0.7891191 | 0.4082483 | 0.8697224 | 0.9831921 | 0.5887841 | 0.5163978 |  | 0.7527727 | 0.5419102
| Rel.Std.Dev. |  | 0% | 16.31% | 18.12% | 42.55% | 0% | 25.56% | 3.768% | 12.27% |  | 8.705% | 4.454% | 9.681% | 11.13% | 5.369% | 5.533% |  | 8.522% | 5.428%
| PDM3 |  | 45.64% | -25.45% | 0.5611% | 134.1% | 4.029% | -11.92% | 12.7% | 12.7% |  | -5.696% | -4.64% | -6.544% | -8.108% | 14.08% | -2.907% |  | -8.108% | 3.855%
| Z-Score (Absolute) |  | 4.55 | 2.36 | 0.17 | 13.15 | 0.51 | 1.05 | 1.52 | 1.35 | NA | 0.44 | 0.51 | 0.52 | 0.67 | 1.48 | 0.17 | NA | 0.67 | 0.49
| Analytical results for Au in OREAS 933 (Indicative Value 0.027 ppm) | [22 empty] | Indicative
Au | Round | Replicate | Lab | Lab | [19 empty] | 1
| No | No | 12 | 22 | [19 empty] | ppm
|  |  | AR*MS | AR*MS | [19 empty] | 3
3
| 1 | 1 | 0.0251 | < 0.2 | [19 empty] | 1
| 1 | 2 | 0.0233 | < 0.2 | [19 empty] | 1
| 1 | 3 | 0.0327 | < 0.2 | [19 empty] | 16
| 1 | 4 | 0.0263 | < 0.2 | [19 empty] | 0.02691667
| 1 | 5 | 0.0262 | < 0.2 | [19 empty] | 16
| 1 | 6 | 0.0279 | < 0.2
| Mean |  | 0.02691667
| Median |  | 0.02625
| Std Dev. |  | 0.003215224
| Rel.Std.Dev. |  | 11.95%
| PDM3 |  | -1.11e-13%
| Z-Score (Absolute) |  | NA | NA
| Analytical results for B in OREAS 933 (Indicative Value 70 ppm) | [22 empty] | Indicative
B | Round | Replicate | Lab | Lab | Lab | Lab | Lab | [16 empty] | 1
| No | No | 11 | 12 | 16 | 17 | 22 | [16 empty] | ppm
|  |  | AR*OES | AR*MS | AR*OES/MS | AR*OES | AR*MS | [16 empty] | 0
0
| 1 | 1 | < 20 | < 20 | 90.888 | 49 | < 10 | [16 empty] | 1
| 1 | 2 | < 20 | < 20 | 91.188 | 53 | < 10 | [16 empty] | 11
| 1 | 3 | < 20 | < 20 | 91.64 | 52 | < 10 | [16 empty] | 16
| 1 | 4 | < 20 | < 20 | 90.549 | 50 | < 10 | [16 empty] | 70.046
| 1 | 5 | < 20 | < 20 | 88.929 | 52 | < 10 | [16 empty] | 17
| 1 | 6 | < 20 | < 20 | 89.358 | 42 | < 10
| Mean |  |  |  | 90.42533 | 49.66667
| Median |  |  |  | 90.7185 | 51
| Std Dev. |  |  |  | 1.064391 | 4.033196
| Rel.Std.Dev. |  |  |  | 1.177% | 8.121%
| PDM3 |  |  |  | 29.09% | -29.09%
| Z-Score (Absolute) |  | NA | NA | 0.67 | 0.67 | NA
| Analytical results for Ba in OREAS 933 (Certified Value 32.9 ppm) | [22 empty] | Certified
Ba | Round | Replicate | Lab | Lab | Lab | Lab | Lab | [16 empty] | 1
| No | No | 11 | 12 | 16 | 17 | 22 | [16 empty] | ppm
|  |  | AR*OES | AR*MS | AR*OES/MS | AR*OES | AR*MS | [16 empty] | 1
2
| 1 | 1 | 32 | 36 | 35.585 | 34 | 30 | [16 empty] | 1
| 1 | 2 | 32 | 34 | 32.995 | 36 | 30 | [16 empty] | 2
| 1 | 3 | 31 | 34 | 34.571 | 35 | 30 | [16 empty] | 16
| 1 | 4 | 30 | 36 | 32.286 | 35 | 30 | [16 empty] | 32.86603
| 1 | 5 | 32 | 34 | 32.172 | 34 | 30 | [16 empty] | 43
| 1 | 6 | 31 | 35 | 33.372 | 34 | 30
| Mean |  | 31.33333 | 34.83333 | 33.49683 | 34.66667 | 30
| Median |  | 31.5 | 34.5 | 33.1835 | 34.5 | 30
| Std Dev. |  | 0.8164966 | 0.9831921 | 1.341864 | 0.8164966 | 0
| Rel.Std.Dev. |  | 2.606% | 2.823% | 4.006% | 2.355% | 0%
| PDM3 |  | -4.663% | 5.986% | 1.919% | 5.479% | -8.72%
| Z-Score (Absolute) |  | 1.09 | 0.67 | 0 | 0.59 | 1.76
| Analytical results for Be in OREAS 933 (Indicative Value 0.42 ppm) | [22 empty] | Indicative
Be | Round | Replicate | Lab | Lab | Lab | [18 empty] | 1
| No | No | 16 | 17 | 22 | [18 empty] | ppm
|  |  | AR*OES/MS | AR*OES | AR*MS | [18 empty] | 2
2
| 1 | 1 | 0.461 | 4 | 0.42 | [18 empty] | 1
| 1 | 2 | 0.433 | 3 | 0.41 | [18 empty] | 12
| 1 | 3 | 0.422 | 4 | 0.46 | [18 empty] | 16
| 1 | 4 | 0.406 | 3 | 0.43 | [18 empty] | 0.4228333
| 1 | 5 | 0.436 | 3 | 0.41 | [18 empty] | 18
| 1 | 6 | 0.432 | 3 | 0.4
| Mean |  | 0.4316667 | 3.333333 | 0.4216667
| Median |  | 0.4325 | 3 | 0.415
| Std Dev. |  | 0.01807392 | 0.5163978 | 0.02136976
| Rel.Std.Dev. |  | 4.187% | 15.49% | 5.068%
| PDM3 |  | 2.089% | 688.3% | -0.2759%
| Z-Score (Absolute) |  | 0 | 110.75 | 0.67
| Analytical results for Bi in OREAS 933 (Certified Value 449 ppm) | [22 empty] | Certified
Bi | Round | Replicate | Lab | Lab | Lab | Lab | Lab | Lab | Lab | Lab | Lab | Lab | Lab | Lab | Lab | Lab | Lab | Lab | Lab | Lab |  |  |  | 1
| No | No | 02 | 04 | 05 | 06 | 07 | 09 | 10 | 11 | 12 | 13 | 14 | 15 | 16 | 17 | 18 | 19 | 21 | 22 |  |  |  | ppm
|  |  | AR*OES/MS | AR*MS | AR*MS | AR*OES | AR*OES | AR*MS | AR*MS | AR*OES | AR*MS | AR*OES/MS | AR*MS | AR*OES | AR*OES/MS | AR*OES | AR*MS | AR*OES | AR*OES/MS | AR*MS |  |  |  | 0
0
| 1 | 1 | 423 | 565 | 439 | 500 | 490 | 389 | > 200 | 523 | 615 | 461.5889 | 379.67 | 380 | 485.417 | 405 | 427 | 449 | 460 | 449 |  |  |  | 1
| 1 | 2 | 432 | 523 | 459 | 470 | 460 | 408 | > 200 | 525 | 546 | 458.7726 | 386.05 | 380 | 480.343 | 445 | 515 | 450 | 411 | 404 |  |  |  | #N/A
| 1 | 3 | 427 | 567 | 516 | 490 | 480 | 400 | > 200 | 496 | 569.3 | 454.28 | 373.56 | 380 | 516.497 | 432 | 467 | 459 | 437 | 435 |  |  |  | 16
| 1 | 4 | 427 | 585 | 502 | 460 | 470 | 422 | > 200 | 540 | 590.2 | 460.09 | 416.91 | 380 | 492.718 | 389 | 464 | 469 | 454 | 455 |  |  |  | 449.1312
| 1 | 5 | 429 | 578 | 513 | 460 | 460 | 412 | > 200 | 474 | 576.8 | 456.68 | 395.05 | 360 | 462.836 | 440 | 508 | 465 | 434 | 445 |  |  |  | 44
| 1 | 6 | 424 | 652 | 601 | 490 | 530 | 413 | > 200 | 546 | 611.8 | 455.04 | 395.09 | 380 | 476.412 | 445 | 460 | 441 | 425 | 411
| Mean |  | 427 | 578.3333 | 505 | 478.3333 | 481.6667 | 407.3333 |  | 517.3333 | 584.85 | 457.7419 | 391.055 | 376.6667 | 485.7038 | 426 | 473.5 | 455.5 | 436.8333 | 433.1667
| Median |  | 427 | 572.5 | 507.5 | 480 | 475 | 410 |  | 524 | 583.5 | 457.7263 | 390.55 | 380 | 482.88 | 436 | 465.5 | 454.5 | 435.5 | 440
| Std Dev. |  | 3.286335 | 42.04601 | 56.35956 | 17.22401 | 26.39444 | 11.48332 |  | 27.42019 | 26.38134 | 2.890964 | 15.24116 | 8.164966 | 18.08599 | 23.5117 | 32.83139 | 10.65364 | 18.14846 | 21.03727
| Rel.Std.Dev. |  | 0.7696% | 7.27% | 11.16% | 3.601% | 5.48% | 2.819% |  | 5.3% | 4.511% | 0.6316% | 3.897% | 2.168% | 3.724% | 5.519% | 6.934% | 2.339% | 4.155% | 4.857%
| PDM3 |  | -4.928% | 28.77% | 12.44% | 6.502% | 7.244% | -9.306% |  | 15.19% | 30.22% | 1.917% | -12.93% | -16.13% | 8.143% | -5.15% | 5.426% | 1.418% | -2.738% | -3.555%
| Z-Score (Absolute) |  | 0.74 | 2.9 | 0.67 | 0.49 | 0.57 | 1.21 | NA | 1.43 | 3.05 | 0 | 1.6 | 1.87 | 0.67 | 0.76 | 0.38 | 0.05 | 0.5 | 0.59
| Analytical results for Ca in OREAS 933 (Certified Value 0.286 wt.%) | [22 empty] | Certified
Ca | Round | Replicate | Lab | Lab | Lab | Lab | Lab | Lab | [15 empty] | 1
| No | No | 11 | 12 | 16 | 17 | 22 | 28 | [15 empty] | wt.%
|  |  | AR*OES | AR*MS | AR*OES/MS | AR*OES | AR*MS | AR*OES | [15 empty] | 3
3
| 1 | 1 | 0.27 | 0.3 | 0.298 | 0.27 | 0.29 | 0.38 | [15 empty] | 1
| 1 | 2 | 0.29 | 0.3 | 0.289 | 0.29 | 0.29 | 0.45 | [15 empty] | 34
| 1 | 3 | 0.27 | 0.27 | 0.286 | 0.28 | 0.29 | 0.34 | [15 empty] | 16
| 1 | 4 | 0.27 | 0.3 | 0.277 | 0.28 | 0.29 | 0.38 | [15 empty] | 0.2862667
| 1 | 5 | 0.28 | 0.3 | 0.29 | 0.28 | 0.29 | 0.37 | [15 empty] | 45
| 1 | 6 | 0.28 | 0.3 | 0.288 | 0.28 | 0.3 | 0.39
| Mean |  | 0.2766667 | 0.295 | 0.288 | 0.28 | 0.2916667 | 0.385
| Median |  | 0.275 | 0.3 | 0.2885 | 0.28 | 0.29 | 0.38
| Std Dev. |  | 0.008164966 | 0.01224745 | 0.00678233 | 0.006324555 | 0.004082483 | 0.03619392
| Rel.Std.Dev. |  | 2.951% | 4.152% | 2.355% | 2.259% | 1.4% | 9.401%
| PDM3 |  | -3.354% | 3.051% | 0.6055% | -2.189% | 1.886% | 34.49%
| Z-Score (Absolute) |  | 1.18 | 0.46 | 0.16 | 0.88 | 0.16 | 7.39
| Analytical results for Cd in OREAS 933 (Indicative Value 1.21 ppm) | [22 empty] | Indicative
Cd | Round | Replicate | Lab | Lab | Lab | Lab | Lab | Lab | [15 empty] | 1
| No | No | 11 | 12 | 16 | 17 | 20 | 22 | [15 empty] | ppm
|  |  | AR*OES | AR*MS | AR*OES/MS | AR*OES | AR*OES | AR*MS | [15 empty] | 2
2
| 1 | 1 | 1.5 | 1.7 | 1.047 | 12 | - | 1.18 | [15 empty] | 1
| 1 | 2 | < 0.5 | 1.8 | 0.938 | 14 | - | 1.12 | [15 empty] | 3
| 1 | 3 | 1.4 | 1.8 | 0.988 | 15 | - | 1.18 | [15 empty] | 16
| 1 | 4 | 1.2 | 1.7 | 0.985 | 14 | - | 1.14 | [15 empty] | 1.21325
| 1 | 5 | < 0.5 | 1.8 | 1.048 | 14 | - | 1.22 | [15 empty] | 19
| 1 | 6 | 1.3 | 1.5 | 1.032 | 14 | - | 1.04
| Mean |  | 1.35 | 1.716667 | 1.006333 | 13.83333 |  | 1.146667
| Median |  | 1.35 | 1.75 | 1.01 | 14 |  | 1.16
| Std Dev. |  | 0.1290994 | 0.1169045 | 0.0436104 | 0.9831921 |  | 0.0628225
| Rel.Std.Dev. |  | 9.563% | 6.81% | 4.334% | 7.107% |  | 5.479%
| PDM3 |  | 11.27% | 41.49% | -17.05% | 1040% |  | -5.488%
| Z-Score (Absolute) |  | 0.67 | 2.35 | 0.58 | 53.89 | NA | 0
| Analytical results for Ce in OREAS 933 (Indicative Value 33.1 ppm) | [22 empty] | Indicative
Ce | Round | Replicate | Lab | Lab | [19 empty] | 1
| No | No | 16 | 22 | [19 empty] | ppm
|  |  | AR*OES/MS | AR*MS | [19 empty] | 1
1
| 1 | 1 | 32.734 | 34.4 | [19 empty] | 1
| 1 | 2 | 31.928 | 34.8 | [19 empty] | 4
| 1 | 3 | 31.253 | 35.4 | [19 empty] | 16
| 1 | 4 | 30.275 | 34.7 | [19 empty] | 33.12517
| 1 | 5 | 31.858 | 33.9 | [19 empty] | 20
| 1 | 6 | 31.754 | 34.5
| Mean |  | 31.63367 | 34.61667
| Median |  | 31.806 | 34.6
| Std Dev. |  | 0.8189082 | 0.4956477
| Rel.Std.Dev. |  | 2.589% | 1.432%
| PDM3 |  | -4.503% | 4.503%
| Z-Score (Absolute) |  | 0.67 | 0.67
| Analytical results for Co in OREAS 933 (Certified Value 61 ppm) | [22 empty] | Certified
Co | Round | Replicate | Lab | Lab | Lab | Lab | Lab | Lab | Lab | Lab | Lab | Lab | Lab | Lab | Lab | Lab | Lab | Lab | Lab | Lab | Lab | Lab | Lab | 1
| No | No | 02 | 04 | 05 | 06 | 07 | 08 | 09 | 10 | 11 | 12 | 13 | 14 | 15 | 16 | 17 | 18 | 19 | 20 | 21 | 22 | 28 | ppm
|  |  | AR*OES/MS | AR*OES | AR*OES | AR*OES | AR*OES | AR*OES | AR*OES | AR*MS | AR*OES | AR*MS | AR*OES/MS | AR*MS | AR*OES | AR*OES/MS | AR*OES | AR*OES | AR*OES | AR*OES | AR*OES/MS | AR*MS | AR*OES | 0
0
| 1 | 1 | 62.3 | 41 | 70 | 61 | 65 | 70.09032004 | 64 | 63.1 | 60 | 72.4 | 71.29068 | 40.7 | 47 | 53.679 | 55 | 44 | 60 | < 100 | 47.3 | 63.3 | < 500 | 1
| 1 | 2 | 62.3 | 40 | 63 | 63 | 62 | 73.03900999 | 66 | 60.7 | 63 | 65.4 | 69.91071 | 40.7 | 46 | 55.48 | 59 | 52 | 60 | < 100 | 47.2 | 61.2 | < 500 | #N/A
| 1 | 3 | 62.2 | 37 | 67 | 64 | 61 | 72.0737448 | 63 | 58.2 | 61 | 70.4 | 68.04269 | 39.3 | 46 | 56.413 | 61 | 51 | 60 | < 100 | 46.7 | 61.7 | < 500 | 16
| 1 | 4 | 62.2 | 38 | 70 | 60 | 60 | 73.97473676 | 64 | 59.9 | 63 | 70.2 | 67.89597 | 44.7 | 46 | 55.249 | 58 | 48 | 60 | < 100 | 47.3 | 64.2 | < 500 | 60.63508
| 1 | 5 | 62.3 | 35 | 68 | 59 | 63 | 72.95050922 | 65 | 57.8 | 63 | 71.7 | 70.55885 | 42.7 | 47 | 52.229 | 62 | 53 | 59 | < 100 | 45.9 | 62.6 | < 500 | 46
| 1 | 6 | 62.2 | 33 | 60 | 61 | 63 | 73.52582147 | 65 | 61.1 | 61 | 68.6 | 66.2 | 41.6 | 48 | 54.353 | 62 | 53 | 58 | < 100 | 48.7 | 60.9 | < 500
| Mean |  | 62.25 | 37.33333 | 66.33333 | 61.33333 | 62.33333 | 72.60902 | 64.5 | 60.13333 | 61.83333 | 69.78333 | 68.98315 | 41.61667 | 46.66667 | 54.56717 | 59.5 | 50.16667 | 59.5 |  | 47.18333 | 62.31667
| Median |  | 62.25 | 37.5 | 67.5 | 61 | 62.5 | 72.99476 | 64.5 | 60.3 | 62 | 70.3 | 68.9767 | 41.15 | 46.5 | 54.801 | 60 | 51.5 | 60 |  | 47.25 | 62.15
| Std Dev. |  | 0.05477226 | 3.011091 | 4.033196 | 1.861899 | 1.75119 | 1.38835 | 1.048809 | 1.964349 | 1.32916 | 2.517472 | 1.922512 | 1.882994 | 0.8164966 | 1.483711 | 2.738613 | 3.544949 | 0.83666 |  | 0.9174239 | 1.282835
| Rel.Std.Dev. |  | 0.08799% | 8.065% | 6.08% | 3.036% | 2.809% | 1.912% | 1.626% | 3.267% | 2.15% | 3.608% | 2.787% | 4.525% | 1.75% | 2.719% | 4.603% | 7.066% | 1.406% |  | 1.944% | 2.059%
| PDM3 |  | 2.663% | -38.43% | 9.398% | 1.152% | 2.801% | 19.75% | 6.374% | -0.8275% | 1.976% | 15.09% | 13.77% | -31.37% | -23.04% | -10.01% | -1.872% | -17.26% | -1.872% |  | -22.18% | 2.773%
| Z-Score (Absolute) |  | 0.12 | 3.24 | 0.67 | 0 | 0.13 | 1.59 | 0.43 | 0.16 | 0.07 | 1.14 | 1.03 | 2.66 | 1.98 | 0.91 | 0.25 | 1.51 | 0.21 | NA | 1.91 | 0.13 | NA
| Analytical results for Cr in OREAS 933 (Certified Value 26 ppm) | [22 empty] | Certified
Cr | Round | Replicate | Lab | Lab | Lab | Lab | Lab | Lab | Lab | Lab | [13 empty] | 1
| No | No | 11 | 12 | 14 | 16 | 17 | 20 | 22 | 28 | [13 empty] | ppm
|  |  | AR*OES | AR*MS | AR*MS | AR*OES/MS | AR*OES | AR*OES | AR*MS | AR*OES | [13 empty] | 1
1
| 1 | 1 | 26 | 33 | 21 | 25.266 | 26 | - | 27 | < 500 | [13 empty] | 1
| 1 | 2 | 26 | 31 | 20 | 24.703 | 27 | - | 27 | < 500 | [13 empty] | 37
| 1 | 3 | 25 | 30 | 20 | 25.868 | 26 | - | 28 | < 500 | [13 empty] | 16
| 1 | 4 | 25 | 32 | 22 | 24.198 | 27 | - | 27 | < 500 | [13 empty] | 26.04497
| 1 | 5 | 26 | 31 | 21 | 24.009 | 26 | - | 26 | < 500 | [13 empty] | 47
| 1 | 6 | 27 | 30 | 22 | 25.575 | 26 | - | 27 | < 500
| Mean |  | 25.83333 | 31.16667 | 21 | 24.9365 | 26.33333 |  | 27
| Median |  | 26 | 31 | 21 | 24.9845 | 26 |  | 27
| Std Dev. |  | 0.7527727 | 1.169045 | 0.8944272 | 0.7542023 | 0.5163978 |  | 0.6324555
| Rel.Std.Dev. |  | 2.914% | 3.751% | 4.259% | 3.024% | 1.961% |  | 2.342%
| PDM3 |  | -0.8126% | 19.66% | -19.37% | -4.256% | 1.107% |  | 3.667%
| Z-Score (Absolute) |  | 0.16 | 3.32 | 3.32 | 0.75 | 0.16 | NA | 0.6 | NA
| Analytical results for Cs in OREAS 933 (Indicative Value 2.34 ppm) | [22 empty] | Indicative
Cs | Round | Replicate | Lab | Lab | [19 empty] | 1
| No | No | 16 | 22 | [19 empty] | ppm
|  |  | AR*OES/MS | AR*MS | [19 empty] | 2
2
| 1 | 1 | 1.95 | 2.74 | [19 empty] | 1
| 1 | 2 | 1.924 | 2.73 | [19 empty] | 5
| 1 | 3 | 1.962 | 2.71 | [19 empty] | 16
| 1 | 4 | 1.925 | 2.83 | [19 empty] | 2.341583
| 1 | 5 | 1.871 | 2.84 | [19 empty] | 21
| 1 | 6 | 1.967 | 2.65
| Mean |  | 1.933167 | 2.75
| Median |  | 1.9375 | 2.735
| Std Dev. |  | 0.03542551 | 0.07293833
| Rel.Std.Dev. |  | 1.833% | 2.652%
| PDM3 |  | -17.44% | 17.44%
| Z-Score (Absolute) |  | 0.67 | 0.67
| Analytical results for Cu in OREAS 933 (Certified Value 8.27 wt.%) | [22 empty] | Certified
Cu | Round | Replicate | Lab | Lab | Lab | Lab | Lab | Lab | Lab | Lab | Lab | Lab | Lab | Lab | Lab | Lab | Lab | Lab | Lab | Lab | Lab |  |  | 1
| No | No | 02 | 04 | 05 | 06 | 07 | 09 | 10 | 11 | 12 | 13 | 15 | 16 | 17 | 18 | 19 | 20 | 21 | 22 | 28 |  |  | wt.%
|  |  | AR*OES/MS | AR*OES | AR*OES | AR*OES/AAS | AR*OES/AAS | AR*OES | AR*OES | AR*OES | AR*OES | AR*OES/MS | AR*OES | AR*OES | AR*OES | AR*OES | AR*AAS | AR*OES | AR*OES | AR*OES/AAS | AR*OES |  |  | 2
3
| 1 | 1 | > 10000 | 8.57 | 8.42 | 8.26 | 8.28 | 8.12 | > 10000 | 8.61 | 8.249 | 8.00895975 | > 10000 | 8.46 | 7.7847 | 8.4 | 8.05 | 8.43 | 8.47 | 8.55 | 8.36 |  |  | 1
| 1 | 2 | > 10000 | 8.36 | 8.65 | 8.23 | 8.13 | 8.03 | > 10000 | 8.478 | 8.074 | 8.144294 | > 10000 | 8.67 | 7.4533 | 7.91 | 8.15 | 8.49 | 8.81 | 8.02 | 8.31 |  |  | #N/A
| 1 | 3 | > 10000 | 8.26 | 8.66 | 8.36 | 8.17 | 8.08 | > 10000 | 8.386 | 7.979 | 8.171256 | > 10000 | 8.78 | 7.9737 | 8.03 | 8.1 | 8.54 | 7.84 | 8.14 | 6.69 |  |  | 16
| 1 | 4 | > 10000 | 8.62 | 8.64 | 8.33 | 8.08 | 8.15 | > 10000 | 8.427 | 7.837 | 8.063795 | > 10000 | 8.53 | 9.5893 | 7.95 | 8.1 | 8.5 | 8.5 | 8.53 | 7.61 |  |  | 8.270363
| 1 | 5 | > 10000 | 8.35 | 8.8 | 8.2 | 8.19 | 8.03 | > 10000 | 8.378 | 8.236 | 8.073748 | > 10000 | 8.59 | 6.0563 | 8.16 | 8.25 | 8.68 | 8.67 | 8.33 | 8.01 |  |  | 48
| 1 | 6 | > 10000 | 8.55 | 8.51 | 8.81 | 8.39 | 8 | > 10000 | 8.446 | 8.311 | 8.018826 | > 10000 | 8.23 | 7.8516 | 7.82 | 8.2 | 8.4 | 8.65 | 8.09 | 8.52
| Mean |  |  | 8.451667 | 8.613333 | 8.365 | 8.206667 | 8.068333 |  | 8.454167 | 8.114333 | 8.080146 |  | 8.543333 | 7.784817 | 8.045 | 8.141667 | 8.506667 | 8.49 | 8.276667 | 7.916667
| Median |  |  | 8.455 | 8.645 | 8.295 | 8.18 | 8.055 |  | 8.4365 | 8.155 | 8.068771 |  | 8.56 | 7.81815 | 7.99 | 8.125 | 8.495 | 8.575 | 8.235 | 8.16
| Std Dev. |  |  | 0.1466174 | 0.1320101 | 0.2261637 | 0.1118332 | 0.05845226 |  | 0.08497627 | 0.18356 | 0.06565359 |  | 0.1894905 | 1.130838 | 0.2084946 | 0.07359801 | 0.09872521 | 0.3415845 | 0.2285315 | 0.6815766
| Rel.Std.Dev. |  |  | 1.735% | 1.533% | 2.704% | 1.363% | 0.7245% |  | 1.005% | 2.262% | 0.8125% |  | 2.218% | 14.53% | 2.592% | 0.904% | 1.161% | 4.023% | 2.761% | 8.609%
| PDM3 |  |  | 2.192% | 4.147% | 1.144% | -0.7702% | -2.443% |  | 2.222% | -1.887% | -2.3% |  | 3.301% | -5.871% | -2.725% | -1.556% | 2.857% | 2.656% | 0.07622% | -4.277%
| Z-Score (Absolute) |  | NA | 0.77 | 1.36 | 0.13 | 0.13 | 0.63 | NA | 0.78 | 0.46 | 0.59 | NA | 1.1 | 1.74 | 0.72 | 0.36 | 0.97 | 1.38 | 0.13 | 0.29
| Analytical results for Fe in OREAS 933 (Certified Value 17.48 wt.%) | [22 empty] | Certified
Fe | Round | Replicate | Lab | Lab | Lab | Lab | Lab | Lab | Lab | Lab | Lab | Lab | Lab | Lab | Lab | Lab | Lab | Lab | Lab | Lab | Lab |  |  | 1
| No | No | 02 | 04 | 05 | 06 | 07 | 09 | 10 | 11 | 12 | 13 | 15 | 16 | 17 | 18 | 19 | 20 | 21 | 22 | 28 |  |  | wt.%
|  |  | AR*OES/MS | AR*OES | AR*OES | AR*OES | AR*OES | AR*OES | AR*OES | AR*OES | AR*MS | AR*OES/MS | AR*OES | AR*OES/MS | AR*OES | AR*MS | AR*OES | AR*OES | AR*OES/MS | AR*MS | AR*OES |  |  | 2
3
| 1 | 1 | > 15 | 13.6 | 17.1 | 18.6 | 17.45 | 17.5 | 17.46 | 17.89 | 18.84 | 17.82 | 16.03 | 13.081 | 14.21 | 12.7 | 18.42 | 17.5 | > 15 | 17.4 | 18.2 |  |  | 1
| 1 | 2 | > 15 | 13.3 | 17.4 | 18.6 | 16.95 | 17.3 | 19.83 | 18.25 | 18.23 | 17.73 | 15.82 | 13.016 | 15.88 | 15 | 18.28 | 17.6 | > 15 | 16.95 | 18.3 |  |  | #N/A
| 1 | 3 | > 15 | 11.8 | 17.7 | 18.2 | 17.15 | 17.3 | 19.43 | 18 | 18.7 | 17.88505 | 15.84 | 13.275 | 16.23 | 13.9 | 18.65 | 17.8 | > 15 | 16.9 | 15.2 |  |  | 16
| 1 | 4 | > 15 | 12.4 | 16.7 | 18.65 | 16.85 | 17.5 | 19.26 | 18.74 | 18.3 | 17.98 | 15.86 | 13.215 | 15.46 | 13.6 | 18.35 | 17.8 | > 15 | 17.2 | 16.8 |  |  | 17.47769
| 1 | 5 | > 15 | 11.2 | 17.6 | 17.9 | 17.15 | 17.3 | 18.54 | 19.14 | 18.46 | 17.85535 | 16.16 | 12.964 | 16.26 | 14.5 | 18.97 | 18.2 | > 15 | 17.3 | 18.6 |  |  | 49
| 1 | 6 | > 15 | 10.6 | 16.7 | 18.85 | 17.2 | 17.3 | 19.66 | 18.38 | 18.86 | 17.7 | 16.38 | 13.074 | 15.71 | 14.3 | 18.91 | 17.6 | > 15 | 16.65 | 18.9
| Mean |  |  | 12.15 | 17.2 | 18.46667 | 17.125 | 17.36667 | 19.03 | 18.4 | 18.565 | 17.8284 | 16.015 | 13.10417 | 15.625 | 14 | 18.59667 | 17.75 |  | 17.06667 | 17.66667
| Median |  |  | 12.1 | 17.25 | 18.6 | 17.15 | 17.3 | 19.345 | 18.315 | 18.58 | 17.83767 | 15.945 | 13.0775 | 15.795 | 14.1 | 18.535 | 17.7 |  | 17.075 | 18.25
| Std Dev. |  |  | 1.17601 | 0.438178 | 0.3488075 | 0.209165 | 0.1032796 | 0.8893593 | 0.4703616 | 0.2736238 | 0.1031092 | 0.2223286 | 0.1186042 | 0.7577533 | 0.8 | 0.2941881 | 0.250998 |  | 0.2822528 | 1.408072
| Rel.Std.Dev. |  |  | 9.679% | 2.548% | 1.889% | 1.221% | 0.5947% | 4.673% | 2.556% | 1.474% | 0.5783% | 1.388% | 0.9051% | 4.85% | 5.714% | 1.582% | 1.414% |  | 1.654% | 7.97%
| PDM3 |  |  | -30.48% | -1.589% | 5.658% | -2.018% | -0.6352% | 8.882% | 5.277% | 6.221% | 2.007% | -8.369% | -25.02% | -10.6% | -19.9% | 6.402% | 1.558% |  | -2.352% | 1.081%
| Z-Score (Absolute) |  | NA | 2.94 | 0.09 | 0.68 | 0.14 | 0 | 1.11 | 0.58 | 0.67 | 0.26 | 0.76 | 2.4 | 0.82 | 1.75 | 0.69 | 0.22 | NA | 0.17 | 0.45
| Analytical results for Ga in OREAS 933 (Certified Value 6.87 ppm) | [22 empty] | Certified
Ga | Round | Replicate | Lab | Lab | Lab | Lab | Lab | [16 empty] | 1
| No | No | 11 | 12 | 14 | 16 | 22 | [16 empty] | ppm
|  |  | AR*OES | AR*MS | AR*MS | AR*OES/MS | AR*MS | [16 empty] | 2
2
| 1 | 1 | 14 | 9 | 5.41 | 6.6 | 7.54 | [16 empty] | 1
| 1 | 2 | 5 | 8 | 5.28 | 6.4 | 7.35 | [16 empty] | 7
| 1 | 3 | 9 | 8 | 5.12 | 6.49 | 7.47 | [16 empty] | 16
| 1 | 4 | 20 | 8 | 5.75 | 6.43 | 7.48 | [16 empty] | 6.868667
| 1 | 5 | < 5 | 8 | 5.58 | 6.46 | 7.34 | [16 empty] | 50
| 1 | 6 | 26 | 8 | 5.38 | 6.5 | 7.48
| Mean |  | 14.8 | 8.166667 | 5.42 | 6.48 | 7.443333
| Median |  | 14 | 8 | 5.395 | 6.475 | 7.475
| Std Dev. |  | 8.408329 | 0.4082483 | 0.2217205 | 0.06957011 | 0.08016649
| Rel.Std.Dev. |  | 56.81% | 4.999% | 4.091% | 1.074% | 1.077%
| PDM3 |  | 115.5% | 18.9% | -21.09% | -5.659% | 8.366%
| Z-Score (Absolute) |  | 0 | 1.3 | 2.05 | 0.67 | 0.57
| Analytical results for Ge in OREAS 933 (Indicative Value 0.25 ppm) | [22 empty] | Indicative
Ge | Round | Replicate | Lab | Lab | [19 empty] | 1
| No | No | 16 | 22 | [19 empty] | ppm
|  |  | AR*OES/MS | AR*MS | [19 empty] | 2
2
| 1 | 1 | 0.19 | 0.31 | [19 empty] | 1
| 1 | 2 | 0.2 | 0.26 | [19 empty] | 16
| 1 | 3 | 0.21 | 0.28 | [19 empty] | 16
| 1 | 4 | 0.23 | 0.27 | [19 empty] | 0.25
| 1 | 5 | 0.23 | 0.26 | [19 empty] | 22
| 1 | 6 | 0.26 | 0.3
| Mean |  | 0.22 | 0.28
| Median |  | 0.22 | 0.275
| Std Dev. |  | 0.02529822 | 0.02097618
| Rel.Std.Dev. |  | 11.5% | 7.491%
| PDM3 |  | -12% | 12%
| Z-Score (Absolute) |  | 0.67 | 0.67
| Analytical results for Hf in OREAS 933 (Indicative Value 0.51 ppm) | [22 empty] | Indicative
Hf | Round | Replicate | Lab | Lab | [19 empty] | 1
| No | No | 16 | 22 | [19 empty] | ppm
|  |  | AR*OES/MS | AR*MS | [19 empty] | 2
2
| 1 | 1 | 0.574 | 0.47 | [19 empty] | 1
| 1 | 2 | 0.556 | 0.46 | [19 empty] | 17
| 1 | 3 | 0.545 | 0.49 | [19 empty] | 16
| 1 | 4 | 0.518 | 0.46 | [19 empty] | 0.5103333
| 1 | 5 | 0.552 | 0.47 | [19 empty] | 23
| 1 | 6 | 0.559 | 0.47
| Mean |  | 0.5506667 | 0.47
| Median |  | 0.554 | 0.47
| Std Dev. |  | 0.01867262 | 0.01095445
| Rel.Std.Dev. |  | 3.391% | 2.331%
| PDM3 |  | 7.903% | -7.903%
| Z-Score (Absolute) |  | 0.67 | 0.67
| Analytical results for Hg in OREAS 933 (Indicative Value 0.17 ppm) | [22 empty] | Indicative
Hg | Round | Replicate | Lab | Lab | Lab | Lab | [17 empty] | 1
| No | No | 11 | 12 | 16 | 22 | [17 empty] | ppm
|  |  | AR*OES | AR*MS | AR*OES/MS | AR*MS | [17 empty] | 2
2
| 1 | 1 | < 1 | 0.21 | 0.12 | 0.17 | [17 empty] | 1
| 1 | 2 | < 1 | 0.26 | 0.105 | 0.18 | [17 empty] | 18
| 1 | 3 | < 1 | 0.22 | 0.053 | 0.41 | [17 empty] | 16
| 1 | 4 | < 1 | 0.23 | 0.148 | 0.2 | [17 empty] | 0.1742778
| 1 | 5 | < 1 | 0.25 | 0.158 | 0.2 | [17 empty] | 24
| 1 | 6 | < 1 | 0.2 | 0.055 | 0.19
| Mean |  |  | 0.2283333 | 0.1065 | 0.225
| Median |  |  | 0.225 | 0.1125 | 0.195
| Std Dev. |  |  | 0.02316607 | 0.04488541 | 0.09137833
| Rel.Std.Dev. |  |  | 10.15% | 42.15% | 40.61%
| PDM3 |  |  | 31.02% | -38.89% | 29.1%
| Z-Score (Absolute) |  | NA | 0.67 | 1.36 | 0
| Analytical results for In in OREAS 933 (Indicative Value 7.64 ppm) | [22 empty] | Indicative
In | Round | Replicate | Lab | Lab | [19 empty] | 1
| No | No | 16 | 22 | [19 empty] | ppm
|  |  | AR*OES/MS | AR*MS | [19 empty] | 2
2
| 1 | 1 | 6.591 | 8.56 | [19 empty] | 1
| 1 | 2 | 6.712 | 8.33 | [19 empty] | 19
| 1 | 3 | 6.92 | 8.47 | [19 empty] | 16
| 1 | 4 | 6.983 | 8.78 | [19 empty] | 7.644333
| 1 | 5 | 6.477 | 8.72 | [19 empty] | 25
| 1 | 6 | 6.929 | 8.26
| Mean |  | 6.768667 | 8.52
| Median |  | 6.816 | 8.515
| Std Dev. |  | 0.2070716 | 0.2075572
| Rel.Std.Dev. |  | 3.059% | 2.436%
| PDM3 |  | -11.46% | 11.46%
| Z-Score (Absolute) |  | 0.67 | 0.67
| Analytical results for K in OREAS 933 (Certified Value 0.199 wt.%) | [22 empty] | Certified
K | Round | Replicate | Lab | Lab | Lab | Lab | Lab | [16 empty] | 1
| No | No | 11 | 12 | 16 | 17 | 22 | [16 empty] | wt.%
|  |  | AR*OES | AR*MS | AR*OES/MS | AR*OES | AR*MS | [16 empty] | 3
3
| 1 | 1 | 0.17 | 0.19 | 0.213 | 0.22 | 0.2 | [16 empty] | 1
| 1 | 2 | 0.19 | 0.2 | 0.203 | 0.23 | 0.21 | [16 empty] | 32
| 1 | 3 | 0.17 | 0.19 | 0.209 | 0.23 | 0.2 | [16 empty] | 16
| 1 | 4 | 0.16 | 0.19 | 0.198 | 0.22 | 0.2 | [16 empty] | 0.1986333
| 1 | 5 | 0.18 | 0.19 | 0.203 | 0.22 | 0.2 | [16 empty] | 51
| 1 | 6 | 0.16 | 0.19 | 0.203 | 0.22 | 0.21
| Mean |  | 0.1716667 | 0.1916667 | 0.2048333 | 0.2233333 | 0.2033333
| Median |  | 0.17 | 0.19 | 0.203 | 0.22 | 0.2
| Std Dev. |  | 0.01169045 | 0.004082483 | 0.005307228 | 0.005163978 | 0.005163978
| Rel.Std.Dev. |  | 6.81% | 2.13% | 2.591% | 2.312% | 2.54%
| PDM3 |  | -13.58% | -3.507% | 3.121% | 12.43% | 2.366%
| Z-Score (Absolute) |  | 1.6 | 0.67 | 0.08 | 1.01 | 0
| Analytical results for La in OREAS 933 (Indicative Value 18.1 ppm) | [22 empty] | Indicative
La | Round | Replicate | Lab | Lab | Lab | Lab | [17 empty] | 1
| No | No | 11 | 12 | 16 | 22 | [17 empty] | ppm
|  |  | AR*OES | AR*MS | AR*OES/MS | AR*MS | [17 empty] | 1
1
| 1 | 1 | 16 | 22 | 16.579 | 18.1 | [17 empty] | 1
| 1 | 2 | 17 | 22 | 16.428 | 18.1 | [17 empty] | 10
| 1 | 3 | 16 | 21 | 16.239 | 18.5 | [17 empty] | 16
| 1 | 4 | 15 | 22 | 15.598 | 18.3 | [17 empty] | 18.11042
| 1 | 5 | 17 | 22 | 16.531 | 17.8 | [17 empty] | 16
| 1 | 6 | 16 | 22 | 16.175 | 18.3
| Mean |  | 16.16667 | 21.83333 | 16.25833 | 18.18333
| Median |  | 16 | 22 | 16.3335 | 18.2
| Std Dev. |  | 0.7527727 | 0.4082483 | 0.3603663 | 0.2401388
| Rel.Std.Dev. |  | 4.656% | 1.87% | 2.217% | 1.321%
| PDM3 |  | -10.73% | 20.56% | -10.23% | 0.4026%
| Z-Score (Absolute) |  | 0.7 | 3.08 | 0.64 | 0.64
| Analytical results for Li in OREAS 933 (Indicative Value 16 ppm) | [22 empty] | Indicative
Li | Round | Replicate | Lab | Lab | Lab | [18 empty] | 1
| No | No | 16 | 17 | 22 | [18 empty] | ppm
|  |  | AR*OES/MS | AR*OES | AR*MS | [18 empty] | 1
1
| 1 | 1 | 14.471 | 16 | 15.7 | [18 empty] | 1
| 1 | 2 | 13.841 | 19 | 16 | [18 empty] | 11
| 1 | 3 | 14.252 | 19 | 15.9 | [18 empty] | 16
| 1 | 4 | 13.657 | 19 | 15.9 | [18 empty] | 15.98383
| 1 | 5 | 14.296 | 17 | 15.7 | [18 empty] | 17
| 1 | 6 | 13.792 | 18 | 16.2
| Mean |  | 14.0515 | 18 | 15.9
| Median |  | 14.0465 | 18.5 | 15.9
| Std Dev. |  | 0.3296184 | 1.264911 | 0.1897367
| Rel.Std.Dev. |  | 2.346% | 7.027% | 1.193%
| PDM3 |  | -12.09% | 12.61% | -0.5245%
| Z-Score (Absolute) |  | 0.67 | 0.77 | 0
| Analytical results for Lu in OREAS 933 (Indicative Value 0.12 ppm) | [22 empty] | Indicative
Lu | Round | Replicate | Lab | [20 empty] | 1
| No | No | 16 | [20 empty] | ppm
|  |  | AR*OES/MS | [20 empty] | 2
2
| 1 | 1 | 0.122 | [20 empty] | 1
| 1 | 2 | 0.122 | [20 empty] | 4
| 1 | 3 | 0.115 | [20 empty] | 16
| 1 | 4 | 0.116 | [20 empty] | 0.119
| 1 | 5 | 0.118 | [20 empty] | 18
| 1 | 6 | 0.121
| Mean |  | 0.119
| Median |  | 0.1195
| Std Dev. |  | 0.003098387
| Rel.Std.Dev. |  | 2.604%
| PDM3 |  | 0%
| Z-Score (Absolute) |  | NA
| Analytical results for Mg in OREAS 933 (Certified Value 1.05 wt.%) | [22 empty] | Certified
Mg | Round | Replicate | Lab | Lab | Lab | Lab | Lab | Lab | [15 empty] | 1
| No | No | 11 | 12 | 16 | 17 | 22 | 28 | [15 empty] | wt.%
|  |  | AR*OES | AR*MS | AR*OES/MS | AR*OES | AR*MS | AR*OES | [15 empty] | 2
2
| 1 | 1 | 1.05 | 1.12 | 0.971 | 0.88 | 0.99 | 1.27 | [15 empty] | 1
| 1 | 2 | 1.12 | 1.11 | 0.942 | 0.94 | 1 | 1.33 | [15 empty] | 36
| 1 | 3 | 1.06 | 1.09 | 0.952 | 0.93 | 1 | 1.09 | [15 empty] | 16
| 1 | 4 | 1.03 | 1.12 | 0.921 | 0.92 | 0.99 | 1.2 | [15 empty] | 1.046861
| 1 | 5 | 1.1 | 1.07 | 0.961 | 0.91 | 0.97 | 1.31 | [15 empty] | 52
| 1 | 6 | 1.09 | 1.11 | 0.94 | 0.92 | 1.01 | 1.27
| Mean |  | 1.075 | 1.103333 | 0.9478333 | 0.9166667 | 0.9933333 | 1.245
| Median |  | 1.075 | 1.11 | 0.947 | 0.92 | 0.995 | 1.27
| Std Dev. |  | 0.03391165 | 0.01966384 | 0.01756607 | 0.02065591 | 0.0136626 | 0.08803408
| Rel.Std.Dev. |  | 3.155% | 1.782% | 1.853% | 2.253% | 1.375% | 7.071%
| PDM3 |  | 2.688% | 5.394% | -9.459% | -12.44% | -5.113% | 18.93%
| Z-Score (Absolute) |  | 0.35 | 0.6 | 0.75 | 1.02 | 0.35 | 1.83
| Analytical results for Mn in OREAS 933 (Certified Value 0.077 wt.%) | [22 empty] | Certified
Mn | Round | Replicate | Lab | Lab | Lab | Lab | Lab | Lab | Lab | [14 empty] | 1
| No | No | 11 | 12 | 16 | 17 | 20 | 22 | 28 | [14 empty] | wt.%
|  |  | AR*OES | AR*MS | AR*OES/MS | AR*OES | AR*OES | AR*MS | AR*OES | [14 empty] | 3
3
| 1 | 1 | 0.0737 | 0.0818 | 0.0763897 | 0.0733 | - | 0.0735 | 0.082 | [14 empty] | 1
| 1 | 2 | 0.0814 | 0.0808 | 0.0741561 | 0.0798 | - | 0.074 | 0.081 | [14 empty] | 37
| 1 | 3 | 0.074 | 0.0804 | 0.0751267 | 0.0792 | - | 0.0746 | 0.067 | [14 empty] | 16
| 1 | 4 | 0.0724 | 0.0819 | 0.0733224 | 0.0779 | - | 0.0736 | 0.075 | [14 empty] | 0.077293075
| 1 | 5 | 0.08 | 0.0784 | 0.0762228 | 0.0778 | - | 0.0723 | 0.086 | [14 empty] | 53
| 1 | 6 | 0.0756 | 0.0817 | 0.074153 | 0.0777 | - | 0.0752 | 0.086
| Mean |  | 0.07618333 | 0.08083333 | 0.07489512 | 0.07761667 |  | 0.07386667 | 0.0795
| Median |  | 0.0748 | 0.08125 | 0.0746414 | 0.07785 |  | 0.0738 | 0.0815
| Std Dev. |  | 0.003670649 | 0.001336663 | 0.001234542 | 0.002281593 |  | 0.0009993331 | 0.007341662
| Rel.Std.Dev. |  | 4.818% | 1.654% | 1.648% | 2.94% |  | 1.353% | 9.235%
| PDM3 |  | -1.436% | 4.58% | -3.102% | 0.4187% |  | -4.433% | 2.855%
| Z-Score (Absolute) |  | 0.34 | 1.03 | 0.71 | 0.34 | NA | 1.01 | 0.64
| Analytical results for Mo in OREAS 933 (Certified Value < 2 ppm) | [22 empty] | Certified
Mo | Round | Replicate | Lab | Lab | Lab | Lab | Lab | Lab | Lab | [14 empty] | 1
| No | No | 11 | 12 | 14 | 16 | 17 | 20 | 22 | [14 empty] | ppm
|  |  | AR*OES | AR*MS | AR*MS | AR*OES/MS | AR*OES | AR*OES | AR*MS | [14 empty] | 2
2
| 1 | 1 | 1 | 1.7 | 1.1 | 1.02 | < 1 | - | 1.48 | [14 empty] | 1
| 1 | 2 | < 1 | 1.7 | 1 | 1.047 | 1 | - | 1.65 | [14 empty] | 38
| 1 | 3 | < 1 | 1.6 | 1 | 1.03 | < 1 | - | 1.58 | [14 empty] | 16
| 1 | 4 | < 1 | 1.7 | 1.1 | 1.123 | < 1 | - | 1.58 | [14 empty] | < 2
| 1 | 5 | < 1 | 1.7 | 1 | 1.044 | < 1 | - | 1.55 | [14 empty] | 54
| 1 | 6 | < 1 | 1.4 | 1.1 | 1.057 | < 1 | - | 1.53
| Mean |  | 1 | 1.633333 | 1.05 | 1.0535 | 1 |  | 1.561667
| Median |  | 1 | 1.7 | 1.05 | 1.0455 | 1 |  | 1.565
| Std Dev. |  |  | 0.121106 | 0.05477226 | 0.03646779 |  |  | 0.05706721
| Rel.Std.Dev. |  |  | 7.415% | 5.216% | 3.462% |  |  | 3.654%
PDM3
| Z-Score (Absolute) |  | 0.7 | 0.74 | 0 | 0 | 0.7 | NA | 0.65
| Analytical results for Na in OREAS 933 (Certified Value < 0.03 wt.%) | [22 empty] | Certified
Na | Round | Replicate | Lab | Lab | Lab | Lab | Lab | [16 empty] | 1
| No | No | 11 | 12 | 16 | 17 | 22 | [16 empty] | wt.%
|  |  | AR*OES | AR*MS | AR*OES/MS | AR*OES | AR*MS | [16 empty] | 3
3
| 1 | 1 | 0.01 | 0.012 | 0.027 | 0.02 | 0.02 | [16 empty] | 1
| 1 | 2 | < 0.01 | 0.012 | 0.026 | 0.02 | 0.02 | [16 empty] | #N/A
| 1 | 3 | 0.01 | 0.012 | 0.027 | 0.02 | 0.02 | [16 empty] | 16
| 1 | 4 | 0.01 | 0.012 | 0.025 | 0.02 | 0.02 | [16 empty] | < 0.03
| 1 | 5 | 0.01 | 0.011 | 0.023 | 0.02 | 0.02 | [16 empty] | 55
| 1 | 6 | 0.01 | 0.012 | 0.026 | 0.02 | 0.02
| Mean |  | 0.01 | 0.01183333 | 0.02566667 | 0.02 | 0.02
| Median |  | 0.01 | 0.012 | 0.026 | 0.02 | 0.02
| Std Dev. |  | 0 | 0.0004082483 | 0.001505545 | 0 | 0
| Rel.Std.Dev. |  | 0% | 3.45% | 5.866% | 0% | 0%
PDM3
| Z-Score (Absolute) |  | 1.19 | 0.97 | 0.67 | 0 | 0
| Analytical results for Nb in OREAS 933 (Indicative Value 0.41 ppm) | [22 empty] | Indicative
Nb | Round | Replicate | Lab | Lab | [19 empty] | 1
| No | No | 16 | 22 | [19 empty] | ppm
|  |  | AR*OES/MS | AR*MS | [19 empty] | 2
2
| 1 | 1 | 0.383 | 0.43 | [19 empty] | 1
| 1 | 2 | 0.384 | 0.44 | [19 empty] | 13
| 1 | 3 | 0.377 | 0.45 | [19 empty] | 16
| 1 | 4 | 0.36 | 0.44 | [19 empty] | 0.4079167
| 1 | 5 | 0.37 | 0.44 | [19 empty] | 19
| 1 | 6 | 0.381 | 0.44
| Mean |  | 0.3758333 | 0.44
| Median |  | 0.379 | 0.44
| Std Dev. |  | 0.0092826 | 0.006324555
| Rel.Std.Dev. |  | 2.47% | 1.437%
| PDM3 |  | -7.865% | 7.865%
| Z-Score (Absolute) |  | 0.67 | 0.67
| Analytical results for Ni in OREAS 933 (Certified Value 28.1 ppm) | [22 empty] | Certified
Ni | Round | Replicate | Lab | Lab | Lab | Lab | Lab | Lab | Lab | [14 empty] | 1
| No | No | 11 | 12 | 16 | 17 | 20 | 22 | 28 | [14 empty] | ppm
|  |  | AR*OES | AR*MS | AR*OES/MS | AR*OES | AR*OES | AR*MS | AR*OES | [14 empty] | 1
1
| 1 | 1 | 31 | 33.3 | 26.078 | 21 | - | 27.7 | < 500 | [14 empty] | 1
| 1 | 2 | 31 | 32.7 | 25.514 | 23 | - | 27.6 | < 500 | [14 empty] | 26
| 1 | 3 | 32 | 30.8 | 26.357 | 23 | - | 28.2 | < 500 | [14 empty] | 16
| 1 | 4 | 32 | 33.2 | 25.804 | 23 | - | 28.3 | < 500 | [14 empty] | 28.12543
| 1 | 5 | 31 | 33.1 | 24.98 | 23 | - | 27.7 | < 500 | [14 empty] | 56
| 1 | 6 | 33 | 32 | 26.43 | 23 | - | 28 | < 500
| Mean |  | 31.66667 | 32.51667 | 25.8605 | 22.66667 |  | 27.91667
| Median |  | 31.5 | 32.9 | 25.941 | 23 |  | 27.85
| Std Dev. |  | 0.8164966 | 0.9662643 | 0.5507601 | 0.8164966 |  | 0.2926887
| Rel.Std.Dev. |  | 2.578% | 2.972% | 2.13% | 3.602% |  | 1.048%
| PDM3 |  | 12.59% | 15.61% | -8.053% | -19.41% |  | -0.7423%
| Z-Score (Absolute) |  | 0.67 | 0.83 | 0.37 | 0.94 | NA | 0 | NA
| Analytical results for P in OREAS 933 (Indicative Value 0.045 wt.%) | [22 empty] | Indicative
P | Round | Replicate | Lab | Lab | Lab | Lab | Lab | [16 empty] | 1
| No | No | 11 | 12 | 16 | 17 | 22 | [16 empty] | wt.%
|  |  | AR*OES | AR*MS | AR*OES/MS | AR*OES | AR*MS | [16 empty] | 3
3
| 1 | 1 | 0.044 | 0.051 | 0.0530264 | < 0.01 | 0.043 | [16 empty] | 1
| 1 | 2 | 0.037 | 0.05 | 0.0425244 | < 0.01 | 0.044 | [16 empty] | 14
| 1 | 3 | 0.049 | 0.047 | 0.0511705 | < 0.01 | 0.043 | [16 empty] | 16
| 1 | 4 | 0.041 | 0.049 | 0.0464038 | < 0.01 | 0.043 | [16 empty] | 0.0452277125
| 1 | 5 | 0.049 | 0.046 | 0.0429299 | < 0.01 | 0.043 | [16 empty] | 20
| 1 | 6 | 0.042 | 0.047 | 0.0374101 | < 0.01 | 0.044
| Mean |  | 0.04366667 | 0.04833333 | 0.04557752 |  | 0.04333333
| Median |  | 0.043 | 0.048 | 0.04466685 |  | 0.043
| Std Dev. |  | 0.004718757 | 0.001966384 | 0.005839318 |  | 0.0005163978
| Rel.Std.Dev. |  | 10.81% | 4.068% | 12.81% |  | 1.192%
| PDM3 |  | -3.452% | 6.867% | 0.7734% |  | -4.189%
| Z-Score (Absolute) |  | 0.57 | 2.23 | 0.57 | NA | 0.77
| Analytical results for Pb in OREAS 933 (Certified Value 187 ppm) | [22 empty] | Certified
Pb | Round | Replicate | Lab | Lab | Lab | Lab | Lab | Lab | Lab | Lab | Lab | Lab | Lab | Lab | Lab | Lab | Lab | Lab | Lab | Lab | Lab | Lab |  | 1
| No | No | 02 | 04 | 05 | 06 | 07 | 09 | 10 | 11 | 12 | 13 | 14 | 15 | 16 | 17 | 18 | 19 | 20 | 21 | 22 | 28 |  | ppm
|  |  | AR*OES/MS | AR*OES | AR*OES | AR*OES | AR*OES | AR*MS | AR*MS | AR*OES | AR*MS | AR*OES/MS | AR*MS | AR*OES | AR*OES/MS | AR*OES | AR*MS | AR*OES/MS | AR*OES | AR*OES/MS | AR*MS | AR*OES |  | 0
0
| 1 | 1 | 171 | 155 | 177 | 210 | 180 | 125 | 198.6 | 202 | 252.3 | 200.7723 | 155.1 | 175 | 194.46 | 165 | 171 | 201 | 211 | 183 | 189.5 | < 500 |  | 1
| 1 | 2 | 173 | 156 | 179 | 200 | 190 | 129 | 187.5 | 222 | 235.8 | 198.2243 | 151 | 173 | 197.81 | 181 | 198 | 194 | 204 | 172 | 186 | < 500 |  | #N/A
| 1 | 3 | 170 | 151 | 190 | 190 | 190 | 238 | 187.4 | 200 | 237.2 | 198.4 | 146.5 | 173 | 203.05 | 184 | 187 | 195 | 211 | 176 | 188 | < 500 |  | 16
| 1 | 4 | 172 | 155 | 181 | 200 | 180 | 155 | 187.1 | 205 | 250 | 196.533 | 165.3 | 171 | 201.28 | 165 | 190 | 192 | 212 | 179 | 189.5 | < 500 |  | 186.6009
| 1 | 5 | 171 | 136 | 187 | 190 | 180 | 183 | 181.6 | 232 | 249 | 194.8505 | 153 | 175 | 194.77 | 184 | 198 | 211 | 209 | 175 | 191.5 | < 500 |  | 57
| 1 | 6 | 171 | 138 | 183 | 200 | 170 | 150 | 190.2 | 200 | 248.6 | 190.7606 | 163.6 | 175 | 196.22 | 178 | 192 | 192 | 211 | 174 | 184 | < 500
| Mean |  | 171.3333 | 148.5 | 182.8333 | 198.3333 | 181.6667 | 163.3333 | 188.7333 | 210.1667 | 245.4833 | 196.5901 | 155.75 | 173.6667 | 197.9317 | 176.1667 | 189.3333 | 197.5 | 209.6667 | 176.5 | 188.0833
| Median |  | 171 | 153 | 182 | 200 | 180 | 152.5 | 187.45 | 203.5 | 248.8 | 197.3786 | 154.05 | 174 | 197.015 | 179.5 | 191 | 194.5 | 211 | 175.5 | 188.75
| Std Dev. |  | 1.032796 | 9.093954 | 4.91596 | 7.527727 | 7.527727 | 42.0888 | 5.592018 | 13.54129 | 7.089828 | 3.477053 | 7.333962 | 1.632993 | 3.532758 | 8.931219 | 9.993331 | 7.395945 | 2.94392 | 3.937004 | 2.709551
| Rel.Std.Dev. |  | 0.6028% | 6.124% | 2.689% | 3.795% | 4.144% | 25.77% | 2.963% | 6.443% | 2.888% | 1.769% | 4.709% | 0.9403% | 1.785% | 5.07% | 5.278% | 3.745% | 1.404% | 2.231% | 1.441%
| PDM3 |  | -8.182% | -20.42% | -2.019% | 6.287% | -2.644% | -12.47% | 1.143% | 12.63% | 31.56% | 5.353% | -16.53% | -6.931% | 6.072% | -5.592% | 1.464% | 5.841% | 12.36% | -5.413% | 0.7944%
| Z-Score (Absolute) |  | 0.98 | 2.44 | 0.25 | 0.74 | 0.32 | 0.33 | 0 | 1.49 | 3.74 | 0.63 | 1.97 | 0.83 | 0.71 | 0.67 | 0.16 | 0.51 | 1.53 | 0.65 | 0.08 | NA
| Analytical results for Rb in OREAS 933 (Indicative Value 12.6 ppm) | [22 empty] | Indicative
Rb | Round | Replicate | Lab | Lab | [19 empty] | 1
| No | No | 16 | 22 | [19 empty] | ppm
|  |  | AR*OES/MS | AR*MS | [19 empty] | 1
1
| 1 | 1 | 12.431 | 13.3 | [19 empty] | 1
| 1 | 2 | 11.874 | 13.1 | [19 empty] | 6
| 1 | 3 | 11.869 | 13.2 | [19 empty] | 16
| 1 | 4 | 11.851 | 13.5 | [19 empty] | 12.56433
| 1 | 5 | 11.691 | 12.9 | [19 empty] | 21
| 1 | 6 | 12.256 | 12.8
| Mean |  | 11.99533 | 13.13333
| Median |  | 11.8715 | 13.15
| Std Dev. |  | 0.2835085 | 0.2581989
| Rel.Std.Dev. |  | 2.363% | 1.966%
| PDM3 |  | -4.529% | 4.529%
| Z-Score (Absolute) |  | 0.67 | 0.67
| Analytical results for Re in OREAS 933 (Indicative Value 0.001 ppm) | [22 empty] | Indicative
Re | Round | Replicate | Lab | [20 empty] | 1
| No | No | 22 | [20 empty] | ppm
|  |  | AR*MS | [20 empty] | 3
3
| 1 | 1 | < 0.001 | [20 empty] | 1
| 1 | 2 | 0.001 | [20 empty] | 7
| 1 | 3 | 0.001 | [20 empty] | 16
| 1 | 4 | 0.001 | [20 empty] | 0.001083333
| 1 | 5 | 0.001 | [20 empty] | 22
| 1 | 6 | 0.002
| Mean |  | 0.0012
| Median |  | 0.001
| Std Dev. |  | 0.0004472136
| Rel.Std.Dev. |  | 37.27%
| PDM3 |  | 10.77%
| Z-Score (Absolute) |  | NA
| Analytical results for S in OREAS 933 (Certified Value 8.34 wt.%) | [22 empty] | Certified
S | Round | Replicate | Lab | Lab | Lab | Lab | Lab | Lab | Lab | Lab | Lab | Lab | Lab | Lab | Lab | Lab | Lab | Lab | Lab |  |  |  |  | 1
| No | No | 02 | 04 | 05 | 06 | 07 | 09 | 10 | 11 | 12 | 13 | 15 | 16 | 18 | 19 | 20 | 21 | 22 |  |  |  |  | wt.%
|  |  | AR*OES/MS | AR*OES | AR*OES | AR*OES | AR*OES | AR*OES | AR*OES | AR*OES | AR*MS | AR*OES/MS | AR*OES | AR*OES/MS | AR*OES | AR*OES | AR*OES | AR*OES/MS | AR*MS |  |  |  |  | 2
2
| 1 | 1 | > 5 | 6.46 | 8.96 | 9.85 | 9.93 | 8.09 | > 50000 | 5.12 | 6.26 | 8.558788 | 8.59 | > 5 | 4.34 | 7.931 | 9.39 | > 5 | 4.51 |  |  |  |  | 1
| 1 | 2 | > 5 | 4.18 | 4.07 | 9.91 | 9.66 | 7.93 | > 50000 | 4.37 | 6.14 | 8.624384 | 8.45 | > 5 | 5.3 | 7.753 | 9.39 | > 5 | 4.58 |  |  |  |  | #N/A
| 1 | 3 | > 5 | 4.46 | 5.15 | 9.58 | 9.73 | 7.92 | > 50000 | 5.09 | 5.96 | 8.574725 | 8.34 | > 5 | 4.53 | 8.06 | 9.54 | > 5 | 4.54 |  |  |  |  | 16
| 1 | 4 | > 5 | 4.52 | 7.9 | 9.91 | 9.57 | 7.97 | > 50000 | 5.26 | 5.89 | 8.513614 | 8.15 | > 5 | 4.68 | 8.072 | 9.52 | > 5 | 4.52 |  |  |  |  | 8.335788
| 1 | 5 | > 5 | 2.69 | 5.29 | 9.3 | 9.77 | 8.22 | > 50000 | 4.28 | 6.32 | 8.546055 | 8.05 | > 5 | 6.55 | 7.863 | 9.7 | > 5 | 4.41 |  |  |  |  | 58
| 1 | 6 | > 5 | 2.94 | 8.13 | > 10 | 9.94 | 8.09 | > 50000 | 4.54 | 5.96 | 8.694004 | 8.47 | > 5 | 6.28 | 7.836 | 9.39 | > 5 | 4.56
| Mean |  |  | 4.208333 | 6.583333 | 9.71 | 9.766667 | 8.036667 |  | 4.776667 | 6.088333 | 8.585262 | 8.341667 |  | 5.28 | 7.919167 | 9.488333 |  | 4.52
| Median |  |  | 4.32 | 6.595 | 9.85 | 9.75 | 8.03 |  | 4.815 | 6.05 | 8.566756 | 8.395 |  | 4.99 | 7.897 | 9.455 |  | 4.53
| Std Dev. |  |  | 1.352426 | 1.990896 | 0.2667396 | 0.1470601 | 0.1172462 |  | 0.4284235 | 0.1778108 | 0.06455644 | 0.2057588 |  | 0.9401489 | 0.1272909 | 0.1244856 |  | 0.05966574
| Rel.Std.Dev. |  |  | 32.14% | 30.24% | 2.747% | 1.506% | 1.459% |  | 8.969% | 2.921% | 0.7519% | 2.467% |  | 17.81% | 1.607% | 1.312% |  | 1.32%
| PDM3 |  |  | -49.51% | -21.02% | 16.49% | 17.17% | -3.588% |  | -42.7% | -26.96% | 2.993% | 0.07052% |  | -36.66% | -4.998% | 13.83% |  | -45.78%
| Z-Score (Absolute) |  | NA | 1.4 | 0.31 | 0.67 | 0.7 | 0.04 | NA | 1.18 | 0.69 | 0.25 | 0.16 | NA | 0.99 | 0 | 0.59 | NA | 1.28
| Analytical results for Sb in OREAS 933 (Certified Value < 2 ppm) | [22 empty] | Certified
Sb | Round | Replicate | Lab | Lab | Lab | Lab | Lab | Lab | Lab | Lab | Lab | Lab | Lab | Lab | Lab | Lab | Lab | [6 empty] | 1
| No | No | 02 | 04 | 05 | 09 | 10 | 11 | 12 | 13 | 15 | 16 | 18 | 19 | 20 | 21 | 22 | [6 empty] | ppm
|  |  | AR*OES/MS | AR*MS | AR*MS | AR*MS | AR*MS | AR*OES | AR*MS | AR*OES/MS | AR*OES | AR*OES/MS | AR*MS | AR*OES/MS | AR*OES | AR*OES/MS | AR*MS | [6 empty] | 2
2
| 1 | 1 | 0.64 | 0.81 | 1.48 | 1 | 1.77 | < 3 | 1.4 | 1.78813 | < 5 | 0.979 | 0.51 | 1.2 | < 20 | 0.84 | 1.65 | [6 empty] | 1
| 1 | 2 | 0.68 | 0.84 | 1.88 | 1.06 | 1.48 | < 3 | 1.2 | 1.694438 | < 5 | 0.884 | 0.62 | 1.1 | < 20 | 0.83 | 1.5 | [6 empty] | #N/A
| 1 | 3 | 0.65 | 0.94 | 1.72 | 1.92 | 1.38 | 3 | 1.1 | 1.632081 | < 5 | 0.838 | 0.63 | 1.1 | < 20 | 0.93 | 1.84 | [6 empty] | 16
| 1 | 4 | 0.69 | 1.02 | 1.7 | 1.28 | 1.6 | < 3 | 1.2 | 1.642044 | < 5 | 0.903 | 0.72 | 1.3 | < 20 | 0.85 | 1.99 | [6 empty] | < 2
| 1 | 5 | 0.64 | 0.89 | 1.87 | 1.22 | 1.45 | < 3 | 1.3 | 1.692469 | < 5 | 0.816 | 0.64 | 1.2 | < 20 | 0.88 | 1.64 | [6 empty] | 59
| 1 | 6 | 0.63 | 1.38 | 1.91 | 1.18 | 1.47 | 4 | 1.5 | 1.782547 | < 5 | 0.939 | 0.62 | 1.1 | < 20 | 0.87 | 1.79
| Mean |  | 0.655 | 0.98 | 1.76 | 1.276667 | 1.525 | 3.5 | 1.283333 | 1.705285 |  | 0.8931667 | 0.6233333 | 1.166667 |  | 0.8666667 | 1.735
| Median |  | 0.645 | 0.915 | 1.795 | 1.2 | 1.475 | 3.5 | 1.25 | 1.693454 |  | 0.8935 | 0.625 | 1.15 |  | 0.86 | 1.72
| Std Dev. |  | 0.02428992 | 0.2096664 | 0.1628496 | 0.3316424 | 0.1395349 | 0.7071068 | 0.147196 | 0.06704168 |  | 0.06106854 | 0.06713171 | 0.08164966 |  | 0.03614784 | 0.1735223
| Rel.Std.Dev. |  | 3.708% | 21.39% | 9.253% | 25.98% | 9.15% | 20.2% | 11.47% | 3.931% |  | 6.837% | 10.77% | 6.999% |  | 4.171% | 10%
PDM3
| Z-Score (Absolute) |  | 1.12 | 0.58 | 1.29 | 0.04 | 0.67 | 5.09 | 0.25 | 1.17 | NA | 0.6 | 1.18 | 0 | NA | 0.65 | 1.24
| Analytical results for Sc in OREAS 933 (Indicative Value 2.45 ppm) | [22 empty] | Indicative
Sc | Round | Replicate | Lab | Lab | Lab | Lab | Lab | [16 empty] | 1
| No | No | 11 | 12 | 14 | 16 | 22 | [16 empty] | ppm
|  |  | AR*OES | AR*MS | AR*MS | AR*OES/MS | AR*MS | [16 empty] | 2
2
| 1 | 1 | 9 | 2.9 | 1.4 | 2.716 | 2.6 | [16 empty] | 1
| 1 | 2 | 7 | 3.2 | 1.3 | 2.609 | 2.7 | [16 empty] | 8
| 1 | 3 | 9 | 3.1 | 1.4 | 2.725 | 2.7 | [16 empty] | 16
| 1 | 4 | 9 | 3.1 | 1.5 | 2.63 | 2.7 | [16 empty] | 2.4485
| 1 | 5 | 6 | 3 | 1.4 | 2.55 | 2.6 | [16 empty] | 23
| 1 | 6 | 9 | 3.1 | 1.5 | 2.634 | 2.7
| Mean |  | 8.166667 | 3.066667 | 1.416667 | 2.644 | 2.666667
| Median |  | 9 | 3.1 | 1.4 | 2.632 | 2.7
| Std Dev. |  | 1.32916 | 0.1032796 | 0.07527727 | 0.06648609 | 0.05163978
| Rel.Std.Dev. |  | 16.28% | 3.368% | 5.314% | 2.515% | 1.936%
| PDM3 |  | 233.5% | 25.25% | -42.14% | 7.984% | 8.91%
| Z-Score (Absolute) |  | 10 | 0.67 | 2.11 | 0.04 | 0
| Analytical results for Se in OREAS 933 (Certified Value 66 ppm) | [22 empty] | Certified
Se | Round | Replicate | Lab | Lab | Lab | Lab | Lab | Lab | Lab | Lab | Lab | Lab | Lab | Lab | Lab | Lab | Lab | Lab | [5 empty] | 1
| No | No | 02 | 04 | 05 | 06 | 07 | 09 | 10 | 12 | 13 | 15 | 16 | 17 | 18 | 19 | 21 | 22 | [5 empty] | ppm
|  |  | AR*OES/MS | AR*MS | AR*MS | AR*OES | AR*OES | AR*MS | AR*MS | AR*MS | AR*OES/MS | AR*OES | AR*OES/MS | AR*OES | AR*MS | AR*OES/MS | AR*OES/MS | AR*MS | [5 empty] | 0
0
| 1 | 1 | 69 | 88.1 | 58.2 | 80 | 60 | 54.1 | 73 | 79.4 | 73.18851 | 63 | 61.704 | 49 | 46.5 | 66 | 52 | 67 | [5 empty] | 1
| 1 | 2 | 70 | 77.6 | 60.1 | 90 | 70 | 52.4 | 72 | 72.9 | 73.30213 | 65 | 63.612 | 57 | 48.6 | 67 | 51 | 64.8 | [5 empty] | #N/A
| 1 | 3 | 65 | 81.7 | 61.1 | 90 | 70 | 55 | 70 | 80.6 | 70.91604 | 62 | 63.627 | 61 | 51.1 | 67 | 51 | 63.9 | [5 empty] | 16
| 1 | 4 | 70 | 92.7 | 59.2 | 70 | 80 | 54.5 | 70 | 83.2 | 71.46865 | 63 | 65.573 | 59 | 43.3 | 63 | 54 | 70 | [5 empty] | 66.26519
| 1 | 5 | 67 | 73.3 | 58.6 | 80 | 80 | 55.3 | 67 | 77.5 | 73.78574 | 64 | 59.717 | 63 | 58.5 | 68 | 52 | 67.9 | [5 empty] | 60
| 1 | 6 | 66 | 84.4 | 64.8 | 80 | 60 | 53.3 | 69 | 77.1 | 72.71311 | 66 | 65.511 | 60 | 57.7 | 65 | 53 | 67.3
| Mean |  | 67.83333 | 82.96667 | 60.33333 | 81.66667 | 70 | 54.1 | 70.16667 | 78.45 | 72.56237 | 63.83333 | 63.29067 | 58.16667 | 50.95 | 66 | 52.16667 | 66.81667
| Median |  | 68 | 83.05 | 59.65 | 80 | 70 | 54.3 | 70 | 78.45 | 72.95081 | 63.5 | 63.6195 | 59.5 | 49.85 | 66.5 | 52 | 67.15
| Std Dev. |  | 2.136976 | 7.028419 | 2.426245 | 7.527727 | 8.944272 | 1.089954 | 2.136976 | 3.510413 | 1.128299 | 1.47196 | 2.264681 | 4.91596 | 6.106308 | 1.788854 | 1.169045 | 2.19765
| Rel.Std.Dev. |  | 3.15% | 8.471% | 4.021% | 9.218% | 12.78% | 2.015% | 3.046% | 4.475% | 1.555% | 2.306% | 3.578% | 8.452% | 11.98% | 2.71% | 2.241% | 3.289%
| PDM3 |  | 2.366% | 25.2% | -8.952% | 23.24% | 5.636% | -18.36% | 5.888% | 18.39% | 9.503% | -3.67% | -4.489% | -12.22% | -23.11% | -0.4002% | -21.28% | 0.8322%
| Z-Score (Absolute) |  | 0.15 | 1.78 | 0.75 | 1.64 | 0.39 | 1.32 | 0.4 | 1.29 | 0.66 | 0.28 | 0.33 | 0.69 | 1.66 | 0.04 | 1.53 | 0.04
| Analytical results for Si in OREAS 933 (Indicative Value 18.48 wt.%) | [22 empty] | Indicative
Si | Round | Replicate | Lab | Lab | [19 empty] | 1
| No | No | 17 | 28 | [19 empty] | wt.%
|  |  | AR*OES | AR*OES | [19 empty] | 2
2
| 1 | 1 | < 0.01 | 19.2 | [19 empty] | 1
| 1 | 2 | < 0.01 | 19.7 | [19 empty] | 18
| 1 | 3 | 0.01 | 15.6 | [19 empty] | 16
| 1 | 4 | < 0.01 | 17.4 | [19 empty] | 18.48333
| 1 | 5 | 0.01 | 20.1 | [19 empty] | 24
| 1 | 6 | 0.01 | 18.9
| Mean |  | 0.01 | 18.48333
| Median |  | 0.01 | 19.05
| Std Dev. |  | 0 | 1.68928
| Rel.Std.Dev. |  | 0% | 9.139%
| PDM3 |  | -99.95% | 1.998e-13%
| Z-Score (Absolute) |  | 0.67 | 0.67
| Analytical results for Sn in OREAS 933 (Certified Value 66 ppm) | [22 empty] | Certified
Sn | Round | Replicate | Lab | Lab | Lab | Lab | Lab | Lab | Lab | Lab | Lab | Lab | Lab | Lab | Lab | Lab | Lab | Lab | [5 empty] | 1
| No | No | 02 | 04 | 05 | 06 | 07 | 09 | 10 | 13 | 14 | 15 | 16 | 17 | 18 | 19 | 21 | 22 | [5 empty] | ppm
|  |  | AR*OES/MS | AR*MS | AR*MS | AR*OES | AR*OES | AR*MS | AR*MS | AR*OES/MS | AR*MS | AR*OES | AR*OES/MS | AR*OES | AR*MS | AR*OES/MS | AR*OES/MS | AR*MS | [5 empty] | 0
1
| 1 | 1 | 85.8 | 95.3 | 65.1 | 70 | 70 | 70 | 73.71 | 73.36823 | 56.6 | 47 | 51.3 | 51 | 56.7 | 70.2 | 54.9 | 66.5 | [5 empty] | 1
| 1 | 2 | 86.5 | 88.6 | 67.5 | 80 | 70 | 60 | 69.72 | 72.06501 | 55.41 | 47 | 51.11 | 58 | 68.4 | 71.9 | 57.1 | 64.4 | [5 empty] | 28
| 1 | 3 | 85.7 | 96.8 | 69.2 | 60 | 70 | 65 | 68.37 | 72.90511 | 54.03 | 47 | 52.84 | 61 | 62.1 | 73 | 58.5 | 65.9 | [5 empty] | 16
| 1 | 4 | 85.9 | 105 | 67.8 | 80 | 70 | 70 | 69.24 | 71.83672 | 61.22 | 47 | 52.98 | 57 | 61.3 | 68.8 | 60 | 68.3 | [5 empty] | 66.2276
| 1 | 5 | 86 | 96.2 | 68.1 | 70 | 70 | 75 | 66.96 | 71.78452 | 58.2 | 48 | 50 | 63 | 65.9 | 73.6 | 58 | 67.6 | [5 empty] | 61
| 1 | 6 | 85.7 | 111 | 76.1 | 80 | 70 | 70 | 71.95 | 70.22783 | 58.75 | 48 | 52.57 | 58 | 63.9 | 70.8 | 55 | 66
| Mean |  | 85.93333 | 98.81667 | 68.96667 | 73.33333 | 70 | 68.33333 | 69.99167 | 72.03124 | 57.36833 | 47.33333 | 51.8 | 58 | 63.05 | 71.38333 | 57.25 | 66.45
| Median |  | 85.85 | 96.5 | 67.95 | 75 | 70 | 70 | 69.48 | 71.95086 | 57.4 | 47 | 51.935 | 58 | 63 | 71.35 | 57.55 | 66.25
| Std Dev. |  | 0.3011091 | 7.928787 | 3.745753 | 8.164966 | 0 | 5.163978 | 2.454412 | 1.086581 | 2.569276 | 0.5163978 | 1.186002 | 4.09878 | 4.043637 | 1.800463 | 2.014696 | 1.375136
| Rel.Std.Dev. |  | 0.3504% | 8.024% | 5.431% | 11.13% | 0% | 7.557% | 3.507% | 1.508% | 4.479% | 1.091% | 2.29% | 7.067% | 6.413% | 2.522% | 3.519% | 2.069%
| PDM3 |  | 29.75% | 49.21% | 4.136% | 10.73% | 5.696% | 3.18% | 5.684% | 8.763% | -13.38% | -28.53% | -21.78% | -12.42% | -4.798% | 7.785% | -13.56% | 0.3358%
| Z-Score (Absolute) |  | 2.36 | 4.05 | 0.05 | 0.71 | 0.27 | 0.05 | 0.27 | 0.54 | 1.39 | 2.7 | 2.12 | 1.3 | 0.64 | 0.45 | 1.4 | 0.19
| Analytical results for Sr in OREAS 933 (Certified Value 15.4 ppm) | [22 empty] | Certified
Sr | Round | Replicate | Lab | Lab | Lab | Lab | Lab | Lab | [15 empty] | 1
| No | No | 11 | 12 | 14 | 16 | 17 | 22 | [15 empty] | ppm
|  |  | AR*OES | AR*MS | AR*MS | AR*OES/MS | AR*OES | AR*MS | [15 empty] | 1
2
| 1 | 1 | 17 | 17 | 9.28 | 16.13 | 14 | 14 | [15 empty] | 1
| 1 | 2 | 16 | 16 | 9.75 | 15.351 | 14 | 13.9 | [15 empty] | 23
| 1 | 3 | 17 | 17 | 8.83 | 14.811 | 14 | 14.3 | [15 empty] | 16
| 1 | 4 | 17 | 17 | 9.69 | 14.836 | 14 | 14.2 | [15 empty] | 15.37267
| 1 | 5 | 15 | 17 | 8.81 | 15.779 | 14 | 13.8 | [15 empty] | 62
| 1 | 6 | 17 | 16 | 9.97 | 15.073 | 14 | 14.2
| Mean |  | 16.5 | 16.66667 | 9.388333 | 15.33 | 14 | 14.06667
| Median |  | 17 | 17 | 9.485 | 15.212 | 14 | 14.1
| Std Dev. |  | 0.83666 | 0.5163978 | 0.4935754 | 0.5331956 | 0 | 0.1966384
| Rel.Std.Dev. |  | 5.071% | 3.098% | 5.257% | 3.478% | 0% | 1.398%
| PDM3 |  | 7.333% | 8.418% | -38.93% | -0.2775% | -8.929% | -8.496%
| Z-Score (Absolute) |  | 1.06 | 1 | 2.69 | 0.32 | 0.35 | 0.32
| Analytical results for Ta in OREAS 933 (Indicative Value 0.01 ppm) | [22 empty] | Indicative
Ta | Round | Replicate | Lab | Lab | [19 empty] | 1
| No | No | 16 | 22 | [19 empty] | ppm
|  |  | AR*OES/MS | AR*MS | [19 empty] | 3
3
| 1 | 1 | < 0.05 | 0.01 | [19 empty] | 1
| 1 | 2 | < 0.05 | 0.01 | [19 empty] | 19
| 1 | 3 | < 0.05 | 0.01 | [19 empty] | 16
| 1 | 4 | < 0.05 | 0.01 | [19 empty] | 0.01
| 1 | 5 | < 0.05 | 0.01 | [19 empty] | 25
| 1 | 6 | < 0.05 | 0.01
| Mean |  |  | 0.01
| Median |  |  | 0.01
| Std Dev. |  |  | 0
| Rel.Std.Dev. |  |  | 0%
| PDM3 |  |  | 0%
| Z-Score (Absolute) |  | NA | NA
| Analytical results for Tb in OREAS 933 (Indicative Value 0.32 ppm) | [22 empty] | Indicative
Tb | Round | Replicate | Lab | [20 empty] | 1
| No | No | 16 | [20 empty] | ppm
|  |  | AR*OES/MS | [20 empty] | 2
2
| 1 | 1 | 0.332 | [20 empty] | 1
| 1 | 2 | 0.326 | [20 empty] | 3
| 1 | 3 | 0.314 | [20 empty] | 16
| 1 | 4 | 0.309 | [20 empty] | 0.3201667
| 1 | 5 | 0.322 | [20 empty] | 16
| 1 | 6 | 0.318
| Mean |  | 0.3201667
| Median |  | 0.32
| Std Dev. |  | 0.008304617
| Rel.Std.Dev. |  | 2.594%
| PDM3 |  | -9.992e-14%
| Z-Score (Absolute) |  | NA
| Analytical results for Te in OREAS 933 (Indicative Value 0.25 ppm) | [22 empty] | Indicative
Te | Round | Replicate | Lab | Lab | Lab | [18 empty] | 1
| No | No | 12 | 16 | 22 | [18 empty] | ppm
|  |  | AR*MS | AR*OES/MS | AR*MS | [18 empty] | 2
2
| 1 | 1 | 0.4 | 0.235 | 0.32 | [18 empty] | 1
| 1 | 2 | 0.3 | 0.265 | 0.2 | [18 empty] | 4
| 1 | 3 | 0.3 | 0.32 | 0.17 | [18 empty] | 16
| 1 | 4 | < 0.2 | 0.334 | 0.22 | [18 empty] | 0.2516667
| 1 | 5 | 0.2 | 0.316 | 0.22 | [18 empty] | 17
| 1 | 6 | 0.3 | 0.272 | 0.18
| Mean |  | 0.3 | 0.2903333 | 0.2183333
| Median |  | 0.3 | 0.294 | 0.21
| Std Dev. |  | 0.07071068 | 0.03869195 | 0.05382069
| Rel.Std.Dev. |  | 23.57% | 13.33% | 24.65%
| PDM3 |  | 19.21% | 15.36% | -13.25%
| Z-Score (Absolute) |  | 0 | 0.67 | 1.96
| Analytical results for Th in OREAS 933 (Indicative Value 10.2 ppm) | [22 empty] | Indicative
Th | Round | Replicate | Lab | Lab | Lab | Lab | [17 empty] | 1
| No | No | 11 | 12 | 16 | 22 | [17 empty] | ppm
|  |  | AR*OES | AR*MS | AR*OES/MS | AR*MS | [17 empty] | 1
1
| 1 | 1 | 9 | 12.9 | 9.787 | 8.9 | [17 empty] | 1
| 1 | 2 | 10 | 11.9 | 9.622 | 9.2 | [17 empty] | 5
| 1 | 3 | 11 | 11.7 | 9.755 | 9.5 | [17 empty] | 16
| 1 | 4 | 9 | 12.6 | 9.565 | 9.1 | [17 empty] | 10.20996
| 1 | 5 | 10 | 11.6 | 9.791 | 8.8 | [17 empty] | 18
| 1 | 6 | 10 | 12.4 | 9.519 | 9.4
| Mean |  | 9.833333 | 12.18333 | 9.673167 | 9.15
| Median |  | 10 | 12.15 | 9.6885 | 9.15
| Std Dev. |  | 0.7527727 | 0.5269409 | 0.119687 | 0.2738613
| Rel.Std.Dev. |  | 7.655% | 4.325% | 1.237% | 2.993%
| PDM3 |  | -3.689% | 19.33% | -5.258% | -10.38%
| Z-Score (Absolute) |  | 0.16 | 4.8 | 0.16 | 1.19
| Analytical results for Ti in OREAS 933 (Certified Value 0.045 wt.%) | [22 empty] | Certified
Ti | Round | Replicate | Lab | Lab | Lab | Lab | Lab | [16 empty] | 1
| No | No | 11 | 12 | 16 | 17 | 22 | [16 empty] | wt.%
|  |  | AR*OES | AR*MS | AR*OES/MS | AR*OES | AR*MS | [16 empty] | 3
3
| 1 | 1 | 0.03 | 0.051 | 0.06 | 0.0479 | 0.048 | [16 empty] | 1
| 1 | 2 | 0.033 | 0.05 | 0.055 | 0.0525 | 0.049 | [16 empty] | 35
| 1 | 3 | 0.027 | 0.048 | 0.056 | 0.0471 | 0.049 | [16 empty] | 16
| 1 | 4 | 0.026 | 0.047 | 0.052 | 0.0485 | 0.048 | [16 empty] | 0.04530333
| 1 | 5 | 0.031 | 0.046 | 0.053 | 0.0434 | 0.047 | [16 empty] | 63
| 1 | 6 | 0.024 | 0.046 | 0.054 | 0.0423 | 0.048
| Mean |  | 0.0285 | 0.048 | 0.055 | 0.04695 | 0.04816667
| Median |  | 0.0285 | 0.0475 | 0.0545 | 0.0475 | 0.048
| Std Dev. |  | 0.003391165 | 0.002097618 | 0.002828427 | 0.003697432 | 0.0007527727
| Rel.Std.Dev. |  | 11.9% | 4.37% | 5.143% | 7.875% | 1.563%
| PDM3 |  | -37.09% | 5.952% | 21.4% | 3.635% | 6.32%
| Z-Score (Absolute) |  | 11.94 | 0 | 3.85 | 0.67 | 0.11
| Analytical results for Tl in OREAS 933 (Indicative Value 0.11 ppm) | [22 empty] | Indicative
Tl | Round | Replicate | Lab | Lab | Lab | Lab | [17 empty] | 1
| No | No | 11 | 12 | 16 | 22 | [17 empty] | ppm
|  |  | AR*OES | AR*MS | AR*OES/MS | AR*MS | [17 empty] | 2
2
| 1 | 1 | < 5 | 0.1 | 0.12 | 0.1 | [17 empty] | 1
| 1 | 2 | < 5 | 0.1 | 0.122 | 0.1 | [17 empty] | 6
| 1 | 3 | < 5 | 0.1 | 0.12 | 0.11 | [17 empty] | 16
| 1 | 4 | < 5 | 0.1 | 0.114 | 0.11 | [17 empty] | 0.1094444
| 1 | 5 | < 5 | 0.1 | 0.113 | 0.13 | [17 empty] | 19
| 1 | 6 | < 5 | 0.1 | 0.111 | 0.12
| Mean |  |  | 0.1 | 0.1166667 | 0.1116667
| Median |  |  | 0.1 | 0.117 | 0.11
| Std Dev. |  |  | 1.520235e-17 | 0.004546061 | 0.01169045
| Rel.Std.Dev. |  |  | 1.52e-14% | 3.897% | 10.47%
| PDM3 |  |  | -8.629% | 6.599% | 2.03%
| Z-Score (Absolute) |  | NA | 1.57 | 0.67 | 0
| Analytical results for U in OREAS 933 (Indicative Value 1.39 ppm) | [22 empty] | Indicative
U | Round | Replicate | Lab | Lab | [19 empty] | 1
| No | No | 16 | 22 | [19 empty] | ppm
|  |  | AR*OES/MS | AR*MS | [19 empty] | 2
2
| 1 | 1 | 1.446 | 1.32 | [19 empty] | 1
| 1 | 2 | 1.446 | 1.34 | [19 empty] | 7
| 1 | 3 | 1.442 | 1.45 | [19 empty] | 16
| 1 | 4 | 1.406 | 1.37 | [19 empty] | 1.394667
| 1 | 5 | 1.435 | 1.32 | [19 empty] | 20
| 1 | 6 | 1.381 | 1.38
| Mean |  | 1.426 | 1.363333
| Median |  | 1.4385 | 1.355
| Std Dev. |  | 0.02669082 | 0.04926121
| Rel.Std.Dev. |  | 1.872% | 3.613%
| PDM3 |  | 2.247% | -2.247%
| Z-Score (Absolute) |  | 0.67 | 0.67
| Analytical results for V in OREAS 933 (Indicative Value 22.9 ppm) | [22 empty] | Indicative
V | Round | Replicate | Lab | Lab | Lab | Lab | Lab | Lab | [15 empty] | 1
| No | No | 11 | 12 | 16 | 17 | 22 | 28 | [15 empty] | ppm
|  |  | AR*OES | AR*MS | AR*OES/MS | AR*OES | AR*MS | AR*OES | [15 empty] | 1
1
| 1 | 1 | 21 | 20 | 18.29 | 38 | 33 | < 500 | [15 empty] | 1
| 1 | 2 | 23 | 21 | 17.403 | 42 | 32 | < 500 | [15 empty] | 15
| 1 | 3 | 21 | 20 | 17.484 | 42 | 32 | < 500 | [15 empty] | 16
| 1 | 4 | 21 | 20 | 17.72 | 41 | 32 | < 500 | [15 empty] | 22.9455
| 1 | 5 | 23 | 20 | 18.077 | 42 | 32 | < 500 | [15 empty] | 21
| 1 | 6 | 21 | 20 | 17.718 | 41 | 32 | < 500
| Mean |  | 21.66667 | 20.16667 | 17.782 | 41 | 32.16667
| Median |  | 21 | 20 | 17.719 | 41.5 | 32
| Std Dev. |  | 1.032796 | 0.4082483 | 0.3421912 | 1.549193 | 0.4082483
| Rel.Std.Dev. |  | 4.767% | 2.024% | 1.924% | 3.779% | 1.269%
| PDM3 |  | -5.573% | -12.11% | -22.5% | 78.68% | 40.19%
| Z-Score (Absolute) |  | 0 | 0.26 | 0.67 | 3.46 | 1.82 | NA
| Analytical results for W in OREAS 933 (Certified Value 22.2 ppm) | [22 empty] | Certified
W | Round | Replicate | Lab | Lab | Lab | Lab | Lab | [16 empty] | 1
| No | No | 11 | 12 | 16 | 17 | 22 | [16 empty] | ppm
|  |  | AR*OES | AR*MS | AR*OES/MS | AR*OES | AR*MS | [16 empty] | 1
1
| 1 | 1 | 16 | 25.5 | 29.88 | 19 | 24.4 | [16 empty] | 1
| 1 | 2 | 19 | 22.3 | 26.69 | 18 | 21.6 | [16 empty] | 40
| 1 | 3 | 17 | 22.1 | 28.07 | 21 | 24.2 | [16 empty] | 16
| 1 | 4 | 18 | 23.6 | 26.04 | 21 | 22.1 | [16 empty] | 22.21067
| 1 | 5 | 19 | 22.4 | 25.43 | 19 | 24.9 | [16 empty] | 64
| 1 | 6 | 15 | 24 | 27.11 | 21 | 23
| Mean |  | 17.33333 | 23.31667 | 27.20333 | 19.83333 | 23.36667
| Median |  | 17.5 | 23 | 26.9 | 20 | 23.6
| Std Dev. |  | 1.632993 | 1.316688 | 1.592855 | 1.32916 | 1.339652
| Rel.Std.Dev. |  | 9.421% | 5.647% | 5.855% | 6.702% | 5.733%
| PDM3 |  | -21.96% | 4.98% | 22.48% | -10.7% | 5.205%
| Z-Score (Absolute) |  | 1.16 | 0 | 0.75 | 0.67 | 0.01
| Analytical results for Y in OREAS 933 (Indicative Value 7.62 ppm) | [22 empty] | Indicative
Y | Round | Replicate | Lab | Lab | Lab | [18 empty] | 1
| No | No | 16 | 17 | 22 | [18 empty] | ppm
|  |  | AR*OES/MS | AR*OES | AR*MS | [18 empty] | 2
2
| 1 | 1 | 7.424 | 8 | 7.65 | [18 empty] | 1
| 1 | 2 | 7.054 | 9 | 7.79 | [18 empty] | 16
| 1 | 3 | 6.839 | 8 | 8.02 | [18 empty] | 16
| 1 | 4 | 6.764 | 8 | 8.03 | [18 empty] | 7.615722
| 1 | 5 | 6.836 | 8 | 7.73 | [18 empty] | 22
| 1 | 6 | 7.126 | 8 | 7.82
| Mean |  | 7.007167 | 8.166667 | 7.84
| Median |  | 6.9465 | 8 | 7.805
| Std Dev. |  | 0.2476985 | 0.4082483 | 0.1546609
| Rel.Std.Dev. |  | 3.535% | 4.999% | 1.973%
| PDM3 |  | -7.991% | 7.234% | 2.945%
| Z-Score (Absolute) |  | 3.51 | 0.67 | 0
| Analytical results for Yb in OREAS 933 (Indicative Value 0.78 ppm) | [22 empty] | Indicative
Yb | Round | Replicate | Lab | [20 empty] | 1
| No | No | 16 | [20 empty] | ppm
|  |  | AR*OES/MS | [20 empty] | 2
2
| 1 | 1 | 0.829 | [20 empty] | 1
| 1 | 2 | 0.81 | [20 empty] | 8
| 1 | 3 | 0.762 | [20 empty] | 16
| 1 | 4 | 0.74 | [20 empty] | 0.7791667
| 1 | 5 | 0.775 | [20 empty] | 23
| 1 | 6 | 0.759
| Mean |  | 0.7791667
| Median |  | 0.7685
| Std Dev. |  | 0.03372487
| Rel.Std.Dev. |  | 4.328%
| PDM3 |  | -4.441e-14%
| Z-Score (Absolute) |  | NA
| Analytical results for Zn in OREAS 933 (Certified Value 596 ppm) | [22 empty] | Certified
Zn | Round | Replicate | Lab | Lab | Lab | Lab | Lab | Lab | Lab | Lab | Lab | Lab | Lab | Lab | Lab | Lab | Lab | Lab | Lab | Lab | Lab | Lab |  | 1
| No | No | 02 | 04 | 05 | 06 | 07 | 08 | 09 | 10 | 11 | 12 | 13 | 15 | 16 | 17 | 18 | 19 | 20 | 21 | 22 | 28 |  | ppm
|  |  | AR*OES/MS | AR*OES | AR*OES | AR*OES | AR*OES | AR*OES | AR*OES | AR*OES | AR*OES | AR*MS | AR*OES/MS | AR*OES | AR*OES/MS | AR*OES | AR*OES | AR*OES | AR*OES | AR*OES/MS | AR*MS | AR*OES |  | 0
0
| 1 | 1 | 573 | 506 | 571 | 640 | 620 | 649.18075 | 581 | 597 | 692 | 661 | 654.6017 | 580 | 571.554 | 552 | 487 | 624 | 711 | 573 | 600 | < 500 |  | 1
| 1 | 2 | 550 | 503 | 563 | 630 | 610 | 651.6084 | 581 | 560 | 658 | 614 | 654.6184 | 580 | 553.528 | 597 | 540 | 620 | 711 | 566 | 603 | < 500 |  | #N/A
| 1 | 3 | 586 | 494 | 578 | 620 | 610 | 670.22345 | 577 | 574 | 696 | 638 | 642.254 | 580 | 578.757 | 614 | 528 | 624 | 718 | 585 | 591 | < 500 |  | 16
| 1 | 4 | 558 | 503 | 560 | 620 | 610 | 663.73745 | 577 | 570 | 719 | 614 | 634.4222 | 580 | 556.923 | 580 | 528 | 612 | 723 | 574 | 603 | < 500 |  | 595.5974
| 1 | 5 | 552 | 431 | 585 | 620 | 610 | 664.26415 | 581 | 548 | 682 | 616 | 643.5117 | 600 | 558.329 | 622 | 542 | 612 | 729 | 586 | 601 | < 500 |  | 65
| 1 | 6 | 581 | 467 | 571 | 630 | 610 | 682.61815 | 574 | 579 | 717 | 640 | 632.6028 | 620 | 545.588 | 608 | 540 | 622 | 714 | 561 | 597 | < 500
| Mean |  | 566.6667 | 484 | 571.3333 | 626.6667 | 611.6667 | 663.6054 | 578.5 | 571.3333 | 694 | 630.5 | 643.6685 | 590 | 560.7798 | 595.5 | 527.5 | 619 | 717.6667 | 574.1667 | 599.1667
| Median |  | 565.5 | 498.5 | 571 | 625 | 610 | 664.0008 | 579 | 572 | 694 | 627 | 642.8828 | 580 | 557.626 | 602.5 | 534 | 621 | 716 | 573.5 | 600.5
| Std Dev. |  | 15.40995 | 29.67827 | 9.266427 | 8.164966 | 4.082483 | 12.31043 | 2.949576 | 16.72922 | 22.81228 | 19.13897 | 9.48054 | 16.7332 | 12.19446 | 25.82828 | 20.80144 | 5.621388 | 7.201852 | 9.988327 | 4.578937
| Rel.Std.Dev. |  | 2.719% | 6.132% | 1.622% | 1.303% | 0.6674% | 1.855% | 0.5099% | 2.928% | 3.287% | 3.036% | 1.473% | 2.836% | 2.175% | 4.337% | 3.943% | 0.9081% | 1.004% | 1.74% | 0.7642%
| PDM3 |  | -4.857% | -18.74% | -4.074% | 5.216% | 2.698% | 11.42% | -2.871% | -4.074% | 16.52% | 5.86% | 8.071% | -0.9398% | -5.846% | -0.01636% | -11.43% | 3.929% | 20.5% | -3.598% | 0.5993%
| Z-Score (Absolute) |  | 0.67 | 2.36 | 0.57 | 0.73 | 0.38 | 1.59 | 0.4 | 0.57 | 2.3 | 0.82 | 1.13 | 0.27 | 0.81 | 0 | 1.4 | 0.55 | 2.86 | 0.5 | 0.09 | NA
| Analytical results for Zr in OREAS 933 (Indicative Value 16.4 ppm) | [22 empty] | Indicative
Zr | Round | Replicate | Lab | Lab | [19 empty] | 1
| No | No | 16 | 22 | [19 empty] | ppm
|  |  | AR*OES/MS | AR*MS | [19 empty] | 1
1
| 1 | 1 | 17.604 | 16 | [19 empty] | 1
| 1 | 2 | 16.66 | 16.2 | [19 empty] | 18
| 1 | 3 | 16.809 | 16.5 | [19 empty] | 16
| 1 | 4 | 15.665 | 16.6 | [19 empty] | 16.40125
| 1 | 5 | 15.999 | 15.8 | [19 empty] | 24
| 1 | 6 | 16.778 | 16.2
| Mean |  | 16.58583 | 16.21667
| Median |  | 16.719 | 16.2
| Std Dev. |  | 0.681352 | 0.2994439
| Rel.Std.Dev. |  | 4.108% | 1.847%
| PDM3 |  | 1.125% | -1.125%
| Z-Score (Absolute) |  | 0.67 | 0.67
Note on C17: Z-Scores have been calculated after removal of individual outliers. Laboratory batches are rejected if Z-Score > 2.5.
Note on C35: Z-Scores have been calculated after removal of individual outliers. Laboratory batches are rejected if Z-Score > 2.5.
Note on C53: Z-Scores have been calculated after removal of individual outliers. Laboratory batches are rejected if Z-Score > 2.5.
Note on C71: Z-Scores have been calculated after removal of individual outliers. Laboratory batches are rejected if Z-Score > 2.5.
Note on C89: Z-Scores have been calculated after removal of individual outliers. Laboratory batches are rejected if Z-Score > 2.5.
Note on C107: Z-Scores have been calculated after removal of individual outliers. Laboratory batches are rejected if Z-Score > 2.5.
Note on C125: Z-Scores have been calculated after removal of individual outliers. Laboratory batches are rejected if Z-Score > 2.5.
Note on C143: Z-Scores have been calculated after removal of individual outliers. Laboratory batches are rejected if Z-Score > 2.5.
Note on C161: Z-Scores have been calculated after removal of individual outliers. Laboratory batches are rejected if Z-Score > 2.5.
Note on C179: Z-Scores have been calculated after removal of individual outliers. Laboratory batches are rejected if Z-Score > 2.5.
Note on C197: Z-Scores have been calculated after removal of individual outliers. Laboratory batches are rejected if Z-Score > 2.5.
Note on C215: Z-Scores have been calculated after removal of individual outliers. Laboratory batches are rejected if Z-Score > 2.5.
Note on C233: Z-Scores have been calculated after removal of individual outliers. Laboratory batches are rejected if Z-Score > 2.5.
Note on C251: Z-Scores have been calculated after removal of individual outliers. Laboratory batches are rejected if Z-Score > 2.5.
Note on C269: Z-Scores have been calculated after removal of individual outliers. Laboratory batches are rejected if Z-Score > 2.5.
Note on C287: Z-Scores have been calculated after removal of individual outliers. Laboratory batches are rejected if Z-Score > 2.5.
Note on C305: Z-Scores have been calculated after removal of individual outliers. Laboratory batches are rejected if Z-Score > 2.5.
Note on C323: Z-Scores have been calculated after removal of individual outliers. Laboratory batches are rejected if Z-Score > 2.5.
Note on C341: Z-Scores have been calculated after removal of individual outliers. Laboratory batches are rejected if Z-Score > 2.5.
Note on C359: Z-Scores have been calculated after removal of individual outliers. Laboratory batches are rejected if Z-Score > 2.5.
Note on C377: Z-Scores have been calculated after removal of individual outliers. Laboratory batches are rejected if Z-Score > 2.5.
Note on C395: Z-Scores have been calculated after removal of individual outliers. Laboratory batches are rejected if Z-Score > 2.5.
Note on C413: Z-Scores have been calculated after removal of individual outliers. Laboratory batches are rejected if Z-Score > 2.5.
Note on C431: Z-Scores have been calculated after removal of individual outliers. Laboratory batches are rejected if Z-Score > 2.5.
Note on C449: Z-Scores have been calculated after removal of individual outliers. Laboratory batches are rejected if Z-Score > 2.5.
Note on C467: Z-Scores have been calculated after removal of individual outliers. Laboratory batches are rejected if Z-Score > 2.5.
Note on C485: Z-Scores have been calculated after removal of individual outliers. Laboratory batches are rejected if Z-Score > 2.5.
Note on C503: Z-Scores have been calculated after removal of individual outliers. Laboratory batches are rejected if Z-Score > 2.5.
Note on C521: Z-Scores have been calculated after removal of individual outliers. Laboratory batches are rejected if Z-Score > 2.5.
Note on C539: Z-Scores have been calculated after removal of individual outliers. Laboratory batches are rejected if Z-Score > 2.5.
Note on C557: Z-Scores have been calculated after removal of individual outliers. Laboratory batches are rejected if Z-Score > 2.5.
Note on C575: Z-Scores have been calculated after removal of individual outliers. Laboratory batches are rejected if Z-Score > 2.5.
Note on C593: Z-Scores have been calculated after removal of individual outliers. Laboratory batches are rejected if Z-Score > 2.5.
Note on C611: Z-Scores have been calculated after removal of individual outliers. Laboratory batches are rejected if Z-Score > 2.5.
Note on C629: Z-Scores have been calculated after removal of individual outliers. Laboratory batches are rejected if Z-Score > 2.5.
Note on C647: Z-Scores have been calculated after removal of individual outliers. Laboratory batches are rejected if Z-Score > 2.5.
Note on C665: Z-Scores have been calculated after removal of individual outliers. Laboratory batches are rejected if Z-Score > 2.5.
Note on C683: Z-Scores have been calculated after removal of individual outliers. Laboratory batches are rejected if Z-Score > 2.5.
Note on C701: Z-Scores have been calculated after removal of individual outliers. Laboratory batches are rejected if Z-Score > 2.5.
Note on C719: Z-Scores have been calculated after removal of individual outliers. Laboratory batches are rejected if Z-Score > 2.5.
Note on C737: Z-Scores have been calculated after removal of individual outliers. Laboratory batches are rejected if Z-Score > 2.5.
Note on C755: Z-Scores have been calculated after removal of individual outliers. Laboratory batches are rejected if Z-Score > 2.5.
Note on C773: Z-Scores have been calculated after removal of individual outliers. Laboratory batches are rejected if Z-Score > 2.5.
Note on C791: Z-Scores have been calculated after removal of individual outliers. Laboratory batches are rejected if Z-Score > 2.5.
Note on C809: Z-Scores have been calculated after removal of individual outliers. Laboratory batches are rejected if Z-Score > 2.5.
Note on C827: Z-Scores have been calculated after removal of individual outliers. Laboratory batches are rejected if Z-Score > 2.5.
Note on C845: Z-Scores have been calculated after removal of individual outliers. Laboratory batches are rejected if Z-Score > 2.5.
Note on C863: Z-Scores have been calculated after removal of individual outliers. Laboratory batches are rejected if Z-Score > 2.5.
Note on C881: Z-Scores have been calculated after removal of individual outliers. Laboratory batches are rejected if Z-Score > 2.5.
Note on C899: Z-Scores have been calculated after removal of individual outliers. Laboratory batches are rejected if Z-Score > 2.5.
Note on C917: Z-Scores have been calculated after removal of individual outliers. Laboratory batches are rejected if Z-Score > 2.5.
Note on C935: Z-Scores have been calculated after removal of individual outliers. Laboratory batches are rejected if Z-Score > 2.5.
Note on C953: Z-Scores have been calculated after removal of individual outliers. Laboratory batches are rejected if Z-Score > 2.5.
Note on C971: Z-Scores have been calculated after removal of individual outliers. Laboratory batches are rejected if Z-Score > 2.5.
Note on C989: Z-Scores have been calculated after removal of individual outliers. Laboratory batches are rejected if Z-Score > 2.5.

## IRC
| Analytical results for C in OREAS 933 (Indicative Value 0.015 wt.%) | [20 empty] | Indicative
C | Round | Replicate | Lab | [18 empty] | 1
| No | No | 16 | [18 empty] | wt.%
|  |  | IRC | [18 empty] | 3
3
| 1 | 1 | < 0.01 | [18 empty] | 1
| 1 | 2 | 0.015 | [18 empty] | 21
| 1 | 3 | 0.016 | [18 empty] | 16
| 1 | 4 | 0.012 | [18 empty] | 0.01516667
| 1 | 5 | 0.029 | [18 empty] | 27
| 1 | 6 | 0.014
| Mean |  | 0.0172
| Median |  | 0.015
| Std Dev. |  | 0.006760178
| Rel.Std.Dev. |  | 39.3%
| PDM3 |  | 13.41%
| Z-Score (Absolute) |  | NA
| Analytical results for S in OREAS 933 (Certified Value 9.63 wt.%) | [20 empty] | Certified
S | Round | Replicate | Lab | Lab | Lab | Lab | Lab | Lab | Lab | Lab | Lab | Lab | Lab | Lab | Lab | Lab | Lab | Lab | Lab | Lab | Lab | 1
| No | No | 01 | 02 | 03 | 04 | 05 | 06 | 07 | 09 | 10 | 12 | 13 | 15 | 16 | 17 | 18 | 20 | 21 | 22 | 28 | wt.%
|  |  | IRC | IRC | IRC | IRC | IRC | IRC | IRC | IRC | IRC | IRC | IRC | IRC | IRC | IRC | IRC | IRC | IRC | IRC | IRC | 2
3
| 1 | 1 | 9.65 | 10.5 | 8.74 | 9.7 | 9.48 | 9.58 | 9.17 | 9.62 | 9.47 | 9.11 | 9.588 | 10.2 | 9.736 | 10.01639 | 9.66 | 9.52 | 9.23 | 10.1 | 9.56 | 1
| 1 | 2 | 9.85 | 9.67 | 7.2 | 9.9 | 9.33 | 9.32 | 9.63 | 9.93 | 9.5 | 9.6 | 9.649 | 10.5 | 9.304 | 9.482486 | 10.1 | 9.87 | 9.34 | 9.58 | 9.3 | #N/A
| 1 | 3 | 9.73 | 9.9 | 9.96 | 9.77 | 9.48 | 9.6 | 9.22 | 9.83 | 9.61 | 9.07 | 9.589 | 11.3 | 9.207 | 9.721509 | 9.52 | 9.84 | 9.19 | 9.26 | 9.14 | 16
| 1 | 4 | 9.8 | 10.5 | 9.11 | 10 | 9.63 | 9.6 | 9.49 | 9.83 | 9.89 | 9.29 | 9.558 | 10.5 | 9.638 | 10.0752 | 10 | 9.78 | 9.4 | 9.34 | 9.23 | 9.63363
| 1 | 5 | 9.73 | 10 | 9.61 | 9.79 | 9.41 | 9.58 | 9.32 | 10 | 9.83 | 9.5 | 9.452 | 9.19 | 9.302 | 10.12418 | 9.79 | 9.81 | 9.74 | 10.35 | 9.18 | 67
| 1 | 6 | 9.77 | 9.85 | 9.41 | 9.83 | 9.55 | 9.99 | 9.73 | 9.99 | 9.47 | 8.99 | 9.534 | 9.38 | 8.992 | 10.28709 | 9.8 | 9.64 | 9.35 | 10.4 | 9.35
| Mean |  | 9.755 | 10.07 | 9.005 | 9.831667 | 9.48 | 9.611667 | 9.426667 | 9.866667 | 9.628333 | 9.26 | 9.561667 | 10.17833 | 9.363167 | 9.951145 | 9.811667 | 9.743333 | 9.375 | 9.838333 | 9.293333
| Median |  | 9.75 | 9.95 | 9.26 | 9.81 | 9.48 | 9.59 | 9.405 | 9.88 | 9.555 | 9.2 | 9.573 | 10.35 | 9.303 | 10.0458 | 9.795 | 9.795 | 9.345 | 9.84 | 9.265
| Std Dev. |  | 0.06862944 | 0.3498571 | 0.9778906 | 0.1057198 | 0.10469 | 0.2147013 | 0.2268627 | 0.141798 | 0.187661 | 0.2472246 | 0.06614126 | 0.7848163 | 0.2771039 | 0.2948985 | 0.2132057 | 0.1354499 | 0.1954226 | 0.5089761 | 0.1514816
| Rel.Std.Dev. |  | 0.7035% | 3.474% | 10.86% | 1.075% | 1.104% | 2.234% | 2.407% | 1.437% | 1.949% | 2.67% | 0.6917% | 7.711% | 2.96% | 2.963% | 2.173% | 1.39% | 2.085% | 5.173% | 1.63%
| PDM3 |  | 1.26% | 4.53% | -6.525% | 2.056% | -1.595% | -0.228% | -2.148% | 2.419% | -0.05499% | -3.878% | -0.747% | 5.654% | -2.807% | 3.296% | 1.848% | 1.139% | -2.685% | 2.125% | -3.532%
| Z-Score (Absolute) |  | 0.41 | 1.42 | 0.84 | 0.65 | 0.48 | 0.3 | 0.65 | 0.77 | 0 | 1.18 | 0.21 | 1.05 | 0.85 | 1.04 | 0.59 | 0.37 | 1.05 | 0.67 | 1.08
Note on C17: Z-Scores have been calculated after removal of individual outliers. Laboratory batches are rejected if Z-Score > 2.5.
Note on C35: Z-Scores have been calculated after removal of individual outliers. Laboratory batches are rejected if Z-Score > 2.5.

## Fusion XRF
| Analytical results for Al2O3 in OREAS 933 (Indicative Value 9.28 wt.%) | [13 empty] | Indicative
Al2O3 | Round | Replicate | Lab | [11 empty] | 1
| No | No | 12 | [11 empty] | wt.%
|  |  | BF*XRF | [11 empty] | 2
2
| 1 | 1 | 9.27 | [11 empty] | 1
| 1 | 2 | 9.32 | [11 empty] | 23
| 1 | 3 | 9.22 | [11 empty] | 16
| 1 | 4 | 9.3 | [11 empty] | 9.28
| 1 | 5 | 9.25 | [11 empty] | 29
| 1 | 6 | 9.32
| Mean |  | 9.28
| Median |  | 9.285
| Std Dev. |  | 0.04049691
| Rel.Std.Dev. |  | 0.4364%
| PDM3 |  | 0%
| Z-Score (Absolute) |  | NA
| Analytical results for BaO in OREAS 933 (Indicative Value 354 ppm) | [13 empty] | Indicative
BaO | Round | Replicate | Lab | [11 empty] | 1
| No | No | 12 | [11 empty] | ppm
|  |  | BF*XRF | [11 empty] | 0
0
| 1 | 1 | 300 | [11 empty] | 1
| 1 | 2 | 300 | [11 empty] | 24
| 1 | 3 | 300 | [11 empty] | 16
| 1 | 4 | 400 | [11 empty] | 353.5583
| 1 | 5 | 300 | [11 empty] | 30
| 1 | 6 | 300
| Mean |  | 316.6667
| Median |  | 300
| Std Dev. |  | 40.82483
| Rel.Std.Dev. |  | 12.89%
| PDM3 |  | -10.43%
| Z-Score (Absolute) |  | NA
| Analytical results for CaO in OREAS 933 (Indicative Value 0.535 wt.%) | [13 empty] | Indicative
CaO | Round | Replicate | Lab | [11 empty] | 1
| No | No | 12 | [11 empty] | wt.%
|  |  | BF*XRF | [11 empty] | 3
3
| 1 | 1 | 0.53 | [11 empty] | 1
| 1 | 2 | 0.54 | [11 empty] | 25
| 1 | 3 | 0.53 | [11 empty] | 16
| 1 | 4 | 0.54 | [11 empty] | 0.535
| 1 | 5 | 0.54 | [11 empty] | 31
| 1 | 6 | 0.53
| Mean |  | 0.535
| Median |  | 0.535
| Std Dev. |  | 0.005477226
| Rel.Std.Dev. |  | 1.024%
| PDM3 |  | 0%
| Z-Score (Absolute) |  | NA
| Analytical results for Co in OREAS 933 (Certified Value < 100 ppm) | [13 empty] | Certified
Co | Round | Replicate | Lab | Lab | Lab | Lab | Lab | Lab | Lab | Lab | Lab | Lab |  |  | 1
| No | No | 02 | 07 | 09 | 16 | 21 | 23 | 24 | 25 | 27 | 28 |  |  | ppm
|  |  | PSF*XRF | BF*XRF | BF*XRF | PSF*XRF | PSF*XRF | BF*XRF | BF*XRF | PSF*XRF | BF*XRF | BF*XRF |  |  | 0
0
| 1 | 1 | 300 | 100 | 70 | < 100 | < 100 | 100 | 37 | 100 | < 100 | < 500 |  |  | 1
| 1 | 2 | 400 | 100 | 70 | < 100 | < 100 | 100 | 42 | < 100 | < 100 | < 500 |  |  | #N/A
| 1 | 3 | 300 | 100 | 70 | < 100 | < 100 | 100 | 44 | < 100 | < 100 | < 500 |  |  | 16
| 1 | 4 | 300 | 100 | 70 | < 100 | < 100 | 100 | 44 | < 100 | < 100 | < 500 |  |  | < 100
| 1 | 5 | 400 | 100 | 70 | 104 | 100 | 100 | 43 | < 100 | < 100 | < 500 |  |  | 69
| 1 | 6 | 300 | 100 | 60 | < 100 | < 100 | 100 | 34 | < 100 | < 100 | < 500
| Mean |  | 333.3333 | 100 | 68.33333 | 104 | 100 | 100 | 40.66667 | 100
| Median |  | 300 | 100 | 70 | 104 | 100 | 100 | 42.5 | 100
| Std Dev. |  | 51.63978 | 0 | 4.082483 |  |  | 0 | 4.179314
| Rel.Std.Dev. |  | 15.49% | 0% | 5.974% |  |  | 0% | 10.28%
PDM3
| Z-Score (Absolute) |  | 13.36 | 1.99 | 0.45 | 0.45 | 0.45 | 1.99 | 0.9 | 0.45 | NA | NA
| Analytical results for Cr2O3 in OREAS 933 (Indicative Value 107 ppm) | [13 empty] | Indicative
Cr2O3 | Round | Replicate | Lab | [11 empty] | 1
| No | No | 12 | [11 empty] | ppm
|  |  | BF*XRF | [11 empty] | 0
0
| 1 | 1 | 110 | [11 empty] | 1
| 1 | 2 | 130 | [11 empty] | 26
| 1 | 3 | 110 | [11 empty] | 16
| 1 | 4 | 140 | [11 empty] | 106.6667
| 1 | 5 | 60 | [11 empty] | 32
| 1 | 6 | 90
| Mean |  | 106.6667
| Median |  | 110
| Std Dev. |  | 28.75181
| Rel.Std.Dev. |  | 26.95%
| PDM3 |  | -3.109e-13%
| Z-Score (Absolute) |  | NA
| Analytical results for Cu in OREAS 933 (Certified Value 8.38 wt.%) | [13 empty] | Certified
Cu | Round | Replicate | Lab | Lab | Lab | Lab | Lab | Lab | Lab | Lab | Lab | Lab | Lab | Lab | 1
| No | No | 02 | 07 | 09 | 12 | 16 | 21 | 23 | 24 | 25 | 26 | 27 | 28 | wt.%
|  |  | PSF*XRF | BF*XRF | BF*XRF | BF*XRF | PSF*XRF | PSF*XRF | BF*XRF | BF*XRF | PSF*XRF | BF*XRF | BF*XRF | BF*XRF | 2
3
| 1 | 1 | 8.24 | 8.59 | 8.341 | 7.59 | 8.312 | 8.48 | 8.54 | 8.0068 | 9.14 | 8.471 | 8.5 | 8.68 | 1
| 1 | 2 | 8.26 | 8.31 | 8.376 | 7.773 | 8.09 | 8.13 | 8.45 | 7.9637 | 8.86 | 8.381 | 8.59 | 8.92 | #N/A
| 1 | 3 | 8 | 8.55 | 8.253 | 7.976 | 8.407 | 8.14 | 8.62 | 8.0083 | 9.29 | 8.219 | 8.6 | 8.95 | 16
| 1 | 4 | 8.77 | 8.11 | 8.197 | 7.699 | 8.688 | 7.92 | 8.62 | 8.2876 | 9.01 | 8.268 | 8.61 | 8.77 | 8.378622
| 1 | 5 | 8.13 | 8.23 | 8.604 | 7.544 | 8.29 | 8.05 | 8.5 | 8.0514 | 9.02 | 8.192 | 8.56 | 8.85 | 70
| 1 | 6 | 7.89 | 8.35 | 8.499 | 7.677 | 8.522 | 7.81 | 8.58 | 8.2495 | 9.2 | 8.3 | 8.53 | 8.91
| Mean |  | 8.215 | 8.356667 | 8.378333 | 7.709833 | 8.384833 | 8.088333 | 8.551667 | 8.09455 | 9.086667 | 8.305167 | 8.565 | 8.846667
| Median |  | 8.185 | 8.33 | 8.3585 | 7.688 | 8.3595 | 8.09 | 8.56 | 8.02985 | 9.08 | 8.284 | 8.575 | 8.88
| Std Dev. |  | 0.3065126 | 0.1848964 | 0.1519706 | 0.1535518 | 0.2061266 | 0.2302535 | 0.06823977 | 0.1381308 | 0.1540995 | 0.1047767 | 0.0432435 | 0.1036661
| Rel.Std.Dev. |  | 3.731% | 2.213% | 1.814% | 1.992% | 2.458% | 2.847% | 0.798% | 1.706% | 1.696% | 1.262% | 0.5049% | 1.172%
| PDM3 |  | -1.953% | -0.262% | -0.003441% | -7.982% | 0.07414% | -3.465% | 2.065% | -3.39% | 8.451% | -0.8767% | 2.224% | 5.586%
| Z-Score (Absolute) |  | 0.54 | 0.04 | 0.04 | 2.32 | 0.06 | 0.99 | 0.65 | 0.96 | 2.54 | 0.22 | 0.7 | 1.69
| Analytical results for Fe2O3 in OREAS 933 (Certified Value 25.61 wt.%) | [13 empty] | Certified
Fe2O3 | Round | Replicate | Lab | Lab | Lab | Lab | Lab | Lab | Lab | Lab | Lab | Lab | Lab | Lab | 1
| No | No | 02 | 07 | 09 | 12 | 16 | 21 | 23 | 24 | 25 | 26 | 27 | 28 | wt.%
|  |  | PSF*XRF | BF*XRF | BF*XRF | BF*XRF | PSF*XRF | PSF*XRF | BF*XRF | BF*XRF | PSF*XRF | BF*XRF | BF*XRF | BF*XRF | 2
3
| 1 | 1 | 24.9 | 26.52 | 26.704 | 25.29 | 25.818 | 26.9 | 25.6 | 24.771 | 28 | 25.799 | 25.13 | 27 | 1
| 1 | 2 | 25 | 26 | 26.883 | 25.41 | 24.99 | 26 | 25.66 | 24.7 | 27.9 | 25.623 | 25.35 | 27.9 | #N/A
| 1 | 3 | 24 | 26.23 | 26.554 | 25.73 | 26.029 | 25.9 | 25.9 | 24.765 | 28.7 | 25.027 | 25.28 | 27.7 | 16
| 1 | 4 | 26.2 | 25.52 | 26.48 | 25.22 | 26.515 | 25.4 | 26 | 25.371 | 27.9 | 25.217 | 25.43 | 27.5 | 25.61281
| 1 | 5 | 24.7 | 25.66 | 27.246 | 25.45 | 25.686 | 26 | 25.81 | 24.947 | 28 | 25.098 | 25.26 | 27.6 | 71
| 1 | 6 | 24.2 | 26 | 27.066 | 25.24 | 26.138 | 25 | 25.9 | 25.36 | 28.5 | 25.433 | 25.23 | 27.5
| Mean |  | 24.83333 | 25.98833 | 26.82217 | 25.39 | 25.86267 | 25.86667 | 25.81167 | 24.98567 | 28.16667 | 25.36617 | 25.28 | 27.53333
| Median |  | 24.8 | 26 | 26.7935 | 25.35 | 25.9235 | 25.95 | 25.855 | 24.859 | 28 | 25.325 | 25.27 | 27.55
| Std Dev. |  | 0.7763161 | 0.3656455 | 0.2985782 | 0.190263 | 0.514542 | 0.6439462 | 0.1541968 | 0.305445 | 0.3444803 | 0.3056052 | 0.1027619 | 0.3011091
| Rel.Std.Dev. |  | 3.126% | 1.407% | 1.113% | 0.7494% | 1.99% | 2.489% | 0.5974% | 1.222% | 1.223% | 1.205% | 0.4065% | 1.094%
| PDM3 |  | -3.043% | 1.466% | 4.722% | -0.8699% | 0.9755% | 0.9911% | 0.7764% | -2.449% | 9.971% | -0.963% | -1.299% | 7.498%
| Z-Score (Absolute) |  | 1.38 | 0.29 | 1.47 | 0.58 | 0.1 | 0.05 | 0.05 | 1.15 | 3.24 | 0.61 | 0.73 | 2.51
| Analytical results for K2O in OREAS 933 (Indicative Value 1.81 wt.%) | [13 empty] | Indicative
K2O | Round | Replicate | Lab | [11 empty] | 1
| No | No | 12 | [11 empty] | wt.%
|  |  | BF*XRF | [11 empty] | 2
2
| 1 | 1 | 1.82 | [11 empty] | 1
| 1 | 2 | 1.82 | [11 empty] | 27
| 1 | 3 | 1.8 | [11 empty] | 16
| 1 | 4 | 1.81 | [11 empty] | 1.808333
| 1 | 5 | 1.79 | [11 empty] | 33
| 1 | 6 | 1.81
| Mean |  | 1.808333
| Median |  | 1.81
| Std Dev. |  | 0.01169045
| Rel.Std.Dev. |  | 0.6465%
| PDM3 |  | 1.776e-13%
| Z-Score (Absolute) |  | NA
| Analytical results for LOI in OREAS 933 (Indicative Value 6.09 wt.%) | [13 empty] | Indicative
LOI | Round | Replicate | Lab | [11 empty] | 1
| No | No | 12 | [11 empty] | wt.%
|  |  | BF*XRF | [11 empty] | 2
2
| 1 | 1 | 6.1 | [11 empty] | 1
| 1 | 2 | 6.11 | [11 empty] | 28
| 1 | 3 | 6.13 | [11 empty] | 16
| 1 | 4 | 6.07 | [11 empty] | 6.086667
| 1 | 5 | 6.1 | [11 empty] | 34
| 1 | 6 | 6.01
| Mean |  | 6.086667
| Median |  | 6.1
| Std Dev. |  | 0.04226898
| Rel.Std.Dev. |  | 0.6945%
| PDM3 |  | -5.551e-14%
| Z-Score (Absolute) |  | NA
| Analytical results for MgO in OREAS 933 (Indicative Value 2.01 wt.%) | [13 empty] | Indicative
MgO | Round | Replicate | Lab | [11 empty] | 1
| No | No | 12 | [11 empty] | wt.%
|  |  | BF*XRF | [11 empty] | 2
2
| 1 | 1 | 2.01 | [11 empty] | 1
| 1 | 2 | 2.03 | [11 empty] | 23
| 1 | 3 | 2.01 | [11 empty] | 16
| 1 | 4 | 2 | [11 empty] | 2.013333
| 1 | 5 | 2.02 | [11 empty] | 29
| 1 | 6 | 2.01
| Mean |  | 2.013333
| Median |  | 2.01
| Std Dev. |  | 0.01032796
| Rel.Std.Dev. |  | 0.513%
| PDM3 |  | 1.554e-13%
| Z-Score (Absolute) |  | NA
| Analytical results for MnO in OREAS 933 (Indicative Value 0.113 wt.%) | [13 empty] | Indicative
MnO | Round | Replicate | Lab | [11 empty] | 1
| No | No | 12 | [11 empty] | wt.%
|  |  | BF*XRF | [11 empty] | 3
3
| 1 | 1 | 0.11 | [11 empty] | 1
| 1 | 2 | 0.11 | [11 empty] | 24
| 1 | 3 | 0.11 | [11 empty] | 16
| 1 | 4 | 0.12 | [11 empty] | 0.1133333
| 1 | 5 | 0.11 | [11 empty] | 30
| 1 | 6 | 0.12
| Mean |  | 0.1133333
| Median |  | 0.11
| Std Dev. |  | 0.005163978
| Rel.Std.Dev. |  | 4.556%
| PDM3 |  | 3.109e-13%
| Z-Score (Absolute) |  | NA
| Analytical results for Na2O in OREAS 933 (Indicative Value 0.197 wt.%) | [13 empty] | Indicative
Na2O | Round | Replicate | Lab | [11 empty] | 1
| No | No | 12 | [11 empty] | wt.%
|  |  | BF*XRF | [11 empty] | 3
3
| 1 | 1 | 0.21 | [11 empty] | 1
| 1 | 2 | 0.19 | [11 empty] | 25
| 1 | 3 | 0.19 | [11 empty] | 16
| 1 | 4 | 0.2 | [11 empty] | 0.1966667
| 1 | 5 | 0.18 | [11 empty] | 31
| 1 | 6 | 0.21
| Mean |  | 0.1966667
| Median |  | 0.195
| Std Dev. |  | 0.0121106
| Rel.Std.Dev. |  | 6.158%
| PDM3 |  | -1.665e-13%
| Z-Score (Absolute) |  | NA
| Analytical results for Ni in OREAS 933 (Indicative Value 8 ppm) | [13 empty] | Indicative
Ni | Round | Replicate | Lab | [11 empty] | 1
| No | No | 12 | [11 empty] | ppm
|  |  | BF*XRF | [11 empty] | 2
2
| 1 | 1 | 20 | [11 empty] | 1
| 1 | 2 | 30 | [11 empty] | 26
| 1 | 3 | < 10 | [11 empty] | 16
| 1 | 4 | < 10 | [11 empty] | 8
| 1 | 5 | < 10 | [11 empty] | 32
| 1 | 6 | < 10
| Mean |  | 25
| Median |  | 25
| Std Dev. |  | 7.071068
| Rel.Std.Dev. |  | 28.28%
| PDM3 |  | 212.5%
| Z-Score (Absolute) |  | NA
| Analytical results for P2O5 in OREAS 933 (Indicative Value 0.097 wt.%) | [13 empty] | Indicative
P2O5 | Round | Replicate | Lab | [11 empty] | 1
| No | No | 12 | [11 empty] | wt.%
|  |  | BF*XRF | [11 empty] | 3
3
| 1 | 1 | 0.09 | [11 empty] | 1
| 1 | 2 | 0.1 | [11 empty] | 27
| 1 | 3 | 0.09 | [11 empty] | 16
| 1 | 4 | 0.1 | [11 empty] | 0.09666667
| 1 | 5 | 0.1 | [11 empty] | 33
| 1 | 6 | 0.1
| Mean |  | 0.09666667
| Median |  | 0.1
| Std Dev. |  | 0.005163978
| Rel.Std.Dev. |  | 5.342%
| PDM3 |  | -4.441e-14%
| Z-Score (Absolute) |  | NA
| Analytical results for Pb in OREAS 933 (Certified Value 210 ppm) | [13 empty] | Certified
Pb | Round | Replicate | Lab | Lab | Lab | Lab | Lab | Lab | Lab | Lab | Lab |  |  |  | 1
| No | No | 02 | 07 | 09 | 12 | 16 | 21 | 24 | 27 | 28 |  |  |  | ppm
|  |  | PSF*XRF | BF*XRF | BF*XRF | BF*XRF | PSF*XRF | PSF*XRF | BF*XRF | BF*XRF | BF*XRF |  |  |  | 0
0
| 1 | 1 | < 500 | 250 | 210 | 240 | 240 | 300 | 91 | 140 | < 500 |  |  |  | 1
| 1 | 2 | < 500 | 240 | 220 | 240 | 192 | 200 | 111 | 150 | < 500 |  |  |  | #N/A
| 1 | 3 | < 500 | 220 | 190 | 240 | 235 | 200 | 99 | 150 | < 500 |  |  |  | 16
| 1 | 4 | < 500 | 230 | 190 | 220 | 222 | 200 | 99 | 180 | < 500 |  |  |  | 209.6389
| 1 | 5 | < 500 | 210 | 220 | 230 | 263 | 200 | nd | 120 | < 500 |  |  |  | 72
| 1 | 6 | < 500 | 240 | 190 | 240 | 257 | 200 | 98 | 160 | < 500
| Mean |  |  | 231.6667 | 203.3333 | 235 | 234.8333 | 216.6667 | 99.6 | 150
| Median |  |  | 235 | 200 | 240 | 237.5 | 200 | 99 | 150
| Std Dev. |  |  | 14.7196 | 15.05545 | 8.3666 | 25.7326 | 40.82483 | 7.197222 | 20
| Rel.Std.Dev. |  |  | 6.354% | 7.404% | 3.56% | 10.96% | 18.84% | 7.226% | 13.33%
| PDM3 |  |  | 10.51% | -3.008% | 12.1% | 12.02% | 3.352% | -52.49% | -28.45%
| Z-Score (Absolute) |  | NA | 0.61 | 0 | 0.74 | 0.67 | 0.07 | 2.22 | 1.14 | NA
| Analytical results for S in OREAS 933 (Certified Value 9.79 wt.%) | [13 empty] | Certified
S | Round | Replicate | Lab | Lab | Lab | Lab | Lab | [7 empty] | 1
| No | No | 07 | 09 | 23 | 26 | 27 | [7 empty] | wt.%
|  |  | BF*XRF | BF*XRF | BF*XRF | BF*XRF | BF*XRF | [7 empty] | 2
3
| 1 | 1 | 10.2 | 9.787 | 9.86 | 9.772 | 9.715 | [7 empty] | 1
| 1 | 2 | 9.96 | 9.833 | 9.73 | 9.75 | 9.763 | [7 empty] | #N/A
| 1 | 3 | 10.2 | 9.727 | 9.63 | 9.475 | 9.766 | [7 empty] | 16
| 1 | 4 | 9.67 | 9.664 | 9.63 | 9.584 | 9.788 | [7 empty] | 9.7891
| 1 | 5 | 9.77 | 10.082 | 9.67 | 9.497 | 9.747 | [7 empty] | 73
| 1 | 6 | 9.98 | 10.04 | 9.94 | 9.743 | 9.7
| Mean |  | 9.963333 | 9.8555 | 9.743333 | 9.636833 | 9.7465
| Median |  | 9.97 | 9.81 | 9.7 | 9.6635 | 9.755
| Std Dev. |  | 0.2171328 | 0.1695438 | 0.1292543 | 0.1348205 | 0.03325507
| Rel.Std.Dev. |  | 2.179% | 1.72% | 1.327% | 1.399% | 0.3412%
| PDM3 |  | 1.78% | 0.6783% | -0.4675% | -1.555% | -0.4352%
| Z-Score (Absolute) |  | 1.34 | 0.67 | 0.02 | 0.68 | 0
| Analytical results for SiO2 in OREAS 933 (Certified Value 42.6 wt.%) | [13 empty] | Certified
SiO2 | Round | Replicate | Lab | Lab | Lab | Lab | Lab | Lab | Lab | [5 empty] | 1
| No | No | 07 | 09 | 12 | 23 | 24 | 26 | 27 | [5 empty] | wt.%
|  |  | BF*XRF | BF*XRF | BF*XRF | BF*XRF | BF*XRF | BF*XRF | BF*XRF | [5 empty] | 2
3
| 1 | 1 | 42.4 | 43.216 | 42.55 | 42.6 | 43.092 | 42.409 | 42.04 | [5 empty] | 1
| 1 | 2 | 40 | 43.047 | 42.68 | 42.6 | 43.128 | 41.877 | 42.16 | [5 empty] | #N/A
| 1 | 3 | 42.04 | 43.203 | 42.17 | 41.9 | 42.467 | 40.397 | 41.84 | [5 empty] | 16
| 1 | 4 | 43.4 | 43.261 | 42.65 | 42.5 | 42.093 | 40.631 | 42.23 | [5 empty] | 42.60166
| 1 | 5 | 43 | 42.46 | 42.41 | 43 | 42.996 | 40.883 | 42.06 | [5 empty] | 74
| 1 | 6 | 42.68 | 42.328 | 42.55 | 42.8 | 42.688 | 41.971 | 41.86
| Mean |  | 42.25333 | 42.91917 | 42.50167 | 42.56667 | 42.744 | 41.36133 | 42.03167
| Median |  | 42.54 | 43.125 | 42.55 | 42.6 | 42.842 | 41.38 | 42.05
| Std Dev. |  | 1.199911 | 0.4152529 | 0.1880869 | 0.3723797 | 0.4088349 | 0.8279299 | 0.1567695
| Rel.Std.Dev. |  | 2.84% | 0.9675% | 0.4425% | 0.8748% | 0.9565% | 2.002% | 0.373%
| PDM3 |  | -0.8176% | 0.7453% | -0.2347% | -0.08215% | 0.3341% | -2.911% | -1.338%
| Z-Score (Absolute) |  | 0.04 | 0.75 | 0.67 | 0 | 0.15 | 4.55 | 2.27
| Analytical results for Sn in OREAS 933 (Indicative Value 106 ppm) | [13 empty] | Indicative
Sn | Round | Replicate | Lab | Lab | Lab | Lab | Lab | [7 empty] | 1
| No | No | 07 | 09 | 23 | 24 | 27 | [7 empty] | ppm
|  |  | BF*XRF | BF*XRF | BF*XRF | BF*XRF | BF*XRF | [7 empty] | 0
0
| 1 | 1 | 160 | 90 | < 100 | 278 | 110 | [7 empty] | 1
| 1 | 2 | 130 | 120 | 100 | 275 | < 100 | [7 empty] | 28
| 1 | 3 | 130 | 130 | 100 | 233 | 120 | [7 empty] | 16
| 1 | 4 | 130 | 100 | 100 | 267 | 110 | [7 empty] | 105.6667
| 1 | 5 | 90 | 100 | < 100 | 218 | < 100 | [7 empty] | 34
| 1 | 6 | 130 | 90 | 200 | 226 | < 100
| Mean |  | 128.3333 | 105 | 125 | 249.5 | 113.3333
| Median |  | 130 | 100 | 100 | 250 | 110
| Std Dev. |  | 22.28602 | 16.43168 | 50 | 26.77872 | 5.773503
| Rel.Std.Dev. |  | 17.37% | 15.65% | 40% | 10.73% | 5.094%
| PDM3 |  | 21.45% | -0.6309% | 18.3% | 136.1% | 7.256%
| Z-Score (Absolute) |  | 0.9 | 0 | 0.14 | 4.18 | 0.67
| Analytical results for Sr in OREAS 933 (Indicative Value 12 ppm) | [13 empty] | Indicative
Sr | Round | Replicate | Lab | [11 empty] | 1
| No | No | 12 | [11 empty] | ppm
|  |  | BF*XRF | [11 empty] | 1
1
| 1 | 1 | 20 | [11 empty] | 1
| 1 | 2 | < 20 | [11 empty] | 23
| 1 | 3 | < 20 | [11 empty] | 16
| 1 | 4 | 80 | [11 empty] | 12
| 1 | 5 | < 20 | [11 empty] | 29
| 1 | 6 | < 20
| Mean |  | 50
| Median |  | 50
| Std Dev. |  | 42.42641
| Rel.Std.Dev. |  | 84.85%
| PDM3 |  | 316.7%
| Z-Score (Absolute) |  | NA
| Analytical results for TiO2 in OREAS 933 (Indicative Value 0.383 wt.%) | [13 empty] | Indicative
TiO2 | Round | Replicate | Lab | [11 empty] | 1
| No | No | 12 | [11 empty] | wt.%
|  |  | BF*XRF | [11 empty] | 3
3
| 1 | 1 | 0.38 | [11 empty] | 1
| 1 | 2 | 0.39 | [11 empty] | 24
| 1 | 3 | 0.38 | [11 empty] | 16
| 1 | 4 | 0.39 | [11 empty] | 0.3833333
| 1 | 5 | 0.38 | [11 empty] | 30
| 1 | 6 | 0.38
| Mean |  | 0.3833333
| Median |  | 0.38
| Std Dev. |  | 0.005163978
| Rel.Std.Dev. |  | 1.347%
| PDM3 |  | 6.661e-14%
| Z-Score (Absolute) |  | NA
| Analytical results for V2O5 in OREAS 933 (Indicative Value 127 ppm) | [13 empty] | Indicative
V2O5 | Round | Replicate | Lab | [11 empty] | 1
| No | No | 12 | [11 empty] | ppm
|  |  | BF*XRF | [11 empty] | 0
0
| 1 | 1 | 130 | [11 empty] | 1
| 1 | 2 | 130 | [11 empty] | 25
| 1 | 3 | 110 | [11 empty] | 16
| 1 | 4 | 130 | [11 empty] | 126.6667
| 1 | 5 | 150 | [11 empty] | 31
| 1 | 6 | 110
| Mean |  | 126.6667
| Median |  | 130
| Std Dev. |  | 15.05545
| Rel.Std.Dev. |  | 11.89%
| PDM3 |  | -2.554e-13%
| Z-Score (Absolute) |  | NA
| Analytical results for Zn in OREAS 933 (Certified Value 606 ppm) | [13 empty] | Certified
Zn | Round | Replicate | Lab | Lab | Lab | Lab | Lab | Lab | Lab | Lab | Lab | Lab | Lab |  | 1
| No | No | 02 | 07 | 09 | 12 | 16 | 21 | 23 | 24 | 25 | 27 | 28 |  | ppm
|  |  | PSF*XRF | BF*XRF | BF*XRF | BF*XRF | PSF*XRF | PSF*XRF | BF*XRF | BF*XRF | PSF*XRF | BF*XRF | BF*XRF |  | 0
0
| 1 | 1 | 600 | 630 | 640 | 610 | 648 | 600 | 700 | 590 | 500 | 580 | < 500 |  | 1
| 1 | 2 | 600 | 620 | 650 | 610 | 620 | 600 | 600 | 594 | 600 | 570 | < 500 |  | #N/A
| 1 | 3 | 500 | 630 | 620 | 630 | 631 | 600 | 600 | 581 | 500 | 570 | < 500 |  | 16
| 1 | 4 | 600 | 620 | 620 | 600 | 621 | 600 | 600 | 615 | 600 | 570 | < 500 |  | 605.7167
| 1 | 5 | < 500 | 600 | 640 | 610 | 680 | 600 | 700 | 582 | 600 | 580 | < 500 |  | 75
| 1 | 6 | 600 | 610 | 630 | 610 | 701 | 600 | 600 | 602 | 500 | 550 | < 500
| Mean |  | 580 | 618.3333 | 633.3333 | 611.6667 | 650.1667 | 600 | 633.3333 | 594 | 550 | 570
| Median |  | 600 | 620 | 635 | 610 | 639.5 | 600 | 600 | 592 | 550 | 570
| Std Dev. |  | 44.72136 | 11.69045 | 12.1106 | 9.831921 | 33.48681 | 0 | 51.63978 | 12.91511 | 54.77226 | 10.95445
| Rel.Std.Dev. |  | 7.711% | 1.891% | 1.912% | 1.607% | 5.15% | 0% | 8.154% | 2.174% | 9.959% | 1.922%
| PDM3 |  | -4.246% | 2.083% | 4.559% | 0.9823% | 7.338% | -0.9438% | 4.559% | -1.934% | -9.198% | -5.897%
| Z-Score (Absolute) |  | 0.12 | 0.44 | 0.91 | 0.12 | 1.43 | 0.12 | 0.91 | 0.31 | 1.67 | 1.05 | NA
| Analytical results for Zr in OREAS 933 (Indicative Value 90 ppm) | [13 empty] | Indicative
Zr | Round | Replicate | Lab | [11 empty] | 1
| No | No | 12 | [11 empty] | ppm
|  |  | BF*XRF | [11 empty] | 0
0
| 1 | 1 | 100 | [11 empty] | 1
| 1 | 2 | 90 | [11 empty] | 18
| 1 | 3 | 70 | [11 empty] | 16
| 1 | 4 | 100 | [11 empty] | 90
| 1 | 5 | 100 | [11 empty] | 32
| 1 | 6 | 80
| Mean |  | 90
| Median |  | 95
| Std Dev. |  | 12.64911
| Rel.Std.Dev. |  | 14.05%
| PDM3 |  | 0%
| Z-Score (Absolute) |  | NA
Note on C17: Z-Scores have been calculated after removal of individual outliers. Laboratory batches are rejected if Z-Score > 2.5.
Note on C35: Z-Scores have been calculated after removal of individual outliers. Laboratory batches are rejected if Z-Score > 2.5.
Note on C53: Z-Scores have been calculated after removal of individual outliers. Laboratory batches are rejected if Z-Score > 2.5.
Note on C71: Z-Scores have been calculated after removal of individual outliers. Laboratory batches are rejected if Z-Score > 2.5.
Note on C89: Z-Scores have been calculated after removal of individual outliers. Laboratory batches are rejected if Z-Score > 2.5.
Note on C107: Z-Scores have been calculated after removal of individual outliers. Laboratory batches are rejected if Z-Score > 2.5.
Note on C125: Z-Scores have been calculated after removal of individual outliers. Laboratory batches are rejected if Z-Score > 2.5.
Note on C143: Z-Scores have been calculated after removal of individual outliers. Laboratory batches are rejected if Z-Score > 2.5.
Note on C161: Z-Scores have been calculated after removal of individual outliers. Laboratory batches are rejected if Z-Score > 2.5.
Note on C179: Z-Scores have been calculated after removal of individual outliers. Laboratory batches are rejected if Z-Score > 2.5.
Note on C197: Z-Scores have been calculated after removal of individual outliers. Laboratory batches are rejected if Z-Score > 2.5.
Note on C215: Z-Scores have been calculated after removal of individual outliers. Laboratory batches are rejected if Z-Score > 2.5.
Note on C233: Z-Scores have been calculated after removal of individual outliers. Laboratory batches are rejected if Z-Score > 2.5.
Note on C251: Z-Scores have been calculated after removal of individual outliers. Laboratory batches are rejected if Z-Score > 2.5.
Note on C269: Z-Scores have been calculated after removal of individual outliers. Laboratory batches are rejected if Z-Score > 2.5.
Note on C287: Z-Scores have been calculated after removal of individual outliers. Laboratory batches are rejected if Z-Score > 2.5.
Note on C305: Z-Scores have been calculated after removal of individual outliers. Laboratory batches are rejected if Z-Score > 2.5.
Note on C323: Z-Scores have been calculated after removal of individual outliers. Laboratory batches are rejected if Z-Score > 2.5.
Note on C341: Z-Scores have been calculated after removal of individual outliers. Laboratory batches are rejected if Z-Score > 2.5.
Note on C359: Z-Scores have been calculated after removal of individual outliers. Laboratory batches are rejected if Z-Score > 2.5.
Note on C377: Z-Scores have been calculated after removal of individual outliers. Laboratory batches are rejected if Z-Score > 2.5.
Note on C395: Z-Scores have been calculated after removal of individual outliers. Laboratory batches are rejected if Z-Score > 2.5.
Note on C413: Z-Scores have been calculated after removal of individual outliers. Laboratory batches are rejected if Z-Score > 2.5.

## PF ICP
| Analytical results for Ag in OREAS 933 (Certified Value 29.32 ppm) | [17 empty] | Certified
Ag | Round | Replicate | Lab | Lab | Lab | Lab | Lab | Lab | [10 empty] | 1
| No | No | 02 | 09 | 10 | 15 | 16 | 21 | [10 empty] | ppm
|  |  | PF*OES/MS | PF*MS | PF*MS | PF*AAS | PF*OES/MS | PF*OES/MS | [10 empty] | 2
2
| 1 | 1 | 19 | 35 | 35 | 25.1 | 34.759 | 23 | [10 empty] | 1
| 1 | 2 | 18 | 30 | 28 | 24.2 | 30.598 | 24 | [10 empty] | #N/A
| 1 | 3 | 19 | 35 | 28 | 24.3 | 32.705 | 27 | [10 empty] | 16
| 1 | 4 | 19 | 30 | 30 | 24.3 | 31.188 | 33 | [10 empty] | 29.31547
| 1 | 5 | 19 | 30 | 28 | 23.7 | 35.962 | 25 | [10 empty] | 77
| 1 | 6 | 18 | 60 | 37 | 23.3 | 31.352 | 28
| Mean |  | 18.66667 | 36.66667 | 31 | 24.15 | 32.76067 | 26.66667
| Median |  | 19 | 32.5 | 29 | 24.25 | 32.0285 | 26
| Std Dev. |  | 0.5163978 | 11.69045 | 4 | 0.6123724 | 2.162393 | 3.614784
| Rel.Std.Dev. |  | 2.766% | 31.88% | 12.9% | 2.536% | 6.601% | 13.56%
| PDM3 |  | -36.32% | 25.08% | 5.746% | -17.62% | 11.75% | -9.036%
| Z-Score (Absolute) |  | 1.93 | 0.6 | 0.41 | 0.89 | 0.75 | 0.41
| Analytical results for Al in OREAS 933 (Indicative Value 5.04 wt.%) | [17 empty] | Indicative
Al | Round | Replicate | Lab | Lab | Lab | Lab | [12 empty] | 1
| No | No | 12 | 16 | 17 | 20 | [12 empty] | wt.%
|  |  | PF*OES | PF*OES/MS | PF*OES/MS | PF*OES | [12 empty] | 2
2
| 1 | 1 | 5.04 | 4.96 | 5.05638 | 4.94 | [12 empty] | 1
| 1 | 2 | 5.16 | 5.026 | 5.91828 | 4.77 | [12 empty] | 30
| 1 | 3 | 5.05 | 4.709 | 5.42056 | 4.92 | [12 empty] | 16
| 1 | 4 | 4.87 | 4.723 | 6.73914 | 4.81 | [12 empty] | 5.039485
| 1 | 5 | 4.91 | 4.975 | 5.64794 | 4.75 | [12 empty] | 36
| 1 | 6 | 4.83 | 4.796 | 5.46404 | 4.7
| Mean |  | 4.976667 | 4.864833 | 5.707723 | 4.815
| Median |  | 4.975 | 4.878 | 5.55599 | 4.79
| Std Dev. |  | 0.1267544 | 0.1387853 | 0.579279 | 0.09607289
| Rel.Std.Dev. |  | 2.547% | 2.853% | 10.15% | 1.995%
| PDM3 |  | -1.247% | -3.466% | 13.26% | -4.455%
| Z-Score (Absolute) |  | 0.47 | 0.47 | 4.84 | 0.88
| Analytical results for As in OREAS 933 (Indicative Value 11.8 ppm) | [17 empty] | Indicative
As | Round | Replicate | Lab | Lab | Lab | Lab | Lab | Lab | Lab | Lab | Lab | Lab | Lab | Lab | Lab |  |  |  | 1
| No | No | 02 | 04 | 05 | 09 | 10 | 12 | 13 | 15 | 16 | 17 | 18 | 20 | 21 |  |  |  | ppm
|  |  | PF*OES/MS | PF*MS | PF*MS | PF*MS | PF*MS | PF*OES | PF*MS | PF*AAS | PF*OES/MS | PF*OES/MS | PF*MS | PF*OES | PF*OES/MS |  |  |  | 1
1
| 1 | 1 | 10 | < 5 | < 5 | 20 | < 20 | < 70 | < 20 | < 100 | 14.7 | < 1000 | 12 | < 100 | 9 |  |  |  | 1
| 1 | 2 | 11 | < 5 | 20 | 20 | < 20 | < 70 | < 20 | < 100 | 12.004 | < 1000 | 11 | < 100 | 10 |  |  |  | 31
| 1 | 3 | 10 | < 5 | < 5 | 30 | < 20 | < 70 | < 20 | < 100 | 16.32 | < 1000 | 13 | < 100 | 9 |  |  |  | 16
| 1 | 4 | 11 | < 5 | 5 | 10 | < 20 | < 70 | < 20 | < 100 | 15.386 | < 1000 | 13 | < 100 | 9 |  |  |  | 11.75192
| 1 | 5 | 10 | < 5 | < 5 | 10 | < 20 | < 70 | < 20 | < 100 | 11.305 | < 1000 | 16 | < 100 | 11 |  |  |  | 37
| 1 | 6 | 11 | < 5 | < 5 | 20 | < 20 | < 70 | < 20 | < 100 | 12.331 | < 1000 | 12 | < 100 | 12
| Mean |  | 10.5 |  | 12.5 | 18.33333 |  |  |  |  | 13.67433 |  | 12.83333 |  | 10
| Median |  | 10.5 |  | 12.5 | 20 |  |  |  |  | 13.5155 |  | 12.5 |  | 9.5
| Std Dev. |  | 0.5477226 |  | 10.6066 | 7.527727 |  |  |  |  | 2.058623 |  | 1.722401 |  | 1.264911
| Rel.Std.Dev. |  | 5.216% |  | 84.85% | 41.06% |  |  |  |  | 15.05% |  | 13.42% |  | 12.65%
| PDM3 |  | -10.65% |  | 6.366% | 56% |  |  |  |  | 16.36% |  | 9.202% |  | -14.91%
| Z-Score (Absolute) |  | 0.43 | NA | 3.18 | 2.45 | NA | NA | NA | NA | 0.74 | NA | 0.43 | NA | 0.61
| Analytical results for Ba in OREAS 933 (Indicative Value 243 ppm) | [17 empty] | Indicative
Ba | Round | Replicate | Lab | Lab | [14 empty] | 1
| No | No | 16 | 20 | [14 empty] | ppm
|  |  | PF*OES/MS | PF*OES | [14 empty] | 0
0
| 1 | 1 | 248.45 | 260 | [14 empty] | 1
| 1 | 2 | 247.87 | 244 | [14 empty] | 2
| 1 | 3 | 232.81 | 248 | [14 empty] | 16
| 1 | 4 | 237.7 | 237 | [14 empty] | 243.1242
| 1 | 5 | 248.87 | 237 | [14 empty] | 38
| 1 | 6 | 239.79 | 236
| Mean |  | 242.5817 | 243.6667
| Median |  | 243.83 | 240.5
| Std Dev. |  | 6.768404 | 9.309493
| Rel.Std.Dev. |  | 2.79% | 3.821%
| PDM3 |  | -0.2231% | 0.2231%
| Z-Score (Absolute) |  | 0.67 | 0.67
| Analytical results for Be in OREAS 933 (Indicative Value < 5 ppm) | [17 empty] | Indicative
Be | Round | Replicate | Lab | Lab | [14 empty] | 1
| No | No | 16 | 20 | [14 empty] | ppm
|  |  | PF*OES/MS | PF*OES | [14 empty] | 2
2
| 1 | 1 | < 5 | < 10 | [14 empty] | 1
| 1 | 2 | < 5 | < 10 | [14 empty] | 12
| 1 | 3 | < 5 | < 10 | [14 empty] | 16
| 1 | 4 | < 5 | < 10 | [14 empty] | < 5
| 1 | 5 | < 5 | < 10 | [14 empty] | 39
| 1 | 6 | < 5 | < 10
Mean
Median
Std Dev.
Rel.Std.Dev.
PDM3
| Z-Score (Absolute) |  | NA | NA
| Analytical results for Bi in OREAS 933 (Certified Value 466 ppm) | [17 empty] | Certified
Bi | Round | Replicate | Lab | Lab | Lab | Lab | Lab | Lab | Lab | Lab | Lab | Lab | [6 empty] | 1
| No | No | 02 | 04 | 05 | 09 | 10 | 13 | 15 | 16 | 18 | 21 | [6 empty] | ppm
|  |  | PF*OES/MS | PF*MS | PF*MS | PF*MS | PF*MS | PF*MS | PF*AAS | PF*OES/MS | PF*OES | PF*OES/MS | [6 empty] | 0
0
| 1 | 1 | 345 | 512 | 438 | 484 | 436.4 | 456.2892 | 477.7 | 472.02 | 500 | 405 | [6 empty] | 1
| 1 | 2 | 342 | 496 | 453 | 500 | 474 | 453.0403 | 565.2167 | 450.28 | 300 | 435 | [6 empty] | #N/A
| 1 | 3 | 346 | 449 | 452 | 484 | 438.5 | 451.7385 | 468.5 | 502.71 | 500 | 424 | [6 empty] | 16
| 1 | 4 | 344 | 483 | 457 | 492 | 468.1 | 451.0564 | 471.1833 | 544.79 | 500 | 400 | [6 empty] | 465.5556
| 1 | 5 | 346 | 476 | 435 | 484 | 454.9 | 456.051 | 499.0917 | 500.22 | 400 | 447 | [6 empty] | 78
| 1 | 6 | 343 | 489 | 416 | 464 | 455.7 | 452.0952 | 521.9917 | 445.43 | 400 | 438
| Mean |  | 344.3333 | 484.1667 | 441.8333 | 484.6667 | 454.6 | 453.3784 | 500.6139 | 485.9083 | 433.3333 | 424.8333
| Median |  | 344.5 | 486 | 445 | 484 | 455.3 | 452.5678 | 488.3958 | 486.12 | 450 | 429.5
| Std Dev. |  | 1.632993 | 21.17939 | 15.40671 | 11.97776 | 15.16812 | 2.256436 | 37.56421 | 37.56309 | 81.64966 | 18.86178
| Rel.Std.Dev. |  | 0.4742% | 4.374% | 3.487% | 2.471% | 3.337% | 0.4977% | 7.504% | 7.73% | 18.84% | 4.44%
| PDM3 |  | -26.04% | 3.998% | -5.095% | 4.105% | -2.353% | -2.616% | 7.53% | 4.372% | -6.921% | -8.747%
| Z-Score (Absolute) |  | 2.81 | 0.67 | 0.38 | 0.68 | 0.07 | 0.1 | 1.08 | 0.71 | 0.07 | 0.81
| Analytical results for Ca in OREAS 933 (Indicative Value 0.404 wt.%) | [17 empty] | Indicative
Ca | Round | Replicate | Lab | Lab | Lab | Lab | [12 empty] | 1
| No | No | 12 | 16 | 17 | 20 | [12 empty] | wt.%
|  |  | PF*OES | PF*OES/MS | PF*OES/MS | PF*OES | [12 empty] | 3
3
| 1 | 1 | 0.43 | 0.453 | 0.997582 | 0.371 | [12 empty] | 1
| 1 | 2 | 0.469 | 0.459 | 1.016838 | 0.358 | [12 empty] | 34
| 1 | 3 | 0.404 | 0.387 | 1.034544 | 0.395 | [12 empty] | 16
| 1 | 4 | 0.408 | 0.392 | 1.117252 | 0.364 | [12 empty] | 0.4042222
| 1 | 5 | 0.396 | 0.456 | 1.07044 | 0.368 | [12 empty] | 40
| 1 | 6 | 0.373 | 0.409 | 1.01644 | 0.384
| Mean |  | 0.4133333 | 0.426 | 1.042183 | 0.3733333
| Median |  | 0.406 | 0.431 | 1.025691 | 0.3695
| Std Dev. |  | 0.03292213 | 0.03371646 | 0.04424135 | 0.01370645
| Rel.Std.Dev. |  | 7.965% | 7.915% | 4.245% | 3.671%
| PDM3 |  | 2.254% | 5.388% | 157.8% | -7.642%
| Z-Score (Absolute) |  | 0.16 | 0.16 | 15.94 | 1.19
| Analytical results for Cd in OREAS 933 (Indicative Value 1.11 ppm) | [17 empty] | Indicative
Cd | Round | Replicate | Lab | [15 empty] | 1
| No | No | 16 | [15 empty] | ppm
|  |  | PF*OES/MS | [15 empty] | 2
2
| 1 | 1 | 1.034 | [15 empty] | 1
| 1 | 2 | 1.04 | [15 empty] | 3
| 1 | 3 | 1.178 | [15 empty] | 16
| 1 | 4 | 1.106 | [15 empty] | 1.110833
| 1 | 5 | 1.127 | [15 empty] | 41
| 1 | 6 | 1.18
| Mean |  | 1.110833
| Median |  | 1.1165
| Std Dev. |  | 0.06403254
| Rel.Std.Dev. |  | 5.764%
| PDM3 |  | 2.887e-13%
| Z-Score (Absolute) |  | NA
| Analytical results for Ce in OREAS 933 (Indicative Value 59 ppm) | [17 empty] | Indicative
Ce | Round | Replicate | Lab | [15 empty] | 1
| No | No | 16 | [15 empty] | ppm
|  |  | PF*OES/MS | [15 empty] | 0
0
| 1 | 1 | 58.94 | [15 empty] | 1
| 1 | 2 | 60.67 | [15 empty] | 4
| 1 | 3 | 58.28 | [15 empty] | 16
| 1 | 4 | 58.84 | [15 empty] | 59.21333
| 1 | 5 | 59.19 | [15 empty] | 42
| 1 | 6 | 59.36
| Mean |  | 59.21333
| Median |  | 59.065
| Std Dev. |  | 0.8036334
| Rel.Std.Dev. |  | 1.357%
| PDM3 |  | 4.441e-14%
| Z-Score (Absolute) |  | NA
| Analytical results for Co in OREAS 933 (Certified Value 63 ppm) | [17 empty] | Certified
Co | Round | Replicate | Lab | Lab | Lab | Lab | Lab | Lab | Lab | Lab | Lab | Lab | Lab | Lab | Lab | Lab |  |  | 1
| No | No | 02 | 04 | 05 | 06 | 09 | 10 | 12 | 13 | 15 | 16 | 17 | 18 | 20 | 21 |  |  | ppm
|  |  | PF*OES/MS | PF*OES | PF*OES | PF*OES | PF*OES | PF*MS | PF*OES | PF*MS | PF*AAS | PF*OES/MS | PF*OES/MS | PF*OES | PF*OES | PF*OES/MS |  |  | 0
0
| 1 | 1 | 51.6 | 60 | 80 | 80 | 60 | 64 | 50 | 63.77108 | 100 | 71.562 | < 100 | 70 | 56.8 | 62.3 |  |  | 1
| 1 | 2 | 50.7 | 60 | 70 | 70 | 60 | 63 | 60 | 63.36617 | 100 | 71.153 | < 100 | 70 | 54.2 | 62.3 |  |  | #N/A
| 1 | 3 | 51.3 | 60 | 60 | 60 | 60 | 62 | 50 | 64.96834 | 100 | 77.435 | < 100 | 70 | 66.3 | 63 |  |  | 16
| 1 | 4 | 51.1 | 60 | 60 | 60 | 80 | 67 | 60 | 62.71335 | 100 | 74.821 | < 100 | 80 | 55.5 | 62.5 |  |  | 63.08263
| 1 | 5 | 51.1 | 50 | 60 | 70 | 80 | 63 | 60 | 64.61178 | 100 | 73.136 | < 100 | 70 | 58.5 | 62.8 |  |  | 79
| 1 | 6 | 51.3 | 60 | 60 | 70 | 60 | 64 | 50 | 65.3514 | 100 | 75.56 | < 100 | 70 | 61.8 | 65.4
| Mean |  | 51.18333 | 58.33333 | 65 | 68.33333 | 66.66667 | 63.83333 | 55 | 64.13035 | 100 | 73.9445 |  | 71.66667 | 58.85 | 63.05
| Median |  | 51.2 | 60 | 60 | 70 | 60 | 63.5 | 55 | 64.19143 | 100 | 73.9785 |  | 70 | 57.65 | 62.65
| Std Dev. |  | 0.2994439 | 4.082483 | 8.3666 | 7.527727 | 10.32796 | 1.722401 | 5.477226 | 1.014487 | 0 | 2.43656 |  | 4.082483 | 4.502777 | 1.184483
| Rel.Std.Dev. |  | 0.585% | 6.999% | 12.87% | 11.02% | 15.49% | 2.698% | 9.959% | 1.582% | 0% | 3.295% |  | 5.696% | 7.651% | 1.879%
| PDM3 |  | -18.86% | -7.529% | 3.039% | 8.324% | 5.682% | 1.19% | -12.81% | 1.661% | 58.52% | 17.22% |  | 13.61% | -6.71% | -0.05172%
| Z-Score (Absolute) |  | 1.9 | 0.57 | 0.27 | 0.67 | 0.42 | 0 | 1.32 | 0.04 | 5.42 | 1.52 | NA | 0.92 | 0.75 | 0.12
| Analytical results for Cr in OREAS 933 (Indicative Value 51 ppm) | [17 empty] | Indicative
Cr | Round | Replicate | Lab | Lab | Lab | Lab | [12 empty] | 1
| No | No | 12 | 16 | 17 | 20 | [12 empty] | ppm
|  |  | PF*OES | PF*OES/MS | PF*OES/MS | PF*OES | [12 empty] | 0
0
| 1 | 1 | < 60 | 49.426 | < 100 | 59.9 | [12 empty] | 1
| 1 | 2 | < 60 | 49.055 | 106.7646 | 46.6 | [12 empty] | 37
| 1 | 3 | < 60 | 47.533 | < 100 | 59.6 | [12 empty] | 16
| 1 | 4 | < 60 | 50.589 | 118.445 | 57 | [12 empty] | 50.89578
| 1 | 5 | < 60 | 48.563 | < 100 | 57.9 | [12 empty] | 43
| 1 | 6 | < 60 | 49.058 | < 100 | 40.9
| Mean |  |  | 49.03733 | 112.6048 | 53.65
| Median |  |  | 49.0565 | 112.6048 | 57.45
| Std Dev. |  |  | 1.004737 | 8.25929 | 7.950031
| Rel.Std.Dev. |  |  | 2.049% | 7.335% | 14.82%
| PDM3 |  |  | -3.651% | 121.2% | 5.411%
| Z-Score (Absolute) |  | NA | 0.67 | 0 | 2.56
| Analytical results for Cs in OREAS 933 (Indicative Value 5.7 ppm) | [17 empty] | Indicative
Cs | Round | Replicate | Lab | [15 empty] | 1
| No | No | 16 | [15 empty] | ppm
|  |  | PF*OES/MS | [15 empty] | 2
2
| 1 | 1 | 5.8 | [15 empty] | 1
| 1 | 2 | 5.74 | [15 empty] | 5
| 1 | 3 | 5.66 | [15 empty] | 16
| 1 | 4 | 5.63 | [15 empty] | 5.696667
| 1 | 5 | 5.6 | [15 empty] | 44
| 1 | 6 | 5.75
| Mean |  | 5.696667
| Median |  | 5.7
| Std Dev. |  | 0.07814516
| Rel.Std.Dev. |  | 1.372%
| PDM3 |  | -6.661e-14%
| Z-Score (Absolute) |  | NA
| Analytical results for Cu in OREAS 933 (Certified Value 8.34 wt.%) | [17 empty] | Certified
Cu | Round | Replicate | Lab | Lab | Lab | Lab | Lab | Lab | Lab | Lab | Lab | Lab | Lab | Lab | Lab | Lab |  |  | 1
| No | No | 02 | 04 | 05 | 06 | 09 | 10 | 12 | 13 | 15 | 16 | 17 | 18 | 20 | 21 |  |  | wt.%
|  |  | PF*OES/MS | PF*OES | PF*OES | PF*OES | PF*OES | PF*OES | PF*OES | PF*OES | PF*AAS | PF*OES | PF*OES/MS | PF*OES | PF*OES | PF*OES |  |  | 2
3
| 1 | 1 | 8.0693 | 8.07 | 7.98 | 8.18 | 8.43 | 8.2308 | 8.516 | 8.2007 | 8.23 | 8.375 | 7.9551 | 8.53 | 8.17 | 8.58 |  |  | 1
| 1 | 2 | 7.7798 | 7.78 | 7.61 | 7.93 | 8.2 | 8.3462 | 8.028 | 8.1612 | 8.31 | 8.268 | 9.11792 | 8.48 | 8.66 | 8.28 |  |  | #N/A
| 1 | 3 | 7.9513 | 7.78 | 7.71 | 8.45 | 8.21 | 8.4527 | 8.481 | 8.1073 | 8.56 | 8.351 | 8.69246 | 8.53 | 8.09 | 8.27 |  |  | 16
| 1 | 4 | 7.6893 | 7.85 | 7.59 | 8.83 | 8.4 | 8.8506 | 8.527 | 8.044952 | 8.56 | 8.202 | 10.41392 | 8.43 | 8.08 | 8.38 |  |  | 8.340056
| 1 | 5 | 7.5985 | 7.66 | 8.1 | 8.62 | 8.41 | 8.0959 | 8.42 | 8.1938 | 8.09 | 8.332 | 9.12192 | 8.72 | 8.19 | 8.32 |  |  | 80
| 1 | 6 | 7.9377 | 8.03 | 7.71 | 8.34 | 8.34 | 8.4462 | 8.038 | 8.122 | 8.14 | 8.173 | 8.62222 | 8.44 | 8.52 | 8.54
| Mean |  | 7.83765 | 7.861667 | 7.783333 | 8.391667 | 8.331667 | 8.403733 | 8.335 | 8.138325 | 8.315 | 8.2835 | 8.987257 | 8.521667 | 8.285 | 8.395
| Median |  | 7.85875 | 7.815 | 7.71 | 8.395 | 8.37 | 8.3962 | 8.4505 | 8.1416 | 8.27 | 8.3 | 8.90519 | 8.505 | 8.18 | 8.35
| Std Dev. |  | 0.1784013 | 0.1586716 | 0.2083907 | 0.3188364 | 0.1026483 | 0.2576309 | 0.2369067 | 0.05905737 | 0.2042303 | 0.08291381 | 0.8192777 | 0.1060974 | 0.2441925 | 0.1341268
| Rel.Std.Dev. |  | 2.276% | 2.018% | 2.677% | 3.799% | 1.232% | 3.066% | 2.842% | 0.7257% | 2.456% | 1.001% | 9.116% | 1.245% | 2.947% | 1.598%
| PDM3 |  | -6.024% | -5.736% | -6.675% | 0.6188% | -0.1006% | 0.7635% | -0.06062% | -2.419% | -0.3004% | -0.6781% | 7.76% | 2.178% | -0.6601% | 0.6588%
| Z-Score (Absolute) |  | 4.31 | 4.09 | 4.79 | 0.61 | 0.07 | 0.71 | 0.1 | 1.64 | 0.07 | 0.35 | 5.89 | 1.76 | 0.34 | 0.64
| Analytical results for Dy in OREAS 933 (Indicative Value 3.55 ppm) | [17 empty] | Indicative
Dy | Round | Replicate | Lab | [15 empty] | 1
| No | No | 16 | [15 empty] | ppm
|  |  | PF*OES/MS | [15 empty] | 2
2
| 1 | 1 | 3.457 | [15 empty] | 1
| 1 | 2 | 3.654 | [15 empty] | 39
| 1 | 3 | 3.535 | [15 empty] | 16
| 1 | 4 | 3.522 | [15 empty] | 3.550667
| 1 | 5 | 3.541 | [15 empty] | 45
| 1 | 6 | 3.595
| Mean |  | 3.550667
| Median |  | 3.538
| Std Dev. |  | 0.06719722
| Rel.Std.Dev. |  | 1.893%
| PDM3 |  | -9.992e-14%
| Z-Score (Absolute) |  | NA
| Analytical results for Er in OREAS 933 (Indicative Value 1.87 ppm) | [17 empty] | Indicative
Er | Round | Replicate | Lab | [15 empty] | 1
| No | No | 16 | [15 empty] | ppm
|  |  | PF*OES/MS | [15 empty] | 2
2
| 1 | 1 | 1.837 | [15 empty] | 1
| 1 | 2 | 1.974 | [15 empty] | 6
| 1 | 3 | 1.877 | [15 empty] | 16
| 1 | 4 | 1.766 | [15 empty] | 1.867667
| 1 | 5 | 1.912 | [15 empty] | 46
| 1 | 6 | 1.84
| Mean |  | 1.867667
| Median |  | 1.8585
| Std Dev. |  | 0.07127599
| Rel.Std.Dev. |  | 3.816%
| PDM3 |  | -1.776e-13%
| Z-Score (Absolute) |  | NA
| Analytical results for Eu in OREAS 933 (Indicative Value 1.03 ppm) | [17 empty] | Indicative
Eu | Round | Replicate | Lab | [15 empty] | 1
| No | No | 16 | [15 empty] | ppm
|  |  | PF*OES/MS | [15 empty] | 2
2
| 1 | 1 | 1.032 | [15 empty] | 1
| 1 | 2 | 1.052 | [15 empty] | 41
| 1 | 3 | 1 | [15 empty] | 16
| 1 | 4 | 1.014 | [15 empty] | 1.029
| 1 | 5 | 1.021 | [15 empty] | 47
| 1 | 6 | 1.055
| Mean |  | 1.029
| Median |  | 1.0265
| Std Dev. |  | 0.02165179
| Rel.Std.Dev. |  | 2.104%
| PDM3 |  | 0%
| Z-Score (Absolute) |  | NA
| Analytical results for Fe in OREAS 933 (Certified Value 18.07 wt.%) | [17 empty] | Certified
Fe | Round | Replicate | Lab | Lab | Lab | Lab | Lab | Lab | Lab | Lab | Lab | Lab | Lab | Lab | Lab | Lab | Lab | Lab | 1
| No | No | 02 | 04 | 05 | 06 | 08 | 09 | 10 | 12 | 13 | 15 | 16 | 17 | 18 | 19 | 20 | 21 | wt.%
|  |  | PF*OES/MS | PF*OES | PF*OES | PF*OES | PF*OES | PF*OES | PF*OES | PF*OES | PF*OES | PF*AAS | PF*OES/MS | PF*OES/MS | PF*OES | PF*OES | PF*OES | PF*OES/MS | 2
3
| 1 | 1 | 17 | 18.1 | 17.5 | 18 |  | 18.6 | 18.31 | 18.36 | 18.62 | 16.25 | 17.001 | 17.50306 | 18.4 | 18.38 | 17.9 | 17.6 | 1
| 1 | 2 | 16.8 | 17.7 | 17.1 | 17.5 |  | 18.9 | 18.47 | 17.38 | 18.84 | 16.42 | 17.331 | 20.5674 | 18.5 | 18.58 | 18.5 | 17.8 | #N/A
| 1 | 3 | 16.7 | 17.5 | 17.3 | 18.5 |  | 18.3 | 18.95 | 18.2 | 18.89 | 16.83 | 17.214 | 19.1096 | 18.4 | 19.2 | 17.8 | 17.2 | 16
| 1 | 4 | 16.9 | 17.9 | 16.5 | 19 | 19.7336 | 18.9 | 19.4 | 18.13 | 18.99539 | 16.79 | 17.61 | 23.117 | 18.6 | 18.28 | 17.6 | 17.4 | 18.06917
| 1 | 5 | 17.1 | 17.5 | 17.6 | 18.75 | 18.4001 | 18.9 | 18.16 | 18.02 | 18.91 | 16.97 | 17.196 | 19.8449 | 18.6 | 18.86 | 17.9 | 17.8 | 81
| 1 | 6 | 16.9 | 17.8 | 17.1 | 18.4 | 18.8101 | 18.7 | 18.72 | 17.18 | 18.9 | 16.67 | 17.729 | 18.70494 | 18.2 | 18.48 | 18.3 | 17.7
| Mean |  | 16.9 | 17.75 | 17.18333 | 18.35833 | 18.98127 | 18.71667 | 18.66833 | 17.87833 | 18.85923 | 16.655 | 17.34683 | 19.80782 | 18.45 | 18.63 | 18 | 17.58333
| Median |  | 16.9 | 17.75 | 17.2 | 18.45 | 18.8101 | 18.8 | 18.595 | 18.075 | 18.895 | 16.73 | 17.2725 | 19.47725 | 18.45 | 18.53 | 17.9 | 17.65
| Std Dev. |  | 0.1414214 | 0.2345208 | 0.3920034 | 0.5389032 | 0.6830293 | 0.2401388 | 0.4568333 | 0.4806003 | 0.1275357 | 0.2711273 | 0.2740638 | 1.925865 | 0.1516575 | 0.3428702 | 0.334664 | 0.2401388
| Rel.Std.Dev. |  | 0.8368% | 1.321% | 2.281% | 2.935% | 3.598% | 1.283% | 2.447% | 2.688% | 0.6763% | 1.628% | 1.58% | 9.723% | 0.822% | 1.84% | 1.859% | 1.366%
| PDM3 |  | -6.47% | -1.766% | -4.902% | 1.6% | 5.048% | 3.583% | 3.316% | -1.056% | 4.372% | -7.826% | -3.998% | 9.622% | 2.108% | 3.104% | -0.3828% | -2.689%
| Z-Score (Absolute) |  | 1.52 | 0.51 | 1.18 | 0.21 | 0.95 | 0.64 | 0.58 | 0.36 | 0.81 | 1.81 | 0.99 | 1.15 | 0.32 | 0.54 | 0.21 | 0.71
| Analytical results for Ga in OREAS 933 (Indicative Value 15.8 ppm) | [17 empty] | Indicative
Ga | Round | Replicate | Lab | [15 empty] | 1
| No | No | 16 | [15 empty] | ppm
|  |  | PF*OES/MS | [15 empty] | 1
1
| 1 | 1 | 16.23 | [15 empty] | 1
| 1 | 2 | 15.705 | [15 empty] | 7
| 1 | 3 | 15.49 | [15 empty] | 16
| 1 | 4 | 15.683 | [15 empty] | 15.80883
| 1 | 5 | 15.926 | [15 empty] | 48
| 1 | 6 | 15.819
| Mean |  | 15.80883
| Median |  | 15.762
| Std Dev. |  | 0.2527777
| Rel.Std.Dev. |  | 1.599%
| PDM3 |  | 1.998e-13%
| Z-Score (Absolute) |  | NA
| Analytical results for Gd in OREAS 933 (Indicative Value 4.01 ppm) | [17 empty] | Indicative
Gd | Round | Replicate | Lab | [15 empty] | 1
| No | No | 16 | [15 empty] | ppm
|  |  | PF*OES/MS | [15 empty] | 2
2
| 1 | 1 | 4.001 | [15 empty] | 1
| 1 | 2 | 4.039 | [15 empty] | 8
| 1 | 3 | 3.987 | [15 empty] | 16
| 1 | 4 | 3.934 | [15 empty] | 4.012667
| 1 | 5 | 3.964 | [15 empty] | 49
| 1 | 6 | 4.151
| Mean |  | 4.012667
| Median |  | 3.994
| Std Dev. |  | 0.07639546
| Rel.Std.Dev. |  | 1.904%
| PDM3 |  | -8.882e-14%
| Z-Score (Absolute) |  | NA
| Analytical results for Ge in OREAS 933 (Indicative Value 2.66 ppm) | [17 empty] | Indicative
Ge | Round | Replicate | Lab | [15 empty] | 1
| No | No | 16 | [15 empty] | ppm
|  |  | PF*OES/MS | [15 empty] | 2
2
| 1 | 1 | 2.757 | [15 empty] | 1
| 1 | 2 | 2.525 | [15 empty] | 16
| 1 | 3 | 2.671 | [15 empty] | 16
| 1 | 4 | 2.576 | [15 empty] | 2.660833
| 1 | 5 | 2.611 | [15 empty] | 50
| 1 | 6 | 2.825
| Mean |  | 2.660833
| Median |  | 2.641
| Std Dev. |  | 0.113519
| Rel.Std.Dev. |  | 4.266%
| PDM3 |  | 1.11e-13%
| Z-Score (Absolute) |  | NA
| Analytical results for Hf in OREAS 933 (Indicative Value 3.11 ppm) | [17 empty] | Indicative
Hf | Round | Replicate | Lab | [15 empty] | 1
| No | No | 16 | [15 empty] | ppm
|  |  | PF*OES/MS | [15 empty] | 2
2
| 1 | 1 | 3.209 | [15 empty] | 1
| 1 | 2 | 3.075 | [15 empty] | 17
| 1 | 3 | 3.113 | [15 empty] | 16
| 1 | 4 | 2.978 | [15 empty] | 3.110833
| 1 | 5 | 3.093 | [15 empty] | 51
| 1 | 6 | 3.197
| Mean |  | 3.110833
| Median |  | 3.103
| Std Dev. |  | 0.08522069
| Rel.Std.Dev. |  | 2.739%
| PDM3 |  | 1.11e-13%
| Z-Score (Absolute) |  | NA
| Analytical results for Ho in OREAS 933 (Indicative Value 0.66 ppm) | [17 empty] | Indicative
Ho | Round | Replicate | Lab | [15 empty] | 1
| No | No | 16 | [15 empty] | ppm
|  |  | PF*OES/MS | [15 empty] | 2
2
| 1 | 1 | 0.67 | [15 empty] | 1
| 1 | 2 | 0.675 | [15 empty] | 30
| 1 | 3 | 0.66 | [15 empty] | 16
| 1 | 4 | 0.643 | [15 empty] | 0.6588333
| 1 | 5 | 0.658 | [15 empty] | 36
| 1 | 6 | 0.647
| Mean |  | 0.6588333
| Median |  | 0.659
| Std Dev. |  | 0.01248065
| Rel.Std.Dev. |  | 1.894%
| PDM3 |  | 4.441e-14%
| Z-Score (Absolute) |  | NA
| Analytical results for In in OREAS 933 (Indicative Value 9.79 ppm) | [17 empty] | Indicative
In | Round | Replicate | Lab | [15 empty] | 1
| No | No | 16 | [15 empty] | ppm
|  |  | PF*OES/MS | [15 empty] | 2
2
| 1 | 1 | 9.677 | [15 empty] | 1
| 1 | 2 | 9.486 | [15 empty] | 19
| 1 | 3 | 9.764 | [15 empty] | 16
| 1 | 4 | 9.821 | [15 empty] | 9.786333
| 1 | 5 | 9.756 | [15 empty] | 37
| 1 | 6 | 10.214
| Mean |  | 9.786333
| Median |  | 9.76
| Std Dev. |  | 0.2398639
| Rel.Std.Dev. |  | 2.451%
| PDM3 |  | 4.441e-14%
| Z-Score (Absolute) |  | NA
| Analytical results for K in OREAS 933 (Indicative Value 1.65 wt.%) | [17 empty] | Indicative
K | Round | Replicate | Lab | Lab | Lab | Lab | [12 empty] | 1
| No | No | 12 | 16 | 17 | 20 | [12 empty] | wt.%
|  |  | PF*OES | PF*OES/MS | PF*OES/MS | PF*OES | [12 empty] | 2
2
| 1 | 1 | 3.61 | 1.521 | 1.775736 | 1.6 | [12 empty] | 1
| 1 | 2 | 1.68 | 1.52 | 2.06786 | 1.52 | [12 empty] | 32
| 1 | 3 | 1.56 | 1.36 | 1.916198 | 1.57 | [12 empty] | 16
| 1 | 4 | 1.53 | 1.387 | 2.31088 | 1.53 | [12 empty] | 1.648546
| 1 | 5 | 1.5 | 1.522 | 1.970558 | 1.52 | [12 empty] | 38
| 1 | 6 | 1.79 | 1.392 | 1.909882 | 1.5
| Mean |  | 1.945 | 1.450333 | 1.991852 | 1.54
| Median |  | 1.62 | 1.456 | 1.943378 | 1.525
| Std Dev. |  | 0.822794 | 0.07817587 | 0.1828432 | 0.03741657
| Rel.Std.Dev. |  | 42.3% | 5.39% | 9.18% | 2.43%
| PDM3 |  | 17.98% | -12.02% | 20.82% | -6.584%
| Z-Score (Absolute) |  | 0.3 | 1.05 | 3.47 | 0.3
| Analytical results for La in OREAS 933 (Indicative Value 27.3 ppm) | [17 empty] | Indicative
La | Round | Replicate | Lab | Lab | [14 empty] | 1
| No | No | 16 | 20 | [14 empty] | ppm
|  |  | PF*OES/MS | PF*OES | [14 empty] | 1
1
| 1 | 1 | 30.8 | 26.8 | [14 empty] | 1
| 1 | 2 | 31.08 | 26.8 | [14 empty] | 10
| 1 | 3 | 30.55 | 30.8 | [14 empty] | 16
| 1 | 4 | 30.42 | < 20 | [14 empty] | 27.26
| 1 | 5 | 30.51 | 23 | [14 empty] | 39
| 1 | 6 | 30.66 | 25.7
| Mean |  | 30.67 | 26.62
| Median |  | 30.605 | 26.8
| Std Dev. |  | 0.2398333 | 2.805708
| Rel.Std.Dev. |  | 0.782% | 10.54%
| PDM3 |  | 12.51% | -2.348%
| Z-Score (Absolute) |  | 0.67 | 0.67
| Analytical results for Li in OREAS 933 (Indicative Value 20.6 ppm) | [17 empty] | Indicative
Li | Round | Replicate | Lab | Lab | Lab | [13 empty] | 1
| No | No | 12 | 16 | 20 | [13 empty] | ppm
|  |  | PF*OES | PF*OES/MS | PF*OES | [13 empty] | 1
1
| 1 | 1 | 20 | 21.372 | 21.2 | [13 empty] | 1
| 1 | 2 | 20 | 21.69 | 21.8 | [13 empty] | 11
| 1 | 3 | 20 | 19.511 | 21.6 | [13 empty] | 16
| 1 | 4 | 20 | 19.482 | 22.7 | [13 empty] | 20.62083
| 1 | 5 | 20 | 21.336 | 19.3 | [13 empty] | 40
| 1 | 6 | 20 | 20.184 | 21
| Mean |  | 20 | 20.59583 | 21.26667
| Median |  | 20 | 20.76 | 21.4
| Std Dev. |  | 0 | 0.9934361 | 1.130781
| Rel.Std.Dev. |  | 0% | 4.823% | 5.317%
| PDM3 |  | -3.011% | -0.1212% | 3.132%
| Z-Score (Absolute) |  | 0.67 | 0 | 0.76
| Analytical results for Lu in OREAS 933 (Indicative Value 0.28 ppm) | [17 empty] | Indicative
Lu | Round | Replicate | Lab | [15 empty] | 1
| No | No | 16 | [15 empty] | ppm
|  |  | PF*OES/MS | [15 empty] | 2
2
| 1 | 1 | 0.279 | [15 empty] | 1
| 1 | 2 | 0.302 | [15 empty] | 4
| 1 | 3 | 0.287 | [15 empty] | 16
| 1 | 4 | 0.266 | [15 empty] | 0.284
| 1 | 5 | 0.293 | [15 empty] | 41
| 1 | 6 | 0.277
| Mean |  | 0.284
| Median |  | 0.283
| Std Dev. |  | 0.01274363
| Rel.Std.Dev. |  | 4.487%
| PDM3 |  | 0%
| Z-Score (Absolute) |  | NA
| Analytical results for Mg in OREAS 933 (Indicative Value 1.22 wt.%) | [17 empty] | Indicative
Mg | Round | Replicate | Lab | Lab | Lab | Lab | [12 empty] | 1
| No | No | 12 | 16 | 17 | 20 | [12 empty] | wt.%
|  |  | PF*OES | PF*OES/MS | PF*OES/MS | PF*OES | [12 empty] | 2
2
| 1 | 1 | 1.3 | 1.196 | 1.181504 | 1.16 | [12 empty] | 1
| 1 | 2 | 1.33 | 1.223 | 1.387536 | 1.13 | [12 empty] | 36
| 1 | 3 | 1.31 | 1.148 | 1.255842 | 1.16 | [12 empty] | 16
| 1 | 4 | 1.27 | 1.162 | 1.569936 | 1.14 | [12 empty] | 1.222942
| 1 | 5 | 1.27 | 1.201 | 1.313796 | 1.13 | [12 empty] | 42
| 1 | 6 | 1.27 | 1.174 | 1.241834 | 1.12
| Mean |  | 1.291667 | 1.184 | 1.325075 | 1.14
| Median |  | 1.285 | 1.185 | 1.284819 | 1.135
| Std Dev. |  | 0.02562551 | 0.02769115 | 0.1387951 | 0.0167332
| Rel.Std.Dev. |  | 1.984% | 2.339% | 10.47% | 1.468%
| PDM3 |  | 5.62% | -3.184% | 8.351% | -6.782%
| Z-Score (Absolute) |  | 0.77 | 0.58 | 0.58 | 1.13
| Analytical results for Mn in OREAS 933 (Indicative Value 0.087 wt.%) | [17 empty] | Indicative
Mn | Round | Replicate | Lab | Lab | Lab | Lab | [12 empty] | 1
| No | No | 12 | 16 | 17 | 20 | [12 empty] | wt.%
|  |  | PF*OES | PF*OES/MS | PF*OES/MS | PF*OES | [12 empty] | 3
3
| 1 | 1 | 0.093 | 0.0869821 | 0.0964348 | 0.0874 | [12 empty] | 1
| 1 | 2 | 0.085 | 0.0876862 | 0.1135428 | 0.0859 | [12 empty] | 37
| 1 | 3 | 0.093 | 0.0839259 | 0.1033546 | 0.0871 | [12 empty] | 16
| 1 | 4 | 0.089 | 0.0846456 | 0.127144 | 0.0854 | [12 empty] | 0.08702838
| 1 | 5 | 0.086 | 0.0870133 | 0.1057824 | 0.0854 | [12 empty] | 43
| 1 | 6 | 0.088 | 0.0862577 | 0.1026144 | 0.0848
| Mean |  | 0.089 | 0.08608513 | 0.1081455 | 0.086
| Median |  | 0.0885 | 0.0866199 | 0.1045685 | 0.08565
| Std Dev. |  | 0.003405877 | 0.00148282 | 0.01082908 | 0.001033441
| Rel.Std.Dev. |  | 3.827% | 1.723% | 10.01% | 1.202%
| PDM3 |  | 2.265% | -1.084% | 24.26% | -1.182%
| Z-Score (Absolute) |  | 0.66 | 0.66 | 7.55 | 0.69
| Analytical results for Mo in OREAS 933 (Indicative Value 1.79 ppm) | [17 empty] | Indicative
Mo | Round | Replicate | Lab | Lab | [14 empty] | 1
| No | No | 16 | 20 | [14 empty] | ppm
|  |  | PF*OES/MS | PF*OES | [14 empty] | 2
2
| 1 | 1 | < 2 | < 50 | [14 empty] | 1
| 1 | 2 | 2.14 | < 50 | [14 empty] | 38
| 1 | 3 | < 2 | < 50 | [14 empty] | 16
| 1 | 4 | 2.193 | < 50 | [14 empty] | 1.793333
| 1 | 5 | 2.405 | < 50 | [14 empty] | 44
| 1 | 6 | 2.022 | < 50
| Mean |  | 2.19
| Median |  | 2.1665
| Std Dev. |  | 0.1601645
| Rel.Std.Dev. |  | 7.313%
| PDM3 |  | 22.12%
| Z-Score (Absolute) |  | NA | NA
| Analytical results for Nb in OREAS 933 (Indicative Value 9.13 ppm) | [17 empty] | Indicative
Nb | Round | Replicate | Lab | [15 empty] | 1
| No | No | 16 | [15 empty] | ppm
|  |  | PF*OES/MS | [15 empty] | 2
2
| 1 | 1 | 9.38 | [15 empty] | 1
| 1 | 2 | 9.444 | [15 empty] | 13
| 1 | 3 | 8.783 | [15 empty] | 16
| 1 | 4 | 8.842 | [15 empty] | 9.1265
| 1 | 5 | 9.245 | [15 empty] | 45
| 1 | 6 | 9.065
| Mean |  | 9.1265
| Median |  | 9.155
| Std Dev. |  | 0.2763424
| Rel.Std.Dev. |  | 3.028%
| PDM3 |  | -2.22e-14%
| Z-Score (Absolute) |  | NA
| Analytical results for Nd in OREAS 933 (Indicative Value 25.4 ppm) | [17 empty] | Indicative
Nd | Round | Replicate | Lab | [15 empty] | 1
| No | No | 16 | [15 empty] | ppm
|  |  | PF*OES/MS | [15 empty] | 1
1
| 1 | 1 | 25.139 | [15 empty] | 1
| 1 | 2 | 26.534 | [15 empty] | 40
| 1 | 3 | 25.262 | [15 empty] | 16
| 1 | 4 | 24.506 | [15 empty] | 25.3885
| 1 | 5 | 25.129 | [15 empty] | 46
| 1 | 6 | 25.761
| Mean |  | 25.3885
| Median |  | 25.2005
| Std Dev. |  | 0.6892497
| Rel.Std.Dev. |  | 2.715%
| PDM3 |  | 2.22e-14%
| Z-Score (Absolute) |  | NA
| Analytical results for Ni in OREAS 933 (Indicative Value 108 ppm) | [17 empty] | Indicative
Ni | Round | Replicate | Lab | Lab | Lab | Lab | [12 empty] | 1
| No | No | 12 | 16 | 17 | 20 | [12 empty] | ppm
|  |  | PF*OES | PF*OES/MS | PF*OES/MS | PF*OES | [12 empty] | 0
0
| 1 | 1 | < 20 | 33.013 | < 100 | < 50 | [12 empty] | 1
| 1 | 2 | < 20 | 33.07 | 526.752 | < 50 | [12 empty] | 26
| 1 | 3 | < 20 | 32.008 | 565.362 | < 50 | [12 empty] | 16
| 1 | 4 | < 20 | 33.29 | 294.428 | < 50 | [12 empty] | 108.3361
| 1 | 5 | 110 | 32.357 | 117.5642 | < 50 | [12 empty] | 47
| 1 | 6 | < 20 | 33.853 | 138.3532 | < 50
| Mean |  | 110 | 32.93183 | 328.49188
| Median |  | 110 | 33.0415 | 294.428
| Std Dev. |  |  | 0.6612731 | 210.4864
| Rel.Std.Dev. |  |  | 2.008% | 64.08%
| PDM3 |  | 1.536% | -69.6% | 203.2%
| Z-Score (Absolute) |  | 0.67 | 0 | 7.33 | NA
| Analytical results for P in OREAS 933 (Indicative Value 0.331 wt.%) | [17 empty] | Indicative
P | Round | Replicate | Lab | Lab | [14 empty] | 1
| No | No | 16 | 20 | [14 empty] | wt.%
|  |  | PF*OES/MS | PF*OES | [14 empty] | 3
3
| 1 | 1 | 0.327 | < 0.05 | [14 empty] | 1
| 1 | 2 | 0.331 | < 0.05 | [14 empty] | 14
| 1 | 3 | 0.331 | < 0.05 | [14 empty] | 16
| 1 | 4 | 0.326 | < 0.05 | [14 empty] | 0.3306667
| 1 | 5 | 0.329 | < 0.05 | [14 empty] | 48
| 1 | 6 | 0.34 | < 0.05
| Mean |  | 0.3306667
| Median |  | 0.33
| Std Dev. |  | 0.005006662
| Rel.Std.Dev. |  | 1.514%
| PDM3 |  | -8.882e-14%
| Z-Score (Absolute) |  | NA | NA
| Analytical results for Pb in OREAS 933 (Certified Value 197 ppm) | [17 empty] | Certified
Pb | Round | Replicate | Lab | Lab | Lab | Lab | Lab | Lab | Lab | Lab | Lab | Lab | Lab | Lab |  |  |  |  | 1
| No | No | 02 | 04 | 05 | 06 | 09 | 10 | 13 | 15 | 16 | 18 | 20 | 21 |  |  |  |  | ppm
|  |  | PF*OES/MS | PF*OES | PF*OES | PF*OES | PF*MS | PF*MS | PF*MS | PF*AAS | PF*OES/MS | PF*OES | PF*OES | PF*OES/MS |  |  |  |  | 0
0
| 1 | 1 | 141 | 200 | 200 | 200 | 200 | 190 | 192.5341 | 200 | 197.703 | 300 | 237 | 192 |  |  |  |  | 1
| 1 | 2 | 137 | 200 | 200 | 100 | 180 | 196 | 190.1047 | 200 | 193.739 | 200 | 303 | 192 |  |  |  |  | #N/A
| 1 | 3 | 138 | 200 | 200 | 200 | 180 | 193 | 197.5964 | 200 | 205.968 | 200 | 252 | 186 |  |  |  |  | 16
| 1 | 4 | 139 | 300 | 200 | 200 | 180 | 199 | 198.7134 | 200 | 214.477 | 300 | 210 | 194 |  |  |  |  | 197.3417
| 1 | 5 | 139 | 200 | 200 | 200 | 180 | 193 | 204.7873 | 200 | 210.926 | 300 | 296 | 199 |  |  |  |  | 82
| 1 | 6 | 139 | 200 | 200 | 200 | 200 | 191 | 192.917 | 200 | 210.985 | 300 | 275 | 201
| Mean |  | 138.8333 | 216.6667 | 200 | 183.3333 | 186.6667 | 193.6667 | 196.1088 | 200 | 205.633 | 266.6667 | 262.1667 | 194
| Median |  | 139 | 200 | 200 | 200 | 180 | 193 | 195.2567 | 200 | 208.447 | 300 | 263.5 | 193
| Std Dev. |  | 1.32916 | 40.82483 | 0 | 40.82483 | 10.32796 | 3.32666 | 5.354033 | 0 | 8.238209 | 51.63978 | 35.87432 | 5.403702
| Rel.Std.Dev. |  | 0.9574% | 18.84% | 0% | 22.27% | 5.533% | 1.718% | 2.73% | 0% | 4.006% | 19.36% | 13.68% | 2.785%
| PDM3 |  | -29.65% | 9.793% | 1.347% | -7.099% | -5.409% | -1.862% | -0.6247% | 1.347% | 4.202% | 35.13% | 32.85% | -1.693%
| Z-Score (Absolute) |  | 7.09 | 0 | 0 | 0 | 1.55 | 0.73 | 0.45 | 0 | 0.65 | 7.73 | 7.21 | 0.7
| Analytical results for Pr in OREAS 933 (Indicative Value 6.94 ppm) | [17 empty] | Indicative
Pr | Round | Replicate | Lab | [15 empty] | 1
| No | No | 16 | [15 empty] | ppm
|  |  | PF*OES/MS | [15 empty] | 2
2
| 1 | 1 | 6.965 | [15 empty] | 1
| 1 | 2 | 7.164 | [15 empty] | 5
| 1 | 3 | 6.808 | [15 empty] | 16
| 1 | 4 | 6.85 | [15 empty] | 6.938667
| 1 | 5 | 6.873 | [15 empty] | 49
| 1 | 6 | 6.972
| Mean |  | 6.938667
| Median |  | 6.919
| Std Dev. |  | 0.1279276
| Rel.Std.Dev. |  | 1.844%
| PDM3 |  | -5.551e-14%
| Z-Score (Absolute) |  | NA
| Analytical results for Rb in OREAS 933 (Indicative Value 103 ppm) | [17 empty] | Indicative
Rb | Round | Replicate | Lab | [15 empty] | 1
| No | No | 16 | [15 empty] | ppm
|  |  | PF*OES/MS | [15 empty] | 0
0
| 1 | 1 | 106.37 | [15 empty] | 1
| 1 | 2 | 104.93 | [15 empty] | 6
| 1 | 3 | 100.05 | [15 empty] | 16
| 1 | 4 | 102.32 | [15 empty] | 103.4983
| 1 | 5 | 103.8 | [15 empty] | 50
| 1 | 6 | 103.52
| Mean |  | 103.4983
| Median |  | 103.66
| Std Dev. |  | 2.175642
| Rel.Std.Dev. |  | 2.102%
| PDM3 |  | 3.331e-13%
| Z-Score (Absolute) |  | NA
| Analytical results for S in OREAS 933 (Certified Value 9.76 wt.%) | [17 empty] | Certified
S | Round | Replicate | Lab | Lab | Lab | Lab | Lab | Lab | Lab | Lab | Lab | Lab | Lab | [5 empty] | 1
| No | No | 04 | 05 | 06 | 09 | 10 | 12 | 13 | 15 | 17 | 18 | 20 | [5 empty] | wt.%
|  |  | PF*OES | PF*OES | PF*OES | PF*OES | PF*OES | PF*OES | PF*OES | PF*AAS | PF*OES/MS | PF*OES | PF*OES | [5 empty] | 2
3
| 1 | 1 | 9.85 | 9.84 | 9.78 | 9.8 | 9.46 | 10.06 | 9.333 | 10.038 | 10.44362 | 9.97 | 9.23 | [5 empty] | 1
| 1 | 2 | 9.52 | 9.53 | 9.38 | 10 | 9.58 | 9.51 | 9.39 | 10.1633 | 11.9603 | 10 | 9.81 | [5 empty] | #N/A
| 1 | 3 | 9.13 | 9.52 | 10.05 | 9.7 | 9.77 | 9.96 | 9.442 | 10.4507 | 11.40438 | 9.93 | 9.26 | [5 empty] | 16
| 1 | 4 | 9.72 | 9.25 | 10.6 | 9.8 | 10.17 | 10.13 | 9.681 | 9.72477 | 13.33516 | 9.86 | 9.39 | [5 empty] | 9.7596845
| 1 | 5 | 9.4 | 9.94 | 10.3 | 10.2 | 9.22 | 10.02 | 9.466 | 9.8662 | 12.13174 | 10.2 | 9.55 | [5 empty] | 83
| 1 | 6 | 9.66 | 9.26 | 10.1 | 10 | 9.83 | 9.57 | 9.372 | 10.3141 | 11.28374 | 9.74 | 9.79
| Mean |  | 9.546667 | 9.556667 | 10.035 | 9.916667 | 9.671667 | 9.875 | 9.447333 | 10.092845 | 11.75982 | 9.95 | 9.505
| Median |  | 9.59 | 9.525 | 10.075 | 9.9 | 9.675 | 9.99 | 9.416 | 10.10065 | 11.68234 | 9.95 | 9.47
| Std Dev. |  | 0.2571899 | 0.2868217 | 0.4214143 | 0.1834848 | 0.3287197 | 0.2659887 | 0.1241059 | 0.2727024 | 0.9742264 | 0.1536229 | 0.2550098
| Rel.Std.Dev. |  | 2.694% | 3.001% | 4.199% | 1.85% | 3.399% | 2.694% | 1.314% | 2.702% | 8.284% | 1.544% | 2.683%
| PDM3 |  | -2.183% | -2.08% | 2.821% | 1.608% | -0.9019% | 1.182% | -3.2% | 3.414% | 20.49% | 1.95% | -2.61%
| Z-Score (Absolute) |  | 1.02 | 0.99 | 0.5 | 0.13 | 0.63 | 0 | 1.32 | 0.67 | 5.83 | 0.23 | 1.15
| Analytical results for Sb in OREAS 933 (Certified Value < 2.5 ppm) | [17 empty] | Certified
Sb | Round | Replicate | Lab | Lab | Lab | Lab | Lab | Lab | Lab | Lab | Lab | Lab | Lab | [5 empty] | 1
| No | No | 02 | 04 | 05 | 09 | 10 | 13 | 16 | 18 | 19 | 20 | 21 | [5 empty] | ppm
|  |  | PF*OES/MS | PF*MS | PF*MS | PF*MS | PF*MS | PF*MS | PF*OES/MS | PF*MS | PF*MS | PF*OES | PF*OES/MS | [5 empty] | 2
2
| 1 | 1 | 0.8 | 5 | 3 | 4 | 2.9 | 2.242882 | 2.65 | 2 | 1.4925 | < 100 | 1.8 | [5 empty] | 1
| 1 | 2 | 0.8 | 6 | < 2 | 2 | 2.7 | 2.614017 | 2.618 | 2 | 1.9115625 | < 100 | 1.7 | [5 empty] | #N/A
| 1 | 3 | 0.7 | 9 | 3 | 2 | 2.6 | 2.064011 | 2.46 | 2 | 1.9453125 | < 100 | 1.9 | [5 empty] | 16
| 1 | 4 | 0.8 | 6 | 3 | 4 | 3.1 | 2.18718 | 2.279 | 2 | 2.3128125 | < 100 | 2 | [5 empty] | < 2.5
| 1 | 5 | 0.7 | 5 | 2 | 2 | 2.7 | 2.396531 | 2.618 | 3 | 2.05125 | < 100 | 2 | [5 empty] | 84
| 1 | 6 | 0.8 | 5 | 2 | 4 | 2.5 | 2.29628 | 2.548 | 3 | 1.84125 | < 100 | 2
| Mean |  | 0.7666667 | 6 | 2.6 | 3 | 2.75 | 2.30015 | 2.528833 | 2.333333 | 1.92578125 |  | 1.9
| Median |  | 0.8 | 5.5 | 3 | 3 | 2.7 | 2.269581 | 2.583 | 2 | 1.9284375 |  | 1.95
| Std Dev. |  | 0.05163978 | 1.549193 | 0.5477226 | 1.095445 | 0.2167948 | 0.1895363 | 0.1400749 | 0.5163978 | 0.2686996 |  | 0.1264911
| Rel.Std.Dev. |  | 6.736% | 25.82% | 21.07% | 36.51% | 7.883% | 8.24% | 5.539% | 22.13% | 13.95% |  | 6.657%
PDM3
| Z-Score (Absolute) |  | 2.76 | 4.82 | 0.24 | 0.89 | 0.48 | 0.26 | 0.2 | 0.2 | 0.87 | NA | 0.91
| Analytical results for Sc in OREAS 933 (Indicative Value 8.52 ppm) | [17 empty] | Indicative
Sc | Round | Replicate | Lab | Lab | Lab | [13 empty] | 1
| No | No | 13 | 16 | 20 | [13 empty] | ppm
|  |  | PF*OES/MS | PF*OES/MS | PF*OES | [13 empty] | 2
2
| 1 | 1 | < 2 | 8.793 | < 20 | [13 empty] | 1
| 1 | 2 | < 2 | 8.815 | < 20 | [13 empty] | 8
| 1 | 3 | < 2 | 8.232 | < 20 | [13 empty] | 16
| 1 | 4 | < 2 | 8.177 | < 20 | [13 empty] | 8.519833
| 1 | 5 | < 2 | 8.647 | < 20 | [13 empty] | 51
| 1 | 6 | < 2 | 8.455 | < 20
| Mean |  |  | 8.519833
| Median |  |  | 8.551
| Std Dev. |  |  | 0.2765866
| Rel.Std.Dev. |  |  | 3.246%
| PDM3 |  |  | 4.441e-14%
| Z-Score (Absolute) |  | NA | NA | NA
| Analytical results for Se in OREAS 933 (Certified Value 79 ppm) | [17 empty] | Certified
Se | Round | Replicate | Lab | Lab | Lab | Lab | Lab | Lab | [10 empty] | 1
| No | No | 04 | 05 | 09 | 10 | 13 | 18 | [10 empty] | ppm
|  |  | PF*MS | PF*MS | PF*MS | PF*MS | PF*MS | PF*MS | [10 empty] | 0
1
| 1 | 1 | 76.2 | 83 | 80 | 75 | 77 | 81.1 | [10 empty] | 1
| 1 | 2 | 75.7 | 67.5 | 80 | 66 | 71.88705 | 79.8 | [10 empty] | #N/A
| 1 | 3 | 71.1 | 77.5 | 80 | 64 | 75 | 82.8 | [10 empty] | 16
| 1 | 4 | 77 | 86.5 | 80 | 68 | 78.42907 | 80.4 | [10 empty] | 79.17654
| 1 | 5 | 73.8 | 84.7 | 80 | 63 | 78 | 82.4 | [10 empty] | 85
| 1 | 6 | 80.7 | 85.2 | 80 | 71 | 75 | 78.7
| Mean |  | 75.75 | 80.73333 | 80 | 67.83333 | 75.88602 | 80.86667
| Median |  | 75.95 | 83.85 | 80 | 67 | 76 | 80.75
| Std Dev. |  | 3.215432 | 7.206294 | 0 | 4.535049 | 2.438803 | 1.561623
| Rel.Std.Dev. |  | 4.245% | 8.926% | 0% | 6.686% | 3.214% | 1.931%
| PDM3 |  | -4.328% | 1.966% | 1.04% | -14.33% | -4.156% | 2.135%
| Z-Score (Absolute) |  | 0.58 | 1.43 | 0.54 | 2.66 | 0.54 | 0.77
| Analytical results for Si in OREAS 933 (Certified Value 20.19 wt.%) | [17 empty] | Certified
Si | Round | Replicate | Lab | Lab | Lab | Lab | Lab | [11 empty] | 1
| No | No | 04 | 05 | 06 | 18 | 20 | [11 empty] | wt.%
|  |  | PF*OES | PF*OES | PF*OES | PF*OES | PF*OES | [11 empty] | 2
3
| 1 | 1 | 20.4 | 20.4 | 19.6 | 19.9 | 20.4 | [11 empty] | 1
| 1 | 2 | 20.1 | 21.1 | 20.3 | 20 | 19.9 | [11 empty] | 18
| 1 | 3 | 20.8 | 20.8 | 20.5 | 20.1 | 20.8 | [11 empty] | 16
| 1 | 4 | 20 | 19.5 | 20 | 21.1 | 20.1 | [11 empty] | 20.18733
| 1 | 5 | 19.9 | 20.3 | 20.2 | 20.1 | 19.9 | [11 empty] | 86
| 1 | 6 | 19.9 | 20.5 | 20.4 | 20 | 19.7
| Mean |  | 20.18333 | 20.43333 | 20.16667 | 20.2 | 20.13333
| Median |  | 20.05 | 20.45 | 20.25 | 20.05 | 20
| Std Dev. |  | 0.3544949 | 0.5428321 | 0.3265986 | 0.4472136 | 0.4033196
| Rel.Std.Dev. |  | 1.756% | 2.657% | 1.619% | 2.214% | 2.003%
| PDM3 |  | -0.01981% | 1.219% | -0.1024% | 0.06275% | -0.2675%
| Z-Score (Absolute) |  | 0.34 | 5.39 | 0 | 2.97 | 0.67
| Analytical results for Sm in OREAS 933 (Indicative Value 4.7 ppm) | [17 empty] | Indicative
Sm | Round | Replicate | Lab | [15 empty] | 1
| No | No | 16 | [15 empty] | ppm
|  |  | PF*OES/MS | [15 empty] | 2
2
| 1 | 1 | 4.651 | [15 empty] | 1
| 1 | 2 | 4.863 | [15 empty] | 1
| 1 | 3 | 4.612 | [15 empty] | 16
| 1 | 4 | 4.754 | [15 empty] | 4.7035
| 1 | 5 | 4.744 | [15 empty] | 36
| 1 | 6 | 4.597
| Mean |  | 4.7035
| Median |  | 4.6975
| Std Dev. |  | 0.1020799
| Rel.Std.Dev. |  | 2.17%
| PDM3 |  | 0%
| Z-Score (Absolute) |  | NA
| Analytical results for Sn in OREAS 933 (Certified Value 86 ppm) | [17 empty] | Certified
Sn | Round | Replicate | Lab | Lab | Lab | Lab | Lab | Lab | Lab | Lab | Lab | Lab | Lab | [5 empty] | 1
| No | No | 02 | 04 | 05 | 09 | 10 | 12 | 13 | 16 | 18 | 19 | 21 | [5 empty] | ppm
|  |  | PF*OES/MS | PF*MS | PF*OES | PF*MS | PF*MS | PF*OES | PF*MS | PF*OES/MS | PF*MS | PF*MS | PF*OES/MS | [5 empty] | 0
0
| 1 | 1 | 78 | 93 | < 100 | 90 | 100 | < 50 | < 100 | 94.148 | 84 | 79 | 76 | [5 empty] | 1
| 1 | 2 | 78 | 92 | < 100 | 90 | 100 | 140 | < 100 | 90.435 | 87 | 77 | 73 | [5 empty] | 28
| 1 | 3 | 78 | 86 | < 100 | 90 | 100 | 60 | < 100 | 89.309 | 86 | 81 | 76 | [5 empty] | 16
| 1 | 4 | 79 | 90 | 100 | 90 | 100 | 70 | < 100 | 90.995 | 81 | 76 | 80 | [5 empty] | 85.60815
| 1 | 5 | 78 | 89 | 100 | 90 | 100 | 140 | < 100 | 89.713 | 88 | 81 | 83 | [5 empty] | 87
| 1 | 6 | 77 | 96 | 100 | 90 | 100 | 60 | < 100 | 94.889 | 81 | 80 | 84
| Mean |  | 78 | 91 | 100 | 90 | 100 | 94 |  | 91.5815 | 84.5 | 79 | 78.66667
| Median |  | 78 | 91 | 100 | 90 | 100 | 70 |  | 90.715 | 85 | 79.5 | 78
| Std Dev. |  | 0.6324555 | 3.464102 | 0 | 0 | 0 | 42.19005 |  | 2.359681 | 3.016621 | 2.097618 | 4.366539
| Rel.Std.Dev. |  | 0.8108% | 3.807% | 0% | 0% | 0% | 44.88% |  | 2.577% | 3.57% | 2.655% | 5.551%
| PDM3 |  | -8.887% | 6.298% | 16.81% | 5.13% | 16.81% | 9.803% |  | 6.978% | -1.294% | -7.719% | -8.108%
| Z-Score (Absolute) |  | 0.74 | 0.3 | 1.02 | 0.22 | 1.02 | 1.92 | NA | 0.35 | 0.22 | 0.66 | 0.69
| Analytical results for Sr in OREAS 933 (Indicative Value 27.7 ppm) | [17 empty] | Indicative
Sr | Round | Replicate | Lab | Lab | [14 empty] | 1
| No | No | 16 | 20 | [14 empty] | ppm
|  |  | PF*OES/MS | PF*OES | [14 empty] | 1
1
| 1 | 1 | 29.592 | < 30 | [14 empty] | 1
| 1 | 2 | 30.193 | < 30 | [14 empty] | 23
| 1 | 3 | 24.838 | < 30 | [14 empty] | 16
| 1 | 4 | 25.315 | < 30 | [14 empty] | 27.72083
| 1 | 5 | 29.993 | < 30 | [14 empty] | 37
| 1 | 6 | 26.394 | < 30
| Mean |  | 27.72083
| Median |  | 27.993
| Std Dev. |  | 2.475272
| Rel.Std.Dev. |  | 8.929%
| PDM3 |  | 1.11e-13%
| Z-Score (Absolute) |  | NA | NA
| Analytical results for Ta in OREAS 933 (Indicative Value 0.79 ppm) | [17 empty] | Indicative
Ta | Round | Replicate | Lab | [15 empty] | 1
| No | No | 16 | [15 empty] | ppm
|  |  | PF*OES/MS | [15 empty] | 2
2
| 1 | 1 | 0.799 | [15 empty] | 1
| 1 | 2 | 0.803 | [15 empty] | 19
| 1 | 3 | 0.77 | [15 empty] | 16
| 1 | 4 | 0.758 | [15 empty] | 0.7881667
| 1 | 5 | 0.806 | [15 empty] | 38
| 1 | 6 | 0.793
| Mean |  | 0.7881667
| Median |  | 0.796
| Std Dev. |  | 0.01958996
| Rel.Std.Dev. |  | 2.486%
| PDM3 |  | -4.441e-14%
| Z-Score (Absolute) |  | NA
| Analytical results for Tb in OREAS 933 (Indicative Value 0.61 ppm) | [17 empty] | Indicative
Tb | Round | Replicate | Lab | [15 empty] | 1
| No | No | 16 | [15 empty] | ppm
|  |  | PF*OES/MS | [15 empty] | 2
2
| 1 | 1 | 0.607 | [15 empty] | 1
| 1 | 2 | 0.617 | [15 empty] | 3
| 1 | 3 | 0.619 | [15 empty] | 16
| 1 | 4 | 0.589 | [15 empty] | 0.6136667
| 1 | 5 | 0.608 | [15 empty] | 39
| 1 | 6 | 0.642
| Mean |  | 0.6136667
| Median |  | 0.6125
| Std Dev. |  | 0.0174776
| Rel.Std.Dev. |  | 2.848%
| PDM3 |  | -5.551e-14%
| Z-Score (Absolute) |  | NA
| Analytical results for Th in OREAS 933 (Indicative Value 11 ppm) | [17 empty] | Indicative
Th | Round | Replicate | Lab | [15 empty] | 1
| No | No | 16 | [15 empty] | ppm
|  |  | PF*OES/MS | [15 empty] | 1
1
| 1 | 1 | 11.161 | [15 empty] | 1
| 1 | 2 | 11.152 | [15 empty] | 5
| 1 | 3 | 11.072 | [15 empty] | 16
| 1 | 4 | 10.635 | [15 empty] | 10.99367
| 1 | 5 | 11.017 | [15 empty] | 40
| 1 | 6 | 10.925
| Mean |  | 10.99367
| Median |  | 11.0445
| Std Dev. |  | 0.1965235
| Rel.Std.Dev. |  | 1.788%
| PDM3 |  | -3.22e-13%
| Z-Score (Absolute) |  | NA
| Analytical results for Ti in OREAS 933 (Indicative Value 0.256 wt.%) | [17 empty] | Indicative
Ti | Round | Replicate | Lab | Lab | Lab | Lab | [12 empty] | 1
| No | No | 12 | 16 | 17 | 20 | [12 empty] | wt.%
|  |  | PF*OES | PF*OES/MS | PF*OES/MS | PF*OES | [12 empty] | 3
3
| 1 | 1 | 0.259 | 0.251 | 0.253348 | 0.26 | [12 empty] | 1
| 1 | 2 | 0.259 | 0.254 | 0.29507 | 0.25 | [12 empty] | 35
| 1 | 3 | 0.259 | 0.243 | 0.267762 | 0.258 | [12 empty] | 16
| 1 | 4 | 0.249 | 0.252 | 0.33319 | 0.251 | [12 empty] | 0.256081
| 1 | 5 | 0.251 | 0.251 | 0.27856 | 0.246 | [12 empty] | 41
| 1 | 6 | 0.25 | 0.247 | 0.273626 | 0.246
| Mean |  | 0.2545 | 0.2496667 | 0.2835927 | 0.2518333
| Median |  | 0.255 | 0.251 | 0.276093 | 0.2505
| Std Dev. |  | 0.004969909 | 0.003983298 | 0.02786265 | 0.005946988
| Rel.Std.Dev. |  | 1.953% | 1.595% | 9.825% | 2.361%
| PDM3 |  | -0.6174% | -2.505% | 10.74% | -1.659%
| Z-Score (Absolute) |  | 0.37 | 0.98 | 4.23 | 0.37
| Analytical results for Tl in OREAS 933 (Indicative Value 0.61 ppm) | [17 empty] | Indicative
Tl | Round | Replicate | Lab | [15 empty] | 1
| No | No | 16 | [15 empty] | ppm
|  |  | PF*OES/MS | [15 empty] | 2
2
| 1 | 1 | 0.606 | [15 empty] | 1
| 1 | 2 | 0.644 | [15 empty] | 6
| 1 | 3 | 0.592 | [15 empty] | 16
| 1 | 4 | 0.612 | [15 empty] | 0.6123333
| 1 | 5 | 0.598 | [15 empty] | 42
| 1 | 6 | 0.622
| Mean |  | 0.6123333
| Median |  | 0.609
| Std Dev. |  | 0.01873677
| Rel.Std.Dev. |  | 3.06%
| PDM3 |  | 4.441e-14%
| Z-Score (Absolute) |  | NA
| Analytical results for Tm in OREAS 933 (Indicative Value 0.29 ppm) | [17 empty] | Indicative
Tm | Round | Replicate | Lab | [15 empty] | 1
| No | No | 16 | [15 empty] | ppm
|  |  | PF*OES/MS | [15 empty] | 2
2
| 1 | 1 | 0.285 | [15 empty] | 1
| 1 | 2 | 0.303 | [15 empty] | 37
| 1 | 3 | 0.292 | [15 empty] | 16
| 1 | 4 | 0.268 | [15 empty] | 0.2866667
| 1 | 5 | 0.297 | [15 empty] | 43
| 1 | 6 | 0.275
| Mean |  | 0.2866667
| Median |  | 0.2885
| Std Dev. |  | 0.01333667
| Rel.Std.Dev. |  | 4.652%
| PDM3 |  | -1.332e-13%
| Z-Score (Absolute) |  | NA
| Analytical results for U in OREAS 933 (Indicative Value 2.42 ppm) | [17 empty] | Indicative
U | Round | Replicate | Lab | [15 empty] | 1
| No | No | 16 | [15 empty] | ppm
|  |  | PF*OES/MS | [15 empty] | 2
2
| 1 | 1 | 2.44 | [15 empty] | 1
| 1 | 2 | 2.473 | [15 empty] | 7
| 1 | 3 | 2.408 | [15 empty] | 16
| 1 | 4 | 2.292 | [15 empty] | 2.420667
| 1 | 5 | 2.491 | [15 empty] | 44
| 1 | 6 | 2.42
| Mean |  | 2.420667
| Median |  | 2.43
| Std Dev. |  | 0.07039223
| Rel.Std.Dev. |  | 2.908%
| PDM3 |  | -1.443e-13%
| Z-Score (Absolute) |  | NA
| Analytical results for V in OREAS 933 (Indicative Value 60 ppm) | [17 empty] | Indicative
V | Round | Replicate | Lab | Lab | [14 empty] | 1
| No | No | 16 | 20 | [14 empty] | ppm
|  |  | PF*OES/MS | PF*OES | [14 empty] | 0
0
| 1 | 1 | 54.526 | 69.7 | [14 empty] | 1
| 1 | 2 | 56.821 | 63.8 | [14 empty] | 15
| 1 | 3 | 52.742 | 63.8 | [14 empty] | 16
| 1 | 4 | 53.958 | 64.6 | [14 empty] | 59.54208
| 1 | 5 | 55.462 | 66.3 | [14 empty] | 45
| 1 | 6 | 54.096 | 58.7
| Mean |  | 54.60083 | 64.48333
| Median |  | 54.311 | 64.2
| Std Dev. |  | 1.399979 | 3.603008
| Rel.Std.Dev. |  | 2.564% | 5.588%
| PDM3 |  | -8.299% | 8.299%
| Z-Score (Absolute) |  | 0.67 | 0.67
| Analytical results for W in OREAS 933 (Indicative Value 26.6 ppm) | [17 empty] | Indicative
W | Round | Replicate | Lab | [15 empty] | 1
| No | No | 16 | [15 empty] | ppm
|  |  | PF*OES/MS | [15 empty] | 1
1
| 1 | 1 | 25.011 | [15 empty] | 1
| 1 | 2 | 25.408 | [15 empty] | 40
| 1 | 3 | 30.212 | [15 empty] | 16
| 1 | 4 | 26.975 | [15 empty] | 26.58533
| 1 | 5 | 23.781 | [15 empty] | 46
| 1 | 6 | 28.125
| Mean |  | 26.58533
| Median |  | 26.1915
| Std Dev. |  | 2.341113
| Rel.Std.Dev. |  | 8.806%
| PDM3 |  | 1.332e-13%
| Z-Score (Absolute) |  | NA
| Analytical results for Y in OREAS 933 (Indicative Value 16.2 ppm) | [17 empty] | Indicative
Y | Round | Replicate | Lab | Lab | [14 empty] | 1
| No | No | 16 | 20 | [14 empty] | ppm
|  |  | PF*OES/MS | PF*OES | [14 empty] | 1
1
| 1 | 1 | 18.87 | 13.9 | [14 empty] | 1
| 1 | 2 | 19.11 | 14.2 | [14 empty] | 16
| 1 | 3 | 17.81 | 13.4 | [14 empty] | 16
| 1 | 4 | 17.69 | 15.6 | [14 empty] | 16.19
| 1 | 5 | 18.6 | 12.5 | [14 empty] | 47
| 1 | 6 | 18.5 | 14.1
| Mean |  | 18.43 | 13.95
| Median |  | 18.55 | 14
| Std Dev. |  | 0.5695261 | 1.021274
| Rel.Std.Dev. |  | 3.09% | 7.321%
| PDM3 |  | 13.84% | -13.84%
| Z-Score (Absolute) |  | 0.67 | 0.67
| Analytical results for Yb in OREAS 933 (Indicative Value 1.68 ppm) | [17 empty] | Indicative
Yb | Round | Replicate | Lab | [15 empty] | 1
| No | No | 16 | [15 empty] | ppm
|  |  | PF*OES/MS | [15 empty] | 2
2
| 1 | 1 | 1.68 | [15 empty] | 1
| 1 | 2 | 1.81 | [15 empty] | 8
| 1 | 3 | 1.65 | [15 empty] | 16
| 1 | 4 | 1.55 | [15 empty] | 1.681667
| 1 | 5 | 1.73 | [15 empty] | 48
| 1 | 6 | 1.67
| Mean |  | 1.681667
| Median |  | 1.675
| Std Dev. |  | 0.08635199
| Rel.Std.Dev. |  | 5.135%
| PDM3 |  | -1.998e-13%
| Z-Score (Absolute) |  | NA
| Analytical results for Zn in OREAS 933 (Certified Value 617 ppm) | [17 empty] | Certified
Zn | Round | Replicate | Lab | Lab | Lab | Lab | Lab | Lab | Lab | Lab | Lab | Lab | Lab | Lab | Lab |  |  |  | 1
| No | No | 02 | 04 | 05 | 06 | 09 | 10 | 12 | 13 | 15 | 16 | 18 | 20 | 21 |  |  |  | ppm
|  |  | PF*OES/MS | PF*OES | PF*OES | PF*OES | PF*OES | PF*OES | PF*OES | PF*OES | PF*AAS | PF*OES/MS | PF*OES | PF*OES | PF*OES/MS |  |  |  | 0
0
| 1 | 1 | 579 | 600 | 600 | 600 | 650 | 590 | 710 | 651.2758 | 600 | 587.039 | 700 | 609 | 578 |  |  |  | 1
| 1 | 2 | 584 | 600 | 600 | 700 | 650 | 603 | 530 | 640.0879 | 600 | 603.668 | 700 | 623 | 601 |  |  |  | #N/A
| 1 | 3 | 592 | 600 | 600 | 600 | 600 | 607 | 690 | 644.3999 | 600 | 585.199 | 700 | 603 | 573 |  |  |  | 16
| 1 | 4 | 591 | 600 | 600 | 700 | 650 | 633 | 670 | 635.7042 | 600 | 578.768 | 700 | 598 | 604 |  |  |  | 616.6346
| 1 | 5 | 590 | 600 | 600 | 700 | 650 | 579 | 610 | 651.709 | 600 | 579.458 | 700 | 613 | 589 |  |  |  | 88
| 1 | 6 | 572 | 600 | 600 | 700 | 650 | 592 | 670 | 634.5597 | 600 | 629.115 | 700 | 617 | 579
| Mean |  | 584.6667 | 600 | 600 | 666.6667 | 641.6667 | 600.6667 | 646.6667 | 642.9561 | 600 | 593.8745 | 700 | 610.5 | 587.3333
| Median |  | 587 | 600 | 600 | 700 | 650 | 597.5 | 670 | 642.2439 | 600 | 586.119 | 700 | 611 | 584
| Std Dev. |  | 7.941452 | 0 | 0 | 51.63978 | 20.41241 | 18.70472 | 66.23192 | 7.473025 | 0 | 19.47221 | 0 | 9.159694 | 12.87892
| Rel.Std.Dev. |  | 1.358% | 0% | 0% | 7.746% | 3.181% | 3.114% | 10.24% | 1.162% | 0% | 3.279% | 0% | 1.5% | 2.193%
| PDM3 |  | -5.184% | -2.698% | -2.698% | 8.114% | 4.059% | -2.59% | 4.87% | 4.269% | -2.698% | -3.691% | 13.52% | -0.9949% | -4.752%
| Z-Score (Absolute) |  | 0.78 | 0.03 | 0.03 | 3.22 | 2.4 | 0 | 3.38 | 2.06 | 0.03 | 0.67 | 4.84 | 0.48 | 0.65
| Analytical results for Zr in OREAS 933 (Indicative Value 101 ppm) | [17 empty] | Indicative
Zr | Round | Replicate | Lab | [15 empty] | 1
| No | No | 16 | [15 empty] | ppm
|  |  | PF*OES/MS | [15 empty] | 0
0
| 1 | 1 | 105.31 | [15 empty] | 1
| 1 | 2 | 102.77 | [15 empty] | 18
| 1 | 3 | 98.75 | [15 empty] | 16
| 1 | 4 | 96.31 | [15 empty] | 100.755
| 1 | 5 | 99.97 | [15 empty] | 49
| 1 | 6 | 101.42
| Mean |  | 100.755
| Median |  | 100.695
| Std Dev. |  | 3.151024
| Rel.Std.Dev. |  | 3.127%
| PDM3 |  | 0%
| Z-Score (Absolute) |  | NA
Note on C17: Z-Scores have been calculated after removal of individual outliers. Laboratory batches are rejected if Z-Score > 2.5.
Note on C35: Z-Scores have been calculated after removal of individual outliers. Laboratory batches are rejected if Z-Score > 2.5.
Note on C53: Z-Scores have been calculated after removal of individual outliers. Laboratory batches are rejected if Z-Score > 2.5.
Note on C71: Z-Scores have been calculated after removal of individual outliers. Laboratory batches are rejected if Z-Score > 2.5.
Note on C89: Z-Scores have been calculated after removal of individual outliers. Laboratory batches are rejected if Z-Score > 2.5.
Note on C107: Z-Scores have been calculated after removal of individual outliers. Laboratory batches are rejected if Z-Score > 2.5.
Note on C125: Z-Scores have been calculated after removal of individual outliers. Laboratory batches are rejected if Z-Score > 2.5.
Note on C143: Z-Scores have been calculated after removal of individual outliers. Laboratory batches are rejected if Z-Score > 2.5.
Note on C161: Z-Scores have been calculated after removal of individual outliers. Laboratory batches are rejected if Z-Score > 2.5.
Note on C179: Z-Scores have been calculated after removal of individual outliers. Laboratory batches are rejected if Z-Score > 2.5.
Note on C197: Z-Scores have been calculated after removal of individual outliers. Laboratory batches are rejected if Z-Score > 2.5.
Note on C215: Z-Scores have been calculated after removal of individual outliers. Laboratory batches are rejected if Z-Score > 2.5.
Note on C233: Z-Scores have been calculated after removal of individual outliers. Laboratory batches are rejected if Z-Score > 2.5.
Note on C251: Z-Scores have been calculated after removal of individual outliers. Laboratory batches are rejected if Z-Score > 2.5.
Note on C269: Z-Scores have been calculated after removal of individual outliers. Laboratory batches are rejected if Z-Score > 2.5.
Note on C287: Z-Scores have been calculated after removal of individual outliers. Laboratory batches are rejected if Z-Score > 2.5.
Note on C305: Z-Scores have been calculated after removal of individual outliers. Laboratory batches are rejected if Z-Score > 2.5.
Note on C323: Z-Scores have been calculated after removal of individual outliers. Laboratory batches are rejected if Z-Score > 2.5.
Note on C341: Z-Scores have been calculated after removal of individual outliers. Laboratory batches are rejected if Z-Score > 2.5.
Note on C359: Z-Scores have been calculated after removal of individual outliers. Laboratory batches are rejected if Z-Score > 2.5.
Note on C377: Z-Scores have been calculated after removal of individual outliers. Laboratory batches are rejected if Z-Score > 2.5.
Note on C395: Z-Scores have been calculated after removal of individual outliers. Laboratory batches are rejected if Z-Score > 2.5.
Note on C413: Z-Scores have been calculated after removal of individual outliers. Laboratory batches are rejected if Z-Score > 2.5.
Note on C431: Z-Scores have been calculated after removal of individual outliers. Laboratory batches are rejected if Z-Score > 2.5.
Note on C449: Z-Scores have been calculated after removal of individual outliers. Laboratory batches are rejected if Z-Score > 2.5.
Note on C467: Z-Scores have been calculated after removal of individual outliers. Laboratory batches are rejected if Z-Score > 2.5.
Note on C485: Z-Scores have been calculated after removal of individual outliers. Laboratory batches are rejected if Z-Score > 2.5.
Note on C503: Z-Scores have been calculated after removal of individual outliers. Laboratory batches are rejected if Z-Score > 2.5.
Note on C521: Z-Scores have been calculated after removal of individual outliers. Laboratory batches are rejected if Z-Score > 2.5.
Note on C539: Z-Scores have been calculated after removal of individual outliers. Laboratory batches are rejected if Z-Score > 2.5.
Note on C557: Z-Scores have been calculated after removal of individual outliers. Laboratory batches are rejected if Z-Score > 2.5.
Note on C575: Z-Scores have been calculated after removal of individual outliers. Laboratory batches are rejected if Z-Score > 2.5.
Note on C593: Z-Scores have been calculated after removal of individual outliers. Laboratory batches are rejected if Z-Score > 2.5.
Note on C611: Z-Scores have been calculated after removal of individual outliers. Laboratory batches are rejected if Z-Score > 2.5.
Note on C629: Z-Scores have been calculated after removal of individual outliers. Laboratory batches are rejected if Z-Score > 2.5.
Note on C647: Z-Scores have been calculated after removal of individual outliers. Laboratory batches are rejected if Z-Score > 2.5.
Note on C665: Z-Scores have been calculated after removal of individual outliers. Laboratory batches are rejected if Z-Score > 2.5.
Note on C683: Z-Scores have been calculated after removal of individual outliers. Laboratory batches are rejected if Z-Score > 2.5.
Note on C701: Z-Scores have been calculated after removal of individual outliers. Laboratory batches are rejected if Z-Score > 2.5.
Note on C719: Z-Scores have been calculated after removal of individual outliers. Laboratory batches are rejected if Z-Score > 2.5.
Note on C737: Z-Scores have been calculated after removal of individual outliers. Laboratory batches are rejected if Z-Score > 2.5.
Note on C755: Z-Scores have been calculated after removal of individual outliers. Laboratory batches are rejected if Z-Score > 2.5.
Note on C773: Z-Scores have been calculated after removal of individual outliers. Laboratory batches are rejected if Z-Score > 2.5.
Note on C791: Z-Scores have been calculated after removal of individual outliers. Laboratory batches are rejected if Z-Score > 2.5.
Note on C809: Z-Scores have been calculated after removal of individual outliers. Laboratory batches are rejected if Z-Score > 2.5.
Note on C827: Z-Scores have been calculated after removal of individual outliers. Laboratory batches are rejected if Z-Score > 2.5.
Note on C845: Z-Scores have been calculated after removal of individual outliers. Laboratory batches are rejected if Z-Score > 2.5.
Note on C863: Z-Scores have been calculated after removal of individual outliers. Laboratory batches are rejected if Z-Score > 2.5.
Note on C881: Z-Scores have been calculated after removal of individual outliers. Laboratory batches are rejected if Z-Score > 2.5.
Note on C899: Z-Scores have been calculated after removal of individual outliers. Laboratory batches are rejected if Z-Score > 2.5.
Note on C917: Z-Scores have been calculated after removal of individual outliers. Laboratory batches are rejected if Z-Score > 2.5.
Note on C935: Z-Scores have been calculated after removal of individual outliers. Laboratory batches are rejected if Z-Score > 2.5.
Note on C953: Z-Scores have been calculated after removal of individual outliers. Laboratory batches are rejected if Z-Score > 2.5.
Note on C971: Z-Scores have been calculated after removal of individual outliers. Laboratory batches are rejected if Z-Score > 2.5.
Note on C989: Z-Scores have been calculated after removal of individual outliers. Laboratory batches are rejected if Z-Score > 2.5.
Note on C1007: Z-Scores have been calculated after removal of individual outliers. Laboratory batches are rejected if Z-Score > 2.5.
Note on C1025: Z-Scores have been calculated after removal of individual outliers. Laboratory batches are rejected if Z-Score > 2.5.
Note on C1043: Z-Scores have been calculated after removal of individual outliers. Laboratory batches are rejected if Z-Score > 2.5.