## Abbreviations
Table 1. Abbreviations used for OREAS 934
Abbreviation | Explanation
Std.Dev. | one sigma standard deviation
Rel.Std.Dev. | one sigma relative standard deviation
PDM3 | percent deviation of lab mean from corrected mean of means
NR | not reported
< | ‘less than’
4A*MS | 4-acid (HF-HNO3-HClO4-HCl) digest with ICP-MS finish
4A*OES | 4-acid (HF-HNO3-HClO4-HCl) digest with ICP-OES finish
4A*OES/MS | 4-acid (HF-HNO3-HClO4-HCl) digest with ICP-OES or ICP-MS finish as appropriate
4A*AAS | 4-acid (HF-HNO3-HClO4-HCl) digest with AAS finish
4A*OES/AAS | 4-acid (HF-HNO3-HClO4-HCl) digest with either AAS or ICP-OES finish as appropriate
AR*OES/MS | aqua regia digest with ICP-OES or ICP-MS finish as appropriate
AR*OES | aqua regia digest with ICP-OES finish
AR*MS | aqua regia digest with ICP-MS finish
AR*OES/AAS | ore grade aqua regia digest with either AAS or ICP-OES finish as appropriate
AR*AAS | aqua regia digest with AAS finish
IRC | infrared combustion furnace
BF*XRF | lithium borate fusion with XRF finish
PSF*XRF | pyro-sulfate fusion with x-ray fluorescence finish
PF*OES/MS | sodium peroxide fusion with OES or MS finish as appropriate
PF*MS | sodium peroxide fusion with ICP-MS finish
PF*AAS | sodium peroxide fusion with AAS finish
PF*OES | sodium peroxide fusion with ICP-OES finish
Legend:- | (for Method Group Tabulated Results omitted in the determination of Certified Values)
Individual | - Outlying individual values
Batch & Limits | - Outlying laboratory batch data sets and superfluous limit values

## Certified Values
Table 2. Certified Values, SD's, 95% Confidence and Tolerance Limits for OREAS 934
Constituent | Certified | SD | 95% Confidence Limits |  | 95% Tolerance Limits
| Value |  | Low | High | Low | High
4-Acid Digestion
Ag, Silver (ppm) | 36.46456 | 3.826855 | 35.38145 | 37.54767 | 32.75848 | 40.17064
Al, Aluminium (wt.%) | 4.583133 | 0.236457 | 4.314147 | 4.85212 | 4.292365 | 4.873902
As, Arsenic (ppm) | 11.48537 | 1.30383 | 10.76134 | 12.20939 | 10.46347 | 12.50726
Be, Beryllium (ppm) | < 2 | IND | IND | IND | IND | IND
Bi, Bismuth (ppm) | 527.3574 | 41.18294 | 508.9734 | 545.7414 | 499.0365 | 555.6783
Ca, Calcium (wt.%) | 0.3730667 | 0.01708787 | 0.3556504 | 0.3904829 | 0.3337481 | 0.4123853
Co, Cobalt (ppm) | 70.5298 | 3.408901 | 69.17791 | 71.8817 | 68.73177 | 72.32784
Cr, Chromium (ppm) | 43.42539 | 6.407494 | 40.32108 | 46.5297 | 40.47043 | 46.38035
Cu, Copper (wt.%) | 9.588842 | 0.234427 | 9.499088 | 9.678595 | 9.370134 | 9.807549
Fe, Iron (wt.%) | 18.63812 | 1.052179 | 18.10491 | 19.17134 | 18.26 | 19.01624
K, Potassium (wt.%) | 1.5116 | 0.07860443 | 1.422413 | 1.600787 | 1.420436 | 1.602764
La, Lanthanum (ppm) | 26.63639 | 2.5114 | 23.20282 | 30.06996 | 25.27421 | 27.99856
Li, Lithium (ppm) | 17.26393 | 1.877289 | 15.02832 | 19.49955 | IND | IND
Mg, Magnesium (wt.%) | 1.078611 | 0.07466212 | 0.999359 | 1.157863 | 1.032203 | 1.125019
Mn, Manganese (wt.%) | 0.08002333 | 0.001824296 | 0.0794952 | 0.08055147 | 0.07862844 | 0.08141822
Mo, Molybdenum (ppm) | < 2 | IND | IND | IND | IND | IND
Na, Sodium (wt.%) | 0.1595333 | 0.009644485 | 0.1500292 | 0.1690374 | IND | IND
Nb, Niobium (ppm) | 7.817667 | 0.9143706 | 6.64449 | 8.990843 | 7.421735 | 8.213599
Ni, Nickel (ppm) | 28.21633 | 2.456212 | 25.94512 | 30.48754 | 24.91075 | 31.52192
P, Phosphorus (wt.%) | < 0.1 | IND | IND | IND | IND | IND
Pb, Lead (ppm) | 239.5589 | 18.84579 | 230.8283 | 248.2896 | 231.341 | 247.7769
S, Sulphur (wt.%) | 9.54609 | 1.535825 | 8.714192 | 10.37799 | 9.294519 | 9.797661
Sb, Antimony (ppm) | 2.513841 | 0.3627165 | 2.272947 | 2.754735 | 2.263222 | 2.764459
Se, Selenium (ppm) | 84.60385 | 6.252185 | 81.62308 | 87.58461 | 80.59211 | 88.61558
Sn, Tin (ppm) | 83.10832 | 6.120618 | 80.15861 | 86.05804 | 80.51022 | 85.70643
Sr, Strontium (ppm) | 29.81463 | 3.08846 | 25.7542 | 33.87505 | 28.09452 | 31.53473
Th, Thorium (ppm) | 9.59 | 1.11446 | 8.333478 | 10.84652 | 9.225185 | 9.954815
Ti, Titanium (wt.%) | 0.2157778 | 0.01286464 | 0.2031504 | 0.2284051 | 0.2015686 | 0.229987
V, Vanadium (ppm) | 58.83608 | 11.59716 | 46.02403 | 71.64813 | 55.59482 | 62.07733
W, Tungsten (ppm) | 34.83933 | 3.446416 | 31.42299 | 38.25568 | 28.74233 | 40.93634
Y, Yttrium (ppm) | 14.11006 | 1.43191 | 12.63966 | 15.58045 | IND | IND
Zn, Zinc (ppm) | 723.8738 | 42.22184 | 704.9143 | 742.8332 | 704.5861 | 743.1614
Zr, Zirconium (ppm) | 58.36433 | 5.503914 | 51.19665 | 65.53202 | 54.64333 | 62.08534
Aqua Regia Digestion
Ag, Silver (ppm) | 34.39657 | 4.930786 | 32.31105 | 36.48209 | 31.04914 | 37.744
Al, Aluminium (wt.%) | 1.970433 | 0.1510708 | 1.776689 | 2.164178 | 1.859434 | 2.081433
As, Arsenic (ppm) | 12.28531 | 1.988467 | 11.28391 | 13.28671 | 10.36016 | 14.21046
Ba, Barium (ppm) | 36.95197 | 4.662118 | 32.79947 | 41.10446 | 33.57277 | 40.33116
Bi, Bismuth (ppm) | 515.0546 | 36.03752 | 495.5936 | 534.5157 | 496.0397 | 534.0695
Ca, Calcium (wt.%) | 0.2802 | 0.01494604 | 0.2690881 | 0.2913119 | 0.2612455 | 0.2991545
Co, Cobalt (ppm) | 66.50998 | 10.41979 | 61.40758 | 71.61238 | 64.71612 | 68.30385
Cr, Chromium (ppm) | 24.47983 | 1.149663 | 23.37755 | 25.58211 | 22.86704 | 26.09263
Cu, Copper (wt.%) | 9.584896 | 0.2191356 | 9.497985 | 9.671808 | 9.359705 | 9.810087
Fe, Iron (wt.%) | 18.37298 | 1.496568 | 17.53447 | 19.21149 | 17.9727 | 18.77325
K, Potassium (wt.%) | 0.2332 | 0.02058523 | 0.2120419 | 0.2543581 | 0.2137007 | 0.2526993
La, Lanthanum (ppm) | 15.49677 | 2.337299 | 12.40364 | 18.5899 | IND | IND
Mg, Magnesium (wt.%) | 0.9163333 | 0.06063022 | 0.8488398 | 0.9838269 | 0.8784304 | 0.9542363
Mn, Manganese (wt.%) | 0.07188337 | 0.003323574 | 0.06826736 | 0.07549938 | 0.06789075 | 0.07587599
Mo, Molybdenum (ppm) | < 2 | IND | IND | IND | IND | IND
Ni, Nickel (ppm) | 25.697 | 2.772085 | 22.34708 | 29.04692 | 24.21065 | 27.18335
Pb, Lead (ppm) | 241.8924 | 16.36107 | 234.9255 | 248.8592 | 231.7946 | 251.9901
S, Sulphur (wt.%) | 9.418858 | 0.8180436 | 8.541227 | 10.29649 | 8.945514 | 9.892202
Sb, Antimony (ppm) | < 2 | IND | IND | IND | IND | IND
Se, Selenium (ppm) | 79.59615 | 7.59881 | 75.45974 | 83.73255 | 76.2858 | 82.90649
Sn, Tin (ppm) | 76.3628 | 6.724736 | 71.58821 | 81.13738 | 74.19878 | 78.52681
Sr, Strontium (ppm) | 16.63617 | 1.380232 | 14.73239 | 18.53994 | IND | IND
Ti, Titanium (wt.%) | 0.04874 | 0.008772063 | 0.03646862 | 0.06101138 | 0.04560465 | 0.05187535
V, Vanadium (ppm) | < 50 | IND | IND | IND | IND | IND
W, Tungsten (ppm) | 28.653 | 5.106025 | 22.28748 | 35.01852 | 25.37145 | 31.93455
Zn, Zinc (ppm) | 691.8901 | 60.53961 | 663.8873 | 719.8929 | 671.6346 | 712.1456
Infrared Combustion
S, Sulphur (wt.%) | 10.9555 | 0.3206373 | 10.83334 | 11.07767 | 10.6546 | 11.25641
Borate Fusion XRF
Co, Cobalt (ppm) | < 100 | IND | IND | IND | IND | IND
Cu, Copper (wt.%) | 9.511231 | 0.2180627 | 9.352908 | 9.669555 | 9.341128 | 9.681335
Fe2O3, Iron(III) oxide (wt.%) | 27.2363 | 0.7081197 | 26.7456 | 27.727 | 26.81149 | 27.66111
Pb, Lead (ppm) | 242.0381 | 40.05396 | 209.3253 | 274.7509 | 211.9595 | 272.1167
S, Sulphur (wt.%) | 11.08775 | 0.2362845 | 10.77707 | 11.39844 | 10.74787 | 11.42763
SiO2, Silicon dioxide (wt.%) | 39.27304 | 0.4725321 | 38.80794 | 39.73813 | 38.67188 | 39.87419
Zn, Zinc (ppm) | 717.9667 | 55.09237 | 684.4831 | 751.4502 | 693.8656 | 742.0678
Peroxide Fusion ICP
Ag, Silver (ppm) | 34.67473 | 3.465212 | 31.0806 | 38.26887 | 32.41602 | 36.93345
As, Arsenic (ppm) | < 20 | IND | IND | IND | IND | IND
Bi, Bismuth (ppm) | 517.1095 | 21.39458 | 504.9137 | 529.3053 | 489.8465 | 544.3725
Co, Cobalt (ppm) | 75.21783 | 5.972552 | 71.78733 | 78.64834 | 72.49206 | 77.9436
Cu, Copper (wt.%) | 9.495413 | 0.3081971 | 9.347667 | 9.643159 | 9.290957 | 9.699869
Fe, Iron (wt.%) | 19.22198125 | 0.748695 | 18.83488 | 19.60908 | 18.87242 | 19.57155
Pb, Lead (ppm) | 261.9685 | 45.73149 | 235.8029 | 288.134 | 241.1145 | 282.8225
S, Sulphur (wt.%) | 11.11225 | 0.3483461 | 10.9219 | 11.3026 | 10.77576 | 11.44874
Sb, Antimony (ppm) | 2.687821 | 0.3985333 | 2.380424 | 2.995219 | 2.383507 | 2.992135
Se, Selenium (ppm) | 95.91251 | 9.318717 | 87.01358 | 104.8114 | 88.62873 | 103.1963
Si, Silicon (wt.%) | 18.49733 | 0.3461256 | 18.21844 | 18.77623 | 17.75607 | 19.23859
Sn, Tin (ppm) | 95.39163 | 5.941598 | 91.20806 | 99.5752 | 91.33415 | 99.44911
Zn, Zinc (ppm) | 744.3212 | 48.7118 | 716.1417 | 772.5007 | 717.8238 | 770.8187

## Indicative Values
Table 3. Indicative Values for OREAS 934
Constituent | Unit | Value | Constituent | Unit | Value | Constituent | Unit | Value
4-Acid Digestion
Au | ppm | < 0.1 | Ge | ppm | 0.3466667 | Sm | ppm | 4.263333
Ba | ppm | 128.331 | Hf | ppm | 1.8916 | Ta | ppm | 0.687125
Cd | ppm | 1.720017 | Ho | ppm | 0.4866667 | Tb | ppm | 0.4671667
Ce | ppm | 51.57812 | In | ppm | 8.828625 | Te | ppm | 0.2306667
Cs | ppm | 5.88 | Lu | ppm | 0.20825 | Tl | ppm | 0.57175
Dy | ppm | 2.561667 | Nd | ppm | 23.15667 | Tm | ppm | 0.2
Er | ppm | 1.406667 | Pr | ppm | 5.978333 | U | ppm | 2.014583
Eu | ppm | 0.825 | Rb | ppm | 96.6075 | Yb | ppm | 1.345333
Ga | ppm | 13.50833 | Re | ppm | 0.002333333
Gd | ppm | 3.181667 | Sc | ppm | 7.727083
Aqua Regia Digestion
Au | ppm | 0.0221 | In | ppm | 7.78075 | Si | wt.% | 19.61667
B | ppm | 70.73742 | Li | ppm | 13.73 | Ta | ppm | 0.01
Be | ppm | 0.4459167 | Lu | ppm | 0.1191667 | Tb | ppm | 0.3061667
Cd | ppm | 1.442583 | Na | wt.% | 0.0166 | Te | ppm | 0.23
Ce | ppm | 31.79475 | Nb | ppm | 0.4178333 | Th | ppm | 9.164917
Cs | ppm | 2.779917 | Nd | ppm | 9.996667 | Tl | ppm | 0.1257222
Ga | ppm | 6.394167 | P | wt.% | 0.03992137 | U | ppm | 1.442667
Ge | ppm | 0.3066667 | Rb | ppm | 14.49583 | Y | ppm | 7.314556
Hf | ppm | 0.5126667 | Re | ppm | 0.0006 | Yb | ppm | 0.7718333
Hg | ppm | 0.2694167 | Sc | ppm | 2.493222 | Zr | ppm | 16.22383
Infrared Combustion
C | wt.% | 0.0625
Borate Fusion XRF
Al2O3 | wt.% | 8.938333 | MgO | wt.% | 1.93 | Sr | ppm | 45
BaO | ppm | 334.95 | MnO | wt.% | 0.1066667 | TiO2 | wt.% | 0.385
CaO | wt.% | 0.5383333 | Na2O | wt.% | 0.2 | V2O5 | ppm | 115
Cr2O3 | ppm | 68.33333 | Ni | ppm | 9.166667 | Zr | ppm | 73.33333
K2O | wt.% | 1.853333 | P2O5 | wt.% | 0.1016667
LOI | wt.% | 6.386667 | Sn | ppm | 116.4167
Peroxide Fusion ICP
Al | wt.% | 4.859345 | Ho | ppm | 0.6343333 | Sc | ppm | 8.288667
Ba | ppm | 241.07 | In | ppm | 10.38217 | Sm | ppm | 4.721667
Be | ppm | < 5 | K | wt.% | 1.62113425 | Sr | ppm | 22.70867
Ca | wt.% | 0.4053889 | La | ppm | 26.97167 | Ta | ppm | 0.7403333
Cd | ppm | 1.354333 | Li | ppm | 19.73806 | Tb | ppm | 0.5906667
Ce | ppm | 58.90333 | Lu | ppm | 0.2701667 | Th | ppm | 10.543
Cr | ppm | 50.43333 | Mg | wt.% | 1.150288 | Ti | wt.% | 0.2426014
Cs | ppm | 6.286667 | Mn | wt.% | 0.08550505 | Tl | ppm | 0.638
Dy | ppm | 3.462 | Mo | ppm | 1.986167 | Tm | ppm | 0.2708333
Er | ppm | 1.7775 | Nb | ppm | 8.646667 | U | ppm | 2.365167
Eu | ppm | 0.9778333 | Nd | ppm | 25.13867 | V | ppm | 57.17142
Ga | ppm | 15.4995 | Ni | ppm | 32.043 | W | ppm | 34.0585
Gd | ppm | 3.975833 | P | wt.% | 0.3813333 | Y | ppm | 15.44667
Ge | ppm | 2.705167 | Pr | ppm | 6.879833 | Yb | ppm | 1.613333
Hf | ppm | 2.873667 | Rb | ppm | 105.7367 | Zr | ppm | 93.31833

## Performance Gates
Table 4. Pooled-Lab Performance Gates for OREAS 934
Constituent | Certified Value | Absolute Standard Deviations |  |  |  |  | Relative Standard Deviations |  |  | 5% window
|  | 1SD | 2SD Low | 2SD High | 3SD Low | 3SD High | 1RSD | 2RSD | 3RSD | Low | High
4-Acid Digestion
Ag, ppm | 36.46456 | 3.826855 | 28.81085 | 44.11827 | 24.98399 | 47.94512 | 10.49% | 20.99% | 31.48% | 34.64133 | 38.28779
Al, wt.% | 4.583133 | 0.236457 | 4.110219 | 5.056047 | 3.873762 | 5.292504 | 5.159% | 10.32% | 15.48% | 4.353977 | 4.81229
As, ppm | 11.48537 | 1.30383 | 8.877708 | 14.09303 | 7.573878 | 15.39686 | 11.35% | 22.7% | 34.06% | 10.9111 | 12.05964
Be, ppm | < 2 | IND | IND | IND | IND | IND | IND | IND | IND | IND | IND
Bi, ppm | 527.3574 | 41.18294 | 444.9915 | 609.7233 | 403.8086 | 650.9062 | 7.809% | 15.62% | 23.43% | 500.9895 | 553.7253
Ca, wt.% | 0.3730667 | 0.01708787 | 0.3388909 | 0.4072424 | 0.321803 | 0.4243303 | 4.58% | 9.161% | 13.74% | 0.3544133 | 0.39172
Co, ppm | 70.5298 | 3.408901 | 63.712 | 77.34761 | 60.3031 | 80.75651 | 4.833% | 9.667% | 14.5% | 67.00331 | 74.05629
Cr, ppm | 43.42539 | 6.407494 | 30.6104 | 56.24038 | 24.20291 | 62.64787 | 14.76% | 29.51% | 44.27% | 41.25412 | 45.59666
Cu, wt.% | 9.588842 | 0.234427 | 9.119988 | 10.0577 | 8.885561 | 10.29212 | 2.445% | 4.89% | 7.334% | 9.1094 | 10.06828
Fe, wt.% | 18.63812 | 1.052179 | 16.53377 | 20.74248 | 15.48159 | 21.79466 | 5.645% | 11.29% | 16.94% | 17.70622 | 19.57003
K, wt.% | 1.5116 | 0.07860443 | 1.354391 | 1.668809 | 1.275787 | 1.747413 | 5.2% | 10.4% | 15.6% | 1.43602 | 1.58718
La, ppm | 26.63639 | 2.5114 | 21.61359 | 31.65919 | 19.10219 | 34.17059 | 9.428% | 18.86% | 28.29% | 25.30457 | 27.968206
Li, ppm | 17.26393 | 1.877289 | 13.50936 | 21.01851 | 11.63207 | 22.8958 | 10.87% | 21.75% | 32.62% | 16.40074 | 18.12713
Mg, wt.% | 1.078611 | 0.07466212 | 0.9292869 | 1.227935 | 0.8546248 | 1.302597 | 6.922% | 13.84% | 20.77% | 1.024681 | 1.132542
Mn, wt.% | 0.08002333 | 0.001824296 | 0.07637474 | 0.08367193 | 0.07455044 | 0.08549622 | 2.28% | 4.559% | 6.839% | 0.07602217 | 0.0840245
Mo, ppm | < 2 | IND | IND | IND | IND | IND | IND | IND | IND | IND | IND
Na, wt.% | 0.1595333 | 0.009644485 | 0.1402444 | 0.1788223 | 0.1305999 | 0.1884668 | 6.045% | 12.09% | 18.14% | 0.1515567 | 0.16751
Nb, ppm | 7.817667 | 0.9143706 | 5.988925 | 9.646408 | 5.074555 | 10.56078 | 11.7% | 23.39% | 35.09% | 7.426783 | 8.20855
Ni, ppm | 28.21633 | 2.456212 | 23.30391 | 33.12876 | 20.8477 | 35.58497 | 8.705% | 17.41% | 26.11% | 26.80552 | 29.62715
P, wt.% | < 0.1 | IND | IND | IND | IND | IND | IND | IND | IND | IND | IND
Pb, ppm | 239.5589 | 18.84579 | 201.8673 | 277.2505 | 183.0215 | 296.0963 | 7.867% | 15.73% | 23.6% | 227.581 | 251.5369
S, wt.% | 9.54609 | 1.535825 | 6.474439 | 12.61774 | 4.938614 | 14.15357 | 16.09% | 32.18% | 48.27% | 9.068785 | 10.02339
Sb, ppm | 2.513841 | 0.3627165 | 1.788408 | 3.239274 | 1.425691 | 3.60199 | 14.43% | 28.86% | 43.29% | 2.388149 | 2.639533
Se, ppm | 84.60385 | 6.252185 | 72.09948 | 97.10822 | 65.84729 | 103.3604 | 7.39% | 14.78% | 22.17% | 80.37365 | 88.83404
Sn, ppm | 83.10832 | 6.120618 | 70.86709 | 95.34956 | 64.74647 | 101.4702 | 7.365% | 14.73% | 22.09% | 78.95291 | 87.26374
Sr, ppm | 29.81463 | 3.08846 | 23.63771 | 35.99155 | 20.54925 | 39.08001 | 10.36% | 20.72% | 31.08% | 28.3239 | 31.305358
Th, ppm | 9.59 | 1.11446 | 7.36108 | 11.81892 | 6.246621 | 12.93338 | 11.62% | 23.24% | 34.86% | 9.1105 | 10.0695
Ti, wt.% | 0.2157778 | 0.01286464 | 0.1900485 | 0.2415071 | 0.1771839 | 0.2543717 | 5.962% | 11.92% | 17.89% | 0.2049889 | 0.2265667
V, ppm | 58.83608 | 11.59716 | 35.64175 | 82.0304 | 24.04459 | 93.62757 | 19.71% | 39.42% | 59.13% | 55.89427 | 61.77788
W, ppm | 34.83933 | 3.446416 | 27.9465 | 41.73217 | 24.50008 | 45.17858 | 9.892% | 19.78% | 29.68% | 33.09737 | 36.5813
Y, ppm | 14.11006 | 1.43191 | 11.24624 | 16.97388 | 9.814325 | 18.40579 | 10.15% | 20.3% | 30.44% | 13.40455 | 14.81556
Zn, ppm | 723.8738 | 42.22184 | 639.4301 | 808.3175 | 597.2083 | 850.5393 | 5.833% | 11.67% | 17.5% | 687.6801 | 760.0675
Zr, ppm | 58.36433 | 5.503914 | 47.35651 | 69.37216 | 41.85259 | 74.87608 | 9.43% | 18.86% | 28.29% | 55.44612 | 61.28255
Aqua Regia Digestion
Ag, ppm | 34.39657 | 4.930786 | 24.53499 | 44.25814 | 19.60421 | 49.18892 | 14.34% | 28.67% | 43.01% | 32.67674 | 36.116395
Al, wt.% | 1.970433 | 0.1510708 | 1.668292 | 2.272575 | 1.517221 | 2.423646 | 7.667% | 15.33% | 23% | 1.871912 | 2.068955
As, ppm | 12.28531 | 1.988467 | 8.308378 | 16.26225 | 6.319911 | 18.25072 | 16.19% | 32.37% | 48.56% | 11.67105 | 12.89958
Ba, ppm | 36.95197 | 4.662118 | 27.62773 | 46.2762 | 22.96561 | 50.93832 | 12.62% | 25.23% | 37.85% | 35.10437 | 38.799565
Bi, ppm | 515.0546 | 36.03752 | 442.9796 | 587.1297 | 406.9421 | 623.1672 | 6.997% | 13.99% | 20.99% | 489.3019 | 540.8074
Ca, wt.% | 0.2802 | 0.01494604 | 0.2503079 | 0.3100921 | 0.2353619 | 0.3250381 | 5.334% | 10.67% | 16% | 0.26619 | 0.29421
Co, ppm | 66.50998 | 10.41979 | 45.6704 | 87.34957 | 35.25061 | 97.76936 | 15.67% | 31.33% | 47% | 63.18449 | 69.83548
Cr, ppm | 24.47983 | 1.149663 | 22.18051 | 26.77916 | 21.03084 | 27.92882 | 4.696% | 9.393% | 14.09% | 23.25584 | 25.703825
Cu, wt.% | 9.584896 | 0.2191356 | 9.146625 | 10.02317 | 8.92749 | 10.2423 | 2.286% | 4.573% | 6.859% | 9.105651 | 10.06414
Fe, wt.% | 18.37298 | 1.496568 | 15.37984 | 21.36611 | 13.88327 | 22.86268 | 8.145% | 16.29% | 24.44% | 17.45433 | 19.29163
K, wt.% | 0.2332 | 0.02058523 | 0.1920295 | 0.2743705 | 0.1714443 | 0.2949557 | 8.827% | 17.65% | 26.48% | 0.22154 | 0.24486
La, ppm | 15.49677 | 2.337299 | 10.82217 | 20.17136 | 8.48487 | 22.50866 | 15.08% | 30.16% | 45.25% | 14.72193 | 16.271605
Mg, wt.% | 0.9163333 | 0.06063022 | 0.7950729 | 1.037594 | 0.7344427 | 1.098224 | 6.617% | 13.23% | 19.85% | 0.8705167 | 0.96215
Mn, wt.% | 0.07188337 | 0.003323574 | 0.06523622 | 0.07853052 | 0.06191265 | 0.08185409 | 4.624% | 9.247% | 13.87% | 0.0682892015 | 0.0754775385
Mo, ppm | < 2 | IND | IND | IND | IND | IND | IND | IND | IND | IND | IND
Ni, ppm | 25.697 | 2.772085 | 20.15283 | 31.24117 | 17.38074 | 34.01326 | 10.79% | 21.58% | 32.36% | 24.41215 | 26.98185
Pb, ppm | 241.8924 | 16.36107 | 209.1702 | 274.6145 | 192.8091 | 290.9756 | 6.764% | 13.53% | 20.29% | 229.7977 | 253.987
S, wt.% | 9.418858 | 0.8180436 | 7.782771 | 11.05495 | 6.964727 | 11.87299 | 8.685% | 17.37% | 26.06% | 8.947915 | 9.889801
Sb, ppm | < 2 | IND | IND | IND | IND | IND | IND | IND | IND | IND | IND
Se, ppm | 79.59615 | 7.59881 | 64.39853 | 94.79377 | 56.79972 | 102.3926 | 9.547% | 19.09% | 28.64% | 75.61634 | 83.57595
Sn, ppm | 76.3628 | 6.724736 | 62.91332 | 89.81227 | 56.18859 | 96.537 | 8.806% | 17.61% | 26.42% | 72.54466 | 80.18094
Sr, ppm | 16.63617 | 1.380232 | 13.8757 | 19.39663 | 12.49547 | 20.77686 | 8.297% | 16.59% | 24.89% | 15.80436 | 17.467975
Ti, wt.% | 0.04874 | 0.008772063 | 0.03119587 | 0.06628413 | 0.02242381 | 0.07505619 | 18% | 36% | 53.99% | 0.046303 | 0.051177
V, ppm | < 50 | IND | IND | IND | IND | IND | IND | IND | IND | IND | IND
W, ppm | 28.653 | 5.106025 | 18.44095 | 38.86505 | 13.33493 | 43.97107 | 17.82% | 35.64% | 53.46% | 27.22035 | 30.08565
Zn, ppm | 691.8901 | 60.53961 | 570.8109 | 812.9693 | 510.2713 | 873.5089 | 8.75% | 17.5% | 26.25% | 657.2956 | 726.4846
Infrared Combustion
S, wt.% | 10.9555 | 0.3206373 | 10.31423 | 11.59678 | 9.993592 | 11.91742 | 2.927% | 5.853% | 8.78% | 10.40773 | 11.50328
Borate Fusion XRF
Co, ppm | < 100 | IND | IND | IND | IND | IND | IND | IND | IND | IND | IND
Cu, wt.% | 9.511231 | 0.2180627 | 9.075106 | 9.947357 | 8.857043 | 10.16542 | 2.293% | 4.585% | 6.878% | 9.03567 | 9.986793
Fe2O3, wt.% | 27.2363 | 0.7081197 | 25.82006 | 28.65254 | 25.11194 | 29.36066 | 2.6% | 5.2% | 7.8% | 25.87448 | 28.59811
Pb, ppm | 242.0381 | 40.05396 | 161.9302 | 322.146 | 121.8762 | 362.2 | 16.55% | 33.1% | 49.65% | 229.9362 | 254.14
S, wt.% | 11.08775 | 0.2362845 | 10.61518 | 11.56032 | 10.3789 | 11.79661 | 2.131% | 4.262% | 6.393% | 10.53337 | 11.642141
SiO2, wt.% | 39.27304 | 0.4725321 | 38.32797 | 40.2181 | 37.85544 | 40.69063 | 1.203% | 2.406% | 3.61% | 37.30938 | 41.23669
Zn, ppm | 717.9667 | 55.09237 | 607.7819 | 828.1514 | 552.6896 | 883.2438 | 7.673% | 15.35% | 23.02% | 682.0683 | 753.865
Peroxide Fusion ICP
Ag, ppm | 34.67473 | 3.465212 | 27.74431 | 41.60516 | 24.2791 | 45.07037 | 9.993% | 19.99% | 29.98% | 32.941 | 36.40847
As, ppm | < 20 | IND | IND | IND | IND | IND | IND | IND | IND | IND | IND
Bi, ppm | 517.1095 | 21.39458 | 474.3203 | 559.8987 | 452.9258 | 581.2932 | 4.137% | 8.275% | 12.41% | 491.254 | 542.965
Co, ppm | 75.21783 | 5.972552 | 63.27273 | 87.16293 | 57.30018 | 93.13549 | 7.94% | 15.88% | 23.82% | 71.45694 | 78.97872
Cu, wt.% | 9.495413 | 0.3081971 | 8.879019 | 10.11181 | 8.570822 | 10.42 | 3.246% | 6.491% | 9.737% | 9.020643 | 9.970184
Fe, wt.% | 19.22198125 | 0.748695 | 17.72459 | 20.71937 | 16.9759 | 21.46807 | 3.895% | 7.79% | 11.68% | 18.26088 | 20.18308
Pb, ppm | 261.9685 | 45.73149 | 170.5055 | 353.4314 | 124.774 | 399.1629 | 17.46% | 34.91% | 52.37% | 248.87 | 275.0669
S, wt.% | 11.11225 | 0.3483461 | 10.41556 | 11.80894 | 10.06721 | 12.15729 | 3.135% | 6.27% | 9.404% | 10.5566375 | 11.6678625
Sb, ppm | 2.687821 | 0.3985333 | 1.890755 | 3.484888 | 1.492221 | 3.883421 | 14.83% | 29.65% | 44.48% | 2.55343 | 2.822212
Se, ppm | 95.91251 | 9.318717 | 77.27507 | 114.5499 | 67.95636 | 123.8687 | 9.716% | 19.43% | 29.15% | 91.11688 | 100.7081
Si, wt.% | 18.49733 | 0.3461256 | 17.80508 | 19.18958 | 17.45896 | 19.53571 | 1.871% | 3.742% | 5.614% | 17.57247 | 19.4222
Sn, ppm | 95.39163 | 5.941598 | 83.50843 | 107.2748 | 77.56683 | 113.2164 | 6.229% | 12.46% | 18.69% | 90.62205 | 100.1612
Zn, ppm | 744.3212 | 48.7118 | 646.8976 | 841.7448 | 598.1858 | 890.4566 | 6.544% | 13.09% | 19.63% | 707.1051 | 781.5373

## 4-Acid
| Analytical results for Ag in OREAS 934 (Certified Value 36.46 ppm) | [22 empty] | Certified
Ag | Round | Replicate | Lab | Lab | Lab | Lab | Lab | Lab | Lab | Lab | Lab | Lab | Lab | Lab | Lab | Lab | Lab | Lab | Lab | Lab | Lab |  |  | 1
| No | No | 01 | 02 | 03 | 04 | 05 | 06 | 07 | 09 | 10 | 11 | 12 | 13 | 15 | 16 | 17 | 18 | 19 | 21 | 22 |  |  | ppm
|  |  | 4A*MS | 4A*MS | 4A*OES | 4A*MS | 4A*MS | 4A*OES | 4A*OES | 4A*MS | 4A*MS | 4A*OES | 4A*MS | 4A*OES/MS | 4A*OES | 4A*OES/MS | 4A*OES | 4A*MS | 4A*OES | 4A*OES/MS | 4A*MS |  |  | 2
2
| 1 | 1 | 36.8 | > 10 | 33.4 | 35 | 33.5 | 37 | 38 | 42.5 | 32.23 | 37 | 39.6 | 39.26215 | 39 | 53.41 | 27 | 38.9 | 31.9 | 38.9 | 39.6 |  |  | 1
| 1 | 2 | 37.5 | > 10 | 32.4 | 31.4 | 30.4 | 39 | 36 | 39 | 37.22 | 34.3 | 38 | 40.1244 | 40 | 57.213 | 29 | 32.8 | 34.7 | 39.7 | 35 |  |  | #N/A
| 1 | 3 | 38.7 | > 10 | 35.6 | 31 | 43.4 | 34 | 36 | 45.5 | 34.97 | 47 | 36.4 | 39.25839 | 42 | 48.051 | 31 | 49.7 | 32.7 | 33.4 | 37 |  |  | 16
| 1 | 4 | 38.6 | > 10 | 35.7 | 29.9 | 40.4 | 57 | 46 | 21.5 | 35.57 | 35.8 | 43.9 | 39.5 | 40 | 53.421 | 42 | 39.6 | 32.5 | 37.9 | 33.4 |  |  | 36.46456
| 1 | 5 | 36.5 | > 10 | 40.1 | 33.2 | 39.1 | 52 | 39 | 22.5 | 35.72 | 37.5 | 38.3 | 38.7 | 40 | 49.396 | 38 | 36.5 | 34.3 | 33.7 | 33.7 |  |  | 7
| 1 | 6 | 37.3 | > 10 | 39.3 | 37.5 | 33 | 40 | 36 | 30.5 | 31.55 | 39.6 | 41 | 39.1 | 40 | 47.612 | 30 | 35.4 | 33.6 | 37.5 | 40.1
| Mean |  | 37.56667 |  | 36.08333 | 33 | 36.63333 | 43.16667 | 38.5 | 33.58333 | 34.54333 | 38.53333 | 39.53333 | 39.32416 | 40.16667 | 51.51717 | 32.83333 | 38.81667 | 33.28333 | 36.85 | 36.46667
| Median |  | 37.4 |  | 35.65 | 32.3 | 36.3 | 39.5 | 37 | 34.75 | 35.27 | 37.25 | 38.95 | 39.26027 | 40 | 51.403 | 30.5 | 37.7 | 33.15 | 37.7 | 36
| Std Dev. |  | 0.9114092 |  | 3.086368 | 2.844644 | 5.058326 | 9.152413 | 3.885872 | 10.28794 | 2.195301 | 4.50851 | 2.642474 | 0.4731375 | 0.9831921 | 3.779257 | 5.845226 | 5.870406 | 1.096206 | 2.671142 | 2.915933
| Rel.Std.Dev. |  | 2.426% |  | 8.553% | 8.62% | 13.81% | 21.2% | 10.09% | 30.63% | 6.355% | 11.7% | 6.684% | 1.203% | 2.448% | 7.336% | 17.8% | 15.12% | 3.294% | 7.249% | 7.996%
| PDM3 |  | 3.022% |  | -1.045% | -9.501% | 0.4628% | 18.38% | 5.582% | -7.901% | -5.269% | 5.673% | 8.416% | 7.842% | 10.15% | 41.28% | -9.958% | 6.45% | -8.724% | 1.057% | 0.005782%
| Z-Score (Absolute) |  | 0.7 | NA | 0.56 | 3.18 | 0.09 | 0.65 | 0.22 | 0.63 | 1.87 | 0.08 | 2.37 | 2.2 | 2.6 | 12.56 | 3.32 | 0.08 | 2.94 | 0.09 | 0.23
| Analytical results for Al in OREAS 934 (Certified Value 4.58 wt.%) | [22 empty] | Certified
Al | Round | Replicate | Lab | Lab | Lab | Lab | Lab | Lab | Lab | [14 empty] | 1
| No | No | 01 | 11 | 12 | 14 | 16 | 17 | 22 | [14 empty] | wt.%
|  |  | 4A*OES | 4A*OES | 4A*MS | 4A*OES | 4A*OES/MS | 4A*OES | 4A*MS | [14 empty] | 2
3
| 1 | 1 | NA | 4.36 | 4.85 | 4.63 | 4.201 | 2.91 | 4.47 | [14 empty] | 1
| 1 | 2 | NA | 4.62 | 4.71 | 4.58 | 4.224 | 2.68 | 4.69 | [14 empty] | 32
| 1 | 3 | NA | 4.88 | 4.76 | 4.73 | 4.037 | 2.28 | 4.67 | [14 empty] | 16
| 1 | 4 | NA | 4.72 | 4.72 | 4.41 | 4.272 | 2.16 | 4.68 | [14 empty] | 4.583133
| 1 | 5 | NA | 4.49 | 4.94 | 4.58 | 4.295 | 2.1 | 4.71 | [14 empty] | 8
| 1 | 6 | NA | 5.03 | 4.8 | 4.59 | 4.305 | 2.34 | 4.54
| Mean |  |  | 4.683333 | 4.796667 | 4.586667 | 4.222333 | 2.411667 | 4.626667
| Median |  |  | 4.67 | 4.78 | 4.585 | 4.248 | 2.31 | 4.675
| Std Dev. |  |  | 0.2474402 | 0.08733079 | 0.1036661 | 0.09938544 | 0.3172643 | 0.09770705
| Rel.Std.Dev. |  |  | 5.283% | 1.821% | 2.26% | 2.354% | 13.16% | 2.112%
| PDM3 |  |  | 2.186% | 4.659% | 0.07709% | -7.872% | -47.38% | 0.9499%
| Z-Score (Absolute) |  | NA | 0.39 | 0.96 | 0.1 | 1.94 | 11.1 | 0.1
| Analytical results for As in OREAS 934 (Certified Value 11.5 ppm) | [22 empty] | Certified
As | Round | Replicate | Lab | Lab | Lab | Lab | Lab | Lab | Lab | Lab | Lab | Lab | Lab | Lab | Lab | Lab | Lab | Lab | Lab | Lab | Lab |  |  | 1
| No | No | 01 | 02 | 03 | 04 | 05 | 06 | 07 | 09 | 10 | 11 | 12 | 13 | 15 | 16 | 17 | 18 | 19 | 21 | 22 |  |  | ppm
|  |  | 4A*MS | 4A*MS | 4A*MS | 4A*OES | 4A*MS | 4A*OES | 4A*OES | 4A*MS | 4A*MS | 4A*OES | 4A*MS | 4A*OES/MS | 4A*OES | 4A*OES/MS | 4A*OES | 4A*MS | 4A*MS | 4A*OES/MS | 4A*MS |  |  | 1
1
| 1 | 1 | 11 | 11 | 9 | 11 | 13 | < 50 | < 50 | 14 | 14.3 | 5 | < 1 | 11.50592 | 12 | 11.842 | 15 | 12.7 | 12 | 12 | 12.5 |  |  | 1
| 1 | 2 | 11 | 11 | 7.7 | 11 | 12 | < 50 | < 50 | 14 | 15.6 | 8 | < 1 | 12.17172 | 11 | 11.968 | 18 | 13 | 12 | 11 | 13.7 |  |  | #N/A
| 1 | 3 | 10 | 11 | 8.2 | 13 | 14.8 | < 50 | < 50 | 20 | 17.1 | < 5 | < 1 | 12.17813 | 11 | 10.636 | 15 | 12.5 | 12 | 12 | 12.8 |  |  | 16
| 1 | 4 | 12 | 11 | 9.8 | 11 | 14.5 | < 50 | < 50 | 16 | 18.2 | < 5 | < 1 | 11.01593 | 11 | 11.825 | 21 | 13 | 12 | 11 | 11.8 |  |  | 11.48537
| 1 | 5 | 11 | 11 | 8.9 | 9 | 10.9 | < 50 | < 50 | 16 | 15.6 | 5 | < 1 | 10.80995 | 11 | 12.017 | 19 | 12 | 12 | 11 | 12.3 |  |  | 9
| 1 | 6 | 11 | 11 | 8.1 | 12 | 12.5 | < 50 | < 50 | 16 | 17 | 14 | < 1 | 11.55361 | 11 | 12.274 | 12 | 12.6 | 13 | 11 | 12.5
| Mean |  | 11 | 11 | 8.616667 | 11.16667 | 12.95 |  |  | 16 | 16.3 | 8 |  | 11.53921 | 11.16667 | 11.76033 | 16.66667 | 12.63333 | 12.16667 | 11.33333 | 12.6
| Median |  | 11 | 11 | 8.55 | 11 | 12.75 |  |  | 16 | 16.3 | 6.5 |  | 11.52977 | 11 | 11.905 | 16.5 | 12.65 | 12 | 11 | 12.5
| Std Dev. |  | 0.6324555 | 0 | 0.7626707 | 1.32916 | 1.492314 |  |  | 2.19089 | 1.394274 | 4.242641 |  | 0.5683736 | 0.4082483 | 0.574079 | 3.265986 | 0.3723797 | 0.4082483 | 0.5163978 | 0.6324555
| Rel.Std.Dev. |  | 5.75% | 0% | 8.851% | 11.9% | 11.52% |  |  | 13.69% | 8.554% | 53.03% |  | 4.926% | 3.656% | 4.881% | 19.6% | 2.948% | 3.355% | 4.556% | 5.019%
| PDM3 |  | -4.226% | -4.226% | -24.98% | -2.775% | 12.75% |  |  | 39.31% | 41.92% | -30.35% |  | 0.4688% | -2.775% | 2.394% | 45.11% | 9.995% | 5.932% | -1.324% | 9.705%
| Z-Score (Absolute) |  | 0.64 | 0.64 | 2.65 | 0.5 | 1 | NA | NA | 3.57 | 3.82 | 3.17 | NA | 0.19 | 0.64 | 0.19 | 4.13 | 0.73 | 0.2 | 0.36 | 0.71
| Analytical results for Au in OREAS 934 (Indicative Value < 0.1 ppm) | [22 empty] | Indicative
Au | Round | Replicate | Lab | [20 empty] | 1
| No | No | 12 | [20 empty] | ppm
|  |  | 4A*MS | [20 empty] | 3
3
| 1 | 1 | < 0.1 | [20 empty] | 1
| 1 | 2 | < 0.1 | [20 empty] | 1
| 1 | 3 | < 0.1 | [20 empty] | 16
| 1 | 4 | < 0.1 | [20 empty] | < 0.1
| 1 | 5 | < 0.1 | [20 empty] | 7
| 1 | 6 | < 0.1
Mean
Median
Std Dev.
Rel.Std.Dev.
PDM3
| Z-Score (Absolute) |  | NA
| Analytical results for Ba in OREAS 934 (Indicative Value 128 ppm) | [22 empty] | Indicative
Ba | Round | Replicate | Lab | Lab | Lab | Lab | Lab | Lab | [15 empty] | 1
| No | No | 01 | 11 | 12 | 16 | 17 | 22 | [15 empty] | ppm
|  |  | 4A*MS | 4A*OES | 4A*MS | 4A*OES/MS | 4A*OES | 4A*MS | [15 empty] | 0
0
| 1 | 1 | NA | 176 | 20 | 64.53 | < 1 | 240 | [15 empty] | 1
| 1 | 2 | NA | 198 | 30 | 51.86 | < 1 | 260 | [15 empty] | 2
| 1 | 3 | NA | 126 | 29 | 52.815 | < 1 | 260 | [15 empty] | 16
| 1 | 4 | NA | 182 | 56 | 51.667 | < 1 | 260 | [15 empty] | 128.331
| 1 | 5 | NA | 185 | 18 | 60.387 | < 1 | 260 | [15 empty] | 8
| 1 | 6 | NA | 74 | 26 | 49.285 | < 1 | 250
| Mean |  |  | 156.8333 | 29.83333 | 55.09067 |  | 255
| Median |  |  | 179 | 27.5 | 52.3375 |  | 260
| Std Dev. |  |  | 47.54121 | 13.68819 | 5.969846 |  | 8.3666
| Rel.Std.Dev. |  |  | 30.31% | 45.88% | 10.84% |  | 3.281%
| PDM3 |  |  | 22.21% | -76.75% | -57.07% |  | 98.7%
| Z-Score (Absolute) |  | NA | 0.56 | 0.79 | 0.56 | NA | 1.32
| Analytical results for Be in OREAS 934 (Certified Value < 2 ppm) | [22 empty] | Certified
Be | Round | Replicate | Lab | Lab | Lab | Lab | Lab | Lab | [15 empty] | 1
| No | No | 01 | 11 | 12 | 16 | 17 | 22 | [15 empty] | ppm
|  |  | 4A*MS | 4A*OES | 4A*MS | 4A*OES/MS | 4A*OES | 4A*MS | [15 empty] | 2
2
| 1 | 1 | NA | 1 | 1 | 1.6 | 2 | 1.41 | [15 empty] | 1
| 1 | 2 | NA | 1 | 2 | 1.61 | 2 | 1.5 | [15 empty] | 14
| 1 | 3 | NA | 1 | 2 | 1.5 | 2 | 1.52 | [15 empty] | 16
| 1 | 4 | NA | 1 | 2 | 1.64 | 2 | 1.56 | [15 empty] | < 2
| 1 | 5 | NA | 1 | 1 | 1.63 | 2 | 1.54 | [15 empty] | 10
| 1 | 6 | NA | 2 | 2 | 1.63 | 2 | 1.5
| Mean |  |  | 1.166667 | 1.666667 | 1.601667 | 2 | 1.505
| Median |  |  | 1 | 2 | 1.62 | 2 | 1.51
| Std Dev. |  |  | 0.4082483 | 0.5163978 | 0.05192944 | 0 | 0.05205766
| Rel.Std.Dev. |  |  | 34.99% | 30.98% | 3.242% | 0% | 3.459%
PDM3
| Z-Score (Absolute) |  | NA | 4.2 | 0.45 | 0 | 2.78 | 0.67
| Analytical results for Bi in OREAS 934 (Certified Value 527 ppm) | [22 empty] | Certified
Bi | Round | Replicate | Lab | Lab | Lab | Lab | Lab | Lab | Lab | Lab | Lab | Lab | Lab | Lab | Lab | Lab | Lab | Lab | Lab | Lab | Lab | Lab |  | 1
| No | No | 01 | 02 | 03 | 04 | 05 | 06 | 07 | 09 | 10 | 11 | 12 | 13 | 14 | 15 | 16 | 17 | 18 | 19 | 21 | 22 |  | ppm
|  |  | 4A*MS | 4A*MS | 4A*MS | 4A*MS | 4A*MS | 4A*OES | 4A*OES | 4A*MS | 4A*MS | 4A*OES | 4A*MS | 4A*OES/MS | 4A*MS | 4A*OES | 4A*OES/MS | 4A*OES | 4A*MS | 4A*MS | 4A*OES/MS | 4A*MS |  | 0
0
| 1 | 1 | 520 | 325 | 524.11 | 600 | 551 | 540 | 560 | 509 | 557.8 | 599 | 540.4 | 585.9301 | 500.67 | 360 | 488.909 | 457 | 523 | 553.8 | 501 | 561 |  | 1
| 1 | 2 | 512 | 321 | 490.14 | 576 | 570 | 530 | 550 | 509 | 522.1 | 652 | 542.7 | 581.67 | 446.79 | 340 | 509.923 | 458 | 549 | 543.2 | 459 | 550 |  | #N/A
| 1 | 3 | 524 | 325 | 503 | 524 | 494 | 500 | 530 | 323 | 518.2 | 805 | 598.4 | 592.0721 | 481.41 | 340 | 498.759 | 469 | 540 | 525.6 | 451 | 558 |  | 16
| 1 | 4 | 534 | 321 | 491.42 | 545 | 516 | 490 | 550 | 636 | 553.2 | 629 | 545 | 583.2443 | 482.14 | 340 | 496.803 | 528 | 571 | 540.5 | 465 | 517 |  | 527.3574
| 1 | 5 | 534 | 322 | 496.99 | 594 | 558 | 540 | 530 | 466 | 512.4 | 637 | 574 | 589.4167 | 450.56 | 340 | 528.608 | 457 | 556 | 542.9 | 439 | 530 |  | 11
| 1 | 6 | 552 | 319 | 481.84 | 592 | 566 | 560 | 550 | 502 | 547.5 | 513 | 578.4 | 587.5762 | 477.75 | 360 | 512.424 | 480 | 572 | 542.6 | 478 | 507
| Mean |  | 529.3333 | 322.1667 | 497.9167 | 571.8333 | 542.5 | 526.6667 | 545 | 490.8333 | 535.2 | 639.1667 | 563.15 | 586.6516 | 473.22 | 346.6667 | 505.9043 | 474.8333 | 551.8333 | 541.4333 | 465.5 | 537.1667
| Median |  | 529 | 321.5 | 494.205 | 584 | 554.5 | 535 | 550 | 505.5 | 534.8 | 633 | 559.5 | 586.7531 | 479.58 | 340 | 504.341 | 463.5 | 552.5 | 542.75 | 462 | 540
| Std Dev. |  | 13.9523 | 2.401388 | 14.65559 | 30.71427 | 30.5794 | 26.5832 | 12.24745 | 100.6408 | 19.83179 | 95.18911 | 23.9083 | 3.86857 | 20.65278 | 10.32796 | 14.1198 | 27.59287 | 18.81932 | 9.067892 | 21.77843 | 22.51592
| Rel.Std.Dev. |  | 2.636% | 0.7454% | 2.943% | 5.371% | 5.637% | 5.047% | 2.247% | 20.5% | 3.705% | 14.89% | 4.245% | 0.6594% | 4.364% | 2.979% | 2.791% | 5.811% | 3.41% | 1.675% | 4.679% | 4.192%
| PDM3 |  | 0.3747% | -38.91% | -5.583% | 8.434% | 2.871% | -0.131% | 3.345% | -6.926% | 1.487% | 21.2% | 6.787% | 11.24% | -10.27% | -34.26% | -4.068% | -9.96% | 4.641% | 2.669% | -11.73% | 1.86%
| Z-Score (Absolute) |  | 0.07 | 4.95 | 0.81 | 0.93 | 0.24 | 0.13 | 0.3 | 0.19 | 0.07 | 2.52 | 0.73 | 1.28 | 1.39 | 4.37 | 0.62 | 1.6 | 0.46 | 0.29 | 1.57 | 0.12
| Analytical results for Ca in OREAS 934 (Certified Value 0.373 wt.%) | [22 empty] | Certified
Ca | Round | Replicate | Lab | Lab | Lab | Lab | Lab | Lab | Lab | [14 empty] | 1
| No | No | 01 | 11 | 12 | 14 | 16 | 17 | 22 | [14 empty] | wt.%
|  |  | 4A*OES | 4A*OES | 4A*MS | 4A*OES | 4A*OES/MS | 4A*OES | 4A*MS | [14 empty] | 3
3
| 1 | 1 | NA | 0.36 | 0.36 | 0.37 | 0.359 | 0.25 | 0.38 | [14 empty] | 1
| 1 | 2 | NA | 0.38 | 0.34 | 0.37 | 0.367 | 0.25 | 0.4 | [14 empty] | 35
| 1 | 3 | NA | 0.39 | 0.35 | 0.39 | 0.348 | 0.22 | 0.39 | [14 empty] | 16
| 1 | 4 | NA | 0.38 | 0.36 | 0.35 | 0.368 | 0.25 | 0.39 | [14 empty] | 0.3730667
| 1 | 5 | NA | 0.37 | 0.37 | 0.37 | 0.384 | 0.23 | 0.41 | [14 empty] | 12
| 1 | 6 | NA | 0.4 | 0.36 | 0.36 | 0.376 | 0.24 | 0.39
| Mean |  |  | 0.38 | 0.3566667 | 0.3683333 | 0.367 | 0.24 | 0.3933333
| Median |  |  | 0.38 | 0.36 | 0.37 | 0.3675 | 0.245 | 0.39
| Std Dev. |  |  | 0.01414214 | 0.01032796 | 0.0132916 | 0.01261745 | 0.01264911 | 0.01032796
| Rel.Std.Dev. |  |  | 3.722% | 2.896% | 3.609% | 3.438% | 5.27% | 2.626%
| PDM3 |  |  | 1.858% | -4.396% | -1.269% | -1.626% | -35.67% | 5.432%
| Z-Score (Absolute) |  | NA | 0.71 | 0.64 | 0.04 | 0.04 | 7.38 | 1.48
| Analytical results for Cd in OREAS 934 (Indicative Value 1.72 ppm) | [22 empty] | Indicative
Cd | Round | Replicate | Lab | Lab | Lab | Lab | Lab | Lab | [15 empty] | 1
| No | No | 01 | 11 | 12 | 16 | 17 | 22 | [15 empty] | ppm
|  |  | 4A*MS | 4A*OES | 4A*MS | 4A*OES/MS | 4A*OES | 4A*MS | [15 empty] | 2
2
| 1 | 1 | NA | 3.1 | 1.8 | 1.246 | 12 | 1.48 | [15 empty] | 1
| 1 | 2 | NA | 3 | 1.7 | 1.228 | 12 | 1.37 | [15 empty] | 3
| 1 | 3 | NA | 0.7 | 1.6 | 1.114 | 13 | 1.55 | [15 empty] | 16
| 1 | 4 | NA | 3.6 | 1.7 | 1.225 | 13 | 1.43 | [15 empty] | 1.720017
| 1 | 5 | NA | 3.4 | 1.5 | 1.312 | 13 | 1.46 | [15 empty] | 9
| 1 | 6 | NA | 1 | 1.8 | 1.231 | 13 | 1.6
| Mean |  |  | 2.466667 | 1.683333 | 1.226 | 12.66667 | 1.481667
| Median |  |  | 3.05 | 1.7 | 1.2295 | 13 | 1.47
| Std Dev. |  |  | 1.273839 | 0.1169045 | 0.06382789 | 0.5163978 | 0.08280499
| Rel.Std.Dev. |  |  | 51.64% | 6.945% | 5.206% | 4.077% | 5.589%
| PDM3 |  |  | 43.41% | -2.133% | -28.72% | 636.4% | -13.86%
| Z-Score (Absolute) |  | NA | 1.21 | 0 | 0.67 | 17.03 | 0.31
| Analytical results for Ce in OREAS 934 (Indicative Value 52 ppm) | [22 empty] | Indicative
Ce | Round | Replicate | Lab | Lab | Lab | Lab | [17 empty] | 1
| No | No | 12 | 14 | 16 | 22 | [17 empty] | ppm
|  |  | 4A*MS | 4A*OES | 4A*OES/MS | 4A*MS | [17 empty] | 0
0
| 1 | 1 | 59 | 43 | 46.97 | 57.7 | [17 empty] | 1
| 1 | 2 | 55 | 43 | 47.08 | 61.9 | [17 empty] | 4
| 1 | 3 | 56 | 41 | 44.36 | 60.3 | [17 empty] | 16
| 1 | 4 | 55 | 46 | 46.223 | 59.9 | [17 empty] | 51.57812
| 1 | 5 | 58 | 42 | 46.886 | 59.9 | [17 empty] | 10
| 1 | 6 | 57 | 41 | 47.82 | 60.2
| Mean |  | 56.66667 | 42.66667 | 46.5565 | 59.98333
| Median |  | 56.5 | 42.5 | 46.928 | 60.05
| Std Dev. |  | 1.632993 | 1.861899 | 1.190451 | 1.345239
| Rel.Std.Dev. |  | 2.882% | 4.364% | 2.557% | 2.243%
| PDM3 |  | 9.866% | -17.28% | -9.736% | 16.3%
| Z-Score (Absolute) |  | 0.5 | 0.95 | 0.5 | 0.85
| Analytical results for Co in OREAS 934 (Certified Value 71 ppm) | [22 empty] | Certified
Co | Round | Replicate | Lab | Lab | Lab | Lab | Lab | Lab | Lab | Lab | Lab | Lab | Lab | Lab | Lab | Lab | Lab | Lab | Lab | Lab | Lab | Lab | Lab | 1
| No | No | 01 | 02 | 03 | 04 | 05 | 06 | 07 | 08 | 09 | 10 | 11 | 12 | 13 | 14 | 15 | 16 | 17 | 18 | 19 | 21 | 22 | ppm
|  |  | 4A*MS | 4A*MS | 4A*OES | 4A*MS | 4A*MS | 4A*OES | 4A*OES | 4A*OES | 4A*OES | 4A*MS | 4A*OES | 4A*MS | 4A*OES/MS | 4A*OES | 4A*OES | 4A*OES/MS | 4A*OES | 4A*OES | 4A*OES | 4A*OES/MS | 4A*MS | 0
1
| 1 | 1 | 69 | 44.1 | 74 | 71.1 | 67.4 | 70 | 80 | 76.4 | 75 | 69.3 | 66 | 66.7 | 89.78573 | 68 | 51 | 72.43 | 66 | 72 | 70 | 54 | 70.1 | 1
| 1 | 2 | 67 | 44.3 | 72 | 66.5 | 67.9 | 70 | 80 | 76.4 | 75 | 69.1 | 67 | 65.1 | 86.96769 | 69 | 60 | 72.49 | 66 | 75 | 72 | 52.5 | 74.3 | #N/A
| 1 | 3 | 68 | 44.1 | 70 | 62.6 | 66.5 | 70 | 70 | 74.3 | 75 | 69.7 | 71 | 70.5 | 84.32874 | 68 | 61 | 62.87 | 68 | 76 | 74 | 52.9 | 70.4 | 16
| 1 | 4 | 70 | 44.2 | 71 | 67.2 | 67.6 | 70 | 70 | 76.6 | 75 | 72.2 | 68 | 70.1 | 86.09823 | 69 | 60 | 69.37 | 74 | 75 | 72 | 54.4 | 70.5 | 70.5298
| 1 | 5 | 69 | 44.1 | 73 | 65.3 | 64.4 | 70 | 70 | 73.8 | 75 | 71.7 | 69 | 72 | 83.30838 | 63 | 60 | 68.55 | 68 | 71 | 75 | 52.9 | 70.4 | 13
| 1 | 6 | 72 | 44 | 74 | 69.3 | 68 | 70 | 70 | 71.6 | 75 | 67.2 | 74 | 70.4 | 87.8173 | 65 | 59 | 70.03 | 70 | 73 | 74 | 53.1 | 69.7
| Mean |  | 69.16667 | 44.13333 | 72.33333 | 67 | 66.96667 | 70 | 73.33333 | 74.85 | 75 | 69.86667 | 69.16667 | 69.13333 | 86.38435 | 67 | 58.5 | 69.29 | 68.66667 | 73.66667 | 72.83333 | 53.3 | 70.9
| Median |  | 69 | 44.1 | 72.5 | 66.85 | 67.5 | 70 | 70 | 75.35 | 75 | 69.5 | 68.5 | 70.25 | 86.53296 | 68 | 60 | 69.7 | 68 | 74 | 73 | 53 | 70.4
| Std Dev. |  | 1.722401 | 0.1032796 | 1.632993 | 2.987976 | 1.36626 | 0 | 5.163978 | 1.991733 | 0 | 1.835938 | 2.926887 | 2.638687 | 2.355078 | 2.44949 | 3.72827 | 3.533203 | 3.011091 | 1.966384 | 1.834848 | 0.7348469 | 1.691153
| Rel.Std.Dev. |  | 2.49% | 0.234% | 2.258% | 4.46% | 2.04% | 0% | 7.042% | 2.661% | 0% | 2.628% | 4.232% | 3.817% | 2.726% | 3.656% | 6.373% | 5.099% | 4.385% | 2.669% | 2.519% | 1.379% | 2.385%
| PDM3 |  | -1.933% | -37.43% | 2.557% | -5.005% | -5.052% | -0.7512% | 3.975% | 6.125% | 6.338% | -0.9402% | -1.933% | -1.98% | 22.48% | -5.005% | -17.06% | -1.758% | -2.642% | 4.448% | 3.266% | -24.43% | 0.5249%
| Z-Score (Absolute) |  | 0.04 | 7.41 | 0.9 | 0.67 | 0.53 | 0.21 | 1.19 | 1.64 | 1.68 | 0.17 | 0.04 | 0.05 | 5.03 | 0.67 | 2.74 | 0 | 0.18 | 1.29 | 1.04 | 4.71 | 0.27
| Analytical results for Cr in OREAS 934 (Certified Value 43.4 ppm) | [22 empty] | Certified
Cr | Round | Replicate | Lab | Lab | Lab | Lab | Lab | Lab | Lab | [14 empty] | 1
| No | No | 01 | 11 | 12 | 14 | 16 | 17 | 22 | [14 empty] | ppm
|  |  | 4A*OES | 4A*OES | 4A*MS | 4A*OES | 4A*OES/MS | 4A*OES | 4A*MS | [14 empty] | 1
1
| 1 | 1 | NA | 36 | 50 | 51 | 48.135 | 40 | 42 | [14 empty] | 1
| 1 | 2 | NA | 39 | 46 | < 50 | 43.295 | 41 | 44 | [14 empty] | 38
| 1 | 3 | NA | 42 | 47 | 52 | 40.89 | 40 | 44 | [14 empty] | 16
| 1 | 4 | NA | 40 | 48 | 53 | 44.041 | 40 | 45 | [14 empty] | 43.42539
| 1 | 5 | NA | 37 | 49 | 56 | 45.555 | 40 | 46 | [14 empty] | 14
| 1 | 6 | NA | 46 | 48 | < 50 | 44.398 | 41 | 44
| Mean |  |  | 40 | 48 | 53 | 44.38567 | 40.33333 | 44.16667
| Median |  |  | 39.5 | 48 | 52.5 | 44.2195 | 40 | 44
| Std Dev. |  |  | 3.63318 | 1.414214 | 2.160247 | 2.406368 | 0.5163978 | 1.32916
| Rel.Std.Dev. |  |  | 9.083% | 2.946% | 4.076% | 5.421% | 1.28% | 3.009%
| PDM3 |  |  | -7.888% | 10.53% | 22.05% | 2.211% | -7.12% | 1.707%
| Z-Score (Absolute) |  | NA | 1.3 | 1.36 | 0.08 | 0.16 | 1.19 | 0.08
| Analytical results for Cs in OREAS 934 (Indicative Value 5.88 ppm) | [22 empty] | Indicative
Cs | Round | Replicate | Lab | Lab | Lab | Lab | [17 empty] | 1
| No | No | 01 | 14 | 16 | 22 | [17 empty] | ppm
|  |  | 4A*MS | 4A*MS | 4A*OES/MS | 4A*MS | [17 empty] | 2
2
| 1 | 1 | NA | 5.49 | 5.154 | 6.71 | [17 empty] | 1
| 1 | 2 | NA | 5.64 | 5.188 | 7.01 | [17 empty] | 5
| 1 | 3 | NA | 5.46 | < 5 | 6.96 | [17 empty] | 16
| 1 | 4 | NA | 5.42 | 5.21 | 6.89 | [17 empty] | 5.88
| 1 | 5 | NA | 5.43 | 5.343 | 6.76 | [17 empty] | 11
| 1 | 6 | NA | 5.62 | 5.305 | 7.01
| Mean |  |  | 5.51 | 5.24 | 6.89
| Median |  |  | 5.475 | 5.21 | 6.925
| Std Dev. |  |  | 0.09633276 | 0.08036479 | 0.128841
| Rel.Std.Dev. |  |  | 1.748% | 1.534% | 1.87%
| PDM3 |  |  | -6.293% | -10.88% | 17.18%
| Z-Score (Absolute) |  | NA | 0 | 0.67 | 3.45
| Analytical results for Cu in OREAS 934 (Certified Value 9.59 wt.%) | [22 empty] | Certified
Cu | Round | Replicate | Lab | Lab | Lab | Lab | Lab | Lab | Lab | Lab | Lab | Lab | Lab | Lab | Lab | Lab | Lab | Lab | Lab | Lab | Lab | Lab |  | 1
| No | No | 01 | 02 | 03 | 04 | 05 | 06 | 07 | 09 | 10 | 11 | 12 | 13 | 14 | 15 | 16 | 17 | 18 | 19 | 21 | 22 |  | wt.%
|  |  | 4A*AAS | 4A*OES | 4A*OES | 4A*OES | 4A*OES | 4A*OES | 4A*OES | 4A*OES | 4A*AAS | 4A*OES | 4A*OES | 4A*OES/MS | 4A*OES | 4A*AAS | 4A*OES | 4A*OES | 4A*OES | 4A*AAS | 4A*OES | 4A*OES/AAS |  | 2
3
| 1 | 1 | 10 | > 10000 | 9.3967 | 10.1 | 9.45 | 9.5 | 9.36 | 9.5 | 9.56 | 9.754 | 9.772 | 9.47952 | 9.3968 | 9.47 | 9.65 | 6.8334 | 9.58 | 9.2 | 9.53 | 9.64 |  | 1
| 1 | 2 | 9.36 | > 10000 | 9.6427 | 9.68 | 9.9 | 9.38 | 9.4 | 9.54 | 9.51 | 9.404 | 9.756 | 9.452989 | 9.5904 | 9.78 | 9.51 | 8.8322 | 9.49 | 9.35 | 9.62 | 9.57 |  | #N/A
| 1 | 3 | 9.47 | > 10000 | 9.2966 | 9.82 | 9.56 | 9.2 | 9.64 | 9.39 | 9.38 | 9.791 | 9.481 | 9.564271 | 9.4471 | 9.76 | 9.6 | 9.8707 | 9.46 | 9.2 | 9.62 | 9.79 |  | 16
| 1 | 4 | 10.1 | > 10000 | 9.6362 | 9.93 | 9.32 | 9.55 | 9.38 | 9.47 | 9.72 | 9.509 | 9.684 | 9.452446 | 9.1218 | 9.31 | 9.58 | 9.8158 | 9.49 | 9.25 | 9.74 | 9.82 |  | 9.588842
| 1 | 5 | 9.44 | > 10000 | 9.6811 | 9.97 | 9.86 | 9.44 | 9.47 | 9.49 | 9.5 | 9.386 | 9.394 | 9.522374 | 9.6879 | 9.63 | 9.72 | 10.1637 | 9.24 | 9.25 | 9.93 | 9.7 |  | 15
| 1 | 6 | 9.95 | > 10000 | 9.4768 | 10.1 | 9.29 | 9.53 | 9.46 | 9.52 | 9.56 | 9.508 | 9.642 | 9.548397 | 9.3066 | 10.1 | 9.73 | 10.2473 | 9.18 | 9.2 | 9.95 | 9.81
| Mean |  | 9.72 |  | 9.521683 | 9.933333 | 9.563333 | 9.433333 | 9.451667 | 9.485 | 9.538333 | 9.558667 | 9.6215 | 9.503333 | 9.4251 | 9.675 | 9.631667 | 9.29385 | 9.406667 | 9.241667 | 9.731667 | 9.721667
| Median |  | 9.71 |  | 9.5565 | 9.95 | 9.505 | 9.47 | 9.43 | 9.495 | 9.535 | 9.5085 | 9.663 | 9.500947 | 9.42195 | 9.695 | 9.625 | 9.84325 | 9.475 | 9.225 | 9.68 | 9.745
| Std Dev. |  | 0.3305148 |  | 0.1558657 | 0.1636663 | 0.2638687 | 0.1301794 | 0.1020621 | 0.05244044 | 0.1107098 | 0.1737258 | 0.152685 | 0.04857528 | 0.2018445 | 0.2742809 | 0.08518607 | 1.306739 | 0.1587031 | 0.05845226 | 0.1747474 | 0.1022578
| Rel.Std.Dev. |  | 3.4% |  | 1.637% | 1.648% | 2.759% | 1.38% | 1.08% | 0.5529% | 1.161% | 1.817% | 1.587% | 0.5111% | 2.142% | 2.835% | 0.8844% | 14.06% | 1.687% | 0.6325% | 1.796% | 1.052%
| PDM3 |  | 1.368% |  | -0.7004% | 3.593% | -0.266% | -1.622% | -1.431% | -1.083% | -0.5267% | -0.3147% | 0.3406% | -0.8918% | -1.708% | 0.8985% | 0.4466% | -3.076% | -1.9% | -3.621% | 1.489% | 1.385%
| Z-Score (Absolute) |  | 0.94 | NA | 0.21 | 2.17 | 0.03 | 0.73 | 0.62 | 0.43 | 0.12 | 0 | 0.36 | 0.32 | 0.77 | 0.67 | 0.42 | 2.7 | 0.88 | 1.84 | 1 | 0.94
| Analytical results for Dy in OREAS 934 (Indicative Value 2.56 ppm) | [22 empty] | Indicative
Dy | Round | Replicate | Lab | [20 empty] | 1
| No | No | 14 | [20 empty] | ppm
|  |  | 4A*MS | [20 empty] | 2
2
| 1 | 1 | 2.59 | [20 empty] | 1
| 1 | 2 | 2.68 | [20 empty] | 6
| 1 | 3 | 2.48 | [20 empty] | 16
| 1 | 4 | 2.53 | [20 empty] | 2.561667
| 1 | 5 | 2.52 | [20 empty] | 12
| 1 | 6 | 2.57
| Mean |  | 2.561667
| Median |  | 2.55
| Std Dev. |  | 0.06968979
| Rel.Std.Dev. |  | 2.72%
| PDM3 |  | -1.332e-13%
| Z-Score (Absolute) |  | NA
| Analytical results for Er in OREAS 934 (Indicative Value 1.41 ppm) | [22 empty] | Indicative
Er | Round | Replicate | Lab | [20 empty] | 1
| No | No | 14 | [20 empty] | ppm
|  |  | 4A*MS | [20 empty] | 2
2
| 1 | 1 | 1.41 | [20 empty] | 1
| 1 | 2 | 1.45 | [20 empty] | 7
| 1 | 3 | 1.38 | [20 empty] | 16
| 1 | 4 | 1.42 | [20 empty] | 1.406667
| 1 | 5 | 1.39 | [20 empty] | 13
| 1 | 6 | 1.39
| Mean |  | 1.406667
| Median |  | 1.4
| Std Dev. |  | 0.02581989
| Rel.Std.Dev. |  | 1.836%
| PDM3 |  | -2.554e-13%
| Z-Score (Absolute) |  | NA
| Analytical results for Eu in OREAS 934 (Indicative Value 0.83 ppm) | [22 empty] | Indicative
Eu | Round | Replicate | Lab | [20 empty] | 1
| No | No | 14 | [20 empty] | ppm
|  |  | 4A*MS | [20 empty] | 2
2
| 1 | 1 | 0.82 | [20 empty] | 1
| 1 | 2 | 0.84 | [20 empty] | 8
| 1 | 3 | 0.82 | [20 empty] | 16
| 1 | 4 | 0.84 | [20 empty] | 0.825
| 1 | 5 | 0.8 | [20 empty] | 14
| 1 | 6 | 0.83
| Mean |  | 0.825
| Median |  | 0.825
| Std Dev. |  | 0.01516575
| Rel.Std.Dev. |  | 1.838%
| PDM3 |  | 2.22e-14%
| Z-Score (Absolute) |  | NA
| Analytical results for Fe in OREAS 934 (Certified Value 18.64 wt.%) | [22 empty] | Certified
Fe | Round | Replicate | Lab | Lab | Lab | Lab | Lab | Lab | Lab | Lab | Lab | Lab | Lab | Lab | Lab | Lab | Lab | Lab | Lab | Lab | Lab | Lab |  | 1
| No | No | 01 | 02 | 03 | 04 | 05 | 06 | 07 | 09 | 10 | 11 | 12 | 13 | 14 | 15 | 16 | 17 | 18 | 19 | 21 | 22 |  | wt.%
|  |  | 4A*OES | 4A*OES | 4A*OES | 4A*MS | 4A*MS | 4A*OES | 4A*OES | 4A*OES | 4A*OES | 4A*OES | 4A*MS | 4A*OES/MS | 4A*OES | 4A*OES | 4A*OES/MS | 4A*OES | 4A*OES | 4A*OES | 4A*OES/MS | 4A*MS |  | 2
3
| 1 | 1 | 21.8 | > 15 | 19.88 | 18.3 | 17.8 | 18.4 | 18.2 | 19.6 | 19.96 | 18.59 | 19 | 19.04649 | 19.43 | 18.23 | > 15 | 16.49 | 16.7 | 20.02 | > 15 | 18.9 |  | 1
| 1 | 2 | 21 | > 15 | 19.65 | 17.4 | 17.4 | 18.4 | 18.65 | 19.7 | 20.87 | 18.59 | 18.97 | 19.06927 | 18.85 | 18.55 | > 15 | 16.37 | 17.1 | 19.7 | > 15 | 19 |  | #N/A
| 1 | 3 | 21.8 | > 15 | 19.13 | 15.9 | 18.1 | 18 | 18.85 | 19.8 | 20.25 | 20.82 | 19.25 | 19.09083 | 18.68 | 18.53 | > 15 | 16.58 | 17.7 | 19.77 | > 15 | 18.7 |  | 16
| 1 | 4 | 21.5 | > 15 | 19.69 | 17.4 | 18.5 | 18.45 | 18.2 | 19.9 | 20.47 | 18.92 | 19.14 | 19.06729 | 18.38 | 18.57 | > 15 | 17.88 | 17.4 | 20.57 | > 15 | 18.4 |  | 18.63812
| 1 | 5 | 21.6 | > 15 | 19.59 | 16.7 | 16.9 | 18.35 | 18.1 | 19.8 | 20.52 | 18.49 | 19.68 | 19.05 | 17.68 | 18.29 | > 15 | 16.86 | 17 | 19.86 | > 15 | 18.5 |  | 16
| 1 | 6 | 21.1 | > 15 | 19.33 | 18.4 | 17.6 | 18.35 | 17.7 | 19.9 | 19.93 | 19.39 | 20.09 | 19.06 | 18.36 | 18.82 | > 15 | 17.14 | 17.5 | 19.95 | > 15 | 18.2
| Mean |  | 21.46667 |  | 19.545 | 17.35 | 17.71667 | 18.325 | 18.28333 | 19.78333 | 20.33333 | 19.13333 | 19.355 | 19.06398 | 18.56333 | 18.49833 |  | 16.88667 | 17.23333 | 19.97833 |  | 18.61667
| Median |  | 21.55 |  | 19.62 | 17.4 | 17.7 | 18.375 | 18.2 | 19.8 | 20.36 | 18.755 | 19.195 | 19.06365 | 18.53 | 18.54 |  | 16.72 | 17.25 | 19.905 |  | 18.6
| Std Dev. |  | 0.3444803 |  | 0.2700926 | 0.9523655 | 0.556477 | 0.1635543 | 0.4106905 | 0.1169045 | 0.360703 | 0.8900037 | 0.4421199 | 0.01598133 | 0.5834609 | 0.2133932 |  | 0.5603451 | 0.3669696 | 0.3122446 |  | 0.3060501
| Rel.Std.Dev. |  | 1.605% |  | 1.382% | 5.489% | 3.141% | 0.8925% | 2.246% | 0.5909% | 1.774% | 4.652% | 2.284% | 0.08383% | 3.143% | 1.154% |  | 3.318% | 2.129% | 1.563% |  | 1.644%
| PDM3 |  | 15.18% |  | 4.866% | -6.911% | -4.944% | -1.68% | -1.904% | 6.144% | 9.095% | 2.657% | 3.846% | 2.285% | -0.4013% | -0.75% |  | -9.397% | -7.537% | 7.191% |  | -0.1151%
| Z-Score (Absolute) |  | 2.14 | NA | 0.7 | 0.95 | 0.67 | 0.22 | 0.25 | 0.87 | 1.29 | 0.13 | 0.55 | 0.34 | 0.04 | 0.09 | NA | 1.3 | 1.04 | 0.93 | NA | 0
| Analytical results for Ga in OREAS 934 (Indicative Value 13.5 ppm) | [22 empty] | Indicative
Ga | Round | Replicate | Lab | Lab | Lab | Lab | [17 empty] | 1
| No | No | 01 | 14 | 16 | 22 | [17 empty] | ppm
|  |  | 4A*MS | 4A*MS | 4A*OES/MS | 4A*MS | [17 empty] | 1
1
| 1 | 1 | NA | 11.78 | 14.22 | 13.85 | [17 empty] | 1
| 1 | 2 | NA | 12.27 | 14.35 | 14.35 | [17 empty] | 9
| 1 | 3 | NA | 12.07 | 13.01 | 14.25 | [17 empty] | 16
| 1 | 4 | NA | 12.25 | 14.07 | 14.35 | [17 empty] | 13.50833
| 1 | 5 | NA | 12.18 | 14.26 | 14.55 | [17 empty] | 15
| 1 | 6 | NA | 12.58 | 14.36 | 14.4
| Mean |  |  | 12.18833 | 14.045 | 14.29167
| Median |  |  | 12.215 | 14.24 | 14.35
| Std Dev. |  |  | 0.2625579 | 0.5178706 | 0.2375219
| Rel.Std.Dev. |  |  | 2.154% | 3.687% | 1.662%
| PDM3 |  |  | -9.772% | 3.973% | 5.799%
| Z-Score (Absolute) |  | NA | 5.08 | 0 | 0.67
| Analytical results for Gd in OREAS 934 (Indicative Value 3.18 ppm) | [22 empty] | Indicative
Gd | Round | Replicate | Lab | [20 empty] | 1
| No | No | 14 | [20 empty] | ppm
|  |  | 4A*MS | [20 empty] | 2
2
| 1 | 1 | 3.27 | [20 empty] | 1
| 1 | 2 | 3.27 | [20 empty] | 10
| 1 | 3 | 3.08 | [20 empty] | 16
| 1 | 4 | 3.14 | [20 empty] | 3.181667
| 1 | 5 | 3.15 | [20 empty] | 16
| 1 | 6 | 3.18
| Mean |  | 3.181667
| Median |  | 3.165
| Std Dev. |  | 0.07574079
| Rel.Std.Dev. |  | 2.381%
| PDM3 |  | -9.992e-14%
| Z-Score (Absolute) |  | NA
| Analytical results for Ge in OREAS 934 (Indicative Value 0.35 ppm) | [22 empty] | Indicative
Ge | Round | Replicate | Lab | Lab | [19 empty] | 1
| No | No | 01 | 22 | [19 empty] | ppm
|  |  | 4A*MS | 4A*MS | [19 empty] | 2
2
| 1 | 1 | NA | 0.36 | [19 empty] | 1
| 1 | 2 | NA | 0.33 | [19 empty] | 19
| 1 | 3 | NA | 0.36 | [19 empty] | 16
| 1 | 4 | NA | 0.34 | [19 empty] | 0.3466667
| 1 | 5 | NA | 0.37 | [19 empty] | 7
| 1 | 6 | NA | 0.32
| Mean |  |  | 0.3466667
| Median |  |  | 0.35
| Std Dev. |  |  | 0.01966384
| Rel.Std.Dev. |  |  | 5.672%
| PDM3 |  |  | -1.11e-13%
| Z-Score (Absolute) |  | NA | NA
| Analytical results for Hf in OREAS 934 (Indicative Value 1.89 ppm) | [22 empty] | Indicative
Hf | Round | Replicate | Lab | Lab | Lab | Lab | Lab | [16 empty] | 1
| No | No | 01 | 12 | 14 | 16 | 22 | [16 empty] | ppm
|  |  | 4A*MS | 4A*MS | 4A*MS | 4A*OES/MS | 4A*MS | [16 empty] | 2
2
| 1 | 1 | NA | 1.9 | 1.52 | 1.843 | 1.9 | [16 empty] | 1
| 1 | 2 | NA | 1.8 | 1.46 | 1.877 | 1.9 | [16 empty] | 20
| 1 | 3 | NA | 1.9 | 1.52 | 1.744 | 1.9 | [16 empty] | 16
| 1 | 4 | NA | 1.9 | 1.53 | 1.899 | 2 | [16 empty] | 1.8916
| 1 | 5 | NA | 1.9 | 1.45 | 1.863 | 2 | [16 empty] | 8
| 1 | 6 | NA | 1.8 | 1.46 | 1.892 | 1.9
| Mean |  |  | 1.866667 | 1.49 | 1.853 | 1.933333
| Median |  |  | 1.9 | 1.49 | 1.87 | 1.9
| Std Dev. |  |  | 0.05163978 | 0.03687818 | 0.0570859 | 0.05163978
| Rel.Std.Dev. |  |  | 2.766% | 2.475% | 3.081% | 2.671%
| PDM3 |  |  | -1.318% | -21.23% | -2.041% | 2.206%
| Z-Score (Absolute) |  | NA | 0.08 | 7.7 | 0.08 | 1.27
| Analytical results for Ho in OREAS 934 (Indicative Value 0.49 ppm) | [22 empty] | Indicative
Ho | Round | Replicate | Lab | [20 empty] | 1
| No | No | 14 | [20 empty] | ppm
|  |  | 4A*MS | [20 empty] | 2
2
| 1 | 1 | 0.48 | [20 empty] | 1
| 1 | 2 | 0.5 | [20 empty] | 3
| 1 | 3 | 0.46 | [20 empty] | 16
| 1 | 4 | 0.49 | [20 empty] | 0.4866667
| 1 | 5 | 0.5 | [20 empty] | 9
| 1 | 6 | 0.49
| Mean |  | 0.4866667
| Median |  | 0.49
| Std Dev. |  | 0.01505545
| Rel.Std.Dev. |  | 3.094%
| PDM3 |  | -7.772e-14%
| Z-Score (Absolute) |  | NA
| Analytical results for In in OREAS 934 (Indicative Value 8.83 ppm) | [22 empty] | Indicative
In | Round | Replicate | Lab | Lab | Lab | Lab | Lab | [16 empty] | 1
| No | No | 01 | 12 | 14 | 16 | 22 | [16 empty] | ppm
|  |  | 4A*MS | 4A*MS | 4A*MS | 4A*OES/MS | 4A*MS | [16 empty] | 2
2
| 1 | 1 | NA | 9.68 | 8.5 | 7.065 | 10.7 | [16 empty] | 1
| 1 | 2 | NA | 9.03 | 8.286 | 7.071 | 10.6 | [16 empty] | 4
| 1 | 3 | NA | 9.38 | 8.333 | 6.758 | 10.4 | [16 empty] | 16
| 1 | 4 | NA | 9.11 | 7.775 | 7.177 | 10.35 | [16 empty] | 8.828625
| 1 | 5 | NA | 10.2 | 8.067 | 7.415 | 10 | [16 empty] | 10
| 1 | 6 | NA | 9.95 | 8.529 | 7.261 | 10.25
| Mean |  |  | 9.558333 | 8.248333 | 7.1245 | 10.38333
| Median |  |  | 9.53 | 8.3095 | 7.124 | 10.375
| Std Dev. |  |  | 0.4673079 | 0.2855252 | 0.2220376 | 0.2503331
| Rel.Std.Dev. |  |  | 4.889% | 3.462% | 3.117% | 2.411%
| PDM3 |  |  | 8.265% | -6.573% | -19.3% | 17.61%
| Z-Score (Absolute) |  | NA | 0.41 | 0.41 | 1.12 | 0.93
| Analytical results for K in OREAS 934 (Certified Value 1.51 wt.%) | [22 empty] | Certified
K | Round | Replicate | Lab | Lab | Lab | Lab | Lab | Lab | Lab | [14 empty] | 1
| No | No | 01 | 11 | 12 | 14 | 16 | 17 | 22 | [14 empty] | wt.%
|  |  | 4A*OES | 4A*OES | 4A*MS | 4A*OES | 4A*OES/MS | 4A*OES | 4A*MS | [14 empty] | 2
3
| 1 | 1 | NA | 1.55 | 1.48 | 1.44 | 1.458 | < 0.01 | 1.48 | [14 empty] | 1
| 1 | 2 | NA | 1.62 | 1.4 | 1.4 | 1.475 | < 0.01 | 1.57 | [14 empty] | 34
| 1 | 3 | NA | 1.81 | 1.56 | 1.46 | 1.398 | < 0.01 | 1.56 | [14 empty] | 16
| 1 | 4 | NA | 1.61 | 1.52 | 1.36 | 1.486 | < 0.01 | 1.55 | [14 empty] | 1.5116
| 1 | 5 | NA | 1.55 | 1.58 | 1.4 | 1.488 | < 0.01 | 1.61 | [14 empty] | 17
| 1 | 6 | NA | 1.7 | 1.49 | 1.43 | 1.503 | < 0.01 | 1.53
| Mean |  |  | 1.64 | 1.505 | 1.415 | 1.468 |  | 1.55
| Median |  |  | 1.615 | 1.505 | 1.415 | 1.4805 |  | 1.555
| Std Dev. |  |  | 0.1 | 0.06442049 | 0.03563706 | 0.03741123 |  | 0.04335897
| Rel.Std.Dev. |  |  | 6.098% | 4.28% | 2.519% | 2.548% |  | 2.797%
| PDM3 |  |  | 8.494% | -0.4366% | -6.391% | -2.884% |  | 2.54%
| Z-Score (Absolute) |  | NA | 1.51 | 0 | 1.35 | 0.34 | NA | 0.67
| Analytical results for La in OREAS 934 (Certified Value 26.6 ppm) | [22 empty] | Certified
La | Round | Replicate | Lab | Lab | Lab | Lab | Lab | [16 empty] | 1
| No | No | 11 | 12 | 14 | 16 | 22 | [16 empty] | ppm
|  |  | 4A*OES | 4A*MS | 4A*MS | 4A*OES/MS | 4A*MS | [16 empty] | 1
2
| 1 | 1 | 27 | 28.2 | 26.91 | 22.39 | 28.3 | [16 empty] | 1
| 1 | 2 | 28 | 26.4 | 26.75 | 22.283 | 30 | [16 empty] | 35
| 1 | 3 | 30 | 26.1 | 26.18 | 20.954 | 29.9 | [16 empty] | 16
| 1 | 4 | 29 | 26.5 | 26.36 | 21.727 | 29.1 | [16 empty] | 26.63639
| 1 | 5 | 27 | 27.1 | 25.77 | 22.144 | 29.4 | [16 empty] | 18
| 1 | 6 | 29 | 27.4 | 25.95 | 22.349 | 29.7
| Mean |  | 28.33333 | 26.95 | 26.32 | 21.9745 | 29.4
| Median |  | 28.5 | 26.8 | 26.27 | 22.2135 | 29.55
| Std Dev. |  | 1.21106 | 0.7765307 | 0.4457802 | 0.5548819 | 0.6324555
| Rel.Std.Dev. |  | 4.274% | 2.881% | 1.694% | 2.525% | 2.151%
| PDM3 |  | 6.371% | 1.177% | -1.188% | -17.5% | 10.38%
| Z-Score (Absolute) |  | 0.67 | 0 | 0.31 | 2.33 | 1.19
| Analytical results for Li in OREAS 934 (Certified Value 17.3 ppm) | [22 empty] | Certified
Li | Round | Replicate | Lab | Lab | Lab | Lab | Lab | Lab | [15 empty] | 1
| No | No | 01 | 12 | 14 | 16 | 17 | 22 | [15 empty] | ppm
|  |  | 4A*MS | 4A*MS | 4A*OES | 4A*OES/MS | 4A*OES | 4A*MS | [15 empty] | 1
1
| 1 | 1 | NA | 19.9 | 16 | 18.914 | 14 | 16.5 | [15 empty] | 1
| 1 | 2 | NA | 18.8 | 16 | 18.607 | 14 | 17.3 | [15 empty] | 13
| 1 | 3 | NA | 19.3 | 15 | 18.073 | 17 | 17 | [15 empty] | 16
| 1 | 4 | NA | 18.8 | 15 | 19.397 | 18 | 16.8 | [15 empty] | 17.26393
| 1 | 5 | NA | 20 | 14 | 18.954 | 18 | 17 | [15 empty] | 19
| 1 | 6 | NA | 18.7 | 14 | 19.373 | 16 | 17.5
| Mean |  |  | 19.25 | 15 | 18.88633 | 16.16667 | 17.01667
| Median |  |  | 19.05 | 15 | 18.934 | 16.5 | 17
| Std Dev. |  |  | 0.5822371 | 0.8944272 | 0.4984992 | 1.834848 | 0.3544949
| Rel.Std.Dev. |  |  | 3.025% | 5.963% | 2.639% | 11.35% | 2.083%
| PDM3 |  |  | 11.5% | -13.11% | 9.398% | -6.356% | -1.432%
| Z-Score (Absolute) |  | NA | 0.81 | 0.73 | 0.67 | 0.31 | 0
| Analytical results for Lu in OREAS 934 (Indicative Value 0.21 ppm) | [22 empty] | Indicative
Lu | Round | Replicate | Lab | Lab | [19 empty] | 1
| No | No | 14 | 16 | [19 empty] | ppm
|  |  | 4A*MS | 4A*OES/MS | [19 empty] | 2
2
| 1 | 1 | 0.215 | 0.214 | [19 empty] | 1
| 1 | 2 | 0.21 | 0.215 | [19 empty] | 5
| 1 | 3 | 0.205 | 0.196 | [19 empty] | 16
| 1 | 4 | 0.203 | 0.217 | [19 empty] | 0.20825
| 1 | 5 | 0.205 | 0.205 | [19 empty] | 11
| 1 | 6 | 0.206 | 0.208
| Mean |  | 0.2073333 | 0.2091667
| Median |  | 0.2055 | 0.211
| Std Dev. |  | 0.004412105 | 0.007884584
| Rel.Std.Dev. |  | 2.128% | 3.77%
| PDM3 |  | -0.4402% | 0.4402%
| Z-Score (Absolute) |  | 0.67 | 0.67
| Analytical results for Mg in OREAS 934 (Certified Value 1.08 wt.%) | [22 empty] | Certified
Mg | Round | Replicate | Lab | Lab | Lab | Lab | Lab | Lab | Lab | [14 empty] | 1
| No | No | 01 | 11 | 12 | 14 | 16 | 17 | 22 | [14 empty] | wt.%
|  |  | 4A*OES | 4A*OES | 4A*MS | 4A*OES | 4A*OES/MS | 4A*OES | 4A*MS | [14 empty] | 2
3
| 1 | 1 | NA | 1.11 | 1.16 | 1.02 | 1.028 | 1 | 1.08 | [14 empty] | 1
| 1 | 2 | NA | 1.17 | 1.13 | 1.01 | 1.017 | 1.02 | 1.12 | [14 empty] | 38
| 1 | 3 | NA | 1.19 | 1.15 | 1.05 | 0.982 | 0.99 | 1.12 | [14 empty] | 16
| 1 | 4 | NA | 1.17 | 1.14 | 0.98 | 1.05 | 0.98 | 1.12 | [14 empty] | 1.078611
| 1 | 5 | NA | 1.14 | 1.17 | 1.02 | 1.048 | 0.97 | 1.13 | [14 empty] | 20
| 1 | 6 | NA | 1.24 | 1.14 | 1.01 | 1.059 | 0.99 | 1.09
| Mean |  |  | 1.17 | 1.148333 | 1.015 | 1.030667 | 0.9916667 | 1.11
| Median |  |  | 1.17 | 1.145 | 1.015 | 1.038 | 0.99 | 1.12
| Std Dev. |  |  | 0.04427189 | 0.0147196 | 0.02258318 | 0.028423 | 0.01722401 | 0.02
| Rel.Std.Dev. |  |  | 3.784% | 1.282% | 2.225% | 2.758% | 1.737% | 1.802%
| PDM3 |  |  | 8.473% | 6.464% | -5.898% | -4.445% | -8.061% | 2.91%
| Z-Score (Absolute) |  | NA | 0.98 | 0.76 | 0.59 | 0.43 | 0.83 | 0.43
| Analytical results for Mn in OREAS 934 (Certified Value 0.08 wt.%) | [22 empty] | Certified
Mn | Round | Replicate | Lab | Lab | Lab | Lab | Lab | Lab | Lab | [14 empty] | 1
| No | No | 01 | 11 | 12 | 14 | 16 | 17 | 22 | [14 empty] | wt.%
|  |  | 4A*OES | 4A*OES | 4A*MS | 4A*OES | 4A*OES/MS | 4A*OES | 4A*MS | [14 empty] | 3
3
| 1 | 1 | NA | 0.0774 | 0.0774 | 0.0802 | 0.0730212 | 0.0776 | 0.0776 | [14 empty] | 1
| 1 | 2 | NA | 0.0805 | 0.0779 | 0.08 | 0.0732192 | 0.0783 | 0.0803 | [14 empty] | 39
| 1 | 3 | NA | 0.0819 | 0.08 | 0.0823 | 0.0699055 | 0.0788 | 0.0792 | [14 empty] | 16
| 1 | 4 | NA | 0.0807 | 0.0804 | 0.0776 | 0.0726177 | 0.0809 | 0.0787 | [14 empty] | 0.08002333
| 1 | 5 | NA | 0.0788 | 0.084 | 0.0814 | 0.072935 | 0.0811 | 0.0823 | [14 empty] | 21
| 1 | 6 | NA | 0.0833 | 0.0824 | 0.0797 | 0.0731636 | 0.0808 | 0.0792
| Mean |  |  | 0.08043333 | 0.08035 | 0.0802 | 0.07247703 | 0.07958333 | 0.07955
| Median |  |  | 0.0806 | 0.0802 | 0.0801 | 0.0729781 | 0.0798 | 0.0792
| Std Dev. |  |  | 0.002112502 | 0.002543816 | 0.001606238 | 0.001277545 | 0.001530251 | 0.001605927
| Rel.Std.Dev. |  |  | 2.626% | 3.166% | 2.003% | 1.763% | 1.923% | 2.019%
| PDM3 |  |  | 0.5124% | 0.4082% | 0.2208% | -9.43% | -0.5498% | -0.5915%
| Z-Score (Absolute) |  | NA | 0.91 | 0.77 | 0.52 | 11.63 | 0.52 | 0.58
| Analytical results for Mo in OREAS 934 (Certified Value < 2 ppm) | [22 empty] | Certified
Mo | Round | Replicate | Lab | Lab | Lab | Lab | Lab | Lab | Lab | [14 empty] | 1
| No | No | 01 | 11 | 12 | 14 | 16 | 17 | 22 | [14 empty] | ppm
|  |  | 4A*MS | 4A*OES | 4A*MS | 4A*MS | 4A*OES/MS | 4A*OES | 4A*MS | [14 empty] | 2
2
| 1 | 1 | NA | < 2 | 1.4 | 1.3 | 1.26 | < 1 | 2.1 | [14 empty] | 1
| 1 | 2 | NA | < 2 | 1.4 | 1.4 | 1.271 | 2 | 1.93 | [14 empty] | 40
| 1 | 3 | NA | < 2 | 1.2 | 1.3 | 1.207 | 2 | 1.97 | [14 empty] | 16
| 1 | 4 | NA | < 2 | 1.6 | 1.3 | 1.254 | < 1 | 2.08 | [14 empty] | < 2
| 1 | 5 | NA | < 2 | 1.7 | 1.4 | 1.335 | < 1 | 1.98 | [14 empty] | 22
| 1 | 6 | NA | < 2 | 1.7 | 1.3 | 1.288 | < 1 | 2.02
| Mean |  |  |  | 1.5 | 1.333333 | 1.269167 | 2 | 2.013333
| Median |  |  |  | 1.5 | 1.3 | 1.2655 | 2 | 2
| Std Dev. |  |  |  | 0.2 | 0.05163978 | 0.04212086 | 0 | 0.06623192
| Rel.Std.Dev. |  |  |  | 13.33% | 3.873% | 3.319% | 0% | 3.29%
PDM3
| Z-Score (Absolute) |  | NA | NA | 0.67 | 0 | 0.26 | 1.35 | 2.75
| Analytical results for Na in OREAS 934 (Certified Value 0.16 wt.%) | [22 empty] | Certified
Na | Round | Replicate | Lab | Lab | Lab | Lab | Lab | Lab | [15 empty] | 1
| No | No | 01 | 11 | 12 | 14 | 16 | 22 | [15 empty] | wt.%
|  |  | 4A*OES | 4A*OES | 4A*MS | 4A*OES | 4A*OES/MS | 4A*MS | [15 empty] | 3
3
| 1 | 1 | NA | 0.15 | 0.165 | 0.15 | 0.153 | 0.16 | [15 empty] | 1
| 1 | 2 | NA | 0.16 | 0.154 | 0.15 | 0.156 | 0.17 | [15 empty] | 15
| 1 | 3 | NA | 0.17 | 0.163 | 0.16 | 0.145 | 0.17 | [15 empty] | 16
| 1 | 4 | NA | 0.16 | 0.169 | 0.14 | 0.155 | 0.17 | [15 empty] | 0.1595333
| 1 | 5 | NA | 0.15 | 0.174 | 0.15 | 0.155 | 0.17 | [15 empty] | 23
| 1 | 6 | NA | 0.18 | 0.161 | 0.15 | 0.156 | 0.17
| Mean |  |  | 0.1616667 | 0.1643333 | 0.15 | 0.1533333 | 0.1683333
| Median |  |  | 0.16 | 0.164 | 0.15 | 0.155 | 0.17
| Std Dev. |  |  | 0.01169045 | 0.006860515 | 0.006324555 | 0.004226898 | 0.004082483
| Rel.Std.Dev. |  |  | 7.231% | 4.175% | 4.216% | 2.757% | 2.425%
| PDM3 |  |  | 1.337% | 3.009% | -5.976% | -3.886% | 5.516%
| Z-Score (Absolute) |  | NA | 0 | 0.27 | 1.18 | 0.84 | 0.67
| Analytical results for Nb in OREAS 934 (Certified Value 7.82 ppm) | [22 empty] | Certified
Nb | Round | Replicate | Lab | Lab | Lab | Lab | Lab | Lab | [15 empty] | 1
| No | No | 01 | 11 | 12 | 14 | 16 | 22 | [15 empty] | ppm
|  |  | 4A*MS | 4A*OES | 4A*MS | 4A*MS | 4A*OES/MS | 4A*MS | [15 empty] | 2
2
| 1 | 1 | NA | 9 | 7.3 | 6.42 | 7.95 | 8.1 | [15 empty] | 1
| 1 | 2 | NA | 9 | 7.2 | 6.77 | 8.08 | 8.4 | [15 empty] | 16
| 1 | 3 | NA | 9 | 7.7 | 6.33 | 7.25 | 8.3 | [15 empty] | 16
| 1 | 4 | NA | 10 | 7.5 | 6.48 | 7.95 | 8.3 | [15 empty] | 7.817667
| 1 | 5 | NA | 9 | 7.4 | 6.42 | 7.93 | 8.4 | [15 empty] | 24
| 1 | 6 | NA | 8 | 7.5 | 6.46 | 8.09 | 8.3
| Mean |  |  | 9 | 7.433333 | 6.48 | 7.875 | 8.3
| Median |  |  | 9 | 7.45 | 6.44 | 7.95 | 8.3
| Std Dev. |  |  | 0.6324555 | 0.175119 | 0.1511291 | 0.3140541 | 0.1095445
| Rel.Std.Dev. |  |  | 7.027% | 2.356% | 2.332% | 3.988% | 1.32%
| PDM3 |  |  | 15.12% | -4.916% | -17.11% | 0.7334% | 6.17%
| Z-Score (Absolute) |  | NA | 1.72 | 0.67 | 2.13 | 0 | 0.65
| Analytical results for Nd in OREAS 934 (Indicative Value 23.2 ppm) | [22 empty] | Indicative
Nd | Round | Replicate | Lab | [20 empty] | 1
| No | No | 14 | [20 empty] | ppm
|  |  | 4A*MS | [20 empty] | 1
1
| 1 | 1 | 23.31 | [20 empty] | 1
| 1 | 2 | 23.95 | [20 empty] | 6
| 1 | 3 | 22.99 | [20 empty] | 16
| 1 | 4 | 23.52 | [20 empty] | 23.15667
| 1 | 5 | 22.71 | [20 empty] | 12
| 1 | 6 | 22.46
| Mean |  | 23.15667
| Median |  | 23.15
| Std Dev. |  | 0.547272
| Rel.Std.Dev. |  | 2.363%
| PDM3 |  | -1.332e-13%
| Z-Score (Absolute) |  | NA
| Analytical results for Ni in OREAS 934 (Certified Value 28.2 ppm) | [22 empty] | Certified
Ni | Round | Replicate | Lab | Lab | Lab | Lab | Lab | Lab | [15 empty] | 1
| No | No | 01 | 11 | 12 | 16 | 17 | 22 | [15 empty] | ppm
|  |  | 4A*OES | 4A*OES | 4A*MS | 4A*OES/MS | 4A*OES | 4A*MS | [15 empty] | 1
2
| 1 | 1 | NA | 26 | 27.4 | 24.79 | 30 | 29.5 | [15 empty] | 1
| 1 | 2 | NA | 28 | 28 | 24.75 | 31 | 30.5 | [15 empty] | 28
| 1 | 3 | NA | 28 | 28.7 | 22.88 | 34 | 29.6 | [15 empty] | 16
| 1 | 4 | NA | 28 | 28.1 | 25.21 | 25 | 29.1 | [15 empty] | 28.21633
| 1 | 5 | NA | 27 | 29.6 | 26.93 | 29 | 28.1 | [15 empty] | 25
| 1 | 6 | NA | 33 | 30 | 25.97 | 29 | 22
| Mean |  |  | 28.33333 | 28.63333 | 25.08833 | 29.66667 | 28.13333
| Median |  |  | 28 | 28.4 | 25 | 29.5 | 29.3
| Std Dev. |  |  | 2.42212 | 1.001332 | 1.361182 | 2.94392 | 3.103976
| Rel.Std.Dev. |  |  | 8.549% | 3.497% | 5.426% | 9.923% | 11.03%
| PDM3 |  |  | 0.4147% | 1.478% | -11.09% | 5.14% | -0.2942%
| Z-Score (Absolute) |  | NA | 0.28 | 0 | 3.29 | 0.96 | 0.67
| Analytical results for P in OREAS 934 (Certified Value < 0.1 wt.%) | [22 empty] | Certified
P | Round | Replicate | Lab | Lab | Lab | Lab | Lab | Lab | Lab | [14 empty] | 1
| No | No | 01 | 11 | 12 | 14 | 16 | 17 | 22 | [14 empty] | wt.%
|  |  | 4A*OES | 4A*OES | 4A*MS | 4A*OES | 4A*OES/MS | 4A*OES | 4A*MS | [14 empty] | 3
3
| 1 | 1 | NA | 0.079 | 0.041 | 0.0397 | 0.036673 | 0.083 | 0.043 | [14 empty] | 1
| 1 | 2 | NA | 0.082 | 0.04 | 0.0394 | 0.0378468 | 0.0828 | 0.044 | [14 empty] | 18
| 1 | 3 | NA | 0.037 | 0.041 | 0.0378 | 0.0345875 | 0.0847 | 0.044 | [14 empty] | 16
| 1 | 4 | NA | 0.093 | 0.041 | 0.0393 | 0.0337935 | 0.0432 | 0.044 | [14 empty] | < 0.1
| 1 | 5 | NA | 0.073 | 0.04 | 0.0367 | 0.0443347 | 0.0878 | 0.044 | [14 empty] | 26
| 1 | 6 | NA | 0.037 | 0.04 | 0.0371 | 0.0337305 | 0.0939 | 0.043
| Mean |  |  | 0.06683333 | 0.0405 | 0.03833333 | 0.03682767 | 0.07923333 | 0.04366667
| Median |  |  | 0.076 | 0.0405 | 0.03855 | 0.03563025 | 0.08385 | 0.044
| Std Dev. |  |  | 0.02400347 | 0.0005477226 | 0.001297176 | 0.004030758 | 0.01813115 | 0.0005163978
| Rel.Std.Dev. |  |  | 35.92% | 1.352% | 3.384% | 10.94% | 22.88% | 1.183%
PDM3
| Z-Score (Absolute) |  | NA | 3.18 | 0.2 | 0.48 | 0.87 | 5.69 | 0.2
| Analytical results for Pb in OREAS 934 (Certified Value 240 ppm) | [22 empty] | Certified
Pb | Round | Replicate | Lab | Lab | Lab | Lab | Lab | Lab | Lab | Lab | Lab | Lab | Lab | Lab | Lab | Lab | Lab | Lab | Lab | Lab | Lab | Lab |  | 1
| No | No | 01 | 02 | 03 | 04 | 05 | 06 | 07 | 09 | 10 | 11 | 12 | 13 | 14 | 15 | 16 | 17 | 18 | 19 | 21 | 22 |  | ppm
|  |  | 4A*MS | 4A*MS | 4A*OES | 4A*OES | 4A*MS | 4A*OES | 4A*OES | 4A*MS | 4A*MS | 4A*OES | 4A*MS | 4A*OES/MS | 4A*OES | 4A*OES | 4A*OES/MS | 4A*OES | 4A*MS | 4A*MS | 4A*OES/MS | 4A*MS |  | 0
0
| 1 | 1 | 245 | 121 | 218 | 203 | 251 | 240 | 240 | 239 | 251.6 | 227 | 254.5 | 273.9462 | 232 | 220 | 251.05 | 203 | 249 | 231 | 226 | 256 |  | 1
| 1 | 2 | 233 | 121 | 215 | 200 | 245 | 240 | 250 | 246 | 250.3 | 232 | 248.9 | 272.5529 | 231 | 200 | 250.64 | 209 | 261 | 238 | 214 | 260 |  | #N/A
| 1 | 3 | 238 | 121 | 218 | 199 | 218 | 240 | 250 | 190 | 256.2 | 242 | 250.2 | 266.8771 | 220 | 220 | 240.91 | 220 | 252 | 250 | 215 | 252 |  | 16
| 1 | 4 | 241 | 121 | 215 | 195 | 229 | 240 | 230 | 290 | 253.2 | 231 | 252 | 270.6602 | 226 | 200 | 248.37 | 226 | 269 | 241 | 215 | 245 |  | 239.5589
| 1 | 5 | 237 | 121 | 216 | 194 | 248 | 240 | 240 | 246 | 249.5 | 232 | 251.1 | 267.1963 | 230 | 200 | 259.61 | 216 | 268 | 240 | 207 | 250 |  | 27
| 1 | 6 | 246 | 120 | 205 | 201 | 255 | 250 | 220 | 248 | 253.7 | 257 | 255.1 | 273.3 | 227 | 220 | 263.95 | 226 | 277 | 244 | 216 | 245
| Mean |  | 240 | 120.8333 | 214.5 | 198.6667 | 241 | 241.6667 | 238.3333 | 243.1667 | 252.4167 | 236.8333 | 251.9667 | 270.7554 | 227.6667 | 210 | 252.4217 | 216.6667 | 262.6667 | 240.6667 | 215.5 | 251.3333
| Median |  | 239.5 | 121 | 215.5 | 199.5 | 246.5 | 240 | 240 | 246 | 252.4 | 232 | 251.55 | 271.6065 | 228.5 | 210 | 250.845 | 218 | 264.5 | 240.5 | 215 | 251
| Std Dev. |  | 4.97996 | 0.4082483 | 4.84768 | 3.50238 | 14.38054 | 4.082483 | 11.69045 | 31.86482 | 2.458794 | 11.0529 | 2.42954 | 3.085613 | 4.412105 | 10.95445 | 8.22879 | 9.287985 | 10.74554 | 6.314006 | 6.090977 | 5.988879
| Rel.Std.Dev. |  | 2.075% | 0.3379% | 2.26% | 1.763% | 5.967% | 1.689% | 4.905% | 13.1% | 0.9741% | 4.667% | 0.9642% | 1.14% | 1.938% | 5.216% | 3.26% | 4.287% | 4.091% | 2.624% | 2.826% | 2.383%
| PDM3 |  | 0.1841% | -49.56% | -10.46% | -17.07% | 0.6016% | 0.8798% | -0.5116% | 1.506% | 5.367% | -1.138% | 5.179% | 13.02% | -4.964% | -12.34% | 5.369% | -9.556% | 9.646% | 0.4624% | -10.04% | 4.915%
| Z-Score (Absolute) |  | 0.02 | 6.51 | 1.41 | 2.27 | 0.04 | 0.07 | 0.11 | 0.73 | 0.66 | 0.41 | 0.63 | 1.66 | 0.69 | 1.65 | 0.66 | 1.29 | 1.22 | 0.02 | 1.47 | 0.6
| Analytical results for Pr in OREAS 934 (Indicative Value 5.98 ppm) | [22 empty] | Indicative
Pr | Round | Replicate | Lab | [20 empty] | 1
| No | No | 14 | [20 empty] | ppm
|  |  | 4A*MS | [20 empty] | 2
2
| 1 | 1 | 6.101 | [20 empty] | 1
| 1 | 2 | 6.131 | [20 empty] | 7
| 1 | 3 | 5.864 | [20 empty] | 16
| 1 | 4 | 6.045 | [20 empty] | 5.978333
| 1 | 5 | 5.925 | [20 empty] | 13
| 1 | 6 | 5.804
| Mean |  | 5.978333
| Median |  | 5.985
| Std Dev. |  | 0.1334971
| Rel.Std.Dev. |  | 2.233%
| PDM3 |  | 4.441e-14%
| Z-Score (Absolute) |  | NA
| Analytical results for Rb in OREAS 934 (Indicative Value 97 ppm) | [22 empty] | Indicative
Rb | Round | Replicate | Lab | Lab | Lab | Lab | Lab | [16 empty] | 1
| No | No | 01 | 12 | 14 | 16 | 22 | [16 empty] | ppm
|  |  | 4A*MS | 4A*MS | 4A*MS | 4A*OES/MS | 4A*MS | [16 empty] | 0
0
| 1 | 1 | NA | 104.1 | 83.41 | 87.78 | 107 | [16 empty] | 1
| 1 | 2 | NA | 98.8 | 84.3 | 90.47 | 112.5 | [16 empty] | 8
| 1 | 3 | NA | 100.4 | 82.51 | 84.21 | 111 | [16 empty] | 16
| 1 | 4 | NA | 102.3 | 85.13 | 90.98 | 110 | [16 empty] | 96.6075
| 1 | 5 | NA | 105.1 | 84.16 | 90.28 | 111.5 | [16 empty] | 14
| 1 | 6 | NA | 102.9 | 85.19 | 93.56 | 111
| Mean |  |  | 102.2667 | 84.11667 | 89.54667 | 110.5
| Median |  |  | 102.6 | 84.23 | 90.375 | 111
| Std Dev. |  |  | 2.336379 | 1.02909 | 3.198523 | 1.897367
| Rel.Std.Dev. |  |  | 2.285% | 1.223% | 3.572% | 1.717%
| PDM3 |  |  | 5.858% | -12.93% | -7.309% | 14.38%
| Z-Score (Absolute) |  | NA | 0.47 | 0.88 | 0.47 | 1.08
| Analytical results for Re in OREAS 934 (Indicative Value 0.002 ppm) | [22 empty] | Indicative
Re | Round | Replicate | Lab | Lab | Lab | [18 empty] | 1
| No | No | 01 | 12 | 22 | [18 empty] | ppm
|  |  | 4A*MS | 4A*MS | 4A*MS | [18 empty] | 3
3
| 1 | 1 | NA | < 0.005 | 0.003 | [18 empty] | 1
| 1 | 2 | NA | < 0.005 | < 0.002 | [18 empty] | 9
| 1 | 3 | NA | < 0.005 | < 0.002 | [18 empty] | 16
| 1 | 4 | NA | < 0.005 | 0.002 | [18 empty] | 0.002333333
| 1 | 5 | NA | < 0.005 | 0.003 | [18 empty] | 15
| 1 | 6 | NA | < 0.005 | 0.004
| Mean |  |  |  | 0.003
| Median |  |  |  | 0.003
| Std Dev. |  |  |  | 0.0008164966
| Rel.Std.Dev. |  |  |  | 27.22%
| PDM3 |  |  |  | 28.57%
| Z-Score (Absolute) |  | NA | NA | NA
| Analytical results for S in OREAS 934 (Certified Value 9.55 wt.%) | [22 empty] | Certified
S | Round | Replicate | Lab | Lab | Lab | Lab | Lab | Lab | Lab | Lab | Lab | Lab | Lab | Lab | Lab | Lab | Lab | Lab | Lab | Lab | Lab |  |  | 1
| No | No | 01 | 02 | 03 | 04 | 05 | 06 | 07 | 09 | 10 | 11 | 12 | 13 | 14 | 15 | 16 | 18 | 19 | 21 | 22 |  |  | wt.%
|  |  | 4A*OES | 4A*OES | 4A*OES | 4A*OES | 4A*OES | 4A*OES | 4A*OES | 4A*OES | 4A*OES | 4A*OES | 4A*MS | 4A*OES/MS | 4A*OES | 4A*OES | 4A*OES/MS | 4A*OES | 4A*OES | 4A*OES/MS | 4A*MS |  |  | 2
2
| 1 | 1 | 12 | > 5 | 11.34 | 9.32 | 9.75 | 8.42 | 9.21 | 11 | 10.07 | 8 | 6.8 | 11.69004 | 9.2 | 7.69 | > 5 | 8.63 | 10.85 | > 5 | 7.85 |  |  | 1
| 1 | 2 | 11.8 | > 5 | 11.56 | 9.01 | 10.5 | 8.29 | 9.13 | 11.2 | 10.46 | 8 | 6.9 | 11.70167 | 9.19 | 7.69 | > 5 | 9.11 | 10.76 | > 5 | 7.96 |  |  | #N/A
| 1 | 3 | 11.7 | > 5 | 10.97 | 8.96 | 11.6 | 8.16 | 9.13 | 11 | 10.04 | 8.1 | 7.1 | 11.76421 | 9.06 | 7.59 | > 5 | 9.32 | 10.8 | > 5 | 7.79 |  |  | 16
| 1 | 4 | 11.6 | > 5 | 11.44 | 8.81 | 10.7 | 8.36 | 9 | 11.2 | 10.02 | 8 | 7 | 11.67977 | 8.77 | 8.16 | > 5 | 9.27 | 10.87 | > 5 | 7.7 |  |  | 9.54609
| 1 | 5 | 11.2 | > 5 | 11.54 | 8.77 | 10.6 | 8.42 | 9.13 | 11.3 | 10.35 | 7.6 | 7.1 | 11.76954 | 9.06 | 7.69 | > 5 | 9.16 | 11.06 | > 5 | 7.59 |  |  | 28
| 1 | 6 | 11.5 | > 5 | 11.44 | 9.15 | 10.9 | 8.37 | 8.86 | 11.1 | 10.47 | 7.3 | 7.3 | 11.8014 | 8.74 | 7.88 | > 5 | 9.19 | 11.06 | > 5 | 7.51
| Mean |  | 11.63333 |  | 11.38167 | 9.003333 | 10.675 | 8.336667 | 9.076667 | 11.13333 | 10.235 | 7.833333 | 7.033333 | 11.73444 | 9.003333 | 7.783333 |  | 9.113333 | 10.9 |  | 7.733333
| Median |  | 11.65 |  | 11.44 | 8.985 | 10.65 | 8.365 | 9.13 | 11.15 | 10.21 | 8 | 7.05 | 11.73294 | 9.06 | 7.69 |  | 9.175 | 10.86 |  | 7.745
| Std Dev. |  | 0.273252 |  | 0.216741 | 0.2076215 | 0.5997916 | 0.09892758 | 0.1258041 | 0.121106 | 0.2147324 | 0.3141125 | 0.175119 | 0.05026957 | 0.201858 | 0.2072358 |  | 0.2485692 | 0.129769 |  | 0.1671726
| Rel.Std.Dev. |  | 2.349% |  | 1.904% | 2.306% | 5.619% | 1.187% | 1.386% | 1.088% | 2.098% | 4.01% | 2.49% | 0.4284% | 2.242% | 2.663% |  | 2.728% | 1.191% |  | 2.162%
| PDM3 |  | 21.86% |  | 19.23% | -5.686% | 11.83% | -12.67% | -4.917% | 16.63% | 7.217% | -17.94% | -26.32% | 22.92% | -5.686% | -18.47% |  | -4.533% | 14.18% |  | -18.99%
| Z-Score (Absolute) |  | 1.18 | NA | 1.06 | 0.07 | 0.73 | 0.38 | 0.03 | 0.94 | 0.52 | 0.57 | 1 | 1.23 | 0.07 | 0.68 | NA | 0.03 | 0.83 | NA | 0.67
| Analytical results for Sb in OREAS 934 (Certified Value 2.51 ppm) | [22 empty] | Certified
Sb | Round | Replicate | Lab | Lab | Lab | Lab | Lab | Lab | Lab | Lab | Lab | Lab | Lab | Lab | Lab | Lab | Lab | Lab | Lab | Lab | Lab |  |  | 1
| No | No | 01 | 02 | 03 | 04 | 05 | 06 | 07 | 09 | 10 | 11 | 12 | 13 | 15 | 16 | 17 | 18 | 19 | 21 | 22 |  |  | ppm
|  |  | 4A*MS | 4A*MS | 4A*MS | 4A*OES | 4A*OES | 4A*OES | 4A*OES | 4A*MS | 4A*MS | 4A*OES | 4A*MS | 4A*OES/MS | 4A*OES | 4A*OES/MS | 4A*OES | 4A*OES | 4A*MS | 4A*OES/MS | 4A*MS |  |  | 2
2
| 1 | 1 | 2.6 | 1.15 | 2.24 | < 5 | 5 | < 50 | < 50 | 2.4 | 2.67 | < 5 | 2.7 | 2.956198 | < 5 | 1.968 | < 5 | < 5 | 2.9 | 2.27 | 2.53 |  |  | 1
| 1 | 2 | 2.6 | 1.2 | 2.21 | < 5 | < 5 | < 50 | < 50 | 2.6 | 2.83 | < 5 | 2.8 | 2.962644 | < 5 | 1.892 | < 5 | < 5 | 2.4 | 1.88 | 2.51 |  |  | #N/A
| 1 | 3 | 2.5 | 1.17 | 2.11 | < 5 | < 5 | < 50 | < 50 | 2.6 | 2.82 | 6 | 2.6 | 2.878145 | < 5 | 1.824 | 5 | < 5 | 2.5 | 1.94 | 2.92 |  |  | 16
| 1 | 4 | 2.9 | 1.12 | 2.33 | < 5 | < 5 | < 50 | < 50 | 2.6 | 2.57 | < 5 | 2.5 | 3.091827 | < 5 | 1.855 | < 5 | < 5 | 2.5 | 1.84 | 2.67 |  |  | 2.513841
| 1 | 5 | 2.6 | 1.14 | 2.54 | < 5 | < 5 | < 50 | < 50 | 2.6 | 2.44 | 6 | 2.9 | 3.118694 | < 5 | 1.955 | 5 | 8 | 3.1 | 1.81 | 2.61 |  |  | 29
| 1 | 6 | 2.8 | 1.18 | 2.32 | < 5 | < 5 | < 50 | < 50 | 3.6 | 2.4 | < 5 | 2.8 | 2.860945 | < 5 | 2.19 | < 5 | < 5 | 3 | 2.11 | 3.38
| Mean |  | 2.666667 | 1.16 | 2.291667 |  | 5 |  |  | 2.733333 | 2.621667 | 6 | 2.716667 | 2.978076 |  | 1.947333 | 5 | 8 | 2.733333 | 1.975 | 2.77
| Median |  | 2.6 | 1.16 | 2.28 |  | 5 |  |  | 2.6 | 2.62 | 6 | 2.75 | 2.959421 |  | 1.9235 | 5 | 8 | 2.7 | 1.91 | 2.64
| Std Dev. |  | 0.1505545 | 0.02898275 | 0.1457967 |  |  |  |  | 0.4320494 | 0.1843276 | 0 | 0.147196 | 0.1068975 |  | 0.1312793 | 0 |  | 0.3011091 | 0.1794157 | 0.3332867
| Rel.Std.Dev. |  | 5.646% | 2.499% | 6.362% |  |  |  |  | 15.81% | 7.031% | 0% | 5.418% | 3.589% |  | 6.741% | 0% |  | 11.02% | 9.084% | 12.03%
| PDM3 |  | 6.079% | -53.86% | -8.838% |  | 98.9% |  |  | 8.731% | 4.289% | 138.7% | 8.068% | 18.47% |  | -22.54% | 98.9% | 218.2% | 8.731% | -21.43% | 10.19%
| Z-Score (Absolute) |  | 0 | 2.71 | 0.67 | NA | 4.2 | NA | NA | 0.19 | 0.08 | 5.99 | 0.09 | 0.56 | NA | 1.29 | 4.2 | 9.59 | 0.12 | 1.24 | 0.03
| Analytical results for Sc in OREAS 934 (Indicative Value 7.73 ppm) | [22 empty] | Indicative
Sc | Round | Replicate | Lab | Lab | Lab | Lab | Lab | Lab | [15 empty] | 1
| No | No | 01 | 11 | 12 | 14 | 16 | 22 | [15 empty] | ppm
|  |  | 4A*OES | 4A*OES | 4A*MS | 4A*MS | 4A*OES/MS | 4A*MS | [15 empty] | 2
2
| 1 | 1 | NA | 18 | 9 | 6.2 | 7.95 | 7.5 | [15 empty] | 1
| 1 | 2 | NA | 17 | 9 | 6.5 | 7.97 | 7.8 | [15 empty] | 10
| 1 | 3 | NA | 16 | 9 | 6.1 | 7.25 | 7.7 | [15 empty] | 16
| 1 | 4 | NA | 17 | 9 | 6.5 | 7.93 | 7.8 | [15 empty] | 7.727083
| 1 | 5 | NA | 17 | 10 | 6.2 | 7.89 | 7.8 | [15 empty] | 16
| 1 | 6 | NA | 15 | 9 | 6.6 | 7.96 | 7.8
| Mean |  |  | 16.66667 | 9.166667 | 6.35 | 7.825 | 7.733333
| Median |  |  | 17 | 9 | 6.35 | 7.94 | 7.8
| Std Dev. |  |  | 1.032796 | 0.4082483 | 0.2073644 | 0.2831078 | 0.121106
| Rel.Std.Dev. |  |  | 6.197% | 4.454% | 3.266% | 3.618% | 1.566%
| PDM3 |  |  | 115.7% | 18.63% | -17.82% | 1.267% | 0.08088%
| Z-Score (Absolute) |  | NA | 5.07 | 0.67 | 0.85 | 0 | 0.05
| Analytical results for Se in OREAS 934 (Certified Value 85 ppm) | [22 empty] | Certified
Se | Round | Replicate | Lab | Lab | Lab | Lab | Lab | Lab | Lab | Lab | Lab | Lab | Lab | Lab | Lab | Lab | Lab | Lab | Lab | Lab |  |  |  | 1
| No | No | 01 | 02 | 03 | 04 | 05 | 06 | 07 | 09 | 10 | 12 | 13 | 14 | 16 | 17 | 18 | 19 | 21 | 22 |  |  |  | ppm
|  |  | 4A*MS | 4A*MS | 4A*MS | 4A*MS | 4A*MS | 4A*OES | 4A*OES | 4A*MS | 4A*MS | 4A*MS | 4A*OES/MS | 4A*MS | 4A*OES/MS | 4A*OES | 4A*MS | 4A*MS | 4A*OES/MS | 4A*MS |  |  |  | 0
1
| 1 | 1 | 87 | - | 66.3 | 84.8 | 78.9 | 90 | 100 | 80 | 89.9 | 86 | 96.05887 | 83 | 65.596 | 79 | 76.1 | 88 | 58 | 81 |  |  |  | 1
| 1 | 2 | 86 | - | 60.9 | 79.7 | 79.8 | 110 | 100 | 80 | 90.4 | 76 | 97.26215 | 81.9 | 64.929 | 74 | 79.7 | 91 | 55 | 79 |  |  |  | #N/A
| 1 | 3 | 89 | - | 63.4 | 76.9 | 82.9 | 80 | 90 | 90 | 88.8 | 87 | 98.93647 | 85.2 | 62.385 | 78 | 76.1 | 92 | 56 | 80 |  |  |  | 16
| 1 | 4 | 87 | - | 63.6 | 80.4 | 82.4 | 80 | 90 | 90 | 92.8 | 85 | 98.86746 | 80.5 | 65.308 | 93 | 79.9 | 90 | 56 | 75 |  |  |  | 84.60385
| 1 | 5 | 88 | - | 64.6 | 76.7 | 75 | 100 | 90 | 90 | 92.9 | 82 | 97.62359 | 81.3 | 68.038 | 87 | 78.7 | 91 | 55 | 78 |  |  |  | 30
| 1 | 6 | 90 | - | 61.3 | 83.9 | 80.8 | 80 | 90 | 80 | 85.8 | 88 | 95.43863 | 86.1 | 65.313 | 71 | 82.2 | 91 | 55 | 78
| Mean |  | 87.83333 |  | 63.35 | 80.4 | 79.96667 | 90 | 93.33333 | 85 | 90.1 | 84 | 97.36453 | 83 | 65.2615 | 80.33333 | 78.78333 | 90.5 | 55.83333 | 78.5
| Median |  | 87.5 |  | 63.5 | 80.05 | 80.3 | 85 | 90 | 85 | 90.15 | 85.5 | 97.44287 | 82.45 | 65.3105 | 78.5 | 79.2 | 91 | 55.5 | 78.5
| Std Dev. |  | 1.47196 |  | 2.026573 | 3.407052 | 2.865426 | 12.64911 | 5.163978 | 5.477226 | 2.66233 | 4.427189 | 1.429772 | 2.227106 | 1.800581 | 8.238123 | 2.373535 | 1.378405 | 1.169045 | 2.073644
| Rel.Std.Dev. |  | 1.676% |  | 3.199% | 4.238% | 3.583% | 14.05% | 5.533% | 6.444% | 2.955% | 5.27% | 1.468% | 2.683% | 2.759% | 10.25% | 3.013% | 1.523% | 2.094% | 2.642%
| PDM3 |  | 3.817% |  | -25.12% | -4.969% | -5.481% | 6.378% | 10.32% | 0.4682% | 6.496% | -0.7137% | 15.08% | -1.896% | -22.86% | -5.048% | -6.88% | 6.969% | -34.01% | -7.215%
| Z-Score (Absolute) |  | 0.72 | NA | 2.94 | 0.39 | 0.45 | 0.45 | 1.55 | 0.3 | 1.06 | 0.39 | 2.15 | 0 | 2.66 | 0.4 | 0.63 | 1.2 | 4.07 | 0.67
| Analytical results for Sm in OREAS 934 (Indicative Value 4.26 ppm) | [22 empty] | Indicative
Sm | Round | Replicate | Lab | [20 empty] | 1
| No | No | 14 | [20 empty] | ppm
|  |  | 4A*MS | [20 empty] | 2
2
| 1 | 1 | 4.4 | [20 empty] | 1
| 1 | 2 | 4.3 | [20 empty] | 1
| 1 | 3 | 4.22 | [20 empty] | 16
| 1 | 4 | 4.31 | [20 empty] | 4.263333
| 1 | 5 | 4.2 | [20 empty] | 7
| 1 | 6 | 4.15
| Mean |  | 4.263333
| Median |  | 4.26
| Std Dev. |  | 0.0904802
| Rel.Std.Dev. |  | 2.122%
| PDM3 |  | 6.661e-14%
| Z-Score (Absolute) |  | NA
| Analytical results for Sn in OREAS 934 (Certified Value 83 ppm) | [22 empty] | Certified
Sn | Round | Replicate | Lab | Lab | Lab | Lab | Lab | Lab | Lab | Lab | Lab | Lab | Lab | Lab | Lab | Lab | Lab | Lab | Lab | Lab | Lab | Lab |  | 1
| No | No | 01 | 02 | 03 | 04 | 05 | 06 | 07 | 09 | 10 | 11 | 12 | 13 | 14 | 15 | 16 | 17 | 18 | 19 | 21 | 22 |  | ppm
|  |  | 4A*MS | 4A*MS | 4A*MS | 4A*MS | 4A*MS | 4A*OES | 4A*OES | 4A*MS | 4A*MS | 4A*OES | 4A*MS | 4A*OES/MS | 4A*OES | 4A*OES | 4A*OES/MS | 4A*OES | 4A*MS | 4A*MS | 4A*OES/MS | 4A*MS |  | 0
1
| 1 | 1 | 69.2 | 40.1 | 87.5 | 91 | 85 | 90 | 90 | 89 | 83.1 | 107 | 87.2 | 84.43777 | 85 | 56 | 62.1 | 76 | 78 | 82.5 | 62 | 85 |  | 1
| 1 | 2 | 64.9 | 40.1 | 81.9 | 86 | 82 | 80 | 80 | 89 | 85.9 | 109 | 88.5 | 84.93938 | 80 | 59 | 62.44 | 75 | 90 | 81.8 | 59.1 | 89.6 |  | 30
| 1 | 3 | 67.5 | 40.1 | 79.4 | 81 | 80 | 90 | 90 | 120 | 84.7 | 96 | 89.2 | 85.74546 | 81 | 63 | 59.67 | 77 | 84 | 83.6 | 59.8 | 86.2 |  | 16
| 1 | 4 | 66 | 39.9 | 84.8 | 86 | 82 | 80 | 90 | 53 | 86.3 | 105 | 86.9 | 85.38991 | 79 | 61 | 63.63 | 81 | 85 | 83.9 | 61.2 | 84.8 |  | 83.10832
| 1 | 5 | 68.4 | 39.8 | 84.6 | 83 | 84 | 90 | 90 | 69 | 87.5 | 107 | 89.8 | 86.31807 | 76 | 63 | 66.16 | 77 | 84 | 88.3 | 58.7 | 84.7 |  | 31
| 1 | 6 | 68.8 | 39.8 | 81.8 | 91 | 87 | 80 | 90 | 84 | 80.4 | 96 | 94.5 | 84.11846 | 79 | 56 | 65.81 | 75 | 90 | 84.3 | 61.3 | 84.6
| Mean |  | 67.46667 | 39.96667 | 83.33333 | 86.33333 | 83.33333 | 85 | 88.33333 | 84 | 84.65 | 103.3333 | 89.35 | 85.15818 | 80 | 59.66667 | 63.30167 | 76.83333 | 85.16667 | 84.06667 | 60.35 | 85.81667
| Median |  | 67.95 | 40 | 83.25 | 86 | 83 | 85 | 90 | 86.5 | 85.3 | 106 | 88.85 | 85.16465 | 79.5 | 60 | 63.035 | 76.5 | 84.5 | 83.75 | 60.5 | 84.9
| Std Dev. |  | 1.696663 | 0.1505545 | 2.863331 | 4.082483 | 2.503331 | 5.477226 | 4.082483 | 22.50333 | 2.564176 | 5.819507 | 2.760254 | 0.823632 | 2.966479 | 3.204164 | 2.447247 | 2.228602 | 4.490731 | 2.27215 | 1.336787 | 1.943622
| Rel.Std.Dev. |  | 2.515% | 0.3767% | 3.436% | 4.729% | 3.004% | 6.444% | 4.622% | 26.79% | 3.029% | 5.632% | 3.089% | 0.9672% | 3.708% | 5.37% | 3.866% | 2.901% | 5.273% | 2.703% | 2.215% | 2.265%
| PDM3 |  | -18.82% | -51.91% | 0.2707% | 3.88% | 0.2707% | 2.276% | 6.287% | 1.073% | 1.855% | 24.34% | 7.51% | 2.466% | -3.74% | -28.21% | -23.83% | -7.55% | 2.477% | 1.153% | -27.38% | 3.259%
| Z-Score (Absolute) |  | 3.38 | 9.23 | 0 | 0.64 | 0 | 0.35 | 1.42 | 0.12 | 0.28 | 4.26 | 1.06 | 0.39 | 0.71 | 5.04 | 4.27 | 1.38 | 0.39 | 0.02 | 4.89 | 0.37
| Analytical results for Sr in OREAS 934 (Certified Value 29.8 ppm) | [22 empty] | Certified
Sr | Round | Replicate | Lab | Lab | Lab | Lab | Lab | Lab | Lab | [14 empty] | 1
| No | No | 01 | 11 | 12 | 14 | 16 | 17 | 22 | [14 empty] | ppm
|  |  | 4A*MS | 4A*OES | 4A*MS | 4A*OES | 4A*OES/MS | 4A*OES | 4A*MS | [14 empty] | 1
1
| 1 | 1 | NA | 35 | 29 | 29 | 26.52 | 63 | 29.5 | [14 empty] | 1
| 1 | 2 | NA | 37 | 27 | 28 | 26.952 | 61 | 30.9 | [14 empty] | 25
| 1 | 3 | NA | 35 | 27 | 29 | 25.455 | 59 | 31.1 | [14 empty] | 16
| 1 | 4 | NA | 36 | 28 | 27 | 27.06 | 60 | 30.6 | [14 empty] | 29.81463
| 1 | 5 | NA | 35 | 28 | 28 | 27.336 | 59 | 30.7 | [14 empty] | 32
| 1 | 6 | NA | 33 | 29 | 28 | 27.581 | 61 | 31.1
| Mean |  |  | 35.16667 | 28 | 28.16667 | 26.81733 | 60.5 | 30.65
| Median |  |  | 35 | 28 | 28 | 27.006 | 60.5 | 30.8
| Std Dev. |  |  | 1.32916 | 0.8944272 | 0.7527727 | 0.7581007 | 1.516575 | 0.5991661
| Rel.Std.Dev. |  |  | 3.78% | 3.194% | 2.673% | 2.827% | 2.507% | 1.955%
| PDM3 |  |  | 17.95% | -6.086% | -5.527% | -10.05% | 102.9% | 2.802%
| Z-Score (Absolute) |  | NA | 2.08 | 0.51 | 0.45 | 0.84 | 11.25 | 0.45
| Analytical results for Ta in OREAS 934 (Indicative Value 0.69 ppm) | [22 empty] | Indicative
Ta | Round | Replicate | Lab | Lab | Lab | Lab | Lab | [16 empty] | 1
| No | No | 01 | 12 | 14 | 16 | 22 | [16 empty] | ppm
|  |  | 4A*MS | 4A*MS | 4A*MS | 4A*OES/MS | 4A*MS | [16 empty] | 2
2
| 1 | 1 | NA | 0.7 | 0.54 | 0.945 | 0.68 | [16 empty] | 1
| 1 | 2 | NA | 0.6 | 0.54 | 0.95 | 0.66 | [16 empty] | 2
| 1 | 3 | NA | 0.7 | 0.54 | 0.829 | 0.64 | [16 empty] | 16
| 1 | 4 | NA | 0.6 | 0.53 | 0.909 | 0.65 | [16 empty] | 0.687125
| 1 | 5 | NA | 0.6 | 0.54 | 0.908 | 0.69 | [16 empty] | 8
| 1 | 6 | NA | 0.6 | 0.51 | 0.962 | 0.64
| Mean |  |  | 0.6333333 | 0.5333333 | 0.9171667 | 0.66
| Median |  |  | 0.6 | 0.54 | 0.927 | 0.655
| Std Dev. |  |  | 0.05163978 | 0.0121106 | 0.04855272 | 0.02097618
| Rel.Std.Dev. |  |  | 8.154% | 2.271% | 5.294% | 3.178%
| PDM3 |  |  | -7.829% | -22.38% | 33.48% | -3.948%
| Z-Score (Absolute) |  | NA | 0.15 | 1.2 | 2.99 | 0.15
| Analytical results for Tb in OREAS 934 (Indicative Value 0.47 ppm) | [22 empty] | Indicative
Tb | Round | Replicate | Lab | Lab | [19 empty] | 1
| No | No | 14 | 16 | [19 empty] | ppm
|  |  | 4A*MS | 4A*OES/MS | [19 empty] | 2
2
| 1 | 1 | 0.47 | 0.454 | [19 empty] | 1
| 1 | 2 | 0.486 | 0.46 | [19 empty] | 3
| 1 | 3 | 0.472 | 0.43 | [19 empty] | 16
| 1 | 4 | 0.482 | 0.466 | [19 empty] | 0.4671667
| 1 | 5 | 0.469 | 0.457 | [19 empty] | 9
| 1 | 6 | 0.472 | 0.488
| Mean |  | 0.4751667 | 0.4591667
| Median |  | 0.472 | 0.4585
| Std Dev. |  | 0.007054549 | 0.0187661
| Rel.Std.Dev. |  | 1.485% | 4.087%
| PDM3 |  | 1.712% | -1.712%
| Z-Score (Absolute) |  | 0.67 | 0.67
| Analytical results for Te in OREAS 934 (Indicative Value 0.23 ppm) | [22 empty] | Indicative
Te | Round | Replicate | Lab | Lab | Lab | Lab | [17 empty] | 1
| No | No | 01 | 12 | 16 | 22 | [17 empty] | ppm
|  |  | 4A*MS | 4A*MS | 4A*OES/MS | 4A*MS | [17 empty] | 2
2
| 1 | 1 | NA | < 0.5 | 0.242 | 0.21 | [17 empty] | 1
| 1 | 2 | NA | < 0.5 | 0.26 | 0.22 | [17 empty] | 4
| 1 | 3 | NA | < 0.5 | 0.225 | 0.26 | [17 empty] | 16
| 1 | 4 | NA | < 0.5 | 0.22 | 0.2 | [17 empty] | 0.2306667
| 1 | 5 | NA | < 0.5 | 0.303 | 0.19 | [17 empty] | 10
| 1 | 6 | NA | < 0.5 | 0.268 | 0.17
| Mean |  |  |  | 0.253 | 0.2083333
| Median |  |  |  | 0.251 | 0.205
| Std Dev. |  |  |  | 0.03088041 | 0.03060501
| Rel.Std.Dev. |  |  |  | 12.21% | 14.69%
| PDM3 |  |  |  | 9.682% | -9.682%
| Z-Score (Absolute) |  | NA | NA | 0.67 | 0.67
| Analytical results for Th in OREAS 934 (Certified Value 9.59 ppm) | [22 empty] | Certified
Th | Round | Replicate | Lab | Lab | Lab | Lab | Lab | Lab | [15 empty] | 1
| No | No | 01 | 11 | 12 | 14 | 16 | 22 | [15 empty] | ppm
|  |  | 4A*MS | 4A*OES | 4A*MS | 4A*MS | 4A*OES/MS | 4A*MS | [15 empty] | 2
2
| 1 | 1 | NA | 10 | 11.3 | 7.96 | 9.79 | 9.5 | [15 empty] | 1
| 1 | 2 | NA | 12 | 10 | 7.97 | 10.06 | 9.9 | [15 empty] | 16
| 1 | 3 | NA | 10 | 10.3 | 7.8 | 9.14 | 9.4 | [15 empty] | 16
| 1 | 4 | NA | 11 | 10 | 7.86 | 9.65 | 9.7 | [15 empty] | 9.59
| 1 | 5 | NA | 11 | 10.7 | 7.9 | 9.55 | 10 | [15 empty] | 33
| 1 | 6 | NA | 8 | 10.3 | 7.96 | 9.66 | 9.3
| Mean |  |  | 10.33333 | 10.43333 | 7.908333 | 9.641667 | 9.633333
| Median |  |  | 10.5 | 10.3 | 7.93 | 9.655 | 9.6
| Std Dev. |  |  | 1.36626 | 0.4966555 | 0.06823977 | 0.3024842 | 0.2804758
| Rel.Std.Dev. |  |  | 13.22% | 4.76% | 0.8629% | 3.137% | 2.912%
| PDM3 |  |  | 7.751% | 8.794% | -17.54% | 0.5388% | 0.4519%
| Z-Score (Absolute) |  | NA | 0.67 | 0.77 | 1.69 | 0 | 0.01
| Analytical results for Ti in OREAS 934 (Certified Value 0.216 wt.%) | [22 empty] | Certified
Ti | Round | Replicate | Lab | Lab | Lab | Lab | Lab | Lab | Lab | [14 empty] | 1
| No | No | 01 | 11 | 12 | 14 | 16 | 17 | 22 | [14 empty] | wt.%
|  |  | 4A*OES | 4A*OES | 4A*MS | 4A*OES | 4A*OES/MS | 4A*OES | 4A*MS | [14 empty] | 3
3
| 1 | 1 | NA | 0.21 | 0.224 | 0.2128 | 0.197 | 0.2047 | 0.217 | [14 empty] | 1
| 1 | 2 | NA | 0.23 | 0.212 | 0.2098 | 0.203 | 0.2063 | 0.228 | [14 empty] | 38
| 1 | 3 | NA | 0.24 | 0.231 | 0.2166 | 0.187 | 0.2058 | 0.229 | [14 empty] | 16
| 1 | 4 | NA | 0.23 | 0.226 | 0.2016 | 0.198 | 0.2046 | 0.228 | [14 empty] | 0.2157778
| 1 | 5 | NA | 0.22 | 0.23 | 0.2105 | 0.203 | 0.2138 | 0.231 | [14 empty] | 34
| 1 | 6 | NA | 0.24 | 0.22 | 0.2104 | 0.204 | 0.2091 | 0.224
| Mean |  |  | 0.2283333 | 0.2238333 | 0.2102833 | 0.1986667 | 0.2073833 | 0.2261667
| Median |  |  | 0.23 | 0.225 | 0.21045 | 0.2005 | 0.20605 | 0.228
| Std Dev. |  |  | 0.01169045 | 0.007054549 | 0.004938185 | 0.006408328 | 0.003542551 | 0.005036533
| Rel.Std.Dev. |  |  | 5.12% | 3.152% | 2.348% | 3.226% | 1.708% | 2.227%
| PDM3 |  |  | 5.819% | 3.733% | -2.546% | -7.93% | -3.89% | 4.815%
| Z-Score (Absolute) |  | NA | 0.81 | 0.49 | 0.49 | 1.32 | 0.69 | 0.65
| Analytical results for Tl in OREAS 934 (Indicative Value 0.57 ppm) | [22 empty] | Indicative
Tl | Round | Replicate | Lab | Lab | Lab | Lab | Lab | Lab | [15 empty] | 1
| No | No | 01 | 12 | 14 | 16 | 17 | 22 | [15 empty] | ppm
|  |  | 4A*MS | 4A*MS | 4A*MS | 4A*OES/MS | 4A*OES | 4A*MS | [15 empty] | 2
2
| 1 | 1 | NA | 0.7 | 0.51 | 0.573 | < 2 | 0.59 | [15 empty] | 1
| 1 | 2 | NA | 0.6 | 0.54 | 0.604 | < 2 | 0.6 | [15 empty] | 5
| 1 | 3 | NA | 0.6 | 0.52 | 0.549 | < 2 | 0.57 | [15 empty] | 16
| 1 | 4 | NA | 0.5 | 0.54 | 0.581 | < 2 | 0.57 | [15 empty] | 0.57175
| 1 | 5 | NA | 0.6 | 0.52 | 0.595 | < 2 | 0.58 | [15 empty] | 11
| 1 | 6 | NA | 0.6 | 0.5 | 0.6 | 3 | 0.58
| Mean |  |  | 0.6 | 0.5216667 | 0.5836667 | 3 | 0.5816667
| Median |  |  | 0.6 | 0.52 | 0.588 | 3 | 0.58
| Std Dev. |  |  | 0.06324555 | 0.01602082 | 0.02064623 |  | 0.01169045
| Rel.Std.Dev. |  |  | 10.54% | 3.071% | 3.537% |  | 2.01%
| PDM3 |  |  | 4.941% | -8.76% | 2.084% | 424.7% | 1.734%
| Z-Score (Absolute) |  | NA | 0.67 | 2.56 | 0 | 17.19 | 0.08
| Analytical results for Tm in OREAS 934 (Indicative Value 0.2 ppm) | [22 empty] | Indicative
Tm | Round | Replicate | Lab | [20 empty] | 1
| No | No | 14 | [20 empty] | ppm
|  |  | 4A*MS | [20 empty] | 2
2
| 1 | 1 | 0.2 | [20 empty] | 1
| 1 | 2 | 0.2 | [20 empty] | 6
| 1 | 3 | 0.2 | [20 empty] | 16
| 1 | 4 | 0.2 | [20 empty] | 0.2
| 1 | 5 | 0.2 | [20 empty] | 12
| 1 | 6 | 0.2
| Mean |  | 0.2
| Median |  | 0.2
| Std Dev. |  | 3.040471e-17
| Rel.Std.Dev. |  | 1.52e-14%
| PDM3 |  | -1.11e-14%
| Z-Score (Absolute) |  | NA
| Analytical results for U in OREAS 934 (Indicative Value 2.01 ppm) | [22 empty] | Indicative
U | Round | Replicate | Lab | Lab | Lab | Lab | Lab | Lab | [15 empty] | 1
| No | No | 01 | 11 | 12 | 14 | 16 | 22 | [15 empty] | ppm
|  |  | 4A*MS | 4A*OES | 4A*MS | 4A*MS | 4A*OES/MS | 4A*MS | [15 empty] | 2
2
| 1 | 1 | NA | < 20 | 2.1 | 1.85 | 2.129 | 2 | [15 empty] | 1
| 1 | 2 | NA | < 20 | 1.9 | 1.85 | 2.162 | 2.3 | [15 empty] | 7
| 1 | 3 | NA | < 20 | 2.1 | 1.78 | 1.995 | 2 | [15 empty] | 16
| 1 | 4 | NA | < 20 | 1.9 | 1.85 | 2.124 | 2.1 | [15 empty] | 2.014583
| 1 | 5 | NA | < 20 | 1.9 | 1.78 | 2.109 | 2.2 | [15 empty] | 13
| 1 | 6 | NA | < 20 | 2 | 1.93 | 2.151 | 2
| Mean |  |  |  | 1.983333 | 1.84 | 2.111667 | 2.1
| Median |  |  |  | 1.95 | 1.85 | 2.1265 | 2.05
| Std Dev. |  |  |  | 0.09831921 | 0.05585696 | 0.06025169 | 0.1264911
| Rel.Std.Dev. |  |  |  | 4.957% | 3.036% | 2.853% | 6.023%
| PDM3 |  |  |  | -1.551% | -8.666% | 4.819% | 4.24%
| Z-Score (Absolute) |  | NA | NA | 0.52 | 1.79 | 0.83 | 0.52
| Analytical results for V in OREAS 934 (Certified Value 59 ppm) | [22 empty] | Certified
V | Round | Replicate | Lab | Lab | Lab | Lab | Lab | Lab | Lab | [14 empty] | 1
| No | No | 01 | 11 | 12 | 14 | 16 | 17 | 22 | [14 empty] | ppm
|  |  | 4A*OES | 4A*OES | 4A*MS | 4A*OES | 4A*OES/MS | 4A*OES | 4A*MS | [14 empty] | 0
0
| 1 | 1 | NA | 50 | 56 | 42 | 58.274 | 76 | 65 | [14 empty] | 1
| 1 | 2 | NA | 52 | 55 | 42 | 62.045 | 75 | 68 | [14 empty] | 42
| 1 | 3 | NA | 57 | 56 | 40 | 54.699 | 76 | 65 | [14 empty] | 16
| 1 | 4 | NA | 54 | 55 | 42 | 58.871 | 78 | 66 | [14 empty] | 58.83608
| 1 | 5 | NA | 52 | 56 | 39 | 58.724 | 78 | 69 | [14 empty] | 35
| 1 | 6 | NA | 59 | 54 | 40 | 58.835 | 78 | 67
| Mean |  |  | 54 | 55.33333 | 40.83333 | 58.57467 | 76.83333 | 66.66667
| Median |  |  | 53 | 55.5 | 41 | 58.7795 | 77 | 66.5
| Std Dev. |  |  | 3.405877 | 0.8164966 | 1.32916 | 2.338046 | 1.32916 | 1.632993
| Rel.Std.Dev. |  |  | 6.307% | 1.476% | 3.255% | 3.992% | 1.73% | 2.449%
| PDM3 |  |  | -8.22% | -5.953% | -30.6% | -0.4443% | 30.59% | 13.31%
| Z-Score (Absolute) |  | NA | 0.36 | 0.21 | 1.76 | 0.21 | 2.08 | 0.99
| Analytical results for W in OREAS 934 (Certified Value 34.8 ppm) | [22 empty] | Certified
W | Round | Replicate | Lab | Lab | Lab | Lab | Lab | Lab | [15 empty] | 1
| No | No | 01 | 11 | 12 | 16 | 17 | 22 | [15 empty] | ppm
|  |  | 4A*MS | 4A*OES | 4A*MS | 4A*OES/MS | 4A*OES | 4A*MS | [15 empty] | 1
2
| 1 | 1 | NA | 29 | 35.7 | 35.01 | 32 | 38.1 | [15 empty] | 1
| 1 | 2 | NA | 29 | 35 | 37.9 | 40 | 39.6 | [15 empty] | 43
| 1 | 3 | NA | 30 | 33.3 | 33.04 | 32 | 33.5 | [15 empty] | 16
| 1 | 4 | NA | 32 | 34.1 | 33.76 | 38 | 35.3 | [15 empty] | 34.83933
| 1 | 5 | NA | 33 | 34.3 | 34.22 | 35 | 40.8 | [15 empty] | 36
| 1 | 6 | NA | 29 | 35.7 | 37.15 | 42 | 37.7
| Mean |  |  | 30.33333 | 34.68333 | 35.18 | 36.5 | 37.5
| Median |  |  | 29.5 | 34.65 | 34.615 | 36.5 | 37.9
| Std Dev. |  |  | 1.75119 | 0.9558591 | 1.940402 | 4.1833 | 2.703331
| Rel.Std.Dev. |  |  | 5.773% | 2.756% | 5.516% | 11.46% | 7.209%
| PDM3 |  |  | -12.93% | -0.4478% | 0.9778% | 4.767% | 7.637%
| Z-Score (Absolute) |  | NA | 2.48 | 0.25 | 0 | 0.67 | 1.19
| Analytical results for Y in OREAS 934 (Certified Value 14.1 ppm) | [22 empty] | Certified
Y | Round | Replicate | Lab | Lab | Lab | Lab | Lab | Lab | Lab | [14 empty] | 1
| No | No | 01 | 11 | 12 | 14 | 16 | 17 | 22 | [14 empty] | ppm
|  |  | 4A*MS | 4A*OES | 4A*MS | 4A*MS | 4A*OES/MS | 4A*OES | 4A*MS | [14 empty] | 1
1
| 1 | 1 | NA | 15 | 16.4 | 12.58 | 13.378 | 14 | 14.7 | [14 empty] | 1
| 1 | 2 | NA | 16 | 14.8 | 12.99 | 13.775 | 13 | 17.6 | [14 empty] | 19
| 1 | 3 | NA | 14 | 15 | 12.63 | 12.494 | 12 | 15.6 | [14 empty] | 16
| 1 | 4 | NA | 16 | 15.2 | 12.77 | 13.944 | 11 | 15.6 | [14 empty] | 14.11006
| 1 | 5 | NA | 15 | 15.1 | 12.88 | 13.617 | 12 | 15.6 | [14 empty] | 37
| 1 | 6 | NA | 16 | 15.1 | 12.83 | 13.954 | 12 | 15.6
| Mean |  |  | 15.33333 | 15.26667 | 12.78 | 13.527 | 12.33333 | 15.78333
| Median |  |  | 15.5 | 15.1 | 12.8 | 13.696 | 12 | 15.6
| Std Dev. |  |  | 0.8164966 | 0.5715476 | 0.1544021 | 0.5504747 | 1.032796 | 0.9600347
| Rel.Std.Dev. |  |  | 5.325% | 3.744% | 1.208% | 4.069% | 8.374% | 6.083%
| PDM3 |  |  | 8.67% | 8.197% | -9.426% | -4.132% | -12.59% | 11.86%
| Z-Score (Absolute) |  | NA | 0.64 | 0.6 | 1.11 | 0.6 | 1.42 | 0.7
| Analytical results for Yb in OREAS 934 (Indicative Value 1.35 ppm) | [22 empty] | Indicative
Yb | Round | Replicate | Lab | Lab | [19 empty] | 1
| No | No | 14 | 16 | [19 empty] | ppm
|  |  | 4A*MS | 4A*OES/MS | [19 empty] | 2
2
| 1 | 1 | 1.3 | 1.38 | [19 empty] | 1
| 1 | 2 | 1.32 | 1.391 | [19 empty] | 8
| 1 | 3 | 1.27 | 1.309 | [19 empty] | 16
| 1 | 4 | 1.34 | 1.402 | [19 empty] | 1.345333
| 1 | 5 | 1.31 | 1.377 | [19 empty] | 14
| 1 | 6 | 1.32 | 1.425
| Mean |  | 1.31 | 1.380667
| Median |  | 1.315 | 1.3855
| Std Dev. |  | 0.02366432 | 0.03918503
| Rel.Std.Dev. |  | 1.806% | 2.838%
| PDM3 |  | -2.626% | 2.626%
| Z-Score (Absolute) |  | 0.67 | 0.67
| Analytical results for Zn in OREAS 934 (Certified Value 724 ppm) | [22 empty] | Certified
Zn | Round | Replicate | Lab | Lab | Lab | Lab | Lab | Lab | Lab | Lab | Lab | Lab | Lab | Lab | Lab | Lab | Lab | Lab | Lab | Lab | Lab | Lab | Lab | 1
| No | No | 01 | 02 | 03 | 04 | 05 | 06 | 07 | 08 | 09 | 10 | 11 | 12 | 13 | 14 | 15 | 16 | 17 | 18 | 19 | 21 | 22 | ppm
|  |  | 4A*OES | 4A*OES | 4A*OES | 4A*MS | 4A*OES | 4A*OES | 4A*OES | 4A*OES | 4A*OES | 4A*OES | 4A*OES | 4A*MS | 4A*OES/MS | 4A*OES | 4A*OES | 4A*OES/MS | 4A*OES | 4A*OES | 4A*MS | 4A*OES/MS | 4A*MS | 0
0
| 1 | 1 | 855 | 686 | 783 | 732 | 712 | 710 | 750 | 681.74185 | 755 | 703 | 668 | 678 | 806.4821 | 763 | 740 | 611.231 | 661 | 638 | 741.7 | 668 | 749 | 1
| 1 | 2 | 847 | 678 | 795 | 698 | 752 | 730 | 760 | 690.1617 | 750 | 726 | 686 | 683 | 815.2033 | 741 | 740 | 592.802 | 658 | 660 | 725.6 | 669 | 747 | #N/A
| 1 | 3 | 879 | 707 | 768 | 635 | 826 | 720 | 760 | 691.0509 | 755 | 708 | 758 | 686 | 807.6187 | 726 | 740 | 570.309 | 665 | 674 | 730.1 | 645 | 752 | 16
| 1 | 4 | 887 | 695 | 785 | 705 | 752 | 740 | 750 | 692.51105 | 745 | 752 | 717 | 678 | 805.2213 | 731 | 740 | 612.321 | 715 | 661 | 758.7 | 667 | 733 | 723.8738
| 1 | 5 | 873 | 681 | 793 | 694 | 767 | 730 | 750 | 676.6052 | 750 | 735 | 661 | 717 | 811.3403 | 692 | 760 | 615.532 | 687 | 660 | 728.6 | 665 | 753 | 38
| 1 | 6 | 865 | 697 | 774 | 720 | 765 | 740 | 730 | 672.10315 | 760 | 726 | 776 | 705 | 811.6908 | 725 | 740 | 617.873 | 687 | 668 | 729.4 | 679 | 727
| Mean |  | 867.6667 | 690.6667 | 783 | 697.3333 | 762.3333 | 728.3333 | 750 | 684.028975 | 752.5 | 725 | 711 | 691.1667 | 809.5927 | 729.6667 | 743.3333 | 603.3447 | 678.8333 | 660.1667 | 735.6833 | 665.5 | 743.5
| Median |  | 869 | 690.5 | 784 | 701.5 | 758.5 | 730 | 750 | 685.951775 | 752.5 | 726 | 701.5 | 684.5 | 809.4795 | 728.5 | 740 | 611.776 | 676 | 660.5 | 729.75 | 667.5 | 748
| Std Dev. |  | 15.00222 | 10.96662 | 10.52616 | 33.67888 | 36.95763 | 11.69045 | 10.95445 | 8.502141 | 5.244044 | 17.91089 | 47.8414 | 16.11728 | 3.78462 | 23.21781 | 8.164966 | 18.46551 | 21.83957 | 12.20519 | 12.55761 | 11.16692 | 10.83974
| Rel.Std.Dev. |  | 1.729% | 1.588% | 1.344% | 4.83% | 4.848% | 1.605% | 1.461% | 1.243% | 0.6969% | 2.47% | 6.729% | 2.332% | 0.4675% | 3.182% | 1.098% | 3.061% | 3.217% | 1.849% | 1.707% | 1.678% | 1.458%
| PDM3 |  | 19.86% | -4.587% | 8.168% | -3.666% | 5.313% | 0.6161% | 3.609% | -5.504% | 3.955% | 0.1556% | -1.778% | -4.518% | 11.84% | 0.8003% | 2.688% | -16.65% | -6.222% | -8.801% | 1.631% | -8.064% | 2.711%
| Z-Score (Absolute) |  | 2.76 | 0.75 | 1.08 | 0.37 | 0.67 | 0 | 0.43 | 0.88 | 0.48 | 0.07 | 0.34 | 0.74 | 1.61 | 0.03 | 0.3 | 2.35 | 0.98 | 1.35 | 0.05 | 1.16 | 0.3
| Analytical results for Zr in OREAS 934 (Certified Value 58 ppm) | [22 empty] | Certified
Zr | Round | Replicate | Lab | Lab | Lab | Lab | Lab | Lab | [15 empty] | 1
| No | No | 01 | 11 | 12 | 14 | 16 | 22 | [15 empty] | ppm
|  |  | 4A*MS | 4A*OES | 4A*MS | 4A*OES | 4A*OES/MS | 4A*MS | [15 empty] | 0
1
| 1 | 1 | NA | 51 | 59.2 | 52 | 64.16 | 62.6 | [15 empty] | 1
| 1 | 2 | NA | 54 | 57.1 | 53 | 65.12 | 63.3 | [15 empty] | 21
| 1 | 3 | NA | 55 | 60.4 | 54 | 59.32 | 63.3 | [15 empty] | 16
| 1 | 4 | NA | 54 | 58.1 | 49 | 67.47 | 65 | [15 empty] | 58.36433
| 1 | 5 | NA | 52 | 58.6 | 50 | 64.08 | 64.3 | [15 empty] | 39
| 1 | 6 | NA | 62 | 59.2 | 53 | 64.78 | 64.7
| Mean |  |  | 54.66667 | 58.76667 | 51.83333 | 64.155 | 63.86667
| Median |  |  | 54 | 58.9 | 52.5 | 64.47 | 63.8
| Std Dev. |  |  | 3.88158 | 1.121903 | 1.94079 | 2.671851 | 0.9395034
| Rel.Std.Dev. |  |  | 7.1% | 1.909% | 3.744% | 4.165% | 1.471%
| PDM3 |  |  | -6.335% | 0.6893% | -11.19% | 9.922% | 9.428%
| Z-Score (Absolute) |  | NA | 0.7 | 0 | 0.87 | 0.67 | 0.64
Note on C17: Z-Scores have been calculated after removal of individual outliers. Laboratory batches are rejected if Z-Score > 2.5.
Note on C35: Z-Scores have been calculated after removal of individual outliers. Laboratory batches are rejected if Z-Score > 2.5.
Note on C53: Z-Scores have been calculated after removal of individual outliers. Laboratory batches are rejected if Z-Score > 2.5.
Note on C71: Z-Scores have been calculated after removal of individual outliers. Laboratory batches are rejected if Z-Score > 2.5.
Note on C89: Z-Scores have been calculated after removal of individual outliers. Laboratory batches are rejected if Z-Score > 2.5.
Note on C107: Z-Scores have been calculated after removal of individual outliers. Laboratory batches are rejected if Z-Score > 2.5.
Note on C125: Z-Scores have been calculated after removal of individual outliers. Laboratory batches are rejected if Z-Score > 2.5.
Note on C143: Z-Scores have been calculated after removal of individual outliers. Laboratory batches are rejected if Z-Score > 2.5.
Note on C161: Z-Scores have been calculated after removal of individual outliers. Laboratory batches are rejected if Z-Score > 2.5.
Note on C179: Z-Scores have been calculated after removal of individual outliers. Laboratory batches are rejected if Z-Score > 2.5.
Note on C197: Z-Scores have been calculated after removal of individual outliers. Laboratory batches are rejected if Z-Score > 2.5.
Note on C215: Z-Scores have been calculated after removal of individual outliers. Laboratory batches are rejected if Z-Score > 2.5.
Note on C233: Z-Scores have been calculated after removal of individual outliers. Laboratory batches are rejected if Z-Score > 2.5.
Note on C251: Z-Scores have been calculated after removal of individual outliers. Laboratory batches are rejected if Z-Score > 2.5.
Note on C269: Z-Scores have been calculated after removal of individual outliers. Laboratory batches are rejected if Z-Score > 2.5.
Note on C287: Z-Scores have been calculated after removal of individual outliers. Laboratory batches are rejected if Z-Score > 2.5.
Note on C305: Z-Scores have been calculated after removal of individual outliers. Laboratory batches are rejected if Z-Score > 2.5.
Note on C323: Z-Scores have been calculated after removal of individual outliers. Laboratory batches are rejected if Z-Score > 2.5.
Note on C341: Z-Scores have been calculated after removal of individual outliers. Laboratory batches are rejected if Z-Score > 2.5.
Note on C359: Z-Scores have been calculated after removal of individual outliers. Laboratory batches are rejected if Z-Score > 2.5.
Note on C377: Z-Scores have been calculated after removal of individual outliers. Laboratory batches are rejected if Z-Score > 2.5.
Note on C395: Z-Scores have been calculated after removal of individual outliers. Laboratory batches are rejected if Z-Score > 2.5.
Note on C413: Z-Scores have been calculated after removal of individual outliers. Laboratory batches are rejected if Z-Score > 2.5.
Note on C431: Z-Scores have been calculated after removal of individual outliers. Laboratory batches are rejected if Z-Score > 2.5.
Note on C449: Z-Scores have been calculated after removal of individual outliers. Laboratory batches are rejected if Z-Score > 2.5.
Note on C467: Z-Scores have been calculated after removal of individual outliers. Laboratory batches are rejected if Z-Score > 2.5.
Note on C485: Z-Scores have been calculated after removal of individual outliers. Laboratory batches are rejected if Z-Score > 2.5.
Note on C503: Z-Scores have been calculated after removal of individual outliers. Laboratory batches are rejected if Z-Score > 2.5.
Note on C521: Z-Scores have been calculated after removal of individual outliers. Laboratory batches are rejected if Z-Score > 2.5.
Note on C539: Z-Scores have been calculated after removal of individual outliers. Laboratory batches are rejected if Z-Score > 2.5.
Note on C557: Z-Scores have been calculated after removal of individual outliers. Laboratory batches are rejected if Z-Score > 2.5.
Note on C575: Z-Scores have been calculated after removal of individual outliers. Laboratory batches are rejected if Z-Score > 2.5.
Note on C593: Z-Scores have been calculated after removal of individual outliers. Laboratory batches are rejected if Z-Score > 2.5.
Note on C611: Z-Scores have been calculated after removal of individual outliers. Laboratory batches are rejected if Z-Score > 2.5.
Note on C629: Z-Scores have been calculated after removal of individual outliers. Laboratory batches are rejected if Z-Score > 2.5.
Note on C647: Z-Scores have been calculated after removal of individual outliers. Laboratory batches are rejected if Z-Score > 2.5.
Note on C665: Z-Scores have been calculated after removal of individual outliers. Laboratory batches are rejected if Z-Score > 2.5.
Note on C683: Z-Scores have been calculated after removal of individual outliers. Laboratory batches are rejected if Z-Score > 2.5.
Note on C701: Z-Scores have been calculated after removal of individual outliers. Laboratory batches are rejected if Z-Score > 2.5.
Note on C719: Z-Scores have been calculated after removal of individual outliers. Laboratory batches are rejected if Z-Score > 2.5.
Note on C737: Z-Scores have been calculated after removal of individual outliers. Laboratory batches are rejected if Z-Score > 2.5.
Note on C755: Z-Scores have been calculated after removal of individual outliers. Laboratory batches are rejected if Z-Score > 2.5.
Note on C773: Z-Scores have been calculated after removal of individual outliers. Laboratory batches are rejected if Z-Score > 2.5.
Note on C791: Z-Scores have been calculated after removal of individual outliers. Laboratory batches are rejected if Z-Score > 2.5.
Note on C809: Z-Scores have been calculated after removal of individual outliers. Laboratory batches are rejected if Z-Score > 2.5.
Note on C827: Z-Scores have been calculated after removal of individual outliers. Laboratory batches are rejected if Z-Score > 2.5.
Note on C845: Z-Scores have been calculated after removal of individual outliers. Laboratory batches are rejected if Z-Score > 2.5.
Note on C863: Z-Scores have been calculated after removal of individual outliers. Laboratory batches are rejected if Z-Score > 2.5.
Note on C881: Z-Scores have been calculated after removal of individual outliers. Laboratory batches are rejected if Z-Score > 2.5.
Note on C899: Z-Scores have been calculated after removal of individual outliers. Laboratory batches are rejected if Z-Score > 2.5.
Note on C917: Z-Scores have been calculated after removal of individual outliers. Laboratory batches are rejected if Z-Score > 2.5.
Note on C935: Z-Scores have been calculated after removal of individual outliers. Laboratory batches are rejected if Z-Score > 2.5.
Note on C953: Z-Scores have been calculated after removal of individual outliers. Laboratory batches are rejected if Z-Score > 2.5.
Note on C971: Z-Scores have been calculated after removal of individual outliers. Laboratory batches are rejected if Z-Score > 2.5.
Note on C989: Z-Scores have been calculated after removal of individual outliers. Laboratory batches are rejected if Z-Score > 2.5.
Note on C1007: Z-Scores have been calculated after removal of individual outliers. Laboratory batches are rejected if Z-Score > 2.5.
Note on C1025: Z-Scores have been calculated after removal of individual outliers. Laboratory batches are rejected if Z-Score > 2.5.
Note on C1043: Z-Scores have been calculated after removal of individual outliers. Laboratory batches are rejected if Z-Score > 2.5.
Note on C1061: Z-Scores have been calculated after removal of individual outliers. Laboratory batches are rejected if Z-Score > 2.5.
Note on C1079: Z-Scores have been calculated after removal of individual outliers. Laboratory batches are rejected if Z-Score > 2.5.
Note on C1097: Z-Scores have been calculated after removal of individual outliers. Laboratory batches are rejected if Z-Score > 2.5.

## Aqua Regia
| Analytical results for Ag in OREAS 934 (Certified Value 34.4 ppm) | [22 empty] | Certified
Ag | Round | Replicate | Lab | Lab | Lab | Lab | Lab | Lab | Lab | Lab | Lab | Lab | Lab | Lab | Lab | Lab | Lab | Lab | Lab | Lab | Lab |  |  | 1
| No | No | 02 | 04 | 05 | 06 | 07 | 09 | 10 | 11 | 12 | 13 | 14 | 15 | 16 | 17 | 18 | 19 | 20 | 21 | 22 |  |  | ppm
|  |  | AR*OES/MS | AR*OES | AR*MS | AR*OES | AR*OES | AR*MS | AR*MS | AR*OES | AR*MS | AR*OES/MS | AR*MS | AR*OES | AR*OES/MS | AR*OES | AR*MS | AR*OES | AR*OES | AR*OES/MS | AR*MS |  |  | 2
2
| 1 | 1 | > 10 | 24.1 | 32.9 | 52 | 36 | 26 | 32.22 | 37.2 | 35.3 | 38.6 | 27.62 | 37 | 29.569 | 36 | 34.7 | 35.2 | 39.4 | 42.5 | 35.8 |  |  | 1
| 1 | 2 | > 10 | 24.4 | 32.7 | 37 | 51 | 28.7 | 31.19 | 43.1 | 38.5 | 37.62 | 27.91 | 38 | 28.927 | 24 | 32.3 | 32.1 | 34.8 | 38.2 | 33.1 |  |  | #N/A
| 1 | 3 | > 10 | 28.3 | 29.5 | 36 | 41 | 32.5 | 32.73 | 43.6 | 39.9 | 36.6 | 26.15 | 38 | 30.836 | 36 | 35.4 | 37.6 | 37.1 | 52.1 | 44.3 |  |  | 16
| 1 | 4 | > 10 | 36.4 | 37 | 38 | 34 | 30.7 | 35.85 | 45.8 | 41.6 | 37 | 26.48 | 38 | 29.201 | 28 | 34.8 | 32.5 | 33.5 | 38.7 | 34.6 |  |  | 34.39657
| 1 | 5 | > 10 | 30.2 | 30.4 | 38 | 32 | 22.8 | 36.09 | 43.6 | 35.4 | 39.83 | 27.52 | 37 | 38.744 | 32 | 39 | 35.6 | 37.8 | 38.4 | 37.2 |  |  | 41
| 1 | 6 | > 10 | 28.2 | 29.6 | 35 | 35 | 26.3 | 36.63 | 34.8 | 45.4 | 39.27 | 29.67 | 36 | 29.608 | 27 | 32.8 | 34.4 | 42.5 | 36 | 32.4
| Mean |  |  | 28.6 | 32.01667 | 39.33333 | 38.16667 | 27.83333 | 34.11833 | 41.35 | 39.35 | 38.15333 | 27.55833 | 37.33333 | 31.1475 | 30.5 | 34.83333 | 34.56667 | 37.51667 | 40.98333 | 36.23333
| Median |  |  | 28.25 | 31.55 | 37.5 | 35.5 | 27.5 | 34.29 | 43.35 | 39.2 | 38.11 | 27.57 | 37.5 | 29.5885 | 30 | 34.75 | 34.8 | 37.45 | 38.55 | 35.2
| Std Dev. |  |  | 4.50644 | 2.858963 | 6.314006 | 6.968979 | 3.51549 | 2.336702 | 4.315437 | 3.8651 | 1.287255 | 1.243727 | 0.8164966 | 3.778493 | 4.969909 | 2.377113 | 2.051991 | 3.229499 | 5.836923 | 4.32142
| Rel.Std.Dev. |  |  | 15.76% | 8.93% | 16.05% | 18.26% | 12.63% | 6.849% | 10.44% | 9.822% | 3.374% | 4.513% | 2.187% | 12.13% | 16.29% | 6.824% | 5.936% | 8.608% | 14.24% | 11.93%
| PDM3 |  |  | -16.85% | -6.919% | 14.35% | 10.96% | -19.08% | -0.8089% | 20.22% | 14.4% | 10.92% | -19.88% | 8.538% | -9.446% | -11.33% | 1.27% | 0.4945% | 9.071% | 19.15% | 5.34%
| Z-Score (Absolute) |  | NA | 1.33 | 0.59 | 0.45 | 0.19 | 1.5 | 0.13 | 1.44 | 1 | 0.74 | 1.56 | 0.57 | 1.11 | 0.92 | 0.02 | 0.03 | 0.61 | 0.87 | 0.02
| Analytical results for Al in OREAS 934 (Certified Value 1.97 wt.%) | [22 empty] | Certified
Al | Round | Replicate | Lab | Lab | Lab | Lab | Lab | Lab | [15 empty] | 1
| No | No | 11 | 12 | 16 | 17 | 22 | 28 | [15 empty] | wt.%
|  |  | AR*OES | AR*MS | AR*OES/MS | AR*OES | AR*MS | AR*OES | [15 empty] | 2
3
| 1 | 1 | 2.23 | 1.92 | 1.886 | 1.74 | 2.07 | 4.77 | [15 empty] | 1
| 1 | 2 | 2 | 2.02 | 1.853 | 1.75 | 2.15 | 4.65 | [15 empty] | 32
| 1 | 3 | 2.04 | 2.05 | 1.785 | 1.76 | 2.07 | 4.69 | [15 empty] | 16
| 1 | 4 | 2.18 | 2 | 1.908 | 1.82 | 2.08 | 4.9 | [15 empty] | 1.970433
| 1 | 5 | 2.12 | 2.01 | 1.791 | 1.79 | 2.13 | 4.85 | [15 empty] | 42
| 1 | 6 | 2.18 | 1.96 | 1.89 | 1.77 | 2.16 | 4.85
| Mean |  | 2.125 | 1.993333 | 1.852167 | 1.771667 | 2.11 | 4.785
| Median |  | 2.15 | 2.005 | 1.8695 | 1.765 | 2.105 | 4.81
| Std Dev. |  | 0.0893868 | 0.04633213 | 0.05281446 | 0.02926887 | 0.04147288 | 0.09914636
| Rel.Std.Dev. |  | 4.206% | 2.324% | 2.851% | 1.652% | 1.966% | 2.072%
| PDM3 |  | 7.844% | 1.162% | -6.002% | -10.09% | 7.083% | 142.8%
| Z-Score (Absolute) |  | 0.36 | 0.29 | 0.99 | 1.38 | 0.29 | 13.51
| Analytical results for As in OREAS 934 (Certified Value 12.3 ppm) | [22 empty] | Certified
As | Round | Replicate | Lab | Lab | Lab | Lab | Lab | Lab | Lab | Lab | Lab | Lab | Lab | Lab | Lab | Lab | Lab | Lab | Lab | Lab |  |  |  | 1
| No | No | 02 | 04 | 05 | 06 | 07 | 09 | 10 | 11 | 12 | 13 | 15 | 16 | 17 | 18 | 19 | 20 | 21 | 22 |  |  |  | ppm
|  |  | AR*OES/MS | AR*OES | AR*OES | AR*OES | AR*OES | AR*MS | AR*MS | AR*OES | AR*MS | AR*OES/MS | AR*OES | AR*OES/MS | AR*OES | AR*OES | AR*OES | AR*OES | AR*OES/MS | AR*MS |  |  |  | 1
1
| 1 | 1 | 17 | 10 | 11 | < 10 | 30 | 10 | 14 | 16 | < 0.5 | 11.2396 | 11 | 10.861 | 10 | 11 | 13 | < 500 | 13 | 13.3 |  |  |  | 1
| 1 | 2 | 16 | 9 | 14 | < 10 | 30 | 11.4 | 13 | 15 | < 0.5 | 12.77435 | 12 | 10.793 | 12 | 11 | 13 | < 500 | 11 | 13 |  |  |  | #N/A
| 1 | 3 | 16 | 9 | 15 | 10 | 30 | 13 | 13 | 17 | < 0.5 | 12.27815 | 11 | 10.861 | 14 | 11 | 13 | < 500 | 12 | 14.3 |  |  |  | 16
| 1 | 4 | 16 | 9 | 13 | < 10 | 30 | 13.6 | 14 | 15 | < 0.5 | 12.67928 | 12 | 11.705 | 12 | 13 | 12 | < 500 | 13 | 12.3 |  |  |  | 12.28531
| 1 | 5 | 16 | 10 | 14 | 20 | 40 | 8.8 | 13 | 14 | < 0.5 | 14.34263 | 11 | 10.883 | 9 | 9 | 12 | < 500 | 12 | 12.9 |  |  |  | 43
| 1 | 6 | 16 | 11 | 13 | < 10 | 20 | 11.2 | 15 | 14 | < 0.5 | 13.34056 | 12 | 12.951 | 12 | 7 | 14 | < 500 | 12 | 12.1
| Mean |  | 16.16667 | 9.666667 | 13.33333 | 15 | 30 | 11.33333 | 13.66667 | 15.16667 |  | 12.77576 | 11.5 | 11.34233 | 11.5 | 10.33333 | 12.83333 |  | 12.16667 | 12.98333
| Median |  | 16 | 9.5 | 13.5 | 15 | 30 | 11.3 | 13.5 | 15 |  | 12.72682 | 11.5 | 10.872 | 12 | 11 | 13 |  | 12 | 12.95
| Std Dev. |  | 0.4082483 | 0.8164966 | 1.36626 | 7.071068 | 6.324555 | 1.796292 | 0.8164966 | 1.169045 |  | 1.038342 | 0.5477226 | 0.8597038 | 1.760682 | 2.065591 | 0.7527727 |  | 0.7527727 | 0.7859177
| Rel.Std.Dev. |  | 2.525% | 8.447% | 10.25% | 47.14% | 21.08% | 15.85% | 5.974% | 7.708% |  | 8.127% | 4.763% | 7.58% | 15.31% | 19.99% | 5.866% |  | 6.187% | 6.053%
| PDM3 |  | 31.59% | -21.32% | 8.531% | 22.1% | 144.2% | -7.749% | 11.24% | 23.45% |  | 3.992% | -6.392% | -7.676% | -6.392% | -15.89% | 4.461% |  | -0.9658% | 5.682%
| Z-Score (Absolute) |  | 2.04 | 1.62 | 0.5 | 1.43 | 10.13 | 0.66 | 0.69 | 1.56 | NA | 0.18 | 0.56 | 0.84 | 0.56 | 1.24 | 0.21 | NA | 0.18 | 0.3
| Analytical results for Au in OREAS 934 (Indicative Value 0.022 ppm) | [22 empty] | Indicative
Au | Round | Replicate | Lab | Lab | [19 empty] | 1
| No | No | 12 | 22 | [19 empty] | ppm
|  |  | AR*MS | AR*MS | [19 empty] | 3
3
| 1 | 1 | 0.0238 | < 0.2 | [19 empty] | 1
| 1 | 2 | 0.02 | < 0.2 | [19 empty] | 1
| 1 | 3 | 0.0236 | < 0.2 | [19 empty] | 16
| 1 | 4 | 0.0227 | < 0.2 | [19 empty] | 0.0221
| 1 | 5 | 0.0176 | < 0.2 | [19 empty] | 18
| 1 | 6 | 0.0249 | < 0.2
| Mean |  | 0.0221
| Median |  | 0.02315
| Std Dev. |  | 0.00275681
| Rel.Std.Dev. |  | 12.47%
| PDM3 |  | 2.22e-14%
| Z-Score (Absolute) |  | NA | NA
| Analytical results for B in OREAS 934 (Indicative Value 71 ppm) | [22 empty] | Indicative
B | Round | Replicate | Lab | Lab | Lab | Lab | Lab | [16 empty] | 1
| No | No | 11 | 12 | 16 | 17 | 22 | [16 empty] | ppm
|  |  | AR*OES | AR*MS | AR*OES/MS | AR*OES | AR*MS | [16 empty] | 0
0
| 1 | 1 | < 20 | < 20 | 92.491 | 45 | < 10 | [16 empty] | 1
| 1 | 2 | < 20 | < 20 | 92.092 | 50 | < 10 | [16 empty] | 13
| 1 | 3 | < 20 | < 20 | 92.808 | 48 | < 10 | [16 empty] | 16
| 1 | 4 | < 20 | < 20 | 90.86 | 43 | < 10 | [16 empty] | 70.73742
| 1 | 5 | < 20 | < 20 | 92.539 | 59 | < 10 | [16 empty] | 19
| 1 | 6 | < 20 | < 20 | 94.059 | 49 | < 10
| Mean |  |  |  | 92.47483 | 49
| Median |  |  |  | 92.515 | 48.5
| Std Dev. |  |  |  | 1.037228 | 5.549775
| Rel.Std.Dev. |  |  |  | 1.122% | 11.33%
| PDM3 |  |  |  | 30.73% | -30.73%
| Z-Score (Absolute) |  | NA | NA | 0.67 | 0.67 | NA
| Analytical results for Ba in OREAS 934 (Certified Value 37 ppm) | [22 empty] | Certified
Ba | Round | Replicate | Lab | Lab | Lab | Lab | Lab | [16 empty] | 1
| No | No | 11 | 12 | 16 | 17 | 22 | [16 empty] | ppm
|  |  | AR*OES | AR*MS | AR*OES/MS | AR*OES | AR*MS | [16 empty] | 1
1
| 1 | 1 | 36 | 32 | 37.339 | 37 | 30 | [16 empty] | 1
| 1 | 2 | 46 | 33 | 35.162 | 38 | 40 | [16 empty] | 2
| 1 | 3 | 47 | 34 | 34.171 | 38 | 30 | [16 empty] | 16
| 1 | 4 | 37 | 35 | 37.201 | 38 | 30 | [16 empty] | 36.95197
| 1 | 5 | 50 | 34 | 38.31 | 38 | 40 | [16 empty] | 44
| 1 | 6 | 37 | 32 | 37.376 | 37 | 40
| Mean |  | 42.16667 | 33.33333 | 36.59317 | 37.66667 | 35
| Median |  | 41.5 | 33.5 | 37.27 | 38 | 35
| Std Dev. |  | 6.177918 | 1.21106 | 1.574878 | 0.5163978 | 5.477226
| Rel.Std.Dev. |  | 14.65% | 3.633% | 4.304% | 1.371% | 15.65%
| PDM3 |  | 14.11% | -9.793% | -0.971% | 1.934% | -5.282%
| Z-Score (Absolute) |  | 2.36 | 1.38 | 0 | 0.45 | 0.67
| Analytical results for Be in OREAS 934 (Indicative Value 0.45 ppm) | [22 empty] | Indicative
Be | Round | Replicate | Lab | Lab | Lab | [18 empty] | 1
| No | No | 16 | 17 | 22 | [18 empty] | ppm
|  |  | AR*OES/MS | AR*OES | AR*MS | [18 empty] | 2
2
| 1 | 1 | 0.444 | 4 | 0.43 | [18 empty] | 1
| 1 | 2 | 0.413 | 3 | 0.43 | [18 empty] | 14
| 1 | 3 | 0.445 | 4 | 0.49 | [18 empty] | 16
| 1 | 4 | 0.441 | 4 | 0.44 | [18 empty] | 0.4459167
| 1 | 5 | 0.411 | 4 | 0.48 | [18 empty] | 20
| 1 | 6 | 0.447 | 3 | 0.48
| Mean |  | 0.4335 | 3.666667 | 0.4583333
| Median |  | 0.4425 | 4 | 0.46
| Std Dev. |  | 0.01677796 | 0.5163978 | 0.02786874
| Rel.Std.Dev. |  | 3.87% | 14.08% | 6.08%
| PDM3 |  | -2.785% | 722.3% | 2.785%
| Z-Score (Absolute) |  | 0.67 | 87.12 | 0
| Analytical results for Bi in OREAS 934 (Certified Value 515 ppm) | [22 empty] | Certified
Bi | Round | Replicate | Lab | Lab | Lab | Lab | Lab | Lab | Lab | Lab | Lab | Lab | Lab | Lab | Lab | Lab | Lab | Lab | Lab |  |  |  |  | 1
| No | No | 02 | 04 | 05 | 06 | 07 | 09 | 10 | 11 | 12 | 13 | 15 | 16 | 17 | 18 | 19 | 21 | 22 |  |  |  |  | ppm
|  |  | AR*OES/MS | AR*MS | AR*OES | AR*OES | AR*OES | AR*MS | AR*MS | AR*OES | AR*MS | AR*OES/MS | AR*OES | AR*OES/MS | AR*OES | AR*MS | AR*OES | AR*OES/MS | AR*MS |  |  |  |  | 0
0
| 1 | 1 | 499 | 681 | 533 | 490 | 560 | 476 | > 200 | 577 | 549.1 | 511.9348 | 420 | 493.98 | 476 | 579 | 513 | 485 | 483 |  |  |  |  | 1
| 1 | 2 | 500 | 708 | 520 | 530 | 520 | 461 | > 200 | 597 | 519.9 | 517.3762 | 420 | 543.563 | 472 | 485 | 521 | 500 | 508 |  |  |  |  | #N/A
| 1 | 3 | 501 | 679 | 511 | 480 | 530 | 446 | > 200 | 618 | 545.9 | 511.7884 | 420 | 552.685 | 490 | 529 | 534 | 471 | 487 |  |  |  |  | 16
| 1 | 4 | 503 | 722 | 523 | 460 | 550 | 444 | > 200 | 538 | 553.7 | 512.7503 | 420 | 519.49 | 488 | 523 | 540 | 472 | 509 |  |  |  |  | 515.0546
| 1 | 5 | 502 | 672 | 528 | 470 | 520 | 473 | > 200 | 585 | 561.3 | 509.6486 | 420 | 552.908 | 465 | 568 | 521 | 493 | 488 |  |  |  |  | 45
| 1 | 6 | 500 | 611 | 536 | 480 | 560 | 467 | > 200 | 556 | 558.6 | 525.3028 | 420 | 565.843 | 480 | 546 | 529 | 482 | 498
| Mean |  | 500.8333 | 678.8333 | 525.1667 | 485 | 540 | 461.1667 |  | 578.5 | 548.0833 | 514.8002 | 420 | 538.0782 | 478.5 | 538.3333 | 526.3333 | 483.8333 | 495.5
| Median |  | 500.5 | 680 | 525.5 | 480 | 540 | 464 |  | 581 | 551.4 | 512.3426 | 420 | 548.124 | 478 | 537.5 | 525 | 483.5 | 493
| Std Dev. |  | 1.47196 | 38.38446 | 9.152413 | 24.28992 | 18.97367 | 13.55606 |  | 28.61293 | 14.94609 | 5.743933 | 0 | 26.54966 | 9.544632 | 33.93916 | 9.872521 | 11.44407 | 11.22052
| Rel.Std.Dev. |  | 0.2939% | 5.654% | 1.743% | 5.008% | 3.514% | 2.94% |  | 4.946% | 2.727% | 1.116% | 0% | 4.934% | 1.995% | 6.304% | 1.876% | 2.365% | 2.264%
| PDM3 |  | -2.761% | 31.8% | 1.963% | -5.835% | 4.843% | -10.46% |  | 12.32% | 6.413% | -0.0494% | -18.46% | 4.47% | -7.097% | 4.52% | 2.19% | -6.062% | -3.797%
| Z-Score (Absolute) |  | 0.44 | 3.68 | 0.12 | 1.02 | 0.46 | 1.36 | NA | 1.36 | 0.78 | 0.12 | 2.32 | 0.42 | 0.96 | 0.43 | 0.15 | 0.84 | 0.57
| Analytical results for Ca in OREAS 934 (Certified Value 0.28 wt.%) | [22 empty] | Certified
Ca | Round | Replicate | Lab | Lab | Lab | Lab | Lab | Lab | [15 empty] | 1
| No | No | 11 | 12 | 16 | 17 | 22 | 28 | [15 empty] | wt.%
|  |  | AR*OES | AR*MS | AR*OES/MS | AR*OES | AR*MS | AR*OES | [15 empty] | 3
3
| 1 | 1 | 0.3 | 0.26 | 0.287 | 0.27 | 0.29 | 0.44 | [15 empty] | 1
| 1 | 2 | 0.24 | 0.26 | 0.288 | 0.28 | 0.32 | 0.46 | [15 empty] | 35
| 1 | 3 | 0.25 | 0.28 | 0.275 | 0.28 | 0.29 | 0.44 | [15 empty] | 16
| 1 | 4 | 0.29 | 0.27 | 0.291 | 0.29 | 0.29 | 0.5 | [15 empty] | 0.2802
| 1 | 5 | 0.26 | 0.28 | 0.279 | 0.28 | 0.29 | 0.46 | [15 empty] | 46
| 1 | 6 | 0.3 | 0.27 | 0.294 | 0.28 | 0.3 | 0.47
| Mean |  | 0.2733333 | 0.27 | 0.2856667 | 0.28 | 0.2966667 | 0.4616667
| Median |  | 0.275 | 0.27 | 0.2875 | 0.28 | 0.29 | 0.46
| Std Dev. |  | 0.0265832 | 0.008944272 | 0.00725718 | 0.006324555 | 0.0121106 | 0.02228602
| Rel.Std.Dev. |  | 9.726% | 3.313% | 2.54% | 2.259% | 4.082% | 4.827%
| PDM3 |  | -2.451% | -3.64% | 1.951% | -0.07138% | 5.877% | 64.76%
| Z-Score (Absolute) |  | 0.69 | 0.93 | 0.2 | 0.2 | 0.66 | 12.92
| Analytical results for Cd in OREAS 934 (Indicative Value 1.44 ppm) | [22 empty] | Indicative
Cd | Round | Replicate | Lab | Lab | Lab | Lab | Lab | Lab | [15 empty] | 1
| No | No | 11 | 12 | 16 | 17 | 20 | 22 | [15 empty] | ppm
|  |  | AR*OES | AR*MS | AR*OES/MS | AR*OES | AR*OES | AR*MS | [15 empty] | 2
2
| 1 | 1 | < 0.5 | 1.8 | 1.149 | 14 | - | 1.48 | [15 empty] | 1
| 1 | 2 | 2.1 | 1.8 | 1.223 | 14 | - | 1.42 | [15 empty] | 3
| 1 | 3 | 2.3 | 1.8 | 1.17 | 15 | - | 1.46 | [15 empty] | 16
| 1 | 4 | 0.6 | 1.7 | 1.149 | 15 | - | 1.43 | [15 empty] | 1.442583
| 1 | 5 | 2.3 | 1.9 | 1.149 | 15 | - | 1.49 | [15 empty] | 21
| 1 | 6 | < 0.5 | 2 | 1.202 | 15 | - | 1.5
| Mean |  | 1.825 | 1.833333 | 1.173667 | 14.66667 |  | 1.463333
| Median |  | 2.2 | 1.8 | 1.1595 | 15 |  | 1.47
| Std Dev. |  | 0.8220908 | 0.1032796 | 0.03186011 | 0.5163978 |  | 0.03265986
| Rel.Std.Dev. |  | 45.05% | 5.633% | 2.715% | 3.521% |  | 2.232%
| PDM3 |  | 26.51% | 27.09% | -18.64% | 916.7% |  | 1.438%
| Z-Score (Absolute) |  | 0.38 | 0.86 | 0.67 | 30.74 | NA | 0
| Analytical results for Ce in OREAS 934 (Indicative Value 31.8 ppm) | [22 empty] | Indicative
Ce | Round | Replicate | Lab | Lab | [19 empty] | 1
| No | No | 16 | 22 | [19 empty] | ppm
|  |  | AR*OES/MS | AR*MS | [19 empty] | 1
1
| 1 | 1 | 30.617 | 32.3 | [19 empty] | 1
| 1 | 2 | 29.198 | 33 | [19 empty] | 4
| 1 | 3 | 29.785 | 33.2 | [19 empty] | 16
| 1 | 4 | 30.945 | 33.6 | [19 empty] | 31.79475
| 1 | 5 | 30.928 | 32.7 | [19 empty] | 22
| 1 | 6 | 31.664 | 33.6
| Mean |  | 30.52283 | 33.06667
| Median |  | 30.7725 | 33.1
| Std Dev. |  | 0.8891676 | 0.5125102
| Rel.Std.Dev. |  | 2.913% | 1.55%
| PDM3 |  | -4% | 4%
| Z-Score (Absolute) |  | 0.67 | 0.67
| Analytical results for Co in OREAS 934 (Certified Value 67 ppm) | [22 empty] | Certified
Co | Round | Replicate | Lab | Lab | Lab | Lab | Lab | Lab | Lab | Lab | Lab | Lab | Lab | Lab | Lab | Lab | Lab | Lab | Lab | Lab | Lab | Lab | Lab | 1
| No | No | 02 | 04 | 05 | 06 | 07 | 08 | 09 | 10 | 11 | 12 | 13 | 14 | 15 | 16 | 17 | 18 | 19 | 20 | 21 | 22 | 28 | ppm
|  |  | AR*OES/MS | AR*OES | AR*MS | AR*OES | AR*OES | AR*OES | AR*OES | AR*MS | AR*OES | AR*MS | AR*OES/MS | AR*MS | AR*OES | AR*OES/MS | AR*OES | AR*MS | AR*OES | AR*OES | AR*OES/MS | AR*MS | AR*OES | 0
0
| 1 | 1 | 73.5 | 41 | 64.6 | 76 | 73 | 83.21201894 | 75 | 68 | 77 | 66 | 76.63587 | 49 | 53 | 59.007 | 70 | 59.5 | 68 | < 100 | 57.1 | 71.9 | < 500 | 1
| 1 | 2 | 73.5 | 45 | 65.3 | 74 | 72 | 84.89570888 | 76 | 66.6 | 60 | 69.8 | 78.32785 | 49.8 | 53 | 60.435 | 69 | 56.6 | 69 | < 100 | 56.5 | 71.8 | < 500 | #N/A
| 1 | 3 | 73.6 | 45 | 64.3 | 78 | 74 | 83.85293396 | 75 | 66.3 | 62 | 70.2 | 79.53077 | 47.2 | 54 | 58.616 | 70 | 56.5 | 68 | < 100 | 51.6 | 72.9 | < 500 | 16
| 1 | 4 | 73.5 | 45 | 65.3 | 76 | 76 | 84.6 | 78 | 67.2 | 74 | 69.1 | 79.70317 | 46.2 | 53 | 61.847 | 69 | 58.2 | 68 | < 100 | 55.3 | 73.1 | < 500 | 66.50998
| 1 | 5 | 73.3 | 46 | 64.8 | 76 | 75 | 85.75289551 | 77 | 65.2 | 63 | 71.3 | 81.20749 | 47.2 | 52 | 57.783 | 70 | 59 | 69 | < 100 | 56 | 71.7 | < 500 | 47
| 1 | 6 | 73.5 | 46 | 64.4 | 74 | 75 | 85.20025228 | 74 | 70 | 74 | 71.8 | 79.27124 | 50.7 | 53 | 60.08 | 66 | 56.5 | 70 | < 100 | 56 | 72.2 | < 500
| Mean |  | 73.48333 | 44.66667 | 64.78333 | 75.66667 | 74.16667 | 84.58563 | 75.83333 | 67.21667 | 68.33333 | 69.7 | 79.11273 | 48.35 | 53 | 59.628 | 69 | 57.71667 | 68.66667 |  | 55.41667 | 72.26667
| Median |  | 73.5 | 45 | 64.7 | 76 | 74.5 | 84.74785444 | 75.5 | 66.9 | 68.5 | 70 | 79.401 | 48.1 | 53 | 59.5435 | 69.5 | 57.4 | 68.5 |  | 56 | 72.05
| Std Dev. |  | 0.09831921 | 1.861899 | 0.4355074 | 1.505545 | 1.47196 | 0.9230683 | 1.47196 | 1.65217 | 7.447595 | 2.063008 | 1.528882 | 1.750143 | 0.6324555 | 1.455563 | 1.549193 | 1.361494 | 0.8164966 |  | 1.963076 | 0.595539
| Rel.Std.Dev. |  | 0.1338% | 4.168% | 0.6723% | 1.99% | 1.985% | 1.091% | 1.941% | 2.458% | 10.9% | 2.96% | 1.933% | 3.62% | 1.193% | 2.441% | 2.245% | 2.359% | 1.189% |  | 3.542% | 0.8241%
| PDM3 |  | 10.48% | -32.84% | -2.596% | 13.77% | 11.51% | 27.18% | 14.02% | 1.063% | 2.741% | 4.796% | 18.95% | -27.3% | -20.31% | -10.35% | 3.744% | -13.22% | 3.243% |  | -16.68% | 8.655%
| Z-Score (Absolute) |  | 0.46 | 2.24 | 0.37 | 0.67 | 0.53 | 1.53 | 0.69 | 0.14 | 0.03 | 0.1 | 1.01 | 1.96 | 1.51 | 0.87 | 0.09 | 1.05 | 0 | NA | 1.2 | 0.35 | NA
| Analytical results for Cr in OREAS 934 (Certified Value 24.5 ppm) | [22 empty] | Certified
Cr | Round | Replicate | Lab | Lab | Lab | Lab | Lab | Lab | Lab | [14 empty] | 1
| No | No | 11 | 12 | 16 | 17 | 20 | 22 | 28 | [14 empty] | ppm
|  |  | AR*OES | AR*MS | AR*OES/MS | AR*OES | AR*OES | AR*MS | AR*OES | [14 empty] | 1
2
| 1 | 1 | 25 | 24 | 23.068 | 25 | - | 25 | < 500 | [14 empty] | 1
| 1 | 2 | 22 | 25 | 22.8 | 25 | - | 28 | < 500 | [14 empty] | 38
| 1 | 3 | 23 | 26 | 22.514 | 24 | - | 25 | < 500 | [14 empty] | 16
| 1 | 4 | 25 | 26 | 23.478 | 25 | - | 25 | < 500 | [14 empty] | 24.47983
| 1 | 5 | 24 | 27 | 23.696 | 24 | - | 25 | < 500 | [14 empty] | 48
| 1 | 6 | 25 | 24 | 23.639 | 25 | - | 26 | < 500
| Mean |  | 24 | 25.33333 | 23.19917 | 24.66667 |  | 25.66667
| Median |  | 24.5 | 25.5 | 23.273 | 25 |  | 25
| Std Dev. |  | 1.264911 | 1.21106 | 0.4825012 | 0.5163978 |  | 1.21106
| Rel.Std.Dev. |  | 5.27% | 4.781% | 2.08% | 2.094% |  | 4.718%
| PDM3 |  | -1.96% | 3.487% | -5.232% | 0.7632% |  | 4.848%
| Z-Score (Absolute) |  | 0.67 | 0.67 | 1.48 | 0 | NA | 0.54 | NA
| Analytical results for Cs in OREAS 934 (Indicative Value 2.78 ppm) | [22 empty] | Indicative
Cs | Round | Replicate | Lab | Lab | [19 empty] | 1
| No | No | 16 | 22 | [19 empty] | ppm
|  |  | AR*OES/MS | AR*MS | [19 empty] | 2
2
| 1 | 1 | 2.235 | 3.36 | [19 empty] | 1
| 1 | 2 | 2.178 | 3.24 | [19 empty] | 5
| 1 | 3 | 2.156 | 3.36 | [19 empty] | 16
| 1 | 4 | 2.192 | 3.47 | [19 empty] | 2.779917
| 1 | 5 | 2.217 | 3.36 | [19 empty] | 23
| 1 | 6 | 2.241 | 3.35
| Mean |  | 2.203167 | 3.356667
| Median |  | 2.2045 | 3.36
| Std Dev. |  | 0.03352263 | 0.07284687
| Rel.Std.Dev. |  | 1.522% | 2.17%
| PDM3 |  | -20.75% | 20.75%
| Z-Score (Absolute) |  | 0.67 | 0.67
| Analytical results for Cu in OREAS 934 (Certified Value 9.58 wt.%) | [22 empty] | Certified
Cu | Round | Replicate | Lab | Lab | Lab | Lab | Lab | Lab | Lab | Lab | Lab | Lab | Lab | Lab | Lab | Lab | Lab | Lab | Lab | Lab | Lab |  |  | 1
| No | No | 02 | 04 | 05 | 06 | 07 | 09 | 10 | 11 | 12 | 13 | 15 | 16 | 17 | 18 | 19 | 20 | 21 | 22 | 28 |  |  | wt.%
|  |  | AR*OES/MS | AR*OES | AR*OES | AR*OES/AAS | AR*OES/AAS | AR*OES | AR*OES | AR*OES | AR*OES | AR*OES/MS | AR*OES | AR*OES | AR*OES | AR*OES | AR*AAS | AR*OES | AR*OES | AR*OES/AAS | AR*OES |  |  | 2
3
| 1 | 1 | > 10000 | 9.41 | 9.48 | 9.39 | 9.66 | 9.17 | > 10000 | 9.781 | 9.733 | 9.451388 | > 10000 | 9.74 | 9.5845 | 9.28 | 9.4 | 9.72 | 9.92 | 9.53 | 10.4 |  |  | 1
| 1 | 2 | > 10000 | 9.69 | 9.44 | 9.63 | 9.66 | 9.06 | > 10000 | 9.49 | 9.492 | 9.378883 | > 10000 | 9.73 | 10.0657 | 8.91 | 9.35 | 9.84 | 9.92 | 9.2 | 10.2 |  |  | #N/A
| 1 | 3 | > 10000 | 9.7 | 9.5 | 9.85 | 9.64 | 9.12 | > 10000 | 9.718 | 9.701 | 9.34216 | > 10000 | 9.57 | 8.8174 | 8.62 | 9.2 | 9.61 | 9.7 | 9.27 | 10.5 |  |  | 16
| 1 | 4 | > 10000 | 9.64 | 9.32 | 9.54 | 9.95 | 9.14 | > 10000 | 9.478 | 9.53 | 9.430833 | > 10000 | 9.7 | 9.8268 | 9.06 | 9.3 | 9.51 | 9.66 | 9.3 | 10.8 |  |  | 9.584896
| 1 | 5 | > 10000 | 9.76 | 9.56 | 9.72 | 9.36 | 9.14 | > 10000 | 9.64 | 9.609 | 9.468067 | > 10000 | 9.78 | 8.8816 | 8.88 | 9.4 | 9.83 | 10.4523 | 9.64 | 10.8 |  |  | 49
| 1 | 6 | > 10000 | 9.48 | 9.66 | 9.48 | 9.27 | 9.11 | > 10000 | 9.923 | 9.57 | 9.328337 | > 10000 | 10.2 | 10.1041 | 8.9 | 8.95 | 9.58 | 9.94 | 9.41 | 10.5
| Mean |  |  | 9.613333 | 9.493333 | 9.601667 | 9.59 | 9.123333 |  | 9.671667 | 9.605833 | 9.399945 |  | 9.786667 | 9.546683 | 8.941667 | 9.266667 | 9.681667 | 9.93205 | 9.391667 | 10.53333
| Median |  |  | 9.665 | 9.49 | 9.585 | 9.65 | 9.13 |  | 9.679 | 9.5895 | 9.404858 |  | 9.735 | 9.70565 | 8.905 | 9.325 | 9.665 | 9.92 | 9.355 | 10.5
| Std Dev. |  |  | 0.1376469 | 0.1143095 | 0.1672623 | 0.2438032 | 0.03723797 |  | 0.1725 | 0.09511134 | 0.05856859 |  | 0.2148178 | 0.5716952 | 0.2183957 | 0.1722401 | 0.1367358 | 0.2824436 | 0.1679782 | 0.233809
| Rel.Std.Dev. |  |  | 1.432% | 1.204% | 1.742% | 2.542% | 0.4082% |  | 1.784% | 0.9901% | 0.6231% |  | 2.195% | 5.988% | 2.442% | 1.859% | 1.412% | 2.844% | 1.789% | 2.22%
| PDM3 |  |  | 0.2967% | -0.9553% | 0.175% | 0.05325% | -4.816% |  | 0.9053% | 0.2184% | -1.93% |  | 2.105% | -0.3987% | -6.711% | -3.32% | 1.01% | 3.622% | -2.016% | 9.895%
| Z-Score (Absolute) |  | NA | 0.06 | 0.71 | 0.01 | 0.09 | 3.08 | NA | 0.43 | 0.01 | 1.3 | NA | 0.64 | 0.57 | 4.24 | 1.75 | 0.5 | 1.44 | 1.36 | 5.95
| Analytical results for Fe in OREAS 934 (Certified Value 18.37 wt.%) | [22 empty] | Certified
Fe | Round | Replicate | Lab | Lab | Lab | Lab | Lab | Lab | Lab | Lab | Lab | Lab | Lab | Lab | Lab | Lab | Lab | Lab | Lab | Lab | Lab |  |  | 1
| No | No | 02 | 04 | 05 | 06 | 07 | 09 | 10 | 11 | 12 | 13 | 15 | 16 | 17 | 18 | 19 | 20 | 21 | 22 | 28 |  |  | wt.%
|  |  | AR*OES/MS | AR*OES | AR*OES | AR*OES | AR*OES | AR*OES | AR*OES | AR*OES | AR*MS | AR*OES/MS | AR*OES | AR*OES/MS | AR*OES | AR*MS | AR*OES | AR*OES | AR*OES/MS | AR*MS | AR*OES |  |  | 2
3
| 1 | 1 | > 15 | 11.9 | 17.4 | 18.95 | 18.3 | 18.6 | 20.35 | 20.43 | 17.28 | 18.52694 | 16.84 | 13.351 | 16.21 | 15.3 | 19.39 | 18.8 | > 15 | 18.05 | 20.4 |  |  | 1
| 1 | 2 | > 15 | 12.9 | 18.5 | 18.95 | 18.35 | 18.7 | 20.09 | 19.02 | 17.85 | 18.38 | 16.73 | 13.501 | 16.14 | 15.4 | 19.59 | 19.1 | > 15 | 18.3 | 20.3 |  |  | #N/A
| 1 | 3 | > 15 | 13.3 | 18 | 18.9 | 18.65 | 18.6 | 20.51 | 19.68 | 17.73 | 18.5669 | 16.88 | 13.631 | 16.65 | 14.6 | 19.69 | 18.6 | > 15 | 17.85 | 19.9 |  |  | 16
| 1 | 4 | > 15 | 13.2 | 16.8 | 19 | 18.9 | 18.9 | 20.26 | 20.23 | 17.72 | 18.53 | 16.88 | 13.37 | 16.83 | 14.6 | 20.18 | 18.6 | > 15 | 18.5 | 21.2 |  |  | 18.37298
| 1 | 5 | > 15 | 13.6 | 18.5 | 19.05 | 18.2 | 18.8 | 19.94 | 20.13 | 17.57 | 18.56 | 16.57 | 13.393 | 16.56 | 15 | 20.25 | 18.8 | > 15 | 18.1 | 20.8 |  |  | 50
| 1 | 6 | > 15 | 13.2 | 17.9 | 18.4 | 18.15 | 18.5 | 21.38 | 19.74 | 17.56 | 18.40413 | 16.78 | 13.778 | 16.26 | 14.7 | 19.85 | 18.7 | > 15 | 18.6 | 20.8
| Mean |  |  | 13.01667 | 17.85 | 18.875 | 18.425 | 18.68333 | 20.42167 | 19.87167 | 17.61833 | 18.49466 | 16.78 | 13.504 | 16.44167 | 14.93333 | 19.825 | 18.76667 |  | 18.23333 | 20.56667
| Median |  |  | 13.2 | 17.95 | 18.95 | 18.325 | 18.65 | 20.305 | 19.935 | 17.645 | 18.52847 | 16.81 | 13.447 | 16.41 | 14.85 | 19.77 | 18.75 |  | 18.2 | 20.6
| Std Dev. |  |  | 0.5913262 | 0.6595453 | 0.2382226 | 0.2911185 | 0.147196 | 0.5098006 | 0.5072048 | 0.1983347 | 0.08138915 | 0.1184905 | 0.1702351 | 0.2778069 | 0.3559026 | 0.3376241 | 0.1861899 |  | 0.2857738 | 0.4589844
| Rel.Std.Dev. |  |  | 4.543% | 3.695% | 1.262% | 1.58% | 0.7878% | 2.496% | 2.552% | 1.126% | 0.4401% | 0.7061% | 1.261% | 1.69% | 2.383% | 1.703% | 0.9921% |  | 1.567% | 2.232%
| PDM3 |  |  | -29.15% | -2.846% | 2.732% | 0.2831% | 1.689% | 11.15% | 8.157% | -4.107% | 0.6623% | -8.67% | -26.5% | -10.51% | -18.72% | 7.903% | 2.143% |  | -0.7601% | 11.94%
| Z-Score (Absolute) |  | NA | 2.5 | 0.28 | 0.22 | 0 | 0.12 | 0.87 | 0.7 | 0.39 | 0.03 | 0.79 | 2.37 | 0.96 | 1.68 | 0.67 | 0.16 | NA | 0.09 | 1.03
| Analytical results for Ga in OREAS 934 (Indicative Value 6.39 ppm) | [22 empty] | Indicative
Ga | Round | Replicate | Lab | Lab | Lab | Lab | Lab | [16 empty] | 1
| No | No | 11 | 12 | 14 | 16 | 22 | [16 empty] | ppm
|  |  | AR*OES | AR*MS | AR*MS | AR*OES/MS | AR*MS | [16 empty] | 2
2
| 1 | 1 | < 5 | 7 | 5.26 | 6.13 | 7.23 | [16 empty] | 1
| 1 | 2 | < 5 | 7 | 5.23 | 6.02 | 7.2 | [16 empty] | 9
| 1 | 3 | < 5 | 8 | 5.37 | 5.91 | 7.26 | [16 empty] | 16
| 1 | 4 | < 5 | 7 | 4.97 | 6.17 | 7.45 | [16 empty] | 6.394167
| 1 | 5 | < 5 | 7 | 5.12 | 6.16 | 7.19 | [16 empty] | 24
| 1 | 6 | < 5 | 7 | 5.37 | 6.08 | 7.34
| Mean |  |  | 7.166667 | 5.22 | 6.078333 | 7.278333
| Median |  |  | 7 | 5.245 | 6.105 | 7.245
| Std Dev. |  |  | 0.4082483 | 0.1544021 | 0.09948199 | 0.09988327
| Rel.Std.Dev. |  |  | 5.696% | 2.958% | 1.637% | 1.372%
| PDM3 |  |  | 12.08% | -18.36% | -4.939% | 13.83%
| Z-Score (Absolute) |  | NA | 0.52 | 1.48 | 0.52 | 0.83
| Analytical results for Ge in OREAS 934 (Indicative Value 0.31 ppm) | [22 empty] | Indicative
Ge | Round | Replicate | Lab | Lab | [19 empty] | 1
| No | No | 16 | 22 | [19 empty] | ppm
|  |  | AR*OES/MS | AR*MS | [19 empty] | 2
2
| 1 | 1 | 0.25 | 0.38 | [19 empty] | 1
| 1 | 2 | 0.26 | 0.32 | [19 empty] | 19
| 1 | 3 | 0.24 | 0.36 | [19 empty] | 16
| 1 | 4 | 0.28 | 0.35 | [19 empty] | 0.3066667
| 1 | 5 | 0.27 | 0.34 | [19 empty] | 25
| 1 | 6 | 0.29 | 0.34
| Mean |  | 0.265 | 0.3483333
| Median |  | 0.265 | 0.345
| Std Dev. |  | 0.01870829 | 0.02041241
| Rel.Std.Dev. |  | 7.06% | 5.86%
| PDM3 |  | -13.59% | 13.59%
| Z-Score (Absolute) |  | 0.67 | 0.67
| Analytical results for Hf in OREAS 934 (Indicative Value 0.51 ppm) | [22 empty] | Indicative
Hf | Round | Replicate | Lab | Lab | [19 empty] | 1
| No | No | 16 | 22 | [19 empty] | ppm
|  |  | AR*OES/MS | AR*MS | [19 empty] | 2
2
| 1 | 1 | 0.582 | 0.47 | [19 empty] | 1
| 1 | 2 | 0.534 | 0.46 | [19 empty] | 20
| 1 | 3 | 0.545 | 0.46 | [19 empty] | 16
| 1 | 4 | 0.547 | 0.45 | [19 empty] | 0.5126667
| 1 | 5 | 0.549 | 0.48 | [19 empty] | 26
| 1 | 6 | 0.575 | 0.5
| Mean |  | 0.5553333 | 0.47
| Median |  | 0.548 | 0.465
| Std Dev. |  | 0.01881134 | 0.01788854
| Rel.Std.Dev. |  | 3.387% | 3.806%
| PDM3 |  | 8.322% | -8.322%
| Z-Score (Absolute) |  | 0.67 | 0.67
| Analytical results for Hg in OREAS 934 (Indicative Value 0.27 ppm) | [22 empty] | Indicative
Hg | Round | Replicate | Lab | Lab | Lab | Lab | [17 empty] | 1
| No | No | 11 | 12 | 16 | 22 | [17 empty] | ppm
|  |  | AR*OES | AR*MS | AR*OES/MS | AR*MS | [17 empty] | 2
2
| 1 | 1 | < 1 | 0.19 | 0.052 | 0.22 | [17 empty] | 1
| 1 | 2 | < 1 | 0.22 | 0.128 | 0.22 | [17 empty] | 21
| 1 | 3 | 1 | 0.26 | 0.087 | 0.36 | [17 empty] | 16
| 1 | 4 | < 1 | 0.24 | 0.069 | 0.24 | [17 empty] | 0.2694167
| 1 | 5 | 2 | 0.18 | 0.105 | 0.23 | [17 empty] | 27
| 1 | 6 | < 1 | 0.35 | 0.115 | 0.2
| Mean |  | 1.5 | 0.24 | 0.09266667 | 0.245
| Median |  | 1.5 | 0.23 | 0.096 | 0.225
| Std Dev. |  | 0.7071068 | 0.06164414 | 0.02879352 | 0.05787918
| Rel.Std.Dev. |  | 47.14% | 25.69% | 31.07% | 23.62%
| PDM3 |  | 456.8% | -10.92% | -65.6% | -9.063%
| Z-Score (Absolute) |  | 2.28 | 0.02 | 1.33 | 0.02
| Analytical results for In in OREAS 934 (Indicative Value 7.78 ppm) | [22 empty] | Indicative
In | Round | Replicate | Lab | Lab | [19 empty] | 1
| No | No | 16 | 22 | [19 empty] | ppm
|  |  | AR*OES/MS | AR*MS | [19 empty] | 2
2
| 1 | 1 | 6.438 | 9.02 | [19 empty] | 1
| 1 | 2 | 6.573 | 8.79 | [19 empty] | 4
| 1 | 3 | 6.406 | 8.99 | [19 empty] | 16
| 1 | 4 | 6.63 | 9.57 | [19 empty] | 7.78075
| 1 | 5 | 6.47 | 8.93 | [19 empty] | 18
| 1 | 6 | 6.512 | 9.04
| Mean |  | 6.504833 | 9.056667
| Median |  | 6.491 | 9.005
| Std Dev. |  | 0.08463195 | 0.267108
| Rel.Std.Dev. |  | 1.301% | 2.949%
| PDM3 |  | -16.4% | 16.4%
| Z-Score (Absolute) |  | 0.67 | 0.67
| Analytical results for K in OREAS 934 (Certified Value 0.233 wt.%) | [22 empty] | Certified
K | Round | Replicate | Lab | Lab | Lab | Lab | Lab | [16 empty] | 1
| No | No | 11 | 12 | 16 | 17 | 22 | [16 empty] | wt.%
|  |  | AR*OES | AR*MS | AR*OES/MS | AR*OES | AR*MS | [16 empty] | 3
3
| 1 | 1 | 0.22 | 0.19 | 0.235 | 0.24 | 0.23 | [16 empty] | 1
| 1 | 2 | 0.27 | 0.21 | 0.232 | 0.25 | 0.25 | [16 empty] | 34
| 1 | 3 | 0.27 | 0.21 | 0.224 | 0.25 | 0.23 | [16 empty] | 16
| 1 | 4 | 0.22 | 0.21 | 0.237 | 0.25 | 0.23 | [16 empty] | 0.2332
| 1 | 5 | 0.28 | 0.21 | 0.229 | 0.25 | 0.23 | [16 empty] | 51
| 1 | 6 | 0.22 | 0.2 | 0.239 | 0.24 | 0.24
| Mean |  | 0.2466667 | 0.205 | 0.2326667 | 0.2466667 | 0.235
| Median |  | 0.245 | 0.21 | 0.2335 | 0.25 | 0.23
| Std Dev. |  | 0.0294392 | 0.0083666 | 0.005537749 | 0.005163978 | 0.0083666
| Rel.Std.Dev. |  | 11.93% | 4.081% | 2.38% | 2.094% | 3.56%
| PDM3 |  | 5.775% | -12.09% | -0.2287% | 5.775% | 0.7719%
| Z-Score (Absolute) |  | 0.67 | 1.73 | 0.13 | 0.67 | 0
| Analytical results for La in OREAS 934 (Certified Value 15.5 ppm) | [22 empty] | Certified
La | Round | Replicate | Lab | Lab | Lab | Lab | Lab | [16 empty] | 1
| No | No | 11 | 12 | 14 | 16 | 22 | [16 empty] | ppm
|  |  | AR*OES | AR*MS | AR*MS | AR*OES/MS | AR*MS | [16 empty] | 1
1
| 1 | 1 | 16 | 17 | 11.62 | 15.542 | 17 | [16 empty] | 1
| 1 | 2 | 14 | 17 | 11.17 | 15.03 | 17.2 | [16 empty] | 35
| 1 | 3 | 15 | 18 | 11.73 | 15.089 | 17.4 | [16 empty] | 16
| 1 | 4 | 16 | 18 | 10.85 | 15.856 | 17.4 | [16 empty] | 15.49677
| 1 | 5 | 16 | 18 | 10.95 | 15.765 | 17.2 | [16 empty] | 52
| 1 | 6 | 16 | 17 | 11.63 | 15.971 | 17.7
| Mean |  | 15.5 | 17.5 | 11.325 | 15.54217 | 17.31667
| Median |  | 16 | 17.5 | 11.395 | 15.6535 | 17.3
| Std Dev. |  | 0.83666 | 0.5477226 | 0.3832362 | 0.3999297 | 0.2401388
| Rel.Std.Dev. |  | 5.398% | 3.13% | 3.384% | 2.573% | 1.387%
| PDM3 |  | 0.02086% | 12.93% | -26.92% | 0.293% | 11.74%
| Z-Score (Absolute) |  | 0 | 0.76 | 1.99 | 0.11 | 0.67
| Analytical results for Li in OREAS 934 (Indicative Value 13.7 ppm) | [22 empty] | Indicative
Li | Round | Replicate | Lab | Lab | Lab | [18 empty] | 1
| No | No | 16 | 17 | 22 | [18 empty] | ppm
|  |  | AR*OES/MS | AR*OES | AR*MS | [18 empty] | 1
1
| 1 | 1 | 12.525 | 17 | 13.5 | [18 empty] | 1
| 1 | 2 | 12.181 | 16 | 13.9 | [18 empty] | 13
| 1 | 3 | 11.862 | 14 | 14.2 | [18 empty] | 16
| 1 | 4 | 12.621 | 14 | 14 | [18 empty] | 13.73
| 1 | 5 | 11.907 | 15 | 13.9 | [18 empty] | 19
| 1 | 6 | 12.544 | 14 | 14
| Mean |  | 12.27333 | 15 | 13.91667
| Median |  | 12.353 | 14.5 | 13.95
| Std Dev. |  | 0.3374579 | 1.264911 | 0.2316607
| Rel.Std.Dev. |  | 2.75% | 8.433% | 1.665%
| PDM3 |  | -10.61% | 9.25% | 1.36%
| Z-Score (Absolute) |  | 1.02 | 0.67 | 0
| Analytical results for Lu in OREAS 934 (Indicative Value 0.12 ppm) | [22 empty] | Indicative
Lu | Round | Replicate | Lab | [20 empty] | 1
| No | No | 16 | [20 empty] | ppm
|  |  | AR*OES/MS | [20 empty] | 2
2
| 1 | 1 | 0.121 | [20 empty] | 1
| 1 | 2 | 0.119 | [20 empty] | 5
| 1 | 3 | 0.116 | [20 empty] | 16
| 1 | 4 | 0.12 | [20 empty] | 0.1191667
| 1 | 5 | 0.119 | [20 empty] | 20
| 1 | 6 | 0.12
| Mean |  | 0.1191667
| Median |  | 0.1195
| Std Dev. |  | 0.001722401
| Rel.Std.Dev. |  | 1.445%
| PDM3 |  | -2.887e-13%
| Z-Score (Absolute) |  | NA
| Analytical results for Mg in OREAS 934 (Certified Value 0.916 wt.%) | [22 empty] | Certified
Mg | Round | Replicate | Lab | Lab | Lab | Lab | Lab | Lab | [15 empty] | 1
| No | No | 11 | 12 | 16 | 17 | 22 | 28 | [15 empty] | wt.%
|  |  | AR*OES | AR*MS | AR*OES/MS | AR*OES | AR*MS | AR*OES | [15 empty] | 3
3
| 1 | 1 | 1.04 | 0.86 | 0.953 | 0.84 | 0.89 | 1.28 | [15 empty] | 1
| 1 | 2 | 0.93 | 0.92 | 0.863 | 0.85 | 0.94 | 1.27 | [15 empty] | 38
| 1 | 3 | 0.96 | 0.93 | 0.83 | 0.85 | 0.9 | 1.28 | [15 empty] | 16
| 1 | 4 | 1.04 | 0.9 | 0.888 | 0.87 | 0.9 | 1.33 | [15 empty] | 0.9163333
| 1 | 5 | 1 | 0.92 | 0.931 | 0.86 | 0.92 | 1.28 | [15 empty] | 53
| 1 | 6 | 1.05 | 0.88 | 0.985 | 0.85 | 0.94 | 1.3
| Mean |  | 1.003333 | 0.9016667 | 0.9083333 | 0.8533333 | 0.915 | 1.29
| Median |  | 1.02 | 0.91 | 0.9095 | 0.85 | 0.91 | 1.28
| Std Dev. |  | 0.04926121 | 0.0271416 | 0.05829465 | 0.01032796 | 0.02167948 | 0.0219089
| Rel.Std.Dev. |  | 4.91% | 3.01% | 6.418% | 1.21% | 2.369% | 1.698%
| PDM3 |  | 9.494% | -1.601% | -0.873% | -6.875% | -0.1455% | 40.78%
| Z-Score (Absolute) |  | 1.81 | 0.2 | 0.07 | 1.15 | 0.07 | 7.31
| Analytical results for Mn in OREAS 934 (Certified Value 0.072 wt.%) | [22 empty] | Certified
Mn | Round | Replicate | Lab | Lab | Lab | Lab | Lab | Lab | Lab | [14 empty] | 1
| No | No | 11 | 12 | 16 | 17 | 20 | 22 | 28 | [14 empty] | wt.%
|  |  | AR*OES | AR*MS | AR*OES/MS | AR*OES | AR*OES | AR*MS | AR*OES | [14 empty] | 3
3
| 1 | 1 | 0.0759 | 0.0732 | 0.0693962 | 0.072 | - | 0.0677 | 0.095 | [14 empty] | 1
| 1 | 2 | 0.0669 | 0.0766 | 0.0696835 | 0.0729 | - | 0.0761 | 0.093 | [14 empty] | 39
| 1 | 3 | 0.0685 | 0.0775 | 0.0674876 | 0.073 | - | 0.0692 | 0.082 | [14 empty] | 16
| 1 | 4 | 0.0751 | 0.0763 | 0.0697256 | 0.0747 | - | 0.0682 | 0.088 | [14 empty] | 0.07188337
| 1 | 5 | 0.0718 | 0.0772 | 0.0675081 | 0.0736 | - | 0.0684 | 0.089 | [14 empty] | 54
| 1 | 6 | 0.076 | 0.0746 | 0.0708201 | 0.0722 | - | 0.0714 | 0.086
| Mean |  | 0.07236667 | 0.0759 | 0.06910352 | 0.07306667 |  | 0.07016667 | 0.08883333
| Median |  | 0.07345 | 0.07645 | 0.06953985 | 0.07295 |  | 0.0688 | 0.0885
| Std Dev. |  | 0.003957609 | 0.001666133 | 0.001335083 | 0.0009872521 |  | 0.003185383 | 0.004708149
| Rel.Std.Dev. |  | 5.469% | 2.195% | 1.932% | 1.351% |  | 4.54% | 5.3%
| PDM3 |  | 0.6723% | 5.588% | -3.867% | 1.646% |  | -2.388% | 23.58%
| Z-Score (Absolute) |  | 0.07 | 0.63 | 0.72 | 0.07 | NA | 0.74 | 3.2
| Analytical results for Mo in OREAS 934 (Certified Value < 2 ppm) | [22 empty] | Certified
Mo | Round | Replicate | Lab | Lab | Lab | Lab | Lab | Lab | [15 empty] | 1
| No | No | 11 | 12 | 16 | 17 | 20 | 22 | [15 empty] | ppm
|  |  | AR*OES | AR*MS | AR*OES/MS | AR*OES | AR*OES | AR*MS | [15 empty] | 2
2
| 1 | 1 | < 1 | 1.3 | 1.174 | < 1 | - | 1.74 | [15 empty] | 1
| 1 | 2 | < 1 | 1.4 | 1.13 | 2 | - | 1.7 | [15 empty] | 40
| 1 | 3 | < 1 | 1.4 | 1.085 | 2 | - | 1.8 | [15 empty] | 16
| 1 | 4 | 1 | 1.4 | 1.104 | < 1 | - | 1.77 | [15 empty] | < 2
| 1 | 5 | < 1 | 1.6 | 1.098 | < 1 | - | 1.72 | [15 empty] | 55
| 1 | 6 | < 1 | 1.4 | 1.123 | < 1 | - | 1.75
| Mean |  | 1 | 1.416667 | 1.119 | 2 |  | 1.746667
| Median |  | 1 | 1.4 | 1.1135 | 2 |  | 1.745
| Std Dev. |  |  | 0.09831921 | 0.03157214 | 0 |  | 0.03559026
| Rel.Std.Dev. |  |  | 6.94% | 2.821% | 0% |  | 2.038%
PDM3
| Z-Score (Absolute) |  | 1.4 | 0.67 | 0 | 0.27 | NA | 1.42
| Analytical results for Na in OREAS 934 (Indicative Value 0.017 wt.%) | [22 empty] | Indicative
Na | Round | Replicate | Lab | Lab | Lab | Lab | Lab | [16 empty] | 1
| No | No | 11 | 12 | 16 | 17 | 22 | [16 empty] | wt.%
|  |  | AR*OES | AR*MS | AR*OES/MS | AR*OES | AR*MS | [16 empty] | 3
3
| 1 | 1 | 0.01 | 0.006 | 0.025 | 0.02 | 0.02 | [16 empty] | 1
| 1 | 2 | 0.01 | 0.007 | 0.025 | 0.02 | 0.02 | [16 empty] | 15
| 1 | 3 | 0.01 | 0.007 | 0.025 | 0.02 | 0.02 | [16 empty] | 16
| 1 | 4 | 0.01 | 0.007 | 0.026 | 0.02 | 0.02 | [16 empty] | 0.0166
| 1 | 5 | 0.02 | 0.007 | 0.027 | 0.02 | 0.02 | [16 empty] | 21
| 1 | 6 | 0.01 | 0.007 | 0.029 | 0.02 | 0.02
| Mean |  | 0.01166667 | 0.006833333 | 0.02616667 | 0.02 | 0.02
| Median |  | 0.01 | 0.007 | 0.0255 | 0.02 | 0.02
| Std Dev. |  | 0.004082483 | 0.0004082483 | 0.001602082 | 0 | 0
| Rel.Std.Dev. |  | 34.99% | 5.974% | 6.123% | 0% | 0%
| PDM3 |  | -29.72% | -58.84% | 57.63% | 20.48% | 20.48%
| Z-Score (Absolute) |  | 1.09 | 1.44 | 0.67 | 0 | 0
| Analytical results for Nb in OREAS 934 (Indicative Value 0.42 ppm) | [22 empty] | Indicative
Nb | Round | Replicate | Lab | Lab | [19 empty] | 1
| No | No | 16 | 22 | [19 empty] | ppm
|  |  | AR*OES/MS | AR*MS | [19 empty] | 2
2
| 1 | 1 | 0.409 | 0.43 | [19 empty] | 1
| 1 | 2 | 0.385 | 0.45 | [19 empty] | 16
| 1 | 3 | 0.369 | 0.45 | [19 empty] | 16
| 1 | 4 | 0.395 | 0.44 | [19 empty] | 0.4178333
| 1 | 5 | 0.402 | 0.43 | [19 empty] | 22
| 1 | 6 | 0.404 | 0.45
| Mean |  | 0.394 | 0.4416667
| Median |  | 0.3985 | 0.445
| Std Dev. |  | 0.0148054 | 0.009831921
| Rel.Std.Dev. |  | 3.758% | 2.226%
| PDM3 |  | -5.704% | 5.704%
| Z-Score (Absolute) |  | 0.67 | 0.67
| Analytical results for Nd in OREAS 934 (Indicative Value 10 ppm) | [22 empty] | Indicative
Nd | Round | Replicate | Lab | [20 empty] | 1
| No | No | 14 | [20 empty] | ppm
|  |  | AR*MS | [20 empty] | 2
2
| 1 | 1 | 10.27 | [20 empty] | 1
| 1 | 2 | 9.64 | [20 empty] | 6
| 1 | 3 | 10.14 | [20 empty] | 16
| 1 | 4 | 9.54 | [20 empty] | 9.996667
| 1 | 5 | 9.72 | [20 empty] | 23
| 1 | 6 | 10.67
| Mean |  | 9.996667
| Median |  | 9.93
| Std Dev. |  | 0.438391
| Rel.Std.Dev. |  | 4.385%
| PDM3 |  | -2.22e-14%
| Z-Score (Absolute) |  | NA
| Analytical results for Ni in OREAS 934 (Certified Value 25.7 ppm) | [22 empty] | Certified
Ni | Round | Replicate | Lab | Lab | Lab | Lab | Lab | Lab | Lab | [14 empty] | 1
| No | No | 11 | 12 | 16 | 17 | 20 | 22 | 28 | [14 empty] | ppm
|  |  | AR*OES | AR*MS | AR*OES/MS | AR*OES | AR*OES | AR*MS | AR*OES | [14 empty] | 1
1
| 1 | 1 | 31 | 25.5 | 24.717 | 21 | - | 26.7 | < 500 | [14 empty] | 1
| 1 | 2 | 24 | 27 | 25.545 | 23 | - | 27.7 | < 500 | [14 empty] | 28
| 1 | 3 | 25 | 27.3 | 24.926 | 22 | - | 27.6 | < 500 | [14 empty] | 16
| 1 | 4 | 31 | 26 | 25.782 | 21 | - | 27.3 | < 500 | [14 empty] | 25.697
| 1 | 5 | 26 | 27.5 | 25.658 | 21 | - | 27.3 | < 500 | [14 empty] | 56
| 1 | 6 | 31 | 26.4 | 25.482 | 21 | - | 27.3 | < 500
| Mean |  | 28 | 26.61667 | 25.35167 | 21.5 |  | 27.31667
| Median |  | 28.5 | 26.7 | 25.5135 | 21 |  | 27.3
| Std Dev. |  | 3.34664 | 0.7833688 | 0.4283422 | 0.83666 |  | 0.3488075
| Rel.Std.Dev. |  | 11.95% | 2.943% | 1.69% | 3.891% |  | 1.277%
| PDM3 |  | 8.962% | 3.579% | -1.344% | -16.33% |  | 6.303%
| Z-Score (Absolute) |  | 0.74 | 0 | 0.67 | 2.89 | NA | 0.37 | NA
| Analytical results for P in OREAS 934 (Indicative Value 0.04 wt.%) | [22 empty] | Indicative
P | Round | Replicate | Lab | Lab | Lab | Lab | Lab | [16 empty] | 1
| No | No | 11 | 12 | 16 | 17 | 22 | [16 empty] | wt.%
|  |  | AR*OES | AR*MS | AR*OES/MS | AR*OES | AR*MS | [16 empty] | 3
3
| 1 | 1 | 0.045 | 0.04 | 0.0386919 | < 0.01 | 0.04 | [16 empty] | 1
| 1 | 2 | 0.016 | 0.04 | 0.0374744 | < 0.01 | 0.042 | [16 empty] | 18
| 1 | 3 | 0.011 | 0.04 | 0.0355694 | < 0.01 | 0.04 | [16 empty] | 16
| 1 | 4 | 0.029 | 0.039 | 0.0403557 | < 0.01 | 0.04 | [16 empty] | 0.03992137
| 1 | 5 | 0.022 | 0.041 | 0.0433958 | < 0.01 | 0.041 | [16 empty] | 24
| 1 | 6 | 0.048 | 0.039 | 0.0506424 | < 0.01 | 0.042
| Mean |  | 0.0285 | 0.03983333 | 0.0410216 |  | 0.04083333
| Median |  | 0.0255 | 0.04 | 0.0395238 |  | 0.0405
| Std Dev. |  | 0.01521512 | 0.0007527727 | 0.005410668 |  | 0.0009831921
| Rel.Std.Dev. |  | 53.39% | 1.89% | 13.19% |  | 2.408%
| PDM3 |  | -28.61% | -0.2205% | 2.756% |  | 2.284%
| Z-Score (Absolute) |  | 8.52 | 0.29 | 0.29 | NA | 1.06
| Analytical results for Pb in OREAS 934 (Certified Value 242 ppm) | [22 empty] | Certified
Pb | Round | Replicate | Lab | Lab | Lab | Lab | Lab | Lab | Lab | Lab | Lab | Lab | Lab | Lab | Lab | Lab | Lab | Lab | Lab | Lab | Lab |  |  | 1
| No | No | 02 | 04 | 05 | 06 | 07 | 09 | 10 | 11 | 12 | 13 | 15 | 16 | 17 | 18 | 19 | 20 | 21 | 22 | 28 |  |  | ppm
|  |  | AR*OES/MS | AR*OES | AR*MS | AR*OES | AR*OES | AR*MS | AR*MS | AR*OES | AR*MS | AR*OES/MS | AR*OES | AR*OES/MS | AR*OES | AR*MS | AR*OES/MS | AR*OES | AR*OES/MS | AR*MS | AR*OES |  |  | 0
0
| 1 | 1 | 221 | 180 | 239 | 260 | 250 | 169 | 235.6 | 295 | 250.5 | 243.7236 | 200 | 242.98 | 216 | 257 | 251 | 262 | 226 | 239 | < 500 |  |  | 1
| 1 | 2 | 220 | 194 | 233 | 230 | 240 | 204 | 227.7 | 214 | 240.3 | 241.7478 | 200 | 244.97 | 219 | 232 | 258 | 264 | 232 | 246 | < 500 |  |  | #N/A
| 1 | 3 | 220 | 194 | 234 | 250 | 230 | 203 | 237.9 | 221 | 249.1 | 242.7361 | 200 | 259.32 | 225 | 250 | 259 | 262 | 206 | 233 | < 500 |  |  | 16
| 1 | 4 | 221 | 190 | 250 | 230 | 260 | 215 | 232 | 294 | 251.1 | 241.6149 | 200 | 248.44 | 221 | 247 | 252 | 255 | 219 | 247 | < 500 |  |  | 241.8924
| 1 | 5 | 220 | 194 | 262 | 240 | 230 | 174 | 227 | 225 | 259 | 242.5856 | 200 | 251.74 | 219 | 258 | 250 | 266 | 232 | 242 | < 500 |  |  | 57
| 1 | 6 | 219 | 199 | 259 | 250 | 230 | 201 | 245.6 | 283 | 256.3 | 244.2538 | 200 | 247.7 | 226 | 261 | 267 | 260 | 218 | 247 | < 500
| Mean |  | 220.1667 | 191.8333 | 246.1667 | 243.3333 | 240 | 194.3333 | 234.3 | 255.3333 | 251.05 | 242.777 | 200 | 249.1917 | 221 | 250.8333 | 256.1667 | 261.5 | 222.1667 | 242.3333
| Median |  | 220 | 194 | 244.5 | 245 | 235 | 202 | 233.8 | 254 | 250.8 | 242.6608 | 200 | 248.07 | 220 | 253.5 | 255 | 262 | 222.5 | 244
| Std Dev. |  | 0.7527727 | 6.462714 | 12.67149 | 12.1106 | 12.64911 | 18.41376 | 6.992567 | 39.09305 | 6.487449 | 1.051169 | 0 | 5.801284 | 3.847077 | 10.60974 | 6.493587 | 3.781534 | 9.968283 | 5.573748
| Rel.Std.Dev. |  | 0.3419% | 3.369% | 5.148% | 4.977% | 5.27% | 9.475% | 2.984% | 15.31% | 2.584% | 0.433% | 0% | 2.328% | 1.741% | 4.23% | 2.535% | 1.446% | 4.487% | 2.3%
| PDM3 |  | -8.982% | -20.69% | 1.767% | 0.5957% | -0.7823% | -19.66% | -3.139% | 5.557% | 3.786% | 0.3657% | -17.32% | 3.018% | -8.637% | 3.696% | 5.901% | 8.106% | -8.155% | 0.1823%
| Z-Score (Absolute) |  | 1.8 | 3.89 | 0.29 | 0.06 | 0.21 | 3.88 | 0.66 | 0.39 | 0.68 | 0.02 | 3.42 | 0.53 | 1.73 | 0.67 | 1.09 | 1.52 | 1.64 | 0.02 | NA
| Analytical results for Rb in OREAS 934 (Indicative Value 14.5 ppm) | [22 empty] | Indicative
Rb | Round | Replicate | Lab | Lab | [19 empty] | 1
| No | No | 16 | 22 | [19 empty] | ppm
|  |  | AR*OES/MS | AR*MS | [19 empty] | 1
1
| 1 | 1 | 13.697 | 15.3 | [19 empty] | 1
| 1 | 2 | 13.454 | 15.2 | [19 empty] | 8
| 1 | 3 | 13.089 | 15.7 | [19 empty] | 16
| 1 | 4 | 13.786 | 15.4 | [19 empty] | 14.49583
| 1 | 5 | 13.655 | 15.4 | [19 empty] | 25
| 1 | 6 | 13.669 | 15.6
| Mean |  | 13.55833 | 15.43333
| Median |  | 13.662 | 15.4
| Std Dev. |  | 0.2544843 | 0.1861899
| Rel.Std.Dev. |  | 1.877% | 1.206%
| PDM3 |  | -6.467% | 6.467%
| Z-Score (Absolute) |  | 0.67 | 0.67
| Analytical results for Re in OREAS 934 (Indicative Value 0.001 ppm) | [22 empty] | Indicative
Re | Round | Replicate | Lab | [20 empty] | 1
| No | No | 22 | [20 empty] | ppm
|  |  | AR*MS | [20 empty] | 3
3
| 1 | 1 | 0.002 | [20 empty] | 1
| 1 | 2 | < 0.001 | [20 empty] | 9
| 1 | 3 | < 0.001 | [20 empty] | 16
| 1 | 4 | 0.001 | [20 empty] | 0.0006
| 1 | 5 | < 0.001 | [20 empty] | 26
| 1 | 6 | < 0.001
| Mean |  | 0.0015
| Median |  | 0.0015
| Std Dev. |  | 0.0007071068
| Rel.Std.Dev. |  | 47.14%
| PDM3 |  | 150%
| Z-Score (Absolute) |  | NA
| Analytical results for S in OREAS 934 (Certified Value 9.42 wt.%) | [22 empty] | Certified
S | Round | Replicate | Lab | Lab | Lab | Lab | Lab | Lab | Lab | Lab | Lab | Lab | Lab | Lab | Lab | Lab | Lab | Lab | Lab |  |  |  |  | 1
| No | No | 02 | 04 | 05 | 06 | 07 | 09 | 10 | 11 | 12 | 13 | 15 | 16 | 18 | 19 | 20 | 21 | 22 |  |  |  |  | wt.%
|  |  | AR*OES/MS | AR*OES | AR*OES | AR*OES | AR*OES | AR*OES | AR*OES | AR*OES | AR*MS | AR*OES/MS | AR*OES | AR*OES/MS | AR*OES | AR*OES | AR*OES | AR*OES/MS | AR*MS |  |  |  |  | 2
3
| 1 | 1 | > 5 | 3.93 | 8.31 | > 10 | > 10 | 8.97 | > 50000 | 4.7 | 5.58 | 10.02589 | 8.7 | > 5 | 7.33 | 9.026 | 10.9 | > 5 | 4.55 |  |  |  |  | 1
| 1 | 2 | > 5 | 5.15 | 9.2 | > 10 | > 10 | 9.18 | > 50000 | 5.11 | 5.7 | 10.043 | 8.66 | > 5 | 6.27 | 9.083 | 10.9 | > 5 | 4.94 |  |  |  |  | #N/A
| 1 | 3 | > 5 | 5.35 | 9.11 | > 10 | > 10 | 9.49 | > 50000 | 4.82 | 5.74 | 9.998 | 8.76 | > 5 | 6.17 | 8.9 | 10.6 | > 5 | 4.66 |  |  |  |  | 16
| 1 | 4 | > 5 | 4.83 | 4.1 | > 10 | > 10 | 9.4 | > 50000 | 4.11 | 5.62 | 10.088 | 8.23 | > 5 | 4.53 | 8.749 | 10.6 | > 5 | 4.65 |  |  |  |  | 9.418858
| 1 | 5 | > 5 | 5.03 | 9.65 | > 10 | > 10 | 8.98 | > 50000 | 5.55 | 5.86 | 10.083 | 8.46 | > 5 | 6.6 | 8.949 | 10.8 | > 5 | 4.43 |  |  |  |  | 58
| 1 | 6 | > 5 | 5.21 | 8.4 | > 10 | > 10 | 9.43 | > 50000 | 4.73 | 5.36 | 10.163 | 8.33 | > 5 | 7.22 | 9.177 | 10.8 | > 5 | 4.69
| Mean |  |  | 4.916667 | 8.128333 |  |  | 9.241667 |  | 4.836667 | 5.643333 | 10.06682 | 8.523333 |  | 6.353333 | 8.980667 | 10.76667 |  | 4.653333
| Median |  |  | 5.09 | 8.755 |  |  | 9.29 |  | 4.775 | 5.66 | 10.063 | 8.56 |  | 6.435 | 8.9875 | 10.8 |  | 4.655
| Std Dev. |  |  | 0.5142243 | 2.037738 |  |  | 0.2316391 |  | 0.4778982 | 0.1699019 | 0.05820621 | 0.2160247 |  | 1.013009 | 0.1498355 | 0.136626 |  | 0.1697842
| Rel.Std.Dev. |  |  | 10.46% | 25.07% |  |  | 2.506% |  | 9.881% | 3.011% | 0.5782% | 2.535% |  | 15.94% | 1.668% | 1.269% |  | 3.649%
| PDM3 |  |  | -47.8% | -13.7% |  |  | -1.881% |  | -48.65% | -40.08% | 6.879% | -9.508% |  | -32.55% | -4.652% | 14.31% |  | -50.6%
| Z-Score (Absolute) |  | NA | 1.06 | 0.13 | NA | NA | 0.22 | NA | 1.15 | 0.89 | 0.48 | 0 | NA | 0.67 | 0.14 | 0.7 | NA | 1.2
| Analytical results for Sb in OREAS 934 (Certified Value < 2 ppm) | [22 empty] | Certified
Sb | Round | Replicate | Lab | Lab | Lab | Lab | Lab | Lab | Lab | Lab | Lab | Lab | Lab | Lab | Lab | Lab | Lab | Lab | [5 empty] | 1
| No | No | 02 | 04 | 05 | 09 | 10 | 11 | 12 | 13 | 15 | 16 | 17 | 18 | 19 | 20 | 21 | 22 | [5 empty] | ppm
|  |  | AR*OES/MS | AR*MS | AR*MS | AR*MS | AR*MS | AR*OES | AR*MS | AR*OES/MS | AR*OES | AR*OES/MS | AR*OES | AR*MS | AR*OES/MS | AR*OES | AR*OES/MS | AR*MS | [5 empty] | 2
2
| 1 | 1 | 0.86 | 1.13 | 1.82 | 1.06 | 1.66 | < 3 | 1.2 | 1.833918 | < 5 | 0.949 | < 5 | 0.82 | 1.3 | < 20 | 1.01 | 2.03 | [5 empty] | 1
| 1 | 2 | 0.87 | 0.99 | 1.56 | 1.44 | 1.58 | 4 | 1.1 | 1.881938 | < 5 | 0.909 | < 5 | 0.72 | 1.2 | < 20 | 1.01 | 2.04 | [5 empty] | #N/A
| 1 | 3 | 0.88 | 1 | 1.72 | 1.62 | 1.68 | < 3 | 1.4 | 1.958954 | < 5 | 0.894 | < 5 | 0.77 | 1.5 | < 20 | 0.97 | 2.06 | [5 empty] | 16
| 1 | 4 | 0.87 | 0.89 | 1.75 | 1.6 | 1.61 | < 3 | 1.1 | 1.825493 | < 5 | 1.008 | < 5 | 0.68 | 1.3 | < 20 | 0.91 | 1.89 | [5 empty] | < 2
| 1 | 5 | 0.87 | 1.1 | 2 | 1.02 | 1.52 | < 3 | 1.2 | 1.947137 | < 5 | 0.942 | < 5 | 0.64 | 1.5 | < 20 | 1 | 2.03 | [5 empty] | 59
| 1 | 6 | 0.86 | 0.99 | 1.75 | 1.36 | 1.59 | < 3 | 1.3 | 1.848675 | < 5 | 0.971 | < 5 | 0.43 | 1.3 | < 20 | 1 | 1.9
| Mean |  | 0.8683333 | 1.016667 | 1.766667 | 1.35 | 1.606667 | 4 | 1.216667 | 1.882686 |  | 0.9455 |  | 0.6766667 | 1.35 |  | 0.9833333 | 1.991667
| Median |  | 0.87 | 0.995 | 1.75 | 1.4 | 1.6 | 4 | 1.2 | 1.865307 |  | 0.9455 |  | 0.7 | 1.3 |  | 1 | 2.03
| Std Dev. |  | 0.007527727 | 0.08664102 | 0.1433411 | 0.259461 | 0.05785038 |  | 0.1169045 | 0.05792634 |  | 0.04138961 |  | 0.136626 | 0.1224745 |  | 0.0388158 | 0.07574079
| Rel.Std.Dev. |  | 0.8669% | 8.522% | 8.114% | 19.22% | 3.601% |  | 9.609% | 3.077% |  | 4.378% |  | 20.19% | 9.072% |  | 3.947% | 3.803%
PDM3
| Z-Score (Absolute) |  | 0.8 | 0.56 | 0.69 | 0 | 0.43 | 4.42 | 0.22 | 0.89 | NA | 0.67 | NA | 1.12 | 0 | NA | 0.59 | 1.07
| Analytical results for Sc in OREAS 934 (Indicative Value 2.49 ppm) | [22 empty] | Indicative
Sc | Round | Replicate | Lab | Lab | Lab | Lab | [17 empty] | 1
| No | No | 11 | 12 | 16 | 22 | [17 empty] | ppm
|  |  | AR*OES | AR*MS | AR*OES/MS | AR*MS | [17 empty] | 2
2
| 1 | 1 | 8 | 2.6 | 2.412 | 2.4 | [17 empty] | 1
| 1 | 2 | 9 | 2.7 | 2.384 | 2.5 | [17 empty] | 10
| 1 | 3 | 9 | 2.8 | 2.312 | 2.5 | [17 empty] | 16
| 1 | 4 | 6 | 2.5 | 2.452 | 2.5 | [17 empty] | 2.493222
| 1 | 5 | 9 | 2.6 | 2.334 | 2.5 | [17 empty] | 27
| 1 | 6 | 8 | 2.5 | 2.384 | 2.5
| Mean |  | 8.166667 | 2.616667 | 2.379667 | 2.483333
| Median |  | 8.5 | 2.6 | 2.384 | 2.5
| Std Dev. |  | 1.169045 | 0.1169045 | 0.05094965 | 0.04082483
| Rel.Std.Dev. |  | 14.31% | 4.468% | 2.141% | 1.644%
| PDM3 |  | 227.6% | 4.951% | -4.555% | -0.3966%
| Z-Score (Absolute) |  | 31.96 | 0.38 | 0.97 | 0.38
| Analytical results for Se in OREAS 934 (Certified Value 80 ppm) | [22 empty] | Certified
Se | Round | Replicate | Lab | Lab | Lab | Lab | Lab | Lab | Lab | Lab | Lab | Lab | Lab | Lab | Lab | Lab | Lab | Lab | [5 empty] | 1
| No | No | 02 | 04 | 05 | 06 | 07 | 09 | 10 | 12 | 13 | 15 | 16 | 17 | 18 | 19 | 21 | 22 | [5 empty] | ppm
|  |  | AR*OES/MS | AR*MS | AR*MS | AR*OES | AR*OES | AR*MS | AR*MS | AR*MS | AR*OES/MS | AR*OES | AR*OES/MS | AR*OES | AR*MS | AR*OES/MS | AR*OES/MS | AR*MS | [5 empty] | 0
1
| 1 | 1 | 87 | 117 | 81.5 | 90 | 80 | 59.5 | 92 | 80.4 | 85.68996 | 81 | 74.517 | 74 | 73.4 | 84 | 68 | 83.9 | [5 empty] | 1
| 1 | 2 | 86 | 120 | 75.9 | 90 | 90 | 69 | 85 | 76.4 | 86.7107 | 81 | 75.364 | 66 | 67.6 | 84 | 68 | 83.6 | [5 empty] | #N/A
| 1 | 3 | 87 | 114 | 77.7 | 90 | 90 | 69.8 | 84 | 82.7 | 88.28562 | 84 | 76.787 | 73 | 68.3 | 83 | 57 | 86.3 | [5 empty] | 16
| 1 | 4 | 87 | 110 | 78.7 | 90 | 90 | 67.9 | 86 | 81.3 | 87.88923 | 78 | 78.451 | 82 | 55 | 86 | 66 | 84.8 | [5 empty] | 79.59615
| 1 | 5 | 84 | 112 | 77 | 90 | 80 | 66 | 86 | 82.3 | 87.19373 | 79 | 76.003 | 68 | 67.2 | 86 | 69 | 84.7 | [5 empty] | 60
| 1 | 6 | 86 | 95.5 | 76.7 | 80 | 70 | 70.5 | 87 | 79.2 | 88.42297 | 80 | 77.059 | 66 | 68.7 | 83 | 66 | 82.7
| Mean |  | 86.16667 | 111.4167 | 77.91667 | 88.33333 | 83.33333 | 67.11667 | 86.66667 | 80.38333 | 87.36537 | 80.5 | 76.3635 | 71.5 | 66.7 | 84.33333 | 65.66667 | 84.33333
| Median |  | 86.5 | 113 | 77.35 | 90 | 85 | 68.45 | 86 | 80.85 | 87.54148 | 80.5 | 76.395 | 70.5 | 67.95 | 84 | 67 | 84.3
| Std Dev. |  | 1.169045 | 8.569811 | 1.994409 | 4.082483 | 8.164966 | 4.051378 | 2.804758 | 2.330165 | 1.049272 | 2.073644 | 1.382697 | 6.188699 | 6.154673 | 1.36626 | 4.412105 | 1.233964
| Rel.Std.Dev. |  | 1.357% | 7.692% | 2.56% | 4.622% | 9.798% | 6.036% | 3.236% | 2.899% | 1.201% | 2.576% | 1.811% | 8.656% | 9.227% | 1.62% | 6.719% | 1.463%
| PDM3 |  | 8.255% | 39.98% | -2.11% | 10.98% | 4.695% | -15.68% | 8.883% | 0.989% | 9.761% | 1.136% | -4.061% | -10.17% | -16.2% | 5.952% | -17.5% | 5.952%
| Z-Score (Absolute) |  | 0.56 | 4.32 | 0.53 | 1.07 | 0.19 | 1.76 | 0.63 | 0.2 | 0.72 | 0.19 | 0.73 | 1.38 | 1.7 | 0.32 | 1.92 | 0.32
| Analytical results for Si in OREAS 934 (Indicative Value 19.62 wt.%) | [22 empty] | Indicative
Si | Round | Replicate | Lab | Lab | [19 empty] | 1
| No | No | 17 | 28 | [19 empty] | wt.%
|  |  | AR*OES | AR*OES | [19 empty] | 2
2
| 1 | 1 | 0.01 | 19.1 | [19 empty] | 1
| 1 | 2 | 0.01 | 19.3 | [19 empty] | 12
| 1 | 3 | 0.01 | 19.2 | [19 empty] | 16
| 1 | 4 | 0.01 | 20.1 | [19 empty] | 19.61667
| 1 | 5 | 0.01 | 19.9 | [19 empty] | 18
| 1 | 6 | 0.01 | 20.1
| Mean |  | 0.01 | 19.61667
| Median |  | 0.01 | 19.6
| Std Dev. |  | 0 | 0.4665476
| Rel.Std.Dev. |  | 0% | 2.378%
| PDM3 |  | -99.95% | -1.443e-13%
| Z-Score (Absolute) |  | 0.67 | 0.67
| Analytical results for Sn in OREAS 934 (Certified Value 76 ppm) | [22 empty] | Certified
Sn | Round | Replicate | Lab | Lab | Lab | Lab | Lab | Lab | Lab | Lab | Lab | Lab | Lab | Lab | Lab | Lab | Lab | [6 empty] | 1
| No | No | 02 | 04 | 05 | 06 | 07 | 09 | 10 | 13 | 15 | 16 | 17 | 18 | 19 | 21 | 22 | [6 empty] | ppm
|  |  | AR*OES/MS | AR*MS | AR*MS | AR*OES | AR*OES | AR*MS | AR*MS | AR*OES/MS | AR*OES | AR*OES/MS | AR*OES | AR*MS | AR*OES/MS | AR*OES/MS | AR*MS | [6 empty] | 0
1
| 1 | 1 | 102 | 120 | 78.7 | 90 | 80 | 70 | 78.47 | 80.95876 | 52 | 54.56 | 65 | 76.6 | 78.9 | 63.3 | 77.5 | [6 empty] | 1
| 1 | 2 | 102 | 118 | 73.6 | 90 | 80 | 75 | 78.34 | 80.34673 | 52 | 54.24 | 67 | 74.7 | 80.8 | 63.8 | 74.7 | [6 empty] | 30
| 1 | 3 | 102 | 110 | 74.7 | 90 | 90 | 85 | 78.22 | 81.12848 | 54 | 54.43 | 68 | 73.3 | 79.4 | 56.3 | 76.6 | [6 empty] | 16
| 1 | 4 | 102 | 119 | 76.9 | 80 | 80 | 75 | 77.65 | 80.17176 | 53 | 56.04 | 67 | 72 | 79.2 | 63.7 | 80.2 | [6 empty] | 76.3628
| 1 | 5 | 102 | 112 | 76.3 | 90 | 80 | 75 | 75.23 | 80.75108 | 52 | 54.86 | 66 | 74.3 | 80.6 | 64.2 | 75.4 | [6 empty] | 61
| 1 | 6 | 101 | 99.6 | 77 | 90 | 80 | 75 | 80.86 | 81.47772 | 52 | 54.24 | 66 | 72.9 | 80.3 | 63.2 | 76.9
| Mean |  | 101.8333 | 113.1 | 76.2 | 88.33333 | 81.66667 | 75.83333 | 78.12833 | 80.80576 | 52.5 | 54.72833 | 66.5 | 73.96667 | 79.86667 | 62.41667 | 76.88333
| Median |  | 102 | 115 | 76.6 | 90 | 80 | 75 | 78.28 | 80.85492 | 52 | 54.495 | 66.5 | 73.8 | 79.85 | 63.5 | 76.75
| Std Dev. |  | 0.4082483 | 7.739509 | 1.811077 | 4.082483 | 4.082483 | 4.91596 | 1.80339 | 0.4888222 | 0.83666 | 0.682947 | 1.048809 | 1.614517 | 0.7991662 | 3.018222 | 1.919809
| Rel.Std.Dev. |  | 0.4009% | 6.843% | 2.377% | 4.622% | 4.999% | 6.483% | 2.308% | 0.6049% | 1.594% | 1.248% | 1.577% | 2.183% | 1.001% | 4.836% | 2.497%
| PDM3 |  | 33.35% | 48.11% | -0.2132% | 15.68% | 6.946% | -0.6934% | 2.312% | 5.818% | -31.25% | -28.33% | -12.92% | -3.138% | 4.588% | -18.26% | 0.6817%
| Z-Score (Absolute) |  | 4.29 | 6.23 | 0.12 | 2.25 | 0.54 | 0.5 | 0.21 | 0.67 | 4.19 | 3.81 | 1.79 | 0.5 | 0.51 | 2.28 | 0
| Analytical results for Sr in OREAS 934 (Certified Value 16.6 ppm) | [22 empty] | Certified
Sr | Round | Replicate | Lab | Lab | Lab | Lab | Lab | [16 empty] | 1
| No | No | 11 | 12 | 16 | 17 | 22 | [16 empty] | ppm
|  |  | AR*OES | AR*MS | AR*OES/MS | AR*OES | AR*MS | [16 empty] | 1
2
| 1 | 1 | 19 | 16 | 16.605 | 15 | 15.8 | [16 empty] | 1
| 1 | 2 | 19 | 16 | 16.741 | 15 | 15.8 | [16 empty] | 25
| 1 | 3 | 19 | 17 | 16.786 | 15 | 16.2 | [16 empty] | 16
| 1 | 4 | 17 | 16 | 15.992 | 16 | 16.3 | [16 empty] | 16.63617
| 1 | 5 | 20 | 16 | 16.602 | 15 | 15.7 | [16 empty] | 62
| 1 | 6 | 19 | 16 | 17.359 | 15 | 16
| Mean |  | 18.83333 | 16.16667 | 16.68083 | 15.16667 | 15.96667
| Median |  | 19 | 16 | 16.673 | 15 | 15.9
| Std Dev. |  | 0.9831921 | 0.4082483 | 0.4384169 | 0.4082483 | 0.242212
| Rel.Std.Dev. |  | 5.22% | 2.525% | 2.628% | 2.692% | 1.517%
| PDM3 |  | 13.21% | -2.822% | 0.2685% | -8.833% | -4.024%
| Z-Score (Absolute) |  | 3.98 | 0 | 0.67 | 1.31 | 0.26
| Analytical results for Ta in OREAS 934 (Indicative Value 0.01 ppm) | [22 empty] | Indicative
Ta | Round | Replicate | Lab | Lab | [19 empty] | 1
| No | No | 16 | 22 | [19 empty] | ppm
|  |  | AR*OES/MS | AR*MS | [19 empty] | 3
3
| 1 | 1 | < 0.05 | 0.01 | [19 empty] | 1
| 1 | 2 | < 0.05 | 0.01 | [19 empty] | 2
| 1 | 3 | < 0.05 | 0.01 | [19 empty] | 16
| 1 | 4 | < 0.05 | 0.01 | [19 empty] | 0.01
| 1 | 5 | < 0.05 | 0.01 | [19 empty] | 19
| 1 | 6 | < 0.05 | 0.01
| Mean |  |  | 0.01
| Median |  |  | 0.01
| Std Dev. |  |  | 0
| Rel.Std.Dev. |  |  | 0%
| PDM3 |  |  | 0%
| Z-Score (Absolute) |  | NA | NA
| Analytical results for Tb in OREAS 934 (Indicative Value 0.31 ppm) | [22 empty] | Indicative
Tb | Round | Replicate | Lab | [20 empty] | 1
| No | No | 16 | [20 empty] | ppm
|  |  | AR*OES/MS | [20 empty] | 2
2
| 1 | 1 | 0.301 | [20 empty] | 1
| 1 | 2 | 0.299 | [20 empty] | 3
| 1 | 3 | 0.305 | [20 empty] | 16
| 1 | 4 | 0.308 | [20 empty] | 0.3061667
| 1 | 5 | 0.311 | [20 empty] | 20
| 1 | 6 | 0.313
| Mean |  | 0.3061667
| Median |  | 0.3065
| Std Dev. |  | 0.005528713
| Rel.Std.Dev. |  | 1.806%
| PDM3 |  | -1.11e-13%
| Z-Score (Absolute) |  | NA
| Analytical results for Te in OREAS 934 (Indicative Value 0.23 ppm) | [22 empty] | Indicative
Te | Round | Replicate | Lab | Lab | Lab | [18 empty] | 1
| No | No | 12 | 16 | 22 | [18 empty] | ppm
|  |  | AR*MS | AR*OES/MS | AR*MS | [18 empty] | 2
2
| 1 | 1 | 0.2 | 0.328 | 0.26 | [18 empty] | 1
| 1 | 2 | 0.2 | 0.301 | 0.22 | [18 empty] | 4
| 1 | 3 | < 0.2 | 0.321 | 0.26 | [18 empty] | 16
| 1 | 4 | 0.2 | 0.353 | 0.22 | [18 empty] | 0.23
| 1 | 5 | 0.3 | 0.434 | 0.21 | [18 empty] | 21
| 1 | 6 | 0.4 | 0.413 | 0.19
| Mean |  | 0.26 | 0.3583333 | 0.2266667
| Median |  | 0.2 | 0.3405 | 0.22
| Std Dev. |  | 0.08944272 | 0.05355994 | 0.02804758
| Rel.Std.Dev. |  | 34.4% | 14.95% | 12.37%
| PDM3 |  | 13.04% | 55.8% | -1.449%
| Z-Score (Absolute) |  | 0 | 12.64 | 0.67
| Analytical results for Th in OREAS 934 (Indicative Value 9.16 ppm) | [22 empty] | Indicative
Th | Round | Replicate | Lab | Lab | Lab | Lab | [17 empty] | 1
| No | No | 11 | 12 | 16 | 22 | [17 empty] | ppm
|  |  | AR*OES | AR*MS | AR*OES/MS | AR*MS | [17 empty] | 2
2
| 1 | 1 | 9 | 8.5 | 9.321 | 8.5 | [17 empty] | 1
| 1 | 2 | 9 | 8.7 | 8.882 | 8.6 | [17 empty] | 16
| 1 | 3 | 10 | 9.2 | 9.152 | 8.8 | [17 empty] | 16
| 1 | 4 | 10 | 9.1 | 9.601 | 8.5 | [17 empty] | 9.164917
| 1 | 5 | 10 | 9.7 | 9.272 | 8.5 | [17 empty] | 22
| 1 | 6 | 10 | 9.3 | 9.53 | 8.8
| Mean |  | 9.666667 | 9.083333 | 9.293 | 8.616667
| Median |  | 10 | 9.15 | 9.2965 | 8.55
| Std Dev. |  | 0.5163978 | 0.4308906 | 0.2611743 | 0.147196
| Rel.Std.Dev. |  | 5.342% | 4.744% | 2.81% | 1.708%
| PDM3 |  | 5.475% | -0.8902% | 1.398% | -5.982%
| Z-Score (Absolute) |  | 1.11 | 0.24 | 0.24 | 1.32
| Analytical results for Ti in OREAS 934 (Certified Value 0.049 wt.%) | [22 empty] | Certified
Ti | Round | Replicate | Lab | Lab | Lab | Lab | Lab | Lab | [15 empty] | 1
| No | No | 11 | 12 | 16 | 17 | 22 | 28 | [15 empty] | wt.%
|  |  | AR*OES | AR*MS | AR*OES/MS | AR*OES | AR*MS | AR*OES | [15 empty] | 3
3
| 1 | 1 | 0.036 | 0.039 | 0.065 | 0.0504 | 0.049 | 0.24 | [15 empty] | 1
| 1 | 2 | 0.031 | 0.042 | 0.06 | 0.0536 | 0.054 | 0.24 | [15 empty] | 38
| 1 | 3 | 0.031 | 0.043 | 0.059 | 0.0546 | 0.05 | 0.24 | [15 empty] | 16
| 1 | 4 | 0.034 | 0.042 | 0.061 | 0.0518 | 0.05 | 0.25 | [15 empty] | 0.04874
| 1 | 5 | 0.037 | 0.043 | 0.061 | 0.0552 | 0.051 | 0.25 | [15 empty] | 63
| 1 | 6 | 0.036 | 0.043 | 0.063 | 0.0505 | 0.053 | 0.25
| Mean |  | 0.03416667 | 0.042 | 0.0615 | 0.05268333 | 0.05116667 | 0.245
| Median |  | 0.035 | 0.0425 | 0.061 | 0.0527 | 0.0505 | 0.245
| Std Dev. |  | 0.002639444 | 0.001549193 | 0.002167948 | 0.002078862 | 0.00194079 | 0.005477226
| Rel.Std.Dev. |  | 7.725% | 3.689% | 3.525% | 3.946% | 3.793% | 2.236%
| PDM3 |  | -29.9% | -13.83% | 26.18% | 8.091% | 4.979% | 402.7%
| Z-Score (Absolute) |  | 1.15 | 0.67 | 0.68 | 0.05 | 0.05 | 13.78
| Analytical results for Tl in OREAS 934 (Indicative Value 0.13 ppm) | [22 empty] | Indicative
Tl | Round | Replicate | Lab | Lab | Lab | Lab | Lab | [16 empty] | 1
| No | No | 11 | 12 | 16 | 17 | 22 | [16 empty] | ppm
|  |  | AR*OES | AR*MS | AR*OES/MS | AR*OES | AR*MS | [16 empty] | 2
2
| 1 | 1 | < 5 | 0.1 | 0.138 | 19 | 0.13 | [16 empty] | 1
| 1 | 2 | < 5 | < 0.1 | 0.146 | 17 | 0.14 | [16 empty] | 5
| 1 | 3 | < 5 | 0.1 | 0.143 | 23 | 0.12 | [16 empty] | 16
| 1 | 4 | < 5 | 0.1 | 0.143 | 18 | 0.14 | [16 empty] | 0.1257222
| 1 | 5 | < 5 | 0.1 | 0.139 | 22 | 0.14 | [16 empty] | 23
| 1 | 6 | < 5 | 0.1 | 0.144 | 15 | 0.14
| Mean |  |  | 0.1 | 0.1421667 | 19 | 0.135
| Median |  |  | 0.1 | 0.143 | 18.5 | 0.14
| Std Dev. |  |  | 0 | 0.003060501 | 3.03315 | 0.0083666
| Rel.Std.Dev. |  |  | 0% | 2.153% | 15.96% | 6.197%
| PDM3 |  |  | -20.46% | 13.08% | 15013% | 7.38%
| Z-Score (Absolute) |  | NA | 1.23 | 0.11 | 603.25 | 0.11
| Analytical results for U in OREAS 934 (Indicative Value 1.44 ppm) | [22 empty] | Indicative
U | Round | Replicate | Lab | Lab | [19 empty] | 1
| No | No | 16 | 22 | [19 empty] | ppm
|  |  | AR*OES/MS | AR*MS | [19 empty] | 2
2
| 1 | 1 | 1.517 | 1.37 | [19 empty] | 1
| 1 | 2 | 1.466 | 1.39 | [19 empty] | 7
| 1 | 3 | 1.451 | 1.42 | [19 empty] | 16
| 1 | 4 | 1.524 | 1.4 | [19 empty] | 1.442667
| 1 | 5 | 1.509 | 1.36 | [19 empty] | 24
| 1 | 6 | 1.495 | 1.41
| Mean |  | 1.493667 | 1.391667
| Median |  | 1.502 | 1.395
| Std Dev. |  | 0.02928253 | 0.02316607
| Rel.Std.Dev. |  | 1.96% | 1.665%
| PDM3 |  | 3.535% | -3.535%
| Z-Score (Absolute) |  | 0.67 | 0.67
| Analytical results for V in OREAS 934 (Certified Value < 50 ppm) | [22 empty] | Certified
V | Round | Replicate | Lab | Lab | Lab | Lab | Lab | Lab | [15 empty] | 1
| No | No | 11 | 12 | 16 | 17 | 22 | 28 | [15 empty] | ppm
|  |  | AR*OES | AR*MS | AR*OES/MS | AR*OES | AR*MS | AR*OES | [15 empty] | 0
0
| 1 | 1 | 21 | 24 | 16.687 | 40 | 32 | < 500 | [15 empty] | 1
| 1 | 2 | 18 | 25 | 16.106 | 40 | 33 | < 500 | [15 empty] | 42
| 1 | 3 | 19 | 26 | 15.697 | 42 | 32 | < 500 | [15 empty] | 16
| 1 | 4 | 22 | 25 | 16.709 | 43 | 32 | < 500 | [15 empty] | < 50
| 1 | 5 | 20 | 25 | 16.619 | 42 | 32 | < 500 | [15 empty] | 64
| 1 | 6 | 21 | 25 | 16.165 | 41 | 33 | < 500
| Mean |  | 20.16667 | 25 | 16.3305 | 41.33333 | 32.33333
| Median |  | 20.5 | 25 | 16.392 | 41.5 | 32
| Std Dev. |  | 1.47196 | 0.6324555 | 0.408093 | 1.21106 | 0.5163978
| Rel.Std.Dev. |  | 7.299% | 2.53% | 2.499% | 2.93% | 1.597%
PDM3
| Z-Score (Absolute) |  | 0.44 | 0 | 0.8 | 1.5 | 0.67 | NA
| Analytical results for W in OREAS 934 (Certified Value 28.7 ppm) | [22 empty] | Certified
W | Round | Replicate | Lab | Lab | Lab | Lab | Lab | [16 empty] | 1
| No | No | 11 | 12 | 16 | 17 | 22 | [16 empty] | ppm
|  |  | AR*OES | AR*MS | AR*OES/MS | AR*OES | AR*MS | [16 empty] | 1
1
| 1 | 1 | 27 | 27.2 | 38.68 | 26 | 30.6 | [16 empty] | 1
| 1 | 2 | 21 | 27.1 | 35.03 | 25 | 29.9 | [16 empty] | 43
| 1 | 3 | 20 | 25.6 | 35.29 | 25 | 28.2 | [16 empty] | 16
| 1 | 4 | 22 | 26.5 | 36.57 | 26 | 32.4 | [16 empty] | 28.653
| 1 | 5 | 19 | 28.1 | 36.26 | 26 | 31.5 | [16 empty] | 65
| 1 | 6 | 30 | 26.8 | 36.66 | 28 | 32.2
| Mean |  | 23.16667 | 26.88333 | 36.415 | 26 | 30.8
| Median |  | 21.5 | 26.95 | 36.415 | 26 | 31.05
| Std Dev. |  | 4.355074 | 0.8280499 | 1.297856 | 1.095445 | 1.58871
| Rel.Std.Dev. |  | 18.8% | 3.08% | 3.564% | 4.213% | 5.158%
| PDM3 |  | -19.15% | -6.176% | 27.09% | -9.259% | 7.493%
| Z-Score (Absolute) |  | 0.67 | 0 | 1.73 | 0.16 | 0.71
| Analytical results for Y in OREAS 934 (Indicative Value 7.31 ppm) | [22 empty] | Indicative
Y | Round | Replicate | Lab | Lab | Lab | [18 empty] | 1
| No | No | 16 | 17 | 22 | [18 empty] | ppm
|  |  | AR*OES/MS | AR*OES | AR*MS | [18 empty] | 2
2
| 1 | 1 | 6.919 | 7 | 7.22 | [18 empty] | 1
| 1 | 2 | 6.41 | 8 | 7.45 | [18 empty] | 19
| 1 | 3 | 6.054 | 8 | 7.58 | [18 empty] | 16
| 1 | 4 | 6.695 | 8 | 7.62 | [18 empty] | 7.314556
| 1 | 5 | 6.776 | 8 | 7.46 | [18 empty] | 25
| 1 | 6 | 6.788 | 8 | 7.69
| Mean |  | 6.607 | 7.833333 | 7.503333
| Median |  | 6.7355 | 8 | 7.52
| Std Dev. |  | 0.3196961 | 0.4082483 | 0.1669331
| Rel.Std.Dev. |  | 4.839% | 5.212% | 2.225%
| PDM3 |  | -9.673% | 7.092% | 2.581%
| Z-Score (Absolute) |  | 1.83 | 0.67 | 0
| Analytical results for Yb in OREAS 934 (Indicative Value 0.77 ppm) | [22 empty] | Indicative
Yb | Round | Replicate | Lab | [20 empty] | 1
| No | No | 16 | [20 empty] | ppm
|  |  | AR*OES/MS | [20 empty] | 2
2
| 1 | 1 | 0.779 | [20 empty] | 1
| 1 | 2 | 0.756 | [20 empty] | 8
| 1 | 3 | 0.743 | [20 empty] | 16
| 1 | 4 | 0.768 | [20 empty] | 0.7718333
| 1 | 5 | 0.79 | [20 empty] | 26
| 1 | 6 | 0.795
| Mean |  | 0.7718333
| Median |  | 0.7735
| Std Dev. |  | 0.02007403
| Rel.Std.Dev. |  | 2.601%
| PDM3 |  | 4.441e-14%
| Z-Score (Absolute) |  | NA
| Analytical results for Zn in OREAS 934 (Certified Value 692 ppm) | [22 empty] | Certified
Zn | Round | Replicate | Lab | Lab | Lab | Lab | Lab | Lab | Lab | Lab | Lab | Lab | Lab | Lab | Lab | Lab | Lab | Lab | Lab | Lab | Lab | Lab |  | 1
| No | No | 02 | 04 | 05 | 06 | 07 | 08 | 09 | 10 | 11 | 12 | 13 | 15 | 16 | 17 | 18 | 19 | 20 | 21 | 22 | 28 |  | ppm
|  |  | AR*OES/MS | AR*OES | AR*OES | AR*OES | AR*OES | AR*OES | AR*OES | AR*OES | AR*OES | AR*MS | AR*OES/MS | AR*OES | AR*OES/MS | AR*OES | AR*OES | AR*OES | AR*OES | AR*OES/MS | AR*MS | AR*OES |  | 0
0
| 1 | 1 | 674 | 571 | 660 | 730 | 760 | 794.77535 | 682 | 659 | 816 | 652 | 750.0742 | 700 | 648.247 | 700 | 618 | 721 | 862 | 714 | 731 | 580 |  | 1
| 1 | 2 | 654 | 588 | 704 | 740 | 740 | 797.5388 | 679 | 638 | 668 | 668 | 751.6067 | 680 | 650.191 | 695 | 626 | 731 | 860 | 696 | 754 | 500 |  | #N/A
| 1 | 3 | 712 | 594 | 680 | 720 | 760 | 807.97965 | 684 | 658 | 682 | 678 | 767.9207 | 680 | 644.289 | 710 | 627 | 727 | 853 | 644 | 714 | 510 |  | 16
| 1 | 4 | 700 | 592 | 672 | 740 | 780 | 805.67459 | 691 | 646 | 810 | 654 | 752.8178 | 660 | 668.116 | 722 | 627 | 728 | 841 | 695 | 731 | 660 |  | 691.8901
| 1 | 5 | 687 | 602 | 723 | 730 | 740 | 814.5404 | 686 | 645 | 705 | 679 | 753.2218 | 680 | 645.225 | 707 | 649 | 736 | 857 | 712 | 734 | 610 |  | 66
| 1 | 6 | 709 | 586 | 677 | 720 | 730 | 813.53875 | 687 | 667 | 802 | 663 | 762.7007 | 680 | 683.6 | 686 | 628 | 754 | 853 | 659 | 747 | 530
| Mean |  | 689.3333 | 588.8333 | 686 | 730 | 751.6667 | 805.67459 | 684.8333 | 652.1667 | 747.1667 | 665.6667 | 756.3903 | 680 | 656.6113 | 703.3333 | 629.1667 | 732.8333 | 854.3333 | 686.6667 | 735.1667 | 565
| Median |  | 693.5 | 590 | 678.5 | 730 | 750 | 806.82712 | 685 | 652 | 753.5 | 665.5 | 753.0198 | 680 | 649.219 | 703.5 | 627 | 729.5 | 855 | 695.5 | 732.5 | 555
| Std Dev. |  | 22.37558 | 10.36179 | 23.16031 | 8.944272 | 18.34848 | 8.133209 | 4.167333 | 10.87045 | 69.26014 | 11.53545 | 7.188173 | 12.64911 | 15.83298 | 12.54857 | 10.38107 | 11.47897 | 7.474401 | 28.74485 | 13.99166 | 62.84903
| Rel.Std.Dev. |  | 3.246% | 1.76% | 3.376% | 1.225% | 2.441% | 1.009% | 0.6085% | 1.667% | 9.27% | 1.733% | 0.9503% | 1.86% | 2.411% | 1.784% | 1.65% | 1.566% | 0.8749% | 4.186% | 1.903% | 11.12%
| PDM3 |  | -0.3695% | -14.89% | -0.8513% | 5.508% | 8.64% | 16.45% | -1.02% | -5.741% | 7.989% | -3.79% | 9.322% | -1.718% | -5.099% | 1.654% | -9.066% | 5.918% | 23.48% | -0.755% | 6.255% | -18.34%
| Z-Score (Absolute) |  | 0.02 | 1.62 | 0.03 | 0.69 | 1.04 | 1.92 | 0.05 | 0.59 | 0.97 | 0.36 | 1.12 | 0.13 | 0.6 | 0.25 | 1.03 | 0.66 | 2.72 | 0.02 | 0.77 | 1.8
| Analytical results for Zr in OREAS 934 (Indicative Value 16.2 ppm) | [22 empty] | Indicative
Zr | Round | Replicate | Lab | Lab | [19 empty] | 1
| No | No | 16 | 22 | [19 empty] | ppm
|  |  | AR*OES/MS | AR*MS | [19 empty] | 1
1
| 1 | 1 | 16.512 | 15.5 | [19 empty] | 1
| 1 | 2 | 16.183 | 15.8 | [19 empty] | 21
| 1 | 3 | 15.761 | 16.3 | [19 empty] | 16
| 1 | 4 | 16.504 | 16 | [19 empty] | 16.22383
| 1 | 5 | 16.962 | 16.3 | [19 empty] | 27
| 1 | 6 | 16.664 | 16.2
| Mean |  | 16.431 | 16.01667
| Median |  | 16.508 | 16.1
| Std Dev. |  | 0.4143776 | 0.3188521
| Rel.Std.Dev. |  | 2.522% | 1.991%
| PDM3 |  | 1.277% | -1.277%
| Z-Score (Absolute) |  | 0.67 | 0.67
Note on C17: Z-Scores have been calculated after removal of individual outliers. Laboratory batches are rejected if Z-Score > 2.5.
Note on C35: Z-Scores have been calculated after removal of individual outliers. Laboratory batches are rejected if Z-Score > 2.5.
Note on C53: Z-Scores have been calculated after removal of individual outliers. Laboratory batches are rejected if Z-Score > 2.5.
Note on C71: Z-Scores have been calculated after removal of individual outliers. Laboratory batches are rejected if Z-Score > 2.5.
Note on C89: Z-Scores have been calculated after removal of individual outliers. Laboratory batches are rejected if Z-Score > 2.5.
Note on C107: Z-Scores have been calculated after removal of individual outliers. Laboratory batches are rejected if Z-Score > 2.5.
Note on C125: Z-Scores have been calculated after removal of individual outliers. Laboratory batches are rejected if Z-Score > 2.5.
Note on C143: Z-Scores have been calculated after removal of individual outliers. Laboratory batches are rejected if Z-Score > 2.5.
Note on C161: Z-Scores have been calculated after removal of individual outliers. Laboratory batches are rejected if Z-Score > 2.5.
Note on C179: Z-Scores have been calculated after removal of individual outliers. Laboratory batches are rejected if Z-Score > 2.5.
Note on C197: Z-Scores have been calculated after removal of individual outliers. Laboratory batches are rejected if Z-Score > 2.5.
Note on C215: Z-Scores have been calculated after removal of individual outliers. Laboratory batches are rejected if Z-Score > 2.5.
Note on C233: Z-Scores have been calculated after removal of individual outliers. Laboratory batches are rejected if Z-Score > 2.5.
Note on C251: Z-Scores have been calculated after removal of individual outliers. Laboratory batches are rejected if Z-Score > 2.5.
Note on C269: Z-Scores have been calculated after removal of individual outliers. Laboratory batches are rejected if Z-Score > 2.5.
Note on C287: Z-Scores have been calculated after removal of individual outliers. Laboratory batches are rejected if Z-Score > 2.5.
Note on C305: Z-Scores have been calculated after removal of individual outliers. Laboratory batches are rejected if Z-Score > 2.5.
Note on C323: Z-Scores have been calculated after removal of individual outliers. Laboratory batches are rejected if Z-Score > 2.5.
Note on C341: Z-Scores have been calculated after removal of individual outliers. Laboratory batches are rejected if Z-Score > 2.5.
Note on C359: Z-Scores have been calculated after removal of individual outliers. Laboratory batches are rejected if Z-Score > 2.5.
Note on C377: Z-Scores have been calculated after removal of individual outliers. Laboratory batches are rejected if Z-Score > 2.5.
Note on C395: Z-Scores have been calculated after removal of individual outliers. Laboratory batches are rejected if Z-Score > 2.5.
Note on C413: Z-Scores have been calculated after removal of individual outliers. Laboratory batches are rejected if Z-Score > 2.5.
Note on C431: Z-Scores have been calculated after removal of individual outliers. Laboratory batches are rejected if Z-Score > 2.5.
Note on C449: Z-Scores have been calculated after removal of individual outliers. Laboratory batches are rejected if Z-Score > 2.5.
Note on C467: Z-Scores have been calculated after removal of individual outliers. Laboratory batches are rejected if Z-Score > 2.5.
Note on C485: Z-Scores have been calculated after removal of individual outliers. Laboratory batches are rejected if Z-Score > 2.5.
Note on C503: Z-Scores have been calculated after removal of individual outliers. Laboratory batches are rejected if Z-Score > 2.5.
Note on C521: Z-Scores have been calculated after removal of individual outliers. Laboratory batches are rejected if Z-Score > 2.5.
Note on C539: Z-Scores have been calculated after removal of individual outliers. Laboratory batches are rejected if Z-Score > 2.5.
Note on C557: Z-Scores have been calculated after removal of individual outliers. Laboratory batches are rejected if Z-Score > 2.5.
Note on C575: Z-Scores have been calculated after removal of individual outliers. Laboratory batches are rejected if Z-Score > 2.5.
Note on C593: Z-Scores have been calculated after removal of individual outliers. Laboratory batches are rejected if Z-Score > 2.5.
Note on C611: Z-Scores have been calculated after removal of individual outliers. Laboratory batches are rejected if Z-Score > 2.5.
Note on C629: Z-Scores have been calculated after removal of individual outliers. Laboratory batches are rejected if Z-Score > 2.5.
Note on C647: Z-Scores have been calculated after removal of individual outliers. Laboratory batches are rejected if Z-Score > 2.5.
Note on C665: Z-Scores have been calculated after removal of individual outliers. Laboratory batches are rejected if Z-Score > 2.5.
Note on C683: Z-Scores have been calculated after removal of individual outliers. Laboratory batches are rejected if Z-Score > 2.5.
Note on C701: Z-Scores have been calculated after removal of individual outliers. Laboratory batches are rejected if Z-Score > 2.5.
Note on C719: Z-Scores have been calculated after removal of individual outliers. Laboratory batches are rejected if Z-Score > 2.5.
Note on C737: Z-Scores have been calculated after removal of individual outliers. Laboratory batches are rejected if Z-Score > 2.5.
Note on C755: Z-Scores have been calculated after removal of individual outliers. Laboratory batches are rejected if Z-Score > 2.5.
Note on C773: Z-Scores have been calculated after removal of individual outliers. Laboratory batches are rejected if Z-Score > 2.5.
Note on C791: Z-Scores have been calculated after removal of individual outliers. Laboratory batches are rejected if Z-Score > 2.5.
Note on C809: Z-Scores have been calculated after removal of individual outliers. Laboratory batches are rejected if Z-Score > 2.5.
Note on C827: Z-Scores have been calculated after removal of individual outliers. Laboratory batches are rejected if Z-Score > 2.5.
Note on C845: Z-Scores have been calculated after removal of individual outliers. Laboratory batches are rejected if Z-Score > 2.5.
Note on C863: Z-Scores have been calculated after removal of individual outliers. Laboratory batches are rejected if Z-Score > 2.5.
Note on C881: Z-Scores have been calculated after removal of individual outliers. Laboratory batches are rejected if Z-Score > 2.5.
Note on C899: Z-Scores have been calculated after removal of individual outliers. Laboratory batches are rejected if Z-Score > 2.5.
Note on C917: Z-Scores have been calculated after removal of individual outliers. Laboratory batches are rejected if Z-Score > 2.5.
Note on C935: Z-Scores have been calculated after removal of individual outliers. Laboratory batches are rejected if Z-Score > 2.5.
Note on C953: Z-Scores have been calculated after removal of individual outliers. Laboratory batches are rejected if Z-Score > 2.5.
Note on C971: Z-Scores have been calculated after removal of individual outliers. Laboratory batches are rejected if Z-Score > 2.5.
Note on C989: Z-Scores have been calculated after removal of individual outliers. Laboratory batches are rejected if Z-Score > 2.5.
Note on C1007: Z-Scores have been calculated after removal of individual outliers. Laboratory batches are rejected if Z-Score > 2.5.

## IRC
| Analytical results for C in OREAS 934 (Indicative Value 0.063 wt.%) | [20 empty] | Indicative
C | Round | Replicate | Lab | [18 empty] | 1
| No | No | 16 | [18 empty] | wt.%
|  |  | IRC | [18 empty] | 3
3
| 1 | 1 | 0.065 | [18 empty] | 1
| 1 | 2 | 0.057 | [18 empty] | 23
| 1 | 3 | 0.072 | [18 empty] | 16
| 1 | 4 | 0.061 | [18 empty] | 0.0625
| 1 | 5 | 0.06 | [18 empty] | 29
| 1 | 6 | 0.06
| Mean |  | 0.0625
| Median |  | 0.0605
| Std Dev. |  | 0.005319774
| Rel.Std.Dev. |  | 8.512%
| PDM3 |  | 0%
| Z-Score (Absolute) |  | NA
| Analytical results for S in OREAS 934 (Certified Value 10.96 wt.%) | [20 empty] | Certified
S | Round | Replicate | Lab | Lab | Lab | Lab | Lab | Lab | Lab | Lab | Lab | Lab | Lab | Lab | Lab | Lab | Lab | Lab | Lab | Lab | Lab | 1
| No | No | 01 | 02 | 03 | 04 | 05 | 06 | 07 | 09 | 10 | 12 | 13 | 15 | 16 | 17 | 18 | 20 | 21 | 22 | 28 | wt.%
|  |  | IRC | IRC | IRC | IRC | IRC | IRC | IRC | IRC | IRC | IRC | IRC | IRC | IRC | IRC | IRC | IRC | IRC | IRC | IRC | 2
3
| 1 | 1 | 11 | 12 | 10.21 | 11.2 | 11.1 | 10.7 | 10.8 | 11.1 | 11.29 | 10.25 | 10.668 | 10.7 | 10.595 | 11.78832 | 10.9 | 11.3 | 11.1 | 10.95 | 11.2 | 1
| 1 | 2 | 11.1 | 12.4 | 9.77 | 11.3 | 11.2 | 11.05 | 11 | 11.2 | 11.46 | 10.72 | 10.826 | 10.8 | 10.369 | 12.20983 | 11.1 | 11.6 | 10.6 | 10.9 | 11.5 | #N/A
| 1 | 3 | 11.1 | 12.8 | 11.52 | 11.2 | 10.6 | 11.2 | 11.25 | 11 | 11.3 | 10.29 | 10.669 | 11.3 | 11.398 | 11.44161 | 11 | 11 | 11.1 | 11 | 10.3 | 16
| 1 | 4 | 11.2 | 13.5 | 11.5 | 11.3 | 10.8 | 10.75 | 11.2 | 11.2 | 11.38 | 10.42 | 10.632 | 10.7 | 10.48 | 11.93588 | 11.3 | 11.2 | 10.9 | 11.25 | 11.6 | 10.9555
| 1 | 5 | 11 | 13.3 | 10.98 | 11.3 | 10.7 | 10.85 | 10.3 | 11.1 | 11.02 | 10.57 | 10.705 | 10.8 | 10.55 | 11.96062 | 11.1 | 11.2 | 10.5 | 10.9 | 10.8 | 68
| 1 | 6 | 11.1 | 14 | 11.49 | 11.4 | 11 | 11.1 | 10.85 | 10.9 | 10.95 | 10.46 | 10.719 | 11 | 10.583 | 11.83465 | 11.1 | 10.9 | 10.8 | 11.05 | 11.1
| Mean |  | 11.08333 | 13 | 10.91167 | 11.28333 | 10.9 | 10.94167 | 10.9 | 11.08333 | 11.23333 | 10.45167 | 10.70317 | 10.88333 | 10.6625 | 11.86182 | 11.08333 | 11.2 | 10.83333 | 11.00833 | 11.08333
| Median |  | 11.1 | 13.05 | 11.235 | 11.3 | 10.9 | 10.95 | 10.925 | 11.1 | 11.295 | 10.44 | 10.687 | 10.8 | 10.5665 | 11.88527 | 11.1 | 11.2 | 10.85 | 10.975 | 11.15
| Std Dev. |  | 0.07527727 | 0.7402702 | 0.7551269 | 0.07527727 | 0.2366432 | 0.2035109 | 0.3449638 | 0.1169045 | 0.203142 | 0.1754328 | 0.06754381 | 0.2316607 | 0.369849 | 0.2526166 | 0.132916 | 0.244949 | 0.2503331 | 0.1319722 | 0.4792355
| Rel.Std.Dev. |  | 0.6792% | 5.694% | 6.92% | 0.6672% | 2.171% | 1.86% | 3.165% | 1.055% | 1.808% | 1.679% | 0.6311% | 2.129% | 3.469% | 2.13% | 1.199% | 2.187% | 2.311% | 1.199% | 4.324%
| PDM3 |  | 1.167% | 18.66% | -0.4001% | 2.992% | -0.5066% | -0.1263% | -0.5066% | 1.167% | 2.536% | -4.599% | -2.303% | -0.6588% | -2.674% | 8.273% | 1.167% | 2.232% | -1.115% | 0.4822% | 1.167%
| Z-Score (Absolute) |  | 0 | 7.05 | 0.21 | 0.74 | 0.67 | 0.52 | 0.67 | 0 | 0.55 | 2.32 | 1.4 | 1.04 | 2.09 | 2.86 | 0 | 0.43 | 0.92 | 0.28 | 0
Note on C17: Z-Scores have been calculated after removal of individual outliers. Laboratory batches are rejected if Z-Score > 2.5.
Note on C35: Z-Scores have been calculated after removal of individual outliers. Laboratory batches are rejected if Z-Score > 2.5.

## Fusion XRF
| Analytical results for Al2O3 in OREAS 934 (Indicative Value 8.94 wt.%) | [13 empty] | Indicative
Al2O3 | Round | Replicate | Lab | [11 empty] | 1
| No | No | 12 | [11 empty] | wt.%
|  |  | BF*XRF | [11 empty] | 2
2
| 1 | 1 | 8.88 | [11 empty] | 1
| 1 | 2 | 8.95 | [11 empty] | 25
| 1 | 3 | 9.04 | [11 empty] | 16
| 1 | 4 | 8.95 | [11 empty] | 8.938333
| 1 | 5 | 8.98 | [11 empty] | 31
| 1 | 6 | 8.83
| Mean |  | 8.938333
| Median |  | 8.95
| Std Dev. |  | 0.07413951
| Rel.Std.Dev. |  | 0.8295%
| PDM3 |  | 2.22e-14%
| Z-Score (Absolute) |  | NA
| Analytical results for BaO in OREAS 934 (Indicative Value 335 ppm) | [13 empty] | Indicative
BaO | Round | Replicate | Lab | [11 empty] | 1
| No | No | 12 | [11 empty] | ppm
|  |  | BF*XRF | [11 empty] | 0
0
| 1 | 1 | 300 | [11 empty] | 1
| 1 | 2 | 300 | [11 empty] | 26
| 1 | 3 | 300 | [11 empty] | 16
| 1 | 4 | 300 | [11 empty] | 334.95
| 1 | 5 | 300 | [11 empty] | 32
| 1 | 6 | 300
| Mean |  | 300
| Median |  | 300
| Std Dev. |  | 0
| Rel.Std.Dev. |  | 0%
| PDM3 |  | -10.43%
| Z-Score (Absolute) |  | NA
| Analytical results for CaO in OREAS 934 (Indicative Value 0.538 wt.%) | [13 empty] | Indicative
CaO | Round | Replicate | Lab | [11 empty] | 1
| No | No | 12 | [11 empty] | wt.%
|  |  | BF*XRF | [11 empty] | 3
3
| 1 | 1 | 0.54 | [11 empty] | 1
| 1 | 2 | 0.54 | [11 empty] | 27
| 1 | 3 | 0.55 | [11 empty] | 16
| 1 | 4 | 0.54 | [11 empty] | 0.5383333
| 1 | 5 | 0.53 | [11 empty] | 33
| 1 | 6 | 0.53
| Mean |  | 0.5383333
| Median |  | 0.54
| Std Dev. |  | 0.007527727
| Rel.Std.Dev. |  | 1.398%
| PDM3 |  | 8.882e-14%
| Z-Score (Absolute) |  | NA
| Analytical results for Co in OREAS 934 (Certified Value < 100 ppm) | [13 empty] | Certified
Co | Round | Replicate | Lab | Lab | Lab | Lab | Lab | Lab | Lab | Lab | Lab | Lab |  |  | 1
| No | No | 02 | 07 | 09 | 16 | 21 | 23 | 24 | 25 | 27 | 28 |  |  | ppm
|  |  | PSF*XRF | BF*XRF | BF*XRF | PSF*XRF | PSF*XRF | BF*XRF | BF*XRF | PSF*XRF | BF*XRF | BF*XRF |  |  | 0
0
| 1 | 1 | 300 | 100 | 80 | < 100 | < 100 | 100 | 61 | < 100 | < 100 | < 500 |  |  | 1
| 1 | 2 | 400 | 100 | 70 | 113 | 100 | 100 | 48 | < 100 | < 100 | < 500 |  |  | #N/A
| 1 | 3 | 400 | 100 | 80 | < 100 | < 100 | 100 | 48 | 100 | < 100 | < 500 |  |  | 16
| 1 | 4 | 300 | 100 | 70 | < 100 | < 100 | 100 | 34 | 200 | < 100 | < 500 |  |  | < 100
| 1 | 5 | 300 | 100 | 70 | < 100 | 100 | 100 | 50 | 100 | < 100 | < 500 |  |  | 70
| 1 | 6 | 400 | 100 | 80 | < 100 | < 100 | 100 | 56 | < 100 | < 100 | < 500
| Mean |  | 350 | 100 | 75 | 113 | 100 | 100 | 49.5 | 133.3333
| Median |  | 350 | 100 | 75 | 113 | 100 | 100 | 49 | 100
| Std Dev. |  | 54.77226 | 0 | 5.477226 |  | 0 | 0 | 9.159694 | 57.73503
| Rel.Std.Dev. |  | 15.65% | 0% | 7.303% |  | 0% | 0% | 18.5% | 43.3%
PDM3
| Z-Score (Absolute) |  | 8.23 | 0.82 | 0.07 | 0.67 | 0.17 | 0.82 | 0.68 | 0.07 | NA | NA
| Analytical results for Cr2O3 in OREAS 934 (Indicative Value 68 ppm) | [13 empty] | Indicative
Cr2O3 | Round | Replicate | Lab | [11 empty] | 1
| No | No | 12 | [11 empty] | ppm
|  |  | BF*XRF | [11 empty] | 0
0
| 1 | 1 | 80 | [11 empty] | 1
| 1 | 2 | 60 | [11 empty] | 28
| 1 | 3 | 50 | [11 empty] | 16
| 1 | 4 | 60 | [11 empty] | 68.33333
| 1 | 5 | 80 | [11 empty] | 34
| 1 | 6 | 80
| Mean |  | 68.33333
| Median |  | 70
| Std Dev. |  | 13.2916
| Rel.Std.Dev. |  | 19.45%
| PDM3 |  | 4.441e-14%
| Z-Score (Absolute) |  | NA
| Analytical results for Cu in OREAS 934 (Certified Value 9.51 wt.%) | [13 empty] | Certified
Cu | Round | Replicate | Lab | Lab | Lab | Lab | Lab | Lab | Lab | Lab | Lab | Lab | Lab | Lab | 1
| No | No | 02 | 07 | 09 | 12 | 16 | 21 | 23 | 24 | 25 | 26 | 27 | 28 | wt.%
|  |  | PSF*XRF | BF*XRF | BF*XRF | BF*XRF | PSF*XRF | PSF*XRF | BF*XRF | BF*XRF | PSF*XRF | BF*XRF | BF*XRF | BF*XRF | 2
3
| 1 | 1 | 9.49 | 9.5 | 9.55 | > 8 | 9.401 | 9.24 | 9.79 | 9.2085 | 10.3 | 9.242 | 9.76 | 10.2 | 1
| 1 | 2 | 9.34 | 9.47 | 9.641 | > 8 | 9.547 | 9.41 | 9.87 | 9.3869 | 10.1 | 9.342 | 9.87 | 10.3 | #N/A
| 1 | 3 | 9.34 | 9.47 | 9.461 | > 8 | 9.41 | 9.35 | 9.94 | 9.429 | 10.3 | 9.117 | 9.92 | 10.5 | 16
| 1 | 4 | 9.35 | 9.35 | 9.531 | > 8 | 9.426 | 9.33 | 9.81 | 9.4839 | 10.8 | 9.489 | 9.83 | 10.3 | 9.511231
| 1 | 5 | 7.12 | 9.49 | 9.468 | > 8 | 9.892 | 9.65 | 9.83 | 9.3558 | 10.3 | 9.175 | 9.86 | 9.7 | 71
| 1 | 6 | 9.3 | 9.48 | 9.519 | > 8 | 9.442 | 9.7 | 9.95 | 9.4272 | 10.8 | 9.265 | 9.79 | 10.1
| Mean |  | 8.99 | 9.46 | 9.528333 |  | 9.519667 | 9.446667 | 9.865 | 9.381883 | 10.43333 | 9.271667 | 9.838333 | 10.18333
| Median |  | 9.34 | 9.475 | 9.525 |  | 9.434 | 9.38 | 9.85 | 9.40705 | 10.3 | 9.2535 | 9.845 | 10.25
| Std Dev. |  | 0.9184334 | 0.0551362 | 0.06546959 |  | 0.1898912 | 0.1857597 | 0.06745369 | 0.09533968 | 0.294392 | 0.1314316 | 0.05776389 | 0.271416
| Rel.Std.Dev. |  | 10.22% | 0.5828% | 0.6871% |  | 1.995% | 1.966% | 0.6838% | 1.016% | 2.822% | 1.418% | 0.5871% | 2.665%
| PDM3 |  | -5.48% | -0.5386% | 0.1798% |  | 0.08869% | -0.6788% | 3.719% | -1.36% | 9.695% | -2.519% | 3.439% | 7.066%
| Z-Score (Absolute) |  | 0.67 | 0 | 0.48 | NA | 0.1 | 0.09 | 2.84 | 0.55 | 6.84 | 1.32 | 2.66 | 5.08
| Analytical results for Fe2O3 in OREAS 934 (Certified Value 27.24 wt.%) | [13 empty] | Certified
Fe2O3 | Round | Replicate | Lab | Lab | Lab | Lab | Lab | Lab | Lab | Lab | Lab | Lab | Lab | Lab | 1
| No | No | 02 | 07 | 09 | 12 | 16 | 21 | 23 | 24 | 25 | 26 | 27 | 28 | wt.%
|  |  | PSF*XRF | BF*XRF | BF*XRF | BF*XRF | PSF*XRF | PSF*XRF | BF*XRF | BF*XRF | PSF*XRF | BF*XRF | BF*XRF | BF*XRF | 2
3
| 1 | 1 | 26.7 | 27.81 | 28.515 | 27.66 | 27.04 | 27.5 | 27.5 | 26.577 | 30 | 26.322 | 26.86 | 29.2 | 1
| 1 | 2 | 26.4 | 27.5 | 28.634 | 27.39 | 27.354 | 27.9 | 27.6 | 26.95 | 29.7 | 26.527 | 27.05 | 29.3 | #N/A
| 1 | 3 | 26.2 | 27.52 | 28.292 | 28.24 | 27.103 | 27.7 | 27.7 | 27.141 | 30 | 25.802 | 27.29 | 29.9 | 16
| 1 | 4 | 25.6 | 27.52 | 28.319 | 27.45 | 26.64 | 27.6 | 27.66 | 27 | 30.9 | 27 | 26.92 | 29.7 | 27.2363
| 1 | 5 | 20.2 | 27.66 | 28.378 | 27.02 | 26.309 | 28.3 | 27.5 | 26.797 | 30.2 | 25.686 | 27.06 | 29.2 | 72
| 1 | 6 | 26.3 | 27.66 | 28.46 | 27.44 | 27.144 | 28.3 | 27.81 | 26.99 | 31.3 | 26.429 | 26.94 | 29
| Mean |  | 25.23333 | 27.61167 | 28.433 | 27.53333 | 26.93167 | 27.88333 | 27.62833 | 26.90917 | 30.35 | 26.29433 | 27.02 | 29.38333
| Median |  | 26.25 | 27.59 | 28.419 | 27.445 | 27.0715 | 27.8 | 27.63 | 26.97 | 30.1 | 26.3755 | 26.995 | 29.25
| Std Dev. |  | 2.492121 | 0.1210647 | 0.1294264 | 0.4037656 | 0.3840118 | 0.3488075 | 0.1207339 | 0.1965273 | 0.6156298 | 0.4865103 | 0.1532319 | 0.3430258
| Rel.Std.Dev. |  | 9.876% | 0.4385% | 0.4552% | 1.466% | 1.426% | 1.251% | 0.437% | 0.7303% | 2.028% | 1.85% | 0.5671% | 1.167%
| PDM3 |  | -7.354% | 1.378% | 4.394% | 1.091% | -1.118% | 2.376% | 1.439% | -1.201% | 11.43% | -3.458% | -0.7942% | 7.883%
| Z-Score (Absolute) |  | 1.49 | 0.13 | 1.12 | 0.13 | 0.68 | 0.45 | 0.14 | 0.67 | 3.41 | 1.43 | 0.57 | 2.25
| Analytical results for K2O in OREAS 934 (Indicative Value 1.85 wt.%) | [13 empty] | Indicative
K2O | Round | Replicate | Lab | [11 empty] | 1
| No | No | 12 | [11 empty] | wt.%
|  |  | BF*XRF | [11 empty] | 2
2
| 1 | 1 | 1.83 | [11 empty] | 1
| 1 | 2 | 1.84 | [11 empty] | 29
| 1 | 3 | 1.88 | [11 empty] | 16
| 1 | 4 | 1.88 | [11 empty] | 1.853333
| 1 | 5 | 1.87 | [11 empty] | 35
| 1 | 6 | 1.82
| Mean |  | 1.853333
| Median |  | 1.855
| Std Dev. |  | 0.0265832
| Rel.Std.Dev. |  | 1.434%
| PDM3 |  | 1.998e-13%
| Z-Score (Absolute) |  | NA
| Analytical results for LOI in OREAS 934 (Indicative Value 6.39 wt.%) | [13 empty] | Indicative
LOI | Round | Replicate | Lab | [11 empty] | 1
| No | No | 12 | [11 empty] | wt.%
|  |  | BF*XRF | [11 empty] | 2
2
| 1 | 1 | 6.5 | [11 empty] | 1
| 1 | 2 | 6.41 | [11 empty] | 30
| 1 | 3 | 6.39 | [11 empty] | 16
| 1 | 4 | 6.33 | [11 empty] | 6.386667
| 1 | 5 | 6.32 | [11 empty] | 36
| 1 | 6 | 6.37
| Mean |  | 6.386667
| Median |  | 6.38
| Std Dev. |  | 0.06531973
| Rel.Std.Dev. |  | 1.023%
| PDM3 |  | -5.551e-14%
| Z-Score (Absolute) |  | NA
| Analytical results for MgO in OREAS 934 (Indicative Value 1.93 wt.%) | [13 empty] | Indicative
MgO | Round | Replicate | Lab | [11 empty] | 1
| No | No | 12 | [11 empty] | wt.%
|  |  | BF*XRF | [11 empty] | 2
2
| 1 | 1 | 1.93 | [11 empty] | 1
| 1 | 2 | 1.94 | [11 empty] | 25
| 1 | 3 | 1.95 | [11 empty] | 16
| 1 | 4 | 1.92 | [11 empty] | 1.93
| 1 | 5 | 1.94 | [11 empty] | 31
| 1 | 6 | 1.9
| Mean |  | 1.93
| Median |  | 1.935
| Std Dev. |  | 0.01788854
| Rel.Std.Dev. |  | 0.9269%
| PDM3 |  | 0%
| Z-Score (Absolute) |  | NA
| Analytical results for MnO in OREAS 934 (Indicative Value 0.107 wt.%) | [13 empty] | Indicative
MnO | Round | Replicate | Lab | [11 empty] | 1
| No | No | 12 | [11 empty] | wt.%
|  |  | BF*XRF | [11 empty] | 3
3
| 1 | 1 | 0.1 | [11 empty] | 1
| 1 | 2 | 0.11 | [11 empty] | 26
| 1 | 3 | 0.11 | [11 empty] | 16
| 1 | 4 | 0.11 | [11 empty] | 0.1066667
| 1 | 5 | 0.11 | [11 empty] | 32
| 1 | 6 | 0.1
| Mean |  | 0.1066667
| Median |  | 0.11
| Std Dev. |  | 0.005163978
| Rel.Std.Dev. |  | 4.841%
| PDM3 |  | -3.109e-13%
| Z-Score (Absolute) |  | NA
| Analytical results for Na2O in OREAS 934 (Indicative Value 0.2 wt.%) | [13 empty] | Indicative
Na2O | Round | Replicate | Lab | [11 empty] | 1
| No | No | 12 | [11 empty] | wt.%
|  |  | BF*XRF | [11 empty] | 3
3
| 1 | 1 | 0.2 | [11 empty] | 1
| 1 | 2 | 0.21 | [11 empty] | 27
| 1 | 3 | 0.2 | [11 empty] | 16
| 1 | 4 | 0.19 | [11 empty] | 0.2
| 1 | 5 | 0.2 | [11 empty] | 33
| 1 | 6 | 0.2
| Mean |  | 0.2
| Median |  | 0.2
| Std Dev. |  | 0.006324555
| Rel.Std.Dev. |  | 3.162%
| PDM3 |  | -1.11e-14%
| Z-Score (Absolute) |  | NA
| Analytical results for Ni in OREAS 934 (Indicative Value 9.17 ppm) | [13 empty] | Indicative
Ni | Round | Replicate | Lab | [11 empty] | 1
| No | No | 12 | [11 empty] | ppm
|  |  | BF*XRF | [11 empty] | 2
2
| 1 | 1 | 10 | [11 empty] | 1
| 1 | 2 | < 10 | [11 empty] | 28
| 1 | 3 | < 10 | [11 empty] | 16
| 1 | 4 | 10 | [11 empty] | 9.166667
| 1 | 5 | < 10 | [11 empty] | 34
| 1 | 6 | 20
| Mean |  | 13.33333
| Median |  | 10
| Std Dev. |  | 5.773503
| Rel.Std.Dev. |  | 43.3%
| PDM3 |  | 45.45%
| Z-Score (Absolute) |  | NA
| Analytical results for P2O5 in OREAS 934 (Indicative Value 0.102 wt.%) | [13 empty] | Indicative
P2O5 | Round | Replicate | Lab | [11 empty] | 1
| No | No | 12 | [11 empty] | wt.%
|  |  | BF*XRF | [11 empty] | 3
3
| 1 | 1 | 0.11 | [11 empty] | 1
| 1 | 2 | 0.1 | [11 empty] | 29
| 1 | 3 | 0.1 | [11 empty] | 16
| 1 | 4 | 0.1 | [11 empty] | 0.1016667
| 1 | 5 | 0.1 | [11 empty] | 35
| 1 | 6 | 0.1
| Mean |  | 0.1016667
| Median |  | 0.1
| Std Dev. |  | 0.004082483
| Rel.Std.Dev. |  | 4.016%
| PDM3 |  | -3.331e-13%
| Z-Score (Absolute) |  | NA
| Analytical results for Pb in OREAS 934 (Certified Value 242 ppm) | [13 empty] | Certified
Pb | Round | Replicate | Lab | Lab | Lab | Lab | Lab | Lab | Lab | Lab | Lab | Lab | Lab |  | 1
| No | No | 02 | 07 | 09 | 12 | 16 | 21 | 23 | 24 | 25 | 27 | 28 |  | ppm
|  |  | PSF*XRF | BF*XRF | BF*XRF | BF*XRF | PSF*XRF | PSF*XRF | BF*XRF | BF*XRF | PSF*XRF | BF*XRF | BF*XRF |  | 0
0
| 1 | 1 | < 500 | 300 | 250 | 190 | 322 | 300 | 400 | 54 | 200 | 200 | < 500 |  | 1
| 1 | 2 | < 500 | 300 | 230 | 220 | 265 | 300 | 400 | 141 | 100 | 210 | < 500 |  | #N/A
| 1 | 3 | < 500 | 280 | 250 | 230 | 260 | 300 | 400 | 66 | 200 | 240 | < 500 |  | 16
| 1 | 4 | < 500 | 300 | 220 | 220 | 282 | 200 | 400 | 115 | 200 | 190 | < 500 |  | 242.0381
| 1 | 5 | < 500 | 320 | 230 | 210 | 257 | 200 | 400 | 75 | 200 | 240 | < 500 |  | 73
| 1 | 6 | < 500 | 290 | 240 | 220 | 249 | 300 | 400 | 89 | 100 | 180 | < 500
| Mean |  |  | 298.3333 | 236.6667 | 215 | 272.5 | 266.6667 | 400 | 90 | 166.6667 | 210
| Median |  |  | 300 | 235 | 220 | 262.5 | 300 | 400 | 82 | 200 | 205
| Std Dev. |  |  | 13.2916 | 12.1106 | 13.78405 | 26.62893 | 51.63978 | 0 | 32.63127 | 51.63978 | 25.29822
| Rel.Std.Dev. |  |  | 4.455% | 5.117% | 6.411% | 9.772% | 19.36% | 0% | 36.26% | 30.98% | 12.05%
| PDM3 |  |  | 23.26% | -2.219% | -11.17% | 12.59% | 10.18% | 65.26% | -62.82% | -31.14% | -13.24%
| Z-Score (Absolute) |  | NA | 1.39 | 0 | 0.37 | 0.58 | 0.67 | 3.67 | 3.3 | 0.82 | 0.6 | NA
| Analytical results for S in OREAS 934 (Certified Value 11.09 wt.%) | [13 empty] | Certified
S | Round | Replicate | Lab | Lab | Lab | Lab | Lab | [7 empty] | 1
| No | No | 07 | 09 | 23 | 26 | 27 | [7 empty] | wt.%
|  |  | BF*XRF | BF*XRF | BF*XRF | BF*XRF | BF*XRF | [7 empty] | 2
3
| 1 | 1 | 11.35 | 11.11 | 11.3 | 10.676 | 11.052 | [7 empty] | 1
| 1 | 2 | 11.2 | 11.251 | 11.25 | 10.696 | 11.112 | [7 empty] | #N/A
| 1 | 3 | 11.3 | 10.98 | 11.05 | 10.48 | 11.272 | [7 empty] | 16
| 1 | 4 | 11.2 | 11.078 | 11.25 | 10.77 | 11.039 | [7 empty] | 11.08775
| 1 | 5 | 11.4 | 11.094 | 11.35 | 10.289 | 11.093 | [7 empty] | 74
| 1 | 6 | 11.4 | 11.113 | 11.35 | 10.741 | 11.003
| Mean |  | 11.30833 | 11.10433 | 11.25833 | 10.60867 | 11.09517
| Median |  | 11.325 | 11.102 | 11.275 | 10.686 | 11.0725
| Std Dev. |  | 0.09174239 | 0.08703716 | 0.1114301 | 0.1867851 | 0.09494297
| Rel.Std.Dev. |  | 0.8113% | 0.7838% | 0.9898% | 1.761% | 0.8557%
| PDM3 |  | 1.989% | 0.1495% | 1.538% | -4.321% | 0.06686%
| Z-Score (Absolute) |  | 0.89 | 0 | 0.67 | 1.89 | 0.04
| Analytical results for SiO2 in OREAS 934 (Certified Value 39.27 wt.%) | [13 empty] | Certified
SiO2 | Round | Replicate | Lab | Lab | Lab | Lab | Lab | Lab | Lab | [5 empty] | 1
| No | No | 07 | 09 | 12 | 23 | 24 | 26 | 27 | [5 empty] | wt.%
|  |  | BF*XRF | BF*XRF | BF*XRF | BF*XRF | BF*XRF | BF*XRF | BF*XRF | [5 empty] | 2
3
| 1 | 1 | 39.04 | 39.868 | 39.15 | 39.1 | 39.483 | 36.868 | 38.48 | [5 empty] | 1
| 1 | 2 | 39.8 | 39.182 | 39.57 | 39.2 | 39.01 | 36.677 | 38.7 | [5 empty] | #N/A
| 1 | 3 | 39.6 | 40.101 | 39.89 | 39.3 | 39.139 | 36.182 | 38.81 | [5 empty] | 16
| 1 | 4 | 39.4 | 39.535 | 39.43 | 39.1 | 39.122 | 36.447 | 38.3 | [5 empty] | 39.27304
| 1 | 5 | 39.25 | 39.967 | 39.61 | 39.5 | 39.543 | 35.283 | 39 | [5 empty] | 75
| 1 | 6 | 38.83 | 39.988 | 38.82 | 39.4 | 39.188 | 37.416 | 38.3
| Mean |  | 39.32 | 39.7735 | 39.41167 | 39.26667 | 39.2475 | 36.47883 | 38.59833
| Median |  | 39.325 | 39.9175 | 39.5 | 39.25 | 39.1635 | 36.562 | 38.59
| Std Dev. |  | 0.3573794 | 0.3482509 | 0.3773813 | 0.1632993 | 0.2145924 | 0.7194641 | 0.2858263
| Rel.Std.Dev. |  | 0.9089% | 0.8756% | 0.9575% | 0.4159% | 0.5468% | 1.972% | 0.7405%
| PDM3 |  | 0.1196% | 1.274% | 0.353% | -0.01622% | -0.06502% | -7.115% | -1.718%
| Z-Score (Absolute) |  | 0.19 | 2.91 | 0.67 | 0 | 0.09 | 12.96 | 3.51
| Analytical results for Sn in OREAS 934 (Indicative Value 116 ppm) | [13 empty] | Indicative
Sn | Round | Replicate | Lab | Lab | Lab | Lab | Lab | [7 empty] | 1
| No | No | 07 | 09 | 23 | 24 | 27 | [7 empty] | ppm
|  |  | BF*XRF | BF*XRF | BF*XRF | BF*XRF | BF*XRF | [7 empty] | 0
0
| 1 | 1 | 170 | 100 | 100 | 278 | < 100 | [7 empty] | 1
| 1 | 2 | 130 | 110 | 100 | 211 | 120 | [7 empty] | 30
| 1 | 3 | 180 | 110 | 100 | 242 | < 100 | [7 empty] | 16
| 1 | 4 | 200 | 110 | 100 | 232 | 120 | [7 empty] | 116.4167
| 1 | 5 | 190 | 100 | 100 | 312 | < 100 | [7 empty] | 36
| 1 | 6 | 180 | 120 | 100 | 312 | < 100
| Mean |  | 175 | 108.3333 | 100 | 264.5 | 120
| Median |  | 180 | 110 | 100 | 260 | 120
| Std Dev. |  | 24.28992 | 7.527727 | 0 | 42.70714 | 0
| Rel.Std.Dev. |  | 13.88% | 6.949% | 0% | 16.15% | 0%
| PDM3 |  | 50.32% | -6.943% | -14.1% | 127.2% | 3.078%
| Z-Score (Absolute) |  | 1.46 | 0 | 0.16 | 3.01 | 0.67
| Analytical results for Sr in OREAS 934 (Indicative Value 45 ppm) | [13 empty] | Indicative
Sr | Round | Replicate | Lab | [11 empty] | 1
| No | No | 12 | [11 empty] | ppm
|  |  | BF*XRF | [11 empty] | 1
1
| 1 | 1 | 40 | [11 empty] | 1
| 1 | 2 | 50 | [11 empty] | 25
| 1 | 3 | 60 | [11 empty] | 16
| 1 | 4 | 30 | [11 empty] | 45
| 1 | 5 | 30 | [11 empty] | 31
| 1 | 6 | 60
| Mean |  | 45
| Median |  | 45
| Std Dev. |  | 13.78405
| Rel.Std.Dev. |  | 30.63%
| PDM3 |  | 0%
| Z-Score (Absolute) |  | NA
| Analytical results for TiO2 in OREAS 934 (Indicative Value 0.385 wt.%) | [13 empty] | Indicative
TiO2 | Round | Replicate | Lab | [11 empty] | 1
| No | No | 12 | [11 empty] | wt.%
|  |  | BF*XRF | [11 empty] | 3
3
| 1 | 1 | 0.38 | [11 empty] | 1
| 1 | 2 | 0.39 | [11 empty] | 26
| 1 | 3 | 0.38 | [11 empty] | 16
| 1 | 4 | 0.39 | [11 empty] | 0.385
| 1 | 5 | 0.39 | [11 empty] | 32
| 1 | 6 | 0.38
| Mean |  | 0.385
| Median |  | 0.385
| Std Dev. |  | 0.005477226
| Rel.Std.Dev. |  | 1.423%
| PDM3 |  | 0%
| Z-Score (Absolute) |  | NA
| Analytical results for V2O5 in OREAS 934 (Indicative Value 115 ppm) | [13 empty] | Indicative
V2O5 | Round | Replicate | Lab | [11 empty] | 1
| No | No | 12 | [11 empty] | ppm
|  |  | BF*XRF | [11 empty] | 0
0
| 1 | 1 | 110 | [11 empty] | 1
| 1 | 2 | 130 | [11 empty] | 27
| 1 | 3 | 110 | [11 empty] | 16
| 1 | 4 | 100 | [11 empty] | 115
| 1 | 5 | 130 | [11 empty] | 33
| 1 | 6 | 110
| Mean |  | 115
| Median |  | 110
| Std Dev. |  | 12.24745
| Rel.Std.Dev. |  | 10.65%
| PDM3 |  | 0%
| Z-Score (Absolute) |  | NA
| Analytical results for Zn in OREAS 934 (Certified Value 718 ppm) | [13 empty] | Certified
Zn | Round | Replicate | Lab | Lab | Lab | Lab | Lab | Lab | Lab | Lab | Lab | Lab | Lab |  | 1
| No | No | 02 | 07 | 09 | 12 | 16 | 21 | 23 | 24 | 25 | 27 | 28 |  | ppm
|  |  | PSF*XRF | BF*XRF | BF*XRF | BF*XRF | PSF*XRF | PSF*XRF | BF*XRF | BF*XRF | PSF*XRF | BF*XRF | BF*XRF |  | 0
0
| 1 | 1 | 700 | 740 | 760 | 680 | 801 | 700 | 800 | 724 | 600 | 680 | < 500 |  | 1
| 1 | 2 | 600 | 740 | 760 | 680 | 744 | 700 | 800 | 707 | 800 | 680 | < 500 |  | #N/A
| 1 | 3 | 600 | 730 | 760 | 680 | 735 | 700 | 800 | 721 | 700 | 710 | < 500 |  | 16
| 1 | 4 | 700 | 730 | 750 | 670 | 690 | 700 | 800 | 759 | 700 | 680 | < 500 |  | 717.9667
| 1 | 5 | 500 | 750 | 750 | 670 | 789 | 800 | 700 | 719 | 800 | 700 | < 500 |  | 76
| 1 | 6 | 600 | 730 | 760 | 640 | 775 | 700 | 800 | 734 | 600 | 710 | < 500
| Mean |  | 616.6667 | 736.6667 | 756.6667 | 670 | 755.6667 | 716.6667 | 783.3333 | 727.3333 | 700 | 693.3333
| Median |  | 600 | 735 | 760 | 675 | 759.5 | 700 | 800 | 722.5 | 700 | 690
| Std Dev. |  | 75.27727 | 8.164966 | 5.163978 | 15.49193 | 41.0252 | 40.82483 | 40.82483 | 17.78389 | 89.44272 | 15.05545
| Rel.Std.Dev. |  | 12.21% | 1.108% | 0.6825% | 2.312% | 5.429% | 5.696% | 5.212% | 2.445% | 12.78% | 2.171%
| PDM3 |  | -14.11% | 2.605% | 5.39% | -6.681% | 5.251% | -0.1811% | 9.104% | 1.305% | -2.502% | -3.431%
| Z-Score (Absolute) |  | 1.53 | 0.48 | 0.89 | 0.91 | 0.87 | 0.28 | 1.79 | 0.28 | 0.28 | 0.42 | NA
| Analytical results for Zr in OREAS 934 (Indicative Value 73 ppm) | [13 empty] | Indicative
Zr | Round | Replicate | Lab | [11 empty] | 1
| No | No | 12 | [11 empty] | ppm
|  |  | BF*XRF | [11 empty] | 0
0
| 1 | 1 | 70 | [11 empty] | 1
| 1 | 2 | 70 | [11 empty] | 21
| 1 | 3 | 80 | [11 empty] | 16
| 1 | 4 | 70 | [11 empty] | 73.33333
| 1 | 5 | 70 | [11 empty] | 34
| 1 | 6 | 80
| Mean |  | 73.33333
| Median |  | 70
| Std Dev. |  | 5.163978
| Rel.Std.Dev. |  | 7.042%
| PDM3 |  | 6.661e-14%
| Z-Score (Absolute) |  | NA
Note on C17: Z-Scores have been calculated after removal of individual outliers. Laboratory batches are rejected if Z-Score > 2.5.
Note on C35: Z-Scores have been calculated after removal of individual outliers. Laboratory batches are rejected if Z-Score > 2.5.
Note on C53: Z-Scores have been calculated after removal of individual outliers. Laboratory batches are rejected if Z-Score > 2.5.
Note on C71: Z-Scores have been calculated after removal of individual outliers. Laboratory batches are rejected if Z-Score > 2.5.
Note on C89: Z-Scores have been calculated after removal of individual outliers. Laboratory batches are rejected if Z-Score > 2.5.
Note on C107: Z-Scores have been calculated after removal of individual outliers. Laboratory batches are rejected if Z-Score > 2.5.
Note on C125: Z-Scores have been calculated after removal of individual outliers. Laboratory batches are rejected if Z-Score > 2.5.
Note on C143: Z-Scores have been calculated after removal of individual outliers. Laboratory batches are rejected if Z-Score > 2.5.
Note on C161: Z-Scores have been calculated after removal of individual outliers. Laboratory batches are rejected if Z-Score > 2.5.
Note on C179: Z-Scores have been calculated after removal of individual outliers. Laboratory batches are rejected if Z-Score > 2.5.
Note on C197: Z-Scores have been calculated after removal of individual outliers. Laboratory batches are rejected if Z-Score > 2.5.
Note on C215: Z-Scores have been calculated after removal of individual outliers. Laboratory batches are rejected if Z-Score > 2.5.
Note on C233: Z-Scores have been calculated after removal of individual outliers. Laboratory batches are rejected if Z-Score > 2.5.
Note on C251: Z-Scores have been calculated after removal of individual outliers. Laboratory batches are rejected if Z-Score > 2.5.
Note on C269: Z-Scores have been calculated after removal of individual outliers. Laboratory batches are rejected if Z-Score > 2.5.
Note on C287: Z-Scores have been calculated after removal of individual outliers. Laboratory batches are rejected if Z-Score > 2.5.
Note on C305: Z-Scores have been calculated after removal of individual outliers. Laboratory batches are rejected if Z-Score > 2.5.
Note on C323: Z-Scores have been calculated after removal of individual outliers. Laboratory batches are rejected if Z-Score > 2.5.
Note on C341: Z-Scores have been calculated after removal of individual outliers. Laboratory batches are rejected if Z-Score > 2.5.
Note on C359: Z-Scores have been calculated after removal of individual outliers. Laboratory batches are rejected if Z-Score > 2.5.
Note on C377: Z-Scores have been calculated after removal of individual outliers. Laboratory batches are rejected if Z-Score > 2.5.
Note on C395: Z-Scores have been calculated after removal of individual outliers. Laboratory batches are rejected if Z-Score > 2.5.
Note on C413: Z-Scores have been calculated after removal of individual outliers. Laboratory batches are rejected if Z-Score > 2.5.

## PF ICP
| Analytical results for Ag in OREAS 934 (Certified Value 34.67 ppm) | [17 empty] | Certified
Ag | Round | Replicate | Lab | Lab | Lab | Lab | Lab | Lab | [10 empty] | 1
| No | No | 02 | 09 | 10 | 15 | 16 | 21 | [10 empty] | ppm
|  |  | PF*OES/MS | PF*MS | PF*MS | PF*AAS | PF*OES/MS | PF*OES/MS | [10 empty] | 2
2
| 1 | 1 | 22 | 30 | 35 | 38.1 | 35.42 | 34 | [10 empty] | 1
| 1 | 2 | 22 | 30 | 32 | 38.2 | 32.813 | 32 | [10 empty] | #N/A
| 1 | 3 | 22 | 30 | 45 | 37.5 | 37.033 | 31 | [10 empty] | 16
| 1 | 4 | 22 | 35 | 32 | 38.9 | 40 | 29 | [10 empty] | 34.67473
| 1 | 5 | 22 | 30 | 34 | 38.4 | 38.676 | 52 | [10 empty] | 78
| 1 | 6 | 21 | 35 | 34 | 38 | 40 | 38
| Mean |  | 21.83333 | 31.66667 | 35.33333 | 38.18333 | 37.32367 | 36
| Median |  | 22 | 30 | 34 | 38.15 | 37.8545 | 33
| Std Dev. |  | 0.4082483 | 2.581989 | 4.885352 | 0.4622409 | 2.835802 | 8.414274
| Rel.Std.Dev. |  | 1.87% | 8.154% | 13.83% | 1.211% | 7.598% | 23.37%
| PDM3 |  | -37.03% | -8.675% | 1.899% | 10.12% | 7.639% | 3.822%
| Z-Score (Absolute) |  | 2.69 | 0.34 | 0.07 | 1.21 | 1.01 | 0.07
| Analytical results for Al in OREAS 934 (Indicative Value 4.86 wt.%) | [17 empty] | Indicative
Al | Round | Replicate | Lab | Lab | Lab | Lab | [12 empty] | 1
| No | No | 12 | 16 | 17 | 20 | [12 empty] | wt.%
|  |  | PF*OES | PF*OES/MS | PF*OES/MS | PF*OES | [12 empty] | 2
2
| 1 | 1 | 4.72 | 4.724 | 5.2448 | 4.59 | [12 empty] | 1
| 1 | 2 | 4.89 | 4.781 | 5.31252 | 4.35 | [12 empty] | 32
| 1 | 3 | 4.77 | 4.614 | 5.40922 | 4.63 | [12 empty] | 16
| 1 | 4 | 4.76 | 4.723 | 5.2602 | 4.52 | [12 empty] | 4.859345
| 1 | 5 | 4.78 | 4.777 | 5.3713 | 4.56 | [12 empty] | 38
| 1 | 6 | 4.88 | 4.772 | 5.53524 | 4.65
| Mean |  | 4.8 | 4.731833 | 5.355547 | 4.55
| Median |  | 4.775 | 4.748 | 5.34191 | 4.575
| Std Dev. |  | 0.06899275 | 0.06339532 | 0.1082828 | 0.1086278
| Rel.Std.Dev. |  | 1.437% | 1.34% | 2.022% | 2.387%
| PDM3 |  | -1.221% | -2.624% | 10.21% | -6.366%
| Z-Score (Absolute) |  | 0.18 | 0.18 | 3.18 | 1.16
| Analytical results for As in OREAS 934 (Certified Value < 20 ppm) | [17 empty] | Certified
As | Round | Replicate | Lab | Lab | Lab | Lab | Lab | Lab | Lab | Lab | Lab | Lab | Lab | [5 empty] | 1
| No | No | 02 | 09 | 10 | 12 | 13 | 15 | 16 | 17 | 18 | 20 | 21 | [5 empty] | ppm
|  |  | PF*OES/MS | PF*MS | PF*MS | PF*OES | PF*MS | PF*AAS | PF*OES/MS | PF*OES/MS | PF*MS | PF*OES | PF*OES/MS | [5 empty] | 1
1
| 1 | 1 | 9 | 20 | < 20 | < 70 | < 20 | < 100 | 18.913 | < 1000 | 6 | < 100 | 14 | [5 empty] | 1
| 1 | 2 | 10 | 20 | < 20 | < 70 | < 20 | < 100 | 18.916 | < 1000 | 14 | < 100 | 13 | [5 empty] | #N/A
| 1 | 3 | 10 | 30 | < 20 | < 70 | < 20 | < 100 | 19.664 | < 1000 | 14 | < 100 | 16 | [5 empty] | 16
| 1 | 4 | 10 | 20 | < 20 | < 70 | < 20 | < 100 | 17.1 | < 1000 | 15 | < 100 | 14 | [5 empty] | < 20
| 1 | 5 | 10 | 20 | < 20 | < 70 | < 20 | < 100 | 13.505 | < 1000 | 12 | < 100 | 14 | [5 empty] | 79
| 1 | 6 | 10 | 20 | < 20 | < 70 | < 20 | < 100 | 17.405 | < 1000 | 13 | < 100 | 14
| Mean |  | 9.833333 | 21.66667 |  |  |  |  | 17.58383 |  | 12.33333 |  | 14.16667
| Median |  | 10 | 20 |  |  |  |  | 18.159 |  | 13.5 |  | 14
| Std Dev. |  | 0.4082483 | 4.082483 |  |  |  |  | 2.225821 |  | 3.265986 |  | 0.9831921
| Rel.Std.Dev. |  | 4.152% | 18.84% |  |  |  |  | 12.66% |  | 26.48% |  | 6.94%
PDM3
| Z-Score (Absolute) |  | 0.86 | 1.15 | NA | NA | NA | NA | 0.67 | NA | 0.11 | NA | 0
| Analytical results for Ba in OREAS 934 (Indicative Value 241 ppm) | [17 empty] | Indicative
Ba | Round | Replicate | Lab | Lab | [14 empty] | 1
| No | No | 16 | 20 | [14 empty] | ppm
|  |  | PF*OES/MS | PF*OES | [14 empty] | 0
0
| 1 | 1 | 250.8 | 233 | [14 empty] | 1
| 1 | 2 | 243.67 | 228 | [14 empty] | 2
| 1 | 3 | 236.99 | 239 | [14 empty] | 16
| 1 | 4 | 244.81 | 237 | [14 empty] | 241.07
| 1 | 5 | 254.05 | 242 | [14 empty] | 39
| 1 | 6 | 242.52 | 241
| Mean |  | 245.4733 | 236.6667
| Median |  | 244.24 | 238
| Std Dev. |  | 6.104322 | 5.316641
| Rel.Std.Dev. |  | 2.487% | 2.246%
| PDM3 |  | 1.827% | -1.827%
| Z-Score (Absolute) |  | 0.67 | 0.67
| Analytical results for Be in OREAS 934 (Indicative Value < 5 ppm) | [17 empty] | Indicative
Be | Round | Replicate | Lab | Lab | [14 empty] | 1
| No | No | 16 | 20 | [14 empty] | ppm
|  |  | PF*OES/MS | PF*OES | [14 empty] | 2
2
| 1 | 1 | < 5 | < 10 | [14 empty] | 1
| 1 | 2 | < 5 | < 10 | [14 empty] | 14
| 1 | 3 | < 5 | < 10 | [14 empty] | 16
| 1 | 4 | < 5 | < 10 | [14 empty] | < 5
| 1 | 5 | < 5 | < 10 | [14 empty] | 40
| 1 | 6 | < 5 | < 10
Mean
Median
Std Dev.
Rel.Std.Dev.
PDM3
| Z-Score (Absolute) |  | NA | NA
| Analytical results for Bi in OREAS 934 (Certified Value 517 ppm) | [17 empty] | Certified
Bi | Round | Replicate | Lab | Lab | Lab | Lab | Lab | Lab | Lab | Lab | Lab | Lab | [6 empty] | 1
| No | No | 02 | 04 | 05 | 09 | 10 | 13 | 15 | 16 | 18 | 21 | [6 empty] | ppm
|  |  | PF*OES/MS | PF*MS | PF*MS | PF*MS | PF*MS | PF*MS | PF*AAS | PF*OES/MS | PF*MS | PF*OES/MS | [6 empty] | 0
0
| 1 | 1 | 404 | 490 | 511 | 512 | 490.6 | 507.354 | 583.8167 | 573.93 | 533 | 501 | [6 empty] | 1
| 1 | 2 | 404 | 485 | 486 | 578 | 521.3 | 507.2812 | 533.4833 | 562.64 | 523 | 504 | [6 empty] | #N/A
| 1 | 3 | 408 | 545 | 460 | 518 | 519.1 | 514.4942 | 399.2083 | 562.69 | 520 | 508 | [6 empty] | 16
| 1 | 4 | 403 | 541 | 511 | 522 | 519 | 513.6064 | 328.425 | 576.42 | 525 | 491 | [6 empty] | 517.1095
| 1 | 5 | 403 | 542 | 494 | 558 | 538.9 | 505.212 | 447.6833 | 551.64 | 507 | 534 | [6 empty] | 80
| 1 | 6 | 404 | 525 | 513 | 540 | 538.8 | 512.9513 | 530.075 | 610.48 | 527 | 526
| Mean |  | 404.3333 | 521.3333 | 495.8333 | 538 | 521.2833 | 510.1499 | 470.4486 | 572.9667 | 522.5 | 510.6667
| Median |  | 404 | 533 | 502.5 | 531 | 520.2 | 510.1527 | 488.8792 | 568.31 | 524 | 506
| Std Dev. |  | 1.861899 | 27.1637 | 20.68252 | 25.83021 | 17.7123 | 3.977362 | 96.06783 | 20.43125 | 8.757854 | 16.19465
| Rel.Std.Dev. |  | 0.4605% | 5.21% | 4.171% | 4.801% | 3.398% | 0.7796% | 20.42% | 3.566% | 1.676% | 3.171%
| PDM3 |  | -21.81% | 0.8168% | -4.114% | 4.04% | 0.8071% | -1.346% | -9.023% | 10.8% | 1.042% | -1.246%
| Z-Score (Absolute) |  | 5.65 | 0.27 | 1.02 | 1.11 | 0.27 | 0.29 | 2.3 | 2.5 | 0.33 | 0.27
| Analytical results for Ca in OREAS 934 (Indicative Value 0.405 wt.%) | [17 empty] | Indicative
Ca | Round | Replicate | Lab | Lab | Lab | Lab | [12 empty] | 1
| No | No | 12 | 16 | 17 | 20 | [12 empty] | wt.%
|  |  | PF*OES | PF*OES/MS | PF*OES/MS | PF*OES | [12 empty] | 3
3
| 1 | 1 | 0.405 | 0.425 | 1.056106 | 0.379 | [12 empty] | 1
| 1 | 2 | 0.412 | 0.429 | 0.995016 | 0.334 | [12 empty] | 35
| 1 | 3 | 0.394 | 0.436 | 1.067564 | 0.416 | [12 empty] | 16
| 1 | 4 | 0.409 | 0.416 | 1.201144 | 0.373 | [12 empty] | 0.4053889
| 1 | 5 | 0.408 | 0.476 | 1.097716 | 0.369 | [12 empty] | 41
| 1 | 6 | 0.418 | 0.424 | 1.357332 | 0.374
| Mean |  | 0.4076667 | 0.4343333 | 1.129146 | 0.3741667
| Median |  | 0.4085 | 0.427 | 1.08264 | 0.3735
| Std Dev. |  | 0.008016649 | 0.02143517 | 0.1306587 | 0.02613363
| Rel.Std.Dev. |  | 1.966% | 4.935% | 11.57% | 6.984%
| PDM3 |  | 0.5619% | 7.14% | 178.5% | -7.702%
| Z-Score (Absolute) |  | 0.3 | 0.3 | 15.87 | 1.05
| Analytical results for Cd in OREAS 934 (Indicative Value 1.35 ppm) | [17 empty] | Indicative
Cd | Round | Replicate | Lab | [15 empty] | 1
| No | No | 16 | [15 empty] | ppm
|  |  | PF*OES/MS | [15 empty] | 2
2
| 1 | 1 | 1.273 | [15 empty] | 1
| 1 | 2 | 1.616 | [15 empty] | 3
| 1 | 3 | 1.387 | [15 empty] | 16
| 1 | 4 | 1.294 | [15 empty] | 1.354333
| 1 | 5 | 1.258 | [15 empty] | 42
| 1 | 6 | 1.298
| Mean |  | 1.354333
| Median |  | 1.296
| Std Dev. |  | 0.1358273
| Rel.Std.Dev. |  | 10.03%
| PDM3 |  | 2.665e-13%
| Z-Score (Absolute) |  | NA
| Analytical results for Ce in OREAS 934 (Indicative Value 59 ppm) | [17 empty] | Indicative
Ce | Round | Replicate | Lab | [15 empty] | 1
| No | No | 16 | [15 empty] | ppm
|  |  | PF*OES/MS | [15 empty] | 0
0
| 1 | 1 | 58.55 | [15 empty] | 1
| 1 | 2 | 58.09 | [15 empty] | 4
| 1 | 3 | 58.72 | [15 empty] | 16
| 1 | 4 | 60.95 | [15 empty] | 58.90333
| 1 | 5 | 59.29 | [15 empty] | 43
| 1 | 6 | 57.82
| Mean |  | 58.90333
| Median |  | 58.635
| Std Dev. |  | 1.125338
| Rel.Std.Dev. |  | 1.91%
| PDM3 |  | 6.661e-14%
| Z-Score (Absolute) |  | NA
| Analytical results for Co in OREAS 934 (Certified Value 75 ppm) | [17 empty] | Certified
Co | Round | Replicate | Lab | Lab | Lab | Lab | Lab | Lab | Lab | Lab | Lab | Lab | Lab | Lab | Lab | Lab |  |  | 1
| No | No | 02 | 04 | 05 | 06 | 09 | 10 | 12 | 13 | 15 | 16 | 17 | 18 | 20 | 21 |  |  | ppm
|  |  | PF*OES/MS | PF*OES | PF*OES | PF*OES | PF*OES | PF*MS | PF*OES | PF*MS | PF*AAS | PF*OES/MS | PF*OES/MS | PF*OES | PF*OES | PF*OES/MS |  |  | 0
1
| 1 | 1 | 60.4 | 70 | 70 | 70 | 80 | 76 | 70 | 75.03175 | 100 | 84.452 | < 100 | 80 | 78 | 75 |  |  | 1
| 1 | 2 | 60.9 | 60 | 80 | 100 | 80 | 75 | 70 | 73.04331 | 100 | 88.096 | < 100 | 80 | 73.7 | 72.8 |  |  | #N/A
| 1 | 3 | 60.7 | 70 | 80 | 60 | 80 | 76 | 60 | 74.01818 | 100 | 83.568 | < 100 | 80 | 66.6 | 74.5 |  |  | 16
| 1 | 4 | 60.6 | 70 | 80 | 80 | 80 | 74 | 70 | 76.08045 | 100 | 86.259 | < 100 | 80 | 77.6 | 72.6 |  |  | 75.21783
| 1 | 5 | 60.4 | 70 | 70 | 80 | 80 | 71 | 70 | 76.81499 | 100 | 83.085 | < 100 | 80 | 79 | 72.8 |  |  | 81
| 1 | 6 | 60.7 | 70 | 80 | 70 | 80 | 74 | 60 | 73.51715 | 100 | 84.811 | 106.2398 | 90 | 74.1 | 70.9
| Mean |  | 60.61667 | 68.33333 | 76.66667 | 76.66667 | 80 | 74.33333 | 66.66667 | 74.75097 | 100 | 85.04517 | 106.2398 | 81.66667 | 74.83333 | 73.1
| Median |  | 60.65 | 70 | 80 | 75 | 80 | 74.5 | 70 | 74.52496 | 100 | 84.6315 | 106.2398 | 80 | 75.85 | 72.8
| Std Dev. |  | 0.194079 | 4.082483 | 5.163978 | 13.6626 | 0 | 1.861899 | 5.163978 | 1.488755 | 0 | 1.855367 |  | 4.082483 | 4.575005 | 1.472413
| Rel.Std.Dev. |  | 0.3202% | 5.974% | 6.736% | 17.82% | 0% | 2.505% | 7.746% | 1.992% | 0% | 2.182% |  | 4.999% | 6.114% | 2.014%
| PDM3 |  | -19.41% | -9.153% | 1.926% | 1.926% | 6.358% | -1.176% | -11.37% | -0.6207% | 32.95% | 13.07% | 41.24% | 8.574% | -0.5112% | -2.816%
| Z-Score (Absolute) |  | 1.91 | 0.65 | 0.25 | 0.38 | 0.7 | 0.06 | 1.1 | 0.01 | 3.4 | 1.38 | 4.24 | 0.7 | 0.01 | 0.23
| Analytical results for Cr in OREAS 934 (Indicative Value 50 ppm) | [17 empty] | Indicative
Cr | Round | Replicate | Lab | Lab | Lab | Lab | [12 empty] | 1
| No | No | 12 | 16 | 17 | 20 | [12 empty] | ppm
|  |  | PF*OES | PF*OES/MS | PF*OES/MS | PF*OES | [12 empty] | 0
0
| 1 | 1 | < 60 | 47.184 | 110.0454 | 49.1 | [12 empty] | 1
| 1 | 2 | < 60 | 48.811 | 119.6166 | 67.7 | [12 empty] | 38
| 1 | 3 | < 60 | 48.014 | 112.4724 | 56.3 | [12 empty] | 16
| 1 | 4 | < 60 | 46.559 | < 100 | 55.5 | [12 empty] | 50.43333
| 1 | 5 | < 60 | 47.663 | < 100 | 51.1 | [12 empty] | 44
| 1 | 6 | < 60 | 47.889 | < 100 | 53.9
| Mean |  |  | 47.68667 | 114.0448 | 55.6
| Median |  |  | 47.776 | 112.4724 | 54.7
| Std Dev. |  |  | 0.7664303 | 4.97557 | 6.516134
| Rel.Std.Dev. |  |  | 1.607% | 4.363% | 11.72%
| PDM3 |  |  | -5.446% | 126.1% | 10.24%
| Z-Score (Absolute) |  | NA | 0.67 | 3.54 | 0
| Analytical results for Cs in OREAS 934 (Indicative Value 6.29 ppm) | [17 empty] | Indicative
Cs | Round | Replicate | Lab | [15 empty] | 1
| No | No | 16 | [15 empty] | ppm
|  |  | PF*OES/MS | [15 empty] | 2
2
| 1 | 1 | 6.29 | [15 empty] | 1
| 1 | 2 | 6.28 | [15 empty] | 5
| 1 | 3 | 6.23 | [15 empty] | 16
| 1 | 4 | 6.37 | [15 empty] | 6.286667
| 1 | 5 | 6.21 | [15 empty] | 45
| 1 | 6 | 6.34
| Mean |  | 6.286667
| Median |  | 6.285
| Std Dev. |  | 0.0615359
| Rel.Std.Dev. |  | 0.9788%
| PDM3 |  | -5.551e-14%
| Z-Score (Absolute) |  | NA
| Analytical results for Cu in OREAS 934 (Certified Value 9.5 wt.%) | [17 empty] | Certified
Cu | Round | Replicate | Lab | Lab | Lab | Lab | Lab | Lab | Lab | Lab | Lab | Lab | Lab | Lab | Lab | Lab |  |  | 1
| No | No | 02 | 04 | 05 | 06 | 09 | 10 | 12 | 13 | 15 | 16 | 17 | 18 | 20 | 21 |  |  | wt.%
|  |  | PF*OES/MS | PF*OES | PF*OES | PF*OES | PF*OES | PF*OES | PF*OES | PF*OES | PF*AAS | PF*OES | PF*OES/MS | PF*OES | PF*OES | PF*OES |  |  | 2
3
| 1 | 1 | 9.515 | 9.14 | 9.09 | 9.55 | 9.68 | 9.6096 | 10.012 | 9.6361 | 9.23 | 9.497 | 9.80956 | 9.55 | 9.21 | 8.79 |  |  | 1
| 1 | 2 | 9.8701 | 9.01 | 8.84 | 10.05 | 9.56 | 9.5565 | 9.461 | 9.682247 | 9.24 | 9.714 | 9.6959 | 9.29 | 9.44 | 9.01 |  |  | #N/A
| 1 | 3 | > 100000 | 9.35 | 9.51 | 9.49 | 9.51 | 9.6467 | 9.301 | 9.59933 | 9.25 | 9.552 | 10.32476 | 9.45 | 9.66 | 9.68 |  |  | 16
| 1 | 4 | 9.6586 | 9.61 | 8.9 | 9.46 | 9.47 | 9.6597 | 10.189 | 9.621019 | 9.09 | 10.041 | 9.73428 | 9.45 | 9.8 | 9.17 |  |  | 9.495413
| 1 | 5 | 9.9682 | 9.24 | 9.2 | 9.34 | 9.57 | 9.4968 | 9.619 | 9.6154 | 9.25 | 9.593 | 10.17438 | 9.47 | 9.25 | 9.15 |  |  | 82
| 1 | 6 | > 100000 | 9.02 | 9.58 | 9.76 | 9.58 | 9.4123 | 9.784 | 9.503281 | 9.86 | 9.59 | 10.1438 | 9.46 | 9.15 | 9.14
| Mean |  | 9.752975 | 9.228333 | 9.186667 | 9.608333 | 9.561667 | 9.5636 | 9.727667 | 9.609563 | 9.32 | 9.6645 | 9.980447 | 9.445 | 9.418333 | 9.156667
| Median |  | 9.76435 | 9.19 | 9.145 | 9.52 | 9.565 | 9.58305 | 9.7015 | 9.618209 | 9.245 | 9.5915 | 9.97668 | 9.455 | 9.345 | 9.145
| Std Dev. |  | 0.2045962 | 0.2278084 | 0.3069636 | 0.2567035 | 0.07139094 | 0.09556271 | 0.3352048 | 0.05925017 | 0.2715879 | 0.1977764 | 0.2659373 | 0.08479387 | 0.2639255 | 0.2933712
| Rel.Std.Dev. |  | 2.098% | 2.469% | 3.341% | 2.672% | 0.7466% | 0.9992% | 3.446% | 0.6166% | 2.914% | 2.046% | 2.665% | 0.8978% | 2.802% | 3.204%
| PDM3 |  | 2.712% | -2.813% | -3.252% | 1.189% | 0.6977% | 0.7181% | 2.446% | 1.202% | -1.847% | 1.781% | 5.108% | -0.5309% | -0.8118% | -3.567%
| Z-Score (Absolute) |  | 0.83 | 1.46 | 1.64 | 0.2 | 0 | 0 | 0.72 | 0.2 | 1.53 | 0.12 | 1.82 | 0.51 | 0.63 | 2.23
| Analytical results for Dy in OREAS 934 (Indicative Value 3.46 ppm) | [17 empty] | Indicative
Dy | Round | Replicate | Lab | [15 empty] | 1
| No | No | 16 | [15 empty] | ppm
|  |  | PF*OES/MS | [15 empty] | 2
2
| 1 | 1 | 3.568 | [15 empty] | 1
| 1 | 2 | 3.288 | [15 empty] | 6
| 1 | 3 | 3.299 | [15 empty] | 16
| 1 | 4 | 3.646 | [15 empty] | 3.462
| 1 | 5 | 3.49 | [15 empty] | 46
| 1 | 6 | 3.481
| Mean |  | 3.462
| Median |  | 3.4855
| Std Dev. |  | 0.1435841
| Rel.Std.Dev. |  | 4.147%
| PDM3 |  | -1.11e-14%
| Z-Score (Absolute) |  | NA
| Analytical results for Er in OREAS 934 (Indicative Value 1.78 ppm) | [17 empty] | Indicative
Er | Round | Replicate | Lab | [15 empty] | 1
| No | No | 16 | [15 empty] | ppm
|  |  | PF*OES/MS | [15 empty] | 2
2
| 1 | 1 | 1.725 | [15 empty] | 1
| 1 | 2 | 1.82 | [15 empty] | 7
| 1 | 3 | 1.727 | [15 empty] | 16
| 1 | 4 | 1.892 | [15 empty] | 1.7775
| 1 | 5 | 1.712 | [15 empty] | 47
| 1 | 6 | 1.789
| Mean |  | 1.7775
| Median |  | 1.758
| Std Dev. |  | 0.07020755
| Rel.Std.Dev. |  | 3.95%
| PDM3 |  | -1.11e-14%
| Z-Score (Absolute) |  | NA
| Analytical results for Eu in OREAS 934 (Indicative Value 0.98 ppm) | [17 empty] | Indicative
Eu | Round | Replicate | Lab | [15 empty] | 1
| No | No | 16 | [15 empty] | ppm
|  |  | PF*OES/MS | [15 empty] | 2
2
| 1 | 1 | 0.973 | [15 empty] | 1
| 1 | 2 | 0.98 | [15 empty] | 8
| 1 | 3 | 1.001 | [15 empty] | 16
| 1 | 4 | 0.994 | [15 empty] | 0.9778333
| 1 | 5 | 0.969 | [15 empty] | 48
| 1 | 6 | 0.95
| Mean |  | 0.9778333
| Median |  | 0.9765
| Std Dev. |  | 0.01832394
| Rel.Std.Dev. |  | 1.874%
| PDM3 |  | 4.441e-14%
| Z-Score (Absolute) |  | NA
| Analytical results for Fe in OREAS 934 (Certified Value 19.22 wt.%) | [17 empty] | Certified
Fe | Round | Replicate | Lab | Lab | Lab | Lab | Lab | Lab | Lab | Lab | Lab | Lab | Lab | Lab | Lab | Lab | Lab | Lab | 1
| No | No | 02 | 04 | 05 | 06 | 08 | 09 | 10 | 12 | 13 | 15 | 16 | 17 | 18 | 19 | 20 | 21 | wt.%
|  |  | PF*OES/MS | PF*OES | PF*OES | PF*OES | PF*OES | PF*OES | PF*OES | PF*OES | PF*OES | PF*AAS | PF*OES/MS | PF*OES/MS | PF*OES | PF*OES | PF*OES | PF*OES/MS | 2
3
| 1 | 1 | 18.1 | 19 | 18.5 | 19.55 | 19.3942 | 19.7 | 19.98 | 19.76 | 20.28 | 18.21 | 18.851 | 20.1258 | 19.3 | 19.82 | 18.7 | 19.4 | 1
| 1 | 2 | 17.7 | 18.9 | 18.2 | 20.1 | 19.2044 | 20 | 19.79 | 19.03 | 20.05 | 17.87 | 18.612 | 19.93232 | 19.3 | 19.81 | 19.1 | 18.6 | #N/A
| 1 | 3 | 18 | 19.2 | 19.6 | 19.3 | 19.5296 | 19.6 | 20.06 | 18.61 | 20.17 | 17.5 | 18.714 | 20.738 | 19.5 | 20.01 | 19.5 | 18.6 | 16
| 1 | 4 | 17.9 | 19.7 | 18.3 | 19.4 | 19.2925 | 19.8 | 20.09 | 19.76 | 20.06 | 17.68 | 18.505 | 19.84758 | 19.6 | 19.84 | 19.7 | 18.6 | 19.22198125
| 1 | 5 | 17.8 | 19.2 | 18.7 | 19.2 | 19.1916 | 19.9 | 19.81 | 19.15 | 19.93 | 17.97 | 18.889 | 20.4302 | 19.2 | 20.76 | 18.9 | 18.7 | 83
| 1 | 6 | 17.7 | 18.8 | 19.5 | 19.65 | 19.1012 | 20 | 19.57 | 19.65 | 20.13 | 18.98 | 18.7 | 20.6878 | 19.3 | 19.96 | 18.7 | 18.4
| Mean |  | 17.86667 | 19.13333 | 18.8 | 19.53333 | 19.28558 | 19.83333 | 19.88333 | 19.32667 | 20.10333 | 18.035 | 18.71183 | 20.29362 | 19.36667 | 20.03333 | 19.1 | 18.71667
| Median |  | 17.85 | 19.1 | 18.6 | 19.475 | 19.24845 | 19.85 | 19.895 | 19.4 | 20.095 | 17.92 | 18.707 | 20.278 | 19.3 | 19.9 | 19 | 18.6
| Std Dev. |  | 0.1632993 | 0.3204164 | 0.60663 | 0.3219731 | 0.1554415 | 0.1632993 | 0.1977541 | 0.4717909 | 0.1192756 | 0.5229436 | 0.143977 | 0.3818792 | 0.1505545 | 0.3651666 | 0.4195235 | 0.3488075
| Rel.Std.Dev. |  | 0.914% | 1.675% | 3.227% | 1.648% | 0.806% | 0.8234% | 0.9946% | 2.441% | 0.5933% | 2.9% | 0.7694% | 1.882% | 0.7774% | 1.823% | 2.196% | 1.864%
| PDM3 |  | -7.051% | -0.4612% | -2.195% | 1.62% | 0.3309% | 3.18% | 3.441% | 0.5446% | 4.585% | -6.175% | -2.654% | 5.575% | 0.7527% | 4.221% | -0.6346% | -2.629%
| Z-Score (Absolute) |  | 1.76 | 0.21 | 0.62 | 0.28 | 0.03 | 0.64 | 0.7 | 0.03 | 0.97 | 1.78 | 0.73 | 1.21 | 0.07 | 0.71 | 0.25 | 0.89
| Analytical results for Ga in OREAS 934 (Indicative Value 15.5 ppm) | [17 empty] | Indicative
Ga | Round | Replicate | Lab | [15 empty] | 1
| No | No | 16 | [15 empty] | ppm
|  |  | PF*OES/MS | [15 empty] | 1
1
| 1 | 1 | 15.296 | [15 empty] | 1
| 1 | 2 | 15.868 | [15 empty] | 9
| 1 | 3 | 15.188 | [15 empty] | 16
| 1 | 4 | 15.718 | [15 empty] | 15.4995
| 1 | 5 | 15.155 | [15 empty] | 49
| 1 | 6 | 15.772
| Mean |  | 15.4995
| Median |  | 15.507
| Std Dev. |  | 0.3209098
| Rel.Std.Dev. |  | 2.07%
| PDM3 |  | 2.22e-14%
| Z-Score (Absolute) |  | NA
| Analytical results for Gd in OREAS 934 (Indicative Value 3.98 ppm) | [17 empty] | Indicative
Gd | Round | Replicate | Lab | [15 empty] | 1
| No | No | 16 | [15 empty] | ppm
|  |  | PF*OES/MS | [15 empty] | 2
2
| 1 | 1 | 4.072 | [15 empty] | 1
| 1 | 2 | 3.924 | [15 empty] | 10
| 1 | 3 | 3.97 | [15 empty] | 16
| 1 | 4 | 4.072 | [15 empty] | 3.975833
| 1 | 5 | 3.867 | [15 empty] | 50
| 1 | 6 | 3.95
| Mean |  | 3.975833
| Median |  | 3.96
| Std Dev. |  | 0.08213262
| Rel.Std.Dev. |  | 2.066%
| PDM3 |  | 8.882e-14%
| Z-Score (Absolute) |  | NA
| Analytical results for Ge in OREAS 934 (Indicative Value 2.71 ppm) | [17 empty] | Indicative
Ge | Round | Replicate | Lab | [15 empty] | 1
| No | No | 16 | [15 empty] | ppm
|  |  | PF*OES/MS | [15 empty] | 2
2
| 1 | 1 | 2.579 | [15 empty] | 1
| 1 | 2 | 2.763 | [15 empty] | 19
| 1 | 3 | 2.508 | [15 empty] | 16
| 1 | 4 | 2.738 | [15 empty] | 2.705167
| 1 | 5 | 2.748 | [15 empty] | 51
| 1 | 6 | 2.895
| Mean |  | 2.705167
| Median |  | 2.743
| Std Dev. |  | 0.1393462
| Rel.Std.Dev. |  | 5.151%
| PDM3 |  | -1.11e-13%
| Z-Score (Absolute) |  | NA
| Analytical results for Hf in OREAS 934 (Indicative Value 2.87 ppm) | [17 empty] | Indicative
Hf | Round | Replicate | Lab | [15 empty] | 1
| No | No | 16 | [15 empty] | ppm
|  |  | PF*OES/MS | [15 empty] | 2
2
| 1 | 1 | 2.837 | [15 empty] | 1
| 1 | 2 | 2.951 | [15 empty] | 20
| 1 | 3 | 2.76 | [15 empty] | 16
| 1 | 4 | 2.956 | [15 empty] | 2.873667
| 1 | 5 | 2.904 | [15 empty] | 52
| 1 | 6 | 2.834
| Mean |  | 2.873667
| Median |  | 2.8705
| Std Dev. |  | 0.07683402
| Rel.Std.Dev. |  | 2.674%
| PDM3 |  | -1.11e-13%
| Z-Score (Absolute) |  | NA
| Analytical results for Ho in OREAS 934 (Indicative Value 0.63 ppm) | [17 empty] | Indicative
Ho | Round | Replicate | Lab | [15 empty] | 1
| No | No | 16 | [15 empty] | ppm
|  |  | PF*OES/MS | [15 empty] | 2
2
| 1 | 1 | 0.637 | [15 empty] | 1
| 1 | 2 | 0.625 | [15 empty] | 3
| 1 | 3 | 0.623 | [15 empty] | 16
| 1 | 4 | 0.663 | [15 empty] | 0.6343333
| 1 | 5 | 0.622 | [15 empty] | 38
| 1 | 6 | 0.636
| Mean |  | 0.6343333
| Median |  | 0.6305
| Std Dev. |  | 0.01548763
| Rel.Std.Dev. |  | 2.442%
| PDM3 |  | 4.441e-14%
| Z-Score (Absolute) |  | NA
| Analytical results for In in OREAS 934 (Indicative Value 10.4 ppm) | [17 empty] | Indicative
In | Round | Replicate | Lab | [15 empty] | 1
| No | No | 16 | [15 empty] | ppm
|  |  | PF*OES/MS | [15 empty] | 1
1
| 1 | 1 | 10.397 | [15 empty] | 1
| 1 | 2 | 10.332 | [15 empty] | 4
| 1 | 3 | 10.592 | [15 empty] | 16
| 1 | 4 | 10.294 | [15 empty] | 10.38217
| 1 | 5 | 10.282 | [15 empty] | 39
| 1 | 6 | 10.396
| Mean |  | 10.38217
| Median |  | 10.364
| Std Dev. |  | 0.1138111
| Rel.Std.Dev. |  | 1.096%
| PDM3 |  | -3.442e-13%
| Z-Score (Absolute) |  | NA
| Analytical results for K in OREAS 934 (Indicative Value 1.62 wt.%) | [17 empty] | Indicative
K | Round | Replicate | Lab | Lab | Lab | Lab | [12 empty] | 1
| No | No | 12 | 16 | 17 | 20 | [12 empty] | wt.%
|  |  | PF*OES | PF*OES/MS | PF*OES/MS | PF*OES | [12 empty] | 2
2
| 1 | 1 | 1.54 | 1.45 | 1.895028 | 1.53 | [12 empty] | 1
| 1 | 2 | 1.84 | 1.506 | 1.925 | 1.44 | [12 empty] | 34
| 1 | 3 | 1.57 | 1.454 | 1.968822 | 1.54 | [12 empty] | 16
| 1 | 4 | 1.53 | 1.436 | 1.887686 | 1.51 | [12 empty] | 1.62113425
| 1 | 5 | 1.56 | 1.57 | 1.914022 | 1.52 | [12 empty] | 40
| 1 | 6 | 1.59 | 1.477 | 1.975664 | 1.56
| Mean |  | 1.605 | 1.482167 | 1.927704 | 1.516667
| Median |  | 1.565 | 1.4655 | 1.919511 | 1.525
| Std Dev. |  | 0.1170897 | 0.04953551 | 0.03702573 | 0.04131182
| Rel.Std.Dev. |  | 7.295% | 3.342% | 1.921% | 2.724%
| PDM3 |  | -0.9952% | -8.572% | 18.91% | -6.444%
| Z-Score (Absolute) |  | 0.37 | 0.98 | 6.94 | 0.37
| Analytical results for La in OREAS 934 (Indicative Value 27 ppm) | [17 empty] | Indicative
La | Round | Replicate | Lab | Lab | [14 empty] | 1
| No | No | 16 | 20 | [14 empty] | ppm
|  |  | PF*OES/MS | PF*OES | [14 empty] | 1
1
| 1 | 1 | 30.37 | 24.3 | [14 empty] | 1
| 1 | 2 | 29.38 | 29.1 | [14 empty] | 35
| 1 | 3 | 30.71 | 26.6 | [14 empty] | 16
| 1 | 4 | 31.33 | 28.3 | [14 empty] | 26.97167
| 1 | 5 | 30.59 | 23.3 | [14 empty] | 41
| 1 | 6 | 29.68 | < 20
| Mean |  | 30.34333 | 26.32
| Median |  | 30.48 | 26.6
| Std Dev. |  | 0.712395 | 2.496397
| Rel.Std.Dev. |  | 2.348% | 9.485%
| PDM3 |  | 12.5% | -2.416%
| Z-Score (Absolute) |  | 0.67 | 0.67
| Analytical results for Li in OREAS 934 (Indicative Value 19.7 ppm) | [17 empty] | Indicative
Li | Round | Replicate | Lab | Lab | Lab | [13 empty] | 1
| No | No | 12 | 16 | 20 | [13 empty] | ppm
|  |  | PF*OES | PF*OES/MS | PF*OES | [13 empty] | 1
1
| 1 | 1 | 20 | 19.284 | 20.2 | [13 empty] | 1
| 1 | 2 | 20 | 19.186 | 20.1 | [13 empty] | 13
| 1 | 3 | 20 | 19.103 | 20.5 | [13 empty] | 16
| 1 | 4 | 20 | 19.094 | 16.4 | [13 empty] | 19.73806
| 1 | 5 | 20 | 20.228 | 18.7 | [13 empty] | 42
| 1 | 6 | 10 | 18.69 | 23.8
| Mean |  | 18.33333 | 19.26417 | 19.95
| Median |  | 20 | 19.1445 | 20.15
| Std Dev. |  | 4.082483 | 0.5138243 | 2.42384
| Rel.Std.Dev. |  | 22.27% | 2.667% | 12.15%
| PDM3 |  | -7.117% | -2.401% | 1.074%
| Z-Score (Absolute) |  | 0.67 | 9.25 | 0
| Analytical results for Lu in OREAS 934 (Indicative Value 0.27 ppm) | [17 empty] | Indicative
Lu | Round | Replicate | Lab | [15 empty] | 1
| No | No | 16 | [15 empty] | ppm
|  |  | PF*OES/MS | [15 empty] | 2
2
| 1 | 1 | 0.276 | [15 empty] | 1
| 1 | 2 | 0.266 | [15 empty] | 5
| 1 | 3 | 0.264 | [15 empty] | 16
| 1 | 4 | 0.291 | [15 empty] | 0.2701667
| 1 | 5 | 0.26 | [15 empty] | 43
| 1 | 6 | 0.264
| Mean |  | 0.2701667
| Median |  | 0.265
| Std Dev. |  | 0.01153112
| Rel.Std.Dev. |  | 4.268%
| PDM3 |  | -1.221e-13%
| Z-Score (Absolute) |  | NA
| Analytical results for Mg in OREAS 934 (Indicative Value 1.15 wt.%) | [17 empty] | Indicative
Mg | Round | Replicate | Lab | Lab | Lab | Lab | [12 empty] | 1
| No | No | 12 | 16 | 17 | 20 | [12 empty] | wt.%
|  |  | PF*OES | PF*OES/MS | PF*OES/MS | PF*OES | [12 empty] | 2
2
| 1 | 1 | 1.2 | 1.147 | 1.175704 | 1.07 | [12 empty] | 1
| 1 | 2 | 1.23 | 1.125 | 1.17525 | 1.03 | [12 empty] | 38
| 1 | 3 | 1.21 | 1.12 | 1.220226 | 1.08 | [12 empty] | 16
| 1 | 4 | 1.2 | 1.139 | 1.189238 | 1.05 | [12 empty] | 1.150288
| 1 | 5 | 1.21 | 1.148 | 1.192358 | 1.05 | [12 empty] | 44
| 1 | 6 | 1.22 | 1.122 | 1.233136 | 1.07
| Mean |  | 1.211667 | 1.1335 | 1.197652 | 1.058333
| Median |  | 1.21 | 1.132 | 1.190798 | 1.06
| Std Dev. |  | 0.01169045 | 0.01272399 | 0.02387922 | 0.01834848
| Rel.Std.Dev. |  | 0.9648% | 1.123% | 1.994% | 1.734%
| PDM3 |  | 5.336% | -1.459% | 4.118% | -7.994%
| Z-Score (Absolute) |  | 0.8 | 0.55 | 0.55 | 1.85
| Analytical results for Mn in OREAS 934 (Indicative Value 0.086 wt.%) | [17 empty] | Indicative
Mn | Round | Replicate | Lab | Lab | Lab | Lab | [12 empty] | 1
| No | No | 12 | 16 | 17 | 20 | [12 empty] | wt.%
|  |  | PF*OES | PF*OES/MS | PF*OES/MS | PF*OES | [12 empty] | 3
3
| 1 | 1 | 0.084 | 0.0816063 | 0.0960994 | 0.0779 | [12 empty] | 1
| 1 | 2 | 0.087 | 0.0790912 | 0.0963562 | 0.0763 | [12 empty] | 39
| 1 | 3 | 0.087 | 0.0792929 | 0.0988528 | 0.0799 | [12 empty] | 16
| 1 | 4 | 0.085 | 0.0806719 | 0.0953156 | 0.0789 | [12 empty] | 0.08550505
| 1 | 5 | 0.085 | 0.0817031 | 0.0961598 | 0.0787 | [12 empty] | 45
| 1 | 6 | 0.088 | 0.0798052 | 0.1004668 | 0.079
| Mean |  | 0.086 | 0.08036177 | 0.09720843 | 0.07845
| Median |  | 0.086 | 0.08023855 | 0.096258 | 0.0788
| Std Dev. |  | 0.001549193 | 0.001141123 | 0.001997979 | 0.001232477
| Rel.Std.Dev. |  | 1.801% | 1.42% | 2.055% | 1.571%
| PDM3 |  | 0.5789% | -6.015% | 13.69% | -8.251%
| Z-Score (Absolute) |  | 0.5 | 0.5 | 2.51 | 0.85
| Analytical results for Mo in OREAS 934 (Indicative Value 1.99 ppm) | [17 empty] | Indicative
Mo | Round | Replicate | Lab | Lab | [14 empty] | 1
| No | No | 16 | 20 | [14 empty] | ppm
|  |  | PF*OES/MS | PF*OES | [14 empty] | 2
2
| 1 | 1 | 2.728 | < 50 | [14 empty] | 1
| 1 | 2 | < 2 | < 50 | [14 empty] | 40
| 1 | 3 | < 2 | < 50 | [14 empty] | 16
| 1 | 4 | 2 | < 50 | [14 empty] | 1.986167
| 1 | 5 | 2.92 | < 50 | [14 empty] | 46
| 1 | 6 | 2.269 | < 50
| Mean |  | 2.47925
| Median |  | 2.4985
| Std Dev. |  | 0.4203264
| Rel.Std.Dev. |  | 16.95%
| PDM3 |  | 24.83%
| Z-Score (Absolute) |  | NA | NA
| Analytical results for Nb in OREAS 934 (Indicative Value 8.65 ppm) | [17 empty] | Indicative
Nb | Round | Replicate | Lab | [15 empty] | 1
| No | No | 16 | [15 empty] | ppm
|  |  | PF*OES/MS | [15 empty] | 2
2
| 1 | 1 | 8.376 | [15 empty] | 1
| 1 | 2 | 8.835 | [15 empty] | 16
| 1 | 3 | 8.675 | [15 empty] | 16
| 1 | 4 | 8.798 | [15 empty] | 8.646667
| 1 | 5 | 8.578 | [15 empty] | 47
| 1 | 6 | 8.618
| Mean |  | 8.646667
| Median |  | 8.6465
| Std Dev. |  | 0.1661152
| Rel.Std.Dev. |  | 1.921%
| PDM3 |  | -4.441e-14%
| Z-Score (Absolute) |  | NA
| Analytical results for Nd in OREAS 934 (Indicative Value 25.1 ppm) | [17 empty] | Indicative
Nd | Round | Replicate | Lab | [15 empty] | 1
| No | No | 16 | [15 empty] | ppm
|  |  | PF*OES/MS | [15 empty] | 1
1
| 1 | 1 | 25.091 | [15 empty] | 1
| 1 | 2 | 24.573 | [15 empty] | 6
| 1 | 3 | 24.812 | [15 empty] | 16
| 1 | 4 | 25.997 | [15 empty] | 25.13867
| 1 | 5 | 25.321 | [15 empty] | 48
| 1 | 6 | 25.038
| Mean |  | 25.13867
| Median |  | 25.0645
| Std Dev. |  | 0.4917474
| Rel.Std.Dev. |  | 1.956%
| PDM3 |  | -1.443e-13%
| Z-Score (Absolute) |  | NA
| Analytical results for Ni in OREAS 934 (Indicative Value 32 ppm) | [17 empty] | Indicative
Ni | Round | Replicate | Lab | Lab | Lab | Lab | [12 empty] | 1
| No | No | 12 | 16 | 17 | 20 | [12 empty] | ppm
|  |  | PF*OES | PF*OES/MS | PF*OES/MS | PF*OES | [12 empty] | 1
1
| 1 | 1 | < 20 | 31.889 | 315.04 | < 50 | [12 empty] | 1
| 1 | 2 | < 20 | 32.629 | 119.7788 | < 50 | [12 empty] | 28
| 1 | 3 | < 20 | 33.169 | < 100 | < 50 | [12 empty] | 16
| 1 | 4 | < 20 | 31.283 | 178.469 | < 50 | [12 empty] | 32.043
| 1 | 5 | < 20 | 31.85 | < 100 | < 50 | [12 empty] | 49
| 1 | 6 | < 20 | 31.438 | < 100 | < 50
| Mean |  |  | 32.043 | 204.4293
| Median |  |  | 31.8695 | 178.469
| Std Dev. |  |  | 0.7233066 | 100.1858
| Rel.Std.Dev. |  |  | 2.257% | 49.01%
| PDM3 |  |  | 0% | 538%
| Z-Score (Absolute) |  | NA | 0.67 | 0.67 | NA
| Analytical results for P in OREAS 934 (Indicative Value 0.381 wt.%) | [17 empty] | Indicative
P | Round | Replicate | Lab | Lab | [14 empty] | 1
| No | No | 16 | 20 | [14 empty] | wt.%
|  |  | PF*OES/MS | PF*OES | [14 empty] | 3
3
| 1 | 1 | 0.397 | < 0.05 | [14 empty] | 1
| 1 | 2 | 0.372 | < 0.05 | [14 empty] | 18
| 1 | 3 | 0.376 | < 0.05 | [14 empty] | 16
| 1 | 4 | 0.378 | < 0.05 | [14 empty] | 0.3813333
| 1 | 5 | 0.39 | < 0.05 | [14 empty] | 50
| 1 | 6 | 0.375 | < 0.05
| Mean |  | 0.3813333
| Median |  | 0.377
| Std Dev. |  | 0.009872521
| Rel.Std.Dev. |  | 2.589%
| PDM3 |  | 8.882e-14%
| Z-Score (Absolute) |  | NA | NA
| Analytical results for Pb in OREAS 934 (Certified Value 262 ppm) | [17 empty] | Certified
Pb | Round | Replicate | Lab | Lab | Lab | Lab | Lab | Lab | Lab | Lab | Lab | Lab | Lab | Lab | Lab | Lab |  |  | 1
| No | No | 02 | 04 | 05 | 06 | 09 | 10 | 12 | 13 | 15 | 16 | 17 | 18 | 20 | 21 |  |  | ppm
|  |  | PF*OES/MS | PF*OES | PF*OES | PF*OES | PF*MS | PF*MS | PF*OES | PF*MS | PF*AAS | PF*OES/MS | PF*OES/MS | PF*OES | PF*OES | PF*OES/MS |  |  | 0
0
| 1 | 1 | 176 | 300 | 300 | 300 | 240 | 242 | < 300 | 254.4854 | 200 | 286.345 | 771.38 | 300 | 322 | 254 |  |  | 1
| 1 | 2 | 178 | 300 | 300 | 200 | 240 | 250 | 300 | 253.6376 | 200 | 259.781 | 231.16 | 300 | 371 | 232 |  |  | #N/A
| 1 | 3 | 177 | 300 | 300 | 300 | 240 | 259 | < 300 | 249.4626 | 200 | 251.905 | 561.328 | 300 | 316 | 243 |  |  | 16
| 1 | 4 | 178 | 300 | 300 | 300 | 240 | 247 | < 300 | 250.5337 | 200 | 273.146 | 445.302 | 300 | 301 | 257 |  |  | 261.9685
| 1 | 5 | 177 | 300 | 300 | 200 | 240 | 245 | < 300 | 255.3422 | 200 | 269.485 | 577.482 | 200 | 358 | 245 |  |  | 84
| 1 | 6 | 178 | 200 | 300 | 200 | 240 | 243 | < 300 | 254.3352 | 200 | 260.681 | 518.342 | 300 | 302 | 237
| Mean |  | 177.3333 | 283.3333 | 300 | 250 | 240 | 247.6667 | 300 | 252.9661 | 200 | 266.8905 | 517.499 | 283.3333 | 328.3333 | 244.6667
| Median |  | 177.5 | 300 | 300 | 250 | 240 | 246 | 300 | 253.9864 | 200 | 265.083 | 539.835 | 300 | 319 | 244
| Std Dev. |  | 0.8164966 | 40.82483 | 0 | 54.77226 | 0 | 6.250333 |  | 2.386241 | 0 | 12.14914 | 177.3007 | 40.82483 | 29.4392 | 9.605554
| Rel.Std.Dev. |  | 0.4604% | 14.41% | 0% | 21.91% | 0% | 2.524% |  | 0.9433% | 0% | 4.552% | 34.26% | 14.41% | 8.966% | 3.926%
| PDM3 |  | -32.31% | 8.156% | 14.52% | -4.569% | -8.386% | -5.459% | 14.52% | -3.436% | -23.65% | 1.879% | 97.54% | 8.156% | 25.33% | -6.605%
| Z-Score (Absolute) |  | 1.39 | 0.67 | 0.67 | 0.17 | 0.34 | 0.24 | 0.67 | 0.12 | 1.01 | 0.12 | 4.33 | 0.67 | 1.15 | 0.26
| Analytical results for Pr in OREAS 934 (Indicative Value 6.88 ppm) | [17 empty] | Indicative
Pr | Round | Replicate | Lab | [15 empty] | 1
| No | No | 16 | [15 empty] | ppm
|  |  | PF*OES/MS | [15 empty] | 2
2
| 1 | 1 | 6.865 | [15 empty] | 1
| 1 | 2 | 6.755 | [15 empty] | 7
| 1 | 3 | 6.89 | [15 empty] | 16
| 1 | 4 | 7.039 | [15 empty] | 6.879833
| 1 | 5 | 6.919 | [15 empty] | 51
| 1 | 6 | 6.811
| Mean |  | 6.879833
| Median |  | 6.8775
| Std Dev. |  | 0.09748111
| Rel.Std.Dev. |  | 1.417%
| PDM3 |  | 4.441e-14%
| Z-Score (Absolute) |  | NA
| Analytical results for Rb in OREAS 934 (Indicative Value 106 ppm) | [17 empty] | Indicative
Rb | Round | Replicate | Lab | [15 empty] | 1
| No | No | 16 | [15 empty] | ppm
|  |  | PF*OES/MS | [15 empty] | 0
0
| 1 | 1 | 104.44 | [15 empty] | 1
| 1 | 2 | 106.16 | [15 empty] | 8
| 1 | 3 | 105.22 | [15 empty] | 16
| 1 | 4 | 107.51 | [15 empty] | 105.7367
| 1 | 5 | 104.27 | [15 empty] | 52
| 1 | 6 | 106.82
| Mean |  | 105.7367
| Median |  | 105.69
| Std Dev. |  | 1.311254
| Rel.Std.Dev. |  | 1.24%
| PDM3 |  | -3.109e-13%
| Z-Score (Absolute) |  | NA
| Analytical results for S in OREAS 934 (Certified Value 11.11 wt.%) | [17 empty] | Certified
S | Round | Replicate | Lab | Lab | Lab | Lab | Lab | Lab | Lab | Lab | Lab | Lab | Lab | [5 empty] | 1
| No | No | 04 | 05 | 06 | 09 | 10 | 12 | 13 | 15 | 17 | 18 | 20 | [5 empty] | wt.%
|  |  | PF*OES | PF*OES | PF*OES | PF*OES | PF*OES | PF*OES | PF*OES | PF*AAS | PF*OES/MS | PF*OES | PF*OES | [5 empty] | 2
3
| 1 | 1 | 11.1 | 11.3 | 11.4 | 11.2 | 11.36 | 11.82 | 10.714 | 11.2266 | 12.7062 | 11 | 10.6 | [5 empty] | 1
| 1 | 2 | 10.8 | 11 | 11.85 | 11.1 | 10.91 | 11.16 | 10.558 | 10.9866 | 12.33254 | 11.1 | 11 | [5 empty] | #N/A
| 1 | 3 | 11 | 11.4 | 11.25 | 11.2 | 11.09 | 10.95 | 10.352 | 10.6781 | 13.01346 | 11.1 | 11.1 | [5 empty] | 16
| 1 | 4 | 11.6 | 11 | 11.25 | 11.2 | 10.96 | 11.99 | 10.669 | 10.8686 | 12.24982 | 11.2 | 11.4 | [5 empty] | 11.11225
| 1 | 5 | 11.2 | 11.4 | 11.1 | 11.2 | 10.79 | 11.35 | 10.523 | 10.9901 | 13.88208 | 11.2 | 10.7 | [5 empty] | 85
| 1 | 6 | 11 | 11.9 | 11.75 | 11.3 | 10.8 | 11.55 | 10.789 | 11.6843 | 13.67512 | 11.2 | 10.6
| Mean |  | 11.11667 | 11.33333 | 11.43333 | 11.2 | 10.985 | 11.47 | 10.60083 | 11.07238 | 12.97654 | 11.13333 | 10.9
| Median |  | 11.05 | 11.35 | 11.325 | 11.2 | 10.935 | 11.45 | 10.6135 | 10.98835 | 12.85983 | 11.15 | 10.85
| Std Dev. |  | 0.271416 | 0.332666 | 0.3011091 | 0.06324555 | 0.214546 | 0.395019 | 0.1566339 | 0.3490963 | 0.6819562 | 0.08164966 | 0.3224903
| Rel.Std.Dev. |  | 2.442% | 2.935% | 2.634% | 0.5647% | 1.953% | 3.444% | 1.478% | 3.153% | 5.255% | 0.7334% | 2.959%
| PDM3 |  | 0.03975% | 1.99% | 2.889% | 0.7897% | -1.145% | 3.219% | -4.602% | -0.3588% | 16.78% | 0.1897% | -1.91%
| Z-Score (Absolute) |  | 0.06 | 0.67 | 1.01 | 0.22 | 0.5 | 1.14 | 1.8 | 0.62 | 6.21 | 0 | 0.79
| Analytical results for Sb in OREAS 934 (Certified Value 2.69 ppm) | [17 empty] | Certified
Sb | Round | Replicate | Lab | Lab | Lab | Lab | Lab | Lab | Lab | Lab | Lab | Lab | Lab | [5 empty] | 1
| No | No | 02 | 04 | 05 | 09 | 10 | 13 | 16 | 18 | 19 | 20 | 21 | [5 empty] | ppm
|  |  | PF*OES/MS | PF*MS | PF*MS | PF*MS | PF*MS | PF*MS | PF*OES/MS | PF*MS | PF*MS | PF*OES | PF*OES/MS | [5 empty] | 2
2
| 1 | 1 | 0.8 | 2 | 3 | 4 | 3.1 | 2.673449 | 3.126 | 3 | 1.3940625 | < 100 | 2.5 | [5 empty] | 1
| 1 | 2 | 0.8 | 2 | 3 | 4 | 3 | 2.799638 | 2.921 | 3 | 2.11125 | < 100 | 2.7 | [5 empty] | #N/A
| 1 | 3 | 0.7 | 2 | 3 | 4 | 3 | 2.713489 | 2.896 | 3 | 1.903125 | < 100 | 2.2 | [5 empty] | 16
| 1 | 4 | 0.8 | 3 | 3 | 6 | 3 | 2.789942 | 2.784 | 3 | 1.9190625 | < 100 | 2 | [5 empty] | 2.687821
| 1 | 5 | 0.8 | 3 | 3 | 4 | 2.8 | 2.86636 | 2.816 | 3 | 2.0334375 | < 100 | 2.5 | [5 empty] | 86
| 1 | 6 | 0.8 | 3 | 3 | 4 | 3.2 | 2.720175 | 2.6 | 3 | 2.0409375 | < 100 | 2.3
| Mean |  | 0.7833333 | 2.5 | 3 | 4.333333 | 3.016667 | 2.760509 | 2.857167 | 3 | 1.9003125 |  | 2.366667
| Median |  | 0.8 | 2.5 | 3 | 4 | 3 | 2.755058 | 2.856 | 3 | 1.97625 |  | 2.4
| Std Dev. |  | 0.04082483 | 0.5477226 | 0 | 0.8164966 | 0.132916 | 0.07073766 | 0.1738027 | 0 | 0.2602464 |  | 0.2503331
| Rel.Std.Dev. |  | 5.212% | 21.91% | 0% | 18.84% | 4.406% | 2.562% | 6.083% | 0% | 13.69% |  | 10.58%
| PDM3 |  | -70.86% | -6.988% | 11.61% | 61.22% | 12.23% | 2.704% | 6.3% | 11.61% | -29.3% |  | -11.95%
| Z-Score (Absolute) |  | 5.24 | 0.81 | 0.5 | 3.11 | 0.54 | 0.13 | 0.13 | 0.5 | 2.11 | NA | 1.15
| Analytical results for Sc in OREAS 934 (Indicative Value 8.29 ppm) | [17 empty] | Indicative
Sc | Round | Replicate | Lab | Lab | Lab | [13 empty] | 1
| No | No | 13 | 16 | 20 | [13 empty] | ppm
|  |  | PF*OES/MS | PF*OES/MS | PF*OES | [13 empty] | 2
2
| 1 | 1 | < 2 | 8.244 | < 20 | [13 empty] | 1
| 1 | 2 | < 2 | 8.26 | < 20 | [13 empty] | 10
| 1 | 3 | < 2 | 8.145 | < 20 | [13 empty] | 16
| 1 | 4 | < 2 | 8.4 | < 20 | [13 empty] | 8.288667
| 1 | 5 | < 2 | 8.473 | < 20 | [13 empty] | 38
| 1 | 6 | < 2 | 8.21 | < 20
| Mean |  |  | 8.288667
| Median |  |  | 8.252
| Std Dev. |  |  | 0.123304
| Rel.Std.Dev. |  |  | 1.488%
| PDM3 |  |  | -4.441e-14%
| Z-Score (Absolute) |  | NA | NA | NA
| Analytical results for Se in OREAS 934 (Certified Value 96 ppm) | [17 empty] | Certified
Se | Round | Replicate | Lab | Lab | Lab | Lab | Lab | Lab | [10 empty] | 1
| No | No | 04 | 05 | 09 | 10 | 13 | 18 | [10 empty] | ppm
|  |  | PF*MS | PF*MS | PF*MS | PF*MS | PF*MS | PF*MS | [10 empty] | 0
1
| 1 | 1 | 95.6 | 106 | 80 | 91 | 94.17794 | 99.2 | [10 empty] | 1
| 1 | 2 | 91.3 | 105 | 100 | 90 | 93.10385 | 104 | [10 empty] | #N/A
| 1 | 3 | 104 | 107 | 100 | 92 | 93.83269 | 107 | [10 empty] | 16
| 1 | 4 | 103 | 109 | 80 | 88 | 89.62059 | 97 | [10 empty] | 95.91251
| 1 | 5 | 96.7 | 108 | 80 | 86 | 89.7874 | 108 | [10 empty] | 87
| 1 | 6 | 101 | 110 | 80 | 80 | 90.52782 | 103
| Mean |  | 98.6 | 107.5 | 86.66667 | 87.83333 | 91.84171 | 103.0333
| Median |  | 98.85 | 107.5 | 80 | 89 | 91.81584 | 103.5
| Std Dev. |  | 4.902652 | 1.870829 | 10.32796 | 4.400758 | 2.092598 | 4.299612
| Rel.Std.Dev. |  | 4.972% | 1.74% | 11.92% | 5.01% | 2.278% | 4.173%
| PDM3 |  | 2.802% | 12.08% | -9.64% | -8.423% | -4.244% | 7.424%
| Z-Score (Absolute) |  | 0.3 | 1.09 | 0.76 | 0.66 | 0.3 | 0.69
| Analytical results for Si in OREAS 934 (Certified Value 18.5 wt.%) | [17 empty] | Certified
Si | Round | Replicate | Lab | Lab | Lab | Lab | Lab | [11 empty] | 1
| No | No | 04 | 05 | 06 | 18 | 20 | [11 empty] | wt.%
|  |  | PF*OES | PF*OES | PF*OES | PF*OES | PF*OES | [11 empty] | 2
3
| 1 | 1 | 18.6 | 18.7 | 18.5 | 18.1 | 18.1 | [11 empty] | 1
| 1 | 2 | 18.7 | 18.6 | 18.8 | 17.9 | 17.6 | [11 empty] | 12
| 1 | 3 | 18.2 | 19.1 | 18.6 | 18.5 | 18.4 | [11 empty] | 16
| 1 | 4 | 18.4 | 19 | 19.1 | 18.2 | 18.4 | [11 empty] | 18.49733
| 1 | 5 | 18.6 | 18.7 | 18.1 | 18.4 | 18.5 | [11 empty] | 88
| 1 | 6 | 18.8 | 17.8 | 18.2 | 18.5 | 18.8
| Mean |  | 18.55 | 18.65 | 18.55 | 18.26667 | 18.3
| Median |  | 18.6 | 18.7 | 18.55 | 18.3 | 18.4
| Std Dev. |  | 0.2167948 | 0.4593474 | 0.372827 | 0.242212 | 0.409878
| Rel.Std.Dev. |  | 1.169% | 2.463% | 2.01% | 1.326% | 2.24%
| PDM3 |  | 0.2847% | 0.8253% | 0.2847% | -1.247% | -1.067%
| Z-Score (Absolute) |  | 0 | 0.73 | 0 | 0.76 | 0.67
| Analytical results for Sm in OREAS 934 (Indicative Value 4.72 ppm) | [17 empty] | Indicative
Sm | Round | Replicate | Lab | [15 empty] | 1
| No | No | 16 | [15 empty] | ppm
|  |  | PF*OES/MS | [15 empty] | 2
2
| 1 | 1 | 4.728 | [15 empty] | 1
| 1 | 2 | 4.72 | [15 empty] | 1
| 1 | 3 | 4.78 | [15 empty] | 16
| 1 | 4 | 4.738 | [15 empty] | 4.721667
| 1 | 5 | 4.692 | [15 empty] | 39
| 1 | 6 | 4.672
| Mean |  | 4.721667
| Median |  | 4.724
| Std Dev. |  | 0.03757481
| Rel.Std.Dev. |  | 0.7958%
| PDM3 |  | -7.772e-14%
| Z-Score (Absolute) |  | NA
| Analytical results for Sn in OREAS 934 (Certified Value 95 ppm) | [17 empty] | Certified
Sn | Round | Replicate | Lab | Lab | Lab | Lab | Lab | Lab | Lab | Lab | Lab | Lab | Lab | [5 empty] | 1
| No | No | 02 | 04 | 05 | 09 | 10 | 12 | 13 | 16 | 18 | 19 | 21 | [5 empty] | ppm
|  |  | PF*OES/MS | PF*MS | PF*OES | PF*MS | PF*MS | PF*OES | PF*MS | PF*OES/MS | PF*MS | PF*MS | PF*OES/MS | [5 empty] | 0
1
| 1 | 1 | 89 | 88 | 100 | 100 | 100 | 90 | < 100 | 102.047 | 91 | 86 | 96 | [5 empty] | 1
| 1 | 2 | 88 | 86 | < 100 | 110 | 100 | 60 | < 100 | 100.573 | 96 | 88 | 90 | [5 empty] | 30
| 1 | 3 | 89 | 102 | < 100 | 100 | 100 | 60 | < 100 | 101.625 | 97 | 86 | 89 | [5 empty] | 16
| 1 | 4 | 88 | 100 | 100 | 100 | 100 | 60 | < 100 | 99.643 | 93 | 89 | 89 | [5 empty] | 95.39163
| 1 | 5 | 88 | 93 | 100 | 100 | 100 | 50 | < 100 | 102.261 | 97 | 92 | 92 | [5 empty] | 89
| 1 | 6 | 88 | 102 | 100 | 100 | 100 | 60 | < 100 | 103.999 | 98 | 87 | 84
| Mean |  | 88.33333 | 95.16667 | 100 | 101.6667 | 100 | 63.33333 |  | 101.6913 | 95.33333 | 88 | 90
| Median |  | 88 | 96.5 | 100 | 100 | 100 | 60 |  | 101.836 | 96.5 | 87.5 | 89.5
| Std Dev. |  | 0.5163978 | 7.167054 | 0 | 4.082483 | 0 | 13.6626 |  | 1.498471 | 2.73252 | 2.280351 | 3.949684
| Rel.Std.Dev. |  | 0.5846% | 7.531% | 0% | 4.016% | 0% | 21.57% |  | 1.474% | 2.866% | 2.591% | 4.389%
| PDM3 |  | -7.399% | -0.2358% | 4.831% | 6.578% | 4.831% | -33.61% |  | 6.604% | -0.06111% | -7.749% | -5.652%
| Z-Score (Absolute) |  | 0.93 | 0.01 | 0.64 | 0.64 | 0.64 | 5.02 | NA | 0.87 | 0.01 | 0.98 | 0.71
| Analytical results for Sr in OREAS 934 (Indicative Value 22.7 ppm) | [17 empty] | Indicative
Sr | Round | Replicate | Lab | Lab | [14 empty] | 1
| No | No | 16 | 20 | [14 empty] | ppm
|  |  | PF*OES/MS | PF*OES | [14 empty] | 1
1
| 1 | 1 | 29.825 | < 30 | [14 empty] | 1
| 1 | 2 | 30.225 | < 30 | [14 empty] | 25
| 1 | 3 | 30.022 | 30.8 | [14 empty] | 16
| 1 | 4 | 28.232 | < 30 | [14 empty] | 22.70867
| 1 | 5 | 34.381 | < 30 | [14 empty] | 40
| 1 | 6 | 29.819 | < 30
| Mean |  | 30.41733 | 30.8
| Median |  | 29.9235 | 30.8
| Std Dev. |  | 2.068259
| Rel.Std.Dev. |  | 6.8%
| PDM3 |  | 33.95% | 35.63%
| Z-Score (Absolute) |  | 0.67 | 0.67
| Analytical results for Ta in OREAS 934 (Indicative Value 0.74 ppm) | [17 empty] | Indicative
Ta | Round | Replicate | Lab | [15 empty] | 1
| No | No | 16 | [15 empty] | ppm
|  |  | PF*OES/MS | [15 empty] | 2
2
| 1 | 1 | 0.76 | [15 empty] | 1
| 1 | 2 | 0.759 | [15 empty] | 2
| 1 | 3 | 0.719 | [15 empty] | 16
| 1 | 4 | 0.75 | [15 empty] | 0.7403333
| 1 | 5 | 0.737 | [15 empty] | 41
| 1 | 6 | 0.717
| Mean |  | 0.7403333
| Median |  | 0.7435
| Std Dev. |  | 0.01917985
| Rel.Std.Dev. |  | 2.591%
| PDM3 |  | 6.661e-14%
| Z-Score (Absolute) |  | NA
| Analytical results for Tb in OREAS 934 (Indicative Value 0.59 ppm) | [17 empty] | Indicative
Tb | Round | Replicate | Lab | [15 empty] | 1
| No | No | 16 | [15 empty] | ppm
|  |  | PF*OES/MS | [15 empty] | 2
2
| 1 | 1 | 0.599 | [15 empty] | 1
| 1 | 2 | 0.561 | [15 empty] | 3
| 1 | 3 | 0.608 | [15 empty] | 16
| 1 | 4 | 0.6 | [15 empty] | 0.5906667
| 1 | 5 | 0.592 | [15 empty] | 42
| 1 | 6 | 0.584
| Mean |  | 0.5906667
| Median |  | 0.5955
| Std Dev. |  | 0.0166333
| Rel.Std.Dev. |  | 2.816%
| PDM3 |  | -3.331e-14%
| Z-Score (Absolute) |  | NA
| Analytical results for Th in OREAS 934 (Indicative Value 10.5 ppm) | [17 empty] | Indicative
Th | Round | Replicate | Lab | [15 empty] | 1
| No | No | 16 | [15 empty] | ppm
|  |  | PF*OES/MS | [15 empty] | 1
1
| 1 | 1 | 10.574 | [15 empty] | 1
| 1 | 2 | 10.567 | [15 empty] | 16
| 1 | 3 | 10.325 | [15 empty] | 16
| 1 | 4 | 10.747 | [15 empty] | 10.543
| 1 | 5 | 10.379 | [15 empty] | 43
| 1 | 6 | 10.666
| Mean |  | 10.543
| Median |  | 10.5705
| Std Dev. |  | 0.1629122
| Rel.Std.Dev. |  | 1.545%
| PDM3 |  | 0%
| Z-Score (Absolute) |  | NA
| Analytical results for Ti in OREAS 934 (Indicative Value 0.243 wt.%) | [17 empty] | Indicative
Ti | Round | Replicate | Lab | Lab | Lab | Lab | [12 empty] | 1
| No | No | 12 | 16 | 17 | 20 | [12 empty] | wt.%
|  |  | PF*OES | PF*OES/MS | PF*OES/MS | PF*OES | [12 empty] | 3
3
| 1 | 1 | 0.234 | 0.232 | 0.251104 | 0.233 | [12 empty] | 1
| 1 | 2 | 0.243 | 0.238 | 0.258738 | 0.221 | [12 empty] | 38
| 1 | 3 | 0.242 | 0.232 | 0.263174 | 0.237 | [12 empty] | 16
| 1 | 4 | 0.232 | 0.234 | 0.26214 | 0.23 | [12 empty] | 0.2426014
| 1 | 5 | 0.24 | 0.237 | 0.265538 | 0.236 | [12 empty] | 44
| 1 | 6 | 0.243 | 0.238 | 0.27874 | 0.241
| Mean |  | 0.239 | 0.2351667 | 0.263239 | 0.233
| Median |  | 0.241 | 0.2355 | 0.262657 | 0.2345
| Std Dev. |  | 0.004816638 | 0.002857738 | 0.009102699 | 0.006957011
| Rel.Std.Dev. |  | 2.015% | 1.215% | 3.458% | 2.986%
| PDM3 |  | -1.484% | -3.065% | 8.507% | -3.958%
| Z-Score (Absolute) |  | 0.43 | 0.43 | 5.88 | 0.92
| Analytical results for Tl in OREAS 934 (Indicative Value 0.64 ppm) | [17 empty] | Indicative
Tl | Round | Replicate | Lab | [15 empty] | 1
| No | No | 16 | [15 empty] | ppm
|  |  | PF*OES/MS | [15 empty] | 2
2
| 1 | 1 | 0.644 | [15 empty] | 1
| 1 | 2 | 0.682 | [15 empty] | 5
| 1 | 3 | 0.593 | [15 empty] | 16
| 1 | 4 | 0.649 | [15 empty] | 0.638
| 1 | 5 | 0.62 | [15 empty] | 45
| 1 | 6 | 0.64
| Mean |  | 0.638
| Median |  | 0.642
| Std Dev. |  | 0.02981946
| Rel.Std.Dev. |  | 4.674%
| PDM3 |  | 0%
| Z-Score (Absolute) |  | NA
| Analytical results for Tm in OREAS 934 (Indicative Value 0.27 ppm) | [17 empty] | Indicative
Tm | Round | Replicate | Lab | [15 empty] | 1
| No | No | 16 | [15 empty] | ppm
|  |  | PF*OES/MS | [15 empty] | 2
2
| 1 | 1 | 0.275 | [15 empty] | 1
| 1 | 2 | 0.266 | [15 empty] | 6
| 1 | 3 | 0.264 | [15 empty] | 16
| 1 | 4 | 0.289 | [15 empty] | 0.2708333
| 1 | 5 | 0.264 | [15 empty] | 46
| 1 | 6 | 0.267
| Mean |  | 0.2708333
| Median |  | 0.2665
| Std Dev. |  | 0.009786044
| Rel.Std.Dev. |  | 3.613%
| PDM3 |  | 1.332e-13%
| Z-Score (Absolute) |  | NA
| Analytical results for U in OREAS 934 (Indicative Value 2.37 ppm) | [17 empty] | Indicative
U | Round | Replicate | Lab | [15 empty] | 1
| No | No | 16 | [15 empty] | ppm
|  |  | PF*OES/MS | [15 empty] | 2
2
| 1 | 1 | 2.339 | [15 empty] | 1
| 1 | 2 | 2.369 | [15 empty] | 7
| 1 | 3 | 2.393 | [15 empty] | 16
| 1 | 4 | 2.409 | [15 empty] | 2.365167
| 1 | 5 | 2.335 | [15 empty] | 47
| 1 | 6 | 2.346
| Mean |  | 2.365167
| Median |  | 2.3575
| Std Dev. |  | 0.03057068
| Rel.Std.Dev. |  | 1.293%
| PDM3 |  | -1.554e-13%
| Z-Score (Absolute) |  | NA
| Analytical results for V in OREAS 934 (Indicative Value 57 ppm) | [17 empty] | Indicative
V | Round | Replicate | Lab | Lab | [14 empty] | 1
| No | No | 16 | 20 | [14 empty] | ppm
|  |  | PF*OES/MS | PF*OES | [14 empty] | 0
0
| 1 | 1 | 50.663 | 61 | [14 empty] | 1
| 1 | 2 | 53.542 | 67.2 | [14 empty] | 42
| 1 | 3 | 51.675 | 63 | [14 empty] | 16
| 1 | 4 | 52.985 | 62.2 | [14 empty] | 57.17142
| 1 | 5 | 52.447 | 56.2 | [14 empty] | 48
| 1 | 6 | 53.045 | 62.1
| Mean |  | 52.39283 | 61.95
| Median |  | 52.716 | 62.15
| Std Dev. |  | 1.058972 | 3.54161
| Rel.Std.Dev. |  | 2.021% | 5.717%
| PDM3 |  | -8.358% | 8.358%
| Z-Score (Absolute) |  | 0.67 | 0.67
| Analytical results for W in OREAS 934 (Indicative Value 34.1 ppm) | [17 empty] | Indicative
W | Round | Replicate | Lab | [15 empty] | 1
| No | No | 16 | [15 empty] | ppm
|  |  | PF*OES/MS | [15 empty] | 1
1
| 1 | 1 | 33.591 | [15 empty] | 1
| 1 | 2 | 33.026 | [15 empty] | 43
| 1 | 3 | 35.236 | [15 empty] | 16
| 1 | 4 | 36.197 | [15 empty] | 34.0585
| 1 | 5 | 33.331 | [15 empty] | 49
| 1 | 6 | 32.97
| Mean |  | 34.0585
| Median |  | 33.461
| Std Dev. |  | 1.338536
| Rel.Std.Dev. |  | 3.93%
| PDM3 |  | 0%
| Z-Score (Absolute) |  | NA
| Analytical results for Y in OREAS 934 (Indicative Value 15.4 ppm) | [17 empty] | Indicative
Y | Round | Replicate | Lab | Lab | [14 empty] | 1
| No | No | 16 | 20 | [14 empty] | ppm
|  |  | PF*OES/MS | PF*OES | [14 empty] | 1
1
| 1 | 1 | 17.26 | 12.4 | [14 empty] | 1
| 1 | 2 | 17.42 | 12 | [14 empty] | 19
| 1 | 3 | 17.23 | 11.8 | [14 empty] | 16
| 1 | 4 | 18.05 | 12.8 | [14 empty] | 15.44667
| 1 | 5 | 17.52 | 15.7 | [14 empty] | 50
| 1 | 6 | 17.68 | 15.5
| Mean |  | 17.52667 | 13.36667
| Median |  | 17.47 | 12.6
| Std Dev. |  | 0.3059194 | 1.764842
| Rel.Std.Dev. |  | 1.745% | 13.2%
| PDM3 |  | 13.47% | -13.47%
| Z-Score (Absolute) |  | 0.67 | 0.67
| Analytical results for Yb in OREAS 934 (Indicative Value 1.61 ppm) | [17 empty] | Indicative
Yb | Round | Replicate | Lab | [15 empty] | 1
| No | No | 16 | [15 empty] | ppm
|  |  | PF*OES/MS | [15 empty] | 2
2
| 1 | 1 | 1.63 | [15 empty] | 1
| 1 | 2 | 1.62 | [15 empty] | 8
| 1 | 3 | 1.59 | [15 empty] | 16
| 1 | 4 | 1.64 | [15 empty] | 1.613333
| 1 | 5 | 1.62 | [15 empty] | 51
| 1 | 6 | 1.58
| Mean |  | 1.613333
| Median |  | 1.62
| Std Dev. |  | 0.0233809
| Rel.Std.Dev. |  | 1.449%
| PDM3 |  | 1.998e-13%
| Z-Score (Absolute) |  | NA
| Analytical results for Zn in OREAS 934 (Certified Value 744 ppm) | [17 empty] | Certified
Zn | Round | Replicate | Lab | Lab | Lab | Lab | Lab | Lab | Lab | Lab | Lab | Lab | Lab | Lab | Lab |  |  |  | 1
| No | No | 02 | 04 | 05 | 06 | 09 | 10 | 12 | 13 | 15 | 16 | 18 | 20 | 21 |  |  |  | ppm
|  |  | PF*OES/MS | PF*OES | PF*OES | PF*OES | PF*OES | PF*OES | PF*OES | PF*OES | PF*AAS | PF*OES/MS | PF*OES | PF*OES | PF*OES/MS |  |  |  | 0
0
| 1 | 1 | 706 | 700 | 700 | 800 | 800 | 744 | 830 | 765.6407 | 700 | 738.199 | 800 | 719 | 710 |  |  |  | 1
| 1 | 2 | 684 | 700 | 700 | 800 | 800 | 708 | 820 | 761.7008 | 700 | 711.869 | 800 | 737 | 732 |  |  |  | #N/A
| 1 | 3 | 692 | 800 | 700 | 800 | 800 | 712 | 810 | 773.9793 | 700 | 718.454 | 800 | 787 | 711 |  |  |  | 16
| 1 | 4 | 680 | 800 | 700 | 700 | 750 | 722 | 830 | 762.099 | 700 | 721.674 | 800 | 765 | 673 |  |  |  | 744.3212
| 1 | 5 | 677 | 700 | 700 | 800 | 800 | 702 | 820 | 787.2997 | 700 | 732.447 | 800 | 741 | 686 |  |  |  | 90
| 1 | 6 | 665 | 700 | 800 | 800 | 750 | 716 | 830 | 785.3855 | 700 | 703.306 | 800 | 735 | 683
| Mean |  | 684 | 733.3333 | 716.6667 | 783.3333 | 783.3333 | 717.3333 | 823.3333 | 772.6841 | 700 | 720.9915 | 800 | 747.3333 | 699.1667
| Median |  | 682 | 700 | 700 | 800 | 800 | 714 | 825 | 769.81 | 700 | 720.064 | 800 | 739 | 698
| Std Dev. |  | 13.95708 | 51.63978 | 40.82483 | 40.82483 | 25.81989 | 14.73318 | 8.164966 | 11.47962 | 0 | 12.88587 | 0 | 24.44313 | 22.15777
| Rel.Std.Dev. |  | 2.041% | 7.042% | 5.696% | 5.212% | 3.296% | 2.054% | 0.9917% | 1.486% | 0% | 1.787% | 0% | 3.271% | 3.169%
| PDM3 |  | -8.104% | -1.476% | -3.715% | 5.241% | 5.241% | -3.626% | 10.62% | 3.811% | -5.955% | -3.134% | 7.48% | 0.4047% | -6.067%
| Z-Score (Absolute) |  | 0.97 | 0 | 0.66 | 1.32 | 0.99 | 0.42 | 1.78 | 0.78 | 0.66 | 0.24 | 1.32 | 0.28 | 0.67
| Analytical results for Zr in OREAS 934 (Indicative Value 93 ppm) | [17 empty] | Indicative
Zr | Round | Replicate | Lab | [15 empty] | 1
| No | No | 16 | [15 empty] | ppm
|  |  | PF*OES/MS | [15 empty] | 0
0
| 1 | 1 | 91.85 | [15 empty] | 1
| 1 | 2 | 96.88 | [15 empty] | 21
| 1 | 3 | 93.88 | [15 empty] | 16
| 1 | 4 | 92.82 | [15 empty] | 93.31833
| 1 | 5 | 93.05 | [15 empty] | 52
| 1 | 6 | 91.43
| Mean |  | 93.31833
| Median |  | 92.935
| Std Dev. |  | 1.951568
| Rel.Std.Dev. |  | 2.091%
| PDM3 |  | 4.441e-14%
| Z-Score (Absolute) |  | NA
Note on C17: Z-Scores have been calculated after removal of individual outliers. Laboratory batches are rejected if Z-Score > 2.5.
Note on C35: Z-Scores have been calculated after removal of individual outliers. Laboratory batches are rejected if Z-Score > 2.5.
Note on C53: Z-Scores have been calculated after removal of individual outliers. Laboratory batches are rejected if Z-Score > 2.5.
Note on C71: Z-Scores have been calculated after removal of individual outliers. Laboratory batches are rejected if Z-Score > 2.5.
Note on C89: Z-Scores have been calculated after removal of individual outliers. Laboratory batches are rejected if Z-Score > 2.5.
Note on C107: Z-Scores have been calculated after removal of individual outliers. Laboratory batches are rejected if Z-Score > 2.5.
Note on C125: Z-Scores have been calculated after removal of individual outliers. Laboratory batches are rejected if Z-Score > 2.5.
Note on C143: Z-Scores have been calculated after removal of individual outliers. Laboratory batches are rejected if Z-Score > 2.5.
Note on C161: Z-Scores have been calculated after removal of individual outliers. Laboratory batches are rejected if Z-Score > 2.5.
Note on C179: Z-Scores have been calculated after removal of individual outliers. Laboratory batches are rejected if Z-Score > 2.5.
Note on C197: Z-Scores have been calculated after removal of individual outliers. Laboratory batches are rejected if Z-Score > 2.5.
Note on C215: Z-Scores have been calculated after removal of individual outliers. Laboratory batches are rejected if Z-Score > 2.5.
Note on C233: Z-Scores have been calculated after removal of individual outliers. Laboratory batches are rejected if Z-Score > 2.5.
Note on C251: Z-Scores have been calculated after removal of individual outliers. Laboratory batches are rejected if Z-Score > 2.5.
Note on C269: Z-Scores have been calculated after removal of individual outliers. Laboratory batches are rejected if Z-Score > 2.5.
Note on C287: Z-Scores have been calculated after removal of individual outliers. Laboratory batches are rejected if Z-Score > 2.5.
Note on C305: Z-Scores have been calculated after removal of individual outliers. Laboratory batches are rejected if Z-Score > 2.5.
Note on C323: Z-Scores have been calculated after removal of individual outliers. Laboratory batches are rejected if Z-Score > 2.5.
Note on C341: Z-Scores have been calculated after removal of individual outliers. Laboratory batches are rejected if Z-Score > 2.5.
Note on C359: Z-Scores have been calculated after removal of individual outliers. Laboratory batches are rejected if Z-Score > 2.5.
Note on C377: Z-Scores have been calculated after removal of individual outliers. Laboratory batches are rejected if Z-Score > 2.5.
Note on C395: Z-Scores have been calculated after removal of individual outliers. Laboratory batches are rejected if Z-Score > 2.5.
Note on C413: Z-Scores have been calculated after removal of individual outliers. Laboratory batches are rejected if Z-Score > 2.5.
Note on C431: Z-Scores have been calculated after removal of individual outliers. Laboratory batches are rejected if Z-Score > 2.5.
Note on C449: Z-Scores have been calculated after removal of individual outliers. Laboratory batches are rejected if Z-Score > 2.5.
Note on C467: Z-Scores have been calculated after removal of individual outliers. Laboratory batches are rejected if Z-Score > 2.5.
Note on C485: Z-Scores have been calculated after removal of individual outliers. Laboratory batches are rejected if Z-Score > 2.5.
Note on C503: Z-Scores have been calculated after removal of individual outliers. Laboratory batches are rejected if Z-Score > 2.5.
Note on C521: Z-Scores have been calculated after removal of individual outliers. Laboratory batches are rejected if Z-Score > 2.5.
Note on C539: Z-Scores have been calculated after removal of individual outliers. Laboratory batches are rejected if Z-Score > 2.5.
Note on C557: Z-Scores have been calculated after removal of individual outliers. Laboratory batches are rejected if Z-Score > 2.5.
Note on C575: Z-Scores have been calculated after removal of individual outliers. Laboratory batches are rejected if Z-Score > 2.5.
Note on C593: Z-Scores have been calculated after removal of individual outliers. Laboratory batches are rejected if Z-Score > 2.5.
Note on C611: Z-Scores have been calculated after removal of individual outliers. Laboratory batches are rejected if Z-Score > 2.5.
Note on C629: Z-Scores have been calculated after removal of individual outliers. Laboratory batches are rejected if Z-Score > 2.5.
Note on C647: Z-Scores have been calculated after removal of individual outliers. Laboratory batches are rejected if Z-Score > 2.5.
Note on C665: Z-Scores have been calculated after removal of individual outliers. Laboratory batches are rejected if Z-Score > 2.5.
Note on C683: Z-Scores have been calculated after removal of individual outliers. Laboratory batches are rejected if Z-Score > 2.5.
Note on C701: Z-Scores have been calculated after removal of individual outliers. Laboratory batches are rejected if Z-Score > 2.5.
Note on C719: Z-Scores have been calculated after removal of individual outliers. Laboratory batches are rejected if Z-Score > 2.5.
Note on C737: Z-Scores have been calculated after removal of individual outliers. Laboratory batches are rejected if Z-Score > 2.5.
Note on C755: Z-Scores have been calculated after removal of individual outliers. Laboratory batches are rejected if Z-Score > 2.5.
Note on C773: Z-Scores have been calculated after removal of individual outliers. Laboratory batches are rejected if Z-Score > 2.5.
Note on C791: Z-Scores have been calculated after removal of individual outliers. Laboratory batches are rejected if Z-Score > 2.5.
Note on C809: Z-Scores have been calculated after removal of individual outliers. Laboratory batches are rejected if Z-Score > 2.5.
Note on C827: Z-Scores have been calculated after removal of individual outliers. Laboratory batches are rejected if Z-Score > 2.5.
Note on C845: Z-Scores have been calculated after removal of individual outliers. Laboratory batches are rejected if Z-Score > 2.5.
Note on C863: Z-Scores have been calculated after removal of individual outliers. Laboratory batches are rejected if Z-Score > 2.5.
Note on C881: Z-Scores have been calculated after removal of individual outliers. Laboratory batches are rejected if Z-Score > 2.5.
Note on C899: Z-Scores have been calculated after removal of individual outliers. Laboratory batches are rejected if Z-Score > 2.5.
Note on C917: Z-Scores have been calculated after removal of individual outliers. Laboratory batches are rejected if Z-Score > 2.5.
Note on C935: Z-Scores have been calculated after removal of individual outliers. Laboratory batches are rejected if Z-Score > 2.5.
Note on C953: Z-Scores have been calculated after removal of individual outliers. Laboratory batches are rejected if Z-Score > 2.5.
Note on C971: Z-Scores have been calculated after removal of individual outliers. Laboratory batches are rejected if Z-Score > 2.5.
Note on C989: Z-Scores have been calculated after removal of individual outliers. Laboratory batches are rejected if Z-Score > 2.5.
Note on C1007: Z-Scores have been calculated after removal of individual outliers. Laboratory batches are rejected if Z-Score > 2.5.
Note on C1025: Z-Scores have been calculated after removal of individual outliers. Laboratory batches are rejected if Z-Score > 2.5.
Note on C1043: Z-Scores have been calculated after removal of individual outliers. Laboratory batches are rejected if Z-Score > 2.5.