## Abbreviations
Table 1. Abbreviations used for OREAS 935
Abbreviation | Explanation
Std.Dev. | one sigma standard deviation
Rel.Std.Dev. | one sigma relative standard deviation
PDM3 | percent deviation of lab mean from corrected mean of means
NR | not reported
< | ‘less than’
4A*MS | 4-acid (HF-HNO3-HClO4-HCl) digest with ICP-MS finish
4A*OES | 4-acid (HF-HNO3-HClO4-HCl) digest with ICP-OES finish
4A*OES/MS | 4-acid (HF-HNO3-HClO4-HCl) digest with ICP-OES or ICP-MS finish as appropriate
4A*AAS | 4-acid (HF-HNO3-HClO4-HCl) digest with AAS finish
4A*OES/AAS | 4-acid (HF-HNO3-HClO4-HCl) digest with either AAS or ICP-OES finish as appropriate
AR*OES/MS | aqua regia digest with ICP-OES or ICP-MS finish as appropriate
AR*OES | aqua regia digest with ICP-OES finish
AR*MS | aqua regia digest with ICP-MS finish
AR*OES/AAS | ore grade aqua regia digest with either AAS or ICP-OES finish as appropriate
AR*AAS | aqua regia digest with AAS finish
IRC | infrared combustion furnace
BF*XRF | lithium borate fusion with XRF finish
PSF*XRF | pyro-sulfate fusion with x-ray fluorescence finish
PF*OES/MS | sodium peroxide fusion with OES or MS finish as appropriate
PF*MS | sodium peroxide fusion with ICP-MS finish
PF*AAS | sodium peroxide fusion with AAS finish
PF*OES | sodium peroxide fusion with ICP-OES finish
Legend:- | (for Method Group Tabulated Results omitted in the determination of Certified Values)
Individual | - Outlying individual values
Batch & Limits | - Outlying laboratory batch data sets and superfluous limit values

## Certified Values
Table 2. Certified Values, SD's, 95% Confidence and Tolerance Limits for OREAS 935
Constituent | Certified | SD | 95% Confidence Limits |  | 95% Tolerance Limits
| Value |  | Low | High | Low | High
4-Acid Digestion
Ag, Silver (ppm) | 43.87422 | 3.840983 | 42.49938 | 45.24907 | 40.44003 | 47.30841
Al, Aluminium (wt.%) | 3.547033 | 0.5036968 | 2.775162 | 4.318905 | 3.351948 | 3.742119
As, Arsenic (ppm) | 8.723312 | 1.103177 | 8.323662 | 9.122961 | 7.543152 | 9.903471
Be, Beryllium (ppm) | < 2 | IND | IND | IND | IND | IND
Bi, Bismuth (ppm) | 709.1852 | 60.41146 | 680.7814 | 737.589 | 684.6755 | 733.6949
Ca, Calcium (wt.%) | 0.3204833 | 0.0151891 | 0.3040231 | 0.3369436 | 0.3035587 | 0.337408
Cd, Cadmium (ppm) | < 2 | IND | IND | IND | IND | IND
Co, Cobalt (ppm) | 77.34431 | 4.111997 | 75.42125 | 79.26738 | 75.0075 | 79.68112
Cr, Chromium (ppm) | 37.55647 | 4.503825 | 32.62269 | 42.49024 | 34.70979 | 40.40314
Cu, Copper (wt.%) | 12.55209 | 0.3877125 | 12.39746 | 12.70673 | 12.30934 | 12.79485
Fe, Iron (wt.%) | 22.88507 | 1.60678 | 22.06149 | 23.70864 | 22.43058 | 23.33956
La, Lanthanum (ppm) | 22.98933 | 2.466959 | 19.80622 | 26.17245 | 21.34705 | 24.63162
Li, Lithium (ppm) | 12.9292 | 2.32677 | 10.51498 | 15.34342 | 11.99039 | 13.86801
Mg, Magnesium (wt.%) | 0.8023083 | 0.05549604 | 0.7500403 | 0.8545763 | 0.7613764 | 0.8432403
Mn, Manganese (wt.%) | 0.06959627 | 0.004151333 | 0.06556216 | 0.07363039 | 0.06732083 | 0.07187172
Mo, Molybdenum (ppm) | 2 | IND | IND | IND | IND | IND
Nb, Niobium (ppm) | 6.5292 | 0.7347549 | 5.75425 | 7.30415 | 6.116203 | 6.942197
Ni, Nickel (ppm) | 29.74044 | 3.322469 | 27.17813 | 32.30276 | 26.55832 | 32.92256
P, Phosphorus (wt.%) | < 0.05 | IND | IND | IND | IND | IND
Pb, Lead (ppm) | 225.2179 | 22.34238 | 214.5617 | 235.8742 | 219.7316 | 230.7043
S, Sulphur (wt.%) | 11.83416 | 2.291262 | 10.59622 | 13.07209 | 11.54479 | 12.12352
Sb, Antimony (ppm) | 2.702563 | 0.3769748 | 2.487602 | 2.917524 | 2.571056 | 2.83407
Se, Selenium (ppm) | 87.87241 | 14.88192 | 80.31408 | 95.43073 | 84.4692 | 91.27561
Sn, Tin (ppm) | 107.6143 | 7.137986 | 103.7509 | 111.4777 | 104.3676 | 110.8611
Sr, Strontium (ppm) | 24.17107 | 2.810654 | 20.35668 | 27.98545 | 22.69276 | 25.64937
Th, Thorium (ppm) | 7.902667 | 1.180014 | 6.829142 | 8.976191 | 7.522757 | 8.282576
Ti, Titanium (wt.%) | 0.1816667 | 0.0138346 | 0.1653083 | 0.1980251 | 0.1692635 | 0.1940699
V, Vanadium (ppm) | < 60 | IND | IND | IND | IND | IND
W, Tungsten (ppm) | 35.9896 | 4.339684 | 31.09008 | 40.88912 | 31.51095 | 40.46825
Y, Yttrium (ppm) | 12.25278 | 1.321179 | 10.9521 | 13.55346 | 11.56143 | 12.94412
Zn, Zinc (ppm) | 692.4259 | 51.10217 | 669.8518 | 714.9999 | 673.619 | 711.2327
Zr, Zirconium (ppm) | 47.409 | 5.473312 | 40.60314 | 54.21486 | 44.82645 | 49.99155
Aqua Regia Digestion
Ag, Silver (ppm) | 43.67094 | 5.436957 | 41.23789 | 46.10399 | 40.55111 | 46.79078
Al, Aluminium (wt.%) | 1.648267 | 0.1258433 | 1.486112 | 1.810422 | 1.57574 | 1.720793
As, Arsenic (ppm) | 8.76828 | 1.591562 | 8.043452 | 9.493108 | 7.149415 | 10.38715
Bi, Bismuth (ppm) | 679.931 | 42.56079 | 657.1384 | 702.7236 | 658.5402 | 701.3217
Ca, Calcium (wt.%) | 0.2398333 | 0.01152038 | 0.2304521 | 0.2492145 | 0.2191664 | 0.2605002
Co, Cobalt (ppm) | 76.77279 | 4.448735 | 74.1592 | 79.38638 | 74.82749 | 78.71809
Cr, Chromium (ppm) | 20.36547 | 1.153414 | 19.03448 | 21.69645 | IND | IND
Cu, Copper (wt.%) | 12.48167 | 0.4131853 | 12.25598 | 12.70735 | 12.18596 | 12.77738
Fe, Iron (wt.%) | 22.75741 | 1.61936 | 21.81503 | 23.6998 | 22.27445 | 23.24037
K, Potassium (wt.%) | 0.2168333 | 0.01947969 | 0.1964727 | 0.2371939 | IND | IND
Mg, Magnesium (wt.%) | 0.6653 | 0.04475291 | 0.6085082 | 0.7220918 | 0.6454103 | 0.6851897
Mn, Manganese (wt.%) | 0.06418391 | 0.005789971 | 0.0578595 | 0.07050832 | 0.0611642 | 0.06720363
Mo, Molybdenum (ppm) | < 1.6 | IND | IND | IND | IND | IND
Na, Sodium (wt.%) | < 0.03 | IND | IND | IND | IND | IND
Ni, Nickel (ppm) | 26.1546 | 2.846507 | 22.8042 | 29.505 | 24.02833 | 28.28087
Pb, Lead (ppm) | 222.13 | 15.8398 | 214.3465 | 229.9135 | 212.5319 | 231.7281
Sb, Antimony (ppm) | < 2 | IND | IND | IND | IND | IND
Se, Selenium (ppm) | 86.24062 | 10.32092 | 80.86745 | 91.61379 | 81.87465 | 90.60659
Sn, Tin (ppm) | 96.43389 | 8.408736 | 90.88167 | 101.9861 | 93.40064 | 99.46715
Sr, Strontium (ppm) | 13.80953 | 0.936449 | 12.75793 | 14.86113 | IND | IND
Ti, Titanium (wt.%) | 0.04129667 | 0.007197341 | 0.03163072 | 0.05096262 | 0.0380184 | 0.04457493
W, Tungsten (ppm) | 30.13867 | 4.698536 | 23.96828 | 36.30905 | 23.92955 | 36.34779
Zn, Zinc (ppm) | 665.558 | 59.08744 | 638.0438 | 693.0722 | 644.7088 | 686.4071
Infrared Combustion
S, Sulphur (wt.%) | 14.36474 | 0.3386982 | 14.21276 | 14.51671 | 14.03492 | 14.69455
Borate Fusion XRF
Co, Cobalt (ppm) | < 100 | IND | IND | IND | IND | IND
Cu, Copper (wt.%) | 12.53606 | 0.2959954 | 12.32948 | 12.74263 | 12.36258 | 12.70953
Fe2O3, Iron(III) oxide (wt.%) | 33.79788 | 1.046774 | 33.09198 | 34.50377 | 33.28015 | 34.3156
Pb, Lead (ppm) | 254.9286 | 49.42671 | 207.8838 | 301.9733 | 216.6205 | 293.2366
S, Sulphur (wt.%) | 14.59643 | 0.3827071 | 14.11982 | 15.07305 | 14.36007 | 14.8328
SiO2, Silicon dioxide (wt.%) | 31.25028 | 0.702625 | 30.57722 | 31.92334 | 30.58124 | 31.91933
Zn, Zinc (ppm) | 688.0167 | 36.73228 | 664.3007 | 711.7327 | 663.9645 | 712.0689
Peroxide Fusion ICP
Ag, Silver (ppm) | 43.72927 | 4.097754 | 40.86292 | 46.59562 | IND | IND
As, Arsenic (ppm) | < 20 | IND | IND | IND | IND | IND
Bi, Bismuth (ppm) | 678.826 | 27.80854 | 662.6453 | 695.0067 | 651.8214 | 705.8305
Co, Cobalt (ppm) | 84.56282 | 10.46542 | 78.33849 | 90.78714 | 81.44208 | 87.68355
Cu, Copper (wt.%) | 12.42574 | 0.3701321 | 12.2261 | 12.62539 | 12.08962 | 12.76186
Fe, Iron (wt.%) | 23.58869375 | 1.15322 | 22.96735 | 24.21004 | 23.19788 | 23.97951
Pb, Lead (ppm) | 233.4931 | 32.65553 | 220.2687 | 246.7176 | 221.9547 | 245.0316
S, Sulphur (wt.%) | 14.58977 | 0.3397923 | 14.38706 | 14.79248 | 14.34443 | 14.83511
Sb, Antimony (ppm) | 2.790773 | 0.4176613 | 2.538515 | 3.043032 | 2.188246 | 3.3933
Se, Selenium (ppm) | 104.8332 | 10.66868 | 94.54837 | 115.118 | 98.86756 | 110.7988
Si, Silicon (wt.%) | 14.75267 | 0.2707406 | 14.55917 | 14.94617 | 14.18101 | 15.32433
Sn, Tin (ppm) | 119.1751 | 9.004617 | 112.5824 | 125.7679 | 114.0607 | 124.2896
Zn, Zinc (ppm) | 721.0017 | 43.28779 | 699.1922 | 742.8112 | 695.4404 | 746.563

## Indicative Values
Table 3. Indicative Values for OREAS 935
Constituent | Unit | Value | Constituent | Unit | Value | Constituent | Unit | Value
4-Acid Digestion
Au | ppm | < 0.1 | Hf | ppm | 1.492 | Sc | ppm | 6.695
Ba | ppm | 59.95178 | Ho | ppm | 0.4233333 | Sm | ppm | 3.651667
Ce | ppm | 46.41046 | In | ppm | 12.754625 | Ta | ppm | 0.5818333
Cs | ppm | 5.834167 | K | wt.% | 1.286125 | Tb | ppm | 0.4090833
Dy | ppm | 2.221667 | Lu | ppm | 0.172 | Te | ppm | 0.3696111
Er | ppm | 1.225 | Na | wt.% | 0.1463833 | Tl | ppm | 0.4855833
Eu | ppm | 0.7533333 | Nd | ppm | 19.85167 | U | ppm | 1.774458
Ga | ppm | 11.61778 | Pr | ppm | 5.116167 | Yb | ppm | 1.132333
Gd | ppm | 2.768333 | Rb | ppm | 80.45167
Ge | ppm | 0.37 | Re | ppm | < 0.005
Aqua Regia Digestion
Au | ppm | 0.04003333 | In | ppm | 10.92092 | Ta | ppm | 0.01333333
B | ppm | 77.91067 | La | ppm | 13.65029 | Tb | ppm | 0.2536667
Ba | ppm | 29.69761 | Li | ppm | 9.232889 | Te | ppm | 0.3916667
Be | ppm | 0.43425 | Lu | ppm | 0.09716667 | Th | ppm | 7.628917
Cd | ppm | 1.524183 | Nb | ppm | 0.4245833 | Tl | ppm | 0.1089444
Ce | ppm | 26.35067 | P | wt.% | 0.03675761 | U | ppm | 1.278667
Cs | ppm | 2.749333 | Rb | ppm | 13.64058 | V | ppm | 18.08825
Ga | ppm | 5.293333 | Re | ppm | < 0.001 | Y | ppm | 6.232389
Ge | ppm | 0.3483333 | S | wt.% | 8.402002 | Yb | ppm | 0.6243333
Hf | ppm | 0.4221667 | Sc | ppm | 2.098944 | Zr | ppm | 13.32475
Hg | ppm | 0.3620833 | Si | wt.% | 15.5
Infrared Combustion
C | wt.% | 0.06166667
Borate Fusion XRF
Al2O3 | wt.% | 7.666667 | MgO | wt.% | 1.478333 | Sr | ppm | 28.33333
BaO | ppm | 297.7333 | MnO | wt.% | 0.09 | TiO2 | wt.% | 0.32
CaO | wt.% | 0.4833333 | Na2O | wt.% | 0.1666667 | V2O5 | ppm | 95
Cr2O3 | ppm | 70 | Ni | ppm | 15.83333 | Zr | ppm | 50
K2O | wt.% | 1.618333 | P2O5 | wt.% | 0.09833333
LOI | wt.% | 7.275 | Sn | ppm | 138.25
Peroxide Fusion ICP
Al | wt.% | 4.026982 | Ho | ppm | 0.5333333 | Sc | ppm | 7.263167
Ba | ppm | 203.9417 | In | ppm | 14.93233 | Sm | ppm | 3.973333
Be | ppm | < 5 | K | wt.% | 1.285667 | Sr | ppm | 25.92533
Ca | wt.% | 0.3583889 | La | ppm | 23.005 | Ta | ppm | 0.5975
Cd | ppm | 1.5135 | Li | ppm | 14.98367 | Tb | ppm | 0.5051667
Ce | ppm | 49.89167 | Lu | ppm | 0.2168333 | Th | ppm | 8.579
Cr | ppm | 43.13642 | Mg | wt.% | 0.8662321 | Ti | wt.% | 0.1986839
Cs | ppm | 6.003333 | Mn | wt.% | 0.07540751 | Tl | ppm | 0.5461667
Dy | ppm | 2.929667 | Mo | ppm | 2.199667 | Tm | ppm | 0.2253333
Er | ppm | 1.475667 | Nb | ppm | 6.990667 | U | ppm | 2.08
Eu | ppm | 0.9001667 | Nd | ppm | 21.58283 | V | ppm | 46.26042
Ga | ppm | 13.51367 | Ni | ppm | 156.1148 | W | ppm | 35.76033
Gd | ppm | 3.369333 | P | wt.% | 0.49 | Y | ppm | 12.62083
Ge | ppm | 2.801667 | Pr | ppm | 5.881167 | Yb | ppm | 1.318333
Hf | ppm | 2.282667 | Rb | ppm | 89.08667 | Zr | ppm | 74.35333

## Performance Gates
Table 4. Pooled-Lab Performance Gates for OREAS 935
Constituent | Certified Value | Absolute Standard Deviations |  |  |  |  | Relative Standard Deviations |  |  | 5% window
|  | 1SD | 2SD Low | 2SD High | 3SD Low | 3SD High | 1RSD | 2RSD | 3RSD | Low | High
4-Acid Digestion
Ag, ppm | 43.87422 | 3.840983 | 36.19226 | 51.55619 | 32.35127 | 55.39717 | 8.755% | 17.51% | 26.26% | 41.68051 | 46.06793
Al, wt.% | 3.547033 | 0.5036968 | 2.53964 | 4.554427 | 2.035943 | 5.058124 | 14.2% | 28.4% | 42.6% | 3.369682 | 3.724385
As, ppm | 8.723312 | 1.103177 | 6.516959 | 10.92966 | 5.413782 | 12.03284 | 12.65% | 25.29% | 37.94% | 8.287146 | 9.159477
Be, ppm | < 2 | IND | IND | IND | IND | IND | IND | IND | IND | IND | IND
Bi, ppm | 709.1852 | 60.41146 | 588.3623 | 830.0081 | 527.9508 | 890.4196 | 8.518% | 17.04% | 25.56% | 673.7259 | 744.6445
Ca, wt.% | 0.3204833 | 0.0151891 | 0.2901051 | 0.3508615 | 0.274916 | 0.3660506 | 4.739% | 9.479% | 14.22% | 0.3044592 | 0.3365075
Cd, ppm | < 2 | IND | IND | IND | IND | IND | IND | IND | IND | IND | IND
Co, ppm | 77.34431 | 4.111997 | 69.12032 | 85.56831 | 65.00832 | 89.68031 | 5.316% | 10.63% | 15.95% | 73.4771 | 81.21153
Cr, ppm | 37.55647 | 4.503825 | 28.54882 | 46.56412 | 24.04499 | 51.06794 | 11.99% | 23.98% | 35.98% | 35.67864 | 39.43429
Cu, wt.% | 12.55209 | 0.3877125 | 11.77667 | 13.32752 | 11.38896 | 13.71523 | 3.089% | 6.178% | 9.266% | 11.92449 | 13.1797
Fe, wt.% | 22.88507 | 1.60678 | 19.67151 | 26.09863 | 18.06473 | 27.70541 | 7.021% | 14.04% | 21.06% | 21.74081 | 24.02932
La, ppm | 22.98933 | 2.466959 | 18.05542 | 27.92325 | 15.58846 | 30.39021 | 10.73% | 21.46% | 32.19% | 21.83987 | 24.1388
Li, ppm | 12.9292 | 2.32677 | 8.27566 | 17.58274 | 5.94889 | 19.90951 | 18% | 35.99% | 53.99% | 12.28274 | 13.57566
Mg, wt.% | 0.8023083 | 0.05549604 | 0.6913163 | 0.9133004 | 0.6358202 | 0.9687964 | 6.917% | 13.83% | 20.75% | 0.7621929 | 0.84242375
Mn, wt.% | 0.06959627 | 0.004151333 | 0.0612936 | 0.07789894 | 0.05714227 | 0.08205027 | 5.965% | 11.93% | 17.89% | 0.06611646 | 0.07307608
Mo, ppm | 2 | IND | IND | IND | IND | IND | IND | IND | IND | IND | IND
Nb, ppm | 6.5292 | 0.7347549 | 5.05969 | 7.99871 | 4.324935 | 8.733465 | 11.25% | 22.51% | 33.76% | 6.20274 | 6.85566
Ni, ppm | 29.74044 | 3.322469 | 23.09551 | 36.38538 | 19.77304 | 39.70785 | 11.17% | 22.34% | 33.51% | 28.25342 | 31.22747
P, wt.% | < 0.05 | IND | IND | IND | IND | IND | IND | IND | IND | IND | IND
Pb, ppm | 225.2179 | 22.34238 | 180.5332 | 269.9027 | 158.1908 | 292.2451 | 9.92% | 19.84% | 29.76% | 213.9571 | 236.4788
S, wt.% | 11.83416 | 2.291262 | 7.251634 | 16.41668 | 4.960372 | 18.70795 | 19.36% | 38.72% | 58.08% | 11.24245 | 12.42587
Sb, ppm | 2.702563 | 0.3769748 | 1.948614 | 3.456513 | 1.571639 | 3.833488 | 13.95% | 27.9% | 41.85% | 2.567435 | 2.837692
Se, ppm | 87.87241 | 14.88192 | 58.10857 | 117.6362 | 43.22665 | 132.5182 | 16.94% | 33.87% | 50.81% | 83.47879 | 92.26603
Sn, ppm | 107.6143 | 7.137986 | 93.33836 | 121.8903 | 86.20037 | 129.0283 | 6.633% | 13.27% | 19.9% | 102.2336 | 112.995
Sr, ppm | 24.17107 | 2.810654 | 18.54976 | 29.79238 | 15.7391 | 32.60303 | 11.63% | 23.26% | 34.88% | 22.96251 | 25.37962
Th, ppm | 7.902667 | 1.180014 | 5.542638 | 10.2627 | 4.362623 | 11.44271 | 14.93% | 29.86% | 44.8% | 7.507533 | 8.2978
Ti, wt.% | 0.1816667 | 0.0138346 | 0.1539975 | 0.2093359 | 0.1401629 | 0.2231705 | 7.615% | 15.23% | 22.85% | 0.1725833 | 0.19075
V, ppm | < 60 | IND | IND | IND | IND | IND | IND | IND | IND | IND | IND
W, ppm | 35.9896 | 4.339684 | 27.31023 | 44.66897 | 22.97055 | 49.00865 | 12.06% | 24.12% | 36.17% | 34.19012 | 37.78908
Y, ppm | 12.25278 | 1.321179 | 9.61042 | 14.89514 | 8.289241 | 16.21631 | 10.78% | 21.57% | 32.35% | 11.64014 | 12.86542
Zn, ppm | 692.4259 | 51.10217 | 590.2215 | 794.6302 | 539.1193 | 845.7324 | 7.38% | 14.76% | 22.14% | 657.8046 | 727.0472
Zr, ppm | 47.409 | 5.473312 | 36.46238 | 58.35562 | 30.98906 | 63.82894 | 11.54% | 23.09% | 34.63% | 45.03855 | 49.77945
Aqua Regia Digestion
Ag, ppm | 43.67094 | 5.436957 | 32.79703 | 54.54486 | 27.36007 | 59.98181 | 12.45% | 24.9% | 37.35% | 41.4874 | 45.85449
Al, wt.% | 1.648267 | 0.1258433 | 1.39658 | 1.899953 | 1.270737 | 2.025797 | 7.635% | 15.27% | 22.9% | 1.565853 | 1.73068
As, ppm | 8.76828 | 1.591562 | 5.585157 | 11.9514 | 3.993596 | 13.54296 | 18.15% | 36.3% | 54.45% | 8.329866 | 9.206694
Bi, ppm | 679.931 | 42.56079 | 594.8094 | 765.0525 | 552.2486 | 807.6133 | 6.26% | 12.52% | 18.78% | 645.9344 | 713.9275
Ca, wt.% | 0.2398333 | 0.01152038 | 0.2167926 | 0.2628741 | 0.2052722 | 0.2743945 | 4.803% | 9.607% | 14.41% | 0.2278417 | 0.251825
Co, ppm | 76.77279 | 4.448735 | 67.87532 | 85.67026 | 63.42658 | 90.119 | 5.795% | 11.59% | 17.38% | 72.93415 | 80.61143
Cr, ppm | 20.36547 | 1.153414 | 18.05864 | 22.67229 | 16.90523 | 23.82571 | 5.664% | 11.33% | 16.99% | 19.34719 | 21.38374
Cu, wt.% | 12.48167 | 0.4131853 | 11.6553 | 13.30804 | 11.24211 | 13.72122 | 3.31% | 6.621% | 9.931% | 11.85759 | 13.10575
Fe, wt.% | 22.75741 | 1.61936 | 19.51869 | 25.99613 | 17.89933 | 27.61549 | 7.116% | 14.23% | 21.35% | 21.61954 | 23.89528
K, wt.% | 0.2168333 | 0.01947969 | 0.177874 | 0.2557927 | 0.1583943 | 0.2752724 | 8.984% | 17.97% | 26.95% | 0.2059917 | 0.227675
Mg, wt.% | 0.6653 | 0.04475291 | 0.5757942 | 0.7548058 | 0.5310413 | 0.7995587 | 6.727% | 13.45% | 20.18% | 0.632035 | 0.698565
Mn, wt.% | 0.06418391 | 0.005789971 | 0.05260397 | 0.07576385 | 0.046814 | 0.08155382 | 9.021% | 18.04% | 27.06% | 0.06097472 | 0.06739311
Mo, ppm | < 1.6 | IND | IND | IND | IND | IND | IND | IND | IND | IND | IND
Na, wt.% | < 0.03 | IND | IND | IND | IND | IND | IND | IND | IND | IND | IND
Ni, ppm | 26.1546 | 2.846507 | 20.46159 | 31.84761 | 17.61508 | 34.69412 | 10.88% | 21.77% | 32.65% | 24.84687 | 27.46233
Pb, ppm | 222.13 | 15.8398 | 190.4504 | 253.8096 | 174.6106 | 269.6494 | 7.131% | 14.26% | 21.39% | 211.0235 | 233.2365
Sb, ppm | < 2 | IND | IND | IND | IND | IND | IND | IND | IND | IND | IND
Se, ppm | 86.24062 | 10.32092 | 65.59879 | 106.8825 | 55.27787 | 117.2034 | 11.97% | 23.94% | 35.9% | 81.92859 | 90.55265
Sn, ppm | 96.43389 | 8.408736 | 79.61642 | 113.2514 | 71.20768 | 121.6601 | 8.72% | 17.44% | 26.16% | 91.6122 | 101.2556
Sr, ppm | 13.80953 | 0.936449 | 11.93664 | 15.68243 | 11.00019 | 16.61888 | 6.781% | 13.56% | 20.34% | 13.11906 | 14.50001
Ti, wt.% | 0.04129667 | 0.007197341 | 0.02690199 | 0.05569135 | 0.01970464 | 0.06288869 | 17.43% | 34.86% | 52.29% | 0.03923183 | 0.0433615
W, ppm | 30.13867 | 4.698536 | 20.74159 | 39.53574 | 16.04306 | 44.23427 | 15.59% | 31.18% | 46.77% | 28.63173 | 31.6456
Zn, ppm | 665.558 | 59.08744 | 547.3831 | 783.7329 | 488.2956 | 842.8203 | 8.878% | 17.76% | 26.63% | 632.2801 | 698.8359
Infrared Combustion
S, wt.% | 14.36474 | 0.3386982 | 13.68734 | 15.04213 | 13.34864 | 15.38083 | 2.358% | 4.716% | 7.074% | 13.6465 | 15.08297
Borate Fusion XRF
Co, ppm | < 100 | IND | IND | IND | IND | IND | IND | IND | IND | IND | IND
Cu, wt.% | 12.53606 | 0.2959954 | 11.94406 | 13.12805 | 11.64807 | 13.42404 | 2.361% | 4.722% | 7.083% | 11.90925 | 13.16286
Fe2O3, wt.% | 33.79788 | 1.046774 | 31.70433 | 35.89142 | 30.65755 | 36.9382 | 3.097% | 6.194% | 9.291% | 32.10798 | 35.48777
Pb, ppm | 254.9286 | 49.42671 | 156.0752 | 353.782 | 106.6485 | 403.2087 | 19.39% | 38.78% | 58.17% | 242.1821 | 267.675
S, wt.% | 14.59643 | 0.3827071 | 13.83102 | 15.36185 | 13.44831 | 15.74455 | 2.622% | 5.244% | 7.866% | 13.86661 | 15.326255
SiO2, wt.% | 31.25028 | 0.702625 | 29.84503 | 32.65553 | 29.14241 | 33.35816 | 2.248% | 4.497% | 6.745% | 29.68777 | 32.8128
Zn, ppm | 688.0167 | 36.73228 | 614.5521 | 761.4812 | 577.8198 | 798.2135 | 5.339% | 10.68% | 16.02% | 653.6158 | 722.4175
Peroxide Fusion ICP
Ag, ppm | 43.72927 | 4.097754 | 35.53376 | 51.92477 | 31.436 | 56.02253 | 9.371% | 18.74% | 28.11% | 41.5428 | 45.91573
As, ppm | < 20 | IND | IND | IND | IND | IND | IND | IND | IND | IND | IND
Bi, ppm | 678.826 | 27.80854 | 623.2089 | 734.4431 | 595.4004 | 762.2516 | 4.097% | 8.193% | 12.29% | 644.8847 | 712.7673
Co, ppm | 84.56282 | 10.46542 | 63.63198 | 105.4937 | 53.16656 | 115.9591 | 12.38% | 24.75% | 37.13% | 80.33468 | 88.79096
Cu, wt.% | 12.42574 | 0.3701321 | 11.68548 | 13.16601 | 11.31535 | 13.53614 | 2.979% | 5.958% | 8.936% | 11.80446 | 13.04703
Fe, wt.% | 23.58869375 | 1.15322 | 21.28225 | 25.89513 | 20.12903 | 27.04835 | 4.889% | 9.778% | 14.67% | 22.40926 | 24.76813
Pb, ppm | 233.4931 | 32.65553 | 168.1821 | 298.8042 | 135.5265 | 331.4597 | 13.99% | 27.97% | 41.96% | 221.8185 | 245.1678
S, wt.% | 14.58977 | 0.3397923 | 13.91019 | 15.26936 | 13.57039 | 15.60915 | 2.329% | 4.658% | 6.987% | 13.86028 | 15.31926
Sb, ppm | 2.790773 | 0.4176613 | 1.955451 | 3.626096 | 1.537789 | 4.043757 | 14.97% | 29.93% | 44.9% | 2.651235 | 2.930312
Se, ppm | 104.8332 | 10.66868 | 83.49579 | 126.1705 | 72.82711 | 136.8392 | 10.18% | 20.35% | 30.53% | 99.59151 | 110.0748
Si, wt.% | 14.75267 | 0.2707406 | 14.21119 | 15.29415 | 13.94044 | 15.56489 | 1.835% | 3.67% | 5.506% | 14.01503 | 15.4903
Sn, ppm | 119.1751 | 9.004617 | 101.1659 | 137.1844 | 92.16129 | 146.189 | 7.556% | 15.11% | 22.67% | 113.2164 | 125.1339
Zn, ppm | 721.0017 | 43.28779 | 634.4261 | 807.5773 | 591.1384 | 850.8651 | 6.004% | 12.01% | 18.01% | 684.9516 | 757.0518

## 4-Acid
| Analytical results for Ag in OREAS 935 (Certified Value 43.87 ppm) | [22 empty] | Certified
Ag | Round | Replicate | Lab | Lab | Lab | Lab | Lab | Lab | Lab | Lab | Lab | Lab | Lab | Lab | Lab | Lab | Lab | Lab | Lab | Lab | Lab |  |  | 1
| No | No | 01 | 02 | 03 | 04 | 05 | 06 | 07 | 09 | 10 | 11 | 12 | 13 | 15 | 16 | 17 | 18 | 19 | 21 | 22 |  |  | ppm
|  |  | 4A*MS | 4A*MS | 4A*OES | 4A*MS | 4A*MS | 4A*OES | 4A*OES | 4A*MS | 4A*MS | 4A*OES | 4A*MS | 4A*OES/MS | 4A*OES | 4A*OES/MS | 4A*OES | 4A*OES | 4A*MS | 4A*OES/MS | 4A*MS |  |  | 2
2
| 1 | 1 | 41.3 | > 10 | 45.6 | 42.1 | 47 | 46 | 45 | 44 | 43.85 | 56.1 | 54.1 | 44.4 | 46 | 59.776 | 35 | 46.8 | 41 | 43.5 | 46.4 |  |  | 1
| 1 | 2 | 42 | > 10 | 41 | 49.4 | 40.2 | 49 | 60 | 44 | 43.43 | 51.9 | 55.3 | 44.33 | 46 | 60.284 | 36 | 42.1 | 44.5 | 43.6 | 42.8 |  |  | #N/A
| 1 | 3 | 41.3 | > 10 | 44.1 | 41.9 | 56 | 43 | 59 | 34.5 | 43.87 | 45.8 | 66 | 45.75 | 46 | 55.958 | 37 | 47.6 | 41.3 | 46.5 | 44.9 |  |  | 16
| 1 | 4 | 43.5 | > 10 | 44.7 | 45.2 | 45.4 | 55 | 49 | 41 | 39.97 | 45.7 | 53.6 | 44.7 | 47 | 55.346 | 41 | 65.6 | 40.6 | 44.6 | 41.6 |  |  | 43.87422
| 1 | 5 | 39.4 | > 10 | 41.4 | 38.8 | 36.8 | 48 | 50 | 46 | 42.7 | 48.6 | 59.2 | 43.12 | 46 | 57.112 | 42 | 43.7 | 44.5 | 45.4 | 42.5 |  |  | 7
| 1 | 6 | 40.5 | > 10 | 37.9 | 37.4 | 76.8 | 57 | 53 | 46 | 39.2 | 42.5 | 51.3 | 43.8 | 46 | 57.093 | 44 | 40.2 | 39.5 | 42.7 | 44.2
| Mean |  | 41.33333 |  | 42.45 | 42.46667 | 50.36667 | 49.66667 | 52.66667 | 42.58333 | 42.17 | 48.43333 | 56.58333 | 44.35 | 46.16667 | 57.59483 | 39.16667 | 47.66667 | 41.9 | 44.38333 | 43.73333
| Median |  | 41.3 |  | 42.75 | 42 | 46.2 | 48.5 | 51.5 | 44 | 43.065 | 47.2 | 54.7 | 44.365 | 46 | 57.1025 | 39 | 45.25 | 41.15 | 44.1 | 43.5
| Std Dev. |  | 1.383715 |  | 2.884961 | 4.361498 | 14.51808 | 5.354126 | 5.887841 | 4.363676 | 2.061155 | 4.907817 | 5.294305 | 0.8832667 | 0.4082483 | 2.0105 | 3.656045 | 9.217737 | 2.104281 | 1.399166 | 1.768238
| Rel.Std.Dev. |  | 3.348% |  | 6.796% | 10.27% | 28.82% | 10.78% | 11.18% | 10.25% | 4.888% | 10.13% | 9.357% | 1.992% | 0.8843% | 3.491% | 9.335% | 19.34% | 5.022% | 3.152% | 4.043%
| PDM3 |  | -5.791% |  | -3.246% | -3.208% | 14.8% | 13.2% | 20.04% | -2.942% | -3.884% | 10.39% | 28.97% | 1.084% | 5.225% | 31.27% | -10.73% | 8.644% | -4.5% | 1.16% | -0.3211%
| Z-Score (Absolute) |  | 0.99 | NA | 0.62 | 0.61 | 0.27 | 1.32 | 2.83 | 0.03 | 0.71 | 1.4 | 3.52 | 0.03 | 0.64 | 4.49 | 1.72 | 0.07 | 0.8 | 0.04 | 0.18
| Analytical results for Al in OREAS 935 (Certified Value 3.55 wt.%) | [22 empty] | Certified
Al | Round | Replicate | Lab | Lab | Lab | Lab | Lab | Lab | [15 empty] | 1
| No | No | 01 | 11 | 12 | 16 | 17 | 22 | [15 empty] | wt.%
|  |  | 4A*OES | 4A*OES | 4A*MS | 4A*OES/MS | 4A*OES | 4A*MS | [15 empty] | 2
2
| 1 | 1 | NA | 3.86 | 3.89 | 3.497 | 1.24 | 3.87 | [15 empty] | 1
| 1 | 2 | NA | 3.91 | 4.06 | 3.549 | 1.57 | 3.79 | [15 empty] | 33
| 1 | 3 | NA | 3.71 | 4.21 | 3.437 | 1.13 | 3.78 | [15 empty] | 16
| 1 | 4 | NA | 3.54 | 4.03 | 3.541 | 2.09 | 3.93 | [15 empty] | 3.547033
| 1 | 5 | NA | 4.29 | 4.09 | 3.545 | 3.13 | 3.83 | [15 empty] | 8
| 1 | 6 | NA | 3.78 | 4.06 | 3.442 | 2.26 | 3.81
| Mean |  |  | 3.848333 | 4.056667 | 3.501833 | 1.903333 | 3.835
| Median |  |  | 3.82 | 4.06 | 3.519 | 1.83 | 3.82
| Std Dev. |  |  | 0.2521441 | 0.1030857 | 0.05182438 | 0.7504576 | 0.05648008
| Rel.Std.Dev. |  |  | 6.552% | 2.541% | 1.48% | 39.43% | 1.473%
| PDM3 |  |  | 8.494% | 14.37% | -1.274% | -46.34% | 8.119%
| Z-Score (Absolute) |  | NA | 0.04 | 0.67 | 1.01 | 4.08 | 0
| Analytical results for As in OREAS 935 (Certified Value 8.72 ppm) | [22 empty] | Certified
As | Round | Replicate | Lab | Lab | Lab | Lab | Lab | Lab | Lab | Lab | Lab | Lab | Lab | Lab | Lab | Lab | Lab | Lab | Lab | Lab | Lab |  |  | 1
| No | No | 01 | 02 | 03 | 04 | 05 | 06 | 07 | 09 | 10 | 11 | 12 | 13 | 15 | 16 | 17 | 18 | 19 | 21 | 22 |  |  | ppm
|  |  | 4A*MS | 4A*MS | 4A*MS | 4A*OES | 4A*MS | 4A*OES | 4A*OES | 4A*MS | 4A*MS | 4A*OES | 4A*MS | 4A*OES/MS | 4A*OES | 4A*OES/MS | 4A*OES | 4A*MS | 4A*MS | 4A*OES/MS | 4A*MS |  |  | 2
2
| 1 | 1 | 10 | 8 | 4 | 13 | 9.5 | < 50 | < 50 | 12 | 14.2 | 9 | < 1 | 10.11292 | 9 | 7.94 | 8 | 9 | 8 | 8 | 9.2 |  |  | 1
| 1 | 2 | 9 | 8 | 3.5 | 12 | 9.1 | < 50 | < 50 | 12 | 13 | 11 | < 1 | 9.271839 | 8 | 6.986 | 13 | 9.5 | 10 | 8 | 9.5 |  |  | #N/A
| 1 | 3 | 10 | 8 | 3.7 | 7 | 9.2 | < 50 | < 50 | 12 | 12.9 | < 5 | < 1 | 10.30521 | 8 | 7.859 | 10 | 8.2 | 8 | 7 | 7.7 |  |  | 16
| 1 | 4 | 9 | 8 | 4.7 | 8 | 8.6 | < 50 | < 50 | 12 | 12.8 | 6 | < 1 | 11.4259 | 9 | 7.923 | 8 | 9.2 | 9 | 8 | 9.5 |  |  | 8.723312
| 1 | 5 | 9 | 8 | 5.6 | 8 | 6.8 | < 50 | < 50 | 12 | 11.1 | < 5 | < 1 | 8.791111 | 9 | 6.315 | 15 | 9.6 | 10 | 8 | 8.9 |  |  | 9
| 1 | 6 | 9 | 8 | 5 | 6 | 8.6 | < 50 | < 50 | 12 | 14 | < 5 | < 1 | 7.98906 | 8 | 7.994 | 13 | 9 | 10 | 9 | 9.6
| Mean |  | 9.333333 | 8 | 4.416667 | 9 | 8.633333 |  |  | 12 | 13 | 8.666667 |  | 9.64934 | 8.5 | 7.502833 | 11.16667 | 9.083333 | 9.166667 | 8 | 9.066667
| Median |  | 9 | 8 | 4.35 | 8 | 8.85 |  |  | 12 | 12.95 | 9 |  | 9.692379 | 8.5 | 7.891 | 11.5 | 9.1 | 9.5 | 8 | 9.35
| Std Dev. |  | 0.5163978 | 0 | 0.8183316 | 2.828427 | 0.9647107 |  |  | 0 | 1.104536 | 2.516611 |  | 1.219576 | 0.5477226 | 0.694812 | 2.926887 | 0.4996666 | 0.9831921 | 0.6324555 | 0.7174027
| Rel.Std.Dev. |  | 5.533% | 0% | 18.53% | 31.43% | 11.17% |  |  | 0% | 8.496% | 29.04% |  | 12.64% | 6.444% | 9.261% | 26.21% | 5.501% | 10.73% | 7.906% | 7.913%
| PDM3 |  | 6.993% | -8.292% | -49.37% | 3.172% | -1.031% |  |  | 37.56% | 49.03% | -0.6494% |  | 10.62% | -2.56% | -13.99% | 28.01% | 4.127% | 5.082% | -8.292% | 3.936%
| Z-Score (Absolute) |  | 0.27 | 0.97 | 4.3 | 0.78 | 0.04 | NA | NA | 2.75 | 3.68 | 0.35 | NA | 0.57 | 0.5 | 1.21 | 1.98 | 0.04 | 0.12 | 0.97 | 0.28
| Analytical results for Au in OREAS 935 (Indicative Value < 0.1 ppm) | [22 empty] | Indicative
Au | Round | Replicate | Lab | [20 empty] | 1
| No | No | 12 | [20 empty] | ppm
|  |  | 4A*MS | [20 empty] | 3
3
| 1 | 1 | < 0.1 | [20 empty] | 1
| 1 | 2 | < 0.1 | [20 empty] | 1
| 1 | 3 | < 0.1 | [20 empty] | 16
| 1 | 4 | < 0.1 | [20 empty] | < 0.1
| 1 | 5 | < 0.1 | [20 empty] | 7
| 1 | 6 | < 0.1
Mean
Median
Std Dev.
Rel.Std.Dev.
PDM3
| Z-Score (Absolute) |  | NA
| Analytical results for Ba in OREAS 935 (Indicative Value 60 ppm) | [22 empty] | Indicative
Ba | Round | Replicate | Lab | Lab | Lab | Lab | Lab | Lab | [15 empty] | 1
| No | No | 01 | 11 | 12 | 16 | 17 | 22 | [15 empty] | ppm
|  |  | 4A*MS | 4A*OES | 4A*MS | 4A*OES/MS | 4A*OES | 4A*MS | [15 empty] | 0
0
| 1 | 1 | NA | 79 | 39 | 34.302 | < 1 | 220 | [15 empty] | 1
| 1 | 2 | NA | 96 | 13 | 37.931 | < 1 | 210 | [15 empty] | 2
| 1 | 3 | NA | 135 | 10 | 43.671 | < 1 | 210 | [15 empty] | 16
| 1 | 4 | NA | 141 | 15 | 44.478 | < 1 | 220 | [15 empty] | 59.95178
| 1 | 5 | NA | 128 | 25 | 33.282 | < 1 | 210 | [15 empty] | 8
| 1 | 6 | NA | 127 | 34 | 43.468 | < 1 | 210
| Mean |  |  | 117.6667 | 22.66667 | 39.522 |  | 213.3333
| Median |  |  | 127.5 | 20 | 40.6995 |  | 210
| Std Dev. |  |  | 24.5085 | 11.94432 | 5.021242 |  | 5.163978
| Rel.Std.Dev. |  |  | 20.83% | 52.7% | 12.7% |  | 2.421%
| PDM3 |  |  | 96.27% | -62.19% | -34.08% |  | 255.8%
| Z-Score (Absolute) |  | NA | 0.55 | 0.79 | 0.55 | NA | 1.91
| Analytical results for Be in OREAS 935 (Certified Value < 2 ppm) | [22 empty] | Certified
Be | Round | Replicate | Lab | Lab | Lab | Lab | Lab | Lab | [15 empty] | 1
| No | No | 01 | 11 | 12 | 16 | 17 | 22 | [15 empty] | ppm
|  |  | 4A*MS | 4A*OES | 4A*MS | 4A*OES/MS | 4A*OES | 4A*MS | [15 empty] | 2
2
| 1 | 1 | NA | 1 | 1 | 1.34 | 2 | 1.27 | [15 empty] | 1
| 1 | 2 | NA | 1 | 1 | 1.38 | 2 | 1.1 | [15 empty] | 15
| 1 | 3 | NA | 1 | 1 | 1.34 | 2 | 1.52 | [15 empty] | 16
| 1 | 4 | NA | 1 | 1 | 1.35 | 2 | 1.44 | [15 empty] | < 2
| 1 | 5 | NA | 1 | 2 | 1.38 | 2 | 1.26 | [15 empty] | 10
| 1 | 6 | NA | 1 | 1 | 1.37 | 2 | 1.36
| Mean |  |  | 1 | 1.166667 | 1.36 | 2 | 1.325
| Median |  |  | 1 | 1 | 1.36 | 2 | 1.315
| Std Dev. |  |  | 0 | 0.4082483 | 0.01897367 | 0 | 0.1485598
| Rel.Std.Dev. |  |  | 0% | 34.99% | 1.395% | 0% | 11.21%
PDM3
| Z-Score (Absolute) |  | NA | 0.67 | 0.67 | 0.07 | 1.4 | 0
| Analytical results for Bi in OREAS 935 (Certified Value 709 ppm) | [22 empty] | Certified
Bi | Round | Replicate | Lab | Lab | Lab | Lab | Lab | Lab | Lab | Lab | Lab | Lab | Lab | Lab | Lab | Lab | Lab | Lab | Lab | Lab | Lab | Lab |  | 1
| No | No | 01 | 02 | 03 | 04 | 05 | 06 | 07 | 09 | 10 | 11 | 12 | 13 | 14 | 15 | 16 | 17 | 18 | 19 | 21 | 22 |  | ppm
|  |  | 4A*MS | 4A*MS | 4A*MS | 4A*MS | 4A*OES | 4A*OES | 4A*OES | 4A*MS | 4A*MS | 4A*OES | 4A*MS | 4A*OES/MS | 4A*MS | 4A*OES | 4A*OES/MS | 4A*OES | 4A*MS | 4A*MS | 4A*OES/MS | 4A*MS |  | 0
0
| 1 | 1 | 740 | 407 | 640.39 | 788 | 765 | 740 | 740 | 692 | 736.8 | 694 | 775 | 762.1399 | 637.09 | 440 | 709.318 | 586 | 742 | 713.7 | 603 | 699 |  | 1
| 1 | 2 | 708 | 402 | 640.71 | 812 | 759 | 730 | 750 | 662 | 714.2 | 703 | 775.7 | 759.7949 | 615.78 | 420 | 722.883 | 637 | 738 | 707.9 | 634 | 683 |  | #N/A
| 1 | 3 | 712 | 404 | 659.42 | 767 | 772 | 730 | 720 | 606 | 675.4 | 723 | 821.3 | 762.2445 | 630.4 | 440 | 693.73 | 597 | 784 | 722.3 | 625 | 701 |  | 16
| 1 | 4 | 702 | 401 | 637.37 | 835 | 773 | 710 | 720 | 695 | 711 | 705 | 854.7 | 754.0863 | 583.32 | 420 | 683.502 | 649 | 786 | 699.1 | 605 | 719 |  | 709.1852
| 1 | 5 | 735 | 401 | 639.53 | 750 | 840 | 760 | 770 | 637 | 697.6 | 991 | 789.9 | 750.3375 | 644.93 | 440 | 676.726 | 679 | 767 | 717.9 | 572 | 692 |  | 11
| 1 | 6 | 748 | 403 | 645.69 | 743 | 704 | 730 | 710 | 695 | 708.4 | 766 | 795.8 | 750.219 | 619.66 | 440 | 690.131 | 627 | 765 | 718.7 | 600 | 698
| Mean |  | 724.1667 | 403 | 643.8517 | 782.5 | 768.8333 | 733.3333 | 735 | 664.5 | 707.2333 | 763.6667 | 802.0667 | 756.4703 | 621.8633 | 433.3333 | 696.0483 | 629.1667 | 763.6667 | 713.2667 | 606.5 | 698.6667
| Median |  | 723.5 | 402.5 | 640.55 | 777.5 | 768.5 | 730 | 730 | 677 | 709.7 | 714 | 792.85 | 756.9406 | 625.03 | 440 | 691.9305 | 632 | 766 | 715.8 | 604 | 698.5
| Std Dev. |  | 19.16681 | 2.280351 | 8.103018 | 36.09294 | 43.37472 | 16.32993 | 22.58318 | 36.88225 | 20.22095 | 114.2938 | 30.83924 | 5.63759 | 21.7451 | 10.32796 | 17.13088 | 34.17845 | 20.26491 | 8.512031 | 21.65872 | 11.91078
| Rel.Std.Dev. |  | 2.647% | 0.5658% | 1.259% | 4.613% | 5.642% | 2.227% | 3.073% | 5.55% | 2.859% | 14.97% | 3.845% | 0.7452% | 3.497% | 2.383% | 2.461% | 5.432% | 2.654% | 1.193% | 3.571% | 1.705%
| PDM3 |  | 2.112% | -43.17% | -9.212% | 10.34% | 8.411% | 3.405% | 3.64% | -6.301% | -0.2752% | 7.682% | 13.1% | 6.668% | -12.31% | -38.9% | -1.852% | -11.28% | 7.682% | 0.5755% | -14.48% | -1.483%
| Z-Score (Absolute) |  | 0.19 | 4.16 | 0.9 | 0.98 | 0.79 | 0.31 | 0.33 | 0.62 | 0.04 | 0.11 | 1.24 | 0.63 | 1.2 | 3.75 | 0.19 | 1.1 | 0.72 | 0.04 | 1.4 | 0.16
| Analytical results for Ca in OREAS 935 (Certified Value 0.32 wt.%) | [22 empty] | Certified
Ca | Round | Replicate | Lab | Lab | Lab | Lab | Lab | Lab | Lab | [14 empty] | 1
| No | No | 01 | 11 | 12 | 14 | 16 | 17 | 22 | [14 empty] | wt.%
|  |  | 4A*OES | 4A*OES | 4A*MS | 4A*OES | 4A*OES/MS | 4A*OES | 4A*MS | [14 empty] | 3
3
| 1 | 1 | NA | 0.33 | 0.31 | 0.3003 | 0.32 | 0.12 | 0.34 | [14 empty] | 1
| 1 | 2 | NA | 0.33 | 0.33 | 0.2986 | 0.318 | 0.14 | 0.34 | [14 empty] | 36
| 1 | 3 | NA | 0.31 | 0.33 | 0.2855 | 0.311 | 0.12 | 0.34 | [14 empty] | 16
| 1 | 4 | NA | 0.3 | 0.32 | 0.3183 | 0.316 | 0.21 | 0.35 | [14 empty] | 0.3204833
| 1 | 5 | NA | 0.64 | 0.34 | 0.3048 | 0.315 | 0.29 | 0.33 | [14 empty] | 12
| 1 | 6 | NA | 0.32 | 0.32 | 0.317 | 0.312 | 0.23 | 0.34
| Mean |  |  | 0.3716667 | 0.325 | 0.3040833 | 0.3153333 | 0.185 | 0.34
| Median |  |  | 0.325 | 0.325 | 0.30255 | 0.3155 | 0.175 | 0.34
| Std Dev. |  |  | 0.1319722 | 0.01048809 | 0.01232224 | 0.003444803 | 0.0694982 | 0.006324555
| Rel.Std.Dev. |  |  | 35.51% | 3.227% | 4.052% | 1.092% | 37.57% | 1.86%
| PDM3 |  |  | 15.97% | 1.409% | -5.117% | -1.607% | -42.27% | 6.09%
| Z-Score (Absolute) |  | NA | 0.09 | 0.54 | 0.81 | 0.09 | 8.49 | 1.5
| Analytical results for Cd in OREAS 935 (Certified Value < 2 ppm) | [22 empty] | Certified
Cd | Round | Replicate | Lab | Lab | Lab | Lab | Lab | Lab | [15 empty] | 1
| No | No | 01 | 11 | 12 | 14 | 16 | 22 | [15 empty] | ppm
|  |  | 4A*MS | 4A*OES | 4A*MS | 4A*MS | 4A*OES/MS | 4A*MS | [15 empty] | 2
2
| 1 | 1 | NA | 1.6 | 1.8 | 1.46 | 1.205 | 1.13 | [15 empty] | 1
| 1 | 2 | NA | 1.3 | 2 | 1.57 | 1.179 | 1.64 | [15 empty] | 16
| 1 | 3 | NA | 2.6 | 1.8 | 1.53 | 1.293 | 1.23 | [15 empty] | 16
| 1 | 4 | NA | 3.4 | 2 | 1.6 | 1.32 | 1.53 | [15 empty] | < 2
| 1 | 5 | NA | 0.6 | 1.9 | 1.44 | 1.144 | 1.59 | [15 empty] | 13
| 1 | 6 | NA | 3.1 | 1.8 | 1.45 | 1.287 | 1.59
| Mean |  |  | 2.1 | 1.883333 | 1.508333 | 1.238 | 1.451667
| Median |  |  | 2.1 | 1.85 | 1.495 | 1.246 | 1.56
| Std Dev. |  |  | 1.102724 | 0.09831921 | 0.06794606 | 0.07149266 | 0.2156309
| Rel.Std.Dev. |  |  | 52.51% | 5.22% | 4.505% | 5.775% | 14.85%
PDM3
| Z-Score (Absolute) |  | NA | 0.83 | 0.94 | 0 | 0.67 | 0.14
| Analytical results for Ce in OREAS 935 (Indicative Value 46.4 ppm) | [22 empty] | Indicative
Ce | Round | Replicate | Lab | Lab | Lab | Lab | [17 empty] | 1
| No | No | 12 | 14 | 16 | 22 | [17 empty] | ppm
|  |  | 4A*MS | 4A*MS | 4A*OES/MS | 4A*MS | [17 empty] | 1
1
| 1 | 1 | 49 | 44.46 | 36.226 | 51.9 | [17 empty] | 1
| 1 | 2 | 53 | 44.98 | 37.044 | 49.9 | [17 empty] | 3
| 1 | 3 | 54 | 44.17 | 36.997 | 49.8 | [17 empty] | 16
| 1 | 4 | 54 | 44.5 | 38.087 | 53.8 | [17 empty] | 46.41046
| 1 | 5 | 55 | 46.1 | 36.688 | 49.5 | [17 empty] | 9
| 1 | 6 | 52 | 43.43 | 37.969 | 51.3
| Mean |  | 52.83333 | 44.60667 | 37.1685 | 51.03333
| Median |  | 53.5 | 44.48 | 37.0205 | 50.6
| Std Dev. |  | 2.136976 | 0.8919118 | 0.7278106 | 1.651262
| Rel.Std.Dev. |  | 4.045% | 2% | 1.958% | 3.236%
| PDM3 |  | 13.84% | -3.887% | -19.91% | 9.961%
| Z-Score (Absolute) |  | 0.82 | 0.53 | 1.75 | 0.53
| Analytical results for Co in OREAS 935 (Certified Value 77 ppm) | [22 empty] | Certified
Co | Round | Replicate | Lab | Lab | Lab | Lab | Lab | Lab | Lab | Lab | Lab | Lab | Lab | Lab | Lab | Lab | Lab | Lab | Lab | Lab | Lab | Lab | Lab | 1
| No | No | 01 | 02 | 03 | 04 | 05 | 06 | 07 | 08 | 09 | 10 | 11 | 12 | 13 | 14 | 15 | 16 | 17 | 18 | 19 | 21 | 22 | ppm
|  |  | 4A*MS | 4A*MS | 4A*OES | 4A*OES | 4A*MS | 4A*OES | 4A*OES | 4A*OES | 4A*OES | 4A*MS | 4A*OES | 4A*MS | 4A*OES/MS | 4A*MS | 4A*OES | 4A*OES/MS | 4A*OES | 4A*OES | 4A*OES | 4A*OES/MS | 4A*MS | 0
1
| 1 | 1 | 81 | 43.4 | 74 | 82 | 73.1 | 80 | 80 | 81.5 | 85 | 74.9 | 77 | 76.1 | 99.15718 | 69.2 | 61 | 76.19 | 70 | 80 | 76 | 52.8 | 76.1 | 1
| 1 | 2 | 79 | 43 | 77 | 84 | 72.9 | 80 | 80 | 82.4 | 85 | 75.6 | 77 | 79.6 | 98.22767 | 69.7 | 65 | 76.24 | 73 | 76 | 78 | 52.6 | 71.8 | #N/A
| 1 | 3 | 81 | 43.1 | 76 | 82 | 71.7 | 80 | 80 | 83.7 | 80 | 74.9 | 69 | 82.7 | 99.47387 | 68.2 | 63 | 76.45 | 71 | 76 | 76 | 53.6 | 72.1 | 16
| 1 | 4 | 80 | 43 | 77 | 82 | 74.2 | 80 | 80 | 79.6 | 80 | 74 | 71 | 81.5 | 98.34787 | 66.1 | 64 | 76.22 | 74 | 79 | 76 | 53.8 | 78.8 | 77.34431
| 1 | 5 | 80 | 43.1 | 77 | 83 | 71.2 | 80 | 80 | 82.1 | 80 | 76.3 | 81 | 85.4 | 97.08822 | 72.2 | 61 | 74.1 | 77 | 80 | 77 | 54 | 76.9 | 14
| 1 | 6 | 82 | 42.9 | 75 | 80 | 73.6 | 80 | 80 | 79.7 | 80 | 77 | 75 | 80.5 | 102.8622 | 66.7 | 62 | 78.22 | 77 | 78 | 79 | 53.4 | 74.7
| Mean |  | 80.5 | 43.08333 | 76 | 82.16667 | 72.78333 | 80 | 80 | 81.5 | 81.66667 | 75.45 | 75 | 80.96667 | 99.19283 | 68.68333 | 62.66667 | 76.23667 | 73.66667 | 78.16667 | 77 | 53.36667 | 75.06667
| Median |  | 80.5 | 43.05 | 76.5 | 82 | 73 | 80 | 80 | 81.8 | 80 | 75.25 | 76 | 81 | 98.75253 | 68.7 | 62.5 | 76.23 | 73.5 | 78.5 | 76.5 | 53.5 | 75.4
| Std Dev. |  | 1.048809 | 0.1722401 | 1.264911 | 1.32916 | 1.137395 | 0 | 0 | 1.603746 | 2.581989 | 1.082128 | 4.38178 | 3.121325 | 1.980863 | 2.213971 | 1.632993 | 1.307435 | 2.94392 | 1.834848 | 1.264911 | 0.5573748 | 2.755842
| Rel.Std.Dev. |  | 1.303% | 0.3998% | 1.664% | 1.618% | 1.563% | 0% | 0% | 1.968% | 3.162% | 1.434% | 5.842% | 3.855% | 1.997% | 3.223% | 2.606% | 1.715% | 3.996% | 2.347% | 1.643% | 1.044% | 3.671%
| PDM3 |  | 4.08% | -44.3% | -1.738% | 6.235% | -5.897% | 3.434% | 3.434% | 5.373% | 5.588% | -2.449% | -3.031% | 4.683% | 28.25% | -11.2% | -18.98% | -1.432% | -4.755% | 1.063% | -0.4452% | -31% | -2.945%
| Z-Score (Absolute) |  | 0.76 | 5.94 | 0.04 | 1.06 | 0.62 | 0.67 | 0.67 | 0.94 | 0.97 | 0.14 | 0.22 | 0.85 | 3.98 | 1.35 | 2.43 | 0 | 0.46 | 0.35 | 0.14 | 4.1 | 0.21
| Analytical results for Cr in OREAS 935 (Certified Value 37.6 ppm) | [22 empty] | Certified
Cr | Round | Replicate | Lab | Lab | Lab | Lab | Lab | Lab | [15 empty] | 1
| No | No | 01 | 11 | 12 | 16 | 17 | 22 | [15 empty] | ppm
|  |  | 4A*OES | 4A*OES | 4A*MS | 4A*OES/MS | 4A*OES | 4A*MS | [15 empty] | 1
1
| 1 | 1 | NA | 37 | 40 | 34.729 | 30 | 37 | [15 empty] | 1
| 1 | 2 | NA | 36 | 42 | 40.351 | 31 | 36 | [15 empty] | 39
| 1 | 3 | NA | 32 | 45 | 38.638 | 32 | 37 | [15 empty] | 16
| 1 | 4 | NA | 30 | 46 | 40.402 | 36 | 37 | [15 empty] | 37.55647
| 1 | 5 | NA | 39 | 47 | 41.806 | 38 | 35 | [15 empty] | 15
| 1 | 6 | NA | 33 | 43 | 35.968 | 37 | 37
| Mean |  |  | 34.5 | 43.83333 | 38.649 | 34 | 36.5
| Median |  |  | 34.5 | 44 | 39.4945 | 34 | 37
| Std Dev. |  |  | 3.391165 | 2.639444 | 2.774554 | 3.405877 | 0.83666
| Rel.Std.Dev. |  |  | 9.829% | 6.022% | 7.179% | 10.02% | 2.292%
| PDM3 |  |  | -8.138% | 16.71% | 2.909% | -9.47% | -2.813%
| Z-Score (Absolute) |  | NA | 0.67 | 2.06 | 0.54 | 0.82 | 0
| Analytical results for Cs in OREAS 935 (Indicative Value 5.83 ppm) | [22 empty] | Indicative
Cs | Round | Replicate | Lab | Lab | Lab | Lab | [17 empty] | 1
| No | No | 01 | 14 | 16 | 22 | [17 empty] | ppm
|  |  | 4A*MS | 4A*MS | 4A*OES/MS | 4A*MS | [17 empty] | 2
2
| 1 | 1 | NA | 5.09 | < 5 | 6.49 | [17 empty] | 1
| 1 | 2 | NA | 5.17 | < 5 | 6.29 | [17 empty] | 4
| 1 | 3 | NA | 5.25 | < 5 | 6.44 | [17 empty] | 16
| 1 | 4 | NA | 5.29 | < 5 | 6.67 | [17 empty] | 5.834167
| 1 | 5 | NA | 5.23 | < 5 | 6.49 | [17 empty] | 10
| 1 | 6 | NA | 5.01 | < 5 | 6.59
| Mean |  |  | 5.173333 |  | 6.495
| Median |  |  | 5.2 |  | 6.49
| Std Dev. |  |  | 0.1061446 |  | 0.1301922
| Rel.Std.Dev. |  |  | 2.052% |  | 2.004%
| PDM3 |  |  | -11.33% |  | 11.33%
| Z-Score (Absolute) |  | NA | 0.67 | NA | 0.67
| Analytical results for Cu in OREAS 935 (Certified Value 12.55 wt.%) | [22 empty] | Certified
Cu | Round | Replicate | Lab | Lab | Lab | Lab | Lab | Lab | Lab | Lab | Lab | Lab | Lab | Lab | Lab | Lab | Lab | Lab | Lab | Lab | Lab | Lab |  | 1
| No | No | 01 | 02 | 03 | 04 | 05 | 06 | 07 | 09 | 10 | 11 | 12 | 13 | 14 | 15 | 16 | 17 | 18 | 19 | 21 | 22 |  | wt.%
|  |  | 4A*AAS | 4A*OES | 4A*OES | 4A*OES | 4A*OES | 4A*OES/AAS | 4A*OES/AAS | 4A*OES | 4A*AAS | 4A*OES | 4A*OES | 4A*OES/MS | 4A*OES | 4A*AAS | 4A*OES | 4A*OES | 4A*OES | 4A*AAS | 4A*OES | 4A*OES/AAS |  | 2
3
| 1 | 1 | 12.8 | > 10000 | 12.5214 | 12.5 | 12 | 12.7 | 12.55 | 12.7 | 12.74 | 11.656 | 13.323 | 12.14329 | 11.5832 | 12.12 | 12.7 | 12.8261 | 12.4 | 12.5 | 12.6 | 12.6 |  | 1
| 1 | 2 | 12.3 | > 10000 | 12.7867 | 12.9 | 12.2 | 12.6 | 12.5 | 12.8 | 12.49 | 11.946 | 12.663 | 12.14216 | 11.5912 | 11.99 | 12.6 | 13.2011 | 13 | 12.25 | 12.5 | 12.45 |  | #N/A
| 1 | 3 | 12.4 | > 10000 | 12.4995 | 13 | 12.6 | 12.95 | 12.7 | 12.6 | 12.37 | 11.556 | 12.853 | 12.18342 | 11.2397 | 12.02 | 13.1 | 13.5818 | 12.4 | 12.5 | 13 | 12.55 |  | 16
| 1 | 4 | 12.7 | > 10000 | 12.638 | 13.3 | 12.4 | 12.6 | 12.3 | 12.4 | 12.94 | 11.55 | 13.004 | 12.1068 | 12.7558 | 12.18 | 12.4 | 12.922 | 12.7 | 12.25 | 12.9 | 13.05 |  | 12.55209
| 1 | 5 | 12.3 | > 10000 | 12.4256 | 13.1 | 12.2 | 12.7 | 12.55 | 12.7 | 12.51 | 11.987 | 13.052 | 12.17694 | 12.4771 | 12.08 | 12.8 | 13.314 | 12.8 | 12.45 | 13.1 | 12.5 |  | 16
| 1 | 6 | 12.7 | > 10000 | 12.573 | 13 | 12.8 | 12.8 | 12.55 | 12.4 | 12.33 | 12.731 | 13.055 | 12.17434 | 12.6585 | 12.18 | 12.7 | 13.1477 | 12.4 | 12.5 | 13 | 12.5
| Mean |  | 12.53333 |  | 12.57403 | 12.96667 | 12.36667 | 12.725 | 12.525 | 12.6 | 12.56333 | 11.90433 | 12.99167 | 12.15449 | 12.05092 | 12.095 | 12.71667 | 13.16545 | 12.61667 | 12.40833 | 12.85 | 12.60833
| Median |  | 12.55 |  | 12.5472 | 13 | 12.3 | 12.7 | 12.55 | 12.65 | 12.5 | 11.801 | 13.028 | 12.15882 | 12.03415 | 12.1 | 12.7 | 13.1744 | 12.55 | 12.475 | 12.95 | 12.525
| Std Dev. |  | 0.2250926 |  | 0.1262362 | 0.265832 | 0.294392 | 0.1332291 | 0.1294218 | 0.167332 | 0.2337235 | 0.4473266 | 0.221285 | 0.0292806 | 0.653578 | 0.07993748 | 0.2316607 | 0.2725534 | 0.2562551 | 0.1241639 | 0.2428992 | 0.2222986
| Rel.Std.Dev. |  | 1.796% |  | 1.004% | 2.05% | 2.381% | 1.047% | 1.033% | 1.328% | 1.86% | 3.758% | 1.703% | 0.2409% | 5.423% | 0.6609% | 1.822% | 2.07% | 2.031% | 1.001% | 1.89% | 1.763%
| PDM3 |  | -0.1495% |  | 0.1748% | 3.303% | -1.477% | 1.378% | -0.2159% | 0.3817% | 0.08954% | -5.161% | 3.502% | -3.168% | -3.993% | -3.642% | 1.311% | 4.886% | 0.5144% | -1.145% | 2.373% | 0.448%
| Z-Score (Absolute) |  | 0.13 | NA | 0.04 | 1.68 | 0.82 | 0.67 | 0.16 | 0.15 | 0 | 2.75 | 1.79 | 1.71 | 1.46 | 1.95 | 0.64 | 2.51 | 0.22 | 0.65 | 1.2 | 0.18
| Analytical results for Dy in OREAS 935 (Indicative Value 2.22 ppm) | [22 empty] | Indicative
Dy | Round | Replicate | Lab | [20 empty] | 1
| No | No | 14 | [20 empty] | ppm
|  |  | 4A*MS | [20 empty] | 2
2
| 1 | 1 | 2.24 | [20 empty] | 1
| 1 | 2 | 2.29 | [20 empty] | 5
| 1 | 3 | 2.22 | [20 empty] | 16
| 1 | 4 | 2.16 | [20 empty] | 2.221667
| 1 | 5 | 2.25 | [20 empty] | 11
| 1 | 6 | 2.17
| Mean |  | 2.221667
| Median |  | 2.23
| Std Dev. |  | 0.04956477
| Rel.Std.Dev. |  | 2.231%
| PDM3 |  | -1.443e-13%
| Z-Score (Absolute) |  | NA
| Analytical results for Er in OREAS 935 (Indicative Value 1.23 ppm) | [22 empty] | Indicative
Er | Round | Replicate | Lab | [20 empty] | 1
| No | No | 14 | [20 empty] | ppm
|  |  | 4A*MS | [20 empty] | 2
2
| 1 | 1 | 1.22 | [20 empty] | 1
| 1 | 2 | 1.23 | [20 empty] | 6
| 1 | 3 | 1.21 | [20 empty] | 16
| 1 | 4 | 1.2 | [20 empty] | 1.225
| 1 | 5 | 1.27 | [20 empty] | 12
| 1 | 6 | 1.22
| Mean |  | 1.225
| Median |  | 1.22
| Std Dev. |  | 0.02428992
| Rel.Std.Dev. |  | 1.983%
| PDM3 |  | 0%
| Z-Score (Absolute) |  | NA
| Analytical results for Eu in OREAS 935 (Indicative Value 0.75 ppm) | [22 empty] | Indicative
Eu | Round | Replicate | Lab | [20 empty] | 1
| No | No | 14 | [20 empty] | ppm
|  |  | 4A*MS | [20 empty] | 2
2
| 1 | 1 | 0.74 | [20 empty] | 1
| 1 | 2 | 0.76 | [20 empty] | 7
| 1 | 3 | 0.74 | [20 empty] | 16
| 1 | 4 | 0.74 | [20 empty] | 0.7533333
| 1 | 5 | 0.8 | [20 empty] | 13
| 1 | 6 | 0.74
| Mean |  | 0.7533333
| Median |  | 0.74
| Std Dev. |  | 0.0242212
| Rel.Std.Dev. |  | 3.215%
| PDM3 |  | 6.661e-14%
| Z-Score (Absolute) |  | NA
| Analytical results for Fe in OREAS 935 (Certified Value 22.89 wt.%) | [22 empty] | Certified
Fe | Round | Replicate | Lab | Lab | Lab | Lab | Lab | Lab | Lab | Lab | Lab | Lab | Lab | Lab | Lab | Lab | Lab | Lab | Lab | Lab | Lab | Lab |  | 1
| No | No | 01 | 02 | 03 | 04 | 05 | 06 | 07 | 09 | 10 | 11 | 12 | 13 | 14 | 15 | 16 | 17 | 18 | 19 | 21 | 22 |  | wt.%
|  |  | 4A*OES | 4A*OES | 4A*OES | 4A*MS | 4A*MS | 4A*OES | 4A*OES | 4A*OES | 4A*OES | 4A*OES | 4A*MS | 4A*OES/MS | 4A*OES | 4A*OES | 4A*OES/MS | 4A*OES | 4A*OES | 4A*OES | 4A*OES/MS | 4A*MS |  | 2
3
| 1 | 1 | 25.1 | > 15 | 22.83 | 19.5 | 21.2 | 22.9 | 22.6 | 24.5 | 25.35 | 23.19 | 23.73 | 23.45103 | 23.02 | 22.3 | > 15 | 19.5 | 21.1 | 24.78 | > 15 | 22.3 |  | 1
| 1 | 2 | 24.6 | > 15 | 23.84 | 22.1 | 20.8 | 22.7 | 22.5 | 24.4 | 25.45 | 22.99 | 24.18 | 23.37348 | 23.3 | 22.64 | > 15 | 20.22 | 20.7 | 25.02 | > 15 | 21.8 |  | #N/A
| 1 | 3 | 24.8 | > 15 | 23.86 | 19.4 | 21.1 | 22.7 | 22.9 | 24.4 | 25.31 | 22.62 | 25.15 | 23.51 | 22.29 | 22.87 | > 15 | 18.98 | 20.5 | 24.79 | > 15 | 22.1 |  | 16
| 1 | 4 | 25.2 | > 15 | 23.54 | 20.2 | 21.6 | 22.7 | 22.3 | 24.5 | 24.64 | 22.26 | 23.88 | 23.54937 | 24.83 | 22.86 | > 15 | 20.69 | 21 | 24.79 | > 15 | 22.7 |  | 22.88507
| 1 | 5 | 24.3 | > 15 | 23.53 | 19.5 | 21.1 | 23.1 | 22.2 | 24.4 | 24.82 | 27.41 | 24.17 | 23.42007 | 24.41 | 22.68 | > 15 | 22.09 | 20.7 | 24.67 | > 15 | 22.7 |  | 17
| 1 | 6 | 25.2 | > 15 | 22.69 | 19.9 | 21.1 | 22.7 | 22.5 | 24.2 | 24.93 | 23.25 | 23.83 | 23.38289 | 24.77 | 22.42 | > 15 | 21.28 | 21.1 | 24.98 | > 15 | 22.5
| Mean |  | 24.86667 |  | 23.38167 | 20.1 | 21.15 | 22.8 | 22.5 | 24.4 | 25.08333 | 23.62 | 24.15667 | 23.44781 | 23.77 | 22.62833 |  | 20.46 | 20.85 | 24.83833 |  | 22.35
| Median |  | 24.95 |  | 23.535 | 19.7 | 21.1 | 22.7 | 22.5 | 24.4 | 25.12 | 23.09 | 24.025 | 23.43555 | 23.855 | 22.66 |  | 20.455 | 20.85 | 24.79 |  | 22.4
| Std Dev. |  | 0.3669696 |  | 0.5037228 | 1.025671 | 0.2588436 | 0.167332 | 0.244949 | 0.1095445 | 0.3305551 | 1.8938 | 0.520141 | 0.07028763 | 1.049476 | 0.2306874 |  | 1.14471 | 0.250998 | 0.1337784 |  | 0.3563706
| Rel.Std.Dev. |  | 1.476% |  | 2.154% | 5.103% | 1.224% | 0.7339% | 1.089% | 0.449% | 1.318% | 8.018% | 2.153% | 0.2998% | 4.415% | 1.019% |  | 5.595% | 1.204% | 0.5386% |  | 1.594%
| PDM3 |  | 8.659% |  | 2.17% | -12.17% | -7.582% | -0.3717% | -1.683% | 6.62% | 9.606% | 3.211% | 5.556% | 2.459% | 3.867% | -1.122% |  | -10.6% | -8.893% | 8.535% |  | -2.338%
| Z-Score (Absolute) |  | 1.23 | NA | 0.32 | 1.95 | 1.05 | 0.04 | 0.22 | 0.95 | 1.37 | 0 | 0.67 | 0.36 | 0.56 | 0.14 | NA | 1.48 | 1.24 | 1.22 | NA | 0.32
| Analytical results for Ga in OREAS 935 (Indicative Value 11.6 ppm) | [22 empty] | Indicative
Ga | Round | Replicate | Lab | Lab | Lab | Lab | [17 empty] | 1
| No | No | 01 | 14 | 16 | 22 | [17 empty] | ppm
|  |  | 4A*MS | 4A*MS | 4A*OES/MS | 4A*MS | [17 empty] | 1
1
| 1 | 1 | NA | 10.63 | 11.76 | 12.2 | [17 empty] | 1
| 1 | 2 | NA | 10.45 | 11.91 | 11.9 | [17 empty] | 8
| 1 | 3 | NA | 10.62 | 11.99 | 12 | [17 empty] | 16
| 1 | 4 | NA | 10.4 | 12.12 | 12.85 | [17 empty] | 11.61778
| 1 | 5 | NA | 10.73 | 11.73 | 12.55 | [17 empty] | 14
| 1 | 6 | NA | 10.81 | 11.97 | 12.5
| Mean |  |  | 10.60667 | 11.91333 | 12.33333
| Median |  |  | 10.625 | 11.94 | 12.35
| Std Dev. |  |  | 0.1578185 | 0.1476031 | 0.362859
| Rel.Std.Dev. |  |  | 1.488% | 1.239% | 2.942%
| PDM3 |  |  | -8.703% | 2.544% | 6.159%
| Z-Score (Absolute) |  | NA | 2.1 | 0 | 0.67
| Analytical results for Gd in OREAS 935 (Indicative Value 2.77 ppm) | [22 empty] | Indicative
Gd | Round | Replicate | Lab | [20 empty] | 1
| No | No | 14 | [20 empty] | ppm
|  |  | 4A*MS | [20 empty] | 2
2
| 1 | 1 | 2.78 | [20 empty] | 1
| 1 | 2 | 2.71 | [20 empty] | 9
| 1 | 3 | 2.84 | [20 empty] | 16
| 1 | 4 | 2.76 | [20 empty] | 2.768333
| 1 | 5 | 2.81 | [20 empty] | 15
| 1 | 6 | 2.71
| Mean |  | 2.768333
| Median |  | 2.77
| Std Dev. |  | 0.05269409
| Rel.Std.Dev. |  | 1.903%
| PDM3 |  | 1.11e-13%
| Z-Score (Absolute) |  | NA
| Analytical results for Ge in OREAS 935 (Indicative Value 0.37 ppm) | [22 empty] | Indicative
Ge | Round | Replicate | Lab | Lab | [19 empty] | 1
| No | No | 01 | 22 | [19 empty] | ppm
|  |  | 4A*MS | 4A*MS | [19 empty] | 2
2
| 1 | 1 | NA | 0.33 | [19 empty] | 1
| 1 | 2 | NA | 0.38 | [19 empty] | 10
| 1 | 3 | NA | 0.37 | [19 empty] | 16
| 1 | 4 | NA | 0.41 | [19 empty] | 0.37
| 1 | 5 | NA | 0.37 | [19 empty] | 16
| 1 | 6 | NA | 0.36
| Mean |  |  | 0.37
| Median |  |  | 0.37
| Std Dev. |  |  | 0.02607681
| Rel.Std.Dev. |  |  | 7.048%
| PDM3 |  |  | -1.11e-14%
| Z-Score (Absolute) |  | NA | NA
| Analytical results for Hf in OREAS 935 (Indicative Value 1.49 ppm) | [22 empty] | Indicative
Hf | Round | Replicate | Lab | Lab | Lab | Lab | Lab | [16 empty] | 1
| No | No | 01 | 12 | 14 | 16 | 22 | [16 empty] | ppm
|  |  | 4A*MS | 4A*MS | 4A*MS | 4A*OES/MS | 4A*MS | [16 empty] | 2
2
| 1 | 1 | NA | 1.6 | 1.19 | 1.511 | 1.9 | [16 empty] | 1
| 1 | 2 | NA | 1.4 | 1.33 | 1.531 | 1.7 | [16 empty] | 21
| 1 | 3 | NA | 1.6 | 1.26 | 1.453 | 1.7 | [16 empty] | 16
| 1 | 4 | NA | 1.5 | 1.18 | 1.533 | 1.7 | [16 empty] | 1.492
| 1 | 5 | NA | 1.7 | 1.24 | 1.489 | 1.5 | [16 empty] | 7
| 1 | 6 | NA | 1.5 | 1.23 | 1.461 | 1.6
| Mean |  |  | 1.55 | 1.238333 | 1.496333 | 1.683333
| Median |  |  | 1.55 | 1.235 | 1.5 | 1.7
| Std Dev. |  |  | 0.1048809 | 0.05419102 | 0.03447124 | 0.132916
| Rel.Std.Dev. |  |  | 6.767% | 4.376% | 2.304% | 7.896%
| PDM3 |  |  | 3.887% | -17% | 0.2904% | 12.82%
| Z-Score (Absolute) |  | NA | 0.19 | 2.05 | 0.19 | 1.16
| Analytical results for Ho in OREAS 935 (Indicative Value 0.42 ppm) | [22 empty] | Indicative
Ho | Round | Replicate | Lab | [20 empty] | 1
| No | No | 14 | [20 empty] | ppm
|  |  | 4A*MS | [20 empty] | 2
2
| 1 | 1 | 0.43 | [20 empty] | 1
| 1 | 2 | 0.43 | [20 empty] | 2
| 1 | 3 | 0.42 | [20 empty] | 16
| 1 | 4 | 0.41 | [20 empty] | 0.4233333
| 1 | 5 | 0.42 | [20 empty] | 8
| 1 | 6 | 0.43
| Mean |  | 0.4233333
| Median |  | 0.425
| Std Dev. |  | 0.008164966
| Rel.Std.Dev. |  | 1.929%
| PDM3 |  | 8.882e-14%
| Z-Score (Absolute) |  | NA
| Analytical results for In in OREAS 935 (Indicative Value 12.8 ppm) | [22 empty] | Indicative
In | Round | Replicate | Lab | Lab | Lab | Lab | Lab | [16 empty] | 1
| No | No | 01 | 12 | 14 | 16 | 22 | [16 empty] | ppm
|  |  | 4A*MS | 4A*MS | 4A*MS | 4A*OES/MS | 4A*MS | [16 empty] | 1
1
| 1 | 1 | NA | 14.57 | 11.474 | 9.581 | 14.6 | [16 empty] | 1
| 1 | 2 | NA | 14.2 | 11.794 | 9.531 | 14.35 | [16 empty] | 3
| 1 | 3 | NA | 15.38 | 11.764 | 9.886 | 14.6 | [16 empty] | 16
| 1 | 4 | NA | 15.99 | 11.877 | 9.895 | 15.5 | [16 empty] | 12.754625
| 1 | 5 | NA | 14.24 | 11.813 | 9.364 | 14.8 | [16 empty] | 9
| 1 | 6 | NA | 13.98 | 11.713 | 10.009 | 15.2
| Mean |  |  | 14.72667 | 11.73917 | 9.711 | 14.84167
| Median |  |  | 14.405 | 11.779 | 9.7335 | 14.7
| Std Dev. |  |  | 0.789827 | 0.1407628 | 0.2541629 | 0.4294376
| Rel.Std.Dev. |  |  | 5.363% | 1.199% | 2.617% | 2.893%
| PDM3 |  |  | 15.46% | -7.961% | -23.86% | 16.36%
| Z-Score (Absolute) |  | NA | 0.65 | 0.65 | 1.53 | 0.7
| Analytical results for K in OREAS 935 (Indicative Value 1.29 wt.%) | [22 empty] | Indicative
K | Round | Replicate | Lab | Lab | Lab | Lab | Lab | [16 empty] | 1
| No | No | 01 | 11 | 12 | 16 | 22 | [16 empty] | wt.%
|  |  | 4A*OES | 4A*OES | 4A*MS | 4A*OES/MS | 4A*MS | [16 empty] | 2
2
| 1 | 1 | NA | 1.33 | 1.24 | 1.208 | 1.31 | [16 empty] | 1
| 1 | 2 | NA | 1.32 | 1.34 | 1.244 | 1.33 | [16 empty] | 4
| 1 | 3 | NA | 1.33 | 1.34 | 1.181 | 1.31 | [16 empty] | 16
| 1 | 4 | NA | 1.24 | 1.33 | 1.219 | 1.36 | [16 empty] | 1.286125
| 1 | 5 | NA | 1.55 | 1.36 | 1.241 | 1.27 | [16 empty] | 10
| 1 | 6 | NA | 1.26 | 1.33 | 1.168 | 1.31
| Mean |  |  | 1.338333 | 1.323333 | 1.210167 | 1.315
| Median |  |  | 1.325 | 1.335 | 1.2135 | 1.31
| Std Dev. |  |  | 0.110529 | 0.04226898 | 0.03100591 | 0.02949576
| Rel.Std.Dev. |  |  | 8.259% | 3.194% | 2.562% | 2.243%
| PDM3 |  |  | 4.059% | 2.893% | -5.906% | 2.245%
| Z-Score (Absolute) |  | NA | 0.47 | 0.88 | 4.7 | 0.47
| Analytical results for La in OREAS 935 (Certified Value 23 ppm) | [22 empty] | Certified
La | Round | Replicate | Lab | Lab | Lab | Lab | Lab | [16 empty] | 1
| No | No | 11 | 12 | 14 | 16 | 22 | [16 empty] | ppm
|  |  | 4A*OES | 4A*MS | 4A*MS | 4A*OES/MS | 4A*MS | [16 empty] | 1
1
| 1 | 1 | 24 | 23.1 | 22.17 | 18.377 | 25.2 | [16 empty] | 1
| 1 | 2 | 24 | 25.1 | 22.45 | 18.844 | 24.6 | [16 empty] | 13
| 1 | 3 | 24 | 25.5 | 22.34 | 18.74 | 24.5 | [16 empty] | 16
| 1 | 4 | 22 | 24.7 | 22.14 | 19.406 | 26.1 | [16 empty] | 22.98933
| 1 | 5 | 28 | 26.4 | 23.07 | 18.693 | 24.8 | [16 empty] | 18
| 1 | 6 | 24 | 25.5 | 21.62 | 19.33 | 25.4
| Mean |  | 24.33333 | 25.05 | 22.29833 | 18.89833 | 25.1
| Median |  | 24 | 25.3 | 22.255 | 18.792 | 25
| Std Dev. |  | 1.966384 | 1.109504 | 0.4736841 | 0.396493 | 0.6
| Rel.Std.Dev. |  | 8.081% | 4.429% | 2.124% | 2.098% | 2.39%
| PDM3 |  | 5.846% | 8.964% | -3.006% | -17.8% | 9.181%
| Z-Score (Absolute) |  | 0 | 0.67 | 0.61 | 2.19 | 0.7
| Analytical results for Li in OREAS 935 (Certified Value 12.9 ppm) | [22 empty] | Certified
Li | Round | Replicate | Lab | Lab | Lab | Lab | Lab | Lab | [15 empty] | 1
| No | No | 01 | 12 | 14 | 16 | 17 | 22 | [15 empty] | ppm
|  |  | 4A*MS | 4A*MS | 4A*MS | 4A*OES/MS | 4A*OES | 4A*MS | [15 empty] | 1
1
| 1 | 1 | NA | 13.4 | 12.2 | 13.469 | 9 | 12.5 | [15 empty] | 1
| 1 | 2 | NA | 15.5 | 13.1 | 14.037 | 9 | 12.9 | [15 empty] | 14
| 1 | 3 | NA | 15.5 | 12.5 | 13.542 | 6 | 12.8 | [15 empty] | 16
| 1 | 4 | NA | 16.4 | 11.9 | 14.221 | 12 | 13.1 | [15 empty] | 12.9292
| 1 | 5 | NA | 15.8 | 12 | 14.158 | 16 | 12.7 | [15 empty] | 19
| 1 | 6 | NA | 16.1 | 12.5 | 13.549 | 9 | 13
| Mean |  |  | 15.45 | 12.36667 | 13.82933 | 10.16667 | 12.83333
| Median |  |  | 15.65 | 12.35 | 13.793 | 9 | 12.85
| Std Dev. |  |  | 1.063485 | 0.4366539 | 0.3451195 | 3.430258 | 0.2160247
| Rel.Std.Dev. |  |  | 6.883% | 3.531% | 2.496% | 33.74% | 1.683%
| PDM3 |  |  | 19.5% | -4.351% | 6.962% | -21.37% | -0.7415%
| Z-Score (Absolute) |  | NA | 1.77 | 0.32 | 0.67 | 1.81 | 0
| Analytical results for Lu in OREAS 935 (Indicative Value 0.17 ppm) | [22 empty] | Indicative
Lu | Round | Replicate | Lab | Lab | [19 empty] | 1
| No | No | 14 | 16 | [19 empty] | ppm
|  |  | 4A*MS | 4A*OES/MS | [19 empty] | 2
2
| 1 | 1 | 0.171 | 0.174 | [19 empty] | 1
| 1 | 2 | 0.17 | 0.172 | [19 empty] | 5
| 1 | 3 | 0.17 | 0.164 | [19 empty] | 16
| 1 | 4 | 0.178 | 0.177 | [19 empty] | 0.172
| 1 | 5 | 0.176 | 0.171 | [19 empty] | 11
| 1 | 6 | 0.172 | 0.169
| Mean |  | 0.1728333 | 0.1711667
| Median |  | 0.1715 | 0.1715
| Std Dev. |  | 0.003371449 | 0.004445972
| Rel.Std.Dev. |  | 1.951% | 2.597%
| PDM3 |  | 0.4845% | -0.4845%
| Z-Score (Absolute) |  | 0.67 | 0.67
| Analytical results for Mg in OREAS 935 (Certified Value 0.802 wt.%) | [22 empty] | Certified
Mg | Round | Replicate | Lab | Lab | Lab | Lab | Lab | Lab | Lab | [14 empty] | 1
| No | No | 01 | 11 | 12 | 14 | 16 | 17 | 22 | [14 empty] | wt.%
|  |  | 4A*OES | 4A*OES | 4A*MS | 4A*OES | 4A*OES/MS | 4A*OES | 4A*MS | [14 empty] | 3
3
| 1 | 1 | NA | 0.88 | 0.82 | 0.7638 | 0.748 | 0.7 | 0.82 | [14 empty] | 1
| 1 | 2 | NA | 0.87 | 0.85 | 0.7666 | 0.77 | 0.73 | 0.81 | [14 empty] | 39
| 1 | 3 | NA | 0.84 | 0.89 | 0.7144 | 0.752 | 0.73 | 0.81 | [14 empty] | 16
| 1 | 4 | NA | 0.81 | 0.85 | 0.7596 | 0.779 | 0.8 | 0.83 | [14 empty] | 0.8023083
| 1 | 5 | NA | 0.93 | 0.86 | 0.7269 | 0.77 | 0.87 | 0.82 | [14 empty] | 20
| 1 | 6 | NA | 0.85 | 0.86 | 0.7548 | 0.758 | 0.78 | 0.81
| Mean |  |  | 0.8633333 | 0.855 | 0.7476833 | 0.7628333 | 0.7683333 | 0.8166667
| Median |  |  | 0.86 | 0.855 | 0.7572 | 0.764 | 0.755 | 0.815
| Std Dev. |  |  | 0.04082483 | 0.02258318 | 0.02167934 | 0.01204021 | 0.06177918 | 0.008164966
| Rel.Std.Dev. |  |  | 4.729% | 2.641% | 2.9% | 1.578% | 8.041% | 0.9998%
| PDM3 |  |  | 7.606% | 6.568% | -6.808% | -4.92% | -4.235% | 1.79%
| Z-Score (Absolute) |  | NA | 1.28 | 1.13 | 0.81 | 0.54 | 0.44 | 0.44
| Analytical results for Mn in OREAS 935 (Certified Value 0.07 wt.%) | [22 empty] | Certified
Mn | Round | Replicate | Lab | Lab | Lab | Lab | Lab | Lab | Lab | [14 empty] | 1
| No | No | 01 | 11 | 12 | 14 | 16 | 17 | 22 | [14 empty] | wt.%
|  |  | 4A*OES | 4A*OES | 4A*MS | 4A*OES | 4A*OES/MS | 4A*OES | 4A*MS | [14 empty] | 3
3
| 1 | 1 | NA | 0.0693 | 0.0717 | 0.0708 | 0.0632833 | 0.0683 | 0.067 | [14 empty] | 1
| 1 | 2 | NA | 0.068 | 0.0719 | 0.0716 | 0.0632284 | 0.0705 | 0.0693 | [14 empty] | 40
| 1 | 3 | NA | 0.0666 | 0.077 | 0.0672 | 0.0612397 | 0.0697 | 0.0684 | [14 empty] | 16
| 1 | 4 | NA | 0.0648 | 0.0771 | 0.0736 | 0.0632447 | 0.0731 | 0.0704 | [14 empty] | 0.06959627
| 1 | 5 | NA | 0.0736 | 0.0742 | 0.0734 | 0.0632203 | 0.0772 | 0.066 | [14 empty] | 21
| 1 | 6 | NA | 0.0685 | 0.0711 | 0.0756 | 0.0628281 | 0.0726 | 0.068
| Mean |  |  | 0.06846667 | 0.07383333 | 0.07203333 | 0.06284075 | 0.0719 | 0.06818333
| Median |  |  | 0.06825 | 0.07305 | 0.0725 | 0.06322435 | 0.07155 | 0.0682
| Std Dev. |  |  | 0.00297299 | 0.002705303 | 0.002902183 | 0.000802107 | 0.003155313 | 0.001575331
| Rel.Std.Dev. |  |  | 4.342% | 3.664% | 4.029% | 1.276% | 4.388% | 2.31%
| PDM3 |  |  | -1.623% | 6.088% | 3.502% | -9.707% | 3.31% | -2.03%
| Z-Score (Absolute) |  | NA | 0.6 | 1.28 | 0.65 | 2.46 | 0.6 | 0.7
| Analytical results for Mo in OREAS 935 (Certified Value 2 ppm) | [22 empty] | Certified
Mo | Round | Replicate | Lab | Lab | Lab | Lab | Lab | Lab | Lab | [14 empty] | 1
| No | No | 01 | 11 | 12 | 14 | 16 | 17 | 22 | [14 empty] | ppm
|  |  | 4A*MS | 4A*OES | 4A*MS | 4A*MS | 4A*OES/MS | 4A*OES | 4A*MS | [14 empty] | 2
2
| 1 | 1 | NA | < 2 | 1.4 | 1.5 | 1.311 | < 1 | 2.14 | [14 empty] | 1
| 1 | 2 | NA | < 2 | 1.5 | 1.4 | 1.263 | < 1 | 2.14 | [14 empty] | 41
| 1 | 3 | NA | < 2 | 1.6 | 1.5 | 1.307 | < 1 | 2.23 | [14 empty] | 16
| 1 | 4 | NA | < 2 | 1.6 | 1.4 | 1.256 | 2 | 2.2 | [14 empty] | 2
| 1 | 5 | NA | < 2 | 1.6 | 1.4 | 1.199 | < 1 | 2.25 | [14 empty] | 22
| 1 | 6 | NA | < 2 | 1.3 | 1.5 | 1.29 | < 1 | 2.37
| Mean |  |  |  | 1.5 | 1.45 | 1.271 | 2 | 2.221667
| Median |  |  |  | 1.55 | 1.45 | 1.2765 | 2 | 2.215
| Std Dev. |  |  |  | 0.1264911 | 0.05477226 | 0.04178516 |  | 0.08565434
| Rel.Std.Dev. |  |  |  | 8.433% | 3.777% | 3.288% |  | 3.855%
| PDM3 |  |  |  | -25% | -27.5% | -36.45% | 0% | 11.08%
| Z-Score (Absolute) |  | NA | NA | 0.19 | 0 | 0.67 | 3.58 | 2.91
| Analytical results for Na in OREAS 935 (Indicative Value 0.146 wt.%) | [22 empty] | Indicative
Na | Round | Replicate | Lab | Lab | Lab | Lab | Lab | [16 empty] | 1
| No | No | 01 | 11 | 12 | 16 | 22 | [16 empty] | wt.%
|  |  | 4A*OES | 4A*OES | 4A*MS | 4A*OES/MS | 4A*MS | [16 empty] | 3
3
| 1 | 1 | NA | 0.15 | 0.137 | 0.135 | 0.15 | [16 empty] | 1
| 1 | 2 | NA | 0.15 | 0.156 | 0.137 | 0.15 | [16 empty] | 6
| 1 | 3 | NA | 0.13 | 0.169 | 0.132 | 0.15 | [16 empty] | 16
| 1 | 4 | NA | 0.12 | 0.157 | 0.136 | 0.15 | [16 empty] | 0.1463833
| 1 | 5 | NA | 0.16 | 0.163 | 0.136 | 0.15 | [16 empty] | 12
| 1 | 6 | NA | 0.13 | 0.161 | 0.13 | 0.15
| Mean |  |  | 0.14 | 0.1571667 | 0.1343333 | 0.15
| Median |  |  | 0.14 | 0.159 | 0.1355 | 0.15
| Std Dev. |  |  | 0.01549193 | 0.01092551 | 0.00273252 | 0
| Rel.Std.Dev. |  |  | 11.07% | 6.952% | 2.034% | 0%
| PDM3 |  |  | -4.361% | 7.367% | -8.232% | 2.471%
| Z-Score (Absolute) |  | NA | 0.43 | 1.39 | 0.92 | 0.43
| Analytical results for Nb in OREAS 935 (Certified Value 6.53 ppm) | [22 empty] | Certified
Nb | Round | Replicate | Lab | Lab | Lab | Lab | Lab | Lab | [15 empty] | 1
| No | No | 01 | 11 | 12 | 14 | 16 | 22 | [15 empty] | ppm
|  |  | 4A*MS | 4A*OES | 4A*MS | 4A*MS | 4A*OES/MS | 4A*MS | [15 empty] | 2
2
| 1 | 1 | NA | 6 | 6.3 | 5.78 | 6.12 | 6.7 | [15 empty] | 1
| 1 | 2 | NA | 6 | 6.5 | 5.64 | 6.26 | 6.6 | [15 empty] | 16
| 1 | 3 | NA | 8 | 7 | 5.64 | 6.29 | 6.8 | [15 empty] | 16
| 1 | 4 | NA | 8 | 6.6 | 5.7 | 6.66 | 6.9 | [15 empty] | 6.5292
| 1 | 5 | NA | 8 | 6.8 | 5.69 | 6.24 | 6.6 | [15 empty] | 23
| 1 | 6 | NA | 8 | 6.7 | 5.43 | 6.42 | 6.9
| Mean |  |  | 7.333333 | 6.65 | 5.646667 | 6.331667 | 6.75
| Median |  |  | 8 | 6.65 | 5.665 | 6.275 | 6.75
| Std Dev. |  |  | 1.032796 | 0.2428992 | 0.1179265 | 0.1874478 | 0.1378405
| Rel.Std.Dev. |  |  | 14.08% | 3.653% | 2.088% | 2.96% | 2.042%
| PDM3 |  |  | 12.32% | 1.85% | -13.52% | -3.025% | 3.382%
| Z-Score (Absolute) |  | NA | 1.2 | 0 | 1.76 | 0.67 | 0.18
| Analytical results for Nd in OREAS 935 (Indicative Value 19.9 ppm) | [22 empty] | Indicative
Nd | Round | Replicate | Lab | [20 empty] | 1
| No | No | 14 | [20 empty] | ppm
|  |  | 4A*MS | [20 empty] | 1
1
| 1 | 1 | 19.89 | [20 empty] | 1
| 1 | 2 | 19.93 | [20 empty] | 7
| 1 | 3 | 19.76 | [20 empty] | 16
| 1 | 4 | 19.89 | [20 empty] | 19.85167
| 1 | 5 | 20.21 | [20 empty] | 13
| 1 | 6 | 19.43
| Mean |  | 19.85167
| Median |  | 19.89
| Std Dev. |  | 0.254434
| Rel.Std.Dev. |  | 1.282%
| PDM3 |  | -1.443e-13%
| Z-Score (Absolute) |  | NA
| Analytical results for Ni in OREAS 935 (Certified Value 29.7 ppm) | [22 empty] | Certified
Ni | Round | Replicate | Lab | Lab | Lab | Lab | Lab | Lab | Lab | [14 empty] | 1
| No | No | 01 | 11 | 12 | 14 | 16 | 17 | 22 | [14 empty] | ppm
|  |  | 4A*OES | 4A*OES | 4A*MS | 4A*OES | 4A*OES/MS | 4A*OES | 4A*MS | [14 empty] | 1
1
| 1 | 1 | NA | 32 | 30.2 | 26 | 25.9 | 37 | 28 | [14 empty] | 1
| 1 | 2 | NA | 31 | 31.2 | 27 | 26.58 | 37 | 28.7 | [14 empty] | 29
| 1 | 3 | NA | 27 | 32.7 | 25 | 43.6 | 30 | 28.4 | [14 empty] | 16
| 1 | 4 | NA | 27 | 30.6 | 26 | 35.59 | 29 | 28.1 | [14 empty] | 29.74044
| 1 | 5 | NA | 32 | 32.9 | 28 | 29.14 | 38 | 29.5 | [14 empty] | 24
| 1 | 6 | NA | 29 | 31.6 | 28 | 26.67 | 30 | 27.1
| Mean |  |  | 29.66667 | 31.53333 | 26.66667 | 31.24667 | 33.5 | 28.3
| Median |  |  | 30 | 31.4 | 26.5 | 27.905 | 33.5 | 28.25
| Std Dev. |  |  | 2.33809 | 1.094836 | 1.21106 | 7.031613 | 4.230839 | 0.7974961
| Rel.Std.Dev. |  |  | 7.881% | 3.472% | 4.541% | 22.5% | 12.63% | 2.818%
| PDM3 |  |  | -0.2481% | 6.028% | -10.34% | 5.065% | 12.64% | -4.843%
| Z-Score (Absolute) |  | NA | 0.19 | 0.96 | 1.07 | 0.19 | 1.78 | 0.38
| Analytical results for P in OREAS 935 (Certified Value < 0.05 wt.%) | [22 empty] | Certified
P | Round | Replicate | Lab | Lab | Lab | Lab | Lab | Lab | Lab | [14 empty] | 1
| No | No | 01 | 11 | 12 | 14 | 16 | 17 | 22 | [14 empty] | wt.%
|  |  | 4A*OES | 4A*OES | 4A*MS | 4A*OES | 4A*OES/MS | 4A*OES | 4A*MS | [14 empty] | 3
3
| 1 | 1 | NA | 0.027 | 0.039 | 0.0352 | 0.0324356 | 0.0429 | 0.04 | [14 empty] | 1
| 1 | 2 | NA | 0.032 | 0.039 | 0.0363 | 0.0351399 | < 0.01 | 0.039 | [14 empty] | 17
| 1 | 3 | NA | 0.078 | 0.041 | 0.0333 | 0.0339591 | < 0.01 | 0.039 | [14 empty] | 16
| 1 | 4 | NA | 0.069 | 0.04 | 0.0368 | 0.0363779 | 0.0415 | 0.04 | [14 empty] | < 0.05
| 1 | 5 | NA | 0.003 | 0.043 | 0.0358 | 0.0372686 | 0.0571 | 0.039 | [14 empty] | 25
| 1 | 6 | NA | 0.078 | 0.039 | 0.0365 | 0.0354174 | 0.0866 | 0.039
| Mean |  |  | 0.04783333 | 0.04016667 | 0.03565 | 0.03509975 | 0.057025 | 0.03933333
| Median |  |  | 0.0505 | 0.0395 | 0.03605 | 0.03527865 | 0.05 | 0.039
| Std Dev. |  |  | 0.03150503 | 0.001602082 | 0.001281796 | 0.001722723 | 0.02093822 | 0.0005163978
| Rel.Std.Dev. |  |  | 65.86% | 3.989% | 3.595% | 4.908% | 36.72% | 1.313%
PDM3
| Z-Score (Absolute) |  | NA | 2.69 | 0.65 | 0.43 | 0.7 | 1.98 | 0.43
| Analytical results for Pb in OREAS 935 (Certified Value 225 ppm) | [22 empty] | Certified
Pb | Round | Replicate | Lab | Lab | Lab | Lab | Lab | Lab | Lab | Lab | Lab | Lab | Lab | Lab | Lab | Lab | Lab | Lab | Lab | Lab | Lab | Lab |  | 1
| No | No | 01 | 02 | 03 | 04 | 05 | 06 | 07 | 09 | 10 | 11 | 12 | 13 | 14 | 15 | 16 | 17 | 18 | 19 | 21 | 22 |  | ppm
|  |  | 4A*MS | 4A*MS | 4A*OES | 4A*MS | 4A*OES | 4A*OES | 4A*OES | 4A*MS | 4A*MS | 4A*OES | 4A*MS | 4A*OES/MS | 4A*OES | 4A*OES | 4A*OES/MS | 4A*OES | 4A*OES | 4A*OES | 4A*OES/MS | 4A*MS |  | 0
0
| 1 | 1 | 216 | 107 | 193 | 266 | 240 | 230 | 230 | 219 | 239.6 | 233 | 250 | 254.3494 | 216 | 220 | 248.19 | 198 | 188 | 213 | 205 | 229 |  | 1
| 1 | 2 | 228 | 106 | 194 | 292 | 259 | 240 | 230 | 231 | 244.8 | 233 | 237 | 254.2733 | 211 | 196 | 243.37 | 188 | 191 | 225 | 206 | 220 |  | #N/A
| 1 | 3 | 222 | 106 | 191 | 282 | 251 | 230 | 230 | 227 | 244.8 | 209 | 236.2 | 256.496 | 222 | 193 | 244.9 | 199 | 189 | 233 | 206 | 233 |  | 16
| 1 | 4 | 226 | 106 | 185 | 273 | 256 | 230 | 230 | 230 | 245.8 | 210 | 235.4 | 255.0043 | 216 | 196 | 238.12 | 203 | 189 | 229 | 195 | 237 |  | 225.2179
| 1 | 5 | 219 | 106 | 195 | 264 | 241 | 240 | 220 | 214 | 235 | 237 | 235.8 | 258.4457 | 199 | 192 | 235.04 | 217 | 192 | 217 | 204 | 237 |  | 26
| 1 | 6 | 216 | 106 | 193 | 267 | 240 | 230 | 220 | 225 | 233.4 | 221 | 233.3 | 252.8273 | 211 | 200 | 248.99 | 214 | 192 | 222 | 202 | 232
| Mean |  | 221.1667 | 106.1667 | 191.8333 | 274 | 247.8333 | 233.3333 | 226.6667 | 224.3333 | 240.5667 | 223.8333 | 237.95 | 255.2327 | 212.5 | 199.5 | 243.1017 | 203.1667 | 190.1667 | 223.1667 | 203 | 231.3333
| Median |  | 220.5 | 106 | 193 | 270 | 246 | 230 | 230 | 226 | 242.2 | 227 | 236 | 254.6769 | 213.5 | 196 | 244.135 | 201 | 190 | 223.5 | 204.5 | 232.5
| Std Dev. |  | 5.076088 | 0.4082483 | 3.600926 | 10.97269 | 8.612007 | 5.163978 | 5.163978 | 6.623192 | 5.413194 | 12.33559 | 6.031832 | 1.972744 | 7.765307 | 10.42593 | 5.543953 | 10.7966 | 1.722401 | 7.440878 | 4.195235 | 6.345602
| Rel.Std.Dev. |  | 2.295% | 0.3845% | 1.877% | 4.005% | 3.475% | 2.213% | 2.278% | 2.952% | 2.25% | 5.511% | 2.535% | 0.7729% | 3.654% | 5.226% | 2.281% | 5.314% | 0.9057% | 3.334% | 2.067% | 2.743%
| PDM3 |  | -1.799% | -52.86% | -14.82% | 21.66% | 10.04% | 3.603% | 0.6433% | -0.3928% | 6.815% | -0.6148% | 5.653% | 13.33% | -5.647% | -11.42% | 7.941% | -9.791% | -15.56% | -0.9108% | -9.865% | 2.715%
| Z-Score (Absolute) |  | 0.11 | 4.48 | 1.17 | 1.9 | 0.9 | 0.35 | 0.1 | 0.01 | 0.63 | 0.01 | 0.44 | 1.18 | 0.44 | 1.09 | 0.72 | 0.79 | 1.29 | 0.03 | 0.74 | 0.28
| Analytical results for Pr in OREAS 935 (Indicative Value 5.12 ppm) | [22 empty] | Indicative
Pr | Round | Replicate | Lab | [20 empty] | 1
| No | No | 14 | [20 empty] | ppm
|  |  | 4A*MS | [20 empty] | 2
2
| 1 | 1 | 5.117 | [20 empty] | 1
| 1 | 2 | 5.2 | [20 empty] | 8
| 1 | 3 | 5.077 | [20 empty] | 16
| 1 | 4 | 5.048 | [20 empty] | 5.116167
| 1 | 5 | 5.229 | [20 empty] | 14
| 1 | 6 | 5.026
| Mean |  | 5.116167
| Median |  | 5.097
| Std Dev. |  | 0.08254797
| Rel.Std.Dev. |  | 1.613%
| PDM3 |  | -6.661e-14%
| Z-Score (Absolute) |  | NA
| Analytical results for Rb in OREAS 935 (Indicative Value 80 ppm) | [22 empty] | Indicative
Rb | Round | Replicate | Lab | Lab | Lab | Lab | Lab | [16 empty] | 1
| No | No | 01 | 12 | 14 | 16 | 22 | [16 empty] | ppm
|  |  | 4A*MS | 4A*MS | 4A*MS | 4A*OES/MS | 4A*MS | [16 empty] | 0
0
| 1 | 1 | NA | 85.4 | 71.98 | 66.02 | 91.9 | [16 empty] | 1
| 1 | 2 | NA | 90.1 | 70.68 | 71.22 | 90.3 | [16 empty] | 9
| 1 | 3 | NA | 91.6 | 71.01 | 66.74 | 91.3 | [16 empty] | 16
| 1 | 4 | NA | 89.2 | 72.54 | 70.16 | 94.5 | [16 empty] | 80.45167
| 1 | 5 | NA | 90.4 | 72.9 | 70.91 | 91.5 | [16 empty] | 15
| 1 | 6 | NA | 89.3 | 70.78 | 67.2 | 93.2
| Mean |  |  | 89.33333 | 71.64833 | 68.70833 | 92.11667
| Median |  |  | 89.7 | 71.495 | 68.68 | 91.7
| Std Dev. |  |  | 2.114395 | 0.9561259 | 2.308232 | 1.499889
| Rel.Std.Dev. |  |  | 2.367% | 1.334% | 3.359% | 1.628%
| PDM3 |  |  | 11.04% | -10.94% | -14.6% | 14.5%
| Z-Score (Absolute) |  | NA | 0.58 | 0.58 | 0.78 | 0.77
| Analytical results for Re in OREAS 935 (Indicative Value < 0.005 ppm) | [22 empty] | Indicative
Re | Round | Replicate | Lab | Lab | Lab | [18 empty] | 1
| No | No | 01 | 12 | 22 | [18 empty] | ppm
|  |  | 4A*MS | 4A*MS | 4A*MS | [18 empty] | 3
3
| 1 | 1 | NA | < 0.005 | 0.002 | [18 empty] | 1
| 1 | 2 | NA | < 0.005 | < 0.002 | [18 empty] | 10
| 1 | 3 | NA | < 0.005 | < 0.002 | [18 empty] | 16
| 1 | 4 | NA | < 0.005 | 0.002 | [18 empty] | < 0.005
| 1 | 5 | NA | < 0.005 | 0.002 | [18 empty] | 16
| 1 | 6 | NA | < 0.005 | < 0.002
| Mean |  |  |  | 0.002
| Median |  |  |  | 0.002
| Std Dev. |  |  |  | 0
| Rel.Std.Dev. |  |  |  | 0%
PDM3
| Z-Score (Absolute) |  | NA | NA | NA
| Analytical results for S in OREAS 935 (Certified Value 11.83 wt.%) | [22 empty] | Certified
S | Round | Replicate | Lab | Lab | Lab | Lab | Lab | Lab | Lab | Lab | Lab | Lab | Lab | Lab | Lab | Lab | Lab | Lab | Lab | Lab | Lab |  |  | 1
| No | No | 01 | 02 | 03 | 04 | 05 | 06 | 07 | 09 | 10 | 11 | 12 | 13 | 14 | 15 | 16 | 18 | 19 | 21 | 22 |  |  | wt.%
|  |  | 4A*OES | 4A*OES | 4A*OES | 4A*OES | 4A*OES | 4A*OES | 4A*OES | 4A*OES | 4A*OES | 4A*OES | 4A*MS | 4A*OES/MS | 4A*OES | 4A*OES | 4A*OES/MS | 4A*OES | 4A*OES | 4A*OES/MS | 4A*MS |  |  | 2
2
| 1 | 1 | 14.8 | > 5 | 14.75 | 10.8 | 13.8 | > 10 | > 10 | 14.7 | 12.86 | 8.6 | 8.6 | 13.913 | 11.4203 | 9.13 | > 5 | 11.3 | 14.37 | > 5 | 9.41 |  |  | 1
| 1 | 2 | 14.9 | > 5 | 14.99 | 11.6 | 14.6 | > 10 | > 10 | 14.9 | 12.96 | 8.5 | 8.6 | 14.00344 | 11.1748 | 9.09 | > 5 | 11.4 | 14.59 | > 5 | 9.31 |  |  | 20
| 1 | 3 | 14.3 | > 5 | 14.9 | 10.8 | 14.3 | > 10 | > 10 | 14.7 | 13.87 | 9.6 | 9 | 14.18715 | 10.6602 | 9.13 | > 5 | 10.9 | 14.47 | > 5 | 9.6 |  |  | 16
| 1 | 4 | 14.5 | > 5 | 14.87 | 11.1 | 14.1 | 9.8 | 9.24 | 14.8 | 12.85 | 9.5 | 8.7 | 13.96911 | 11.7883 | 9.09 | > 5 | 11.4 | 14.49 | > 5 | 9.7 |  |  | 11.83416
| 1 | 5 | 14.2 | > 5 | 14.64 | 11.3 | 13.9 | > 10 | 9.7 | 14.7 | 13.21 | 9.7 | 8.5 | 13.972 | 11.4136 | 9.13 | > 5 | 11.7 | 14.39 | > 5 | 9.63 |  |  | 27
| 1 | 6 | 14.1 | > 5 | 14.94 | 11.2 | 13 | 10 | 9.82 | 14.5 | 12.71 | 10 | 8.4 | 14.06414 | 11.5952 | 9.24 | > 5 | 11.4 | 14.51 | > 5 | 9.62
| Mean |  | 14.46667 |  | 14.84833 | 11.13333 | 13.95 | 9.9 | 9.586667 | 14.71667 | 13.07667 | 9.316667 | 8.633333 | 14.01814 | 11.34207 | 9.135 |  | 11.35 | 14.47 |  | 9.545
| Median |  | 14.4 |  | 14.885 | 11.15 | 14 | 9.9 | 9.7 | 14.7 | 12.91 | 9.55 | 8.6 | 13.98772 | 11.41695 | 9.13 |  | 11.4 | 14.48 |  | 9.61
| Std Dev. |  | 0.3265986 |  | 0.1301409 | 0.3076795 | 0.5468089 | 0.1414214 | 0.306159 | 0.132916 | 0.4227371 | 0.6177918 | 0.2065591 | 0.09641846 | 0.3917546 | 0.05504544 |  | 0.2588436 | 0.08099383 |  | 0.1505656
| Rel.Std.Dev. |  | 2.258% |  | 0.8765% | 2.764% | 3.92% | 1.428% | 3.194% | 0.9032% | 3.233% | 6.631% | 2.393% | 0.6878% | 3.454% | 0.6026% |  | 2.281% | 0.5597% |  | 1.577%
| PDM3 |  | 22.24% |  | 25.47% | -5.922% | 17.88% | -16.34% | -18.99% | 24.36% | 10.5% | -21.27% | -27.05% | 18.45% | -4.158% | -22.81% |  | -4.091% | 22.27% |  | -19.34%
| Z-Score (Absolute) |  | 0.96 | NA | 1.08 | 0.08 | 0.8 | 0.46 | 0.56 | 1.04 | 0.48 | 0.65 | 0.88 | 0.82 | 0.02 | 0.7 | NA | 0.02 | 0.96 | NA | 0.57
| Analytical results for Sb in OREAS 935 (Certified Value 2.7 ppm) | [22 empty] | Certified
Sb | Round | Replicate | Lab | Lab | Lab | Lab | Lab | Lab | Lab | Lab | Lab | Lab | Lab | Lab | Lab | Lab | Lab | Lab | Lab | Lab | Lab |  |  | 1
| No | No | 01 | 02 | 03 | 04 | 05 | 06 | 07 | 09 | 10 | 11 | 12 | 13 | 15 | 16 | 17 | 18 | 19 | 21 | 22 |  |  | ppm
|  |  | 4A*MS | 4A*MS | 4A*MS | 4A*MS | 4A*MS | 4A*OES | 4A*OES | 4A*MS | 4A*MS | 4A*OES | 4A*MS | 4A*OES/MS | 4A*OES | 4A*OES/MS | 4A*OES | 4A*MS | 4A*MS | 4A*OES/MS | 4A*MS |  |  | 2
2
| 1 | 1 | 2.8 | 1 | 2.08 | 2.9 | 2.5 | < 50 | < 50 | 3 | 2.52 | < 5 | 2.6 | 3.148408 | < 5 | 1.853 | < 5 | 2.7 | 2.7 | 2.03 | 2.76 |  |  | 1
| 1 | 2 | 2.7 | 0.98 | 2.23 | 2.8 | 2.6 | < 50 | < 50 | 3.2 | 2.99 | < 5 | 3.1 | 3.131624 | < 5 | 1.962 | 5 | 2.8 | 3.2 | 2.08 | 2.44 |  |  | #N/A
| 1 | 3 | 2.8 | 0.98 | 2.26 | 2.8 | 2.8 | < 50 | < 50 | 4 | 3.04 | < 5 | 3.1 | 3.146933 | < 5 | 2.078 | < 5 | 2.6 | 2.8 | 1.93 | 2.72 |  |  | 16
| 1 | 4 | 2.9 | 0.97 | 2.53 | 2.8 | 2.2 | < 50 | < 50 | 2.8 | 2.84 | < 5 | 3.5 | 3.187967 | < 5 | 2.162 | < 5 | 2.8 | 3.1 | 2.27 | 2.56 |  |  | 2.702563
| 1 | 5 | 2.8 | 0.97 | 2.47 | 2.7 | 2.5 | < 50 | < 50 | 2.8 | 3 | < 5 | 3.3 | 3.156197 | < 5 | 2.022 | 5 | 2.8 | 2.8 | 2.3 | 3 |  |  | 28
| 1 | 6 | 2.8 | 0.97 | 2.31 | 2.8 | 2.6 | < 50 | < 50 | 2.8 | 3.04 | < 5 | 2.8 | 3.130812 | < 5 | 2.079 | 9 | 2.9 | 3 | 2.08 | 2.88
| Mean |  | 2.8 | 0.9783333 | 2.313333 | 2.8 | 2.533333 |  |  | 3.1 | 2.905 |  | 3.066667 | 3.150323 |  | 2.026 | 6.333333 | 2.766667 | 2.933333 | 2.115 | 2.726667
| Median |  | 2.8 | 0.975 | 2.285 | 2.8 | 2.55 |  |  | 2.9 | 2.995 |  | 3.1 | 3.147671 |  | 2.05 | 5 | 2.8 | 2.9 | 2.08 | 2.74
| Std Dev. |  | 0.06324555 | 0.01169045 | 0.1647625 | 0.06324555 | 0.1966384 |  |  | 0.4690416 | 0.2025586 |  | 0.3265986 | 0.02096224 |  | 0.1077497 | 2.309401 | 0.1032796 | 0.1966384 | 0.1429336 | 0.2046135
| Rel.Std.Dev. |  | 2.259% | 1.195% | 7.122% | 2.259% | 7.762% |  |  | 15.13% | 6.973% |  | 10.65% | 0.6654% |  | 5.318% | 36.46% | 3.733% | 6.704% | 6.758% | 7.504%
| PDM3 |  | 3.605% | -63.8% | -14.4% | 3.605% | -6.262% |  |  | 14.71% | 7.491% |  | 13.47% | 16.57% |  | -25.03% | 134.3% | 2.372% | 8.539% | -21.74% | 0.8919%
| Z-Score (Absolute) |  | 0 | 4.61 | 1.23 | 0 | 0.67 | NA | NA | 0.3 | 0.46 | NA | 0.67 | 0.89 | NA | 1.96 | 8.93 | 0.08 | 0.34 | 1.73 | 0.19
| Analytical results for Sc in OREAS 935 (Indicative Value 6.7 ppm) | [22 empty] | Indicative
Sc | Round | Replicate | Lab | Lab | Lab | Lab | Lab | Lab | [15 empty] | 1
| No | No | 01 | 11 | 12 | 14 | 16 | 22 | [15 empty] | ppm
|  |  | 4A*OES | 4A*OES | 4A*MS | 4A*MS | 4A*OES/MS | 4A*MS | [15 empty] | 2
2
| 1 | 1 | NA | 14 | 9 | 5.3 | 6.25 | 6.3 | [15 empty] | 1
| 1 | 2 | NA | 14 | 9 | 5.2 | 6.26 | 6.1 | [15 empty] | 21
| 1 | 3 | NA | 16 | 9 | 5.1 | 6.26 | 6.4 | [15 empty] | 16
| 1 | 4 | NA | 16 | 9 | 5.1 | 6.44 | 6.6 | [15 empty] | 6.695
| 1 | 5 | NA | 16 | 9 | 5.3 | 6.19 | 6.2 | [15 empty] | 7
| 1 | 6 | NA | 16 | 9 | 5 | 6.28 | 6.4
| Mean |  |  | 15.33333 | 9 | 5.166667 | 6.28 | 6.333333
| Median |  |  | 16 | 9 | 5.15 | 6.26 | 6.35
| Std Dev. |  |  | 1.032796 | 0 | 0.121106 | 0.08414274 | 0.175119
| Rel.Std.Dev. |  |  | 6.736% | 0% | 2.344% | 1.34% | 2.765%
| PDM3 |  |  | 129% | 34.43% | -22.83% | -6.199% | -5.402%
| Z-Score (Absolute) |  | NA | 5.2 | 1.54 | 0.67 | 0.03 | 0
| Analytical results for Se in OREAS 935 (Certified Value 88 ppm) | [22 empty] | Certified
Se | Round | Replicate | Lab | Lab | Lab | Lab | Lab | Lab | Lab | Lab | Lab | Lab | Lab | Lab | Lab | Lab | Lab | Lab | Lab | Lab |  |  |  | 1
| No | No | 01 | 02 | 03 | 04 | 05 | 06 | 07 | 09 | 10 | 12 | 13 | 14 | 16 | 17 | 18 | 19 | 21 | 22 |  |  |  | ppm
|  |  | 4A*MS | 4A*MS | 4A*MS | 4A*MS | 4A*MS | 4A*OES | 4A*OES | 4A*MS | 4A*MS | 4A*MS | 4A*OES/MS | 4A*MS | 4A*OES/MS | 4A*OES | 4A*MS | 4A*MS | 4A*OES/MS | 4A*MS |  |  |  | 0
0
| 1 | 1 | 77 | - | 63 | 82.6 | 89.3 | 110 | 120 | 90 | 99.7 | 91 | 105.3686 | 87.5 | 71.554 | 83 | 84.7 | 98 | 58 | 81 |  |  |  | 1
| 1 | 2 | 76 | - | 63.8 | 93.9 | 86.8 | 110 | 100 | 90 | 103.6 | 100 | 104.1919 | 88.2 | 72.475 | 85 | 85.9 | 102 | 58 | 83 |  |  |  | #N/A
| 1 | 3 | 76 | - | 64.6 | 85.1 | 87.4 | 110 | 110 | 90 | 100.3 | 100 | 106.8071 | 89.8 | 71.318 | 78 | 83.2 | 99 | 58 | 78 |  |  |  | 16
| 1 | 4 | 76 | - | 66.6 | 85.1 | 88.8 | 110 | 100 | 80 | 101.7 | 106 | 106.3335 | 91.1 | 69.747 | 93 | 86.4 | 98 | 56 | 87 |  |  |  | 87.87241
| 1 | 5 | 76 | - | 65.2 | 81.3 | 83.4 | 110 | 110 | 90 | 98.9 | 86 | 105.4335 | 92.8 | 67.323 | 91 | 84.1 | 97 | 57 | 87 |  |  |  | 29
| 1 | 6 | 79 | - | 65.2 | 82.8 | 86 | 110 | 100 | 90 | 100.3 | 89 | 106.5219 | 90.1 | 72.732 | 99 | 86.3 | 100 | 57 | 86
| Mean |  | 76.66667 |  | 64.73333 | 85.13333 | 86.95 | 110 | 106.6667 | 88.33333 | 100.75 | 95.33333 | 105.7761 | 89.91667 | 70.85817 | 88.16667 | 85.1 | 99 | 57.33333 | 83.66667
| Median |  | 76 |  | 64.9 | 83.95 | 87.1 | 110 | 105 | 90 | 100.3 | 95.5 | 105.8835 | 89.95 | 71.436 | 88 | 85.3 | 98.5 | 57.5 | 84.5
| Std Dev. |  | 1.21106 |  | 1.250067 | 4.54782 | 2.129554 | 0 | 8.164966 | 4.082483 | 1.670629 | 7.788881 | 0.971902 | 1.926049 | 2.027468 | 7.600439 | 1.306905 | 1.788854 | 0.8164966 | 3.669696
| Rel.Std.Dev. |  | 1.58% |  | 1.931% | 5.342% | 2.449% | 0% | 7.655% | 4.622% | 1.658% | 8.17% | 0.9188% | 2.142% | 2.861% | 8.621% | 1.536% | 1.807% | 1.424% | 4.386%
| PDM3 |  | -12.75% |  | -26.33% | -3.117% | -1.05% | 25.18% | 21.39% | 0.5245% | 14.65% | 8.491% | 20.37% | 2.326% | -19.36% | 0.3349% | -3.155% | 12.66% | -34.75% | -4.786%
| Z-Score (Absolute) |  | 0.74 | NA | 1.46 | 0.3 | 0.08 | 1.36 | 1.15 | 0.11 | 0.78 | 0.45 | 1.1 | 0.11 | 1.08 | 0 | 0.19 | 0.67 | 1.92 | 0.28
| Analytical results for Sm in OREAS 935 (Indicative Value 3.65 ppm) | [22 empty] | Indicative
Sm | Round | Replicate | Lab | [20 empty] | 1
| No | No | 14 | [20 empty] | ppm
|  |  | 4A*MS | [20 empty] | 2
2
| 1 | 1 | 3.6 | [20 empty] | 1
| 1 | 2 | 3.71 | [20 empty] | 2
| 1 | 3 | 3.6 | [20 empty] | 16
| 1 | 4 | 3.7 | [20 empty] | 3.651667
| 1 | 5 | 3.77 | [20 empty] | 8
| 1 | 6 | 3.53
| Mean |  | 3.651667
| Median |  | 3.65
| Std Dev. |  | 0.08931219
| Rel.Std.Dev. |  | 2.446%
| PDM3 |  | -8.882e-14%
| Z-Score (Absolute) |  | NA
| Analytical results for Sn in OREAS 935 (Certified Value 108 ppm) | [22 empty] | Certified
Sn | Round | Replicate | Lab | Lab | Lab | Lab | Lab | Lab | Lab | Lab | Lab | Lab | Lab | Lab | Lab | Lab | Lab | Lab | Lab | Lab | Lab | Lab |  | 1
| No | No | 01 | 02 | 03 | 04 | 05 | 06 | 07 | 09 | 10 | 11 | 12 | 13 | 14 | 15 | 16 | 17 | 18 | 19 | 21 | 22 |  | ppm
|  |  | 4A*MS | 4A*MS | 4A*MS | 4A*MS | 4A*MS | 4A*OES | 4A*OES | 4A*MS | 4A*MS | 4A*OES | 4A*MS | 4A*OES/MS | 4A*OES | 4A*OES | 4A*OES/MS | 4A*OES | 4A*MS | 4A*MS | 4A*OES/MS | 4A*MS |  | 0
0
| 1 | 1 | 105 | 45.7 | 95.8 | 100 | 107 | 110 | 110 | 107 | 107.9 | 118 | 114.5 | 108.6475 | 103 | 70 | 73.6 | 92 | 104 | 112.5 | 70.1 | 113 |  | 1
| 1 | 2 | 101 | 45.2 | 100.2 | 113 | 107 | 110 | 110 | 111 | 107.7 | 115 | 116 | 108.4745 | 104 | 74 | 72.48 | 92 | 106 | 104.6 | 70.6 | 100.5 |  | 31
| 1 | 3 | 102 | 45.5 | 99 | 101 | 109 | 110 | 120 | 89 | 108.2 | 126 | 119.6 | 107.9094 | 101 | 76 | 74.99 | 84 | 144 | 108.5 | 72.4 | 105 |  | 16
| 1 | 4 | 103 | 45.4 | 101.6 | 105 | 112 | 110 | 110 | 105 | 105.9 | 126 | 120 | 111.7265 | 106 | 77 | 76.06 | 92 | 108 | 107 | 70.1 | 109.5 |  | 107.6143
| 1 | 5 | 104 | 45.2 | 101 | 100 | 108 | 120 | 120 | 113 | 107.6 | 125 | 121.1 | 107.5947 | 105 | 74 | 70.65 | 101 | 105 | 106.8 | 71.3 | 106.5 |  | 30
| 1 | 6 | 105 | 45.1 | 99.1 | 103 | 109 | 110 | 110 | 111 | 107.1 | 127 | 111.7 | 108.7231 | 105 | 72 | 77.34 | 93 | 108 | 112.7 | 71 | 107
| Mean |  | 103.3333 | 45.35 | 99.45 | 103.6667 | 108.6667 | 111.6667 | 113.3333 | 106 | 107.4 | 122.8333 | 117.15 | 108.8459 | 104 | 73.83333 | 74.18667 | 92.33333 | 112.5 | 108.6833 | 70.91667 | 106.9167
| Median |  | 103.5 | 45.3 | 99.65 | 102 | 108.5 | 110 | 110 | 109 | 107.65 | 125.5 | 117.8 | 108.561 | 104.5 | 74 | 74.295 | 92 | 107 | 107.75 | 70.8 | 106.75
| Std Dev. |  | 1.632993 | 0.2258318 | 2.060825 | 4.966555 | 1.861899 | 4.082483 | 5.163978 | 8.831761 | 0.8197561 | 5.036533 | 3.681712 | 1.478706 | 1.788854 | 2.562551 | 2.443896 | 5.391351 | 15.51451 | 3.279888 | 0.8704405 | 4.212086
| Rel.Std.Dev. |  | 1.58% | 0.498% | 2.072% | 4.791% | 1.713% | 3.656% | 4.556% | 8.332% | 0.7633% | 4.1% | 3.143% | 1.359% | 1.72% | 3.471% | 3.294% | 5.839% | 13.79% | 3.018% | 1.227% | 3.94%
| PDM3 |  | -3.978% | -57.86% | -7.587% | -3.668% | 0.9779% | 3.766% | 5.314% | -1.5% | -0.1992% | 14.14% | 8.861% | 1.144% | -3.359% | -31.39% | -31.06% | -14.2% | 4.54% | 0.9934% | -34.1% | -0.6483%
| Z-Score (Absolute) |  | 0.53 | 10.07 | 1.17 | 0.78 | 0.35 | 0.57 | 1.11 | 0.47 | 0.14 | 2.93 | 1.74 | 0.38 | 0.42 | 5.38 | 5.32 | 2.35 | 0.06 | 0.35 | 5.86 | 0.06
| Analytical results for Sr in OREAS 935 (Certified Value 24.2 ppm) | [22 empty] | Certified
Sr | Round | Replicate | Lab | Lab | Lab | Lab | Lab | Lab | Lab | [14 empty] | 1
| No | No | 01 | 11 | 12 | 14 | 16 | 17 | 22 | [14 empty] | ppm
|  |  | 4A*MS | 4A*OES | 4A*MS | 4A*MS | 4A*OES/MS | 4A*OES | 4A*MS | [14 empty] | 1
1
| 1 | 1 | NA | 27 | 24 | 19.97 | 22.873 | 54 | 25.4 | [14 empty] | 1
| 1 | 2 | NA | 27 | 24 | 19.87 | 22.996 | 55 | 25.3 | [14 empty] | 26
| 1 | 3 | NA | 29 | 25 | 19.86 | 22.311 | 55 | 24.9 | [14 empty] | 16
| 1 | 4 | NA | 28 | 25 | 20.3 | 22.529 | 60 | 26.4 | [14 empty] | 24.17107
| 1 | 5 | NA | 47 | 26 | 19.89 | 22.859 | 65 | 25.8 | [14 empty] | 31
| 1 | 6 | NA | 29 | 24 | 19.55 | 22.124 | 62 | 26.2
| Mean |  |  | 31.16667 | 24.66667 | 19.90667 | 22.61533 | 58.5 | 25.66667
| Median |  |  | 28.5 | 24.5 | 19.88 | 22.694 | 57.5 | 25.6
| Std Dev. |  |  | 7.808115 | 0.8164966 | 0.2407211 | 0.3499009 | 4.505552 | 0.5715476
| Rel.Std.Dev. |  |  | 25.05% | 3.31% | 1.209% | 1.547% | 7.702% | 2.227%
| PDM3 |  |  | 28.94% | 2.05% | -17.64% | -6.436% | 142% | 6.188%
| Z-Score (Absolute) |  | NA | 0.71 | 0.13 | 1.32 | 0.64 | 8.35 | 0.13
| Analytical results for Ta in OREAS 935 (Indicative Value 0.58 ppm) | [22 empty] | Indicative
Ta | Round | Replicate | Lab | Lab | Lab | Lab | Lab | [16 empty] | 1
| No | No | 01 | 12 | 14 | 16 | 22 | [16 empty] | ppm
|  |  | 4A*MS | 4A*MS | 4A*MS | 4A*OES/MS | 4A*MS | [16 empty] | 2
2
| 1 | 1 | NA | 0.5 | 0.47 | 0.791 | 0.56 | [16 empty] | 1
| 1 | 2 | NA | 0.5 | 0.49 | 0.799 | 0.55 | [16 empty] | 3
| 1 | 3 | NA | 0.5 | 0.47 | 0.786 | 0.54 | [16 empty] | 16
| 1 | 4 | NA | 0.5 | 0.48 | 0.81 | 0.57 | [16 empty] | 0.5818333
| 1 | 5 | NA | 0.6 | 0.49 | 0.807 | 0.53 | [16 empty] | 9
| 1 | 6 | NA | 0.5 | 0.46 | 0.801 | 0.56
| Mean |  |  | 0.5166667 | 0.4766667 | 0.799 | 0.5516667
| Median |  |  | 0.5 | 0.475 | 0.8 | 0.555
| Std Dev. |  |  | 0.04082483 | 0.0121106 | 0.009186947 | 0.0147196
| Rel.Std.Dev. |  |  | 7.902% | 2.541% | 1.15% | 2.668%
| PDM3 |  |  | -11.2% | -18.08% | 37.32% | -5.185%
| Z-Score (Absolute) |  | NA | 0.46 | 0.88 | 4.91 | 0.46
| Analytical results for Tb in OREAS 935 (Indicative Value 0.41 ppm) | [22 empty] | Indicative
Tb | Round | Replicate | Lab | Lab | [19 empty] | 1
| No | No | 14 | 16 | [19 empty] | ppm
|  |  | 4A*MS | 4A*OES/MS | [19 empty] | 2
2
| 1 | 1 | 0.416 | 0.387 | [19 empty] | 1
| 1 | 2 | 0.421 | 0.4 | [19 empty] | 4
| 1 | 3 | 0.425 | 0.397 | [19 empty] | 16
| 1 | 4 | 0.418 | 0.404 | [19 empty] | 0.4090833
| 1 | 5 | 0.426 | 0.39 | [19 empty] | 10
| 1 | 6 | 0.416 | 0.409
| Mean |  | 0.4203333 | 0.3978333
| Median |  | 0.4195 | 0.3985
| Std Dev. |  | 0.004412105 | 0.008328665
| Rel.Std.Dev. |  | 1.05% | 2.094%
| PDM3 |  | 2.75% | -2.75%
| Z-Score (Absolute) |  | 0.67 | 0.67
| Analytical results for Te in OREAS 935 (Indicative Value 0.37 ppm) | [22 empty] | Indicative
Te | Round | Replicate | Lab | Lab | Lab | Lab | [17 empty] | 1
| No | No | 01 | 12 | 16 | 22 | [17 empty] | ppm
|  |  | 4A*MS | 4A*MS | 4A*OES/MS | 4A*MS | [17 empty] | 2
2
| 1 | 1 | NA | < 0.5 | 0.444 | 0.35 | [17 empty] | 1
| 1 | 2 | NA | < 0.5 | 0.411 | 0.3 | [17 empty] | 5
| 1 | 3 | NA | 0.6 | 0.388 | 0.31 | [17 empty] | 16
| 1 | 4 | NA | < 0.5 | 0.426 | 0.25 | [17 empty] | 0.3696111
| 1 | 5 | NA | 0.5 | 0.403 | 0.29 | [17 empty] | 11
| 1 | 6 | NA | 0.5 | 0.451 | 0.28
| Mean |  |  | 0.5333333 | 0.4205 | 0.2966667
| Median |  |  | 0.5 | 0.4185 | 0.295
| Std Dev. |  |  | 0.05773503 | 0.02435364 | 0.0332666
| Rel.Std.Dev. |  |  | 10.83% | 5.792% | 11.21%
| PDM3 |  |  | 44.3% | 13.77% | -19.74%
| Z-Score (Absolute) |  | NA | 0 | 0.67 | 2.22
| Analytical results for Th in OREAS 935 (Certified Value 7.9 ppm) | [22 empty] | Certified
Th | Round | Replicate | Lab | Lab | Lab | Lab | Lab | Lab | [15 empty] | 1
| No | No | 01 | 11 | 12 | 14 | 16 | 22 | [15 empty] | ppm
|  |  | 4A*MS | 4A*OES | 4A*MS | 4A*MS | 4A*OES/MS | 4A*MS | [15 empty] | 2
2
| 1 | 1 | NA | 6 | 8.3 | 6.56 | 7.86 | 7.5 | [15 empty] | 1
| 1 | 2 | NA | 6 | 8.7 | 6.5 | 8.09 | 7.5 | [15 empty] | 15
| 1 | 3 | NA | 10 | 8.7 | 6.55 | 7.96 | 7.6 | [15 empty] | 16
| 1 | 4 | NA | 9 | 8.9 | 6.43 | 8.19 | 8.3 | [15 empty] | 7.902667
| 1 | 5 | NA | 11 | 9.1 | 6.6 | 8.12 | 7.7 | [15 empty] | 32
| 1 | 6 | NA | 9 | 8.6 | 6.44 | 7.98 | 7.9
| Mean |  |  | 8.5 | 8.716667 | 6.513333 | 8.033333 | 7.75
| Median |  |  | 9 | 8.7 | 6.525 | 8.035 | 7.65
| Std Dev. |  |  | 2.073644 | 0.271416 | 0.06860515 | 0.121271 | 0.3082207
| Rel.Std.Dev. |  |  | 24.4% | 3.114% | 1.053% | 1.51% | 3.977%
| PDM3 |  |  | 7.559% | 10.3% | -17.58% | 1.653% | -1.932%
| Z-Score (Absolute) |  | NA | 0.67 | 0.99 | 2.2 | 0 | 0.41
| Analytical results for Ti in OREAS 935 (Certified Value 0.182 wt.%) | [22 empty] | Certified
Ti | Round | Replicate | Lab | Lab | Lab | Lab | Lab | Lab | [15 empty] | 1
| No | No | 01 | 11 | 12 | 16 | 17 | 22 | [15 empty] | wt.%
|  |  | 4A*OES | 4A*OES | 4A*MS | 4A*OES/MS | 4A*OES | 4A*MS | [15 empty] | 3
3
| 1 | 1 | NA | 0.19 | 0.188 | 0.166 | 0.1622 | 0.184 | [15 empty] | 1
| 1 | 2 | NA | 0.19 | 0.197 | 0.166 | 0.1697 | 0.187 | [15 empty] | 39
| 1 | 3 | NA | 0.18 | 0.208 | 0.159 | 0.1632 | 0.184 | [15 empty] | 16
| 1 | 4 | NA | 0.17 | 0.2 | 0.166 | 0.179 | 0.192 | [15 empty] | 0.1816667
| 1 | 5 | NA | 0.2 | 0.204 | 0.167 | 0.1881 | 0.185 | [15 empty] | 33
| 1 | 6 | NA | 0.19 | 0.193 | 0.163 | 0.1748 | 0.184
| Mean |  |  | 0.1866667 | 0.1983333 | 0.1645 | 0.1728333 | 0.186
| Median |  |  | 0.19 | 0.1985 | 0.166 | 0.17225 | 0.1845
| Std Dev. |  |  | 0.01032796 | 0.007284687 | 0.003016621 | 0.009906092 | 0.003162278
| Rel.Std.Dev. |  |  | 5.533% | 3.673% | 1.834% | 5.732% | 1.7%
| PDM3 |  |  | 2.752% | 9.174% | -9.45% | -4.862% | 2.385%
| Z-Score (Absolute) |  | NA | 0.04 | 0.67 | 1.18 | 0.72 | 0
| Analytical results for Tl in OREAS 935 (Indicative Value 0.49 ppm) | [22 empty] | Indicative
Tl | Round | Replicate | Lab | Lab | Lab | Lab | Lab | Lab | [15 empty] | 1
| No | No | 01 | 12 | 14 | 16 | 17 | 22 | [15 empty] | ppm
|  |  | 4A*MS | 4A*MS | 4A*MS | 4A*OES/MS | 4A*OES | 4A*MS | [15 empty] | 2
2
| 1 | 1 | NA | 0.5 | 0.46 | 0.502 | 7 | 0.48 | [15 empty] | 1
| 1 | 2 | NA | 0.5 | 0.45 | 0.502 | 5 | 0.44 | [15 empty] | 6
| 1 | 3 | NA | 0.5 | 0.46 | 0.486 | < 2 | 0.48 | [15 empty] | 16
| 1 | 4 | NA | 0.5 | 0.46 | 0.51 | < 2 | 0.51 | [15 empty] | 0.4855833
| 1 | 5 | NA | 0.5 | 0.46 | 0.497 | 4 | 0.51 | [15 empty] | 12
| 1 | 6 | NA | 0.5 | 0.46 | 0.497 | 9 | 0.49
| Mean |  |  | 0.5 | 0.4583333 | 0.499 | 6.25 | 0.485
| Median |  |  | 0.5 | 0.46 | 0.4995 | 6 | 0.485
| Std Dev. |  |  | 0 | 0.004082483 | 0.007949843 | 2.217356 | 0.02588436
| Rel.Std.Dev. |  |  | 0% | 0.8907% | 1.593% | 35.48% | 5.337%
| PDM3 |  |  | 2.969% | -5.612% | 2.763% | 1187% | -0.1201%
| Z-Score (Absolute) |  | NA | 0.05 | 1.96 | 0 | 192.71 | 0.67
| Analytical results for U in OREAS 935 (Indicative Value 1.77 ppm) | [22 empty] | Indicative
U | Round | Replicate | Lab | Lab | Lab | Lab | Lab | Lab | [15 empty] | 1
| No | No | 01 | 11 | 12 | 14 | 16 | 22 | [15 empty] | ppm
|  |  | 4A*MS | 4A*OES | 4A*MS | 4A*MS | 4A*OES/MS | 4A*MS | [15 empty] | 2
2
| 1 | 1 | NA | < 20 | 1.7 | 1.72 | 1.876 | 1.7 | [15 empty] | 1
| 1 | 2 | NA | < 20 | 1.8 | 1.66 | 1.892 | 1.7 | [15 empty] | 7
| 1 | 3 | NA | < 20 | 1.8 | 1.62 | 1.858 | 1.8 | [15 empty] | 16
| 1 | 4 | NA | < 20 | 1.7 | 1.59 | 1.89 | 1.9 | [15 empty] | 1.774458
| 1 | 5 | NA | < 20 | 1.9 | 1.66 | 1.888 | 1.8 | [15 empty] | 13
| 1 | 6 | NA | < 20 | 1.8 | 1.65 | 1.883 | 1.8
| Mean |  |  |  | 1.783333 | 1.65 | 1.881167 | 1.783333
| Median |  |  |  | 1.8 | 1.655 | 1.8855 | 1.8
| Std Dev. |  |  |  | 0.07527727 | 0.0438178 | 0.01271875 | 0.07527727
| Rel.Std.Dev. |  |  |  | 4.221% | 2.656% | 0.6761% | 4.221%
| PDM3 |  |  |  | 0.5002% | -7.014% | 6.014% | 0.5002%
| Z-Score (Absolute) |  | NA | NA | 0 | 1.84 | 1.35 | 0
| Analytical results for V in OREAS 935 (Certified Value < 60 ppm) | [22 empty] | Certified
V | Round | Replicate | Lab | Lab | Lab | Lab | Lab | Lab | Lab | [14 empty] | 1
| No | No | 01 | 11 | 12 | 14 | 16 | 17 | 22 | [14 empty] | ppm
|  |  | 4A*OES | 4A*OES | 4A*MS | 4A*OES | 4A*OES/MS | 4A*OES | 4A*MS | [14 empty] | 0
0
| 1 | 1 | NA | 46 | 43 | 33 | 53.004 | 71 | 61 | [14 empty] | 1
| 1 | 2 | NA | 46 | 44 | 33 | 51.196 | 74 | 61 | [14 empty] | 18
| 1 | 3 | NA | 43 | 46 | 30 | 51.702 | 71 | 60 | [14 empty] | 16
| 1 | 4 | NA | 41 | 45 | 33 | 53.325 | 75 | 62 | [14 empty] | < 60
| 1 | 5 | NA | 48 | 44 | 31 | 51.597 | 79 | 60 | [14 empty] | 34
| 1 | 6 | NA | 42 | 44 | 32 | 52.11 | 76 | 61
| Mean |  |  | 44.33333 | 44.33333 | 32 | 52.15567 | 74.33333 | 60.83333
| Median |  |  | 44.5 | 44 | 32.5 | 51.906 | 74.5 | 61
| Std Dev. |  |  | 2.73252 | 1.032796 | 1.264911 | 0.8399973 | 3.076795 | 0.7527727
| Rel.Std.Dev. |  |  | 6.164% | 2.33% | 3.953% | 1.611% | 4.139% | 1.237%
PDM3
| Z-Score (Absolute) |  | NA | 0.32 | 0.32 | 1.33 | 0.32 | 2.13 | 1.03
| Analytical results for W in OREAS 935 (Certified Value 36 ppm) | [22 empty] | Certified
W | Round | Replicate | Lab | Lab | Lab | Lab | Lab | Lab | [15 empty] | 1
| No | No | 01 | 11 | 12 | 16 | 17 | 22 | [15 empty] | ppm
|  |  | 4A*MS | 4A*OES | 4A*MS | 4A*OES/MS | 4A*OES | 4A*MS | [15 empty] | 1
1
| 1 | 1 | NA | 31 | 44.2 | 39.95 | 33 | 35.7 | [15 empty] | 1
| 1 | 2 | NA | 31 | 38.6 | 37.19 | 32 | 38.9 | [15 empty] | 44
| 1 | 3 | NA | 31 | 41.6 | 38.33 | 27 | 35.2 | [15 empty] | 16
| 1 | 4 | NA | 35 | 38.8 | 34.38 | 28 | 42.3 | [15 empty] | 35.9896
| 1 | 5 | NA | 35 | 42.8 | 38.38 | 35 | 38.6 | [15 empty] | 35
| 1 | 6 | NA | 32 | 35.8 | 37.89 | 32 | 35.1
| Mean |  |  | 32.5 | 40.3 | 37.68667 | 31.16667 | 37.63333
| Median |  |  | 31.5 | 40.2 | 38.11 | 32 | 37.15
| Std Dev. |  |  | 1.974842 | 3.115766 | 1.856843 | 3.060501 | 2.8423
| Rel.Std.Dev. |  |  | 6.076% | 7.731% | 4.927% | 9.82% | 7.553%
| PDM3 |  |  | -9.696% | 11.98% | 4.715% | -13.4% | 4.567%
| Z-Score (Absolute) |  | NA | 1.3 | 0.67 | 0.18 | 1.64 | 0
| Analytical results for Y in OREAS 935 (Certified Value 12.3 ppm) | [22 empty] | Certified
Y | Round | Replicate | Lab | Lab | Lab | Lab | Lab | Lab | Lab | [14 empty] | 1
| No | No | 01 | 11 | 12 | 14 | 16 | 17 | 22 | [14 empty] | ppm
|  |  | 4A*MS | 4A*OES | 4A*MS | 4A*MS | 4A*OES/MS | 4A*OES | 4A*MS | [14 empty] | 1
1
| 1 | 1 | NA | 13 | 13 | 11.06 | 10.657 | 10 | 13.1 | [14 empty] | 1
| 1 | 2 | NA | 13 | 13.6 | 11.06 | 11.04 | 11 | 12.8 | [14 empty] | 19
| 1 | 3 | NA | 13 | 14.5 | 10.87 | 10.921 | 10 | 13 | [14 empty] | 16
| 1 | 4 | NA | 12 | 13.8 | 11.1 | 11.451 | 12 | 13.7 | [14 empty] | 12.25278
| 1 | 5 | NA | 13 | 14.1 | 11.17 | 10.746 | 14 | 13.3 | [14 empty] | 36
| 1 | 6 | NA | 13 | 13.9 | 10.7 | 11.125 | 12 | 13.4
| Mean |  |  | 12.83333 | 13.81667 | 10.99333 | 10.99 | 11.5 | 13.21667
| Median |  |  | 13 | 13.85 | 11.06 | 10.9805 | 11.5 | 13.2
| Std Dev. |  |  | 0.4082483 | 0.5036533 | 0.174776 | 0.2858083 | 1.516575 | 0.3188521
| Rel.Std.Dev. |  |  | 3.181% | 3.645% | 1.59% | 2.601% | 13.19% | 2.413%
| PDM3 |  |  | 4.738% | 12.76% | -10.28% | -10.31% | -6.144% | 7.867%
| Z-Score (Absolute) |  | NA | 0.45 | 0.95 | 0.76 | 0.76 | 0.45 | 0.59
| Analytical results for Yb in OREAS 935 (Indicative Value 1.13 ppm) | [22 empty] | Indicative
Yb | Round | Replicate | Lab | Lab | [19 empty] | 1
| No | No | 14 | 16 | [19 empty] | ppm
|  |  | 4A*MS | 4A*OES/MS | [19 empty] | 2
2
| 1 | 1 | 1.17 | 1.146 | [19 empty] | 1
| 1 | 2 | 1.07 | 1.157 | [19 empty] | 8
| 1 | 3 | 1.11 | 1.126 | [19 empty] | 16
| 1 | 4 | 1.09 | 1.19 | [19 empty] | 1.132333
| 1 | 5 | 1.11 | 1.135 | [19 empty] | 14
| 1 | 6 | 1.13 | 1.154
| Mean |  | 1.113333 | 1.151333
| Median |  | 1.11 | 1.15
| Std Dev. |  | 0.03444803 | 0.02223211
| Rel.Std.Dev. |  | 3.094% | 1.931%
| PDM3 |  | -1.678% | 1.678%
| Z-Score (Absolute) |  | 0.67 | 0.67
| Analytical results for Zn in OREAS 935 (Certified Value 692 ppm) | [22 empty] | Certified
Zn | Round | Replicate | Lab | Lab | Lab | Lab | Lab | Lab | Lab | Lab | Lab | Lab | Lab | Lab | Lab | Lab | Lab | Lab | Lab | Lab | Lab | Lab | Lab | 1
| No | No | 01 | 02 | 03 | 04 | 05 | 06 | 07 | 08 | 09 | 10 | 11 | 12 | 13 | 14 | 15 | 16 | 17 | 18 | 19 | 21 | 22 | ppm
|  |  | 4A*OES | 4A*OES | 4A*OES | 4A*MS | 4A*MS | 4A*OES | 4A*OES | 4A*OES | 4A*OES | 4A*OES | 4A*OES | 4A*MS | 4A*OES/MS | 4A*OES | 4A*OES | 4A*OES/MS | 4A*OES | 4A*OES | 4A*MS | 4A*OES/MS | 4A*MS | 0
0
| 1 | 1 | 943 | 696 | 724 | 663 | 678 | 710 | 730 | 661.7852 | 745 | 746 | 734 | 676 | 787.865 | 730 | 760 | 584.023 | 635 | 630 | 710.5 | 638 | 690 | 1
| 1 | 2 | 947 | 639 | 753 | 692 | 677 | 710 | 730 | 673.9224 | 740 | 705 | 726 | 720 | 784.057 | 739 | 740 | 588.501 | 648 | 623 | 727 | 635 | 703 | #N/A
| 1 | 3 | 954 | 656 | 746 | 673 | 683 | 700 | 740 | 662.07875 | 745 | 695 | 623 | 741 | 794.7899 | 702 | 740 | 574.261 | 649 | 628 | 691.6 | 648 | 697 | 16
| 1 | 4 | 966 | 627 | 737 | 642 | 701 | 710 | 710 | 646.2527 | 735 | 701 | 622 | 723 | 792.6938 | 763 | 740 | 588.082 | 670 | 625 | 694.8 | 617 | 722 | 692.4259
| 1 | 5 | 970 | 670 | 729 | 642 | 667 | 730 | 720 | 660.14455 | 740 | 695 | 760 | 726 | 780.5918 | 754 | 720 | 571.83 | 708 | 630 | 703.9 | 633 | 710 | 37
| 1 | 6 | 937 | 665 | 726 | 631 | 677 | 720 | 730 | 644.40305 | 735 | 692 | 640 | 695 | 793.6747 | 757 | 720 | 594.747 | 685 | 623 | 705.6 | 640 | 701
| Mean |  | 952.8333 | 658.8333 | 735.8333 | 657.1667 | 680.5 | 713.3333 | 726.6667 | 658.097775 | 740 | 705.6667 | 684.1667 | 713.5 | 788.9454 | 740.8333 | 736.6667 | 583.574 | 665.8333 | 626.5 | 705.5667 | 635.1667 | 703.8333
| Median |  | 950.5 | 660.5 | 733 | 652.5 | 677.5 | 710 | 730 | 660.964875 | 740 | 698 | 683 | 721.5 | 790.2794 | 746.5 | 740 | 586.0525 | 659.5 | 626.5 | 704.75 | 636.5 | 702
| Std Dev. |  | 13.04479 | 24.32625 | 11.68617 | 22.99058 | 11.30929 | 10.32796 | 10.32796 | 11.06259 | 4.472136 | 20.3142 | 62.51533 | 23.63684 | 5.751886 | 22.60457 | 15.05545 | 8.880185 | 27.25741 | 3.271085 | 12.62928 | 10.30372 | 11.08903
| Rel.Std.Dev. |  | 1.369% | 3.692% | 1.588% | 3.498% | 1.662% | 1.448% | 1.421% | 1.681% | 0.6043% | 2.879% | 9.137% | 3.313% | 0.7291% | 3.051% | 2.044% | 1.522% | 4.094% | 0.5221% | 1.79% | 1.622% | 1.576%
| PDM3 |  | 37.61% | -4.851% | 6.269% | -5.092% | -1.722% | 3.019% | 4.945% | -4.958% | 6.871% | 1.912% | -1.193% | 3.044% | 13.94% | 6.991% | 6.389% | -15.72% | -3.84% | -9.521% | 1.898% | -8.269% | 1.647%
| Z-Score (Absolute) |  | 4.64 | 0.84 | 0.6 | 0.87 | 0.51 | 0.18 | 0.43 | 0.85 | 0.67 | 0.12 | 0.37 | 0.18 | 1.59 | 0.69 | 0.61 | 2.24 | 0.71 | 1.44 | 0.03 | 1.28 | 0
| Analytical results for Zr in OREAS 935 (Certified Value 47.4 ppm) | [22 empty] | Certified
Zr | Round | Replicate | Lab | Lab | Lab | Lab | Lab | Lab | [15 empty] | 1
| No | No | 01 | 11 | 12 | 14 | 16 | 22 | [15 empty] | ppm
|  |  | 4A*MS | 4A*OES | 4A*MS | 4A*MS | 4A*OES/MS | 4A*MS | [15 empty] | 1
1
| 1 | 1 | NA | 48 | 48.7 | 39.8 | 52.79 | 50.8 | [15 empty] | 1
| 1 | 2 | NA | 48 | 50.2 | 40.4 | 52.75 | 50.8 | [15 empty] | 21
| 1 | 3 | NA | 40 | 53 | 40.5 | 50.7 | 50.1 | [15 empty] | 16
| 1 | 4 | NA | 38 | 51.1 | 38.6 | 54.05 | 53.4 | [15 empty] | 47.409
| 1 | 5 | NA | 47 | 53 | 38.9 | 51.73 | 49.9 | [15 empty] | 38
| 1 | 6 | NA | 41 | 51.1 | 39.6 | 50.83 | 50.5
| Mean |  |  | 43.66667 | 51.18333 | 39.63333 | 52.14167 | 50.91667
| Median |  |  | 44 | 51.1 | 39.7 | 52.24 | 50.65
| Std Dev. |  |  | 4.501851 | 1.658212 | 0.7711463 | 1.296185 | 1.270302
| Rel.Std.Dev. |  |  | 10.31% | 3.24% | 1.946% | 2.486% | 2.495%
| PDM3 |  |  | -7.894% | 7.961% | -16.4% | 9.983% | 7.399%
| Z-Score (Absolute) |  | NA | 2.65 | 0.3 | 4.22 | 0.67 | 0
Note on C17: Z-Scores have been calculated after removal of individual outliers. Laboratory batches are rejected if Z-Score > 2.5.
Note on C35: Z-Scores have been calculated after removal of individual outliers. Laboratory batches are rejected if Z-Score > 2.5.
Note on C53: Z-Scores have been calculated after removal of individual outliers. Laboratory batches are rejected if Z-Score > 2.5.
Note on C71: Z-Scores have been calculated after removal of individual outliers. Laboratory batches are rejected if Z-Score > 2.5.
Note on C89: Z-Scores have been calculated after removal of individual outliers. Laboratory batches are rejected if Z-Score > 2.5.
Note on C107: Z-Scores have been calculated after removal of individual outliers. Laboratory batches are rejected if Z-Score > 2.5.
Note on C125: Z-Scores have been calculated after removal of individual outliers. Laboratory batches are rejected if Z-Score > 2.5.
Note on C143: Z-Scores have been calculated after removal of individual outliers. Laboratory batches are rejected if Z-Score > 2.5.
Note on C161: Z-Scores have been calculated after removal of individual outliers. Laboratory batches are rejected if Z-Score > 2.5.
Note on C179: Z-Scores have been calculated after removal of individual outliers. Laboratory batches are rejected if Z-Score > 2.5.
Note on C197: Z-Scores have been calculated after removal of individual outliers. Laboratory batches are rejected if Z-Score > 2.5.
Note on C215: Z-Scores have been calculated after removal of individual outliers. Laboratory batches are rejected if Z-Score > 2.5.
Note on C233: Z-Scores have been calculated after removal of individual outliers. Laboratory batches are rejected if Z-Score > 2.5.
Note on C251: Z-Scores have been calculated after removal of individual outliers. Laboratory batches are rejected if Z-Score > 2.5.
Note on C269: Z-Scores have been calculated after removal of individual outliers. Laboratory batches are rejected if Z-Score > 2.5.
Note on C287: Z-Scores have been calculated after removal of individual outliers. Laboratory batches are rejected if Z-Score > 2.5.
Note on C305: Z-Scores have been calculated after removal of individual outliers. Laboratory batches are rejected if Z-Score > 2.5.
Note on C323: Z-Scores have been calculated after removal of individual outliers. Laboratory batches are rejected if Z-Score > 2.5.
Note on C341: Z-Scores have been calculated after removal of individual outliers. Laboratory batches are rejected if Z-Score > 2.5.
Note on C359: Z-Scores have been calculated after removal of individual outliers. Laboratory batches are rejected if Z-Score > 2.5.
Note on C377: Z-Scores have been calculated after removal of individual outliers. Laboratory batches are rejected if Z-Score > 2.5.
Note on C395: Z-Scores have been calculated after removal of individual outliers. Laboratory batches are rejected if Z-Score > 2.5.
Note on C413: Z-Scores have been calculated after removal of individual outliers. Laboratory batches are rejected if Z-Score > 2.5.
Note on C431: Z-Scores have been calculated after removal of individual outliers. Laboratory batches are rejected if Z-Score > 2.5.
Note on C449: Z-Scores have been calculated after removal of individual outliers. Laboratory batches are rejected if Z-Score > 2.5.
Note on C467: Z-Scores have been calculated after removal of individual outliers. Laboratory batches are rejected if Z-Score > 2.5.
Note on C485: Z-Scores have been calculated after removal of individual outliers. Laboratory batches are rejected if Z-Score > 2.5.
Note on C503: Z-Scores have been calculated after removal of individual outliers. Laboratory batches are rejected if Z-Score > 2.5.
Note on C521: Z-Scores have been calculated after removal of individual outliers. Laboratory batches are rejected if Z-Score > 2.5.
Note on C539: Z-Scores have been calculated after removal of individual outliers. Laboratory batches are rejected if Z-Score > 2.5.
Note on C557: Z-Scores have been calculated after removal of individual outliers. Laboratory batches are rejected if Z-Score > 2.5.
Note on C575: Z-Scores have been calculated after removal of individual outliers. Laboratory batches are rejected if Z-Score > 2.5.
Note on C593: Z-Scores have been calculated after removal of individual outliers. Laboratory batches are rejected if Z-Score > 2.5.
Note on C611: Z-Scores have been calculated after removal of individual outliers. Laboratory batches are rejected if Z-Score > 2.5.
Note on C629: Z-Scores have been calculated after removal of individual outliers. Laboratory batches are rejected if Z-Score > 2.5.
Note on C647: Z-Scores have been calculated after removal of individual outliers. Laboratory batches are rejected if Z-Score > 2.5.
Note on C665: Z-Scores have been calculated after removal of individual outliers. Laboratory batches are rejected if Z-Score > 2.5.
Note on C683: Z-Scores have been calculated after removal of individual outliers. Laboratory batches are rejected if Z-Score > 2.5.
Note on C701: Z-Scores have been calculated after removal of individual outliers. Laboratory batches are rejected if Z-Score > 2.5.
Note on C719: Z-Scores have been calculated after removal of individual outliers. Laboratory batches are rejected if Z-Score > 2.5.
Note on C737: Z-Scores have been calculated after removal of individual outliers. Laboratory batches are rejected if Z-Score > 2.5.
Note on C755: Z-Scores have been calculated after removal of individual outliers. Laboratory batches are rejected if Z-Score > 2.5.
Note on C773: Z-Scores have been calculated after removal of individual outliers. Laboratory batches are rejected if Z-Score > 2.5.
Note on C791: Z-Scores have been calculated after removal of individual outliers. Laboratory batches are rejected if Z-Score > 2.5.
Note on C809: Z-Scores have been calculated after removal of individual outliers. Laboratory batches are rejected if Z-Score > 2.5.
Note on C827: Z-Scores have been calculated after removal of individual outliers. Laboratory batches are rejected if Z-Score > 2.5.
Note on C845: Z-Scores have been calculated after removal of individual outliers. Laboratory batches are rejected if Z-Score > 2.5.
Note on C863: Z-Scores have been calculated after removal of individual outliers. Laboratory batches are rejected if Z-Score > 2.5.
Note on C881: Z-Scores have been calculated after removal of individual outliers. Laboratory batches are rejected if Z-Score > 2.5.
Note on C899: Z-Scores have been calculated after removal of individual outliers. Laboratory batches are rejected if Z-Score > 2.5.
Note on C917: Z-Scores have been calculated after removal of individual outliers. Laboratory batches are rejected if Z-Score > 2.5.
Note on C935: Z-Scores have been calculated after removal of individual outliers. Laboratory batches are rejected if Z-Score > 2.5.
Note on C953: Z-Scores have been calculated after removal of individual outliers. Laboratory batches are rejected if Z-Score > 2.5.
Note on C971: Z-Scores have been calculated after removal of individual outliers. Laboratory batches are rejected if Z-Score > 2.5.
Note on C989: Z-Scores have been calculated after removal of individual outliers. Laboratory batches are rejected if Z-Score > 2.5.
Note on C1007: Z-Scores have been calculated after removal of individual outliers. Laboratory batches are rejected if Z-Score > 2.5.
Note on C1025: Z-Scores have been calculated after removal of individual outliers. Laboratory batches are rejected if Z-Score > 2.5.
Note on C1043: Z-Scores have been calculated after removal of individual outliers. Laboratory batches are rejected if Z-Score > 2.5.
Note on C1061: Z-Scores have been calculated after removal of individual outliers. Laboratory batches are rejected if Z-Score > 2.5.
Note on C1079: Z-Scores have been calculated after removal of individual outliers. Laboratory batches are rejected if Z-Score > 2.5.

## Aqua Regia
| Analytical results for Ag in OREAS 935 (Certified Value 43.67 ppm) | [21 empty] | Certified
Ag | Round | Replicate | Lab | Lab | Lab | Lab | Lab | Lab | Lab | Lab | Lab | Lab | Lab | Lab | Lab | Lab | Lab | Lab | Lab | Lab |  |  | 1
| No | No | 02 | 04 | 05 | 06 | 07 | 09 | 10 | 11 | 12 | 13 | 15 | 16 | 17 | 18 | 19 | 20 | 21 | 22 |  |  | ppm
|  |  | AR*OES/MS | AR*OES | AR*MS | AR*OES | AR*OES | AR*MS | AR*MS | AR*OES | AR*MS | AR*OES/MS | AR*OES | AR*OES/MS | AR*OES | AR*MS | AR*OES | AR*OES | AR*OES/MS | AR*MS |  |  | 2
2
| 1 | 1 | > 10 | 29.7 | 43 | 50 | 48 | 50 | 40.15 | 53.7 | 46.7 | 43.69664 | 37 | 34.768 | 44 | 46.2 | 46.4 | 49.6 | 46.7 | 42.5 |  |  | 1
| 1 | 2 | > 10 | 34.4 | 39.1 | 45 | 69 | 35.9 | 45.35 | 49.2 | 40.5 | 44.4 | 39 | 41.628 | 36 | 49.3 | 44.8 | 47.9 | 46.1 | 46 |  |  | #N/A
| 1 | 3 | > 10 | 43.4 | 37.9 | 47 | 45 | 32.7 | 39.92 | 50.2 | 47 | 45.7373 | 41 | 37.373 | 38 | 49.5 | 44.9 | 51.5 | 46.5 | 42.9 |  |  | 16
| 1 | 4 | > 10 | 39.6 | 41.5 | 44 | 53 | 35.6 | 43.45 | 49.4 | 50.9 | 43.25 | 38 | 51.724 | 46 | 44.8 | 46.1 | 53.9 | 45.6 | 47.1 |  |  | 43.67094
| 1 | 5 | > 10 | 33.6 | 39.3 | 46 | 46 | 35.8 | 40.07 | 53.1 | 47.7 | 43.8 | 38 | 33.759 | 33 | 44.6 | 45.5 | 48.2 | 46.4 | 41.1 |  |  | 40
| 1 | 6 | > 10 | 34.6 | 43.8 | 52 | 42 | 39.3 | 45.68 | 51.6 | 48.6 | 42.80029 | 39 | 40.88 | 34 | 50 | 46.8 | 47.1 | 38.3 | 42.6
| Mean |  |  | 35.88333 | 40.76667 | 47.33333 | 50.5 | 38.21667 | 42.43667 | 51.2 | 46.9 | 43.94737 | 38.66667 | 40.022 | 38.5 | 47.4 | 45.75 | 49.7 | 44.93333 | 43.7
| Median |  |  | 34.5 | 40.4 | 46.5 | 47 | 35.85 | 41.8 | 50.9 | 47.35 | 43.74832 | 38.5 | 39.1265 | 37 | 47.75 | 45.8 | 48.9 | 46.25 | 42.75
| Std Dev. |  |  | 4.849914 | 2.361073 | 3.076795 | 9.77241 | 6.140168 | 2.727531 | 1.911021 | 3.479655 | 1.029117 | 1.36626 | 6.543685 | 5.357238 | 2.48274 | 0.8167007 | 2.57449 | 3.272104 | 2.319483
| Rel.Std.Dev. |  |  | 13.52% | 5.792% | 6.5% | 19.35% | 16.07% | 6.427% | 3.732% | 7.419% | 2.342% | 3.533% | 16.35% | 13.91% | 5.238% | 1.785% | 5.18% | 7.282% | 5.308%
| PDM3 |  |  | -17.83% | -6.65% | 8.386% | 15.64% | -12.49% | -2.826% | 17.24% | 7.394% | 0.633% | -11.46% | -8.356% | -11.84% | 8.539% | 4.761% | 13.81% | 2.891% | 0.06654%
| Z-Score (Absolute) |  | NA | 1.57 | 0.62 | 0.66 | 0.56 | 1.58 | 0.3 | 1.42 | 0.83 | 0 | 1.03 | 0.77 | 1.06 | 0.67 | 0.35 | 1.12 | 0.45 | 0.05
| Analytical results for Al in OREAS 935 (Certified Value 1.65 wt.%) | [21 empty] | Certified
Al | Round | Replicate | Lab | Lab | Lab | Lab | Lab | Lab | [14 empty] | 1
| No | No | 11 | 12 | 16 | 17 | 22 | 28 | [14 empty] | wt.%
|  |  | AR*OES | AR*MS | AR*OES/MS | AR*OES | AR*MS | AR*OES | [14 empty] | 2
3
| 1 | 1 | 1.81 | 1.61 | 1.457 | 1.47 | 1.8 | 4.16 | [14 empty] | 1
| 1 | 2 | 1.75 | 1.63 | 1.524 | 1.51 | 1.85 | 4.02 | [14 empty] | 33
| 1 | 3 | 1.85 | 1.61 | 1.633 | 1.47 | 1.82 | 4 | [14 empty] | 16
| 1 | 4 | 1.7 | 1.61 | 1.59 | 1.51 | 1.75 | 3.87 | [14 empty] | 1.648267
| 1 | 5 | 1.71 | 1.64 | 1.56 | 1.52 | 1.76 | 4.06 | [14 empty] | 41
| 1 | 6 | 1.83 | 1.63 | 1.544 | 1.53 | 1.77 | 3.82
| Mean |  | 1.775 | 1.621667 | 1.551333 | 1.501667 | 1.791667 | 3.988333
| Median |  | 1.78 | 1.62 | 1.552 | 1.51 | 1.785 | 4.01
| Std Dev. |  | 0.06379655 | 0.0132916 | 0.0598988 | 0.02562551 | 0.03868678 | 0.1249667
| Rel.Std.Dev. |  | 3.594% | 0.8196% | 3.861% | 1.706% | 2.159% | 3.133%
| PDM3 |  | 7.689% | -1.614% | -5.881% | -8.894% | 8.7% | 142%
| Z-Score (Absolute) |  | 0.43 | 0.43 | 0.82 | 1.1 | 0.52 | 12.85
| Analytical results for As in OREAS 935 (Certified Value 8.77 ppm) | [21 empty] | Certified
As | Round | Replicate | Lab | Lab | Lab | Lab | Lab | Lab | Lab | Lab | Lab | Lab | Lab | Lab | Lab | Lab | Lab | Lab | Lab | Lab |  |  | 1
| No | No | 02 | 04 | 05 | 06 | 07 | 09 | 10 | 11 | 12 | 13 | 15 | 16 | 17 | 18 | 19 | 20 | 21 | 22 |  |  | ppm
|  |  | AR*OES/MS | AR*OES | AR*OES | AR*OES | AR*OES | AR*MS | AR*MS | AR*OES | AR*MS | AR*OES/MS | AR*OES | AR*OES/MS | AR*OES | AR*OES | AR*OES/MS | AR*OES | AR*OES/MS | AR*MS |  |  | 2
2
| 1 | 1 | 12 | 7 | 12 | < 10 | 40 | 12 | 11 | 10 | < 0.5 | 7.613135 | 9 | 7.382 | 9 | 6 | 8 | < 500 | 9 | 9.8 |  |  | 1
| 1 | 2 | 12 | 6 | 13 | 10 | 40 | 8.8 | 12 | 10 | < 0.5 | 9.42961 | 7 | 7.46 | 7 | 7 | 9 | < 500 | 8 | 10.1 |  |  | #N/A
| 1 | 3 | 12 | 8 | 5 | 10 | 30 | 8.8 | 11 | 9 | < 0.5 | 8.544423 | 8 | 8.808 | 7 | 9 | 9 | < 500 | 9 | 10.1 |  |  | 16
| 1 | 4 | 12 | 7 | 8 | < 10 | 20 | 9.2 | 10 | 10 | < 0.5 | 7.623066 | 8 | 7.174 | 6 | 8 | 9 | < 500 | 9 | 10.5 |  |  | 8.76828
| 1 | 5 | 13 | 8 | 11 | 10 | 30 | 8.2 | 11 | 10 | < 0.5 | 8.75332 | 8 | 7.689 | 6 | 8 | 9 | < 500 | 8 | 9 |  |  | 42
| 1 | 6 | 13 | 8 | 10 | 10 | 30 | 8.8 | 11 | 11 | < 0.5 | 8.578983 | 8 | 9.12 | 4 | 7 | 9 | < 500 | 9 | 9.3
| Mean |  | 12.33333 | 7.333333 | 9.833333 | 10 | 31.66667 | 9.3 | 11 | 10 |  | 8.423756 | 8 | 7.938833 | 6.5 | 7.5 | 8.833333 |  | 8.666667 | 9.8
| Median |  | 12 | 7.5 | 10.5 | 10 | 30 | 8.8 | 11 | 10 |  | 8.561703 | 8 | 7.5745 | 6.5 | 7.5 | 9 |  | 9 | 9.95
| Std Dev. |  | 0.5163978 | 0.8164966 | 2.926887 | 0 | 7.527727 | 1.360882 | 0.6324555 | 0.6324555 |  | 0.7010309 | 0.6324555 | 0.8169868 | 1.643168 | 1.048809 | 0.4082483 |  | 0.5163978 | 0.5585696
| Rel.Std.Dev. |  | 4.187% | 11.13% | 29.76% | 0% | 23.77% | 14.63% | 5.75% | 6.325% |  | 8.322% | 7.906% | 10.29% | 25.28% | 13.98% | 4.622% |  | 5.958% | 5.7%
| PDM3 |  | 40.66% | -16.37% | 12.15% | 14.05% | 261.2% | 6.064% | 25.45% | 14.05% |  | -3.929% | -8.762% | -9.46% | -25.87% | -14.46% | 0.7419% |  | -1.159% | 11.77%
| Z-Score (Absolute) |  | 2.25 | 1.01 | 0.62 | 0.73 | 14.82 | 0.08 | 1.38 | 0.73 | NA | 0.3 | 0.57 | 0.61 | 1.55 | 0.9 | 0.08 | NA | 0.14 | 0.6
| Analytical results for Au in OREAS 935 (Indicative Value 0.04 ppm) | [21 empty] | Indicative
Au | Round | Replicate | Lab | Lab | [18 empty] | 1
| No | No | 12 | 22 | [18 empty] | ppm
|  |  | AR*MS | AR*MS | [18 empty] | 3
3
| 1 | 1 | 0.0356 | < 0.2 | [18 empty] | 1
| 1 | 2 | 0.0388 | < 0.2 | [18 empty] | 1
| 1 | 3 | 0.0343 | < 0.2 | [18 empty] | 16
| 1 | 4 | 0.0372 | < 0.2 | [18 empty] | 0.04003333
| 1 | 5 | 0.0497 | < 0.2 | [18 empty] | 18
| 1 | 6 | 0.0446 | < 0.2
| Mean |  | 0.04003333
| Median |  | 0.038
| Std Dev. |  | 0.005939248
| Rel.Std.Dev. |  | 14.84%
| PDM3 |  | 6.661e-14%
| Z-Score (Absolute) |  | NA | NA
| Analytical results for B in OREAS 935 (Indicative Value 78 ppm) | [21 empty] | Indicative
B | Round | Replicate | Lab | Lab | Lab | Lab | Lab | [15 empty] | 1
| No | No | 11 | 12 | 16 | 17 | 22 | [15 empty] | ppm
|  |  | AR*OES | AR*MS | AR*OES/MS | AR*OES | AR*MS | [15 empty] | 0
0
| 1 | 1 | < 20 | < 20 | 102.751 | 52 | < 10 | [15 empty] | 1
| 1 | 2 | < 20 | < 20 | 103.96 | 56 | < 10 | [15 empty] | 13
| 1 | 3 | < 20 | < 20 | 102.436 | 51 | < 10 | [15 empty] | 16
| 1 | 4 | < 20 | < 20 | 103.445 | 54 | < 10 | [15 empty] | 77.91067
| 1 | 5 | < 20 | < 20 | 103.91 | 52 | < 10 | [15 empty] | 19
| 1 | 6 | < 20 | < 20 | 103.426 | 50 | < 10
| Mean |  |  |  | 103.3213 | 52.5
| Median |  |  |  | 103.4355 | 52
| Std Dev. |  |  |  | 0.6147792 | 2.167948
| Rel.Std.Dev. |  |  |  | 0.595% | 4.129%
| PDM3 |  |  |  | 32.62% | -32.62%
| Z-Score (Absolute) |  | NA | NA | 0.67 | 0.67 | NA
| Analytical results for Ba in OREAS 935 (Indicative Value 29.7 ppm) | [21 empty] | Indicative
Ba | Round | Replicate | Lab | Lab | Lab | Lab | Lab | [15 empty] | 1
| No | No | 11 | 12 | 16 | 17 | 22 | [15 empty] | ppm
|  |  | AR*OES | AR*MS | AR*OES/MS | AR*OES | AR*MS | [15 empty] | 1
1
| 1 | 1 | 33 | 29 | 28.659 | 33 | 30 | [15 empty] | 1
| 1 | 2 | 44 | 29 | 27.989 | 35 | 30 | [15 empty] | 2
| 1 | 3 | 35 | 29 | 32.248 | 34 | 30 | [15 empty] | 16
| 1 | 4 | 43 | 28 | 30.599 | 34 | 30 | [15 empty] | 29.69761
| 1 | 5 | 43 | 29 | 31.234 | 34 | 30 | [15 empty] | 20
| 1 | 6 | 34 | 30 | 29.828 | 35 | 30
| Mean |  | 38.66667 | 29 | 30.09283 | 34.16667 | 30
| Median |  | 39 | 29 | 30.2135 | 34 | 30
| Std Dev. |  | 5.163978 | 0.6324555 | 1.597206 | 0.7527727 | 0
| Rel.Std.Dev. |  | 13.36% | 2.181% | 5.308% | 2.203% | 0%
| PDM3 |  | 30.2% | -2.349% | 1.331% | 15.05% | 1.018%
| Z-Score (Absolute) |  | 5.29 | 0.67 | 0 | 2.51 | 0.06
| Analytical results for Be in OREAS 935 (Indicative Value 0.43 ppm) | [21 empty] | Indicative
Be | Round | Replicate | Lab | Lab | Lab | [17 empty] | 1
| No | No | 16 | 17 | 22 | [17 empty] | ppm
|  |  | AR*OES/MS | AR*OES | AR*MS | [17 empty] | 2
2
| 1 | 1 | 0.402 | 5 | 0.49 | [17 empty] | 1
| 1 | 2 | 0.374 | 4 | 0.48 | [17 empty] | 15
| 1 | 3 | 0.372 | 4 | 0.47 | [17 empty] | 16
| 1 | 4 | 0.398 | 4 | 0.48 | [17 empty] | 0.43425
| 1 | 5 | 0.396 | 5 | 0.47 | [17 empty] | 21
| 1 | 6 | 0.399 | 4 | 0.48
| Mean |  | 0.3901667 | 4.333333 | 0.4783333
| Median |  | 0.397 | 4 | 0.48
| Std Dev. |  | 0.01345239 | 0.5163978 | 0.007527727
| Rel.Std.Dev. |  | 3.448% | 11.92% | 1.574%
| PDM3 |  | -10.15% | 897.9% | 10.15%
| Z-Score (Absolute) |  | 0.67 | 29.48 | 0
| Analytical results for Bi in OREAS 935 (Certified Value 680 ppm) | [21 empty] | Certified
Bi | Round | Replicate | Lab | Lab | Lab | Lab | Lab | Lab | Lab | Lab | Lab | Lab | Lab | Lab | Lab | Lab | Lab | Lab | Lab |  |  |  | 1
| No | No | 02 | 04 | 05 | 06 | 07 | 09 | 10 | 11 | 12 | 13 | 15 | 16 | 17 | 18 | 19 | 21 | 22 |  |  |  | ppm
|  |  | AR*OES/MS | AR*MS | AR*OES | AR*OES | AR*OES | AR*MS | AR*MS | AR*OES | AR*MS | AR*OES/MS | AR*OES | AR*OES/MS | AR*OES | AR*MS | AR*OES | AR*OES/MS | AR*MS |  |  |  | 0
0
| 1 | 1 | 663 | 884 | 667 | 640 | 690 | 622 | > 200 | 749 | 717.5 | 690.8681 | 540 | 710.554 | 618 | 712 | 708 | 644 | 638 |  |  |  | 1
| 1 | 2 | 666 | 930 | 668 | 710 | 710 | 635 | > 200 | 773 | 673.9 | 687.27 | 520 | 713.644 | 660 | 790 | 696 | 648 | 611 |  |  |  | #N/A
| 1 | 3 | 663 | 941 | 695 | 630 | 680 | 616 | > 200 | 708 | 712.6 | 695.2949 | 520 | 739.468 | 632 | 707 | 696 | 677 | 621 |  |  |  | 16
| 1 | 4 | 668 | 832 | 677 | 650 | 680 | 613 | > 200 | 819 | 685.7 | 683.09 | 520 | 690.48 | 647 | 752 | 695 | 680 | 638 |  |  |  | 679.931
| 1 | 5 | 669 | 846 | 620 | 670 | 710 | 613 | > 200 | 778 | 701 | 689.8827 | 520 | 725.537 | 630 | 779 | 705 | 663 | 627 |  |  |  | 43
| 1 | 6 | 667 | 936 | 574 | 710 | 660 | 630 | > 200 | 722 | 693.9 | 682.6276 | 520 | 732.485 | 603 | 711 | 710 | 633 | 624
| Mean |  | 666 | 894.8333 | 650.1667 | 668.3333 | 688.3333 | 621.5 |  | 758.1667 | 697.4333 | 688.1722 | 523.3333 | 718.6947 | 631.6667 | 741.8333 | 701.6667 | 657.5 | 626.5
| Median |  | 666.5 | 907 | 667.5 | 660 | 685 | 619 |  | 761 | 697.45 | 688.5764 | 520 | 719.5905 | 631 | 732 | 700.5 | 655.5 | 625.5
| Std Dev. |  | 2.529822 | 47.98507 | 44.81704 | 34.88075 | 19.4079 | 9.268225 |  | 40.55326 | 16.42798 | 4.864399 | 8.164966 | 17.64295 | 20.24516 | 37.03737 | 6.772493 | 18.91825 | 10.40673
| Rel.Std.Dev. |  | 0.3799% | 5.362% | 6.893% | 5.219% | 2.82% | 1.491% |  | 5.349% | 2.355% | 0.7069% | 1.56% | 2.455% | 3.205% | 4.993% | 0.9652% | 2.877% | 1.661%
| PDM3 |  | -2.049% | 31.61% | -4.378% | -1.706% | 1.236% | -8.594% |  | 11.51% | 2.574% | 1.212% | -23.03% | 5.701% | -7.098% | 9.104% | 3.197% | -3.299% | -7.858%
| Z-Score (Absolute) |  | 0.26 | 4.57 | 0.27 | 0.21 | 0.21 | 1.2 | NA | 1.43 | 0.41 | 0.21 | 3.34 | 0.85 | 0.98 | 1.34 | 0.49 | 0.44 | 1.09
| Analytical results for Ca in OREAS 935 (Certified Value 0.24 wt.%) | [21 empty] | Certified
Ca | Round | Replicate | Lab | Lab | Lab | Lab | Lab | Lab | [14 empty] | 1
| No | No | 11 | 12 | 16 | 17 | 22 | 28 | [14 empty] | wt.%
|  |  | AR*OES | AR*MS | AR*OES/MS | AR*OES | AR*MS | AR*OES | [14 empty] | 3
3
| 1 | 1 | 0.25 | 0.23 | 0.235 | 0.24 | 0.25 | 0.42 | [14 empty] | 1
| 1 | 2 | 0.22 | 0.23 | 0.238 | 0.24 | 0.25 | 0.37 | [14 empty] | 36
| 1 | 3 | 0.25 | 0.23 | 0.259 | 0.24 | 0.25 | 0.42 | [14 empty] | 16
| 1 | 4 | 0.22 | 0.23 | 0.253 | 0.25 | 0.24 | 0.36 | [14 empty] | 0.2398333
| 1 | 5 | 0.21 | 0.24 | 0.247 | 0.25 | 0.24 | 0.45 | [14 empty] | 44
| 1 | 6 | 0.25 | 0.23 | 0.243 | 0.25 | 0.24 | 0.33
| Mean |  | 0.2333333 | 0.2316667 | 0.2458333 | 0.245 | 0.245 | 0.3916667
| Median |  | 0.235 | 0.23 | 0.245 | 0.245 | 0.245 | 0.395
| Std Dev. |  | 0.01861899 | 0.004082483 | 0.00908662 | 0.005477226 | 0.005477226 | 0.04535049
| Rel.Std.Dev. |  | 7.98% | 1.762% | 3.696% | 2.236% | 2.236% | 11.58%
| PDM3 |  | -2.71% | -3.405% | 2.502% | 2.154% | 2.154% | 63.31%
| Z-Score (Absolute) |  | 1.26 | 1.62 | 0.09 | 0 | 0 | 15.82
| Analytical results for Cd in OREAS 935 (Indicative Value 1.52 ppm) | [21 empty] | Indicative
Cd | Round | Replicate | Lab | Lab | Lab | Lab | Lab | [15 empty] | 1
| No | No | 11 | 12 | 16 | 20 | 22 | [15 empty] | ppm
|  |  | AR*OES | AR*MS | AR*OES/MS | AR*OES | AR*MS | [15 empty] | 2
2
| 1 | 1 | 0.6 | 2 | 1.136 | - | 1.56 | [15 empty] | 1
| 1 | 2 | 2.7 | 1.7 | 0.965 | - | 1.5 | [15 empty] | 16
| 1 | 3 | 0.6 | 1.9 | 1.085 | - | 1.5 | [15 empty] | 16
| 1 | 4 | 3.2 | 1.9 | 1.032 | - | 1.45 | [15 empty] | 1.524183
| 1 | 5 | 2.4 | 1.7 | 1.092 | - | 1.43 | [15 empty] | 22
| 1 | 6 | 0.7 | 1.8 | 1.097 | - | 1.41
| Mean |  | 1.7 | 1.833333 | 1.067833 |  | 1.475
| Median |  | 1.55 | 1.85 | 1.0885 |  | 1.475
| Std Dev. |  | 1.196662 | 0.121106 | 0.06039012 |  | 0.05540758
| Rel.Std.Dev. |  | 70.39% | 6.606% | 5.655% |  | 3.756%
| PDM3 |  | 11.54% | 20.28% | -29.94% |  | -3.227%
| Z-Score (Absolute) |  | 0.42 | 0.93 | 1.88 | NA | 0.42
| Analytical results for Ce in OREAS 935 (Indicative Value 26.4 ppm) | [21 empty] | Indicative
Ce | Round | Replicate | Lab | Lab | [18 empty] | 1
| No | No | 16 | 22 | [18 empty] | ppm
|  |  | AR*OES/MS | AR*MS | [18 empty] | 1
1
| 1 | 1 | 24.346 | 26.8 | [18 empty] | 1
| 1 | 2 | 24.12 | 28.1 | [18 empty] | 3
| 1 | 3 | 24.316 | 28.3 | [18 empty] | 16
| 1 | 4 | 25.605 | 27.7 | [18 empty] | 26.35067
| 1 | 5 | 25.203 | 28.2 | [18 empty] | 23
| 1 | 6 | 25.018 | 28.5
| Mean |  | 24.768 | 27.93333
| Median |  | 24.682 | 28.15
| Std Dev. |  | 0.5923826 | 0.615359
| Rel.Std.Dev. |  | 2.392% | 2.203%
| PDM3 |  | -6.006% | 6.006%
| Z-Score (Absolute) |  | 0.67 | 0.67
| Analytical results for Co in OREAS 935 (Certified Value 77 ppm) | [21 empty] | Certified
Co | Round | Replicate | Lab | Lab | Lab | Lab | Lab | Lab | Lab | Lab | Lab | Lab | Lab | Lab | Lab | Lab | Lab | Lab | Lab | Lab | Lab | Lab | 1
| No | No | 02 | 04 | 05 | 06 | 07 | 08 | 09 | 10 | 11 | 12 | 13 | 15 | 16 | 17 | 18 | 19 | 20 | 21 | 22 | 28 | ppm
|  |  | AR*OES/MS | AR*OES | AR*OES | AR*OES | AR*OES | AR*OES | AR*OES | AR*MS | AR*OES | AR*MS | AR*OES/MS | AR*OES | AR*OES/MS | AR*OES | AR*MS | AR*OES | AR*OES | AR*OES/MS | AR*MS | AR*OES | 0
1
| 1 | 1 | 76.6 | 46 | 78 | 82 | 79 | 93.03789421 | 82 | 72.8 | 77 | 75.2 | 82.70754 | 56 | 56.989 | 73 | 61.2 | 75 | < 100 | 57 | 75.3 | < 500 | 1
| 1 | 2 | 76.8 | 45 | 80 | 82 | 76 | 95.22236341 | 82 | 72.1 | 68 | 73.1 | 86.8 | 54 | 71.06 | 75 | 63.4 | 74 | < 100 | 58.4 | 75.8 | < 500 | #N/A
| 1 | 3 | 76.6 | 47 | 79 | 83 | 78 | 93.43128185 | 81 | 71.2 | 75 | 72.9 | 85.1 | 55 | 69.98 | 75 | 60.4 | 75 | < 100 | 56.7 | 77.4 | < 500 | 16
| 1 | 4 | 76.7 | 49 | 82 | 82 | 77 | 94.4347867 | 83 | 70.2 | 68 | 72.7 | 81.91403 | 54 | 70.95 | 77 | 59.8 | 75 | < 100 | 57.1 | 78 | < 500 | 76.77279
| 1 | 5 | 76.9 | 49 | 80 | 84 | 78 | 95.60922512 | 79 | 72.5 | 67 | 76.6 | 86.3 | 54 | 71.24 | 77 | 60.4 | 73 | < 100 | 57 | 76 | < 500 | 45
| 1 | 6 | 77.2 | 49 | 80 | 86 | 75 | 93.95885177 | 81 | 72.5 | 76 | 76.8 | 85.8 | 55 | 70.65 | 74 | 62 | 76 | < 100 | 57.3 | 77.5 | < 500
| Mean |  | 76.8 | 47.5 | 79.83333 | 83.16667 | 77.16667 | 94.28240051 | 81.33333 | 71.88333 | 71.83333 | 74.55 | 84.77026 | 54.66667 | 68.47817 | 75.16667 | 61.2 | 74.66667 |  | 57.25 | 76.66667
| Median |  | 76.75 | 48 | 80 | 82.5 | 77.5 | 94.19682 | 81.5 | 72.3 | 71.5 | 74.15 | 85.45 | 54.5 | 70.8 | 75 | 60.8 | 75 |  | 57.05 | 76.7
| Std Dev. |  | 0.2280351 | 1.760682 | 1.32916 | 1.602082 | 1.47196 | 1.0045 | 1.36626 | 0.9948199 | 4.622409 | 1.893938 | 2.002094 | 0.8164966 | 5.645828 | 1.602082 | 1.320606 | 1.032796 |  | 0.5958188 | 1.102119
| Rel.Std.Dev. |  | 0.2969% | 3.707% | 1.665% | 1.926% | 1.908% | 1.065% | 1.68% | 1.384% | 6.435% | 2.54% | 2.362% | 1.494% | 8.245% | 2.131% | 2.158% | 1.383% |  | 1.041% | 1.438%
| PDM3 |  | 0.03544% | -38.13% | 3.986% | 8.328% | 0.513% | 22.81% | 5.94% | -6.369% | -6.434% | -2.895% | 10.42% | -28.79% | -10.8% | -2.092% | -20.28% | -2.743% |  | -25.43% | -0.1382%
| Z-Score (Absolute) |  | 0.28 | 4.08 | 0.73 | 1.14 | 0.34 | 2.88 | 0.96 | 0.45 | 0.46 | 0.05 | 1.47 | 3.02 | 0.62 | 0.04 | 2.04 | 0.04 | NA | 2.63 | 0.26 | NA
| Analytical results for Cr in OREAS 935 (Certified Value 20.4 ppm) | [21 empty] | Certified
Cr | Round | Replicate | Lab | Lab | Lab | Lab | Lab | Lab | Lab | [13 empty] | 1
| No | No | 11 | 12 | 16 | 17 | 20 | 22 | 28 | [13 empty] | ppm
|  |  | AR*OES | AR*MS | AR*OES/MS | AR*OES | AR*OES | AR*MS | AR*OES | [13 empty] | 1
2
| 1 | 1 | 20 | 22 | 18.728 | 20 | - | 21 | < 500 | [13 empty] | 1
| 1 | 2 | 19 | 21 | 18.094 | 21 | - | 22 | < 500 | [13 empty] | 39
| 1 | 3 | 20 | 21 | 19.051 | 21 | - | 22 | < 500 | [13 empty] | 16
| 1 | 4 | 19 | 20 | 19.647 | 21 | - | 21 | < 500 | [13 empty] | 20.36547
| 1 | 5 | 20 | 22 | 18.466 | 21 | - | 20 | < 500 | [13 empty] | 46
| 1 | 6 | 20 | 22 | 18.978 | 21 | - | 20 | < 500
| Mean |  | 19.66667 | 21.33333 | 18.82733 | 20.83333 |  | 21
| Median |  | 20 | 21.5 | 18.853 | 21 |  | 21
| Std Dev. |  | 0.5163978 | 0.8164966 | 0.5334393 | 0.4082483 |  | 0.8944272
| Rel.Std.Dev. |  | 2.626% | 3.827% | 2.833% | 1.96% |  | 4.259%
| PDM3 |  | -3.431% | 4.752% | -7.553% | 2.297% |  | 3.116%
| Z-Score (Absolute) |  | 2.7 | 0.67 | 4.4 | 0 | NA | 0 | NA
| Analytical results for Cs in OREAS 935 (Indicative Value 2.75 ppm) | [21 empty] | Indicative
Cs | Round | Replicate | Lab | Lab | [18 empty] | 1
| No | No | 16 | 22 | [18 empty] | ppm
|  |  | AR*OES/MS | AR*MS | [18 empty] | 2
2
| 1 | 1 | 1.994 | 3.44 | [18 empty] | 1
| 1 | 2 | 2.048 | 3.5 | [18 empty] | 4
| 1 | 3 | 2.089 | 3.48 | [18 empty] | 16
| 1 | 4 | 2.085 | 3.38 | [18 empty] | 2.749333
| 1 | 5 | 2.108 | 3.36 | [18 empty] | 24
| 1 | 6 | 2.098 | 3.41
| Mean |  | 2.070333 | 3.428333
| Median |  | 2.087 | 3.425
| Std Dev. |  | 0.0425989 | 0.05528713
| Rel.Std.Dev. |  | 2.058% | 1.613%
| PDM3 |  | -24.7% | 24.7%
| Z-Score (Absolute) |  | 0.67 | 0.67
| Analytical results for Cu in OREAS 935 (Certified Value 12.48 wt.%) | [21 empty] | Certified
Cu | Round | Replicate | Lab | Lab | Lab | Lab | Lab | Lab | Lab | Lab | Lab | Lab | Lab | Lab | Lab | Lab | Lab | Lab | Lab | Lab | Lab |  | 1
| No | No | 02 | 04 | 05 | 06 | 07 | 09 | 10 | 11 | 12 | 13 | 15 | 16 | 17 | 18 | 19 | 20 | 21 | 22 | 28 |  | wt.%
|  |  | AR*OES/MS | AR*OES | AR*OES | AR*OES/AAS | AR*OES/AAS | AR*OES | AR*OES | AR*OES | AR*OES | AR*OES/MS | AR*OES | AR*OES | AR*OES | AR*OES | AR*AAS | AR*OES | AR*OES | AR*OES/AAS | AR*OES |  | 2
3
| 1 | 1 | > 10000 | 12.3 | 13.1 | 12.95 | 12.75 | 12.1 | > 10000 | > 10000 | 13.444 | 11.85429 | > 10000 | 13.2 | 12.7223 | 11.6 | 12 | 12.5 | 13.2203 | 12.25 | 14.8 |  | 1
| 1 | 2 | > 10000 | 12.7 | 12.4 | 12.55 | 12.65 | 11.9 | > 10000 | > 10000 | 12.987 | 11.86354 | > 10000 | 13 | 11.6952 | 11.5 | 12.5 | 12.5 | 12.2178 | 12.2 | 14.2 |  | #N/A
| 1 | 3 | > 10000 | 12.5 | 13 | 12.65 | 12.4 | 12 | > 10000 | > 10000 | 12.596 | 12.13237 | > 10000 | 13 | 11.2323 | 12.3 | 12.25 | 12.5 | 12.8217 | 12.25 | 14.1 |  | 16
| 1 | 4 | > 10000 | 12.7 | 12.5 | 12.8 | 12.5 | 12.2 | > 10000 | > 10000 | 12.899 | 11.794 | > 10000 | 13 | 11.0205 | 12.4 | 12.25 | 12.6 | 12.461 | 12.4 | 13.7 |  | 12.48167
| 1 | 5 | > 10000 | 12.7 | 12.5 | 12.7 | 12.6 | 12 | > 10000 | > 10000 | 12.988 | 11.61827 | > 10000 | 12.9 | 11.1392 | 12 | 12.25 | 12.7 | 12.291 | 12.35 | 14.2 |  | 47
| 1 | 6 | > 10000 | 12.7 | 12.7 | 12.7 | 12.4 | 12 | > 10000 | > 10 | 13.031 | 11.78119 | > 10000 | 13.2 | 11.3648 | 12.2 | 12.5 | 12.4 | 12.7097 | 12.15 | 13.5
| Mean |  |  | 12.6 | 12.7 | 12.725 | 12.55 | 12.03333 |  |  | 12.99083 | 11.84061 |  | 13.05 | 11.52905 | 12 | 12.29167 | 12.53333 | 12.62025 | 12.26667 | 14.08333
| Median |  |  | 12.7 | 12.6 | 12.7 | 12.55 | 12 |  |  | 12.9875 | 11.82415 |  | 13 | 11.29855 | 12.1 | 12.25 | 12.5 | 12.58535 | 12.25 | 14.15
| Std Dev. |  |  | 0.167332 | 0.2898275 | 0.1369306 | 0.1414214 | 0.1032796 |  |  | 0.2725153 | 0.1679132 |  | 0.1224745 | 0.6288237 | 0.3741657 | 0.1881932 | 0.1032796 | 0.3753333 | 0.09309493 | 0.4535049
| Rel.Std.Dev. |  |  | 1.328% | 2.282% | 1.076% | 1.127% | 0.8583% |  |  | 2.098% | 1.418% |  | 0.9385% | 5.454% | 3.118% | 1.531% | 0.824% | 2.974% | 0.7589% | 3.22%
| PDM3 |  |  | 0.948% | 1.749% | 1.95% | 0.5475% | -3.592% |  |  | 4.079% | -5.136% |  | 4.553% | -7.632% | -3.859% | -1.522% | 0.4139% | 1.11% | -1.723% | 12.83%
| Z-Score (Absolute) |  | NA | 0.26 | 0.36 | 0.42 | 0 | 1.23 | NA | NA | 1.05 | 1.69 | NA | 1.19 | 3 | 1.31 | 0.61 | 0.04 | 0.17 | 0.67 | 3.65
| Analytical results for Fe in OREAS 935 (Certified Value 22.76 wt.%) | [21 empty] | Certified
Fe | Round | Replicate | Lab | Lab | Lab | Lab | Lab | Lab | Lab | Lab | Lab | Lab | Lab | Lab | Lab | Lab | Lab | Lab | Lab | Lab | Lab |  | 1
| No | No | 02 | 04 | 05 | 06 | 07 | 09 | 10 | 11 | 12 | 13 | 15 | 16 | 17 | 18 | 19 | 20 | 21 | 22 | 28 |  | wt.%
|  |  | AR*OES/MS | AR*OES | AR*OES | AR*OES | AR*OES | AR*OES | AR*OES | AR*OES | AR*MS | AR*OES/MS | AR*OES | AR*OES/MS | AR*OES | AR*MS | AR*OES | AR*OES | AR*OES/MS | AR*MS | AR*OES |  | 2
3
| 1 | 1 | > 15 | 15.1 | 21.1 | 23.2 | 22.6 | 22.9 | 24.9 | 24.36 | 21.9 | 23.16332 | 19.57 | > 15 | 20.22 | 17.7 | 23.73 | 23.1 | > 15 | 23 | 26.1 |  | 1
| 1 | 2 | > 15 | 14.8 | 21.6 | 23.5 | 22.2 | 22.8 | 25.7 | 25.24 | 21.33 | 23.33286 | 19.22 | > 15 | 20.51 | 18.8 | 24.52 | 23 | > 15 | 22.9 | 25.1 |  | #N/A
| 1 | 3 | > 15 | 16.3 | 21.8 | 23.4 | 22.3 | 22.8 | 24.19 | 24.23 | 21.6 | 23.17133 | 19.45 | > 15 | 20.09 | 17.7 | 24 | 22.9 | > 15 | 22.9 | 24.7 |  | 16
| 1 | 4 | > 15 | 17.3 | 21.7 | 23 | 21.9 | 22.6 | 24.53 | 25.19 | 21.29 | 23.23108 | 19.45 | > 15 | 20.65 | 17.7 | 24.73 | 23.3 | > 15 | 22.4 | 24.6 |  | 22.75741
| 1 | 5 | > 15 | 16.2 | 21.9 | 23.1 | 22.3 | 22.6 | 24.91 | 24.8 | 21.69 | 23.17511 | 19.24 | > 15 | 20.49 | 17.3 | 24.22 | 23.3 | > 15 | 22.2 | 25.1 |  | 48
| 1 | 6 | > 15 | 18.2 | 22.8 | 23.1 | 21.9 | 22.6 | 23.82 | 24.25 | 21.46 | 23.18883 | 19.42 | > 15 | 20.7 | 18.7 | 24.14 | 23 | > 15 | 22.4 | 24.1
| Mean |  |  | 16.31667 | 21.81667 | 23.21667 | 22.2 | 22.71667 | 24.675 | 24.67833 | 21.545 | 23.21042 | 19.39167 |  | 20.44333 | 17.98333 | 24.22333 | 23.1 |  | 22.63333 | 24.95
| Median |  |  | 16.25 | 21.75 | 23.15 | 22.25 | 22.7 | 24.715 | 24.58 | 21.53 | 23.18197 | 19.435 |  | 20.5 | 17.7 | 24.18 | 23.05 |  | 22.65 | 24.9
| Std Dev. |  |  | 1.289057 | 0.556477 | 0.194079 | 0.2683282 | 0.132916 | 0.65479 | 0.4643023 | 0.2317542 | 0.06461866 | 0.1355606 |  | 0.2408042 | 0.6145459 | 0.3591471 | 0.167332 |  | 0.3386247 | 0.6745369
| Rel.Std.Dev. |  |  | 7.9% | 2.551% | 0.8359% | 1.209% | 0.5851% | 2.654% | 1.881% | 1.076% | 0.2784% | 0.6991% |  | 1.178% | 3.417% | 1.483% | 0.7244% |  | 1.496% | 2.704%
| PDM3 |  |  | -28.3% | -4.134% | 2.018% | -2.449% | -0.179% | 8.426% | 8.441% | -5.328% | 1.991% | -14.79% |  | -10.17% | -20.98% | 6.442% | 1.505% |  | -0.5452% | 9.635%
| Z-Score (Absolute) |  | NA | 3.2 | 0.53 | 0.27 | 0.24 | 0.02 | 1.01 | 1.01 | 0.57 | 0.27 | 1.65 | NA | 1.12 | 2.36 | 0.78 | 0.21 | NA | 0.02 | 1.15
| Analytical results for Ga in OREAS 935 (Indicative Value 5.29 ppm) | [21 empty] | Indicative
Ga | Round | Replicate | Lab | Lab | Lab | Lab | [16 empty] | 1
| No | No | 11 | 12 | 16 | 22 | [16 empty] | ppm
|  |  | AR*OES | AR*MS | AR*OES/MS | AR*MS | [16 empty] | 2
2
| 1 | 1 | < 5 | 7 | 5.01 | 6.84 | [16 empty] | 1
| 1 | 2 | < 5 | 7 | 5.13 | 6.8 | [16 empty] | 8
| 1 | 3 | < 5 | 6 | 5.17 | 6.92 | [16 empty] | 16
| 1 | 4 | < 5 | 6 | 5.1 | 7.06 | [16 empty] | 5.293333
| 1 | 5 | < 5 | 7 | 5.19 | 6.83 | [16 empty] | 25
| 1 | 6 | 22 | 7 | 5.05 | 6.94
| Mean |  | 22 | 6.666667 | 5.108333 | 6.898333
| Median |  | 22 | 7 | 5.115 | 6.88
| Std Dev. |  |  | 0.5163978 | 0.06940221 | 0.09600347
| Rel.Std.Dev. |  |  | 7.746% | 1.359% | 1.392%
| PDM3 |  | 315.6% | 25.94% | -3.495% | 30.32%
| Z-Score (Absolute) |  | 2.55 | 0.59 | 0.59 | 0.76
| Analytical results for Ge in OREAS 935 (Indicative Value 0.35 ppm) | [21 empty] | Indicative
Ge | Round | Replicate | Lab | Lab | [18 empty] | 1
| No | No | 16 | 22 | [18 empty] | ppm
|  |  | AR*OES/MS | AR*MS | [18 empty] | 2
2
| 1 | 1 | 0.22 | 0.41 | [18 empty] | 1
| 1 | 2 | 0.22 | 0.43 | [18 empty] | 10
| 1 | 3 | 0.28 | 0.41 | [18 empty] | 16
| 1 | 4 | 0.26 | 0.46 | [18 empty] | 0.3483333
| 1 | 5 | 0.3 | 0.46 | [18 empty] | 26
| 1 | 6 | 0.29 | 0.44
| Mean |  | 0.2616667 | 0.435
| Median |  | 0.27 | 0.435
| Std Dev. |  | 0.03488075 | 0.02258318
| Rel.Std.Dev. |  | 13.33% | 5.192%
| PDM3 |  | -24.88% | 24.88%
| Z-Score (Absolute) |  | 0.67 | 0.67
| Analytical results for Hf in OREAS 935 (Indicative Value 0.42 ppm) | [21 empty] | Indicative
Hf | Round | Replicate | Lab | Lab | [18 empty] | 1
| No | No | 16 | 22 | [18 empty] | ppm
|  |  | AR*OES/MS | AR*MS | [18 empty] | 2
2
| 1 | 1 | 0.456 | 0.36 | [18 empty] | 1
| 1 | 2 | 0.436 | 0.37 | [18 empty] | 21
| 1 | 3 | 0.474 | 0.39 | [18 empty] | 16
| 1 | 4 | 0.482 | 0.4 | [18 empty] | 0.4221667
| 1 | 5 | 0.475 | 0.35 | [18 empty] | 27
| 1 | 6 | 0.463 | 0.41
| Mean |  | 0.4643333 | 0.38
| Median |  | 0.4685 | 0.38
| Std Dev. |  | 0.01669331 | 0.02366432
| Rel.Std.Dev. |  | 3.595% | 6.227%
| PDM3 |  | 9.988% | -9.988%
| Z-Score (Absolute) |  | 0.67 | 0.67
| Analytical results for Hg in OREAS 935 (Indicative Value 0.36 ppm) | [21 empty] | Indicative
Hg | Round | Replicate | Lab | Lab | Lab | Lab | [16 empty] | 1
| No | No | 11 | 12 | 16 | 22 | [16 empty] | ppm
|  |  | AR*OES | AR*MS | AR*OES/MS | AR*MS | [16 empty] | 2
2
| 1 | 1 | < 1 | 0.26 | 0.051 | 0.22 | [16 empty] | 1
| 1 | 2 | 1 | 0.2 | 0.114 | 0.24 | [16 empty] | 22
| 1 | 3 | 1 | 0.26 | 0.091 | 0.27 | [16 empty] | 16
| 1 | 4 | 1 | 0.34 | 0.135 | 0.29 | [16 empty] | 0.3620833
| 1 | 5 | 1 | 0.24 | 0.146 | 0.22 | [16 empty] | 28
| 1 | 6 | < 1 | 0.25 | 0.123 | 0.24
| Mean |  | 1 | 0.2583333 | 0.11 | 0.2466667
| Median |  | 1 | 0.255 | 0.1185 | 0.24
| Std Dev. |  | 0 | 0.04578937 | 0.03449058 | 0.02804758
| Rel.Std.Dev. |  | 0% | 17.72% | 31.36% | 11.37%
| PDM3 |  | 176.2% | -28.65% | -69.62% | -31.88%
| Z-Score (Absolute) |  | 5.28 | 0.05 | 1.3 | 0.05
| Analytical results for In in OREAS 935 (Indicative Value 10.9 ppm) | [21 empty] | Indicative
In | Round | Replicate | Lab | Lab | [18 empty] | 1
| No | No | 16 | 22 | [18 empty] | ppm
|  |  | AR*OES/MS | AR*MS | [18 empty] | 1
1
| 1 | 1 | 8.241 | 13.4 | [18 empty] | 1
| 1 | 2 | 8.467 | 13.3 | [18 empty] | 3
| 1 | 3 | 8.693 | 13.5 | [18 empty] | 16
| 1 | 4 | 8.425 | 13.45 | [18 empty] | 10.92092
| 1 | 5 | 8.545 | 13.2 | [18 empty] | 18
| 1 | 6 | 8.48 | 13.35
| Mean |  | 8.475167 | 13.36667
| Median |  | 8.4735 | 13.375
| Std Dev. |  | 0.148168 | 0.1080123
| Rel.Std.Dev. |  | 1.748% | 0.8081%
| PDM3 |  | -22.4% | 22.4%
| Z-Score (Absolute) |  | 0.67 | 0.67
| Analytical results for K in OREAS 935 (Certified Value 0.217 wt.%) | [21 empty] | Certified
K | Round | Replicate | Lab | Lab | Lab | Lab | Lab | [15 empty] | 1
| No | No | 11 | 12 | 16 | 17 | 22 | [15 empty] | wt.%
|  |  | AR*OES | AR*MS | AR*OES/MS | AR*OES | AR*MS | [15 empty] | 3
3
| 1 | 1 | 0.2 | 0.19 | 0.203 | 0.23 | 0.23 | [15 empty] | 1
| 1 | 2 | 0.25 | 0.19 | 0.208 | 0.23 | 0.24 | [15 empty] | 4
| 1 | 3 | 0.2 | 0.19 | 0.221 | 0.23 | 0.23 | [15 empty] | 16
| 1 | 4 | 0.25 | 0.19 | 0.221 | 0.23 | 0.22 | [15 empty] | 0.2168333
| 1 | 5 | 0.25 | 0.19 | 0.213 | 0.23 | 0.22 | [15 empty] | 49
| 1 | 6 | 0.2 | 0.19 | 0.209 | 0.24 | 0.22
| Mean |  | 0.225 | 0.19 | 0.2125 | 0.2316667 | 0.2266667
| Median |  | 0.225 | 0.19 | 0.211 | 0.23 | 0.225
| Std Dev. |  | 0.02738613 | 3.040471e-17 | 0.007314369 | 0.004082483 | 0.008164966
| Rel.Std.Dev. |  | 12.17% | 1.6e-14% | 3.442% | 1.762% | 3.602%
| PDM3 |  | 3.766% | -12.38% | -1.998% | 6.841% | 4.535%
| Z-Score (Absolute) |  | 0 | 4.72 | 1.69 | 0.67 | 0.22
| Analytical results for La in OREAS 935 (Indicative Value 13.7 ppm) | [21 empty] | Indicative
La | Round | Replicate | Lab | Lab | Lab | Lab | [16 empty] | 1
| No | No | 11 | 12 | 16 | 22 | [16 empty] | ppm
|  |  | AR*OES | AR*MS | AR*OES/MS | AR*MS | [16 empty] | 1
1
| 1 | 1 | 13 | 15 | 12.372 | 15.3 | [16 empty] | 1
| 1 | 2 | 13 | 14 | 11.984 | 15.4 | [16 empty] | 13
| 1 | 3 | 13 | 14 | 12.29 | 15.5 | [16 empty] | 16
| 1 | 4 | 12 | 14 | 13.068 | 14.6 | [16 empty] | 13.65029
| 1 | 5 | 13 | 14 | 12.946 | 14.8 | [16 empty] | 19
| 1 | 6 | 13 | 14 | 12.547 | 14.8
| Mean |  | 12.83333 | 14.16667 | 12.5345 | 15.06667
| Median |  | 13 | 14 | 12.4595 | 15.05
| Std Dev. |  | 0.4082483 | 0.4082483 | 0.4106939 | 0.3777124
| Rel.Std.Dev. |  | 3.181% | 2.882% | 3.277% | 2.507%
| PDM3 |  | -5.985% | 3.783% | -8.174% | 10.38%
| Z-Score (Absolute) |  | 0.55 | 0.55 | 0.8 | 1.29
| Analytical results for Li in OREAS 935 (Indicative Value 9.23 ppm) | [21 empty] | Indicative
Li | Round | Replicate | Lab | Lab | Lab | [17 empty] | 1
| No | No | 16 | 17 | 22 | [17 empty] | ppm
|  |  | AR*OES/MS | AR*OES | AR*MS | [17 empty] | 2
2
| 1 | 1 | 9.158 | 10 | 9.4 | [17 empty] | 1
| 1 | 2 | 9.424 | 9 | 9.5 | [17 empty] | 14
| 1 | 3 | 10.071 | 9 | 9.6 | [17 empty] | 16
| 1 | 4 | 9.906 | 8 | 9.4 | [17 empty] | 9.232889
| 1 | 5 | 9.697 | 8 | 9.4 | [17 empty] | 20
| 1 | 6 | 9.536 | 8 | 9.1
| Mean |  | 9.632 | 8.666667 | 9.4
| Median |  | 9.6165 | 8.5 | 9.4
| Std Dev. |  | 0.3314145 | 0.8164966 | 0.167332
| Rel.Std.Dev. |  | 3.441% | 9.421% | 1.78%
| PDM3 |  | 4.323% | -6.133% | 1.81%
| Z-Score (Absolute) |  | 0.67 | 2.13 | 0
| Analytical results for Lu in OREAS 935 (Indicative Value 0.097 ppm) | [21 empty] | Indicative
Lu | Round | Replicate | Lab | [19 empty] | 1
| No | No | 16 | [19 empty] | ppm
|  |  | AR*OES/MS | [19 empty] | 3
3
| 1 | 1 | 0.101 | [19 empty] | 1
| 1 | 2 | 0.094 | [19 empty] | 5
| 1 | 3 | 0.096 | [19 empty] | 16
| 1 | 4 | 0.098 | [19 empty] | 0.09716667
| 1 | 5 | 0.096 | [19 empty] | 21
| 1 | 6 | 0.098
| Mean |  | 0.09716667
| Median |  | 0.097
| Std Dev. |  | 0.002401388
| Rel.Std.Dev. |  | 2.471%
| PDM3 |  | -4.441e-14%
| Z-Score (Absolute) |  | NA
| Analytical results for Mg in OREAS 935 (Certified Value 0.665 wt.%) | [21 empty] | Certified
Mg | Round | Replicate | Lab | Lab | Lab | Lab | Lab | Lab | [14 empty] | 1
| No | No | 11 | 12 | 16 | 17 | 22 | 28 | [14 empty] | wt.%
|  |  | AR*OES | AR*MS | AR*OES/MS | AR*OES | AR*MS | AR*OES | [14 empty] | 3
3
| 1 | 1 | 0.75 | 0.63 | 0.652 | 0.61 | 0.65 | 1.04 | [14 empty] | 1
| 1 | 2 | 0.72 | 0.63 | 0.67 | 0.63 | 0.66 | 0.99 | [14 empty] | 39
| 1 | 3 | 0.76 | 0.63 | 0.722 | 0.62 | 0.66 | 0.98 | [14 empty] | 16
| 1 | 4 | 0.7 | 0.63 | 0.703 | 0.63 | 0.62 | 0.94 | [14 empty] | 0.6653
| 1 | 5 | 0.73 | 0.64 | 0.696 | 0.63 | 0.63 | 1.01 | [14 empty] | 50
| 1 | 6 | 0.75 | 0.64 | 0.688 | 0.63 | 0.63 | 0.93
| Mean |  | 0.735 | 0.6333333 | 0.6885 | 0.625 | 0.6416667 | 0.9816667
| Median |  | 0.74 | 0.63 | 0.692 | 0.63 | 0.64 | 0.985
| Std Dev. |  | 0.02258318 | 0.005163978 | 0.02475278 | 0.0083666 | 0.01722401 | 0.04167333
| Rel.Std.Dev. |  | 3.073% | 0.8154% | 3.595% | 1.339% | 2.684% | 4.245%
| PDM3 |  | 10.48% | -4.805% | 3.487% | -6.057% | -3.552% | 47.55%
| Z-Score (Absolute) |  | 1.37 | 0.62 | 0.46 | 0.73 | 0.46 | 6.2
| Analytical results for Mn in OREAS 935 (Certified Value 0.064 wt.%) | [21 empty] | Certified
Mn | Round | Replicate | Lab | Lab | Lab | Lab | Lab | Lab | Lab | [13 empty] | 1
| No | No | 11 | 12 | 16 | 17 | 20 | 22 | 28 | [13 empty] | wt.%
|  |  | AR*OES | AR*MS | AR*OES/MS | AR*OES | AR*OES | AR*MS | AR*OES | [13 empty] | 3
3
| 1 | 1 | 0.063 | 0.0651 | 0.0573715 | 0.0658 | - | 0.0589 | 0.077 | [13 empty] | 1
| 1 | 2 | 0.0601 | 0.0644 | 0.0584056 | 0.0673 | - | 0.0596 | 0.076 | [13 empty] | 40
| 1 | 3 | 0.064 | 0.065 | 0.0622212 | 0.0656 | - | 0.0594 | 0.074 | [13 empty] | 16
| 1 | 4 | 0.0589 | 0.0643 | 0.0612966 | 0.0676 | - | 0.0562 | 0.072 | [13 empty] | 0.06418391
| 1 | 5 | 0.06 | 0.0657 | 0.0595452 | 0.0672 | - | 0.0559 | 0.075 | [13 empty] | 51
| 1 | 6 | 0.0632 | 0.0661 | 0.0588807 | 0.0677 | - | 0.0559 | 0.072
| Mean |  | 0.06153333 | 0.0651 | 0.05962013 | 0.06686667 |  | 0.05765 | 0.07433333
| Median |  | 0.06155 | 0.06505 | 0.05921295 | 0.06725 |  | 0.05755 | 0.0745
| Std Dev. |  | 0.002114395 | 0.0007071068 | 0.001825372 | 0.0009244818 |  | 0.001825103 | 0.002065591
| Rel.Std.Dev. |  | 3.436% | 1.086% | 3.062% | 1.383% |  | 3.166% | 2.779%
| PDM3 |  | -4.13% | 1.427% | -7.11% | 4.18% |  | -10.18% | 15.81%
| Z-Score (Absolute) |  | 0.33 | 0.33 | 0.69 | 0.66 | NA | 1.05 | 2.05
| Analytical results for Mo in OREAS 935 (Certified Value < 1.6 ppm) | [21 empty] | Certified
Mo | Round | Replicate | Lab | Lab | Lab | Lab | Lab | Lab | [14 empty] | 1
| No | No | 11 | 12 | 16 | 17 | 20 | 22 | [14 empty] | ppm
|  |  | AR*OES | AR*MS | AR*OES/MS | AR*OES | AR*OES | AR*MS | [14 empty] | 2
2
| 1 | 1 | 1 | 1.2 | 1.01 | 1 | - | 1.49 | [14 empty] | 1
| 1 | 2 | < 1 | 1.5 | 1.033 | < 1 | - | 1.52 | [14 empty] | 41
| 1 | 3 | 1 | 1.5 | 1.047 | 2 | - | 1.55 | [14 empty] | 16
| 1 | 4 | < 1 | 1.6 | 1.052 | 1 | - | 1.53 | [14 empty] | < 1.6
| 1 | 5 | < 1 | 1.4 | 1.035 | 1 | - | 1.58 | [14 empty] | 52
| 1 | 6 | 1 | 1.4 | 1.053 | < 1 | - | 1.57
| Mean |  | 1 | 1.433333 | 1.038333 | 1.25 |  | 1.54
| Median |  | 1 | 1.45 | 1.041 | 1 |  | 1.54
| Std Dev. |  | 0 | 0.136626 | 0.01624397 | 0.5 |  | 0.0334664
| Rel.Std.Dev. |  | 0% | 9.532% | 1.564% | 40% |  | 2.173%
PDM3
| Z-Score (Absolute) |  | 0.67 | 0.92 | 0 | 0.09 | NA | 1.17
| Analytical results for Na in OREAS 935 (Certified Value < 0.03 wt.%) | [21 empty] | Certified
Na | Round | Replicate | Lab | Lab | Lab | Lab | Lab | [15 empty] | 1
| No | No | 11 | 12 | 16 | 17 | 22 | [15 empty] | wt.%
|  |  | AR*OES | AR*MS | AR*OES/MS | AR*OES | AR*MS | [15 empty] | 3
3
| 1 | 1 | 0.01 | 0.008 | 0.025 | 0.02 | 0.01 | [15 empty] | 1
| 1 | 2 | 0.02 | 0.007 | 0.024 | 0.02 | 0.01 | [15 empty] | 6
| 1 | 3 | 0.01 | 0.007 | 0.026 | 0.02 | 0.01 | [15 empty] | 16
| 1 | 4 | 0.02 | 0.007 | 0.025 | 0.02 | 0.02 | [15 empty] | < 0.03
| 1 | 5 | 0.01 | 0.008 | 0.025 | 0.02 | 0.02 | [15 empty] | 53
| 1 | 6 | 0.01 | 0.008 | 0.024 | 0.02 | 0.02
| Mean |  | 0.01333333 | 0.0075 | 0.02483333 | 0.02 | 0.015
| Median |  | 0.01 | 0.0075 | 0.025 | 0.02 | 0.015
| Std Dev. |  | 0.005163978 | 0.0005477226 | 0.0007527727 | 0 | 0.005477226
| Rel.Std.Dev. |  | 38.73% | 7.303% | 3.031% | 0% | 36.51%
PDM3
| Z-Score (Absolute) |  | 0.22 | 1.01 | 1.33 | 0.67 | 0
| Analytical results for Nb in OREAS 935 (Indicative Value 0.42 ppm) | [21 empty] | Indicative
Nb | Round | Replicate | Lab | Lab | [18 empty] | 1
| No | No | 16 | 22 | [18 empty] | ppm
|  |  | AR*OES/MS | AR*MS | [18 empty] | 2
2
| 1 | 1 | 0.37 | 0.45 | [18 empty] | 1
| 1 | 2 | 0.415 | 0.44 | [18 empty] | 16
| 1 | 3 | 0.427 | 0.47 | [18 empty] | 16
| 1 | 4 | 0.453 | 0.39 | [18 empty] | 0.4245833
| 1 | 5 | 0.456 | 0.41 | [18 empty] | 22
| 1 | 6 | 0.414 | 0.4
| Mean |  | 0.4225 | 0.4266667
| Median |  | 0.421 | 0.425
| Std Dev. |  | 0.03148809 | 0.03141125
| Rel.Std.Dev. |  | 7.453% | 7.362%
| PDM3 |  | -0.4907% | 0.4907%
| Z-Score (Absolute) |  | 0.67 | 0.67
| Analytical results for Ni in OREAS 935 (Certified Value 26.2 ppm) | [21 empty] | Certified
Ni | Round | Replicate | Lab | Lab | Lab | Lab | Lab | Lab | Lab | [13 empty] | 1
| No | No | 11 | 12 | 16 | 17 | 20 | 22 | 28 | [13 empty] | ppm
|  |  | AR*OES | AR*MS | AR*OES/MS | AR*OES | AR*OES | AR*MS | AR*OES | [13 empty] | 1
1
| 1 | 1 | 30 | 27.5 | 25.32 | 20 | - | 27.9 | < 500 | [13 empty] | 1
| 1 | 2 | 25 | 26.9 | 25.794 | 22 | - | 27.7 | < 500 | [13 empty] | 29
| 1 | 3 | 31 | 26.1 | 27.507 | 22 | - | 27.3 | < 500 | [13 empty] | 16
| 1 | 4 | 25 | 27.5 | 26.364 | 21 | - | 28.8 | < 500 | [13 empty] | 26.1546
| 1 | 5 | 25 | 28.7 | 25.768 | 22 | - | 27.8 | < 500 | [13 empty] | 54
| 1 | 6 | 31 | 27.8 | 25.985 | 22 | - | 27.9 | < 500
| Mean |  | 27.83333 | 27.41667 | 26.123 | 21.5 |  | 27.9
| Median |  | 27.5 | 27.5 | 25.8895 | 22 |  | 27.85
| Std Dev. |  | 3.125167 | 0.8727352 | 0.7578464 | 0.83666 |  | 0.4939636
| Rel.Std.Dev. |  | 11.23% | 3.183% | 2.901% | 3.891% |  | 1.77%
| PDM3 |  | 6.419% | 4.825% | -0.1208% | -17.8% |  | 6.673%
| Z-Score (Absolute) |  | 0.58 | 0 | 1.8 | 8.25 | NA | 0.67 | NA
| Analytical results for P in OREAS 935 (Indicative Value 0.037 wt.%) | [21 empty] | Indicative
P | Round | Replicate | Lab | Lab | Lab | Lab | Lab | [15 empty] | 1
| No | No | 11 | 12 | 16 | 17 | 22 | [15 empty] | wt.%
|  |  | AR*OES | AR*MS | AR*OES/MS | AR*OES | AR*MS | [15 empty] | 3
3
| 1 | 1 | 0.029 | 0.037 | 0.0389361 | < 0.01 | 0.039 | [15 empty] | 1
| 1 | 2 | < 0.001 | 0.035 | 0.0364879 | < 0.01 | 0.039 | [15 empty] | 17
| 1 | 3 | 0.022 | 0.035 | 0.0413807 | < 0.01 | 0.039 | [15 empty] | 16
| 1 | 4 | < 0.001 | 0.034 | 0.0350261 | < 0.01 | 0.037 | [15 empty] | 0.03675761
| 1 | 5 | 0.007 | 0.034 | 0.0339634 | < 0.01 | 0.037 | [15 empty] | 23
| 1 | 6 | 0.022 | 0.035 | 0.0368427 | < 0.01 | 0.038
| Mean |  | 0.02 | 0.035 | 0.03710615 |  | 0.03816667
| Median |  | 0.022 | 0.035 | 0.0366653 |  | 0.0385
| Std Dev. |  | 0.009273618 | 0.001095445 | 0.002693534 |  | 0.0009831921
| Rel.Std.Dev. |  | 46.37% | 3.13% | 7.259% |  | 2.576%
| PDM3 |  | -45.59% | -4.782% | 0.9482% |  | 3.833%
| Z-Score (Absolute) |  | 9.6 | 0.45 | 0.45 | NA | 0.9
| Analytical results for Pb in OREAS 935 (Certified Value 222 ppm) | [21 empty] | Certified
Pb | Round | Replicate | Lab | Lab | Lab | Lab | Lab | Lab | Lab | Lab | Lab | Lab | Lab | Lab | Lab | Lab | Lab | Lab | Lab | Lab | Lab |  | 1
| No | No | 02 | 04 | 05 | 06 | 07 | 09 | 10 | 11 | 12 | 13 | 15 | 16 | 17 | 18 | 19 | 20 | 21 | 22 | 28 |  | ppm
|  |  | AR*OES/MS | AR*OES | AR*OES | AR*OES | AR*OES | AR*MS | AR*MS | AR*OES | AR*MS | AR*OES/MS | AR*OES | AR*OES/MS | AR*OES | AR*MS | AR*OES | AR*OES | AR*OES/MS | AR*MS | AR*OES |  | 0
0
| 1 | 1 | 210 | 168 | 215 | 230 | 230 | 301 | 216.6 | 284 | 247.6 | 230.9723 | 194 | 241.13 | 204 | 236 | 211 | 250 | 220 | 228 | < 500 |  | 1
| 1 | 2 | 211 | 169 | 212 | 230 | 220 | 208 | 228.1 | 222 | 229.4 | 238.4095 | 191 | 234.21 | 215 | 260 | 205 | 249 | 215 | 232 | < 500 |  | #N/A
| 1 | 3 | 210 | 174 | 211 | 230 | 220 | 197 | 216.4 | 283 | 229.5 | 237.9653 | 196 | 238.94 | 205 | 250 | 213 | 239 | 222 | 231 | < 500 |  | 16
| 1 | 4 | 211 | 180 | 219 | 230 | 210 | 213 | 215.4 | 226 | 234.5 | 227.5635 | 195 | 238.8 | 211 | 252 | 206 | 250 | 217 | 215 | < 500 |  | 222.13
| 1 | 5 | 210 | 178 | 213 | 230 | 220 | 198 | 222.4 | 212 | 235.2 | 239.464 | 190 | 239.44 | 221 | 261 | 202 | 249 | 213 | 219 | < 500 |  | 55
| 1 | 6 | 212 | 180 | 222 | 220 | 220 | 214 | 220 | 285 | 230.6 | 234.2738 | 195 | 250.15 | 208 | 241 | 211 | 245 | 209 | 218 | < 500
| Mean |  | 210.6667 | 174.8333 | 215.3333 | 228.3333 | 220 | 221.8333 | 219.8167 | 252 | 234.4667 | 234.7747 | 193.5 | 240.445 | 210.6667 | 250 | 208 | 247 | 216 | 223.8333
| Median |  | 210.5 | 176 | 214 | 230 | 220 | 210.5 | 218.3 | 254.5 | 232.55 | 236.1196 | 194.5 | 239.19 | 209.5 | 251 | 208.5 | 249 | 216 | 223.5
| Std Dev. |  | 0.8164966 | 5.382069 | 4.320494 | 4.082483 | 6.324555 | 39.45335 | 4.834218 | 35.35534 | 6.903815 | 4.734802 | 2.428992 | 5.282283 | 6.470446 | 10.01998 | 4.289522 | 4.335897 | 4.732864 | 7.359801
| Rel.Std.Dev. |  | 0.3876% | 3.078% | 2.006% | 1.788% | 2.875% | 17.79% | 2.199% | 14.03% | 2.944% | 2.017% | 1.255% | 2.197% | 3.071% | 4.008% | 2.062% | 1.755% | 2.191% | 3.288%
| PDM3 |  | -5.161% | -21.29% | -3.06% | 2.793% | -0.9589% | -0.1335% | -1.041% | 13.45% | 5.554% | 5.693% | -12.89% | 8.245% | -5.161% | 12.55% | -6.361% | 11.2% | -2.76% | 0.7668%
| Z-Score (Absolute) |  | 0.59 | 2.87 | 0.29 | 0.54 | 0.01 | 0.89 | 0.01 | 0.01 | 0.76 | 0.95 | 1.68 | 1.31 | 0.59 | 1.92 | 0.76 | 1.73 | 0.25 | 0.25 | NA
| Analytical results for Rb in OREAS 935 (Indicative Value 13.6 ppm) | [21 empty] | Indicative
Rb | Round | Replicate | Lab | Lab | [18 empty] | 1
| No | No | 16 | 22 | [18 empty] | ppm
|  |  | AR*OES/MS | AR*MS | [18 empty] | 1
1
| 1 | 1 | 11.153 | 16 | [18 empty] | 1
| 1 | 2 | 11.467 | 16.1 | [18 empty] | 9
| 1 | 3 | 11.464 | 16.5 | [18 empty] | 16
| 1 | 4 | 11.654 | 15.2 | [18 empty] | 13.64058
| 1 | 5 | 12.102 | 15.1 | [18 empty] | 24
| 1 | 6 | 11.547 | 15.4
| Mean |  | 11.5645 | 15.71667
| Median |  | 11.507 | 15.7
| Std Dev. |  | 0.3118209 | 0.5636193
| Rel.Std.Dev. |  | 2.696% | 3.586%
| PDM3 |  | -15.22% | 15.22%
| Z-Score (Absolute) |  | 0.67 | 0.67
| Analytical results for Re in OREAS 935 (Indicative Value < 0.001 ppm) | [21 empty] | Indicative
Re | Round | Replicate | Lab | [19 empty] | 1
| No | No | 22 | [19 empty] | ppm
|  |  | AR*MS | [19 empty] | 3
3
| 1 | 1 | < 0.001 | [19 empty] | 1
| 1 | 2 | 0.001 | [19 empty] | 10
| 1 | 3 | < 0.001 | [19 empty] | 16
| 1 | 4 | < 0.001 | [19 empty] | < 0.001
| 1 | 5 | < 0.001 | [19 empty] | 25
| 1 | 6 | < 0.001
| Mean |  | 0.001
| Median |  | 0.001
Std Dev.
Rel.Std.Dev.
PDM3
| Z-Score (Absolute) |  | NA
| Analytical results for S in OREAS 935 (Indicative Value 8.4 wt.%) | [21 empty] | Indicative
S | Round | Replicate | Lab | Lab | Lab | Lab | Lab | Lab | Lab | Lab | Lab | Lab | Lab | Lab | Lab | Lab | Lab | Lab | Lab |  |  |  | 1
| No | No | 02 | 04 | 05 | 06 | 07 | 09 | 10 | 11 | 12 | 13 | 15 | 16 | 18 | 19 | 20 | 21 | 22 |  |  |  | wt.%
|  |  | AR*OES/MS | AR*OES | AR*OES | AR*OES | AR*OES | AR*OES | AR*OES | AR*OES | AR*MS | AR*OES/MS | AR*OES | AR*OES/MS | AR*OES | AR*OES | AR*OES | AR*OES/MS | AR*MS |  |  |  | 2
2
| 1 | 1 | > 5 | 5.24 | 5.36 | > 10 | > 10 | 10.1 | > 50000 | 4.14 | 4.99 | 11.899 | 9.47 | > 5 | 5.43 | 12.88 | 14.2 | > 5 | 4.96 |  |  |  | 1
| 1 | 2 | > 5 | 5.83 | 9.19 | > 10 | > 10 | 10.8 | > 50000 | 5.63 | 5.53 | 11.8867 | 9.27 | > 5 | 8.37 | 13.07 | 14.1 | > 5 | 4.7 |  |  |  | 20
| 1 | 3 | > 5 | 6.1 | 7.35 | > 10 | > 10 | 10.4 | > 50000 | 4.23 | 5.29 | 11.737 | 9.55 | > 5 | 6.83 | 13.07 | 14 | > 5 | 5.2 |  |  |  | 16
| 1 | 4 | > 5 | 5.23 | 7.32 | > 10 | > 10 | 10.4 | > 50000 | 5.29 | 5.45 | 11.86012 | 9.22 | > 5 | 5.04 | 12.88 | 14.2 | > 5 | 4.83 |  |  |  | 8.402002
| 1 | 5 | > 5 | 5.79 | 8.17 | > 10 | > 10 | 10.4 | > 50000 | 4.99 | 5.23 | 11.6873 | 9.23 | > 5 | 3.63 | 13.09 | 14.1 | > 5 | 4.7 |  |  |  | 26
| 1 | 6 | > 5 | 5.51 | 7.55 | > 10 | > 10 | 10.6 | > 50000 | 3.82 | 4.82 | 11.20613 | 9.11 | > 5 | 6.11 | 12.29 | 14.1 | > 5 | 4.56
| Mean |  |  | 5.616667 | 7.49 |  |  | 10.45 |  | 4.683333 | 5.218333 | 11.71271 | 9.308333 |  | 5.901667 | 12.88 | 14.11667 |  | 4.825
| Median |  |  | 5.65 | 7.45 |  |  | 10.4 |  | 4.61 | 5.26 | 11.79856 | 9.25 |  | 5.77 | 12.975 | 14.1 |  | 4.765
| Std Dev. |  |  | 0.3498381 | 1.26027 |  |  | 0.2345208 |  | 0.7217109 | 0.2708813 | 0.2625135 | 0.1669032 |  | 1.620079 | 0.3047622 | 0.07527727 |  | 0.2281885
| Rel.Std.Dev. |  |  | 6.229% | 16.83% |  |  | 2.244% |  | 15.41% | 5.191% | 2.241% | 1.793% |  | 27.45% | 2.366% | 0.5333% |  | 4.729%
| PDM3 |  |  | -33.15% | -10.85% |  |  | 24.38% |  | -44.26% | -37.89% | 39.4% | 10.79% |  | -29.76% | 53.3% | 68.02% |  | -42.57%
| Z-Score (Absolute) |  | NA | 0.47 | 0 | NA | NA | 0.75 | NA | 0.71 | 0.57 | 1.09 | 0.46 | NA | 0.4 | 1.39 | 1.68 | NA | 0.67
| Analytical results for Sb in OREAS 935 (Certified Value < 2 ppm) | [21 empty] | Certified
Sb | Round | Replicate | Lab | Lab | Lab | Lab | Lab | Lab | Lab | Lab | Lab | Lab | Lab | Lab | Lab | Lab | [6 empty] | 1
| No | No | 02 | 04 | 05 | 09 | 10 | 12 | 13 | 15 | 16 | 18 | 19 | 20 | 21 | 22 | [6 empty] | ppm
|  |  | AR*OES/MS | AR*MS | AR*MS | AR*MS | AR*MS | AR*MS | AR*OES/MS | AR*OES | AR*OES/MS | AR*MS | AR*OES/MS | AR*OES | AR*OES/MS | AR*MS | [6 empty] | 2
2
| 1 | 1 | 1.31 | 1.18 | 1.86 | 1.66 | 1.9 | 1.5 | 1.885087 | < 5 | 1.151 | 0.79 | 1.5 | < 20 | 1.27 | 2.09 | [6 empty] | 1
| 1 | 2 | 1.35 | 1.37 | 2.1 | 1.74 | 1.96 | 1.5 | 2.159503 | < 5 | 1.083 | 0.69 | 1.5 | < 20 | 1.18 | 2.25 | [6 empty] | #N/A
| 1 | 3 | 1.29 | 1.27 | 2.09 | 1.5 | 1.89 | 1.4 | 2.192332 | < 5 | 1.198 | 0.76 | 1.4 | < 20 | 1.31 | 2.53 | [6 empty] | 16
| 1 | 4 | 1.32 | 1.12 | 1.97 | 1.5 | 1.81 | 1.6 | 1.895334 | < 5 | 1.152 | 0.91 | 1.4 | < 20 | 1.17 | 2.32 | [6 empty] | < 2
| 1 | 5 | 1.34 | 1.07 | 1.92 | 1.44 | 1.89 | 1.6 | 1.995782 | < 5 | 1.317 | 1.13 | 1.7 | < 20 | 1.11 | 2.21 | [6 empty] | 56
| 1 | 6 | 1.33 | 1.19 | 2.62 | 1.62 | 1.84 | 1.5 | 1.985839 | < 5 | 1.023 | 0.74 | 1.6 | < 20 | 1.24 | 2.06
| Mean |  | 1.323333 | 1.2 | 2.093333 | 1.576667 | 1.881667 | 1.516667 | 2.01898 |  | 1.154 | 0.8366667 | 1.516667 |  | 1.213333 | 2.243333
| Median |  | 1.325 | 1.185 | 2.03 | 1.56 | 1.89 | 1.5 | 1.990811 |  | 1.1515 | 0.775 | 1.5 |  | 1.21 | 2.23
| Std Dev. |  | 0.02160247 | 0.1073313 | 0.2746392 | 0.1148332 | 0.05192944 | 0.07527727 | 0.1301151 |  | 0.1007174 | 0.1614517 | 0.1169045 |  | 0.07339391 | 0.171075
| Rel.Std.Dev. |  | 1.632% | 8.944% | 13.12% | 7.283% | 2.76% | 4.963% | 6.445% |  | 8.728% | 19.3% | 7.708% |  | 6.049% | 7.626%
PDM3
| Z-Score (Absolute) |  | 0.38 | 0.63 | 0.94 | 0.12 | 0.72 | 0 | 1 | NA | 0.72 | 1.47 | 0 | NA | 0.6 | 1.44
| Analytical results for Sc in OREAS 935 (Indicative Value 2.1 ppm) | [21 empty] | Indicative
Sc | Round | Replicate | Lab | Lab | Lab | Lab | [16 empty] | 1
| No | No | 11 | 12 | 16 | 22 | [16 empty] | ppm
|  |  | AR*OES | AR*MS | AR*OES/MS | AR*MS | [16 empty] | 2
2
| 1 | 1 | 6 | 2.2 | 1.884 | 2.2 | [16 empty] | 1
| 1 | 2 | 10 | 2.2 | 1.785 | 2.2 | [16 empty] | 21
| 1 | 3 | 6 | 2.3 | 1.855 | 2.3 | [16 empty] | 16
| 1 | 4 | 9 | 2.2 | 1.803 | 2.2 | [16 empty] | 2.098944
| 1 | 5 | 9 | 2.3 | 1.856 | 2.2 | [16 empty] | 27
| 1 | 6 | 6 | 2.2 | 1.898 | 2.2
| Mean |  | 7.666667 | 2.233333 | 1.846833 | 2.216667
| Median |  | 7.5 | 2.2 | 1.8555 | 2.2
| Std Dev. |  | 1.861899 | 0.05163978 | 0.04448558 | 0.04082483
| Rel.Std.Dev. |  | 24.29% | 2.312% | 2.409% | 1.842%
| PDM3 |  | 265.3% | 6.403% | -12.01% | 5.609%
| Z-Score (Absolute) |  | 18.99 | 0.03 | 1.32 | 0.03
| Analytical results for Se in OREAS 935 (Certified Value 86 ppm) | [21 empty] | Certified
Se | Round | Replicate | Lab | Lab | Lab | Lab | Lab | Lab | Lab | Lab | Lab | Lab | Lab | Lab | Lab | Lab | Lab | Lab |  |  |  |  | 1
| No | No | 02 | 04 | 05 | 06 | 07 | 09 | 10 | 12 | 13 | 15 | 16 | 17 | 18 | 19 | 21 | 22 |  |  |  |  | ppm
|  |  | AR*OES/MS | AR*MS | AR*MS | AR*OES | AR*OES | AR*MS | AR*MS | AR*MS | AR*OES/MS | AR*OES | AR*OES/MS | AR*OES | AR*MS | AR*OES/MS | AR*OES/MS | AR*MS |  |  |  |  | 0
0
| 1 | 1 | 93 | 116 | 79.7 | 90 | 110 | 73.8 | 91 | 83.4 | 98.9824 | 86 | 74.958 | 79 | 52.5 | 91 | 74 | 89.5 |  |  |  |  | 1
| 1 | 2 | 94 | 129 | 90.5 | 100 | 90 | 79.4 | 95 | 84.9 | 103.8624 | 82 | 77.163 | 83 | 79.9 | 91 | 73 | 86.9 |  |  |  |  | #N/A
| 1 | 3 | 92 | 124 | 86.9 | 110 | 90 | 76.3 | 92 | 81.2 | 102.1188 | 85 | 78.778 | 83 | 69.8 | 93 | 73 | 91.6 |  |  |  |  | 16
| 1 | 4 | 94 | 106 | 82.2 | 80 | 100 | 77.7 | 89 | 79.8 | 97.24356 | 84 | 75.245 | 79 | 61 | 91 | 73 | 96.5 |  |  |  |  | 86.24062
| 1 | 5 | 92 | 106 | 81.2 | 100 | 90 | 73.1 | 94 | 84.9 | 100.4484 | 83 | 78.239 | 82 | 61.9 | 91 | 72 | 90.5 |  |  |  |  | 57
| 1 | 6 | 94 | 114 | 90.3 | 110 | 110 | 78.8 | 88 | 85 | 102.1432 | 84 | 79.934 | 84 | 72.1 | 89 | 71 | 90.8
| Mean |  | 93.16667 | 115.8333 | 85.13333 | 98.33333 | 98.33333 | 76.51667 | 91.5 | 83.2 | 100.7998 | 84 | 77.38617 | 81.66667 | 66.2 | 91 | 72.66667 | 90.96667
| Median |  | 93.5 | 115 | 84.55 | 100 | 95 | 77 | 91.5 | 84.15 | 101.2836 | 84 | 77.701 | 82.5 | 65.85 | 91 | 73 | 90.65
| Std Dev. |  | 0.9831921 | 9.347014 | 4.737369 | 11.69045 | 9.831921 | 2.608767 | 2.738613 | 2.219009 | 2.408207 | 1.414214 | 1.984257 | 2.160247 | 9.681735 | 1.264911 | 1.032796 | 3.160802
| Rel.Std.Dev. |  | 1.055% | 8.069% | 5.565% | 11.89% | 9.999% | 3.409% | 2.993% | 2.667% | 2.389% | 1.684% | 2.564% | 2.645% | 14.62% | 1.39% | 1.421% | 3.475%
| PDM3 |  | 8.031% | 34.31% | -1.284% | 14.02% | 14.02% | -11.28% | 6.098% | -3.526% | 16.88% | -2.598% | -10.27% | -5.304% | -23.24% | 5.519% | -15.74% | 5.48%
| Z-Score (Absolute) |  | 0.41 | 2.25 | 0.24 | 0.83 | 0.83 | 0.93 | 0.28 | 0.39 | 1.03 | 0.33 | 0.86 | 0.52 | 1.55 | 0.24 | 1.24 | 0.24
| Analytical results for Si in OREAS 935 (Indicative Value 15.5 wt.%) | [21 empty] | Indicative
Si | Round | Replicate | Lab | Lab | [18 empty] | 1
| No | No | 17 | 28 | [18 empty] | wt.%
|  |  | AR*OES | AR*OES | [18 empty] | 2
2
| 1 | 1 | 0.01 | 16.4 | [18 empty] | 1
| 1 | 2 | 0.01 | 15.7 | [18 empty] | 22
| 1 | 3 | 0.01 | 15.5 | [18 empty] | 16
| 1 | 4 | 0.01 | 14.9 | [18 empty] | 15.5
| 1 | 5 | 0.01 | 15.8 | [18 empty] | 28
| 1 | 6 | 0.01 | 14.7
| Mean |  | 0.01 | 15.5
| Median |  | 0.01 | 15.6
| Std Dev. |  | 0 | 0.6228965
| Rel.Std.Dev. |  | 0% | 4.019%
| PDM3 |  | -99.94% | 0%
| Z-Score (Absolute) |  | 0.67 | 0.67
| Analytical results for Sn in OREAS 935 (Certified Value 96 ppm) | [21 empty] | Certified
Sn | Round | Replicate | Lab | Lab | Lab | Lab | Lab | Lab | Lab | Lab | Lab | Lab | Lab | Lab | Lab | Lab | Lab | [5 empty] | 1
| No | No | 02 | 04 | 05 | 06 | 07 | 09 | 10 | 13 | 15 | 16 | 17 | 18 | 19 | 21 | 22 | [5 empty] | ppm
|  |  | AR*OES/MS | AR*MS | AR*MS | AR*OES | AR*OES | AR*MS | AR*MS | AR*OES/MS | AR*OES | AR*OES/MS | AR*OES | AR*MS | AR*OES/MS | AR*OES/MS | AR*MS | [5 empty] | 0
1
| 1 | 1 | 130 | 137 | 90.8 | 100 | 100 | 100 | 97.78 | 104.8091 | 64 | 60.79 | 87 | 92.7 | 99 | 75.3 | 97.5 | [5 empty] | 1
| 1 | 2 | 131 | 146 | 98.9 | 110 | 110 | 100 | 100.22 | 105.9963 | 62 | 62.63 | 87 | 98.3 | 101.5 | 78.1 | 97.3 | [5 empty] | 31
| 1 | 3 | 130 | 145 | 102 | 110 | 100 | 90 | 96.63 | 105.2071 | 64 | 63.49 | 84 | 93.5 | 101.9 | 75.3 | 99 | [5 empty] | 16
| 1 | 4 | 131 | 124 | 96.3 | 100 | 100 | 95 | 97.73 | 103.1 | 62 | 61.51 | 90 | 92.9 | 101.5 | 76.6 | 99.4 | [5 empty] | 96.43389
| 1 | 5 | 131 | 126 | 93.4 | 110 | 100 | 90 | 97.47 | 105.8434 | 62 | 63.41 | 87 | 95.6 | 101.2 | 77.2 | 98 | [5 empty] | 58
| 1 | 6 | 131 | 137 | 102 | 110 | 100 | 100 | 97.27 | 103.9809 | 63 | 62.95 | 89 | 95.3 | 102.5 | 79.1 | 97.5
| Mean |  | 130.6667 | 135.8333 | 97.23333 | 106.6667 | 101.6667 | 95.83333 | 97.85 | 104.8228 | 62.83333 | 62.46333 | 87.33333 | 94.71667 | 101.2667 | 76.93333 | 98.11667
| Median |  | 131 | 137 | 97.6 | 110 | 100 | 97.5 | 97.6 | 105.0081 | 62.5 | 62.79 | 87 | 94.4 | 101.5 | 76.9 | 97.75
| Std Dev. |  | 0.5163978 | 9.239408 | 4.586357 | 5.163978 | 4.082483 | 4.91596 | 1.233321 | 1.117443 | 0.9831921 | 1.088461 | 2.065591 | 2.135806 | 1.197776 | 1.521403 | 0.8795832
| Rel.Std.Dev. |  | 0.3952% | 6.802% | 4.717% | 4.841% | 4.016% | 5.13% | 1.26% | 1.066% | 1.565% | 1.743% | 2.365% | 2.255% | 1.183% | 1.978% | 0.8965%
| PDM3 |  | 35.5% | 40.86% | 0.829% | 10.61% | 5.426% | -0.6228% | 1.468% | 8.699% | -34.84% | -35.23% | -9.437% | -1.781% | 5.011% | -20.22% | 1.745%
| Z-Score (Absolute) |  | 3.17 | 3.67 | 0.06 | 0.85 | 0.21 | 0.2 | 0 | 0.67 | 3.39 | 3.42 | 1.02 | 0.3 | 0.33 | 2.02 | 0.03
| Analytical results for Sr in OREAS 935 (Certified Value 13.8 ppm) | [21 empty] | Certified
Sr | Round | Replicate | Lab | Lab | Lab | Lab | Lab | [15 empty] | 1
| No | No | 11 | 12 | 16 | 17 | 22 | [15 empty] | ppm
|  |  | AR*OES | AR*MS | AR*OES/MS | AR*OES | AR*MS | [15 empty] | 1
2
| 1 | 1 | 14 | 13 | 13.273 | 12 | 13.9 | [15 empty] | 1
| 1 | 2 | 16 | 13 | 13.798 | 13 | 14.1 | [15 empty] | 26
| 1 | 3 | 14 | 13 | 14.945 | 13 | 14.1 | [15 empty] | 16
| 1 | 4 | 16 | 13 | 14.62 | 13 | 13.8 | [15 empty] | 13.80953
| 1 | 5 | 16 | 13 | 14.063 | 13 | 13.6 | [15 empty] | 59
| 1 | 6 | 14 | 13 | 14.387 | 13 | 13.7
| Mean |  | 15 | 13 | 14.181 | 12.83333 | 13.86667
| Median |  | 15 | 13 | 14.225 | 13 | 13.85
| Std Dev. |  | 1.095445 | 0 | 0.6006546 | 0.4082483 | 0.2065591
| Rel.Std.Dev. |  | 7.303% | 0% | 4.236% | 3.181% | 1.49%
| PDM3 |  | 8.621% | -5.862% | 2.69% | -7.069% | 0.4137%
| Z-Score (Absolute) |  | 0.88 | 0.67 | 0.24 | 0.67 | 0
| Analytical results for Ta in OREAS 935 (Indicative Value 0.013 ppm) | [21 empty] | Indicative
Ta | Round | Replicate | Lab | Lab | [18 empty] | 1
| No | No | 16 | 22 | [18 empty] | ppm
|  |  | AR*OES/MS | AR*MS | [18 empty] | 3
3
| 1 | 1 | < 0.05 | 0.01 | [18 empty] | 1
| 1 | 2 | < 0.05 | 0.02 | [18 empty] | 3
| 1 | 3 | < 0.05 | 0.02 | [18 empty] | 16
| 1 | 4 | < 0.05 | 0.01 | [18 empty] | 0.01333333
| 1 | 5 | < 0.05 | 0.01 | [18 empty] | 18
| 1 | 6 | < 0.05 | 0.01
| Mean |  |  | 0.01333333
| Median |  |  | 0.01
| Std Dev. |  |  | 0.005163978
| Rel.Std.Dev. |  |  | 38.73%
| PDM3 |  |  | 2.665e-13%
| Z-Score (Absolute) |  | NA | NA
| Analytical results for Tb in OREAS 935 (Indicative Value 0.25 ppm) | [21 empty] | Indicative
Tb | Round | Replicate | Lab | [19 empty] | 1
| No | No | 16 | [19 empty] | ppm
|  |  | AR*OES/MS | [19 empty] | 2
2
| 1 | 1 | 0.256 | [19 empty] | 1
| 1 | 2 | 0.247 | [19 empty] | 4
| 1 | 3 | 0.248 | [19 empty] | 16
| 1 | 4 | 0.261 | [19 empty] | 0.2536667
| 1 | 5 | 0.257 | [19 empty] | 19
| 1 | 6 | 0.253
| Mean |  | 0.2536667
| Median |  | 0.2545
| Std Dev. |  | 0.005428321
| Rel.Std.Dev. |  | 2.14%
| PDM3 |  | -1.11e-13%
| Z-Score (Absolute) |  | NA
| Analytical results for Te in OREAS 935 (Indicative Value 0.39 ppm) | [21 empty] | Indicative
Te | Round | Replicate | Lab | Lab | Lab | [17 empty] | 1
| No | No | 12 | 16 | 22 | [17 empty] | ppm
|  |  | AR*MS | AR*OES/MS | AR*MS | [17 empty] | 2
2
| 1 | 1 | 0.3 | 0.378 | 0.29 | [17 empty] | 1
| 1 | 2 | 0.4 | 0.464 | 0.33 | [17 empty] | 5
| 1 | 3 | 0.4 | 0.443 | 0.35 | [17 empty] | 16
| 1 | 4 | 0.5 | 0.549 | 0.37 | [17 empty] | 0.3916667
| 1 | 5 | 0.3 | 0.426 | 0.36 | [17 empty] | 20
| 1 | 6 | 0.4 | 0.45 | 0.34
| Mean |  | 0.3833333 | 0.4516667 | 0.34
| Median |  | 0.4 | 0.4465 | 0.345
| Std Dev. |  | 0.07527727 | 0.0561949 | 0.02828427
| Rel.Std.Dev. |  | 19.64% | 12.44% | 8.319%
| PDM3 |  | -2.128% | 15.32% | -13.19%
| Z-Score (Absolute) |  | 0 | 1.06 | 0.67
| Analytical results for Th in OREAS 935 (Indicative Value 7.63 ppm) | [21 empty] | Indicative
Th | Round | Replicate | Lab | Lab | Lab | Lab | [16 empty] | 1
| No | No | 11 | 12 | 16 | 22 | [16 empty] | ppm
|  |  | AR*OES | AR*MS | AR*OES/MS | AR*MS | [16 empty] | 2
2
| 1 | 1 | 8 | 7.4 | 7.627 | 7 | [16 empty] | 1
| 1 | 2 | 8 | 7.2 | 7.499 | 7.2 | [16 empty] | 15
| 1 | 3 | 9 | 7.1 | 7.625 | 7 | [16 empty] | 16
| 1 | 4 | 8 | 7.2 | 7.857 | 7.4 | [16 empty] | 7.628917
| 1 | 5 | 9 | 7.3 | 7.919 | 6.9 | [16 empty] | 21
| 1 | 6 | 9 | 7.6 | 7.647 | 7
| Mean |  | 8.5 | 7.3 | 7.695667 | 7.083333
| Median |  | 8.5 | 7.25 | 7.637 | 7
| Std Dev. |  | 0.5477226 | 0.1788854 | 0.1591611 | 0.1834848
| Rel.Std.Dev. |  | 6.444% | 2.45% | 2.068% | 2.59%
| PDM3 |  | 11.42% | -4.311% | 0.875% | -7.152%
| Z-Score (Absolute) |  | 2 | 0.39 | 0.39 | 0.95
| Analytical results for Ti in OREAS 935 (Certified Value 0.041 wt.%) | [21 empty] | Certified
Ti | Round | Replicate | Lab | Lab | Lab | Lab | Lab | Lab | [14 empty] | 1
| No | No | 11 | 12 | 16 | 17 | 22 | 28 | [14 empty] | wt.%
|  |  | AR*OES | AR*MS | AR*OES/MS | AR*OES | AR*MS | AR*OES | [14 empty] | 3
3
| 1 | 1 | 0.03 | 0.036 | 0.047 | 0.0448 | 0.047 | 0.2 | [14 empty] | 1
| 1 | 2 | 0.033 | 0.036 | 0.047 | 0.0458 | 0.049 | 0.2 | [14 empty] | 39
| 1 | 3 | 0.03 | 0.034 | 0.049 | 0.0446 | 0.048 | 0.19 | [14 empty] | 16
| 1 | 4 | 0.032 | 0.034 | 0.05 | 0.0439 | 0.044 | 0.2 | [14 empty] | 0.04129667
| 1 | 5 | 0.031 | 0.035 | 0.05 | 0.044 | 0.046 | 0.2 | [14 empty] | 60
| 1 | 6 | 0.03 | 0.036 | 0.051 | 0.0458 | 0.045 | 0.19
| Mean |  | 0.031 | 0.03516667 | 0.049 | 0.04481667 | 0.0465 | 0.1966667
| Median |  | 0.0305 | 0.0355 | 0.0495 | 0.0447 | 0.0465 | 0.2
| Std Dev. |  | 0.001264911 | 0.0009831921 | 0.00167332 | 0.0008352644 | 0.001870829 | 0.005163978
| Rel.Std.Dev. |  | 4.08% | 2.796% | 3.415% | 1.864% | 4.023% | 2.626%
| PDM3 |  | -24.93% | -14.84% | 18.65% | 8.524% | 12.6% | 376.2%
| Z-Score (Absolute) |  | 1.43 | 1.02 | 0.33 | 0.08 | 0.08 | 14.72
| Analytical results for Tl in OREAS 935 (Indicative Value 0.11 ppm) | [21 empty] | Indicative
Tl | Round | Replicate | Lab | Lab | Lab | Lab | [16 empty] | 1
| No | No | 11 | 12 | 16 | 22 | [16 empty] | ppm
|  |  | AR*OES | AR*MS | AR*OES/MS | AR*MS | [16 empty] | 2
2
| 1 | 1 | < 5 | 0.1 | 0.134 | 0.12 | [16 empty] | 1
| 1 | 2 | < 5 | 0.1 | 0.128 | 0.12 | [16 empty] | 6
| 1 | 3 | < 5 | < 0.1 | 0.131 | 0.11 | [16 empty] | 16
| 1 | 4 | < 5 | < 0.1 | 0.129 | 0.12 | [16 empty] | 0.1089444
| 1 | 5 | < 5 | 0.1 | 0.131 | 0.13 | [16 empty] | 22
| 1 | 6 | < 5 | < 0.1 | 0.128 | 0.13
| Mean |  |  | 0.1 | 0.1301667 | 0.1216667
| Median |  |  | 0.1 | 0.13 | 0.12
| Std Dev. |  |  | 1.699675e-17 | 0.002316607 | 0.007527727
| Rel.Std.Dev. |  |  | 1.7e-14% | 1.78% | 6.187%
| PDM3 |  |  | -8.21% | 19.48% | 11.68%
| Z-Score (Absolute) |  | NA | 3.7 | 0.67 | 0
| Analytical results for U in OREAS 935 (Indicative Value 1.28 ppm) | [21 empty] | Indicative
U | Round | Replicate | Lab | Lab | [18 empty] | 1
| No | No | 16 | 22 | [18 empty] | ppm
|  |  | AR*OES/MS | AR*MS | [18 empty] | 2
2
| 1 | 1 | 1.302 | 1.24 | [18 empty] | 1
| 1 | 2 | 1.29 | 1.27 | [18 empty] | 7
| 1 | 3 | 1.316 | 1.24 | [18 empty] | 16
| 1 | 4 | 1.328 | 1.27 | [18 empty] | 1.278667
| 1 | 5 | 1.336 | 1.21 | [18 empty] | 23
| 1 | 6 | 1.342 | 1.2
| Mean |  | 1.319 | 1.238333
| Median |  | 1.322 | 1.24
| Std Dev. |  | 0.02018911 | 0.02926887
| Rel.Std.Dev. |  | 1.531% | 2.364%
| PDM3 |  | 3.154% | -3.154%
| Z-Score (Absolute) |  | 0.67 | 0.67
| Analytical results for V in OREAS 935 (Indicative Value 18.1 ppm) | [21 empty] | Indicative
V | Round | Replicate | Lab | Lab | Lab | Lab | Lab | Lab | [14 empty] | 1
| No | No | 11 | 12 | 16 | 17 | 22 | 28 | [14 empty] | ppm
|  |  | AR*OES | AR*MS | AR*OES/MS | AR*OES | AR*MS | AR*OES | [14 empty] | 1
1
| 1 | 1 | 18 | 23 | 11.626 | 44 | 21 | < 500 | [14 empty] | 1
| 1 | 2 | 16 | 22 | 11.132 | 45 | 22 | < 500 | [14 empty] | 18
| 1 | 3 | 18 | 23 | 12.274 | 44 | 21 | < 500 | [14 empty] | 16
| 1 | 4 | 16 | 22 | 12.155 | 45 | 20 | < 500 | [14 empty] | 18.08825
| 1 | 5 | 16 | 23 | 12.077 | 45 | 21 | < 500 | [14 empty] | 24
| 1 | 6 | 18 | 22 | 11.854 | 46 | 21 | < 500
| Mean |  | 17 | 22.5 | 11.853 | 44.83333 | 21
| Median |  | 17 | 22.5 | 11.9655 | 45 | 21
| Std Dev. |  | 1.095445 | 0.5477226 | 0.4218986 | 0.7527727 | 0.6324555
| Rel.Std.Dev. |  | 6.444% | 2.434% | 3.559% | 1.679% | 3.012%
| PDM3 |  | -6.016% | 24.39% | -34.47% | 147.9% | 16.1%
| Z-Score (Absolute) |  | 0.67 | 0.25 | 1.54 | 4.02 | 0 | NA
| Analytical results for W in OREAS 935 (Certified Value 30.1 ppm) | [21 empty] | Certified
W | Round | Replicate | Lab | Lab | Lab | Lab | Lab | [15 empty] | 1
| No | No | 11 | 12 | 16 | 17 | 22 | [15 empty] | ppm
|  |  | AR*OES | AR*MS | AR*OES/MS | AR*OES | AR*MS | [15 empty] | 1
1
| 1 | 1 | 24 | 30.7 | 39.43 | 28 | 32.9 | [15 empty] | 1
| 1 | 2 | 23 | 27.6 | 37.62 | 29 | 31.4 | [15 empty] | 44
| 1 | 3 | 26 | 27.6 | 35.6 | 29 | 30.3 | [15 empty] | 16
| 1 | 4 | 26 | 29.7 | 39.87 | 27 | 32.8 | [15 empty] | 30.13867
| 1 | 5 | 23 | 29.4 | 36.7 | 29 | 31.2 | [15 empty] | 61
| 1 | 6 | 25 | 26.9 | 37.04 | 26 | 32.4
| Mean |  | 24.5 | 28.65 | 37.71 | 28 | 31.83333
| Median |  | 24.5 | 28.5 | 37.33 | 28.5 | 31.9
| Std Dev. |  | 1.378405 | 1.492314 | 1.646402 | 1.264911 | 1.032796
| Rel.Std.Dev. |  | 5.626% | 5.209% | 4.366% | 4.518% | 3.244%
| PDM3 |  | -18.71% | -4.939% | 25.12% | -7.096% | 5.623%
| Z-Score (Absolute) |  | 0.88 | 0 | 1.92 | 0.14 | 0.67
| Analytical results for Y in OREAS 935 (Indicative Value 6.23 ppm) | [21 empty] | Indicative
Y | Round | Replicate | Lab | Lab | Lab | [17 empty] | 1
| No | No | 16 | 17 | 22 | [17 empty] | ppm
|  |  | AR*OES/MS | AR*OES | AR*MS | [17 empty] | 2
2
| 1 | 1 | 5.071 | 7 | 6.66 | [17 empty] | 1
| 1 | 2 | 4.934 | 7 | 6.84 | [17 empty] | 19
| 1 | 3 | 4.885 | 7 | 6.89 | [17 empty] | 16
| 1 | 4 | 5.014 | 7 | 6.49 | [17 empty] | 6.232389
| 1 | 5 | 5.044 | 7 | 6.59 | [17 empty] | 25
| 1 | 6 | 5.045 | 7 | 6.72
| Mean |  | 4.998833 | 7 | 6.698333
| Median |  | 5.029 | 7 | 6.69
| Std Dev. |  | 0.07317217 | 0 | 0.1509194
| Rel.Std.Dev. |  | 1.464% | 0% | 2.253%
| PDM3 |  | -19.79% | 12.32% | 7.476%
| Z-Score (Absolute) |  | 3.8 | 0.67 | 0
| Analytical results for Yb in OREAS 935 (Indicative Value 0.62 ppm) | [21 empty] | Indicative
Yb | Round | Replicate | Lab | [19 empty] | 1
| No | No | 16 | [19 empty] | ppm
|  |  | AR*OES/MS | [19 empty] | 2
2
| 1 | 1 | 0.632 | [19 empty] | 1
| 1 | 2 | 0.61 | [19 empty] | 8
| 1 | 3 | 0.6 | [19 empty] | 16
| 1 | 4 | 0.65 | [19 empty] | 0.6243333
| 1 | 5 | 0.618 | [19 empty] | 26
| 1 | 6 | 0.636
| Mean |  | 0.6243333
| Median |  | 0.625
| Std Dev. |  | 0.01839203
| Rel.Std.Dev. |  | 2.946%
| PDM3 |  | 4.441e-14%
| Z-Score (Absolute) |  | NA
| Analytical results for Zn in OREAS 935 (Certified Value 666 ppm) | [21 empty] | Certified
Zn | Round | Replicate | Lab | Lab | Lab | Lab | Lab | Lab | Lab | Lab | Lab | Lab | Lab | Lab | Lab | Lab | Lab | Lab | Lab | Lab | Lab | Lab | 1
| No | No | 02 | 04 | 05 | 06 | 07 | 08 | 09 | 10 | 11 | 12 | 13 | 15 | 16 | 17 | 18 | 19 | 20 | 21 | 22 | 28 | ppm
|  |  | AR*OES/MS | AR*OES | AR*OES | AR*OES | AR*OES | AR*OES | AR*OES | AR*OES | AR*OES | AR*MS | AR*OES/MS | AR*OES | AR*OES/MS | AR*OES | AR*OES | AR*OES/MS | AR*OES | AR*OES/MS | AR*MS | AR*OES | 0
0
| 1 | 1 | 660 | 531 | 645 | 700 | 730 | 763.15265 | 672 | 619 | 782 | 635 | 755.1117 | 660 | 602.143 | 679 | 582 | 712.6 | 852 | 640 | 660 | 640 | 1
| 1 | 2 | 648 | 532 | 637 | 700 | 710 | 791.43 | 666 | 628 | 697 | 641 | 752.999 | 660 | 624.495 | 692 | 602 | 727.5 | 844 | 668 | 657 | 570 | #N/A
| 1 | 3 | 614 | 553 | 628 | 710 | 710 | 762.1165 | 673 | 620 | 778 | 624 | 743.8625 | 660 | 692.372 | 679 | 590 | 721.7 | 835 | 665 | 660 | 560 | 16
| 1 | 4 | 658 | 563 | 656 | 700 | 700 | 767.4939 | 661 | 614 | 691 | 642 | 733.0348 | 660 | 648.114 | 690 | 572 | 696.7 | 846 | 674 | 671 | 520 | 665.558
| 1 | 5 | 650 | 550 | 633 | 710 | 700 | 796.37845 | 651 | 632 | 670 | 658 | 762.5382 | 660 | 644.036 | 692 | 597 | 712.3 | 846 | 664 | 676 | 640 | 62
| 1 | 6 | 641 | 582 | 654 | 710 | 690 | 776.63525 | 665 | 603 | 777 | 651 | 752.9278 | 680 | 653.868 | 687 | 595 | 698.7 | 845 | 650 | 671 | 880
| Mean |  | 645.1667 | 551.8333 | 642.1667 | 705 | 706.6667 | 776.201125 | 664.6667 | 619.3333 | 732.5 | 641.8333 | 750.079 | 663.3333 | 644.1713 | 686.5 | 589.6667 | 711.5833 | 844.6667 | 660.1667 | 665.8333 | 635
| Median |  | 649 | 551.5 | 641 | 705 | 705 | 772.064575 | 665.5 | 619.5 | 737 | 641.5 | 752.9634 | 660 | 646.075 | 688.5 | 592.5 | 712.45 | 845.5 | 664.5 | 665.5 | 605
| Std Dev. |  | 16.76206 | 19.3227 | 11.40906 | 5.477226 | 13.6626 | 14.722 | 8.066391 | 10.30857 | 51.74843 | 11.92337 | 10.26013 | 8.164966 | 30.28673 | 6.090977 | 11.00303 | 12.20433 | 5.501515 | 12.6557 | 7.782459 | 128.9574
| Rel.Std.Dev. |  | 2.598% | 3.502% | 1.777% | 0.7769% | 1.933% | 1.897% | 1.214% | 1.664% | 7.065% | 1.858% | 1.368% | 1.231% | 4.702% | 0.8873% | 1.866% | 1.715% | 0.6513% | 1.917% | 1.169% | 20.31%
| PDM3 |  | -3.064% | -17.09% | -3.515% | 5.926% | 6.177% | 16.62% | -0.1339% | -6.945% | 10.06% | -3.565% | 12.7% | -0.3343% | -3.213% | 3.147% | -11.4% | 6.915% | 26.91% | -0.81% | 0.04137% | -4.591%
| Z-Score (Absolute) |  | 0.17 | 1.74 | 0.32 | 0.67 | 0.7 | 1.79 | 0.04 | 0.68 | 1.1 | 0.32 | 1.38 | 0.04 | 0.29 | 0.38 | 1.15 | 0.77 | 2.87 | 0.04 | 0.05 | 1.2
| Analytical results for Zr in OREAS 935 (Indicative Value 13.3 ppm) | [21 empty] | Indicative
Zr | Round | Replicate | Lab | Lab | [18 empty] | 1
| No | No | 16 | 22 | [18 empty] | ppm
|  |  | AR*OES/MS | AR*MS | [18 empty] | 1
1
| 1 | 1 | 13.292 | 13.8 | [18 empty] | 1
| 1 | 2 | 12.894 | 13.3 | [18 empty] | 21
| 1 | 3 | 13.384 | 13.6 | [18 empty] | 16
| 1 | 4 | 13.853 | 13 | [18 empty] | 13.32475
| 1 | 5 | 13.162 | 13 | [18 empty] | 27
| 1 | 6 | 13.512 | 13.1
| Mean |  | 13.3495 | 13.3
| Median |  | 13.338 | 13.2
| Std Dev. |  | 0.3246695 | 0.334664
| Rel.Std.Dev. |  | 2.432% | 2.516%
| PDM3 |  | 0.1857% | -0.1857%
| Z-Score (Absolute) |  | 0.67 | 0.67
Note on C17: Z-Scores have been calculated after removal of individual outliers. Laboratory batches are rejected if Z-Score > 2.5.
Note on C35: Z-Scores have been calculated after removal of individual outliers. Laboratory batches are rejected if Z-Score > 2.5.
Note on C53: Z-Scores have been calculated after removal of individual outliers. Laboratory batches are rejected if Z-Score > 2.5.
Note on C71: Z-Scores have been calculated after removal of individual outliers. Laboratory batches are rejected if Z-Score > 2.5.
Note on C89: Z-Scores have been calculated after removal of individual outliers. Laboratory batches are rejected if Z-Score > 2.5.
Note on C107: Z-Scores have been calculated after removal of individual outliers. Laboratory batches are rejected if Z-Score > 2.5.
Note on C125: Z-Scores have been calculated after removal of individual outliers. Laboratory batches are rejected if Z-Score > 2.5.
Note on C143: Z-Scores have been calculated after removal of individual outliers. Laboratory batches are rejected if Z-Score > 2.5.
Note on C161: Z-Scores have been calculated after removal of individual outliers. Laboratory batches are rejected if Z-Score > 2.5.
Note on C179: Z-Scores have been calculated after removal of individual outliers. Laboratory batches are rejected if Z-Score > 2.5.
Note on C197: Z-Scores have been calculated after removal of individual outliers. Laboratory batches are rejected if Z-Score > 2.5.
Note on C215: Z-Scores have been calculated after removal of individual outliers. Laboratory batches are rejected if Z-Score > 2.5.
Note on C233: Z-Scores have been calculated after removal of individual outliers. Laboratory batches are rejected if Z-Score > 2.5.
Note on C251: Z-Scores have been calculated after removal of individual outliers. Laboratory batches are rejected if Z-Score > 2.5.
Note on C269: Z-Scores have been calculated after removal of individual outliers. Laboratory batches are rejected if Z-Score > 2.5.
Note on C287: Z-Scores have been calculated after removal of individual outliers. Laboratory batches are rejected if Z-Score > 2.5.
Note on C305: Z-Scores have been calculated after removal of individual outliers. Laboratory batches are rejected if Z-Score > 2.5.
Note on C323: Z-Scores have been calculated after removal of individual outliers. Laboratory batches are rejected if Z-Score > 2.5.
Note on C341: Z-Scores have been calculated after removal of individual outliers. Laboratory batches are rejected if Z-Score > 2.5.
Note on C359: Z-Scores have been calculated after removal of individual outliers. Laboratory batches are rejected if Z-Score > 2.5.
Note on C377: Z-Scores have been calculated after removal of individual outliers. Laboratory batches are rejected if Z-Score > 2.5.
Note on C395: Z-Scores have been calculated after removal of individual outliers. Laboratory batches are rejected if Z-Score > 2.5.
Note on C413: Z-Scores have been calculated after removal of individual outliers. Laboratory batches are rejected if Z-Score > 2.5.
Note on C431: Z-Scores have been calculated after removal of individual outliers. Laboratory batches are rejected if Z-Score > 2.5.
Note on C449: Z-Scores have been calculated after removal of individual outliers. Laboratory batches are rejected if Z-Score > 2.5.
Note on C467: Z-Scores have been calculated after removal of individual outliers. Laboratory batches are rejected if Z-Score > 2.5.
Note on C485: Z-Scores have been calculated after removal of individual outliers. Laboratory batches are rejected if Z-Score > 2.5.
Note on C503: Z-Scores have been calculated after removal of individual outliers. Laboratory batches are rejected if Z-Score > 2.5.
Note on C521: Z-Scores have been calculated after removal of individual outliers. Laboratory batches are rejected if Z-Score > 2.5.
Note on C539: Z-Scores have been calculated after removal of individual outliers. Laboratory batches are rejected if Z-Score > 2.5.
Note on C557: Z-Scores have been calculated after removal of individual outliers. Laboratory batches are rejected if Z-Score > 2.5.
Note on C575: Z-Scores have been calculated after removal of individual outliers. Laboratory batches are rejected if Z-Score > 2.5.
Note on C593: Z-Scores have been calculated after removal of individual outliers. Laboratory batches are rejected if Z-Score > 2.5.
Note on C611: Z-Scores have been calculated after removal of individual outliers. Laboratory batches are rejected if Z-Score > 2.5.
Note on C629: Z-Scores have been calculated after removal of individual outliers. Laboratory batches are rejected if Z-Score > 2.5.
Note on C647: Z-Scores have been calculated after removal of individual outliers. Laboratory batches are rejected if Z-Score > 2.5.
Note on C665: Z-Scores have been calculated after removal of individual outliers. Laboratory batches are rejected if Z-Score > 2.5.
Note on C683: Z-Scores have been calculated after removal of individual outliers. Laboratory batches are rejected if Z-Score > 2.5.
Note on C701: Z-Scores have been calculated after removal of individual outliers. Laboratory batches are rejected if Z-Score > 2.5.
Note on C719: Z-Scores have been calculated after removal of individual outliers. Laboratory batches are rejected if Z-Score > 2.5.
Note on C737: Z-Scores have been calculated after removal of individual outliers. Laboratory batches are rejected if Z-Score > 2.5.
Note on C755: Z-Scores have been calculated after removal of individual outliers. Laboratory batches are rejected if Z-Score > 2.5.
Note on C773: Z-Scores have been calculated after removal of individual outliers. Laboratory batches are rejected if Z-Score > 2.5.
Note on C791: Z-Scores have been calculated after removal of individual outliers. Laboratory batches are rejected if Z-Score > 2.5.
Note on C809: Z-Scores have been calculated after removal of individual outliers. Laboratory batches are rejected if Z-Score > 2.5.
Note on C827: Z-Scores have been calculated after removal of individual outliers. Laboratory batches are rejected if Z-Score > 2.5.
Note on C845: Z-Scores have been calculated after removal of individual outliers. Laboratory batches are rejected if Z-Score > 2.5.
Note on C863: Z-Scores have been calculated after removal of individual outliers. Laboratory batches are rejected if Z-Score > 2.5.
Note on C881: Z-Scores have been calculated after removal of individual outliers. Laboratory batches are rejected if Z-Score > 2.5.
Note on C899: Z-Scores have been calculated after removal of individual outliers. Laboratory batches are rejected if Z-Score > 2.5.
Note on C917: Z-Scores have been calculated after removal of individual outliers. Laboratory batches are rejected if Z-Score > 2.5.
Note on C935: Z-Scores have been calculated after removal of individual outliers. Laboratory batches are rejected if Z-Score > 2.5.
Note on C953: Z-Scores have been calculated after removal of individual outliers. Laboratory batches are rejected if Z-Score > 2.5.
Note on C971: Z-Scores have been calculated after removal of individual outliers. Laboratory batches are rejected if Z-Score > 2.5.
Note on C989: Z-Scores have been calculated after removal of individual outliers. Laboratory batches are rejected if Z-Score > 2.5.

## IRC
| Analytical results for C in OREAS 935 (Indicative Value 0.062 wt.%) | [20 empty] | Indicative
C | Round | Replicate | Lab | [18 empty] | 1
| No | No | 16 | [18 empty] | wt.%
|  |  | IRC | [18 empty] | 3
3
| 1 | 1 | 0.099 | [18 empty] | 1
| 1 | 2 | 0.05 | [18 empty] | 24
| 1 | 3 | 0.054 | [18 empty] | 16
| 1 | 4 | 0.052 | [18 empty] | 0.06166667
| 1 | 5 | 0.058 | [18 empty] | 30
| 1 | 6 | 0.057
| Mean |  | 0.06166667
| Median |  | 0.0555
| Std Dev. |  | 0.01853285
| Rel.Std.Dev. |  | 30.05%
| PDM3 |  | -5.551e-14%
| Z-Score (Absolute) |  | NA
| Analytical results for S in OREAS 935 (Certified Value 14.36 wt.%) | [20 empty] | Certified
S | Round | Replicate | Lab | Lab | Lab | Lab | Lab | Lab | Lab | Lab | Lab | Lab | Lab | Lab | Lab | Lab | Lab | Lab | Lab | Lab | Lab | 1
| No | No | 01 | 02 | 03 | 04 | 05 | 06 | 07 | 09 | 10 | 12 | 13 | 15 | 16 | 17 | 18 | 20 | 21 | 22 | 28 | wt.%
|  |  | IRC | IRC | IRC | IRC | IRC | IRC | IRC | IRC | IRC | IRC | IRC | IRC | IRC | IRC | IRC | IRC | IRC | IRC | IRC | 2
3
| 1 | 1 | 14.5 | 14.4 | 12.78 | 14.4 | 14.2 | 14.3 | 14.95 | 14.7 | 14.65 | 13.85 | 14.396 | 13.7 | 13.779 | 15.24538 | 13.7 | 14.4 | 14 | 14.35 | 15.2 | 1
| 1 | 2 | 14.5 | 14.3 | 12.97 | 14.6 | 14.4 | 14.35 | 14.6 | 16.6 | 14.64 | 13.96 | 14.342 | 14.2 | 13.82 | 15.53326 | 13.9 | 14.2 | 14.4 | 14.2 | 13.6 | 20
| 1 | 3 | 14.5 | 14.2 | 11.27 | 14.7 | 15 | 15.15 | 14.3 | 14.7 | 14.98 | 13.67 | 14.454 | 14 | 14.188 | 15.38947 | 14.2 | 14.1 | 14 | 14.3 | 14.4 | 16
| 1 | 4 | 14.6 | 14.3 | 13.81 | 14.7 | 14.6 | 14.55 | 14.25 | 14.5 | 14.37 | 13.94 | 14.601 | 13.7 | 13.826 | 16.07554 | 13.9 | 14.3 | 14.1 | 14.55 | 14.8 | 14.36474
| 1 | 5 | 14.6 | 14.3 | 14.3 | 14.8 | 14.3 | 14.45 | 14.3 | 14.7 | 14.79 | 14.89 | 14.57 | 15 | 14.312 | 15.05642 | 13.9 | 14.9 | 14.2 | 14.7 | 14.9 | 64
| 1 | 6 | 14.5 | 14.3 | 13.78 | 15.1 | 14.5 | 14.4 | 14.35 | 14.2 | 14.7 | 13.86 | 14.441 | 14 | 13.958 | 15.12111 | 14.3 | 14.3 | 14.1 | 14.7 | 15
| Mean |  | 14.53333 | 14.3 | 13.15167 | 14.71667 | 14.5 | 14.53333 | 14.45833 | 14.9 | 14.68833 | 14.02833 | 14.46733 | 14.1 | 13.9805 | 15.40353 | 13.98333 | 14.36667 | 14.13333 | 14.46667 | 14.65
| Median |  | 14.5 | 14.3 | 13.375 | 14.7 | 14.45 | 14.425 | 14.325 | 14.7 | 14.675 | 13.9 | 14.4475 | 14 | 13.892 | 15.31743 | 13.9 | 14.3 | 14.1 | 14.45 | 14.85
| Std Dev. |  | 0.05163978 | 0.06324555 | 1.082468 | 0.2316607 | 0.2828427 | 0.3141125 | 0.2709551 | 0.85557 | 0.2003414 | 0.4343923 | 0.1000753 | 0.4816638 | 0.2207657 | 0.3725278 | 0.2228602 | 0.2804758 | 0.1505545 | 0.2136976 | 0.5787918
| Rel.Std.Dev. |  | 0.3553% | 0.4423% | 8.231% | 1.574% | 1.951% | 2.161% | 1.874% | 5.742% | 1.364% | 3.097% | 0.6917% | 3.416% | 1.579% | 2.418% | 1.594% | 1.952% | 1.065% | 1.477% | 3.951%
| PDM3 |  | 1.174% | -0.4507% | -8.445% | 2.45% | 0.9416% | 1.174% | 0.6516% | 3.726% | 2.253% | -2.342% | 0.7142% | -1.843% | -2.675% | 7.232% | -2.655% | 0.01345% | -1.611% | 0.7096% | 1.986%
| Z-Score (Absolute) |  | 0.22 | 0.46 | 3.83 | 0.76 | 0.12 | 0.14 | 0 | 0.3 | 0.67 | 1.77 | 0.03 | 1.58 | 1.4 | 2.77 | 1.39 | 0.27 | 0.95 | 0.02 | 1.18
Note on C17: Z-Scores have been calculated after removal of individual outliers. Laboratory batches are rejected if Z-Score > 2.5.
Note on C35: Z-Scores have been calculated after removal of individual outliers. Laboratory batches are rejected if Z-Score > 2.5.

## Fusion XRF
| Analytical results for Al2O3 in OREAS 935 (Indicative Value 7.67 wt.%) | [13 empty] | Indicative
Al2O3 | Round | Replicate | Lab | [11 empty] | 1
| No | No | 12 | [11 empty] | wt.%
|  |  | BF*XRF | [11 empty] | 2
2
| 1 | 1 | 7.79 | [11 empty] | 1
| 1 | 2 | 7.54 | [11 empty] | 26
| 1 | 3 | 7.73 | [11 empty] | 16
| 1 | 4 | 7.58 | [11 empty] | 7.666667
| 1 | 5 | 7.7 | [11 empty] | 32
| 1 | 6 | 7.66
| Mean |  | 7.666667
| Median |  | 7.68
| Std Dev. |  | 0.09373722
| Rel.Std.Dev. |  | 1.223%
| PDM3 |  | -3.331e-14%
| Z-Score (Absolute) |  | NA
| Analytical results for BaO in OREAS 935 (Indicative Value 298 ppm) | [13 empty] | Indicative
BaO | Round | Replicate | Lab | [11 empty] | 1
| No | No | 12 | [11 empty] | ppm
|  |  | BF*XRF | [11 empty] | 0
0
| 1 | 1 | 300 | [11 empty] | 1
| 1 | 2 | 200 | [11 empty] | 27
| 1 | 3 | 300 | [11 empty] | 16
| 1 | 4 | 300 | [11 empty] | 297.7333
| 1 | 5 | 300 | [11 empty] | 33
| 1 | 6 | 200
| Mean |  | 266.6667
| Median |  | 300
| Std Dev. |  | 51.63978
| Rel.Std.Dev. |  | 19.36%
| PDM3 |  | -10.43%
| Z-Score (Absolute) |  | NA
| Analytical results for CaO in OREAS 935 (Indicative Value 0.483 wt.%) | [13 empty] | Indicative
CaO | Round | Replicate | Lab | [11 empty] | 1
| No | No | 12 | [11 empty] | wt.%
|  |  | BF*XRF | [11 empty] | 3
3
| 1 | 1 | 0.49 | [11 empty] | 1
| 1 | 2 | 0.47 | [11 empty] | 28
| 1 | 3 | 0.48 | [11 empty] | 16
| 1 | 4 | 0.48 | [11 empty] | 0.4833333
| 1 | 5 | 0.49 | [11 empty] | 34
| 1 | 6 | 0.49
| Mean |  | 0.4833333
| Median |  | 0.485
| Std Dev. |  | 0.008164966
| Rel.Std.Dev. |  | 1.689%
| PDM3 |  | 8.882e-14%
| Z-Score (Absolute) |  | NA
| Analytical results for Co in OREAS 935 (Certified Value < 100 ppm) | [13 empty] | Certified
Co | Round | Replicate | Lab | Lab | Lab | Lab | Lab | Lab | Lab | Lab | Lab | Lab |  |  | 1
| No | No | 02 | 07 | 09 | 16 | 21 | 23 | 24 | 25 | 27 | 28 |  |  | ppm
|  |  | PSF*XRF | BF*XRF | BF*XRF | PSF*XRF | PSF*XRF | BF*XRF | BF*XRF | PSF*XRF | BF*XRF | BF*XRF |  |  | 0
0
| 1 | 1 | 400 | 100 | 90 | < 100 | < 100 | 100 | 62 | < 100 | < 100 | < 500 |  |  | 1
| 1 | 2 | 400 | 100 | 90 | < 100 | < 100 | 100 | 83 | 200 | < 100 | < 500 |  |  | #N/A
| 1 | 3 | 500 | 100 | 100 | < 100 | 100 | 100 | 60 | 100 | < 100 | < 500 |  |  | 16
| 1 | 4 | 400 | 100 | 90 | < 100 | < 100 | 100 | 70 | 200 | < 100 | < 500 |  |  | < 100
| 1 | 5 | 400 | 100 | 90 | < 100 | < 100 | 100 | 74 | 100 | < 100 | < 500 |  |  | 66
| 1 | 6 | 400 | 100 | 80 | < 100 | < 100 | 100 | 36 | 200 | < 100 | < 500
| Mean |  | 416.6667 | 100 | 90 |  | 100 | 100 | 64.16667 | 160
| Median |  | 400 | 100 | 90 |  | 100 | 100 | 66 | 200
| Std Dev. |  | 40.82483 | 0 | 6.324555 |  |  | 0 | 16.12968 | 54.77226
| Rel.Std.Dev. |  | 9.798% | 0% | 7.027% |  |  | 0% | 25.14% | 34.23%
PDM3
| Z-Score (Absolute) |  | 5.65 | 0 | 0.19 | NA | 0.94 | 0 | 0.67 | 0.78 | NA | NA
| Analytical results for Cr2O3 in OREAS 935 (Indicative Value 70 ppm) | [13 empty] | Indicative
Cr2O3 | Round | Replicate | Lab | [11 empty] | 1
| No | No | 12 | [11 empty] | ppm
|  |  | BF*XRF | [11 empty] | 0
0
| 1 | 1 | 70 | [11 empty] | 1
| 1 | 2 | 70 | [11 empty] | 29
| 1 | 3 | 90 | [11 empty] | 16
| 1 | 4 | 80 | [11 empty] | 70
| 1 | 5 | 50 | [11 empty] | 35
| 1 | 6 | 60
| Mean |  | 70
| Median |  | 70
| Std Dev. |  | 14.14214
| Rel.Std.Dev. |  | 20.2%
| PDM3 |  | 0%
| Z-Score (Absolute) |  | NA
| Analytical results for Cu in OREAS 935 (Certified Value 12.54 wt.%) | [13 empty] | Certified
Cu | Round | Replicate | Lab | Lab | Lab | Lab | Lab | Lab | Lab | Lab | Lab | Lab | Lab | Lab | 1
| No | No | 02 | 07 | 09 | 12 | 16 | 21 | 23 | 24 | 25 | 26 | 27 | 28 | wt.%
|  |  | PSF*XRF | BF*XRF | BF*XRF | BF*XRF | PSF*XRF | PSF*XRF | BF*XRF | BF*XRF | PSF*XRF | BF*XRF | BF*XRF | BF*XRF | 2
3
| 1 | 1 | 11.7 | 12.25 | 12.791 | > 8 | 12.781 | 12.6 | 12.95 | 12.276 | 14 | 12.379 | 12.8 | 13.7 | 1
| 1 | 2 | 12 | 12.4 | 12.746 | > 8 | 12.371 | 12.3 | 12.8 | 12.363 | 14.1 | 12.491 | 12.82 | 13.6 | #N/A
| 1 | 3 | 12.4 | 12.4 | 12.779 | > 8 | 12.845 | 12.6 | 13 | 12.473 | 14.1 | 12.387 | 12.67 | 13.7 | 16
| 1 | 4 | 11.8 | 12.35 | 12.802 | > 8 | 12.443 | 12.4 | 13.05 | 12.239 | 14.1 | 12.438 | 12.84 | 13.9 | 12.53606
| 1 | 5 | 12.5 | 12.35 | 12.805 | > 8 | 12.484 | 12.5 | 13.05 | 12.487 | 14.3 | 12.313 | 12.86 | 13.9 | 67
| 1 | 6 | 12.4 | 12.65 | 12.718 | > 8 | 12.79 | 12.4 | 12.9 | 12.057 | 14.1 | 12.439 | 12.81 | 14.1
| Mean |  | 12.13333 | 12.4 | 12.7735 |  | 12.619 | 12.46667 | 12.95833 | 12.31583 | 14.11667 | 12.40783 | 12.8 | 13.81667
| Median |  | 12.2 | 12.375 | 12.785 |  | 12.6325 | 12.45 | 12.975 | 12.3195 | 14.1 | 12.4125 | 12.815 | 13.8
| Std Dev. |  | 0.3444803 | 0.1341641 | 0.034576 |  | 0.2084543 | 0.121106 | 0.09703951 | 0.1616842 | 0.09831921 | 0.06173627 | 0.06723095 | 0.1834848
| Rel.Std.Dev. |  | 2.839% | 1.082% | 0.2707% |  | 1.652% | 0.9714% | 0.7489% | 1.313% | 0.6965% | 0.4976% | 0.5252% | 1.328%
| PDM3 |  | -3.213% | -1.085% | 1.894% |  | 0.6616% | -0.5535% | 3.369% | -1.757% | 12.61% | -1.023% | 2.105% | 10.22%
| Z-Score (Absolute) |  | 1.22 | 0.67 | 0.39 | NA | 0 | 0.38 | 0.85 | 0.76 | 3.75 | 0.53 | 0.45 | 3
| Analytical results for Fe2O3 in OREAS 935 (Certified Value 33.8 wt.%) | [13 empty] | Certified
Fe2O3 | Round | Replicate | Lab | Lab | Lab | Lab | Lab | Lab | Lab | Lab | Lab | Lab | Lab | Lab | 1
| No | No | 02 | 07 | 09 | 12 | 16 | 21 | 23 | 24 | 25 | 26 | 27 | 28 | wt.%
|  |  | PSF*XRF | BF*XRF | BF*XRF | BF*XRF | PSF*XRF | PSF*XRF | BF*XRF | BF*XRF | PSF*XRF | BF*XRF | BF*XRF | BF*XRF | 2
3
| 1 | 1 | 28.7 | 33.5 | 35.155 | 34.69 | 34.05 | 34 | 33.9 | 32.916 | 37.7 | 32.647 | 32.77 | 35.9 | 1
| 1 | 2 | 31.9 | 33.7 | 35.046 | 34.03 | 33.036 | 33.6 | 33.6 | 33.19 | 37.9 | 33.093 | 32.91 | 35.3 | #N/A
| 1 | 3 | 32.7 | 33.7 | 35.135 | 34.3 | 34.251 | 34 | 34 | 33.363 | 37.3 | 32.61 | 32.57 | 35.6 | 16
| 1 | 4 | 29.3 | 33.7 | 35.11 | 34.1 | 33.288 | 34 | 33.9 | 32.817 | 37.6 | 32.72 | 33.05 | 36.6 | 33.79788
| 1 | 5 | 32.7 | 33.7 | 35 | 34.45 | 33.558 | 34 | 34 | 33.262 | 38.2 | 32.31 | 33.1 | 36.2 | 68
| 1 | 6 | 32.7 | 34 | 35.051 | 34.26 | 34.206 | 33.9 | 33.7 | 32.35 | 37.9 | 32.696 | 32.93 | 36.2
| Mean |  | 31.33333 | 33.71667 | 35.08283 | 34.305 | 33.7315 | 33.91667 | 33.85 | 32.983 | 37.76667 | 32.67933 | 32.88833 | 35.96667
| Median |  | 32.3 | 33.7 | 35.0805 | 34.28 | 33.804 | 34 | 33.9 | 33.053 | 37.8 | 32.6715 | 32.92 | 36.05
| Std Dev. |  | 1.843547 | 0.1602082 | 0.05983115 | 0.2403955 | 0.5112705 | 0.1602082 | 0.1643168 | 0.3735837 | 0.3076795 | 0.251122 | 0.1941563 | 0.4676181
| Rel.Std.Dev. |  | 5.884% | 0.4752% | 0.1705% | 0.7008% | 1.516% | 0.4724% | 0.4854% | 1.133% | 0.8147% | 0.7684% | 0.5904% | 1.3%
| PDM3 |  | -7.292% | -0.2403% | 3.802% | 1.5% | -0.1964% | 0.3515% | 0.1542% | -2.411% | 11.74% | -3.31% | -2.691% | 6.417%
| Z-Score (Absolute) |  | 1 | 0.09 | 1.01 | 0.4 | 0.05 | 0.22 | 0.05 | 0.64 | 3.12 | 0.88 | 0.71 | 1.69
| Analytical results for K2O in OREAS 935 (Indicative Value 1.62 wt.%) | [13 empty] | Indicative
K2O | Round | Replicate | Lab | [11 empty] | 1
| No | No | 12 | [11 empty] | wt.%
|  |  | BF*XRF | [11 empty] | 2
2
| 1 | 1 | 1.65 | [11 empty] | 1
| 1 | 2 | 1.6 | [11 empty] | 30
| 1 | 3 | 1.63 | [11 empty] | 16
| 1 | 4 | 1.6 | [11 empty] | 1.618333
| 1 | 5 | 1.61 | [11 empty] | 36
| 1 | 6 | 1.62
| Mean |  | 1.618333
| Median |  | 1.615
| Std Dev. |  | 0.0194079
| Rel.Std.Dev. |  | 1.199%
| PDM3 |  | 1.998e-13%
| Z-Score (Absolute) |  | NA
| Analytical results for LOI in OREAS 935 (Indicative Value 7.28 wt.%) | [13 empty] | Indicative
LOI | Round | Replicate | Lab | [11 empty] | 1
| No | No | 12 | [11 empty] | wt.%
|  |  | BF*XRF | [11 empty] | 2
2
| 1 | 1 | 7.29 | [11 empty] | 1
| 1 | 2 | 7.29 | [11 empty] | 31
| 1 | 3 | 7.28 | [11 empty] | 16
| 1 | 4 | 7.32 | [11 empty] | 7.275
| 1 | 5 | 7.29 | [11 empty] | 37
| 1 | 6 | 7.18
| Mean |  | 7.275
| Median |  | 7.29
| Std Dev. |  | 0.0484768
| Rel.Std.Dev. |  | 0.6663%
| PDM3 |  | 2.22e-14%
| Z-Score (Absolute) |  | NA
| Analytical results for MgO in OREAS 935 (Indicative Value 1.48 wt.%) | [13 empty] | Indicative
MgO | Round | Replicate | Lab | [11 empty] | 1
| No | No | 12 | [11 empty] | wt.%
|  |  | BF*XRF | [11 empty] | 2
2
| 1 | 1 | 1.49 | [11 empty] | 1
| 1 | 2 | 1.46 | [11 empty] | 26
| 1 | 3 | 1.49 | [11 empty] | 16
| 1 | 4 | 1.46 | [11 empty] | 1.478333
| 1 | 5 | 1.49 | [11 empty] | 32
| 1 | 6 | 1.48
| Mean |  | 1.478333
| Median |  | 1.485
| Std Dev. |  | 0.0147196
| Rel.Std.Dev. |  | 0.9957%
| PDM3 |  | 2.442e-13%
| Z-Score (Absolute) |  | NA
| Analytical results for MnO in OREAS 935 (Indicative Value 0.09 wt.%) | [13 empty] | Indicative
MnO | Round | Replicate | Lab | [11 empty] | 1
| No | No | 12 | [11 empty] | wt.%
|  |  | BF*XRF | [11 empty] | 3
3
| 1 | 1 | 0.09 | [11 empty] | 1
| 1 | 2 | 0.09 | [11 empty] | 27
| 1 | 3 | 0.09 | [11 empty] | 16
| 1 | 4 | 0.09 | [11 empty] | 0.09
| 1 | 5 | 0.09 | [11 empty] | 33
| 1 | 6 | 0.09
| Mean |  | 0.09
| Median |  | 0.09
| Std Dev. |  | 1.520235e-17
| Rel.Std.Dev. |  | 1.689e-14%
| PDM3 |  | -1.11e-14%
| Z-Score (Absolute) |  | NA
| Analytical results for Na2O in OREAS 935 (Indicative Value 0.167 wt.%) | [13 empty] | Indicative
Na2O | Round | Replicate | Lab | [11 empty] | 1
| No | No | 12 | [11 empty] | wt.%
|  |  | BF*XRF | [11 empty] | 3
3
| 1 | 1 | 0.18 | [11 empty] | 1
| 1 | 2 | 0.14 | [11 empty] | 28
| 1 | 3 | 0.17 | [11 empty] | 16
| 1 | 4 | 0.15 | [11 empty] | 0.1666667
| 1 | 5 | 0.19 | [11 empty] | 34
| 1 | 6 | 0.17
| Mean |  | 0.1666667
| Median |  | 0.17
| Std Dev. |  | 0.01861899
| Rel.Std.Dev. |  | 11.17%
| PDM3 |  | -1.998e-13%
| Z-Score (Absolute) |  | NA
| Analytical results for Ni in OREAS 935 (Indicative Value 15.8 ppm) | [13 empty] | Indicative
Ni | Round | Replicate | Lab | [11 empty] | 1
| No | No | 12 | [11 empty] | ppm
|  |  | BF*XRF | [11 empty] | 1
1
| 1 | 1 | 20 | [11 empty] | 1
| 1 | 2 | < 10 | [11 empty] | 29
| 1 | 3 | 10 | [11 empty] | 16
| 1 | 4 | 30 | [11 empty] | 15.83333
| 1 | 5 | 10 | [11 empty] | 35
| 1 | 6 | 20
| Mean |  | 18
| Median |  | 20
| Std Dev. |  | 8.3666
| Rel.Std.Dev. |  | 46.48%
| PDM3 |  | 13.68%
| Z-Score (Absolute) |  | NA
| Analytical results for P2O5 in OREAS 935 (Indicative Value 0.098 wt.%) | [13 empty] | Indicative
P2O5 | Round | Replicate | Lab | [11 empty] | 1
| No | No | 12 | [11 empty] | wt.%
|  |  | BF*XRF | [11 empty] | 3
3
| 1 | 1 | 0.1 | [11 empty] | 1
| 1 | 2 | 0.09 | [11 empty] | 30
| 1 | 3 | 0.1 | [11 empty] | 16
| 1 | 4 | 0.1 | [11 empty] | 0.09833333
| 1 | 5 | 0.1 | [11 empty] | 36
| 1 | 6 | 0.1
| Mean |  | 0.09833333
| Median |  | 0.1
| Std Dev. |  | 0.004082483
| Rel.Std.Dev. |  | 4.152%
| PDM3 |  | 2.22e-14%
| Z-Score (Absolute) |  | NA
| Analytical results for Pb in OREAS 935 (Certified Value 255 ppm) | [13 empty] | Certified
Pb | Round | Replicate | Lab | Lab | Lab | Lab | Lab | Lab | Lab | Lab | Lab | Lab | Lab |  | 1
| No | No | 02 | 07 | 09 | 12 | 16 | 21 | 23 | 24 | 25 | 27 | 28 |  | ppm
|  |  | PSF*XRF | BF*XRF | BF*XRF | BF*XRF | PSF*XRF | PSF*XRF | BF*XRF | BF*XRF | PSF*XRF | BF*XRF | BF*XRF |  | 0
0
| 1 | 1 | < 500 | 290 | 250 | 280 | 306 | 400 | 500 | nd | 200 | 150 | < 500 |  | 1
| 1 | 2 | < 500 | 300 | 250 | 230 | 282 | 300 | 400 | 101 | 200 | 170 | < 500 |  | #N/A
| 1 | 3 | < 500 | 310 | 270 | 250 | 333 | 300 | 400 | nd | 200 | 160 | < 500 |  | 16
| 1 | 4 | < 500 | 310 | 240 | 260 | 287 | 300 | 400 | 79 | 200 | 220 | < 500 |  | 254.9286
| 1 | 5 | < 500 | 300 | 260 | 230 | 263 | 300 | 500 | 52 | 100 | 290 | < 500 |  | 69
| 1 | 6 | < 500 | 320 | 230 | 260 | 328 | 400 | 400 | nd | 200 | 190 | < 500
| Mean |  |  | 305 | 250 | 251.6667 | 299.8333 | 333.3333 | 433.3333 | 77.33333 | 183.3333 | 196.6667
| Median |  |  | 305 | 250 | 255 | 296.5 | 300 | 400 | 79 | 200 | 180
| Std Dev. |  |  | 10.48809 | 14.14214 | 19.4079 | 27.4621 | 51.63978 | 51.63978 | 24.54248 | 40.82483 | 52.02563
| Rel.Std.Dev. |  |  | 3.439% | 5.657% | 7.712% | 9.159% | 15.49% | 11.92% | 31.74% | 22.27% | 26.45%
| PDM3 |  |  | 19.64% | -1.933% | -1.28% | 17.61% | 30.76% | 69.98% | -69.66% | -28.08% | -22.85%
| Z-Score (Absolute) |  | NA | 0.7 | 0.02 | 0 | 0.63 | 0.63 | 2.37 | 2.28 | 0.67 | 0.96 | NA
| Analytical results for S in OREAS 935 (Certified Value 14.6 wt.%) | [13 empty] | Certified
S | Round | Replicate | Lab | Lab | Lab | Lab | Lab | [7 empty] | 1
| No | No | 07 | 09 | 23 | 26 | 27 | [7 empty] | wt.%
|  |  | BF*XRF | BF*XRF | BF*XRF | BF*XRF | BF*XRF | [7 empty] | 2
3
| 1 | 1 | 14.45 | 14.848 | 14.9 | 14.076 | 14.554 | [7 empty] | 1
| 1 | 2 | 14.55 | 14.804 | 14.7 | 14.218 | 14.504 | [7 empty] | 20
| 1 | 3 | 14.8 | 14.801 | 14.9 | 13.917 | 14.43 | [7 empty] | 16
| 1 | 4 | 14.8 | 14.815 | 15 | 13.907 | 14.628 | [7 empty] | 14.59643
| 1 | 5 | 14.85 | 14.807 | 15.05 | 13.555 | 14.634 | [7 empty] | 70
| 1 | 6 | 15.2 | 14.696 | 14.9 | 14.022 | 14.577
| Mean |  | 14.775 | 14.79517 | 14.90833 | 13.94917 | 14.5545
| Median |  | 14.8 | 14.8055 | 14.9 | 13.9695 | 14.5655
| Std Dev. |  | 0.2622022 | 0.05151861 | 0.1200694 | 0.2244294 | 0.07781966
| Rel.Std.Dev. |  | 1.775% | 0.3482% | 0.8054% | 1.609% | 0.5347%
| PDM3 |  | 1.223% | 1.362% | 2.137% | -4.434% | -0.2873%
| Z-Score (Absolute) |  | 0 | 0.1 | 0.67 | 4.18 | 1.12
| Analytical results for SiO2 in OREAS 935 (Certified Value 31.25 wt.%) | [13 empty] | Certified
SiO2 | Round | Replicate | Lab | Lab | Lab | Lab | Lab | Lab | Lab | [5 empty] | 1
| No | No | 07 | 09 | 12 | 23 | 24 | 26 | 27 | [5 empty] | wt.%
|  |  | BF*XRF | BF*XRF | BF*XRF | BF*XRF | BF*XRF | BF*XRF | BF*XRF | [5 empty] | 2
3
| 1 | 1 | 31.9 | 31.245 | 32.87 | 31.6 | 31.348 | 28.893 | 30.61 | [5 empty] | 1
| 1 | 2 | 31.55 | 31.192 | 31.96 | 31.2 | 31.271 | 29.1 | 30.53 | [5 empty] | #N/A
| 1 | 3 | 31 | 31.493 | 32.6 | 31 | 31.117 | 28.427 | 30.23 | [5 empty] | 16
| 1 | 4 | 31.13 | 31.185 | 32.09 | 30.9 | 31 | 28.198 | 30.6 | [5 empty] | 31.25028
| 1 | 5 | 31 | 30.276 | 32.65 | 31.5 | 30.34 | 27.9 | 30.55 | [5 empty] | 71
| 1 | 6 | 30.7 | 32.148 | 32.35 | 31.1 | 30.261 | 28.749 | 30.53
| Mean |  | 31.21333 | 31.2565 | 32.42 | 31.21667 | 30.8895 | 28.5445 | 30.50833
| Median |  | 31.065 | 31.2185 | 32.475 | 31.15 | 31.0585 | 28.588 | 30.54
| Std Dev. |  | 0.4350479 | 0.603571 | 0.3501999 | 0.2786874 | 0.4725872 | 0.4519074 | 0.1406295
| Rel.Std.Dev. |  | 1.394% | 1.931% | 1.08% | 0.8928% | 1.53% | 1.583% | 0.461%
| PDM3 |  | -0.1182% | 0.0199% | 3.743% | -0.1076% | -1.154% | -8.658% | -2.374%
| Z-Score (Absolute) |  | 0 | 0.09 | 2.5 | 0 | 0.67 | 5.53 | 1.47
| Analytical results for Sn in OREAS 935 (Indicative Value 138 ppm) | [13 empty] | Indicative
Sn | Round | Replicate | Lab | Lab | Lab | Lab | Lab | [7 empty] | 1
| No | No | 07 | 09 | 23 | 24 | 27 | [7 empty] | ppm
|  |  | BF*XRF | BF*XRF | BF*XRF | BF*XRF | BF*XRF | [7 empty] | 0
0
| 1 | 1 | 210 | 140 | 200 | 372 | 100 | [7 empty] | 1
| 1 | 2 | 170 | 140 | 100 | 203 | 160 | [7 empty] | 31
| 1 | 3 | 190 | 140 | 100 | 424 | 110 | [7 empty] | 16
| 1 | 4 | 190 | 160 | 100 | 497 | 110 | [7 empty] | 138.25
| 1 | 5 | 210 | 140 | 100 | 479 | 110 | [7 empty] | 37
| 1 | 6 | 230 | 150 | 100 | 308 | 110
| Mean |  | 200 | 145 | 116.6667 | 380.5 | 116.6667
| Median |  | 200 | 140 | 100 | 398 | 110
| Std Dev. |  | 20.97618 | 8.3666 | 40.82483 | 111.3566 | 21.60247
| Rel.Std.Dev. |  | 10.49% | 5.77% | 34.99% | 29.27% | 18.52%
| PDM3 |  | 44.67% | 4.882% | -15.61% | 175.2% | -15.61%
| Z-Score (Absolute) |  | 0.82 | 0 | 0.67 | 3.53 | 0.55
| Analytical results for Sr in OREAS 935 (Indicative Value 28.3 ppm) | [13 empty] | Indicative
Sr | Round | Replicate | Lab | [11 empty] | 1
| No | No | 12 | [11 empty] | ppm
|  |  | BF*XRF | [11 empty] | 1
1
| 1 | 1 | 50 | [11 empty] | 1
| 1 | 2 | < 20 | [11 empty] | 26
| 1 | 3 | < 20 | [11 empty] | 16
| 1 | 4 | 50 | [11 empty] | 28.33333
| 1 | 5 | < 20 | [11 empty] | 32
| 1 | 6 | 40
| Mean |  | 46.66667
| Median |  | 50
| Std Dev. |  | 5.773503
| Rel.Std.Dev. |  | 12.37%
| PDM3 |  | 64.71%
| Z-Score (Absolute) |  | NA
| Analytical results for TiO2 in OREAS 935 (Indicative Value 0.32 wt.%) | [13 empty] | Indicative
TiO2 | Round | Replicate | Lab | [11 empty] | 1
| No | No | 12 | [11 empty] | wt.%
|  |  | BF*XRF | [11 empty] | 3
3
| 1 | 1 | 0.32 | [11 empty] | 1
| 1 | 2 | 0.32 | [11 empty] | 27
| 1 | 3 | 0.32 | [11 empty] | 16
| 1 | 4 | 0.32 | [11 empty] | 0.32
| 1 | 5 | 0.32 | [11 empty] | 33
| 1 | 6 | 0.32
| Mean |  | 0.32
| Median |  | 0.32
| Std Dev. |  | 0
| Rel.Std.Dev. |  | 0%
| PDM3 |  | 0%
| Z-Score (Absolute) |  | NA
| Analytical results for V2O5 in OREAS 935 (Indicative Value 95 ppm) | [13 empty] | Indicative
V2O5 | Round | Replicate | Lab | [11 empty] | 1
| No | No | 12 | [11 empty] | ppm
|  |  | BF*XRF | [11 empty] | 0
0
| 1 | 1 | 120 | [11 empty] | 1
| 1 | 2 | 100 | [11 empty] | 28
| 1 | 3 | 90 | [11 empty] | 16
| 1 | 4 | 90 | [11 empty] | 95
| 1 | 5 | 100 | [11 empty] | 34
| 1 | 6 | 70
| Mean |  | 95
| Median |  | 95
| Std Dev. |  | 16.43168
| Rel.Std.Dev. |  | 17.3%
| PDM3 |  | 0%
| Z-Score (Absolute) |  | NA
| Analytical results for Zn in OREAS 935 (Certified Value 688 ppm) | [13 empty] | Certified
Zn | Round | Replicate | Lab | Lab | Lab | Lab | Lab | Lab | Lab | Lab | Lab | Lab | Lab |  | 1
| No | No | 02 | 07 | 09 | 12 | 16 | 21 | 23 | 24 | 25 | 27 | 28 |  | ppm
|  |  | PSF*XRF | BF*XRF | BF*XRF | BF*XRF | PSF*XRF | PSF*XRF | BF*XRF | BF*XRF | PSF*XRF | BF*XRF | BF*XRF |  | 0
0
| 1 | 1 | 600 | 710 | 740 | 670 | 716 | 800 | 800 | 685 | 700 | 660 | < 500 |  | 1
| 1 | 2 | 600 | 700 | 730 | 670 | 641 | 700 | 800 | 694 | 700 | 670 | < 500 |  | #N/A
| 1 | 3 | 500 | 710 | 740 | 640 | 739 | 700 | 900 | 693 | 600 | 640 | < 500 |  | 16
| 1 | 4 | 500 | 710 | 730 | 650 | 728 | 700 | 700 | 692 | 700 | 670 | < 500 |  | 688.0167
| 1 | 5 | 600 | 700 | 740 | 650 | 635 | 700 | 1300 | 705 | 600 | 630 | < 500 |  | 72
| 1 | 6 | 700 | 730 | 730 | 630 | 683 | 700 | 800 | 654 | 700 | 670 | < 500
| Mean |  | 583.3333 | 710 | 735 | 651.6667 | 690.3333 | 716.6667 | 883.3333 | 687.1667 | 666.6667 | 656.6667
| Median |  | 600 | 710 | 735 | 650 | 699.5 | 700 | 800 | 692.5 | 700 | 665
| Std Dev. |  | 75.27727 | 10.95445 | 5.477226 | 16.02082 | 44.71092 | 40.82483 | 213.6976 | 17.47474 | 51.63978 | 17.5119
| Rel.Std.Dev. |  | 12.9% | 1.543% | 0.7452% | 2.458% | 6.477% | 5.696% | 24.19% | 2.543% | 7.746% | 2.667%
| PDM3 |  | -15.22% | 3.195% | 6.829% | -5.283% | 0.3367% | 4.164% | 28.39% | -0.1235% | -3.103% | -4.557%
| Z-Score (Absolute) |  | 2.41 | 0.4 | 0.95 | 0.9 | 0.04 | 0.18 | 2.39 | 0.04 | 0.56 | 0.79 | NA
| Analytical results for Zr in OREAS 935 (Indicative Value 50 ppm) | [13 empty] | Indicative
Zr | Round | Replicate | Lab | [11 empty] | 1
| No | No | 12 | [11 empty] | ppm
|  |  | BF*XRF | [11 empty] | 0
0
| 1 | 1 | 60 | [11 empty] | 1
| 1 | 2 | 40 | [11 empty] | 21
| 1 | 3 | 60 | [11 empty] | 16
| 1 | 4 | 50 | [11 empty] | 50
| 1 | 5 | 50 | [11 empty] | 35
| 1 | 6 | 40
| Mean |  | 50
| Median |  | 50
| Std Dev. |  | 8.944272
| Rel.Std.Dev. |  | 17.89%
| PDM3 |  | 0%
| Z-Score (Absolute) |  | NA
Note on C17: Z-Scores have been calculated after removal of individual outliers. Laboratory batches are rejected if Z-Score > 2.5.
Note on C35: Z-Scores have been calculated after removal of individual outliers. Laboratory batches are rejected if Z-Score > 2.5.
Note on C53: Z-Scores have been calculated after removal of individual outliers. Laboratory batches are rejected if Z-Score > 2.5.
Note on C71: Z-Scores have been calculated after removal of individual outliers. Laboratory batches are rejected if Z-Score > 2.5.
Note on C89: Z-Scores have been calculated after removal of individual outliers. Laboratory batches are rejected if Z-Score > 2.5.
Note on C107: Z-Scores have been calculated after removal of individual outliers. Laboratory batches are rejected if Z-Score > 2.5.
Note on C125: Z-Scores have been calculated after removal of individual outliers. Laboratory batches are rejected if Z-Score > 2.5.
Note on C143: Z-Scores have been calculated after removal of individual outliers. Laboratory batches are rejected if Z-Score > 2.5.
Note on C161: Z-Scores have been calculated after removal of individual outliers. Laboratory batches are rejected if Z-Score > 2.5.
Note on C179: Z-Scores have been calculated after removal of individual outliers. Laboratory batches are rejected if Z-Score > 2.5.
Note on C197: Z-Scores have been calculated after removal of individual outliers. Laboratory batches are rejected if Z-Score > 2.5.
Note on C215: Z-Scores have been calculated after removal of individual outliers. Laboratory batches are rejected if Z-Score > 2.5.
Note on C233: Z-Scores have been calculated after removal of individual outliers. Laboratory batches are rejected if Z-Score > 2.5.
Note on C251: Z-Scores have been calculated after removal of individual outliers. Laboratory batches are rejected if Z-Score > 2.5.
Note on C269: Z-Scores have been calculated after removal of individual outliers. Laboratory batches are rejected if Z-Score > 2.5.
Note on C287: Z-Scores have been calculated after removal of individual outliers. Laboratory batches are rejected if Z-Score > 2.5.
Note on C305: Z-Scores have been calculated after removal of individual outliers. Laboratory batches are rejected if Z-Score > 2.5.
Note on C323: Z-Scores have been calculated after removal of individual outliers. Laboratory batches are rejected if Z-Score > 2.5.
Note on C341: Z-Scores have been calculated after removal of individual outliers. Laboratory batches are rejected if Z-Score > 2.5.
Note on C359: Z-Scores have been calculated after removal of individual outliers. Laboratory batches are rejected if Z-Score > 2.5.
Note on C377: Z-Scores have been calculated after removal of individual outliers. Laboratory batches are rejected if Z-Score > 2.5.
Note on C395: Z-Scores have been calculated after removal of individual outliers. Laboratory batches are rejected if Z-Score > 2.5.
Note on C413: Z-Scores have been calculated after removal of individual outliers. Laboratory batches are rejected if Z-Score > 2.5.

## PF ICP
| Analytical results for Ag in OREAS 935 (Certified Value 43.73 ppm) | [17 empty] | Certified
Ag | Round | Replicate | Lab | Lab | Lab | Lab | Lab | Lab | [10 empty] | 1
| No | No | 02 | 09 | 10 | 15 | 16 | 21 | [10 empty] | ppm
|  |  | PF*OES/MS | PF*MS | PF*MS | PF*AAS | PF*OES/MS | PF*OES/MS | [10 empty] | 2
2
| 1 | 1 | 26 | 40 | 46 | 46.4 | 42.933 | 66 | [10 empty] | 1
| 1 | 2 | 26 | 45 | 43 | 43.3 | 51.317 | 34 | [10 empty] | #N/A
| 1 | 3 | 26 | 45 | 40 | 44.3 | 45.985 | 37 | [10 empty] | 16
| 1 | 4 | 26 | 40 | 40 | 44.8 | 50.376 | 44 | [10 empty] | 43.72927
| 1 | 5 | 26 | 45 | 54 | 46.22 | 40 | 40 | [10 empty] | 74
| 1 | 6 | 26 | 45 | 43 | 44.4 | 45.847 | 45
| Mean |  | 26 | 43.33333 | 44.33333 | 44.90333 | 46.07633 | 44.33333
| Median |  | 26 | 45 | 43 | 44.6 | 45.916 | 42
| Std Dev. |  | 0 | 2.581989 | 5.240865 | 1.197692 | 4.308481 | 11.39591
| Rel.Std.Dev. |  | 0% | 5.958% | 11.82% | 2.667% | 9.351% | 25.71%
| PDM3 |  | -40.54% | -0.9054% | 1.381% | 2.685% | 5.367% | 1.381%
| Z-Score (Absolute) |  | 7.26 | 0.2 | 0.2 | 0.44 | 0.91 | 1.56
| Analytical results for Al in OREAS 935 (Indicative Value 4.03 wt.%) | [17 empty] | Indicative
Al | Round | Replicate | Lab | Lab | Lab | Lab | [12 empty] | 1
| No | No | 12 | 16 | 17 | 20 | [12 empty] | wt.%
|  |  | PF*OES | PF*OES/MS | PF*OES/MS | PF*OES | [12 empty] | 2
2
| 1 | 1 | 3.94 | 3.811 | 4.34774 | 3.8 | [12 empty] | 1
| 1 | 2 | 3.87 | 3.898 | 4.38646 | 3.85 | [12 empty] | 33
| 1 | 3 | 4.1 | 3.934 | 4.5474 | 3.85 | [12 empty] | 16
| 1 | 4 | 4 | 3.791 | 4.93212 | 3.73 | [12 empty] | 4.026982
| 1 | 5 | 4.02 | 3.873 | 4.41784 | 3.84 | [12 empty] | 39
| 1 | 6 | 3.93 | 3.889 | 4.56854 | 3.8
| Mean |  | 3.976667 | 3.866 | 4.53335 | 3.811667
| Median |  | 3.97 | 3.881 | 4.48262 | 3.82
| Std Dev. |  | 0.08066391 | 0.05454539 | 0.2143938 | 0.04622409
| Rel.Std.Dev. |  | 2.028% | 1.411% | 4.729% | 1.213%
| PDM3 |  | -1.249% | -3.998% | 12.57% | -5.347%
| Z-Score (Absolute) |  | 0.45 | 0.45 | 4.35 | 0.9
| Analytical results for As in OREAS 935 (Certified Value < 20 ppm) | [17 empty] | Certified
As | Round | Replicate | Lab | Lab | Lab | Lab | Lab | Lab | Lab | Lab | Lab | Lab | Lab | Lab | Lab |  |  |  | 1
| No | No | 02 | 04 | 05 | 09 | 10 | 12 | 13 | 15 | 16 | 17 | 18 | 20 | 21 |  |  |  | ppm
|  |  | PF*OES/MS | PF*MS | PF*MS | PF*MS | PF*MS | PF*OES | PF*MS | PF*AAS | PF*OES/MS | PF*OES/MS | PF*MS | PF*OES | PF*OES/MS |  |  |  | 1
1
| 1 | 1 | 8 | < 5 | < 5 | 20 | < 20 | < 70 | < 20 | < 100 | 11.716 | < 1000 | 10 | < 100 | 11 |  |  |  | 1
| 1 | 2 | 8 | < 5 | < 5 | 10 | < 20 | < 70 | < 20 | < 100 | 14.353 | < 1000 | 7 | < 100 | 10 |  |  |  | #N/A
| 1 | 3 | 8 | < 5 | < 5 | 20 | < 20 | < 70 | < 20 | < 100 | 13.738 | < 1000 | 12 | < 100 | 9 |  |  |  | 16
| 1 | 4 | 7 | < 5 | < 5 | 10 | < 20 | < 70 | < 20 | < 100 | 14.076 | < 1000 | < 5 | < 100 | 9 |  |  |  | < 20
| 1 | 5 | 8 | < 5 | < 5 | 20 | < 20 | < 70 | < 20 | < 100 | 14.259 | < 1000 | < 5 | < 100 | 12 |  |  |  | 75
| 1 | 6 | 8 | < 5 | < 5 | 20 | < 20 | < 70 | < 20 | < 100 | 14.434 | < 1000 | < 5 | < 100 | 11
| Mean |  | 7.833333 |  |  | 16.66667 |  |  |  |  | 13.76267 |  | 9.666667 |  | 10.33333
| Median |  | 8 |  |  | 20 |  |  |  |  | 14.1675 |  | 10 |  | 10.5
| Std Dev. |  | 0.4082483 |  |  | 5.163978 |  |  |  |  | 1.032779 |  | 2.516611 |  | 1.21106
| Rel.Std.Dev. |  | 5.212% |  |  | 30.98% |  |  |  |  | 7.504% |  | 26.03% |  | 11.72%
PDM3
| Z-Score (Absolute) |  | 0.49 | NA | NA | 1.25 | NA | NA | NA | NA | 0.67 | NA | 0.84 | NA | 0
| Analytical results for Ba in OREAS 935 (Indicative Value 204 ppm) | [17 empty] | Indicative
Ba | Round | Replicate | Lab | Lab | [14 empty] | 1
| No | No | 16 | 20 | [14 empty] | ppm
|  |  | PF*OES/MS | PF*OES | [14 empty] | 0
0
| 1 | 1 | 206.07 | 201 | [14 empty] | 1
| 1 | 2 | 218.7 | 197 | [14 empty] | 2
| 1 | 3 | 208.65 | 190 | [14 empty] | 16
| 1 | 4 | 211.85 | 190 | [14 empty] | 203.9417
| 1 | 5 | 218.58 | 196 | [14 empty] | 40
| 1 | 6 | 213.45 | 196
| Mean |  | 212.8833 | 195
| Median |  | 212.65 | 196
| Std Dev. |  | 5.138426 | 4.289522
| Rel.Std.Dev. |  | 2.414% | 2.2%
| PDM3 |  | 4.384% | -4.384%
| Z-Score (Absolute) |  | 0.67 | 0.67
| Analytical results for Be in OREAS 935 (Indicative Value < 5 ppm) | [17 empty] | Indicative
Be | Round | Replicate | Lab | Lab | [14 empty] | 1
| No | No | 16 | 20 | [14 empty] | ppm
|  |  | PF*OES/MS | PF*OES | [14 empty] | 2
2
| 1 | 1 | < 5 | < 10 | [14 empty] | 1
| 1 | 2 | < 5 | < 10 | [14 empty] | 15
| 1 | 3 | < 5 | < 10 | [14 empty] | 16
| 1 | 4 | < 5 | < 10 | [14 empty] | < 5
| 1 | 5 | < 5 | < 10 | [14 empty] | 41
| 1 | 6 | < 5 | < 10
Mean
Median
Std Dev.
Rel.Std.Dev.
PDM3
| Z-Score (Absolute) |  | NA | NA
| Analytical results for Bi in OREAS 935 (Certified Value 679 ppm) | [17 empty] | Certified
Bi | Round | Replicate | Lab | Lab | Lab | Lab | Lab | Lab | Lab | Lab | Lab | Lab | [6 empty] | 1
| No | No | 02 | 04 | 05 | 09 | 10 | 13 | 15 | 16 | 18 | 21 | [6 empty] | ppm
|  |  | PF*OES/MS | PF*MS | PF*OES | PF*MS | PF*MS | PF*MS | PF*AAS | PF*OES/MS | PF*MS | PF*OES/MS | [6 empty] | 0
0
| 1 | 1 | 528 | 713 | 600 | 686 | 669.4 | 658.1853 | 719.375 | 635.43 | 692 | 665 | [6 empty] | 1
| 1 | 2 | 535 | 630 | 700 | 712 | 698.3 | 646.5159 | 556.7333 | 683.86 | 669 | 643 | [6 empty] | #N/A
| 1 | 3 | 531 | 708 | 800 | 700 | 709.9 | 656.8579 | 623.2333 | 717.94 | 681 | 703 | [6 empty] | 16
| 1 | 4 | 533 | 703 | 600 | 690 | 700.9 | 666.4571 | 559.1167 | 680.66 | 661 | 670 | [6 empty] | 678.826
| 1 | 5 | 533 | 723 | 700 | 676 | 695.9 | 666.1874 | 557.4167 | 689.14 | 662 | 663 | [6 empty] | 76
| 1 | 6 | 534 | 666 | 800 | 688 | 690.7 | 642.8541 | 680.2167 | 701.12 | 694 | 673
| Mean |  | 532.3333 | 690.5 | 700 | 692 | 694.1833 | 656.1763 | 616.0153 | 684.6917 | 676.5 | 669.5
| Median |  | 533 | 705.5 | 700 | 689 | 697.1 | 657.5216 | 591.175 | 686.5 | 675 | 667.5
| Std Dev. |  | 2.503331 | 35.45561 | 89.44272 | 12.45793 | 13.6994 | 9.810425 | 70.77111 | 27.70844 | 14.65264 | 19.49102
| Rel.Std.Dev. |  | 0.4703% | 5.135% | 12.78% | 1.8% | 1.973% | 1.495% | 11.49% | 4.047% | 2.166% | 2.911%
| PDM3 |  | -21.58% | 1.72% | 3.119% | 1.941% | 2.262% | -3.337% | -9.253% | 0.8641% | -0.3426% | -1.374%
| Z-Score (Absolute) |  | 4.52 | 0.95 | 0.74 | 0.61 | 0.84 | 0.54 | 1.83 | 0.38 | 0.11 | 0.11
| Analytical results for Ca in OREAS 935 (Indicative Value 0.358 wt.%) | [17 empty] | Indicative
Ca | Round | Replicate | Lab | Lab | Lab | Lab | [12 empty] | 1
| No | No | 12 | 16 | 17 | 20 | [12 empty] | wt.%
|  |  | PF*OES | PF*OES/MS | PF*OES/MS | PF*OES | [12 empty] | 3
3
| 1 | 1 | 0.346 | 0.408 | 0.94554 | 0.312 | [12 empty] | 1
| 1 | 2 | 0.344 | 0.44 | 0.934872 | 0.33 | [12 empty] | 36
| 1 | 3 | 0.372 | 0.414 | 0.96863 | 0.35 | [12 empty] | 16
| 1 | 4 | 0.357 | 0.37 | 0.998646 | 0.299 | [12 empty] | 0.3583889
| 1 | 5 | 0.364 | 0.378 | 0.92916 | 0.337 | [12 empty] | 42
| 1 | 6 | 0.336 | 0.37 | 1.116798 | 0.324
| Mean |  | 0.3531667 | 0.3966667 | 0.9822743 | 0.3253333
| Median |  | 0.3515 | 0.393 | 0.957085 | 0.327
| Std Dev. |  | 0.01354129 | 0.02855638 | 0.07066589 | 0.01810709
| Rel.Std.Dev. |  | 3.834% | 7.199% | 7.194% | 5.566%
| PDM3 |  | -1.457% | 10.68% | 174.1% | -9.223%
| Z-Score (Absolute) |  | 0.41 | 0.41 | 10.97 | 0.94
| Analytical results for Cd in OREAS 935 (Indicative Value 1.51 ppm) | [17 empty] | Indicative
Cd | Round | Replicate | Lab | [15 empty] | 1
| No | No | 16 | [15 empty] | ppm
|  |  | PF*OES/MS | [15 empty] | 2
2
| 1 | 1 | 1.542 | [15 empty] | 1
| 1 | 2 | 1.482 | [15 empty] | 16
| 1 | 3 | 1.403 | [15 empty] | 16
| 1 | 4 | 1.688 | [15 empty] | 1.5135
| 1 | 5 | 1.392 | [15 empty] | 43
| 1 | 6 | 1.574
| Mean |  | 1.5135
| Median |  | 1.512
| Std Dev. |  | 0.1121495
| Rel.Std.Dev. |  | 7.41%
| PDM3 |  | -1.11e-14%
| Z-Score (Absolute) |  | NA
| Analytical results for Ce in OREAS 935 (Indicative Value 49.9 ppm) | [17 empty] | Indicative
Ce | Round | Replicate | Lab | [15 empty] | 1
| No | No | 16 | [15 empty] | ppm
|  |  | PF*OES/MS | [15 empty] | 1
1
| 1 | 1 | 47.81 | [15 empty] | 1
| 1 | 2 | 48.91 | [15 empty] | 3
| 1 | 3 | 50.98 | [15 empty] | 16
| 1 | 4 | 51.68 | [15 empty] | 49.89167
| 1 | 5 | 49.85 | [15 empty] | 44
| 1 | 6 | 50.12
| Mean |  | 49.89167
| Median |  | 49.985
| Std Dev. |  | 1.395241
| Rel.Std.Dev. |  | 2.797%
| PDM3 |  | -8.882e-14%
| Z-Score (Absolute) |  | NA
| Analytical results for Co in OREAS 935 (Certified Value 85 ppm) | [17 empty] | Certified
Co | Round | Replicate | Lab | Lab | Lab | Lab | Lab | Lab | Lab | Lab | Lab | Lab | Lab | Lab | Lab | Lab |  |  | 1
| No | No | 02 | 04 | 05 | 06 | 09 | 10 | 12 | 13 | 15 | 16 | 17 | 18 | 20 | 21 |  |  | ppm
|  |  | PF*OES/MS | PF*OES | PF*OES | PF*OES | PF*OES | PF*MS | PF*OES | PF*MS | PF*AAS | PF*OES/MS | PF*OES/MS | PF*OES | PF*OES | PF*OES/MS |  |  | 0
0
| 1 | 1 | 65.6 | 70 | 840 | 100 | 100 | 80 | 70 | 82.94411 | 100 | 90.081 | < 100 | 90 | 75.3 | 80.1 |  |  | 1
| 1 | 2 | 66.8 | 70 | 80 | 60 | 100 | 79 | 70 | 79.97042 | 100 | 91.303 | < 100 | 80 | 77.4 | 78.4 |  |  | #N/A
| 1 | 3 | 65.4 | 80 | 80 | 80 | 80 | 80 | 80 | 82.52513 | 100 | 93.682 | < 100 | 90 | 89.2 | 78.2 |  |  | 16
| 1 | 4 | 65.8 | 80 | 80 | 90 | 100 | 82 | 70 | 82.40804 | 100 | 92.22 | < 100 | 90 | 80.1 | 77 |  |  | 84.56282
| 1 | 5 | 65.9 | 70 | 80 | 90 | 100 | 81 | 70 | 79.94861 | 100 | 94.164 | 100.3438 | 90 | 88.7 | 79 |  |  | 77
| 1 | 6 | 66.1 | 70 | 80 | 90 | 100 | 81 | 80 | 80.33754 | 100 | 91.73 | < 100 | 80 | 80.6 | 77.3
| Mean |  | 65.93333 | 73.33333 | 206.6667 | 85 | 96.66667 | 80.5 | 73.33333 | 81.35564 | 100 | 92.19667 | 100.3438 | 86.66667 | 81.88333 | 78.33333
| Median |  | 65.85 | 70 | 80 | 90 | 100 | 80.5 | 70 | 81.37279 | 100 | 91.975 | 100.3438 | 90 | 80.35 | 78.3
| Std Dev. |  | 0.4885352 | 5.163978 | 310.2687 | 13.78405 | 8.164966 | 1.048809 | 5.163978 | 1.409511 | 0 | 1.521159 |  | 5.163978 | 5.801178 | 1.134313
| Rel.Std.Dev. |  | 0.741% | 7.042% | 150.1% | 16.22% | 8.447% | 1.303% | 7.042% | 1.733% | 0% | 1.65% |  | 5.958% | 7.085% | 1.448%
| PDM3 |  | -22.03% | -13.28% | 144.4% | 0.517% | 14.31% | -4.804% | -13.28% | -3.793% | 18.26% | 9.027% | 18.66% | 2.488% | -3.169% | -7.367%
| Z-Score (Absolute) |  | 1.28 | 0.67 | 0.13 | 0.68 | 1.5 | 0.09 | 0.67 | 0.02 | 1.5 | 0.86 | 1.52 | 0.41 | 0.02 | 0.27
| Analytical results for Cr in OREAS 935 (Indicative Value 43.1 ppm) | [17 empty] | Indicative
Cr | Round | Replicate | Lab | Lab | Lab | Lab | [12 empty] | 1
| No | No | 12 | 16 | 17 | 20 | [12 empty] | ppm
|  |  | PF*OES | PF*OES/MS | PF*OES/MS | PF*OES | [12 empty] | 1
1
| 1 | 1 | < 60 | 38.095 | < 100 | 51.2 | [12 empty] | 1
| 1 | 2 | < 60 | 38.328 | < 100 | 42.2 | [12 empty] | 39
| 1 | 3 | < 60 | 41.931 | < 100 | 37 | [12 empty] | 16
| 1 | 4 | < 60 | 38.983 | < 100 | 45.9 | [12 empty] | 43.13642
| 1 | 5 | < 60 | 39.303 | < 100 | 55.9 | [12 empty] | 45
| 1 | 6 | < 60 | 39.497 | < 100 | 49.3
| Mean |  |  | 39.35617 |  | 46.91667
| Median |  |  | 39.143 |  | 47.6
| Std Dev. |  |  | 1.373998 |  | 6.728274
| Rel.Std.Dev. |  |  | 3.491% |  | 14.34%
| PDM3 |  |  | -8.763% |  | 8.763%
| Z-Score (Absolute) |  | NA | 0.67 | NA | 0.67
| Analytical results for Cs in OREAS 935 (Indicative Value 6 ppm) | [17 empty] | Indicative
Cs | Round | Replicate | Lab | [15 empty] | 1
| No | No | 16 | [15 empty] | ppm
|  |  | PF*OES/MS | [15 empty] | 2
2
| 1 | 1 | 5.86 | [15 empty] | 1
| 1 | 2 | 6.07 | [15 empty] | 4
| 1 | 3 | 6.06 | [15 empty] | 16
| 1 | 4 | 6.02 | [15 empty] | 6.003333
| 1 | 5 | 5.97 | [15 empty] | 46
| 1 | 6 | 6.04
| Mean |  | 6.003333
| Median |  | 6.03
| Std Dev. |  | 0.07865537
| Rel.Std.Dev. |  | 1.31%
| PDM3 |  | 4.441e-14%
| Z-Score (Absolute) |  | NA
| Analytical results for Cu in OREAS 935 (Certified Value 12.43 wt.%) | [17 empty] | Certified
Cu | Round | Replicate | Lab | Lab | Lab | Lab | Lab | Lab | Lab | Lab | Lab | Lab | Lab | Lab | Lab | Lab |  |  | 1
| No | No | 02 | 04 | 05 | 06 | 09 | 10 | 12 | 13 | 15 | 16 | 17 | 18 | 20 | 21 |  |  | wt.%
|  |  | PF*OES/MS | PF*OES | PF*OES | PF*OES | PF*OES | PF*OES | PF*OES | PF*OES | PF*AAS | PF*OES | PF*OES/MS | PF*OES | PF*OES | PF*OES |  |  | 2
3
| 1 | 1 | > 100000 | 11.7 | 12.1 | 12.9 | 12.7 | 12.5477 | 12.527 | 12.2739 | 12.02 | 12.777 | 13.33084 | 12.3 | 12.3 | 12.1 |  |  | 1
| 1 | 2 | > 100000 | 12.1 | 11.6 | 12.45 | 12.9 | 12.3353 | 12.594 | 12.437 | 12.52 | 12.958 | 12.84336 | 12.3 | 12.6 | 12.2 |  |  | #N/A
| 1 | 3 | > 100000 | 12.1 | 11.9 | 12.7 | 12.5 | 12.4978 | 12.823 | 12.1584 | 12.9 | 12.657 | 13.0157 | 12.3 | 12.4 | 12.7 |  |  | 16
| 1 | 4 | > 100000 | 11.8 | 11.8 | 12.9 | 12.5 | 12.4562 | 12.544 | 12.1916 | 12.63 | 12.988 | 13.9127 | 12.3 | 12 | 11.6 |  |  | 12.42574
| 1 | 5 | > 100000 | 12 | 11.9 | 12.5 | 12.6 | 12.4415 | 12.535 | 12.1179 | 12 | 12.716 | 12.8023 | 12.3 | 12.6 | 12 |  |  | 78
| 1 | 6 | > 100000 | 11.7 | 12 | 12.95 | 12.5 | 12.6585 | 12.392 | 12.2072 | 12.58 | 12.817 | 12.93032 | 12.6 | 12.2 | 12.4
| Mean |  |  | 11.9 | 11.88333 | 12.73333 | 12.61667 | 12.4895 | 12.56917 | 12.231 | 12.44167 | 12.81883 | 13.1392 | 12.35 | 12.35 | 12.16667
| Median |  |  | 11.9 | 11.9 | 12.8 | 12.55 | 12.477 | 12.5395 | 12.1994 | 12.55 | 12.797 | 12.97301 | 12.3 | 12.35 | 12.15
| Std Dev. |  |  | 0.1897367 | 0.1722401 | 0.218327 | 0.1602082 | 0.1088188 | 0.1414318 | 0.1135408 | 0.3587989 | 0.1315316 | 0.4230684 | 0.1224745 | 0.2345208 | 0.3723797
| Rel.Std.Dev. |  |  | 1.594% | 1.449% | 1.715% | 1.27% | 0.8713% | 1.125% | 0.9283% | 2.884% | 1.026% | 3.22% | 0.9917% | 1.899% | 3.061%
| PDM3 |  |  | -4.231% | -4.365% | 2.475% | 1.537% | 0.5131% | 1.154% | -1.567% | 0.1281% | 3.164% | 5.742% | -0.6096% | -0.6096% | -2.085%
| Z-Score (Absolute) |  | NA | 1.73 | 1.79 | 0.93 | 0.56 | 0.15 | 0.41 | 0.67 | 0 | 1.21 | 1.74 | 0.29 | 0.29 | 0.88
| Analytical results for Dy in OREAS 935 (Indicative Value 2.93 ppm) | [17 empty] | Indicative
Dy | Round | Replicate | Lab | [15 empty] | 1
| No | No | 16 | [15 empty] | ppm
|  |  | PF*OES/MS | [15 empty] | 2
2
| 1 | 1 | 2.742 | [15 empty] | 1
| 1 | 2 | 2.975 | [15 empty] | 5
| 1 | 3 | 2.981 | [15 empty] | 16
| 1 | 4 | 2.995 | [15 empty] | 2.929667
| 1 | 5 | 2.859 | [15 empty] | 47
| 1 | 6 | 3.026
| Mean |  | 2.929667
| Median |  | 2.978
| Std Dev. |  | 0.1081215
| Rel.Std.Dev. |  | 3.691%
| PDM3 |  | -8.882e-14%
| Z-Score (Absolute) |  | NA
| Analytical results for Er in OREAS 935 (Indicative Value 1.48 ppm) | [17 empty] | Indicative
Er | Round | Replicate | Lab | [15 empty] | 1
| No | No | 16 | [15 empty] | ppm
|  |  | PF*OES/MS | [15 empty] | 2
2
| 1 | 1 | 1.434 | [15 empty] | 1
| 1 | 2 | 1.495 | [15 empty] | 6
| 1 | 3 | 1.471 | [15 empty] | 16
| 1 | 4 | 1.479 | [15 empty] | 1.475667
| 1 | 5 | 1.507 | [15 empty] | 48
| 1 | 6 | 1.468
| Mean |  | 1.475667
| Median |  | 1.475
| Std Dev. |  | 0.02523225
| Rel.Std.Dev. |  | 1.71%
| PDM3 |  | -2.442e-13%
| Z-Score (Absolute) |  | NA
| Analytical results for Eu in OREAS 935 (Indicative Value 0.9 ppm) | [17 empty] | Indicative
Eu | Round | Replicate | Lab | [15 empty] | 1
| No | No | 16 | [15 empty] | ppm
|  |  | PF*OES/MS | [15 empty] | 2
2
| 1 | 1 | 0.857 | [15 empty] | 1
| 1 | 2 | 0.899 | [15 empty] | 7
| 1 | 3 | 0.864 | [15 empty] | 16
| 1 | 4 | 0.92 | [15 empty] | 0.9001667
| 1 | 5 | 0.908 | [15 empty] | 49
| 1 | 6 | 0.953
| Mean |  | 0.9001667
| Median |  | 0.9035
| Std Dev. |  | 0.03582969
| Rel.Std.Dev. |  | 3.98%
| PDM3 |  | -2.22e-14%
| Z-Score (Absolute) |  | NA
| Analytical results for Fe in OREAS 935 (Certified Value 23.59 wt.%) | [17 empty] | Certified
Fe | Round | Replicate | Lab | Lab | Lab | Lab | Lab | Lab | Lab | Lab | Lab | Lab | Lab | Lab | Lab | Lab | Lab | Lab | 1
| No | No | 02 | 04 | 05 | 06 | 08 | 09 | 10 | 12 | 13 | 15 | 16 | 17 | 18 | 19 | 20 | 21 | wt.%
|  |  | PF*OES/MS | PF*OES | PF*OES | PF*OES | PF*OES | PF*OES | PF*OES | PF*OES | PF*OES | PF*AAS | PF*OES/MS | PF*OES/MS | PF*OES | PF*OES | PF*OES | PF*OES/MS | 2
3
| 1 | 1 | 21 | 23.3 | 23.4 | 24.2 | 25.9463 | 24.4 | 24.35 | 22.53 | 24.65 | 21.92 | 22.872 | 25.6228 | 23.5 | 24.15 | 23.1 | 21.5 | 1
| 1 | 2 | 21.1 | 23.5 | 22.5 | 23.8 | 25.216 | 24.6 | 24.04 | 22.94 | 24.48 | 22.71 | 23.048 | 24.2638 | 23.5 | 24.25 | 23.7 | 22.2 | #N/A
| 1 | 3 | 21.4 | 23.6 | 22.7 | 24.2 | 25.8316 | 24.3 | 24.28 | 23.6 | 24.73 | 23.18 | 23.285 | 25.0182 | 23.4 | 24.47 | 23.2 | 21.5 | 16
| 1 | 4 | 19.6 | 23.4 | 23 | 24.3 | 25.7709 | 24.4 | 24.26 | 22.98 | 24.73 | 22.6 | 22.792 | 26.6794 | 23.4 | 24.46 | 22.8 | 22.5 | 23.58869375
| 1 | 5 | 21.1 | 23.8 | 22.8 | 23.6 | 25.7532 | 24.5 | 24.13 | 22.71 | 24.56 | 21.85 | 23.359 | 24.469 | 23.4 | 24.12 | 23.6 | 23.1 | 79
| 1 | 6 | 21.3 | 23.3 | 23.2 | 24.1 | 24.9083 | 24.5 | 24.34 | 22.7 | 24.78 | 22.77 | 23.607 | 24.6168 | 23.8 | 24.31 | 23 | 21.4
| Mean |  | 20.91667 | 23.48333 | 22.93333 | 24.03333 | 25.57105 | 24.45 | 24.23333 | 22.91 | 24.655 | 22.505 | 23.1605 | 25.11167 | 23.5 | 24.29333 | 23.23333 | 22.03333
| Median |  | 21.1 | 23.45 | 22.9 | 24.15 | 25.76205 | 24.45 | 24.27 | 22.825 | 24.69 | 22.655 | 23.1665 | 24.8175 | 23.45 | 24.28 | 23.15 | 21.85
| Std Dev. |  | 0.6615638 | 0.194079 | 0.332666 | 0.273252 | 0.4116104 | 0.1048809 | 0.1232342 | 0.376935 | 0.115369 | 0.5192591 | 0.3117517 | 0.9060433 | 0.1549193 | 0.149488 | 0.350238 | 0.6860515
| Rel.Std.Dev. |  | 3.163% | 0.8265% | 1.451% | 1.137% | 1.61% | 0.429% | 0.5085% | 1.645% | 0.4679% | 2.307% | 1.346% | 3.608% | 0.6592% | 0.6153% | 1.507% | 3.114%
| PDM3 |  | -11.33% | -0.4467% | -2.778% | 1.885% | 8.404% | 3.651% | 2.733% | -2.877% | 4.52% | -4.594% | -1.815% | 6.456% | -0.376% | 2.987% | -1.506% | -6.594%
| Z-Score (Absolute) |  | 2.02 | 0.01 | 0.49 | 0.47 | 1.93 | 0.84 | 0.65 | 0.51 | 1.02 | 0.86 | 0.29 | 1.42 | 0.01 | 0.7 | 0.23 | 1.27
| Analytical results for Ga in OREAS 935 (Indicative Value 13.5 ppm) | [17 empty] | Indicative
Ga | Round | Replicate | Lab | [15 empty] | 1
| No | No | 16 | [15 empty] | ppm
|  |  | PF*OES/MS | [15 empty] | 1
1
| 1 | 1 | 13.19 | [15 empty] | 1
| 1 | 2 | 13.673 | [15 empty] | 8
| 1 | 3 | 13.652 | [15 empty] | 16
| 1 | 4 | 13.533 | [15 empty] | 13.51367
| 1 | 5 | 13.527 | [15 empty] | 50
| 1 | 6 | 13.507
| Mean |  | 13.51367
| Median |  | 13.53
| Std Dev. |  | 0.1731354
| Rel.Std.Dev. |  | 1.281%
| PDM3 |  | -2.331e-13%
| Z-Score (Absolute) |  | NA
| Analytical results for Gd in OREAS 935 (Indicative Value 3.37 ppm) | [17 empty] | Indicative
Gd | Round | Replicate | Lab | [15 empty] | 1
| No | No | 16 | [15 empty] | ppm
|  |  | PF*OES/MS | [15 empty] | 2
2
| 1 | 1 | 3.199 | [15 empty] | 1
| 1 | 2 | 3.36 | [15 empty] | 9
| 1 | 3 | 3.503 | [15 empty] | 16
| 1 | 4 | 3.365 | [15 empty] | 3.369333
| 1 | 5 | 3.358 | [15 empty] | 51
| 1 | 6 | 3.431
| Mean |  | 3.369333
| Median |  | 3.3625
| Std Dev. |  | 0.1009132
| Rel.Std.Dev. |  | 2.995%
| PDM3 |  | 1.11e-13%
| Z-Score (Absolute) |  | NA
| Analytical results for Ge in OREAS 935 (Indicative Value 2.8 ppm) | [17 empty] | Indicative
Ge | Round | Replicate | Lab | [15 empty] | 1
| No | No | 16 | [15 empty] | ppm
|  |  | PF*OES/MS | [15 empty] | 2
2
| 1 | 1 | 2.679 | [15 empty] | 1
| 1 | 2 | 2.946 | [15 empty] | 10
| 1 | 3 | 2.695 | [15 empty] | 16
| 1 | 4 | 2.708 | [15 empty] | 2.801667
| 1 | 5 | 2.918 | [15 empty] | 52
| 1 | 6 | 2.864
| Mean |  | 2.801667
| Median |  | 2.786
| Std Dev. |  | 0.1212018
| Rel.Std.Dev. |  | 4.326%
| PDM3 |  | -9.992e-14%
| Z-Score (Absolute) |  | NA
| Analytical results for Hf in OREAS 935 (Indicative Value 2.28 ppm) | [17 empty] | Indicative
Hf | Round | Replicate | Lab | [15 empty] | 1
| No | No | 16 | [15 empty] | ppm
|  |  | PF*OES/MS | [15 empty] | 2
2
| 1 | 1 | 2.183 | [15 empty] | 1
| 1 | 2 | 2.171 | [15 empty] | 21
| 1 | 3 | 2.357 | [15 empty] | 16
| 1 | 4 | 2.402 | [15 empty] | 2.282667
| 1 | 5 | 2.38 | [15 empty] | 53
| 1 | 6 | 2.203
| Mean |  | 2.282667
| Median |  | 2.28
| Std Dev. |  | 0.1076934
| Rel.Std.Dev. |  | 4.718%
| PDM3 |  | -1.776e-13%
| Z-Score (Absolute) |  | NA
| Analytical results for Ho in OREAS 935 (Indicative Value 0.53 ppm) | [17 empty] | Indicative
Ho | Round | Replicate | Lab | [15 empty] | 1
| No | No | 16 | [15 empty] | ppm
|  |  | PF*OES/MS | [15 empty] | 2
2
| 1 | 1 | 0.521 | [15 empty] | 1
| 1 | 2 | 0.521 | [15 empty] | 2
| 1 | 3 | 0.548 | [15 empty] | 16
| 1 | 4 | 0.545 | [15 empty] | 0.5333333
| 1 | 5 | 0.521 | [15 empty] | 39
| 1 | 6 | 0.544
| Mean |  | 0.5333333
| Median |  | 0.5325
| Std Dev. |  | 0.01357449
| Rel.Std.Dev. |  | 2.545%
| PDM3 |  | 6.661e-14%
| Z-Score (Absolute) |  | NA
| Analytical results for In in OREAS 935 (Indicative Value 14.9 ppm) | [17 empty] | Indicative
In | Round | Replicate | Lab | [15 empty] | 1
| No | No | 16 | [15 empty] | ppm
|  |  | PF*OES/MS | [15 empty] | 1
1
| 1 | 1 | 14.645 | [15 empty] | 1
| 1 | 2 | 15.486 | [15 empty] | 3
| 1 | 3 | 15.204 | [15 empty] | 16
| 1 | 4 | 14.764 | [15 empty] | 14.93233
| 1 | 5 | 14.619 | [15 empty] | 40
| 1 | 6 | 14.876
| Mean |  | 14.93233
| Median |  | 14.82
| Std Dev. |  | 0.3442666
| Rel.Std.Dev. |  | 2.306%
| PDM3 |  | 2.22e-13%
| Z-Score (Absolute) |  | NA
| Analytical results for K in OREAS 935 (Indicative Value 1.29 wt.%) | [17 empty] | Indicative
K | Round | Replicate | Lab | Lab | Lab | Lab | [12 empty] | 1
| No | No | 12 | 16 | 17 | 20 | [12 empty] | wt.%
|  |  | PF*OES | PF*OES/MS | PF*OES/MS | PF*OES | [12 empty] | 2
2
| 1 | 1 | 1.3 | 1.271 | 1.608328 | 1.29 | [12 empty] | 1
| 1 | 2 | 1.25 | 1.352 | 1.588284 | 1.31 | [12 empty] | 4
| 1 | 3 | 1.3 | 1.284 | 1.622628 | 1.31 | [12 empty] | 16
| 1 | 4 | 1.31 | 1.237 | 1.73766 | 1.25 | [12 empty] | 1.285667
| 1 | 5 | 1.36 | 1.221 | 1.61988 | 1.29 | [12 empty] | 41
| 1 | 6 | 1.28 | 1.247 | 1.631452 | 1.28
| Mean |  | 1.3 | 1.268667 | 1.634705 | 1.288333
| Median |  | 1.3 | 1.259 | 1.621254 | 1.29
| Std Dev. |  | 0.0363318 | 0.04675325 | 0.05258632 | 0.02228602
| Rel.Std.Dev. |  | 2.795% | 3.685% | 3.217% | 1.73%
| PDM3 |  | 1.115% | -1.322% | 27.15% | 0.2074%
| Z-Score (Absolute) |  | 0.25 | 1.1 | 13.77 | 0.25
| Analytical results for La in OREAS 935 (Indicative Value 23 ppm) | [17 empty] | Indicative
La | Round | Replicate | Lab | Lab | [14 empty] | 1
| No | No | 16 | 20 | [14 empty] | ppm
|  |  | PF*OES/MS | PF*OES | [14 empty] | 1
1
| 1 | 1 | 24.67 | < 20 | [14 empty] | 1
| 1 | 2 | 25.22 | 26.5 | [14 empty] | 13
| 1 | 3 | 26.24 | < 20 | [14 empty] | 16
| 1 | 4 | 26.72 | 23.5 | [14 empty] | 23.005
| 1 | 5 | 26.35 | 26.7 | [14 empty] | 42
| 1 | 6 | 26.06 | 24.1
| Mean |  | 25.87667 | 25.2
| Median |  | 26.15 | 25.3
| Std Dev. |  | 0.7730632 | 1.637071
| Rel.Std.Dev. |  | 2.987% | 6.496%
| PDM3 |  | 12.48% | 9.541%
| Z-Score (Absolute) |  | 0.67 | 0.67
| Analytical results for Li in OREAS 935 (Indicative Value 15 ppm) | [17 empty] | Indicative
Li | Round | Replicate | Lab | Lab | Lab | [13 empty] | 1
| No | No | 12 | 16 | 20 | [13 empty] | ppm
|  |  | PF*OES | PF*OES/MS | PF*OES | [13 empty] | 1
1
| 1 | 1 | 10 | 14.238 | 15.4 | [13 empty] | 1
| 1 | 2 | 20 | 15.229 | 11.2 | [13 empty] | 14
| 1 | 3 | 20 | 14.325 | 15.1 | [13 empty] | 16
| 1 | 4 | 10 | 13.686 | 14.3 | [13 empty] | 14.98367
| 1 | 5 | 20 | 15.16 | 17.1 | [13 empty] | 43
| 1 | 6 | 10 | 14.308 | 15.4
| Mean |  | 15 | 14.491 | 14.75
| Median |  | 15 | 14.3165 | 15.25
| Std Dev. |  | 5.477226 | 0.5941858 | 1.964434
| Rel.Std.Dev. |  | 36.51% | 4.1% | 13.32%
| PDM3 |  | 0.109% | -3.288% | -1.559%
| Z-Score (Absolute) |  | 0 | 0.75 | 0.67
| Analytical results for Lu in OREAS 935 (Indicative Value 0.22 ppm) | [17 empty] | Indicative
Lu | Round | Replicate | Lab | [15 empty] | 1
| No | No | 16 | [15 empty] | ppm
|  |  | PF*OES/MS | [15 empty] | 2
2
| 1 | 1 | 0.199 | [15 empty] | 1
| 1 | 2 | 0.227 | [15 empty] | 5
| 1 | 3 | 0.228 | [15 empty] | 16
| 1 | 4 | 0.227 | [15 empty] | 0.2168333
| 1 | 5 | 0.202 | [15 empty] | 44
| 1 | 6 | 0.218
| Mean |  | 0.2168333
| Median |  | 0.2225
| Std Dev. |  | 0.01319722
| Rel.Std.Dev. |  | 6.086%
| PDM3 |  | 1.554e-13%
| Z-Score (Absolute) |  | NA
| Analytical results for Mg in OREAS 935 (Indicative Value 0.866 wt.%) | [17 empty] | Indicative
Mg | Round | Replicate | Lab | Lab | Lab | Lab | [12 empty] | 1
| No | No | 12 | 16 | 17 | 20 | [12 empty] | wt.%
|  |  | PF*OES | PF*OES/MS | PF*OES/MS | PF*OES | [12 empty] | 3
3
| 1 | 1 | 0.91 | 0.851 | 0.880994 | 0.793 | [12 empty] | 1
| 1 | 2 | 0.89 | 0.878 | 0.872606 | 0.801 | [12 empty] | 39
| 1 | 3 | 0.92 | 0.867 | 0.886604 | 0.798 | [12 empty] | 16
| 1 | 4 | 0.92 | 0.842 | 0.966624 | 0.796 | [12 empty] | 0.8662321
| 1 | 5 | 0.92 | 0.875 | 0.883832 | 0.802 | [12 empty] | 45
| 1 | 6 | 0.91 | 0.878 | 0.92394 | 0.801
| Mean |  | 0.9116667 | 0.8651667 | 0.9024333 | 0.7985
| Median |  | 0.915 | 0.871 | 0.885218 | 0.7995
| Std Dev. |  | 0.01169045 | 0.01527634 | 0.0361355 | 0.003507136
| Rel.Std.Dev. |  | 1.282% | 1.766% | 4.004% | 0.4392%
| PDM3 |  | 5.245% | -0.123% | 4.179% | -7.819%
| Z-Score (Absolute) |  | 0.99 | 0.35 | 0.35 | 2.29
| Analytical results for Mn in OREAS 935 (Indicative Value 0.075 wt.%) | [17 empty] | Indicative
Mn | Round | Replicate | Lab | Lab | Lab | Lab | [12 empty] | 1
| No | No | 12 | 16 | 17 | 20 | [12 empty] | wt.%
|  |  | PF*OES | PF*OES/MS | PF*OES/MS | PF*OES | [12 empty] | 3
3
| 1 | 1 | 0.076 | 0.0700172 | 0.0890286 | 0.0681 | [12 empty] | 1
| 1 | 2 | 0.074 | 0.0720158 | 0.085469 | 0.0692 | [12 empty] | 40
| 1 | 3 | 0.072 | 0.0709982 | 0.0887314 | 0.0684 | [12 empty] | 16
| 1 | 4 | 0.073 | 0.0709127 | 0.095796 | 0.0672 | [12 empty] | 0.07540751
| 1 | 5 | 0.076 | 0.0727876 | 0.086497 | 0.0684 | [12 empty] | 46
| 1 | 6 | 0.076 | 0.0720725 | 0.0875876 | 0.0679
| Mean |  | 0.0745 | 0.07146733 | 0.0888516 | 0.0682
| Median |  | 0.075 | 0.071507 | 0.0881595 | 0.06825
| Std Dev. |  | 0.001760682 | 0.001004065 | 0.003656618 | 0.000660303
| Rel.Std.Dev. |  | 2.363% | 1.405% | 4.115% | 0.9682%
| PDM3 |  | -1.203% | -5.225% | 17.83% | -9.558%
| Z-Score (Absolute) |  | 0.32 | 0.32 | 3.1 | 1.02
| Analytical results for Mo in OREAS 935 (Indicative Value 2.2 ppm) | [17 empty] | Indicative
Mo | Round | Replicate | Lab | Lab | [14 empty] | 1
| No | No | 16 | 20 | [14 empty] | ppm
|  |  | PF*OES/MS | PF*OES | [14 empty] | 2
2
| 1 | 1 | 2.205 | < 50 | [14 empty] | 1
| 1 | 2 | 2.423 | < 50 | [14 empty] | 41
| 1 | 3 | 2.231 | < 50 | [14 empty] | 16
| 1 | 4 | 2.185 | < 50 | [14 empty] | 2.199667
| 1 | 5 | 2.136 | < 50 | [14 empty] | 47
| 1 | 6 | 2.018 | < 50
| Mean |  | 2.199667
| Median |  | 2.195
| Std Dev. |  | 0.132785
| Rel.Std.Dev. |  | 6.037%
| PDM3 |  | -1.443e-13%
| Z-Score (Absolute) |  | NA | NA
| Analytical results for Nb in OREAS 935 (Indicative Value 6.99 ppm) | [17 empty] | Indicative
Nb | Round | Replicate | Lab | [15 empty] | 1
| No | No | 16 | [15 empty] | ppm
|  |  | PF*OES/MS | [15 empty] | 2
2
| 1 | 1 | 6.762 | [15 empty] | 1
| 1 | 2 | 7.143 | [15 empty] | 16
| 1 | 3 | 7.016 | [15 empty] | 16
| 1 | 4 | 7.058 | [15 empty] | 6.990667
| 1 | 5 | 6.924 | [15 empty] | 48
| 1 | 6 | 7.041
| Mean |  | 6.990667
| Median |  | 7.0285
| Std Dev. |  | 0.1323989
| Rel.Std.Dev. |  | 1.894%
| PDM3 |  | -5.551e-14%
| Z-Score (Absolute) |  | NA
| Analytical results for Nd in OREAS 935 (Indicative Value 21.6 ppm) | [17 empty] | Indicative
Nd | Round | Replicate | Lab | [15 empty] | 1
| No | No | 16 | [15 empty] | ppm
|  |  | PF*OES/MS | [15 empty] | 1
1
| 1 | 1 | 20.268 | [15 empty] | 1
| 1 | 2 | 21.23 | [15 empty] | 7
| 1 | 3 | 21.929 | [15 empty] | 16
| 1 | 4 | 22.214 | [15 empty] | 21.58283
| 1 | 5 | 21.659 | [15 empty] | 49
| 1 | 6 | 22.197
| Mean |  | 21.58283
| Median |  | 21.794
| Std Dev. |  | 0.7422241
| Rel.Std.Dev. |  | 3.439%
| PDM3 |  | 1.554e-13%
| Z-Score (Absolute) |  | NA
| Analytical results for Ni in OREAS 935 (Indicative Value 156 ppm) | [17 empty] | Indicative
Ni | Round | Replicate | Lab | Lab | Lab | Lab | [12 empty] | 1
| No | No | 12 | 16 | 17 | 20 | [12 empty] | ppm
|  |  | PF*OES | PF*OES/MS | PF*OES/MS | PF*OES | [12 empty] | 0
0
| 1 | 1 | < 20 | 31.745 | 342.062 | < 50 | [12 empty] | 1
| 1 | 2 | < 20 | 36.455 | 109.156 | < 50 | [12 empty] | 29
| 1 | 3 | < 20 | 35.349 | 306.214 | < 50 | [12 empty] | 16
| 1 | 4 | < 20 | 32.427 | 477.76 | < 50 | [12 empty] | 156.1148
| 1 | 5 | < 20 | 32.335 | 281.6 | < 50 | [12 empty] | 50
| 1 | 6 | < 20 | 33.037 | 155.2374 | < 50
| Mean |  |  | 33.558 | 278.6716
| Median |  |  | 32.732 | 293.907
| Std Dev. |  |  | 1.893863 | 132.9611
| Rel.Std.Dev. |  |  | 5.644% | 47.71%
| PDM3 |  |  | -78.5% | 78.5%
| Z-Score (Absolute) |  | NA | 0.67 | 0.67 | NA
| Analytical results for P in OREAS 935 (Indicative Value 0.49 wt.%) | [17 empty] | Indicative
P | Round | Replicate | Lab | Lab | [14 empty] | 1
| No | No | 16 | 20 | [14 empty] | wt.%
|  |  | PF*OES/MS | PF*OES | [14 empty] | 3
3
| 1 | 1 | 0.492 | < 0.05 | [14 empty] | 1
| 1 | 2 | 0.489 | < 0.05 | [14 empty] | 17
| 1 | 3 | 0.49 | < 0.05 | [14 empty] | 16
| 1 | 4 | 0.477 | < 0.05 | [14 empty] | 0.49
| 1 | 5 | 0.502 | < 0.05 | [14 empty] | 51
| 1 | 6 | 0.49 | < 0.05
| Mean |  | 0.49
| Median |  | 0.49
| Std Dev. |  | 0.007974961
| Rel.Std.Dev. |  | 1.628%
| PDM3 |  | 2.22e-14%
| Z-Score (Absolute) |  | NA | NA
| Analytical results for Pb in OREAS 935 (Certified Value 233 ppm) | [17 empty] | Certified
Pb | Round | Replicate | Lab | Lab | Lab | Lab | Lab | Lab | Lab | Lab | Lab | Lab | Lab | Lab | Lab |  |  |  | 1
| No | No | 02 | 04 | 05 | 06 | 09 | 10 | 12 | 13 | 15 | 16 | 18 | 20 | 21 |  |  |  | ppm
|  |  | PF*OES/MS | PF*OES | PF*OES | PF*OES | PF*MS | PF*MS | PF*OES | PF*MS | PF*AAS | PF*OES/MS | PF*OES | PF*OES | PF*OES/MS |  |  |  | 0
0
| 1 | 1 | 169 | 200 | 200 | 200 | 240 | 232 | < 300 | 225.2018 | 200 | 229.723 | 300 | 353 | 230 |  |  |  | 1
| 1 | 2 | 173 | 300 | 300 | 200 | 240 | 232 | 300 | 226.3196 | 200 | 237.4 | 400 | 281 | 220 |  |  |  | #N/A
| 1 | 3 | 168 | 300 | 200 | 200 | 240 | 234 | < 300 | 229.9531 | 200 | 242.095 | 300 | 322 | 233 |  |  |  | 16
| 1 | 4 | 169 | 200 | 200 | 200 | 220 | 236 | < 300 | 230.9535 | 200 | 244.916 | 300 | 337 | 237 |  |  |  | 233.4931
| 1 | 5 | 170 | 300 | 200 | 300 | 240 | 246 | < 300 | 228.4962 | 200 | 255.327 | 300 | 309 | 222 |  |  |  | 80
| 1 | 6 | 171 | 300 | 300 | 300 | 220 | 237 | 400 | 234.5124 | 200 | 250.532 | 300 | 258 | 226
| Mean |  | 170 | 266.6667 | 233.3333 | 233.3333 | 233.3333 | 236.1667 | 350 | 229.2394 | 200 | 243.3322 | 316.6667 | 310 | 228
| Median |  | 169.5 | 300 | 200 | 200 | 240 | 235 | 350 | 229.2246 | 200 | 243.5055 | 300 | 315.5 | 228
| Std Dev. |  | 1.788854 | 51.63978 | 51.63978 | 51.63978 | 10.32796 | 5.231316 | 70.71068 | 3.365447 | 0 | 9.166818 | 40.82483 | 35.40621 | 6.542171
| Rel.Std.Dev. |  | 1.052% | 19.36% | 22.13% | 22.13% | 4.426% | 2.215% | 20.2% | 1.468% | 0% | 3.767% | 12.89% | 11.42% | 2.869%
| PDM3 |  | -27.19% | 14.21% | -0.06844% | -0.06844% | -0.06844% | 1.145% | 49.9% | -1.822% | -14.34% | 4.214% | 35.62% | 32.77% | -2.353%
| Z-Score (Absolute) |  | 4.27 | 2.25 | 0 | 0 | 0 | 0.06 | 7.87 | 0.28 | 2.25 | 0.67 | 4.5 | 5.17 | 0.36
| Analytical results for Pr in OREAS 935 (Indicative Value 5.88 ppm) | [17 empty] | Indicative
Pr | Round | Replicate | Lab | [15 empty] | 1
| No | No | 16 | [15 empty] | ppm
|  |  | PF*OES/MS | [15 empty] | 2
2
| 1 | 1 | 5.606 | [15 empty] | 1
| 1 | 2 | 5.797 | [15 empty] | 8
| 1 | 3 | 6.013 | [15 empty] | 16
| 1 | 4 | 6.103 | [15 empty] | 5.881167
| 1 | 5 | 5.889 | [15 empty] | 52
| 1 | 6 | 5.879
| Mean |  | 5.881167
| Median |  | 5.884
| Std Dev. |  | 0.1728912
| Rel.Std.Dev. |  | 2.94%
| PDM3 |  | -5.551e-14%
| Z-Score (Absolute) |  | NA
| Analytical results for Rb in OREAS 935 (Indicative Value 89 ppm) | [17 empty] | Indicative
Rb | Round | Replicate | Lab | [15 empty] | 1
| No | No | 16 | [15 empty] | ppm
|  |  | PF*OES/MS | [15 empty] | 0
0
| 1 | 1 | 85.44 | [15 empty] | 1
| 1 | 2 | 90.58 | [15 empty] | 9
| 1 | 3 | 89.64 | [15 empty] | 16
| 1 | 4 | 89.74 | [15 empty] | 89.08667
| 1 | 5 | 89.43 | [15 empty] | 53
| 1 | 6 | 89.69
| Mean |  | 89.08667
| Median |  | 89.665
| Std Dev. |  | 1.829925
| Rel.Std.Dev. |  | 2.054%
| PDM3 |  | -4.441e-14%
| Z-Score (Absolute) |  | NA
| Analytical results for S in OREAS 935 (Certified Value 14.59 wt.%) | [17 empty] | Certified
S | Round | Replicate | Lab | Lab | Lab | Lab | Lab | Lab | Lab | Lab | Lab | Lab | Lab | [5 empty] | 1
| No | No | 04 | 05 | 06 | 09 | 10 | 12 | 13 | 15 | 17 | 18 | 20 | [5 empty] | wt.%
|  |  | PF*OES | PF*OES | PF*OES | PF*OES | PF*OES | PF*OES | PF*OES | PF*AAS | PF*OES/MS | PF*OES | PF*OES | [5 empty] | 2
3
| 1 | 1 | 14.4 | 14.3 | 15.1 | 14.8 | 14.2 | 14.77 | 14.32 | 14.2508 | 17.63964 | 14.5 | 14.2 | [5 empty] | 1
| 1 | 2 | 14.7 | 14.4 | 14.9 | 14.9 | 14.11 | 14.79 | 14.36791 | 14.6633 | 17.07502 | 14.7 | 14.6 | [5 empty] | 20
| 1 | 3 | 14.8 | 15.1 | 15.15 | 14.8 | 14.11 | 15.15 | 14.32991 | 13.88 | 17.43124 | 14.5 | 14.2 | [5 empty] | 16
| 1 | 4 | 14.5 | 14.7 | 15.3 | 14.7 | 14.08 | 14.77 | 14.224 | 14.7242 | 18.60804 | 14.5 | 14 | [5 empty] | 14.58977
| 1 | 5 | 14.9 | 14.8 | 14.8 | 14.7 | 14.28 | 14.83 | 14.32523 | 13.9567 | 17.01882 | 14.5 | 14.6 | [5 empty] | 81
| 1 | 6 | 14.9 | 14.9 | 15.25 | 14.8 | 14.28 | 14.66 | 14.276 | 14.9382 | 16.94654 | 14.9 | 14.3
| Mean |  | 14.7 | 14.7 | 15.08333 | 14.78333 | 14.17667 | 14.82833 | 14.30718 | 14.4022 | 17.45322 | 14.6 | 14.31667
| Median |  | 14.75 | 14.75 | 15.125 | 14.8 | 14.155 | 14.78 | 14.32262 | 14.45705 | 17.25313 | 14.5 | 14.25
| Std Dev. |  | 0.2097618 | 0.303315 | 0.1966384 | 0.07527727 | 0.08959167 | 0.1673818 | 0.05017332 | 0.4366322 | 0.6256689 | 0.167332 | 0.2401388
| Rel.Std.Dev. |  | 1.427% | 2.063% | 1.304% | 0.5092% | 0.632% | 1.129% | 0.3507% | 3.032% | 3.585% | 1.146% | 1.677%
| PDM3 |  | 0.7555% | 0.7555% | 3.383% | 1.327% | -2.831% | 1.635% | -1.937% | -1.286% | 19.63% | 0.07011% | -1.872%
| Z-Score (Absolute) |  | 0 | 0 | 0.87 | 0.19 | 1.18 | 0.29 | 0.89 | 0.67 | 5.71 | 0.23 | 0.87
| Analytical results for Sb in OREAS 935 (Certified Value 2.79 ppm) | [17 empty] | Certified
Sb | Round | Replicate | Lab | Lab | Lab | Lab | Lab | Lab | Lab | Lab | Lab | Lab | Lab | [5 empty] | 1
| No | No | 02 | 04 | 05 | 09 | 10 | 13 | 16 | 18 | 19 | 20 | 21 | [5 empty] | ppm
|  |  | PF*OES/MS | PF*MS | PF*MS | PF*MS | PF*MS | PF*MS | PF*OES/MS | PF*MS | PF*MS | PF*OES | PF*OES/MS | [5 empty] | 2
2
| 1 | 1 | 0.8 | 3 | 4 | 4 | 2.9 | 2.618094 | 2.81 | 3 | 2.56125 | < 100 | 2.1 | [5 empty] | 1
| 1 | 2 | 0.8 | 2 | 3 | 4 | 2.8 | 2.818929 | 3.636 | 3 | 2.0953125 | < 100 | 2.4 | [5 empty] | #N/A
| 1 | 3 | 0.8 | 3 | 3 | 4 | 3.2 | 2.657251 | 2.6 | 3 | 2.2115625 | < 100 | 2.8 | [5 empty] | 16
| 1 | 4 | 0.8 | 3 | 2 | 4 | 3.1 | 2.743765 | 2.539 | 3 | 2.6728125 | < 100 | 2.7 | [5 empty] | 2.790773
| 1 | 5 | 0.8 | 3 | 3 | 4 | 2.8 | 2.764429 | 3.141 | 3 | 1.9378125 | < 100 | 2.7 | [5 empty] | 82
| 1 | 6 | 0.8 | 3 | 3 | 4 | 3.3 | 2.469333 | 2.949 | 3 | 2.0315625 | < 100 | 1.9
| Mean |  | 0.8 | 2.833333 | 3 | 4 | 3.016667 | 2.678633 | 2.945833 | 3 | 2.25171875 |  | 2.433333
| Median |  | 0.8 | 3 | 3 | 4 | 3 | 2.700508 | 2.8795 | 3 | 2.1534375 |  | 2.55
| Std Dev. |  | 1.216188e-16 | 0.4082483 | 0.6324555 | 0 | 0.2136976 | 0.1258689 | 0.4044737 | 0 | 0.2987343 |  | 0.3669696
| Rel.Std.Dev. |  | 1.52e-14% | 14.41% | 21.08% | 0% | 7.084% | 4.699% | 13.73% | 0% | 13.27% |  | 15.08%
| PDM3 |  | -71.33% | 1.525% | 7.497% | 43.33% | 8.094% | -4.018% | 5.556% | 7.497% | -19.32% |  | -12.81%
| Z-Score (Absolute) |  | 8.67 | 0.11 | 0.11 | 4.1 | 0.17 | 1.17 | 0.11 | 0.11 | 2.88 | NA | 2.15
| Analytical results for Sc in OREAS 935 (Indicative Value 7.26 ppm) | [17 empty] | Indicative
Sc | Round | Replicate | Lab | Lab | Lab | [13 empty] | 1
| No | No | 13 | 16 | 20 | [13 empty] | ppm
|  |  | PF*OES/MS | PF*OES/MS | PF*OES | [13 empty] | 2
2
| 1 | 1 | < 2 | 7.034 | < 20 | [13 empty] | 1
| 1 | 2 | < 2 | 7.447 | < 20 | [13 empty] | 21
| 1 | 3 | < 2 | 7.434 | < 20 | [13 empty] | 16
| 1 | 4 | < 2 | 7.127 | < 20 | [13 empty] | 7.263167
| 1 | 5 | < 2 | 7.327 | < 20 | [13 empty] | 39
| 1 | 6 | < 2 | 7.21 | < 20
| Mean |  |  | 7.263167
| Median |  |  | 7.2685
| Std Dev. |  |  | 0.1678921
| Rel.Std.Dev. |  |  | 2.312%
| PDM3 |  |  | -4.441e-14%
| Z-Score (Absolute) |  | NA | NA | NA
| Analytical results for Se in OREAS 935 (Certified Value 105 ppm) | [17 empty] | Certified
Se | Round | Replicate | Lab | Lab | Lab | Lab | Lab | Lab | [10 empty] | 1
| No | No | 04 | 05 | 09 | 10 | 13 | 18 | [10 empty] | ppm
|  |  | PF*MS | PF*MS | PF*MS | PF*MS | PF*MS | PF*MS | [10 empty] | 0
0
| 1 | 1 | 113 | 115 | 80 | 101 | 102.3497 | 112 | [10 empty] | 1
| 1 | 2 | 102 | 112 | 100 | 91 | 99.65221 | 116 | [10 empty] | #N/A
| 1 | 3 | 120 | 112 | 100 | 89 | 100.3564 | 114 | [10 empty] | 16
| 1 | 4 | 115 | 111 | 100 | 96 | 100.6107 | 111 | [10 empty] | 104.8332
| 1 | 5 | 117 | 117 | 80 | 92 | 100.3593 | 117 | [10 empty] | 83
| 1 | 6 | 103 | 118 | 100 | 99 | 104 | 117
| Mean |  | 111.6667 | 114.1667 | 93.33333 | 94.66667 | 101.2214 | 114.5
| Median |  | 114 | 113.5 | 100 | 94 | 100.485 | 115
| Std Dev. |  | 7.474401 | 2.926887 | 10.32796 | 4.760952 | 1.632202 | 2.588436
| Rel.Std.Dev. |  | 6.693% | 2.564% | 11.07% | 5.029% | 1.613% | 2.261%
| PDM3 |  | 6.518% | 8.903% | -10.97% | -9.698% | -3.445% | 9.221%
| Z-Score (Absolute) |  | 0.45 | 0.66 | 1.06 | 0.95 | 0.45 | 0.69
| Analytical results for Si in OREAS 935 (Certified Value 14.75 wt.%) | [17 empty] | Certified
Si | Round | Replicate | Lab | Lab | Lab | Lab | Lab | [11 empty] | 1
| No | No | 04 | 05 | 06 | 18 | 20 | [11 empty] | wt.%
|  |  | PF*OES | PF*OES | PF*OES | PF*OES | PF*OES | [11 empty] | 2
3
| 1 | 1 | 14.7 | 15.1 | 14.7 | 15.1 | 14.5 | [11 empty] | 1
| 1 | 2 | 14.5 | 15.2 | 14.4 | 14 | 14.8 | [11 empty] | 22
| 1 | 3 | 14.3 | 15.1 | 15.3 | 15 | 14.6 | [11 empty] | 16
| 1 | 4 | 14.7 | 14.8 | 15.1 | 14.8 | 14.3 | [11 empty] | 14.75267
| 1 | 5 | 14.9 | 14.9 | 14.7 | 14.8 | 14.6 | [11 empty] | 84
| 1 | 6 | 14.6 | 14.4 | 14.5 | 14.7 | 14.6
| Mean |  | 14.61667 | 14.91667 | 14.78333 | 14.73333 | 14.56667
| Median |  | 14.65 | 15 | 14.7 | 14.8 | 14.6
| Std Dev. |  | 0.2041241 | 0.2926887 | 0.3488075 | 0.388158 | 0.1632993
| Rel.Std.Dev. |  | 1.397% | 1.962% | 2.359% | 2.635% | 1.121%
| PDM3 |  | -0.9219% | 1.112% | 0.2079% | -0.131% | -1.261%
| Z-Score (Absolute) |  | 0.84 | 0.67 | 0 | 0.49 | 1.1
| Analytical results for Sm in OREAS 935 (Indicative Value 3.97 ppm) | [17 empty] | Indicative
Sm | Round | Replicate | Lab | [15 empty] | 1
| No | No | 16 | [15 empty] | ppm
|  |  | PF*OES/MS | [15 empty] | 2
2
| 1 | 1 | 3.7 | [15 empty] | 1
| 1 | 2 | 3.837 | [15 empty] | 2
| 1 | 3 | 3.966 | [15 empty] | 16
| 1 | 4 | 4.189 | [15 empty] | 3.973333
| 1 | 5 | 4.002 | [15 empty] | 40
| 1 | 6 | 4.146
| Mean |  | 3.973333
| Median |  | 3.984
| Std Dev. |  | 0.1846615
| Rel.Std.Dev. |  | 4.648%
| PDM3 |  | 8.882e-14%
| Z-Score (Absolute) |  | NA
| Analytical results for Sn in OREAS 935 (Certified Value 119 ppm) | [17 empty] | Certified
Sn | Round | Replicate | Lab | Lab | Lab | Lab | Lab | Lab | Lab | Lab | Lab | Lab | Lab | [5 empty] | 1
| No | No | 02 | 04 | 05 | 09 | 10 | 12 | 13 | 16 | 18 | 19 | 21 | [5 empty] | ppm
|  |  | PF*OES/MS | PF*MS | PF*MS | PF*MS | PF*MS | PF*OES | PF*MS | PF*OES/MS | PF*MS | PF*MS | PF*OES/MS | [5 empty] | 0
0
| 1 | 1 | 111 | 121 | 136 | 130 | 200 | 70 | 126.0645 | 124.484 | 120 | 112 | 106 | [5 empty] | 1
| 1 | 2 | 113 | 115 | 128 | 130 | 200 | 70 | 106 | 132.933 | 122 | 108 | 115 | [5 empty] | 31
| 1 | 3 | 110 | 133 | 126 | 130 | 200 | 160 | 110 | 130.607 | 119 | 115 | 118 | [5 empty] | 16
| 1 | 4 | 111 | 120 | 126 | 120 | 200 | 120 | 106.6732 | 123.356 | 123 | 113 | 118 | [5 empty] | 119.1751
| 1 | 5 | 112 | 132 | 134 | 130 | 200 | 80 | 108 | 126.425 | 120 | 108 | 119 | [5 empty] | 85
| 1 | 6 | 112 | 115 | 127 | 130 | 100 | 90 | 104 | 131.045 | 120 | 111 | 106
| Mean |  | 111.5 | 122.6667 | 129.5 | 128.3333 | 183.3333 | 98.33333 | 110.1229 | 128.1417 | 120.6667 | 111.1667 | 113.6667
| Median |  | 111.5 | 120.5 | 127.5 | 130 | 200 | 85 | 107.3366 | 128.516 | 120 | 111.5 | 116.5
| Std Dev. |  | 1.048809 | 8.016649 | 4.370355 | 4.082483 | 40.82483 | 35.44949 | 8.062805 | 3.916431 | 1.505545 | 2.786874 | 6.08824
| Rel.Std.Dev. |  | 0.9406% | 6.535% | 3.375% | 3.181% | 22.27% | 36.05% | 7.322% | 3.056% | 1.248% | 2.507% | 5.356%
| PDM3 |  | -6.44% | 2.93% | 8.664% | 7.685% | 53.84% | -17.49% | -7.596% | 7.524% | 1.252% | -6.72% | -4.622%
| Z-Score (Absolute) |  | 0.7 | 0.15 | 0.67 | 0.59 | 6.06 | 2.65 | 1.05 | 0.57 | 0 | 0.73 | 0.53
| Analytical results for Sr in OREAS 935 (Indicative Value 25.9 ppm) | [17 empty] | Indicative
Sr | Round | Replicate | Lab | Lab | [14 empty] | 1
| No | No | 16 | 20 | [14 empty] | ppm
|  |  | PF*OES/MS | PF*OES | [14 empty] | 1
1
| 1 | 1 | 27.268 | < 30 | [14 empty] | 1
| 1 | 2 | 28.309 | < 30 | [14 empty] | 26
| 1 | 3 | 27.183 | < 30 | [14 empty] | 16
| 1 | 4 | 24.112 | < 30 | [14 empty] | 25.92533
| 1 | 5 | 23.686 | < 30 | [14 empty] | 41
| 1 | 6 | 24.994 | < 30
| Mean |  | 25.92533
| Median |  | 26.0885
| Std Dev. |  | 1.909792
| Rel.Std.Dev. |  | 7.367%
| PDM3 |  | 1.332e-13%
| Z-Score (Absolute) |  | NA | NA
| Analytical results for Ta in OREAS 935 (Indicative Value 0.6 ppm) | [17 empty] | Indicative
Ta | Round | Replicate | Lab | [15 empty] | 1
| No | No | 16 | [15 empty] | ppm
|  |  | PF*OES/MS | [15 empty] | 2
2
| 1 | 1 | 0.571 | [15 empty] | 1
| 1 | 2 | 0.593 | [15 empty] | 3
| 1 | 3 | 0.606 | [15 empty] | 16
| 1 | 4 | 0.623 | [15 empty] | 0.5975
| 1 | 5 | 0.584 | [15 empty] | 42
| 1 | 6 | 0.608
| Mean |  | 0.5975
| Median |  | 0.5995
| Std Dev. |  | 0.01864135
| Rel.Std.Dev. |  | 3.12%
| PDM3 |  | 0%
| Z-Score (Absolute) |  | NA
| Analytical results for Tb in OREAS 935 (Indicative Value 0.51 ppm) | [17 empty] | Indicative
Tb | Round | Replicate | Lab | [15 empty] | 1
| No | No | 16 | [15 empty] | ppm
|  |  | PF*OES/MS | [15 empty] | 2
2
| 1 | 1 | 0.482 | [15 empty] | 1
| 1 | 2 | 0.503 | [15 empty] | 4
| 1 | 3 | 0.494 | [15 empty] | 16
| 1 | 4 | 0.53 | [15 empty] | 0.5051667
| 1 | 5 | 0.509 | [15 empty] | 43
| 1 | 6 | 0.513
| Mean |  | 0.5051667
| Median |  | 0.506
| Std Dev. |  | 0.01648535
| Rel.Std.Dev. |  | 3.263%
| PDM3 |  | -6.661e-14%
| Z-Score (Absolute) |  | NA
| Analytical results for Th in OREAS 935 (Indicative Value 8.58 ppm) | [17 empty] | Indicative
Th | Round | Replicate | Lab | [15 empty] | 1
| No | No | 16 | [15 empty] | ppm
|  |  | PF*OES/MS | [15 empty] | 2
2
| 1 | 1 | 8.251 | [15 empty] | 1
| 1 | 2 | 8.526 | [15 empty] | 15
| 1 | 3 | 8.721 | [15 empty] | 16
| 1 | 4 | 8.581 | [15 empty] | 8.579
| 1 | 5 | 8.725 | [15 empty] | 44
| 1 | 6 | 8.67
| Mean |  | 8.579
| Median |  | 8.6255
| Std Dev. |  | 0.1789737
| Rel.Std.Dev. |  | 2.086%
| PDM3 |  | 0%
| Z-Score (Absolute) |  | NA
| Analytical results for Ti in OREAS 935 (Indicative Value 0.199 wt.%) | [17 empty] | Indicative
Ti | Round | Replicate | Lab | Lab | Lab | Lab | [12 empty] | 1
| No | No | 12 | 16 | 17 | 20 | [12 empty] | wt.%
|  |  | PF*OES | PF*OES/MS | PF*OES/MS | PF*OES | [12 empty] | 3
3
| 1 | 1 | 0.193 | 0.19 | 0.209846 | 0.188 | [12 empty] | 1
| 1 | 2 | 0.188 | 0.193 | 0.215006 | 0.192 | [12 empty] | 39
| 1 | 3 | 0.192 | 0.195 | 0.219574 | 0.191 | [12 empty] | 16
| 1 | 4 | 0.194 | 0.198 | 0.245836 | 0.185 | [12 empty] | 0.1986839
| 1 | 5 | 0.198 | 0.198 | 0.220252 | 0.189 | [12 empty] | 45
| 1 | 6 | 0.197 | 0.198 | 0.219834 | 0.188
| Mean |  | 0.1936667 | 0.1953333 | 0.2217247 | 0.1888333
| Median |  | 0.1935 | 0.1965 | 0.219704 | 0.1885
| Std Dev. |  | 0.003614784 | 0.00332666 | 0.01247372 | 0.002483277
| Rel.Std.Dev. |  | 1.866% | 1.703% | 5.626% | 1.315%
| PDM3 |  | -2.525% | -1.686% | 11.6% | -4.958%
| Z-Score (Absolute) |  | 0.17 | 0.17 | 4.65 | 1.18
| Analytical results for Tl in OREAS 935 (Indicative Value 0.55 ppm) | [17 empty] | Indicative
Tl | Round | Replicate | Lab | [15 empty] | 1
| No | No | 16 | [15 empty] | ppm
|  |  | PF*OES/MS | [15 empty] | 2
2
| 1 | 1 | 0.523 | [15 empty] | 1
| 1 | 2 | 0.529 | [15 empty] | 6
| 1 | 3 | 0.539 | [15 empty] | 16
| 1 | 4 | 0.571 | [15 empty] | 0.5461667
| 1 | 5 | 0.574 | [15 empty] | 46
| 1 | 6 | 0.541
| Mean |  | 0.5461667
| Median |  | 0.54
| Std Dev. |  | 0.0214515
| Rel.Std.Dev. |  | 3.928%
| PDM3 |  | -7.772e-14%
| Z-Score (Absolute) |  | NA
| Analytical results for Tm in OREAS 935 (Indicative Value 0.23 ppm) | [17 empty] | Indicative
Tm | Round | Replicate | Lab | [15 empty] | 1
| No | No | 16 | [15 empty] | ppm
|  |  | PF*OES/MS | [15 empty] | 2
2
| 1 | 1 | 0.207 | [15 empty] | 1
| 1 | 2 | 0.23 | [15 empty] | 41
| 1 | 3 | 0.233 | [15 empty] | 16
| 1 | 4 | 0.238 | [15 empty] | 0.2253333
| 1 | 5 | 0.213 | [15 empty] | 47
| 1 | 6 | 0.231
| Mean |  | 0.2253333
| Median |  | 0.2305
| Std Dev. |  | 0.01233964
| Rel.Std.Dev. |  | 5.476%
| PDM3 |  | 1.554e-13%
| Z-Score (Absolute) |  | NA
| Analytical results for U in OREAS 935 (Indicative Value 2.08 ppm) | [17 empty] | Indicative
U | Round | Replicate | Lab | [15 empty] | 1
| No | No | 16 | [15 empty] | ppm
|  |  | PF*OES/MS | [15 empty] | 2
2
| 1 | 1 | 1.963 | [15 empty] | 1
| 1 | 2 | 2.01 | [15 empty] | 7
| 1 | 3 | 2.143 | [15 empty] | 16
| 1 | 4 | 2.161 | [15 empty] | 2.08
| 1 | 5 | 2.08 | [15 empty] | 48
| 1 | 6 | 2.123
| Mean |  | 2.08
| Median |  | 2.1015
| Std Dev. |  | 0.07869943
| Rel.Std.Dev. |  | 3.784%
| PDM3 |  | 0%
| Z-Score (Absolute) |  | NA
| Analytical results for V in OREAS 935 (Indicative Value 46.3 ppm) | [17 empty] | Indicative
V | Round | Replicate | Lab | Lab | [14 empty] | 1
| No | No | 16 | 20 | [14 empty] | ppm
|  |  | PF*OES/MS | PF*OES | [14 empty] | 1
1
| 1 | 1 | 39.363 | < 50 | [14 empty] | 1
| 1 | 2 | 39.751 | 55.5 | [14 empty] | 18
| 1 | 3 | 42.481 | 58.4 | [14 empty] | 16
| 1 | 4 | 42.953 | 56.2 | [14 empty] | 46.26042
| 1 | 5 | 42.435 | 53.9 | [14 empty] | 49
| 1 | 6 | 43.242 | 55.9
| Mean |  | 41.70417 | 55.98
| Median |  | 42.458 | 55.9
| Std Dev. |  | 1.694581 | 1.617714
| Rel.Std.Dev. |  | 4.063% | 2.89%
| PDM3 |  | -9.849% | 21.01%
| Z-Score (Absolute) |  | 0.67 | 0.67
| Analytical results for W in OREAS 935 (Indicative Value 35.8 ppm) | [17 empty] | Indicative
W | Round | Replicate | Lab | [15 empty] | 1
| No | No | 16 | [15 empty] | ppm
|  |  | PF*OES/MS | [15 empty] | 1
1
| 1 | 1 | 35.074 | [15 empty] | 1
| 1 | 2 | 34.513 | [15 empty] | 44
| 1 | 3 | 34.433 | [15 empty] | 16
| 1 | 4 | 34.4 | [15 empty] | 35.76033
| 1 | 5 | 42.045 | [15 empty] | 50
| 1 | 6 | 34.097
| Mean |  | 35.76033
| Median |  | 34.473
| Std Dev. |  | 3.095252
| Rel.Std.Dev. |  | 8.656%
| PDM3 |  | 8.882e-14%
| Z-Score (Absolute) |  | NA
| Analytical results for Y in OREAS 935 (Indicative Value 12.6 ppm) | [17 empty] | Indicative
Y | Round | Replicate | Lab | Lab | [14 empty] | 1
| No | No | 16 | 20 | [14 empty] | ppm
|  |  | PF*OES/MS | PF*OES | [14 empty] | 1
1
| 1 | 1 | 14.2 | 13.3 | [14 empty] | 1
| 1 | 2 | 14.78 | 11.2 | [14 empty] | 19
| 1 | 3 | 15.14 | < 10 | [14 empty] | 16
| 1 | 4 | 15.12 | 10.7 | [14 empty] | 12.62083
| 1 | 5 | 14.93 | 10.6 | [14 empty] | 51
| 1 | 6 | 15.18 | 11.3
| Mean |  | 14.89167 | 11.42
| Median |  | 15.025 | 11.2
| Std Dev. |  | 0.3712905 | 1.094075
| Rel.Std.Dev. |  | 2.493% | 9.58%
| PDM3 |  | 17.99% | -9.515%
| Z-Score (Absolute) |  | 0.67 | 0.67
| Analytical results for Yb in OREAS 935 (Indicative Value 1.32 ppm) | [17 empty] | Indicative
Yb | Round | Replicate | Lab | [15 empty] | 1
| No | No | 16 | [15 empty] | ppm
|  |  | PF*OES/MS | [15 empty] | 2
2
| 1 | 1 | 1.21 | [15 empty] | 1
| 1 | 2 | 1.31 | [15 empty] | 8
| 1 | 3 | 1.4 | [15 empty] | 16
| 1 | 4 | 1.36 | [15 empty] | 1.318333
| 1 | 5 | 1.33 | [15 empty] | 52
| 1 | 6 | 1.3
| Mean |  | 1.318333
| Median |  | 1.32
| Std Dev. |  | 0.06431692
| Rel.Std.Dev. |  | 4.879%
| PDM3 |  | 2.442e-13%
| Z-Score (Absolute) |  | NA
| Analytical results for Zn in OREAS 935 (Certified Value 721 ppm) | [17 empty] | Certified
Zn | Round | Replicate | Lab | Lab | Lab | Lab | Lab | Lab | Lab | Lab | Lab | Lab | Lab | Lab | Lab |  |  |  | 1
| No | No | 02 | 04 | 05 | 06 | 09 | 10 | 12 | 13 | 15 | 16 | 18 | 20 | 21 |  |  |  | ppm
|  |  | PF*OES/MS | PF*OES | PF*OES | PF*OES | PF*OES | PF*OES | PF*OES | PF*OES | PF*AAS | PF*OES/MS | PF*OES | PF*OES | PF*OES/MS |  |  |  | 0
0
| 1 | 1 | 699 | 700 | 700 | 800 | 750 | 708 | 800 | 753.9316 | 700 | 683.798 | 700 | 715 | 671 |  |  |  | 1
| 1 | 2 | 667 | 700 | 700 | 700 | 750 | 686 | 790 | 737.9073 | 700 | 736.77 | 800 | 727 | 630 |  |  |  | #N/A
| 1 | 3 | 680 | 700 | 700 | 800 | 750 | 684 | 690 | 735.8597 | 700 | 715.416 | 700 | 712 | 651 |  |  |  | 16
| 1 | 4 | 688 | 700 | 700 | 700 | 750 | 683 | 770 | 749.1931 | 700 | 675.304 | 800 | 697 | 686 |  |  |  | 721.0017
| 1 | 5 | 670 | 700 | 700 | 700 | 750 | 682 | 810 | 740 | 800 | 738.272 | 700 | 731 | 692 |  |  |  | 86
| 1 | 6 | 680 | 700 | 700 | 800 | 700 | 671 | 800 | 731.7239 | 800 | 725.758 | 800 | 699 | 668
| Mean |  | 680.6667 | 700 | 700 | 750 | 741.6667 | 685.6667 | 776.6667 | 741.4359 | 733.3333 | 712.553 | 750 | 713.5 | 666.3333
| Median |  | 680 | 700 | 700 | 750 | 750 | 683.5 | 795 | 738.9537 | 700 | 720.587 | 750 | 713.5 | 669.5
| Std Dev. |  | 11.75868 | 0 | 0 | 54.77226 | 20.41241 | 12.14359 | 44.57204 | 8.440933 | 51.63978 | 26.9994 | 54.77226 | 13.96782 | 22.91433
| Rel.Std.Dev. |  | 1.728% | 0% | 0% | 7.303% | 2.752% | 1.771% | 5.739% | 1.138% | 7.042% | 3.789% | 7.303% | 1.958% | 3.439%
| PDM3 |  | -5.594% | -2.913% | -2.913% | 4.022% | 2.866% | -4.901% | 7.721% | 2.834% | 1.71% | -1.172% | 4.022% | -1.04% | -7.582%
| Z-Score (Absolute) |  | 0.69 | 0.28 | 0.28 | 0.76 | 0.76 | 0.67 | 1.68 | 0.58 | 0.41 | 0.02 | 0.76 | 0 | 0.98
| Analytical results for Zr in OREAS 935 (Indicative Value 74 ppm) | [17 empty] | Indicative
Zr | Round | Replicate | Lab | [15 empty] | 1
| No | No | 16 | [15 empty] | ppm
|  |  | PF*OES/MS | [15 empty] | 0
0
| 1 | 1 | 70.17 | [15 empty] | 1
| 1 | 2 | 73.77 | [15 empty] | 21
| 1 | 3 | 76.44 | [15 empty] | 16
| 1 | 4 | 75.63 | [15 empty] | 74.35333
| 1 | 5 | 77.91 | [15 empty] | 53
| 1 | 6 | 72.2
| Mean |  | 74.35333
| Median |  | 74.7
| Std Dev. |  | 2.86745
| Rel.Std.Dev. |  | 3.857%
| PDM3 |  | 4.441e-14%
| Z-Score (Absolute) |  | NA
Note on C17: Z-Scores have been calculated after removal of individual outliers. Laboratory batches are rejected if Z-Score > 2.5.
Note on C35: Z-Scores have been calculated after removal of individual outliers. Laboratory batches are rejected if Z-Score > 2.5.
Note on C53: Z-Scores have been calculated after removal of individual outliers. Laboratory batches are rejected if Z-Score > 2.5.
Note on C71: Z-Scores have been calculated after removal of individual outliers. Laboratory batches are rejected if Z-Score > 2.5.
Note on C89: Z-Scores have been calculated after removal of individual outliers. Laboratory batches are rejected if Z-Score > 2.5.
Note on C107: Z-Scores have been calculated after removal of individual outliers. Laboratory batches are rejected if Z-Score > 2.5.
Note on C125: Z-Scores have been calculated after removal of individual outliers. Laboratory batches are rejected if Z-Score > 2.5.
Note on C143: Z-Scores have been calculated after removal of individual outliers. Laboratory batches are rejected if Z-Score > 2.5.
Note on C161: Z-Scores have been calculated after removal of individual outliers. Laboratory batches are rejected if Z-Score > 2.5.
Note on C179: Z-Scores have been calculated after removal of individual outliers. Laboratory batches are rejected if Z-Score > 2.5.
Note on C197: Z-Scores have been calculated after removal of individual outliers. Laboratory batches are rejected if Z-Score > 2.5.
Note on C215: Z-Scores have been calculated after removal of individual outliers. Laboratory batches are rejected if Z-Score > 2.5.
Note on C233: Z-Scores have been calculated after removal of individual outliers. Laboratory batches are rejected if Z-Score > 2.5.
Note on C251: Z-Scores have been calculated after removal of individual outliers. Laboratory batches are rejected if Z-Score > 2.5.
Note on C269: Z-Scores have been calculated after removal of individual outliers. Laboratory batches are rejected if Z-Score > 2.5.
Note on C287: Z-Scores have been calculated after removal of individual outliers. Laboratory batches are rejected if Z-Score > 2.5.
Note on C305: Z-Scores have been calculated after removal of individual outliers. Laboratory batches are rejected if Z-Score > 2.5.
Note on C323: Z-Scores have been calculated after removal of individual outliers. Laboratory batches are rejected if Z-Score > 2.5.
Note on C341: Z-Scores have been calculated after removal of individual outliers. Laboratory batches are rejected if Z-Score > 2.5.
Note on C359: Z-Scores have been calculated after removal of individual outliers. Laboratory batches are rejected if Z-Score > 2.5.
Note on C377: Z-Scores have been calculated after removal of individual outliers. Laboratory batches are rejected if Z-Score > 2.5.
Note on C395: Z-Scores have been calculated after removal of individual outliers. Laboratory batches are rejected if Z-Score > 2.5.
Note on C413: Z-Scores have been calculated after removal of individual outliers. Laboratory batches are rejected if Z-Score > 2.5.
Note on C431: Z-Scores have been calculated after removal of individual outliers. Laboratory batches are rejected if Z-Score > 2.5.
Note on C449: Z-Scores have been calculated after removal of individual outliers. Laboratory batches are rejected if Z-Score > 2.5.
Note on C467: Z-Scores have been calculated after removal of individual outliers. Laboratory batches are rejected if Z-Score > 2.5.
Note on C485: Z-Scores have been calculated after removal of individual outliers. Laboratory batches are rejected if Z-Score > 2.5.
Note on C503: Z-Scores have been calculated after removal of individual outliers. Laboratory batches are rejected if Z-Score > 2.5.
Note on C521: Z-Scores have been calculated after removal of individual outliers. Laboratory batches are rejected if Z-Score > 2.5.
Note on C539: Z-Scores have been calculated after removal of individual outliers. Laboratory batches are rejected if Z-Score > 2.5.
Note on C557: Z-Scores have been calculated after removal of individual outliers. Laboratory batches are rejected if Z-Score > 2.5.
Note on C575: Z-Scores have been calculated after removal of individual outliers. Laboratory batches are rejected if Z-Score > 2.5.
Note on C593: Z-Scores have been calculated after removal of individual outliers. Laboratory batches are rejected if Z-Score > 2.5.
Note on C611: Z-Scores have been calculated after removal of individual outliers. Laboratory batches are rejected if Z-Score > 2.5.
Note on C629: Z-Scores have been calculated after removal of individual outliers. Laboratory batches are rejected if Z-Score > 2.5.
Note on C647: Z-Scores have been calculated after removal of individual outliers. Laboratory batches are rejected if Z-Score > 2.5.
Note on C665: Z-Scores have been calculated after removal of individual outliers. Laboratory batches are rejected if Z-Score > 2.5.
Note on C683: Z-Scores have been calculated after removal of individual outliers. Laboratory batches are rejected if Z-Score > 2.5.
Note on C701: Z-Scores have been calculated after removal of individual outliers. Laboratory batches are rejected if Z-Score > 2.5.
Note on C719: Z-Scores have been calculated after removal of individual outliers. Laboratory batches are rejected if Z-Score > 2.5.
Note on C737: Z-Scores have been calculated after removal of individual outliers. Laboratory batches are rejected if Z-Score > 2.5.
Note on C755: Z-Scores have been calculated after removal of individual outliers. Laboratory batches are rejected if Z-Score > 2.5.
Note on C773: Z-Scores have been calculated after removal of individual outliers. Laboratory batches are rejected if Z-Score > 2.5.
Note on C791: Z-Scores have been calculated after removal of individual outliers. Laboratory batches are rejected if Z-Score > 2.5.
Note on C809: Z-Scores have been calculated after removal of individual outliers. Laboratory batches are rejected if Z-Score > 2.5.
Note on C827: Z-Scores have been calculated after removal of individual outliers. Laboratory batches are rejected if Z-Score > 2.5.
Note on C845: Z-Scores have been calculated after removal of individual outliers. Laboratory batches are rejected if Z-Score > 2.5.
Note on C863: Z-Scores have been calculated after removal of individual outliers. Laboratory batches are rejected if Z-Score > 2.5.
Note on C881: Z-Scores have been calculated after removal of individual outliers. Laboratory batches are rejected if Z-Score > 2.5.
Note on C899: Z-Scores have been calculated after removal of individual outliers. Laboratory batches are rejected if Z-Score > 2.5.
Note on C917: Z-Scores have been calculated after removal of individual outliers. Laboratory batches are rejected if Z-Score > 2.5.
Note on C935: Z-Scores have been calculated after removal of individual outliers. Laboratory batches are rejected if Z-Score > 2.5.
Note on C953: Z-Scores have been calculated after removal of individual outliers. Laboratory batches are rejected if Z-Score > 2.5.
Note on C971: Z-Scores have been calculated after removal of individual outliers. Laboratory batches are rejected if Z-Score > 2.5.
Note on C989: Z-Scores have been calculated after removal of individual outliers. Laboratory batches are rejected if Z-Score > 2.5.
Note on C1007: Z-Scores have been calculated after removal of individual outliers. Laboratory batches are rejected if Z-Score > 2.5.
Note on C1025: Z-Scores have been calculated after removal of individual outliers. Laboratory batches are rejected if Z-Score > 2.5.
Note on C1043: Z-Scores have been calculated after removal of individual outliers. Laboratory batches are rejected if Z-Score > 2.5.