## Abbreviations
Table 1. Abbreviations used for OREAS 460
Abbreviation | Explanation
< | ‘less than’
IND | indeterminate
NR | not reported
PDM3 | percent deviation of lab mean from corrected mean of means
Rel.Std.Dev. | one sigma relative standard deviation
Std.Dev. | one sigma standard deviation
Method Codes:
4A*MS | 4-acid (HF-HNO3-HClO4-HCl) digest with ICP-MS finish
4A*OES | 4-acid (HF-HNO3-HClO4-HCl) digest with ICP-OES finish
4A*OES/MS | 4-acid (HF-HNO3-HClO4-HCl) digest with ICP-OES or ICP-MS finish as appropriate
at 1000°C | loss on ignition at 1000°C
BF*MS | lithium borate fusion with ICP-MS finish
BF*OES | lithium borate fusion with ICP-OES finish
BF*OES/MS | lithium borate fusion with ICP-OES or ICP-MS finish as appropriate
BF*XRF | lithium borate fusion with XRF finish
PF*MS | sodium peroxide fusion with ICP-MS finish
PF*OES | sodium peroxide fusion with ICP-OES finish
PF*OES/MS | sodium peroxide fusion with OES or MS finish as appropriate
Legend:- | (for Method Group Tabulated Results omitted in the determination of Certified Values)
Individual | - Outlying individual values
Batch & Limits | - Outlying laboratory batch data sets and superfluous limit values

## Laboratory List
Table 5. Participating Laboratory List used for OREAS 460
Laboratory Name and Location
ALS, Brisbane, QLD, Australia
ALS, Lima, Peru
ALS, Loughrea, Galway, Ireland
ALS, Perth, WA, Australia
ALS, Vancouver, BC, Canada
Bureau Veritas Commodities Canada Ltd, Vancouver, BC, Canada
Bureau Veritas Geoanalytical, Perth, WA, Australia
Intertek Genalysis, Adelaide, SA, Australia
Intertek Genalysis, Perth, WA, Australia
Intertek Testing Services, Cupang, Muntinlupa, Philippines
Intertek Testing Services, Shunyi, Beijing, China
Nagrom, Perth, WA, Australia
PT Intertek Utama Services, Jakarta Timur, DKI Jakarta, Indonesia
SGS Australia Mineral Services, Perth (Newburn), WA, Australia
SGS Geosol Laboratorios Ltda, Vespasiano, Minas Gerais, Brazil
SGS Lakefield Research Ltd, Lakefield, Ontario, Canada
SGS Mineral Services, Townsville, QLD, Australia
SGS South Africa Pty Ltd, Booysens, Gauteng, South Africa
SGS Vostok Limited, Chita, Russian Federation
Shiva Analyticals Ltd, Bangalore North, Karnataka, India
UIS Analytical Services, Centurion , South Africa
Legend:- | (for Method Group Tabulated Results omitted in the determination of Certified Values)
Individual | - Outlying individual values
Batch & Limits | - Outlying laboratory batch data sets and superfluous limit values

## Certified Values
Table 2. Certified Values, SD's, 95% Confidence and Tolerance Limits for OREAS 460
Constituent | Certified | SD | 95% Confidence Limits |  | 95% Tolerance Limits
| Value |  | Low | High | Low | High
Borate Fusion XRF
CeO2, Cerium(IV) oxide (ppm) | 2213.413 | 87.62696 | 2160.641 | 2266.185 | 2048.149 | 2378.676
Fe2O3, Iron(III) oxide (wt.%) | 26.81 | 0.3833968 | 26.31797 | 27.30203 | 26.62846 | 26.99154
La2O3, Lanthanum(III) oxide (ppm) | 1626.431 | 62.19646 | 1583.42 | 1669.443 | IND | IND
Nd2O3, Neodymium(III) oxide (ppm) | 957.8267 | 66.00701 | 902.6321 | 1013.021 | IND | IND
Pr6O11, Praseodymium(III,IV) oxide (ppm) | 289.4746 | 62.98346 | 226.3747 | 352.5746 | IND | IND
Thermogravimetry
LOI, Loss On Ignition @1000°C (wt.%) | 2.543889 | 0.2089057 | 2.316243 | 2.771535 | 2.474012 | 2.613766
Borate / Peroxide Fusion ICP
Al2O3, Aluminium(III) oxide (wt.%) | 12.72696 | 0.2553894 | 12.57099 | 12.88293 | 12.54454 | 12.90938
BaO, Barium oxide (ppm) | 902.0704 | 59.07788 | 869.8737 | 934.2671 | 887.622 | 916.5188
Be, Beryllium (ppm) | 2.478858 | 0.4215657 | 2.099297 | 2.85842 | IND | IND
Bi, Bismuth (ppm) | 1.48442 | 0.3269518 | 1.212896 | 1.755944 | IND | IND
CaO, Calcium oxide (wt.%) | 0.9748339 | 0.0336737 | 0.9520546 | 0.9976132 | 0.9495039 | 1.000164
CeO2, Cerium(IV) oxide (ppm) | 2208.867 | 88.73976 | 2155.151 | 2262.584 | 2152.652 | 2265.083
Co, Cobalt (ppm) | 9.436231 | 1.482253 | 7.780638 | 11.09182 | 9.033029 | 9.839434
Cr2O3, Chromium(III) oxide (ppm) | 574.6394 | 30.46897 | 555.0968 | 594.1819 | 558.9699 | 590.3088
Cs, Cesium (ppm) | 3.677096 | 0.2455833 | 3.570933 | 3.783258 | 3.508464 | 3.845727
Dy2O3, Dysprosium(III) oxide (ppm) | 22.77647 | 0.8620854 | 22.30026 | 23.25267 | 21.97542 | 23.57751
Er2O3, Erbium(III) oxide (ppm) | 6.875891 | 0.3999371 | 6.670469 | 7.081313 | 6.603899 | 7.147882
Eu2O3, Europium(III) oxide (ppm) | 26.3311 | 1.115557 | 25.65941 | 27.00279 | 25.70259 | 26.95961
Fe2O3, Iron(III) oxide (wt.%) | 27.02467 | 0.8978632 | 26.42987 | 27.61947 | 26.49717 | 27.55217
Ga, Gallium (ppm) | 33.83733 | 1.743616 | 31.70033 | 35.97433 | 32.59503 | 35.07963
Gd2O3, Gadolinium(III) oxide (ppm) | 57.69649 | 3.411963 | 55.58972 | 59.80326 | 55.84717 | 59.54581
HfO2, Hafnium dioxide (ppm) | 13.92884 | 0.664222 | 13.56374 | 14.29395 | 13.24974 | 14.60794
Ho2O3, Holmium(III) oxide (ppm) | 3.176223 | 0.2513023 | 3.034016 | 3.318429 | 3.074439 | 3.278006
K2O, Potassium oxide (wt.%) | 1.481984 | 0.1032042 | 1.409923 | 1.554044 | 1.447255 | 1.516712
La2O3, Lanthanum(III) oxide (ppm) | 1605.906 | 88.04824 | 1555.819 | 1655.994 | 1576.416 | 1635.396
Li, Lithium (ppm) | 19.56178 | 0.852038 | 19.0493 | 20.07426 | IND | IND
Lu2O3, Lutetium(III) oxide (ppm) | 0.5931982 | 0.05543908 | 0.562978 | 0.6234184 | 0.5612094 | 0.6251871
MgO, Magnesium oxide (wt.%) | 1.246058 | 0.05512872 | 1.210707 | 1.28141 | 1.218963 | 1.273154
MnO, Manganese oxide (ppm) | 466.2503424 | 39.09596 | 432.3588 | 500.1419 | 452.2434 | 480.2573
Mo, Molybdenum (ppm) | 25.18433 | 3.656229 | 21.93094 | 28.43772 | 23.77147 | 26.59718
Nb2O5, Niobium(V) oxide (ppm) | 997.8676 | 55.76123 | 962.221 | 1033.514 | 974.431 | 1021.304
Nd2O3, Neodymium(III) oxide (ppm) | 911.302 | 54.41604 | 879.3183 | 943.2858 | 895.7095 | 926.8946
NiO, Nickel oxide (ppm) | 67.83391 | 6.269505 | 65.11336 | 70.55446 | 58.71176 | 76.95606
P2O5, Phosphorus(V) oxide (wt.%) | 0.454541 | 0.03315901 | 0.434966 | 0.474116 | 0.4154885 | 0.4935936
PbO, Lead oxide (ppm) | 72.39712 | 5.764602 | 69.38594 | 75.40831 | 62.19318 | 82.60107
Pr6O11, Praseodymium(III,IV) oxide (ppm) | 294.4713 | 10.26188 | 288.3613 | 300.5814 | 286.0195 | 302.9232
Rb, Rubidium (ppm) | 75.21619 | 4.082396 | 72.64073 | 77.79166 | 73.58262 | 76.84977
Sb, Antimony (ppm) | 3.708175 | 0.391101 | 3.198064 | 4.218286 | 3.326868 | 4.089482
SiO2, Silicon dioxide (wt.%) | 49.80241 | 0.6244193 | 49.36649 | 50.23834 | 49.05259 | 50.55223
Sm2O3, Samarium(III) oxide (ppm) | 124.5091 | 3.923287 | 122.3932 | 126.6249 | 121.9445 | 127.0736
SnO2, Tin dioxide (ppm) | 20.36826 | 2.720601 | 18.65566 | 22.08086 | IND | IND
SrO, Strontium oxide (ppm) | 360.4524 | 13.98811 | 352.5897 | 368.3151 | 351.8965 | 369.0083
Ta2O5, Tantalum(V) oxide (ppm) | 16.77798 | 0.7817878 | 16.32431 | 17.23166 | 15.59016 | 17.96581
Tb4O7, Terbium(III,IV) oxide (ppm) | 5.695516 | 0.2495223 | 5.561116 | 5.829916 | 5.494482 | 5.896551
ThO2, Thorium dioxide (ppm) | 131.8798 | 3.709373 | 129.5985 | 134.1611 | 129.6251 | 134.1345
TiO2, Titanium dioxide (wt.%) | 2.00224 | 0.04633775 | 1.972759 | 2.031721 | 1.966705 | 2.037776
Tm2O3, Thulium(III) oxide (ppm) | 0.8021292 | 0.06173179 | 0.77176 | 0.8324983 | 0.7501788 | 0.8540796
U3O8, Uranium(V,VI) oxide (ppm) | 4.967297 | 0.2274609 | 4.847509 | 5.087084 | 4.80643 | 5.128164
V2O5, Vanadium(V) oxide (ppm) | 455.6224 | 22.39739 | 442.4418 | 468.803 | 439.1819 | 472.0629
WO3, Tungsten trioxide (ppm) | < 8 | IND | IND | IND | IND | IND
Y2O3, Yttrium(III) oxide (ppm) | 75.8125 | 3.292984 | 73.73099 | 77.89401 | 73.99476 | 77.63024
Yb2O3, Ytterbium(III) oxide (ppm) | 4.449478 | 0.2986386 | 4.284547 | 4.614409 | 4.269952 | 4.629004
ZnO, Zinc oxide (ppm) | 150.073088 | 28.97551 | 116.3043 | 183.8419 | IND | IND
ZrO2, Zirconium dioxide (ppm) | 638.06412 | 28.97466 | 618.5918 | 657.5364 | 611.8986 | 664.2297
4-Acid Digestion
Ag, Silver (ppm) | < 1 | IND | IND | IND | IND | IND
Al, Aluminium (wt.%) | 6.554691 | 0.230372 | 6.42357 | 6.685812 | 6.4662 | 6.643182
As, Arsenic (ppm) | 53.48232 | 3.426453 | 51.14351 | 55.82114 | 51.89831 | 55.06634
Ba, Barium (ppm) | 814.8652 | 23.25908 | 800.3047 | 829.4257 | 802.9752 | 826.7552
Be, Beryllium (ppm) | 2.399271 | 0.1085603 | 2.352434 | 2.446109 | 2.248513 | 2.550029
Bi, Bismuth (ppm) | 1.444908 | 0.07734742 | 1.400321 | 1.489495 | 1.36259 | 1.527225
Ca, Calcium (wt.%) | 0.7010015 | 0.03459248 | 0.6810647 | 0.7209383 | 0.6888874 | 0.7131156
Cd, Cadmium (ppm) | < 0.1 | IND | IND | IND | IND | IND
Ce, Cerium (ppm) | 1853.454 | 132.7711 | 1737.958 | 1968.951 | 1812.117 | 1894.792
Co, Cobalt (ppm) | 10.02533 | 0.5493097 | 9.683058 | 10.3676 | 9.621631 | 10.42902
Cr, Chromium (ppm) | 346.9894 | 28.1936 | 326.7757 | 367.2031 | 334.7087 | 359.2701
Cs, Cesium (ppm) | 3.777898 | 0.2727882 | 3.617978 | 3.937819 | 3.647237 | 3.90856
Cu, Copper (ppm) | 41.7354 | 1.996671 | 40.46929 | 43.0015 | 39.4855 | 43.98529
Dy, Dysprosium (ppm) | 18.03065 | 0.436045 | 17.77373 | 18.28757 | 17.66306 | 18.39823
Er, Erbium (ppm) | 4.651298 | 0.2162606 | 4.505015 | 4.797581 | 4.511026 | 4.791571
Eu, Europium (ppm) | 23.06466 | 1.311334 | 22.15015 | 23.97917 | 22.33196 | 23.79735
Fe, Iron (wt.%) | 18.56147 | 0.4305116 | 18.29651 | 18.82644 | 18.25485 | 18.8681
Ga, Gallium (ppm) | 33.03747 | 4.267038 | 28.89186 | 37.18308 | 31.76578 | 34.30916
Gd, Gadolinium (ppm) | 48.16392 | 2.463489 | 46.42259 | 49.90526 | 47.09155 | 49.2363
Hf, Hafnium (ppm) | 6.086106 | 0.5802018 | 5.673664 | 6.498547 | 5.847437 | 6.324774
Ho, Holmium (ppm) | 2.366625 | 0.133474 | 2.279589 | 2.45366 | 2.279053 | 2.454196
In, Indium (ppm) | 0.3091566 | 0.01733362 | 0.2989794 | 0.3193338 | 0.2957876 | 0.3225257
K, Potassium (wt.%) | 1.246624 | 0.03511143 | 1.224727 | 1.268522 | 1.222635 | 1.270613
La, Lanthanum (ppm) | 1298.023 | 113.2028 | 1227.837 | 1368.208 | 1268.468 | 1327.577
Li, Lithium (ppm) | 18.33771 | 1.483365 | 17.49475 | 19.18067 | 17.59047 | 19.08495
Lu, Lutetium (ppm) | 0.355384 | 0.0472354 | 0.3281051 | 0.3826629 | 0.3359434 | 0.3748247
Mg, Magnesium (wt.%) | 0.7244647 | 0.05798026 | 0.6895506 | 0.7593788 | 0.7128892 | 0.7360402
Mn, Manganese (ppm) | 307.2281 | 29.18459 | 288.4507 | 326.0054 | 299.7505 | 314.7057
Mo, Molybdenum (ppm) | 25.42481 | 0.7285053 | 25.03031 | 25.8193 | 24.75578 | 26.09384
Na, Sodium (wt.%) | 0.1331576 | 0.005869322 | 0.1296418 | 0.1366734 | IND | IND
Nd, Neodymium (ppm) | 791.8908 | 26.50735 | 775.0222 | 808.7594 | 770.3767 | 813.4049
Ni, Nickel (ppm) | 61.69866 | 3.952448 | 59.02211 | 64.37521 | 58.36271 | 65.03461
P, Phosphorus (wt.%) | 0.1927792 | 0.00927257 | 0.1870902 | 0.1984682 | 0.1875533 | 0.198005
Pb, Lead (ppm) | 64.98535 | 2.359939 | 63.24619 | 66.72451 | 63.35939 | 66.61132
Pr, Praseodymium (ppm) | 239.6994 | 11.2442 | 233.1753 | 246.2234 | 231.734 | 247.6647
Rb, Rubidium (ppm) | 76.42459 | 5.217463 | 73.38557 | 79.46361 | 74.29998 | 78.5492
Re, Rhenium (ppm) | < 0.004 | IND | IND | IND | IND | IND
S, Sulphur (ppm) | 291.3944 | 41.16203 | 267.0032 | 315.7857 | IND | IND
Sb, Antimony (ppm) | 3.397254 | 0.2890318 | 3.207268 | 3.587241 | 3.251536 | 3.542972
Sc, Scandium (ppm) | 27.88257 | 1.260191 | 27.1205 | 28.64464 | 26.92537 | 28.83977
Se, Selenium (ppm) | < 5 | IND | IND | IND | IND | IND
Sm, Samarium (ppm) | 101.2893 | 4.776961 | 98.46569 | 104.113 | 98.92648 | 103.6522
Sn, Tin (ppm) | 13.27131 | 1.125563 | 12.49645 | 14.04617 | 12.84989 | 13.69274
Sr, Strontium (ppm) | 305.5116 | 15.04814 | 296.3535 | 314.6697 | 300.0387 | 310.9846
Ta, Tantalum (ppm) | 11.47002 | 1.616755 | 10.11519 | 12.82485 | 11.00946 | 11.93059
Tb, Terbium (ppm) | 4.603715 | 0.1715024 | 4.500656 | 4.706774 | 4.473439 | 4.733991
Te, Tellurium (ppm) | 0.2059524 | 0.03728987 | 0.1754099 | 0.2364948 | 0.1508469 | 0.2610578
Th, Thorium (ppm) | 113.2719 | 4.852834 | 110.0436 | 116.5002 | 110.9261 | 115.6177
Ti, Titanium (wt.%) | 0.7306901 | 0.1396013 | 0.6404203 | 0.82096 | 0.7050277 | 0.7563526
Tl, Thallium (ppm) | 0.377686 | 0.02858681 | 0.3643848 | 0.3909872 | 0.3516116 | 0.4037604
Tm, Thulium (ppm) | 0.5028796 | 0.04778264 | 0.4749285 | 0.5308306 | 0.471873 | 0.5338861
U, Uranium (ppm) | 3.852201 | 0.1656017 | 3.757037 | 3.947364 | 3.708112 | 3.996289
V, Vanadium (ppm) | 237.9018 | 14.44721 | 228.9822 | 246.8214 | 232.2926 | 243.511
W, Tungsten (ppm) | 3.139245 | 0.2871615 | 2.920217 | 3.358273 | 2.85876 | 3.41973
Y, Yttrium (ppm) | 49.3029 | 2.589134 | 47.83742 | 50.76838 | 47.47047 | 51.13533
Yb, Ytterbium (ppm) | 2.644963 | 0.189134 | 2.538639 | 2.751287 | 2.524628 | 2.765298
Zn, Zinc (ppm) | 116.8991 | 6.732826 | 112.6164 | 121.1818 | 114.6559 | 119.1423
Zr, Zirconium (ppm) | 217.6219 | 25.25655 | 201.3702 | 233.8736 | 212.026 | 223.2177

## Indicative Values
Table 3. Indicative Values for OREAS 460
Constituent | Unit | Value | Constituent | Unit | Value | Constituent | Unit | Value
Borate Fusion XRF
Al2O3 | wt.% | 12.7975 | Lu2O3 | ppm | < 20 | Ta2O5 | ppm | < 100
BaO | ppm | 950 | MgO | wt.% | 1.244583 | Tb4O7 | ppm | < 20
CaO | wt.% | 1.01625 | MnO | ppm | 487.5 | ThO2 | ppm | 166.4262
Cr2O3 | ppm | 375 | Na2O | wt.% | 0.20375 | TiO2 | wt.% | 1.992917
Dy2O3 | ppm | 16.66667 | Nb2O5 | ppm | 984.0083 | Tm2O3 | ppm | < 10
Er2O3 | ppm | < 10 | P2O5 | wt.% | 0.4706111 | U3O8 | ppm | < 100
Eu2O3 | ppm | < 100 | SiO2 | wt.% | 50.42042 | V2O5 | ppm | 476.6667
Gd2O3 | ppm | 87.5 | Sm2O3 | ppm | 138.4092 | WO3 | ppm | < 100
HfO2 | ppm | < 100 | SnO2 | ppm | < 100 | Y2O3 | ppm | 106.6667
Ho2O3 | ppm | < 10 | SO3 | wt.% | 0.06766667 | Yb2O3 | ppm | < 10
K2O | wt.% | 1.536111 | SrO | ppm | 100 | ZrO2 | ppm | 566.6667
Thermogravimetry
H2O- | wt.% | 0.7516667
Borate / Peroxide Fusion ICP
Ag | ppm | 7.666667 | Ge | ppm | 1.625 | Sc | ppm | 34.5
As | ppm | 74.81686 | In | ppm | 0.312967934 | Se | ppm | < 20
B | ppm | 122.0833 | Na | wt.% | 0.1317409 | Te | ppm | < 1
Cd | ppm | < 1 | Re | ppm | < 0.1 | Tl | ppm | < 0.5
Cu | ppm | 43.6944 | S | ppm | 320.8333
4-Acid Digestion
Ge | ppm | 1.791841 | Nb | ppm | 616.0824

## Performance Gates
Table 4. Pooled-Lab Performance Gates for OREAS 460
Constituent | Certified Value | Absolute Standard Deviations |  |  |  |  | Relative Standard Deviations |  |  | 5% window
|  | 1SD | 2SD Low | 2SD High | 3SD Low | 3SD High | 1RSD | 2RSD | 3RSD | Low | High
Borate Fusion XRF
CeO2, ppm | 2213.413 | 87.62696 | 2038.159 | 2388.667 | 1950.532 | 2476.294 | 3.959% | 7.918% | 11.88% | 2102.742 | 2324.083
Fe2O3, wt.% | 26.81 | 0.3833968 | 26.04321 | 27.57679 | 25.65981 | 27.96019 | 1.43% | 2.86% | 4.29% | 25.4695 | 28.1505
La2O3, ppm | 1626.431 | 62.19646 | 1502.038 | 1750.824 | 1439.842 | 1813.02 | 3.824% | 7.648% | 11.47% | 1545.11 | 1707.753
Nd2O3, ppm | 957.8267 | 66.00701 | 825.8126 | 1089.841 | 759.8056 | 1155.848 | 6.891% | 13.78% | 20.67% | 909.9353 | 1005.718
Pr6O11, ppm | 289.4746 | 62.98346 | 163.5077 | 415.4416 | 100.5242 | 478.425 | 21.76% | 43.52% | 65.27% | 275.0009 | 303.9484
Thermogravimetry
LOI, wt.% | 2.543889 | 0.2089057 | 2.126078 | 2.9617 | 1.917172 | 3.170606 | 8.212% | 16.42% | 24.64% | 2.416694 | 2.671083
Borate / Peroxide Fusion ICP
Al2O3, wt.% | 12.72696 | 0.2553894 | 12.21618 | 13.23774 | 11.96079 | 13.49313 | 2.007% | 4.013% | 6.02% | 12.09061 | 13.36331
BaO, ppm | 902.0704 | 59.07788 | 783.9146 | 1020.226 | 724.8367 | 1079.304 | 6.549% | 13.1% | 19.65% | 856.9668 | 947.1739
Be, ppm | 2.478858 | 0.4215657 | 1.635727 | 3.32199 | 1.214161 | 3.743555 | 17.01% | 34.01% | 51.02% | 2.354915 | 2.602801
Bi, ppm | 1.48442 | 0.3269518 | 0.8305165 | 2.138324 | 0.5035646 | 2.465276 | 22.03% | 44.05% | 66.08% | 1.410199 | 1.558641
CaO, wt.% | 0.9748339 | 0.0336737 | 0.9074865 | 1.042181 | 0.8738128 | 1.075855 | 3.454% | 6.909% | 10.36% | 0.9260922 | 1.023576
CeO2, ppm | 2208.867 | 88.73976 | 2031.388 | 2386.347 | 1942.648 | 2475.087 | 4.017% | 8.035% | 12.05% | 2098.424 | 2319.311
Co, ppm | 9.436231 | 1.482253 | 6.471726 | 12.40074 | 4.989473 | 13.88299 | 15.71% | 31.42% | 47.12% | 8.96442 | 9.908043
Cr2O3, ppm | 574.6394 | 30.46897 | 513.7014 | 635.5773 | 483.2324 | 666.0463 | 5.302% | 10.6% | 15.91% | 545.9074 | 603.3713
Cs, ppm | 3.677096 | 0.2455833 | 3.185929 | 4.168262 | 2.940346 | 4.413845 | 6.679% | 13.36% | 20.04% | 3.493241 | 3.86095
Dy2O3, ppm | 22.77647 | 0.8620854 | 21.0523 | 24.50064 | 20.19021 | 25.36272 | 3.785% | 7.57% | 11.35% | 21.63764 | 23.91529
Er2O3, ppm | 6.875891 | 0.3999371 | 6.076016 | 7.675765 | 5.676079 | 8.075702 | 5.817% | 11.63% | 17.45% | 6.532096 | 7.219685
Eu2O3, ppm | 26.3311 | 1.115557 | 24.09998 | 28.56221 | 22.98443 | 29.67777 | 4.237% | 8.473% | 12.71% | 25.01454 | 27.64765
Fe2O3, wt.% | 27.02467 | 0.8978632 | 25.22894 | 28.82039 | 24.33108 | 29.71826 | 3.322% | 6.645% | 9.967% | 25.67343 | 28.3759
Ga, ppm | 33.83733 | 1.743616 | 30.3501 | 37.32457 | 28.60649 | 39.06818 | 5.153% | 10.31% | 15.46% | 32.14547 | 35.5292
Gd2O3, ppm | 57.69649 | 3.411963 | 50.87256 | 64.52041 | 47.4606 | 67.93238 | 5.914% | 11.83% | 17.74% | 54.81166 | 60.58131
HfO2, ppm | 13.92884 | 0.664222 | 12.6004 | 15.25729 | 11.93618 | 15.92151 | 4.769% | 9.537% | 14.31% | 13.2324 | 14.6252855
Ho2O3, ppm | 3.176223 | 0.2513023 | 2.673618 | 3.678827 | 2.422316 | 3.930129 | 7.912% | 15.82% | 23.74% | 3.017411 | 3.335034
K2O, wt.% | 1.481984 | 0.1032042 | 1.275575 | 1.688392 | 1.172371 | 1.791596 | 6.964% | 13.93% | 20.89% | 1.407885 | 1.556083
La2O3, ppm | 1605.906 | 88.04824 | 1429.81 | 1782.003 | 1341.762 | 1870.051 | 5.483% | 10.97% | 16.45% | 1525.611 | 1686.202
Li, ppm | 19.56178 | 0.852038 | 17.8577 | 21.26586 | 17.00567 | 22.11789 | 4.356% | 8.711% | 13.07% | 18.58369 | 20.53987
Lu2O3, ppm | 0.5931982 | 0.05543908 | 0.4823201 | 0.7040764 | 0.426881 | 0.7595155 | 9.346% | 18.69% | 28.04% | 0.5635383 | 0.6228581
MgO, wt.% | 1.246058 | 0.05512872 | 1.135801 | 1.356316 | 1.080672 | 1.411445 | 4.424% | 8.848% | 13.27% | 1.183755 | 1.308361
MnO, ppm | 466.2503424 | 39.09596 | 388.0584 | 544.4423 | 348.9625 | 583.5382 | 8.385% | 16.77% | 25.16% | 442.9378 | 489.5629
Mo, ppm | 25.18433 | 3.656229 | 17.87187 | 32.49679 | 14.21564 | 36.15302 | 14.52% | 29.04% | 43.55% | 23.92511 | 26.44354
Nb2O5, ppm | 997.8676 | 55.76123 | 886.3451 | 1109.39 | 830.5839 | 1165.151 | 5.588% | 11.18% | 16.76% | 947.9742 | 1047.761
Nd2O3, ppm | 911.302 | 54.41604 | 802.47 | 1020.134 | 748.0539 | 1074.55 | 5.971% | 11.94% | 17.91% | 865.7369 | 956.8671
NiO, ppm | 67.83391 | 6.269505 | 55.2949 | 80.37292 | 49.02539 | 86.64243 | 9.242% | 18.48% | 27.73% | 64.44221 | 71.22561
P2O5, wt.% | 0.454541 | 0.03315901 | 0.388223 | 0.520859 | 0.355064 | 0.5540181 | 7.295% | 14.59% | 21.89% | 0.431814 | 0.4772681
PbO, ppm | 72.39712 | 5.764602 | 60.86792 | 83.92633 | 55.10332 | 89.69093 | 7.962% | 15.92% | 23.89% | 68.77727 | 76.01698
Pr6O11, ppm | 294.4713 | 10.26188 | 273.9476 | 314.9951 | 263.6857 | 325.257 | 3.485% | 6.97% | 10.45% | 279.7478 | 309.1949
Rb, ppm | 75.21619 | 4.082396 | 67.0514 | 83.38099 | 62.96901 | 87.46338 | 5.428% | 10.86% | 16.28% | 71.45538 | 78.977
Sb, ppm | 3.708175 | 0.391101 | 2.925973 | 4.490377 | 2.534872 | 4.881478 | 10.55% | 21.09% | 31.64% | 3.522766 | 3.893584
SiO2, wt.% | 49.80241 | 0.6244193 | 48.55357 | 51.05125 | 47.92915 | 51.67567 | 1.254% | 2.508% | 3.761% | 47.31229 | 52.29253
Sm2O3, ppm | 124.5091 | 3.923287 | 116.6625 | 132.3556 | 112.7392 | 136.2789 | 3.151% | 6.302% | 9.453% | 118.2836 | 130.7345
SnO2, ppm | 20.36826 | 2.720601 | 14.92706 | 25.80946 | 12.20646 | 28.53007 | 13.36% | 26.71% | 40.07% | 19.34985 | 21.3866765
SrO, ppm | 360.4524 | 13.98811 | 332.4762 | 388.4286 | 318.4881 | 402.4167 | 3.881% | 7.761% | 11.64% | 342.4298 | 378.475
Ta2O5, ppm | 16.77798 | 0.7817878 | 15.21441 | 18.34156 | 14.43262 | 19.12335 | 4.66% | 9.319% | 13.98% | 15.93908 | 17.61688
Tb4O7, ppm | 5.695516 | 0.2495223 | 5.196472 | 6.194561 | 4.946949 | 6.444083 | 4.381% | 8.762% | 13.14% | 5.41074 | 5.980292
ThO2, ppm | 131.8798 | 3.709373 | 124.461 | 139.2985 | 120.7517 | 143.0079 | 2.813% | 5.625% | 8.438% | 125.2858 | 138.4738
TiO2, wt.% | 2.00224 | 0.04633775 | 1.909565 | 2.094916 | 1.863227 | 2.141253 | 2.314% | 4.629% | 6.943% | 1.902128 | 2.102352
Tm2O3, ppm | 0.8021292 | 0.06173179 | 0.6786656 | 0.9255928 | 0.6169338 | 0.9873245 | 7.696% | 15.39% | 23.09% | 0.7620227 | 0.8422356
U3O8, ppm | 4.967297 | 0.2274609 | 4.512375 | 5.422219 | 4.284914 | 5.64968 | 4.579% | 9.158% | 13.74% | 4.718932 | 5.215662
V2O5, ppm | 455.6224 | 22.39739 | 410.8276 | 500.4172 | 388.4302 | 522.8146 | 4.916% | 9.832% | 14.75% | 432.8413 | 478.4035
WO3, ppm | < 8 | IND | IND | IND | IND | IND | IND | IND | IND | IND | IND
Y2O3, ppm | 75.8125 | 3.292984 | 69.22653 | 82.39847 | 65.93355 | 85.69145 | 4.344% | 8.687% | 13.03% | 72.02188 | 79.60313
Yb2O3, ppm | 4.449478 | 0.2986386 | 3.852201 | 5.046755 | 3.553562 | 5.345394 | 6.712% | 13.42% | 20.14% | 4.227004 | 4.671952
ZnO, ppm | 150.073088 | 28.97551 | 92.12206 | 208.0241 | 63.14655 | 236.9996 | 19.31% | 38.62% | 57.92% | 142.5694336 | 157.5767424
ZrO2, ppm | 638.06412 | 28.97466 | 580.1148 | 696.0134 | 551.1402 | 724.9881 | 4.541% | 9.082% | 13.62% | 606.160914 | 669.967326
4-Acid Digestion
Ag, ppm | < 1 | IND | IND | IND | IND | IND | IND | IND | IND | IND | IND
Al, wt.% | 6.554691 | 0.230372 | 6.093947 | 7.015435 | 5.863575 | 7.245807 | 3.515% | 7.029% | 10.54% | 6.226957 | 6.882426
As, ppm | 53.48232 | 3.426453 | 46.62942 | 60.33523 | 43.20296 | 63.76168 | 6.407% | 12.81% | 19.22% | 50.80821 | 56.15644
Ba, ppm | 814.8652 | 23.25908 | 768.3471 | 861.3834 | 745.088 | 884.6425 | 2.854% | 5.709% | 8.563% | 774.122 | 855.6085
Be, ppm | 2.399271 | 0.1085603 | 2.182151 | 2.616392 | 2.07359 | 2.724952 | 4.525% | 9.049% | 13.57% | 2.279308 | 2.519235
Bi, ppm | 1.444908 | 0.07734742 | 1.290213 | 1.599602 | 1.212865 | 1.67695 | 5.353% | 10.71% | 16.06% | 1.372662 | 1.517153
Ca, wt.% | 0.7010015 | 0.03459248 | 0.6318166 | 0.7701865 | 0.5972241 | 0.804779 | 4.935% | 9.869% | 14.8% | 0.6659514 | 0.7360516
Cd, ppm | < 0.1 | IND | IND | IND | IND | IND | IND | IND | IND | IND | IND
Ce, ppm | 1853.454 | 132.7711 | 1587.912 | 2118.997 | 1455.141 | 2251.768 | 7.163% | 14.33% | 21.49% | 1760.782 | 1946.127
Co, ppm | 10.02533 | 0.5493097 | 8.926708 | 11.12395 | 8.377398 | 11.67326 | 5.479% | 10.96% | 16.44% | 9.524061 | 10.52659
Cr, ppm | 346.9894 | 28.1936 | 290.6022 | 403.3766 | 262.4086 | 431.5702 | 8.125% | 16.25% | 24.38% | 329.6399 | 364.3389
Cs, ppm | 3.777898 | 0.2727882 | 3.232322 | 4.323475 | 2.959534 | 4.596263 | 7.221% | 14.44% | 21.66% | 3.589003 | 3.966793
Cu, ppm | 41.7354 | 1.996671 | 37.74206 | 45.72874 | 35.74538 | 47.72541 | 4.784% | 9.568% | 14.35% | 39.64863 | 43.82217
Dy, ppm | 18.03065 | 0.436045 | 17.15856 | 18.90274 | 16.72251 | 19.33878 | 2.418% | 4.837% | 7.255% | 17.12912 | 18.93218
Er, ppm | 4.651298 | 0.2162606 | 4.218777 | 5.08382 | 4.002517 | 5.30008 | 4.649% | 9.299% | 13.95% | 4.418734 | 4.883863
Eu, ppm | 23.06466 | 1.311334 | 20.44199 | 25.68732 | 19.13065 | 26.99866 | 5.685% | 11.37% | 17.06% | 21.91142 | 24.21789
Fe, wt.% | 18.56147 | 0.4305116 | 17.70045 | 19.4225 | 17.26994 | 19.85301 | 2.319% | 4.639% | 6.958% | 17.6334 | 19.48955
Ga, ppm | 33.03747 | 4.267038 | 24.5034 | 41.57155 | 20.23636 | 45.83859 | 12.92% | 25.83% | 38.75% | 31.3856 | 34.68935
Gd, ppm | 48.16392 | 2.463489 | 43.23695 | 53.0909 | 40.77346 | 55.55439 | 5.115% | 10.23% | 15.34% | 45.75573 | 50.57212
Hf, ppm | 6.086106 | 0.5802018 | 4.925702 | 7.246509 | 4.3455 | 7.826711 | 9.533% | 19.07% | 28.6% | 5.7818 | 6.390411
Ho, ppm | 2.366625 | 0.133474 | 2.099677 | 2.633572 | 1.966203 | 2.767046 | 5.64% | 11.28% | 16.92% | 2.248293 | 2.484956
In, ppm | 0.3091566 | 0.01733362 | 0.2744894 | 0.3438239 | 0.2571558 | 0.3611575 | 5.607% | 11.21% | 16.82% | 0.2936988 | 0.3246145
K, wt.% | 1.246624 | 0.03511143 | 1.176401 | 1.316847 | 1.14129 | 1.351959 | 2.817% | 5.633% | 8.45% | 1.184293 | 1.308955
La, ppm | 1298.023 | 113.2028 | 1071.617 | 1524.428 | 958.4143 | 1637.631 | 8.721% | 17.44% | 26.16% | 1233.121 | 1362.924
Li, ppm | 18.33771 | 1.483365 | 15.37098 | 21.30444 | 13.88761 | 22.7878 | 8.089% | 16.18% | 24.27% | 17.42082 | 19.25459
Lu, ppm | 0.355384 | 0.0472354 | 0.2609132 | 0.4498548 | 0.2136778 | 0.4970902 | 13.29% | 26.58% | 39.87% | 0.3376148 | 0.3731532
Mg, wt.% | 0.7244647 | 0.05798026 | 0.6085042 | 0.8404252 | 0.5505239 | 0.8984055 | 8.003% | 16.01% | 24.01% | 0.6882414 | 0.7606879125
Mn, ppm | 307.2281 | 29.18459 | 248.8589 | 365.5972 | 219.6743 | 394.7818 | 9.499% | 19% | 28.5% | 291.8667 | 322.5895
Mo, ppm | 25.42481 | 0.7285053 | 23.9678 | 26.88182 | 23.23929 | 27.61032 | 2.865% | 5.731% | 8.596% | 24.15357 | 26.69605
Na, wt.% | 0.1331576 | 0.005869322 | 0.1214189 | 0.1448962 | 0.1155496 | 0.1507655 | 4.408% | 8.816% | 13.22% | 0.1264997 | 0.1398155
Nd, ppm | 791.8908 | 26.50735 | 738.8761 | 844.9055 | 712.3688 | 871.4129 | 3.347% | 6.695% | 10.04% | 752.2963 | 831.4854
Ni, ppm | 61.69866 | 3.952448 | 53.79376 | 69.60356 | 49.84132 | 73.55601 | 6.406% | 12.81% | 19.22% | 58.61373 | 64.78359
P, wt.% | 0.1927792 | 0.00927257 | 0.174234 | 0.2113243 | 0.1649615 | 0.2205969 | 4.81% | 9.62% | 14.43% | 0.1831402 | 0.202418125
Pb, ppm | 64.98535 | 2.359939 | 60.26548 | 69.70523 | 57.90554 | 72.06517 | 3.631% | 7.263% | 10.89% | 61.73609 | 68.23462
Pr, ppm | 239.6994 | 11.2442 | 217.211 | 262.1878 | 205.9668 | 273.432 | 4.691% | 9.382% | 14.07% | 227.7144 | 251.6843
Rb, ppm | 76.42459 | 5.217463 | 65.98966 | 86.85952 | 60.7722 | 92.07698 | 6.827% | 13.65% | 20.48% | 72.60336 | 80.24582
Re, ppm | < 0.004 | IND | IND | IND | IND | IND | IND | IND | IND | IND | IND
S, ppm | 291.3944 | 41.16203 | 209.0704 | 373.7185 | 167.9083 | 414.8805 | 14.13% | 28.25% | 42.38% | 276.8247 | 305.9642
Sb, ppm | 3.397254 | 0.2890318 | 2.819191 | 3.975318 | 2.530159 | 4.26435 | 8.508% | 17.02% | 25.52% | 3.227392 | 3.567117
Sc, ppm | 27.88257 | 1.260191 | 25.36219 | 30.40295 | 24.102 | 31.66314 | 4.52% | 9.039% | 13.56% | 26.48844 | 29.2767
Se, ppm | < 5 | IND | IND | IND | IND | IND | IND | IND | IND | IND | IND
Sm, ppm | 101.2893 | 4.776961 | 91.73542 | 110.8433 | 86.95846 | 115.6202 | 4.716% | 9.432% | 14.15% | 96.22488 | 106.3538
Sn, ppm | 13.27131 | 1.125563 | 11.02019 | 15.52244 | 9.894623 | 16.648 | 8.481% | 16.96% | 25.44% | 12.60775 | 13.93488
Sr, ppm | 305.5116 | 15.04814 | 275.4154 | 335.6079 | 260.3672 | 350.656 | 4.926% | 9.851% | 14.78% | 290.236 | 320.7872
Ta, ppm | 11.47002 | 1.616755 | 8.236512 | 14.70353 | 6.619758 | 16.32029 | 14.1% | 28.19% | 42.29% | 10.89652 | 12.04352
Tb, ppm | 4.603715 | 0.1715024 | 4.260711 | 4.94672 | 4.089208 | 5.118222 | 3.725% | 7.451% | 11.18% | 4.373529 | 4.833901
Te, ppm | 0.2059524 | 0.03728987 | 0.1313726 | 0.2805321 | 0.09408278 | 0.317822 | 18.11% | 36.21% | 54.32% | 0.1956548 | 0.21625
Th, ppm | 113.2719 | 4.852834 | 103.5662 | 122.9776 | 98.71339 | 127.8304 | 4.284% | 8.568% | 12.85% | 107.6083 | 118.9355
Ti, wt.% | 0.7306901 | 0.1396013 | 0.4514875 | 1.009893 | 0.3118862 | 1.149494 | 19.11% | 38.21% | 57.32% | 0.6941556 | 0.7672246
Tl, ppm | 0.377686 | 0.02858681 | 0.3205124 | 0.4348596 | 0.2919255 | 0.4634464 | 7.569% | 15.14% | 22.71% | 0.3588017 | 0.3965703
Tm, ppm | 0.5028796 | 0.04778264 | 0.4073143 | 0.5984449 | 0.3595317 | 0.6462275 | 9.502% | 19% | 28.51% | 0.4777356 | 0.5280236
U, ppm | 3.852201 | 0.1656017 | 3.520997 | 4.183404 | 3.355395 | 4.349006 | 4.299% | 8.598% | 12.9% | 3.659591 | 4.044811
V, ppm | 237.9018 | 14.44721 | 209.0074 | 266.7962 | 194.5602 | 281.2434 | 6.073% | 12.15% | 18.22% | 226.0067 | 249.7969
W, ppm | 3.139245 | 0.2871615 | 2.564922 | 3.713568 | 2.277761 | 4.000729 | 9.147% | 18.29% | 27.44% | 2.982283 | 3.296207
Y, ppm | 49.3029 | 2.589134 | 44.12463 | 54.48117 | 41.5355 | 57.0703 | 5.251% | 10.5% | 15.75% | 46.83776 | 51.76805
Yb, ppm | 2.644963 | 0.189134 | 2.266695 | 3.023231 | 2.077561 | 3.212365 | 7.151% | 14.3% | 21.45% | 2.512715 | 2.777211
Zn, ppm | 116.8991 | 6.732826 | 103.4334 | 130.3647 | 96.70062 | 137.0976 | 5.76% | 11.52% | 17.28% | 111.0541 | 122.7441
Zr, ppm | 217.6219 | 25.25655 | 167.1088 | 268.135 | 141.8522 | 293.3915 | 11.61% | 23.21% | 34.82% | 206.7408 | 228.503

## Fusion XRF
| Analytical results for Al2O3 in OREAS 460 (Indicative Value 12.8 wt.%) | [8 empty] | Indicative
Al2O3 | Round | Replicate | Lab | Lab | Lab | Lab |  |  |  | 1
| No | No | 09 | 13 | 14 | 15 |  |  |  | wt.%
|  |  | BF*XRF | BF*XRF | BF*XRF | BF*XRF |  |  |  | 2
2
| 1 | 1 | 12.84 | 12.4 | 12.8 | 12.9 |  |  |  | 1
| 1 | 2 | 12.78 | 12.5 | 12.9 | 12.9 |  |  |  | 1
| 1 | 3 | 12.82 | 12.5 | 12.9 | 13 |  |  |  | 16
| 1 | 4 | 12.81 | 12.5 | 13 | 13 |  |  |  | 12.7975
| 1 | 5 | 12.82 | 12.4 | 12.9 | 13 |  |  |  | 7
| 1 | 6 | 12.87 | 12.5 | 13 | 13.1
| Mean |  | 12.82333 | 12.46667 | 12.91667 | 12.98333
| Median |  | 12.82 | 12.5 | 12.9 | 13
| Std Dev. |  | 0.03011091 | 0.05163978 | 0.07527727 | 0.07527727
| Rel.Std.Dev. |  | 0.2348% | 0.4142% | 0.5828% | 0.5798%
| PDM3 |  | 0.2019% | -2.585% | 0.9312% | 1.452%
| Z-Score (Absolute) |  | 0.39 | 3.4 | 0.39 | 0.96
| Analytical results for BaO in OREAS 460 (Indicative Value 950 ppm) | [8 empty] | Indicative
BaO | Round | Replicate | Lab | Lab | [5 empty] | 1
| No | No | 14 | 15 | [5 empty] | ppm
|  |  | BF*XRF | BF*XRF | [5 empty] | 0
0
| 1 | 1 | N.A. | 1000 | [5 empty] | 1
| 1 | 2 | N.A. | 900 | [5 empty] | 2
| 1 | 3 | N.A. | 900 | [5 empty] | 16
| 1 | 4 | N.A. | 1000 | [5 empty] | 950
| 1 | 5 | N.A. | 900 | [5 empty] | 8
| 1 | 6 | N.A. | 1000
| Mean |  |  | 950
| Median |  |  | 950
| Std Dev. |  |  | 54.77226
| Rel.Std.Dev. |  |  | 5.766%
| PDM3 |  |  | 0%
| Z-Score (Absolute) |  | NA | NA
| Analytical results for CaO in OREAS 460 (Indicative Value 1.02 wt.%) | [8 empty] | Indicative
CaO | Round | Replicate | Lab | Lab | Lab | Lab |  |  |  | 1
| No | No | 09 | 13 | 14 | 15 |  |  |  | wt.%
|  |  | BF*XRF | BF*XRF | BF*XRF | BF*XRF |  |  |  | 2
2
| 1 | 1 | 1 | 1.02 | 0.99 | 1.04 |  |  |  | 1
| 1 | 2 | 1.01 | 1.03 | 1 | 1.03 |  |  |  | 3
| 1 | 3 | 1.01 | 1.02 | 0.99 | 1.04 |  |  |  | 16
| 1 | 4 | 1 | 1.01 | 0.98 | 1.04 |  |  |  | 1.01625
| 1 | 5 | 1 | 1.02 | 1 | 1.05 |  |  |  | 9
| 1 | 6 | 1.01 | 1.05 | 1.01 | 1.04
| Mean |  | 1.005 | 1.025 | 0.995 | 1.04
| Median |  | 1.005 | 1.02 | 0.995 | 1.04
| Std Dev. |  | 0.005477226 | 0.01378405 | 0.01048809 | 0.006324555
| Rel.Std.Dev. |  | 0.545% | 1.345% | 1.054% | 0.6081%
| PDM3 |  | -1.107% | 0.861% | -2.091% | 2.337%
| Z-Score (Absolute) |  | 0.45 | 0.45 | 0.9 | 1.12
| Analytical results for CeO2 in OREAS 460 (Certified Value 2213 ppm) | [8 empty] | Certified
CeO2 | Round | Replicate | Lab | Lab | Lab | Lab | Lab | Lab | Lab | 1
| No | No | 01 | 09 | 13 | 14 | 15 | 16 | 22 | ppm
|  |  | BF*XRF | BF*XRF | BF*XRF | BF*XRF | BF*XRF | BF*XRF | BF*XRF | 0
0
| 1 | 1 | 2199 | 2200 | 2100 | 2100 | 2310 | 2210 | 2300 | 1
| 1 | 2 | 2297 | 2300 | 2200 | 2200 | 2200 | 2210 | 2300 | #N/A
| 1 | 3 | 2297 | 2200 | 2100 | 2000 | 2200 | 2210 | 2300 | 16
| 1 | 4 | 2297 | 2200 | 2310 | 2200 | 2410 | 2210 | 2300 | 2213.413
| 1 | 5 | 2297 | 2200 | 2200 | 2200 | 2310 | 2090 | 2200 | 7
| 1 | 6 | 2199 | 2300 | 2100 | 2000 | 2100 | 2210 | 2200
| Mean |  | 2264.333 | 2233.333 | 2168.333 | 2116.667 | 2255 | 2190 | 2266.667
| Median |  | 2297 | 2200 | 2150 | 2150 | 2255 | 2210 | 2300
| Std Dev. |  | 50.60698 | 51.63978 | 84.95097 | 98.31921 | 109.6814 | 48.98979 | 51.63978
| Rel.Std.Dev. |  | 2.235% | 2.312% | 3.918% | 4.645% | 4.864% | 2.237% | 2.278%
| PDM3 |  | 2.301% | 0.9% | -2.037% | -4.371% | 1.879% | -1.058% | 2.406%
| Z-Score (Absolute) |  | 0.63 | 0 | 1.33 | 2.36 | 0.43 | 0.86 | 0.67
| Analytical results for Cr2O3 in OREAS 460 (Indicative Value 375 ppm) | [8 empty] | Indicative
Cr2O3 | Round | Replicate | Lab | Lab | [5 empty] | 1
| No | No | 14 | 15 | [5 empty] | ppm
|  |  | BF*XRF | BF*XRF | [5 empty] | 0
0
| 1 | 1 | N.A. | 370 | [5 empty] | 1
| 1 | 2 | N.A. | 370 | [5 empty] | 4
| 1 | 3 | N.A. | 380 | [5 empty] | 16
| 1 | 4 | N.A. | 350 | [5 empty] | 375
| 1 | 5 | N.A. | 400 | [5 empty] | 10
| 1 | 6 | N.A. | 380
| Mean |  |  | 375
| Median |  |  | 375
| Std Dev. |  |  | 16.43168
| Rel.Std.Dev. |  |  | 4.382%
| PDM3 |  |  | 0%
| Z-Score (Absolute) |  | NA | NA
| Analytical results for Dy2O3 in OREAS 460 (Indicative Value 16.7 ppm) | [8 empty] | Indicative
Dy2O3 | Round | Replicate | Lab | Lab | Lab |  |  |  |  | 1
| No | No | 01 | 14 | 22 |  |  |  |  | ppm
|  |  | BF*XRF | BF*XRF | BF*XRF |  |  |  |  | 1
1
| 1 | 1 | 100 | N.A. | 20 |  |  |  |  | 1
| 1 | 2 | 100 | N.A. | 10 |  |  |  |  | 5
| 1 | 3 | 100 | N.A. | 20 |  |  |  |  | 16
| 1 | 4 | 100 | N.A. | 20 |  |  |  |  | 16.66667
| 1 | 5 | 200 | N.A. | 20 |  |  |  |  | 11
| 1 | 6 | 100 | N.A. | 10
| Mean |  | 116.6667 |  | 16.66667
| Median |  | 100 |  | 20
| Std Dev. |  | 40.82483 |  | 5.163978
| Rel.Std.Dev. |  | 34.99% |  | 30.98%
| PDM3 |  | 600% |  | -1.887e-13%
| Z-Score (Absolute) |  | 0.67 | NA | 0.67
| Analytical results for Er2O3 in OREAS 460 (Indicative Value < 10 ppm) | [8 empty] | Indicative
Er2O3 | Round | Replicate | Lab | Lab | Lab |  |  |  |  | 1
| No | No | 01 | 14 | 22 |  |  |  |  | ppm
|  |  | BF*XRF | BF*XRF | BF*XRF |  |  |  |  | 1
1
| 1 | 1 | < 100 | N.A. | < 10 |  |  |  |  | 1
| 1 | 2 | < 100 | N.A. | < 10 |  |  |  |  | 6
| 1 | 3 | < 100 | N.A. | < 10 |  |  |  |  | 16
| 1 | 4 | < 100 | N.A. | < 10 |  |  |  |  | < 10
| 1 | 5 | < 100 | N.A. | < 10 |  |  |  |  | 12
| 1 | 6 | < 100 | N.A. | < 10
Mean
Median
Std Dev.
Rel.Std.Dev.
PDM3
| Z-Score (Absolute) |  | NA | NA | NA
| Analytical results for Eu2O3 in OREAS 460 (Indicative Value < 100 ppm) | [8 empty] | Indicative
Eu2O3 | Round | Replicate | Lab | Lab | Lab |  |  |  |  | 1
| No | No | 01 | 09 | 22 |  |  |  |  | ppm
|  |  | BF*XRF | BF*XRF | BF*XRF |  |  |  |  | 0
0
| 1 | 1 | < 100 | < 100 | < 100 |  |  |  |  | 1
| 1 | 2 | < 100 | < 100 | < 100 |  |  |  |  | 7
| 1 | 3 | < 100 | < 100 | < 100 |  |  |  |  | 16
| 1 | 4 | < 100 | < 100 | < 100 |  |  |  |  | < 100
| 1 | 5 | < 100 | < 100 | < 100 |  |  |  |  | 13
| 1 | 6 | < 100 | < 100 | < 100
Mean
Median
Std Dev.
Rel.Std.Dev.
PDM3
| Z-Score (Absolute) |  | NA | NA | NA
| Analytical results for Fe2O3 in OREAS 460 (Certified Value 26.81 wt.%) | [8 empty] | Certified
Fe2O3 | Round | Replicate | Lab | Lab | Lab | Lab | Lab |  |  | 1
| No | No | 09 | 13 | 14 | 15 | 22 |  |  | wt.%
|  |  | BF*XRF | BF*XRF | BF*XRF | BF*XRF | BF*XRF |  |  | 2
3
| 1 | 1 | 27.16 | 27.2 | 26.4 | 26.3 | 26.9 |  |  | 1
| 1 | 2 | 27.06 | 27.2 | 26.5 | 26.3 | 26.9 |  |  | #N/A
| 1 | 3 | 27.18 | 26.9 | 26.5 | 26.4 | 26.8 |  |  | 16
| 1 | 4 | 27.15 | 27.3 | 26.6 | 26.4 | 26.8 |  |  | 26.81
| 1 | 5 | 27.14 | 27.4 | 26.6 | 26.4 | 26.6 |  |  | 8
| 1 | 6 | 27.11 | 27.7 | 26.5 | 26.3 | 26.6
| Mean |  | 27.13333 | 27.28333 | 26.51667 | 26.35 | 26.76667
| Median |  | 27.145 | 27.25 | 26.5 | 26.35 | 26.8
| Std Dev. |  | 0.04273952 | 0.2639444 | 0.07527727 | 0.05477226 | 0.136626
| Rel.Std.Dev. |  | 0.1575% | 0.9674% | 0.2839% | 0.2079% | 0.5104%
| PDM3 |  | 1.206% | 1.766% | -1.094% | -1.716% | -0.1616%
| Z-Score (Absolute) |  | 0.67 | 0.95 | 0.46 | 0.77 | 0
| Analytical results for Gd2O3 in OREAS 460 (Indicative Value 88 ppm) | [8 empty] | Indicative
Gd2O3 | Round | Replicate | Lab | Lab | Lab | Lab |  |  |  | 1
| No | No | 01 | 09 | 14 | 22 |  |  |  | ppm
|  |  | BF*XRF | BF*XRF | BF*XRF | BF*XRF |  |  |  | 0
0
| 1 | 1 | < 104 | < 100 | 100 | 100 |  |  |  | 1
| 1 | 2 | < 104 | < 100 | < 100 | 100 |  |  |  | 8
| 1 | 3 | < 104 | < 100 | 100 | 100 |  |  |  | 16
| 1 | 4 | < 104 | < 100 | < 100 | 100 |  |  |  | 87.5
| 1 | 5 | < 104 | < 100 | < 100 | 100 |  |  |  | 14
| 1 | 6 | < 104 | < 100 | 100 | 100
| Mean |  |  |  | 100 | 100
| Median |  |  |  | 100 | 100
| Std Dev. |  |  |  | 0 | 0
| Rel.Std.Dev. |  |  |  | 0% | 0%
| PDM3 |  |  |  | 14.29% | 14.29%
| Z-Score (Absolute) |  | NA | NA | 0.67 | 0.67
| Analytical results for HfO2 in OREAS 460 (Indicative Value < 100 ppm) | [8 empty] | Indicative
HfO2 | Round | Replicate | Lab | [6 empty] | 1
| No | No | 13 | [6 empty] | ppm
|  |  | BF*XRF | [6 empty] | 0
0
| 1 | 1 | < 100 | [6 empty] | 1
| 1 | 2 | < 100 | [6 empty] | 9
| 1 | 3 | < 100 | [6 empty] | 16
| 1 | 4 | < 100 | [6 empty] | < 100
| 1 | 5 | < 100 | [6 empty] | 15
| 1 | 6 | < 100
Mean
Median
Std Dev.
Rel.Std.Dev.
PDM3
| Z-Score (Absolute) |  | NA
| Analytical results for Ho2O3 in OREAS 460 (Indicative Value < 10 ppm) | [8 empty] | Indicative
Ho2O3 | Round | Replicate | Lab | Lab | [5 empty] | 1
| No | No | 01 | 22 | [5 empty] | ppm
|  |  | BF*XRF | BF*XRF | [5 empty] | 1
1
| 1 | 1 | < 100 | < 10 | [5 empty] | 1
| 1 | 2 | < 100 | < 10 | [5 empty] | 10
| 1 | 3 | < 100 | < 10 | [5 empty] | 16
| 1 | 4 | < 100 | < 10 | [5 empty] | < 10
| 1 | 5 | < 100 | < 10 | [5 empty] | 16
| 1 | 6 | < 100 | < 10
Mean
Median
Std Dev.
Rel.Std.Dev.
PDM3
| Z-Score (Absolute) |  | NA | NA
| Analytical results for K2O in OREAS 460 (Indicative Value 1.54 wt.%) | [8 empty] | Indicative
K2O | Round | Replicate | Lab | Lab | Lab | Lab |  |  |  | 1
| No | No | 09 | 13 | 14 | 15 |  |  |  | wt.%
|  |  | BF*XRF | BF*XRF | BF*XRF | BF*XRF |  |  |  | 2
2
| 1 | 1 | 1.51 | 2.15 | 1.52 | 1.55 |  |  |  | 1
| 1 | 2 | 1.52 | 2.18 | 1.52 | 1.57 |  |  |  | 11
| 1 | 3 | 1.52 | 2.11 | 1.53 | 1.57 |  |  |  | 16
| 1 | 4 | 1.51 | 2.19 | 1.51 | 1.58 |  |  |  | 1.536111
| 1 | 5 | 1.52 | 2.18 | 1.54 | 1.57 |  |  |  | 17
| 1 | 6 | 1.52 | 2.18 | 1.52 | 1.57
| Mean |  | 1.516667 | 2.165 | 1.523333 | 1.568333
| Median |  | 1.52 | 2.18 | 1.52 | 1.57
| Std Dev. |  | 0.005163978 | 0.03016621 | 0.01032796 | 0.009831921
| Rel.Std.Dev. |  | 0.3405% | 1.393% | 0.678% | 0.6269%
| PDM3 |  | -1.266% | 40.94% | -0.8318% | 2.098%
| Z-Score (Absolute) |  | 0.76 | 16.45 | 0.59 | 0.59
| Analytical results for La2O3 in OREAS 460 (Certified Value 1626 ppm) | [8 empty] | Certified
La2O3 | Round | Replicate | Lab | Lab | Lab | Lab | Lab | Lab | Lab | 1
| No | No | 01 | 09 | 13 | 14 | 15 | 16 | 22 | ppm
|  |  | BF*XRF | BF*XRF | BF*XRF | BF*XRF | BF*XRF | BF*XRF | BF*XRF | 0
0
| 1 | 1 | 1600 | 1600 | 1700 | 1400 | 1500 | 1640 | 1700 | 1
| 1 | 2 | 1600 | 1600 | 1600 | 1300 | 1600 | 1640 | 1700 | #N/A
| 1 | 3 | 1600 | 1600 | 1500 | 1400 | 1600 | 1640 | 1700 | 16
| 1 | 4 | 1700 | 1600 | 1500 | 1400 | 1600 | 1640 | 1700 | 1626.431
| 1 | 5 | 1600 | 1600 | 1800 | 1300 | 1600 | 1640 | 1700 | 9
| 1 | 6 | 1600 | 1600 | 1600 | 1400 | 1600 | 1640 | 1700
| Mean |  | 1616.667 | 1600 | 1616.667 | 1366.667 | 1583.333 | 1640 | 1700
| Median |  | 1600 | 1600 | 1600 | 1400 | 1600 | 1640 | 1700
| Std Dev. |  | 40.82483 | 0 | 116.9045 | 51.63978 | 40.82483 | 0 | 0
| Rel.Std.Dev. |  | 2.525% | 0% | 7.231% | 3.779% | 2.578% | 0% | 0%
| PDM3 |  | -0.6004% | -1.625% | -0.6004% | -15.97% | -2.65% | 0.8343% | 4.523%
| Z-Score (Absolute) |  | 0 | 0.45 | 0 | 6.68 | 0.89 | 0.67 | 2.23
| Analytical results for Lu2O3 in OREAS 460 (Indicative Value < 20 ppm) | [8 empty] | Indicative
Lu2O3 | Round | Replicate | Lab | Lab | [5 empty] | 1
| No | No | 01 | 22 | [5 empty] | ppm
|  |  | BF*XRF | BF*XRF | [5 empty] | 1
1
| 1 | 1 | < 100 | < 20 | [5 empty] | 1
| 1 | 2 | < 100 | < 20 | [5 empty] | 1
| 1 | 3 | < 100 | < 20 | [5 empty] | 16
| 1 | 4 | < 100 | < 20 | [5 empty] | < 20
| 1 | 5 | < 100 | < 20 | [5 empty] | 7
| 1 | 6 | < 100 | < 20
Mean
Median
Std Dev.
Rel.Std.Dev.
PDM3
| Z-Score (Absolute) |  | NA | NA
| Analytical results for MgO in OREAS 460 (Indicative Value 1.24 wt.%) | [8 empty] | Indicative
MgO | Round | Replicate | Lab | Lab | Lab | Lab |  |  |  | 1
| No | No | 09 | 13 | 14 | 15 |  |  |  | wt.%
|  |  | BF*XRF | BF*XRF | BF*XRF | BF*XRF |  |  |  | 2
2
| 1 | 1 | 1.27 | 1.19 | 1.28 | 1.24 |  |  |  | 1
| 1 | 2 | 1.28 | 1.17 | 1.25 | 1.23 |  |  |  | 2
| 1 | 3 | 1.29 | 1.17 | 1.26 | 1.23 |  |  |  | 16
| 1 | 4 | 1.26 | 1.24 | 1.28 | 1.26 |  |  |  | 1.244583
| 1 | 5 | 1.26 | 1.2 | 1.28 | 1.23 |  |  |  | 8
| 1 | 6 | 1.28 | 1.2 | 1.27 | 1.25
| Mean |  | 1.273333 | 1.195 | 1.27 | 1.24
| Median |  | 1.275 | 1.195 | 1.275 | 1.235
| Std Dev. |  | 0.0121106 | 0.02588436 | 0.01264911 | 0.01264911
| Rel.Std.Dev. |  | 0.9511% | 2.166% | 0.996% | 1.02%
| PDM3 |  | 2.31% | -3.984% | 2.042% | -0.3683%
| Z-Score (Absolute) |  | 0.74 | 2.43 | 0.61 | 0.61
| Analytical results for MnO in OREAS 460 (Indicative Value 488 ppm) | [8 empty] | Indicative
MnO | Round | Replicate | Lab | Lab | Lab | Lab |  |  |  | 1
| No | No | 09 | 13 | 14 | 15 |  |  |  | ppm
|  |  | BF*XRF | BF*XRF | BF*XRF | BF*XRF |  |  |  | 0
0
| 1 | 1 | 500 | 500 | 500 | 500 |  |  |  | 1
| 1 | 2 | 500 | 400 | 400 | 500 |  |  |  | 3
| 1 | 3 | 500 | 500 | 500 | 500 |  |  |  | 16
| 1 | 4 | 500 | 500 | 400 | 500 |  |  |  | 487.5
| 1 | 5 | 500 | 500 | 500 | 500 |  |  |  | 9
| 1 | 6 | 500 | 500 | 400 | 500
| Mean |  | 500 | 483.3333 | 450 | 500
| Median |  | 500 | 500 | 450 | 500
| Std Dev. |  | 0 | 40.82483 | 54.77226 | 0
| Rel.Std.Dev. |  | 0% | 8.447% | 12.17% | 0%
| PDM3 |  | 2.564% | -0.8547% | -7.692% | 2.564%
| Z-Score (Absolute) |  | NA | NA | NA | NA
| Analytical results for Na2O in OREAS 460 (Indicative Value 0.204 wt.%) | [8 empty] | Indicative
Na2O | Round | Replicate | Lab | Lab | Lab | Lab |  |  |  | 1
| No | No | 09 | 13 | 14 | 15 |  |  |  | wt.%
|  |  | BF*XRF | BF*XRF | BF*XRF | BF*XRF |  |  |  | 3
3
| 1 | 1 | 0.19 | 0.22 | 0.26 | 0.16 |  |  |  | 1
| 1 | 2 | 0.18 | 0.21 | 0.21 | 0.18 |  |  |  | 4
| 1 | 3 | 0.19 | 0.23 | 0.2 | 0.16 |  |  |  | 16
| 1 | 4 | 0.19 | 0.2 | 0.24 | 0.19 |  |  |  | 0.20375
| 1 | 5 | 0.16 | 0.2 | 0.23 | 0.21 |  |  |  | 10
| 1 | 6 | 0.18 | 0.23 | 0.25 | 0.22
| Mean |  | 0.1816667 | 0.215 | 0.2316667 | 0.1866667
| Median |  | 0.185 | 0.215 | 0.235 | 0.185
| Std Dev. |  | 0.01169045 | 0.01378405 | 0.02316607 | 0.02503331
| Rel.Std.Dev. |  | 6.435% | 6.411% | 10% | 13.41%
| PDM3 |  | -10.84% | 5.521% | 13.7% | -8.384%
| Z-Score (Absolute) |  | 0.78 | 0.57 | 1.25 | 0.57
| Analytical results for Nb2O5 in OREAS 460 (Indicative Value 984 ppm) | [8 empty] | Indicative
Nb2O5 | Round | Replicate | Lab | Lab | Lab |  |  |  |  | 1
| No | No | 14 | 15 | 16 |  |  |  |  | ppm
|  |  | BF*XRF | BF*XRF | BF*XRF |  |  |  |  | 0
0
| 1 | 1 | N.A. | 900 | 1000 |  |  |  |  | 1
| 1 | 2 | N.A. | 1000 | 1000 |  |  |  |  | 5
| 1 | 3 | N.A. | 1000 | 1000 |  |  |  |  | 16
| 1 | 4 | N.A. | 1000 | 1000 |  |  |  |  | 984.0083
| 1 | 5 | N.A. | 1000 | 1000 |  |  |  |  | 11
| 1 | 6 | N.A. | 900 | 1000
| Mean |  |  | 966.6667 | 1000
| Median |  |  | 1000 | 1000
| Std Dev. |  |  | 51.63978 | 0
| Rel.Std.Dev. |  |  | 5.342% | 0%
| PDM3 |  |  | -1.762% | 1.625%
| Z-Score (Absolute) |  | NA | 0.67 | 0.67
| Analytical results for Nd2O3 in OREAS 460 (Certified Value 958 ppm) | [8 empty] | Certified
Nd2O3 | Round | Replicate | Lab | Lab | Lab | Lab | Lab | Lab | Lab | 1
| No | No | 01 | 09 | 13 | 14 | 15 | 16 | 22 | ppm
|  |  | BF*XRF | BF*XRF | BF*XRF | BF*XRF | BF*XRF | BF*XRF | BF*XRF | 0
0
| 1 | 1 | 1000 | 900 | 800 | 900 | 1000 | 930 | 930 | 1
| 1 | 2 | 1000 | 900 | 900 | 1000 | 1000 | 930 | 940 | #N/A
| 1 | 3 | 1000 | 900 | 900 | 1000 | 1000 | 930 | 950 | 16
| 1 | 4 | 1000 | 900 | 900 | 1100 | 1200 | 930 | 930 | 957.8267
| 1 | 5 | 1000 | 900 | 900 | 1100 | 1000 | 930 | 930 | 10
| 1 | 6 | 1000 | 900 | 900 | 1100 | 1100 | 930 | 930
| Mean |  | 1000 | 900 | 883.3333 | 1033.333 | 1050 | 930 | 935
| Median |  | 1000 | 900 | 900 | 1050 | 1000 | 930 | 930
| Std Dev. |  | 0 | 0 | 40.82483 | 81.64966 | 83.666 | 0 | 8.3666
| Rel.Std.Dev. |  | 0% | 0% | 4.622% | 7.902% | 7.968% | 0% | 0.8948%
| PDM3 |  | 4.403% | -6.037% | -7.777% | 7.883% | 9.623% | -2.905% | -2.383%
| Z-Score (Absolute) |  | 0.85 | 0.46 | 0.67 | 1.28 | 1.11 | 0.02 | 0
| Analytical results for P2O5 in OREAS 460 (Indicative Value 0.471 wt.%) | [8 empty] | Indicative
P2O5 | Round | Replicate | Lab | Lab | Lab |  |  |  |  | 1
| No | No | 09 | 14 | 15 |  |  |  |  | wt.%
|  |  | BF*XRF | BF*XRF | BF*XRF |  |  |  |  | 3
3
| 1 | 1 | 0.46 | 0.465 | 0.48 |  |  |  |  | 1
| 1 | 2 | 0.475 | 0.476 | 0.48 |  |  |  |  | 6
| 1 | 3 | 0.467 | 0.462 | 0.47 |  |  |  |  | 16
| 1 | 4 | 0.465 | 0.464 | 0.48 |  |  |  |  | 0.4706111
| 1 | 5 | 0.46 | 0.475 | 0.48 |  |  |  |  | 12
| 1 | 6 | 0.461 | 0.471 | 0.48
| Mean |  | 0.4646667 | 0.4688333 | 0.4783333
| Median |  | 0.463 | 0.468 | 0.48
| Std Dev. |  | 0.005819507 | 0.005980524 | 0.004082483
| Rel.Std.Dev. |  | 1.252% | 1.276% | 0.8535%
| PDM3 |  | -1.263% | -0.3778% | 1.641%
| Z-Score (Absolute) |  | 0.67 | 0 | 1.54
| Analytical results for Pr6O11 in OREAS 460 (Certified Value 289 ppm) | [8 empty] | Certified
Pr6O11 | Round | Replicate | Lab | Lab | Lab | Lab | Lab | Lab | Lab | 1
| No | No | 01 | 09 | 13 | 14 | 15 | 16 | 22 | ppm
|  |  | BF*XRF | BF*XRF | BF*XRF | BF*XRF | BF*XRF | BF*XRF | BF*XRF | 0
0
| 1 | 1 | 400 | 300 | 210 | 200 | 410 | 240 | 300 | 1
| 1 | 2 | 400 | 300 | 520 | 200 | < 310 | 240 | 200 | #N/A
| 1 | 3 | 300 | 300 | 520 | 200 | < 310 | 240 | 300 | 16
| 1 | 4 | 300 | 300 | 620 | 300 | 410 | 240 | 300 | 289.4746
| 1 | 5 | 300 | 300 | 520 | 200 | < 310 | 240 | 300 | 11
| 1 | 6 | 300 | 300 | 310 | 200 | 310 | 120 | 200
| Mean |  | 333.3333 | 300 | 450 | 216.6667 | 376.6667 | 220 | 266.6667
| Median |  | 300 | 300 | 520 | 200 | 410 | 240 | 300
| Std Dev. |  | 51.63978 | 0 | 155.4349 | 40.82483 | 57.73503 | 48.98979 | 51.63978
| Rel.Std.Dev. |  | 15.49% | 0% | 34.54% | 18.84% | 15.33% | 22.27% | 19.36%
| PDM3 |  | 15.15% | 3.636% | 55.45% | -25.15% | 30.12% | -24% | -7.879%
| Z-Score (Absolute) |  | 0.39 | 0 | 1.7 | 0.96 | 0.91 | 0.67 | 0.39
| Analytical results for SiO2 in OREAS 460 (Indicative Value 50.42 wt.%) | [8 empty] | Indicative
SiO2 | Round | Replicate | Lab | Lab | Lab | Lab |  |  |  | 1
| No | No | 09 | 13 | 14 | 15 |  |  |  | wt.%
|  |  | BF*XRF | BF*XRF | BF*XRF | BF*XRF |  |  |  | 2
2
| 1 | 1 | 50.42 | 50.5 | 50.6 | 49.9 |  |  |  | 1
| 1 | 2 | 50.47 | 50.8 | 50.5 | 50.2 |  |  |  | 7
| 1 | 3 | 50.46 | 49.7 | 50.7 | 50.1 |  |  |  | 16
| 1 | 4 | 50.35 | 50.4 | 50.8 | 50.2 |  |  |  | 50.42042
| 1 | 5 | 50.29 | 50.5 | 50.9 | 50.1 |  |  |  | 13
| 1 | 6 | 50.5 | 50.9 | 50.7 | 50.1
| Mean |  | 50.415 | 50.46667 | 50.7 | 50.1
| Median |  | 50.44 | 50.5 | 50.7 | 50.1
| Std Dev. |  | 0.08018728 | 0.4226898 | 0.1414214 | 0.1095445
| Rel.Std.Dev. |  | 0.1591% | 0.8376% | 0.2789% | 0.2187%
| PDM3 |  | -0.01074% | 0.09173% | 0.5545% | -0.6355%
| Z-Score (Absolute) |  | 0.12 | 0.12 | 1.23 | 1.61
| Analytical results for Sm2O3 in OREAS 460 (Indicative Value 138 ppm) | [8 empty] | Indicative
Sm2O3 | Round | Replicate | Lab | Lab | Lab | Lab | Lab | Lab | Lab | 1
| No | No | 01 | 09 | 13 | 14 | 15 | 16 | 22 | ppm
|  |  | BF*XRF | BF*XRF | BF*XRF | BF*XRF | BF*XRF | BF*XRF | BF*XRF | 0
0
| 1 | 1 | < 104 | 100 | 2500 | 200 | < 500 | 120 | 200 | 1
| 1 | 2 | < 104 | 100 | 2200 | 100 | < 500 | < 120 | 200 | 8
| 1 | 3 | < 104 | 100 | 2300 | 200 | < 500 | 120 | 200 | 16
| 1 | 4 | < 104 | 100 | 2300 | 200 | < 500 | < 120 | 200 | 138.4092
| 1 | 5 | < 104 | 100 | 2300 | 100 | < 500 | 120 | 200 | 14
| 1 | 6 | < 104 | 100 | 2300 | 200 | < 500 | < 120 | 200
| Mean |  |  | 100 | 2316.667 | 166.6667 |  | 120 | 200
| Median |  |  | 100 | 2300 | 200 |  | 120 | 200
| Std Dev. |  |  | 0 | 98.31921 | 51.63978 |  | 0 | 0
| Rel.Std.Dev. |  |  | 0% | 4.244% | 30.98% |  | 0% | 0%
| PDM3 |  |  | -27.75% | 1574% | 20.42% |  | -13.3% | 44.5%
| Z-Score (Absolute) |  | NA | 0.67 | 21.38 | 0 | NA | 0.81 | 0.34
| Analytical results for SnO2 in OREAS 460 (Indicative Value < 100 ppm) | [8 empty] | Indicative
SnO2 | Round | Replicate | Lab | Lab | [5 empty] | 1
| No | No | 14 | 15 | [5 empty] | ppm
|  |  | BF*XRF | BF*XRF | [5 empty] | 0
0
| 1 | 1 | N.A. | < 100 | [5 empty] | 1
| 1 | 2 | N.A. | < 100 | [5 empty] | 9
| 1 | 3 | N.A. | < 100 | [5 empty] | 16
| 1 | 4 | N.A. | < 100 | [5 empty] | < 100
| 1 | 5 | N.A. | < 100 | [5 empty] | 15
| 1 | 6 | N.A. | < 100
Mean
Median
Std Dev.
Rel.Std.Dev.
PDM3
| Z-Score (Absolute) |  | NA | NA
| Analytical results for SO3 in OREAS 460 (Indicative Value 0.068 wt.%) | [8 empty] | Indicative
SO3 | Round | Replicate | Lab | [6 empty] | 1
| No | No | 09 | [6 empty] | wt.%
|  |  | BF*XRF | [6 empty] | 3
3
| 1 | 1 | 0.067 | [6 empty] | 1
| 1 | 2 | 0.07 | [6 empty] | 10
| 1 | 3 | 0.071 | [6 empty] | 16
| 1 | 4 | 0.068 | [6 empty] | 0.06766667
| 1 | 5 | 0.067 | [6 empty] | 16
| 1 | 6 | 0.063
| Mean |  | 0.06766667
| Median |  | 0.0675
| Std Dev. |  | 0.002804758
| Rel.Std.Dev. |  | 4.145%
| PDM3 |  | -4.441e-14%
| Z-Score (Absolute) |  | NA
| Analytical results for SrO in OREAS 460 (Indicative Value 100 ppm) | [8 empty] | Indicative
SrO | Round | Replicate | Lab | Lab | [5 empty] | 1
| No | No | 14 | 15 | [5 empty] | ppm
|  |  | BF*XRF | BF*XRF | [5 empty] | 0
0
| 1 | 1 | N.A. | < 100 | [5 empty] | 1
| 1 | 2 | N.A. | < 100 | [5 empty] | 11
| 1 | 3 | N.A. | < 100 | [5 empty] | 16
| 1 | 4 | N.A. | < 100 | [5 empty] | 100
| 1 | 5 | N.A. | 200 | [5 empty] | 17
| 1 | 6 | N.A. | 200
| Mean |  |  | 200
| Median |  |  | 200
| Std Dev. |  |  | 0
| Rel.Std.Dev. |  |  | 0%
| PDM3 |  |  | 100%
| Z-Score (Absolute) |  | NA | NA
| Analytical results for Ta2O5 in OREAS 460 (Indicative Value < 100 ppm) | [8 empty] | Indicative
Ta2O5 | Round | Replicate | Lab | Lab | [5 empty] | 1
| No | No | 14 | 15 | [5 empty] | ppm
|  |  | BF*XRF | BF*XRF | [5 empty] | 0
0
| 1 | 1 | N.A. | < 100 | [5 empty] | 1
| 1 | 2 | N.A. | < 100 | [5 empty] | 1
| 1 | 3 | N.A. | < 100 | [5 empty] | 16
| 1 | 4 | N.A. | < 100 | [5 empty] | < 100
| 1 | 5 | N.A. | < 100 | [5 empty] | 7
| 1 | 6 | N.A. | < 100
Mean
Median
Std Dev.
Rel.Std.Dev.
PDM3
| Z-Score (Absolute) |  | NA | NA
| Analytical results for Tb4O7 in OREAS 460 (Indicative Value < 20 ppm) | [8 empty] | Indicative
Tb4O7 | Round | Replicate | Lab | Lab | [5 empty] | 1
| No | No | 01 | 22 | [5 empty] | ppm
|  |  | BF*XRF | BF*XRF | [5 empty] | 1
1
| 1 | 1 | < 100 | < 20 | [5 empty] | 1
| 1 | 2 | < 100 | < 20 | [5 empty] | 2
| 1 | 3 | < 100 | < 20 | [5 empty] | 16
| 1 | 4 | < 100 | < 20 | [5 empty] | < 20
| 1 | 5 | < 100 | < 20 | [5 empty] | 8
| 1 | 6 | < 100 | < 20
Mean
Median
Std Dev.
Rel.Std.Dev.
PDM3
| Z-Score (Absolute) |  | NA | NA
| Analytical results for ThO2 in OREAS 460 (Indicative Value 166 ppm) | [8 empty] | Indicative
ThO2 | Round | Replicate | Lab | Lab | Lab | Lab | Lab | Lab |  | 1
| No | No | 01 | 09 | 13 | 14 | 15 | 16 |  | ppm
|  |  | BF*XRF | BF*XRF | BF*XRF | BF*XRF | BF*XRF | BF*XRF |  | 0
0
| 1 | 1 | 125 | 200 | < 300 | 200 | 180 | 80 |  | 1
| 1 | 2 | 125 | 200 | < 300 | 300 | 200 | 91 |  | 3
| 1 | 3 | 137 | 200 | 300 | 200 | 200 | 91 |  | 16
| 1 | 4 | 125 | 200 | < 300 | 200 | 200 | 91 |  | 166.4262
| 1 | 5 | 137 | 100 | < 300 | 200 | 200 | 91 |  | 9
| 1 | 6 | 148 | 200 | < 300 | 300 | 180 | 91
| Mean |  | 132.8333 | 183.3333 | 300 | 233.3333 | 193.3333 | 89.16667
| Median |  | 131 | 200 | 300 | 200 | 200 | 91
| Std Dev. |  | 9.474527 | 40.82483 |  | 51.63978 | 10.32796 | 4.490731
| Rel.Std.Dev. |  | 7.133% | 22.27% |  | 22.13% | 5.342% | 5.036%
| PDM3 |  | -20.18% | 10.16% | 80.26% | 40.2% | 16.17% | -46.42%
| Z-Score (Absolute) |  | 0.78 | 0.57 | 0.43 | 1.24 | 0.43 | 1.66
| Analytical results for TiO2 in OREAS 460 (Indicative Value 1.99 wt.%) | [8 empty] | Indicative
TiO2 | Round | Replicate | Lab | Lab | Lab | Lab |  |  |  | 1
| No | No | 09 | 13 | 14 | 15 |  |  |  | wt.%
|  |  | BF*XRF | BF*XRF | BF*XRF | BF*XRF |  |  |  | 2
2
| 1 | 1 | 1.98 | 1.96 | 1.96 | 2.05 |  |  |  | 1
| 1 | 2 | 2 | 1.98 | 1.95 | 2.05 |  |  |  | 4
| 1 | 3 | 2 | 1.94 | 1.95 | 2.04 |  |  |  | 16
| 1 | 4 | 1.98 | 2 | 1.96 | 2.05 |  |  |  | 1.992917
| 1 | 5 | 1.98 | 2 | 1.98 | 2.05 |  |  |  | 10
| 1 | 6 | 1.99 | 2.02 | 1.92 | 2.04
| Mean |  | 1.988333 | 1.983333 | 1.953333 | 2.046667
| Median |  | 1.985 | 1.99 | 1.955 | 2.05
| Std Dev. |  | 0.009831921 | 0.0294392 | 0.01966384 | 0.005163978
| Rel.Std.Dev. |  | 0.4945% | 1.484% | 1.007% | 0.2523%
| PDM3 |  | -0.23% | -0.4809% | -1.986% | 2.697%
| Z-Score (Absolute) |  | 0.1 | 0.1 | 1.25 | 2.34
| Analytical results for Tm2O3 in OREAS 460 (Indicative Value < 10 ppm) | [8 empty] | Indicative
Tm2O3 | Round | Replicate | Lab | Lab | [5 empty] | 1
| No | No | 01 | 22 | [5 empty] | ppm
|  |  | BF*XRF | BF*XRF | [5 empty] | 1
1
| 1 | 1 | < 100 | < 10 | [5 empty] | 1
| 1 | 2 | < 100 | < 10 | [5 empty] | 5
| 1 | 3 | < 100 | < 10 | [5 empty] | 16
| 1 | 4 | < 100 | < 10 | [5 empty] | < 10
| 1 | 5 | < 100 | < 10 | [5 empty] | 11
| 1 | 6 | < 100 | < 10
Mean
Median
Std Dev.
Rel.Std.Dev.
PDM3
| Z-Score (Absolute) |  | NA | NA
| Analytical results for U3O8 in OREAS 460 (Indicative Value < 100 ppm) | [8 empty] | Indicative
U3O8 | Round | Replicate | Lab | Lab | Lab | Lab |  |  |  | 1
| No | No | 09 | 13 | 14 | 15 |  |  |  | ppm
|  |  | BF*XRF | BF*XRF | BF*XRF | BF*XRF |  |  |  | 0
0
| 1 | 1 | < 100 | < 300 | N.A. | < 100 |  |  |  | 1
| 1 | 2 | < 100 | < 300 | N.A. | < 100 |  |  |  | 6
| 1 | 3 | < 100 | < 300 | N.A. | < 100 |  |  |  | 16
| 1 | 4 | < 100 | < 300 | N.A. | < 100 |  |  |  | < 100
| 1 | 5 | < 100 | < 300 | N.A. | < 100 |  |  |  | 12
| 1 | 6 | < 100 | < 300 | N.A. | < 100
Mean
Median
Std Dev.
Rel.Std.Dev.
PDM3
| Z-Score (Absolute) |  | NA | NA | NA | NA
| Analytical results for V2O5 in OREAS 460 (Indicative Value 477 ppm) | [8 empty] | Indicative
V2O5 | Round | Replicate | Lab | Lab | [5 empty] | 1
| No | No | 14 | 15 | [5 empty] | ppm
|  |  | BF*XRF | BF*XRF | [5 empty] | 0
0
| 1 | 1 | N.A. | 470 | [5 empty] | 1
| 1 | 2 | N.A. | 490 | [5 empty] | 7
| 1 | 3 | N.A. | 520 | [5 empty] | 16
| 1 | 4 | N.A. | 460 | [5 empty] | 476.6667
| 1 | 5 | N.A. | 470 | [5 empty] | 13
| 1 | 6 | N.A. | 450
| Mean |  |  | 476.6667
| Median |  |  | 470
| Std Dev. |  |  | 25.03331
| Rel.Std.Dev. |  |  | 5.252%
| PDM3 |  |  | -6.661e-14%
| Z-Score (Absolute) |  | NA | NA
| Analytical results for WO3 in OREAS 460 (Indicative Value < 100 ppm) | [8 empty] | Indicative
WO3 | Round | Replicate | Lab | [6 empty] | 1
| No | No | 15 | [6 empty] | ppm
|  |  | BF*XRF | [6 empty] | 0
0
| 1 | 1 | < 100 | [6 empty] | 1
| 1 | 2 | < 100 | [6 empty] | 8
| 1 | 3 | < 100 | [6 empty] | 16
| 1 | 4 | < 100 | [6 empty] | < 100
| 1 | 5 | < 100 | [6 empty] | 14
| 1 | 6 | < 100
Mean
Median
Std Dev.
Rel.Std.Dev.
PDM3
| Z-Score (Absolute) |  | NA
| Analytical results for Y2O3 in OREAS 460 (Indicative Value 107 ppm) | [8 empty] | Indicative
Y2O3 | Round | Replicate | Lab | Lab | Lab | Lab | Lab | Lab | Lab | 1
| No | No | 01 | 09 | 13 | 14 | 15 | 16 | 22 | ppm
|  |  | BF*XRF | BF*XRF | BF*XRF | BF*XRF | BF*XRF | BF*XRF | BF*XRF | 0
0
| 1 | 1 | < 130 | 100 | < 100 | 200 | 100 | < 130 | 70 | 1
| 1 | 2 | < 130 | < 100 | < 100 | 200 | < 100 | < 130 | 70 | 9
| 1 | 3 | < 130 | < 100 | < 100 | 200 | < 100 | < 130 | 70 | 16
| 1 | 4 | < 130 | < 100 | < 100 | 200 | 100 | < 130 | 70 | 106.6667
| 1 | 5 | < 130 | 100 | < 100 | 200 | 200 | < 130 | 60 | 15
| 1 | 6 | < 130 | < 100 | < 100 | 100 | < 100 | < 130 | 70
| Mean |  |  | 100 |  | 183.3333 | 133.3333 |  | 68.33333
| Median |  |  | 100 |  | 200 | 100 |  | 70
| Std Dev. |  |  | 0 |  | 40.82483 | 57.73503 |  | 4.082483
| Rel.Std.Dev. |  |  | 0% |  | 22.27% | 43.3% |  | 5.974%
| PDM3 |  |  | -6.25% |  | 71.87% | 25% |  | -35.94%
| Z-Score (Absolute) |  | NA | 0.72 | NA | 6.47 | 0.63 | NA | 0.63
| Analytical results for Yb2O3 in OREAS 460 (Indicative Value < 10 ppm) | [8 empty] | Indicative
Yb2O3 | Round | Replicate | Lab | Lab | Lab |  |  |  |  | 1
| No | No | 01 | 14 | 22 |  |  |  |  | ppm
|  |  | BF*XRF | BF*XRF | BF*XRF |  |  |  |  | 1
1
| 1 | 1 | < 100 | N.A. | < 10 |  |  |  |  | 1
| 1 | 2 | < 100 | N.A. | < 10 |  |  |  |  | 10
| 1 | 3 | < 100 | N.A. | < 10 |  |  |  |  | 16
| 1 | 4 | < 100 | N.A. | < 10 |  |  |  |  | < 10
| 1 | 5 | < 100 | N.A. | < 10 |  |  |  |  | 16
| 1 | 6 | < 100 | N.A. | < 10
Mean
Median
Std Dev.
Rel.Std.Dev.
PDM3
| Z-Score (Absolute) |  | NA | NA | NA
| Analytical results for ZrO2 in OREAS 460 (Indicative Value 567 ppm) | [8 empty] | Indicative
ZrO2 | Round | Replicate | Lab | Lab | [5 empty] | 1
| No | No | 14 | 15 | [5 empty] | ppm
|  |  | BF*XRF | BF*XRF | [5 empty] | 0
0
| 1 | 1 | N.A. | 600 | [5 empty] | 1
| 1 | 2 | N.A. | 500 | [5 empty] | 11
| 1 | 3 | N.A. | 600 | [5 empty] | 16
| 1 | 4 | N.A. | 600 | [5 empty] | 566.6667
| 1 | 5 | N.A. | 500 | [5 empty] | 17
| 1 | 6 | N.A. | 600
| Mean |  |  | 566.6667
| Median |  |  | 600
| Std Dev. |  |  | 51.63978
| Rel.Std.Dev. |  |  | 9.113%
| PDM3 |  |  | -5.551e-14%
| Z-Score (Absolute) |  | NA | NA
Note on C17: Z-Scores have been calculated after removal of individual outliers. In general, laboratory batches are rejected if Z-Score > 2.5.
Note on C35: Z-Scores have been calculated after removal of individual outliers. In general, laboratory batches are rejected if Z-Score > 2.5.
Note on C53: Z-Scores have been calculated after removal of individual outliers. In general, laboratory batches are rejected if Z-Score > 2.5.
Note on C71: Z-Scores have been calculated after removal of individual outliers. In general, laboratory batches are rejected if Z-Score > 2.5.
Note on C89: Z-Scores have been calculated after removal of individual outliers. In general, laboratory batches are rejected if Z-Score > 2.5.
Note on C107: Z-Scores have been calculated after removal of individual outliers. In general, laboratory batches are rejected if Z-Score > 2.5.
Note on C125: Z-Scores have been calculated after removal of individual outliers. In general, laboratory batches are rejected if Z-Score > 2.5.
Note on C143: Z-Scores have been calculated after removal of individual outliers. In general, laboratory batches are rejected if Z-Score > 2.5.
Note on C161: Z-Scores have been calculated after removal of individual outliers. In general, laboratory batches are rejected if Z-Score > 2.5.
Note on C179: Z-Scores have been calculated after removal of individual outliers. In general, laboratory batches are rejected if Z-Score > 2.5.
Note on C197: Z-Scores have been calculated after removal of individual outliers. In general, laboratory batches are rejected if Z-Score > 2.5.
Note on C215: Z-Scores have been calculated after removal of individual outliers. In general, laboratory batches are rejected if Z-Score > 2.5.
Note on C233: Z-Scores have been calculated after removal of individual outliers. In general, laboratory batches are rejected if Z-Score > 2.5.
Note on C251: Z-Scores have been calculated after removal of individual outliers. In general, laboratory batches are rejected if Z-Score > 2.5.
Note on C269: Z-Scores have been calculated after removal of individual outliers. In general, laboratory batches are rejected if Z-Score > 2.5.
Note on C287: Z-Scores have been calculated after removal of individual outliers. In general, laboratory batches are rejected if Z-Score > 2.5.
Note on C305: Z-Scores have been calculated after removal of individual outliers. In general, laboratory batches are rejected if Z-Score > 2.5.
Note on C323: Z-Scores have been calculated after removal of individual outliers. In general, laboratory batches are rejected if Z-Score > 2.5.
Note on C341: Z-Scores have been calculated after removal of individual outliers. In general, laboratory batches are rejected if Z-Score > 2.5.
Note on C359: Z-Scores have been calculated after removal of individual outliers. In general, laboratory batches are rejected if Z-Score > 2.5.
Note on C377: Z-Scores have been calculated after removal of individual outliers. In general, laboratory batches are rejected if Z-Score > 2.5.
Note on C395: Z-Scores have been calculated after removal of individual outliers. In general, laboratory batches are rejected if Z-Score > 2.5.
Note on C413: Z-Scores have been calculated after removal of individual outliers. In general, laboratory batches are rejected if Z-Score > 2.5.
Note on C431: Z-Scores have been calculated after removal of individual outliers. In general, laboratory batches are rejected if Z-Score > 2.5.
Note on C449: Z-Scores have been calculated after removal of individual outliers. In general, laboratory batches are rejected if Z-Score > 2.5.
Note on C467: Z-Scores have been calculated after removal of individual outliers. In general, laboratory batches are rejected if Z-Score > 2.5.
Note on C485: Z-Scores have been calculated after removal of individual outliers. In general, laboratory batches are rejected if Z-Score > 2.5.
Note on C503: Z-Scores have been calculated after removal of individual outliers. In general, laboratory batches are rejected if Z-Score > 2.5.
Note on C521: Z-Scores have been calculated after removal of individual outliers. In general, laboratory batches are rejected if Z-Score > 2.5.
Note on C539: Z-Scores have been calculated after removal of individual outliers. In general, laboratory batches are rejected if Z-Score > 2.5.
Note on C557: Z-Scores have been calculated after removal of individual outliers. In general, laboratory batches are rejected if Z-Score > 2.5.
Note on C575: Z-Scores have been calculated after removal of individual outliers. In general, laboratory batches are rejected if Z-Score > 2.5.
Note on C593: Z-Scores have been calculated after removal of individual outliers. In general, laboratory batches are rejected if Z-Score > 2.5.
Note on C611: Z-Scores have been calculated after removal of individual outliers. In general, laboratory batches are rejected if Z-Score > 2.5.
Note on C629: Z-Scores have been calculated after removal of individual outliers. In general, laboratory batches are rejected if Z-Score > 2.5.
Note on C647: Z-Scores have been calculated after removal of individual outliers. In general, laboratory batches are rejected if Z-Score > 2.5.
Note on C665: Z-Scores have been calculated after removal of individual outliers. In general, laboratory batches are rejected if Z-Score > 2.5.
Note on C683: Z-Scores have been calculated after removal of individual outliers. In general, laboratory batches are rejected if Z-Score > 2.5.

## Thermograv
| Analytical results for H2O- in OREAS 460 (Indicative Value 0.752 wt.%) | [8 empty] | Indicative
H2O- | Round | Replicate | Lab | [6 empty] | 1
| No | No | 09 | [6 empty] | wt.%
|  |  | at 1000°C | [6 empty] | 3
3
| 1 | 1 | 0.78 | [6 empty] | 1
| 1 | 2 | 0.78 | [6 empty] | 13
| 1 | 3 | 0.74 | [6 empty] | 16
| 1 | 4 | 0.72 | [6 empty] | 0.7516667
| 1 | 5 | 0.76 | [6 empty] | 19
| 1 | 6 | 0.73
| Mean |  | 0.7516667
| Median |  | 0.75
| Std Dev. |  | 0.02562551
| Rel.Std.Dev. |  | 3.409%
| PDM3 |  | -5.551e-14%
| Z-Score (Absolute) |  | NA
| Analytical results for LOI in OREAS 460 (Certified Value 2.54 wt.%) | [8 empty] | Certified
LOI | Round | Replicate | Lab | Lab | Lab | Lab | Lab | Lab | Lab | 1
| No | No | 01 | 09 | 13 | 14 | 15 | 16 | 18 | wt.%
|  |  | at 1000°C | at 1000°C | at 1000°C | BF*OES | at 1000°C | BF*XRF | at 1000°C | 2
3
| 1 | 1 | 2.65 | 2.36 | 2.53 | 2.5 | 2.99 | 2.37 | 3.158105 | 1
| 1 | 2 | 2.41 | 2.36 | 2.51 | 2.62 | 2.96 | 2.37 | 3.215498 | #N/A
| 1 | 3 | 2.44 | 2.37 | 2.51 | 2.48 | 2.93 | 2.37 | 3.256743 | 16
| 1 | 4 | 2.45 | 2.37 | 2.55 | 2.61 | 3.04 | 2.37 | 3.196803 | 2.543889
| 1 | 5 | 2.57 | 2.41 | 2.51 | 2.42 | 2.92 | 2.3 | 3.218713 | 13
| 1 | 6 | 2.51 | 2.36 | 2.51 | 2.69 | 2.89 | 2.37 | 3.258697
| Mean |  | 2.505 | 2.371667 | 2.52 | 2.553333 | 2.955 | 2.358333 | 3.217426
| Median |  | 2.48 | 2.365 | 2.51 | 2.555 | 2.945 | 2.37 | 3.217105
| Std Dev. |  | 0.0911592 | 0.0194079 | 0.0167332 | 0.1023067 | 0.05394442 | 0.02857738 | 0.03794401
| Rel.Std.Dev. |  | 3.639% | 0.8183% | 0.664% | 4.007% | 1.826% | 1.212% | 1.179%
| PDM3 |  | -1.529% | -6.77% | -0.9391% | 0.3713% | 16.16% | -7.294% | 26.48%
| Z-Score (Absolute) |  | 0.07 | 0.67 | 0 | 0.15 | 1.98 | 0.73 | 3.17
Note on C17: Z-Scores have been calculated after removal of individual outliers. In general, laboratory batches are rejected if Z-Score > 2.5.
Note on C35: Z-Scores have been calculated after removal of individual outliers. In general, laboratory batches are rejected if Z-Score > 2.5.

## Fusion ICP
| Analytical results for Ag in OREAS 460 (Indicative Value 7.67 ppm) | [16 empty] | Indicative
Ag | Round | Replicate | Lab | Lab | Lab | [12 empty] | 1
| No | No | 09 | 20 | 22 | [12 empty] | ppm
|  |  | PF*MS | BF*MS | PF*MS | [12 empty] | 2
2
| 1 | 1 | < 5 | 7 | < 5 | [12 empty] | 1
| 1 | 2 | < 5 | 7 | < 5 | [12 empty] | 15
| 1 | 3 | < 5 | 8 | < 5 | [12 empty] | 16
| 1 | 4 | < 5 | 7 | < 5 | [12 empty] | 7.666667
| 1 | 5 | < 5 | 8 | < 5 | [12 empty] | 21
| 1 | 6 | < 5 | 9 | < 5
| Mean |  |  | 7.666667
| Median |  |  | 7.5
| Std Dev. |  |  | 0.8164966
| Rel.Std.Dev. |  |  | 10.65%
| PDM3 |  |  | -3.331e-14%
| Z-Score (Absolute) |  | NA | NA | NA
| Analytical results for Al2O3 in OREAS 460 (Certified Value 12.73 wt.%) | [16 empty] | Certified
Al2O3 | Round | Replicate | Lab | Lab | Lab | Lab | Lab | Lab | Lab | Lab | Lab | Lab | [5 empty] | 1
| No | No | 08 | 09 | 11 | 12 | 14 | 18 | 20 | 21 | 22 | 23 | [5 empty] | wt.%
|  |  | PF*OES | PF*OES | BF*OES | BF*OES | BF*OES | BF*OES | BF*OES | PF*OES | PF*OES | PF*OES/MS | [5 empty] | 2
3
| 1 | 1 | 12.7333 | 12.716 | 12.546 | 12.6309995 | 12.54 | 12.0375 | 11.8 | 12.301 | 13.132 | 12.905 | [5 empty] | 1
| 1 | 2 | 12.7258 | 12.679 | 12.527 | 12.6165241 | 13.15 | 12.091 | 11.9 | 12.225 | 12.905 | 13.075 | [5 empty] | 1
| 1 | 3 | 12.756 | 12.49 | 12.565 | 12.6660535 | 12.6 | 12.0161 | 11.8 | 12.49 | 13.113 | 13.264 | [5 empty] | 16
| 1 | 4 | 12.8184 | 12.584 | 12.546 | 12.5620913 | 12.75 | 12.091 | 12 | 13.34 | 12.641 | 12.886 | [5 empty] | 12.72696
| 1 | 5 | 12.8316 | 12.66 | 12.641 | 12.6588829 | 12.74 | 11.8984 | 11.9 | 12.074 | 13.019 | 12.981 | [5 empty] | 15
| 1 | 6 | 12.7503 | 12.622 | 12.508 | 12.6909515 | 12.64 | 12.1552 | 11.7 | 12.905 | 13.189 | 13
| Mean |  | 12.76923 | 12.62517 | 12.5555 | 12.6375838 | 12.73667 | 12.0482 | 11.85 | 12.55583 | 12.99983 | 13.0185
| Median |  | 12.75315 | 12.641 | 12.546 | 12.6449412 | 12.69 | 12.06425 | 11.85 | 12.3955 | 13.066 | 12.9905
| Std Dev. |  | 0.04476207 | 0.08041994 | 0.04615084 | 0.04538341 | 0.218052 | 0.08797456 | 0.1048809 | 0.4791081 | 0.2020796 | 0.1383109
| Rel.Std.Dev. |  | 0.3505% | 0.637% | 0.3676% | 0.3591% | 1.712% | 0.7302% | 0.8851% | 3.816% | 1.554% | 1.062%
| PDM3 |  | 0.3321% | -0.7998% | -1.347% | -0.7023% | 0.07624% | -5.333% | -6.891% | -1.345% | 2.144% | 2.291%
| Z-Score (Absolute) |  | 0.87 | 0.04 | 0.48 | 0.04 | 0.14 | 3.68 | 4.93 | 0.48 | 2.33 | 2.45
| Analytical results for As in OREAS 460 (Indicative Value 75 ppm) | [16 empty] | Indicative
As | Round | Replicate | Lab | Lab | Lab | Lab | Lab | Lab | [9 empty] | 1
| No | No | 09 | 17 | 18 | 21 | 22 | 23 | [9 empty] | ppm
|  |  | PF*MS | PF*OES | BF*OES/MS | PF*OES | PF*MS | PF*OES/MS | [9 empty] | 0
0
| 1 | 1 | 57 | < 100 | 70.72388 | 100 | 50 | 110 | [9 empty] | 1
| 1 | 2 | 60 | < 100 | 73.12833 | 90 | 50 | 100 | [9 empty] | 16
| 1 | 3 | 60 | < 100 | 74.86249 | 100 | 50 | 100 | [9 empty] | 16
| 1 | 4 | 58 | < 100 | 75.33513 | 80 | 50 | 80 | [9 empty] | 74.81686
| 1 | 5 | 61 | < 100 | 73.24467 | 90 | 50 | 100 | [9 empty] | 22
| 1 | 6 | 59 | < 100 | 72.21133 | 80 | 50 | 120
| Mean |  | 59.16667 |  | 73.25097 | 90 | 50 | 101.6667
| Median |  | 59.5 |  | 73.1865 | 90 | 50 | 100
| Std Dev. |  | 1.47196 |  | 1.698401 | 8.944272 | 0 | 13.2916
| Rel.Std.Dev. |  | 2.488% |  | 2.319% | 9.938% | 0% | 13.07%
| PDM3 |  | -20.92% |  | -2.093% | 20.29% | -33.17% | 35.89%
| Z-Score (Absolute) |  | 0.57 | NA | 0 | 0.67 | 0.94 | 1.14
| Analytical results for B in OREAS 460 (Indicative Value 122 ppm) | [16 empty] | Indicative
B | Round | Replicate | Lab | Lab | [13 empty] | 1
| No | No | 09 | 22 | [13 empty] | ppm
|  |  | PF*OES | PF*OES | [13 empty] | 0
0
| 1 | 1 | 134 | 120 | [13 empty] | 1
| 1 | 2 | 137 | 120 | [13 empty] | 17
| 1 | 3 | 128 | 120 | [13 empty] | 16
| 1 | 4 | 131 | 100 | [13 empty] | 122.0833
| 1 | 5 | 121 | 100 | [13 empty] | 23
| 1 | 6 | 134 | 120
| Mean |  | 130.8333 | 113.3333
| Median |  | 132.5 | 120
| Std Dev. |  | 5.706721 | 10.32796
| Rel.Std.Dev. |  | 4.362% | 9.113%
| PDM3 |  | 7.167% | -7.167%
| Z-Score (Absolute) |  | 0.67 | 0.67
| Analytical results for BaO in OREAS 460 (Certified Value 902 ppm) | [16 empty] | Certified
BaO | Round | Replicate | Lab | Lab | Lab | Lab | Lab | Lab | Lab | Lab | Lab | Lab | Lab | Lab | Lab | Lab | Lab | 1
| No | No | 01 | 02 | 03 | 05 | 06 | 08 | 09 | 11 | 12 | 14 | 17 | 18 | 20 | 22 | 23 | ppm
|  |  | BF*MS | BF*MS | BF*MS | BF*MS | BF*MS | PF*MS | PF*MS | BF*MS | PF*OES | BF*OES | PF*OES | BF*OES/MS | BF*OES | PF*MS | PF*OES/MS | 0
0
| 1 | 1 | 971.4 | 877.6 | 960.2 | 934.5 | 898.8 | 824.788304 | 897.7 | 890.97 | 800.287661 | 899.9 | 893 | 977.296531 | 893 | 927 | 815 | 1
| 1 | 2 | 976.9 | 875.3 | 946.8 | 953.5 | 920 | 819.41795 | 909.9 | 885.38 | 800.728679 | 908.8 | 949 | 996.509643 | 893 | 938 | 793 | 2
| 1 | 3 | 961.3 | 894.3 | 959.1 | 958 | 883.2 | 825.375947 | 905.5 | 900.68 | 803.775886 | 916.6 | 1005 | 971.703837 | 904 | 938 | 782 | 16
| 1 | 4 | 987 | 834 | 952.4 | 952.4 | 927.8 | 811.934565 | 896.5 | 907.27 | 798.824767 | 930 | 893 | 975.438717 | 927 | 949 | 793 | 902.0704
| 1 | 5 | 993.7 | 880.9 | 960.2 | 925.6 | 918.9 | 817.254191 | 916.6 | 893.65 | 800.397078 | 898.8 | 893 | 969.18469 | 893 | 927 | 793 | 16
| 1 | 6 | 970.2 | 875.3 | 959.1 | 926.7 | 922.2 | 827.727651 | 899.9 | 859.26 | 800.694905 | 877.6 | 1005 | 964.699517 | 893 | 949 | 804
| Mean |  | 976.75 | 872.9 | 956.3 | 941.7833 | 911.8167 | 821.0831 | 904.35 | 889.535 | 800.7848 | 905.2833 | 939.6667 | 975.8055 | 900.5 | 938 | 796.6667
| Median |  | 974.15 | 876.45 | 959.1 | 943.45 | 919.45 | 822.103127 | 902.7 | 892.31 | 800.5459915 | 904.35 | 921 | 973.571277 | 893 | 938 | 793
| Std Dev. |  | 11.85424 | 20.34099 | 5.505633 | 14.52879 | 17.13924 | 5.957115 | 7.846464 | 16.68277 | 1.624625 | 17.82542 | 55.05876 | 11.09072 | 13.70766 | 9.838699 | 11.36075
| Rel.Std.Dev. |  | 1.214% | 2.33% | 0.5757% | 1.543% | 1.88% | 0.7255% | 0.8676% | 1.875% | 0.2029% | 1.969% | 5.859% | 1.137% | 1.522% | 1.049% | 1.426%
| PDM3 |  | 8.279% | -3.234% | 6.012% | 4.402% | 1.08% | -8.978% | 0.2527% | -1.39% | -11.23% | 0.3562% | 4.168% | 8.174% | -0.1741% | 3.983% | -11.68%
| Z-Score (Absolute) |  | 1.4 | 0.63 | 1 | 0.71 | 0.13 | 1.65 | 0.02 | 0.31 | 2.05 | 0 | 0.67 | 1.38 | 0.09 | 0.64 | 2.13
| Analytical results for Be in OREAS 460 (Certified Value 2.48 ppm) | [16 empty] | Certified
Be | Round | Replicate | Lab | Lab | Lab | Lab | Lab | Lab | Lab | [8 empty] | 1
| No | No | 08 | 09 | 11 | 12 | 17 | 22 | 23 | [8 empty] | ppm
|  |  | PF*MS | PF*MS | BF*MS | PF*MS | PF*OES | PF*MS | PF*OES/MS | [8 empty] | 2
2
| 1 | 1 | 2.132009826 | 3 | 2.3 | 1.451843 | 2 | 3 | < 5 | [8 empty] | 1
| 1 | 2 | 2.438670029 | 3 | 2.3 | 1.585816 | 2 | 3 | < 5 | [8 empty] | #N/A
| 1 | 3 | 2.368021471 | 2 | 2.2 | 1.558433 | 3 | 3 | < 5 | [8 empty] | 16
| 1 | 4 | 2.279313503 | 2 | 2.2 | 1.433306 | 2 | 3 | < 5 | [8 empty] | 2.478858
| 1 | 5 | 2.394140796 | 2 | 2.3 | 1.777176 | 2 | 3 | < 5 | [8 empty] | 17
| 1 | 6 | 2.253595784 | 3 | 2.2 | 1.667792 | 3 | 3 | < 5
| Mean |  | 2.310959 | 2.5 | 2.25 | 1.579061 | 2.333333 | 3
| Median |  | 2.323667487 | 2.5 | 2.25 | 1.572125 | 2 | 3
| Std Dev. |  | 0.1120716 | 0.5477226 | 0.05477226 | 0.1304015 | 0.5163978 | 0
| Rel.Std.Dev. |  | 4.85% | 21.91% | 2.434% | 8.258% | 22.13% | 0%
| PDM3 |  | -6.773% | 0.8529% | -9.232% | -36.3% | -5.871% | 21.02%
| Z-Score (Absolute) |  | 0.06 | 0.96 | 0.39 | 4.01 | 0.06 | 3.66 | NA
| Analytical results for Bi in OREAS 460 (Certified Value 1.48 ppm) | [16 empty] | Certified
Bi | Round | Replicate | Lab | Lab | Lab | Lab | Lab | Lab | [9 empty] | 1
| No | No | 08 | 09 | 17 | 20 | 22 | 23 | [9 empty] | ppm
|  |  | PF*MS | PF*MS | PF*OES | BF*MS | PF*MS | PF*OES/MS | [9 empty] | 2
2
| 1 | 1 | 3.932573406 | 1.6 | 1 | 0.6 | 2 | 1.5 | [9 empty] | 1
| 1 | 2 | 1.786758669 | 1.6 | 1.5 | 0.6 | 1 | 1.4 | [9 empty] | #N/A
| 1 | 3 | 1.783222484 | 1.6 | 1.5 | 0.5 | 2 | 1.1 | [9 empty] | 16
| 1 | 4 | 1.598081166 | 1.6 | 1 | 0.5 | 1 | 1.4 | [9 empty] | 1.48442
| 1 | 5 | 1.489404818 | 1.6 | 1 | 0.5 | 2 | 1.2 | [9 empty] | 18
| 1 | 6 | 1.619702224 | 1.5 | 1 | 0.5 | 2 | 1.5
| Mean |  | 2.034957 | 1.583333 | 1.166667 | 0.5333333 | 1.666667 | 1.35
| Median |  | 1.701462354 | 1.6 | 1 | 0.5 | 2 | 1.4
| Std Dev. |  | 0.9366798 | 0.04082483 | 0.2581989 | 0.05163978 | 0.5163978 | 0.1643168
| Rel.Std.Dev. |  | 46.03% | 2.578% | 22.13% | 9.682% | 30.98% | 12.17%
| PDM3 |  | 37.09% | 6.663% | -21.41% | -64.07% | 12.28% | -9.055%
| Z-Score (Absolute) |  | 0.65 | 0.4 | 1.04 | 3.24 | 0.69 | 0.4
| Analytical results for CaO in OREAS 460 (Certified Value 0.975 wt.%) | [16 empty] | Certified
CaO | Round | Replicate | Lab | Lab | Lab | Lab | Lab | Lab | Lab | Lab | Lab | Lab | Lab |  |  |  |  | 1
| No | No | 08 | 09 | 11 | 12 | 14 | 17 | 18 | 20 | 21 | 22 | 23 |  |  |  |  | wt.%
|  |  | PF*OES | PF*OES | BF*OES | BF*OES | BF*OES | PF*OES | BF*OES | BF*OES | PF*OES | PF*OES | PF*OES/MS |  |  |  |  | 3
3
| 1 | 1 | 1.0186 | 0.98 | 1.021 | 0.90895474 | 0.98 | 0.909 | 0.9783 | 1.28 | 0.964 | 1.12 | 0.98 |  |  |  |  | 1
| 1 | 2 | 0.9962 | 0.98 | 1.007 | 0.91106026 | 0.97 | 0.909 | 1.011 | 1.19 | 0.964 | 1.12 | 0.98 |  |  |  |  | 3
| 1 | 3 | 0.9892 | 0.98 | 1.007 | 0.90535936 | 0.97 | 1.217 | 0.9787 | 1.11 | 0.9864 | 1.26 | 0.98 |  |  |  |  | 16
| 1 | 4 | 0.9878 | 0.98 | 1.007 | 0.91658206 | 0.98 | 1.021 | 0.9976 | 1.1 | 1.0998 | 1.12 | 0.98 |  |  |  |  | 0.9748339
| 1 | 5 | 0.9906 | 0.98 | 1.021 | 0.89976186 | 0.98 | 0.923 | 0.9719 | 1.25 | 0.9515 | 0.98 | 0.98 |  |  |  |  | 19
| 1 | 6 | 1.0088 | 0.98 | 1.007 | 0.92182192 | 0.98 | 0.979 | 0.9959 | 1.13 | 1.0298 | 0.98 | 0.98
| Mean |  | 0.9985333 | 0.98 | 1.011667 | 0.91059 | 0.9766667 | 0.993 | 0.9889 | 1.176667 | 0.99925 | 1.096667 | 0.98
| Median |  | 0.9934 | 0.98 | 1.007 | 0.9100075 | 0.98 | 0.951 | 0.9873 | 1.16 | 0.9752 | 1.12 | 0.98
| Std Dev. |  | 0.01248017 | 1.216188e-16 | 0.007229569 | 0.007868472 | 0.005163978 | 0.1184635 | 0.0149566 | 0.07580677 | 0.05652241 | 0.1053882 | 1.216188e-16
| Rel.Std.Dev. |  | 1.25% | 1.241e-14% | 0.7146% | 0.8641% | 0.5287% | 11.93% | 1.512% | 6.443% | 5.656% | 9.61% | 1.241e-14%
| PDM3 |  | 2.431% | 0.5299% | 3.778% | -6.59% | 0.188% | 1.864% | 1.443% | 20.7% | 2.505% | 12.5% | 0.5299%
| Z-Score (Absolute) |  | 0.67 | 0 | 1.15 | 2.43 | 0.1 | 1.09 | 0.33 | 6.95 | 0.01 | 4.11 | 0
| Analytical results for Cd in OREAS 460 (Indicative Value < 1 ppm) | [16 empty] | Indicative
Cd | Round | Replicate | Lab | Lab | Lab | Lab | [11 empty] | 1
| No | No | 09 | 17 | 22 | 23 | [11 empty] | ppm
|  |  | PF*MS | PF*OES | PF*MS | PF*OES/MS | [11 empty] | 2
2
| 1 | 1 | < 1 | < 1 | < 10 | < 0.2 | [11 empty] | 1
| 1 | 2 | < 1 | < 1 | < 10 | < 0.2 | [11 empty] | 18
| 1 | 3 | < 1 | < 1 | < 10 | < 0.2 | [11 empty] | 16
| 1 | 4 | < 1 | < 1 | < 10 | < 0.2 | [11 empty] | < 1
| 1 | 5 | < 1 | < 1 | < 10 | 0.2 | [11 empty] | 24
| 1 | 6 | < 1 | < 1 | < 10 | 0.2
| Mean |  |  |  |  | 0.2
| Median |  |  |  |  | 0.2
| Std Dev. |  |  |  |  | 0
| Rel.Std.Dev. |  |  |  |  | 0%
PDM3
| Z-Score (Absolute) |  | NA | NA | NA | NA
| Analytical results for CeO2 in OREAS 460 (Certified Value 2209 ppm) | [16 empty] | Certified
CeO2 | Round | Replicate | Lab | Lab | Lab | Lab | Lab | Lab | Lab | Lab | Lab | Lab | Lab | Lab | Lab | Lab | Lab | 1
| No | No | 01 | 02 | 03 | 05 | 06 | 08 | 09 | 11 | 12 | 14 | 17 | 18 | 20 | 22 | 23 | ppm
|  |  | BF*MS | BF*MS | BF*MS | BF*MS | BF*MS | PF*MS | PF*OES | BF*MS | BF*MS | BF*MS | PF*OES | BF*OES | BF*MS | PF*MS | PF*OES/MS | 0
0
| 1 | 1 | 2297.1 | 2235.7 | 2223 | 2205 | 2198.8 | 2110.58856 | 2187.8 | 2057.45 | 2092.98943 | 1824 | 2272.5 | 2543.843 | 2456.8 | 2211 | 2457 | 1
| 1 | 2 | 2309.4 | 2162 | 2297 | 2241.8 | 2235.7 | 2082.10416 | 2222.2 | 2025.75 | 2224.6761 | 1869 | 2332.7 | 2566.285 | 2309.39 | 2187 | 2481 | #N/A
| 1 | 3 | 2278.7 | 2149.7 | 2297 | 2260.3 | 2162 | 2079.47689 | 2205 | 2029.69 | 2162.18581 | 1832 | 2270.1 | 2527.366 | 2284.82 | 2236 | 2567 | 16
| 1 | 4 | 2315.5 | 2057.6 | 2223 | 2223.4 | 2205 | 2067.24364 | 2229.5 | 2032.76 | 2275.99253 | 1785 | 2232 | 2600.795 | 2321.68 | 2285 | 2445 | 2208.867
| 1 | 5 | 2364.7 | 2223.4 | 2236 | 2180.4 | 2205 | 2094.27844 | 2219.7 | 2009.42 | 2215.7586 | 1806 | 2270.1 | 2557.706 | 2383.1 | 2187 | 2481 | 20
| 1 | 6 | 2315.5 | 2217.3 | 2223 | 2186.6 | 2223.4 | 2079.83419 | 2233.2 | 1995.29 | 2260.6224 | 1800 | 2235.7 | 2531.171 | 2284.82 | 2273 | 2531
| Mean |  | 2313.483 | 2174.283 | 2249.833 | 2216.25 | 2204.983 | 2085.588 | 2216.233 | 2025.06 | 2205.371 | 1819.333 | 2268.85 | 2554.528 | 2340.102 | 2229.833 | 2493.667
| Median |  | 2312.45 | 2189.65 | 2229.5 | 2214.2 | 2205 | 2080.969175 | 2220.95 | 2027.72 | 2220.21735 | 1815 | 2270.1 | 2550.775 | 2315.535 | 2223.5 | 2481
| Std Dev. |  | 28.72716 | 66.94043 | 36.88044 | 31.4173 | 25.17335 | 14.96433 | 17.00667 | 21.26583 | 67.84583 | 29.59504 | 36.19424 | 27.15323 | 67.61959 | 42.35288 | 46.48727
| Rel.Std.Dev. |  | 1.242% | 3.079% | 1.639% | 1.418% | 1.142% | 0.7175% | 0.7674% | 1.05% | 3.076% | 1.627% | 1.595% | 1.063% | 2.89% | 1.899% | 1.864%
| PDM3 |  | 4.736% | -1.566% | 1.855% | 0.3342% | -0.1758% | -5.581% | 0.3335% | -8.321% | -0.1583% | -17.64% | 2.716% | 15.65% | 5.941% | 0.9492% | 12.89%
| Z-Score (Absolute) |  | 1.25 | 0.54 | 0.43 | 0 | 0.14 | 1.67 | 0 | 2.45 | 0.14 | 5.09 | 0.67 | 4.34 | 1.29 | 0.17 | 3.56
| Analytical results for Co in OREAS 460 (Certified Value 9.44 ppm) | [16 empty] | Certified
Co | Round | Replicate | Lab | Lab | Lab | Lab | Lab | Lab | Lab | Lab | Lab | [6 empty] | 1
| No | No | 11 | 12 | 14 | 17 | 18 | 20 | 21 | 22 | 23 | [6 empty] | ppm
|  |  | BF*MS | PF*MS | BF*MS | PF*OES | BF*OES/MS | BF*MS | PF*OES | PF*OES | PF*OES/MS | [6 empty] | 2
2
| 1 | 1 | 11.1 | 10.80284 | 7.9 | < 50 | 7.074865 | 10.6 | < 10 | 20 | 9.2 | [6 empty] | 1
| 1 | 2 | 11 | 11.06323 | 9.4 | < 50 | 7.024718 | 9.9 | < 10 | 20 | 8.8 | [6 empty] | #N/A
| 1 | 3 | 17.2 | 11.0676 | 7.9 | < 50 | 7.597607 | 9.4 | < 10 | 20 | 9.4 | [6 empty] | 16
| 1 | 4 | 11.3 | 11.06859 | 7.9 | < 50 | 7.713382 | 9.2 | < 10 | < 20 | 9.7 | [6 empty] | 9.436231
| 1 | 5 | 11.1 | 11.30143 | 8.1 | < 50 | 7.243614 | 10.4 | < 10 | < 20 | 8.9 | [6 empty] | 21
| 1 | 6 | 11.2 | 10.76103 | 8 | < 50 | 7.185424 | 10.4 | < 10 | 20 | 9.3
| Mean |  | 12.15 | 11.01079 | 8.2 |  | 7.306602 | 9.983333 |  | 20 | 9.216667
| Median |  | 11.15 | 11.06542 | 7.95 |  | 7.214519 | 10.15 |  | 20 | 9.25
| Std Dev. |  | 2.476086 | 0.1997074 | 0.5932959 |  | 0.2835371 | 0.5810909 |  | 0 | 0.3311596
| Rel.Std.Dev. |  | 20.38% | 1.814% | 7.235% |  | 3.881% | 5.821% |  | 0% | 3.593%
| PDM3 |  | 28.76% | 16.69% | -13.1% |  | -22.57% | 5.798% |  | 111.9% | -2.327%
| Z-Score (Absolute) |  | 0.67 | 0.6 | 1.18 | NA | 1.56 | 0 | NA | 5.84 | 0.45
| Analytical results for Cr2O3 in OREAS 460 (Certified Value 575 ppm) | [16 empty] | Certified
Cr2O3 | Round | Replicate | Lab | Lab | Lab | Lab | Lab | Lab | Lab | Lab | Lab | Lab | Lab | Lab | Lab | Lab | Lab | 1
| No | No | 01 | 02 | 03 | 05 | 06 | 09 | 11 | 12 | 14 | 17 | 18 | 20 | 21 | 22 | 23 | ppm
|  |  | BF*MS | BF*MS | BF*MS | BF*MS | BF*MS | PF*OES | BF*OES | PF*OES | BF*OES | PF*OES | BF*OES/MS | BF*OES | PF*OES | PF*OES | PF*OES/MS | 0
0
| 1 | 1 | 628 | 555 | 585 | 614 | 555 | < 1500 | 532 | 553.7945 | 600 | 585 | 532.793417 | 580 | 892 | 438 | 599 | 1
| 1 | 2 | 585 | 555 | 570 | 614 | 555 | < 1500 | 534.9 | 553.8135 | 600 | 585 | 523.937526 | 440 | 848 | 438 | 570 | 4
| 1 | 3 | 628 | 555 | 570 | 628 | 541 | < 1500 | 543.7 | 553.7536 | 600 | 585 | 528.984536 | 580 | 833 | 409 | 570 | 16
| 1 | 4 | 628 | 526 | 585 | 614 | 570 | < 1500 | 539.3 | 552.5654 | 600 | 512 | 522.675126 | 580 | 935 | 424 | 585 | 574.6394
| 1 | 5 | 628 | 541 | 585 | 599 | 555 | < 1500 | 536.4 | 548.3226 | 600 | 585 | 526.01708 | 580 | 818 | 409 | 599 | 22
| 1 | 6 | 628 | 555 | 585 | 599 | 555 | < 1500 | 529.1 | 550.6903 | 600 | 585 | 524.279024 | 440 | 585 | 409 | 585
| Mean |  | 620.8333 | 547.8333 | 580 | 611.3333 | 555.1667 |  | 535.9 | 552.15665 | 600 | 572.8333 | 526.4478 | 533.3333 | 818.5 | 421.1667 | 584.6667
| Median |  | 628 | 555 | 585 | 614 | 555 |  | 535.65 | 553.1595 | 600 | 585 | 525.148052 | 580 | 840.5 | 416.5 | 585
| Std Dev. |  | 17.55468 | 12.07339 | 7.745967 | 10.98484 | 9.174239 |  | 5.198077 | 2.235851 | 0 | 29.80213 | 3.79804 | 72.29569 | 122.129 | 14.27469 | 12.97176
| Rel.Std.Dev. |  | 2.828% | 2.204% | 1.336% | 1.797% | 1.653% |  | 0.97% | 0.4049% | 0% | 5.203% | 0.7214% | 13.56% | 14.92% | 3.389% | 2.219%
| PDM3 |  | 8.039% | -4.665% | 0.9329% | 6.386% | -3.389% |  | -6.742% | -3.912% | 4.413% | -0.3143% | -8.386% | -7.188% | 42.44% | -26.71% | 1.745%
| Z-Score (Absolute) |  | 1.06 | 0.68 | 0.06 | 0.67 | 0.61 | NA | 1.06 | 0.69 | 0.41 | 0.06 | 1.27 | 0.06 | 6.48 | 3.68 | 0.06
| Analytical results for Cs in OREAS 460 (Certified Value 3.68 ppm) | [16 empty] | Certified
Cs | Round | Replicate | Lab | Lab | Lab | Lab | Lab | Lab | Lab | Lab | Lab | Lab | Lab | Lab | Lab | Lab |  | 1
| No | No | 01 | 02 | 03 | 05 | 06 | 08 | 09 | 11 | 14 | 17 | 18 | 20 | 22 | 23 |  | ppm
|  |  | BF*MS | BF*MS | BF*MS | BF*MS | BF*MS | PF*MS | PF*MS | BF*MS | BF*MS | PF*OES | BF*OES/MS | BF*MS | PF*MS | PF*OES/MS |  | 2
3
| 1 | 1 | 3.75 | 3.38 | 3.8 | 3.73 | 3.54 | 3.70330106 | 3.9 | 3.6 | 2.84 | 4 | 3.335015 | 0.6 | 3 | 4 |  | 1
| 1 | 2 | 3.74 | 3.43 | 3.7 | 3.76 | 3.64 | 3.927478599 | 3.7 | 3.6 | 2.86 | 4 | 3.415367 | 0.6 | 4 | 3.5 |  | #N/A
| 1 | 3 | 3.71 | 3.75 | 3.85 | 3.69 | 3.58 | 3.775480584 | 3.7 | 3.6 | 2.8 | 4 | 3.318139 | 0.6 | 4 | 3.7 |  | 16
| 1 | 4 | 3.79 | 3.29 | 3.71 | 3.61 | 3.73 | 3.736189268 | 3.9 | 3.7 | 2.7 | 3 | 3.262156 | 0.7 | 4 | 3.7 |  | 3.677096
| 1 | 5 | 3.77 | 3.52 | 3.68 | 3.5 | 3.53 | 3.750692904 | 4 | 3.7 | 2.72 | 4 | 3.257125 | 0.6 | 4 | 4 |  | 23
| 1 | 6 | 3.75 | 3.49 | 3.59 | 3.47 | 3.63 | 3.813664011 | 4 | 3.5 | 2.73 | 4 | 3.14627 | 0.6 | 4 | 3.4
| Mean |  | 3.751667 | 3.476667 | 3.721667 | 3.626667 | 3.608333 | 3.784468 | 3.866667 | 3.616667 | 2.775 | 3.833333 | 3.289012 | 0.6166667 | 3.833333 | 3.716667
| Median |  | 3.75 | 3.46 | 3.705 | 3.65 | 3.605 | 3.763086744 | 3.9 | 3.6 | 2.765 | 4 | 3.290148 | 0.6 | 4 | 3.7
| Std Dev. |  | 0.0271416 | 0.1569289 | 0.09196014 | 0.121106 | 0.07467708 | 0.07930306 | 0.136626 | 0.07527727 | 0.06745369 | 0.4082483 | 0.09060186 | 0.04082483 | 0.4082483 | 0.2483277
| Rel.Std.Dev. |  | 0.7235% | 4.514% | 2.471% | 3.339% | 2.07% | 2.095% | 3.533% | 2.081% | 2.431% | 10.65% | 2.755% | 6.62% | 10.65% | 6.681%
| PDM3 |  | 2.028% | -5.451% | 1.212% | -1.371% | -1.87% | 2.92% | 5.155% | -1.643% | -24.53% | 4.249% | -10.55% | -83.23% | 4.249% | 1.076%
| Z-Score (Absolute) |  | 0.39 | 0.96 | 0.25 | 0.22 | 0.31 | 0.55 | 0.96 | 0.27 | 4.41 | 0.79 | 1.88 | 15.01 | 0.79 | 0.22
| Analytical results for Cu in OREAS 460 (Indicative Value 43.7 ppm) | [16 empty] | Indicative
Cu | Round | Replicate | Lab | Lab | Lab | Lab | Lab | Lab | Lab | [8 empty] | 1
| No | No | 14 | 17 | 18 | 20 | 21 | 22 | 23 | [8 empty] | ppm
|  |  | BF*MS | PF*OES | BF*OES/MS | BF*MS | PF*OES | PF*OES | PF*OES/MS | [8 empty] | 1
1
| 1 | 1 | 72 | < 100 | 46.64576 | 25 | < 80 | 50 | 40 | [8 empty] | 1
| 1 | 2 | 44 | < 100 | 48.43805 | 46 | < 80 | 50 | 50 | [8 empty] | 19
| 1 | 3 | 43 | < 100 | 43.43595 | 10 | < 80 | < 50 | 50 | [8 empty] | 16
| 1 | 4 | 51 | < 100 | 52.26819 | 59 | < 80 | 50 | 40 | [8 empty] | 43.6944
| 1 | 5 | 50 | < 100 | 55.85245 | 17 | < 80 | 50 | 40 | [8 empty] | 25
| 1 | 6 | 59 | < 100 | 47.19153 | 31 | < 80 | < 50 | 40
| Mean |  | 53.16667 |  | 48.97199 | 31.33333 |  | 50 | 43.33333
| Median |  | 50.5 |  | 47.81479 | 28 |  | 50 | 40
| Std Dev. |  | 10.87045 |  | 4.420857 | 18.33758 |  | 0 | 5.163978
| Rel.Std.Dev. |  | 20.45% |  | 9.027% | 58.52% |  | 0% | 11.92%
| PDM3 |  | 21.68% |  | 12.08% | -28.29% |  | 14.43% | -0.8263%
| Z-Score (Absolute) |  | 1.18 | NA | 0.67 | 1.44 | NA | 0.2 | 0
| Analytical results for Dy2O3 in OREAS 460 (Certified Value 22.8 ppm) | [16 empty] | Certified
Dy2O3 | Round | Replicate | Lab | Lab | Lab | Lab | Lab | Lab | Lab | Lab | Lab | Lab | Lab | Lab | Lab | Lab | Lab | 1
| No | No | 01 | 02 | 03 | 05 | 06 | 08 | 09 | 11 | 12 | 14 | 17 | 18 | 20 | 22 | 23 | ppm
|  |  | BF*MS | BF*MS | BF*MS | BF*MS | BF*MS | PF*MS | PF*MS | BF*MS | BF*MS | BF*MS | PF*OES | BF*OES/MS | BF*MS | PF*MS | PF*OES/MS | 1
2
| 1 | 1 | 21.232 | 22.954 | 22.093 | 23.184 | 22.093 | 23.8498486 | 23.87 | 22.95 | 18.8496996 | 18.662 | 22.95 | 22.0645388 | 43.154 | 23.53 | 23.53 | 1
| 1 | 2 | 22.151 | 23.069 | 21.978 | 24.216 | 22.093 | 22.7379837 | 22.72 | 23.3 | 18.7138543 | 21.049 | 24.68 | 22.2046762 | 41.202 | 23.53 | 23.07 | 5
| 1 | 3 | 21.232 | 23.069 | 21.634 | 23.528 | 21.405 | 23.2504274 | 23.3 | 22.95 | 18.3117996 | 19.144 | 23.53 | 21.829936 | 43.039 | 24.68 | 22.49 | 16
| 1 | 4 | 21.577 | 21.577 | 23.069 | 23.413 | 22.495 | 22.6045874 | 23.3 | 22.61 | 18.3840816 | 18.708 | 22.95 | 22.0117346 | 43.842 | 24.1 | 20.31 | 22.77647
| 1 | 5 | 21.175 | 21.405 | 22.036 | 23.528 | 21.921 | 23.0964988 | 23.3 | 22.61 | 18.6291446 | 18.983 | 23.53 | 21.6872401 | 44.186 | 24.1 | 23.76 | 24
| 1 | 6 | 21.29 | 23.643 | 22.265 | 22.667 | 22.552 | 22.7074547 | 23.3 | 22.38 | 18.2004555 | 19.063 | 23.53 | 21.4036889 | 43.957 | 23.53 | 22.72
| Mean |  | 21.44283 | 22.6195 | 22.17917 | 23.42267 | 22.09317 | 23.04113 | 23.29833 | 22.8 | 18.5148392 | 19.26817 | 23.52833 | 21.8669691 | 43.23 | 23.91167 | 22.64667
| Median |  | 21.261 | 23.0115 | 22.0645 | 23.4705 | 22.093 | 22.91724125 | 23.3 | 22.78 | 18.5066131 | 19.023 | 23.53 | 21.9208353 | 43.498 | 23.815 | 22.895
| Std Dev. |  | 0.3750986 | 0.9083347 | 0.4826524 | 0.5058963 | 0.4183809 | 0.4679109 | 0.3636711 | 0.3297272 | 0.2537573 | 0.8934677 | 0.6317093 | 0.2906336 | 1.092891 | 0.4686754 | 1.240075
| Rel.Std.Dev. |  | 1.749% | 4.016% | 2.176% | 2.16% | 1.894% | 2.031% | 1.561% | 1.446% | 1.371% | 4.637% | 2.685% | 1.329% | 2.528% | 1.96% | 5.476%
| PDM3 |  | -5.855% | -0.6892% | -2.622% | 2.837% | -3% | 1.162% | 2.291% | 0.1033% | -18.71% | -15.4% | 3.301% | -3.993% | 89.8% | 4.984% | -0.5699%
| Z-Score (Absolute) |  | 1.29 | 0.17 | 0.59 | 0.59 | 0.67 | 0.23 | 0.47 | 0 | 4.08 | 3.71 | 0.69 | 0.89 | 19.85 | 1.06 | 0.3
| Analytical results for Er2O3 in OREAS 460 (Certified Value 6.88 ppm) | [16 empty] | Certified
Er2O3 | Round | Replicate | Lab | Lab | Lab | Lab | Lab | Lab | Lab | Lab | Lab | Lab | Lab | Lab | Lab | Lab | Lab | 1
| No | No | 01 | 02 | 03 | 05 | 06 | 08 | 09 | 11 | 12 | 14 | 17 | 18 | 20 | 22 | 23 | ppm
|  |  | BF*MS | BF*MS | BF*MS | BF*MS | BF*MS | PF*MS | PF*MS | BF*MS | BF*MS | BF*MS | PF*OES | BF*OES/MS | BF*MS | PF*MS | PF*OES/MS | 2
3
| 1 | 1 | 6.541 | 6.758 | 7.01 | 6.872 | 6.93 | 6.59999272 | 7.43 | 6.63 | 5.93636839 | 5.535 | 6.86 | 6.21506064 | 5.34 | 7.43 | 7.124 | 1
| 1 | 2 | 6.701 | 6.975 | 6.701 | 6.964 | 6.724 | 6.76556105 | 7.55 | 6.75 | 7.16289273 | 6.438 | 7.32 | 6.29487821 | 5.1 | 8 | 7.17 | 6
| 1 | 3 | 6.369 | 6.77 | 6.918 | 6.884 | 6.735 | 7.22225398 | 7.09 | 6.52 | 6.65503985 | 5.683 | 6.52 | 6.22953062 | 5.329 | 7.43 | 7.627 | 16
| 1 | 4 | 6.552 | 6.335 | 7.124 | 7.044 | 7.078 | 7.26094153 | 6.63 | 6.75 | 6.52796852 | 5.432 | 6.63 | 6.29650582 | 5.58 | 8 | 7.238 | 6.875891
| 1 | 5 | 6.426 | 6.85 | 7.147 | 7.456 | 7.044 | 7.00294613 | 7.09 | 6.75 | 6.51719095 | 5.672 | 7.09 | 6.17953589 | 5.546 | 6.86 | 7.193 | 25
| 1 | 6 | 6.598 | 6.632 | 7.33 | 7.01 | 6.918 | 7.10135502 | 7.2 | 6.75 | 6.64148771 | 5.809 | 6.75 | 6.04201518 | 5.523 | 7.43 | 7.364
| Mean |  | 6.531167 | 6.72 | 7.038333 | 7.038333 | 6.904833 | 6.992175 | 7.165 | 6.691667 | 6.573491 | 5.7615 | 6.861667 | 6.209588 | 5.403 | 7.525 | 7.286
| Median |  | 6.5465 | 6.764 | 7.067 | 6.987 | 6.924 | 7.052150575 | 7.145 | 6.75 | 6.584728115 | 5.6775 | 6.805 | 6.22229563 | 5.4315 | 7.43 | 7.2155
| Std Dev. |  | 0.1193305 | 0.2199264 | 0.2160062 | 0.2155418 | 0.1494689 | 0.261675 | 0.3216053 | 0.09683319 | 0.3923864 | 0.3560768 | 0.2983566 | 0.09406441 | 0.1829929 | 0.4290804 | 0.1860204
| Rel.Std.Dev. |  | 1.827% | 3.273% | 3.069% | 3.062% | 2.165% | 3.742% | 4.489% | 1.447% | 5.969% | 6.18% | 4.348% | 1.515% | 3.387% | 5.702% | 2.553%
| PDM3 |  | -5.014% | -2.267% | 2.362% | 2.362% | 0.4209% | 1.691% | 4.205% | -2.679% | -4.398% | -16.21% | -0.2069% | -9.69% | -21.42% | 9.44% | 5.964%
| Z-Score (Absolute) |  | 0.77 | 0.33 | 0.42 | 0.22 | 0.1 | 0.31 | 0.72 | 0.4 | 0.67 | 2.9 | 0 | 1.53 | 3.42 | 1.56 | 0.84
| Analytical results for Eu2O3 in OREAS 460 (Certified Value 26.3 ppm) | [16 empty] | Certified
Eu2O3 | Round | Replicate | Lab | Lab | Lab | Lab | Lab | Lab | Lab | Lab | Lab | Lab | Lab | Lab | Lab | Lab | Lab | 1
| No | No | 01 | 02 | 03 | 05 | 06 | 08 | 09 | 11 | 12 | 14 | 17 | 18 | 20 | 22 | 23 | ppm
|  |  | BF*MS | BF*MS | BF*MS | BF*MS | BF*MS | PF*MS | PF*MS | BF*MS | BF*MS | BF*MS | PF*OES | BF*OES/MS | BF*MS | PF*MS | PF*OES/MS | 1
2
| 1 | 1 | 24.89 | 26.86 | 26.75 | 26.4 | 25.82 | 25.0156394 | 28.25 | 25.13 | 16.1666615 | 21.942 | 26.05 | 27.5309982 | 58.358 | 26.63 | 25.59 | 1
| 1 | 2 | 25.47 | 26.63 | 27.21 | 27.09 | 25.94 | 25.5489645 | 28.14 | 25.36 | 16.5609552 | 22.324 | 27.21 | 27.9234687 | 55.463 | 27.21 | 26.05 | 7
| 1 | 3 | 24.55 | 26.63 | 27.33 | 26.86 | 25.47 | 24.6622829 | 28.25 | 24.55 | 16.4758275 | 22.417 | 26.05 | 27.5154922 | 57.084 | 27.21 | 27.33 | 16
| 1 | 4 | 25.47 | 24.32 | 25.71 | 25.82 | 26.86 | 24.4583331 | 28.37 | 25.71 | 16.3866175 | 22.046 | 25.47 | 28.0769946 | 59.4 | 26.63 | 27.21 | 26.3311
| 1 | 5 | 25.13 | 25.59 | 26.17 | 26.52 | 25.94 | 24.9862623 | 28.37 | 24.66 | 16.618407 | 22.162 | 26.05 | 27.9600936 | 59.284 | 27.21 | 26.4 | 26
| 1 | 6 | 25.01 | 26.52 | 26.63 | 26.17 | 25.82 | 24.3163553 | 28.25 | 25.01 | 16.8437962 | 22.556 | 25.47 | 27.5191272 | 59.284 | 27.79 | 26.05
| Mean |  | 25.08667 | 26.09167 | 26.63333 | 26.47667 | 25.975 | 24.83130625 | 28.27167 | 25.07 | 16.50871 | 22.24117 | 26.05 | 27.75436 | 58.1455 | 27.11333 | 26.43833
| Median |  | 25.07 | 26.575 | 26.69 | 26.46 | 25.88 | 24.8242726 | 28.25 | 25.07 | 16.51839135 | 22.243 | 26.05 | 27.72723345 | 58.821 | 27.21 | 26.225
| Std Dev. |  | 0.3544949 | 0.9740517 | 0.6162359 | 0.459594 | 0.4666369 | 0.4485255 | 0.08727352 | 0.4334513 | 0.2280486 | 0.2327045 | 0.6353582 | 0.2597306 | 1.58328 | 0.4366081 | 0.694735
| Rel.Std.Dev. |  | 1.413% | 3.733% | 2.314% | 1.736% | 1.796% | 1.806% | 0.3087% | 1.729% | 1.381% | 1.046% | 2.439% | 0.9358% | 2.723% | 1.61% | 2.628%
| PDM3 |  | -4.726% | -0.9093% | 1.148% | 0.5528% | -1.352% | -5.696% | 7.37% | -4.789% | -37.3% | -15.53% | -1.068% | 5.405% | 120.8% | 2.971% | 0.4073%
| Z-Score (Absolute) |  | 0.69 | 0 | 0.1 | 0.02 | 0.33 | 0.82 | 0.94 | 0.7 | 5.09 | 2.15 | 0.2 | 0.67 | 16.25 | 0.35 | 0
| Analytical results for Fe2O3 in OREAS 460 (Certified Value 27.02 wt.%) | [16 empty] | Certified
Fe2O3 | Round | Replicate | Lab | Lab | Lab | Lab | Lab | Lab | Lab | Lab | Lab | Lab | Lab |  |  |  |  | 1
| No | No | 08 | 09 | 11 | 12 | 14 | 17 | 18 | 20 | 21 | 22 | 23 |  |  |  |  | wt.%
|  |  | PF*OES | PF*OES | BF*OES | BF*OES | BF*OES | PF*OES | BF*OES | BF*OES | PF*OES | PF*OES | PF*OES/MS |  |  |  |  | 2
3
| 1 | 1 | 26.7032217 | 28.022 | 26.635 | 27.2924 | 24.48 | 26.993 | 26.7178937 | 24.4 | 27.136 | 28.31 | 26.02 |  |  |  |  | 1
| 1 | 2 | 26.5791442 | 27.908 | 26.65 | 27.68457 | 24.57 | 27.507 | 26.8730611 | 22.7 | 26.964 | 27.74 | 26.45 |  |  |  |  | #N/A
| 1 | 3 | 26.4137075 | 27.708 | 26.564 | 27.64454 | 25.23 | 27.036 | 26.6500079 | 24.5 | 27.45 | 28.02 | 26.45 |  |  |  |  | 16
| 1 | 4 | 27.2546775 | 27.936 | 26.678 | 28.13778 | 26.41 | 27.193 | 27.1155102 | 25 | 29.28 | 28.02 | 26.31 |  |  |  |  | 27.02467
| 1 | 5 | 26.8410857 | 27.536 | 26.85 | 27.76463 | 25.28 | 27.35 | 26.620914 | 24.6 | 26.335 | 27.88 | 26.16 |  |  |  |  | 27
| 1 | 6 | 27.3236094 | 27.722 | 26.578 | 27.71002 | 25.42 | 27.35 | 27.2027919 | 22.1 | 28.351 | 27.88 | 26.59
| Mean |  | 26.85257 | 27.80533 | 26.65917 | 27.70566 | 25.23167 | 27.23817 | 26.86336 | 23.88333 | 27.586 | 27.975 | 26.33
| Median |  | 26.7721537 | 27.815 | 26.6425 | 27.697295 | 25.255 | 27.2715 | 26.7954774 | 24.45 | 27.293 | 27.95 | 26.38
| Std Dev. |  | 0.3669788 | 0.180841 | 0.1030387 | 0.2702549 | 0.6970055 | 0.2001514 | 0.2467174 | 1.18223 | 1.060919 | 0.1947049 | 0.2106181
| Rel.Std.Dev. |  | 1.367% | 0.6504% | 0.3865% | 0.9755% | 2.762% | 0.7348% | 0.9184% | 4.95% | 3.846% | 0.696% | 0.7999%
| PDM3 |  | -0.6368% | 2.889% | -1.352% | 2.52% | -6.635% | 0.79% | -0.5969% | -11.62% | 2.077% | 3.517% | -2.57%
| Z-Score (Absolute) |  | 0.01 | 0.88 | 0.19 | 0.79 | 1.52 | 0.35 | 0 | 2.78 | 0.67 | 1.04 | 0.5
| Analytical results for Ga in OREAS 460 (Certified Value 33.8 ppm) | [16 empty] | Certified
Ga | Round | Replicate | Lab | Lab | Lab | Lab | Lab | Lab | Lab | [8 empty] | 1
| No | No | 02 | 03 | 05 | 06 | 12 | 22 | 23 | [8 empty] | ppm
|  |  | BF*MS | BF*MS | BF*MS | BF*MS | BF*MS | PF*MS | PF*OES/MS | [8 empty] | 1
2
| 1 | 1 | 37 | 33.6 | 32.5 | 32.7 | 20.82374 | 44 | 32 | [8 empty] | 1
| 1 | 2 | 36.4 | 33.7 | 33.2 | 32.8 | 21.16675 | 42 | 31 | [8 empty] | #N/A
| 1 | 3 | 36.6 | 33.2 | 32.8 | 32.2 | 21.3116 | 42 | 34 | [8 empty] | 16
| 1 | 4 | 34 | 35.2 | 32.6 | 33.2 | 21.72509 | 40 | 31 | [8 empty] | 33.83733
| 1 | 5 | 37.1 | 33 | 32.2 | 33.5 | 20.95017 | 42 | 35 | [8 empty] | 28
| 1 | 6 | 37 | 34 | 32.4 | 33.4 | 20.78116 | 40 | 35
| Mean |  | 36.35 | 33.78333 | 32.61667 | 32.96667 | 21.12642 | 41.66667 | 33
| Median |  | 36.8 | 33.65 | 32.55 | 33 | 21.05846 | 42 | 33
| Std Dev. |  | 1.182793 | 0.7808115 | 0.3488075 | 0.4926121 | 0.3567091 | 1.505545 | 1.897367
| Rel.Std.Dev. |  | 3.254% | 2.311% | 1.069% | 1.494% | 1.688% | 3.613% | 5.75%
| PDM3 |  | 7.426% | -0.1596% | -3.607% | -2.573% | -37.56% | 23.14% | -2.475%
| Z-Score (Absolute) |  | 3.29 | 0.67 | 0.33 | 0.03 | 10.22 | 7.46 | 0
| Analytical results for Gd2O3 in OREAS 460 (Certified Value 58 ppm) | [16 empty] | Certified
Gd2O3 | Round | Replicate | Lab | Lab | Lab | Lab | Lab | Lab | Lab | Lab | Lab | Lab | Lab | Lab | Lab | Lab |  | 1
| No | No | 01 | 02 | 03 | 05 | 06 | 09 | 11 | 12 | 14 | 17 | 18 | 20 | 22 | 23 |  | ppm
|  |  | BF*MS | BF*MS | BF*MS | BF*MS | BF*MS | PF*MS | BF*MS | PF*MS | BF*MS | PF*OES | BF*OES | BF*MS | PF*MS | PF*OES/MS |  | 0
1
| 1 | 1 | 59.01 | 58.55 | 60.17 | 55.9 | 55.09 | 57.86 | 55.475 | 66.3227249 | 51.729 | 58.78 | 74 | 74.688 | 62.2 | 56.48 |  | 1
| 1 | 2 | 60.17 | 58.44 | 58.44 | 56.71 | 56.36 | 56.82 | 53.677 | 66.4611288 | 56.328 | 61.09 | 76 | 74.804 | 57.6 | 58.21 |  | 8
| 1 | 3 | 58.78 | 58.32 | 60.4 | 55.67 | 55.67 | 59.36 | 52.605 | 64.0818788 | 57.215 | 59.36 | 73 | 72.96 | 62.2 | 54.86 |  | 16
| 1 | 4 | 60.51 | 53.94 | 57.63 | 54.17 | 56.82 | 57.4 | 53.308 | 61.661717 | 51.683 | 58.78 | 73 | 74.919 | 62.2 | 54.52 |  | 57.69649
| 1 | 5 | 58.78 | 56.82 | 57.75 | 54.86 | 55.44 | 57.17 | 54.115 | 65.745238 | 51.475 | 59.94 | 70 | 76.648 | 59.9 | 55.9 |  | 29
| 1 | 6 | 58.78 | 57.98 | 60.63 | 55.44 | 54.86 | 57.05 | 53.262 | 64.8442791 | 51.948 | 58.21 | 73 | 75.956 | 59.9 | 56.71
| Mean |  | 59.33833 | 57.34167 | 59.17 | 55.45833 | 55.70667 | 57.61 | 53.74033 | 64.85283 | 53.39633 | 59.36 | 73.16667 | 74.99583 | 60.66667 | 56.11333
| Median |  | 58.895 | 58.15 | 59.305 | 55.555 | 55.555 | 57.285 | 53.4925 | 65.29475855 | 51.8385 | 59.07 | 73 | 74.8615 | 61.05 | 56.19
| Std Dev. |  | 0.7883506 | 1.781824 | 1.383141 | 0.8746066 | 0.753118 | 0.927405 | 0.9857131 | 1.806724 | 2.633689 | 1.03195 | 1.94079 | 1.259655 | 1.877942 | 1.344733
| Rel.Std.Dev. |  | 1.329% | 3.107% | 2.338% | 1.577% | 1.352% | 1.61% | 1.834% | 2.786% | 4.932% | 1.738% | 2.653% | 1.68% | 3.096% | 2.396%
| PDM3 |  | 2.846% | -0.615% | 2.554% | -3.879% | -3.449% | -0.1499% | -6.857% | 12.4% | -7.453% | 2.883% | 26.81% | 29.98% | 5.148% | -2.744%
| Z-Score (Absolute) |  | 0.19 | 0.14 | 0.14 | 0.79 | 0.72 | 0.33 | 1.22 | 1.57 | 1.5 | 0.19 | 3.66 | 4.12 | 0.53 | 0.62
| Analytical results for Ge in OREAS 460 (Indicative Value 1.63 ppm) | [16 empty] | Indicative
Ge | Round | Replicate | Lab | Lab | Lab | [12 empty] | 1
| No | No | 20 | 22 | 23 | [12 empty] | ppm
|  |  | BF*MS | PF*MS | PF*OES/MS | [12 empty] | 2
2
| 1 | 1 | 1 | < 20 | 2 | [12 empty] | 1
| 1 | 2 | 1 | < 20 | 2 | [12 empty] | 21
| 1 | 3 | 1 | < 20 | 3 | [12 empty] | 16
| 1 | 4 | < 1 | < 20 | 2 | [12 empty] | 1.625
| 1 | 5 | < 1 | < 20 | 3 | [12 empty] | 21
| 1 | 6 | < 1 | < 20 | 3
| Mean |  | 1 |  | 2.5
| Median |  | 1 |  | 2.5
| Std Dev. |  | 0 |  | 0.5477226
| Rel.Std.Dev. |  | 0% |  | 21.91%
| PDM3 |  | -38.46% |  | 53.85%
| Z-Score (Absolute) |  | 0.67 | NA | 0.67
| Analytical results for HfO2 in OREAS 460 (Certified Value 13.9 ppm) | [16 empty] | Certified
HfO2 | Round | Replicate | Lab | Lab | Lab | Lab | Lab | Lab | Lab | Lab | Lab | Lab | Lab |  |  |  |  | 1
| No | No | 01 | 02 | 03 | 05 | 06 | 09 | 11 | 14 | 17 | 20 | 23 |  |  |  |  | ppm
|  |  | BF*MS | BF*MS | BF*MS | BF*MS | BF*MS | PF*MS | BF*MS | BF*MS | PF*OES | BF*MS | PF*OES/MS |  |  |  |  | 1
2
| 1 | 1 | 13.33 | 14.98 | 14.2 | 14.15 | 13.44 | 14.15 | 10.85 | 11.486 | 13 | 14.2 | 15.3 |  |  |  |  | 1
| 1 | 2 | 13.21 | 14.03 | 14.2 | 13.92 | 14.03 | 13.68 | 11.32 | 12.1 | 14.2 | 14.2 | 13 |  |  |  |  | 9
| 1 | 3 | 13.09 | 14.27 | 15.3 | 14.51 | 13.21 | 13.8 | 11.09 | 11.345 | 14.2 | 14.2 | 14.2 |  |  |  |  | 16
| 1 | 4 | 13.33 | 13.92 | 14.2 | 14.15 | 13.44 | 14.51 | 11.44 | 11.557 | 13 | 14.2 | 13 |  |  |  |  | 13.92884
| 1 | 5 | 13.44 | 14.62 | 15.3 | 13.8 | 13.92 | 14.62 | 11.2 | 11.404 | 13 | 15.3 | 13 |  |  |  |  | 30
| 1 | 6 | 12.97 | 14.74 | 14.2 | 13.33 | 13.44 | 14.03 | 11.2 | 10.956 | 13 | 14.2 | 14.2
| Mean |  | 13.22833 | 14.42667 | 14.56667 | 13.97667 | 13.58 | 14.13167 | 11.18333 | 11.47467 | 13.4 | 14.38333 | 13.78333
| Median |  | 13.27 | 14.445 | 14.2 | 14.035 | 13.44 | 14.09 | 11.2 | 11.445 | 13 | 14.2 | 13.6
| Std Dev. |  | 0.1741742 | 0.419603 | 0.5680376 | 0.3992827 | 0.320562 | 0.3758413 | 0.2024516 | 0.3711526 | 0.6196773 | 0.4490731 | 0.9474527
| Rel.Std.Dev. |  | 1.317% | 2.909% | 3.9% | 2.857% | 2.361% | 2.66% | 1.81% | 3.235% | 4.624% | 3.122% | 6.874%
| PDM3 |  | -5.029% | 3.574% | 4.579% | 0.3433% | -2.504% | 1.456% | -19.71% | -17.62% | -3.797% | 3.263% | -1.045%
| Z-Score (Absolute) |  | 0.67 | 0.85 | 1 | 0.27 | 0.22 | 0.47 | 3.27 | 2.9 | 0.5 | 0.75 | 0
| Analytical results for Ho2O3 in OREAS 460 (Certified Value 3.18 ppm) | [16 empty] | Certified
Ho2O3 | Round | Replicate | Lab | Lab | Lab | Lab | Lab | Lab | Lab | Lab | Lab | Lab | Lab | Lab | Lab | Lab | Lab | 1
| No | No | 01 | 02 | 03 | 05 | 06 | 08 | 09 | 11 | 12 | 14 | 17 | 18 | 20 | 22 | 23 | ppm
|  |  | BF*MS | BF*MS | BF*MS | BF*MS | BF*MS | PF*MS | PF*MS | BF*MS | BF*MS | BF*MS | PF*OES | BF*OES/MS | BF*MS | PF*MS | PF*OES/MS | 2
3
| 1 | 1 | 2.99 | 3.31 | 3.196 | 3.207 | 3.093 | 3.29934364 | 3.44 | 3.09 | 2.1013537 | 2.658 | 3.32 | 2.9576957 | 3.563 | 3.67 | 2.726 | 1
| 1 | 2 | 3.081 | 3.173 | 3.173 | 3.368 | 3.15 | 3.21253925 | 3.55 | 3.21 | 2.16452721 | 2.887 | 3.21 | 3.01347933 | 3.574 | 3.67 | 2.68 | 10
| 1 | 3 | 2.955 | 3.265 | 3.127 | 3.391 | 3.116 | 3.29489925 | 3.44 | 3.09 | 2.11579073 | 2.703 | 3.09 | 2.97187 | 3.505 | 3.21 | 3.024 | 16
| 1 | 4 | 3.047 | 3.07 | 3.207 | 3.162 | 3.15 | 3.44060356 | 3.32 | 3.21 | 2.11174416 | 2.646 | 3.09 | 3.01753736 | 3.517 | 3.67 | 3.127 | 3.176223
| 1 | 5 | 2.932 | 3.116 | 3.173 | 3.242 | 3.162 | 3.39287074 | 3.21 | 3.09 | 2.1077501 | 2.646 | 3.32 | 2.97021804 | 3.654 | 3.44 | 2.898 | 31
| 1 | 6 | 3.001 | 3.23 | 3.23 | 3.299 | 3.162 | 3.60081641 | 3.32 | 3.09 | 2.17816586 | 2.669 | 3.21 | 2.93632832 | 3.563 | 3.44 | 2.715
| Mean |  | 3.001 | 3.194 | 3.184333 | 3.278167 | 3.138833 | 3.373512 | 3.38 | 3.13 | 2.129889 | 2.7015 | 3.206667 | 2.977855 | 3.562667 | 3.516667 | 2.861667
| Median |  | 2.9955 | 3.2015 | 3.1845 | 3.2705 | 3.15 | 3.34610719 | 3.38 | 3.09 | 2.113767445 | 2.6635 | 3.21 | 2.97104402 | 3.563 | 3.555 | 2.812
| Std Dev. |  | 0.05570278 | 0.09131703 | 0.03543821 | 0.09066734 | 0.02808855 | 0.1372126 | 0.1201666 | 0.06196773 | 0.03275012 | 0.09329684 | 0.1028915 | 0.03183956 | 0.05269029 | 0.1877942 | 0.1849288
| Rel.Std.Dev. |  | 1.856% | 2.859% | 1.113% | 2.766% | 0.8949% | 4.067% | 3.555% | 1.98% | 1.538% | 3.454% | 3.209% | 1.069% | 1.479% | 5.34% | 6.462%
| PDM3 |  | -5.517% | 0.5597% | 0.2554% | 3.21% | -1.177% | 6.211% | 6.416% | -1.455% | -32.94% | -14.95% | 0.9585% | -6.245% | 12.17% | 10.72% | -9.903%
| Z-Score (Absolute) |  | 0.65 | 0.03 | 0 | 0.33 | 0.16 | 0.67 | 0.69 | 0.19 | 3.76 | 1.86 | 0.08 | 0.74 | 1.35 | 1.17 | 1.15
| Analytical results for In in OREAS 460 (Indicative Value 0.31 ppm) | [16 empty] | Indicative
In | Round | Replicate | Lab | Lab | Lab | Lab | Lab | Lab | [9 empty] | 1
| No | No | 08 | 09 | 17 | 20 | 22 | 23 | [9 empty] | ppm
|  |  | PF*MS | PF*MS | PF*OES | BF*MS | PF*MS | PF*OES/MS | [9 empty] | 2
2
| 1 | 1 | 0.248914324 | 0.4 | < 0.5 | 0.2 | 0.4 | 0.4 | [9 empty] | 1
| 1 | 2 | 0.203074981 | 0.3 | < 0.5 | < 0.2 | 0.4 | 0.3 | [9 empty] | 16
| 1 | 3 | 0.399106417 | 0.3 | < 0.5 | < 0.2 | 0.6 | 0.4 | [9 empty] | 16
| 1 | 4 | 0.327704607 | 0.3 | < 0.5 | < 0.2 | 0.4 | 0.3 | [9 empty] | 0.312967934
| 1 | 5 | 0.332295198 | 0.3 | < 0.5 | < 0.2 | 0.4 | 0.3 | [9 empty] | 22
| 1 | 6 | 0.277942493 | 0.4 | < 0.5 | < 0.2 | 0.4 | 0.7
| Mean |  | 0.298173 | 0.3333333 |  | 0.2 | 0.4333333 | 0.4
| Median |  | 0.30282355 | 0.3 |  | 0.2 | 0.4 | 0.35
| Std Dev. |  | 0.069431 | 0.05163978 |  |  | 0.08164966 | 0.1549193
| Rel.Std.Dev. |  | 23.29% | 15.49% |  |  | 18.84% | 38.73%
| PDM3 |  | -4.727% | 6.507% |  | -36.1% | 38.46% | 27.81%
| Z-Score (Absolute) |  | 0.36 | 0 | NA | 2.36 | 1.01 | 0.67
| Analytical results for K2O in OREAS 460 (Certified Value 1.48 wt.%) | [16 empty] | Certified
K2O | Round | Replicate | Lab | Lab | Lab | Lab | Lab | Lab | Lab | Lab | Lab | Lab | [5 empty] | 1
| No | No | 08 | 09 | 11 | 12 | 14 | 17 | 18 | 20 | 21 | 23 | [5 empty] | wt.%
|  |  | PF*OES | PF*OES | BF*OES | PF*OES | BF*OES | PF*OES | BF*OES | BF*OES | PF*OES | PF*OES/MS | [5 empty] | 2
3
| 1 | 1 | 1.5708 | 1.566 | 1.554 | 1.343077804 | 1.58 | 1.45 | 1.334 | 1.39 | 1.554 | 1.45 | [5 empty] | 1
| 1 | 2 | 1.5684 | 1.566 | 1.53 | 1.304392075 | 1.52 | 1.57 | 1.34 | 1.38 | 1.518 | 1.57 | [5 empty] | 11
| 1 | 3 | 1.5756 | 1.566 | 1.53 | 1.320265692 | 1.57 | 1.57 | 1.334 | 1.4 | 1.542 | 1.57 | [5 empty] | 16
| 1 | 4 | 1.5816 | 1.59 | 1.53 | 1.300778275 | 1.55 | 1.45 | 1.329 | 1.4 | 1.711 | 1.45 | [5 empty] | 1.481984
| 1 | 5 | 1.5804 | 1.59 | 1.554 | 1.333862614 | 1.53 | 1.45 | 1.296 | 1.42 | 1.482 | 1.45 | [5 empty] | 32
| 1 | 6 | 1.5756 | 1.566 | 1.53 | 1.31479982 | 1.56 | 1.45 | 1.327 | 1.37 | 1.614 | 1.45
| Mean |  | 1.5754 | 1.574 | 1.538 | 1.31952938 | 1.551667 | 1.49 | 1.326667 | 1.393333 | 1.570167 | 1.49
| Median |  | 1.5756 | 1.566 | 1.53 | 1.317532756 | 1.555 | 1.45 | 1.3315 | 1.395 | 1.548 | 1.45
| Std Dev. |  | 0.005170687 | 0.01239355 | 0.01239355 | 0.01651437 | 0.02316607 | 0.06196773 | 0.01569289 | 0.0175119 | 0.08161475 | 0.06196773
| Rel.Std.Dev. |  | 0.3282% | 0.7874% | 0.8058% | 1.252% | 1.493% | 4.159% | 1.183% | 1.257% | 5.198% | 4.159%
| PDM3 |  | 6.303% | 6.209% | 3.78% | -10.96% | 4.702% | 0.5409% | -10.48% | -5.982% | 5.95% | 0.5409%
| Z-Score (Absolute) |  | 0.71 | 0.7 | 0.29 | 2.15 | 0.45 | 0.29 | 2.07 | 1.33 | 0.65 | 0.29
| Analytical results for La2O3 in OREAS 460 (Certified Value 1606 ppm) | [16 empty] | Certified
La2O3 | Round | Replicate | Lab | Lab | Lab | Lab | Lab | Lab | Lab | Lab | Lab | Lab | Lab | Lab | Lab | Lab | Lab | 1
| No | No | 01 | 02 | 03 | 05 | 06 | 08 | 09 | 11 | 12 | 14 | 17 | 18 | 20 | 22 | 23 | ppm
|  |  | BF*MS | BF*MS | BF*MS | BF*MS | BF*MS | PF*MS | PF*OES | BF*OES | BF*MS | BF*MS | PF*OES | BF*OES | BF*MS | PF*MS | PF*OES/MS | 0
0
| 1 | 1 | 1606.7 | 1618.5 | 1595 | 1548.1 | 1495.3 | 1451.93561 | 1668.9 | 1563.3 | 1449.70898 | 1268 | 1602 | 1754.477 | 1712.29 | 1630 | 1665 | 1
| 1 | 2 | 1612.6 | 1589.1 | 1571.6 | 1589.1 | 1524.6 | 1460.33706 | 1664.2 | 1570.4 | 1631.61038 | 1282 | 1654.8 | 1767.546 | 1653.65 | 1595 | 1794 | #N/A
| 1 | 3 | 1589.1 | 1554 | 1571.6 | 1595 | 1460.1 | 1456.27731 | 1630.2 | 1578.6 | 1509.24127 | 1277 | 1602 | 1745.118 | 1583.28 | 1665 | 1853 | 16
| 1 | 4 | 1618.5 | 1518.8 | 1577.4 | 1559.8 | 1530.5 | 1441.40375 | 1649 | 1572.7 | 1571.91892 | 1244 | 1586.8 | 1773.895 | 1618.46 | 1677 | 1783 | 1605.906
| 1 | 5 | 1653.6 | 1571.6 | 1583.3 | 1542.2 | 1542.2 | 1465.98611 | 1646.6 | 1582.1 | 1530.81525 | 1263 | 1605.6 | 1768.184 | 1653.65 | 1630 | 1794 | 33
| 1 | 6 | 1612.6 | 1589.1 | 1583.3 | 1548.1 | 1518.8 | 1459.19326 | 1654.8 | 1575.1 | 1563.6067 | 1258 | 1579.8 | 1749.829 | 1606.74 | 1654 | 1572
| Mean |  | 1615.517 | 1573.517 | 1580.367 | 1563.717 | 1511.917 | 1455.856 | 1652.283 | 1573.7 | 1542.817 | 1265.333 | 1605.167 | 1759.841 | 1638.012 | 1641.833 | 1743.5
| Median |  | 1612.6 | 1580.35 | 1580.35 | 1553.95 | 1521.7 | 1457.735285 | 1651.9 | 1573.9 | 1547.210975 | 1265.5 | 1602 | 1761.012 | 1636.055 | 1642 | 1788.5
| Std Dev. |  | 21.22182 | 34.31521 | 8.875284 | 22.75534 | 29.77163 | 8.464642 | 13.82178 | 6.581489 | 61.81241 | 13.67723 | 26.32304 | 11.59527 | 45.5239 | 29.64737 | 104.1398
| Rel.Std.Dev. |  | 1.314% | 2.181% | 0.5616% | 1.455% | 1.969% | 0.5814% | 0.8365% | 0.4182% | 4.006% | 1.081% | 1.64% | 0.6589% | 2.779% | 1.806% | 5.973%
| PDM3 |  | 0.5984% | -2.017% | -1.59% | -2.627% | -5.853% | -9.344% | 2.888% | -2.005% | -3.929% | -21.21% | -0.04606% | 9.586% | 1.999% | 2.237% | 8.568%
| Z-Score (Absolute) |  | 0.41 | 0.08 | 0 | 0.19 | 0.8 | 1.46 | 0.84 | 0.08 | 0.44 | 3.68 | 0.17 | 2.1 | 0.67 | 0.72 | 2.31
| Analytical results for Li in OREAS 460 (Certified Value 19.6 ppm) | [16 empty] | Certified
Li | Round | Replicate | Lab | Lab | Lab | Lab | Lab | Lab | [9 empty] | 1
| No | No | 08 | 09 | 17 | 21 | 22 | 23 | [9 empty] | ppm
|  |  | PF*MS | PF*MS | PF*OES | PF*OES | PF*MS | PF*OES/MS | [9 empty] | 1
2
| 1 | 1 | 20.87567961 | 19 | 21 | 20 | 19 | 20 | [9 empty] | 1
| 1 | 2 | 19.8512543 | 19 | 21 | 20 | 20 | 20 | [9 empty] | #N/A
| 1 | 3 | 19.1004282 | 19 | 20 | 20 | 19 | 20 | [9 empty] | 16
| 1 | 4 | 20.11392088 | 19 | 19 | 20 | 35 | 20 | [9 empty] | 19.56178
| 1 | 5 | 18.57501205 | 18 | 18 | 20 | 21 | 20 | [9 empty] | 34
| 1 | 6 | 19.10780916 | 18 | 18 | 20 | 19 | 20
| Mean |  | 19.60402 | 18.66667 | 19.5 | 20 | 22.16667 | 20
| Median |  | 19.47953173 | 19 | 19.5 | 20 | 19.5 | 20
| Std Dev. |  | 0.8362929 | 0.5163978 | 1.378405 | 0 | 6.337718 | 0
| Rel.Std.Dev. |  | 4.266% | 2.766% | 7.069% | 0% | 28.59% | 0%
| PDM3 |  | 0.2159% | -4.576% | -0.3158% | 2.24% | 13.32% | 2.24%
| Z-Score (Absolute) |  | 0.01 | 2.52 | 0.28 | 1.07 | 0.01 | 1.07
| Analytical results for Lu2O3 in OREAS 460 (Certified Value 0.59 ppm) | [16 empty] | Certified
Lu2O3 | Round | Replicate | Lab | Lab | Lab | Lab | Lab | Lab | Lab | Lab | Lab | Lab | Lab | Lab | Lab | Lab |  | 1
| No | No | 01 | 02 | 03 | 05 | 06 | 08 | 09 | 11 | 14 | 17 | 18 | 20 | 22 | 23 |  | ppm
|  |  | BF*MS | BF*MS | BF*MS | BF*MS | BF*MS | PF*MS | PF*MS | BF*MS | BF*MS | PF*OES | BF*OES/MS | BF*MS | PF*MS | PF*OES/MS |  | 2
3
| 1 | 1 | 0.591 | 0.557 | 0.5 | 0.591 | 0.557 | 0.521288791 | 0.68 | 0.68 | 0.432 | 0.57 | < 1.1 | 0.432 | 0.68 | 0.671 |  | 1
| 1 | 2 | 0.591 | 0.591 | 0.523 | 0.614 | 0.557 | 0.499326137 | 0.57 | 0.57 | 0.569 | 0.57 | < 1.1 | 0.398 | 0.68 | 0.648 |  | 1
| 1 | 3 | 0.591 | 0.648 | 0.534 | 0.569 | 0.546 | 0.628637289 | 0.57 | 0.57 | 0.443 | 0.57 | < 1.1 | 0.353 | 0.68 | 0.728 |  | 16
| 1 | 4 | 0.569 | 0.546 | 0.569 | 0.534 | 0.569 | 0.513785935 | 0.57 | 0.57 | 0.432 | < 0.57 | < 1.1 | 0.364 | 0.68 | 0.637 |  | 0.5931982
| 1 | 5 | 0.591 | 0.569 | 0.489 | 0.591 | 0.546 | 0.670064223 | 0.57 | 0.68 | 0.443 | 0.57 | < 1.1 | 0.387 | 0.68 | 0.648 |  | 35
| 1 | 6 | 0.591 | 0.603 | 0.557 | 0.591 | 0.557 | 0.617589692 | 0.57 | 0.57 | 0.443 | < 0.57 | < 1.1 | 0.387 | 0.68 | 1.103
| Mean |  | 0.5873333 | 0.5856667 | 0.5286667 | 0.5816667 | 0.5553333 | 0.5751153445 | 0.5883333 | 0.6066667 | 0.4603333 | 0.57 |  | 0.3868333 | 0.68 | 0.7391667
| Median |  | 0.591 | 0.58 | 0.5285 | 0.591 | 0.557 | 0.5694392415 | 0.57 | 0.57 | 0.443 | 0.57 |  | 0.387 | 0.68 | 0.6595
| Std Dev. |  | 0.008981462 | 0.03711424 | 0.03125807 | 0.02734715 | 0.008594572 | 0.07223096 | 0.04490731 | 0.05680376 | 0.05350763 | 0 |  | 0.02767972 | 0 | 0.1812219
| Rel.Std.Dev. |  | 1.529% | 6.337% | 5.913% | 4.702% | 1.548% | 12.56% | 7.633% | 9.363% | 11.62% | 0% |  | 7.155% | 0% | 24.52%
| PDM3 |  | -0.9887% | -1.27% | -10.88% | -1.944% | -6.383% | -3.048% | -0.8201% | 2.27% | -22.4% | -3.911% |  | -34.79% | 14.63% | 24.61%
| Z-Score (Absolute) |  | 0.16 | 0.1 | 1.45 | 0 | 0.73 | 0.18 | 0.16 | 0.67 | 3.91 | 0.36 | NA | 5.34 | 2.75 | 2.31
| Analytical results for MgO in OREAS 460 (Certified Value 1.25 wt.%) | [16 empty] | Certified
MgO | Round | Replicate | Lab | Lab | Lab | Lab | Lab | Lab | Lab | Lab | Lab | Lab | Lab |  |  |  |  | 1
| No | No | 08 | 09 | 11 | 12 | 14 | 17 | 18 | 20 | 21 | 22 | 23 |  |  |  |  | wt.%
|  |  | PF*OES | PF*OES | BF*OES | BF*OES | BF*OES | PF*OES | BF*OES | BF*OES | PF*OES | PF*OES | PF*OES/MS |  |  |  |  | 2
3
| 1 | 1 | 1.252888544 | 1.31 | 1.327 | 1.1999398 | 1.15 | 1.2354 | 1.159 | 1.227 | 1.227 | 1.293 | 1.277 |  |  |  |  | 1
| 1 | 2 | 1.247746729 | 1.293 | 1.31 | 1.2013526 | 1.15 | 1.2519 | 1.183 | 1.194 | 1.244 | 1.277 | 1.277 |  |  |  |  | 2
| 1 | 3 | 1.256316418 | 1.277 | 1.327 | 1.2109951 | 1.16 | 1.3266 | 1.169 | 1.194 | 1.227 | 1.277 | 1.31 |  |  |  |  | 16
| 1 | 4 | 1.266600045 | 1.293 | 1.327 | 1.2322499 | 1.19 | 1.2519 | 1.192 | 1.244 | 1.327 | 1.31 | 1.26 |  |  |  |  | 1.246058
| 1 | 5 | 1.251174605 | 1.293 | 1.327 | 1.221528 | 1.13 | 1.2519 | 1.173 | 1.293 | 1.194 | 1.293 | 1.277 |  |  |  |  | 36
| 1 | 6 | 1.266600045 | 1.293 | 1.327 | 1.2220934 | 1.11 | 1.2685 | 1.184 | 1.177 | 1.26 | 1.293 | 1.293
| Mean |  | 1.256887731 | 1.293167 | 1.324167 | 1.214693 | 1.148333 | 1.264367 | 1.176667 | 1.2215 | 1.2465 | 1.2905 | 1.282333
| Median |  | 1.254602481 | 1.293 | 1.327 | 1.21626155 | 1.15 | 1.2519 | 1.178 | 1.2105 | 1.2355 | 1.293 | 1.277
| Std Dev. |  | 0.008014683 | 0.01043871 | 0.006940221 | 0.01279864 | 0.0271416 | 0.03223474 | 0.01194432 | 0.04275862 | 0.04513424 | 0.01235718 | 0.0171075
| Rel.Std.Dev. |  | 0.6377% | 0.8072% | 0.5241% | 1.054% | 2.364% | 2.549% | 1.015% | 3.501% | 3.621% | 0.9576% | 1.334%
| PDM3 |  | 0.8691% | 3.781% | 6.268% | -2.517% | -7.843% | 1.469% | -5.569% | -1.971% | 0.03544% | 3.567% | 2.911%
| Z-Score (Absolute) |  | 0.09 | 0.75 | 1.3 | 0.67 | 1.88 | 0 | 1.36 | 0.55 | 0.1 | 0.7 | 0.55
| Analytical results for MnO in OREAS 460 (Certified Value 466 ppm) | [16 empty] | Certified
MnO | Round | Replicate | Lab | Lab | Lab | Lab | Lab | Lab | Lab | Lab | Lab | Lab | [5 empty] | 1
| No | No | 09 | 11 | 12 | 14 | 17 | 18 | 20 | 21 | 22 | 23 | [5 empty] | ppm
|  |  | PF*OES | BF*OES | BF*OES | BF*OES | PF*OES | BF*OES | BF*OES | PF*OES | PF*OES | PF*OES/MS | [5 empty] | 0
0
| 1 | 1 | < 2600 | 520 | 477.4432 | 300 | 452 | 425 | 400 | 465 | 491 | 452 | [5 empty] | 1
| 1 | 2 | < 2600 | 520 | 478.1959 | 400 | 516 | 431 | 400 | 452 | 491 | 452 | [5 empty] | 3
| 1 | 3 | < 2600 | 520 | 479.9235 | 300 | 516 | 425 | 400 | 452 | 465 | 439 | [5 empty] | 16
| 1 | 4 | < 2600 | 520 | 479.961 | 300 | 516 | 439 | 400 | 504 | 465 | 439 | [5 empty] | 466.2503424
| 1 | 5 | < 2600 | 520 | 481.1954 | 300 | 516 | 428 | 400 | 439 | 491 | 452 | [5 empty] | 37
| 1 | 6 | < 2600 | 520 | 483.2975 | 300 | 516 | 426 | 400 | 465 | 465 | 452
| Mean |  |  | 520 | 480.00275 | 316.6667 | 505.3333 | 429 | 400 | 462.8333 | 478 | 447.6667
| Median |  |  | 520 | 479.94225 | 300 | 516 | 427 | 400 | 458.5 | 478 | 452
| Std Dev. |  |  | 0 | 2.102466 | 40.82483 | 26.12789 | 5.403702 | 0 | 22.39122 | 14.24079 | 6.713171
| Rel.Std.Dev. |  |  | 0% | 0.438% | 12.89% | 5.17% | 1.26% | 0% | 4.838% | 2.979% | 1.5%
| PDM3 |  |  | 11.53% | 2.95% | -32.08% | 8.382% | -7.989% | -14.21% | -0.7329% | 2.52% | -3.986%
| Z-Score (Absolute) |  | NA | 1.08 | 0.35 | 2.92 | 1.08 | 0.67 | 1.25 | 0 | 0.3 | 0.3
| Analytical results for Mo in OREAS 460 (Certified Value 25.2 ppm) | [16 empty] | Certified
Mo | Round | Replicate | Lab | Lab | Lab | Lab | Lab | Lab | Lab | Lab | [7 empty] | 1
| No | No | 11 | 12 | 14 | 17 | 18 | 20 | 22 | 23 | [7 empty] | ppm
|  |  | BF*MS | BF*MS | BF*MS | PF*OES | BF*OES/MS | BF*MS | PF*MS | PF*OES/MS | [7 empty] | 1
1
| 1 | 1 | 25 | 13.74115 | 21 | 30 | 20.46894 | 25 | 25 | 33 | [7 empty] | 1
| 1 | 2 | 25 | 14.2061 | 22 | 30 | 20.50158 | 25 | 25 | 27 | [7 empty] | #N/A
| 1 | 3 | 26 | 13.84391 | 21 | 30 | 20.1085 | 25 | 25 | 30 | [7 empty] | 16
| 1 | 4 | 26 | 14.40279 | 20 | 25 | 20.6478 | 25 | 30 | 34 | [7 empty] | 25.18433
| 1 | 5 | 26 | 14.13471 | 21 | 25 | 20.9962 | 26 | 25 | 32 | [7 empty] | 38
| 1 | 6 | 25 | 14.31795 | 21 | 25 | 21.01875 | 25 | 25 | 28
| Mean |  | 25.5 | 14.10777 | 21 | 27.5 | 20.62363 | 25.16667 | 25.83333 | 30.66667
| Median |  | 25.5 | 14.1704 | 21 | 27.5 | 20.57469 | 25 | 25 | 31
| Std Dev. |  | 0.5477226 | 0.2629195 | 0.6324555 | 2.738613 | 0.3463208 | 0.4082483 | 2.041241 | 2.804758
| Rel.Std.Dev. |  | 2.148% | 1.864% | 3.012% | 9.959% | 1.679% | 1.622% | 7.902% | 9.146%
| PDM3 |  | 1.253% | -43.98% | -16.61% | 9.195% | -18.11% | -0.07013% | 2.577% | 21.77%
| Z-Score (Absolute) |  | 0.03 | 2.33 | 0.9 | 0.45 | 0.98 | 0.03 | 0.1 | 1.11
| Analytical results for Na in OREAS 460 (Indicative Value 0.132 wt.%) | [16 empty] | Indicative
Na | Round | Replicate | Lab | Lab | Lab | Lab | [11 empty] | 1
| No | No | 11 | 14 | 18 | 20 | [11 empty] | wt.%
|  |  | BF*OES | BF*OES | BF*OES | BF*OES | [11 empty] | 3
3
| 1 | 1 | 0.13 | 0.134 | 0.1172107 | 0.846 | [11 empty] | 1
| 1 | 2 | 0.13 | 0.134 | 0.1295252 | 0.831 | [11 empty] | 17
| 1 | 3 | 0.13 | 0.134 | 0.1359792 | 0.846 | [11 empty] | 16
| 1 | 4 | 0.13 | 0.134 | 0.1348665 | 0.883 | [11 empty] | 0.1317409
| 1 | 5 | 0.13 | 0.134 | 0.1292285 | 0.868 | [11 empty] | 23
| 1 | 6 | 0.13 | 0.134 | 0.1288576 | 0.831
| Mean |  | 0.13 | 0.134 | 0.1292779 | 0.8508333
| Median |  | 0.13 | 0.134 | 0.1293769 | 0.846
| Std Dev. |  | 0 | 0 | 0.006663301 | 0.02079824
| Rel.Std.Dev. |  | 0% | 0% | 5.154% | 2.444%
| PDM3 |  | -1.321% | 1.715% | -1.87% | 545.8%
| Z-Score (Absolute) |  | 1 | 0.35 | 0.35 | 274.23
| Analytical results for Nb2O5 in OREAS 460 (Certified Value 998 ppm) | [16 empty] | Certified
Nb2O5 | Round | Replicate | Lab | Lab | Lab | Lab | Lab | Lab | Lab | Lab | Lab | Lab | Lab | Lab | Lab |  |  | 1
| No | No | 01 | 02 | 03 | 05 | 06 | 09 | 11 | 14 | 17 | 18 | 20 | 22 | 23 |  |  | ppm
|  |  | BF*MS | BF*MS | BF*MS | BF*MS | BF*MS | PF*MS | BF*OES | BF*MS | PF*OES | BF*OES | BF*MS | PF*MS | PF*OES/MS |  |  | 0
0
| 1 | 1 | 1005.6 | 1035.7 | 995.6 | 1024.2 | 928.4 | 1062.9 | 962.7 | 815.199 | 929.8 | 949.010657 | 894.1 | 1065.7 | 1057.1 |  |  | 1
| 1 | 2 | 998.5 | 1038.5 | 1007.1 | 1052.8 | 965.6 | 1072.9 | 999.9 | 841.463 | 979.9 | 955.240019 | 831.1 | 994.2 | 1058.6 |  |  | 5
| 1 | 3 | 987 | 1048.6 | 1011.4 | 1065.7 | 931.3 | 1065.7 | 991.3 | 827.816 | 944.1 | 937.929135 | 871.2 | 1051.4 | 1054.3 |  |  | 16
| 1 | 4 | 997.1 | 997.1 | 999.9 | 1044.3 | 961.3 | 1062.9 | 981.3 | 817.373 | 929.8 | 1008.977646 | 882.6 | 1051.4 | 1058.6 |  |  | 997.8676
| 1 | 5 | 1055.7 | 1055.7 | 1005.6 | 1025.7 | 959.9 | 1060 | 979.9 | 835.727 | 951.3 | 996.768317 | 904.1 | 1008.5 | 1088.6 |  |  | 39
| 1 | 6 | 1011.4 | 1042.8 | 1012.8 | 1017.1 | 955.6 | 1055.7 | 975.6 | 829.933 | 922.7 | 1002.71045 | 791.1 | 1008.5 | 1081.5
| Mean |  | 1009.217 | 1036.4 | 1005.4 | 1038.3 | 950.35 | 1063.35 | 981.7833 | 827.9185 | 942.9333 | 975.106 | 862.3667 | 1029.95 | 1066.45
| Median |  | 1002.05 | 1040.65 | 1006.35 | 1035 | 957.75 | 1062.9 | 980.6 | 828.8745 | 936.95 | 976.004168 | 876.9 | 1029.95 | 1058.6
| Std Dev. |  | 24.22308 | 20.55082 | 6.632948 | 18.99484 | 16.22304 | 5.77711 | 12.84499 | 10.21262 | 20.93921 | 31.10078 | 43.11063 | 29.65311 | 14.66571
| Rel.Std.Dev. |  | 2.4% | 1.983% | 0.6597% | 1.829% | 1.707% | 0.5433% | 1.308% | 1.234% | 2.221% | 3.189% | 4.999% | 2.879% | 1.375%
| PDM3 |  | 1.137% | 3.861% | 0.7548% | 4.052% | -4.762% | 6.562% | -1.612% | -17.03% | -5.505% | -2.281% | -13.58% | 3.215% | 6.873%
| Z-Score (Absolute) |  | 0 | 0.67 | 0.08 | 0.58 | 0.75 | 0.96 | 0.28 | 2.62 | 0.87 | 0.38 | 1.88 | 0.46 | 1.01
| Analytical results for Nd2O3 in OREAS 460 (Certified Value 911 ppm) | [16 empty] | Certified
Nd2O3 | Round | Replicate | Lab | Lab | Lab | Lab | Lab | Lab | Lab | Lab | Lab | Lab | Lab | Lab | Lab | Lab | Lab | 1
| No | No | 01 | 02 | 03 | 05 | 06 | 08 | 09 | 11 | 12 | 14 | 17 | 18 | 20 | 22 | 23 | ppm
|  |  | BF*MS | BF*MS | BF*MS | BF*MS | BF*MS | PF*MS | PF*OES | BF*MS | PF*MS | BF*MS | PF*OES | BF*OES | BF*MS | PF*MS | PF*OES/MS | 0
0
| 1 | 1 | 834 | 975.1 | 968.1 | 929.6 | 898.1 | 912.819596 | 1015.9 | 926.7 | 826.349103 | 792.8 | 955.3 | 881.0772 | 986.77 | 884.1 | 1076.6 | 1
| 1 | 2 | 862 | 952.9 | 961.1 | 951.8 | 933.1 | 927.415136 | 947.1 | 948.28 | 832.860227 | 941.7 | 977.4 | 884.7782 | 975.11 | 886.5 | 1066.1 | #N/A
| 1 | 3 | 822.3 | 966.9 | 956.4 | 957.6 | 908.6 | 916.667834 | 948.3 | 917.61 | 826.512959 | 822.9 | 943.6 | 874.1987 | 961.11 | 900.5 | 1062.6 | 16
| 1 | 4 | 849.1 | 898.1 | 957.6 | 929.6 | 941.3 | 900.743867 | 985.6 | 927.52 | 824.862668 | 788 | 948.3 | 903.8053 | 971.61 | 905.1 | 1085.9 | 911.302
| 1 | 5 | 853.8 | 951.8 | 966.9 | 919.1 | 908.6 | 914.157097 | 932 | 916.91 | 828.237492 | 796.5 | 944.8 | 877.9052 | 1004.27 | 881.8 | 1080.1 | 40
| 1 | 6 | 838.6 | 962.3 | 970.4 | 923.8 | 925 | 937.974268 | 961.1 | 904.78 | 827.69921 | 794.8 | 943.6 | 889.0026 | 964.61 | 894.6 | 1068.4
| Mean |  | 843.3 | 951.1833 | 963.4167 | 935.25 | 919.1167 | 918.2963 | 965 | 923.6333 | 827.7536 | 822.7833 | 952.1667 | 885.1279 | 977.2467 | 892.1 | 1073.283
| Median |  | 843.85 | 957.6 | 964 | 929.6 | 916.8 | 915.4124655 | 954.7 | 922.155 | 827.1060845 | 795.65 | 946.55 | 882.9277 | 973.36 | 890.55 | 1072.5
| Std Dev. |  | 14.4441 | 27.43636 | 5.852663 | 15.67925 | 16.64421 | 12.87045 | 30.72029 | 14.62122 | 2.763477 | 59.53814 | 13.13418 | 10.50717 | 15.98355 | 9.457907 | 9.013638
| Rel.Std.Dev. |  | 1.713% | 2.884% | 0.6075% | 1.676% | 1.811% | 1.402% | 3.183% | 1.583% | 0.3339% | 7.236% | 1.379% | 1.187% | 1.636% | 1.06% | 0.8398%
| PDM3 |  | -7.462% | 4.376% | 5.719% | 2.628% | 0.8575% | 0.7675% | 5.892% | 1.353% | -9.168% | -9.713% | 4.484% | -2.872% | 7.236% | -2.107% | 17.77%
| Z-Score (Absolute) |  | 1.41 | 0.67 | 0.7 | 0.2 | 0.08 | 0.09 | 0.72 | 0 | 1.68 | 2.18 | 0.41 | 0.67 | 0.94 | 0.55 | 2.62
| Analytical results for NiO in OREAS 460 (Certified Value 68 ppm) | [16 empty] | Certified
NiO | Round | Replicate | Lab | Lab | Lab | Lab | Lab | Lab | Lab | Lab | [7 empty] | 1
| No | No | 11 | 14 | 17 | 18 | 20 | 21 | 22 | 23 | [7 empty] | ppm
|  |  | BF*OES | BF*MS | PF*OES | BF*OES/MS | BF*MS | PF*OES | PF*OES | PF*OES/MS | [7 empty] | 0
1
| 1 | 1 | 49.6 | 67.4 | < 130 | 78.0281761 | 70 | 64 | 127 | 67.4 | [7 empty] | 1
| 1 | 2 | 78.9 | 78.9 | < 130 | 69.2617265 | 62.4 | 64 | 64 | 71.3 | [7 empty] | #N/A
| 1 | 3 | 54.7 | 67.4 | < 130 | 69.10713 | 64.9 | 64 | 127 | 68.7 | [7 empty] | 16
| 1 | 4 | 73.8 | 67.4 | < 130 | 68.3901435 | 66.2 | 76 | 64 | 62.4 | [7 empty] | 67.83391
| 1 | 5 | 67.4 | 71.3 | < 130 | 76.5974658 | 67.4 | 64 | 127 | 70 | [7 empty] | 41
| 1 | 6 | 64.9 | 68.7 | < 130 | 67.7956252 | 58.5 | 76 | 64 | 76.4
| Mean |  | 64.88333 | 70.18333 |  | 71.53004 | 64.9 | 68 | 95.5 | 69.36667
| Median |  | 66.15 | 68.05 |  | 69.18442825 | 65.55 | 64 | 95.5 | 69.35
| Std Dev. |  | 11.13183 | 4.531409 |  | 4.532662 | 4.028896 | 6.196773 | 34.50652 | 4.614181
| Rel.Std.Dev. |  | 17.16% | 6.457% |  | 6.337% | 6.208% | 9.113% | 36.13% | 6.652%
| PDM3 |  | -4.35% | 3.463% |  | 5.449% | -4.325% | 0.2448% | 40.79% | 2.26%
| Z-Score (Absolute) |  | 0.78 | 0 | NA | 0.67 | 0.78 | 0.13 | 5.93 | 0.2
| Analytical results for P2O5 in OREAS 460 (Certified Value 0.455 wt.%) | [16 empty] | Certified
P2O5 | Round | Replicate | Lab | Lab | Lab | Lab | Lab | Lab | Lab | Lab | Lab | Lab | [5 empty] | 1
| No | No | 08 | 09 | 11 | 12 | 14 | 17 | 18 | 20 | 22 | 23 | [5 empty] | wt.%
|  |  | PF*OES | PF*OES | BF*OES | PF*OES | BF*OES | PF*OES | BF*OES | BF*OES | PF*OES | PF*OES/MS | [5 empty] | 3
3
| 1 | 1 | 0.5064 | 0.481 | 0.504 | 0.47430391 | 0.33 | 0.4354 | 0.4554 | 0.4 | 0.412 | 0.412 | [5 empty] | 1
| 1 | 2 | 0.4904 | 0.481 | 0.458 | 0.466446014 | 0.26 | 0.4583 | 0.4849 | 0.4 | 0.458 | 0.412 | [5 empty] | 6
| 1 | 3 | 0.4629 | 0.458 | 0.481 | 0.453134109 | 0.36 | 0.8594 | 0.4471 | 0.42 | 0.458 | 0.39 | [5 empty] | 16
| 1 | 4 | 0.4812 | 0.458 | 0.481 | 0.455790074 | 0.36 | 0.5385 | 0.4154 | 0.47 | 0.412 | 0.412 | [5 empty] | 0.454541
| 1 | 5 | 0.5133 | 0.458 | 0.481 | 0.444774352 | 0.33 | 0.4354 | 0.4719 | 0.49 | 0.458 | 0.412 | [5 empty] | 42
| 1 | 6 | 0.4858 | 0.458 | 0.481 | 0.477370071 | 0.32 | 0.4354 | 0.4573 | 0.41 | 0.412 | 0.412
| Mean |  | 0.49 | 0.4656667 | 0.481 | 0.461969755 | 0.3266667 | 0.5270667 | 0.4553333 | 0.4316667 | 0.435 | 0.4083333
| Median |  | 0.4881 | 0.458 | 0.481 | 0.461118044 | 0.33 | 0.44685 | 0.45635 | 0.415 | 0.435 | 0.412
| Std Dev. |  | 0.01811905 | 0.01187715 | 0.01454648 | 0.01281622 | 0.03669696 | 0.1676385 | 0.02372751 | 0.03868678 | 0.02519524 | 0.008981462
| Rel.Std.Dev. |  | 3.698% | 2.551% | 3.024% | 2.774% | 11.23% | 31.81% | 5.211% | 8.962% | 5.792% | 2.2%
| PDM3 |  | 7.801% | 2.448% | 5.821% | 1.634% | -28.13% | 15.96% | 0.1743% | -5.032% | -4.299% | -10.17%
| Z-Score (Absolute) |  | 0.94 | 0.23 | 0.68 | 0.12 | 3.86 | 0.08 | 0.08 | 0.77 | 0.66 | 1.45
| Analytical results for PbO in OREAS 460 (Certified Value 72 ppm) | [16 empty] | Certified
PbO | Round | Replicate | Lab | Lab | Lab | Lab | Lab | Lab | Lab | Lab | [7 empty] | 1
| No | No | 09 | 11 | 17 | 18 | 20 | 21 | 22 | 23 | [7 empty] | ppm
|  |  | PF*MS | BF*MS | PF*OES | BF*OES/MS | BF*MS | PF*OES | PF*MS | PF*OES/MS | [7 empty] | 0
1
| 1 | 1 | 71.1 | 65.7 | 110 | 70.735924 | 51.7 | < 320 | 75 | 73.2 | [7 empty] | 1
| 1 | 2 | 68.9 | 68.9 | < 110 | 72.3954912 | 43.1 | < 320 | 65 | 78.6 | [7 empty] | #N/A
| 1 | 3 | 72.2 | 73.2 | < 110 | 71.202527 | 34.5 | < 320 | 65 | 79.7 | [7 empty] | 16
| 1 | 4 | 82.9 | 66.8 | 220 | 76.8139354 | 35.5 | < 320 | 75 | 74.3 | [7 empty] | 72.39712
| 1 | 5 | 68.9 | 76.5 | < 110 | 75.6984719 | 36.6 | < 320 | 65 | 62.5 | [7 empty] | 43
| 1 | 6 | 73.2 | 86.2 | < 110 | 74.0069841 | 36.6 | < 320 | 65 | 78.6
| Mean |  | 72.86667 | 72.88333 | 165 | 73.4755556 | 39.66667 |  | 68.33333 | 74.48333
| Median |  | 71.65 | 71.05 | 165 | 73.20123765 | 36.6 |  | 65 | 76.45
| Std Dev. |  | 5.211782 | 7.680994 | 77.78175 | 2.457939 | 6.625003 |  | 5.163978 | 6.42477
| Rel.Std.Dev. |  | 7.152% | 10.54% | 47.14% | 3.345% | 16.7% |  | 7.557% | 8.626%
| PDM3 |  | 0.6486% | 0.6716% | 127.9% | 1.49% | -45.21% |  | -5.613% | 2.882%
| Z-Score (Absolute) |  | 0 | 0 | 37.01 | 0.24 | 14.86 | NA | 1.95 | 0.67
| Analytical results for Pr6O11 in OREAS 460 (Certified Value 294 ppm) | [16 empty] | Certified
Pr6O11 | Round | Replicate | Lab | Lab | Lab | Lab | Lab | Lab | Lab | Lab | Lab | Lab | Lab | Lab | Lab | Lab | Lab | 1
| No | No | 01 | 02 | 03 | 05 | 06 | 08 | 09 | 11 | 12 | 14 | 17 | 18 | 20 | 22 | 23 | ppm
|  |  | BF*MS | BF*MS | BF*MS | BF*MS | BF*MS | PF*MS | PF*OES | BF*MS | BF*MS | BF*MS | PF*OES | BF*OES/MS | BF*MS | PF*MS | PF*OES/MS | 0
0
| 1 | 1 | 254.9 | 304.5 | 294.8 | 286.3 | 296 | 289.781289 | 287.6 | 313.77 | 244.992461 | 233.364 | 294.8 | 301.8202 | 303.258 | 271.8 | 292.4 | 1
| 1 | 2 | 261 | 297.2 | 299.6 | 292.4 | 296 | 289.166857 | 335.9 | 315.1 | 249.422526 | 282.042 | 299.63 | 307.181337 | 300.842 | 271.8 | 291.2 | #N/A
| 1 | 3 | 251.3 | 303.3 | 300.8 | 291.2 | 291.2 | 285.122821 | 337.1 | 309.78 | 239.338827 | 241.99 | 293.59 | 298.940819 | 293.593 | 275.5 | 288.8 | 16
| 1 | 4 | 261 | 282.7 | 291.2 | 286.3 | 302 | 282.950118 | 300.8 | 316.79 | 250.133389 | 229.86 | 287.55 | 304.446188 | 299.634 | 277.9 | 288.8 | 294.4713
| 1 | 5 | 262.2 | 297.2 | 293.6 | 282.7 | 290 | 286.326348 | 314.1 | 308.82 | 243.575437 | 232.736 | 292.38 | 300.924236 | 306.883 | 271.8 | 292.4 | 44
| 1 | 6 | 257.3 | 296 | 294.8 | 282.7 | 296 | 286.241284 | 293.6 | 307.97 | 249.115513 | 231.298 | 288.16 | 297.7816 | 296.009 | 273.1 | 287.6
| Mean |  | 257.95 | 296.8167 | 295.8 | 286.9333 | 295.2 | 286.5981195 | 311.5167 | 312.0383 | 246.0964 | 241.8817 | 292.685 | 301.8491 | 300.0365 | 273.65 | 290.2
| Median |  | 259.15 | 297.2 | 294.8 | 286.3 | 296 | 286.283816 | 307.45 | 311.775 | 247.053987 | 233.05 | 292.985 | 301.372218 | 300.238 | 272.45 | 290
| Std Dev. |  | 4.257112 | 7.762839 | 3.672601 | 4.116633 | 4.270831 | 2.546236 | 21.27716 | 3.659505 | 4.235898 | 20.12756 | 4.482458 | 3.493894 | 4.812544 | 2.531995 | 2.066882
| Rel.Std.Dev. |  | 1.65% | 2.615% | 1.242% | 1.435% | 1.447% | 0.8884% | 6.83% | 1.173% | 1.721% | 8.321% | 1.531% | 1.157% | 1.604% | 0.9253% | 0.7122%
| PDM3 |  | -12.4% | 0.7965% | 0.4512% | -2.56% | 0.2474% | -2.674% | 5.788% | 5.966% | -16.43% | -17.86% | -0.6066% | 2.505% | 1.89% | -7.071% | -1.451%
| Z-Score (Absolute) |  | 3.37 | 0.67 | 0.3 | 0.56 | 0.24 | 0.59 | 0.62 | 1.88 | 4.52 | 5.71 | 0 | 0.89 | 0.71 | 1.85 | 0.24
| Analytical results for Rb in OREAS 460 (Certified Value 75 ppm) | [16 empty] | Certified
Rb | Round | Replicate | Lab | Lab | Lab | Lab | Lab | Lab | Lab | Lab | Lab | Lab | Lab | Lab | Lab | Lab |  | 1
| No | No | 01 | 02 | 03 | 05 | 06 | 08 | 09 | 11 | 12 | 14 | 17 | 20 | 22 | 23 |  | ppm
|  |  | BF*MS | BF*MS | BF*MS | BF*MS | BF*MS | PF*MS | PF*MS | BF*MS | PF*MS | BF*MS | PF*OES | BF*MS | PF*MS | PF*OES/MS |  | 0
1
| 1 | 1 | 76 | 78.4 | 79 | 75 | 71.8 | 74.69878225 | 78.5 | 81 | 70.5113 | 61.5 | 76 | 67.1 | 88 | 73.3 |  | 1
| 1 | 2 | 72.5 | 78 | 80 | 75.9 | 73.4 | 75.29684509 | 77.4 | 80.6 | 70.88787 | 61.8 | 78 | 67.2 | 87.5 | 73.1 |  | #N/A
| 1 | 3 | 75.1 | 77.8 | 78 | 75.8 | 69.6 | 74.26554359 | 81 | 80.6 | 69.98519 | 61.7 | 77 | 65.3 | 89.5 | 72.9 |  | 16
| 1 | 4 | 75.5 | 73.3 | 80 | 75.6 | 74 | 75.53520857 | 80.4 | 81.7 | 69.39356 | 61.4 | 75 | 66.4 | 86.5 | 70.9 |  | 75.21619
| 1 | 5 | 77.4 | 76.9 | 80 | 74.7 | 74.1 | 75.34229799 | 79.5 | 81.7 | 70.74533 | 61.4 | 76 | 68.1 | 86.5 | 75.9 |  | 45
| 1 | 6 | 77.9 | 77.9 | 81 | 74 | 73.2 | 74.53891286 | 78 | 79.2 | 70.4651 | 60.4 | 75 | 65.7 | 89.5 | 71.4
| Mean |  | 75.73333 | 77.05 | 79.66667 | 75.16667 | 72.68333 | 74.94627 | 79.13333 | 80.8 | 70.33139 | 61.36667 | 76.16667 | 66.63333 | 87.91667 | 72.91667
| Median |  | 75.75 | 77.85 | 80 | 75.3 | 73.3 | 74.99781367 | 79 | 80.8 | 70.4882 | 61.45 | 76 | 66.75 | 87.75 | 73
| Std Dev. |  | 1.921111 | 1.902367 | 1.032796 | 0.7393691 | 1.720949 | 0.5132579 | 1.408072 | 0.9273618 | 0.553289 | 0.5006662 | 1.169045 | 1.038589 | 1.35708 | 1.757745
| Rel.Std.Dev. |  | 2.537% | 2.469% | 1.296% | 0.9836% | 2.368% | 0.6848% | 1.779% | 1.148% | 0.7867% | 0.8159% | 1.535% | 1.559% | 1.544% | 2.411%
| PDM3 |  | 0.6875% | 2.438% | 5.917% | -0.06585% | -3.367% | -0.3589% | 5.208% | 7.424% | -6.494% | -18.41% | 1.264% | -11.41% | 16.89% | -3.057%
| Z-Score (Absolute) |  | 0.06 | 0.51 | 0.91 | 0.06 | 0.47 | 0.11 | 0.8 | 1.16 | 1.11 | 3.06 | 0.16 | 1.91 | 2.7 | 0.55
| Analytical results for Re in OREAS 460 (Indicative Value < 0.1 ppm) | [16 empty] | Indicative
Re | Round | Replicate | Lab | Lab | Lab | [12 empty] | 1
| No | No | 09 | 17 | 22 | [12 empty] | ppm
|  |  | PF*MS | PF*OES | PF*MS | [12 empty] | 2
2
| 1 | 1 | < 0.1 | < 0.1 | < 1 | [12 empty] | 1
| 1 | 2 | < 0.1 | < 0.1 | < 1 | [12 empty] | 18
| 1 | 3 | < 0.1 | < 0.1 | < 1 | [12 empty] | 16
| 1 | 4 | < 0.1 | < 0.1 | < 1 | [12 empty] | < 0.1
| 1 | 5 | < 0.1 | < 0.1 | < 1 | [12 empty] | 24
| 1 | 6 | < 0.1 | < 0.1 | < 1
Mean
Median
Std Dev.
Rel.Std.Dev.
PDM3
| Z-Score (Absolute) |  | NA | NA | NA
| Analytical results for S in OREAS 460 (Indicative Value 321 ppm) | [16 empty] | Indicative
S | Round | Replicate | Lab | Lab | Lab | Lab | Lab | [10 empty] | 1
| No | No | 08 | 09 | 17 | 21 | 22 | [10 empty] | ppm
|  |  | PF*OES | PF*OES | PF*OES | PF*OES | PF*OES | [10 empty] | 0
0
| 1 | 1 | 220 | < 500 | 300 | 200 | 200 | [10 empty] | 1
| 1 | 2 | 240 | < 500 | 300 | 400 | 400 | [10 empty] | 19
| 1 | 3 | 220 | < 500 | 300 | 300 | 400 | [10 empty] | 16
| 1 | 4 | 250 | < 500 | 300 | 600 | 400 | [10 empty] | 320.8333
| 1 | 5 | 240 | < 500 | 300 | 600 | 400 | [10 empty] | 25
| 1 | 6 | 230 | < 500 | 300 | 400 | 200
| Mean |  | 233.3333 |  | 300 | 416.6667 | 333.3333
| Median |  | 235 |  | 300 | 400 | 400
| Std Dev. |  | 12.1106 |  | 0 | 160.2082 | 103.2796
| Rel.Std.Dev. |  | 5.19% |  | 0% | 38.45% | 30.98%
| PDM3 |  | -27.27% |  | -6.494% | 29.87% | 3.896%
| Z-Score (Absolute) |  | 1.12 | NA | 0.22 | 1.35 | 0.22
| Analytical results for Sb in OREAS 460 (Certified Value 3.71 ppm) | [16 empty] | Certified
Sb | Round | Replicate | Lab | Lab | Lab | Lab | Lab | Lab | [9 empty] | 1
| No | No | 09 | 11 | 17 | 18 | 22 | 23 | [9 empty] | ppm
|  |  | PF*MS | BF*MS | PF*OES | BF*OES/MS | PF*MS | PF*OES/MS | [9 empty] | 2
2
| 1 | 1 | 3.8 | 4.1 | 6 | 4.054411 | 3 | 4 | [9 empty] | 1
| 1 | 2 | 3.7 | 4 | 6 | 3.995644 | 3 | 3.8 | [9 empty] | #N/A
| 1 | 3 | 3.8 | 4.1 | 6 | 3.701388 | 3 | 4.2 | [9 empty] | 16
| 1 | 4 | 3.9 | 4 | 5 | 3.745869 | 3 | 3.8 | [9 empty] | 3.708175
| 1 | 5 | 3.8 | 4.2 | 4 | 3.700143 | 3 | 3.8 | [9 empty] | 46
| 1 | 6 | 3.6 | 3.9 | 5 | 3.647788 | 3 | 3.9
| Mean |  | 3.766667 | 4.05 | 5.333333 | 3.807541 | 3 | 3.916667
| Median |  | 3.8 | 4.05 | 5.5 | 3.723629 | 3 | 3.85
| Std Dev. |  | 0.1032796 | 0.1048809 | 0.8164966 | 0.1723108 | 0 | 0.1602082
| Rel.Std.Dev. |  | 2.742% | 2.59% | 15.31% | 4.526% | 0% | 4.09%
| PDM3 |  | 1.577% | 9.218% | 43.83% | 2.68% | -19.1% | 5.622%
| Z-Score (Absolute) |  | 0.45 | 0.89 | 7 | 0.26 | 4.1 | 0.26
| Analytical results for Sc in OREAS 460 (Indicative Value 34.5 ppm) | [16 empty] | Indicative
Sc | Round | Replicate | Lab | Lab | Lab | Lab | [11 empty] | 1
| No | No | 09 | 17 | 22 | 23 | [11 empty] | ppm
|  |  | PF*OES | PF*OES | PF*OES | PF*OES/MS | [11 empty] | 1
1
| 1 | 1 | 29 | < 50 | 40 | 120 | [11 empty] | 1
| 1 | 2 | 29 | < 50 | 40 | 120 | [11 empty] | 15
| 1 | 3 | 29 | < 50 | 40 | 120 | [11 empty] | 16
| 1 | 4 | 29 | < 50 | 40 | 120 | [11 empty] | 34.5
| 1 | 5 | 29 | < 50 | 40 | 120 | [11 empty] | 21
| 1 | 6 | 29 | < 50 | 40 | 120
| Mean |  | 29 |  | 40 | 120
| Median |  | 29 |  | 40 | 120
| Std Dev. |  | 0 |  | 0 | 0
| Rel.Std.Dev. |  | 0% |  | 0% | 0%
| PDM3 |  | -15.94% |  | 15.94% | 247.8%
| Z-Score (Absolute) |  | 0.67 | NA | 0 | 4.9
| Analytical results for Se in OREAS 460 (Indicative Value < 20 ppm) | [16 empty] | Indicative
Se | Round | Replicate | Lab | Lab | [13 empty] | 1
| No | No | 09 | 22 | [13 empty] | ppm
|  |  | PF*MS | PF*MS | [13 empty] | 1
1
| 1 | 1 | < 20 | < 20 | [13 empty] | 1
| 1 | 2 | < 20 | < 20 | [13 empty] | 16
| 1 | 3 | < 20 | < 20 | [13 empty] | 16
| 1 | 4 | < 20 | < 20 | [13 empty] | < 20
| 1 | 5 | < 20 | < 20 | [13 empty] | 22
| 1 | 6 | < 20 | < 20
Mean
Median
Std Dev.
Rel.Std.Dev.
PDM3
| Z-Score (Absolute) |  | NA | NA
| Analytical results for SiO2 in OREAS 460 (Certified Value 49.8 wt.%) | [16 empty] | Certified
SiO2 | Round | Replicate | Lab | Lab | Lab | Lab | Lab | Lab | Lab | Lab | [7 empty] | 1
| No | No | 08 | 11 | 12 | 14 | 17 | 18 | 20 | 22 | [7 empty] | wt.%
|  |  | PF*OES | BF*OES | BF*OES | BF*OES | PF*OES | BF*OES | BF*OES | PF*OES | [7 empty] | 2
3
| 1 | 1 | 50.47085866 | 49.202 | 50.48598424 | 48.22 | 49.544 | 49.8727 | 28.024 | 49.202 | [7 empty] | 1
| 1 | 2 | 50.7247104 | 49.394 | 49.89678866 | 49.22 | 50.25 | 50.1402 | 28.024 | 48.988 | [7 empty] | 7
| 1 | 3 | 49.81507503 | 49.373 | 50.11996712 | 48.47 | 50.314 | 49.6908 | 27.81 | 49.629 | [7 empty] | 16
| 1 | 4 | 49.89969226 | 49.287 | 50.41638323 | 50.89 | 49.972 | 50.2258 | 28.451 | 49.629 | [7 empty] | 49.80241
| 1 | 5 | 51.38049405 | 49.822 | 50.1955151 | 49.56 | 50.186 | 49.4233 | 27.596 | 49.416 | [7 empty] | 47
| 1 | 6 | 50.42855005 | 49.244 | 49.88800938 | 49.16 | 50.186 | 50.2686 | 28.451 | 49.202
| Mean |  | 50.45323 | 49.387 | 50.16711 | 49.25333 | 50.07533 | 49.9369 | 28.05933 | 49.34433
| Median |  | 50.4497 | 49.33 | 50.15774111 | 49.19 | 50.186 | 50.00645 | 28.024 | 49.309
| Std Dev. |  | 0.574123 | 0.2254524 | 0.2521182 | 0.9448739 | 0.28459 | 0.3356459 | 0.3423879 | 0.2587266
| Rel.Std.Dev. |  | 1.138% | 0.4565% | 0.5026% | 1.918% | 0.5683% | 0.6721% | 1.22% | 0.5243%
| PDM3 |  | 1.307% | -0.8341% | 0.7323% | -1.103% | 0.548% | 0.27% | -43.66% | -0.9198%
| Z-Score (Absolute) |  | 1.3 | 0.45 | 0.83 | 0.67 | 0.68 | 0.45 | 35.45 | 0.52
| Analytical results for Sm2O3 in OREAS 460 (Certified Value 125 ppm) | [16 empty] | Certified
Sm2O3 | Round | Replicate | Lab | Lab | Lab | Lab | Lab | Lab | Lab | Lab | Lab | Lab | Lab | Lab | Lab | Lab | Lab | 1
| No | No | 01 | 02 | 03 | 05 | 06 | 08 | 09 | 11 | 12 | 14 | 17 | 18 | 20 | 22 | 23 | ppm
|  |  | BF*MS | BF*MS | BF*MS | BF*MS | BF*MS | PF*MS | PF*MS | BF*MS | BF*MS | BF*MS | PF*OES | BF*OES/MS | BF*MS | PF*MS | PF*OES/MS | 0
0
| 1 | 1 | 122.34 | 128.14 | 125.24 | 122.92 | 117.7 | 117.3042104 | 125.12 | 124.77 | 103.8596699 | 101.81 | 121.76 | 126.56726 | 132.19 | 127.6 | 126.4 | 1
| 1 | 2 | 125.82 | 130.45 | 125.24 | 127.56 | 117.7 | 121.4381184 | 124.89 | 126.74 | 105.1535757 | 104.13 | 125.24 | 130.334804 | 127.56 | 119.4 | 129.9 | 8
| 1 | 3 | 118.86 | 129.88 | 124.66 | 128.72 | 116.54 | 115.7987713 | 126.28 | 123.5 | 103.646455 | 103.09 | 121.18 | 127.144722 | 125.24 | 122.9 | 122.9 | 16
| 1 | 4 | 123.5 | 120.6 | 124.66 | 124.66 | 118.86 | 117.5400165 | 124.43 | 126.74 | 105.5007401 | 100.19 | 120.02 | 127.641139 | 127.56 | 126.4 | 131 | 124.5091
| 1 | 5 | 124.66 | 128.14 | 126.4 | 123.5 | 118.28 | 124.6840055 | 126.63 | 124.77 | 105.3237145 | 103.2 | 121.76 | 127.388497 | 132.19 | 120.6 | 129.9 | 48
| 1 | 6 | 120.6 | 128.72 | 127.56 | 124.08 | 117.12 | 121.4248902 | 125.93 | 124.08 | 104.7313863 | 101.46 | 121.18 | 126.846492 | 126.4 | 120.6 | 126.4
| Mean |  | 122.63 | 127.655 | 125.6267 | 125.24 | 117.7 | 119.6983 | 125.5467 | 125.1 | 104.7026 | 102.3133 | 121.8567 | 127.653819 | 128.5233 | 122.9167 | 127.75
| Median |  | 122.92 | 128.43 | 125.24 | 124.37 | 117.7 | 119.4825 | 125.525 | 124.77 | 104.942481 | 102.45 | 121.47 | 127.2666095 | 127.56 | 121.75 | 128.15
| Std Dev. |  | 2.587346 | 3.58163 | 1.140503 | 2.348821 | 0.8202439 | 3.360402 | 0.8623843 | 1.356274 | 0.781408 | 1.426866 | 1.775091 | 1.367465 | 2.967616 | 3.381371 | 3.065126
| Rel.Std.Dev. |  | 2.11% | 2.806% | 0.9079% | 1.875% | 0.6969% | 2.807% | 0.6869% | 1.084% | 0.7463% | 1.395% | 1.457% | 1.071% | 2.309% | 2.751% | 2.399%
| PDM3 |  | -1.509% | 2.527% | 0.8976% | 0.5871% | -5.469% | -3.864% | 0.8334% | 0.4746% | -15.91% | -17.83% | -2.13% | 2.526% | 3.224% | -1.279% | 2.603%
| Z-Score (Absolute) |  | 0.63 | 1.01 | 0.13 | 0.03 | 1.89 | 1.38 | 0.11 | 0 | 5.2 | 5.8 | 1 | 0.65 | 0.87 | 0.56 | 0.67
| Analytical results for SnO2 in OREAS 460 (Certified Value 20.4 ppm) | [16 empty] | Certified
SnO2 | Round | Replicate | Lab | Lab | Lab | Lab | Lab | Lab | Lab | Lab | Lab | Lab | Lab | Lab | Lab | Lab |  | 1
| No | No | 01 | 02 | 03 | 05 | 06 | 09 | 11 | 14 | 17 | 18 | 20 | 21 | 22 | 23 |  | ppm
|  |  | BF*MS | BF*MS | BF*MS | BF*MS | BF*MS | PF*MS | BF*MS | BF*MS | PF*OES | BF*OES/MS | BF*MS | PF*OES | PF*MS | PF*OES/MS |  | 1
1
| 1 | 1 | 22.9 | 20.3 | 21.6 | 20.3 | 20.3 | 22.9 | 16.5 | 16.12 | 16.5 | 10.91709365 | 153.6 | < 63 | 25 | 17.8 |  | 1
| 1 | 2 | 24.1 | 20.3 | 22.9 | 20.3 | 20.3 | 21.6 | 16.5 | 16.25 | 21.6 | 10.42536433 | 21.6 | < 63 | 25 | 17.8 |  | 9
| 1 | 3 | 22.9 | 20.3 | 22.9 | 20.3 | 19 | 21.6 | 17.8 | 16.76 | 19 | 9.932713 | 21.6 | < 63 | 25 | 19 |  | 16
| 1 | 4 | 24.1 | 17.8 | 21.6 | 21.6 | 20.3 | 21.6 | 16.5 | 16.12 | 17.8 | 9.35139703 | 20.3 | < 63 | 25 | 17.8 |  | 20.36826
| 1 | 5 | 24.1 | 19 | 21.6 | 20.3 | 20.3 | 21.6 | 16.5 | 16.25 | 19 | 10.23741691 | 22.9 | < 63 | 25 | 17.8 |  | 49
| 1 | 6 | 24.1 | 20.3 | 22.9 | 20.3 | 20.3 | 20.3 | 16.5 | 16.63 | 17.8 | 9.19705468 | 20.3 | < 63 | 25 | 19
| Mean |  | 23.7 | 19.66667 | 22.25 | 20.51667 | 20.08333 | 21.6 | 16.71667 | 16.355 | 18.61667 | 10.01017 | 43.38333 |  | 25 | 18.2
| Median |  | 24.1 | 20.3 | 22.25 | 20.3 | 20.3 | 21.6 | 16.5 | 16.25 | 18.4 | 10.08506 | 21.6 |  | 25 | 17.8
| Std Dev. |  | 0.6196773 | 1.051982 | 0.7120393 | 0.5307228 | 0.5307228 | 0.8221922 | 0.5307228 | 0.2728186 | 1.732532 | 0.6553893 | 54.00368 |  | 0 | 0.6196773
| Rel.Std.Dev. |  | 2.615% | 5.349% | 3.2% | 2.587% | 2.643% | 3.806% | 3.175% | 1.668% | 9.306% | 6.547% | 124.5% |  | 0% | 3.405%
| PDM3 |  | 16.36% | -3.445% | 9.239% | 0.7286% | -1.399% | 6.047% | -17.93% | -19.7% | -8.6% | -50.85% | 113% |  | 22.74% | -10.65%
| Z-Score (Absolute) |  | 1.27 | 0.15 | 0.75 | 0.15 | 0 | 0.52 | 1.2 | 1.33 | 0.52 | 3.57 | 0.43 | NA | 1.87 | 0.67
| Analytical results for SrO in OREAS 460 (Certified Value 360 ppm) | [16 empty] | Certified
SrO | Round | Replicate | Lab | Lab | Lab | Lab | Lab | Lab | Lab | Lab | Lab | Lab | Lab | Lab | Lab |  |  | 1
| No | No | 01 | 02 | 03 | 05 | 06 | 09 | 11 | 14 | 17 | 18 | 20 | 22 | 23 |  |  | ppm
|  |  | BF*MS | BF*MS | BF*MS | BF*MS | BF*MS | PF*MS | BF*MS | BF*OES | PF*OES | BF*OES/MS | BF*MS | PF*MS | PF*OES/MS |  |  | 0
0
| 1 | 1 | 376.1 | 367.8 | 369 | 360.7 | 357.1 | 383.2 | 370.98 | 343 | 350 | 331.495484 | 355.96 | 365.4 | 355 |  |  | 1
| 1 | 2 | 360.7 | 365.4 | 364.2 | 366.6 | 364.2 | 379.6 | 369.21 | 338.2 | 350 | 336.921747 | 351.23 | 343 | 355 |  |  | 11
| 1 | 3 | 370.2 | 364.2 | 369 | 367.8 | 352.4 | 387.9 | 368.5 | 339.4 | 350 | 332.47769 | 341.77 | 363.1 | 355 |  |  | 16
| 1 | 4 | 373.7 | 344.1 | 376.1 | 364.2 | 372.5 | 384.3 | 375.36 | 364.2 | 350 | 337.630811 | 345.32 | 352.4 | 355 |  |  | 360.4524
| 1 | 5 | 386.7 | 365.4 | 370.2 | 354.8 | 371.3 | 389.1 | 375.83 | 357.1 | 350 | 339.830603 | 360.69 | 339.4 | 355 |  |  | 50
| 1 | 6 | 374.9 | 366.6 | 380.8 | 357.1 | 364.2 | 382 | 361.05 | 352.4 | 350 | 334.111854 | 342.95 | 343 | 355
| Mean |  | 373.7167 | 362.25 | 371.55 | 361.8667 | 363.6167 | 384.35 | 370.155 | 349.05 | 350 | 335.4114 | 349.6533 | 351.05 | 355
| Median |  | 374.3 | 365.4 | 369.6 | 362.45 | 364.2 | 383.75 | 370.095 | 347.7 | 350 | 335.5168005 | 348.275 | 347.7 | 355
| Std Dev. |  | 8.455156 | 8.975467 | 5.918023 | 5.235902 | 7.834645 | 3.593745 | 5.413157 | 10.51661 | 0 | 3.236237 | 7.614819 | 11.12003 | 0
| Rel.Std.Dev. |  | 2.262% | 2.478% | 1.593% | 1.447% | 2.155% | 0.935% | 1.462% | 3.013% | 0% | 0.9649% | 2.178% | 3.168% | 0%
| PDM3 |  | 3.68% | 0.4987% | 3.079% | 0.3924% | 0.8779% | 6.63% | 2.692% | -3.163% | -2.9% | -6.947% | -2.996% | -2.609% | -1.513%
| Z-Score (Absolute) |  | 0.83 | 0.28 | 0.67 | 0 | 0.12 | 1.57 | 0.58 | 0.89 | 0.5 | 1.85 | 0.85 | 0.76 | 0.5
| Analytical results for Ta2O5 in OREAS 460 (Certified Value 16.8 ppm) | [16 empty] | Certified
Ta2O5 | Round | Replicate | Lab | Lab | Lab | Lab | Lab | Lab | Lab | Lab | Lab | Lab | Lab | Lab | Lab | Lab |  | 1
| No | No | 01 | 02 | 03 | 05 | 06 | 08 | 09 | 11 | 14 | 17 | 18 | 20 | 22 | 23 |  | ppm
|  |  | BF*MS | BF*MS | BF*MS | BF*MS | BF*MS | PF*MS | PF*MS | BF*OES | BF*MS | PF*OES | BF*OES/MS | BF*MS | PF*MS | PF*OES/MS |  | 1
2
| 1 | 1 | 15.63 | 16.24 | 16.97 | 17.1 | 16.12 | 16.0996997 | 16.48 | 210 | 12.724 | 17.1 | 15.8936802 | 19.54 | 17.71 | 17.83 |  | 1
| 1 | 2 | 13.07 | 15.87 | 17.58 | 16.97 | 16.85 | 16.7482024 | 16.61 | 212.5 | 13.029 | 17.1 | 17.2573778 | 18.32 | 17.71 | 16.97 |  | 1
| 1 | 3 | 15.63 | 16.36 | 16.85 | 16.97 | 16.36 | 16.7299122 | 16.61 | 233.2 | 12.736 | 17.1 | 17.7735855 | 18.8 | 18.32 | 16.24 |  | 16
| 1 | 4 | 14.9 | 15.39 | 16.97 | 17.34 | 17.22 | 17.1970092 | 16.48 | 241.8 | 12.101 | 15.9 | 16.9854914 | 19.29 | 17.71 | 18.07 |  | 16.77798
| 1 | 5 | 14.9 | 16.48 | 17.34 | 16.85 | 17.1 | 16.9444069 | 16.97 | 244.2 | 12.699 | 15.9 | 16.8369978 | 19.78 | 17.71 | 17.22 |  | 51
| 1 | 6 | 14.9 | 17.1 | 17.83 | 16.61 | 17.22 | 17.5314284 | 16.73 | 245.4 | 12.394 | 15.9 | 16.5872889 | 17.71 | 17.1 | 18.56
| Mean |  | 14.83833 | 16.24 | 17.25667 | 16.97333 | 16.81167 | 16.8751098 | 16.64667 | 231.1833 | 12.61383 | 16.5 | 16.88907 | 18.90667 | 17.71 | 17.48167
| Median |  | 14.9 | 16.3 | 17.155 | 16.97 | 16.975 | 16.84630465 | 16.61 | 237.5 | 12.7115 | 16.5 | 16.9112446 | 19.045 | 17.71 | 17.525
| Std Dev. |  | 0.9372175 | 0.5781003 | 0.3924113 | 0.2440219 | 0.4691446 | 0.485309 | 0.1842462 | 16.03826 | 0.3218704 | 0.6572671 | 0.6343342 | 0.7871891 | 0.3857979 | 0.8369329
| Rel.Std.Dev. |  | 6.316% | 3.56% | 2.274% | 1.438% | 2.791% | 2.876% | 1.107% | 6.937% | 2.552% | 3.983% | 3.756% | 4.164% | 2.178% | 4.787%
| PDM3 |  | -11.56% | -3.206% | 2.853% | 1.164% | 0.2008% | 0.5789% | -0.7827% | 1278% | -24.82% | -1.657% | 0.6621% | 12.69% | 5.555% | 4.194%
| Z-Score (Absolute) |  | 2.29 | 0.87 | 0.51 | 0.12 | 0.1 | 0.01 | 0.32 | 289.83 | 5.77 | 0.54 | 0.01 | 2.74 | 1.11 | 0.81
| Analytical results for Tb4O7 in OREAS 460 (Certified Value 5.7 ppm) | [16 empty] | Certified
Tb4O7 | Round | Replicate | Lab | Lab | Lab | Lab | Lab | Lab | Lab | Lab | Lab | Lab | Lab | Lab | Lab | Lab | Lab | 1
| No | No | 01 | 02 | 03 | 05 | 06 | 08 | 09 | 11 | 12 | 14 | 17 | 18 | 20 | 22 | 23 | ppm
|  |  | BF*MS | BF*MS | BF*MS | BF*MS | BF*MS | PF*MS | PF*MS | BF*MS | BF*MS | BF*MS | PF*OES | BF*OES/MS | BF*MS | PF*MS | PF*OES/MS | 2
3
| 1 | 1 | 5.422 | 5.763 | 5.363 | 5.505 | 5.705 | 5.99601546 | 6 | 5.76 | 4.51587005 | 5.246 | 5.76 | 7.10878322 | 5.869 | 6.12 | 5.458 | 1
| 1 | 2 | 5.505 | 5.622 | 5.328 | 5.681 | 5.622 | 5.76677728 | 5.88 | 5.76 | 5.0015176 | 5.563 | 6 | 7.21070865 | 5.799 | 6.35 | 5.352 | 2
| 1 | 3 | 5.469 | 5.775 | 5.258 | 5.658 | 5.552 | 5.90622187 | 5.88 | 5.65 | 4.59744158 | 5.434 | 5.76 | 7.11771469 | 5.622 | 6.35 | 5.763 | 16
| 1 | 4 | 5.587 | 5.352 | 5.516 | 5.646 | 5.799 | 5.72059368 | 5.76 | 5.65 | 4.73294181 | 5.305 | 6 | 7.23876207 | 5.575 | 6.12 | 5.905 | 5.695516
| 1 | 5 | 5.375 | 5.493 | 5.434 | 5.54 | 5.563 | 6.02662074 | 5.88 | 5.53 | 4.63408831 | 5.316 | 6 | 7.20261738 | 5.846 | 6.12 | 5.846 | 52
| 1 | 6 | 5.469 | 5.669 | 5.446 | 5.563 | 5.61 | 6.04572727 | 5.88 | 5.65 | 4.70015108 | 5.352 | 5.65 | 7.02724509 | 5.799 | 5.88 | 6.069
| Mean |  | 5.471167 | 5.612333 | 5.390833 | 5.598833 | 5.641833 | 5.91032605 | 5.88 | 5.666667 | 4.697002 | 5.369333 | 5.861667 | 7.15097185 | 5.751667 | 6.156667 | 5.732167
| Median |  | 5.469 | 5.6455 | 5.3985 | 5.6045 | 5.616 | 5.951118665 | 5.88 | 5.65 | 4.667119695 | 5.334 | 5.88 | 7.160166035 | 5.799 | 6.12 | 5.8045
| Std Dev. |  | 0.07243871 | 0.1639996 | 0.09267236 | 0.07214823 | 0.09421553 | 0.1384356 | 0.07589466 | 0.08594572 | 0.1677561 | 0.113299 | 0.1567695 | 0.08017119 | 0.1226143 | 0.1762574 | 0.2745654
| Rel.Std.Dev. |  | 1.324% | 2.922% | 1.719% | 1.289% | 1.67% | 2.342% | 1.291% | 1.517% | 3.572% | 2.11% | 2.674% | 1.121% | 2.132% | 2.863% | 4.79%
| PDM3 |  | -3.939% | -1.46% | -5.35% | -1.698% | -0.9425% | 3.772% | 3.239% | -0.5065% | -17.53% | -5.727% | 2.917% | 25.55% | 0.9859% | 8.097% | 0.6435%
| Z-Score (Absolute) |  | 0.67 | 0.18 | 0.94 | 0.23 | 0.08 | 0.84 | 0.74 | 0 | 3.33 | 1.02 | 0.67 | 5.11 | 0.3 | 1.69 | 0.23
| Analytical results for Te in OREAS 460 (Indicative Value < 1 ppm) | [16 empty] | Indicative
Te | Round | Replicate | Lab | Lab | [13 empty] | 1
| No | No | 09 | 22 | [13 empty] | ppm
|  |  | PF*MS | PF*MS | [13 empty] | 2
2
| 1 | 1 | < 1 | < 1 | [13 empty] | 1
| 1 | 2 | < 1 | < 1 | [13 empty] | 17
| 1 | 3 | < 1 | < 1 | [13 empty] | 16
| 1 | 4 | < 1 | < 1 | [13 empty] | < 1
| 1 | 5 | < 1 | < 1 | [13 empty] | 23
| 1 | 6 | < 1 | < 1
Mean
Median
Std Dev.
Rel.Std.Dev.
PDM3
| Z-Score (Absolute) |  | NA | NA
| Analytical results for ThO2 in OREAS 460 (Certified Value 132 ppm) | [16 empty] | Certified
ThO2 | Round | Replicate | Lab | Lab | Lab | Lab | Lab | Lab | Lab | Lab | Lab | Lab | Lab | Lab | Lab | Lab | Lab | 1
| No | No | 01 | 02 | 03 | 05 | 06 | 08 | 09 | 11 | 12 | 14 | 17 | 18 | 20 | 22 | 23 | ppm
|  |  | BF*MS | BF*MS | BF*MS | BF*MS | BF*MS | PF*MS | PF*MS | BF*MS | BF*MS | BF*MS | PF*OES | BF*MS | BF*MS | PF*MS | PF*OES/MS | 0
0
| 1 | 1 | 126.88 | 132.57 | 130.29 | 129.15 | 131.43 | 128.674748 | 138.37 | 133.13 | 91.2566698 | 96.49 | 123.46 | 87.0743456 | 104.46 | 140 | 133.1 | 1
| 1 | 2 | 124.6 | 130.86 | 130.86 | 132.57 | 132 | 129.554136 | 138.37 | 136.21 | 92.2313241 | 135.41 | 130.86 | 88.2248654 | 102.41 | 136.5 | 132 | 3
| 1 | 3 | 126.88 | 130.29 | 132 | 133.13 | 128.01 | 133.736326 | 138.48 | 130.74 | 92.6221423 | 101.05 | 128.01 | 88.0587429 | 100.82 | 140 | 128.6 | 16
| 1 | 4 | 130.86 | 122.32 | 129.72 | 131.43 | 134.84 | 134.532864 | 137.69 | 132 | 93.707188 | 98.66 | 127.44 | 87.2635219 | 101.5 | 138.8 | 130.9 | 131.8798
| 1 | 5 | 128.58 | 128.01 | 130.29 | 130.86 | 128.58 | 132.295028 | 138.6 | 133.25 | 93.1243239 | 100.59 | 128.58 | 86.3039977 | 104 | 136.5 | 132 | 53
| 1 | 6 | 128.58 | 130.29 | 131.43 | 129.72 | 130.29 | 132.316627 | 137.69 | 132.57 | 93.1946745 | 99.91 | 127.44 | 89.5468991 | 99.57 | 134.3 | 132
| Mean |  | 127.73 | 129.0567 | 130.765 | 131.1433 | 130.8583 | 131.8516215 | 138.2 | 132.9833 | 92.6893871 | 105.3517 | 127.6317 | 87.7454 | 102.1267 | 137.6833 | 131.4333
| Median |  | 127.73 | 130.29 | 130.575 | 131.145 | 130.86 | 132.3058275 | 138.37 | 132.85 | 92.8732331 | 100.25 | 127.725 | 87.6611324 | 101.955 | 137.65 | 132
| Std Dev. |  | 2.120557 | 3.608765 | 0.8390173 | 1.558457 | 2.494421 | 2.303258 | 0.4040792 | 1.826162 | 0.8657282 | 14.81621 | 2.405863 | 1.125489 | 1.879933 | 2.290342 | 1.552632
| Rel.Std.Dev. |  | 1.66% | 2.796% | 0.6416% | 1.188% | 1.906% | 1.747% | 0.2924% | 1.373% | 0.934% | 14.06% | 1.885% | 1.283% | 1.841% | 1.663% | 1.181%
| PDM3 |  | -3.147% | -2.141% | -0.8453% | -0.5584% | -0.7745% | -0.02136% | 4.792% | 0.8368% | -29.72% | -20.12% | -3.221% | -33.47% | -22.56% | 4.401% | -0.3385%
| Z-Score (Absolute) |  | 0.67 | 0.08 | 0 | 0.08 | 0.02 | 0.24 | 1.65 | 0.49 | 8.46 | 6.98 | 0.7 | 9.56 | 6.36 | 1.54 | 0.15
| Analytical results for TiO2 in OREAS 460 (Certified Value 2 wt.%) | [16 empty] | Certified
TiO2 | Round | Replicate | Lab | Lab | Lab | Lab | Lab | Lab | Lab | Lab | Lab | Lab | Lab |  |  |  |  | 1
| No | No | 08 | 09 | 11 | 12 | 14 | 17 | 18 | 20 | 21 | 22 | 23 |  |  |  |  | wt.%
|  |  | PF*OES | PF*OES | BF*OES | PF*OES | BF*OES | PF*OES | BF*OES | BF*OES | PF*OES | PF*OES | PF*OES/MS |  |  |  |  | 2
3
| 1 | 1 | 2.0267 | 2.068 | 1.952 | 1.995715 | 1.89 | 2.002 | 1.94784 | 1.885 | 2.0401 | 2.085 | 1.985 |  |  |  |  | 1
| 1 | 2 | 2.0051 | 2.035 | 1.952 | 2.003872 | 1.98 | 2.018 | 1.95648 | 1.768 | 2.0234 | 2.035 | 1.985 |  |  |  |  | 4
| 1 | 3 | 2.0051 | 2.035 | 1.968 | 2.033464 | 1.94 | 2.018 | 1.94592 | 1.918 | 2.0584 | 2.068 | 1.968 |  |  |  |  | 16
| 1 | 4 | 2.0134 | 2.052 | 1.952 | 1.960118 | 2.03 | 2.002 | 1.968 | 1.935 | 2.1936 | 2.068 | 1.985 |  |  |  |  | 2.00224
| 1 | 5 | 2.0568 | 2.035 | 1.968 | 1.961836 | 1.93 | 2.002 | 1.93152 | 1.918 | 1.9734 | 2.052 | 1.985 |  |  |  |  | 54
| 1 | 6 | 2.0401 | 2.052 | 1.952 | 1.968742 | 1.94 | 2.018 | 1.97472 | 1.735 | 2.1218 | 2.068 | 2.002
| Mean |  | 2.024533 | 2.046167 | 1.957333 | 1.987291 | 1.951667 | 2.01 | 1.95408 | 1.859833 | 2.06845 | 2.062667 | 1.985
| Median |  | 2.02005 | 2.0435 | 1.952 | 1.9822285 | 1.94 | 2.01 | 1.95216 | 1.9015 | 2.04925 | 2.068 | 1.985
| Std Dev. |  | 0.02082025 | 0.01355606 | 0.008262364 | 0.02901115 | 0.04792355 | 0.008763561 | 0.0157481 | 0.08610091 | 0.07807365 | 0.0171075 | 0.01075174
| Rel.Std.Dev. |  | 1.028% | 0.6625% | 0.4221% | 1.46% | 2.456% | 0.436% | 0.8059% | 4.629% | 3.775% | 0.8294% | 0.5416%
| PDM3 |  | 1.113% | 2.194% | -2.243% | -0.7466% | -2.526% | 0.3876% | -2.405% | -7.112% | 3.307% | 3.018% | -0.861%
| Z-Score (Absolute) |  | 0.7 | 1.12 | 0.57 | 0 | 0.67 | 0.43 | 0.63 | 2.41 | 1.06 | 1.43 | 0.04
| Analytical results for Tl in OREAS 460 (Indicative Value < 0.5 ppm) | [16 empty] | Indicative
Tl | Round | Replicate | Lab | Lab | Lab | Lab | Lab | Lab | [9 empty] | 1
| No | No | 09 | 14 | 17 | 20 | 22 | 23 | [9 empty] | ppm
|  |  | PF*MS | BF*MS | PF*OES | BF*MS | PF*MS | PF*OES/MS | [9 empty] | 2
2
| 1 | 1 | < 0.5 | < 0.5 | 0.5 | < 0.5 | < 2 | < 0.5 | [9 empty] | 1
| 1 | 2 | < 0.5 | < 0.5 | 0.5 | < 0.5 | < 2 | < 0.5 | [9 empty] | 18
| 1 | 3 | < 0.5 | < 0.5 | 0.6 | < 0.5 | < 2 | < 0.5 | [9 empty] | 16
| 1 | 4 | < 0.5 | < 0.5 | 0.5 | < 0.5 | < 2 | 0.5 | [9 empty] | < 0.5
| 1 | 5 | < 0.5 | < 0.5 | 0.4 | < 0.5 | < 2 | < 0.5 | [9 empty] | 24
| 1 | 6 | < 0.5 | < 0.5 | 0.3 | < 0.5 | < 2 | < 0.5
| Mean |  |  |  | 0.4666667 |  |  | 0.5
| Median |  |  |  | 0.5 |  |  | 0.5
| Std Dev. |  |  |  | 0.1032796
| Rel.Std.Dev. |  |  |  | 22.13%
PDM3
| Z-Score (Absolute) |  | NA | NA | 0.67 | NA | NA | 0.67
| Analytical results for Tm2O3 in OREAS 460 (Certified Value 0.8 ppm) | [16 empty] | Certified
Tm2O3 | Round | Replicate | Lab | Lab | Lab | Lab | Lab | Lab | Lab | Lab | Lab | Lab | Lab | Lab | Lab | Lab | Lab | 1
| No | No | 01 | 02 | 03 | 05 | 06 | 08 | 09 | 11 | 12 | 14 | 17 | 18 | 20 | 22 | 23 | ppm
|  |  | BF*MS | BF*MS | BF*MS | BF*MS | BF*MS | PF*MS | PF*MS | BF*MS | PF*MS | BF*MS | PF*OES | BF*OES/MS | BF*MS | PF*MS | PF*OES/MS | 2
3
| 1 | 1 | 0.742 | 0.799 | 0.754 | 0.822 | 0.765 | 0.721048667 | 0.8 | 0.8 | 0.494958186 | 0.617 | 0.8 | 0.610498189 | 0.879 | 0.91 | 0.617 | 1
| 1 | 2 | 0.731 | 0.72 | 0.811 | 0.845 | 0.822 | 0.802721604 | 0.8 | 0.91 | 0.491937838 | 0.662 | 0.91 | 0.614914569 | 0.845 | 0.91 | 0.594 | 5
| 1 | 3 | 0.799 | 0.754 | 0.72 | 0.811 | 0.754 | 0.806452322 | 0.8 | 0.91 | 0.482883585 | 0.662 | 0.8 | 0.613453868 | 0.765 | 0.91 | 0.617 | 16
| 1 | 4 | 0.765 | 0.777 | 0.72 | 0.777 | 0.777 | 0.77878097 | 0.8 | 0.91 | 0.473829331 | 0.628 | 0.8 | 0.596645534 | 0.822 | 0.91 | 0.64 | 0.8021292
| 1 | 5 | 0.72 | 0.799 | 0.765 | 0.811 | 0.788 | 0.657556881 | 0.8 | 0.91 | 0.540229455 | 0.617 | 0.8 | 0.613070488 | 0.822 | 0.91 | 0.731 | 55
| 1 | 6 | 0.731 | 0.845 | 0.754 | 0.857 | 0.799 | 0.726083475 | 0.8 | 0.8 | 0.496471415 | 0.617 | 0.8 | 0.596514281 | 0.765 | 0.69 | 0.662
| Mean |  | 0.748 | 0.7823333 | 0.754 | 0.8205 | 0.7841667 | 0.7487739865 | 0.8 | 0.8733333 | 0.4967183 | 0.6338333 | 0.8183333 | 0.6075162 | 0.8163333 | 0.8733333 | 0.6435
| Median |  | 0.7365 | 0.788 | 0.754 | 0.8165 | 0.7825 | 0.7524322225 | 0.8 | 0.91 | 0.493448012 | 0.6225 | 0.8 | 0.6117843385 | 0.822 | 0.91 | 0.6285
| Std Dev. |  | 0.02928481 | 0.04289367 | 0.03371053 | 0.02831078 | 0.0244738 | 0.05786479 | 1.216188e-16 | 0.05680376 | 0.02295446 | 0.02222986 | 0.04490731 | 0.008590084 | 0.04490731 | 0.08981462 | 0.04871447
| Rel.Std.Dev. |  | 3.915% | 5.483% | 4.471% | 3.45% | 3.121% | 7.728% | 1.52e-14% | 6.504% | 4.621% | 3.507% | 5.488% | 1.414% | 5.501% | 10.28% | 7.57%
| PDM3 |  | -6.748% | -2.468% | -6% | 2.29% | -2.239% | -6.652% | -0.2654% | 8.877% | -38.08% | -20.98% | 2.02% | -24.26% | 1.771% | 8.877% | -19.78%
| Z-Score (Absolute) |  | 0.64 | 0 | 0.53 | 0.71 | 0.04 | 0.63 | 0.32 | 1.74 | 5.49 | 2.77 | 0.67 | 3.26 | 0.64 | 1.74 | 2.59
| Analytical results for U3O8 in OREAS 460 (Certified Value 4.97 ppm) | [16 empty] | Certified
U3O8 | Round | Replicate | Lab | Lab | Lab | Lab | Lab | Lab | Lab | Lab | Lab | Lab | Lab | Lab | Lab | Lab | Lab | 1
| No | No | 01 | 02 | 03 | 05 | 06 | 08 | 09 | 11 | 12 | 14 | 17 | 18 | 20 | 22 | 23 | ppm
|  |  | BF*MS | BF*MS | BF*MS | BF*MS | BF*MS | PF*MS | PF*MS | BF*MS | BF*MS | BF*MS | PF*OES | BF*MS | BF*MS | PF*MS | PF*OES/MS | 2
3
| 1 | 1 | 4.705 | 5.177 | 4.693 | 5.13 | 5.082 | 5.16385846 | 5.07 | 5.07 | 3.70571238 | 3.927 | 4.72 | 4.0377032 | 3.443 | 4.72 | 5.495 | 1
| 1 | 2 | 4.54 | 4.811 | 4.941 | 4.964 | 5.118 | 5.15662244 | 4.95 | 5.31 | 3.91973597 | 3.88 | 4.72 | 4.05118778 | 3.384 | 4.72 | 5.365 | 6
| 1 | 3 | 4.705 | 4.681 | 4.976 | 4.988 | 4.953 | 5.25029863 | 5.07 | 4.95 | 3.83274632 | 3.832 | 5.9 | 4.00136612 | 3.172 | 5.31 | 5.188 | 16
| 1 | 4 | 4.858 | 4.622 | 4.729 | 5.094 | 5.118 | 5.0438649 | 4.95 | 5.07 | 4.17568285 | 3.75 | 5.31 | 4.03889002 | 3.29 | 4.72 | 5.424 | 4.967297
| 1 | 5 | 5.023 | 4.811 | 4.905 | 4.835 | 5.118 | 4.91513007 | 5.19 | 5.07 | 4.02341093 | 3.856 | 4.72 | 4.06639527 | 3.361 | 4.72 | 5.2 | 56
| 1 | 6 | 4.705 | 4.811 | 4.894 | 4.847 | 5.059 | 5.44349694 | 4.83 | 4.95 | 4.11332086 | 3.797 | 4.72 | 4.07919622 | 3.243 | 5.31 | 5.071
| Mean |  | 4.756 | 4.818833 | 4.856333 | 4.976333 | 5.074667 | 5.162212 | 5.01 | 5.07 | 3.961768 | 3.840333 | 5.015 | 4.04579 | 3.3155 | 4.916667 | 5.2905
| Median |  | 4.705 | 4.811 | 4.8995 | 4.976 | 5.1 | 5.16024045 | 5.01 | 5.07 | 3.97157345 | 3.844 | 4.72 | 4.0450389 | 3.3255 | 4.72 | 5.2825
| Std Dev. |  | 0.1650164 | 0.1929813 | 0.1167624 | 0.122024 | 0.06439772 | 0.1799833 | 0.1258571 | 0.1314534 | 0.1769211 | 0.06234955 | 0.4936294 | 0.02704136 | 0.09951633 | 0.3046747 | 0.1625235
| Rel.Std.Dev. |  | 3.47% | 4.005% | 2.404% | 2.452% | 1.269% | 3.487% | 2.512% | 2.593% | 4.466% | 1.624% | 9.843% | 0.6684% | 3.002% | 6.197% | 3.072%
| PDM3 |  | -4.254% | -2.989% | -2.234% | 0.1819% | 2.162% | 3.924% | 0.8597% | 2.068% | -20.24% | -22.69% | 0.9603% | -18.55% | -33.25% | -1.019% | 6.507%
| Z-Score (Absolute) |  | 0.48 | 0.34 | 0 | 0.38 | 0.69 | 0.96 | 0.49 | 0.67 | 2.82 | 3.2 | 0.07 | 2.55 | 4.85 | 0.18 | 1.37
| Analytical results for V2O5 in OREAS 460 (Certified Value 456 ppm) | [16 empty] | Certified
V2O5 | Round | Replicate | Lab | Lab | Lab | Lab | Lab | Lab | Lab | Lab | Lab | Lab | Lab | Lab | Lab |  |  | 1
| No | No | 01 | 02 | 03 | 05 | 06 | 09 | 11 | 14 | 17 | 18 | 20 | 22 | 23 |  |  | ppm
|  |  | BF*MS | BF*MS | BF*MS | BF*MS | BF*MS | PF*OES | BF*OES | BF*OES | PF*OES | BF*OES | BF*OES | PF*OES | PF*OES/MS |  |  | 0
0
| 1 | 1 | 457 | 480.2 | 471.3 | 458.8 | 494.5 | 487.4 | 440.9 | 421.3 | 540 | 448 | 444.5 | 446 | 451.7 |  |  | 1
| 1 | 2 | 440.9 | 473.1 | 453.4 | 464.2 | 501.6 | 492.7 | 449.9 | 407 | 540 | 440 | 430.2 | 446 | 458.8 |  |  | 7
| 1 | 3 | 465.9 | 482 | 446.3 | 473.1 | 469.5 | 464.2 | 444.5 | 405.2 | 540 | 446 | 442.7 | 446 | 444.5 |  |  | 16
| 1 | 4 | 464.2 | 451.7 | 465.9 | 457 | 523.1 | 467.7 | 455.2 | 403.5 | 540 | 442 | 464.2 | 536 | 444.5 |  |  | 455.6224
| 1 | 5 | 465.9 | 480.2 | 467.7 | 449.9 | 505.2 | 469.5 | 449.9 | 435.6 | 540 | 433 | 446.3 | 446 | 457 |  |  | 57
| 1 | 6 | 467.7 | 474.9 | 460.6 | 449.9 | 474.9 | 478.4 | 444.5 | 403.5 | 540 | 442 | 428.4 | 446 | 451.7
| Mean |  | 460.2667 | 473.6833 | 460.8667 | 458.8167 | 494.8 | 476.65 | 447.4833 | 412.6833 | 540 | 441.8333 | 442.7167 | 461 | 451.3667
| Median |  | 465.05 | 477.55 | 463.25 | 457.9 | 498.05 | 473.95 | 447.2 | 406.1 | 540 | 442 | 443.6 | 446 | 451.7
| Std Dev. |  | 10.19739 | 11.30653 | 9.475161 | 8.891663 | 19.95735 | 11.51047 | 5.145257 | 13.08731 | 0 | 5.231316 | 12.95522 | 36.74235 | 6.025169
| Rel.Std.Dev. |  | 2.216% | 2.387% | 2.056% | 1.938% | 4.033% | 2.415% | 1.15% | 3.171% | 0% | 1.184% | 2.926% | 7.97% | 1.335%
| PDM3 |  | 1.019% | 3.964% | 1.151% | 0.7011% | 8.599% | 4.615% | -1.786% | -9.424% | 18.52% | -3.026% | -2.833% | 1.18% | -0.934%
| Z-Score (Absolute) |  | 0.07 | 0.67 | 0.09 | 0 | 1.63 | 0.81 | 0.51 | 2.09 | 3.48 | 0.77 | 0.73 | 0.57 | 0.34
| Analytical results for WO3 in OREAS 460 (Certified Value < 8 ppm) | [16 empty] | Certified
WO3 | Round | Replicate | Lab | Lab | Lab | Lab | Lab | Lab | Lab | Lab | Lab | Lab | Lab |  |  |  |  | 1
| No | No | 01 | 02 | 03 | 05 | 06 | 09 | 11 | 17 | 20 | 22 | 23 |  |  |  |  | ppm
|  |  | BF*MS | BF*MS | BF*MS | BF*MS | BF*MS | PF*MS | BF*MS | PF*OES | BF*MS | PF*MS | PF*OES/MS |  |  |  |  | 2
2
| 1 | 1 | 6.3 | 5 | 6.3 | 5 | 6.3 | 6.3 | 5 | 13 | 3.8 | < 6.3 | 12.6 |  |  |  |  | 1
| 1 | 2 | 6.3 | 5 | 6.3 | 5 | 7.6 | 5 | 5 | 25 | 3.8 | < 6.3 | 11.3 |  |  |  |  | 8
| 1 | 3 | 6.3 | 6.3 | 6.3 | 6.3 | 7.6 | 5 | 5 | 25 | 3.8 | < 6.3 | 7.6 |  |  |  |  | 16
| 1 | 4 | 11.3 | 6.3 | 7.6 | 6.3 | 7.6 | 5 | 5 | 13 | 3.8 | < 6.3 | 6.3 |  |  |  |  | < 8
| 1 | 5 | 10.1 | 6.3 | 6.3 | 5 | 6.3 | 6.3 | 5 | < 13 | 3.8 | < 6.3 | 3.8 |  |  |  |  | 58
| 1 | 6 | 7.6 | 6.3 | 6.3 | 5 | 6.3 | 6.3 | 5 | < 13 | 3.8 | < 6.3 | 2.5
| Mean |  | 7.983333 | 5.866667 | 6.516667 | 5.433333 | 6.95 | 5.65 | 5 | 19 | 3.8 |  | 7.35
| Median |  | 6.95 | 6.3 | 6.3 | 5 | 6.95 | 5.65 | 5 | 19 | 3.8 |  | 6.95
| Std Dev. |  | 2.19674 | 0.6713171 | 0.5307228 | 0.6713171 | 0.7120393 | 0.7120393 | 0 | 6.928203 | 4.864754e-16 |  | 4.011359
| Rel.Std.Dev. |  | 27.52% | 11.44% | 8.144% | 12.36% | 10.25% | 12.6% | 0% | 36.46% | 1.28e-14% |  | 54.58%
PDM3
| Z-Score (Absolute) |  | 0.77 | 0.1 | 0.67 | 0.29 | 1.06 | 0.1 | 0.67 | 12.04 | 1.83 | NA | 0.67
| Analytical results for Y2O3 in OREAS 460 (Certified Value 76 ppm) | [16 empty] | Certified
Y2O3 | Round | Replicate | Lab | Lab | Lab | Lab | Lab | Lab | Lab | Lab | Lab | Lab | Lab | Lab | Lab | Lab |  | 1
| No | No | 01 | 02 | 03 | 05 | 06 | 08 | 09 | 11 | 14 | 17 | 18 | 20 | 22 | 23 |  | ppm
|  |  | BF*MS | BF*MS | BF*MS | BF*MS | BF*MS | PF*MS | PF*MS | BF*MS | BF*MS | PF*OES | BF*OES | BF*MS | PF*MS | PF*OES/MS |  | 0
1
| 1 | 1 | 74.8 | 80.38 | 80 | 76.7 | 69.97 | 74.1033944 | 81.91 | 75.56 | 61.222 | 71.11 | 65 | 133.34 | 80 | 72.51 |  | 1
| 1 | 2 | 73.78 | 79.75 | 80 | 77.97 | 71.75 | 74.3391204 | 81.4 | 75.43 | 62.606 | 78.1 | 63 | 124.96 | 76.2 | 71.24 |  | 9
| 1 | 3 | 74.42 | 80.64 | 80 | 76.57 | 70.1 | 72.0276782 | 77.46 | 75.31 | 61.412 | 77.46 | 63 | 129.53 | 77.5 | 73.65 |  | 16
| 1 | 4 | 75.18 | 75.69 | 80 | 76.83 | 71.37 | 71.2217014 | 77.72 | 78.61 | 59.533 | 71.75 | 67 | 133.34 | 76.2 | 71.88 |  | 75.8125
| 1 | 5 | 77.84 | 80.26 | 80 | 76.57 | 71.11 | 71.4217353 | 78.61 | 74.92 | 61.26 | 73.65 | 63 | 134.61 | 76.2 | 73.78 |  | 59
| 1 | 6 | 75.05 | 81.02 | 78.7 | 76.19 | 72.77 | 72.5287636 | 77.97 | 74.42 | 61.628 | 70.48 | 66 | 132.07 | 73.7 | 73.15
| Mean |  | 75.17833 | 79.62333 | 79.78333 | 76.805 | 71.17833 | 72.60706555 | 79.17833 | 75.70833 | 61.27683 | 73.75833 | 64.5 | 131.3083 | 76.63333 | 72.70167
| Median |  | 74.925 | 80.32 | 80 | 76.635 | 71.24 | 72.2782209 | 78.29 | 75.37 | 61.336 | 72.7 | 64 | 132.705 | 76.2 | 72.83
| Std Dev. |  | 1.398176 | 1.972274 | 0.5307228 | 0.6095162 | 1.051141 | 1.334547 | 1.962666 | 1.480479 | 0.9952404 | 3.297232 | 1.760682 | 3.555286 | 2.061714 | 1.011087
| Rel.Std.Dev. |  | 1.86% | 2.477% | 0.6652% | 0.7936% | 1.477% | 1.838% | 2.479% | 1.956% | 1.624% | 4.47% | 2.73% | 2.708% | 2.69% | 1.391%
| PDM3 |  | -0.8365% | 5.027% | 5.238% | 1.309% | -6.113% | -4.228% | 4.44% | -0.1374% | -19.17% | -2.71% | -14.92% | 73.2% | 1.083% | -4.103%
| Z-Score (Absolute) |  | 0.05 | 1.02 | 0.89 | 0.28 | 0.88 | 0.58 | 0.77 | 0.05 | 2.91 | 0.35 | 2.25 | 11.73 | 0.24 | 0.56
| Analytical results for Yb2O3 in OREAS 460 (Certified Value 4.45 ppm) | [16 empty] | Certified
Yb2O3 | Round | Replicate | Lab | Lab | Lab | Lab | Lab | Lab | Lab | Lab | Lab | Lab | Lab | Lab | Lab | Lab | Lab | 1
| No | No | 01 | 02 | 03 | 05 | 06 | 08 | 09 | 11 | 12 | 14 | 17 | 18 | 20 | 22 | 23 | ppm
|  |  | BF*MS | BF*MS | BF*MS | BF*MS | BF*MS | PF*MS | PF*MS | BF*MS | BF*MS | BF*MS | PF*OES | BF*OES/MS | BF*MS | PF*MS | PF*OES/MS | 2
3
| 1 | 1 | 4.225 | 4.498 | 4.361 | 4.452 | 4.099 | 4.29090766 | 5.01 | 4.44 | 3.1911099 | 3.53 | 4.21 | 3.92493919 | 5.24 | 3.42 | 5.12 | 1
| 1 | 2 | 4.19 | 4.373 | 4.168 | 4.566 | 4.395 | 4.46649959 | 4.78 | 4.55 | 4.08102386 | 2.51 | 4.33 | 3.98750321 | 4.55 | 5.12 | 4.78 | 10
| 1 | 3 | 4.168 | 4.361 | 4.304 | 4.452 | 4.304 | 3.86510581 | 4.55 | 4.44 | 3.69172499 | 3.64 | 4.44 | 3.8675773 | 4.67 | 4.55 | 4.78 | 16
| 1 | 4 | 4.202 | 4.441 | 4.475 | 4.236 | 4.304 | 4.58274382 | 4.78 | 4.55 | 3.69592793 | 3.42 | 4.33 | 3.8752133 | 5.01 | 4.55 | 5.01 | 4.449478
| 1 | 5 | 4.179 | 4.521 | 4.464 | 4.555 | 4.202 | 4.42649224 | 4.67 | 4.55 | 3.37504993 | 3.42 | 4.55 | 3.88748733 | 4.78 | 4.55 | 4.78 | 60
| 1 | 6 | 4.156 | 4.509 | 4.225 | 4.225 | 4.452 | 4.16034458 | 4.55 | 4.55 | 4.19650837 | 3.42 | 4.21 | 3.88608879 | 5.01 | 4.55 | 4.78
| Mean |  | 4.186667 | 4.4505 | 4.332833 | 4.414333 | 4.292667 | 4.298682 | 4.723333 | 4.513333 | 3.705224 | 3.323333 | 4.345 | 3.90480152 | 4.876667 | 4.456667 | 4.875
| Median |  | 4.1845 | 4.4695 | 4.3325 | 4.452 | 4.304 | 4.35869995 | 4.725 | 4.55 | 3.69382646 | 3.42 | 4.33 | 3.88678806 | 4.895 | 4.55 | 4.78
| Std Dev. |  | 0.0247521 | 0.07036405 | 0.1247709 | 0.1505173 | 0.1279401 | 0.2578276 | 0.1740881 | 0.05680376 | 0.3888914 | 0.4080523 | 0.1326273 | 0.04506916 | 0.2554734 | 0.5566926 | 0.1512283
| Rel.Std.Dev. |  | 0.5912% | 1.581% | 2.88% | 3.41% | 2.98% | 5.998% | 3.686% | 1.259% | 10.5% | 12.28% | 3.052% | 1.154% | 5.239% | 12.49% | 3.102%
| PDM3 |  | -5.907% | 0.02297% | -2.622% | -0.7899% | -3.524% | -3.389% | 6.155% | 1.435% | -16.73% | -25.31% | -2.348% | -12.24% | 9.601% | 0.1616% | 9.563%
| Z-Score (Absolute) |  | 0.63 | 0.41 | 0.05 | 0.27 | 0.21 | 0.19 | 1.5 | 0.67 | 2.53 | 3.4 | 0 | 1.74 | 2.1 | 1.27 | 1.9
| Analytical results for ZnO in OREAS 460 (Certified Value 150 ppm) | [16 empty] | Certified
ZnO | Round | Replicate | Lab | Lab | Lab | Lab | Lab | Lab | [9 empty] | 1
| No | No | 14 | 17 | 18 | 21 | 22 | 23 | [9 empty] | ppm
|  |  | BF*OES | PF*OES | BF*OES/MS | PF*OES | PF*OES | PF*OES/MS | [9 empty] | 0
0
| 1 | 1 | 153.1 | 120 | 228.499134 | 187 | 187 | 136.9 | [9 empty] | 1
| 1 | 2 | 1028.2 | 120 | 236.295781 | 212 | 124 | 130.7 | [9 empty] | #N/A
| 1 | 3 | 149.4 | 120 | 237.248319 | 199 | 124 | 133.2 | [9 empty] | 16
| 1 | 4 | 156.8 | 120 | 239.180526 | 187 | 124 | 131.9 | [9 empty] | 150.073088
| 1 | 5 | 148.1 | 120 | 253.550753 | 187 | 187 | 135.7 | [9 empty] | 61
| 1 | 6 | 150.6 | 120 | 253.337308 | 199 | 124 | 135.7
| Mean |  | 297.7 | 120 | 241.352 | 195.1667 | 145 | 134.0167
| Median |  | 151.85 | 120 | 238.2144225 | 193 | 124 | 134.45
| Std Dev. |  | 357.8837 | 0 | 10.04763 | 10.12752 | 32.53306 | 2.454723
| Rel.Std.Dev. |  | 120.2% | 0% | 4.163% | 5.189% | 22.44% | 1.832%
| PDM3 |  | 98.37% | -20.04% | 60.82% | 30.05% | -3.38% | -10.7%
| Z-Score (Absolute) |  | 0.11 | 0.84 | 3.27 | 1.64 | 0.11 | 0.51
| Analytical results for ZrO2 in OREAS 460 (Certified Value 638 ppm) | [16 empty] | Certified
ZrO2 | Round | Replicate | Lab | Lab | Lab | Lab | Lab | Lab | Lab | Lab | Lab | Lab | Lab |  |  |  |  | 1
| No | No | 01 | 02 | 03 | 05 | 06 | 09 | 11 | 14 | 17 | 18 | 20 |  |  |  |  | ppm
|  |  | BF*MS | BF*MS | BF*MS | BF*MS | BF*MS | PF*MS | BF*MS | BF*OES | PF*OES | BF*OES | BF*MS |  |  |  |  | 0
0
| 1 | 1 | 629.5 | 717.3 | 660.5 | 633.5 | 637.6 | 630.8 | 593 | 630.8 | 579.5 | 750 | 917.19 |  |  |  |  | 1
| 1 | 2 | 610.6 | 671.3 | 655.1 | 634.9 | 641.6 | 641.6 | 614.6 | 618.7 | 587.6 | 657 | 859.11 |  |  |  |  | 11
| 1 | 3 | 629.5 | 682.2 | 655.1 | 648.4 | 622.7 | 653.8 | 617.3 | 610.6 | 578.1 | 660 | 883.42 |  |  |  |  | 16
| 1 | 4 | 630.8 | 653.8 | 691.6 | 641.6 | 624.1 | 653.8 | 634.9 | 638.9 | 590.3 | 668 | 884.77 |  |  |  |  | 638.06412
| 1 | 5 | 667.3 | 687.6 | 670 | 610.6 | 638.9 | 652.4 | 630.8 | 636.2 | 605.2 | 637 | 928 |  |  |  |  | 62
| 1 | 6 | 626.8 | 703.8 | 671.3 | 629.5 | 647 | 644.3 | 621.4 | 618.7 | 590.3 | 651 | 914.49
| Mean |  | 632.4167 | 686 | 667.2667 | 633.0833 | 635.3167 | 646.1167 | 618.6667 | 625.65 | 588.5 | 670.5 | 897.83
| Median |  | 629.5 | 684.9 | 665.25 | 634.2 | 638.25 | 648.35 | 619.35 | 624.75 | 588.95 | 658.5 | 899.63
| Std Dev. |  | 18.67613 | 22.65595 | 13.83975 | 12.87593 | 9.788037 | 9.11974 | 14.80131 | 11.28269 | 9.750282 | 40.30261 | 26.22992
| Rel.Std.Dev. |  | 2.953% | 3.303% | 2.074% | 2.034% | 1.541% | 1.411% | 2.392% | 1.803% | 1.657% | 6.011% | 2.921%
| PDM3 |  | -0.8851% | 7.513% | 4.577% | -0.7806% | -0.4306% | 1.262% | -3.04% | -1.946% | -7.768% | 5.083% | 40.71%
| Z-Score (Absolute) |  | 0.4 | 2.05 | 1.29 | 0.09 | 0 | 0.44 | 0.67 | 0.39 | 1.9 | 0.78 | 10.62
Note on C17: Z-Scores have been calculated after removal of individual outliers. In general, laboratory batches are rejected if Z-Score > 2.5.
Note on C35: Z-Scores have been calculated after removal of individual outliers. In general, laboratory batches are rejected if Z-Score > 2.5.
Note on C53: Z-Scores have been calculated after removal of individual outliers. In general, laboratory batches are rejected if Z-Score > 2.5.
Note on C71: Z-Scores have been calculated after removal of individual outliers. In general, laboratory batches are rejected if Z-Score > 2.5.
Note on C89: Z-Scores have been calculated after removal of individual outliers. In general, laboratory batches are rejected if Z-Score > 2.5.
Note on C107: Z-Scores have been calculated after removal of individual outliers. In general, laboratory batches are rejected if Z-Score > 2.5.
Note on C125: Z-Scores have been calculated after removal of individual outliers. In general, laboratory batches are rejected if Z-Score > 2.5.
Note on C143: Z-Scores have been calculated after removal of individual outliers. In general, laboratory batches are rejected if Z-Score > 2.5.
Note on C161: Z-Scores have been calculated after removal of individual outliers. In general, laboratory batches are rejected if Z-Score > 2.5.
Note on C179: Z-Scores have been calculated after removal of individual outliers. In general, laboratory batches are rejected if Z-Score > 2.5.
Note on C197: Z-Scores have been calculated after removal of individual outliers. In general, laboratory batches are rejected if Z-Score > 2.5.
Note on C215: Z-Scores have been calculated after removal of individual outliers. In general, laboratory batches are rejected if Z-Score > 2.5.
Note on C233: Z-Scores have been calculated after removal of individual outliers. In general, laboratory batches are rejected if Z-Score > 2.5.
Note on C251: Z-Scores have been calculated after removal of individual outliers. In general, laboratory batches are rejected if Z-Score > 2.5.
Note on C269: Z-Scores have been calculated after removal of individual outliers. In general, laboratory batches are rejected if Z-Score > 2.5.
Note on C287: Z-Scores have been calculated after removal of individual outliers. In general, laboratory batches are rejected if Z-Score > 2.5.
Note on C305: Z-Scores have been calculated after removal of individual outliers. In general, laboratory batches are rejected if Z-Score > 2.5.
Note on C323: Z-Scores have been calculated after removal of individual outliers. In general, laboratory batches are rejected if Z-Score > 2.5.
Note on C341: Z-Scores have been calculated after removal of individual outliers. In general, laboratory batches are rejected if Z-Score > 2.5.
Note on C359: Z-Scores have been calculated after removal of individual outliers. In general, laboratory batches are rejected if Z-Score > 2.5.
Note on C377: Z-Scores have been calculated after removal of individual outliers. In general, laboratory batches are rejected if Z-Score > 2.5.
Note on C395: Z-Scores have been calculated after removal of individual outliers. In general, laboratory batches are rejected if Z-Score > 2.5.
Note on C413: Z-Scores have been calculated after removal of individual outliers. In general, laboratory batches are rejected if Z-Score > 2.5.
Note on C431: Z-Scores have been calculated after removal of individual outliers. In general, laboratory batches are rejected if Z-Score > 2.5.
Note on C449: Z-Scores have been calculated after removal of individual outliers. In general, laboratory batches are rejected if Z-Score > 2.5.
Note on C467: Z-Scores have been calculated after removal of individual outliers. In general, laboratory batches are rejected if Z-Score > 2.5.
Note on C485: Z-Scores have been calculated after removal of individual outliers. In general, laboratory batches are rejected if Z-Score > 2.5.
Note on C503: Z-Scores have been calculated after removal of individual outliers. In general, laboratory batches are rejected if Z-Score > 2.5.
Note on C521: Z-Scores have been calculated after removal of individual outliers. In general, laboratory batches are rejected if Z-Score > 2.5.
Note on C539: Z-Scores have been calculated after removal of individual outliers. In general, laboratory batches are rejected if Z-Score > 2.5.
Note on C557: Z-Scores have been calculated after removal of individual outliers. In general, laboratory batches are rejected if Z-Score > 2.5.
Note on C575: Z-Scores have been calculated after removal of individual outliers. In general, laboratory batches are rejected if Z-Score > 2.5.
Note on C593: Z-Scores have been calculated after removal of individual outliers. In general, laboratory batches are rejected if Z-Score > 2.5.
Note on C611: Z-Scores have been calculated after removal of individual outliers. In general, laboratory batches are rejected if Z-Score > 2.5.
Note on C629: Z-Scores have been calculated after removal of individual outliers. In general, laboratory batches are rejected if Z-Score > 2.5.
Note on C647: Z-Scores have been calculated after removal of individual outliers. In general, laboratory batches are rejected if Z-Score > 2.5.
Note on C665: Z-Scores have been calculated after removal of individual outliers. In general, laboratory batches are rejected if Z-Score > 2.5.
Note on C683: Z-Scores have been calculated after removal of individual outliers. In general, laboratory batches are rejected if Z-Score > 2.5.
Note on C701: Z-Scores have been calculated after removal of individual outliers. In general, laboratory batches are rejected if Z-Score > 2.5.
Note on C719: Z-Scores have been calculated after removal of individual outliers. In general, laboratory batches are rejected if Z-Score > 2.5.
Note on C737: Z-Scores have been calculated after removal of individual outliers. In general, laboratory batches are rejected if Z-Score > 2.5.
Note on C755: Z-Scores have been calculated after removal of individual outliers. In general, laboratory batches are rejected if Z-Score > 2.5.
Note on C773: Z-Scores have been calculated after removal of individual outliers. In general, laboratory batches are rejected if Z-Score > 2.5.
Note on C791: Z-Scores have been calculated after removal of individual outliers. In general, laboratory batches are rejected if Z-Score > 2.5.
Note on C809: Z-Scores have been calculated after removal of individual outliers. In general, laboratory batches are rejected if Z-Score > 2.5.
Note on C827: Z-Scores have been calculated after removal of individual outliers. In general, laboratory batches are rejected if Z-Score > 2.5.
Note on C845: Z-Scores have been calculated after removal of individual outliers. In general, laboratory batches are rejected if Z-Score > 2.5.
Note on C863: Z-Scores have been calculated after removal of individual outliers. In general, laboratory batches are rejected if Z-Score > 2.5.
Note on C881: Z-Scores have been calculated after removal of individual outliers. In general, laboratory batches are rejected if Z-Score > 2.5.
Note on C899: Z-Scores have been calculated after removal of individual outliers. In general, laboratory batches are rejected if Z-Score > 2.5.
Note on C917: Z-Scores have been calculated after removal of individual outliers. In general, laboratory batches are rejected if Z-Score > 2.5.
Note on C935: Z-Scores have been calculated after removal of individual outliers. In general, laboratory batches are rejected if Z-Score > 2.5.
Note on C953: Z-Scores have been calculated after removal of individual outliers. In general, laboratory batches are rejected if Z-Score > 2.5.
Note on C971: Z-Scores have been calculated after removal of individual outliers. In general, laboratory batches are rejected if Z-Score > 2.5.
Note on C989: Z-Scores have been calculated after removal of individual outliers. In general, laboratory batches are rejected if Z-Score > 2.5.
Note on C1007: Z-Scores have been calculated after removal of individual outliers. In general, laboratory batches are rejected if Z-Score > 2.5.
Note on C1025: Z-Scores have been calculated after removal of individual outliers. In general, laboratory batches are rejected if Z-Score > 2.5.
Note on C1043: Z-Scores have been calculated after removal of individual outliers. In general, laboratory batches are rejected if Z-Score > 2.5.
Note on C1061: Z-Scores have been calculated after removal of individual outliers. In general, laboratory batches are rejected if Z-Score > 2.5.
Note on C1079: Z-Scores have been calculated after removal of individual outliers. In general, laboratory batches are rejected if Z-Score > 2.5.
Note on C1097: Z-Scores have been calculated after removal of individual outliers. In general, laboratory batches are rejected if Z-Score > 2.5.
Note on C1115: Z-Scores have been calculated after removal of individual outliers. In general, laboratory batches are rejected if Z-Score > 2.5.

## 4-Acid
| Analytical results for Ag in OREAS 460 (Certified Value < 1 ppm) | [15 empty] | Certified
Ag | Round | Replicate | Lab | Lab | Lab | Lab | Lab | Lab | Lab | Lab | Lab | Lab | Lab | Lab |  |  | 1
| No | No | 01 | 02 | 03 | 05 | 06 | 07 | 08 | 09 | 10 | 11 | 17 | 22 |  |  | ppm
|  |  | 4A*MS | 4A*MS | 4A*MS | 4A*MS | 4A*MS | 4A*MS | 4A*MS | 4A*MS | 4A*OES/MS | 4A*MS | 4A*OES | 4A*MS |  |  | 2
2
| 1 | 1 | 0.14 | 0.35 | < 0.01 | < 0.01 | 0.34 | 0.1144447 | < 0.5 | 0.7 | < 0.01 | 0.63 | < 1 | < 0.5 |  |  | 1
| 1 | 2 | 0.32 | 0.27 | < 0.01 | < 0.01 | 0.07 | 0.08877108 | < 0.5 | 0.5 | < 0.01 | 0.68 | < 1 | < 0.5 |  |  | 15
| 1 | 3 | 0.1 | 0.4 | < 0.01 | < 0.01 | 0.12 | 0.1229596 | < 0.5 | 0.6 | < 0.01 | 0.76 | < 1 | < 0.5 |  |  | 16
| 1 | 4 | 0.38 | 0.24 | < 0.01 | < 0.01 | 0.09 | 0.13 | < 0.5 | 0.5 | < 0.01 | 0.77 | < 1 | < 0.5 |  |  | < 1
| 1 | 5 | 0.14 | 0.63 | < 0.01 | < 0.01 | 0.15 | 0.15 | < 0.5 | 0.6 | < 0.01 | 0.69 | < 1 | < 0.5 |  |  | 64
| 1 | 6 | 0.2 | 0.51 | < 0.01 | 0.04 | 0.22 | 0.1486466 | < 0.5 | 0.5 | < 0.01 | 0.69 | < 1 | < 0.5
| Mean |  | 0.2133333 | 0.4 |  | 0.04 | 0.165 | 0.1258037 |  | 0.5666667 |  | 0.7033333
| Median |  | 0.17 | 0.375 |  | 0.04 | 0.135 | 0.1264798 |  | 0.55 |  | 0.69
| Std Dev. |  | 0.1121903 | 0.148324 |  |  | 0.1005485 | 0.02294951 |  | 0.08164966 |  | 0.05278889
| Rel.Std.Dev. |  | 52.59% | 37.08% |  |  | 60.94% | 18.24% |  | 14.41% |  | 7.506%
PDM3
| Z-Score (Absolute) |  | 0 | 0.73 | NA | 0.67 | 0.19 | 0.34 | NA | 1.37 | NA | 1.91 | NA | NA
| Analytical results for Al in OREAS 460 (Certified Value 6.55 wt.%) | [15 empty] | Certified
Al | Round | Replicate | Lab | Lab | Lab | Lab | Lab | Lab | Lab | Lab | Lab | Lab | Lab | Lab | Lab | Lab | 1
| No | No | 01 | 02 | 03 | 05 | 06 | 07 | 08 | 09 | 10 | 11 | 12 | 13 | 17 | 22 | wt.%
|  |  | 4A*MS | 4A*MS | 4A*MS | 4A*MS | 4A*MS | 4A*MS | 4A*OES | 4A*OES | 4A*OES/MS | 4A*OES | 4A*OES | 4A*OES/MS | 4A*OES | 4A*OES | 2
3
| 1 | 1 | 6.18 | 6.76 | 6.39 | 6.47 | 6.13 | 6.561368 | 6.5 | 6.56 | 6.97 | 6.3569 | 6.625227 | 6.66 | 6.867 | 6.84 | 1
| 1 | 2 | 6.34 | 6.85 | 6.42 | 6.62 | 6.09 | 6.523513 | 6.43 | 6.52 | 6.95 | 6.3858 | 6.6120285 | 6.56 | 6.792 | 6.62 | #N/A
| 1 | 3 | 6.18 | 6.74 | 6.5 | 6.78 | 6.24 | 6.473364 | 6.51 | 6.56 | 6.99 | 6.3964 | 6.584285 | 6.52 | 6.881 | 6.69 | 16
| 1 | 4 | 6.49 | 6.71 | 6.42 | 6.46 | 6.13 | 6.586855 | 6.5 | 6.52 | 6.99 | 6.3405 | 6.6195855 | 6.44 | 6.88 | 6.86 | 6.554691
| 1 | 5 | 6.38 | 6.65 | 6.4 | 6.67 | 6.15 | 6.292941 | 6.45 | 6.53 | 6.97 | 6.1968 | 6.59221 | 6.57 | 6.866 | 6.95 | 65
| 1 | 6 | 6.19 | 6.71 | 6.44 | 6.61 | 6.56 | 6.214571 | 6.47 | 6.59 | 6.83 | 6.2998 | 6.62191 | 6.47 | 6.836 | 6.92
| Mean |  | 6.293333 | 6.736667 | 6.428333 | 6.601667 | 6.216667 | 6.442102 | 6.476667 | 6.546667 | 6.95 | 6.329367 | 6.609208 | 6.536667 | 6.853667 | 6.813333
| Median |  | 6.265 | 6.725 | 6.42 | 6.615 | 6.14 | 6.498439 | 6.485 | 6.545 | 6.97 | 6.3487 | 6.615807 | 6.54 | 6.8665 | 6.85
| Std Dev. |  | 0.1301794 | 0.06683313 | 0.03920034 | 0.1218879 | 0.1754613 | 0.1528412 | 0.03204164 | 0.02804758 | 0.060663 | 0.07349603 | 0.01699226 | 0.07865537 | 0.03430841 | 0.1307925
| Rel.Std.Dev. |  | 2.069% | 0.9921% | 0.6098% | 1.846% | 2.822% | 2.373% | 0.4947% | 0.4284% | 0.8728% | 1.161% | 0.2571% | 1.203% | 0.5006% | 1.92%
| PDM3 |  | -3.987% | 2.776% | -1.928% | 0.7167% | -5.157% | -1.718% | -1.19% | -0.1224% | 6.031% | -3.438% | 0.8317% | -0.275% | 4.561% | 3.946%
| Z-Score (Absolute) |  | 1.09 | 0.85 | 0.5 | 0.26 | 1.72 | 0.44 | 0.28 | 0.02 | 1.79 | 0.93 | 0.3 | 0.02 | 1.36 | 1.19
| Analytical results for As in OREAS 460 (Certified Value 53 ppm) | [15 empty] | Certified
As | Round | Replicate | Lab | Lab | Lab | Lab | Lab | Lab | Lab | Lab | Lab | Lab | Lab | Lab |  |  | 1
| No | No | 01 | 02 | 03 | 05 | 06 | 07 | 08 | 09 | 10 | 11 | 17 | 22 |  |  | ppm
|  |  | 4A*MS | 4A*MS | 4A*MS | 4A*MS | 4A*MS | 4A*MS | 4A*MS | 4A*MS | 4A*OES/MS | 4A*MS | 4A*OES | 4A*MS |  |  | 0
1
| 1 | 1 | 54.4 | 55 | 58.7 | 52.7 | 54.5 | 50.08887 | 58 | 57 | 50.3 | 66 | < 50 | 48 |  |  | 1
| 1 | 2 | 54.2 | 53.3 | 59.3 | 53.3 | 52.4 | 50.86142 | 58 | 58 | 51.2 | 64.6 | 50 | 51 |  |  | 16
| 1 | 3 | 57 | 53.5 | 59.4 | 54.9 | 56.5 | 50.28593 | 59 | 55 | 52.1 | 64.9 | 50 | 48 |  |  | 16
| 1 | 4 | 54.1 | 52.6 | 60.1 | 51.6 | 54.7 | 51.44684 | 57 | 56 | 51.3 | 67.8 | 50 | 48 |  |  | 53.48232
| 1 | 5 | 56.3 | 53.7 | 58.5 | 53.2 | 52.2 | 48.30406 | 57 | 57 | 52.7 | 65.7 | 50 | 48 |  |  | 66
| 1 | 6 | 54.8 | 55.6 | 58.9 | 51.6 | 53.2 | 49.5461 | 56 | 56 | 50.7 | 66.4 | 50 | 47
| Mean |  | 55.13333 | 53.95 | 59.15 | 52.88333 | 53.91667 | 50.08887 | 57.5 | 56.5 | 51.38333 | 65.9 | 50 | 48.33333
| Median |  | 54.6 | 53.6 | 59.1 | 52.95 | 53.85 | 50.1874 | 57.5 | 56.5 | 51.25 | 65.85 | 50 | 48
| Std Dev. |  | 1.219289 | 1.125611 | 0.5787918 | 1.238413 | 1.636358 | 1.09178 | 1.048809 | 1.048809 | 0.8863784 | 1.148913 | 0 | 1.36626
| Rel.Std.Dev. |  | 2.212% | 2.086% | 0.9785% | 2.342% | 3.035% | 2.18% | 1.824% | 1.856% | 1.725% | 1.743% | 0% | 2.827%
| PDM3 |  | 3.087% | 0.8745% | 10.6% | -1.12% | 0.8121% | -6.345% | 7.512% | 5.642% | -3.925% | 23.22% | -6.511% | -9.627%
| Z-Score (Absolute) |  | 0.26 | 0 | 1.15 | 0.23 | 0 | 0.85 | 0.78 | 0.56 | 0.56 | 2.63 | 0.86 | 1.35
| Analytical results for Ba in OREAS 460 (Certified Value 815 ppm) | [15 empty] | Certified
Ba | Round | Replicate | Lab | Lab | Lab | Lab | Lab | Lab | Lab | Lab | Lab | Lab | Lab | Lab | Lab | Lab | 1
| No | No | 01 | 02 | 03 | 05 | 06 | 07 | 08 | 09 | 10 | 11 | 12 | 13 | 17 | 22 | ppm
|  |  | 4A*MS | 4A*MS | 4A*MS | 4A*MS | 4A*MS | 4A*MS | 4A*MS | 4A*MS | 4A*OES/MS | 4A*MS | 4A*OES | 4A*OES/MS | 4A*OES | 4A*MS | 0
0
| 1 | 1 | 790 | 820 | 850 | 810 | 780 | 811.9365 | 843 | 801 | 884 | 810.2 | 883.731 | 299 | 830 | 787 | 1
| 1 | 2 | 810 | 830 | 860 | 840 | 780 | 804.1 | 827 | 792 | 875 | 1031.9 | 886.941 | 312 | 830 | 805 | #N/A
| 1 | 3 | 800 | 820 | 870 | 860 | 800 | 814.4313 | 845 | 795 | 896 | 798.5 | 884.611 | 292 | 830 | 794 | 16
| 1 | 4 | 820 | 810 | 860 | 820 | 780 | 805.696 | 806 | 808 | 872 | 808.4 | 884.109 | 295 | 830 | 787 | 814.8652
| 1 | 5 | 820 | 820 | 850 | 860 | 780 | 808.1475 | 795 | 807 | 900 | 792.6 | 884.677 | 304 | 820 | 792 | 67
| 1 | 6 | 810 | 830 | 860 | 850 | 840 | 804.3934 | 809 | 800 | 895 | 782.3 | 886.297 | 303 | 830 | 805
| Mean |  | 808.3333 | 821.6667 | 858.3333 | 840 | 793.3333 | 808.1174 | 820.8333 | 800.5 | 887 | 837.3167 | 885.061 | 300.8333 | 828.3333 | 795
| Median |  | 810 | 820 | 860 | 845 | 780 | 806.9218 | 818 | 800.5 | 889.5 | 803.45 | 884.644 | 301 | 830 | 793
| Std Dev. |  | 11.69045 | 7.527727 | 7.527727 | 20.97618 | 24.2212 | 4.250245 | 20.69219 | 6.348228 | 11.76435 | 95.88254 | 1.271791 | 7.139094 | 4.082483 | 8.221922
| Rel.Std.Dev. |  | 1.446% | 0.9162% | 0.877% | 2.497% | 3.053% | 0.5259% | 2.521% | 0.793% | 1.326% | 11.45% | 0.1437% | 2.373% | 0.4929% | 1.034%
| PDM3 |  | -0.8016% | 0.8347% | 5.334% | 3.085% | -2.642% | -0.8281% | 0.7324% | -1.763% | 8.852% | 2.755% | 8.614% | -63.08% | 1.653% | -2.438%
| Z-Score (Absolute) |  | 0.24 | 0.27 | 1.65 | 0.96 | 1.15 | 0.24 | 0.24 | 0.53 | 2.73 | 0.61 | 2.66 | 19.37 | 0.52 | 0.74
| Analytical results for Be in OREAS 460 (Certified Value 2.4 ppm) | [15 empty] | Certified
Be | Round | Replicate | Lab | Lab | Lab | Lab | Lab | Lab | Lab | Lab | Lab | Lab | Lab | Lab | Lab |  | 1
| No | No | 01 | 02 | 03 | 05 | 06 | 07 | 08 | 09 | 10 | 11 | 12 | 17 | 22 |  | ppm
|  |  | 4A*MS | 4A*MS | 4A*MS | 4A*MS | 4A*MS | 4A*MS | 4A*MS | 4A*MS | 4A*OES/MS | 4A*MS | 4A*MS | 4A*OES | 4A*MS |  | 2
3
| 1 | 1 | 2 | 2.39 | 2.08 | 2.34 | 2.36 | 2.173568 | 2.4 | 2.2 | 2.41 | 2.44 | 1.920275 | 3 | 2.5 |  | 1
| 1 | 2 | 1.96 | 2.36 | 1.94 | 2.37 | 2.22 | 2.310637 | 2.5 | 2.4 | 2.46 | 2.6 | 1.920232 | 3 | 2.4 |  | #N/A
| 1 | 3 | 1.9 | 2.36 | 2.22 | 2.44 | 2.45 | 2.427976 | 2.6 | 2.6 | 2.42 | 2.47 | 1.983293 | 3 | 2.5 |  | 16
| 1 | 4 | 1.92 | 2.18 | 2.11 | 2.41 | 2.38 | 2.224695 | 2.5 | 2.4 | 2.43 | 2.51 | 1.799713 | 3 | 2.3 |  | 2.399271
| 1 | 5 | 2.03 | 2.49 | 1.97 | 2.5 | 2.2 | 2.346884 | 2.5 | 2.5 | 2.49 | 2.43 | 1.93001 | 3 | 2.4 |  | 68
| 1 | 6 | 1.89 | 2.58 | 2.06 | 2.3 | 2.26 | 2.356891 | 2.4 | 2.2 | 2.46 | 2.31 | 2.021673 | 3 | 2.4
| Mean |  | 1.95 | 2.393333 | 2.063333 | 2.393333 | 2.311667 | 2.306775 | 2.483333 | 2.383333 | 2.445 | 2.46 | 1.929199 | 3 | 2.416667
| Median |  | 1.94 | 2.375 | 2.07 | 2.39 | 2.31 | 2.32876 | 2.5 | 2.4 | 2.445 | 2.455 | 1.925143 | 3 | 2.4
| Std Dev. |  | 0.05656854 | 0.1355974 | 0.100929 | 0.07201852 | 0.09968283 | 0.09306571 | 0.07527727 | 0.1602082 | 0.03016621 | 0.09591663 | 0.07537242 | 0 | 0.07527727
| Rel.Std.Dev. |  | 2.901% | 5.666% | 4.892% | 3.009% | 4.312% | 4.034% | 3.031% | 6.722% | 1.234% | 3.899% | 3.907% | 0% | 3.115%
| PDM3 |  | -18.73% | -0.2475% | -14% | -0.2475% | -3.651% | -3.855% | 3.504% | -0.6643% | 1.906% | 2.531% | -19.59% | 25.04% | 0.725%
| Z-Score (Absolute) |  | 3.66 | 0 | 2.72 | 0 | 0.67 | 0.71 | 0.74 | 0.08 | 0.43 | 0.55 | 3.83 | 5.01 | 0.19
| Analytical results for Bi in OREAS 460 (Certified Value 1.44 ppm) | [15 empty] | Certified
Bi | Round | Replicate | Lab | Lab | Lab | Lab | Lab | Lab | Lab | Lab | Lab | Lab | Lab | Lab | Lab |  | 1
| No | No | 01 | 02 | 03 | 05 | 06 | 07 | 08 | 09 | 10 | 11 | 12 | 17 | 22 |  | ppm
|  |  | 4A*MS | 4A*MS | 4A*MS | 4A*MS | 4A*MS | 4A*MS | 4A*MS | 4A*MS | 4A*OES/MS | 4A*MS | 4A*MS | 4A*OES | 4A*MS |  | 2
3
| 1 | 1 | 1.43 | 1.47 | 1.43 | 1.37 | 1.28 | 1.384226 | 1.5 | 1.6 | < 0.01 | 1.41 | 1.345456 | 1.6 | 1.4 |  | 1
| 1 | 2 | 1.48 | 1.47 | 1.53 | 1.41 | 1.32 | 1.369474 | 1.5 | 1.5 | < 0.01 | 1.41 | 1.416145 | 1.5 | 1.4 |  | #N/A
| 1 | 3 | 1.48 | 1.55 | 1.55 | 1.46 | 1.35 | 1.403147 | 1.5 | 1.5 | < 0.01 | 1.46 | 1.409708 | 1.7 | 1.4 |  | 16
| 1 | 4 | 1.49 | 1.46 | 1.56 | 1.41 | 1.35 | 1.467435 | 1.5 | 1.6 | < 0.01 | 1.46 | 1.43722 | 1.5 | 1.4 |  | 1.444908
| 1 | 5 | 1.52 | 1.48 | 1.5 | 1.45 | 1.28 | 1.261242 | 1.5 | 1.5 | < 0.01 | 1.42 | 1.379947 | 1.5 | 1.6 |  | 69
| 1 | 6 | 1.48 | 1.59 | 1.49 | 1.39 | 1.29 | 1.304887 | 1.5 | 1.5 | < 0.01 | 1.42 | 1.338464 | 1.5 | 1.4
| Mean |  | 1.48 | 1.503333 | 1.51 | 1.415 | 1.311667 | 1.365069 | 1.5 | 1.533333 |  | 1.43 | 1.387823 | 1.55 | 1.433333
| Median |  | 1.48 | 1.475 | 1.515 | 1.41 | 1.305 | 1.37685 | 1.5 | 1.5 |  | 1.42 | 1.394828 | 1.5 | 1.4
| Std Dev. |  | 0.02898275 | 0.05354126 | 0.04774935 | 0.03449638 | 0.03311596 | 0.07309851 | 0 | 0.05163978 |  | 0.02366432 | 0.04003619 | 0.083666 | 0.08164966
| Rel.Std.Dev. |  | 1.958% | 3.562% | 3.162% | 2.438% | 2.525% | 5.355% | 0% | 3.368% |  | 1.655% | 2.885% | 5.398% | 5.696%
| PDM3 |  | 2.429% | 4.044% | 4.505% | -2.07% | -9.221% | -5.526% | 3.813% | 6.12% |  | -1.032% | -3.951% | 7.273% | -0.801%
| Z-Score (Absolute) |  | 0.31 | 0.38 | 0.67 | 0.49 | 1.76 | 1.1 | 0.55 | 0.96 | NA | 0.31 | 0.82 | 0.8 | 0.67
| Analytical results for Ca in OREAS 460 (Certified Value 0.701 wt.%) | [15 empty] | Certified
Ca | Round | Replicate | Lab | Lab | Lab | Lab | Lab | Lab | Lab | Lab | Lab | Lab | Lab | Lab | Lab | Lab | 1
| No | No | 01 | 02 | 03 | 05 | 06 | 07 | 08 | 09 | 10 | 11 | 12 | 13 | 17 | 22 | wt.%
|  |  | 4A*MS | 4A*MS | 4A*MS | 4A*MS | 4A*MS | 4A*MS | 4A*OES | 4A*OES | 4A*OES/MS | 4A*OES | 4A*OES | 4A*OES/MS | 4A*OES | 4A*OES | 3
3
| 1 | 1 | 0.71 | 0.74 | 0.65 | 0.69 | 0.65 | 0.6780689 | 0.69 | 0.73 | 0.652 | 0.7337 | 0.717701 | 0.7 | 0.7215 | 0.77 | 1
| 1 | 2 | 0.73 | 0.74 | 0.66 | 0.71 | 0.64 | 0.6619196 | 0.68 | 0.73 | 0.653 | 0.7001 | 0.71644 | 0.71 | 0.7185 | 0.76 | #N/A
| 1 | 3 | 0.71 | 0.72 | 0.66 | 0.72 | 0.65 | 0.6438583 | 0.69 | 0.73 | 0.654 | 0.7324 | 0.708294 | 0.7 | 0.72 | 0.76 | 16
| 1 | 4 | 0.72 | 0.74 | 0.66 | 0.69 | 0.65 | 0.6710542 | 0.68 | 0.72 | 0.651 | 0.7093 | 0.715505 | 0.69 | 0.7215 | 0.76 | 0.7010015
| 1 | 5 | 0.73 | 0.75 | 0.66 | 0.72 | 0.63 | 0.6619229 | 0.68 | 0.72 | 0.648 | 0.7058 | 0.712072 | 0.7 | 0.7165 | 0.76 | 70
| 1 | 6 | 0.72 | 0.74 | 0.67 | 0.71 | 0.68 | 0.6533254 | 0.68 | 0.74 | 0.667 | 0.7207 | 0.715467 | 0.69 | 0.7135 | 0.77
| Mean |  | 0.72 | 0.7383333 | 0.66 | 0.7066667 | 0.65 | 0.6616915 | 0.6833333 | 0.7283333 | 0.6541667 | 0.717 | 0.7142465 | 0.6983333 | 0.7185833 | 0.7633333
| Median |  | 0.72 | 0.74 | 0.66 | 0.71 | 0.65 | 0.6619212 | 0.68 | 0.73 | 0.6525 | 0.715 | 0.715486 | 0.7 | 0.71925 | 0.76
| Std Dev. |  | 0.008944272 | 0.009831921 | 0.006324555 | 0.0136626 | 0.0167332 | 0.01219838 | 0.005163978 | 0.007527727 | 0.006615638 | 0.0141427 | 0.0034635 | 0.007527727 | 0.003137143 | 0.005163978
| Rel.Std.Dev. |  | 1.242% | 1.332% | 0.9583% | 1.933% | 2.574% | 1.844% | 0.7557% | 1.034% | 1.011% | 1.972% | 0.4849% | 1.078% | 0.4366% | 0.6765%
| PDM3 |  | 2.71% | 5.325% | -5.849% | 0.8081% | -7.276% | -5.608% | -2.52% | 3.899% | -6.681% | 2.282% | 1.889% | -0.3806% | 2.508% | 8.892%
| Z-Score (Absolute) |  | 0.29 | 0.84 | 1.51 | 0.11 | 1.81 | 1.46 | 0.81 | 0.54 | 1.69 | 0.2 | 0.11 | 0.36 | 0.24 | 1.58
| Analytical results for Cd in OREAS 460 (Certified Value < 0.1 ppm) | [15 empty] | Certified
Cd | Round | Replicate | Lab | Lab | Lab | Lab | Lab | Lab | Lab | Lab | Lab | Lab | Lab |  |  |  | 1
| No | No | 01 | 02 | 03 | 05 | 06 | 07 | 09 | 10 | 11 | 17 | 22 |  |  |  | ppm
|  |  | 4A*MS | 4A*MS | 4A*MS | 4A*MS | 4A*MS | 4A*MS | 4A*MS | 4A*OES/MS | 4A*MS | 4A*OES | 4A*MS |  |  |  | 2
2
| 1 | 1 | 0.03 | 0.02 | 0.02 | < 0.02 | 0.02 | < 0.02 | < 0.2 | 0.23 | 0.02 | < 0.5 | < 0.5 |  |  |  | 1
| 1 | 2 | 0.02 | < 0.02 | < 0.02 | 0.05 | 0.06 | < 0.02 | < 0.2 | 0.21 | < 0.02 | < 0.5 | < 0.5 |  |  |  | 18
| 1 | 3 | 0.03 | 0.06 | 0.03 | < 0.02 | 0.03 | < 0.02 | < 0.2 | 0.24 | 0.06 | < 0.5 | < 0.5 |  |  |  | 16
| 1 | 4 | 0.02 | 0.05 | 0.04 | < 0.02 | 0.05 | < 0.02 | < 0.2 | 0.23 | 0.03 | < 0.5 | < 0.5 |  |  |  | < 0.1
| 1 | 5 | 0.09 | < 0.02 | 0.05 | 0.05 | 0.04 | < 0.02 | < 0.2 | 0.22 | 0.06 | < 0.5 | < 0.5 |  |  |  | 71
| 1 | 6 | 0.04 | 0.05 | 0.04 | 0.07 | 0.02 | < 0.02 | < 0.2 | 0.22 | 0.05 | < 0.5 | < 0.5
| Mean |  | 0.03833333 | 0.045 | 0.036 | 0.05666667 | 0.03666667 |  |  | 0.225 | 0.044
| Median |  | 0.03 | 0.05 | 0.04 | 0.05 | 0.035 |  |  | 0.225 | 0.05
| Std Dev. |  | 0.02639444 | 0.01732051 | 0.01140175 | 0.01154701 | 0.01632993 |  |  | 0.01048809 | 0.0181659
| Rel.Std.Dev. |  | 68.86% | 38.49% | 31.67% | 20.38% | 44.54% |  |  | 4.661% | 41.29%
PDM3
| Z-Score (Absolute) |  | 1.08 | 0 | 0.34 | 0 | 0.67 | NA | NA | 38.77 | 1.01 | NA | NA
| Analytical results for Ce in OREAS 460 (Certified Value 1853 ppm) | [15 empty] | Certified
Ce | Round | Replicate | Lab | Lab | Lab | Lab | Lab | Lab | Lab | Lab | Lab | Lab | Lab | Lab | Lab |  | 1
| No | No | 01 | 02 | 03 | 05 | 06 | 07 | 08 | 09 | 10 | 11 | 12 | 17 | 22 |  | ppm
|  |  | 4A*MS | 4A*MS | 4A*MS | 4A*MS | 4A*MS | 4A*MS | 4A*MS | 4A*MS | 4A*OES/MS | 4A*MS | 4A*MS | 4A*OES | 4A*MS |  | 0
0
| 1 | 1 | > 500 | > 500 | > 500 | > 500 | > 500 | 1791.07 | 1835.6 | 1798.4 | 2020 | 1628.04 | 2100.73751 | 1957 | 1820 |  | 1
| 1 | 2 | > 500 | > 500 | > 500 | > 500 | > 500 | 1806.84 | 1801.6 | 1771.8 | 1940 | 1632.83 | 2057.20398 | 1914.5 | 1790 |  | #N/A
| 1 | 3 | > 500 | > 500 | > 500 | > 500 | > 500 | 1798.828 | 1801.1 | 1768.1 | 2030 | 1666.38 | 2035.28887 | 2000.5 | 1800 |  | 16
| 1 | 4 | > 500 | > 500 | > 500 | > 500 | > 500 | 1821.833 | 1749.4 | 1763 | 1950 | 1675.08 | 2043.29912 | 1981 | 1790 |  | 1853.454
| 1 | 5 | > 500 | > 500 | > 500 | > 500 | > 500 | 1827.11 | 1744.8 | 1762 | 1990 | 1627.23 | 2062.66601 | 1965.5 | 1810 |  | 72
| 1 | 6 | > 500 | > 500 | > 500 | > 500 | > 500 | 1803.27 | 1758.2 | 1788.9 | 2030 | 1643.46 | 2073.24655 | 1940 | 1800
| Mean | [6 empty] | 1808.158 | 1781.783 | 1775.367 | 1993.333 | 1645.503 | 2062.074 | 1959.75 | 1801.667
| Median | [6 empty] | 1805.055 | 1779.65 | 1769.95 | 2005 | 1638.145 | 2059.934995 | 1961.25 | 1800
| Std Dev. | [6 empty] | 13.79037 | 36.42716 | 14.90512 | 40.33196 | 20.56349 | 23.29678 | 30.29975 | 11.69045
| Rel.Std.Dev. | [6 empty] | 0.7627% | 2.044% | 0.8396% | 2.023% | 1.25% | 1.13% | 1.546% | 0.6489%
| PDM3 | [6 empty] | -2.444% | -3.867% | -4.213% | 7.547% | -11.22% | 11.26% | 5.735% | -2.794%
| Z-Score (Absolute) |  | NA | NA | NA | NA | NA | 0.02 | 0.17 | 0.22 | 1.38 | 1.17 | 1.88 | 1.13 | 0.02
| Analytical results for Co in OREAS 460 (Certified Value 10 ppm) | [15 empty] | Certified
Co | Round | Replicate | Lab | Lab | Lab | Lab | Lab | Lab | Lab | Lab | Lab | Lab | Lab | Lab | Lab |  | 1
| No | No | 01 | 02 | 03 | 05 | 06 | 07 | 08 | 09 | 10 | 11 | 12 | 17 | 22 |  | ppm
|  |  | 4A*MS | 4A*MS | 4A*MS | 4A*MS | 4A*MS | 4A*MS | 4A*MS | 4A*MS | 4A*OES/MS | 4A*MS | 4A*MS | 4A*OES | 4A*OES |  | 1
2
| 1 | 1 | 9.6 | 9.8 | 10.3 | 9.6 | 9.9 | 9.279507 | 11.3 | 11 | 9.4 | 10.5 | 10.81649 | 20 | 10 |  | 1
| 1 | 2 | 9.5 | 9.4 | 10.3 | 9.8 | 9.9 | 9.141501 | 11.1 | 10 | 9.5 | 10.4 | 10.81647 | 20 | 15 |  | #N/A
| 1 | 3 | 9.8 | 9.5 | 10.3 | 10 | 10.4 | 9.049692 | 11.1 | 10 | 9.7 | 10.6 | 10.65079 | 20 | 10 |  | 16
| 1 | 4 | 9.7 | 8.9 | 10.2 | 9.8 | 9.9 | 9.120244 | 10.7 | 10 | 9.7 | 10.6 | 10.33323 | 20 | 15 |  | 10.02533
| 1 | 5 | 10 | 9.5 | 10.2 | 10.1 | 9.4 | 9.472939 | 10.5 | 10 | 9.8 | 10.5 | 10.3954 | 20 | 10 |  | 73
| 1 | 6 | 9.8 | 9.8 | 10 | 9.7 | 9.5 | 9.359428 | 10.7 | 11 | 9.9 | 10.2 | 10.43591 | 20 | 15
| Mean |  | 9.733333 | 9.483333 | 10.21667 | 9.833333 | 9.833333 | 9.237219 | 10.9 | 10.33333 | 9.666667 | 10.46667 | 10.57471 | 20 | 12.5
| Median |  | 9.75 | 9.5 | 10.25 | 9.8 | 9.9 | 9.210504 | 10.9 | 10 | 9.7 | 10.5 | 10.54335 | 20 | 12.5
| Std Dev. |  | 0.175119 | 0.3311596 | 0.1169045 | 0.1861899 | 0.3559026 | 0.1614304 | 0.3098387 | 0.5163978 | 0.1861899 | 0.1505545 | 0.2156033 | 0 | 2.738613
| Rel.Std.Dev. |  | 1.799% | 3.492% | 1.144% | 1.893% | 3.619% | 1.748% | 2.843% | 4.997% | 1.926% | 1.438% | 2.039% | 0% | 21.91%
| PDM3 |  | -2.913% | -5.406% | 1.909% | -1.915% | -1.915% | -7.861% | 8.725% | 3.072% | -3.578% | 4.402% | 5.48% | 99.49% | 24.68%
| Z-Score (Absolute) |  | 0.67 | 1.02 | 0 | 0.53 | 0.53 | 1.37 | 0.95 | 0.16 | 0.77 | 0.35 | 0.5 | 13.65 | 3.19
| Analytical results for Cr in OREAS 460 (Certified Value 347 ppm) | [15 empty] | Certified
Cr | Round | Replicate | Lab | Lab | Lab | Lab | Lab | Lab | Lab | Lab | Lab | Lab | Lab |  |  |  | 1
| No | No | 01 | 02 | 03 | 05 | 06 | 07 | 09 | 10 | 11 | 13 | 22 |  |  |  | ppm
|  |  | 4A*MS | 4A*MS | 4A*MS | 4A*MS | 4A*MS | 4A*MS | 4A*OES | 4A*OES/MS | 4A*OES | 4A*OES/MS | 4A*OES |  |  |  | 0
0
| 1 | 1 | 322 | 337 | 309 | 336 | 321 | 342.3926 | 349 | 328 | 410 | 257 | 400 |  |  |  | 1
| 1 | 2 | 333 | 339 | 314 | 349 | 316 | 341.6259 | 343 | 322 | 387 | 261 | 400 |  |  |  | #N/A
| 1 | 3 | 327 | 333 | 313 | 355 | 321 | 351.0849 | 343 | 330 | 404 | 238 | 400 |  |  |  | 16
| 1 | 4 | 332 | 336 | 318 | 336 | 320 | 348.781 | 353 | 323 | 402 | 261 | 400 |  |  |  | 346.9894
| 1 | 5 | 334 | 369 | 313 | 352 | 312 | 343.89022 | 351 | 334 | 371 | 267 | 400 |  |  |  | 74
| 1 | 6 | 327 | 362 | 316 | 349 | 334 | 352.5895 | 352 | 332 | 370 | 270 | 400
| Mean |  | 329.1667 | 346 | 313.8333 | 346.1667 | 320.6667 | 346.7274 | 348.5 | 328.1667 | 390.6667 | 259 | 400
| Median |  | 329.5 | 338 | 313.5 | 349 | 320.5 | 346.3356 | 350 | 329 | 394.5 | 261 | 400
| Std Dev. |  | 4.622409 | 15.38831 | 3.060501 | 8.183316 | 7.420692 | 4.699662 | 4.460942 | 4.833908 | 17.3628 | 11.29602 | 0
| Rel.Std.Dev. |  | 1.404% | 4.447% | 0.9752% | 2.364% | 2.314% | 1.355% | 1.28% | 1.473% | 4.444% | 4.361% | 0%
| PDM3 |  | -5.136% | -0.2851% | -9.555% | -0.2371% | -7.586% | -0.07552% | 0.4353% | -5.425% | 12.59% | -25.36% | 15.28%
| Z-Score (Absolute) |  | 0.64 | 0 | 1.22 | 0.01 | 0.96 | 0.03 | 0.09 | 0.67 | 1.69 | 3.13 | 2.04
| Analytical results for Cs in OREAS 460 (Certified Value 3.78 ppm) | [15 empty] | Certified
Cs | Round | Replicate | Lab | Lab | Lab | Lab | Lab | Lab | Lab | Lab | Lab | Lab | Lab | Lab | Lab |  | 1
| No | No | 01 | 02 | 03 | 05 | 06 | 07 | 08 | 09 | 10 | 11 | 12 | 17 | 22 |  | ppm
|  |  | 4A*MS | 4A*MS | 4A*MS | 4A*MS | 4A*MS | 4A*MS | 4A*MS | 4A*MS | 4A*OES/MS | 4A*MS | 4A*MS | 4A*OES | 4A*MS |  | 2
3
| 1 | 1 | 3.63 | 3.98 | 4.05 | 3.6 | 3.42 | 3.503378 | 3.7 | 3.9 | 4 | 3.75 | 4.211575 | 3.5 | 3.4 |  | 1
| 1 | 2 | 3.67 | 3.9 | 4.16 | 3.63 | 3.33 | 3.542325 | 3.8 | 4.1 | 4.01 | 3.83 | 4.448637 | 3.5 | 3.4 |  | #N/A
| 1 | 3 | 3.7 | 3.93 | 4.08 | 3.83 | 3.69 | 3.594643 | 3.8 | 4.1 | 4.05 | 3.8 | 4.294272 | 4 | 3.3 |  | 16
| 1 | 4 | 3.75 | 3.78 | 4.04 | 3.69 | 3.56 | 3.640114 | 3.8 | 4.1 | 4.07 | 3.78 | 4.469701 | 3.5 | 3.3 |  | 3.777898
| 1 | 5 | 3.72 | 3.84 | 3.99 | 3.75 | 3.42 | 3.629906 | 3.8 | 4 | 4.07 | 3.65 | 4.221804 | 3.5 | 3.3 |  | 75
| 1 | 6 | 3.61 | 3.83 | 3.92 | 3.65 | 3.49 | 3.53758 | 3.7 | 4 | 4.07 | 3.58 | 3.982138 | 3.5 | 3.3
| Mean |  | 3.68 | 3.876667 | 4.04 | 3.691667 | 3.485 | 3.574658 | 3.766667 | 4.033333 | 4.045 | 3.731667 | 4.271354 | 3.583333 | 3.333333
| Median |  | 3.685 | 3.87 | 4.045 | 3.67 | 3.455 | 3.568484 | 3.8 | 4.05 | 4.06 | 3.765 | 4.258038 | 3.5 | 3.3
| Std Dev. |  | 0.05366563 | 0.07339391 | 0.08124038 | 0.08542053 | 0.1266096 | 0.05520382 | 0.05163978 | 0.08164966 | 0.03209361 | 0.09662643 | 0.1794272 | 0.2041241 | 0.05163978
| Rel.Std.Dev. |  | 1.458% | 1.893% | 2.011% | 2.314% | 3.633% | 1.544% | 1.371% | 2.024% | 0.7934% | 2.589% | 4.201% | 5.696% | 1.549%
| PDM3 |  | -2.591% | 2.614% | 6.938% | -2.283% | -7.753% | -5.38% | -0.2973% | 6.761% | 7.07% | -1.224% | 13.06% | -5.15% | -11.77%
| Z-Score (Absolute) |  | 0.22 | 0.62 | 1.32 | 0.17 | 1.06 | 0.67 | 0.15 | 1.3 | 1.35 | 0 | 2.32 | 0.64 | 1.71
| Analytical results for Cu in OREAS 460 (Certified Value 41.7 ppm) | [15 empty] | Certified
Cu | Round | Replicate | Lab | Lab | Lab | Lab | Lab | Lab | Lab | Lab | Lab | Lab | Lab | Lab | Lab | Lab | 1
| No | No | 01 | 02 | 03 | 05 | 06 | 07 | 08 | 09 | 10 | 11 | 12 | 13 | 17 | 22 | ppm
|  |  | 4A*MS | 4A*MS | 4A*MS | 4A*MS | 4A*MS | 4A*MS | 4A*MS | 4A*OES | 4A*OES/MS | 4A*OES | 4A*OES | 4A*OES/MS | 4A*OES | 4A*OES | 1
2
| 1 | 1 | 43.2 | 42.4 | 44.6 | 39.9 | 44 | 39.60151 | 44.2 | 74 | 41.6 | 56 | 39.4376 | 23.9 | 40 | 52 | 1
| 1 | 2 | 41.1 | 39 | 43.1 | 40.3 | 46.2 | 40.17715 | 43.7 | 60 | 41 | 56 | 39.0017 | 22.3 | 40 | 54 | 19
| 1 | 3 | 43.7 | 40 | 44.5 | 41.3 | 47.2 | 41.07712 | 44 | 42 | 43 | 61 | 39.6666 | 23.4 | 40 | 52 | 16
| 1 | 4 | 42 | 38.2 | 44.5 | 40.1 | 43.8 | 41.46839 | 43.3 | 57 | 41.2 | 63 | 39.6058 | 23 | 40 | 52 | 41.7354
| 1 | 5 | 44.2 | 40.5 | 42.9 | 40.6 | 40.3 | 40.16693 | 42.6 | 50 | 42.7 | 57 | 39.7316 | 24 | 40 | 50 | 76
| 1 | 6 | 42.6 | 43.2 | 43.2 | 39.3 | 50.2 | 40.71712 | 43 | 59 | 43.4 | 62 | 39.5723 | 20.7 | 40 | 52
| Mean |  | 42.8 | 40.55 | 43.8 | 40.25 | 45.28333 | 40.5347 | 43.46667 | 57 | 42.15 | 59.16667 | 39.5026 | 22.88333 | 40 | 52
| Median |  | 42.9 | 40.25 | 43.85 | 40.2 | 45.1 | 40.44714 | 43.5 | 58 | 42.15 | 59 | 39.58905 | 23.2 | 40 | 52
| Std Dev. |  | 1.140175 | 1.932615 | 0.8099383 | 0.6745369 | 3.38728 | 0.6831111 | 0.6121002 | 10.73313 | 1.011435 | 3.188521 | 0.2645642 | 1.238413 | 0 | 1.264911
| Rel.Std.Dev. |  | 2.664% | 4.766% | 1.849% | 1.676% | 7.48% | 1.685% | 1.408% | 18.83% | 2.4% | 5.389% | 0.6697% | 5.412% | 0% | 2.433%
| PDM3 |  | 2.551% | -2.84% | 4.947% | -3.559% | 8.501% | -2.877% | 4.148% | 36.57% | 0.9934% | 41.77% | -5.35% | -45.17% | -4.158% | 24.59%
| Z-Score (Absolute) |  | 0.11 | 0.62 | 0.43 | 0.72 | 0.59 | 0.63 | 0.32 | 4.7 | 0.11 | 5.4 | 0.96 | 6.34 | 0.8 | 3.08
| Analytical results for Dy in OREAS 460 (Certified Value 18 ppm) | [15 empty] | Certified
Dy | Round | Replicate | Lab | Lab | Lab | Lab | Lab | Lab | Lab | Lab | Lab | Lab | Lab | Lab | Lab |  | 1
| No | No | 01 | 02 | 03 | 05 | 06 | 07 | 08 | 09 | 10 | 11 | 12 | 17 | 22 |  | ppm
|  |  | 4A*MS | 4A*MS | 4A*MS | 4A*MS | 4A*MS | 4A*MS | 4A*MS | 4A*MS | 4A*OES/MS | 4A*MS | 4A*MS | 4A*OES | 4A*MS |  | 1
2
| 1 | 1 | 17.05 | 17.5 | 19.1 | 17.05 | 16.45 | 18.04904 | 18.5 | 18.6 | 19 | 17.43 | 19.01979 | 18.2 | 18 |  | 1
| 1 | 2 | 18 | 17.8 | 19.1 | 17.85 | 16.85 | 18.23691 | 18.3 | 17.7 | 18.7 | 17.13 | 19.9292 | 17.7 | 18.1 |  | #N/A
| 1 | 3 | 17.95 | 18 | 19.55 | 17.9 | 17.6 | 18.46619 | 18.7 | 17.9 | 18.8 | 17.37 | 19.57933 | 18.1 | 17.9 |  | 16
| 1 | 4 | 18.15 | 17.8 | 19.1 | 18 | 17.1 | 18.41319 | 17.7 | 18.4 | 18.7 | 17.46 | 19.61376 | 18.1 | 18 |  | 18.03065
| 1 | 5 | 18.3 | 17.5 | 18.7 | 18.05 | 16.4 | 18.18355 | 18.2 | 18.1 | 18.4 | 17.5 | 19.22696 | 17.9 | 18 |  | 77
| 1 | 6 | 18.05 | 18.7 | 18.5 | 17.4 | 16.65 | 18.21 | 18 | 17.4 | 18.8 | 17.3 | 18.54775 | 18.1 | 18
| Mean |  | 17.91667 | 17.88333 | 19.00833 | 17.70833 | 16.84167 | 18.25981 | 18.23333 | 18.01667 | 18.73333 | 17.365 | 19.31947 | 18.01667 | 18
| Median |  | 18.025 | 17.8 | 19.1 | 17.875 | 16.75 | 18.22345 | 18.25 | 18 | 18.75 | 17.4 | 19.40315 | 18.1 | 18
| Std Dev. |  | 0.4423423 | 0.4445972 | 0.3666288 | 0.3967577 | 0.4532292 | 0.1545092 | 0.3559026 | 0.4445972 | 0.1966384 | 0.1348703 | 0.4939278 | 0.1834848 | 0.06324555
| Rel.Std.Dev. |  | 2.469% | 2.486% | 1.929% | 2.241% | 2.691% | 0.8462% | 1.952% | 2.468% | 1.05% | 0.7767% | 2.557% | 1.018% | 0.3514%
| PDM3 |  | -0.6322% | -0.817% | 5.422% | -1.788% | -6.594% | 1.271% | 1.124% | -0.07754% | 3.897% | -3.692% | 7.148% | -0.07754% | -0.17%
| Z-Score (Absolute) |  | 0.2 | 0.37 | 2.75 | 0.86 | 3.26 | 0.67 | 0.6 | 0 | 1.99 | 1.81 | 3.61 | 0 | 0.05
| Analytical results for Er in OREAS 460 (Certified Value 4.65 ppm) | [15 empty] | Certified
Er | Round | Replicate | Lab | Lab | Lab | Lab | Lab | Lab | Lab | Lab | Lab | Lab | Lab | Lab | Lab |  | 1
| No | No | 01 | 02 | 03 | 05 | 06 | 07 | 08 | 09 | 10 | 11 | 12 | 17 | 22 |  | ppm
|  |  | 4A*MS | 4A*MS | 4A*MS | 4A*MS | 4A*MS | 4A*MS | 4A*MS | 4A*MS | 4A*OES/MS | 4A*MS | 4A*MS | 4A*OES | 4A*MS |  | 2
3
| 1 | 1 | 4.68 | 4.67 | 5.73 | 4.43 | 4.55 | 4.5965 | 4.8 | 4.6 | 6.26 | 4.29 | 7.784045 | 4.45 | 5.05 |  | 1
| 1 | 2 | 4.78 | 4.59 | 5.65 | 4.48 | 4.6 | 4.777402 | 4.8 | 4.3 | 6.34 | 4.34 | 7.819274 | 4.45 | 5.15 |  | #N/A
| 1 | 3 | 4.89 | 4.55 | 5.79 | 4.67 | 4.66 | 4.713984 | 4.9 | 4.5 | 6.21 | 4.52 | 7.863733 | 4.6 | 5 |  | 16
| 1 | 4 | 4.84 | 4.58 | 5.7 | 4.61 | 4.6 | 4.589187 | 4.7 | 4.3 | 6.35 | 4.47 | 7.95194 | 4.6 | 5.05 |  | 4.651298
| 1 | 5 | 4.89 | 4.61 | 5.53 | 4.74 | 4.35 | 4.72 | 4.7 | 4.5 | 6.55 | 4.41 | 7.709049 | 4.55 | 5.25 |  | 78
| 1 | 6 | 4.89 | 4.97 | 5.59 | 4.56 | 4.48 | 4.622836 | 4.8 | 4.7 | 6.29 | 4.4 | 7.864034 | 4.4 | 5
| Mean |  | 4.828333 | 4.661667 | 5.665 | 4.581667 | 4.54 | 4.669985 | 4.783333 | 4.483333 | 6.333333 | 4.405 | 7.832013 | 4.508333 | 5.083333
| Median |  | 4.865 | 4.6 | 5.675 | 4.585 | 4.575 | 4.66841 | 4.8 | 4.5 | 6.315 | 4.405 | 7.841503 | 4.5 | 5.05
| Std Dev. |  | 0.08471521 | 0.1562583 | 0.09502631 | 0.1161752 | 0.1108152 | 0.07762396 | 0.07527727 | 0.1602082 | 0.118096 | 0.08360622 | 0.08245887 | 0.08612007 | 0.09831921
| Rel.Std.Dev. |  | 1.755% | 3.352% | 1.677% | 2.536% | 2.441% | 1.662% | 1.574% | 3.573% | 1.865% | 1.898% | 1.053% | 1.91% | 1.934%
| PDM3 |  | 3.806% | 0.2229% | 21.79% | -1.497% | -2.393% | 0.4017% | 2.839% | -3.611% | 36.16% | -5.295% | 68.38% | -3.074% | 9.288%
| Z-Score (Absolute) |  | 0.68 | 0.25 | 3.59 | 0.32 | 0.47 | 0 | 0.41 | 0.67 | 6.01 | 0.96 | 11.42 | 0.58 | 1.49
| Analytical results for Eu in OREAS 460 (Certified Value 23.1 ppm) | [15 empty] | Certified
Eu | Round | Replicate | Lab | Lab | Lab | Lab | Lab | Lab | Lab | Lab | Lab | Lab | Lab | Lab | Lab |  | 1
| No | No | 01 | 02 | 03 | 05 | 06 | 07 | 08 | 09 | 10 | 11 | 12 | 17 | 22 |  | ppm
|  |  | 4A*MS | 4A*MS | 4A*MS | 4A*MS | 4A*MS | 4A*MS | 4A*MS | 4A*MS | 4A*OES/MS | 4A*MS | 4A*MS | 4A*OES | 4A*MS |  | 1
2
| 1 | 1 | 24.5 | 22.4 | 24.5 | 23 | 23.6 | 23.6424 | 23.2 | 23.7 | 18.7 | 20.41 | 26.98449 | 22.6 | 19.3 |  | 1
| 1 | 2 | 25.3 | 22.9 | 24.7 | 23.5 | 23 | 22.77533 | 22.9 | 23.7 | 18.1 | 20.54 | 26.99453 | 22.3 | 19.7 |  | #N/A
| 1 | 3 | 25.2 | 23 | 25 | 23.9 | 24 | 22.32831 | 22.6 | 23.2 | 18.8 | 20.5 | 27.43296 | 22.8 | 19.6 |  | 16
| 1 | 4 | 25.7 | 22.6 | 24.3 | 24 | 23.5 | 22.00079 | 22.3 | 23.2 | 18 | 21.12 | 27.89739 | 22.7 | 19.3 |  | 23.06466
| 1 | 5 | 26.1 | 21.6 | 23.8 | 23.9 | 22.7 | 21.29827 | 22.4 | 22.7 | 18.3 | 20.48 | 26.43078 | 22 | 19.3 |  | 79
| 1 | 6 | 24.9 | 22.6 | 23.8 | 23.1 | 23.3 | 22.90424 | 21.9 | 24 | 18.8 | 19.98 | 26.60969 | 22.2 | 19.4
| Mean |  | 25.28333 | 22.51667 | 24.35 | 23.56667 | 23.35 | 22.49156 | 22.55 | 23.41667 | 18.45 | 20.505 | 27.05831 | 22.43333 | 19.43333
| Median |  | 25.25 | 22.6 | 24.4 | 23.7 | 23.4 | 22.55182 | 22.5 | 23.45 | 18.5 | 20.49 | 26.98951 | 22.45 | 19.35
| Std Dev. |  | 0.5671567 | 0.4996666 | 0.484768 | 0.4366539 | 0.4593474 | 0.8082939 | 0.4593474 | 0.4708149 | 0.3619392 | 0.3646231 | 0.5383277 | 0.3141125 | 0.175119
| Rel.Std.Dev. |  | 2.243% | 2.219% | 1.991% | 1.853% | 1.967% | 3.594% | 2.037% | 2.011% | 1.962% | 1.778% | 1.99% | 1.4% | 0.9011%
| PDM3 |  | 9.619% | -2.376% | 5.573% | 2.177% | 1.237% | -2.485% | -2.231% | 1.526% | -20.01% | -11.1% | 17.32% | -2.737% | -15.74%
| Z-Score (Absolute) |  | 2.01 | 0 | 1.28 | 0.67 | 0.51 | 0.16 | 0.12 | 0.56 | 3.31 | 1.71 | 3.39 | 0.21 | 2.54
| Analytical results for Fe in OREAS 460 (Certified Value 18.56 wt.%) | [15 empty] | Certified
Fe | Round | Replicate | Lab | Lab | Lab | Lab | Lab | Lab | Lab | Lab | Lab | Lab | Lab | Lab | Lab | Lab | 1
| No | No | 01 | 02 | 03 | 05 | 06 | 07 | 08 | 09 | 10 | 11 | 12 | 13 | 17 | 22 | wt.%
|  |  | 4A*MS | 4A*MS | 4A*MS | 4A*MS | 4A*MS | 4A*MS | 4A*OES | 4A*OES | 4A*OES/MS | 4A*OES | 4A*OES | 4A*OES/MS | 4A*OES | 4A*OES | 2
3
| 1 | 1 | 17 | 18.2 | 17.75 | 18.1 | 17.05 | 19.23323 | 18.65 | 18.92 | 19.2 | 17.9 | 18.5944 | 14.5 | 18.869 | 18.7 | 1
| 1 | 2 | 17.45 | 18.45 | 17.9 | 18.5 | 16.85 | 18.8254 | 18.46 | 18.76 | 19.2 | 18.58 | 18.5887 | 14.8 | 18.7745 | 18.4 | #N/A
| 1 | 3 | 17.15 | 17.95 | 18.05 | 19.1 | 17.35 | 18.46348 | 18.66 | 18.85 | 19 | 18.13 | 18.3558 | 14.2 | 18.817 | 18.5 | 16
| 1 | 4 | 17.6 | 17.9 | 17.9 | 18.2 | 16.95 | 18.94525 | 18.62 | 18.67 | 19.1 | 18.3 | 18.7826 | 14.5 | 19.0435 | 18.9 | 18.56147
| 1 | 5 | 17.4 | 18.1 | 17.75 | 18.7 | 17 | 19.03797 | 18.45 | 18.67 | 19.3 | 17.5 | 18.5092 | 14.7 | 18.857 | 19 | 80
| 1 | 6 | 17.4 | 18.25 | 17.85 | 18.7 | 18.05 | 18.62708 | 18.45 | 19.04 | 19.2 | 17.89 | 18.7207 | 14.6 | 18.7625 | 18.9
| Mean |  | 17.33333 | 18.14167 | 17.86667 | 18.55 | 17.20833 | 18.8554 | 18.54833 | 18.81833 | 19.16667 | 18.05 | 18.5919 | 14.55 | 18.85392 | 18.73333
| Median |  | 17.4 | 18.15 | 17.875 | 18.6 | 17.025 | 18.88533 | 18.54 | 18.805 | 19.2 | 18.015 | 18.59155 | 14.55 | 18.837 | 18.8
| Std Dev. |  | 0.218327 | 0.2035109 | 0.1125463 | 0.3674235 | 0.4454399 | 0.2795694 | 0.1049603 | 0.14689 | 0.1032796 | 0.3742726 | 0.152023 | 0.2073644 | 0.1021819 | 0.242212
| Rel.Std.Dev. |  | 1.26% | 1.122% | 0.6299% | 1.981% | 2.589% | 1.483% | 0.5659% | 0.7806% | 0.5388% | 2.074% | 0.8177% | 1.425% | 0.542% | 1.293%
| PDM3 |  | -6.617% | -2.262% | -3.743% | -0.06182% | -7.29% | 1.584% | -0.0708% | 1.384% | 3.26% | -2.756% | 0.1639% | -21.61% | 1.576% | 0.9259%
| Z-Score (Absolute) |  | 2.3 | 0.77 | 1.29 | 0 | 2.85 | 0.58 | 0 | 0.51 | 1.17 | 0.94 | 0.08 | 7.56 | 0.58 | 0.35
| Analytical results for Ga in OREAS 460 (Certified Value 33 ppm) | [15 empty] | Certified
Ga | Round | Replicate | Lab | Lab | Lab | Lab | Lab | Lab | Lab | Lab | [6 empty] | 1
| No | No | 02 | 03 | 05 | 06 | 07 | 10 | 12 | 22 | [6 empty] | ppm
|  |  | 4A*MS | 4A*MS | 4A*MS | 4A*MS | 4A*MS | 4A*OES/MS | 4A*MS | 4A*MS | [6 empty] | 1
1
| 1 | 1 | 33.5 | 35 | 33.4 | 40.5 | 26.24071 | 15.4 | 35.41458 | 27.6 | [6 empty] | 1
| 1 | 2 | 32.3 | 35.2 | 34 | 39.7 | 26.91686 | 15.7 | 35.2398 | 29.2 | [6 empty] | #N/A
| 1 | 3 | 32.6 | 35.6 | 34.5 | 41.7 | 26.58725 | 15.7 | 34.76869 | 28.6 | [6 empty] | 16
| 1 | 4 | 30.9 | 35.1 | 34 | 41.1 | 25.96018 | 15.5 | 33.82615 | 27.4 | [6 empty] | 33.03747
| 1 | 5 | 32.4 | 34.8 | 34.4 | 37.9 | 26.78125 | 16 | 34.01811 | 28.6 | [6 empty] | 81
| 1 | 6 | 34.3 | 34.9 | 33.1 | 39.4 | 27.19808 | 16.1 | 34.52217 | 28.4
| Mean |  | 32.66667 | 35.1 | 33.9 | 40.05 | 26.61406 | 15.73333 | 34.63158 | 28.3
| Median |  | 32.5 | 35.05 | 34 | 40.1 | 26.68425 | 15.7 | 34.64543 | 28.5
| Std Dev. |  | 1.157008 | 0.2828427 | 0.551362 | 1.356097 | 0.4535158 | 0.273252 | 0.6385695 | 0.678233
| Rel.Std.Dev. |  | 3.542% | 0.8058% | 1.626% | 3.386% | 1.704% | 1.737% | 1.844% | 2.397%
| PDM3 |  | -1.122% | 6.243% | 2.611% | 21.23% | -19.44% | -52.38% | 4.825% | -14.34%
| Z-Score (Absolute) |  | 0.12 | 0.36 | 0.12 | 1.34 | 1.32 | 3.48 | 0.27 | 0.99
| Analytical results for Gd in OREAS 460 (Certified Value 48.2 ppm) | [15 empty] | Certified
Gd | Round | Replicate | Lab | Lab | Lab | Lab | Lab | Lab | Lab | Lab | Lab | Lab | Lab | Lab | Lab |  | 1
| No | No | 01 | 02 | 03 | 05 | 06 | 07 | 08 | 09 | 10 | 11 | 12 | 17 | 22 |  | ppm
|  |  | 4A*MS | 4A*MS | 4A*MS | 4A*MS | 4A*MS | 4A*MS | 4A*MS | 4A*MS | 4A*OES/MS | 4A*MS | 4A*MS | 4A*OES | 4A*MS |  | 1
2
| 1 | 1 | 47.5 | 50 | 60.7 | 43.5 | 50.5 | 49.20492 | 49 | 49.9 | 20.3 | 45.56 | 76.33614 | 48.8 | 43.8 |  | 1
| 1 | 2 | 50.4 | 51.8 | 63 | 45.4 | 48.1 | 48.20334 | 50 | 48.3 | 21.1 | 45 | 76.3547 | 48.1 | 44.2 |  | #N/A
| 1 | 3 | 50.7 | 50.5 | 63.2 | 45.8 | 51 | 48.67293 | 50.4 | 47.9 | 20.7 | 45.71 | 76.26852 | 49.1 | 44.8 |  | 16
| 1 | 4 | 51.6 | 48.8 | 62.3 | 45.6 | 50.8 | 48.87506 | 49.4 | 49.5 | 21.6 | 45.76 | 76.20688 | 49.5 | 44.2 |  | 48.16392
| 1 | 5 | 51.9 | 48.2 | 60.2 | 46.3 | 50.4 | 49.56568 | 50.6 | 48.7 | 21.3 | 44.14 | 75.40664 | 48.5 | 43.8 |  | 82
| 1 | 6 | 50.2 | 49.9 | 61.6 | 43.9 | 51.2 | 49.90345 | 48.7 | 48.3 | 20.2 | 44.96 | 75.57335 | 48.3 | 43.8
| Mean |  | 50.38333 | 49.86667 | 61.83333 | 45.08333 | 50.33333 | 49.0709 | 49.68333 | 48.76667 | 20.86667 | 45.18833 | 76.02437 | 48.71667 | 44.1
| Median |  | 50.55 | 49.95 | 61.95 | 45.5 | 50.65 | 49.03999 | 49.7 | 48.5 | 20.9 | 45.28 | 76.2377 | 48.65 | 44
| Std Dev. |  | 1.563863 | 1.270695 | 1.220929 | 1.119673 | 1.134313 | 0.617301 | 0.7704977 | 0.7763161 | 0.5609516 | 0.6202714 | 0.4205317 | 0.5231316 | 0.3949684
| Rel.Std.Dev. |  | 3.104% | 2.548% | 1.975% | 2.484% | 2.254% | 1.258% | 1.551% | 1.592% | 2.688% | 1.373% | 0.5532% | 1.074% | 0.8956%
| PDM3 |  | 4.608% | 3.535% | 28.38% | -6.396% | 4.504% | 1.883% | 3.155% | 1.251% | -56.68% | -6.178% | 57.85% | 1.148% | -8.438%
| Z-Score (Absolute) |  | 0.52 | 0.31 | 5.04 | 1.57 | 0.67 | 0 | 0.24 | 0.12 | 11.13 | 1.53 | 10.63 | 0.14 | 1.96
| Analytical results for Ge in OREAS 460 (Indicative Value 1.79 ppm) | [15 empty] | Indicative
Ge | Round | Replicate | Lab | Lab | Lab | Lab | Lab | Lab | Lab | Lab | Lab | Lab |  |  |  |  | 1
| No | No | 01 | 02 | 03 | 05 | 06 | 07 | 08 | 09 | 10 | 11 |  |  |  |  | ppm
|  |  | 4A*MS | 4A*MS | 4A*MS | 4A*MS | 4A*MS | 4A*MS | 4A*MS | 4A*MS | 4A*OES/MS | 4A*MS |  |  |  |  | 2
2
| 1 | 1 | 1.21 | 2.01 | 1.78 | 1.35 | 2.47 | 1.164542 | 2 | 3.5 | < 0.05 | 2.71 |  |  |  |  | 1
| 1 | 2 | 1.18 | 2.03 | 1.71 | 1.34 | 2.43 | 1.083676 | 1.9 | 4 | < 0.05 | 2.56 |  |  |  |  | 21
| 1 | 3 | 1.27 | 2.1 | 1.87 | 1.4 | 2.56 | 1.206076 | 1.9 | 4.2 | < 0.05 | 2.46 |  |  |  |  | 16
| 1 | 4 | 1.23 | 1.96 | 1.97 | 1.33 | 2.43 | 1.015095 | 1.9 | 4.5 | < 0.05 | 2.39 |  |  |  |  | 1.791841
| 1 | 5 | 1.26 | 1.87 | 1.92 | 1.35 | 2.3 | 1.132966 | 1.9 | 3.6 | < 0.05 | 2.29 |  |  |  |  | 27
| 1 | 6 | 1.25 | 1.89 | 1.84 | 1.38 | 2.4 | 1.026027 | 1.8 | 3.7 | < 0.05 | 2.48
| Mean |  | 1.233333 | 1.976667 | 1.848333 | 1.358333 | 2.431667 | 1.104731 | 1.9 | 3.916667 |  | 2.481667
| Median |  | 1.24 | 1.985 | 1.855 | 1.35 | 2.43 | 1.108321 | 1.9 | 3.85 |  | 2.47
| Std Dev. |  | 0.03386247 | 0.0875595 | 0.09410986 | 0.02639444 | 0.08518607 | 0.07657362 | 0.06324555 | 0.3868678 |  | 0.1441411
| Rel.Std.Dev. |  | 2.746% | 4.43% | 5.092% | 1.943% | 3.503% | 6.931% | 3.329% | 9.877% |  | 5.808%
| PDM3 |  | -31.17% | 10.31% | 3.153% | -24.19% | 35.71% | -38.35% | 6.036% | 118.6% |  | 38.5%
| Z-Score (Absolute) |  | 0.83 | 0.1 | 0.06 | 0.67 | 0.66 | 0.99 | 0 | 2.51 | NA | 0.72
| Analytical results for Hf in OREAS 460 (Certified Value 6.09 ppm) | [15 empty] | Certified
Hf | Round | Replicate | Lab | Lab | Lab | Lab | Lab | Lab | Lab | Lab | Lab | Lab |  |  |  |  | 1
| No | No | 01 | 02 | 03 | 05 | 06 | 07 | 09 | 10 | 11 | 22 |  |  |  |  | ppm
|  |  | 4A*MS | 4A*MS | 4A*MS | 4A*MS | 4A*MS | 4A*MS | 4A*MS | 4A*OES/MS | 4A*MS | 4A*MS |  |  |  |  | 2
3
| 1 | 1 | 6.5 | 6 | 6.8 | 6.2 | 6.2 | 5.795666 | 5.3 | 5.88 | 6.22 | 5.4 |  |  |  |  | 1
| 1 | 2 | 6.8 | 6.2 | 7 | 6.2 | 5.9 | 5.685277 | 5 | 5.78 | 6.59 | 5.6 |  |  |  |  | #N/A
| 1 | 3 | 6.8 | 6.2 | 7 | 6.2 | 6.4 | 5.814293 | 5.1 | 5.82 | 6.73 | 5.4 |  |  |  |  | 16
| 1 | 4 | 6.7 | 5.9 | 6.9 | 6.1 | 6.2 | 5.869779 | 5.3 | 5.95 | 7.06 | 5.4 |  |  |  |  | 6.086106
| 1 | 5 | 6.9 | 5.6 | 6.9 | 6.2 | 6.3 | 5.563145 | 5.2 | 5.76 | 7.13 | 5.6 |  |  |  |  | 83
| 1 | 6 | 6.9 | 5.5 | 6.7 | 6 | 6.3 | 5.528186 | 5.2 | 5.73 | 6.68 | 5.4
| Mean |  | 6.766667 | 5.9 | 6.883333 | 6.15 | 6.216667 | 5.709391 | 5.183333 | 5.82 | 6.735 | 5.466667
| Median |  | 6.8 | 5.95 | 6.9 | 6.2 | 6.25 | 5.740471 | 5.2 | 5.8 | 6.705 | 5.4
| Std Dev. |  | 0.1505545 | 0.2966479 | 0.1169045 | 0.083666 | 0.1722401 | 0.1406958 | 0.1169045 | 0.08221922 | 0.3319488 | 0.1032796
| Rel.Std.Dev. |  | 2.225% | 5.028% | 1.698% | 1.36% | 2.771% | 2.464% | 2.255% | 1.413% | 4.929% | 1.889%
| PDM3 |  | 11.18% | -3.058% | 13.1% | 1.05% | 2.145% | -6.19% | -14.83% | -4.372% | 10.66% | -10.18%
| Z-Score (Absolute) |  | 1.08 | 0.21 | 1.26 | 0.21 | 0.26 | 0.49 | 1.28 | 0.33 | 1.04 | 0.86
| Analytical results for Ho in OREAS 460 (Certified Value 2.37 ppm) | [15 empty] | Certified
Ho | Round | Replicate | Lab | Lab | Lab | Lab | Lab | Lab | Lab | Lab | Lab | Lab | Lab | Lab | Lab |  | 1
| No | No | 01 | 02 | 03 | 05 | 06 | 07 | 08 | 09 | 10 | 11 | 12 | 17 | 22 |  | ppm
|  |  | 4A*MS | 4A*MS | 4A*MS | 4A*MS | 4A*MS | 4A*MS | 4A*MS | 4A*MS | 4A*OES/MS | 4A*MS | 4A*MS | 4A*OES | 4A*MS |  | 2
3
| 1 | 1 | 2.43 | 2.25 | 2.67 | 2.24 | 2.23 | 2.473672 | 2.4 | 2.2 | 2.89 | 2.18 | 2.980286 | 2.35 | 2.36 |  | 1
| 1 | 2 | 2.52 | 2.28 | 2.65 | 2.3 | 2.29 | 2.350737 | 2.5 | 2.2 | 2.89 | 2.19 | 3.025589 | 2.3 | 2.34 |  | #N/A
| 1 | 3 | 2.5 | 2.27 | 2.7 | 2.32 | 2.36 | 2.33387 | 2.5 | 2.3 | 3.03 | 2.26 | 3.026124 | 2.45 | 2.4 |  | 16
| 1 | 4 | 2.53 | 2.21 | 2.66 | 2.32 | 2.3 | 2.465436 | 2.4 | 2.2 | 2.93 | 2.22 | 3.07767 | 2.4 | 2.38 |  | 2.366625
| 1 | 5 | 2.55 | 2.3 | 2.64 | 2.35 | 2.18 | 2.441044 | 2.4 | 2.3 | 2.97 | 2.24 | 3.011084 | 2.3 | 2.32 |  | 84
| 1 | 6 | 2.49 | 2.47 | 2.59 | 2.29 | 2.21 | 2.480463 | 2.4 | 2.4 | 3 | 2.18 | 2.879615 | 2.35 | 2.34
| Mean |  | 2.503333 | 2.296667 | 2.651667 | 2.303333 | 2.261667 | 2.424204 | 2.433333 | 2.266667 | 2.951667 | 2.211667 | 3.000061 | 2.358333 | 2.356667
| Median |  | 2.51 | 2.275 | 2.655 | 2.31 | 2.26 | 2.45324 | 2.4 | 2.25 | 2.95 | 2.205 | 3.018337 | 2.35 | 2.35
| Std Dev. |  | 0.04179314 | 0.09025889 | 0.03656045 | 0.03723797 | 0.06675827 | 0.06504384 | 0.05163978 | 0.08164966 | 0.05810909 | 0.03371449 | 0.06689382 | 0.05845226 | 0.0294392
| Rel.Std.Dev. |  | 1.669% | 3.93% | 1.379% | 1.617% | 2.952% | 2.683% | 2.122% | 3.602% | 1.969% | 1.524% | 2.23% | 2.479% | 1.249%
| PDM3 |  | 5.777% | -2.956% | 12.04% | -2.674% | -4.435% | 2.433% | 2.819% | -4.224% | 24.72% | -6.548% | 26.77% | -0.3503% | -0.4208%
| Z-Score (Absolute) |  | 1.01 | 0.67 | 2.05 | 0.38 | 0.68 | 0.46 | 0.52 | 0.64 | 4.15 | 1.03 | 4.66 | 0 | 0.01
| Analytical results for In in OREAS 460 (Certified Value 0.31 ppm) | [15 empty] | Certified
In | Round | Replicate | Lab | Lab | Lab | Lab | Lab | Lab | Lab | Lab | Lab | Lab | Lab | Lab |  |  | 1
| No | No | 01 | 02 | 03 | 05 | 06 | 07 | 08 | 09 | 10 | 11 | 17 | 22 |  |  | ppm
|  |  | 4A*MS | 4A*MS | 4A*MS | 4A*MS | 4A*MS | 4A*MS | 4A*MS | 4A*MS | 4A*OES/MS | 4A*MS | 4A*OES | 4A*MS |  |  | 2
3
| 1 | 1 | 0.31 | 0.312 | 0.375 | 0.315 | 0.319 | 0.311 | 0.3 | 0.39 | 0.312 | 0.3 | 0.3 | 0.28 |  |  | 1
| 1 | 2 | 0.307 | 0.307 | 0.381 | 0.306 | 0.323 | 0.3208133 | 0.4 | 0.31 | 0.303 | 0.29 | 0.3 | 0.32 |  |  | 16
| 1 | 3 | 0.323 | 0.322 | 0.384 | 0.323 | 0.342 | 0.318724 | 0.3 | 0.31 | 0.301 | 0.3 | 0.3 | 0.28 |  |  | 16
| 1 | 4 | 0.307 | 0.293 | 0.369 | 0.322 | 0.331 | 0.315 | 0.3 | 0.37 | 0.31 | 0.3 | 0.3 | 0.3 |  |  | 0.3091566
| 1 | 5 | 0.309 | 0.298 | 0.362 | 0.303 | 0.307 | 0.3148999 | 0.3 | 0.37 | 0.307 | 0.3 | 0.3 | 0.28 |  |  | 85
| 1 | 6 | 0.316 | 0.315 | 0.359 | 0.309 | 0.313 | 0.3220997 | 0.4 | 0.35 | 0.314 | 0.29 | 0.3 | 0.28
| Mean |  | 0.312 | 0.3078333 | 0.3716667 | 0.313 | 0.3225 | 0.3170895 | 0.3333333 | 0.35 | 0.3078333 | 0.2966667 | 0.3 | 0.29
| Median |  | 0.3095 | 0.3095 | 0.372 | 0.312 | 0.321 | 0.316862 | 0.3 | 0.36 | 0.3085 | 0.3 | 0.3 | 0.28
| Std Dev. |  | 0.006324555 | 0.01083359 | 0.0101127 | 0.0083666 | 0.01261348 | 0.004192433 | 0.05163978 | 0.0334664 | 0.005115336 | 0.005163978 | 0 | 0.0167332
| Rel.Std.Dev. |  | 2.027% | 3.519% | 2.721% | 2.673% | 3.911% | 1.322% | 15.49% | 9.562% | 1.662% | 1.741% | 0% | 5.77%
| PDM3 |  | 0.9197% | -0.428% | 20.22% | 1.243% | 4.316% | 2.566% | 7.82% | 13.21% | -0.428% | -4.04% | -2.962% | -6.196%
| Z-Score (Absolute) |  | 0.08 | 0.08 | 4.81 | 0.32 | 1.05 | 0.63 | 0.67 | 2.54 | 0.08 | 0.93 | 0.67 | 1.9
| Analytical results for K in OREAS 460 (Certified Value 1.25 wt.%) | [15 empty] | Certified
K | Round | Replicate | Lab | Lab | Lab | Lab | Lab | Lab | Lab | Lab | Lab | Lab | Lab | Lab |  |  | 1
| No | No | 01 | 02 | 03 | 05 | 06 | 08 | 09 | 10 | 11 | 13 | 17 | 22 |  |  | wt.%
|  |  | 4A*MS | 4A*MS | 4A*MS | 4A*MS | 4A*MS | 4A*OES | 4A*OES | 4A*OES/MS | 4A*OES | 4A*OES/MS | 4A*OES | 4A*OES |  |  | 2
3
| 1 | 1 | 1.19 | 1.21 | 1.23 | 1.19 | 1.2 | 1.27 | 1.26 | 1.33 | 1.2681 | 1.29 | 1.3 | 1.25 |  |  | 1
| 1 | 2 | 1.2 | 1.22 | 1.24 | 1.23 | 1.2 | 1.26 | 1.27 | 1.33 | 1.2688 | 1.34 | 1.28 | 1.23 |  |  | #N/A
| 1 | 3 | 1.21 | 1.2 | 1.23 | 1.25 | 1.21 | 1.28 | 1.26 | 1.32 | 1.2692 | 1.26 | 1.31 | 1.23 |  |  | 16
| 1 | 4 | 1.23 | 1.22 | 1.24 | 1.21 | 1.19 | 1.27 | 1.27 | 1.32 | 1.2606 | 1.3 | 1.3 | 1.24 |  |  | 1.246624
| 1 | 5 | 1.23 | 1.27 | 1.23 | 1.23 | 1.2 | 1.26 | 1.27 | 1.33 | 1.2238 | 1.31 | 1.29 | 1.24 |  |  | 86
| 1 | 6 | 1.19 | 1.25 | 1.26 | 1.22 | 1.27 | 1.21 | 1.28 | 1.36 | 1.2467 | 1.3 | 1.29 | 1.24
| Mean |  | 1.208333 | 1.228333 | 1.238333 | 1.221667 | 1.211667 | 1.258333 | 1.268333 | 1.331667 | 1.2562 | 1.3 | 1.295 | 1.238333
| Median |  | 1.205 | 1.22 | 1.235 | 1.225 | 1.2 | 1.265 | 1.27 | 1.33 | 1.26435 | 1.3 | 1.295 | 1.24
| Std Dev. |  | 0.01834848 | 0.02639444 | 0.01169045 | 0.02041241 | 0.02926887 | 0.02483277 | 0.007527727 | 0.0147196 | 0.01804849 | 0.02607681 | 0.01048809 | 0.007527727
| Rel.Std.Dev. |  | 1.518% | 2.149% | 0.944% | 1.671% | 2.416% | 1.973% | 0.5935% | 1.105% | 1.437% | 2.006% | 0.8099% | 0.6079%
| PDM3 |  | -3.072% | -1.467% | -0.6651% | -2.002% | -2.804% | 0.9393% | 1.741% | 6.822% | 0.7681% | 4.282% | 3.881% | -0.6651%
| Z-Score (Absolute) |  | 1.13 | 0.55 | 0.26 | 0.74 | 1.37 | 0.32 | 0.61 | 2.44 | 0.26 | 1.52 | 1.38 | 0.26
| Analytical results for La in OREAS 460 (Certified Value 1298 ppm) | [15 empty] | Certified
La | Round | Replicate | Lab | Lab | Lab | Lab | Lab | Lab | Lab | Lab | Lab | Lab | Lab | Lab | Lab |  | 1
| No | No | 01 | 02 | 03 | 05 | 06 | 07 | 08 | 09 | 10 | 11 | 12 | 17 | 22 |  | ppm
|  |  | 4A*MS | 4A*MS | 4A*MS | 4A*MS | 4A*MS | 4A*MS | 4A*MS | 4A*MS | 4A*OES/MS | 4A*MS | 4A*MS | 4A*OES | 4A*MS |  | 0
0
| 1 | 1 | 1160 | 1430 | 1180 | 1170 | 1110 | 1415.245 | 1316 | 1330.6 | 1520 | 1206.19 | 1469.58223 | 1397.5 | 1300 |  | 1
| 1 | 2 | 1210 | 1440 | 1190 | 1190 | 1100 | 1359.555 | 1295.6 | 1306.3 | 1460 | 1213.6 | 1418.03915 | 1375.5 | 1310 |  | #N/A
| 1 | 3 | 1140 | 1420 | 1200 | 1220 | 1120 | 1351.705 | 1289.8 | 1313.5 | 1520 | 1240.64 | 1387.68771 | 1430.5 | 1310 |  | 16
| 1 | 4 | 1200 | 1410 | 1190 | 1170 | 1110 | 1386.409 | 1270.3 | 1321.5 | 1460 | 1237.93 | 1397.6285 | 1420.5 | 1290 |  | 1298.023
| 1 | 5 | 1190 | 1340 | 1190 | 1210 | 1090 | 1369.483 | 1257.2 | 1311.9 | 1490 | 1203.63 | 1354.60706 | 1403 | 1280 |  | 87
| 1 | 6 | 1140 | 1350 | 1190 | 1200 | 1170 | 1394.205 | 1270.8 | 1322.9 | 1530 | 1222.74 | 1449.48525 | 1388 | 1310
| Mean |  | 1173.333 | 1398.333 | 1190 | 1193.333 | 1116.667 | 1379.434 | 1283.283 | 1317.783 | 1496.667 | 1220.788 | 1412.838 | 1402.5 | 1300
| Median |  | 1175 | 1415 | 1190 | 1195 | 1110 | 1377.946 | 1280.3 | 1317.5 | 1505 | 1218.17 | 1407.833825 | 1400.25 | 1305
| Std Dev. |  | 30.76795 | 42.62237 | 6.324555 | 20.65591 | 28.04758 | 23.71642 | 21.30394 | 8.821432 | 31.41125 | 15.81725 | 42.05874 | 20.35927 | 12.64911
| Rel.Std.Dev. |  | 2.622% | 3.048% | 0.5315% | 1.731% | 2.512% | 1.719% | 1.66% | 0.6694% | 2.099% | 1.296% | 2.977% | 1.452% | 0.973%
| PDM3 |  | -9.606% | 7.728% | -8.322% | -8.065% | -13.97% | 6.272% | -1.136% | 1.522% | 15.3% | -5.95% | 8.845% | 8.049% | 0.1523%
| Z-Score (Absolute) |  | 0.83 | 0.65 | 0.72 | 0.7 | 1.28 | 0.52 | 0.11 | 0.12 | 1.29 | 0.52 | 0.74 | 0.67 | 0
| Analytical results for Li in OREAS 460 (Certified Value 18.3 ppm) | [15 empty] | Certified
Li | Round | Replicate | Lab | Lab | Lab | Lab | Lab | Lab | Lab | Lab | Lab | Lab | Lab | Lab | Lab | Lab | 1
| No | No | 01 | 02 | 03 | 05 | 06 | 07 | 08 | 09 | 10 | 11 | 12 | 13 | 17 | 22 | ppm
|  |  | 4A*MS | 4A*MS | 4A*MS | 4A*MS | 4A*MS | 4A*MS | 4A*MS | 4A*MS | 4A*OES/MS | 4A*MS | 4A*OES | 4A*OES/MS | 4A*OES | 4A*MS | 1
2
| 1 | 1 | 15.3 | 18.5 | 15.7 | 18.1 | 19 | 18.6286 | 18.7 | 20 | 17 | 17.8 | 20.38952 | 19 | 20 | 19 | 1
| 1 | 2 | 15.7 | 18.1 | 15.7 | 18.7 | 17.7 | 19.02946 | 18.9 | 20 | 17 | 17.3 | 20.89593 | 19 | 20 | 19 | #N/A
| 1 | 3 | 15.9 | 18 | 15.6 | 18.9 | 19.3 | 18.35054 | 19.3 | 20 | 17.6 | 18 | 20.58701 | 19 | 20 | 19.5 | 16
| 1 | 4 | 15.8 | 16.8 | 15.7 | 18.4 | 18.4 | 19.38183 | 18.9 | 19 | 17.4 | 18 | 19.84251 | 19 | 20 | 19 | 18.33771
| 1 | 5 | 15.8 | 17.6 | 15.3 | 18.8 | 18.3 | 18.970317 | 18.4 | 20 | 17.8 | 16.4 | 20.23423 | 19 | 20 | 19 | 88
| 1 | 6 | 15.5 | 18.4 | 15.2 | 18.1 | 19.4 | 19.04583 | 18.1 | 21 | 18 | 15.8 | 19.41168 | 18 | 20 | 19
| Mean |  | 15.66667 | 17.9 | 15.53333 | 18.5 | 18.68333 | 18.9011 | 18.71667 | 20 | 17.46667 | 17.21667 | 20.22681 | 18.83333 | 20 | 19.08333
| Median |  | 15.75 | 18.05 | 15.65 | 18.55 | 18.7 | 18.99989 | 18.8 | 20 | 17.5 | 17.55 | 20.31187 | 19 | 20 | 19
| Std Dev. |  | 0.2250926 | 0.626099 | 0.2250926 | 0.3521363 | 0.6615638 | 0.3607457 | 0.4215052 | 0.6324555 | 0.4131182 | 0.9217737 | 0.5321876 | 0.4082483 | 0 | 0.2041241
| Rel.Std.Dev. |  | 1.437% | 3.498% | 1.449% | 1.903% | 3.541% | 1.909% | 2.252% | 3.162% | 2.365% | 5.354% | 2.631% | 2.168% | 0% | 1.07%
| PDM3 |  | -14.57% | -2.387% | -15.29% | 0.885% | 1.885% | 3.072% | 2.067% | 9.065% | -4.75% | -6.113% | 10.3% | 2.703% | 9.065% | 4.066%
| Z-Score (Absolute) |  | 2.01 | 0.53 | 2.1 | 0.13 | 0.01 | 0.13 | 0.01 | 0.86 | 0.82 | 0.98 | 1.01 | 0.09 | 0.86 | 0.25
| Analytical results for Lu in OREAS 460 (Certified Value 0.36 ppm) | [15 empty] | Certified
Lu | Round | Replicate | Lab | Lab | Lab | Lab | Lab | Lab | Lab | Lab | Lab | Lab | Lab | Lab | Lab |  | 1
| No | No | 01 | 02 | 03 | 05 | 06 | 07 | 08 | 09 | 10 | 11 | 12 | 17 | 22 |  | ppm
|  |  | 4A*MS | 4A*MS | 4A*MS | 4A*MS | 4A*MS | 4A*MS | 4A*MS | 4A*MS | 4A*OES/MS | 4A*MS | 4A*MS | 4A*OES | 4A*MS |  | 2
2
| 1 | 1 | 0.42 | 0.36 | 0.39 | 0.31 | 0.37 | 0.3111245 | 0.4 | 0.34 | 0.398 | 0.32 | 0.3578614 | 0.3 | 0.4 |  | 1
| 1 | 2 | 0.44 | 0.34 | 0.39 | 0.32 | 0.35 | 0.3228681 | 0.4 | 0.26 | 0.386 | 0.32 | 0.3626451 | 0.3 | 0.38 |  | #N/A
| 1 | 3 | 0.45 | 0.36 | 0.38 | 0.34 | 0.36 | 0.3232219 | 0.4 | 0.27 | 0.385 | 0.3 | 0.3366993 | 0.3 | 0.44 |  | 16
| 1 | 4 | 0.44 | 0.35 | 0.37 | 0.34 | 0.36 | 0.3358827 | 0.3 | 0.29 | 0.392 | 0.32 | 0.359905 | 0.4 | 0.42 |  | 0.355384
| 1 | 5 | 0.44 | 0.37 | 0.38 | 0.33 | 0.35 | 0.3257507 | 0.4 | 0.26 | 0.392 | 0.32 | 0.3698036 | 0.3 | 0.42 |  | 89
| 1 | 6 | 0.45 | 0.4 | 0.37 | 0.33 | 0.37 | 0.3114022 | 0.3 | 0.27 | 0.387 | 0.31 | 0.3627888 | 0.3 | 0.4
| Mean |  | 0.44 | 0.3633333 | 0.38 | 0.3283333 | 0.36 | 0.3217084 | 0.3666667 | 0.2816667 | 0.39 | 0.315 | 0.3582839 | 0.3166667 | 0.41
| Median |  | 0.44 | 0.36 | 0.38 | 0.33 | 0.36 | 0.323045 | 0.4 | 0.27 | 0.3895 | 0.32 | 0.361275 | 0.3 | 0.41
| Std Dev. |  | 0.01095445 | 0.02065591 | 0.008944272 | 0.01169045 | 0.008944272 | 0.009371473 | 0.05163978 | 0.03060501 | 0.004939636 | 0.0083666 | 0.01132006 | 0.04082483 | 0.02097618
| Rel.Std.Dev. |  | 2.49% | 5.685% | 2.354% | 3.561% | 2.485% | 2.913% | 14.08% | 10.87% | 1.267% | 2.656% | 3.16% | 12.89% | 5.116%
| PDM3 |  | 23.81% | 2.237% | 6.927% | -7.612% | 1.299% | -9.476% | 3.175% | -20.74% | 9.74% | -11.36% | 0.816% | -10.89% | 15.37%
| Z-Score (Absolute) |  | 1.7 | 0.07 | 0.43 | 0.67 | 0 | 0.82 | 0.14 | 1.92 | 0.64 | 0.96 | 0.04 | 0.92 | 1.06
| Analytical results for Mg in OREAS 460 (Certified Value 0.724 wt.%) | [15 empty] | Certified
Mg | Round | Replicate | Lab | Lab | Lab | Lab | Lab | Lab | Lab | Lab | Lab | Lab | Lab | Lab | Lab | Lab | 1
| No | No | 01 | 02 | 03 | 05 | 06 | 07 | 08 | 09 | 10 | 11 | 12 | 13 | 17 | 22 | wt.%
|  |  | 4A*MS | 4A*MS | 4A*MS | 4A*MS | 4A*MS | 4A*MS | 4A*OES | 4A*OES | 4A*OES/MS | 4A*OES | 4A*OES | 4A*OES/MS | 4A*OES | 4A*OES | 3
3
| 1 | 1 | 0.68 | 0.7 | 0.65 | 0.64 | 0.61 | 0.7904 | 0.71 | 0.75 | 0.792 | 0.7741 | 0.755712 | 0.71 | 0.774 | 0.78 | 1
| 1 | 2 | 0.7 | 0.7 | 0.65 | 0.66 | 0.6 | 0.8079 | 0.71 | 0.74 | 0.79 | 0.7837 | 0.754788 | 0.71 | 0.7665 | 0.77 | #N/A
| 1 | 3 | 0.68 | 0.69 | 0.66 | 0.67 | 0.61 | 0.802 | 0.7 | 0.74 | 0.789 | 0.7911 | 0.758292 | 0.71 | 0.776 | 0.77 | 16
| 1 | 4 | 0.71 | 0.69 | 0.65 | 0.64 | 0.61 | 0.8026 | 0.7 | 0.74 | 0.791 | 0.7818 | 0.762707 | 0.7 | 0.778 | 0.77 | 0.7244647
| 1 | 5 | 0.71 | 0.69 | 0.65 | 0.67 | 0.59 | 0.8233 | 0.7 | 0.74 | 0.788 | 0.7642 | 0.757987 | 0.73 | 0.773 | 0.78 | 90
| 1 | 6 | 0.68 | 0.7 | 0.65 | 0.66 | 0.64 | 0.8139 | 0.71 | 0.75 | 0.809 | 0.7801 | 0.760447 | 0.7 | 0.7695 | 0.77
| Mean |  | 0.6933333 | 0.695 | 0.6516667 | 0.6566667 | 0.61 | 0.8066833 | 0.705 | 0.7433333 | 0.7931667 | 0.7791667 | 0.7583222 | 0.71 | 0.7728333 | 0.7733333
| Median |  | 0.69 | 0.695 | 0.65 | 0.66 | 0.61 | 0.80525 | 0.705 | 0.74 | 0.7905 | 0.78095 | 0.7581395 | 0.71 | 0.7735 | 0.77
| Std Dev. |  | 0.01505545 | 0.005477226 | 0.004082483 | 0.0136626 | 0.0167332 | 0.01125547 | 0.005477226 | 0.005163978 | 0.007884584 | 0.009169878 | 0.002937966 | 0.01095445 | 0.004226898 | 0.005163978
| Rel.Std.Dev. |  | 2.171% | 0.7881% | 0.6265% | 2.081% | 2.743% | 1.395% | 0.7769% | 0.6947% | 0.9941% | 1.177% | 0.3874% | 1.543% | 0.5469% | 0.6678%
| PDM3 |  | -4.297% | -4.067% | -10.05% | -9.358% | -15.8% | 11.35% | -2.687% | 2.604% | 9.483% | 7.551% | 4.673% | -1.997% | 6.676% | 6.745%
| Z-Score (Absolute) |  | 0.48 | 0.46 | 1.09 | 1.02 | 1.78 | 1.16 | 0.31 | 0.24 | 0.97 | 0.76 | 0.46 | 0.24 | 0.67 | 0.68
| Analytical results for Mn in OREAS 460 (Certified Value 307 ppm) | [15 empty] | Certified
Mn | Round | Replicate | Lab | Lab | Lab | Lab | Lab | Lab | Lab | Lab | Lab | Lab | Lab | Lab | Lab |  | 1
| No | No | 01 | 02 | 03 | 05 | 06 | 07 | 08 | 09 | 10 | 11 | 13 | 17 | 22 |  | ppm
|  |  | 4A*MS | 4A*MS | 4A*MS | 4A*MS | 4A*MS | 4A*MS | 4A*MS | 4A*OES | 4A*OES/MS | 4A*OES | 4A*OES/MS | 4A*OES | 4A*OES |  | 0
0
| 1 | 1 | 289 | 306 | 262 | 276 | 273 | 320.1068 | 358.7 | 295 | 307 | 335 | 491 | 315 | 364 |  | 1
| 1 | 2 | 295 | 304 | 268 | 273 | 274 | 312.8885 | 363.1 | 293 | 303 | 333 | 487 | 315 | 362 |  | #N/A
| 1 | 3 | 281 | 297 | 262 | 278 | 264 | 315.1819 | 328.1 | 297 | 301 | 339 | 483 | 315 | 354 |  | 16
| 1 | 4 | 283 | 306 | 270 | 259 | 285 | 319.5974 | 354.2 | 299 | 303 | 336 | 477 | 320 | 360 |  | 307.2281
| 1 | 5 | 296 | 321 | 268 | 276 | 258 | 315.6303 | 344.4 | 299 | 303 | 332 | 487 | 315 | 360 |  | 91
| 1 | 6 | 287 | 308 | 269 | 280 | 286 | 315.51585 | 345.2 | 301 | 307 | 343 | 482 | 315 | 352
| Mean |  | 288.5 | 307 | 266.5 | 273.6667 | 273.3333 | 316.4868 | 348.95 | 297.3333 | 304 | 336.3333 | 484.5 | 315.8333 | 358.6667
| Median |  | 288 | 306 | 268 | 276 | 273.5 | 315.5731 | 349.7 | 298 | 303 | 335.5 | 485 | 315 | 360
| Std Dev. |  | 6.123724 | 7.848567 | 3.563706 | 7.554248 | 11.12954 | 2.796667 | 12.58837 | 2.94392 | 2.44949 | 4.082483 | 4.888763 | 2.041241 | 4.676181
| Rel.Std.Dev. |  | 2.123% | 2.557% | 1.337% | 2.76% | 4.072% | 0.8837% | 3.607% | 0.9901% | 0.8058% | 1.214% | 1.009% | 0.6463% | 1.304%
| PDM3 |  | -6.096% | -0.07423% | -13.26% | -10.92% | -11.03% | 3.014% | 13.58% | -3.221% | -1.051% | 9.474% | 57.7% | 2.801% | 16.74%
| Z-Score (Absolute) |  | 0.38 | 0 | 0.92 | 0.67 | 0.75 | 0.3 | 1.09 | 0.17 | 0 | 0.79 | 4.4 | 0.28 | 1.33
| Analytical results for Mo in OREAS 460 (Certified Value 25.4 ppm) | [15 empty] | Certified
Mo | Round | Replicate | Lab | Lab | Lab | Lab | Lab | Lab | Lab | Lab | Lab | Lab | Lab | Lab |  |  | 1
| No | No | 01 | 02 | 03 | 05 | 06 | 07 | 08 | 09 | 10 | 11 | 12 | 22 |  |  | ppm
|  |  | 4A*MS | 4A*MS | 4A*MS | 4A*MS | 4A*MS | 4A*MS | 4A*MS | 4A*MS | 4A*OES/MS | 4A*MS | 4A*MS | 4A*MS |  |  | 1
2
| 1 | 1 | 24.3 | 25.8 | 28.9 | 24.9 | 25.9 | 24.58155 | 24.6 | 26 | 25.2 | 25.9 | 25.16066 | 22.5 |  |  | 1
| 1 | 2 | 24.6 | 25.5 | 28.7 | 25.2 | 25.2 | 25.35139 | 25.3 | 25 | 25.2 | 26 | 25.02268 | 23 |  |  | #N/A
| 1 | 3 | 25.3 | 25.6 | 29.9 | 26.3 | 27.2 | 23.63423 | 25.5 | 27 | 25.6 | 26.3 | 25.09981 | 22.5 |  |  | 16
| 1 | 4 | 24.8 | 24.5 | 28.6 | 25.5 | 25.5 | 25.2981 | 25.6 | 27 | 25.2 | 26.3 | 25.23144 | 22.5 |  |  | 25.42481
| 1 | 5 | 25.3 | 25.3 | 28.4 | 26.1 | 25.2 | 25.19117 | 24.9 | 27 | 25.5 | 25.7 | 24.8707 | 22.5 |  |  | 92
| 1 | 6 | 24.9 | 26.1 | 27.9 | 25.2 | 26 | 24.06599 | 24.5 | 27 | 25.5 | 25.3 | 24.68076 | 22.5
| Mean |  | 24.86667 | 25.46667 | 28.73333 | 25.53333 | 25.83333 | 24.68707 | 25.06667 | 26.5 | 25.36667 | 25.91667 | 25.01101 | 22.58333
| Median |  | 24.85 | 25.55 | 28.65 | 25.35 | 25.7 | 24.88636 | 25.1 | 27 | 25.35 | 25.95 | 25.06124 | 22.5
| Std Dev. |  | 0.3932768 | 0.546504 | 0.665332 | 0.5537749 | 0.7501111 | 0.7175175 | 0.4676181 | 0.83666 | 0.1861899 | 0.381663 | 0.2038412 | 0.2041241
| Rel.Std.Dev. |  | 1.582% | 2.146% | 2.316% | 2.169% | 2.904% | 2.906% | 1.865% | 3.157% | 0.734% | 1.473% | 0.815% | 0.9039%
| PDM3 |  | -2.195% | 0.1646% | 13.01% | 0.4268% | 1.607% | -2.902% | -1.409% | 4.229% | -0.2287% | 1.935% | -1.628% | -11.18%
| Z-Score (Absolute) |  | 0.81 | 0.07 | 4.88 | 0.17 | 0.61 | 1.07 | 0.51 | 1.59 | 0.07 | 0.74 | 0.6 | 4.17
| Analytical results for Na in OREAS 460 (Certified Value 0.133 wt.%) | [15 empty] | Certified
Na | Round | Replicate | Lab | Lab | Lab | Lab | Lab | Lab | Lab | Lab | Lab | Lab | Lab | Lab | Lab |  | 1
| No | No | 01 | 02 | 03 | 05 | 06 | 08 | 09 | 10 | 11 | 12 | 13 | 17 | 22 |  | wt.%
|  |  | 4A*MS | 4A*MS | 4A*MS | 4A*MS | 4A*MS | 4A*OES | 4A*OES | 4A*OES/MS | 4A*OES | 4A*OES | 4A*OES/MS | 4A*OES | 4A*OES |  | 3
3
| 1 | 1 | 0.13 | 0.13 | 0.13 | 0.14 | 0.13 | 0.13 | 0.13 | 0.143 | 0.139 | 0.166824 | 0.13 | 0.14 | 0.15 |  | 1
| 1 | 2 | 0.13 | 0.13 | 0.13 | 0.14 | 0.13 | 0.13 | 0.13 | 0.143 | 0.1396 | 0.168673 | 0.13 | 0.13 | 0.15 |  | 17
| 1 | 3 | 0.13 | 0.13 | 0.13 | 0.14 | 0.13 | 0.13 | 0.13 | 0.143 | 0.1391 | 0.16022 | 0.13 | 0.14 | 0.14 |  | 16
| 1 | 4 | 0.13 | 0.13 | 0.13 | 0.14 | 0.13 | 0.13 | 0.13 | 0.142 | 0.1378 | 0.16073 | 0.13 | 0.14 | 0.15 |  | 0.1331576
| 1 | 5 | 0.13 | 0.12 | 0.13 | 0.14 | 0.12 | 0.13 | 0.13 | 0.143 | 0.1354 | 0.155948 | 0.14 | 0.13 | 0.15 |  | 93
| 1 | 6 | 0.13 | 0.12 | 0.13 | 0.14 | 0.14 | 0.13 | 0.13 | 0.147 | 0.1365 | 0.161145 | 0.13 | 0.13 | 0.15
| Mean |  | 0.13 | 0.1266667 | 0.13 | 0.14 | 0.13 | 0.13 | 0.13 | 0.1435 | 0.1379 | 0.1622567 | 0.1316667 | 0.135 | 0.1483333
| Median |  | 0.13 | 0.13 | 0.13 | 0.14 | 0.13 | 0.13 | 0.13 | 0.143 | 0.1384 | 0.1609375 | 0.13 | 0.135 | 0.15
| Std Dev. |  | 0 | 0.005163978 | 0 | 0 | 0.006324555 | 0 | 0 | 0.001760682 | 0.001658915 | 0.004680677 | 0.004082483 | 0.005477226 | 0.004082483
| Rel.Std.Dev. |  | 0% | 4.077% | 0% | 0% | 4.865% | 0% | 0% | 1.227% | 1.203% | 2.885% | 3.101% | 4.057% | 2.752%
| PDM3 |  | -2.371% | -4.875% | -2.371% | 5.139% | -2.371% | -2.371% | -2.371% | 7.767% | 3.562% | 21.85% | -1.12% | 1.384% | 11.4%
| Z-Score (Absolute) |  | 0.34 | 1.01 | 0.34 | 1.69 | 0.34 | 0.34 | 0.34 | 2.39 | 1.26 | 6.19 | 0 | 0.67 | 3.37
| Analytical results for Nb in OREAS 460 (Indicative Value 616 ppm) | [15 empty] | Indicative
Nb | Round | Replicate | Lab | Lab | Lab | Lab | Lab | Lab | Lab | Lab | Lab | Lab |  |  |  |  | 1
| No | No | 01 | 02 | 03 | 05 | 06 | 07 | 08 | 09 | 10 | 22 |  |  |  |  | ppm
|  |  | 4A*MS | 4A*MS | 4A*MS | 4A*MS | 4A*MS | 4A*MS | 4A*MS | 4A*OES | 4A*OES/MS | 4A*MS |  |  |  |  | 0
0
| 1 | 1 | > 500 | > 500 | > 500 | > 500 | > 500 | 623.8261 | 648.1 | 509 | > 500 | 656 |  |  |  |  | 1
| 1 | 2 | > 500 | > 500 | > 500 | > 500 | > 500 | 624.8251 | 654.2 | 506 | > 500 | 693 |  |  |  |  | 21
| 1 | 3 | > 500 | > 500 | > 500 | > 500 | > 500 | 647.0302 | 665 | 531 | > 500 | 677 |  |  |  |  | 16
| 1 | 4 | > 500 | > 500 | > 500 | > 500 | > 500 | 631.4567 | 655.8 | 513 | > 500 | 675 |  |  |  |  | 616.0824
| 1 | 5 | > 500 | > 500 | > 500 | > 500 | > 500 | 645.9645 | 619.7 | 511 | > 500 | 685 |  |  |  |  | 27
| 1 | 6 | > 500 | > 500 | > 500 | > 500 | > 500 | 632.4756 | 624.6 | 525 | > 500 | 632
| Mean | [6 empty] | 634.263 | 644.5667 | 515.8333 |  | 669.6667
| Median | [6 empty] | 631.9662 | 651.15 | 512 |  | 676
| Std Dev. | [6 empty] | 10.08957 | 18.25384 | 9.887703 |  | 22.21411
| Rel.Std.Dev. | [6 empty] | 1.591% | 2.832% | 1.917% |  | 3.317%
| PDM3 | [6 empty] | 2.951% | 4.623% | -16.27% |  | 8.698%
| Z-Score (Absolute) |  | NA | NA | NA | NA | NA | 0.2 | 0.2 | 4.71 | NA | 1.15
| Analytical results for Nd in OREAS 460 (Certified Value 792 ppm) | [15 empty] | Certified
Nd | Round | Replicate | Lab | Lab | Lab | Lab | Lab | Lab | Lab | Lab | Lab | Lab | Lab | Lab | Lab |  | 1
| No | No | 01 | 02 | 03 | 05 | 06 | 07 | 08 | 09 | 10 | 11 | 12 | 17 | 22 |  | ppm
|  |  | 4A*MS | 4A*MS | 4A*MS | 4A*MS | 4A*MS | 4A*MS | 4A*MS | 4A*MS | 4A*OES/MS | 4A*MS | 4A*MS | 4A*OES | 4A*MS |  | 0
0
| 1 | 1 | 730 | 824 | 798 | 771 | 752 | 870.62317 | 825.4 | 805.4 | 967 | 705.76 | 791.7905 | 827 | 782 |  | 1
| 1 | 2 | 759 | 791 | 786 | 773 | 764 | 902.43007 | 826.1 | 798.9 | 983 | 707.46 | 800.9051 | 818 | 789 |  | #N/A
| 1 | 3 | 742 | 810 | 785 | 810 | 792 | 871.98787 | 809.4 | 798.1 | 970 | 721.61 | 805.0602 | 846.5 | 790 |  | 16
| 1 | 4 | 763 | 786 | 791 | 802 | 777 | 888.11614 | 792.6 | 780 | 994 | 732.51 | 808.6661 | 838 | 795 |  | 791.8908
| 1 | 5 | 773 | 823 | 777 | 818 | 731 | 868.5981 | 798.4 | 787.9 | 981 | 703.73 | 792.8956 | 824.5 | 780 |  | 94
| 1 | 6 | 745 | 846 | 765 | 779 | 743 | 861.44669 | 804.9 | 794.6 | 987 | 704.01 | 788.9326 | 827.5 | 780
| Mean |  | 752 | 813.3333 | 783.6667 | 792.1667 | 759.8333 | 877.20034 | 809.4667 | 794.15 | 980.3333 | 712.5133 | 798.0417 | 830.25 | 786
| Median |  | 752 | 816.5 | 785.5 | 790.5 | 758 | 871.30552 | 807.15 | 796.35 | 982 | 706.61 | 796.9004 | 827.25 | 785.5
| Std Dev. |  | 15.7734 | 22.50037 | 11.48332 | 20.35109 | 22.46256 | 15.15453 | 13.84452 | 8.991274 | 10.23067 | 11.85929 | 7.9859 | 10.25061 | 6.228965
| Rel.Std.Dev. |  | 2.098% | 2.766% | 1.465% | 2.569% | 2.956% | 1.728% | 1.71% | 1.132% | 1.044% | 1.664% | 1.001% | 1.235% | 0.7925%
| PDM3 |  | -5.037% | 2.708% | -1.039% | 0.03483% | -4.048% | 10.77% | 2.219% | 0.2853% | 23.8% | -10.02% | 0.7767% | 4.844% | -0.7439%
| Z-Score (Absolute) |  | 1.48 | 0.67 | 0.37 | 0.07 | 1.21 | 2.74 | 0.54 | 0 | 6.54 | 3.01 | 0.14 | 1.27 | 0.29
| Analytical results for Ni in OREAS 460 (Certified Value 62 ppm) | [15 empty] | Certified
Ni | Round | Replicate | Lab | Lab | Lab | Lab | Lab | Lab | Lab | Lab | Lab | Lab | Lab |  |  |  | 1
| No | No | 01 | 02 | 03 | 05 | 06 | 07 | 09 | 10 | 11 | 17 | 22 |  |  |  | ppm
|  |  | 4A*MS | 4A*MS | 4A*MS | 4A*MS | 4A*MS | 4A*MS | 4A*OES | 4A*OES/MS | 4A*OES | 4A*OES | 4A*OES |  |  |  | 0
1
| 1 | 1 | 63.4 | 60.1 | 65.6 | 61.4 | 63.1 | 58.89159 | 72 | 55.6 | 65 | 60 | 76 |  |  |  | 1
| 1 | 2 | 63.4 | 58.5 | 63.1 | 62.9 | 62.2 | 55.75881 | 66 | 54.7 | 66 | 60 | 74 |  |  |  | #N/A
| 1 | 3 | 64.8 | 59.3 | 64.5 | 64.6 | 65.4 | 55.11543 | 67 | 57.5 | 65 | 60 | 72 |  |  |  | 16
| 1 | 4 | 65.5 | 55.8 | 64 | 62.3 | 63 | 57.2638 | 71 | 55.1 | 60 | 60 | 76 |  |  |  | 61.69866
| 1 | 5 | 66.5 | 56.5 | 63.3 | 63.6 | 59.5 | 57.95783 | 67 | 57.1 | 63 | 60 | 78 |  |  |  | 95
| 1 | 6 | 64.8 | 59 | 62.2 | 60.9 | 58.3 | 56.83219 | 62 | 57.6 | 66 | 60 | 76
| Mean |  | 64.73333 | 58.2 | 63.78333 | 62.61667 | 61.91667 | 56.96994 | 67.5 | 56.26667 | 64.16667 | 60 | 75.33333
| Median |  | 64.8 | 58.75 | 63.65 | 62.6 | 62.6 | 57.048 | 67 | 56.35 | 65 | 60 | 76
| Std Dev. |  | 1.206096 | 1.68523 | 1.188977 | 1.379009 | 2.596472 | 1.391408 | 3.619392 | 1.284783 | 2.316607 | 0 | 2.065591
| Rel.Std.Dev. |  | 1.863% | 2.896% | 1.864% | 2.202% | 4.193% | 2.442% | 5.362% | 2.283% | 3.61% | 0% | 2.742%
| PDM3 |  | 4.919% | -5.671% | 3.379% | 1.488% | 0.3533% | -7.664% | 9.403% | -8.804% | 4% | -2.753% | 22.1%
| Z-Score (Absolute) |  | 0.55 | 1.14 | 0.3 | 0 | 0.18 | 1.46 | 1.26 | 1.64 | 0.61 | 0.67 | 3.28
| Analytical results for P in OREAS 460 (Certified Value 0.193 wt.%) | [15 empty] | Certified
P | Round | Replicate | Lab | Lab | Lab | Lab | Lab | Lab | Lab | Lab | Lab | Lab | Lab | Lab | Lab |  | 1
| No | No | 01 | 02 | 03 | 05 | 06 | 08 | 09 | 10 | 11 | 12 | 13 | 17 | 22 |  | wt.%
|  |  | 4A*MS | 4A*MS | 4A*MS | 4A*MS | 4A*MS | 4A*OES | 4A*OES | 4A*OES/MS | 4A*OES | 4A*OES | 4A*OES/MS | 4A*OES | 4A*OES |  | 3
3
| 1 | 1 | 0.18 | 0.2 | 0.183 | 0.185 | 0.177 | 0.1853 | 0.21 | 0.202 | 0.1949 | 0.244101 | 0.1889 | 0.202 | 0.19 |  | 1
| 1 | 2 | 0.185 | 0.204 | 0.184 | 0.187 | 0.174 | 0.1858 | 0.2 | 0.202 | 0.1964 | 0.25739 | 0.1929 | 0.2035 | 0.185 |  | #N/A
| 1 | 3 | 0.182 | 0.199 | 0.186 | 0.194 | 0.178 | 0.1916 | 0.21 | 0.203 | 0.1932 | 0.251793 | 0.1915 | 0.202 | 0.205 |  | 16
| 1 | 4 | 0.186 | 0.198 | 0.183 | 0.185 | 0.177 | 0.1855 | 0.21 | 0.202 | 0.1906 | 0.24576 | 0.1905 | 0.2055 | 0.195 |  | 0.1927792
| 1 | 5 | 0.186 | 0.195 | 0.185 | 0.192 | 0.174 | 0.1877 | 0.2 | 0.201 | 0.1919 | 0.246168 | 0.1961 | 0.2035 | 0.205 |  | 96
| 1 | 6 | 0.183 | 0.196 | 0.184 | 0.189 | 0.184 | 0.1887 | 0.21 | 0.208 | 0.1939 | 0.247541 | 0.1907 | 0.1995 | 0.195
| Mean |  | 0.1836667 | 0.1986667 | 0.1841667 | 0.1886667 | 0.1773333 | 0.1874333 | 0.2066667 | 0.203 | 0.1934833 | 0.2487922 | 0.1917667 | 0.2026667 | 0.1958333
| Median |  | 0.184 | 0.1985 | 0.184 | 0.188 | 0.177 | 0.18675 | 0.21 | 0.202 | 0.19355 | 0.2468545 | 0.1911 | 0.20275 | 0.195
| Std Dev. |  | 0.00242212 | 0.003204164 | 0.001169045 | 0.003723797 | 0.003669696 | 0.002449218 | 0.005163978 | 0.002529822 | 0.0020779 | 0.004951373 | 0.002493725 | 0.002016598 | 0.00801041
| Rel.Std.Dev. |  | 1.319% | 1.613% | 0.6348% | 1.974% | 2.069% | 1.307% | 2.499% | 1.246% | 1.074% | 1.99% | 1.3% | 0.995% | 4.09%
| PDM3 |  | -4.727% | 3.054% | -4.468% | -2.133% | -8.012% | -2.773% | 7.204% | 5.302% | 0.3653% | 29.06% | -0.5252% | 5.129% | 1.584%
| Z-Score (Absolute) |  | 0.72 | 0.38 | 0.68 | 0.35 | 1.19 | 0.44 | 0.97 | 0.7 | 0 | 3.93 | 0.13 | 0.67 | 0.17
| Analytical results for Pb in OREAS 460 (Certified Value 65 ppm) | [15 empty] | Certified
Pb | Round | Replicate | Lab | Lab | Lab | Lab | Lab | Lab | Lab | Lab | Lab | Lab | Lab | Lab |  |  | 1
| No | No | 01 | 02 | 03 | 05 | 06 | 07 | 08 | 10 | 11 | 12 | 17 | 22 |  |  | ppm
|  |  | 4A*MS | 4A*MS | 4A*MS | 4A*MS | 4A*MS | 4A*MS | 4A*MS | 4A*OES/MS | 4A*MS | 4A*OES | 4A*OES | 4A*MS |  |  | 0
1
| 1 | 1 | 59.8 | 65.2 | 67.1 | 61.2 | 64.8 | 65.68638 | 67 | 65.1 | 51.7 | 85.4835 | 90 | 61 |  |  | 1
| 1 | 2 | 61 | 65.8 | 70.7 | 63.2 | 66 | 65.69027 | 65 | 66.4 | 50.5 | 86.2991 | 80 | 62 |  |  | #N/A
| 1 | 3 | 61.3 | 66.1 | 72.9 | 65 | 68 | 66.84613 | 66 | 66.1 | 51.5 | 86.029 | 80 | 63 |  |  | 16
| 1 | 4 | 62.2 | 65.8 | 70 | 64 | 66 | 66.54312 | 63 | 66.8 | 58.9 | 85.0225 | 90 | 61 |  |  | 64.98535
| 1 | 5 | 63 | 62.1 | 68.4 | 64.8 | 63.8 | 65.40326 | 65 | 65.3 | 52.4 | 85.473 | 90 | 63 |  |  | 97
| 1 | 6 | 61.5 | 66.5 | 69 | 63 | 65 | 64.81992 | 65 | 66.4 | 50.5 | 84.615 | 90 | 64
| Mean |  | 61.46667 | 65.25 | 69.68333 | 63.53333 | 65.6 | 65.83151 | 65.16667 | 66.01667 | 52.58333 | 85.48702 | 86.66667 | 62.33333
| Median |  | 61.4 | 65.8 | 69.5 | 63.6 | 65.5 | 65.68832 | 65 | 66.25 | 51.6 | 85.47825 | 90 | 62.5
| Std Dev. |  | 1.087505 | 1.600937 | 2.013372 | 1.400952 | 1.436663 | 0.7461329 | 1.32916 | 0.6735478 | 3.180199 | 0.6212283 | 5.163978 | 1.21106
| Rel.Std.Dev. |  | 1.769% | 2.454% | 2.889% | 2.205% | 2.19% | 1.133% | 2.04% | 1.02% | 6.048% | 0.7267% | 5.958% | 1.943%
| PDM3 |  | -5.415% | 0.4072% | 7.229% | -2.234% | 0.9458% | 1.302% | 0.279% | 1.587% | -19.08% | 31.55% | 33.36% | -4.081%
| Z-Score (Absolute) |  | 1.04 | 0.04 | 0.81 | 0.53 | 0.03 | 0.03 | 0.13 | 0.07 | 3.53 | 4.84 | 5.13 | 0.83
| Analytical results for Pr in OREAS 460 (Certified Value 240 ppm) | [15 empty] | Certified
Pr | Round | Replicate | Lab | Lab | Lab | Lab | Lab | Lab | Lab | Lab | Lab | Lab | Lab | Lab | Lab |  | 1
| No | No | 01 | 02 | 03 | 05 | 06 | 07 | 08 | 09 | 10 | 11 | 12 | 17 | 22 |  | ppm
|  |  | 4A*MS | 4A*MS | 4A*MS | 4A*MS | 4A*MS | 4A*MS | 4A*MS | 4A*MS | 4A*OES/MS | 4A*MS | 4A*MS | 4A*OES | 4A*MS |  | 0
0
| 1 | 1 | 233 | 229 | 246 | 227 | 223 | 261.3595 | 246.6 | 244.71 | 240 | 228.17 | 269.8658 | 248.6 | 226 |  | 1
| 1 | 2 | 245 | 227 | 242 | 229 | 226 | 254.1662 | 242.6 | 239.01 | 243 | 227.34 | 264.3205 | 241.6 | 231 |  | #N/A
| 1 | 3 | 237 | 236 | 245 | 238 | 237 | 249.2348 | 241 | 238.6 | 244 | 232.29 | 261.0285 | 251.7 | 227 |  | 16
| 1 | 4 | 243 | 223 | 246 | 236 | 230 | 250.3886 | 236.7 | 236.3 | 246 | 234.22 | 264.5848 | 249.9 | 225 |  | 239.6994
| 1 | 5 | 245 | 224 | 239 | 241 | 219 | 255.7391 | 235.5 | 239.03 | 245 | 229.86 | 266.378 | 247.5 | 231 |  | 98
| 1 | 6 | 238 | 234 | 236 | 231 | 222 | 242.8944 | 236.5 | 241.83 | 248 | 228.23 | 255.4003 | 245.4 | 225
| Mean |  | 240.1667 | 228.8333 | 242.3333 | 233.6667 | 226.1667 | 252.2971 | 239.8167 | 239.9133 | 244.3333 | 230.0183 | 263.5963 | 247.45 | 227.5
| Median |  | 240.5 | 228 | 243.5 | 233.5 | 224.5 | 252.2774 | 238.85 | 239.02 | 244.5 | 229.045 | 264.4526 | 248.05 | 226.5
| Std Dev. |  | 4.91596 | 5.269409 | 4.131182 | 5.501515 | 6.493587 | 6.307139 | 4.347605 | 2.934585 | 2.73252 | 2.706565 | 4.945993 | 3.572534 | 2.810694
| Rel.Std.Dev. |  | 2.047% | 2.303% | 1.705% | 2.354% | 2.871% | 2.5% | 1.813% | 1.223% | 1.118% | 1.177% | 1.876% | 1.444% | 1.235%
| PDM3 |  | 0.195% | -4.533% | 1.099% | -2.517% | -5.646% | 5.256% | 0.04894% | 0.08927% | 1.933% | -4.039% | 9.97% | 3.233% | -5.089%
| Z-Score (Absolute) |  | 0.02 | 0.99 | 0.22 | 0.56 | 1.23 | 1.11 | 0.01 | 0 | 0.4 | 0.89 | 2.12 | 0.67 | 1.11
| Analytical results for Rb in OREAS 460 (Certified Value 76 ppm) | [15 empty] | Certified
Rb | Round | Replicate | Lab | Lab | Lab | Lab | Lab | Lab | Lab | Lab | Lab | Lab | Lab | Lab | Lab |  | 1
| No | No | 01 | 02 | 03 | 05 | 06 | 07 | 08 | 09 | 10 | 11 | 12 | 17 | 22 |  | ppm
|  |  | 4A*MS | 4A*MS | 4A*MS | 4A*MS | 4A*MS | 4A*MS | 4A*MS | 4A*MS | 4A*OES/MS | 4A*MS | 4A*MS | 4A*OES | 4A*MS |  | 0
1
| 1 | 1 | 73.4 | 75.2 | 81.1 | 71.5 | 73.5 | 74.72723 | 77.7 | 79.9 | 65.9 | 81.04 | 79.29309 | 76 | 85.6 |  | 1
| 1 | 2 | 76.4 | 70.2 | 82 | 73.5 | 73.5 | 75.43677 | 78.8 | 80.7 | 64.1 | 80.32 | 80.80374 | 75 | 84 |  | #N/A
| 1 | 3 | 70.8 | 70.6 | 84.3 | 75.1 | 78.9 | 74.03252 | 79.8 | 77.1 | 65.7 | 79.44 | 80.43676 | 75 | 84.2 |  | 16
| 1 | 4 | 77 | 69.8 | 83.9 | 73.4 | 75.9 | 74.06662 | 78.8 | 79.5 | 64.2 | 78.75 | 80.31802 | 75.5 | 84.2 |  | 76.42459
| 1 | 5 | 75.4 | 73.9 | 81.5 | 75.1 | 72.1 | 74.84108 | 78.8 | 81.3 | 65.1 | 78.54 | 79.24646 | 74 | 84.2 |  | 99
| 1 | 6 | 69 | 81.7 | 81.8 | 71.8 | 72.9 | 72.41295 | 72.8 | 80.8 | 66.6 | 75.68 | 79.43284 | 74 | 83.8
| Mean |  | 73.66667 | 73.56667 | 82.43333 | 73.4 | 74.46667 | 74.25286 | 77.78333 | 79.88333 | 65.26667 | 78.96167 | 79.92182 | 74.91667 | 84.33333
| Median |  | 74.4 | 72.25 | 81.9 | 73.45 | 73.5 | 74.39693 | 78.8 | 80.3 | 65.4 | 79.095 | 79.87543 | 75 | 84.2
| Std Dev. |  | 3.214135 | 4.5443 | 1.332166 | 1.546609 | 2.515287 | 1.043184 | 2.530152 | 1.510519 | 0.9892758 | 1.864687 | 0.6768213 | 0.801041 | 0.6408328
| Rel.Std.Dev. |  | 4.363% | 6.177% | 1.616% | 2.107% | 3.378% | 1.405% | 3.253% | 1.891% | 1.516% | 2.362% | 0.8469% | 1.069% | 0.7599%
| PDM3 |  | -3.609% | -3.74% | 7.862% | -3.958% | -2.562% | -2.842% | 1.778% | 4.526% | -14.6% | 3.32% | 4.576% | -1.973% | 10.35%
| Z-Score (Absolute) |  | 0.22 | 0.24 | 1.31 | 0.26 | 0.23 | 0.12 | 0.67 | 0.96 | 1.68 | 0.71 | 0.87 | 0 | 1.64
| Analytical results for Re in OREAS 460 (Certified Value < 0.004 ppm) | [15 empty] | Certified
Re | Round | Replicate | Lab | Lab | Lab | Lab | Lab | Lab | Lab | Lab | Lab | Lab | Lab |  |  |  | 1
| No | No | 01 | 02 | 03 | 05 | 06 | 07 | 09 | 10 | 11 | 17 | 22 |  |  |  | ppm
|  |  | 4A*MS | 4A*MS | 4A*MS | 4A*MS | 4A*MS | 4A*MS | 4A*MS | 4A*OES/MS | 4A*MS | 4A*OES | 4A*MS |  |  |  | 3
3
| 1 | 1 | 0.004 | 0.002 | 0.002 | < 0.002 | 0.002 | < 0.002 | < 0.02 | < 0.002 | < 0.002 | < 0.05 | < 0.1 |  |  |  | 1
| 1 | 2 | 0.003 | 0.003 | 0.003 | < 0.002 | 0.002 | < 0.002 | < 0.02 | < 0.002 | < 0.002 | < 0.05 | < 0.1 |  |  |  | 18
| 1 | 3 | 0.004 | 0.003 | 0.002 | < 0.002 | 0.002 | < 0.002 | < 0.02 | < 0.002 | < 0.002 | < 0.05 | < 0.1 |  |  |  | 16
| 1 | 4 | 0.004 | 0.002 | < 0.002 | < 0.002 | < 0.002 | < 0.002 | < 0.02 | < 0.002 | 0.003 | < 0.05 | < 0.1 |  |  |  | < 0.004
| 1 | 5 | 0.003 | < 0.002 | 0.003 | 0.002 | 0.002 | < 0.002 | < 0.02 | 0.002 | < 0.002 | < 0.05 | < 0.1 |  |  |  | 100
| 1 | 6 | 0.003 | 0.003 | 0.002 | 0.002 | < 0.002 | < 0.002 | < 0.02 | 0.002 | < 0.002 | < 0.05 | < 0.1
| Mean |  | 0.0035 | 0.0026 | 0.0024 | 0.002 | 0.002 |  |  | 0.002 | 0.003
| Median |  | 0.0035 | 0.003 | 0.002 | 0.002 | 0.002 |  |  | 0.002 | 0.003
| Std Dev. |  | 0.0005477226 | 0.0005477226 | 0.0005477226 | 0 | 0 |  |  | 0
| Rel.Std.Dev. |  | 15.65% | 21.07% | 22.82% | 0% | 0% |  |  | 0%
PDM3
| Z-Score (Absolute) |  | 2.47 | 0.9 | 0.67 | 0.45 | 0 | NA | NA | 0.45 | 0.9 | NA | NA
| Analytical results for S in OREAS 460 (Certified Value 291 ppm) | [15 empty] | Certified
S | Round | Replicate | Lab | Lab | Lab | Lab | Lab | Lab | Lab | Lab | Lab | Lab | Lab | Lab |  |  | 1
| No | No | 01 | 02 | 03 | 05 | 06 | 08 | 09 | 10 | 11 | 13 | 17 | 22 |  |  | ppm
|  |  | 4A*MS | 4A*MS | 4A*MS | 4A*MS | 4A*MS | 4A*OES | 4A*OES | 4A*OES/MS | 4A*OES | 4A*OES/MS | 4A*OES | 4A*OES |  |  | 0
0
| 1 | 1 | 300 | 300 | 300 | 300 | 300 | 300 | 300 | 290 | 363 | 200 | 350 | 300 |  |  | 1
| 1 | 2 | 300 | 300 | 300 | 300 | 300 | 300 | 200 | 290 | 359 | 200 | 300 | 300 |  |  | 19
| 1 | 3 | 300 | 300 | 300 | 300 | 300 | 300 | 200 | 290 | 350 | 200 | 350 | 300 |  |  | 16
| 1 | 4 | 300 | 300 | 300 | 300 | 300 | 300 | 300 | 290 | 355 | 200 | 350 | 300 |  |  | 291.3944
| 1 | 5 | 300 | 300 | 300 | 300 | 300 | 300 | 200 | 290 | 265 | 200 | 300 | 300 |  |  | 101
| 1 | 6 | 300 | 300 | 300 | 300 | 300 | 300 | 200 | 300 | 239 | 200 | 350 | 300
| Mean |  | 300 | 300 | 300 | 300 | 300 | 300 | 233.3333 | 291.6667 | 321.8333 | 200 | 333.3333 | 300
| Median |  | 300 | 300 | 300 | 300 | 300 | 300 | 200 | 290 | 352.5 | 200 | 350 | 300
| Std Dev. |  | 0 | 0 | 0 | 0 | 0 | 0 | 51.63978 | 4.082483 | 54.88321 | 0 | 25.81989 | 0
| Rel.Std.Dev. |  | 0% | 0% | 0% | 0% | 0% | 0% | 22.13% | 1.4% | 17.05% | 0% | 7.746% | 0%
| PDM3 |  | 2.953% | 2.953% | 2.953% | 2.953% | 2.953% | 2.953% | -19.93% | 0.09342% | 10.45% | -31.36% | 14.39% | 2.953%
| Z-Score (Absolute) |  | NA | NA | NA | NA | NA | NA | NA | NA | NA | NA | NA | NA
| Analytical results for Sb in OREAS 460 (Certified Value 3.4 ppm) | [15 empty] | Certified
Sb | Round | Replicate | Lab | Lab | Lab | Lab | Lab | Lab | Lab | Lab | Lab | Lab | Lab |  |  |  | 1
| No | No | 01 | 02 | 03 | 05 | 06 | 07 | 08 | 09 | 10 | 11 | 22 |  |  |  | ppm
|  |  | 4A*MS | 4A*MS | 4A*MS | 4A*MS | 4A*MS | 4A*MS | 4A*MS | 4A*MS | 4A*OES/MS | 4A*MS | 4A*MS |  |  |  | 2
3
| 1 | 1 | 3.17 | 3.66 | 3.86 | 3.33 | 3.46 | 3.280985 | 3.5 | 3.6 | 3.41 | 2.72 | 3 |  |  |  | 1
| 1 | 2 | 3.25 | 3.73 | 3.94 | 3.35 | 3.33 | 3.265298 | 3.7 | 3.6 | 3.39 | 2.76 | 3.2 |  |  |  | #N/A
| 1 | 3 | 3.36 | 3.74 | 3.85 | 3.56 | 3.6 | 2.99825 | 3.7 | 3.7 | 3.44 | 3 | 3 |  |  |  | 16
| 1 | 4 | 3.24 | 3.4 | 3.83 | 3.43 | 3.5 | 3.182654 | 3.6 | 3.4 | 3.41 | 3.2 | 2.8 |  |  |  | 3.397254
| 1 | 5 | 3.28 | 3.71 | 3.8 | 3.62 | 3.33 | 3.010168 | 3.6 | 3.3 | 3.43 | 3.07 | 3 |  |  |  | 102
| 1 | 6 | 3.27 | 3.83 | 3.76 | 3.46 | 3.42 | 3.207425 | 3.5 | 3.4 | 3.48 | 2.96 | 3
| Mean |  | 3.261667 | 3.678333 | 3.84 | 3.458333 | 3.44 | 3.157463 | 3.6 | 3.5 | 3.426667 | 2.951667 | 3
| Median |  | 3.26 | 3.72 | 3.84 | 3.445 | 3.44 | 3.195039 | 3.6 | 3.5 | 3.42 | 2.98 | 3
| Std Dev. |  | 0.06177918 | 0.147162 | 0.0609918 | 0.1144407 | 0.1041153 | 0.1241462 | 0.08944272 | 0.1549193 | 0.03141125 | 0.1835665 | 0.1264911
| Rel.Std.Dev. |  | 1.894% | 4.001% | 1.588% | 3.309% | 3.027% | 3.932% | 2.485% | 4.426% | 0.9167% | 6.219% | 4.216%
| PDM3 |  | -3.991% | 8.274% | 13.03% | 1.798% | 1.258% | -7.058% | 5.968% | 3.024% | 0.8658% | -13.12% | -11.69%
| Z-Score (Absolute) |  | 0.67 | 1.11 | 1.51 | 0.07 | 0 | 1.07 | 0.6 | 0.23 | 0.05 | 1.85 | 1.66
| Analytical results for Sc in OREAS 460 (Certified Value 27.9 ppm) | [15 empty] | Certified
Sc | Round | Replicate | Lab | Lab | Lab | Lab | Lab | Lab | Lab | Lab | Lab | Lab | Lab | Lab |  |  | 1
| No | No | 01 | 02 | 03 | 05 | 06 | 07 | 08 | 09 | 10 | 12 | 17 | 22 |  |  | ppm
|  |  | 4A*MS | 4A*MS | 4A*MS | 4A*MS | 4A*MS | 4A*MS | 4A*MS | 4A*OES | 4A*OES/MS | 4A*MS | 4A*OES | 4A*OES |  |  | 1
2
| 1 | 1 | 26.5 | 28 | 30 | 27.8 | 28.6 | 26.34846 | 30 | 27 | 26.3 | 29.1339 | 33 | 27 |  |  | 1
| 1 | 2 | 26.6 | 27.1 | 29.8 | 28.1 | 28.5 | 27.76803 | 30 | 26 | 25.7 | 29.59997 | 32 | 27 |  |  | 15
| 1 | 3 | 26.6 | 27.6 | 30.2 | 28.7 | 30.8 | 26.47954 | 30 | 27 | 27.2 | 29.09312 | 32 | 27 |  |  | 16
| 1 | 4 | 27.2 | 25.9 | 29.7 | 28.1 | 29.5 | 28.24865 | 29 | 27 | 26.2 | 28.85316 | 32 | 27 |  |  | 27.88257
| 1 | 5 | 27.5 | 28.9 | 29.6 | 28.7 | 27.8 | 26.70224 | 28 | 27 | 26.2 | 28.65199 | 32 | 27 |  |  | 103
| 1 | 6 | 26.8 | 30 | 29.3 | 27.7 | 28.2 | 26.45958 | 28 | 27 | 26.9 | 28.89098 | 32 | 27
| Mean |  | 26.86667 | 27.91667 | 29.76667 | 28.18333 | 28.9 | 27.00108 | 29.16667 | 26.83333 | 26.41667 | 29.03719 | 32.16667 | 27
| Median |  | 26.7 | 27.8 | 29.75 | 28.1 | 28.55 | 26.59089 | 29.5 | 27 | 26.25 | 28.99205 | 32 | 27
| Std Dev. |  | 0.3983298 | 1.424664 | 0.3141125 | 0.4308906 | 1.088118 | 0.8031279 | 0.9831921 | 0.4082483 | 0.5419102 | 0.3264416 | 0.4082483 | 0
| Rel.Std.Dev. |  | 1.483% | 5.103% | 1.055% | 1.529% | 3.765% | 2.974% | 3.371% | 1.521% | 2.051% | 1.124% | 1.269% | 0%
| PDM3 |  | -3.644% | 0.1223% | 6.757% | 1.079% | 3.649% | -3.161% | 4.605% | -3.763% | -5.257% | 4.141% | 15.36% | -3.165%
| Z-Score (Absolute) |  | 0.74 | 0.08 | 1.07 | 0.08 | 0.29 | 0.65 | 0.7 | 0.76 | 1.02 | 0.61 | 2.56 | 0.65
| Analytical results for Se in OREAS 460 (Certified Value < 5 ppm) | [15 empty] | Certified
Se | Round | Replicate | Lab | Lab | Lab | Lab | Lab | Lab | Lab | Lab | Lab | Lab | Lab |  |  |  | 1
| No | No | 01 | 02 | 03 | 05 | 06 | 07 | 08 | 09 | 10 | 11 | 22 |  |  |  | ppm
|  |  | 4A*MS | 4A*MS | 4A*MS | 4A*MS | 4A*MS | 4A*MS | 4A*MS | 4A*MS | 4A*OES/MS | 4A*MS | 4A*MS |  |  |  | 2
2
| 1 | 1 | 2 | < 50 | 4 | 4 | 5 | 1.229282 | 7 | < 5 | < 0.5 | < 0.5 | < 5 |  |  |  | 1
| 1 | 2 | 2 | < 50 | 4 | 4 | 5 | 1.174819 | 6 | < 5 | < 0.5 | < 0.5 | < 5 |  |  |  | 16
| 1 | 3 | 2 | < 50 | 3 | 4 | 5 | 0.9022166 | 8 | < 5 | < 0.5 | < 0.5 | < 5 |  |  |  | 16
| 1 | 4 | 2 | < 50 | 4 | 3 | 5 | 1.237245 | 7 | < 5 | < 0.5 | < 0.5 | < 5 |  |  |  | < 5
| 1 | 5 | 3 | < 50 | 4 | 4 | 5 | 1 | 6 | < 5 | < 0.5 | < 0.5 | 5 |  |  |  | 104
| 1 | 6 | 2 | < 50 | 3 | 3 | 5 | 0.8 | 7 | < 5 | < 0.5 | < 0.5 | < 5
| Mean |  | 2.166667 |  | 3.666667 | 3.666667 | 5 | 1.05726 | 6.833333 |  |  |  | 5
| Median |  | 2 |  | 4 | 4 | 5 | 1.08741 | 7 |  |  |  | 5
| Std Dev. |  | 0.4082483 |  | 0.5163978 | 0.5163978 | 0 | 0.1840142 | 0.7527727
| Rel.Std.Dev. |  | 18.84% |  | 14.08% | 14.08% | 0% | 17.4% | 11.02%
PDM3
| Z-Score (Absolute) |  | 0.84 | NA | 0 | 0 | 0.67 | 1.32 | 1.6 | NA | NA | NA | 0.67
| Analytical results for Sm in OREAS 460 (Certified Value 101 ppm) | [15 empty] | Certified
Sm | Round | Replicate | Lab | Lab | Lab | Lab | Lab | Lab | Lab | Lab | Lab | Lab | Lab | Lab | Lab |  | 1
| No | No | 01 | 02 | 03 | 05 | 06 | 07 | 08 | 09 | 10 | 11 | 12 | 17 | 22 |  | ppm
|  |  | 4A*MS | 4A*MS | 4A*MS | 4A*MS | 4A*MS | 4A*MS | 4A*MS | 4A*MS | 4A*OES/MS | 4A*MS | 4A*MS | 4A*OES | 4A*MS |  | 0
0
| 1 | 1 | 97 | 104 | 103.5 | 92.9 | 98 | 105.3971 | 104.4 | 103.3 | 101 | 97.47 | 111.6749 | 104.5 | 93.4 |  | 1
| 1 | 2 | 99.7 | 104 | 102.5 | 94.7 | 97.7 | 103.5902 | 102.7 | 101.1 | 103 | 97.95 | 113.8532 | 103.6 | 94.2 |  | #N/A
| 1 | 3 | 97.2 | 111 | 102 | 98.5 | 100 | 103.6046 | 102.1 | 103.7 | 102 | 96.43 | 112.4672 | 106 | 93.8 |  | 16
| 1 | 4 | 99.5 | 103 | 104 | 97.2 | 100 | 105.1249 | 99.8 | 101.8 | 104 | 99.96 | 111.3372 | 105.4 | 93.5 |  | 101.2893
| 1 | 5 | 102 | 100 | 100.5 | 99.5 | 95.2 | 105.527 | 100.3 | 102.4 | 102 | 94.15 | 111.6145 | 103.3 | 94.9 |  | 105
| 1 | 6 | 97.3 | 103.5 | 99.2 | 95.8 | 95.7 | 105.497 | 100.3 | 100.4 | 104 | 95.83 | 112.3911 | 104.5 | 94.3
| Mean |  | 98.78333 | 104.25 | 101.95 | 96.43333 | 97.76667 | 104.7901 | 101.6 | 102.1167 | 102.6667 | 96.965 | 112.223 | 104.55 | 94.01667
| Median |  | 98.4 | 103.75 | 102.25 | 96.5 | 97.85 | 105.261 | 101.2 | 102.1 | 102.5 | 96.95 | 112.033 | 104.5 | 94
| Std Dev. |  | 1.97931 | 3.629738 | 1.820714 | 2.455742 | 2.044179 | 0.9347309 | 1.784377 | 1.270302 | 1.21106 | 1.984639 | 0.9166063 | 1.029077 | 0.5636193
| Rel.Std.Dev. |  | 2.004% | 3.482% | 1.786% | 2.547% | 2.091% | 0.892% | 1.756% | 1.244% | 1.18% | 2.047% | 0.8168% | 0.9843% | 0.5995%
| PDM3 |  | -2.474% | 2.923% | 0.6522% | -4.794% | -3.478% | 3.456% | 0.3067% | 0.8168% | 1.36% | -4.269% | 10.79% | 3.219% | -7.18%
| Z-Score (Absolute) |  | 0.75 | 0.23 | 0 | 1.31 | 0.99 | 0.67 | 0.08 | 0.04 | 0.17 | 1.18 | 2.44 | 0.62 | 1.88
| Analytical results for Sn in OREAS 460 (Certified Value 13.3 ppm) | [15 empty] | Certified
Sn | Round | Replicate | Lab | Lab | Lab | Lab | Lab | Lab | Lab | Lab | Lab | Lab | Lab |  |  |  | 1
| No | No | 01 | 02 | 03 | 05 | 06 | 07 | 08 | 09 | 10 | 11 | 22 |  |  |  | ppm
|  |  | 4A*MS | 4A*MS | 4A*MS | 4A*MS | 4A*MS | 4A*MS | 4A*MS | 4A*MS | 4A*OES/MS | 4A*MS | 4A*MS |  |  |  | 1
2
| 1 | 1 | 11.7 | 14.1 | 15.6 | 12.9 | 13.2 | 12.85426 | 14.3 | 13 | 11.3 | 17.6 | 13 |  |  |  | 1
| 1 | 2 | 12 | 13.9 | 15.6 | 12.8 | 13 | 12.91226 | 14.5 | 12 | 11.4 | 14.1 | 13 |  |  |  | #N/A
| 1 | 3 | 12.1 | 13.7 | 15.4 | 13.2 | 13.8 | 13.03118 | 14.5 | 12 | 11.6 | 13.6 | 14 |  |  |  | 16
| 1 | 4 | 12 | 13.3 | 15.8 | 13 | 13.5 | 13.07519 | 14.7 | 12 | 11.4 | 14.5 | 13 |  |  |  | 13.27131
| 1 | 5 | 12.3 | 13.6 | 15.4 | 13.4 | 12.5 | 12.89206 | 13.9 | 12 | 11.2 | 14.5 | 14 |  |  |  | 106
| 1 | 6 | 12.3 | 13.9 | 14.8 | 12.6 | 12.9 | 12.82174 | 13.9 | 13 | 11.6 | 14.1 | 13
| Mean |  | 12.06667 | 13.75 | 15.43333 | 12.98333 | 13.15 | 12.93112 | 14.3 | 12.33333 | 11.41667 | 14.73333 | 13.33333
| Median |  | 12.05 | 13.8 | 15.5 | 12.95 | 13.1 | 12.90216 | 14.4 | 12 | 11.4 | 14.3 | 13
| Std Dev. |  | 0.2250926 | 0.2810694 | 0.3444803 | 0.2857738 | 0.4593474 | 0.1005183 | 0.334664 | 0.5163978 | 0.1602082 | 1.443145 | 0.5163978
| Rel.Std.Dev. |  | 1.865% | 2.044% | 2.232% | 2.201% | 3.493% | 0.7773% | 2.34% | 4.187% | 1.403% | 9.795% | 3.873%
| PDM3 |  | -9.077% | 3.607% | 16.29% | -2.17% | -0.9141% | -2.563% | 7.751% | -7.068% | -13.97% | 11.02% | 0.4673%
| Z-Score (Absolute) |  | 0.89 | 0.5 | 1.99 | 0.14 | 0 | 0.18 | 0.95 | 0.67 | 1.43 | 0.83 | 0.15
| Analytical results for Sr in OREAS 460 (Certified Value 306 ppm) | [15 empty] | Certified
Sr | Round | Replicate | Lab | Lab | Lab | Lab | Lab | Lab | Lab | Lab | Lab | Lab | Lab | Lab | Lab | Lab | 1
| No | No | 01 | 02 | 03 | 05 | 06 | 07 | 08 | 09 | 10 | 11 | 12 | 13 | 17 | 22 | ppm
|  |  | 4A*MS | 4A*MS | 4A*MS | 4A*MS | 4A*MS | 4A*MS | 4A*MS | 4A*MS | 4A*OES/MS | 4A*MS | 4A*OES | 4A*OES/MS | 4A*OES | 4A*MS | 0
0
| 1 | 1 | 318 | 314 | 298 | 314 | 284 | 297.9866 | 305.8 | 324.2 | 305 | 314.57 | 296.6257 | 201 | 315 | 272 | 1
| 1 | 2 | 326 | 317 | 301 | 322 | 283 | 291.4154 | 312.1 | 316.8 | 306 | 316.74 | 295.77 | 209 | 310 | 276 | #N/A
| 1 | 3 | 322 | 311 | 304 | 327 | 289 | 288.0877 | 316.6 | 324.2 | 302 | 315.48 | 293.1294 | 204 | 315 | 279 | 16
| 1 | 4 | 326 | 309 | 302 | 314 | 286 | 295.0199 | 306 | 324.9 | 302 | 315.67 | 295.8049 | 203 | 315 | 274 | 305.5116
| 1 | 5 | 330 | 317 | 300 | 327 | 282 | 295.6887 | 306.4 | 325.7 | 305 | 307.49 | 294.1167 | 205 | 315 | 277 | 107
| 1 | 6 | 322 | 321 | 301 | 321 | 301 | 288.9387 | 303.5 | 323.8 | 306 | 304.18 | 298.4236 | 202 | 315 | 273
| Mean |  | 324 | 314.8333 | 301 | 320.8333 | 287.5 | 292.8562 | 308.4 | 323.2667 | 304.3333 | 312.355 | 295.645 | 204 | 314.1667 | 275.1667
| Median |  | 324 | 315.5 | 301 | 321.5 | 285 | 293.2176 | 306.2 | 324.2 | 305 | 315.025 | 295.7874 | 203.5 | 315 | 275
| Std Dev. |  | 4.195235 | 4.400758 | 2 | 5.845226 | 7.063993 | 3.979625 | 4.928692 | 3.238312 | 1.861899 | 5.203617 | 1.864786 | 2.828427 | 2.041241 | 2.639444
| Rel.Std.Dev. |  | 1.295% | 1.398% | 0.6645% | 1.822% | 2.457% | 1.359% | 1.598% | 1.002% | 0.6118% | 1.666% | 0.6308% | 1.386% | 0.6497% | 0.9592%
| PDM3 |  | 6.052% | 3.051% | -1.477% | 5.015% | -5.896% | -4.142% | 0.9454% | 5.812% | -0.3857% | 2.24% | -3.23% | -33.23% | 2.833% | -9.933%
| Z-Score (Absolute) |  | 1.1 | 0.55 | 0.27 | 0.91 | 1.24 | 0.76 | 0.07 | 1.06 | 0.07 | 0.5 | 0.59 | 6.06 | 0.51 | 1.81
| Analytical results for Ta in OREAS 460 (Certified Value 11.5 ppm) | [15 empty] | Certified
Ta | Round | Replicate | Lab | Lab | Lab | Lab | Lab | Lab | Lab | Lab | Lab | Lab |  |  |  |  | 1
| No | No | 01 | 03 | 05 | 06 | 07 | 08 | 09 | 10 | 11 | 22 |  |  |  |  | ppm
|  |  | 4A*MS | 4A*MS | 4A*MS | 4A*MS | 4A*MS | 4A*MS | 4A*MS | 4A*OES/MS | 4A*MS | 4A*MS |  |  |  |  | 1
1
| 1 | 1 | 11.8 | 13.25 | 11.65 | 12.15 | 11.30959 | 14 | 7.2 | 7.33 | 7.27 | 9 |  |  |  |  | 1
| 1 | 2 | 12.6 | 13.3 | 11.55 | 12.1 | 11.08111 | 13.5 | 6.7 | 6.64 | 8.33 | 9.5 |  |  |  |  | #N/A
| 1 | 3 | 12.6 | 13.65 | 11.65 | 12.8 | 10.91059 | 13.1 | 6.9 | 6.5 | 8.86 | 9.5 |  |  |  |  | 16
| 1 | 4 | 12.4 | 13.15 | 11.8 | 12.45 | 11.0227 | 12.8 | 7.9 | 6.62 | 9.85 | 9.3 |  |  |  |  | 11.47002
| 1 | 5 | 12.8 | 12.95 | 11.85 | 12.1 | 11.02236 | 12 | 7.6 | 5.98 | 9.41 | 9.7 |  |  |  |  | 108
| 1 | 6 | 12.55 | 12.75 | 11.45 | 12.15 | 11.11469 | 12 | 7.5 | 6.3 | 9.5 | 8.8
| Mean |  | 12.45833 | 13.175 | 11.65833 | 12.29167 | 11.07684 | 12.9 | 7.3 | 6.561667 | 8.87 | 9.3
| Median |  | 12.575 | 13.2 | 11.65 | 12.15 | 11.05191 | 12.95 | 7.35 | 6.56 | 9.135 | 9.4
| Std Dev. |  | 0.347011 | 0.309435 | 0.149722 | 0.2818096 | 0.1335376 | 0.8049845 | 0.4516636 | 0.4495516 | 0.9487465 | 0.3405877
| Rel.Std.Dev. |  | 2.785% | 2.349% | 1.284% | 2.293% | 1.206% | 6.24% | 6.187% | 6.851% | 10.7% | 3.662%
| PDM3 |  | 8.616% | 14.86% | 1.642% | 7.163% | -3.428% | 12.47% | -36.36% | -42.79% | -22.67% | -18.92%
| Z-Score (Absolute) |  | 0.49 | 0.73 | 0.12 | 0.33 | 0.12 | 0.62 | 1.64 | 1.94 | 1.01 | 0.83
| Analytical results for Tb in OREAS 460 (Certified Value 4.6 ppm) | [15 empty] | Certified
Tb | Round | Replicate | Lab | Lab | Lab | Lab | Lab | Lab | Lab | Lab | Lab | Lab | Lab | Lab | Lab |  | 1
| No | No | 01 | 02 | 03 | 05 | 06 | 07 | 08 | 09 | 10 | 11 | 12 | 17 | 22 |  | ppm
|  |  | 4A*MS | 4A*MS | 4A*MS | 4A*MS | 4A*MS | 4A*MS | 4A*MS | 4A*MS | 4A*OES/MS | 4A*MS | 4A*MS | 4A*OES | 4A*MS |  | 2
3
| 1 | 1 | 4.53 | 4.34 | 5.03 | 4.32 | 4.6 | 4.733876 | 4.8 | 4.67 | 5.54 | 4.68 | 7.333699 | 4.7 | 4.28 |  | 1
| 1 | 2 | 4.73 | 4.55 | 5.2 | 4.48 | 4.39 | 4.609354 | 5.3 | 4.63 | 5.66 | 4.63 | 7.523722 | 4.55 | 4.34 |  | #N/A
| 1 | 3 | 4.84 | 4.41 | 5.24 | 4.48 | 4.86 | 4.494891 | 4.8 | 4.57 | 5.59 | 4.83 | 7.4395 | 4.7 | 4.3 |  | 16
| 1 | 4 | 4.91 | 4.45 | 5.15 | 4.51 | 4.65 | 4.711177 | 4.8 | 4.63 | 5.58 | 4.82 | 7.46771 | 4.7 | 4.3 |  | 4.603715
| 1 | 5 | 4.89 | 4.53 | 5.09 | 4.56 | 4.55 | 4.613679 | 4.7 | 4.62 | 5.55 | 4.65 | 7.262472 | 4.65 | 4.34 |  | 109
| 1 | 6 | 4.66 | 4.77 | 5.14 | 4.35 | 4.89 | 4.449937 | 4.7 | 4.73 | 5.68 | 4.65 | 7.333483 | 4.55 | 4.28
| Mean |  | 4.76 | 4.508333 | 5.141667 | 4.45 | 4.656667 | 4.602152 | 4.85 | 4.641667 | 5.6 | 4.71 | 7.393431 | 4.641667 | 4.306667
| Median |  | 4.785 | 4.49 | 5.145 | 4.48 | 4.625 | 4.611517 | 4.8 | 4.63 | 5.585 | 4.665 | 7.386599 | 4.675 | 4.3
| Std Dev. |  | 0.148054 | 0.149722 | 0.07521081 | 0.09423375 | 0.1905431 | 0.1132224 | 0.2258318 | 0.05382069 | 0.05761944 | 0.09055385 | 0.09892155 | 0.07359801 | 0.0273252
| Rel.Std.Dev. |  | 3.11% | 3.321% | 1.463% | 2.118% | 4.092% | 2.46% | 4.656% | 1.16% | 1.029% | 1.923% | 1.338% | 1.586% | 0.6345%
| PDM3 |  | 3.395% | -2.072% | 11.69% | -3.339% | 1.15% | -0.03395% | 5.35% | 0.8244% | 21.64% | 2.309% | 60.6% | 0.8244% | -6.452%
| Z-Score (Absolute) |  | 0.67 | 0.97 | 3.16 | 1.35 | 0 | 0.36 | 0.67 | 0.1 | 6.16 | 0.35 | 17.86 | 0.1 | 2.28
| Analytical results for Te in OREAS 460 (Certified Value 0.21 ppm) | [15 empty] | Certified
Te | Round | Replicate | Lab | Lab | Lab | Lab | Lab | Lab | Lab | Lab | Lab | Lab | Lab |  |  |  | 1
| No | No | 01 | 02 | 03 | 05 | 06 | 07 | 08 | 09 | 10 | 11 | 22 |  |  |  | ppm
|  |  | 4A*MS | 4A*MS | 4A*MS | 4A*MS | 4A*MS | 4A*MS | 4A*MS | 4A*MS | 4A*OES/MS | 4A*MS | 4A*MS |  |  |  | 2
2
| 1 | 1 | 0.17 | 0.26 | 0.25 | 0.18 | 0.15 | 0.115323 | < 1 | < 0.5 | 0.24 | 0.2 | < 0.2 |  |  |  | 1
| 1 | 2 | 0.17 | 0.19 | 0.23 | 0.21 | 0.17 | 0.1454076 | < 1 | < 0.5 | 0.25 | 0.2 | < 0.2 |  |  |  | 17
| 1 | 3 | 0.19 | 0.17 | 0.25 | 0.17 | 0.19 | 0.1615741 | < 1 | < 0.5 | 0.24 | 0.2 | < 0.2 |  |  |  | 16
| 1 | 4 | 0.17 | 0.16 | 0.27 | 0.12 | 0.19 | 0.0858077 | < 1 | < 0.5 | 0.27 | 0.2 | < 0.2 |  |  |  | 0.2059524
| 1 | 5 | 0.19 | 0.2 | 0.22 | 0.19 | 0.18 | 0.1011101 | < 1 | < 0.5 | 0.27 | 0.2 | < 0.2 |  |  |  | 110
| 1 | 6 | 0.2 | 0.23 | 0.25 | 0.21 | 0.17 | 0.1441662 | < 1 | 0.6 | 0.28 | 0.2 | < 0.2
| Mean |  | 0.1816667 | 0.2016667 | 0.245 | 0.18 | 0.175 | 0.1255648 |  | 0.6 | 0.2583333 | 0.2
| Median |  | 0.18 | 0.195 | 0.25 | 0.185 | 0.175 | 0.1297446 |  | 0.6 | 0.26 | 0.2
| Std Dev. |  | 0.0132916 | 0.03763863 | 0.01760682 | 0.0334664 | 0.01516575 | 0.02939377 |  |  | 0.01722401 | 3.040471e-17
| Rel.Std.Dev. |  | 7.316% | 18.66% | 7.186% | 18.59% | 8.666% | 23.41% |  |  | 6.667% | 1.52e-14%
| PDM3 |  | -11.79% | -2.081% | 18.96% | -12.6% | -15.03% | -39.03% |  | 191.3% | 25.43% | -2.89%
| Z-Score (Absolute) |  | 0.49 | 0.04 | 1.21 | 0.54 | 0.67 | 2.01 | NA | 10.79 | 1.57 | 0 | NA
| Analytical results for Th in OREAS 460 (Certified Value 113 ppm) | [15 empty] | Certified
Th | Round | Replicate | Lab | Lab | Lab | Lab | Lab | Lab | Lab | Lab | Lab | Lab | Lab |  |  |  | 1
| No | No | 01 | 02 | 03 | 05 | 06 | 07 | 09 | 10 | 11 | 12 | 22 |  |  |  | ppm
|  |  | 4A*MS | 4A*MS | 4A*MS | 4A*MS | 4A*MS | 4A*MS | 4A*MS | 4A*OES/MS | 4A*MS | 4A*MS | 4A*MS |  |  |  | 0
0
| 1 | 1 | 109 | 111.5 | 116.5 | 104.5 | 115 | 112.2474 | 115.5 | 116 | 106.6 | 145.2571 | 113 |  |  |  | 1
| 1 | 2 | 116.5 | 116.5 | 125 | 108 | 115 | 109.4163 | 112.8 | 117 | 106.46 | 146.1009 | 112 |  |  |  | #N/A
| 1 | 3 | 110.5 | 116 | 126 | 110.5 | 118 | 106.924 | 113.8 | 118 | 107.62 | 145.0197 | 114 |  |  |  | 16
| 1 | 4 | 116.5 | 109.5 | 125.5 | 110.5 | 117 | 108.3759 | 112.9 | 118 | 108.01 | 145.9504 | 111 |  |  |  | 113.2719
| 1 | 5 | 116.5 | 112.5 | 121 | 111 | 113 | 111.2383 | 113.1 | 117 | 106.02 | 144.5346 | 113 |  |  |  | 111
| 1 | 6 | 109 | 116.5 | 120.5 | 108 | 113 | 107.4417 | 115.9 | 118 | 106.46 | 145.0047 | 110
| Mean |  | 113 | 113.75 | 122.4167 | 108.75 | 115.1667 | 109.2739 | 114 | 117.3333 | 106.8617 | 145.3112 | 112.1667
| Median |  | 113.5 | 114.25 | 123 | 109.25 | 115 | 108.8961 | 113.45 | 117.5 | 106.53 | 145.1384 | 112.5
| Std Dev. |  | 3.872983 | 2.99583 | 3.733854 | 2.464752 | 2.041241 | 2.116889 | 1.368211 | 0.8164966 | 0.7737291 | 0.6028679 | 1.47196
| Rel.Std.Dev. |  | 3.427% | 2.634% | 3.05% | 2.266% | 1.772% | 1.937% | 1.2% | 0.6959% | 0.724% | 0.4149% | 1.312%
| PDM3 |  | -0.24% | 0.4221% | 8.073% | -3.992% | 1.673% | -3.53% | 0.6428% | 3.586% | -5.659% | 28.29% | -0.9757%
| Z-Score (Absolute) |  | 0.14 | 0 | 1.63 | 0.94 | 0.27 | 0.84 | 0.05 | 0.67 | 1.3 | 5.94 | 0.3
| Analytical results for Ti in OREAS 460 (Certified Value 0.731 wt.%) | [15 empty] | Certified
Ti | Round | Replicate | Lab | Lab | Lab | Lab | Lab | Lab | Lab | Lab | Lab | Lab | Lab | Lab |  |  | 1
| No | No | 01 | 02 | 03 | 05 | 06 | 07 | 08 | 09 | 10 | 11 | 13 | 22 |  |  | wt.%
|  |  | 4A*MS | 4A*MS | 4A*MS | 4A*MS | 4A*MS | 4A*MS | 4A*OES | 4A*OES | 4A*OES/MS | 4A*OES | 4A*OES/MS | 4A*OES |  |  | 3
3
| 1 | 1 | 0.758 | 0.874 | 0.825 | 0.71 | 0.759 | 0.626535 | 0.73 | 0.51 | 0.637 | 0.8021 | 0.48 | 1 |  |  | 1
| 1 | 2 | 0.846 | 0.871 | 0.833 | 0.709 | 0.754 | 0.6321 | 0.72 | 0.4661 | 0.655 |  | 0.5 | 0.97 |  |  | #N/A
| 1 | 3 | 0.784 | 0.826 | 0.81 | 0.691 | 0.755 | 0.674415 | 0.75 | 0.4942 | 0.638 | 0.8769 | 0.48 | 0.96 |  |  | 16
| 1 | 4 | 0.791 | 0.847 | 0.835 | 0.705 | 0.761 | 0.656565 | 0.73 | 0.5137 | 0.646 | 0.8559 | 0.48 | 0.96 |  |  | 0.7306901
| 1 | 5 | 0.806 | 0.848 | 0.833 | 0.715 | 0.729 | 0.70182 | 0.67 | 0.5001 | 0.637 | 0.8639 | 0.49 | 0.95 |  |  | 112
| 1 | 6 | 0.811 | 0.818 | 0.823 | 0.723 | 0.773 | 0.702555 | 0.68 | 0.5164 | 0.645 | 0.8952 | 0.49 | 0.91
| Mean |  | 0.7993333 | 0.8473333 | 0.8265 | 0.7088333 | 0.7551667 | 0.665665 | 0.7133333 | 0.5000833 | 0.643 | 0.8588 | 0.4866667 | 0.9583333
| Median |  | 0.7985 | 0.8475 | 0.829 | 0.7095 | 0.757 | 0.66549 | 0.725 | 0.50505 | 0.6415 | 0.8639 | 0.485 | 0.96
| Std Dev. |  | 0.029568 | 0.02274789 | 0.009418068 | 0.01070358 | 0.01451092 | 0.03312158 | 0.03141125 | 0.01865191 | 0.007127412 | 0.03500671 | 0.008164966 | 0.02926887
| Rel.Std.Dev. |  | 3.699% | 2.685% | 1.14% | 1.51% | 1.922% | 4.976% | 4.403% | 3.73% | 1.108% | 4.076% | 1.678% | 3.054%
| PDM3 |  | 9.394% | 15.96% | 13.11% | -2.991% | 3.35% | -8.899% | -2.375% | -31.56% | -12% | 17.53% | -33.4% | 31.15%
| Z-Score (Absolute) |  | 0.46 | 0.81 | 0.66 | 0.21 | 0.17 | 0.52 | 0.17 | 1.74 | 0.69 | 0.9 | 1.84 | 1.63
| Analytical results for Tl in OREAS 460 (Certified Value 0.38 ppm) | [15 empty] | Certified
Tl | Round | Replicate | Lab | Lab | Lab | Lab | Lab | Lab | Lab | Lab | Lab | Lab | Lab | Lab | Lab |  | 1
| No | No | 01 | 02 | 03 | 05 | 06 | 07 | 08 | 09 | 10 | 11 | 12 | 17 | 22 |  | ppm
|  |  | 4A*MS | 4A*MS | 4A*MS | 4A*MS | 4A*MS | 4A*MS | 4A*MS | 4A*MS | 4A*OES/MS | 4A*MS | 4A*MS | 4A*OES | 4A*MS |  | 2
3
| 1 | 1 | 0.36 | 0.36 | 0.37 | 0.34 | 0.38 | 0.3688584 | 0.36 | 0.4 | 0.37 | 0.35 | 0.6244442 | 0.4 | 0.3 |  | 1
| 1 | 2 | 0.38 | 0.38 | 0.41 | 0.39 | 0.38 | 0.3459192 | 0.37 | 0.4 | 0.38 | 0.34 | 0.6350372 | 0.4 | 0.4 |  | 18
| 1 | 3 | 0.38 | 0.38 | 0.41 | 0.39 | 0.41 | 0.3277398 | 0.37 | 0.4 | 0.38 | 0.37 | 0.6724804 | 0.4 | 0.3 |  | 16
| 1 | 4 | 0.39 | 0.35 | 0.41 | 0.38 | 0.42 | 0.3403681 | 0.37 | 0.4 | 0.38 | 0.34 | 0.658639 | 0.4 | 0.4 |  | 0.377686
| 1 | 5 | 0.4 | 0.37 | 0.41 | 0.41 | 0.38 | 0.3839483 | 0.35 | 0.4 | 0.39 | 0.36 | 0.5992955 | 0.45 | 0.4 |  | 113
| 1 | 6 | 0.39 | 0.48 | 0.37 | 0.39 | 0.38 | 0.3665566 | 0.33 | 0.4 | 0.38 | 0.33 | 0.6523122 | 0.4 | 0.3
| Mean |  | 0.3833333 | 0.3866667 | 0.3966667 | 0.3833333 | 0.3916667 | 0.3555651 | 0.3583333 | 0.4 | 0.38 | 0.3483333 | 0.6403681 | 0.4083333 | 0.35
| Median |  | 0.385 | 0.375 | 0.41 | 0.39 | 0.38 | 0.3562379 | 0.365 | 0.4 | 0.38 | 0.345 | 0.6436747 | 0.4 | 0.35
| Std Dev. |  | 0.0136626 | 0.04718757 | 0.02065591 | 0.0233809 | 0.01834848 | 0.0209827 | 0.01602082 | 6.080942e-17 | 0.006324555 | 0.0147196 | 0.02636907 | 0.02041241 | 0.05477226
| Rel.Std.Dev. |  | 3.564% | 12.2% | 5.207% | 6.099% | 4.685% | 5.901% | 4.471% | 1.52e-14% | 1.664% | 4.226% | 4.118% | 4.999% | 15.65%
| PDM3 |  | 1.495% | 2.378% | 5.026% | 1.495% | 3.702% | -5.857% | -5.124% | 5.908% | 0.6127% | -7.772% | 69.55% | 8.115% | -7.33%
| Z-Score (Absolute) |  | 0 | 0.62 | 0.54 | 0.35 | 0.34 | 1.12 | 1.01 | 0.67 | 0.13 | 1.42 | 10.4 | 1.01 | 1.35
| Analytical results for Tm in OREAS 460 (Certified Value 0.5 ppm) | [15 empty] | Certified
Tm | Round | Replicate | Lab | Lab | Lab | Lab | Lab | Lab | Lab | Lab | Lab | Lab | Lab | Lab | Lab |  | 1
| No | No | 01 | 02 | 03 | 05 | 06 | 07 | 08 | 09 | 10 | 11 | 12 | 17 | 22 |  | ppm
|  |  | 4A*MS | 4A*MS | 4A*MS | 4A*MS | 4A*MS | 4A*MS | 4A*MS | 4A*MS | 4A*OES/MS | 4A*MS | 4A*MS | 4A*OES | 4A*MS |  | 2
3
| 1 | 1 | 0.53 | 0.46 | 0.52 | 0.47 | 0.52 | 0.5442969 | 0.542513764 | 0.5 | 0.44 | 0.42 | 0.6205929 | 0.45 | 0.52 |  | 1
| 1 | 2 | 0.56 | 0.47 | 0.54 | 0.47 | 0.51 | 0.5144251 | 0.513499468 | 0.5 | 0.43 | 0.46 | 0.5974354 | 0.45 | 0.5 |  | #N/A
| 1 | 3 | 0.57 | 0.47 | 0.56 | 0.49 | 0.53 | 0.5415471 | 0.523708182 | 0.5 | 0.44 | 0.44 | 0.5811033 | 0.45 | 0.52 |  | 16
| 1 | 4 | 0.55 | 0.45 | 0.53 | 0.48 | 0.52 | 0.5020691 | 0.499813154 | 0.5 | 0.46 | 0.42 | 0.5716364 | 0.5 | 0.5 |  | 0.5028796
| 1 | 5 | 0.57 | 0.51 | 0.51 | 0.47 | 0.5 | 0.5805995 | 0.498136352 | 0.5 | 0.43 | 0.43 | 0.594273 | 0.45 | 0.52 |  | 114
| 1 | 6 | 0.56 | 0.54 | 0.51 | 0.47 | 0.5 | 0.56 | 0.494792238 | 0.5 | 0.45 | 0.41 | 0.6021658 | 0.5 | 0.48
| Mean |  | 0.5566667 | 0.4833333 | 0.5283333 | 0.475 | 0.5133333 | 0.5404896 | 0.512077193 | 0.5 | 0.4416667 | 0.43 | 0.5945345 | 0.4666667 | 0.5066667
| Median |  | 0.56 | 0.47 | 0.525 | 0.47 | 0.515 | 0.542922 | 0.506656311 | 0.5 | 0.44 | 0.425 | 0.5958542 | 0.45 | 0.51
| Std Dev. |  | 0.01505545 | 0.03444803 | 0.0194079 | 0.0083666 | 0.0121106 | 0.02884636 | 0.01847815 | 0 | 0.01169045 | 0.01788854 | 0.01703222 | 0.02581989 | 0.01632993
| Rel.Std.Dev. |  | 2.705% | 7.127% | 3.673% | 1.761% | 2.359% | 5.337% | 3.608% | 0% | 2.647% | 4.16% | 2.865% | 5.533% | 3.223%
| PDM3 |  | 10.7% | -3.887% | 5.062% | -5.544% | 2.079% | 7.479% | 1.829% | -0.5726% | -12.17% | -14.49% | 18.23% | -7.201% | 0.7531%
| Z-Score (Absolute) |  | 1 | 0.69 | 0.43 | 0.63 | 0.13 | 0.67 | 0.11 | 0.13 | 1.3 | 1.53 | 1.75 | 0.8 | 0
| Analytical results for U in OREAS 460 (Certified Value 3.85 ppm) | [15 empty] | Certified
U | Round | Replicate | Lab | Lab | Lab | Lab | Lab | Lab | Lab | Lab | Lab | Lab | Lab | Lab | Lab |  | 1
| No | No | 01 | 02 | 03 | 05 | 06 | 07 | 08 | 09 | 10 | 11 | 12 | 17 | 22 |  | ppm
|  |  | 4A*MS | 4A*MS | 4A*MS | 4A*MS | 4A*MS | 4A*MS | 4A*MS | 4A*MS | 4A*OES/MS | 4A*MS | 4A*MS | 4A*OES | 4A*MS |  | 2
3
| 1 | 1 | 3.8 | 3.8 | 3.7 | 3.6 | 4 | 4.034344 | 3.78 | 3.8 | 3.93 | 3.51 | 4.658643 | 3.7 | 3.4 |  | 1
| 1 | 2 | 4 | 4 | 4.2 | 3.7 | 3.9 | 3.807025 | 3.86 | 3.6 | 3.95 | 3.56 | 4.794863 | 3.7 | 3.4 |  | #N/A
| 1 | 3 | 3.9 | 4 | 4.2 | 3.8 | 4.1 | 3.709095 | 3.96 | 3.7 | 3.92 | 3.68 | 4.742865 | 3.7 | 3.3 |  | 16
| 1 | 4 | 3.9 | 3.9 | 4.2 | 3.7 | 4.1 | 4.061185 | 3.89 | 3.8 | 3.97 | 3.69 | 4.682867 | 3.6 | 3.3 |  | 3.852201
| 1 | 5 | 4 | 3.8 | 4 | 3.8 | 3.9 | 4.004207 | 3.94 | 3.8 | 3.87 | 3.58 | 4.636193 | 3.8 | 3.4 |  | 115
| 1 | 6 | 3.9 | 4 | 4 | 3.7 | 4 | 3.839385 | 3.89 | 3.9 | 3.96 | 3.55 | 4.634243 | 3.6 | 3.4
| Mean |  | 3.916667 | 3.916667 | 4.05 | 3.716667 | 4 | 3.909207 | 3.886667 | 3.766667 | 3.933333 | 3.595 | 4.691612 | 3.683333 | 3.366667
| Median |  | 3.9 | 3.95 | 4.1 | 3.7 | 4 | 3.921796 | 3.89 | 3.8 | 3.94 | 3.57 | 4.670755 | 3.7 | 3.4
| Std Dev. |  | 0.07527727 | 0.09831921 | 0.1974842 | 0.07527727 | 0.08944272 | 0.1436265 | 0.06377042 | 0.1032796 | 0.03614784 | 0.07341662 | 0.06451904 | 0.07527727 | 0.05163978
| Rel.Std.Dev. |  | 1.922% | 2.51% | 4.876% | 2.025% | 2.236% | 3.674% | 1.641% | 2.742% | 0.919% | 2.042% | 1.375% | 2.044% | 1.534%
| PDM3 |  | 1.673% | 1.673% | 5.135% | -3.518% | 3.837% | 1.48% | 0.8947% | -2.22% | 2.106% | -6.677% | 21.79% | -4.384% | -12.6%
| Z-Score (Absolute) |  | 0.04 | 0.04 | 0.67 | 0.92 | 0.43 | 0 | 0.11 | 0.68 | 0.12 | 1.5 | 3.75 | 1.08 | 2.6
| Analytical results for V in OREAS 460 (Certified Value 238 ppm) | [15 empty] | Certified
V | Round | Replicate | Lab | Lab | Lab | Lab | Lab | Lab | Lab | Lab | Lab | Lab | Lab | Lab | Lab |  | 1
| No | No | 01 | 02 | 03 | 05 | 06 | 07 | 08 | 09 | 10 | 11 | 12 | 13 | 22 |  | ppm
|  |  | 4A*MS | 4A*MS | 4A*MS | 4A*MS | 4A*MS | 4A*MS | 4A*MS | 4A*OES | 4A*OES/MS | 4A*OES | 4A*OES | 4A*OES/MS | 4A*OES |  | 0
0
| 1 | 1 | 226 | 242 | 213 | 223 | 217 | 241.801 | 251.2 | 245 | 238 | 261 | 252.903 | 112 | 245 |  | 1
| 1 | 2 | 229 | 239 | 219 | 227 | 212 | 233.7804 | 250.6 | 245 | 237 | 266 | 252.253 | 117 | 245 |  | #N/A
| 1 | 3 | 229 | 233 | 217 | 232 | 215 | 222.5517 | 237.9 | 247 | 236 | 261 | 254.816 | 110 | 245 |  | 16
| 1 | 4 | 231 | 237 | 220 | 220 | 212 | 230.8483 | 252 | 248 | 240 | 259 | 251.597 | 112 | 250 |  | 237.9018
| 1 | 5 | 234 | 262 | 217 | 233 | 209 | 232.9464 | 248.3 | 243 | 238 | 254 | 253.505 | 114 | 250 |  | 116
| 1 | 6 | 228 | 253 | 221 | 231 | 223 | 218.414 | 242.6 | 249 | 249 | 259 | 253.114 | 114 | 245
| Mean |  | 229.5 | 244.3333 | 217.8333 | 227.6667 | 214.6667 | 230.0569 | 247.1 | 246.1667 | 239.6667 | 260 | 253.0313 | 113.1667 | 246.6667
| Median |  | 229 | 240.5 | 218 | 229 | 213.5 | 231.8973 | 249.45 | 246 | 238 | 260 | 253.0085 | 113 | 245
| Std Dev. |  | 2.738613 | 10.98484 | 2.857738 | 5.278889 | 4.926121 | 8.398189 | 5.646238 | 2.228602 | 4.760952 | 3.898718 | 1.104157 | 2.401388 | 2.581989
| Rel.Std.Dev. |  | 1.193% | 4.496% | 1.312% | 2.319% | 2.295% | 3.65% | 2.285% | 0.9053% | 1.986% | 1.5% | 0.4364% | 2.122% | 1.047%
| PDM3 |  | -3.532% | 2.703% | -8.436% | -4.302% | -9.767% | -3.298% | 3.866% | 3.474% | 0.7418% | 9.289% | 6.36% | -52.43% | 3.684%
| Z-Score (Absolute) |  | 0.6 | 0.47 | 1.45 | 0.73 | 1.68 | 0.56 | 0.67 | 0.61 | 0 | 1.61 | 1.1 | 9.04 | 0.64
| Analytical results for W in OREAS 460 (Certified Value 3.14 ppm) | [15 empty] | Certified
W | Round | Replicate | Lab | Lab | Lab | Lab | Lab | Lab | Lab | Lab | Lab | Lab | Lab |  |  |  | 1
| No | No | 01 | 02 | 03 | 05 | 06 | 07 | 08 | 09 | 10 | 11 | 22 |  |  |  | ppm
|  |  | 4A*MS | 4A*MS | 4A*MS | 4A*MS | 4A*MS | 4A*MS | 4A*MS | 4A*MS | 4A*OES/MS | 4A*MS | 4A*MS |  |  |  | 2
3
| 1 | 1 | 3.2 | 3.6 | 4.2 | 3.3 | 3.4 | 3.144573 | 3 | 3 | 2.9 | 2.7 | 3 |  |  |  | 1
| 1 | 2 | 3.5 | 3.5 | 4.3 | 3.2 | 3.5 | 3.489931 | 3 | 2 | 2.8 | 2.7 | 3 |  |  |  | #N/A
| 1 | 3 | 3.4 | 3.3 | 4.1 | 3.3 | 3.6 | 3.141831 | 3 | 2 | 2.7 | 2.7 | 3 |  |  |  | 16
| 1 | 4 | 3.3 | 3.3 | 4.3 | 3.4 | 3.5 | 3.204883 | 3 | 3 | 2.6 | 5.8 | 3 |  |  |  | 3.139245
| 1 | 5 | 3.4 | 3.2 | 4.1 | 3.5 | 3.4 | 2.967062 | 3 | 2 | 2.6 | 2.9 | 3 |  |  |  | 117
| 1 | 6 | 3.4 | 3.5 | 3.8 | 3.3 | 3.4 | 3.430947 | 3 | 2 | 2.7 | 2.7 | 3
| Mean |  | 3.366667 | 3.4 | 4.133333 | 3.333333 | 3.466667 | 3.229871 | 3 | 2.333333 | 2.716667 | 3.25 | 3
| Median |  | 3.4 | 3.4 | 4.15 | 3.3 | 3.45 | 3.174728 | 3 | 2 | 2.7 | 2.7 | 3
| Std Dev. |  | 0.1032796 | 0.1549193 | 0.1861899 | 0.1032796 | 0.08164966 | 0.1963583 | 0 | 0.5163978 | 0.1169045 | 1.251799 | 0
| Rel.Std.Dev. |  | 3.068% | 4.556% | 4.505% | 3.098% | 2.355% | 6.079% | 0% | 22.13% | 4.303% | 38.52% | 0%
| PDM3 |  | 7.244% | 8.306% | 31.67% | 6.183% | 10.43% | 2.887% | -4.436% | -25.67% | -13.46% | 3.528% | -4.436%
| Z-Score (Absolute) |  | 0.4 | 0.5 | 2.65 | 0.3 | 0.69 | 0 | 0.67 | 2.63 | 1.51 | 1.44 | 0.67
| Analytical results for Y in OREAS 460 (Certified Value 49.3 ppm) | [15 empty] | Certified
Y | Round | Replicate | Lab | Lab | Lab | Lab | Lab | Lab | Lab | Lab | Lab | Lab | Lab | Lab | Lab |  | 1
| No | No | 01 | 02 | 03 | 05 | 06 | 07 | 08 | 09 | 10 | 11 | 12 | 17 | 22 |  | ppm
|  |  | 4A*MS | 4A*MS | 4A*MS | 4A*MS | 4A*MS | 4A*MS | 4A*MS | 4A*MS | 4A*OES/MS | 4A*MS | 4A*MS | 4A*OES | 4A*MS |  | 1
2
| 1 | 1 | 49.3 | 48.3 | 52.8 | 49.2 | 51 | 47.25028 | 50.7 | 48.3 | 46.1 | 51.94 | 50.85064 | 45.3 | 50.6 |  | 1
| 1 | 2 | 50.2 | 44.6 | 53.8 | 50.3 | 51.6 | 45.55315 | 52.5 | 46.5 | 47.2 | 51.14 | 50.59354 | 44.9 | 50.9 |  | #N/A
| 1 | 3 | 50.9 | 46.1 | 54.7 | 51.2 | 54 | 44.13756 | 51.8 | 47 | 48.3 | 50.3 | 51.28334 | 45.9 | 49.5 |  | 16
| 1 | 4 | 49.9 | 45.2 | 54.6 | 50.3 | 51.8 | 46.43256 | 52.5 | 47 | 47.3 | 50.06 | 50.26576 | 45.8 | 50.3 |  | 49.3029
| 1 | 5 | 52 | 47.2 | 52.5 | 50.9 | 48.6 | 47.75723 | 50.7 | 47.4 | 48.1 | 49.89 | 49.4252 | 45.5 | 50 |  | 118
| 1 | 6 | 48.9 | 51.2 | 52.8 | 49.1 | 49.4 | 44.57391 | 51.1 | 47.4 | 48.4 | 49.12 | 49.95309 | 44.4 | 51.3
| Mean |  | 50.2 | 47.1 | 53.53333 | 50.16667 | 51.06667 | 45.95078 | 51.55 | 47.26667 | 47.56667 | 50.40833 | 50.39526 | 45.3 | 50.43333
| Median |  | 50.05 | 46.65 | 53.3 | 50.3 | 51.3 | 45.99286 | 51.45 | 47.2 | 47.7 | 50.18 | 50.42965 | 45.4 | 50.45
| Std Dev. |  | 1.124278 | 2.413297 | 0.9709102 | 0.8617811 | 1.912764 | 1.450912 | 0.838451 | 0.6055301 | 0.8801515 | 0.9942719 | 0.661615 | 0.56921 | 0.6439462
| Rel.Std.Dev. |  | 2.24% | 5.124% | 1.814% | 1.718% | 3.746% | 3.158% | 1.626% | 1.281% | 1.85% | 1.972% | 1.313% | 1.257% | 1.277%
| PDM3 |  | 1.82% | -4.468% | 8.58% | 1.752% | 3.577% | -6.799% | 4.558% | -4.13% | -3.522% | 2.242% | 2.216% | -8.119% | 2.293%
| Z-Score (Absolute) |  | 0 | 1.55 | 1.66 | 0.02 | 0.43 | 2.12 | 0.67 | 1.47 | 1.32 | 0.1 | 0.1 | 2.45 | 0.12
| Analytical results for Yb in OREAS 460 (Certified Value 2.64 ppm) | [15 empty] | Certified
Yb | Round | Replicate | Lab | Lab | Lab | Lab | Lab | Lab | Lab | Lab | Lab | Lab | Lab | Lab | Lab |  | 1
| No | No | 01 | 02 | 03 | 05 | 06 | 07 | 08 | 09 | 10 | 11 | 12 | 17 | 22 |  | ppm
|  |  | 4A*MS | 4A*MS | 4A*MS | 4A*MS | 4A*MS | 4A*MS | 4A*MS | 4A*MS | 4A*OES/MS | 4A*MS | 4A*MS | 4A*OES | 4A*MS |  | 2
3
| 1 | 1 | 2.65 | 2.36 | 2.71 | 2.37 | 2.64 | 2.859592 | 2.554157477 | 2.7 | 2.83 | 2.48 | 2.842074 | 2.4 | 2.75 |  | 1
| 1 | 2 | 2.62 | 2.43 | 2.68 | 2.56 | 2.64 | 2.853284 | 2.553533668 | 2.7 | 2.62 | 2.62 | 3.022452 | 2.25 | 3 |  | #N/A
| 1 | 3 | 2.72 | 2.46 | 2.56 | 2.44 | 2.62 | 2.682701 | 2.537857975 | 2.5 | 2.87 | 2.62 | 2.973679 | 2.4 | 2.9 |  | 16
| 1 | 4 | 2.59 | 2.42 | 2.65 | 2.47 | 2.62 | 2.466894 | 2.481171401 | 2.4 | 2.9 | 2.74 | 3.005507 | 2.5 | 2.85 |  | 2.644963
| 1 | 5 | 2.72 | 2.5 | 2.55 | 2.52 | 2.51 | 2.930629 | 2.555041236 | 2.8 | 2.87 | 2.69 | 2.869955 | 2.35 | 3 |  | 119
| 1 | 6 | 2.77 | 2.65 | 2.54 | 2.44 | 2.59 | 2.599054 | 2.583498121 | 2.7 | 2.84 | 2.54 | 2.840029 | 2.3 | 2.95
| Mean |  | 2.678333 | 2.47 | 2.615 | 2.466667 | 2.603333 | 2.732026 | 2.54421 | 2.633333 | 2.821667 | 2.615 | 2.925616 | 2.366667 | 2.908333
| Median |  | 2.685 | 2.445 | 2.605 | 2.455 | 2.62 | 2.767993 | 2.553846 | 2.7 | 2.855 | 2.62 | 2.921817 | 2.375 | 2.925
| Std Dev. |  | 0.06911343 | 0.0995992 | 0.07395945 | 0.06683313 | 0.04926121 | 0.1793485 | 0.03423731 | 0.1505545 | 0.1018659 | 0.09502631 | 0.08422879 | 0.0875595 | 0.09703951
| Rel.Std.Dev. |  | 2.58% | 4.032% | 2.828% | 2.709% | 1.892% | 6.565% | 1.346% | 5.717% | 3.61% | 3.634% | 2.879% | 3.7% | 3.337%
| PDM3 |  | 1.262% | -6.615% | -1.133% | -6.741% | -1.574% | 3.292% | -3.809% | -0.4397% | 6.681% | -1.133% | 10.61% | -10.52% | 9.957%
| Z-Score (Absolute) |  | 0.36 | 1.04 | 0 | 0.85 | 0.07 | 0.67 | 0.41 | 0.11 | 1.42 | 0 | 1.79 | 1.43 | 1.69
| Analytical results for Zn in OREAS 460 (Certified Value 117 ppm) | [15 empty] | Certified
Zn | Round | Replicate | Lab | Lab | Lab | Lab | Lab | Lab | Lab | Lab | Lab | Lab | Lab | Lab | Lab | Lab | 1
| No | No | 01 | 02 | 03 | 05 | 06 | 07 | 08 | 09 | 10 | 11 | 12 | 13 | 17 | 22 | ppm
|  |  | 4A*MS | 4A*MS | 4A*MS | 4A*MS | 4A*MS | 4A*MS | 4A*MS | 4A*OES | 4A*OES/MS | 4A*OES | 4A*OES | 4A*OES/MS | 4A*OES | 4A*OES | 0
0
| 1 | 1 | 110 | 114 | 109 | 109 | 107 | 120.9756 | 125.6194739 | 190 | 126 | 121 | 170.288 | 74 | 120 | 116 | 1
| 1 | 2 | 111 | 115 | 110 | 109 | 107 | 119.7842 | 123.071302 | 126 | 126 | 124 | 168.86 | 75 | 120 | 114 | #N/A
| 1 | 3 | 111 | 113 | 110 | 111 | 107 | 119.682 | 123.586518 | 131 | 123 | 124 | 170.285 | 70 | 115 | 114 | 16
| 1 | 4 | 113 | 115 | 111 | 106 | 106 | 120.3298 | 119.6502237 | 132 | 124 | 122 | 169.792 | 74 | 120 | 120 | 116.8991
| 1 | 5 | 113 | 122 | 110 | 111 | 102 | 120.5035 | 117.6433501 | 123 | 125 | 115 | 170.47 | 78 | 120 | 118 | 120
| 1 | 6 | 110 | 120 | 111 | 109 | 114 | 119.9264 | 118.3626376 | 127 | 129 | 118 | 168.637 | 74 | 115 | 114
| Mean |  | 111.3333 | 116.5 | 110.1667 | 109.1667 | 107.1667 | 120.2002 | 121.3223 | 138.1667 | 125.5 | 120.6667 | 169.722 | 74.16667 | 118.3333 | 116
| Median |  | 111 | 115 | 110 | 109 | 107 | 120.1281 | 121.3608 | 129 | 125.5 | 121.5 | 170.0385 | 74 | 120 | 115
| Std Dev. |  | 1.36626 | 3.619392 | 0.7527727 | 1.834848 | 3.868678 | 0.4952927 | 3.216878 | 25.60794 | 2.073644 | 3.559026 | 0.7901896 | 2.562551 | 2.581989 | 2.529822
| Rel.Std.Dev. |  | 1.227% | 3.107% | 0.6833% | 1.681% | 3.61% | 0.4121% | 2.652% | 18.53% | 1.652% | 2.949% | 0.4656% | 3.455% | 2.182% | 2.181%
| PDM3 |  | -4.761% | -0.3414% | -5.759% | -6.615% | -8.325% | 2.824% | 3.784% | 18.19% | 7.358% | 3.223% | 45.19% | -36.55% | 1.227% | -0.7691%
| Z-Score (Absolute) |  | 0.62 | 0.09 | 0.73 | 0.83 | 1.17 | 0.28 | 0.4 | 1.05 | 0.82 | 0.33 | 5.29 | 4.37 | 0.09 | 0.14
| Analytical results for Zr in OREAS 460 (Certified Value 218 ppm) | [15 empty] | Certified
Zr | Round | Replicate | Lab | Lab | Lab | Lab | Lab | Lab | Lab | Lab | Lab | Lab | Lab | Lab |  |  | 1
| No | No | 01 | 02 | 03 | 05 | 06 | 07 | 09 | 10 | 11 | 13 | 17 | 22 |  |  | ppm
|  |  | 4A*MS | 4A*MS | 4A*MS | 4A*MS | 4A*MS | 4A*MS | 4A*MS | 4A*OES/MS | 4A*MS | 4A*OES/MS | 4A*OES | 4A*MS |  |  | 0
0
| 1 | 1 | 234 | 248 | 233 | 215 | 231 | 213.0478 | 187 | 266 | 194.3 | 175 | 200 | 217 |  |  | 1
| 1 | 2 | 244 | 244 | 228 | 218 | 227 | 216.3274 | 174 | 267 | 206.3 | 188 | 195 | 236 |  |  | #N/A
| 1 | 3 | 244 | 230 | 231 | 217 | 234 | 214.6124 | 178 | 266 | 204.1 | 179 | 200 | 220 |  |  | 16
| 1 | 4 | 237 | 231 | 235 | 219 | 232 | 216.9878 | 180 | 266 | 203.2 | 173 | 200 | 220 |  |  | 217.6219
| 1 | 5 | 248 | 229 | 231 | 221 | 219 | 202.8969 | 176 | 264 | 205.8 | 180 | 195 | 218 |  |  | 121
| 1 | 6 | 241 | 233 | 231 | 217 | 227 | 205.6031 | 183 | 264 | 198.4 | 174 | 195 | 247
| Mean |  | 241.3333 | 235.8333 | 231.5 | 217.8333 | 228.3333 | 211.5792 | 179.6667 | 265.5 | 202.0167 | 178.1667 | 197.5 | 226.3333
| Median |  | 242.5 | 232 | 231 | 217.5 | 229 | 213.8301 | 179 | 266 | 203.65 | 177 | 197.5 | 220
| Std Dev. |  | 5.125102 | 8.084965 | 2.345208 | 2.041241 | 5.354126 | 5.903432 | 4.760952 | 1.224745 | 4.712289 | 5.56477 | 2.738613 | 12.30718
| Rel.Std.Dev. |  | 2.124% | 3.428% | 1.013% | 0.9371% | 2.345% | 2.79% | 2.65% | 0.4613% | 2.333% | 3.123% | 1.387% | 5.438%
| PDM3 |  | 10.9% | 8.368% | 6.377% | 0.09717% | 4.922% | -2.777% | -17.44% | 22% | -7.171% | -18.13% | -9.246% | 4.003%
| Z-Score (Absolute) |  | 0.85 | 0.63 | 0.46 | 0.09 | 0.33 | 0.34 | 1.61 | 1.81 | 0.72 | 1.67 | 0.9 | 0.09
Note on C17: Z-Scores have been calculated after removal of individual outliers. In general, laboratory batches are rejected if Z-Score > 2.5.
Note on C35: Z-Scores have been calculated after removal of individual outliers. In general, laboratory batches are rejected if Z-Score > 2.5.
Note on C53: Z-Scores have been calculated after removal of individual outliers. In general, laboratory batches are rejected if Z-Score > 2.5.
Note on C71: Z-Scores have been calculated after removal of individual outliers. In general, laboratory batches are rejected if Z-Score > 2.5.
Note on C89: Z-Scores have been calculated after removal of individual outliers. In general, laboratory batches are rejected if Z-Score > 2.5.
Note on C107: Z-Scores have been calculated after removal of individual outliers. In general, laboratory batches are rejected if Z-Score > 2.5.
Note on C125: Z-Scores have been calculated after removal of individual outliers. In general, laboratory batches are rejected if Z-Score > 2.5.
Note on C143: Z-Scores have been calculated after removal of individual outliers. In general, laboratory batches are rejected if Z-Score > 2.5.
Note on C161: Z-Scores have been calculated after removal of individual outliers. In general, laboratory batches are rejected if Z-Score > 2.5.
Note on C179: Z-Scores have been calculated after removal of individual outliers. In general, laboratory batches are rejected if Z-Score > 2.5.
Note on C197: Z-Scores have been calculated after removal of individual outliers. In general, laboratory batches are rejected if Z-Score > 2.5.
Note on C215: Z-Scores have been calculated after removal of individual outliers. In general, laboratory batches are rejected if Z-Score > 2.5.
Note on C233: Z-Scores have been calculated after removal of individual outliers. In general, laboratory batches are rejected if Z-Score > 2.5.
Note on C251: Z-Scores have been calculated after removal of individual outliers. In general, laboratory batches are rejected if Z-Score > 2.5.
Note on C269: Z-Scores have been calculated after removal of individual outliers. In general, laboratory batches are rejected if Z-Score > 2.5.
Note on C287: Z-Scores have been calculated after removal of individual outliers. In general, laboratory batches are rejected if Z-Score > 2.5.
Note on C305: Z-Scores have been calculated after removal of individual outliers. In general, laboratory batches are rejected if Z-Score > 2.5.
Note on C323: Z-Scores have been calculated after removal of individual outliers. In general, laboratory batches are rejected if Z-Score > 2.5.
Note on C341: Z-Scores have been calculated after removal of individual outliers. In general, laboratory batches are rejected if Z-Score > 2.5.
Note on C359: Z-Scores have been calculated after removal of individual outliers. In general, laboratory batches are rejected if Z-Score > 2.5.
Note on C377: Z-Scores have been calculated after removal of individual outliers. In general, laboratory batches are rejected if Z-Score > 2.5.
Note on C395: Z-Scores have been calculated after removal of individual outliers. In general, laboratory batches are rejected if Z-Score > 2.5.
Note on C413: Z-Scores have been calculated after removal of individual outliers. In general, laboratory batches are rejected if Z-Score > 2.5.
Note on C431: Z-Scores have been calculated after removal of individual outliers. In general, laboratory batches are rejected if Z-Score > 2.5.
Note on C449: Z-Scores have been calculated after removal of individual outliers. In general, laboratory batches are rejected if Z-Score > 2.5.
Note on C467: Z-Scores have been calculated after removal of individual outliers. In general, laboratory batches are rejected if Z-Score > 2.5.
Note on C485: Z-Scores have been calculated after removal of individual outliers. In general, laboratory batches are rejected if Z-Score > 2.5.
Note on C503: Z-Scores have been calculated after removal of individual outliers. In general, laboratory batches are rejected if Z-Score > 2.5.
Note on C521: Z-Scores have been calculated after removal of individual outliers. In general, laboratory batches are rejected if Z-Score > 2.5.
Note on C539: Z-Scores have been calculated after removal of individual outliers. In general, laboratory batches are rejected if Z-Score > 2.5.
Note on C557: Z-Scores have been calculated after removal of individual outliers. In general, laboratory batches are rejected if Z-Score > 2.5.
Note on C575: Z-Scores have been calculated after removal of individual outliers. In general, laboratory batches are rejected if Z-Score > 2.5.
Note on C593: Z-Scores have been calculated after removal of individual outliers. In general, laboratory batches are rejected if Z-Score > 2.5.
Note on C611: Z-Scores have been calculated after removal of individual outliers. In general, laboratory batches are rejected if Z-Score > 2.5.
Note on C629: Z-Scores have been calculated after removal of individual outliers. In general, laboratory batches are rejected if Z-Score > 2.5.
Note on C647: Z-Scores have been calculated after removal of individual outliers. In general, laboratory batches are rejected if Z-Score > 2.5.
Note on C665: Z-Scores have been calculated after removal of individual outliers. In general, laboratory batches are rejected if Z-Score > 2.5.
Note on C683: Z-Scores have been calculated after removal of individual outliers. In general, laboratory batches are rejected if Z-Score > 2.5.
Note on C701: Z-Scores have been calculated after removal of individual outliers. In general, laboratory batches are rejected if Z-Score > 2.5.
Note on C719: Z-Scores have been calculated after removal of individual outliers. In general, laboratory batches are rejected if Z-Score > 2.5.
Note on C737: Z-Scores have been calculated after removal of individual outliers. In general, laboratory batches are rejected if Z-Score > 2.5.
Note on C755: Z-Scores have been calculated after removal of individual outliers. In general, laboratory batches are rejected if Z-Score > 2.5.
Note on C773: Z-Scores have been calculated after removal of individual outliers. In general, laboratory batches are rejected if Z-Score > 2.5.
Note on C791: Z-Scores have been calculated after removal of individual outliers. In general, laboratory batches are rejected if Z-Score > 2.5.
Note on C809: Z-Scores have been calculated after removal of individual outliers. In general, laboratory batches are rejected if Z-Score > 2.5.
Note on C827: Z-Scores have been calculated after removal of individual outliers. In general, laboratory batches are rejected if Z-Score > 2.5.
Note on C845: Z-Scores have been calculated after removal of individual outliers. In general, laboratory batches are rejected if Z-Score > 2.5.
Note on C863: Z-Scores have been calculated after removal of individual outliers. In general, laboratory batches are rejected if Z-Score > 2.5.
Note on C881: Z-Scores have been calculated after removal of individual outliers. In general, laboratory batches are rejected if Z-Score > 2.5.
Note on C899: Z-Scores have been calculated after removal of individual outliers. In general, laboratory batches are rejected if Z-Score > 2.5.
Note on C917: Z-Scores have been calculated after removal of individual outliers. In general, laboratory batches are rejected if Z-Score > 2.5.
Note on C935: Z-Scores have been calculated after removal of individual outliers. In general, laboratory batches are rejected if Z-Score > 2.5.
Note on C953: Z-Scores have been calculated after removal of individual outliers. In general, laboratory batches are rejected if Z-Score > 2.5.
Note on C971: Z-Scores have been calculated after removal of individual outliers. In general, laboratory batches are rejected if Z-Score > 2.5.
Note on C989: Z-Scores have been calculated after removal of individual outliers. In general, laboratory batches are rejected if Z-Score > 2.5.
Note on C1007: Z-Scores have been calculated after removal of individual outliers. In general, laboratory batches are rejected if Z-Score > 2.5.
Note on C1025: Z-Scores have been calculated after removal of individual outliers. In general, laboratory batches are rejected if Z-Score > 2.5.
Note on C1043: Z-Scores have been calculated after removal of individual outliers. In general, laboratory batches are rejected if Z-Score > 2.5.
Note on C1061: Z-Scores have been calculated after removal of individual outliers. In general, laboratory batches are rejected if Z-Score > 2.5.
Note on C1079: Z-Scores have been calculated after removal of individual outliers. In general, laboratory batches are rejected if Z-Score > 2.5.