## Abbreviations
Table 1. Abbreviations used for OREAS 462
Abbreviation | Explanation
< | ‘less than’
IND | indeterminate
NR | not reported
PDM3 | percent deviation of lab mean from corrected mean of means
Rel.Std.Dev. | one sigma relative standard deviation
Std.Dev. | one sigma standard deviation
Method Codes:
4A*MS | 4-acid (HF-HNO3-HClO4-HCl) digest with ICP-MS finish
4A*OES | 4-acid (HF-HNO3-HClO4-HCl) digest with ICP-OES finish
4A*OES/MS | 4-acid (HF-HNO3-HClO4-HCl) digest with ICP-OES or ICP-MS finish as appropriate
at 1000°C | loss on ignition at 1000°C
BF*MS | lithium borate fusion with ICP-MS finish
BF*OES | lithium borate fusion with ICP-OES finish
BF*OES/MS | lithium borate fusion with ICP-OES or ICP-MS finish as appropriate
BF*XRF | lithium borate fusion with XRF finish
PF*MS | sodium peroxide fusion with ICP-MS finish
PF*OES | sodium peroxide fusion with ICP-OES finish
PF*OES/MS | sodium peroxide fusion with OES or MS finish as appropriate
Legend:- | (for Method Group Tabulated Results omitted in the determination of Certified Values)
Individual | - Outlying individual values
Batch & Limits | - Outlying laboratory batch data sets and superfluous limit values

## Laboratory List
Table 5. Participating Laboratory List used for OREAS 462
Laboratory Name and Location
ALS, Brisbane, QLD, Australia
ALS, Lima, Peru
ALS, Loughrea, Galway, Ireland
ALS, Perth, WA, Australia
ALS, Vancouver, BC, Canada
Bureau Veritas Commodities Canada Ltd, Vancouver, BC, Canada
Bureau Veritas Geoanalytical, Perth, WA, Australia
Intertek Genalysis, Adelaide, SA, Australia
Intertek Genalysis, Perth, WA, Australia
Intertek Testing Services, Cupang, Muntinlupa, Philippines
Intertek Testing Services, Shunyi, Beijing, China
Nagrom, Perth, WA, Australia
PT Intertek Utama Services, Jakarta Timur, DKI Jakarta, Indonesia
SGS Australia Mineral Services, Perth (Newburn), WA, Australia
SGS Geosol Laboratorios Ltda, Vespasiano, Minas Gerais, Brazil
SGS Lakefield Research Ltd, Lakefield, Ontario, Canada
SGS Mineral Services, Townsville, QLD, Australia
SGS South Africa Pty Ltd, Booysens, Gauteng, South Africa
SGS Vostok Limited, Chita, Russian Federation
Shiva Analyticals Ltd, Bangalore North, Karnataka, India
UIS Analytical Services, Centurion , South Africa
Legend:- | (for Method Group Tabulated Results omitted in the determination of Certified Values)
Individual | - Outlying individual values
Batch & Limits | - Outlying laboratory batch data sets and superfluous limit values

## Certified Values
Table 2. Certified Values, SD's, 95% Confidence and Tolerance Limits for OREAS 462
Constituent | Certified | SD | 95% Confidence Limits |  | 95% Tolerance Limits
| Value |  | Low | High | Low | High
Borate Fusion XRF
CeO2, Cerium(IV) oxide (ppm) | 6181.773 | 151.3181 | 6054.056 | 6309.491 | 5987.546 | 6376.001
Fe2O3, Iron(III) oxide (wt.%) | 48.69433 | 0.7522798 | 47.67361 | 49.71506 | 48.44692 | 48.94175
La2O3, Lanthanum(III) oxide (ppm) | 4517.379 | 91.80654 | 4442.534 | 4592.224 | 4377.479 | 4657.28
Nd2O3, Neodymium(III) oxide (ppm) | 3047.637 | 75.00599 | 2979.341 | 3115.934 | 2944.429 | 3150.846
Pr6O11, Praseodymium(III,IV) oxide (ppm) | 845.2465 | 119.2017 | 714.1598 | 976.3333 | IND | IND
Sm2O3, Samarium(III) oxide (ppm) | < 500 | IND | IND | IND | IND | IND
Thermogravimetry
LOI, Loss On Ignition @1000°C (wt.%) | 0.7706667 | 0.1202938 | 0.6095783 | 0.931755 | 0.7366612 | 0.8046721
Borate / Peroxide Fusion ICP
Al2O3, Aluminium(III) oxide (wt.%) | 10.9481 | 0.3689225 | 10.685 | 11.2112 | 10.73299 | 11.16321
BaO, Barium oxide (ppm) | 1144.16 | 58.43479 | 1112.199 | 1176.121 | 1114.199 | 1174.12
Be, Beryllium (ppm) | 3.756001072 | 0.3271803 | 3.608292 | 3.903711 | IND | IND
Bi, Bismuth (ppm) | 2.583704 | 0.4207062 | 2.126002 | 3.041405 | IND | IND
CaO, Calcium oxide (wt.%) | 1.788809 | 0.08970041 | 1.73085 | 1.846769 | 1.749574 | 1.828045
CeO2, Cerium(IV) oxide (ppm) | 6082.013 | 255.5342 | 5955.204 | 6208.821 | 5894.633 | 6269.393
Co, Cobalt (ppm) | 12.45052 | 2.018734 | 10.35232 | 14.54873 | 11.72222 | 13.17883
Cr2O3, Chromium(III) oxide (ppm) | 889.6176 | 45.41198 | 863.5741 | 915.6612 | 864.6662 | 914.569
Cs, Cesium (ppm) | 0.4369167 | 0.06629653 | 0.3917311 | 0.4821022 | 0.3958061 | 0.4780272
Dy2O3, Dysprosium(III) oxide (ppm) | 58.76075 | 2.579963 | 57.30213 | 60.21937 | 57.2268 | 60.2947
Er2O3, Erbium(III) oxide (ppm) | 13.97199 | 0.63977 | 13.64658 | 14.2974 | 13.44943 | 14.49454
Eu2O3, Europium(III) oxide (ppm) | 91.14145 | 3.268933 | 89.40054 | 92.88237 | 88.63847 | 93.64444
Fe2O3, Iron(III) oxide (wt.%) | 48.37528 | 2.016766 | 46.92893 | 49.82162 | 47.20189 | 49.54866
Ga, Gallium (ppm) | 52.25671 | 8.560633 | 42.79059 | 61.72284 | 49.86299 | 54.65044
Gd2O3, Gadolinium(III) oxide (ppm) | 190.4432 | 8.451282 | 186.0607 | 194.8257 | 185.1343 | 195.7521
HfO2, Hafnium dioxide (ppm) | 16.46754865 | 0.9246876 | 16.12328 | 16.81182 | 15.68893 | 17.24616
Ho2O3, Holmium(III) oxide (ppm) | 7.440161 | 0.5273351 | 7.15469 | 7.725633 | 7.087305 | 7.793018
K2O, Potassium oxide (wt.%) | 0.1448502 | 0.02062645 | 0.1278468 | 0.1618536 | IND | IND
La2O3, Lanthanum(III) oxide (ppm) | 4450.013 | 86.07137 | 4415.689 | 4484.338 | 4336.445 | 4563.582
Li, Lithium (ppm) | 11.30064 | 0.8429386 | 10.31358 | 12.2877 | IND | IND
Lu2O3, Lutetium(III) oxide (ppm) | 0.7155692 | 0.04917366 | 0.6906788 | 0.7404595 | 0.6547978 | 0.7763406
MgO, Magnesium oxide (wt.%) | 1.795926 | 0.05283095 | 1.756706 | 1.835147 | 1.762753 | 1.829099
MnO, Manganese oxide (ppm) | 1204.333 | 87.20348 | 1137.354 | 1271.312 | 1178.833 | 1229.832
Mo, Molybdenum (ppm) | 51.45586 | 3.252767 | 48.86807 | 54.04364 | 48.95686 | 53.95485
Nb2O5, Niobium(V) oxide (ppm) | 2070.437 | 55.7522 | 2033.495 | 2107.379 | 2008.485 | 2132.389
Nd2O3, Neodymium(III) oxide (ppm) | 2985.491 | 149.1505 | 2901.139 | 3069.842 | 2899.158 | 3071.823
NiO, Nickel oxide (ppm) | 84.55915 | 11.44811 | 74.88973 | 94.22857 | 65.74938 | 103.3689
P2O5, Phosphorus(V) oxide (wt.%) | 1.128306 | 0.02390745 | 1.112667 | 1.143945 | 1.096737 | 1.159875
PbO, Lead oxide (ppm) | 123.1917 | 6.092079 | 117.5229 | 128.8604 | 118.0283 | 128.355
Pr6O11, Praseodymium(III,IV) oxide (ppm) | 888.305 | 40.77387 | 867.986 | 908.624 | 865.2749 | 911.3351
Rb, Rubidium (ppm) | 6.576953 | 0.3765518 | 6.403738 | 6.750169 | 6.258013 | 6.895894
S, Sulphur (ppm) | 587 | 88.5574 | 523.0747 | 650.9253 | IND | IND
Sb, Antimony (ppm) | 2.568648 | 0.3816392 | 2.285239 | 2.852056 | 2.266124 | 2.871172
SiO2, Silicon dioxide (wt.%) | 28.18654 | 0.5321666 | 27.74254 | 28.63054 | 27.70316 | 28.66991
Sm2O3, Samarium(III) oxide (ppm) | 427.7034 | 10.30801 | 423.4044 | 432.0023 | 415.6982 | 439.7085
SnO2, Tin dioxide (ppm) | 37.09348 | 4.194753 | 34.55404 | 39.63292 | 34.75817 | 39.42879
SrO, Strontium oxide (ppm) | 904.2536 | 25.50346 | 892.1543 | 916.3528 | 877.5462 | 930.961
Ta2O5, Tantalum(V) oxide (ppm) | 31.33313 | 2.015134 | 30.08442 | 32.58184 | 29.39497 | 33.27129
Tb4O7, Terbium(III,IV) oxide (ppm) | 16.92961 | 0.632708 | 16.61486 | 17.24435 | 16.40923 | 17.44999
ThO2, Thorium dioxide (ppm) | 283.4184 | 10.13391 | 278.2113 | 288.6254 | 275.9662 | 290.8706
TiO2, Titanium dioxide (wt.%) | 3.181945 | 0.1233365 | 3.101461 | 3.262429 | 3.110383 | 3.253506
Tm2O3, Thulium(III) oxide (ppm) | 1.37494 | 0.1178154 | 1.318963 | 1.430917 | 1.260215 | 1.489665
U3O8, Uranium(V,VI) oxide (ppm) | 7.249252 | 0.3140918 | 7.107617 | 7.390887 | 6.835547 | 7.662957
V2O5, Vanadium(V) oxide (ppm) | 678.6821 | 32.21944 | 663.6082 | 693.7561 | 649.8211 | 707.5431
WO3, Tungsten trioxide (ppm) | 4.533595 | 0.8382834 | 3.852303 | 5.214887 | IND | IND
Y2O3, Yttrium(III) oxide (ppm) | 168.4561 | 8.147085 | 163.8229 | 173.0894 | 163.9509 | 172.9614
Yb2O3, Ytterbium(III) oxide (ppm) | 6.276692 | 0.4110925 | 6.081797 | 6.471586 | 5.97161 | 6.581773
ZnO, Zinc oxide (ppm) | 334.72672 | 32.31187 | 290.6375 | 378.816 | IND | IND
ZrO2, Zirconium dioxide (ppm) | 801.448 | 36.29696 | 779.4476 | 823.4485 | 769.002 | 833.8941
4-Acid Digestion
Ag, Silver (ppm) | < 2 | IND | IND | IND | IND | IND
Al, Aluminium (wt.%) | 5.706892 | 0.1317254 | 5.626062 | 5.787721 | 5.600552 | 5.813231
As, Arsenic (ppm) | 30.78267 | 1.278373 | 29.9043 | 31.66103 | 29.40986 | 32.15547
Ba, Barium (ppm) | 1036.798 | 37.65737 | 1014.5 | 1059.096 | 1016.037 | 1057.559
Be, Beryllium (ppm) | 3.567336 | 0.3244759 | 3.364671 | 3.77 | 3.4137 | 3.720972
Bi, Bismuth (ppm) | 2.693506 | 0.1725573 | 2.592746 | 2.794266 | 2.567075 | 2.819937
Ca, Calcium (wt.%) | 1.247537 | 0.0867902 | 1.191102 | 1.303972 | 1.224422 | 1.270653
Cd, Cadmium (ppm) | < 0.2 | IND | IND | IND | IND | IND
Ce, Cerium (ppm) | 4984.29 | 180.3861 | 4827.038 | 5141.542 | 4897.486 | 5071.095
Co, Cobalt (ppm) | 13.02369 | 0.8736854 | 12.48148 | 13.56589 | 12.68862 | 13.35875
Cr, Chromium (ppm) | 501.5086 | 81.59009 | 444.8845 | 558.1327 | 486.2858 | 516.7314
Cs, Cesium (ppm) | 0.4502911 | 0.06353233 | 0.4143718 | 0.4862103 | 0.4251895 | 0.4753926
Cu, Copper (ppm) | 60.88567 | 1.942002 | 59.57748 | 62.19386 | 59.36524 | 62.4061
Dy, Dysprosium (ppm) | 50.5936 | 1.212111 | 50.02874 | 51.15846 | 49.556 | 51.63121
Er, Erbium (ppm) | 10.84972 | 0.4192963 | 10.59282 | 11.10663 | 10.54306 | 11.15638
Eu, Europium (ppm) | 79.88176 | 4.404242 | 77.21484 | 82.54868 | 77.96507 | 81.79845
Fe, Iron (wt.%) | 33.05427 | 0.9923502 | 32.43311 | 33.67543 | 32.53134 | 33.5772
Ga, Gallium (ppm) | 58.3472 | 7.093743 | 48.86937 | 67.82503 | 55.90112 | 60.79328
Gd, Gadolinium (ppm) | 163.8761 | 5.541566 | 160.5969 | 167.1552 | 160.1515 | 167.6006
Hf, Hafnium (ppm) | 7.397899 | 0.8322557 | 6.789163 | 8.006635 | 6.999529 | 7.796269
Ho, Holmium (ppm) | 6.1793 | 0.3234449 | 5.980152 | 6.378448 | 5.986293 | 6.372307
In, Indium (ppm) | 0.7489054 | 0.03888549 | 0.7268784 | 0.7709323 | 0.7251369 | 0.7726738
K, Potassium (wt.%) | 0.1184333 | 0.005386528 | 0.1151729 | 0.1216937 | IND | IND
La, Lanthanum (ppm) | 3669.026 | 193.4809 | 3516.467 | 3821.585 | 3577.652 | 3760.4
Li, Lithium (ppm) | 10.83835 | 1.400789 | 10.07755 | 11.59914 | 10.40534 | 11.27136
Lu, Lutetium (ppm) | 0.5294762 | 0.09670119 | 0.4711419 | 0.5878104 | 0.5000779 | 0.5588744
Mg, Magnesium (wt.%) | 1.006981 | 0.1189199 | 0.9337079 | 1.080254 | 0.9872972 | 1.026665
Mn, Manganese (ppm) | 839.9573 | 63.32801 | 789.8353 | 890.0792 | 819.8507 | 860.0638
Mo, Molybdenum (ppm) | 53.44027 | 3.506735 | 51.19245 | 55.68809 | 52.25948 | 54.62106
Na, Sodium (wt.%) | 0.1778487 | 0.01213151 | 0.1706334 | 0.1850639 | IND | IND
Nd, Neodymium (ppm) | 2595.284 | 125.645 | 2522.523 | 2668.045 | 2534.541 | 2656.026
Ni, Nickel (ppm) | 73.82476 | 3.114651 | 71.92182 | 75.7277 | 71.00361 | 76.64591
P, Phosphorus (wt.%) | 0.4537192 | 0.0490081 | 0.4228741 | 0.4845643 | 0.4427931 | 0.4646453
Pb, Lead (ppm) | 118.5188 | 5.326688 | 114.6637 | 122.374 | 116.1455 | 120.8922
Pr, Praseodymium (ppm) | 735.9837 | 29.8461 | 720.3896 | 751.5778 | 719.8265 | 752.141
Rb, Rubidium (ppm) | 6.446316 | 0.6009875 | 6.115256 | 6.777376 | 6.201491 | 6.691141
Re, Rhenium (ppm) | < 0.01 | IND | IND | IND | IND | IND
S, Sulphur (ppm) | 547.9444 | 70.18605 | 503.5351 | 592.3538 | IND | IND
Sb, Antimony (ppm) | 2.172038 | 0.2515958 | 2.006167 | 2.337908 | 2.056766 | 2.28731
Sc, Scandium (ppm) | 51.44009 | 3.734912 | 49.18843 | 53.69176 | 49.6775 | 53.20269
Sm, Samarium (ppm) | 361.9022 | 17.38615 | 352.1735 | 371.6309 | 352.9464 | 370.858
Sn, Tin (ppm) | 23.87642 | 1.374089 | 22.87635 | 24.87649 | 22.97971 | 24.77314
Sr, Strontium (ppm) | 737.5233 | 58.52071 | 700.6018 | 774.4448 | 727.2487 | 747.798
Ta, Tantalum (ppm) | 21.81149 | 2.378472 | 19.68854 | 23.93444 | 20.87787 | 22.74512
Tb, Terbium (ppm) | 14.70245 | 0.620424 | 14.33365 | 15.07125 | 14.28337 | 15.12154
Te, Tellurium (ppm) | 0.3331188 | 0.06100554 | 0.276708 | 0.3895296 | 0.2929035 | 0.3733342
Th, Thorium (ppm) | 245.568 | 7.904355 | 241.1112 | 250.0247 | 237.4841 | 253.6518
Ti, Titanium (wt.%) | 0.9859622 | 0.1043201 | 0.9075914 | 1.064333 | 0.9344783 | 1.037446
Tl, Thallium (ppm) | 0.08284675 | 0.01001634 | 0.07605441 | 0.0896391 | IND | IND
Tm, Thulium (ppm) | 1.011035 | 0.08995375 | 0.9589856 | 1.063085 | 0.9623139 | 1.059757
U, Uranium (ppm) | 5.792234 | 0.3641639 | 5.595861 | 5.988606 | 5.524663 | 6.059804
V, Vanadium (ppm) | 352.6418 | 26.04864 | 333.5665 | 371.717 | 347.3162 | 357.9673
W, Tungsten (ppm) | 2.306859 | 0.3312074 | 2.069297 | 2.54442 | 2.150098 | 2.463619
Y, Yttrium (ppm) | 125.2743 | 4.786704 | 122.2897 | 128.2589 | 122.1398 | 128.4088
Yb, Ytterbium (ppm) | 4.364354 | 0.3524419 | 4.143066 | 4.585642 | 4.195111 | 4.533596
Zn, Zinc (ppm) | 243.663 | 24.76333 | 226.6817 | 260.6443 | 239.2735 | 248.0525
Zr, Zirconium (ppm) | 270.2672 | 30.92228 | 249.3799 | 291.1545 | 260.0266 | 280.5078

## Indicative Values
Table 3. Indicative Values for OREAS 462
Constituent | Unit | Value | Constituent | Unit | Value | Constituent | Unit | Value
Borate Fusion XRF
Al2O3 | wt.% | 11.08542 | Lu2O3 | ppm | < 20 | Tb4O7 | ppm | 20
BaO | ppm | 1250 | MgO | wt.% | 1.772083 | ThO2 | ppm | 297.8042
CaO | wt.% | 1.837917 | MnO | ppm | 1233.333 | TiO2 | wt.% | 3.1925
Cr2O3 | ppm | 618.3333 | Na2O | wt.% | 0.2570833 | Tm2O3 | ppm | < 10
Dy2O3 | ppm | 60 | Nb2O5 | ppm | 2077.621 | U3O8 | ppm | < 100
Er2O3 | ppm | 20 | P2O5 | wt.% | 1.147778 | V2O5 | ppm | 745
Eu2O3 | ppm | 83.33333 | SiO2 | wt.% | 28.52417 | WO3 | ppm | < 100
Gd2O3 | ppm | 187.5 | SnO2 | ppm | < 100 | Y2O3 | ppm | 112.33
HfO2 | ppm | < 100 | SO3 | wt.% | 0.139 | Yb2O3 | ppm | 10
Ho2O3 | ppm | 10 | SrO | ppm | 733.3333 | ZrO2 | ppm | 716.6667
K2O | wt.% | 0.1493333 | Ta2O5 | ppm | < 100
Thermogravimetry
H2O- | wt.% | 0.6666667
Borate / Peroxide Fusion ICP
Ag | ppm | 9.5 | Ge | ppm | 2.666667 | Se | ppm | < 20
As | ppm | 99.16654 | In | ppm | 0.7826052 | Te | ppm | < 1
B | ppm | 150.25 | Na | wt.% | 0.1674398 | Tl | ppm | < 0.5
Cd | ppm | < 1 | Re | ppm | < 0.1
Cu | ppm | 72.34422 | Sc | ppm | 74.25
4-Acid Digestion
Ge | ppm | 6 | Nb | ppm | 1231.031 | Se | ppm | 8.235436

## Performance Gates
Table 4. Pooled-Lab Performance Gates for OREAS 462
Constituent | Certified Value | Absolute Standard Deviations |  |  |  |  | Relative Standard Deviations |  |  | 5% window
|  | 1SD | 2SD Low | 2SD High | 3SD Low | 3SD High | 1RSD | 2RSD | 3RSD | Low | High
Borate Fusion XRF
CeO2, ppm | 6181.773 | 151.3181 | 5879.137 | 6484.41 | 5727.819 | 6635.728 | 2.448% | 4.896% | 7.343% | 5872.685 | 6490.862
Fe2O3, wt.% | 48.69433 | 0.7522798 | 47.18977 | 50.19889 | 46.43749 | 50.95117 | 1.545% | 3.09% | 4.635% | 46.25962 | 51.12905
La2O3, ppm | 4517.379 | 91.80654 | 4333.766 | 4700.992 | 4241.959 | 4792.799 | 2.032% | 4.065% | 6.097% | 4291.51 | 4743.248
Nd2O3, ppm | 3047.637 | 75.00599 | 2897.625 | 3197.649 | 2822.619 | 3272.655 | 2.461% | 4.922% | 7.383% | 2895.255 | 3200.0192
Pr6O11, ppm | 845.2465 | 119.2017 | 606.8431 | 1083.65 | 487.6414 | 1202.852 | 14.1% | 28.21% | 42.31% | 802.9842 | 887.50886
Sm2O3, ppm | < 500 | IND | IND | IND | IND | IND | IND | IND | IND | IND | IND
Thermogravimetry
LOI, wt.% | 0.7706667 | 0.1202938 | 0.5300791 | 1.011254 | 0.4097854 | 1.131548 | 15.61% | 31.22% | 46.83% | 0.7321333 | 0.8092
Borate / Peroxide Fusion ICP
Al2O3, wt.% | 10.9481 | 0.3689225 | 10.21025 | 11.68594 | 9.841331 | 12.05487 | 3.37% | 6.739% | 10.11% | 10.40069 | 11.4955
BaO, ppm | 1144.16 | 58.43479 | 1027.29 | 1261.029 | 968.8554 | 1319.464 | 5.107% | 10.21% | 15.32% | 1086.952 | 1201.368
Be, ppm | 3.756001072 | 0.3271803 | 3.10164 | 4.410362 | 2.77446 | 4.737542 | 8.711% | 17.42% | 26.13% | 3.568201 | 3.943801
Bi, ppm | 2.583704 | 0.4207062 | 1.742291 | 3.425116 | 1.321585 | 3.845822 | 16.28% | 32.57% | 48.85% | 2.454519 | 2.712889
CaO, wt.% | 1.788809 | 0.08970041 | 1.609408 | 1.96821 | 1.519708 | 2.05791 | 5.015% | 10.03% | 15.04% | 1.699369 | 1.87825
CeO2, ppm | 6082.013 | 255.5342 | 5570.944 | 6593.081 | 5315.41 | 6848.616 | 4.201% | 8.403% | 12.6% | 5777.912 | 6386.113
Co, ppm | 12.45052 | 2.018734 | 8.413057 | 16.48799 | 6.394324 | 18.50673 | 16.21% | 32.43% | 48.64% | 11.828 | 13.07305
Cr2O3, ppm | 889.6176 | 45.41198 | 798.7936 | 980.4416 | 753.3817 | 1025.854 | 5.105% | 10.21% | 15.31% | 845.1367 | 934.0985
Cs, ppm | 0.4369167 | 0.06629653 | 0.3043236 | 0.5695097 | 0.2380271 | 0.6358062 | 15.17% | 30.35% | 45.52% | 0.4150708 | 0.4587625
Dy2O3, ppm | 58.76075 | 2.579963 | 53.60083 | 63.92068 | 51.02086 | 66.50064 | 4.391% | 8.781% | 13.17% | 55.82271 | 61.69879
Er2O3, ppm | 13.97199 | 0.63977 | 12.69245 | 15.25153 | 12.05268 | 15.8913 | 4.579% | 9.158% | 13.74% | 13.27339 | 14.67059
Eu2O3, ppm | 91.14145 | 3.268933 | 84.60359 | 97.67932 | 81.33465 | 100.9483 | 3.587% | 7.173% | 10.76% | 86.58438 | 95.69853
Fe2O3, wt.% | 48.37528 | 2.016766 | 44.34174 | 52.40881 | 42.32498 | 54.42557 | 4.169% | 8.338% | 12.51% | 45.95651 | 50.79404
Ga, ppm | 52.25671 | 8.560633 | 35.13545 | 69.37798 | 26.57482 | 77.93861 | 16.38% | 32.76% | 49.15% | 49.64388 | 54.86955
Gd2O3, ppm | 190.4432 | 8.451282 | 173.5407 | 207.3458 | 165.0894 | 215.7971 | 4.438% | 8.875% | 13.31% | 180.9211 | 199.9654
HfO2, ppm | 16.46754865 | 0.9246876 | 14.61817 | 18.31692 | 13.69349 | 19.24161 | 5.615% | 11.23% | 16.85% | 15.64417 | 17.29093
Ho2O3, ppm | 7.440161 | 0.5273351 | 6.385491 | 8.494831 | 5.858156 | 9.022166 | 7.088% | 14.18% | 21.26% | 7.068153 | 7.812169
K2O, wt.% | 0.1448502 | 0.02062645 | 0.1035973 | 0.1861031 | 0.08297087 | 0.2067296 | 14.24% | 28.48% | 42.72% | 0.1376077 | 0.1520927
La2O3, ppm | 4450.013 | 86.07137 | 4277.871 | 4622.156 | 4191.799 | 4708.227 | 1.934% | 3.868% | 5.803% | 4227.513 | 4672.514
Li, ppm | 11.30064 | 0.8429386 | 9.614763 | 12.98652 | 8.771825 | 13.82946 | 7.459% | 14.92% | 22.38% | 10.73561 | 11.86567
Lu2O3, ppm | 0.7155692 | 0.04917366 | 0.6172219 | 0.8139165 | 0.5680482 | 0.8630902 | 6.872% | 13.74% | 20.62% | 0.6797907 | 0.7513476
MgO, wt.% | 1.795926 | 0.05283095 | 1.690264 | 1.901588 | 1.637433 | 1.954419 | 2.942% | 5.883% | 8.825% | 1.70613 | 1.885722
MnO, ppm | 1204.333 | 87.20348 | 1029.926 | 1378.74 | 942.7223 | 1465.943 | 7.241% | 14.48% | 21.72% | 1144.116 | 1264.549
Mo, ppm | 51.45586 | 3.252767 | 44.95032 | 57.96139 | 41.69756 | 61.21416 | 6.321% | 12.64% | 18.96% | 48.88306 | 54.02865
Nb2O5, ppm | 2070.437 | 55.7522 | 1958.932 | 2181.941 | 1903.18 | 2237.693 | 2.693% | 5.386% | 8.078% | 1966.915 | 2173.959
Nd2O3, ppm | 2985.491 | 149.1505 | 2687.19 | 3283.792 | 2538.039 | 3432.942 | 4.996% | 9.992% | 14.99% | 2836.216 | 3134.765
NiO, ppm | 84.55915 | 11.44811 | 61.66293 | 107.4554 | 50.21482 | 118.9035 | 13.54% | 27.08% | 40.62% | 80.33119 | 88.78711
P2O5, wt.% | 1.128306 | 0.02390745 | 1.080491 | 1.176121 | 1.056584 | 1.200028 | 2.119% | 4.238% | 6.357% | 1.071891 | 1.184721
PbO, ppm | 123.1917 | 6.092079 | 111.0075 | 135.3758 | 104.9154 | 141.4679 | 4.945% | 9.89% | 14.84% | 117.0321 | 129.3512
Pr6O11, ppm | 888.305 | 40.77387 | 806.7572 | 969.8527 | 765.9834 | 1010.627 | 4.59% | 9.18% | 13.77% | 843.8897 | 932.7202
Rb, ppm | 6.576953 | 0.3765518 | 5.82385 | 7.330057 | 5.447298 | 7.706609 | 5.725% | 11.45% | 17.18% | 6.248106 | 6.905801
S, ppm | 587 | 88.5574 | 409.8852 | 764.1148 | 321.3278 | 852.6722 | 15.09% | 30.17% | 45.26% | 557.65 | 616.35
Sb, ppm | 2.568648 | 0.3816392 | 1.805369 | 3.331926 | 1.42373 | 3.713565 | 14.86% | 29.72% | 44.57% | 2.440215 | 2.69708
SiO2, wt.% | 28.18654 | 0.5321666 | 27.12221 | 29.25087 | 26.59004 | 29.78304 | 1.888% | 3.776% | 5.664% | 26.77721 | 29.59587
Sm2O3, ppm | 427.7034 | 10.30801 | 407.0873 | 448.3194 | 396.7793 | 458.6274 | 2.41% | 4.82% | 7.23% | 406.3182 | 449.0885
SnO2, ppm | 37.09348 | 4.194753 | 28.70397 | 45.48299 | 24.50922 | 49.67774 | 11.31% | 22.62% | 33.93% | 35.238806 | 38.948154
SrO, ppm | 904.2536 | 25.50346 | 853.2467 | 955.2605 | 827.7432 | 980.764 | 2.82% | 5.641% | 8.461% | 859.0409 | 949.4663
Ta2O5, ppm | 31.33313 | 2.015134 | 27.30286 | 35.3634 | 25.28773 | 37.37853 | 6.431% | 12.86% | 19.29% | 29.76647 | 32.89979
Tb4O7, ppm | 16.92961 | 0.632708 | 15.66419 | 18.19502 | 15.03148 | 18.82773 | 3.737% | 7.475% | 11.21% | 16.08313 | 17.77609
ThO2, ppm | 283.4184 | 10.13391 | 263.1505 | 303.6862 | 253.0166 | 313.8201 | 3.576% | 7.151% | 10.73% | 269.2474 | 297.5893
TiO2, wt.% | 3.181945 | 0.1233365 | 2.935272 | 3.428618 | 2.811935 | 3.551954 | 3.876% | 7.752% | 11.63% | 3.022848 | 3.341042
Tm2O3, ppm | 1.37494 | 0.1178154 | 1.139309 | 1.610571 | 1.021494 | 1.728386 | 8.569% | 17.14% | 25.71% | 1.306193 | 1.443687
U3O8, ppm | 7.249252 | 0.3140918 | 6.621068 | 7.877436 | 6.306977 | 8.191527 | 4.333% | 8.665% | 13% | 6.886789 | 7.611715
V2O5, ppm | 678.6821 | 32.21944 | 614.2433 | 743.121 | 582.0238 | 775.3404 | 4.747% | 9.495% | 14.24% | 644.748 | 712.6162
WO3, ppm | 4.533595 | 0.8382834 | 2.857029 | 6.210162 | 2.018745 | 7.048445 | 18.49% | 36.98% | 55.47% | 4.306915 | 4.760275
Y2O3, ppm | 168.4561 | 8.147085 | 152.162 | 184.7503 | 144.0149 | 192.8974 | 4.836% | 9.673% | 14.51% | 160.0333 | 176.879
Yb2O3, ppm | 6.276692 | 0.4110925 | 5.454507 | 7.098876 | 5.043414 | 7.509969 | 6.55% | 13.1% | 19.65% | 5.962857 | 6.590526
ZnO, ppm | 334.72672 | 32.31187 | 270.103 | 399.3505 | 237.7911 | 431.6623 | 9.653% | 19.31% | 28.96% | 317.990384 | 351.463056
ZrO2, ppm | 801.448 | 36.29696 | 728.8541 | 874.0419 | 692.5572 | 910.3389 | 4.529% | 9.058% | 13.59% | 761.3756 | 841.5204
4-Acid Digestion
Ag, ppm | < 2 | IND | IND | IND | IND | IND | IND | IND | IND | IND | IND
Al, wt.% | 5.706892 | 0.1317254 | 5.443441 | 5.970342 | 5.311715 | 6.102068 | 2.308% | 4.616% | 6.925% | 5.421547 | 5.992236
As, ppm | 30.78267 | 1.278373 | 28.22592 | 33.33941 | 26.94755 | 34.61779 | 4.153% | 8.306% | 12.46% | 29.24353 | 32.3218
Ba, ppm | 1036.798 | 37.65737 | 961.483 | 1112.113 | 923.8257 | 1149.77 | 3.632% | 7.264% | 10.9% | 984.9579 | 1088.638
Be, ppm | 3.567336 | 0.3244759 | 2.918384 | 4.216288 | 2.593908 | 4.540763 | 9.096% | 18.19% | 27.29% | 3.388969 | 3.745703
Bi, ppm | 2.693506 | 0.1725573 | 2.348391 | 3.03862 | 2.175834 | 3.211178 | 6.406% | 12.81% | 19.22% | 2.558831 | 2.828181
Ca, wt.% | 1.247537 | 0.0867902 | 1.073957 | 1.421118 | 0.9871668 | 1.507908 | 6.957% | 13.91% | 20.87% | 1.185161 | 1.309914
Cd, ppm | < 0.2 | IND | IND | IND | IND | IND | IND | IND | IND | IND | IND
Ce, ppm | 4984.29 | 180.3861 | 4623.518 | 5345.062 | 4443.132 | 5525.448 | 3.619% | 7.238% | 10.86% | 4735.076 | 5233.505
Co, ppm | 13.02369 | 0.8736854 | 11.27631 | 14.77106 | 10.40263 | 15.64474 | 6.708% | 13.42% | 20.13% | 12.3725 | 13.67487
Cr, ppm | 501.5086 | 81.59009 | 338.3284 | 664.6888 | 256.7383 | 746.2788 | 16.27% | 32.54% | 48.81% | 476.4332 | 526.584
Cs, ppm | 0.4502911 | 0.06353233 | 0.3232264 | 0.5773557 | 0.2596941 | 0.6408881 | 14.11% | 28.22% | 42.33% | 0.4277765 | 0.4728056
Cu, ppm | 60.88567 | 1.942002 | 57.00167 | 64.76968 | 55.05966 | 66.71168 | 3.19% | 6.379% | 9.569% | 57.84139 | 63.92995
Dy, ppm | 50.5936 | 1.212111 | 48.16938 | 53.01782 | 46.95727 | 54.22993 | 2.396% | 4.792% | 7.187% | 48.06392 | 53.12328
Er, ppm | 10.84972 | 0.4192963 | 10.01113 | 11.68832 | 9.591834 | 12.10761 | 3.865% | 7.729% | 11.59% | 10.30724 | 11.39221
Eu, ppm | 79.88176 | 4.404242 | 71.07328 | 88.69024 | 66.66903 | 93.09449 | 5.513% | 11.03% | 16.54% | 75.88767 | 83.87585
Fe, wt.% | 33.05427 | 0.9923502 | 31.06957 | 35.03897 | 30.07722 | 36.03132 | 3.002% | 6.004% | 9.007% | 31.40156 | 34.70699
Ga, ppm | 58.3472 | 7.093743 | 44.15972 | 72.53469 | 37.06597 | 79.62843 | 12.16% | 24.32% | 36.47% | 55.42984 | 61.26456
Gd, ppm | 163.8761 | 5.541566 | 152.7929 | 174.9592 | 147.2514 | 180.5008 | 3.382% | 6.763% | 10.14% | 155.6823 | 172.0699
Hf, ppm | 7.397899 | 0.8322557 | 5.733388 | 9.062411 | 4.901132 | 9.894667 | 11.25% | 22.5% | 33.75% | 7.028004 | 7.767794
Ho, ppm | 6.1793 | 0.3234449 | 5.53241 | 6.82619 | 5.208965 | 7.149635 | 5.234% | 10.47% | 15.7% | 5.870335 | 6.488265
In, ppm | 0.7489054 | 0.03888549 | 0.6711344 | 0.8266763 | 0.6322489 | 0.8655618 | 5.192% | 10.38% | 15.58% | 0.7114601 | 0.7863506
K, wt.% | 0.1184333 | 0.005386528 | 0.1076603 | 0.1292064 | 0.1022737 | 0.1345929 | 4.548% | 9.096% | 13.64% | 0.1125117 | 0.124355
La, ppm | 3669.026 | 193.4809 | 3282.064 | 4055.988 | 3088.583 | 4249.469 | 5.273% | 10.55% | 15.82% | 3485.575 | 3852.477
Li, ppm | 10.83835 | 1.400789 | 8.036771 | 13.63993 | 6.635982 | 15.04071 | 12.92% | 25.85% | 38.77% | 10.29643 | 11.38027
Lu, ppm | 0.5294762 | 0.09670119 | 0.3360738 | 0.7228786 | 0.2393726 | 0.8195797 | 18.26% | 36.53% | 54.79% | 0.5030024 | 0.55595
Mg, wt.% | 1.006981 | 0.1189199 | 0.7691413 | 1.244821 | 0.6502214 | 1.363741 | 11.81% | 23.62% | 35.43% | 0.9566321 | 1.05733
Mn, ppm | 839.9573 | 63.32801 | 713.3012 | 966.6133 | 649.9732 | 1029.941 | 7.539% | 15.08% | 22.62% | 797.9594 | 881.9551
Mo, ppm | 53.44027 | 3.506735 | 46.4268 | 60.45374 | 42.92007 | 63.96047 | 6.562% | 13.12% | 19.69% | 50.76826 | 56.11228
Na, wt.% | 0.1778487 | 0.01213151 | 0.1535857 | 0.2021117 | 0.1414541 | 0.2142432 | 6.821% | 13.64% | 20.46% | 0.1689562 | 0.1867411
Nd, ppm | 2595.284 | 125.645 | 2343.994 | 2846.574 | 2218.349 | 2972.219 | 4.841% | 9.683% | 14.52% | 2465.52 | 2725.048
Ni, ppm | 73.82476 | 3.114651 | 67.59545 | 80.05406 | 64.4808 | 83.16871 | 4.219% | 8.438% | 12.66% | 70.13352 | 77.51599
P, wt.% | 0.4537192 | 0.0490081 | 0.355703 | 0.5517354 | 0.3066949 | 0.6007435 | 10.8% | 21.6% | 32.4% | 0.4310333 | 0.4764052
Pb, ppm | 118.5188 | 5.326688 | 107.8655 | 129.1722 | 102.5388 | 134.4989 | 4.494% | 8.989% | 13.48% | 112.5929 | 124.4448
Pr, ppm | 735.9837 | 29.8461 | 676.2915 | 795.6759 | 646.4454 | 825.522 | 4.055% | 8.111% | 12.17% | 699.1845 | 772.7829
Rb, ppm | 6.446316 | 0.6009875 | 5.244341 | 7.648291 | 4.643353 | 8.249278 | 9.323% | 18.65% | 27.97% | 6.124 | 6.768631
Re, ppm | < 0.01 | IND | IND | IND | IND | IND | IND | IND | IND | IND | IND
S, ppm | 547.9444 | 70.18605 | 407.5723 | 688.3165 | 337.3863 | 758.5026 | 12.81% | 25.62% | 38.43% | 520.5472 | 575.3417
Sb, ppm | 2.172038 | 0.2515958 | 1.668846 | 2.675229 | 1.41725 | 2.926825 | 11.58% | 23.17% | 34.75% | 2.063436 | 2.28064
Sc, ppm | 51.44009 | 3.734912 | 43.97027 | 58.90992 | 40.23536 | 62.64483 | 7.261% | 14.52% | 21.78% | 48.86809 | 54.0121
Sm, ppm | 361.9022 | 17.38615 | 327.1299 | 396.6745 | 309.7437 | 414.0606 | 4.804% | 9.608% | 14.41% | 343.8071 | 379.9973
Sn, ppm | 23.87642 | 1.374089 | 21.12824 | 26.6246 | 19.75415 | 27.99869 | 5.755% | 11.51% | 17.27% | 22.6826 | 25.07024
Sr, ppm | 737.5233 | 58.52071 | 620.4819 | 854.5647 | 561.9612 | 913.0854 | 7.935% | 15.87% | 23.8% | 700.6471 | 774.3995
Ta, ppm | 21.81149 | 2.378472 | 17.05455 | 26.56844 | 14.67608 | 28.94691 | 10.9% | 21.81% | 32.71% | 20.72092 | 22.90207
Tb, ppm | 14.70245 | 0.620424 | 13.4616 | 15.9433 | 12.84118 | 16.56372 | 4.22% | 8.44% | 12.66% | 13.96733 | 15.43757
Te, ppm | 0.3331188 | 0.06100554 | 0.2111077 | 0.4551299 | 0.1501022 | 0.5161354 | 18.31% | 36.63% | 54.94% | 0.3164629 | 0.3497748
Th, ppm | 245.568 | 7.904355 | 229.7592 | 261.3767 | 221.8549 | 269.281 | 3.219% | 6.438% | 9.656% | 233.2896 | 257.8463
Ti, wt.% | 0.9859622 | 0.1043201 | 0.777322 | 1.194603 | 0.6730018 | 1.298923 | 10.58% | 21.16% | 31.74% | 0.9366641 | 1.03526
Tl, ppm | 0.08284675 | 0.01001634 | 0.06281407 | 0.1028794 | 0.05279772 | 0.1128958 | 12.09% | 24.18% | 36.27% | 0.07870442 | 0.08698909
Tm, ppm | 1.011035 | 0.08995375 | 0.831128 | 1.190943 | 0.7411742 | 1.280897 | 8.897% | 17.79% | 26.69% | 0.9604837 | 1.061587
U, ppm | 5.792234 | 0.3641639 | 5.063906 | 6.520562 | 4.699742 | 6.884725 | 6.287% | 12.57% | 18.86% | 5.502622 | 6.081845
V, ppm | 352.6418 | 26.04864 | 300.5445 | 404.739 | 274.4958 | 430.7877 | 7.387% | 14.77% | 22.16% | 335.0097 | 370.2739
W, ppm | 2.306859 | 0.3312074 | 1.644444 | 2.969273 | 1.313236 | 3.300481 | 14.36% | 28.72% | 43.07% | 2.191516 | 2.422201
Y, ppm | 125.2743 | 4.786704 | 115.7009 | 134.8477 | 110.9142 | 139.6344 | 3.821% | 7.642% | 11.46% | 119.0106 | 131.538
Yb, ppm | 4.364354 | 0.3524419 | 3.65947 | 5.069238 | 3.307028 | 5.421679 | 8.075% | 16.15% | 24.23% | 4.146136 | 4.582571
Zn, ppm | 243.663 | 24.76333 | 194.1364 | 293.1897 | 169.373 | 317.953 | 10.16% | 20.33% | 30.49% | 231.4799 | 255.8462
Zr, ppm | 270.2672 | 30.92228 | 208.4226 | 332.1117 | 177.5004 | 363.034 | 11.44% | 22.88% | 34.32% | 256.7538 | 283.7806

## Fusion XRF
| Analytical results for Al2O3 in OREAS 462 (Indicative Value 11.09 wt.%) | [8 empty] | Indicative
Al2O3 | Round | Replicate | Lab | Lab | Lab | Lab |  |  |  | 1
| No | No | 09 | 13 | 14 | 15 |  |  |  | wt.%
|  |  | BF*XRF | BF*XRF | BF*XRF | BF*XRF |  |  |  | 2
2
| 1 | 1 | 11.11 | 10.8 | 11.2 | 11.2 |  |  |  | 1
| 1 | 2 | 11.1 | 11.1 | 11.2 | 11.3 |  |  |  | 1
| 1 | 3 | 11.12 | 10.9 | 11.2 | 11.2 |  |  |  | 16
| 1 | 4 | 11.14 | 10.9 | 11.1 | 11.2 |  |  |  | 11.08542
| 1 | 5 | 11.03 | 10.8 | 11.1 | 11.2 |  |  |  | 7
| 1 | 6 | 11.15 | 10.7 | 11.1 | 11.2
| Mean |  | 11.10833 | 10.86667 | 11.15 | 11.21667
| Median |  | 11.115 | 10.85 | 11.15 | 11.2
| Std Dev. |  | 0.04262237 | 0.136626 | 0.05477226 | 0.04082483
| Rel.Std.Dev. |  | 0.3837% | 1.257% | 0.4912% | 0.364%
| PDM3 |  | 0.2067% | -1.973% | 0.5826% | 1.184%
| Z-Score (Absolute) |  | 0.26 | 3.27 | 0.26 | 1.09
| Analytical results for BaO in OREAS 462 (Indicative Value 1250 ppm) | [8 empty] | Indicative
BaO | Round | Replicate | Lab | Lab | [5 empty] | 1
| No | No | 14 | 15 | [5 empty] | ppm
|  |  | BF*XRF | BF*XRF | [5 empty] | 0
0
| 1 | 1 | N.A. | 1300 | [5 empty] | 1
| 1 | 2 | N.A. | 1300 | [5 empty] | 2
| 1 | 3 | N.A. | 1300 | [5 empty] | 16
| 1 | 4 | N.A. | 1200 | [5 empty] | 1250
| 1 | 5 | N.A. | 1200 | [5 empty] | 8
| 1 | 6 | N.A. | 1200
| Mean |  |  | 1250
| Median |  |  | 1250
| Std Dev. |  |  | 54.77226
| Rel.Std.Dev. |  |  | 4.382%
| PDM3 |  |  | 0%
| Z-Score (Absolute) |  | NA | NA
| Analytical results for CaO in OREAS 462 (Indicative Value 1.84 wt.%) | [8 empty] | Indicative
CaO | Round | Replicate | Lab | Lab | Lab | Lab |  |  |  | 1
| No | No | 09 | 13 | 14 | 15 |  |  |  | wt.%
|  |  | BF*XRF | BF*XRF | BF*XRF | BF*XRF |  |  |  | 2
2
| 1 | 1 | 1.8 | 1.8 | 1.8 | 1.91 |  |  |  | 1
| 1 | 2 | 1.81 | 1.86 | 1.8 | 1.91 |  |  |  | 3
| 1 | 3 | 1.82 | 1.82 | 1.79 | 1.91 |  |  |  | 16
| 1 | 4 | 1.82 | 1.85 | 1.79 | 1.91 |  |  |  | 1.837917
| 1 | 5 | 1.81 | 1.85 | 1.79 | 1.92 |  |  |  | 9
| 1 | 6 | 1.81 | 1.83 | 1.8 | 1.9
| Mean |  | 1.811667 | 1.835 | 1.795 | 1.91
| Median |  | 1.81 | 1.84 | 1.795 | 1.91
| Std Dev. |  | 0.007527727 | 0.02258318 | 0.005477226 | 0.006324555
| Rel.Std.Dev. |  | 0.4155% | 1.231% | 0.3051% | 0.3311%
| PDM3 |  | -1.428% | -0.1587% | -2.335% | 3.922%
| Z-Score (Absolute) |  | 0.39 | 0.39 | 0.96 | 2.92
| Analytical results for CeO2 in OREAS 462 (Certified Value 6182 ppm) | [8 empty] | Certified
CeO2 | Round | Replicate | Lab | Lab | Lab | Lab | Lab | Lab | Lab | 1
| No | No | 01 | 09 | 13 | 14 | 15 | 16 | 22 | ppm
|  |  | BF*XRF | BF*XRF | BF*XRF | BF*XRF | BF*XRF | BF*XRF | BF*XRF | 0
0
| 1 | 1 | 6300 | 6200 | 5980 | 6400 | 6290 | 6140 | 6000 | 1
| 1 | 2 | 6300 | 6200 | 5770 | 6200 | 6500 | 6260 | 6000 | #N/A
| 1 | 3 | 6300 | 6200 | 5980 | 6400 | 6190 | 6140 | 6000 | 16
| 1 | 4 | 6300 | 6200 | 6080 | 6100 | 6500 | 6140 | 6100 | 6181.773
| 1 | 5 | 6300 | 6200 | 6500 | 6100 | 6290 | 6260 | 6000 | 7
| 1 | 6 | 6300 | 6200 | 6080 | 6300 | 6290 | 6140 | 6000
| Mean |  | 6300 | 6200 | 6065 | 6250 | 6343.333 | 6180 | 6016.667
| Median |  | 6300 | 6200 | 6030 | 6250 | 6290 | 6140 | 6000
| Std Dev. |  | 0 | 0 | 241.3089 | 137.8405 | 127.3839 | 61.96773 | 40.82483
| Rel.Std.Dev. |  | 0% | 0% | 3.979% | 2.205% | 2.008% | 1.003% | 0.6785%
| PDM3 |  | 1.913% | 0.2948% | -1.889% | 1.104% | 2.613% | -0.02869% | -2.671%
| Z-Score (Absolute) |  | 0.67 | 0 | 1.5 | 0.34 | 0.98 | 0.11 | 1.24
| Analytical results for Cr2O3 in OREAS 462 (Indicative Value 618 ppm) | [8 empty] | Indicative
Cr2O3 | Round | Replicate | Lab | Lab | [5 empty] | 1
| No | No | 14 | 15 | [5 empty] | ppm
|  |  | BF*XRF | BF*XRF | [5 empty] | 0
0
| 1 | 1 | N.A. | 630 | [5 empty] | 1
| 1 | 2 | N.A. | 600 | [5 empty] | 4
| 1 | 3 | N.A. | 640 | [5 empty] | 16
| 1 | 4 | N.A. | 620 | [5 empty] | 618.3333
| 1 | 5 | N.A. | 610 | [5 empty] | 10
| 1 | 6 | N.A. | 610
| Mean |  |  | 618.3333
| Median |  |  | 615
| Std Dev. |  |  | 14.7196
| Rel.Std.Dev. |  |  | 2.381%
| PDM3 |  |  | 4.441e-14%
| Z-Score (Absolute) |  | NA | NA
| Analytical results for Dy2O3 in OREAS 462 (Indicative Value 60 ppm) | [8 empty] | Indicative
Dy2O3 | Round | Replicate | Lab | Lab | Lab |  |  |  |  | 1
| No | No | 01 | 14 | 22 |  |  |  |  | ppm
|  |  | BF*XRF | BF*XRF | BF*XRF |  |  |  |  | 0
0
| 1 | 1 | 195 | N.A. | 60 |  |  |  |  | 1
| 1 | 2 | 298 | N.A. | 60 |  |  |  |  | 5
| 1 | 3 | 195 | N.A. | 60 |  |  |  |  | 16
| 1 | 4 | 195 | N.A. | 60 |  |  |  |  | 60
| 1 | 5 | 195 | N.A. | 60 |  |  |  |  | 11
| 1 | 6 | 298 | N.A. | 60
| Mean |  | 229.3333 |  | 60
| Median |  | 195 |  | 60
| Std Dev. |  | 53.18897 |  | 0
| Rel.Std.Dev. |  | 23.19% |  | 0%
| PDM3 |  | 282.2% |  | 0%
| Z-Score (Absolute) |  | 0.67 | NA | 0.67
| Analytical results for Er2O3 in OREAS 462 (Indicative Value 20 ppm) | [8 empty] | Indicative
Er2O3 | Round | Replicate | Lab | Lab | Lab |  |  |  |  | 1
| No | No | 01 | 14 | 22 |  |  |  |  | ppm
|  |  | BF*XRF | BF*XRF | BF*XRF |  |  |  |  | 1
1
| 1 | 1 | < 100 | N.A. | 20 |  |  |  |  | 1
| 1 | 2 | < 100 | N.A. | 20 |  |  |  |  | 6
| 1 | 3 | < 100 | N.A. | 20 |  |  |  |  | 16
| 1 | 4 | < 100 | N.A. | 20 |  |  |  |  | 20
| 1 | 5 | < 100 | N.A. | 20 |  |  |  |  | 12
| 1 | 6 | < 100 | N.A. | 20
| Mean |  |  |  | 20
| Median |  |  |  | 20
| Std Dev. |  |  |  | 0
| Rel.Std.Dev. |  |  |  | 0%
| PDM3 |  |  |  | 0%
| Z-Score (Absolute) |  | NA | NA | NA
| Analytical results for Eu2O3 in OREAS 462 (Indicative Value 83 ppm) | [8 empty] | Indicative
Eu2O3 | Round | Replicate | Lab | Lab | Lab |  |  |  |  | 1
| No | No | 01 | 09 | 22 |  |  |  |  | ppm
|  |  | BF*XRF | BF*XRF | BF*XRF |  |  |  |  | 0
0
| 1 | 1 | 100 | < 100 | 100 |  |  |  |  | 1
| 1 | 2 | 100 | < 100 | 100 |  |  |  |  | 7
| 1 | 3 | 100 | 100 | 100 |  |  |  |  | 16
| 1 | 4 | 100 | < 100 | 100 |  |  |  |  | 83.33333
| 1 | 5 | 100 | < 100 | 100 |  |  |  |  | 13
| 1 | 6 | 100 | < 100 | 100
| Mean |  | 100 | 100 | 100
| Median |  | 100 | 100 | 100
| Std Dev. |  | 0 |  | 0
| Rel.Std.Dev. |  | 0% |  | 0%
| PDM3 |  | 20% | 20% | 20%
| Z-Score (Absolute) |  | NA | NA | NA
| Analytical results for Fe2O3 in OREAS 462 (Certified Value 48.69 wt.%) | [8 empty] | Certified
Fe2O3 | Round | Replicate | Lab | Lab | Lab | Lab | Lab |  |  | 1
| No | No | 09 | 13 | 14 | 15 | 22 |  |  | wt.%
|  |  | BF*XRF | BF*XRF | BF*XRF | BF*XRF | BF*XRF |  |  | 2
3
| 1 | 1 | 48.88 | 49.2 | 47.9 | 48 | 49 |  |  | 1
| 1 | 2 | 48.99 | 48 | 47.8 | 48 | 49 |  |  | #N/A
| 1 | 3 | 49.25 | 49.6 | 47.8 | 48 | 48.8 |  |  | 16
| 1 | 4 | 49.16 | 50.1 | 47.6 | 47.9 | 49 |  |  | 48.69433
| 1 | 5 | 49.05 | 49.8 | 47.6 | 48 | 49 |  |  | 8
| 1 | 6 | 49.2 | 49.8 | 47.7 | 47.9 | 49.1
| Mean |  | 49.08833 | 49.41667 | 47.73333 | 47.96667 | 48.98333
| Median |  | 49.105 | 49.7 | 47.75 | 48 | 49
| Std Dev. |  | 0.1402022 | 0.7547627 | 0.121106 | 0.05163978 | 0.09831921
| Rel.Std.Dev. |  | 0.2856% | 1.527% | 0.2537% | 0.1077% | 0.2007%
| PDM3 |  | 0.8091% | 1.483% | -1.974% | -1.494% | 0.5935%
| Z-Score (Absolute) |  | 0.1 | 0.67 | 1.18 | 0.96 | 0
| Analytical results for Gd2O3 in OREAS 462 (Indicative Value 188 ppm) | [8 empty] | Indicative
Gd2O3 | Round | Replicate | Lab | Lab | Lab | Lab |  |  |  | 1
| No | No | 01 | 09 | 14 | 22 |  |  |  | ppm
|  |  | BF*XRF | BF*XRF | BF*XRF | BF*XRF |  |  |  | 0
0
| 1 | 1 | 200 | 200 | 200 | 200 |  |  |  | 1
| 1 | 2 | 200 | 200 | 200 | 200 |  |  |  | 8
| 1 | 3 | 200 | 200 | 100 | 200 |  |  |  | 16
| 1 | 4 | 200 | 200 | 100 | 200 |  |  |  | 187.5
| 1 | 5 | 200 | 200 | 100 | 200 |  |  |  | 14
| 1 | 6 | 200 | 200 | 200 | 200
| Mean |  | 200 | 200 | 150 | 200
| Median |  | 200 | 200 | 150 | 200
| Std Dev. |  | 0 | 0 | 54.77226 | 0
| Rel.Std.Dev. |  | 0% | 0% | 36.51% | 0%
| PDM3 |  | 6.667% | 6.667% | -20% | 6.667%
| Z-Score (Absolute) |  | NA | NA | NA | NA
| Analytical results for HfO2 in OREAS 462 (Indicative Value < 100 ppm) | [8 empty] | Indicative
HfO2 | Round | Replicate | Lab | [6 empty] | 1
| No | No | 13 | [6 empty] | ppm
|  |  | BF*XRF | [6 empty] | 0
0
| 1 | 1 | < 100 | [6 empty] | 1
| 1 | 2 | < 100 | [6 empty] | 9
| 1 | 3 | < 100 | [6 empty] | 16
| 1 | 4 | < 100 | [6 empty] | < 100
| 1 | 5 | 100 | [6 empty] | 15
| 1 | 6 | < 100
| Mean |  | 100
| Median |  | 100
Std Dev.
Rel.Std.Dev.
PDM3
| Z-Score (Absolute) |  | NA
| Analytical results for Ho2O3 in OREAS 462 (Indicative Value 10 ppm) | [8 empty] | Indicative
Ho2O3 | Round | Replicate | Lab | Lab | [5 empty] | 1
| No | No | 01 | 22 | [5 empty] | ppm
|  |  | BF*XRF | BF*XRF | [5 empty] | 1
1
| 1 | 1 | < 100 | 10 | [5 empty] | 1
| 1 | 2 | < 100 | 10 | [5 empty] | 10
| 1 | 3 | < 100 | 10 | [5 empty] | 16
| 1 | 4 | < 100 | 10 | [5 empty] | 10
| 1 | 5 | < 100 | 10 | [5 empty] | 16
| 1 | 6 | < 100 | 10
| Mean |  |  | 10
| Median |  |  | 10
| Std Dev. |  |  | 0
| Rel.Std.Dev. |  |  | 0%
| PDM3 |  |  | 0%
| Z-Score (Absolute) |  | NA | NA
| Analytical results for K2O in OREAS 462 (Indicative Value 0.149 wt.%) | [8 empty] | Indicative
K2O | Round | Replicate | Lab | Lab | Lab | Lab |  |  |  | 1
| No | No | 09 | 13 | 14 | 15 |  |  |  | wt.%
|  |  | BF*XRF | BF*XRF | BF*XRF | BF*XRF |  |  |  | 3
3
| 1 | 1 | 0.14 | 0.17 | 0.14 | 0.15 |  |  |  | 1
| 1 | 2 | 0.14 | 0.13 | 0.14 | 0.14 |  |  |  | 11
| 1 | 3 | 0.14 | 0.17 | 0.14 | 0.15 |  |  |  | 16
| 1 | 4 | 0.14 | 0.17 | 0.14 | 0.15 |  |  |  | 0.1493333
| 1 | 5 | 0.14 | 0.18 | 0.14 | 0.14 |  |  |  | 17
| 1 | 6 | 0.14 | 0.18 | 0.13 | 0.14
| Mean |  | 0.14 | 0.1666667 | 0.1383333 | 0.145
| Median |  | 0.14 | 0.17 | 0.14 | 0.145
| Std Dev. |  | 0 | 0.01861899 | 0.004082483 | 0.005477226
| Rel.Std.Dev. |  | 0% | 11.17% | 2.951% | 3.777%
| PDM3 |  | -6.25% | 11.61% | -7.366% | -2.902%
| Z-Score (Absolute) |  | 0.51 | 6.37 | 0.84 | 0.51
| Analytical results for La2O3 in OREAS 462 (Certified Value 4517 ppm) | [8 empty] | Certified
La2O3 | Round | Replicate | Lab | Lab | Lab | Lab | Lab | Lab | Lab | 1
| No | No | 01 | 09 | 13 | 14 | 15 | 16 | 22 | ppm
|  |  | BF*XRF | BF*XRF | BF*XRF | BF*XRF | BF*XRF | BF*XRF | BF*XRF | 0
0
| 1 | 1 | 4500 | 4500 | 4400 | 4500 | 4600 | 4690 | 4400 | 1
| 1 | 2 | 4500 | 4500 | 4600 | 4500 | 4500 | 4690 | 4400 | #N/A
| 1 | 3 | 4500 | 4500 | 4600 | 4500 | 4500 | 4690 | 4500 | 16
| 1 | 4 | 4500 | 4500 | 4600 | 4400 | 4400 | 4690 | 4400 | 4517.379
| 1 | 5 | 4400 | 4500 | 4600 | 4400 | 4500 | 4690 | 4400 | 9
| 1 | 6 | 4500 | 4500 | 4600 | 4600 | 4500 | 4570 | 4400
| Mean |  | 4483.333 | 4500 | 4566.667 | 4483.333 | 4500 | 4670 | 4416.667
| Median |  | 4500 | 4500 | 4600 | 4500 | 4500 | 4690 | 4400
| Std Dev. |  | 40.82483 | 0 | 81.64966 | 75.27727 | 63.24555 | 48.98979 | 40.82483
| Rel.Std.Dev. |  | 0.9106% | 0% | 1.788% | 1.679% | 1.405% | 1.049% | 0.9243%
| PDM3 |  | -0.7537% | -0.3847% | 1.091% | -0.7537% | -0.3847% | 3.379% | -2.229%
| Z-Score (Absolute) |  | 0.67 | 0 | 2.7 | 0.67 | 0 | 6.94 | 3.37
| Analytical results for Lu2O3 in OREAS 462 (Indicative Value < 20 ppm) | [8 empty] | Indicative
Lu2O3 | Round | Replicate | Lab | Lab | [5 empty] | 1
| No | No | 01 | 22 | [5 empty] | ppm
|  |  | BF*XRF | BF*XRF | [5 empty] | 1
1
| 1 | 1 | < 100 | < 20 | [5 empty] | 1
| 1 | 2 | < 100 | < 20 | [5 empty] | 1
| 1 | 3 | < 100 | < 20 | [5 empty] | 16
| 1 | 4 | < 100 | < 20 | [5 empty] | < 20
| 1 | 5 | < 100 | < 20 | [5 empty] | 7
| 1 | 6 | < 100 | < 20
Mean
Median
Std Dev.
Rel.Std.Dev.
PDM3
| Z-Score (Absolute) |  | NA | NA
| Analytical results for MgO in OREAS 462 (Indicative Value 1.77 wt.%) | [8 empty] | Indicative
MgO | Round | Replicate | Lab | Lab | Lab | Lab |  |  |  | 1
| No | No | 09 | 13 | 14 | 15 |  |  |  | wt.%
|  |  | BF*XRF | BF*XRF | BF*XRF | BF*XRF |  |  |  | 2
2
| 1 | 1 | 1.79 | 1.69 | 1.84 | 1.79 |  |  |  | 1
| 1 | 2 | 1.81 | 1.73 | 1.81 | 1.76 |  |  |  | 2
| 1 | 3 | 1.8 | 1.71 | 1.78 | 1.78 |  |  |  | 16
| 1 | 4 | 1.81 | 1.73 | 1.79 | 1.79 |  |  |  | 1.772083
| 1 | 5 | 1.8 | 1.74 | 1.8 | 1.76 |  |  |  | 8
| 1 | 6 | 1.81 | 1.72 | 1.75 | 1.74
| Mean |  | 1.803333 | 1.72 | 1.795 | 1.77
| Median |  | 1.805 | 1.725 | 1.795 | 1.77
| Std Dev. |  | 0.008164966 | 0.01788854 | 0.03016621 | 0.02
| Rel.Std.Dev. |  | 0.4528% | 1.04% | 1.681% | 1.13%
| PDM3 |  | 1.763% | -2.939% | 1.293% | -0.1176%
| Z-Score (Absolute) |  | 0.84 | 2.53 | 0.51 | 0.51
| Analytical results for MnO in OREAS 462 (Indicative Value 1233 ppm) | [8 empty] | Indicative
MnO | Round | Replicate | Lab | Lab | Lab | Lab |  |  |  | 1
| No | No | 09 | 13 | 14 | 15 |  |  |  | ppm
|  |  | BF*XRF | BF*XRF | BF*XRF | BF*XRF |  |  |  | 0
0
| 1 | 1 | 1200 | 1300 | 1100 | 1300 |  |  |  | 1
| 1 | 2 | 1200 | 1200 | 1000 | 1300 |  |  |  | 3
| 1 | 3 | 1300 | 1300 | 1100 | 1300 |  |  |  | 16
| 1 | 4 | 1200 | 1200 | 1100 | 1300 |  |  |  | 1233.333
| 1 | 5 | 1300 | 1400 | 1100 | 1300 |  |  |  | 9
| 1 | 6 | 1300 | 1300 | 1100 | 1300
| Mean |  | 1250 | 1283.333 | 1083.333 | 1300
| Median |  | 1250 | 1300 | 1100 | 1300
| Std Dev. |  | 54.77226 | 75.27727 | 40.82483 | 0
| Rel.Std.Dev. |  | 4.382% | 5.866% | 3.768% | 0%
| PDM3 |  | 1.351% | 4.054% | -12.16% | 5.405%
| Z-Score (Absolute) |  | 0.45 | 0.45 | 4.5 | 0.9
| Analytical results for Na2O in OREAS 462 (Indicative Value 0.257 wt.%) | [8 empty] | Indicative
Na2O | Round | Replicate | Lab | Lab | Lab | Lab |  |  |  | 1
| No | No | 09 | 13 | 14 | 15 |  |  |  | wt.%
|  |  | BF*XRF | BF*XRF | BF*XRF | BF*XRF |  |  |  | 3
3
| 1 | 1 | 0.25 | 0.3 | 0.27 | 0.28 |  |  |  | 1
| 1 | 2 | 0.26 | 0.26 | 0.25 | 0.25 |  |  |  | 4
| 1 | 3 | 0.25 | 0.29 | 0.29 | 0.26 |  |  |  | 16
| 1 | 4 | 0.25 | 0.25 | 0.18 | 0.23 |  |  |  | 0.2570833
| 1 | 5 | 0.24 | 0.26 | 0.25 | 0.22 |  |  |  | 10
| 1 | 6 | 0.25 | 0.25 | 0.29 | 0.29
| Mean |  | 0.25 | 0.2683333 | 0.255 | 0.255
| Median |  | 0.25 | 0.26 | 0.26 | 0.255
| Std Dev. |  | 0.006324555 | 0.02136976 | 0.04086563 | 0.02738613
| Rel.Std.Dev. |  | 2.53% | 7.964% | 16.03% | 10.74%
| PDM3 |  | -2.755% | 4.376% | -0.8104% | -0.8104%
| Z-Score (Absolute) |  | 1.35 | 3.6 | 0 | 0
| Analytical results for Nb2O5 in OREAS 462 (Indicative Value 2078 ppm) | [8 empty] | Indicative
Nb2O5 | Round | Replicate | Lab | Lab | Lab |  |  |  |  | 1
| No | No | 14 | 15 | 16 |  |  |  |  | ppm
|  |  | BF*XRF | BF*XRF | BF*XRF |  |  |  |  | 0
0
| 1 | 1 | N.A. | 2100 | 2150 |  |  |  |  | 1
| 1 | 2 | N.A. | 2100 | 2150 |  |  |  |  | 5
| 1 | 3 | N.A. | 2000 | 2150 |  |  |  |  | 16
| 1 | 4 | N.A. | 2000 | 2150 |  |  |  |  | 2077.621
| 1 | 5 | N.A. | 2000 | 2150 |  |  |  |  | 11
| 1 | 6 | N.A. | 2000 | 2000
| Mean |  |  | 2033.333 | 2125
| Median |  |  | 2000 | 2150
| Std Dev. |  |  | 51.63978 | 61.23724
| Rel.Std.Dev. |  |  | 2.54% | 2.882%
| PDM3 |  |  | -2.132% | 2.28%
| Z-Score (Absolute) |  | NA | 0.67 | 0.67
| Analytical results for Nd2O3 in OREAS 462 (Certified Value 3048 ppm) | [8 empty] | Certified
Nd2O3 | Round | Replicate | Lab | Lab | Lab | Lab | Lab | Lab | Lab | 1
| No | No | 01 | 09 | 13 | 14 | 15 | 16 | 22 | ppm
|  |  | BF*XRF | BF*XRF | BF*XRF | BF*XRF | BF*XRF | BF*XRF | BF*XRF | 0
0
| 1 | 1 | 3100 | 2900 | 2800 | 3100 | 3400 | 3150 | 3010 | 1
| 1 | 2 | 3200 | 3000 | 2800 | 3000 | 3400 | 3030 | 3010 | #N/A
| 1 | 3 | 3100 | 3000 | 2800 | 3200 | 3500 | 3030 | 3010 | 16
| 1 | 4 | 3100 | 3000 | 2900 | 3100 | 3400 | 3030 | 2960 | 3047.637
| 1 | 5 | 3100 | 3000 | 3000 | 2900 | 3400 | 3150 | 2990 | 10
| 1 | 6 | 3100 | 3000 | 2600 | 3100 | 3500 | 3030 | 3020
| Mean |  | 3116.667 | 2983.333 | 2816.667 | 3066.667 | 3433.333 | 3070 | 3000
| Median |  | 3100 | 3000 | 2800 | 3100 | 3400 | 3030 | 3010
| Std Dev. |  | 40.82483 | 40.82483 | 132.916 | 103.2796 | 51.63978 | 61.96773 | 21.9089
| Rel.Std.Dev. |  | 1.31% | 1.368% | 4.719% | 3.368% | 1.504% | 2.018% | 0.7303%
| PDM3 |  | 2.265% | -2.11% | -7.579% | 0.6244% | 12.66% | 0.7338% | -1.563%
| Z-Score (Absolute) |  | 0.51 | 0.84 | 2.53 | 0 | 3.71 | 0.05 | 0.67
| Analytical results for P2O5 in OREAS 462 (Indicative Value 1.15 wt.%) | [8 empty] | Indicative
P2O5 | Round | Replicate | Lab | Lab | Lab |  |  |  |  | 1
| No | No | 09 | 14 | 15 |  |  |  |  | wt.%
|  |  | BF*XRF | BF*XRF | BF*XRF |  |  |  |  | 2
2
| 1 | 1 | 1.133 | 1.143 | 1.16 |  |  |  |  | 1
| 1 | 2 | 1.133 | 1.141 | 1.16 |  |  |  |  | 6
| 1 | 3 | 1.133 | 1.145 | 1.18 |  |  |  |  | 16
| 1 | 4 | 1.135 | 1.137 | 1.18 |  |  |  |  | 1.147778
| 1 | 5 | 1.131 | 1.141 | 1.16 |  |  |  |  | 12
| 1 | 6 | 1.148 | 1.13 | 1.17
| Mean |  | 1.1355 | 1.1395 | 1.168333
| Median |  | 1.133 | 1.141 | 1.165
| Std Dev. |  | 0.006252999 | 0.005357238 | 0.009831921
| Rel.Std.Dev. |  | 0.5507% | 0.4701% | 0.8415%
| PDM3 |  | -1.07% | -0.7212% | 1.791%
| Z-Score (Absolute) |  | 0.67 | 0 | 4.86
| Analytical results for Pr6O11 in OREAS 462 (Certified Value 845 ppm) | [8 empty] | Certified
Pr6O11 | Round | Replicate | Lab | Lab | Lab | Lab | Lab | Lab | Lab | 1
| No | No | 01 | 09 | 13 | 14 | 15 | 16 | 22 | ppm
|  |  | BF*XRF | BF*XRF | BF*XRF | BF*XRF | BF*XRF | BF*XRF | BF*XRF | 0
0
| 1 | 1 | 930 | 900 | 1340 | 600 | 1030 | 850 | 900 | 1
| 1 | 2 | 930 | 900 | 1550 | 600 | 930 | 850 | 900 | #N/A
| 1 | 3 | 822 | 900 | 1550 | 600 | 930 | 850 | 900 | 16
| 1 | 4 | 930 | 900 | 1340 | 600 | 930 | 850 | 900 | 845.2465
| 1 | 5 | 822 | 900 | 1030 | 600 | 930 | 850 | 900 | 11
| 1 | 6 | 822 | 900 | 1450 | 600 | 1140 | 850 | 900
| Mean |  | 876 | 900 | 1376.667 | 600 | 981.6667 | 850 | 900
| Median |  | 876 | 900 | 1395 | 600 | 930 | 850 | 900
| Std Dev. |  | 59.15404 | 0 | 194.079 | 0 | 87.27352 | 0 | 0
| Rel.Std.Dev. |  | 6.753% | 0% | 14.1% | 0% | 8.89% | 0% | 0%
| PDM3 |  | 3.638% | 6.478% | 62.87% | -29.01% | 16.14% | 0.5624% | 6.478%
| Z-Score (Absolute) |  | 0.33 | 0 | 6.45 | 4.06 | 0.67 | 0.73 | 0
| Analytical results for SiO2 in OREAS 462 (Indicative Value 28.52 wt.%) | [8 empty] | Indicative
SiO2 | Round | Replicate | Lab | Lab | Lab | Lab |  |  |  | 1
| No | No | 09 | 13 | 14 | 15 |  |  |  | wt.%
|  |  | BF*XRF | BF*XRF | BF*XRF | BF*XRF |  |  |  | 2
2
| 1 | 1 | 28.35 | 28.2 | 28.6 | 28.5 |  |  |  | 1
| 1 | 2 | 28.48 | 28.7 | 28.6 | 28.6 |  |  |  | 7
| 1 | 3 | 28.51 | 28.6 | 28.4 | 28.6 |  |  |  | 16
| 1 | 4 | 28.6 | 28.9 | 28.5 | 28.5 |  |  |  | 28.52417
| 1 | 5 | 28.46 | 28.5 | 28.4 | 28.4 |  |  |  | 13
| 1 | 6 | 28.48 | 28.5 | 28.6 | 28.6
| Mean |  | 28.48 | 28.56667 | 28.51667 | 28.53333
| Median |  | 28.48 | 28.55 | 28.55 | 28.55
| Std Dev. |  | 0.08074652 | 0.233809 | 0.09831921 | 0.08164966
| Rel.Std.Dev. |  | 0.2835% | 0.8185% | 0.3448% | 0.2862%
| PDM3 |  | -0.1548% | 0.149% | -0.02629% | 0.03214%
| Z-Score (Absolute) |  | 1.21 | 1.12 | 0.22 | 0.22
| Analytical results for Sm2O3 in OREAS 462 (Certified Value < 500 ppm) | [8 empty] | Certified
Sm2O3 | Round | Replicate | Lab | Lab | Lab | Lab | Lab | Lab |  | 1
| No | No | 01 | 09 | 14 | 15 | 16 | 22 |  | ppm
|  |  | BF*XRF | BF*XRF | BF*XRF | BF*XRF | BF*XRF | BF*XRF |  | 0
0
| 1 | 1 | 200 | 400 | 400 | < 500 | 460 | 500 |  | 1
| 1 | 2 | 300 | 400 | 300 | 500 | 460 | 500 |  | #N/A
| 1 | 3 | 200 | 400 | 400 | < 500 | 460 | 500 |  | 16
| 1 | 4 | 200 | 400 | 400 | < 500 | 460 | 500 |  | < 500
| 1 | 5 | 200 | 400 | 300 | < 500 | 460 | 500 |  | 12
| 1 | 6 | 300 | 400 | 400 | < 500 | 460 | 500
| Mean |  | 233.3333 | 400 | 366.6667 | 500 | 460 | 500
| Median |  | 200 | 400 | 400 | 500 | 460 | 500
| Std Dev. |  | 51.63978 | 0 | 51.63978 |  | 0 | 0
| Rel.Std.Dev. |  | 22.13% | 0% | 14.08% |  | 0% | 0%
PDM3
| Z-Score (Absolute) |  | 1.03 | 0.11 | 0.11 | 0.91 | 0.55 | 0.8
| Analytical results for SnO2 in OREAS 462 (Indicative Value < 100 ppm) | [8 empty] | Indicative
SnO2 | Round | Replicate | Lab | Lab | [5 empty] | 1
| No | No | 14 | 15 | [5 empty] | ppm
|  |  | BF*XRF | BF*XRF | [5 empty] | 0
0
| 1 | 1 | N.A. | < 100 | [5 empty] | 1
| 1 | 2 | N.A. | < 100 | [5 empty] | 8
| 1 | 3 | N.A. | < 100 | [5 empty] | 16
| 1 | 4 | N.A. | < 100 | [5 empty] | < 100
| 1 | 5 | N.A. | < 100 | [5 empty] | 14
| 1 | 6 | N.A. | < 100
Mean
Median
Std Dev.
Rel.Std.Dev.
PDM3
| Z-Score (Absolute) |  | NA | NA
| Analytical results for SO3 in OREAS 462 (Indicative Value 0.139 wt.%) | [8 empty] | Indicative
SO3 | Round | Replicate | Lab | [6 empty] | 1
| No | No | 09 | [6 empty] | wt.%
|  |  | BF*XRF | [6 empty] | 3
3
| 1 | 1 | 0.145 | [6 empty] | 1
| 1 | 2 | 0.137 | [6 empty] | 9
| 1 | 3 | 0.133 | [6 empty] | 16
| 1 | 4 | 0.139 | [6 empty] | 0.139
| 1 | 5 | 0.144 | [6 empty] | 15
| 1 | 6 | 0.136
| Mean |  | 0.139
| Median |  | 0.138
| Std Dev. |  | 0.004690416
| Rel.Std.Dev. |  | 3.374%
| PDM3 |  | 0%
| Z-Score (Absolute) |  | NA
| Analytical results for SrO in OREAS 462 (Indicative Value 733 ppm) | [8 empty] | Indicative
SrO | Round | Replicate | Lab | Lab | [5 empty] | 1
| No | No | 14 | 15 | [5 empty] | ppm
|  |  | BF*XRF | BF*XRF | [5 empty] | 0
0
| 1 | 1 | N.A. | 800 | [5 empty] | 1
| 1 | 2 | N.A. | 800 | [5 empty] | 10
| 1 | 3 | N.A. | 700 | [5 empty] | 16
| 1 | 4 | N.A. | 700 | [5 empty] | 733.3333
| 1 | 5 | N.A. | 700 | [5 empty] | 16
| 1 | 6 | N.A. | 700
| Mean |  |  | 733.3333
| Median |  |  | 700
| Std Dev. |  |  | 51.63978
| Rel.Std.Dev. |  |  | 7.042%
| PDM3 |  |  | 4.441e-14%
| Z-Score (Absolute) |  | NA | NA
| Analytical results for Ta2O5 in OREAS 462 (Indicative Value < 100 ppm) | [8 empty] | Indicative
Ta2O5 | Round | Replicate | Lab | Lab | [5 empty] | 1
| No | No | 14 | 15 | [5 empty] | ppm
|  |  | BF*XRF | BF*XRF | [5 empty] | 0
0
| 1 | 1 | N.A. | < 100 | [5 empty] | 1
| 1 | 2 | N.A. | < 100 | [5 empty] | 11
| 1 | 3 | N.A. | < 100 | [5 empty] | 16
| 1 | 4 | N.A. | < 100 | [5 empty] | < 100
| 1 | 5 | N.A. | < 100 | [5 empty] | 17
| 1 | 6 | N.A. | < 100
Mean
Median
Std Dev.
Rel.Std.Dev.
PDM3
| Z-Score (Absolute) |  | NA | NA
| Analytical results for Tb4O7 in OREAS 462 (Indicative Value 20 ppm) | [8 empty] | Indicative
Tb4O7 | Round | Replicate | Lab | Lab | [5 empty] | 1
| No | No | 01 | 22 | [5 empty] | ppm
|  |  | BF*XRF | BF*XRF | [5 empty] | 1
1
| 1 | 1 | < 100 | 20 | [5 empty] | 1
| 1 | 2 | < 100 | 20 | [5 empty] | 1
| 1 | 3 | < 100 | 20 | [5 empty] | 16
| 1 | 4 | < 100 | 20 | [5 empty] | 20
| 1 | 5 | 100 | 20 | [5 empty] | 7
| 1 | 6 | < 100 | 20
| Mean |  | 100 | 20
| Median |  | 100 | 20
| Std Dev. |  |  | 0
| Rel.Std.Dev. |  |  | 0%
| PDM3 |  | 400% | 0%
| Z-Score (Absolute) |  | 0.67 | 0.67
| Analytical results for ThO2 in OREAS 462 (Indicative Value 298 ppm) | [8 empty] | Indicative
ThO2 | Round | Replicate | Lab | Lab | Lab | Lab | Lab | Lab |  | 1
| No | No | 01 | 09 | 13 | 14 | 15 | 16 |  | ppm
|  |  | BF*XRF | BF*XRF | BF*XRF | BF*XRF | BF*XRF | BF*XRF |  | 0
0
| 1 | 1 | 284 | 300 | 500 | 400 | 340 | 228 |  | 1
| 1 | 2 | 262 | 300 | < 300 | 300 | 370 | 239 |  | 2
| 1 | 3 | 284 | 300 | 400 | 300 | 350 | 250 |  | 16
| 1 | 4 | 284 | 300 | < 300 | 400 | 390 | 228 |  | 297.8042
| 1 | 5 | 262 | 300 | < 300 | 300 | 390 | 228 |  | 8
| 1 | 6 | 273 | 300 | 300 | 300 | 370 | 239
| Mean |  | 274.8333 | 300 | 400 | 333.3333 | 368.3333 | 235.3333
| Median |  | 278.5 | 300 | 400 | 300 | 370 | 233.5
| Std Dev. |  | 10.81511 | 0 | 100 | 51.63978 | 20.41241 | 8.981462
| Rel.Std.Dev. |  | 3.935% | 0% | 25% | 15.49% | 5.542% | 3.816%
| PDM3 |  | -7.713% | 0.7373% | 34.32% | 11.93% | 23.68% | -20.98%
| Z-Score (Absolute) |  | 0.29 | 0.29 | 0.29 | 1.06 | 1.87 | 1.21
| Analytical results for TiO2 in OREAS 462 (Indicative Value 3.19 wt.%) | [8 empty] | Indicative
TiO2 | Round | Replicate | Lab | Lab | Lab | Lab |  |  |  | 1
| No | No | 09 | 13 | 14 | 15 |  |  |  | wt.%
|  |  | BF*XRF | BF*XRF | BF*XRF | BF*XRF |  |  |  | 2
2
| 1 | 1 | 3.18 | 3.09 | 3.16 | 3.3 |  |  |  | 1
| 1 | 2 | 3.18 | 3.17 | 3.12 | 3.3 |  |  |  | 3
| 1 | 3 | 3.19 | 3.16 | 3.12 | 3.31 |  |  |  | 16
| 1 | 4 | 3.2 | 3.16 | 3.12 | 3.3 |  |  |  | 3.1925
| 1 | 5 | 3.17 | 3.17 | 3.13 | 3.29 |  |  |  | 9
| 1 | 6 | 3.19 | 3.17 | 3.13 | 3.31
| Mean |  | 3.185 | 3.153333 | 3.13 | 3.301667
| Median |  | 3.185 | 3.165 | 3.125 | 3.3
| Std Dev. |  | 0.01048809 | 0.03141125 | 0.01549193 | 0.007527727
| Rel.Std.Dev. |  | 0.3293% | 0.9961% | 0.4949% | 0.228%
| PDM3 |  | -0.2349% | -1.227% | -1.958% | 3.419%
| Z-Score (Absolute) |  | 0.39 | 0.39 | 0.96 | 3.25
| Analytical results for Tm2O3 in OREAS 462 (Indicative Value < 10 ppm) | [8 empty] | Indicative
Tm2O3 | Round | Replicate | Lab | Lab | [5 empty] | 1
| No | No | 01 | 22 | [5 empty] | ppm
|  |  | BF*XRF | BF*XRF | [5 empty] | 1
1
| 1 | 1 | < 100 | < 10 | [5 empty] | 1
| 1 | 2 | < 100 | < 10 | [5 empty] | 4
| 1 | 3 | < 100 | < 10 | [5 empty] | 16
| 1 | 4 | < 100 | < 10 | [5 empty] | < 10
| 1 | 5 | < 100 | < 10 | [5 empty] | 10
| 1 | 6 | < 100 | < 10
Mean
Median
Std Dev.
Rel.Std.Dev.
PDM3
| Z-Score (Absolute) |  | NA | NA
| Analytical results for U3O8 in OREAS 462 (Indicative Value < 100 ppm) | [8 empty] | Indicative
U3O8 | Round | Replicate | Lab | Lab | Lab | Lab |  |  |  | 1
| No | No | 09 | 13 | 14 | 15 |  |  |  | ppm
|  |  | BF*XRF | BF*XRF | BF*XRF | BF*XRF |  |  |  | 0
0
| 1 | 1 | < 100 | < 300 | N.A. | 100 |  |  |  | 1
| 1 | 2 | < 100 | < 300 | N.A. | < 100 |  |  |  | 5
| 1 | 3 | < 100 | < 300 | N.A. | < 100 |  |  |  | 16
| 1 | 4 | < 100 | < 300 | N.A. | < 100 |  |  |  | < 100
| 1 | 5 | < 100 | < 300 | N.A. | 100 |  |  |  | 11
| 1 | 6 | < 100 | < 300 | N.A. | 100
| Mean |  |  |  |  | 100
| Median |  |  |  |  | 100
| Std Dev. |  |  |  |  | 0
| Rel.Std.Dev. |  |  |  |  | 0%
PDM3
| Z-Score (Absolute) |  | NA | NA | NA | NA
| Analytical results for V2O5 in OREAS 462 (Indicative Value 745 ppm) | [8 empty] | Indicative
V2O5 | Round | Replicate | Lab | Lab | [5 empty] | 1
| No | No | 14 | 15 | [5 empty] | ppm
|  |  | BF*XRF | BF*XRF | [5 empty] | 0
0
| 1 | 1 | N.A. | 710 | [5 empty] | 1
| 1 | 2 | N.A. | 760 | [5 empty] | 6
| 1 | 3 | N.A. | 720 | [5 empty] | 16
| 1 | 4 | N.A. | 750 | [5 empty] | 745
| 1 | 5 | N.A. | 740 | [5 empty] | 12
| 1 | 6 | N.A. | 790
| Mean |  |  | 745
| Median |  |  | 745
| Std Dev. |  |  | 28.80972
| Rel.Std.Dev. |  |  | 3.867%
| PDM3 |  |  | 0%
| Z-Score (Absolute) |  | NA | NA
| Analytical results for WO3 in OREAS 462 (Indicative Value < 100 ppm) | [8 empty] | Indicative
WO3 | Round | Replicate | Lab | [6 empty] | 1
| No | No | 15 | [6 empty] | ppm
|  |  | BF*XRF | [6 empty] | 0
0
| 1 | 1 | < 100 | [6 empty] | 1
| 1 | 2 | < 100 | [6 empty] | 7
| 1 | 3 | < 100 | [6 empty] | 16
| 1 | 4 | < 100 | [6 empty] | < 100
| 1 | 5 | < 100 | [6 empty] | 13
| 1 | 6 | < 100
Mean
Median
Std Dev.
Rel.Std.Dev.
PDM3
| Z-Score (Absolute) |  | NA
| Analytical results for Y2O3 in OREAS 462 (Indicative Value 112 ppm) | [8 empty] | Indicative
Y2O3 | Round | Replicate | Lab | Lab | Lab | Lab | Lab | Lab | Lab | 1
| No | No | 01 | 09 | 13 | 14 | 15 | 16 | 22 | ppm
|  |  | BF*XRF | BF*XRF | BF*XRF | BF*XRF | BF*XRF | BF*XRF | BF*XRF | 0
0
| 1 | 1 | 130 | 200 | 100 | 200 | 100 | 130 | 140 | 1
| 1 | 2 | 130 | 200 | 200 | 200 | < 100 | < 130 | 140 | 8
| 1 | 3 | < 130 | 200 | 100 | 200 | < 100 | 130 | 140 | 16
| 1 | 4 | 130 | 200 | 100 | 300 | 200 | < 130 | 140 | 112.33
| 1 | 5 | < 130 | 200 | 100 | 200 | 300 | 130 | 140 | 14
| 1 | 6 | 130 | 200 | 100 | 200 | < 100 | 130 | 160
| Mean |  | 130 | 200 | 116.6667 | 216.6667 | 200 | 130 | 143.3333
| Median |  | 130 | 200 | 100 | 200 | 200 | 130 | 140
| Std Dev. |  | 0 | 0 | 40.82483 | 40.82483 | 100 | 0 | 8.164966
| Rel.Std.Dev. |  | 0% | 0% | 34.99% | 18.84% | 50% | 0% | 5.696%
| PDM3 |  | 15.73% | 78.05% | 3.861% | 92.88% | 78.05% | 15.73% | 27.6%
| Z-Score (Absolute) |  | 0.27 | 2.11 | 0 | 2.53 | 0.67 | 0.27 | 0.67
| Analytical results for Yb2O3 in OREAS 462 (Indicative Value 10 ppm) | [8 empty] | Indicative
Yb2O3 | Round | Replicate | Lab | Lab | Lab |  |  |  |  | 1
| No | No | 01 | 14 | 22 |  |  |  |  | ppm
|  |  | BF*XRF | BF*XRF | BF*XRF |  |  |  |  | 1
1
| 1 | 1 | < 100 | N.A. | 10 |  |  |  |  | 1
| 1 | 2 | < 100 | N.A. | 10 |  |  |  |  | 9
| 1 | 3 | < 100 | N.A. | 10 |  |  |  |  | 16
| 1 | 4 | < 100 | N.A. | 10 |  |  |  |  | 10
| 1 | 5 | < 100 | N.A. | 10 |  |  |  |  | 15
| 1 | 6 | < 100 | N.A. | 10
| Mean |  |  |  | 10
| Median |  |  |  | 10
| Std Dev. |  |  |  | 0
| Rel.Std.Dev. |  |  |  | 0%
| PDM3 |  |  |  | 0%
| Z-Score (Absolute) |  | NA | NA | NA
| Analytical results for ZrO2 in OREAS 462 (Indicative Value 717 ppm) | [8 empty] | Indicative
ZrO2 | Round | Replicate | Lab | Lab | [5 empty] | 1
| No | No | 14 | 15 | [5 empty] | ppm
|  |  | BF*XRF | BF*XRF | [5 empty] | 0
0
| 1 | 1 | N.A. | 700 | [5 empty] | 1
| 1 | 2 | N.A. | 700 | [5 empty] | 10
| 1 | 3 | N.A. | 700 | [5 empty] | 16
| 1 | 4 | N.A. | 800 | [5 empty] | 716.6667
| 1 | 5 | N.A. | 700 | [5 empty] | 16
| 1 | 6 | N.A. | 700
| Mean |  |  | 716.6667
| Median |  |  | 700
| Std Dev. |  |  | 40.82483
| Rel.Std.Dev. |  |  | 5.696%
| PDM3 |  |  | -1.11e-14%
| Z-Score (Absolute) |  | NA | NA
Note on C17: Z-Scores have been calculated after removal of individual outliers. In general, laboratory batches are rejected if Z-Score > 2.5.
Note on C35: Z-Scores have been calculated after removal of individual outliers. In general, laboratory batches are rejected if Z-Score > 2.5.
Note on C53: Z-Scores have been calculated after removal of individual outliers. In general, laboratory batches are rejected if Z-Score > 2.5.
Note on C71: Z-Scores have been calculated after removal of individual outliers. In general, laboratory batches are rejected if Z-Score > 2.5.
Note on C89: Z-Scores have been calculated after removal of individual outliers. In general, laboratory batches are rejected if Z-Score > 2.5.
Note on C107: Z-Scores have been calculated after removal of individual outliers. In general, laboratory batches are rejected if Z-Score > 2.5.
Note on C125: Z-Scores have been calculated after removal of individual outliers. In general, laboratory batches are rejected if Z-Score > 2.5.
Note on C143: Z-Scores have been calculated after removal of individual outliers. In general, laboratory batches are rejected if Z-Score > 2.5.
Note on C161: Z-Scores have been calculated after removal of individual outliers. In general, laboratory batches are rejected if Z-Score > 2.5.
Note on C179: Z-Scores have been calculated after removal of individual outliers. In general, laboratory batches are rejected if Z-Score > 2.5.
Note on C197: Z-Scores have been calculated after removal of individual outliers. In general, laboratory batches are rejected if Z-Score > 2.5.
Note on C215: Z-Scores have been calculated after removal of individual outliers. In general, laboratory batches are rejected if Z-Score > 2.5.
Note on C233: Z-Scores have been calculated after removal of individual outliers. In general, laboratory batches are rejected if Z-Score > 2.5.
Note on C251: Z-Scores have been calculated after removal of individual outliers. In general, laboratory batches are rejected if Z-Score > 2.5.
Note on C269: Z-Scores have been calculated after removal of individual outliers. In general, laboratory batches are rejected if Z-Score > 2.5.
Note on C287: Z-Scores have been calculated after removal of individual outliers. In general, laboratory batches are rejected if Z-Score > 2.5.
Note on C305: Z-Scores have been calculated after removal of individual outliers. In general, laboratory batches are rejected if Z-Score > 2.5.
Note on C323: Z-Scores have been calculated after removal of individual outliers. In general, laboratory batches are rejected if Z-Score > 2.5.
Note on C341: Z-Scores have been calculated after removal of individual outliers. In general, laboratory batches are rejected if Z-Score > 2.5.
Note on C359: Z-Scores have been calculated after removal of individual outliers. In general, laboratory batches are rejected if Z-Score > 2.5.
Note on C377: Z-Scores have been calculated after removal of individual outliers. In general, laboratory batches are rejected if Z-Score > 2.5.
Note on C395: Z-Scores have been calculated after removal of individual outliers. In general, laboratory batches are rejected if Z-Score > 2.5.
Note on C413: Z-Scores have been calculated after removal of individual outliers. In general, laboratory batches are rejected if Z-Score > 2.5.
Note on C431: Z-Scores have been calculated after removal of individual outliers. In general, laboratory batches are rejected if Z-Score > 2.5.
Note on C449: Z-Scores have been calculated after removal of individual outliers. In general, laboratory batches are rejected if Z-Score > 2.5.
Note on C467: Z-Scores have been calculated after removal of individual outliers. In general, laboratory batches are rejected if Z-Score > 2.5.
Note on C485: Z-Scores have been calculated after removal of individual outliers. In general, laboratory batches are rejected if Z-Score > 2.5.
Note on C503: Z-Scores have been calculated after removal of individual outliers. In general, laboratory batches are rejected if Z-Score > 2.5.
Note on C521: Z-Scores have been calculated after removal of individual outliers. In general, laboratory batches are rejected if Z-Score > 2.5.
Note on C539: Z-Scores have been calculated after removal of individual outliers. In general, laboratory batches are rejected if Z-Score > 2.5.
Note on C557: Z-Scores have been calculated after removal of individual outliers. In general, laboratory batches are rejected if Z-Score > 2.5.
Note on C575: Z-Scores have been calculated after removal of individual outliers. In general, laboratory batches are rejected if Z-Score > 2.5.
Note on C593: Z-Scores have been calculated after removal of individual outliers. In general, laboratory batches are rejected if Z-Score > 2.5.
Note on C611: Z-Scores have been calculated after removal of individual outliers. In general, laboratory batches are rejected if Z-Score > 2.5.
Note on C629: Z-Scores have been calculated after removal of individual outliers. In general, laboratory batches are rejected if Z-Score > 2.5.
Note on C647: Z-Scores have been calculated after removal of individual outliers. In general, laboratory batches are rejected if Z-Score > 2.5.
Note on C665: Z-Scores have been calculated after removal of individual outliers. In general, laboratory batches are rejected if Z-Score > 2.5.
Note on C683: Z-Scores have been calculated after removal of individual outliers. In general, laboratory batches are rejected if Z-Score > 2.5.

## Thermograv
| Analytical results for H2O- in OREAS 462 (Indicative Value 0.667 wt.%) | [8 empty] | Indicative
H2O- | Round | Replicate | Lab | [6 empty] | 1
| No | No | 09 | [6 empty] | wt.%
|  |  | at 1000°C | [6 empty] | 3
3
| 1 | 1 | 0.67 | [6 empty] | 1
| 1 | 2 | 0.68 | [6 empty] | 13
| 1 | 3 | 0.66 | [6 empty] | 16
| 1 | 4 | 0.67 | [6 empty] | 0.6666667
| 1 | 5 | 0.65 | [6 empty] | 19
| 1 | 6 | 0.67
| Mean |  | 0.6666667
| Median |  | 0.67
| Std Dev. |  | 0.01032796
| Rel.Std.Dev. |  | 1.549%
| PDM3 |  | -4.441e-14%
| Z-Score (Absolute) |  | NA
| Analytical results for LOI in OREAS 462 (Certified Value 0.771 wt.%) | [8 empty] | Certified
LOI | Round | Replicate | Lab | Lab | Lab | Lab | Lab | Lab | Lab | 1
| No | No | 01 | 09 | 13 | 14 | 15 | 16 | 18 | wt.%
|  |  | at 1000°C | at 1000°C | at 1000°C | BF*OES | at 1000°C | BF*XRF | at 1000°C | 3
3
| 1 | 1 | 0.77 | 0.66 | 0.78 | 0.91 | 1.07 | 0.6 | 1.477341 | 1
| 1 | 2 | 0.77 | 0.69 | 0.81 | 1.07 | 1.09 | 0.632 | 1.458833 | #N/A
| 1 | 3 | 0.79 | 0.67 | 0.8 | 0.94 | 1.09 | 0.643 | 1.478817 | 16
| 1 | 4 | 0.79 | 0.65 | 0.79 | 0.98 | 1.1 | 0.64 | 1.518785 | 0.7706667
| 1 | 5 | 0.77 | 0.68 | 0.81 | 0.92 | 1.21 | 0.626 | 1.479704 | 14
| 1 | 6 | 0.81 | 0.67 | 0.81 | 0.97 | 1.21 | 0.634 | 1.479704
| Mean |  | 0.7833333 | 0.67 | 0.8 | 0.965 | 1.128333 | 0.6291667 | 1.482197
| Median |  | 0.78 | 0.67 | 0.805 | 0.955 | 1.095 | 0.633 | 1.479261
| Std Dev. |  | 0.01632993 | 0.01414214 | 0.01264911 | 0.05822371 | 0.06400521 | 0.01549731 | 0.01965704
| Rel.Std.Dev. |  | 2.085% | 2.111% | 1.581% | 6.034% | 5.673% | 2.463% | 1.326%
| PDM3 |  | 1.644% | -13.06% | 3.806% | 25.22% | 46.41% | -18.36% | 92.33%
| Z-Score (Absolute) |  | 0.07 | 0.53 | 0 | 0.67 | 1.34 | 0.67 | 2.79
Note on C17: Z-Scores have been calculated after removal of individual outliers. In general, laboratory batches are rejected if Z-Score > 2.5.
Note on C35: Z-Scores have been calculated after removal of individual outliers. In general, laboratory batches are rejected if Z-Score > 2.5.

## Fusion ICP
| Analytical results for Ag in OREAS 462 (Indicative Value 9.5 ppm) | [16 empty] | Indicative
Ag | Round | Replicate | Lab | Lab | Lab | [12 empty] | 1
| No | No | 09 | 20 | 22 | [12 empty] | ppm
|  |  | PF*MS | BF*MS | PF*MS | [12 empty] | 2
2
| 1 | 1 | < 5 | 14 | 5 | [12 empty] | 1
| 1 | 2 | < 5 | 15 | 5 | [12 empty] | 15
| 1 | 3 | < 5 | 16 | 5 | [12 empty] | 16
| 1 | 4 | < 5 | 9 | 5 | [12 empty] | 9.5
| 1 | 5 | < 5 | 16 | 5 | [12 empty] | 21
| 1 | 6 | < 5 | 14 | 5
| Mean |  |  | 14 | 5
| Median |  |  | 14.5 | 5
| Std Dev. |  |  | 2.607681 | 0
| Rel.Std.Dev. |  |  | 18.63% | 0%
| PDM3 |  |  | 47.37% | -47.37%
| Z-Score (Absolute) |  | NA | 0.67 | 0.67
| Analytical results for Al2O3 in OREAS 462 (Certified Value 10.95 wt.%) | [16 empty] | Certified
Al2O3 | Round | Replicate | Lab | Lab | Lab | Lab | Lab | Lab | Lab | Lab | Lab | Lab | [5 empty] | 1
| No | No | 08 | 09 | 11 | 12 | 14 | 18 | 20 | 21 | 22 | 23 | [5 empty] | wt.%
|  |  | PF*OES | PF*OES | BF*OES | BF*OES | BF*OES | BF*OES | BF*OES | PF*OES | PF*OES | PF*OES/MS | [5 empty] | 2
3
| 1 | 1 | 11.029 | 11.054 | 10.827 | 10.9318364 | 11.21 | 10.22278 | 10.298 | 11.11 | 11.167 | 11.129 | [5 empty] | 1
| 1 | 2 | 11.148 | 10.732 | 10.676 | 11.0755612 | 11.27 | 10.25809 | 10.543 | 11.224 | 11.261 | 11.299 | [5 empty] | 1
| 1 | 3 | 11.2406 | 10.751 | 10.827 | 10.9316286 | 11.07 | 10.38221 | 10.298 | 11.431 | 11.375 | 11.186 | [5 empty] | 16
| 1 | 4 | 11.1178 | 10.902 | 10.827 | 11.1482862 | 11.31 | 10.2185 | 8.503 | 11.545 | 11.261 | 11.091 | [5 empty] | 10.9481
| 1 | 5 | 10.9912 | 10.751 | 10.77 | 11.1192295 | 10.78 | 10.29126 | 10.6 | 11.639 | 11.45 | 11.243 | [5 empty] | 16
| 1 | 6 | 11.08 | 10.751 | 10.865 | 10.8096859 | 11 | 10.22599 | 10.525 | 11.583 | 11.356 | 11.224
| Mean |  | 11.1011 | 10.8235 | 10.79867 | 11.0027 | 11.10667 | 10.26647 | 10.12783 | 11.422 | 11.31167 | 11.19533
| Median |  | 11.0989 | 10.751 | 10.827 | 11.0036988 | 11.14 | 10.24204 | 10.4115 | 11.488 | 11.3085 | 11.205
| Std Dev. |  | 0.0890622 | 0.129177 | 0.06734587 | 0.1322199 | 0.1990645 | 0.06313332 | 0.8063551 | 0.2120226 | 0.1011685 | 0.07643734
| Rel.Std.Dev. |  | 0.8023% | 1.193% | 0.6236% | 1.202% | 1.792% | 0.6149% | 7.962% | 1.856% | 0.8944% | 0.6828%
| PDM3 |  | 1.398% | -1.138% | -1.365% | 0.4988% | 1.448% | -6.226% | -7.492% | 4.329% | 3.321% | 2.258%
| Z-Score (Absolute) |  | 0.14 | 0.64 | 0.71 | 0.14 | 0.15 | 2.2 | 1.68 | 1.04 | 0.73 | 0.4
| Analytical results for As in OREAS 462 (Indicative Value 99 ppm) | [16 empty] | Indicative
As | Round | Replicate | Lab | Lab | Lab | Lab | Lab | Lab | [9 empty] | 1
| No | No | 09 | 17 | 18 | 21 | 22 | 23 | [9 empty] | ppm
|  |  | PF*MS | PF*OES | BF*OES/MS | PF*OES | PF*MS | PF*OES/MS | [9 empty] | 0
0
| 1 | 1 | 35 | < 100 | 116.0322 | 130 | 40 | 180 | [9 empty] | 1
| 1 | 2 | 32 | < 100 | 109.2276 | 110 | 40 | 190 | [9 empty] | 16
| 1 | 3 | 32 | < 100 | 103.8172 | 140 | 40 | 190 | [9 empty] | 16
| 1 | 4 | 33 | < 100 | 111.9952 | 130 | 30 | 180 | [9 empty] | 99.16654
| 1 | 5 | 30 | < 100 | 104.5476 | 120 | 40 | 170 | [9 empty] | 22
| 1 | 6 | 35 | < 100 | 112.3764 | 130 | 40 | 210
| Mean |  | 32.83333 |  | 109.666 | 126.6667 | 38.33333 | 186.6667
| Median |  | 32.5 |  | 110.6114 | 130 | 40 | 185
| Std Dev. |  | 1.94079 |  | 4.77284 | 10.32796 | 4.082483 | 13.6626
| Rel.Std.Dev. |  | 5.911% |  | 4.352% | 8.154% | 10.65% | 7.319%
| PDM3 |  | -66.89% |  | 10.59% | 27.73% | -61.34% | 88.24%
| Z-Score (Absolute) |  | 0.74 | NA | 0 | 0.16 | 0.67 | 0.75
| Analytical results for B in OREAS 462 (Indicative Value 150 ppm) | [16 empty] | Indicative
B | Round | Replicate | Lab | Lab | [13 empty] | 1
| No | No | 09 | 22 | [13 empty] | ppm
|  |  | PF*OES | PF*OES | [13 empty] | 0
0
| 1 | 1 | 152 | 140 | [13 empty] | 1
| 1 | 2 | 146 | 140 | [13 empty] | 17
| 1 | 3 | 149 | 160 | [13 empty] | 16
| 1 | 4 | 146 | 160 | [13 empty] | 150.25
| 1 | 5 | 151 | 160 | [13 empty] | 23
| 1 | 6 | 159 | 140
| Mean |  | 150.5 | 150
| Median |  | 150 | 150
| Std Dev. |  | 4.84768 | 10.95445
| Rel.Std.Dev. |  | 3.221% | 7.303%
| PDM3 |  | 0.1664% | -0.1664%
| Z-Score (Absolute) |  | 0.67 | 0.67
| Analytical results for BaO in OREAS 462 (Certified Value 1144 ppm) | [16 empty] | Certified
BaO | Round | Replicate | Lab | Lab | Lab | Lab | Lab | Lab | Lab | Lab | Lab | Lab | Lab | Lab | Lab | Lab | Lab | 1
| No | No | 01 | 02 | 03 | 05 | 06 | 08 | 09 | 11 | 12 | 14 | 17 | 18 | 20 | 22 | 23 | ppm
|  |  | BF*MS | BF*MS | BF*MS | BF*MS | BF*MS | PF*MS | PF*MS | BF*MS | PF*OES | BF*OES | PF*OES | BF*OES/MS | BF*OES | PF*MS | PF*OES/MS | 0
0
| 1 | 1 | 1205.8 | 1115.4 | 1217 | 1200.2 | 1172.3 | 1079.261069 | 1160 | 1118.73 | 1016.562085 | 1141.1 | 1172 | 1185.156734 | 1116 | 1228 | 983 | 1
| 1 | 2 | 1211.4 | 1108.7 | 1177.9 | 1256.1 | 1239.3 | 1078.028642 | 1100.9 | 1111.36 | 1016.026165 | 1146.6 | 1172 | 1162.56941 | 1172 | 1172 | 983 | 2
| 1 | 3 | 1189.1 | 1133.2 | 1217 | 1222.6 | 1172.3 | 1061.333868 | 1103.1 | 1103.88 | 1014.502142 | 1150 | 1172 | 1190.761112 | 1128 | 1195 | 983 | 16
| 1 | 4 | 1183.5 | 1122.1 | 1189.1 | 1205.8 | 1155.6 | 1075.130547 | 1105.3 | 1145.75 | 1017.550188 | 1177.9 | 1172 | 1152.89341 | 971 | 1161 | 1061 | 1144.16
| 1 | 5 | 1222.6 | 1052.9 | 1222.6 | 1233.7 | 1161.2 | 1049.726252 | 1103.1 | 1144.97 | 1012.185405 | 1100.9 | 1172 | 1131.176968 | 1150 | 1183 | 949 | 17
| 1 | 6 | 1172.3 | 1127.7 | 1205.8 | 1122.1 | 1177.9 | 1056.056634 | 1087.5 | 1125.21 | 1014.895709 | 1107.6 | 1172 | 1136.044728 | 1172 | 1172 | 916
| Mean |  | 1197.45 | 1110 | 1204.9 | 1206.75 | 1179.767 | 1066.589502 | 1109.983 | 1124.983 | 1015.286949 | 1137.35 | 1172 | 1159.767 | 1118.167 | 1185.167 | 979.1667
| Median |  | 1197.45 | 1118.75 | 1211.4 | 1214.2 | 1172.3 | 1068.232 | 1103.1 | 1121.97 | 1015.460937 | 1143.85 | 1172 | 1157.73141 | 1139 | 1177.5 | 983
| Std Dev. |  | 18.94041 | 29.28891 | 17.80764 | 46.09203 | 30.29176 | 12.54834 | 25.32338 | 17.32526 | 1.880597 | 28.69709 | 0 | 24.65972 | 75.58946 | 23.94508 | 48.25108
| Rel.Std.Dev. |  | 1.582% | 2.639% | 1.478% | 3.82% | 2.568% | 1.176% | 2.281% | 1.54% | 0.1852% | 2.523% | 0% | 2.126% | 6.76% | 2.02% | 4.928%
| PDM3 |  | 4.658% | -2.986% | 5.309% | 5.47% | 3.112% | -6.78% | -2.987% | -1.676% | -11.26% | -0.5952% | 2.433% | 1.364% | -2.272% | 3.584% | -14.42%
| Z-Score (Absolute) |  | 0.89 | 0.67 | 1.02 | 1.05 | 0.57 | 1.45 | 0.67 | 0.41 | 2.36 | 0.19 | 0.44 | 0.21 | 0 | 0.67 | 3.02
| Analytical results for Be in OREAS 462 (Certified Value 3.76 ppm) | [16 empty] | Certified
Be | Round | Replicate | Lab | Lab | Lab | Lab | Lab | Lab | Lab | [8 empty] | 1
| No | No | 08 | 09 | 11 | 12 | 17 | 22 | 23 | [8 empty] | ppm
|  |  | PF*MS | PF*MS | BF*MS | PF*MS | PF*OES | PF*MS | PF*OES/MS | [8 empty] | 2
3
| 1 | 1 | 3.498808071 | 4 | 3.8 | 1.955571 | 4 | 4 | < 5 | [8 empty] | 1
| 1 | 2 | 3.453054389 | 3 | 3.6 | 2.014572 | 4 | 4 | < 5 | [8 empty] | #N/A
| 1 | 3 | 3.860201605 | 4 | 3.8 | 2.014624 | 3 | 4 | < 5 | [8 empty] | 16
| 1 | 4 | 3.366205632 | 4 | 3.8 | 2.244828 | 4 | 3 | < 5 | [8 empty] | 3.756001072
| 1 | 5 | 3.477890659 | 4 | 3.5 | 1.813115 | 4 | 4 | < 5 | [8 empty] | 18
| 1 | 6 | 3.723871804 | 4 | 3.8 | 1.64043 | 4 | 4 | < 5
| Mean |  | 3.563339 | 3.833333 | 3.716667 | 1.94719 | 3.833333 | 3.833333
| Median |  | 3.488349365 | 4 | 3.8 | 1.985071 | 4 | 4
| Std Dev. |  | 0.1878234 | 0.4082483 | 0.132916 | 0.2048531 | 0.4082483 | 0.4082483
| Rel.Std.Dev. |  | 5.271% | 10.65% | 3.576% | 10.52% | 10.65% | 10.65%
| PDM3 |  | -5.129% | 2.059% | -1.047% | -48.16% | 2.059% | 2.059%
| Z-Score (Absolute) |  | 2.45 | 0.67 | 0.67 | 21.13 | 0.67 | 0.67 | NA
| Analytical results for Bi in OREAS 462 (Certified Value 2.58 ppm) | [16 empty] | Certified
Bi | Round | Replicate | Lab | Lab | Lab | Lab | Lab | Lab | [9 empty] | 1
| No | No | 08 | 09 | 17 | 20 | 22 | 23 | [9 empty] | ppm
|  |  | PF*MS | PF*MS | PF*OES | BF*MS | PF*MS | PF*OES/MS | [9 empty] | 2
2
| 1 | 1 | 3.335959722 | 3 | 2.5 | 1.4 | 3 | 2.4 | [9 empty] | 1
| 1 | 2 | 3.216644653 | 2.8 | 2.5 | 1.3 | 2 | 2.6 | [9 empty] | #N/A
| 1 | 3 | 2.947540907 | 2.8 | 2 | 1.3 | 2 | 2.6 | [9 empty] | 16
| 1 | 4 | 2.898718288 | 2.8 | 2.5 | 1.1 | 2 | 2.4 | [9 empty] | 2.583704
| 1 | 5 | 3.136065008 | 2.7 | 2 | 1.4 | 2 | 2.3 | [9 empty] | 19
| 1 | 6 | 2.976182747 | 2.9 | 3 | 1.3 | 2 | 2.2
| Mean |  | 3.085185 | 2.833333 | 2.416667 | 1.3 | 2.166667 | 2.416667
| Median |  | 3.056124 | 2.8 | 2.5 | 1.3 | 2 | 2.4
| Std Dev. |  | 0.1722531 | 0.1032796 | 0.3763863 | 0.1095445 | 0.4082483 | 0.1602082
| Rel.Std.Dev. |  | 5.583% | 3.645% | 15.57% | 8.427% | 18.84% | 6.629%
| PDM3 |  | 19.41% | 9.662% | -6.465% | -49.68% | -16.14% | -6.465%
| Z-Score (Absolute) |  | 1.35 | 0.84 | 0 | 2.26 | 0.51 | 0
| Analytical results for CaO in OREAS 462 (Certified Value 1.79 wt.%) | [16 empty] | Certified
CaO | Round | Replicate | Lab | Lab | Lab | Lab | Lab | Lab | Lab | Lab | Lab | Lab | Lab |  |  |  |  | 1
| No | No | 08 | 09 | 11 | 12 | 14 | 17 | 18 | 20 | 21 | 22 | 23 |  |  |  |  | wt.%
|  |  | PF*OES | PF*OES | BF*OES | BF*OES | BF*OES | PF*OES | BF*OES | BF*OES | PF*OES | PF*OES | PF*OES/MS |  |  |  |  | 2
3
| 1 | 1 | 1.7644 | 1.82 | 1.819 | 1.6591014 | 1.76 | 1.819 | 1.734247891 | 1.86 | 1.8385 | 1.82 | 1.68 |  |  |  |  | 1
| 1 | 2 | 1.8022 | 1.82 | 1.805 | 1.64616859 | 1.75 | 1.861 | 1.743249178 | 1.87 | 1.8553 | 1.82 | 1.68 |  |  |  |  | 3
| 1 | 3 | 1.8064 | 1.82 | 1.819 | 1.60337826 | 1.74 | 1.749 | 1.761251751 | 1.81 | 1.9239 | 1.96 | 1.68 |  |  |  |  | 16
| 1 | 4 | 1.77 | 1.82 | 1.819 | 1.6136288 | 1.77 | 1.847 | 1.723246319 | 1.52 | 1.9281 | 1.82 | 1.68 |  |  |  |  | 1.788809
| 1 | 5 | 1.7812 | 1.82 | 1.805 | 1.63545212 | 1.7 | 1.749 | 1.746249607 | 1.87 | 1.9463 | 1.96 | 1.68 |  |  |  |  | 20
| 1 | 6 | 1.7952 | 1.82 | 1.819 | 1.58281422 | 1.72 | 1.931 | 1.743249178 | 1.86 | 1.9309 | 1.96 | 1.82
| Mean |  | 1.786567 | 1.82 | 1.814333 | 1.623424 | 1.74 | 1.826 | 1.741915654 | 1.798333 | 1.903833 | 1.89 | 1.703333
| Median |  | 1.7882 | 1.82 | 1.819 | 1.62454046 | 1.745 | 1.833 | 1.743249178 | 1.86 | 1.926 | 1.89 | 1.68
| Std Dev. |  | 0.01736038 | 0 | 0.007229569 | 0.02857202 | 0.02607681 | 0.07013986 | 0.01267725 | 0.1381907 | 0.04505884 | 0.07668116 | 0.05715476
| Rel.Std.Dev. |  | 0.9717% | 0% | 0.3985% | 1.76% | 1.499% | 3.841% | 0.7278% | 7.684% | 2.367% | 4.057% | 3.355%
| PDM3 |  | -0.1254% | 1.744% | 1.427% | -9.246% | -2.729% | 2.079% | -2.621% | 0.5324% | 6.43% | 5.657% | -4.778%
| Z-Score (Absolute) |  | 0.26 | 0.04 | 0 | 1.78 | 0.69 | 0.11 | 0.67 | 0.37 | 0.83 | 0.7 | 1.26
| Analytical results for Cd in OREAS 462 (Indicative Value < 1 ppm) | [16 empty] | Indicative
Cd | Round | Replicate | Lab | Lab | Lab | Lab | [11 empty] | 1
| No | No | 09 | 17 | 22 | 23 | [11 empty] | ppm
|  |  | PF*MS | PF*OES | PF*MS | PF*OES/MS | [11 empty] | 2
2
| 1 | 1 | < 1 | < 1 | < 10 | 0.4 | [11 empty] | 1
| 1 | 2 | < 1 | < 1 | < 10 | < 0.2 | [11 empty] | 18
| 1 | 3 | < 1 | < 1 | < 10 | 0.3 | [11 empty] | 16
| 1 | 4 | < 1 | < 1 | < 10 | < 0.2 | [11 empty] | < 1
| 1 | 5 | < 1 | < 1 | < 10 | < 0.2 | [11 empty] | 24
| 1 | 6 | < 1 | < 1 | < 10 | 0.4
| Mean |  |  |  |  | 0.3666667
| Median |  |  |  |  | 0.4
| Std Dev. |  |  |  |  | 0.05773503
| Rel.Std.Dev. |  |  |  |  | 15.75%
PDM3
| Z-Score (Absolute) |  | NA | NA | NA | NA
| Analytical results for CeO2 in OREAS 462 (Certified Value 6082 ppm) | [16 empty] | Certified
CeO2 | Round | Replicate | Lab | Lab | Lab | Lab | Lab | Lab | Lab | Lab | Lab | Lab | Lab | Lab | Lab | Lab | Lab | 1
| No | No | 01 | 02 | 03 | 05 | 06 | 08 | 09 | 11 | 12 | 14 | 17 | 18 | 20 | 22 | 23 | ppm
|  |  | BF*MS | BF*MS | BF*MS | BF*MS | BF*MS | PF*MS | PF*MS | BF*MS | BF*MS | BF*MS | PF*OES | BF*OES | BF*MS | PF*MS | PF*OES/MS | 0
0
| 1 | 1 | 6277.1 | 5859.5 | 6301.7 | 6166.6 | 6092.9 | 5797.20489 | 6151.7 | 5876.79 | 6018.237 | 6080 | 6489.6 | 6909.88 | 6252.56 | 6314 | 5945 | 1
| 1 | 2 | 6252.6 | 6068.3 | 6031.4 | 6387.7 | 6424.5 | 5876.58958 | 6063.38 | 5900.01 | 6031.184 | 5785 | 6325 | 6922.411 | 6203.42 | 6007 | 6670 | #N/A
| 1 | 3 | 6166.6 | 5884 | 6166.6 | 6228 | 5970 | 5733.23015 | 6058.96 | 5668.82 | 6125.517 | 5693 | 6244 | 6934.847 | 6142 | 6228 | 6019 | 16
| 1 | 4 | 6264.8 | 5945.5 | 6056 | 6117.4 | 5994.6 | 5741.13447 | 5998.28 | 5567.48 | 6100.935 | 5724 | 6318.9 | 6720.109 | 5134.71 | 6007 | 6412 | 6082.013
| 1 | 5 | 6314 | 5773.5 | 6142 | 6215.7 | 6240.3 | 5642.59008 | 6027.64 | 5887.72 | 6084.428 | 5592 | 6291.9 | 6584.973 | 6535.09 | 6167 | 6707 | 21
| 1 | 6 | 6178.9 | 6203.4 | 6178.9 | 5748.9 | 6006.9 | 5745.89917 | 5997.17 | 5537.63 | 5994.024 | 5367 | 6275.9 | 6608.928 | 6338.54 | 6216 | 6486
| Mean |  | 6242.333 | 5955.7 | 6146.1 | 6144.05 | 6121.533 | 5756.108 | 6049.522 | 5739.742 | 6059.054 | 5706.833 | 6324.217 | 6780.191 | 6101.053 | 6156.5 | 6373.167
| Median |  | 6258.7 | 5914.75 | 6154.3 | 6191.15 | 6049.9 | 5743.51682 | 6043.3 | 5772.805 | 6057.806 | 5708.5 | 6305.4 | 6814.995 | 6227.99 | 6191.5 | 6449
| Std Dev. |  | 57.81749 | 156.0322 | 96.95191 | 213.9668 | 178.286 | 77.38592 | 57.56172 | 168.4748 | 51.93613 | 234.3172 | 86.2486 | 162.4902 | 492.69 | 125.1155 | 323.2816
| Rel.Std.Dev. |  | 0.9262% | 2.62% | 1.577% | 3.483% | 2.912% | 1.344% | 0.9515% | 2.935% | 0.8572% | 4.106% | 1.364% | 2.397% | 8.075% | 2.032% | 5.073%
| PDM3 |  | 2.636% | -2.077% | 1.054% | 1.02% | 0.6498% | -5.359% | -0.5342% | -5.628% | -0.3775% | -6.169% | 3.982% | 11.48% | 0.3131% | 1.225% | 4.787%
| Z-Score (Absolute) |  | 0.44 | 0.87 | 0 | 0.35 | 0.11 | 1.77 | 0.44 | 1.85 | 0.4 | 2 | 0.81 | 2.88 | 0.67 | 0.05 | 1.03
| Analytical results for Co in OREAS 462 (Certified Value 12.5 ppm) | [16 empty] | Certified
Co | Round | Replicate | Lab | Lab | Lab | Lab | Lab | Lab | Lab | Lab | Lab | [6 empty] | 1
| No | No | 11 | 12 | 14 | 17 | 18 | 20 | 21 | 22 | 23 | [6 empty] | ppm
|  |  | BF*MS | PF*MS | BF*MS | PF*OES | BF*OES/MS | BF*MS | PF*OES | PF*OES | PF*OES/MS | [6 empty] | 1
1
| 1 | 1 | 15 | 15.32984 | 13.4 | < 50 | 10.62799 | 8.3 | < 10 | 20 | 12.2 | [6 empty] | 1
| 1 | 2 | 14.1 | 14.84076 | 12.5 | < 50 | 12.12189 | 9.4 | < 10 | 20 | 11.8 | [6 empty] | #N/A
| 1 | 3 | 14.5 | 15.44884 | 12.3 | < 50 | 10.89066 | 11.9 | < 10 | 20 | 11.5 | [6 empty] | 16
| 1 | 4 | 14.8 | 15.05466 | 12.5 | < 50 | 10.35779 | 8.3 | < 10 | < 20 | 12.7 | [6 empty] | 12.45052
| 1 | 5 | 14.3 | 15.10622 | 11.9 | < 50 | 11.2554 | 11.2 | < 10 | < 20 | 11.3 | [6 empty] | 22
| 1 | 6 | 14.5 | 15.14313 | 11.1 | < 50 | 10.24169 | 11.7 | < 10 | 20 | 10.6
| Mean |  | 14.53333 | 15.15391 | 12.28333 |  | 10.9159 | 10.13333 |  | 20 | 11.68333
| Median |  | 14.5 | 15.12468 | 12.4 |  | 10.75932 | 10.3 |  | 20 | 11.65
| Std Dev. |  | 0.3265986 | 0.2136536 | 0.7600439 |  | 0.6955935 | 1.671726 |  | 0 | 0.7305249
| Rel.Std.Dev. |  | 2.247% | 1.41% | 6.188% |  | 6.372% | 16.5% |  | 0% | 6.253%
| PDM3 |  | 16.73% | 21.71% | -1.343% |  | -12.33% | -18.61% |  | 60.64% | -6.162%
| Z-Score (Absolute) |  | 0.71 | 0.9 | 0 | NA | 0.43 | 0.67 | NA | 2.42 | 0.19
| Analytical results for Cr2O3 in OREAS 462 (Certified Value 890 ppm) | [16 empty] | Certified
Cr2O3 | Round | Replicate | Lab | Lab | Lab | Lab | Lab | Lab | Lab | Lab | Lab | Lab | Lab | Lab | Lab | Lab | Lab | 1
| No | No | 01 | 02 | 03 | 05 | 06 | 09 | 11 | 12 | 14 | 17 | 18 | 20 | 21 | 22 | 23 | ppm
|  |  | BF*MS | BF*MS | BF*MS | BF*MS | BF*MS | PF*OES | BF*OES | PF*OES | BF*OES | PF*OES | BF*OES/MS | BF*OES | PF*OES | PF*OES | PF*OES/MS | 0
0
| 1 | 1 | 950 | 877 | 906 | 979 | 833 | < 1500 | 840.4 | 894.5695 | 900 | 877 | 900.009504 | 580 | 1111 | 687 | 877 | 1
| 1 | 2 | 950 | 833 | 921 | 1023 | 877 | < 1500 | 812.6 | 890.9406 | 900 | 950 | 840.83581 | 880 | 1125 | 687 | 892 | 4
| 1 | 3 | 935 | 862 | 892 | 994 | 892 | < 1500 | 853.5 | 889.8591 | 800 | 877 | 842.833421 | 880 | 1111 | 687 | 906 | 16
| 1 | 4 | 935 | 848 | 921 | 979 | 892 | < 1500 | 836 | 886.3369 | 900 | 877 | 847.400165 | 440 | 979 | 687 | 862 | 889.6176
| 1 | 5 | 935 | 818 | 921 | 1008 | 906 | < 1500 | 822.8 | 890.6659 | 900 | 877 | 825.983672 | 880 | 877 | 672 | 877 | 23
| 1 | 6 | 921 | 848 | 921 | 921 | 892 | < 1500 | 840.4 | 890.6439 | 900 | 877 | 842.507236 | 880 | 1140 | 687 | 906
| Mean |  | 937.6667 | 847.6667 | 913.6667 | 984 | 882 |  | 834.2833 | 890.50265 | 883.3333 | 889.1667 | 849.9283 | 756.6667 | 1057.167 | 684.5 | 886.6667
| Median |  | 935 | 848 | 921 | 986.5 | 892 |  | 838.2 | 890.6549 | 900 | 877 | 842.6703285 | 880 | 1111 | 687 | 884.5
| Std Dev. |  | 10.98484 | 20.79102 | 12.19289 | 35.25904 | 25.69825 |  | 14.48508 | 2.628509 | 40.82483 | 29.80213 | 25.59667 | 196.1292 | 105.6682 | 6.123724 | 17.72757
| Rel.Std.Dev. |  | 1.172% | 2.453% | 1.335% | 3.583% | 2.914% |  | 1.736% | 0.2952% | 4.622% | 3.352% | 3.012% | 25.92% | 9.995% | 0.8946% | 1.999%
| PDM3 |  | 5.401% | -4.716% | 2.703% | 10.61% | -0.8563% |  | -6.22% | 0.09948% | -0.7064% | -0.05069% | -4.461% | -14.94% | 18.83% | -23.06% | -0.3317%
| Z-Score (Absolute) |  | 1.12 | 0.79 | 0.6 | 2.1 | 0.07 | NA | 1.08 | 0.12 | 0.04 | 0.09 | 0.74 | 0.17 | 4.42 | 4.26 | 0.04
| Analytical results for Cs in OREAS 462 (Certified Value 0.44 ppm) | [16 empty] | Certified
Cs | Round | Replicate | Lab | Lab | Lab | Lab | Lab | Lab | Lab | Lab | Lab | Lab | Lab | Lab | Lab | Lab |  | 1
| No | No | 01 | 02 | 03 | 05 | 06 | 08 | 09 | 11 | 14 | 17 | 18 | 20 | 22 | 23 |  | ppm
|  |  | BF*MS | BF*MS | BF*MS | BF*MS | BF*MS | PF*MS | PF*MS | BF*MS | BF*MS | PF*OES | BF*OES/MS | BF*MS | PF*MS | PF*OES/MS |  | 2
2
| 1 | 1 | 0.52 | 0.37 | 0.47 | 0.41 | 0.39 | 0.361591077 | 0.4 | 0.5 | 0.46 | < 1 | 0.2432467 | 0.3 | < 1 | 0.7 |  | 1
| 1 | 2 | 0.55 | 0.39 | 0.48 | 0.49 | 0.46 | 0.439302116 | 0.4 | 0.5 | 0.41 | < 1 | 0.2621009 | 0.3 | < 1 | 0.7 |  | #N/A
| 1 | 3 | 0.54 | 0.46 | 0.49 | 0.41 | 0.47 | 0.385527258 | 0.5 | 0.5 | 0.39 | < 1 | 0.2580162 | 0.3 | < 1 | 0.8 |  | 16
| 1 | 4 | 0.53 | 0.5 | 0.45 | 0.5 | 0.43 | 0.434991177 | 0.4 | 0.5 | 0.37 | < 1 | 0.2430533 | 0.3 | < 1 | 0.8 |  | 0.4369167
| 1 | 5 | 0.5 | 0.44 | 0.48 | 0.46 | 0.47 | 0.373936094 | 0.5 | 0.5 | 0.37 | < 1 | 0.2298715 | 0.2 | < 1 | 0.5 |  | 24
| 1 | 6 | 0.49 | 0.46 | 0.48 | 0.41 | 0.47 | 0.4096513 | 0.4 | 0.5 | 0.34 | < 1 | 0.2173761 | 0.3 | < 1 | 0.5
| Mean |  | 0.5216667 | 0.4366667 | 0.475 | 0.4466667 | 0.4483333 | 0.4008332 | 0.4333333 | 0.5 | 0.39 |  | 0.2422774 | 0.2833333 |  | 0.6666667
| Median |  | 0.525 | 0.45 | 0.48 | 0.435 | 0.465 | 0.397589279 | 0.4 | 0.5 | 0.38 |  | 0.24315 | 0.3 |  | 0.7
| Std Dev. |  | 0.02316607 | 0.04844241 | 0.01378405 | 0.04226898 | 0.03250641 | 0.03231735 | 0.05163978 | 0 | 0.04147288 |  | 0.01682976 | 0.04082483 |  | 0.136626
| Rel.Std.Dev. |  | 4.441% | 11.09% | 2.902% | 9.463% | 7.251% | 8.063% | 11.92% | 0% | 10.63% |  | 6.946% | 14.41% |  | 20.49%
| PDM3 |  | 19.4% | -0.05722% | 8.716% | 2.232% | 2.613% | -8.259% | -0.8201% | 14.44% | -10.74% |  | -44.55% | -35.15% |  | 52.58%
| Z-Score (Absolute) |  | 1.17 | 0.07 | 0.56 | 0.07 | 0.27 | 0.6 | 0.12 | 0.85 | 0.75 | NA | 2.91 | 2.07 | NA | 3.28
| Analytical results for Cu in OREAS 462 (Indicative Value 72 ppm) | [16 empty] | Indicative
Cu | Round | Replicate | Lab | Lab | Lab | Lab | Lab | Lab | Lab | [8 empty] | 1
| No | No | 14 | 17 | 18 | 20 | 21 | 22 | 23 | [8 empty] | ppm
|  |  | BF*MS | PF*OES | BF*OES/MS | BF*MS | PF*OES | PF*OES | PF*OES/MS | [8 empty] | 0
0
| 1 | 1 | 71 | < 100 | 73.29997 | 56 | < 80 | 100 | 70 | [8 empty] | 1
| 1 | 2 | 85 | < 100 | 68.0285 | 303 | < 80 | 50 | 70 | [8 empty] | 19
| 1 | 3 | 74 | < 100 | 69.97678 | 24 | < 80 | 50 | 80 | [8 empty] | 16
| 1 | 4 | 73 | < 100 | 68.90632 | 49 | < 80 | 100 | 70 | [8 empty] | 72.34422
| 1 | 5 | 69 | < 100 | 69.06854 | 28 | < 80 | 100 | 70 | [8 empty] | 25
| 1 | 6 | 62 | < 100 | 72.98127 | 31 | < 80 | 50 | 70
| Mean |  | 72.33333 |  | 70.3769 | 81.83333 |  | 75 | 71.66667
| Median |  | 72 |  | 69.52266 | 40 |  | 75 | 70
| Std Dev. |  | 7.527727 |  | 2.230543 | 109.0751 |  | 27.38613 | 4.082483
| Rel.Std.Dev. |  | 10.41% |  | 3.169% | 133.3% |  | 36.51% | 5.696%
| PDM3 |  | -0.01505% |  | -2.719% | 13.12% |  | 3.671% | -0.9366%
| Z-Score (Absolute) |  | 0.35 | NA | 0.67 | 17.81 | NA | 1.74 | 0
| Analytical results for Dy2O3 in OREAS 462 (Certified Value 59 ppm) | [16 empty] | Certified
Dy2O3 | Round | Replicate | Lab | Lab | Lab | Lab | Lab | Lab | Lab | Lab | Lab | Lab | Lab | Lab | Lab | Lab | Lab | 1
| No | No | 01 | 02 | 03 | 05 | 06 | 08 | 09 | 11 | 12 | 14 | 17 | 18 | 20 | 22 | 23 | ppm
|  |  | BF*MS | BF*MS | BF*MS | BF*MS | BF*MS | PF*MS | PF*MS | BF*MS | BF*MS | BF*MS | PF*OES | BF*OES/MS | BF*MS | PF*MS | PF*OES/MS | 0
1
| 1 | 1 | 56.352 | 52.565 | 60.369 | 60.139 | 58.074 | 61.7015068 | 60.37 | 58.88 | 47.8017617 | 58.292 | 61.98 | 55.9720479 | 88.488 | 63.7 | 59.68 | 1
| 1 | 2 | 57.041 | 59.566 | 60.254 | 63.353 | 59.221 | 64.395834 | 60.02 | 58.3 | 47.2801878 | 54.355 | 61.98 | 55.6520145 | 87.914 | 60.25 | 57.84 | 5
| 1 | 3 | 54.975 | 58.533 | 60.484 | 60.484 | 59.795 | 60.6116691 | 59.11 | 58.88 | 49.1126535 | 53.529 | 59.68 | 55.1168487 | 90.898 | 59.68 | 58.19 | 16
| 1 | 4 | 56.926 | 58.647 | 59.68 | 61.746 | 59.91 | 62.516115 | 59.68 | 58.07 | 49.1877672 | 53.586 | 61.98 | 54.6311621 | 91.472 | 59.11 | 64.27 | 58.76075
| 1 | 5 | 56.811 | 59.68 | 61.172 | 61.287 | 60.139 | 60.7860811 | 58.76 | 58.65 | 49.3821007 | 52.542 | 62.55 | 53.3852281 | 86.537 | 60.25 | 55.55 | 25
| 1 | 6 | 55.204 | 59.566 | 60.599 | 57.385 | 59.221 | 62.0662947 | 59.91 | 57.61 | 50.3696504 | 50.384 | 59.68 | 53.1094068 | 87.455 | 60.25 | 56.47
| Mean |  | 56.21817 | 58.09283 | 60.42633 | 60.73233 | 59.39333 | 62.01292 | 59.64167 | 58.39833 | 48.85569 | 53.78133 | 61.30833 | 54.64445135 | 88.794 | 60.54 | 58.66667
| Median |  | 56.5815 | 59.1065 | 60.4265 | 60.8855 | 59.508 | 61.88390075 | 59.795 | 58.475 | 49.15021035 | 53.5575 | 61.98 | 54.8740054 | 88.201 | 60.25 | 58.015
| Std Dev. |  | 0.9079034 | 2.753809 | 0.4856248 | 1.991051 | 0.7462355 | 1.378401 | 0.6011794 | 0.5032461 | 1.125918 | 2.602109 | 1.280475 | 1.178392 | 1.96741 | 1.61384 | 3.094309
| Rel.Std.Dev. |  | 1.615% | 4.74% | 0.8037% | 3.278% | 1.256% | 2.223% | 1.008% | 0.8617% | 2.305% | 4.838% | 2.089% | 2.156% | 2.216% | 2.666% | 5.274%
| PDM3 |  | -4.327% | -1.137% | 2.835% | 3.355% | 1.077% | 5.535% | 1.499% | -0.6168% | -16.86% | -8.474% | 4.336% | -7.005% | 51.11% | 3.028% | -0.1601%
| Z-Score (Absolute) |  | 1.16 | 0.07 | 0.38 | 0.49 | 0 | 0.96 | 0.09 | 0.36 | 3.85 | 1.8 | 0.7 | 1.73 | 10.73 | 0.19 | 0.67
| Analytical results for Er2O3 in OREAS 462 (Certified Value 14 ppm) | [16 empty] | Certified
Er2O3 | Round | Replicate | Lab | Lab | Lab | Lab | Lab | Lab | Lab | Lab | Lab | Lab | Lab | Lab | Lab | Lab | Lab | 1
| No | No | 01 | 02 | 03 | 05 | 06 | 08 | 09 | 11 | 12 | 14 | 17 | 18 | 20 | 22 | 23 | ppm
|  |  | BF*MS | BF*MS | BF*MS | BF*MS | BF*MS | PF*MS | PF*MS | BF*MS | PF*MS | BF*MS | PF*OES | BF*OES/MS | BF*MS | PF*MS | PF*OES/MS | 1
2
| 1 | 1 | 13.322 | 12.922 | 14.637 | 14.408 | 14.237 | 14.58936515 | 14.18 | 13.38 | 14.69241961 | 13.699 | 14.52 | 12.404748 | 10.715 | 14.87 | 14.179 | 1
| 1 | 2 | 13.207 | 13.665 | 14.351 | 15.323 | 14.808 | 13.82254894 | 13.72 | 13.26 | 14.05193655 | 12.647 | 13.95 | 12.48375744 | 10.657 | 14.87 | 14.98 | 6
| 1 | 3 | 13.036 | 13.779 | 14.751 | 14.237 | 14.294 | 14.76527519 | 13.38 | 13.95 | 14.66844219 | 12.315 | 13.72 | 12.33966553 | 10.76 | 12.58 | 14.865 | 16
| 1 | 4 | 13.436 | 13.836 | 14.294 | 13.894 | 14.408 | 14.31975533 | 13.84 | 13.61 | 14.0006289 | 12.693 | 14.07 | 12.09438864 | 10.852 | 13.72 | 14.637 | 13.97199
| 1 | 5 | 13.665 | 13.722 | 14.465 | 14.522 | 14.465 | 13.83573638 | 13.38 | 13.49 | 14.99287716 | 12.338 | 13.84 | 11.78384772 | 10.269 | 14.29 | 14.751 | 26
| 1 | 6 | 13.15 | 14.065 | 14.694 | 13.436 | 14.065 | 13.89890306 | 13.95 | 13.84 | 14.09521932 | 11.698 | 13.72 | 11.72058277 | 10.657 | 13.72 | 14.408
| Mean |  | 13.30267 | 13.66483 | 14.532 | 14.30333 | 14.3795 | 14.20526 | 13.74167 | 13.58833 | 14.41692 | 12.565 | 13.97 | 12.13783 | 10.65167 | 14.00833 | 14.63667
| Median |  | 13.2645 | 13.7505 | 14.551 | 14.3225 | 14.351 | 14.10933 | 13.78 | 13.55 | 14.38183 | 12.4925 | 13.895 | 12.21703 | 10.686 | 14.005 | 14.694
| Std Dev. |  | 0.2249477 | 0.389239 | 0.1892744 | 0.6360364 | 0.2522941 | 0.4125853 | 0.3185226 | 0.2666396 | 0.4197363 | 0.6595122 | 0.3015958 | 0.3264765 | 0.2011822 | 0.8684104 | 0.2982728
| Rel.Std.Dev. |  | 1.691% | 2.848% | 1.302% | 4.447% | 1.755% | 2.904% | 2.318% | 1.962% | 2.911% | 5.249% | 2.159% | 2.69% | 1.889% | 6.199% | 2.038%
| PDM3 |  | -4.79% | -2.198% | 4.008% | 2.372% | 2.917% | 1.67% | -1.648% | -2.746% | 3.184% | -10.07% | -0.01422% | -13.13% | -23.76% | 0.2601% | 4.757%
| Z-Score (Absolute) |  | 1.1 | 0.26 | 0.93 | 0.55 | 0.67 | 0.39 | 0.38 | 0.63 | 0.74 | 2.03 | 0 | 3.01 | 5.33 | 0.06 | 1.1
| Analytical results for Eu2O3 in OREAS 462 (Certified Value 91 ppm) | [16 empty] | Certified
Eu2O3 | Round | Replicate | Lab | Lab | Lab | Lab | Lab | Lab | Lab | Lab | Lab | Lab | Lab | Lab | Lab | Lab | Lab | 1
| No | No | 01 | 02 | 03 | 05 | 06 | 08 | 09 | 11 | 12 | 14 | 17 | 18 | 20 | 22 | 23 | ppm
|  |  | BF*MS | BF*MS | BF*MS | BF*MS | BF*MS | PF*MS | PF*MS | BF*MS | BF*MS | BF*MS | PF*OES | BF*OES/MS | BF*MS | PF*MS | PF*OES/MS | 0
1
| 1 | 1 | 89.39 | 91.36 | 94.25 | 90.78 | 91.01 | 91.6033999 | 97.15 | 86.96 | 58.3039178 | 92.956 | 93.79 | 95.8539126 | 147.053 | 100.16 | 91.24 | 1
| 1 | 2 | 87.77 | 90.32 | 91.71 | 95.64 | 93.79 | 89.7627739 | 94.14 | 87.88 | 58.6862729 | 85.291 | 92.05 | 95.1767973 | 143.58 | 94.37 | 91.13 | 7
| 1 | 3 | 85.68 | 89.74 | 94.48 | 91.71 | 90.55 | 90.7066884 | 95.18 | 86.03 | 59.3879991 | 84.816 | 89.74 | 95.0532035 | 148.211 | 92.05 | 90.78 | 16
| 1 | 4 | 89.04 | 91.13 | 91.01 | 91.36 | 89.74 | 89.702861 | 95.76 | 86.84 | 58.2353775 | 85.302 | 92.63 | 92.9451452 | 150.527 | 91.47 | 98.65 | 91.14145
| 1 | 5 | 89.04 | 90.66 | 93.91 | 92.4 | 92.98 | 92.9378656 | 94.83 | 86.26 | 59.3413983 | 82.767 | 91.47 | 92.8196741 | 142.422 | 91.47 | 89.39 | 27
| 1 | 6 | 86.5 | 91.13 | 94.48 | 84.53 | 90.2 | 89.8637278 | 95.87 | 86.26 | 59.4195266 | 78.749 | 91.47 | 92.4760276 | 145.895 | 95.53 | 86.84
| Mean |  | 87.90333 | 90.72333 | 93.30667 | 91.07 | 91.37833 | 90.7628861 | 95.48833 | 86.705 | 58.8957487 | 84.98017 | 91.85833 | 94.05413 | 146.2813 | 94.175 | 91.33833
| Median |  | 88.405 | 90.895 | 94.08 | 91.535 | 90.78 | 90.2852081 | 95.47 | 86.55 | 59.0138356 | 85.0535 | 91.76 | 93.99917435 | 146.474 | 93.21 | 90.955
| Std Dev. |  | 1.531309 | 0.6115118 | 1.538267 | 3.633269 | 1.629471 | 1.294026 | 1.03219 | 0.6805219 | 0.5559661 | 4.638246 | 1.352958 | 1.465734 | 2.989504 | 3.371764 | 3.946043
| Rel.Std.Dev. |  | 1.742% | 0.674% | 1.649% | 3.99% | 1.783% | 1.426% | 1.081% | 0.7849% | 0.944% | 5.458% | 1.473% | 1.558% | 2.044% | 3.58% | 4.32%
| PDM3 |  | -3.553% | -0.4588% | 2.376% | -0.0784% | 0.2599% | -0.4154% | 4.769% | -4.868% | -35.38% | -6.76% | 0.7866% | 3.196% | 60.5% | 3.328% | 0.216%
| Z-Score (Absolute) |  | 0.88 | 0.17 | 0.49 | 0.25 | 0 | 0.15 | 1.04 | 1.18 | 8.18 | 1.3 | 0.12 | 0.67 | 13.83 | 0.7 | 0.38
| Analytical results for Fe2O3 in OREAS 462 (Certified Value 48.38 wt.%) | [16 empty] | Certified
Fe2O3 | Round | Replicate | Lab | Lab | Lab | Lab | Lab | Lab | Lab | Lab | Lab | Lab | Lab |  |  |  |  | 1
| No | No | 08 | 09 | 11 | 12 | 14 | 17 | 18 | 20 | 21 | 22 | 23 |  |  |  |  | wt.%
|  |  | PF*OES | PF*OES | BF*OES | BF*OES | BF*OES | PF*OES | BF*OES | BF*OES | PF*OES | PF*OES | PF*OES/MS |  |  |  |  | 2
3
| 1 | 1 | 45.3148521 | 49.096 | 47.609 | 49.67493 | 45.4 | 50.211 | 47.8695 | 33.598 | 49.811 | 49.9 | > 35.7 |  |  |  |  | 1
| 1 | 2 | 45.9903854 | 48.338 | 47.452 | 50.73634 | 46.91 | 50.111 | 48.0732 | 46.608 | 48.052 | 49.61 | > 35.7 |  |  |  |  | #N/A
| 1 | 3 | 47.0795104 | 48.281 | 48.124 | 50.33102 | 46.13 | 49.496 | 48.8492 | 45.321 | 51.312 | 50.9 | > 35.7 |  |  |  |  | 16
| 1 | 4 | 46.2385404 | 48.081 | 47.938 | 51.24888 | 47.38 | 50.182 | 47.9277 | 24.591 | 51.455 | 49.9 | > 35.7 |  |  |  |  | 48.37528
| 1 | 5 | 45.521648 | 47.995 | 47.752 | 50.57793 | 43.71 | 50.683 | 48.2381 | 46.894 | 50.983 | 50.47 | > 35.7 |  |  |  |  | 28
| 1 | 6 | 45.4665024 | 48.352 | 48.252 | 50.45869 | 43.54 | 49.954 | 48.0732 | 45.893 | 51.426 | 50.04 | > 35.7
| Mean |  | 45.93524 | 48.35717 | 47.8545 | 50.50463 | 45.51167 | 50.10617 | 48.17182 | 40.48417 | 50.5065 | 50.13667
| Median |  | 45.7560167 | 48.3095 | 47.845 | 50.51831 | 45.765 | 50.1465 | 48.0732 | 45.607 | 51.1475 | 49.97
| Std Dev. |  | 0.6603092 | 0.3897442 | 0.3067219 | 0.516454 | 1.610856 | 0.3859945 | 0.3560001 | 9.287085 | 1.351244 | 0.467447
| Rel.Std.Dev. |  | 1.437% | 0.806% | 0.6409% | 1.023% | 3.539% | 0.7704% | 0.739% | 22.94% | 2.675% | 0.9323%
| PDM3 |  | -5.044% | -0.03743% | -1.077% | 4.402% | -5.92% | 3.578% | -0.4206% | -16.31% | 4.406% | 3.641%
| Z-Score (Absolute) |  | 0.79 | 0.03 | 0.14 | 0.76 | 0.94 | 0.63 | 0.03 | 0.71 | 0.93 | 0.64 | NA
| Analytical results for Ga in OREAS 462 (Certified Value 52 ppm) | [16 empty] | Certified
Ga | Round | Replicate | Lab | Lab | Lab | Lab | Lab | Lab | Lab | Lab | [7 empty] | 1
| No | No | 02 | 03 | 05 | 06 | 12 | 14 | 22 | 23 | [7 empty] | ppm
|  |  | BF*MS | BF*MS | BF*MS | BF*MS | PF*MS | BF*MS | PF*MS | PF*OES/MS | [7 empty] | 0
0
| 1 | 1 | 66.8 | 53.2 | 56.7 | 51.1 | 35.04085 | < 0.1 | 78 | 48 | [7 empty] | 1
| 1 | 2 | 61.3 | 56 | 58.6 | 54.3 | 35.41743 | 19.6 | 80 | 50 | [7 empty] | #N/A
| 1 | 3 | 59.9 | 55.1 | 56.8 | 57.8 | 35.71317 | 18.4 | 74 | 49 | [7 empty] | 16
| 1 | 4 | 58.5 | 54.2 | 57.2 | 57.8 | 35.2331 | 19.8 | 78 | 53 | [7 empty] | 52.25671
| 1 | 5 | 59.1 | 54.5 | 57 | 59.8 | 35.9655 | 20.2 | 78 | 48 | [7 empty] | 29
| 1 | 6 | 61.4 | 55.4 | 53.3 | 58.7 | 35.5517 | 18 | 72 | 46
| Mean |  | 61.16667 | 54.73333 | 56.6 | 56.58333 | 35.48696 | 19.2 | 76.66667 | 49
| Median |  | 60.6 | 54.8 | 56.9 | 57.8 | 35.48456 | 19.6 | 78 | 48.5
| Std Dev. |  | 2.993103 | 0.9872521 | 1.758408 | 3.257862 | 0.3324637 | 0.9486833 | 3.011091 | 2.366432
| Rel.Std.Dev. |  | 4.893% | 1.804% | 3.107% | 5.758% | 0.9369% | 4.941% | 3.928% | 4.829%
| PDM3 |  | 17.05% | 4.739% | 8.311% | 8.28% | -32.09% | -63.26% | 46.71% | -6.232%
| Z-Score (Absolute) |  | 0.53 | 0.11 | 0.11 | 0.25 | 2.47 | 4.45 | 2.57 | 0.81
| Analytical results for Gd2O3 in OREAS 462 (Certified Value 190 ppm) | [16 empty] | Certified
Gd2O3 | Round | Replicate | Lab | Lab | Lab | Lab | Lab | Lab | Lab | Lab | Lab | Lab | Lab | Lab | Lab | Lab |  | 1
| No | No | 01 | 02 | 03 | 05 | 06 | 09 | 11 | 12 | 14 | 17 | 18 | 20 | 22 | 23 |  | ppm
|  |  | BF*MS | BF*MS | BF*MS | BF*MS | BF*MS | PF*MS | BF*MS | PF*MS | BF*MS | PF*OES | BF*OES | BF*MS | PF*MS | PF*OES/MS |  | 0
0
| 1 | 1 | 197.67 | 161.94 | 182.69 | 179.23 | 186.72 | 190.41 | 176.244 | 203.974555 | 195.7 | 203.43 | 191 | 254.725 | 207.5 | 191.33 |  | 1
| 1 | 2 | 197.67 | 190.18 | 178.08 | 187.87 | 193.06 | 187.07 | 177.42 | 203.9867131 | 188.807 | 198.25 | 190 | 244.351 | 186.7 | 189.03 |  | 8
| 1 | 3 | 188.45 | 189.6 | 188.45 | 180.38 | 194.21 | 185.68 | 179.552 | 205.3941712 | 186.283 | 198.25 | 194 | 240.893 | 198.2 | 189.03 |  | 16
| 1 | 4 | 198.25 | 192.48 | 183.84 | 179.81 | 195.37 | 190.41 | 179.564 | 200.9579981 | 187.563 | 198.25 | 192 | 208.621 | 193.6 | 205.16 |  | 190.4432
| 1 | 5 | 201.13 | 191.33 | 180.96 | 183.84 | 201.13 | 190.99 | 177.593 | 202.5546889 | 182.457 | 198.82 | 188 | 255.877 | 193.6 | 183.26 |  | 30
| 1 | 6 | 194.21 | 192.48 | 183.84 | 164.82 | 190.76 | 184.99 | 176.256 | 200.9476541 | 174.769 | 198.82 | 193 | 247.809 | 198.2 | 168.28
| Mean |  | 196.23 | 186.335 | 182.9767 | 179.325 | 193.5417 | 188.2583 | 177.7715 | 202.9693 | 185.9298 | 199.3033 | 191.3333 | 242.046 | 196.3 | 187.6817
| Median |  | 197.67 | 190.755 | 183.265 | 180.095 | 193.635 | 188.74 | 177.5065 | 203.2646 | 186.923 | 198.535 | 191.5 | 246.08 | 195.9 | 189.03
| Std Dev. |  | 4.401054 | 12.0086 | 3.451798 | 7.812228 | 4.814085 | 2.663204 | 1.494567 | 1.801664 | 6.973535 | 2.04084 | 2.160247 | 17.37319 | 6.919538 | 11.98678
| Rel.Std.Dev. |  | 2.243% | 6.445% | 1.886% | 4.356% | 2.487% | 1.415% | 0.8407% | 0.8877% | 3.751% | 1.024% | 1.129% | 7.178% | 3.525% | 6.387%
| PDM3 |  | 3.039% | -2.157% | -3.921% | -5.838% | 1.627% | -1.147% | -6.654% | 6.577% | -2.37% | 4.652% | 0.4674% | 27.1% | 3.075% | -1.45%
| Z-Score (Absolute) |  | 0.64 | 0.01 | 1.08 | 1.17 | 0.29 | 0.39 | 1.75 | 1.52 | 0.69 | 1.04 | 0.01 | 7.45 | 0.66 | 0.47
| Analytical results for Ge in OREAS 462 (Indicative Value 2.67 ppm) | [16 empty] | Indicative
Ge | Round | Replicate | Lab | Lab | Lab | [12 empty] | 1
| No | No | 20 | 22 | 23 | [12 empty] | ppm
|  |  | BF*MS | PF*MS | PF*OES/MS | [12 empty] | 2
2
| 1 | 1 | < 1 | < 20 | 3 | [12 empty] | 1
| 1 | 2 | < 1 | < 20 | 3 | [12 empty] | 21
| 1 | 3 | < 1 | < 20 | 2 | [12 empty] | 16
| 1 | 4 | < 1 | < 20 | 3 | [12 empty] | 2.666667
| 1 | 5 | < 1 | < 20 | 3 | [12 empty] | 21
| 1 | 6 | < 1 | < 20 | 2
| Mean |  |  |  | 2.666667
| Median |  |  |  | 3
| Std Dev. |  |  |  | 0.5163978
| Rel.Std.Dev. |  |  |  | 19.36%
| PDM3 |  |  |  | -1.332e-13%
| Z-Score (Absolute) |  | NA | NA | NA
| Analytical results for HfO2 in OREAS 462 (Certified Value 16.5 ppm) | [16 empty] | Certified
HfO2 | Round | Replicate | Lab | Lab | Lab | Lab | Lab | Lab | Lab | Lab | Lab | Lab | Lab |  |  |  |  | 1
| No | No | 01 | 02 | 03 | 05 | 06 | 09 | 11 | 14 | 17 | 20 | 23 |  |  |  |  | ppm
|  |  | BF*MS | BF*MS | BF*MS | BF*MS | BF*MS | PF*MS | BF*MS | BF*MS | PF*OES | BF*MS | PF*OES/MS |  |  |  |  | 1
2
| 1 | 1 | 16.51 | 15.68 | 16.04 | 16.98 | 16.98 | 16.51 | 12.85 | 17.123 | 16.5 | 16.5 | 15.3 |  |  |  |  | 1
| 1 | 2 | 16.63 | 17.57 | 15.8 | 17.22 | 17.22 | 16.39 | 13.92 | 18.892 | 16.5 | 16.5 | 16.5 |  |  |  |  | 9
| 1 | 3 | 15.8 | 17.22 | 15.45 | 17.22 | 16.16 | 16.86 | 13.44 | 16.711 | 16.5 | 16.5 | 14.2 |  |  |  |  | 16
| 1 | 4 | 16.16 | 17.57 | 15.8 | 17.22 | 16.75 | 15.8 | 12.85 | 15.932 | 15.3 | 14.2 | 17.7 |  |  |  |  | 16.46754865
| 1 | 5 | 16.63 | 16.98 | 16.51 | 17.1 | 17.34 | 16.51 | 13.33 | 14.824 | 16.5 | 17.7 | 16.5 |  |  |  |  | 31
| 1 | 6 | 16.16 | 17.34 | 16.04 | 15.8 | 16.04 | 16.51 | 13.68 | 13.798 | 15.3 | 17.7 | 15.3
| Mean |  | 16.315 | 17.06 | 15.94 | 16.92333 | 16.74833 | 16.43 | 13.345 | 16.21333 | 16.1 | 16.51667 | 15.91667
| Median |  | 16.335 | 17.28 | 15.92 | 17.16 | 16.865 | 16.51 | 13.385 | 16.3215 | 16.5 | 16.5 | 15.9
| Std Dev. |  | 0.3315871 | 0.7120393 | 0.353327 | 0.5586293 | 0.5429702 | 0.3471599 | 0.4340852 | 1.794082 | 0.6196773 | 1.27815 | 1.230312
| Rel.Std.Dev. |  | 2.032% | 4.174% | 2.217% | 3.301% | 3.242% | 2.113% | 3.253% | 11.07% | 3.849% | 7.739% | 7.73%
| PDM3 |  | -0.9264% | 3.598% | -3.204% | 2.768% | 1.705% | -0.228% | -18.96% | -1.544% | -2.232% | 0.2983% | -3.345%
| Z-Score (Absolute) |  | 0 | 1.85 | 0.67 | 1.5 | 0.78 | 0.21 | 5.36 | 0.18 | 0.35 | 0.35 | 0.71
| Analytical results for Ho2O3 in OREAS 462 (Certified Value 7.44 ppm) | [16 empty] | Certified
Ho2O3 | Round | Replicate | Lab | Lab | Lab | Lab | Lab | Lab | Lab | Lab | Lab | Lab | Lab | Lab | Lab | Lab | Lab | 1
| No | No | 01 | 02 | 03 | 05 | 06 | 08 | 09 | 11 | 12 | 14 | 17 | 18 | 20 | 22 | 23 | ppm
|  |  | BF*MS | BF*MS | BF*MS | BF*MS | BF*MS | PF*MS | PF*MS | BF*MS | BF*MS | BF*MS | PF*OES | BF*OES/MS | BF*MS | PF*MS | PF*OES/MS | 2
3
| 1 | 1 | 7.022 | 6.907 | 7.744 | 7.492 | 7.446 | 7.83263888 | 8.02 | 7.22 | 4.87031816 | 7.274 | 7.9 | 6.88573737 | 8.408 | 8.71 | 6.907 | 1
| 1 | 2 | 6.988 | 7.434 | 7.744 | 7.984 | 7.652 | 8.09400645 | 7.79 | 7.22 | 5.11195323 | 6.747 | 7.67 | 6.84777147 | 7.996 | 7.79 | 6.575 | 10
| 1 | 3 | 6.713 | 7.205 | 7.778 | 7.755 | 7.503 | 7.59855929 | 7.45 | 7.45 | 5.28094242 | 6.816 | 7.33 | 6.84101729 | 8.007 | 7.56 | 6.644 | 16
| 1 | 4 | 7.125 | 7.503 | 7.721 | 7.618 | 7.64 | 7.89539057 | 7.67 | 7.22 | 5.16253821 | 6.701 | 7.56 | 6.67253983 | 6.976 | 8.02 | 7.274 | 7.440161
| 1 | 5 | 7.01 | 7.549 | 7.847 | 7.927 | 7.847 | 7.55270402 | 7.67 | 7.33 | 5.21928367 | 6.506 | 7.56 | 6.55742974 | 8.442 | 8.02 | 6.724 | 32
| 1 | 6 | 6.85 | 7.595 | 7.996 | 7.136 | 7.446 | 7.93352451 | 7.45 | 7.22 | 5.32563664 | 6.243 | 7.67 | 6.56682146 | 8.202 | 7.79 | 6.014
| Mean |  | 6.951333 | 7.3655 | 7.805 | 7.652 | 7.589 | 7.817804 | 7.675 | 7.276667 | 5.161779 | 6.7145 | 7.615 | 6.72855286 | 8.005167 | 7.981667 | 6.689667
| Median |  | 6.999 | 7.4685 | 7.761 | 7.6865 | 7.5715 | 7.864014725 | 7.67 | 7.22 | 5.19091094 | 6.724 | 7.615 | 6.75677856 | 8.1045 | 7.905 | 6.684
| Std Dev. |  | 0.1462951 | 0.2630298 | 0.1034137 | 0.3128802 | 0.1558384 | 0.2070097 | 0.216125 | 0.09563821 | 0.1623506 | 0.3436177 | 0.1868422 | 0.1484223 | 0.5387231 | 0.3961523 | 0.4151186
| Rel.Std.Dev. |  | 2.105% | 3.571% | 1.325% | 4.089% | 2.053% | 2.648% | 2.816% | 1.314% | 3.145% | 5.118% | 2.454% | 2.206% | 6.73% | 4.963% | 6.205%
| PDM3 |  | -6.57% | -1.003% | 4.904% | 2.847% | 2% | 5.076% | 3.156% | -2.197% | -30.62% | -9.753% | 2.35% | -9.564% | 7.594% | 7.278% | -10.09%
| Z-Score (Absolute) |  | 1.36 | 0.28 | 0.46 | 0.13 | 0 | 0.49 | 0.18 | 0.67 | 5.2 | 1.87 | 0.06 | 1.84 | 1.33 | 0.84 | 1.92
| Analytical results for In in OREAS 462 (Indicative Value 0.78 ppm) | [16 empty] | Indicative
In | Round | Replicate | Lab | Lab | Lab | Lab | Lab | Lab | [9 empty] | 1
| No | No | 08 | 09 | 17 | 20 | 22 | 23 | [9 empty] | ppm
|  |  | PF*MS | PF*MS | PF*OES | BF*MS | PF*MS | PF*OES/MS | [9 empty] | 2
2
| 1 | 1 | 0.917850114 | 0.9 | 0.5 | 0.5 | 1 | 0.9 | [9 empty] | 1
| 1 | 2 | 0.842434209 | 0.8 | 1 | 0.5 | 0.8 | 0.9 | [9 empty] | 16
| 1 | 3 | 0.801113692 | 0.8 | 0.5 | 0.5 | 0.8 | 0.8 | [9 empty] | 16
| 1 | 4 | 0.769359509 | 0.8 | 0.5 | 0.3 | 0.6 | < 0.2 | [9 empty] | 0.7826052
| 1 | 5 | 0.78612169 | 0.8 | 0.5 | 0.5 | 0.8 | 0.8 | [9 empty] | 22
| 1 | 6 | 0.761277631 | 0.8 | 0.5 | 0.5 | 0.8 | 1.1
| Mean |  | 0.8130261 | 0.8166667 | 0.5833333 | 0.4666667 | 0.8 | 0.9
| Median |  | 0.793617691 | 0.8 | 0.5 | 0.5 | 0.8 | 0.9
| Std Dev. |  | 0.05882744 | 0.04082483 | 0.2041241 | 0.08164966 | 0.1264911 | 0.1224745
| Rel.Std.Dev. |  | 7.236% | 4.999% | 34.99% | 17.5% | 15.81% | 13.61%
| PDM3 |  | 3.887% | 4.352% | -25.46% | -40.37% | 2.223% | 15%
| Z-Score (Absolute) |  | 0.08 | 0.13 | 2.9 | 3.99 | 0.08 | 1.22
| Analytical results for K2O in OREAS 462 (Certified Value 0.145 wt.%) | [16 empty] | Certified
K2O | Round | Replicate | Lab | Lab | Lab | Lab | Lab | Lab | Lab | Lab | Lab | Lab | [5 empty] | 1
| No | No | 08 | 09 | 11 | 12 | 14 | 17 | 18 | 20 | 21 | 23 | [5 empty] | wt.%
|  |  | PF*OES | PF*OES | BF*OES | BF*OES | BF*OES | PF*OES | BF*OES | BF*OES | PF*OES | PF*OES/MS | [5 empty] | 3
3
| 1 | 1 | 0.2253 | 0.181 | 0.133 | 0.15612459 | 0.14 | 0.12 | 0.1245 | 0.145 | 0.145 | < 0.12 | [5 empty] | 1
| 1 | 2 | 0.2253 | 0.181 | 0.12 | 0.15681242 | 0.14 | 0.12 | 0.1233 | 0.157 | 0.145 | < 0.12 | [5 empty] | 11
| 1 | 3 | 0.2241 | 0.157 | 0.133 | 0.16655643 | 0.14 | 0.12 | 0.1222 | 0.157 | 0.157 | < 0.12 | [5 empty] | 16
| 1 | 4 | 0.2349 | 0.205 | 0.133 | 0.15314321 | 0.15 | 0.12 | 0.1173 | 0.133 | 0.157 | < 0.12 | [5 empty] | 0.1448502
| 1 | 5 | 0.2385 | 0.193 | 0.133 | 0.16612398 | 0.15 | 0.12 | 0.1224 | 0.157 | 0.157 | < 0.12 | [5 empty] | 33
| 1 | 6 | 0.2397 | 0.169 | 0.133 | 0.15341424 | 0.14 | 0.12 | 0.1221 | 0.157 | 0.157 | < 0.12
| Mean |  | 0.2313 | 0.181 | 0.1308333 | 0.1586958 | 0.1433333 | 0.12 | 0.1219667 | 0.151 | 0.153
| Median |  | 0.2301 | 0.181 | 0.133 | 0.156468505 | 0.14 | 0.12 | 0.1223 | 0.157 | 0.157
| Std Dev. |  | 0.0072 | 0.01697056 | 0.005307228 | 0.006096749 | 0.005163978 | 0 | 0.002458997 | 0.01003992 | 0.006196773
| Rel.Std.Dev. |  | 3.113% | 9.376% | 4.056% | 3.842% | 3.603% | 0% | 2.016% | 6.649% | 4.05%
| PDM3 |  | 59.68% | 24.96% | -9.677% | 9.559% | -1.047% | -17.16% | -15.8% | 4.246% | 5.626%
| Z-Score (Absolute) |  | 2.71 | 1.01 | 0.67 | 0.27 | 0.24 | 1.01 | 0.96 | 0 | 0.07 | NA
| Analytical results for La2O3 in OREAS 462 (Certified Value 4450 ppm) | [16 empty] | Certified
La2O3 | Round | Replicate | Lab | Lab | Lab | Lab | Lab | Lab | Lab | Lab | Lab | Lab | Lab | Lab | Lab | Lab | Lab | 1
| No | No | 01 | 02 | 03 | 05 | 06 | 08 | 09 | 11 | 12 | 14 | 17 | 18 | 20 | 22 | 23 | ppm
|  |  | BF*MS | BF*MS | BF*MS | BF*MS | BF*MS | PF*MS | PF*MS | BF*OES | BF*MS | BF*MS | PF*OES | BF*OES | BF*MS | PF*MS | PF*OES/MS | 0
0
| 1 | 1 | 4491.8 | 4491.8 | 4597.4 | 4362.8 | 4315.9 | 4103.35749 | 4540.03 | 4396.8 | 4375.08135 | 4313 | 4624.4 | 4825.986 | 4573.92 | 4656 | 4398 | 1
| 1 | 2 | 4444.9 | 4280.7 | 4456.6 | 4562.2 | 4491.8 | 4105.8857 | 4485.49 | 4382.8 | 4373.7153 | 4107 | 4508.2 | 4808.528 | 4374.54 | 4468 | 4468 | #N/A
| 1 | 3 | 4398 | 4362.8 | 4573.9 | 4433.2 | 4351.1 | 4103.50416 | 4448.78 | 4417.9 | 4478.8561 | 4047 | 4450.8 | 4843.271 | 4351.09 | 4504 | 4433 | 16
| 1 | 4 | 4456.6 | 4351.1 | 4491.8 | 4339.4 | 4409.7 | 4100.95684 | 4422.51 | 4410.9 | 4303.21565 | 4073 | 4501.2 | 4712.565 | 3764.69 | 4445 | 4480 | 4450.013
| 1 | 5 | 4503.6 | 4175.2 | 4538.7 | 4444.9 | 4527 | 4019.83859 | 4400.23 | 4391 | 4435.0034 | 3968 | 4478.9 | 4649.711 | 4609.1 | 4574 | 4468 | 34
| 1 | 6 | 4398 | 4491.8 | 4527 | 4093.1 | 4398 | 4003.56199 | 4418.41 | 4435.5 | 4485.43749 | 3817 | 4483.6 | 4642.379 | 4444.91 | 4586 | 4351
| Mean |  | 4448.817 | 4358.9 | 4530.9 | 4372.6 | 4415.583 | 4072.850795 | 4452.575 | 4405.817 | 4408.552 | 4054.167 | 4507.85 | 4747.073 | 4353.042 | 4538.833 | 4433
| Median |  | 4450.75 | 4356.95 | 4532.85 | 4398 | 4403.85 | 4102.157165 | 4435.645 | 4403.85 | 4405.042375 | 4060 | 4492.4 | 4760.546 | 4409.725 | 4539 | 4450.5
| Std Dev. |  | 44.92075 | 122.6881 | 51.76215 | 157.5857 | 80.82241 | 47.67132 | 52.07173 | 19.40901 | 70.68713 | 163.6245 | 60.513 | 90.43106 | 306.4038 | 80.28055 | 50.21554
| Rel.Std.Dev. |  | 1.01% | 2.815% | 1.142% | 3.604% | 1.83% | 1.17% | 1.169% | 0.4405% | 1.603% | 4.036% | 1.342% | 1.905% | 7.039% | 1.769% | 1.133%
| PDM3 |  | -0.02689% | -2.047% | 1.818% | -1.74% | -0.7737% | -8.476% | 0.05756% | -0.9932% | -0.9317% | -8.895% | 1.3% | 6.675% | -2.179% | 1.996% | -0.3823%
| Z-Score (Absolute) |  | 0.28 | 1.33 | 1.76 | 0.08 | 0.32 | 6.47 | 0.35 | 0.49 | 0.44 | 6.81 | 1.34 | 5.64 | 0.67 | 1.9 | 0
| Analytical results for Li in OREAS 462 (Certified Value 11.3 ppm) | [16 empty] | Certified
Li | Round | Replicate | Lab | Lab | Lab | Lab | Lab | Lab | [9 empty] | 1
| No | No | 08 | 09 | 17 | 21 | 22 | 23 | [9 empty] | ppm
|  |  | PF*MS | PF*MS | PF*OES | PF*OES | PF*MS | PF*OES/MS | [9 empty] | 1
2
| 1 | 1 | 12.47947722 | 12 | 11 | 10 | 12 | < 10 | [9 empty] | 1
| 1 | 2 | 12.11934962 | 12 | 11 | 20 | 12 | 10 | [9 empty] | #N/A
| 1 | 3 | 12.02756549 | 11 | 11 | 10 | 11 | 10 | [9 empty] | 16
| 1 | 4 | 12.02916478 | 12 | 13 | 20 | 11 | 10 | [9 empty] | 11.30064
| 1 | 5 | 12.12483466 | 11 | 11 | 20 | 12 | 10 | [9 empty] | 35
| 1 | 6 | 12.23882974 | 11 | 11 | 10 | 11 | 10
| Mean |  | 12.16987 | 11.5 | 11.33333 | 15 | 11.5 | 10
| Median |  | 12.12209214 | 11.5 | 11 | 15 | 11.5 | 10
| Std Dev. |  | 0.1704354 | 0.5477226 | 0.8164966 | 5.477226 | 0.5477226 | 0
| Rel.Std.Dev. |  | 1.4% | 4.763% | 7.204% | 36.51% | 4.763% | 0%
| PDM3 |  | 7.692% | 1.764% | 0.2893% | 32.74% | 1.764% | -11.51%
| Z-Score (Absolute) |  | 1.08 | 0 | 0.27 | 5.64 | 0 | 2.42
| Analytical results for Lu2O3 in OREAS 462 (Certified Value 0.72 ppm) | [16 empty] | Certified
Lu2O3 | Round | Replicate | Lab | Lab | Lab | Lab | Lab | Lab | Lab | Lab | Lab | Lab | Lab | Lab | Lab | Lab |  | 1
| No | No | 01 | 02 | 03 | 05 | 06 | 08 | 09 | 11 | 14 | 17 | 18 | 20 | 22 | 23 |  | ppm
|  |  | BF*MS | BF*MS | BF*MS | BF*MS | BF*MS | PF*MS | PF*MS | BF*MS | BF*MS | PF*OES | BF*OES/MS | BF*MS | PF*MS | PF*OES/MS |  | 2
3
| 1 | 1 | 0.762 | 0.705 | 0.716 | 0.75 | 0.716 | 0.765967046 | 0.91 | 0.57 | 0.716 | 1.14 | < 1.1 | 0.421 | 0.91 | 1.035 |  | 1
| 1 | 2 | 0.75 | 0.716 | 0.705 | 0.785 | 0.705 | 0.696031302 | 0.68 | 0.8 | 0.671 | 0.57 | < 1.1 | 0.421 | 0.91 | 0.841 |  | 1
| 1 | 3 | 0.716 | 0.762 | 0.728 | 0.785 | 0.694 | 0.69631925 | 0.68 | 0.8 | 0.648 | 1.14 | < 1.1 | 0.398 | 0.68 | 0.864 |  | 16
| 1 | 4 | 0.785 | 0.728 | 0.682 | 0.773 | 0.728 | 0.636624317 | 0.68 | 0.8 | 0.66 | 1.14 | < 1.1 | 0.341 | 0.68 | 0.91 |  | 0.7155692
| 1 | 5 | 0.75 | 0.705 | 0.762 | 0.807 | 0.728 | 0.697504537 | 0.68 | 0.68 | 0.648 | 1.14 | < 1.1 | 0.432 | 0.68 | 0.83 |  | 36
| 1 | 6 | 0.728 | 0.728 | 0.762 | 0.75 | 0.728 | 0.72344932 | 0.68 | 0.8 | 0.614 | 0.57 | < 1.1 | 0.432 | 0.68 | 0.603
| Mean |  | 0.7485 | 0.724 | 0.7258333 | 0.775 | 0.7165 | 0.7026493 | 0.7183333 | 0.7416667 | 0.6595 | 0.95 |  | 0.4075 | 0.7566667 | 0.8471667
| Median |  | 0.75 | 0.722 | 0.722 | 0.779 | 0.722 | 0.6969118935 | 0.68 | 0.8 | 0.654 | 1.14 |  | 0.421 | 0.68 | 0.8525
| Std Dev. |  | 0.02447652 | 0.0212697 | 0.03185226 | 0.02226208 | 0.01439097 | 0.04221709 | 0.09389711 | 0.09683319 | 0.03364372 | 0.2943467 |  | 0.03486402 | 0.1187715 | 0.141041
| Rel.Std.Dev. |  | 3.27% | 2.938% | 4.388% | 2.873% | 2.009% | 6.008% | 13.07% | 13.06% | 5.101% | 30.98% |  | 8.556% | 15.7% | 16.65%
| PDM3 |  | 4.602% | 1.178% | 1.434% | 8.305% | 0.1301% | -1.806% | 0.3863% | 3.647% | -7.836% | 32.76% |  | -43.05% | 5.743% | 18.39%
| Z-Score (Absolute) |  | 0.4 | 0 | 0.03 | 0.83 | 0.12 | 0.34 | 0.67 | 0.25 | 1.04 | 3.62 | NA | 4.9 | 0.67 | 1.99
| Analytical results for MgO in OREAS 462 (Certified Value 1.8 wt.%) | [16 empty] | Certified
MgO | Round | Replicate | Lab | Lab | Lab | Lab | Lab | Lab | Lab | Lab | Lab | Lab | Lab |  |  |  |  | 1
| No | No | 08 | 09 | 11 | 12 | 14 | 17 | 18 | 20 | 21 | 22 | 23 |  |  |  |  | wt.%
|  |  | PF*OES | PF*OES | BF*OES | BF*OES | BF*OES | PF*OES | BF*OES | BF*OES | PF*OES | PF*OES | PF*OES/MS |  |  |  |  | 2
3
| 1 | 1 | 1.744788695 | 1.857 | 1.857 | 1.705326 | 1.6 | 1.8323 | 1.586 | 1.675 | 1.824 | 1.791 | 1.807 |  |  |  |  | 1
| 1 | 2 | 1.761928074 | 1.807 | 1.841 | 1.7405628 | 1.61 | 1.8489 | 1.609 | 1.758 | 1.807 | 1.774 | 1.807 |  |  |  |  | 2
| 1 | 3 | 1.78078139 | 1.791 | 1.857 | 1.737263 | 1.58 | 1.8157 | 1.642 | 1.691 | 1.924 | 1.841 | 1.774 |  |  |  |  | 16
| 1 | 4 | 1.751644447 | 1.824 | 1.857 | 1.7410768 | 1.6 | 1.8406 | 1.577 | 1.343 | 1.857 | 1.791 | 1.774 |  |  |  |  | 1.795926
| 1 | 5 | 1.761928074 | 1.791 | 1.857 | 1.739485 | 1.56 | 1.8572 | 1.613 | 1.741 | 1.874 | 1.841 | 1.774 |  |  |  |  | 37
| 1 | 6 | 1.758500198 | 1.791 | 1.857 | 1.7067023 | 1.57 | 1.8406 | 1.6 | 1.741 | 1.857 | 1.791 | 1.791
| Mean |  | 1.759928 | 1.810167 | 1.854333 | 1.72840265 | 1.586667 | 1.839217 | 1.6045 | 1.658167 | 1.857167 | 1.804833 | 1.787833
| Median |  | 1.760214136 | 1.799 | 1.857 | 1.738374 | 1.59 | 1.8406 | 1.6045 | 1.716 | 1.857 | 1.791 | 1.7825
| Std Dev. |  | 0.01218785 | 0.02644554 | 0.006531973 | 0.01739692 | 0.01966384 | 0.01429593 | 0.02288012 | 0.1577218 | 0.0409068 | 0.02877789 | 0.01624089
| Rel.Std.Dev. |  | 0.6925% | 1.461% | 0.3523% | 1.007% | 1.239% | 0.7773% | 1.426% | 9.512% | 2.203% | 1.594% | 0.9084%
| PDM3 |  | -2.004% | 0.7929% | 3.252% | -3.76% | -11.65% | 2.41% | -10.66% | -7.671% | 3.41% | 0.496% | -0.4506%
| Z-Score (Absolute) |  | 0.32 | 0.25 | 0.75 | 0.67 | 2.28 | 0.58 | 2.07 | 0.76 | 0.78 | 0.19 | 0
| Analytical results for MnO in OREAS 462 (Certified Value 1204 ppm) | [16 empty] | Certified
MnO | Round | Replicate | Lab | Lab | Lab | Lab | Lab | Lab | Lab | Lab | Lab | Lab | [5 empty] | 1
| No | No | 09 | 11 | 12 | 14 | 17 | 18 | 20 | 21 | 22 | 23 | [5 empty] | ppm
|  |  | PF*OES | BF*OES | PF*OES | BF*OES | PF*OES | BF*OES | BF*OES | PF*OES | PF*OES | PF*OES/MS | [5 empty] | 0
0
| 1 | 1 | < 2600 | 1290 | 1274.2465 | 1100 | 1291 | 1069 | 900 | 1291 | 1240 | 1110 | [5 empty] | 1
| 1 | 2 | < 2600 | 1160 | 1279.0821 | 1100 | 1291 | 1077 | 1160 | 1278 | 1240 | 1136 | [5 empty] | 3
| 1 | 3 | < 2600 | 1290 | 1272.5706 | 1100 | 1291 | 1093 | 1160 | 1317 | 1240 | 1123 | [5 empty] | 16
| 1 | 4 | < 2600 | 1290 | 1271.903 | 1100 | 1291 | 1075 | 650 | 1291 | 1240 | 1214 | [5 empty] | 1204.333
| 1 | 5 | < 2600 | 1290 | 1273.0251 | 1100 | 1291 | 1080 | 1160 | 1304 | 1240 | 1098 | [5 empty] | 38
| 1 | 6 | < 2600 | 1290 | 1267.154 | 1100 | 1291 | 1088 | 1160 | 1304 | 1240 | 1072
| Mean |  |  | 1268.333 | 1272.997 | 1100 | 1291 | 1080.333 | 1031.667 | 1297.5 | 1240 | 1125.5
| Median |  |  | 1290 | 1272.79785 | 1100 | 1291 | 1078.5 | 1160 | 1297.5 | 1240 | 1116.5
| Std Dev. |  |  | 53.07228 | 3.849929 | 0 | 0 | 8.801515 | 213.9548 | 13.63452 | 0 | 48.59527
| Rel.Std.Dev. |  |  | 4.184% | 0.3024% | 0% | 0% | 0.8147% | 20.74% | 1.051% | 0% | 4.318%
| PDM3 |  |  | 5.314% | 5.701% | -8.663% | 7.196% | -10.3% | -14.34% | 7.736% | 2.962% | -6.546%
| Z-Score (Absolute) |  | NA | 0.35 | 0.39 | 1.62 | 0.6 | 1.85 | 0.9 | 0.67 | 0 | 1.32
| Analytical results for Mo in OREAS 462 (Certified Value 51 ppm) | [16 empty] | Certified
Mo | Round | Replicate | Lab | Lab | Lab | Lab | Lab | Lab | Lab | Lab | [7 empty] | 1
| No | No | 11 | 12 | 14 | 17 | 18 | 20 | 22 | 23 | [7 empty] | ppm
|  |  | BF*MS | BF*MS | BF*MS | PF*OES | BF*OES/MS | BF*MS | PF*MS | PF*OES/MS | [7 empty] | 0
1
| 1 | 1 | 54 | 26.69225 | 53 | 55 | 48.85919 | 51 | 50 | 52 | [7 empty] | 1
| 1 | 2 | 52 | 26.85944 | 49 | 55 | 48.45051 | 51 | 50 | 55 | [7 empty] | #N/A
| 1 | 3 | 53 | 27.43397 | 48 | 55 | 48.08001 | 50 | 55 | 56 | [7 empty] | 16
| 1 | 4 | 53 | 25.18411 | 48 | 60 | 47.72617 | 42 | 50 | 48 | [7 empty] | 51.45586
| 1 | 5 | 53 | 26.80765 | 46 | 55 | 47.20702 | 52 | 50 | 54 | [7 empty] | 39
| 1 | 6 | 52 | 26.9685 | 45 | 55 | 46.82309 | 51 | 55 | 52
| Mean |  | 52.83333 | 26.65765 | 48.16667 | 55.83333 | 47.85767 | 49.5 | 51.66667 | 52.83333
| Median |  | 53 | 26.83354 | 48 | 55 | 47.90309 | 51 | 50 | 53
| Std Dev. |  | 0.7527727 | 0.7661615 | 2.786874 | 2.041241 | 0.7635334 | 3.72827 | 2.581989 | 2.857738
| Rel.Std.Dev. |  | 1.425% | 2.874% | 5.786% | 3.656% | 1.595% | 7.532% | 4.997% | 5.409%
| PDM3 |  | 2.677% | -48.19% | -6.392% | 8.507% | -6.993% | -3.801% | 0.4097% | 2.677%
| Z-Score (Absolute) |  | 0.43 | 7.13 | 0.92 | 1.3 | 1 | 0.1 | 0.1 | 0.43
| Analytical results for Na in OREAS 462 (Indicative Value 0.167 wt.%) | [16 empty] | Indicative
Na | Round | Replicate | Lab | Lab | Lab | Lab | [11 empty] | 1
| No | No | 11 | 14 | 18 | 20 | [11 empty] | wt.%
|  |  | BF*OES | BF*OES | BF*OES | BF*OES | [11 empty] | 3
3
| 1 | 1 | 0.17 | 0.178 | 0.1625371 | 0.84 | [11 empty] | 1
| 1 | 2 | 0.17 | 0.178 | 0.1582344 | 0.85 | [11 empty] | 17
| 1 | 3 | 0.17 | 0.178 | 0.1571217 | 0.82 | [11 empty] | 16
| 1 | 4 | 0.17 | 0.178 | 0.150816 | 0.64 | [11 empty] | 0.1674398
| 1 | 5 | 0.17 | 0.171 | 0.1527448 | 0.79 | [11 empty] | 23
| 1 | 6 | 0.17 | 0.178 | 0.151632 | 0.8
| Mean |  | 0.17 | 0.1768333 | 0.1555143 | 0.79
| Median |  | 0.17 | 0.178 | 0.1549332 | 0.81
| Std Dev. |  | 0 | 0.002857738 | 0.004563289 | 0.07694154
| Rel.Std.Dev. |  | 0% | 1.616% | 2.934% | 9.739%
| PDM3 |  | 1.529% | 5.61% | -7.122% | 371.8%
| Z-Score (Absolute) |  | 0.22 | 0.22 | 1.13 | 40.96
| Analytical results for Nb2O5 in OREAS 462 (Certified Value 2070 ppm) | [16 empty] | Certified
Nb2O5 | Round | Replicate | Lab | Lab | Lab | Lab | Lab | Lab | Lab | Lab | Lab | Lab | Lab | Lab | Lab |  |  | 1
| No | No | 01 | 02 | 03 | 05 | 06 | 09 | 11 | 14 | 17 | 18 | 20 | 22 | 23 |  |  | ppm
|  |  | BF*MS | BF*MS | BF*MS | BF*MS | BF*MS | PF*MS | BF*OES | BF*MS | PF*OES | BF*OES | BF*MS | PF*MS | PF*OES/MS |  |  | 0
0
| 1 | 1 | 2102.8 | 2052.8 | 2038.5 | 2110 | 1995.5 | 2152.9 | 2027 | > 1400 | 1788.1 | 1545.193112 | 1336.1 | 2045.6 | 2102.8 |  |  | 1
| 1 | 2 | 2110 | 2088.5 | 2031.3 | 2203 | 2052.8 | 2101.4 | 1939.8 | > 1400 | 1738.1 | 1701.112865 | 1602.2 | 2074.2 | 2145.8 |  |  | 5
| 1 | 3 | 2074.2 | 2102.8 | 2031.3 | 2138.6 | 1938.3 | 2100 | 2044.2 | > 1400 | 1652.2 | 1733.736306 | 1573.6 | 2074.2 | 2145.8 |  |  | 16
| 1 | 4 | 2081.4 | 2102.8 | 2045.6 | 2102.8 | 1952.6 | 2079.9 | 2047 | > 1400 | 1773.8 | 1719.23415 | 1377.6 | 2074.2 | 2303.1 |  |  | 2070.437
| 1 | 5 | 2095.7 | 2059.9 | 2052.8 | 2152.9 | 2031.3 | 2121.4 | 1984.1 | > 1400 | 1809.6 | 1676.567182 | 1673.7 | 2088.5 | 2059.9 |  |  | 40
| 1 | 6 | 2052.8 | 2110 | 2059.9 | 1966.9 | 1945.5 | 2095.7 | 2044.2 | > 1400 | 1759.5 | 1686.708042 | 1616.5 | 2102.8 | 2002.7
| Mean |  | 2086.15 | 2086.133 | 2043.233 | 2112.367 | 1986 | 2108.55 | 2014.383 |  | 1753.55 | 1677.092 | 1529.95 | 2076.583 | 2126.683
| Median |  | 2088.55 | 2095.65 | 2042.05 | 2124.3 | 1974.05 | 2100.7 | 2035.6 |  | 1766.65 | 1693.91 | 1587.9 | 2074.2 | 2124.3
| Std Dev. |  | 21.04678 | 24.20774 | 11.68001 | 79.75364 | 48.2404 | 25.46454 | 43.54503 |  | 55.30153 | 67.89934 | 138.6136 | 19.00699 | 102.2311
| Rel.Std.Dev. |  | 1.009% | 1.16% | 0.5716% | 3.776% | 2.429% | 1.208% | 2.162% |  | 3.154% | 4.049% | 9.06% | 0.9153% | 4.807%
| PDM3 |  | 0.7589% | 0.7581% | -1.314% | 2.025% | -4.078% | 1.841% | -2.707% |  | -15.31% | -19% | -26.1% | 0.2969% | 2.717%
| Z-Score (Absolute) |  | 0.38 | 0.38 | 0.24 | 1.17 | 1.06 | 0.7 | 0.65 | NA | 4.1 | 5.1 | 7.59 | 0.24 | 0.45
| Analytical results for Nd2O3 in OREAS 462 (Certified Value 2985 ppm) | [16 empty] | Certified
Nd2O3 | Round | Replicate | Lab | Lab | Lab | Lab | Lab | Lab | Lab | Lab | Lab | Lab | Lab | Lab | Lab | Lab | Lab | 1
| No | No | 01 | 02 | 03 | 05 | 06 | 08 | 09 | 11 | 12 | 14 | 17 | 18 | 20 | 22 | 23 | ppm
|  |  | BF*MS | BF*MS | BF*MS | BF*MS | BF*MS | PF*MS | PF*MS | BF*MS | BF*MS | BF*MS | PF*OES | BF*OES | BF*MS | PF*MS | PF*OES/MS | 0
0
| 1 | 1 | 2776 | 3114.3 | 3114.3 | 3056 | 2939.3 | 3059.858864 | 3091.89 | 2907.49 | 2350.172445 | 3185 | 3159.8 | 2777.845 | 3090.96 | 2916 | 3335.9 | 1
| 1 | 2 | 2787.7 | 2986 | 3021 | 3195.9 | 3044.3 | 3089.517223 | 3056.67 | 2955.19 | 2311.36746 | 2913 | 3103.8 | 2827.77 | 2985.98 | 2787.7 | 3347.6 | #N/A
| 1 | 3 | 2729.4 | 3044.3 | 3056 | 3091 | 2916 | 3056.027223 | 3048.62 | 2930.7 | 2444.078411 | 2863 | 3038.5 | 2839.336 | 2939.33 | 2822.7 | 3382.6 | 16
| 1 | 4 | 2822.7 | 3032.6 | 3009.3 | 3044.3 | 2916 | 3064.104615 | 3019.11 | 2940.49 | 2354.795299 | 2870 | 3099.1 | 2746.558 | 2542.75 | 2776 | 3639.2 | 2985.491
| 1 | 5 | 2869.3 | 2951 | 3091 | 3149.3 | 2986 | 2965.65209 | 3029.14 | 2908.54 | 2398.574765 | 2814 | 3096.8 | 2731.676 | 3102.62 | 2787.7 | 3289.2 | 41
| 1 | 6 | 2787.7 | 3126 | 3091 | 2846 | 2892.7 | 3022.001295 | 3011.99 | 2914.6 | 2446.969001 | 2678 | 3071.1 | 2781.442 | 3044.3 | 2822.7 | 3207.6
| Mean |  | 2795.467 | 3042.367 | 3063.767 | 3063.75 | 2949.05 | 3042.86 | 3042.903 | 2926.168 | 2384.326 | 2887.167 | 3094.85 | 2784.104 | 2950.99 | 2818.8 | 3367.017
| Median |  | 2787.7 | 3038.45 | 3073.5 | 3073.5 | 2927.65 | 3057.943 | 3038.88 | 2922.65 | 2376.685032 | 2866.5 | 3097.95 | 2779.643 | 3015.14 | 2805.2 | 3341.75
| Std Dev. |  | 47.0264 | 68.9828 | 42.1731 | 121.1432 | 56.37882 | 43.5585 | 29.43835 | 19.29439 | 54.87987 | 166.946 | 40.14936 | 42.80638 | 209.4326 | 51.4675 | 146.3837
| Rel.Std.Dev. |  | 1.682% | 2.267% | 1.377% | 3.954% | 1.912% | 1.431% | 0.9674% | 0.6594% | 2.302% | 5.782% | 1.297% | 1.538% | 7.097% | 1.826% | 4.348%
| PDM3 |  | -6.365% | 1.905% | 2.622% | 2.621% | -1.221% | 1.922% | 1.923% | -1.987% | -20.14% | -3.293% | 3.663% | -6.745% | -1.156% | -5.583% | 12.78%
| Z-Score (Absolute) |  | 1.91 | 0.08 | 0.25 | 0.25 | 0.67 | 0.08 | 0.08 | 0.86 | 5.23 | 1.65 | 0.5 | 2 | 0 | 1.72 | 2.26
| Analytical results for NiO in OREAS 462 (Certified Value 85 ppm) | [16 empty] | Certified
NiO | Round | Replicate | Lab | Lab | Lab | Lab | Lab | Lab | Lab | Lab | [7 empty] | 1
| No | No | 11 | 14 | 17 | 18 | 20 | 21 | 22 | 23 | [7 empty] | ppm
|  |  | BF*OES | BF*MS | PF*OES | BF*OES/MS | BF*MS | PF*OES | PF*OES | PF*OES/MS | [7 empty] | 0
0
| 1 | 1 | 87.8 | 100.5 | < 130 | 97.72185 | 63.6 | 89 | 127 | 77.6 | [7 empty] | 1
| 1 | 2 | 57.3 | 112 | 250 | 88.5924846 | 80.2 | 89 | 127 | 85.3 | [7 empty] | #N/A
| 1 | 3 | 70 | 95.4 | < 130 | 85.311136 | 78.9 | 89 | 127 | 85.3 | [7 empty] | 16
| 1 | 4 | 75.1 | 92.9 | < 130 | 86.3045932 | 49.6 | 102 | 127 | 90.3 | [7 empty] | 84.55915
| 1 | 5 | 80.2 | 89.1 | < 130 | 85.4054744 | 84 | 89 | 127 | 84 | [7 empty] | 42
| 1 | 6 | 54.7 | 84 | < 130 | 90.1512988 | 81.4 | 89 | 127 | 76.4
| Mean |  | 70.85 | 95.65 | 250 | 88.91447 | 72.95 | 91.16667 | 127 | 83.15
| Median |  | 72.55 | 94.15 | 250 | 87.4485389 | 79.55 | 89 | 127 | 84.65
| Std Dev. |  | 12.94554 | 9.768265 |  | 4.718302 | 13.52121 | 5.307228 | 0 | 5.243186
| Rel.Std.Dev. |  | 18.27% | 10.21% |  | 5.307% | 18.53% | 5.821% | 0% | 6.306%
| PDM3 |  | -16.21% | 13.12% | 195.7% | 5.151% | -13.73% | 7.814% | 50.19% | -1.666%
| Z-Score (Absolute) |  | 1.34 | 0.39 | 11.46 | 0.08 | 0.87 | 0.08 | 2.59 | 0.48
| Analytical results for P2O5 in OREAS 462 (Certified Value 1.13 wt.%) | [16 empty] | Certified
P2O5 | Round | Replicate | Lab | Lab | Lab | Lab | Lab | Lab | Lab | Lab | Lab | Lab | [5 empty] | 1
| No | No | 08 | 09 | 11 | 12 | 14 | 17 | 18 | 20 | 22 | 23 | [5 empty] | wt.%
|  |  | PF*OES | PF*OES | BF*OES | PF*OES | BF*OES | PF*OES | BF*OES | BF*OES | PF*OES | PF*OES/MS | [5 empty] | 2
3
| 1 | 1 | 1.1298 | 1.146 | 1.123 | 1.121546622 | 0.84 | 1.1343 | 1.129 | 1.04 | 1.1 | 1.031 | [5 empty] | 1
| 1 | 2 | 1.171 | 1.123 | 1.077 | 1.11817797 | 0.82 | 1.1458 | 1.144 | 1.06 | 1.146 | 1.031 | [5 empty] | 6
| 1 | 3 | 1.1573 | 1.146 | 1.123 | 1.088356234 | 0.87 | 1.1 | 1.138 | 1.02 | 1.1 | 1.031 | [5 empty] | 16
| 1 | 4 | 1.1687 | 1.123 | 1.146 | 1.111901163 | 0.87 | 1.1114 | 1.134 | 0.84 | 1.1 | 1.054 | [5 empty] | 1.128306
| 1 | 5 | 1.1527 | 1.1 | 1.123 | 1.130685294 | 0.83 | 1.1229 | 1.125 | 1.04 | 1.1 | 1.008 | [5 empty] | 43
| 1 | 6 | 1.1962 | 1.123 | 1.146 | 1.103257248 | 0.86 | 1.2489 | 1.143 | 1.04 | 1.146 | 1.031
| Mean |  | 1.162617 | 1.126833 | 1.123 | 1.112321 | 0.8483333 | 1.143883 | 1.1355 | 1.006667 | 1.115333 | 1.031
| Median |  | 1.163 | 1.123 | 1.123 | 1.11504 | 0.85 | 1.1286 | 1.136 | 1.04 | 1.1 | 1.031
| Std Dev. |  | 0.02208469 | 0.01731377 | 0.02519524 | 0.01492181 | 0.02136976 | 0.05393557 | 0.007609205 | 0.08262364 | 0.0237543 | 0.01454648
| Rel.Std.Dev. |  | 1.9% | 1.536% | 2.244% | 1.342% | 2.519% | 4.715% | 0.6701% | 8.208% | 2.13% | 1.411%
| PDM3 |  | 3.041% | -0.1305% | -0.4703% | -1.417% | -24.81% | 1.381% | 0.6376% | -10.78% | -1.15% | -8.624%
| Z-Score (Absolute) |  | 2.44 | 0.43 | 0.21 | 0.38 | 15.17 | 0.21 | 0.92 | 4.43 | 0.21 | 4.92
| Analytical results for PbO in OREAS 462 (Certified Value 123 ppm) | [16 empty] | Certified
PbO | Round | Replicate | Lab | Lab | Lab | Lab | Lab | Lab | Lab | Lab | [7 empty] | 1
| No | No | 09 | 11 | 17 | 18 | 20 | 21 | 22 | 23 | [7 empty] | ppm
|  |  | PF*MS | BF*MS | PF*OES | BF*OES/MS | BF*MS | PF*OES | PF*MS | PF*OES/MS | [7 empty] | 0
0
| 1 | 1 | 122.8 | 117.4 | 110 | 124.4045466 | 66.8 | < 320 | 140 | 133.6 | [7 empty] | 1
| 1 | 2 | 120.6 | 125 | 220 | 123.0862243 | 61.4 | < 320 | 118 | 128.2 | [7 empty] | #N/A
| 1 | 3 | 118.5 | 116.3 | 110 | 121.9618639 | 60.3 | < 320 | 118 | 132.5 | [7 empty] | 16
| 1 | 4 | 119.6 | 153 | 220 | 123.3218127 | 52.8 | < 320 | 118 | 130.3 | [7 empty] | 123.1917
| 1 | 5 | 119.6 | 122.8 | 220 | 120.9698151 | 64.6 | < 320 | 118 | 125 | [7 empty] | 44
| 1 | 6 | 120.6 | 117.4 | 220 | 122.7215975 | 63.6 | < 320 | 118 | 136.8
| Mean |  | 120.2833 | 125.3167 | 183.3333 | 122.7443 | 61.58333 |  | 121.6667 | 131.0667
| Median |  | 120.1 | 120.1 | 220 | 122.9039109 | 62.5 |  | 118 | 131.4
| Std Dev. |  | 1.459338 | 13.99606 | 56.80376 | 1.18054 | 4.882793 |  | 8.981462 | 4.170212
| Rel.Std.Dev. |  | 1.213% | 11.17% | 30.98% | 0.9618% | 7.929% |  | 7.382% | 3.182%
| PDM3 |  | -2.361% | 1.725% | 48.82% | -0.3631% | -50.01% |  | -1.238% | 6.392%
| Z-Score (Absolute) |  | 0.53 | 0.67 | 16.86 | 0.19 | 17.75 | NA | 0 | 2.63
| Analytical results for Pr6O11 in OREAS 462 (Certified Value 888 ppm) | [16 empty] | Certified
Pr6O11 | Round | Replicate | Lab | Lab | Lab | Lab | Lab | Lab | Lab | Lab | Lab | Lab | Lab | Lab | Lab | Lab | Lab | 1
| No | No | 01 | 02 | 03 | 05 | 06 | 08 | 09 | 11 | 12 | 14 | 17 | 18 | 20 | 22 | 23 | ppm
|  |  | BF*MS | BF*MS | BF*MS | BF*MS | BF*MS | PF*MS | PF*OES | BF*MS | BF*MS | BF*MS | PF*OES | BF*OES/MS | BF*MS | PF*MS | PF*OES/MS | 0
0
| 1 | 1 | 816.7 | 921.9 | 909.8 | 888 | 896.5 | 963.619196 | 914.6 | 922.58 | 648.434892 | 888.945 | 921.25 | 903.463743 | 918.232 | 956.9 | 859 | 1
| 1 | 2 | 820.4 | 912.2 | 875.9 | 923.1 | 941.2 | 949.979242 | 846.9 | 934.78 | 653.010429 | 846.477 | 895.28 | 894.032224 | 878.361 | 894.1 | 873.5 | #N/A
| 1 | 3 | 804.7 | 918.2 | 895.3 | 900.1 | 872.3 | 969.306716 | 827.6 | 935.03 | 653.811192 | 832.353 | 886.82 | 898.265992 | 873.529 | 923.1 | 868.7 | 16
| 1 | 4 | 826.4 | 906.2 | 878.4 | 882 | 879.6 | 953.654718 | 862.7 | 930.19 | 650.282421 | 833.67 | 898.3 | 879.276666 | 739.418 | 901.3 | 932.7 | 888.305
| 1 | 5 | 840.9 | 888 | 895.3 | 901.3 | 903.7 | 935.26118 | 866.3 | 924.15 | 650.829244 | 810.376 | 897.09 | 857.976458 | 923.065 | 907.4 | 840.9 | 45
| 1 | 6 | 816.7 | 917 | 894.1 | 825.2 | 850.6 | 940.789241 | 867.5 | 921.61 | 649.699719 | 776.595 | 888.03 | 856.759126 | 900.109 | 918.2 | 816.7
| Mean |  | 820.9667 | 910.5833 | 891.4667 | 886.6167 | 890.65 | 952.1017155 | 864.2667 | 928.0567 | 651.0113 | 831.4027 | 897.795 | 881.629 | 872.119 | 916.8333 | 865.25
| Median |  | 818.55 | 914.6 | 894.7 | 894.05 | 888.05 | 951.81698 | 864.5 | 927.17 | 650.5558325 | 833.0115 | 896.185 | 886.654445 | 889.235 | 912.8 | 863.85
| Std Dev. |  | 12.06808 | 12.32143 | 12.5339 | 33.23753 | 31.0569 | 13.01658 | 28.97079 | 6.086003 | 2.037569 | 37.39091 | 12.43399 | 20.44931 | 68.0527 | 22.33183 | 39.03474
| Rel.Std.Dev. |  | 1.47% | 1.353% | 1.406% | 3.749% | 3.487% | 1.367% | 3.352% | 0.6558% | 0.313% | 4.497% | 1.385% | 2.319% | 7.803% | 2.436% | 4.511%
| PDM3 |  | -7.581% | 2.508% | 0.3559% | -0.1901% | 0.264% | 7.182% | -2.706% | 4.475% | -26.71% | -6.406% | 1.068% | -0.7515% | -1.822% | 3.212% | -2.595%
| Z-Score (Absolute) |  | 1.85 | 0.53 | 0.02 | 0.11 | 0 | 1.63 | 0.7 | 0.99 | 6.37 | 1.57 | 0.19 | 0.24 | 0.21 | 0.7 | 0.67
| Analytical results for Rb in OREAS 462 (Certified Value 6.58 ppm) | [16 empty] | Certified
Rb | Round | Replicate | Lab | Lab | Lab | Lab | Lab | Lab | Lab | Lab | Lab | Lab | Lab | Lab | Lab | Lab |  | 1
| No | No | 01 | 02 | 03 | 05 | 06 | 08 | 09 | 11 | 12 | 14 | 17 | 20 | 22 | 23 |  | ppm
|  |  | BF*MS | BF*MS | BF*MS | BF*MS | BF*MS | PF*MS | PF*MS | BF*MS | PF*MS | BF*MS | PF*OES | BF*MS | PF*MS | PF*OES/MS |  | 2
3
| 1 | 1 | 6.3 | 6.4 | 6.7 | 6.3 | 6.3 | 6.694333262 | 6.4 | 6.7 | 7.16297 | 6.1 | 7 | 5.4 | 9 | 6.4 |  | 1
| 1 | 2 | 7 | 6.4 | 6.7 | 6.6 | 6.6 | 6.423846471 | 6.3 | 6.6 | 7.220158 | 5.6 | 7 | 5.3 | 9 | 6.6 |  | #N/A
| 1 | 3 | 7.2 | 6.4 | 6.8 | 6.3 | 6.2 | 6.877404711 | 6.5 | 6.8 | 7.141468 | 5.5 | 7 | 5.1 | 9 | 7.2 |  | 16
| 1 | 4 | 6.1 | 6.8 | 6.4 | 6.3 | 6.1 | 6.402992337 | 6.3 | 6.8 | 7.249361 | 5.5 | 7 | 4.6 | 8 | 7.9 |  | 6.576953
| 1 | 5 | 6.3 | 5.9 | 6.6 | 6.7 | 6.3 | 6.812698949 | 6.6 | 6.8 | 6.927877 | 6 | 6 | 5.5 | 9 | 6.1 |  | 46
| 1 | 6 | 5.7 | 6.3 | 6.8 | 5.7 | 6.2 | 6.832015448 | 5.7 | 6.7 | 7.155741 | 5.2 | 6 | 5.3 | 8 | 6.7
| Mean |  | 6.433333 | 6.366667 | 6.666667 | 6.316667 | 6.283333 | 6.673881863 | 6.3 | 6.733333 | 7.142929 | 5.65 | 6.666667 | 5.2 | 8.666667 | 6.816667
| Median |  | 6.3 | 6.4 | 6.7 | 6.3 | 6.25 | 6.753516 | 6.35 | 6.75 | 7.159355 | 5.55 | 7 | 5.3 | 9 | 6.65
| Std Dev. |  | 0.5645057 | 0.2875181 | 0.1505545 | 0.3488075 | 0.1722401 | 0.2107202 | 0.3162278 | 0.08164966 | 0.1132317 | 0.3391165 | 0.5163978 | 0.3224903 | 0.5163978 | 0.6431692
| Rel.Std.Dev. |  | 8.775% | 4.516% | 2.258% | 5.522% | 2.741% | 3.157% | 5.019% | 1.213% | 1.585% | 6.002% | 7.746% | 6.202% | 5.958% | 9.435%
| PDM3 |  | -2.184% | -3.197% | 1.364% | -3.958% | -4.464% | 1.474% | -4.211% | 2.378% | 8.605% | -14.09% | 1.364% | -20.94% | 31.77% | 3.645%
| Z-Score (Absolute) |  | 0.31 | 0.57 | 0.57 | 0.76 | 0.88 | 0.59 | 0.36 | 0.82 | 2.53 | 3.27 | 0.57 | 4.52 | 8.12 | 0.31
| Analytical results for Re in OREAS 462 (Indicative Value < 0.1 ppm) | [16 empty] | Indicative
Re | Round | Replicate | Lab | Lab | Lab | [12 empty] | 1
| No | No | 09 | 17 | 22 | [12 empty] | ppm
|  |  | PF*MS | PF*OES | PF*MS | [12 empty] | 2
2
| 1 | 1 | < 0.1 | < 0.1 | < 1 | [12 empty] | 1
| 1 | 2 | < 0.1 | < 0.1 | < 1 | [12 empty] | 18
| 1 | 3 | < 0.1 | < 0.1 | < 1 | [12 empty] | 16
| 1 | 4 | < 0.1 | < 0.1 | < 1 | [12 empty] | < 0.1
| 1 | 5 | < 0.1 | < 0.1 | < 1 | [12 empty] | 24
| 1 | 6 | < 0.1 | < 0.1 | < 1
Mean
Median
Std Dev.
Rel.Std.Dev.
PDM3
| Z-Score (Absolute) |  | NA | NA | NA
| Analytical results for S in OREAS 462 (Certified Value 587 ppm) | [16 empty] | Certified
S | Round | Replicate | Lab | Lab | Lab | Lab | Lab | [10 empty] | 1
| No | No | 08 | 09 | 17 | 21 | 22 | [10 empty] | ppm
|  |  | PF*OES | PF*OES | PF*OES | PF*OES | PF*OES | [10 empty] | 0
0
| 1 | 1 | 520 | 600 | 500 | 700 | 800 | [10 empty] | 1
| 1 | 2 | 590 | 600 | 600 | 500 | 600 | [10 empty] | #N/A
| 1 | 3 | 530 | 600 | 600 | 800 | 600 | [10 empty] | 16
| 1 | 4 | 490 | 600 | 500 | 500 | 600 | [10 empty] | 587
| 1 | 5 | 510 | 600 | 500 | 500 | 800 | [10 empty] | 47
| 1 | 6 | 570 | 600 | 600 | 500 | 600
| Mean |  | 535 | 600 | 550 | 583.3333 | 666.6667
| Median |  | 525 | 600 | 550 | 500 | 600
| Std Dev. |  | 37.81534 | 0 | 54.77226 | 132.916 | 103.2796
| Rel.Std.Dev. |  | 7.068% | 0% | 9.959% | 22.79% | 15.49%
| PDM3 |  | -8.859% | 2.215% | -6.303% | -0.6246% | 13.57%
| Z-Score (Absolute) |  | 0.98 | 0.34 | 0.67 | 0 | 1.69
| Analytical results for Sb in OREAS 462 (Certified Value 2.57 ppm) | [16 empty] | Certified
Sb | Round | Replicate | Lab | Lab | Lab | Lab | Lab | Lab | [9 empty] | 1
| No | No | 09 | 11 | 17 | 18 | 22 | 23 | [9 empty] | ppm
|  |  | PF*MS | BF*MS | PF*OES | BF*OES/MS | PF*MS | PF*OES/MS | [9 empty] | 2
2
| 1 | 1 | 2.4 | 3 | 3 | 2.163367 | 3 | 2.4 | [9 empty] | 1
| 1 | 2 | 2.3 | 2.8 | 3 | 2.247008 | 2 | 2.8 | [9 empty] | #N/A
| 1 | 3 | 2.3 | 3 | 2 | 2.232602 | 3 | 2.4 | [9 empty] | 16
| 1 | 4 | 2.5 | 3 | 3 | 2.177784 | 2 | 2.6 | [9 empty] | 2.568648
| 1 | 5 | 2.5 | 3 | 3 | 2.119549 | 3 | 2.6 | [9 empty] | 48
| 1 | 6 | 2.3 | 2.9 | 2 | 2.031008 | 3 | 2.7
| Mean |  | 2.383333 | 2.95 | 2.666667 | 2.161886 | 2.666667 | 2.583333
| Median |  | 2.35 | 3 | 3 | 2.170575 | 3 | 2.6
| Std Dev. |  | 0.09831921 | 0.083666 | 0.5163978 | 0.07927526 | 0.5163978 | 0.1602082
| Rel.Std.Dev. |  | 4.125% | 2.836% | 19.36% | 3.667% | 19.36% | 6.202%
| PDM3 |  | -7.214% | 14.85% | 3.816% | -15.84% | 3.816% | 0.5717%
| Z-Score (Absolute) |  | 1.15 | 1.55 | 0.2 | 2.2 | 0.2 | 0.2
| Analytical results for Sc in OREAS 462 (Indicative Value 74 ppm) | [16 empty] | Indicative
Sc | Round | Replicate | Lab | Lab | Lab | Lab | [11 empty] | 1
| No | No | 09 | 17 | 22 | 23 | [11 empty] | ppm
|  |  | PF*OES | PF*OES | PF*OES | PF*OES/MS | [11 empty] | 0
0
| 1 | 1 | 55 | 100 | 60 | 110 | [11 empty] | 1
| 1 | 2 | 54 | 100 | 60 | 110 | [11 empty] | 19
| 1 | 3 | 53 | 50 | 60 | 110 | [11 empty] | 16
| 1 | 4 | 54 | 50 | 60 | 120 | [11 empty] | 74.25
| 1 | 5 | 54 | 100 | 60 | 110 | [11 empty] | 25
| 1 | 6 | 54 | 50 | 60 | 100
| Mean |  | 54 | 75 | 60 | 110
| Median |  | 54 | 75 | 60 | 110
| Std Dev. |  | 0.6324555 | 27.38613 | 0 | 6.324555
| Rel.Std.Dev. |  | 1.171% | 36.51% | 0% | 5.75%
| PDM3 |  | -27.27% | 1.01% | -19.19% | 48.15%
| Z-Score (Absolute) |  | 0.87 | 0.48 | 0.48 | 2.6
| Analytical results for Se in OREAS 462 (Indicative Value < 20 ppm) | [16 empty] | Indicative
Se | Round | Replicate | Lab | Lab | [13 empty] | 1
| No | No | 09 | 22 | [13 empty] | ppm
|  |  | PF*MS | PF*MS | [13 empty] | 1
1
| 1 | 1 | < 20 | < 20 | [13 empty] | 1
| 1 | 2 | < 20 | < 20 | [13 empty] | 15
| 1 | 3 | < 20 | < 20 | [13 empty] | 16
| 1 | 4 | < 20 | < 20 | [13 empty] | < 20
| 1 | 5 | < 20 | < 20 | [13 empty] | 21
| 1 | 6 | < 20 | < 20
Mean
Median
Std Dev.
Rel.Std.Dev.
PDM3
| Z-Score (Absolute) |  | NA | NA
| Analytical results for SiO2 in OREAS 462 (Certified Value 28.19 wt.%) | [16 empty] | Certified
SiO2 | Round | Replicate | Lab | Lab | Lab | Lab | Lab | Lab | Lab | Lab | [7 empty] | 1
| No | No | 08 | 11 | 12 | 14 | 17 | 18 | 20 | 22 | [7 empty] | wt.%
|  |  | PF*OES | BF*OES | BF*OES | BF*OES | PF*OES | BF*OES | BF*OES | PF*OES | [7 empty] | 2
3
| 1 | 1 | 29.54924497 | 27.895 | 28.08375132 | 27.64 | 28.836 | 27.6488 | 27.7 | 27.596 | [7 empty] | 1
| 1 | 2 | 30.09925706 | 27.724 | 28.26210925 | 28.03 | 29.008 | 27.7344 | 28.6 | 27.382 | [7 empty] | 7
| 1 | 3 | 30.09925706 | 27.959 | 28.7932555 | 27.94 | 28.622 | 28.1624 | 29.1 | 28.237 | [7 empty] | 16
| 1 | 4 | 29.30704 | 27.917 | 28.47304293 | 28.24 | 29.136 | 27.7451 | 28.5 | 27.596 | [7 empty] | 28.18654
| 1 | 5 | 29.52809066 | 27.724 | 28.21544047 | 26.94 | 29.328 | 27.8735 | 28.8 | 28.024 | [7 empty] | 49
| 1 | 6 | 30.05694845 | 27.981 | 28.05787555 | 27.82 | 29.008 | 27.713 | 29.2 | 27.596
| Mean |  | 29.77331 | 27.86667 | 28.31425 | 27.76833 | 28.98967 | 27.81287 | 28.65 | 27.7385
| Median |  | 29.80309671 | 27.906 | 28.23877486 | 27.88 | 29.008 | 27.73975 | 28.7 | 27.596
| Std Dev. |  | 0.3523291 | 0.1145786 | 0.2778492 | 0.4529202 | 0.2430421 | 0.1862743 | 0.5394442 | 0.3218768
| Rel.Std.Dev. |  | 1.183% | 0.4112% | 0.9813% | 1.631% | 0.8384% | 0.6697% | 1.883% | 1.16%
| PDM3 |  | 5.63% | -1.135% | 0.4531% | -1.484% | 2.849% | -1.326% | 1.644% | -1.59%
| Z-Score (Absolute) |  | 3.19 | 0.5 | 0.37 | 0.37 | 1.67 | 0.6 | 1.02 | 0.75
| Analytical results for Sm2O3 in OREAS 462 (Certified Value 428 ppm) | [16 empty] | Certified
Sm2O3 | Round | Replicate | Lab | Lab | Lab | Lab | Lab | Lab | Lab | Lab | Lab | Lab | Lab | Lab | Lab | Lab | Lab | 1
| No | No | 01 | 02 | 03 | 05 | 06 | 08 | 09 | 11 | 12 | 14 | 17 | 18 | 20 | 22 | 23 | ppm
|  |  | BF*MS | BF*MS | BF*MS | BF*MS | BF*MS | PF*MS | PF*MS | BF*MS | BF*MS | BF*MS | PF*OES | BF*OES/MS | BF*MS | PF*MS | PF*OES/MS | 0
0
| 1 | 1 | 423.25 | 405.86 | 440.65 | 436.01 | 409.34 | 427.7638491 | 428.47 | 424.76 | 350.3113884 | 440.07 | 436.01 | 439.859276 | 445.29 | 443 | 438.3 | 1
| 1 | 2 | 419.78 | 432.53 | 424.41 | 454.56 | 418.62 | 429.7750301 | 417.34 | 433.46 | 354.1462928 | 392.52 | 427.31 | 435.603595 | 429.05 | 418.6 | 432.5 | #N/A
| 1 | 3 | 411.66 | 439.49 | 432.53 | 445.29 | 409.34 | 433.8102544 | 415.6 | 421.98 | 357.3208716 | 385.22 | 422.09 | 434.008907 | 424.41 | 424.4 | 440.6 | 16
| 1 | 4 | 423.25 | 436.01 | 427.89 | 434.85 | 415.14 | 429.806125 | 417.92 | 427.2 | 351.2204355 | 391.94 | 426.73 | 424.291856 | 364.11 | 416.3 | 462.7 | 427.7034
| 1 | 5 | 432.53 | 433.69 | 434.85 | 442.97 | 418.62 | 413.1021846 | 414.9 | 419.54 | 354.6505127 | 379.88 | 429.05 | 417.871768 | 448.77 | 419.8 | 423.3 | 50
| 1 | 6 | 420.93 | 439.49 | 437.17 | 407.02 | 409.34 | 430.5268491 | 421.98 | 428.01 | 349.2306479 | 363.42 | 424.41 | 421.981173 | 438.33 | 417.5 | 411.7
| Mean |  | 421.9 | 431.1783 | 432.9167 | 436.7833 | 413.4 | 427.464 | 419.3683 | 425.825 | 352.8134 | 392.175 | 427.6 | 428.9361 | 424.9933 | 423.2667 | 434.85
| Median |  | 422.09 | 434.85 | 433.69 | 439.49 | 412.24 | 429.7906 | 417.63 | 425.98 | 352.6834 | 388.58 | 427.02 | 429.1503815 | 433.69 | 419.2 | 435.4
| Std Dev. |  | 6.736984 | 12.73315 | 5.990214 | 16.22862 | 4.625477 | 7.305259 | 5.09979 | 4.90668 | 3.069286 | 25.77012 | 4.779284 | 8.739154 | 31.23693 | 10.06254 | 17.29413
| Rel.Std.Dev. |  | 1.597% | 2.953% | 1.384% | 3.715% | 1.119% | 1.709% | 1.216% | 1.152% | 0.8699% | 6.571% | 1.118% | 2.037% | 7.35% | 2.377% | 3.977%
| PDM3 |  | -1.357% | 0.8125% | 1.219% | 2.123% | -3.344% | -0.05595% | -1.949% | -0.4392% | -17.51% | -8.307% | -0.02416% | 0.2882% | -0.6336% | -1.037% | 1.671%
| Z-Score (Absolute) |  | 0.67 | 1.06 | 0.66 | 1.13 | 1.71 | 0 | 0.98 | 0.2 | 9.05 | 5.44 | 0.02 | 0.18 | 1.18 | 0.51 | 0.22
| Analytical results for SnO2 in OREAS 462 (Certified Value 37.1 ppm) | [16 empty] | Certified
SnO2 | Round | Replicate | Lab | Lab | Lab | Lab | Lab | Lab | Lab | Lab | Lab | Lab | Lab | Lab | Lab | Lab |  | 1
| No | No | 01 | 02 | 03 | 05 | 06 | 09 | 11 | 14 | 17 | 18 | 20 | 21 | 22 | 23 |  | ppm
|  |  | BF*MS | BF*MS | BF*MS | BF*MS | BF*MS | PF*MS | BF*MS | BF*MS | PF*OES | BF*OES/MS | BF*MS | PF*OES | PF*MS | PF*OES/MS |  | 1
1
| 1 | 1 | 43.2 | 40.6 | 40.6 | 38.1 | 38.1 | 41.9 | 30.5 | 40.37 | 36.8 | 25.2799329 | 73.6 | < 63 | 51 | 31.7 |  | 1
| 1 | 2 | 43.2 | 36.8 | 40.6 | 40.6 | 40.6 | 39.4 | 30.5 | 37.83 | 35.5 | 23.43609273 | 36.8 | < 63 | 51 | 30.5 |  | 8
| 1 | 3 | 41.9 | 38.1 | 41.9 | 39.4 | 39.4 | 38.1 | 31.7 | 35.29 | 34.3 | 22.61071283 | 35.5 | < 63 | 38 | 34.3 |  | 16
| 1 | 4 | 41.9 | 38.1 | 40.6 | 38.1 | 39.4 | 39.4 | 30.5 | 36.06 | 35.5 | 23.05335895 | 25.4 | < 63 | 51 | 33 |  | 37.09348
| 1 | 5 | 43.2 | 35.5 | 41.9 | 39.4 | 40.6 | 41.9 | 30.5 | 33.01 | 34.3 | 23.08170422 | 39.4 | < 63 | 51 | 30.5 |  | 51
| 1 | 6 | 41.9 | 38.1 | 40.6 | 35.5 | 39.4 | 39.4 | 30.5 | 31.61 | 41.9 | 24.37826664 | 39.4 | < 63 | 51 | 29.2
| Mean |  | 42.55 | 37.86667 | 41.03333 | 38.51667 | 39.58333 | 40.01667 | 30.7 | 35.695 | 36.38333 | 23.64001 | 41.68333 |  | 48.83333 | 31.53333
| Median |  | 42.55 | 38.1 | 40.6 | 38.75 | 39.4 | 39.4 | 30.5 | 35.675 | 35.5 | 23.2589 | 38.1 |  | 51 | 31.1
| Std Dev. |  | 0.7120393 | 1.695484 | 0.6713171 | 1.752046 | 0.9347014 | 1.543265 | 0.4898979 | 3.181432 | 2.858263 | 0.9991266 | 16.47014 |  | 5.307228 | 1.86619
| Rel.Std.Dev. |  | 1.673% | 4.478% | 1.636% | 4.549% | 2.361% | 3.857% | 1.596% | 8.913% | 7.856% | 4.226% | 39.51% |  | 10.87% | 5.918%
| PDM3 |  | 14.71% | 2.084% | 10.62% | 3.837% | 6.712% | 7.881% | -17.24% | -3.77% | -1.914% | -36.27% | 12.37% |  | 31.65% | -14.99%
| Z-Score (Absolute) |  | 1.22 | 0 | 0.83 | 0.17 | 0.44 | 0.55 | 1.88 | 0.57 | 0.67 | 3.72 | 0.67 | NA | 2.82 | 1.66
| Analytical results for SrO in OREAS 462 (Certified Value 904 ppm) | [16 empty] | Certified
SrO | Round | Replicate | Lab | Lab | Lab | Lab | Lab | Lab | Lab | Lab | Lab | Lab | Lab | Lab | Lab |  |  | 1
| No | No | 01 | 02 | 03 | 05 | 06 | 09 | 11 | 14 | 17 | 18 | 20 | 22 | 23 |  |  | ppm
|  |  | BF*MS | BF*MS | BF*MS | BF*MS | BF*MS | PF*MS | BF*MS | BF*OES | PF*OES | BF*OES/MS | BF*MS | PF*MS | PF*OES/MS |  |  | 0
0
| 1 | 1 | 942.5 | 896.4 | 878.7 | 898.8 | 920.1 | 930.7 | 876.66 | 875.1 | 950 | 1079.065091 | 825.45 | 913 | 911 |  |  | 1
| 1 | 2 | 943.7 | 908.2 | 889.3 | 929.5 | 957.9 | 892.9 | 865.43 | 875.1 | 950 | 1087.863266 | 797.07 | 921.2 | 911 |  |  | 10
| 1 | 3 | 924.8 | 905.9 | 894 | 909.4 | 890.5 | 879.9 | 898.18 | 870.4 | 830 | 1081.792418 | 784.06 | 913 | 887 |  |  | 16
| 1 | 4 | 928.3 | 923.6 | 889.3 | 889.3 | 898.8 | 895.2 | 897 | 881 | 950 | 1064.167699 | 681.18 | 908.2 | 899 |  |  | 904.2536
| 1 | 5 | 948.4 | 875.1 | 903.5 | 910.6 | 916.5 | 904.7 | 899.84 | 846.7 | 950 | 1048.017008 | 823.09 | 895.2 | 911 |  |  | 52
| 1 | 6 | 918.9 | 918.9 | 890.5 | 830.2 | 903.5 | 890.5 | 886.12 | 868 | 950 | 1057.898533 | 799.44 | 897.6 | 911
| Mean |  | 934.4333 | 904.6833 | 890.8833 | 894.6333 | 914.55 | 898.9833 | 887.205 | 869.3833 | 930 | 1069.801 | 785.0483 | 908.0333 | 905
| Median |  | 935.4 | 907.05 | 889.9 | 904.1 | 910 | 894.05 | 891.56 | 872.75 | 950 | 1071.616395 | 798.255 | 910.6 | 911
| Std Dev. |  | 11.98093 | 17.42176 | 8.031044 | 34.31074 | 23.92653 | 17.47048 | 13.87487 | 11.98156 | 48.98979 | 15.51649 | 53.3305 | 9.962664 | 10.03992
| Rel.Std.Dev. |  | 1.282% | 1.926% | 0.9015% | 3.835% | 2.616% | 1.943% | 1.564% | 1.378% | 5.268% | 1.45% | 6.793% | 1.097% | 1.109%
| PDM3 |  | 3.338% | 0.04752% | -1.479% | -1.064% | 1.139% | -0.5828% | -1.885% | -3.856% | 2.847% | 18.31% | -13.18% | 0.418% | 0.08254%
| Z-Score (Absolute) |  | 1.45 | 0 | 0.67 | 0.14 | 0.48 | 0.28 | 0.85 | 1.72 | 1.06 | 8.07 | 4.83 | 0.16 | 0
| Analytical results for Ta2O5 in OREAS 462 (Certified Value 31.3 ppm) | [16 empty] | Certified
Ta2O5 | Round | Replicate | Lab | Lab | Lab | Lab | Lab | Lab | Lab | Lab | Lab | Lab | Lab | Lab | Lab | Lab |  | 1
| No | No | 01 | 02 | 03 | 05 | 06 | 08 | 09 | 11 | 14 | 17 | 18 | 20 | 22 | 23 |  | ppm
|  |  | BF*MS | BF*MS | BF*MS | BF*MS | BF*MS | PF*MS | PF*MS | BF*OES | BF*MS | PF*OES | BF*OES/MS | BF*MS | PF*MS | PF*OES/MS |  | 1
2
| 1 | 1 | 31.02 | 27.35 | 31.26 | 32.36 | 34.07 | 32.0843271 | 31.02 | 493.3 | 29.905 | 28.1 | 21.5732472 | 29.18 | 32.97 | 31.02 |  | 1
| 1 | 2 | 30.77 | 31.14 | 30.65 | 33.21 | 35.17 | 31.3715375 | 31.14 | 451.8 | 28.488 | 24.4 | 21.0794316 | 35.17 | 29.31 | 31.38 |  | 11
| 1 | 3 | 30.16 | 31.14 | 30.89 | 32.11 | 30.28 | 30.714807 | 30.41 | 471.3 | 26.742 | 22 | 23.2922613 | 34.19 | 29.92 | 31.87 |  | 16
| 1 | 4 | 30.41 | 31.38 | 31.26 | 32.24 | 34.31 | 31.310124 | 31.02 | 483.6 | 26.498 | 24.4 | 23.9364778 | 22.1 | 29.92 | 34.56 |  | 31.33313
| 1 | 5 | 30.89 | 31.02 | 31.02 | 32.36 | 34.07 | 30.5531202 | 30.53 | 512.9 | 25.57 | 25.6 | 24.390331 | 36.88 | 30.53 | 31.26 |  | 53
| 1 | 6 | 30.16 | 31.87 | 31.99 | 30.53 | 33.82 | 31.541647 | 30.53 | 515.3 | 23.653 | 23.2 | 21.7930553 | 35.66 | 30.53 | 29.31
| Mean |  | 30.56833 | 30.65 | 31.17833 | 32.135 | 33.62 | 31.2625938 | 30.775 | 488.0333 | 26.80933 | 24.61667 | 22.67747 | 32.19667 | 30.53 | 31.56667
| Median |  | 30.59 | 31.14 | 31.14 | 32.3 | 34.07 | 31.34083075 | 30.775 | 488.45 | 26.62 | 24.4 | 22.5426583 | 34.68 | 30.225 | 31.32
| Std Dev. |  | 0.3759477 | 1.644895 | 0.4603224 | 0.8768751 | 1.701717 | 0.5604761 | 0.3182923 | 24.50336 | 2.190932 | 2.099921 | 1.374932 | 5.617568 | 1.279547 | 1.707181
| Rel.Std.Dev. |  | 1.23% | 5.367% | 1.476% | 2.729% | 5.062% | 1.793% | 1.034% | 5.021% | 8.172% | 8.53% | 6.063% | 17.45% | 4.191% | 5.408%
| PDM3 |  | -2.441% | -2.18% | -0.494% | 2.559% | 7.299% | -0.2251% | -1.781% | 1458% | -14.44% | -21.44% | -27.62% | 2.756% | -2.563% | 0.7453%
| Z-Score (Absolute) |  | 0.42 | 0.2 | 0.09 | 0.89 | 2.7 | 0.16 | 0.25 | 383.3 | 3.05 | 5.41 | 7.04 | 2.64 | 0.46 | 0.09
| Analytical results for Tb4O7 in OREAS 462 (Certified Value 16.9 ppm) | [16 empty] | Certified
Tb4O7 | Round | Replicate | Lab | Lab | Lab | Lab | Lab | Lab | Lab | Lab | Lab | Lab | Lab | Lab | Lab | Lab | Lab | 1
| No | No | 01 | 02 | 03 | 05 | 06 | 08 | 09 | 11 | 12 | 14 | 17 | 18 | 20 | 22 | 23 | ppm
|  |  | BF*MS | BF*MS | BF*MS | BF*MS | BF*MS | PF*MS | PF*MS | BF*MS | BF*MS | BF*MS | PF*OES | BF*OES/MS | BF*MS | PF*MS | PF*OES/MS | 1
2
| 1 | 1 | 16.408 | 14.585 | 16.937 | 15.879 | 16.82 | 18.09270271 | 17.29 | 16.82 | 13.90762255 | 17.302 | 17.41 | 21.67312456 | 17.408 | 19.29 | 15.879 | 1
| 1 | 2 | 16.114 | 16.761 | 16.82 | 17.29 | 17.231 | 17.48820363 | 16.35 | 17.05 | 13.74682918 | 17.161 | 17.29 | 21.40109971 | 16.702 | 17.64 | 16.82 | 1
| 1 | 3 | 15.349 | 16.29 | 17.878 | 16.055 | 17.467 | 17.65973974 | 16.23 | 16.94 | 14.77595438 | 16.855 | 17.05 | 21.23891741 | 16.584 | 17.88 | 16.349 | 16
| 1 | 4 | 16.232 | 16.937 | 17.055 | 16.232 | 17.29 | 17.42883959 | 16.82 | 17.05 | 14.26020252 | 17.137 | 17.29 | 21.04611697 | 14.114 | 18.35 | 17.173 | 16.92961
| 1 | 5 | 16.29 | 16.467 | 17.231 | 16.408 | 17.584 | 17.94336951 | 16.58 | 16.7 | 14.45300557 | 16.69 | 17.05 | 20.49904457 | 17.761 | 18.11 | 16.702 | 54
| 1 | 6 | 16.114 | 16.82 | 17.702 | 14.997 | 17.173 | 17.17588897 | 16.23 | 16.82 | 14.89637619 | 16.02 | 17.41 | 20.64860751 | 16.937 | 17.17 | 15.408
| Mean |  | 16.0845 | 16.31 | 17.2705 | 16.1435 | 17.26083 | 17.63146 | 16.58333 | 16.89667 | 14.34 | 16.86083 | 17.25 | 21.08449 | 16.58433 | 18.07333 | 16.3885
| Median |  | 16.173 | 16.614 | 17.143 | 16.1435 | 17.2605 | 17.57397 | 16.465 | 16.88 | 14.3566 | 16.996 | 17.29 | 21.14251719 | 16.8195 | 17.995 | 16.5255
| Std Dev. |  | 0.3771842 | 0.8783284 | 0.4283507 | 0.7462586 | 0.2648512 | 0.3405744 | 0.4146163 | 0.1409492 | 0.4599023 | 0.4684474 | 0.1639512 | 0.448284 | 1.2887 | 0.7210178 | 0.6515283
| Rel.Std.Dev. |  | 2.345% | 5.385% | 2.48% | 4.623% | 1.534% | 1.932% | 2.5% | 0.8342% | 3.207% | 2.778% | 0.9504% | 2.126% | 7.771% | 3.989% | 3.976%
| PDM3 |  | -4.992% | -3.66% | 2.014% | -4.643% | 1.956% | 4.146% | -2.045% | -0.1946% | -15.3% | -0.4062% | 1.893% | 24.54% | -2.039% | 6.756% | -3.196%
| Z-Score (Absolute) |  | 1.21 | 0.44 | 0.67 | 1.37 | 0.66 | 1.33 | 0.57 | 0 | 4.63 | 0.07 | 0.64 | 7.58 | 0.33 | 1.69 | 0.92
| Analytical results for Te in OREAS 462 (Indicative Value < 1 ppm) | [16 empty] | Indicative
Te | Round | Replicate | Lab | Lab | [13 empty] | 1
| No | No | 09 | 22 | [13 empty] | ppm
|  |  | PF*MS | PF*MS | [13 empty] | 2
2
| 1 | 1 | < 1 | < 1 | [13 empty] | 1
| 1 | 2 | < 1 | < 1 | [13 empty] | 16
| 1 | 3 | < 1 | < 1 | [13 empty] | 16
| 1 | 4 | < 1 | < 1 | [13 empty] | < 1
| 1 | 5 | < 1 | < 1 | [13 empty] | 22
| 1 | 6 | < 1 | < 1
Mean
Median
Std Dev.
Rel.Std.Dev.
PDM3
| Z-Score (Absolute) |  | NA | NA
| Analytical results for ThO2 in OREAS 462 (Certified Value 283 ppm) | [16 empty] | Certified
ThO2 | Round | Replicate | Lab | Lab | Lab | Lab | Lab | Lab | Lab | Lab | Lab | Lab | Lab | Lab | Lab | Lab | Lab | 1
| No | No | 01 | 02 | 03 | 05 | 06 | 08 | 09 | 11 | 12 | 14 | 17 | 18 | 20 | 22 | 23 | ppm
|  |  | BF*MS | BF*MS | BF*MS | BF*MS | BF*MS | PF*MS | PF*MS | BF*MS | BF*MS | BF*MS | PF*OES | BF*MS | BF*MS | PF*MS | PF*OES/MS | 0
0
| 1 | 1 | 277.65 | 273.1 | 306.1 | 285.61 | 298.13 | 289.029593 | 299.27 | 285.27 | 219.8023851 | 312.58 | 287.89 | 208.2867078 | 211.65 | 273.1 | 274.2 | 1
| 1 | 2 | 278.79 | 279.92 | 291.3 | 295.85 | 311.78 | 287.126258 | 293.24 | 288.69 | 218.7689027 | 289.82 | 284.47 | 206.6574266 | 207.1 | 269.7 | 276.5 | 2
| 1 | 3 | 269.68 | 279.92 | 298.13 | 286.75 | 278.79 | 283.568445 | 292.44 | 286.52 | 222.6478762 | 275.83 | 282.77 | 202.1591214 | 203.68 | 270.8 | 278.8 | 16
| 1 | 4 | 278.79 | 283.34 | 285.61 | 286.75 | 283.34 | 286.77805 | 290.39 | 289.14 | 218.2532878 | 276.05 | 283.91 | 202.0632877 | 174.1 | 265.1 | 295.9 | 283.4184
| 1 | 5 | 278.79 | 277.65 | 299.27 | 289.03 | 289.03 | 283.319903 | 291.53 | 286.3 | 219.959685 | 271.5 | 285.04 | 194.9515493 | 216.2 | 270.8 | 269.7 | 55
| 1 | 6 | 269.68 | 281.06 | 298.13 | 262.85 | 276.51 | 292.937068 | 289.37 | 287.32 | 219.0631901 | 259.44 | 278.22 | 198.7622512 | 208.24 | 272 | 260.6
| Mean |  | 275.5633 | 279.165 | 296.4233 | 284.4733 | 289.5967 | 287.1266 | 292.7067 | 287.2067 | 219.7492 | 280.87 | 283.7167 | 202.146724 | 203.495 | 270.25 | 275.95
| Median |  | 278.22 | 279.92 | 298.13 | 286.75 | 286.185 | 286.952154 | 291.985 | 286.92 | 219.4327876 | 275.94 | 284.19 | 202.1112 | 207.67 | 270.8 | 275.35
| Std Dev. |  | 4.578549 | 3.499747 | 7.081575 | 11.21979 | 13.35986 | 3.595993 | 3.501935 | 1.482912 | 1.556843 | 18.33741 | 3.190057 | 4.925 | 15.01687 | 2.779029 | 11.69765
| Rel.Std.Dev. |  | 1.662% | 1.254% | 2.389% | 3.944% | 4.613% | 1.252% | 1.196% | 0.5163% | 0.7085% | 6.529% | 1.124% | 2.436% | 7.379% | 1.028% | 4.239%
| PDM3 |  | -2.772% | -1.501% | 4.589% | 0.3722% | 2.18% | 1.308% | 3.277% | 1.337% | -22.46% | -0.8991% | 0.1053% | -28.68% | -28.2% | -4.646% | -2.635%
| Z-Score (Absolute) |  | 0.27 | 0 | 1.31 | 0.73 | 0.79 | 0.6 | 1.02 | 0.61 | 4.49 | 0.35 | 0.34 | 5.83 | 5.28 | 0.67 | 0.24
| Analytical results for TiO2 in OREAS 462 (Certified Value 3.18 wt.%) | [16 empty] | Certified
TiO2 | Round | Replicate | Lab | Lab | Lab | Lab | Lab | Lab | Lab | Lab | Lab | Lab | Lab |  |  |  |  | 1
| No | No | 08 | 09 | 11 | 12 | 14 | 17 | 18 | 20 | 21 | 22 | 23 |  |  |  |  | wt.%
|  |  | PF*OES | PF*OES | BF*OES | BF*OES | BF*OES | PF*OES | BF*OES | BF*OES | PF*OES | PF*OES | PF*OES/MS |  |  |  |  | 2
3
| 1 | 1 | 3.1794 | 3.269 | 3.119 | 3.13254467 | 2.98 | 3.253 | 3.0864 | 2.302 | 3.3329 | 3.236 | 3.203 |  |  |  |  | 1
| 1 | 2 | 3.2228 | 3.186 | 3.103 | 3.17821191 | 3.06 | 3.269 | 3.08256 | 3.103 | 3.3545 | 3.219 | 3.203 |  |  |  |  | 3
| 1 | 3 | 3.2411 | 3.153 | 3.136 | 3.13904426 | 3 | 3.219 | 3.10848 | 3.019 | 3.4313 | 3.303 | 3.186 |  |  |  |  | 16
| 1 | 4 | 3.2728 | 3.186 | 3.103 | 3.1868043 | 3.09 | 3.286 | 3.06816 | 1.685 | 3.4563 | 3.253 | 3.203 |  |  |  |  | 3.181945
| 1 | 5 | 3.2044 | 3.169 | 3.103 | 3.16007433 | 2.86 | 3.336 | 3.08544 | 3.136 | 3.478 | 3.32 | 3.219 |  |  |  |  | 56
| 1 | 6 | 3.2812 | 3.169 | 3.136 | 3.13254467 | 2.84 | 3.269 | 3.0768 | 3.086 | 3.4713 | 3.269 | 3.219
| Mean |  | 3.233617 | 3.188667 | 3.116667 | 3.15487069 | 2.971667 | 3.272 | 3.08464 | 2.721833 | 3.420717 | 3.266667 | 3.2055
| Median |  | 3.23195 | 3.1775 | 3.111 | 3.149559295 | 2.99 | 3.269 | 3.084 | 3.0525 | 3.4438 | 3.261 | 3.203
| Std Dev. |  | 0.03940956 | 0.04126338 | 0.01620699 | 0.02382866 | 0.1024532 | 0.03867816 | 0.01348678 | 0.598169 | 0.06215247 | 0.03890844 | 0.01235718
| Rel.Std.Dev. |  | 1.219% | 1.294% | 0.52% | 0.7553% | 3.448% | 1.182% | 0.4372% | 21.98% | 1.817% | 1.191% | 0.3855%
| PDM3 |  | 1.624% | 0.2112% | -2.052% | -0.8509% | -6.608% | 2.83% | -3.058% | -14.46% | 7.504% | 2.663% | 0.7403%
| Z-Score (Absolute) |  | 0.39 | 0 | 0.63 | 0.29 | 1.88 | 0.72 | 0.9 | 0.89 | 2.01 | 0.67 | 0.14
| Analytical results for Tl in OREAS 462 (Indicative Value < 0.5 ppm) | [16 empty] | Indicative
Tl | Round | Replicate | Lab | Lab | Lab | Lab | Lab | Lab | [9 empty] | 1
| No | No | 09 | 14 | 17 | 20 | 22 | 23 | [9 empty] | ppm
|  |  | PF*MS | BF*MS | PF*OES | BF*MS | PF*MS | PF*OES/MS | [9 empty] | 2
2
| 1 | 1 | < 0.5 | < 0.5 | < 0.1 | < 0.5 | < 2 | < 0.5 | [9 empty] | 1
| 1 | 2 | < 0.5 | < 0.5 | < 0.1 | < 0.5 | < 2 | < 0.5 | [9 empty] | 17
| 1 | 3 | < 0.5 | < 0.5 | < 0.1 | < 0.5 | < 2 | < 0.5 | [9 empty] | 16
| 1 | 4 | < 0.5 | < 0.5 | < 0.1 | < 0.5 | < 2 | < 0.5 | [9 empty] | < 0.5
| 1 | 5 | < 0.5 | < 0.5 | < 0.1 | < 0.5 | < 2 | < 0.5 | [9 empty] | 23
| 1 | 6 | < 0.5 | < 0.5 | < 0.1 | < 0.5 | < 2 | < 0.5
Mean
Median
Std Dev.
Rel.Std.Dev.
PDM3
| Z-Score (Absolute) |  | NA | NA | NA | NA | NA | NA
| Analytical results for Tm2O3 in OREAS 462 (Certified Value 1.37 ppm) | [16 empty] | Certified
Tm2O3 | Round | Replicate | Lab | Lab | Lab | Lab | Lab | Lab | Lab | Lab | Lab | Lab | Lab | Lab | Lab | Lab | Lab | 1
| No | No | 01 | 02 | 03 | 05 | 06 | 08 | 09 | 11 | 12 | 14 | 17 | 18 | 20 | 22 | 23 | ppm
|  |  | BF*MS | BF*MS | BF*MS | BF*MS | BF*MS | PF*MS | PF*MS | BF*MS | BF*MS | BF*MS | PF*OES | BF*OES/MS | BF*MS | PF*MS | PF*OES/MS | 2
3
| 1 | 1 | 1.291 | 1.268 | 1.325 | 1.416 | 1.382 | 1.319607036 | 1.6 | 1.71 | 0.863988448 | 1.371 | 1.37 | 1.084820008 | 1.428 | 1.6 | 1.45 | 1
| 1 | 2 | 1.268 | 1.439 | 1.291 | 1.599 | 1.496 | 1.322276227 | 1.37 | 2.86 | 0.927384519 | 1.279 | 1.48 | 1.105732745 | 1.359 | 1.37 | 1.302 | 4
| 1 | 3 | 1.291 | 1.359 | 1.416 | 1.45 | 1.496 | 1.243261539 | 1.37 | 1.6 | 0.891134917 | 1.233 | 1.37 | 1.071131606 | 1.336 | 1.6 | 1.028 | 16
| 1 | 4 | 1.348 | 1.416 | 1.336 | 1.428 | 1.462 | 1.336111085 | 1.37 | 1.48 | 0.934901104 | 1.245 | 1.26 | 1.067520407 | 1.165 | 1.37 | 1.416 | 1.37494
| 1 | 5 | 1.382 | 1.371 | 1.359 | 1.382 | 1.405 | 1.205588903 | 1.37 | 1.48 | 0.91756788 | 1.176 | 1.37 | 1.048740532 | 1.45 | 1.6 | 1.154 | 57
| 1 | 6 | 1.302 | 1.428 | 1.313 | 1.348 | 1.348 | 1.444377397 | 1.37 | 1.48 | 0.977925273 | 1.131 | 1.37 | 1.044653319 | 1.393 | 1.6 | 1.108
| Mean |  | 1.313667 | 1.380167 | 1.34 | 1.437167 | 1.4315 | 1.31187 | 1.408333 | 1.768333 | 0.9188170235 | 1.239167 | 1.37 | 1.070433 | 1.355167 | 1.523333 | 1.243
| Median |  | 1.2965 | 1.3935 | 1.3305 | 1.422 | 1.4335 | 1.320942 | 1.37 | 1.54 | 0.9224761995 | 1.239 | 1.37 | 1.069326 | 1.376 | 1.6 | 1.228
| Std Dev. |  | 0.04265521 | 0.06347729 | 0.04360734 | 0.08704118 | 0.0622503 | 0.08284538 | 0.09389711 | 0.5427492 | 0.03898696 | 0.08334127 | 0.06957011 | 0.02279116 | 0.1022495 | 0.1187715 | 0.1724123
| Rel.Std.Dev. |  | 3.247% | 4.599% | 3.254% | 6.056% | 4.349% | 6.315% | 6.667% | 30.69% | 4.243% | 6.726% | 5.078% | 2.129% | 7.545% | 7.797% | 13.87%
| PDM3 |  | -4.456% | 0.3801% | -2.541% | 4.526% | 4.114% | -4.587% | 2.429% | 28.61% | -33.17% | -9.875% | -0.3593% | -22.15% | -1.438% | 10.79% | -9.596%
| Z-Score (Absolute) |  | 0.66 | 0.11 | 0.35 | 0.39 | 0.7 | 0.67 | 0 | 2.1 | 5.19 | 1.51 | 0 | 3.45 | 0.26 | 1.75 | 1.47
| Analytical results for U3O8 in OREAS 462 (Certified Value 7.25 ppm) | [16 empty] | Certified
U3O8 | Round | Replicate | Lab | Lab | Lab | Lab | Lab | Lab | Lab | Lab | Lab | Lab | Lab | Lab | Lab | Lab | Lab | 1
| No | No | 01 | 02 | 03 | 05 | 06 | 08 | 09 | 11 | 12 | 14 | 17 | 18 | 20 | 22 | 23 | ppm
|  |  | BF*MS | BF*MS | BF*MS | BF*MS | BF*MS | PF*MS | PF*MS | BF*MS | BF*MS | BF*MS | PF*OES | BF*MS | BF*MS | PF*MS | PF*OES/MS | 2
3
| 1 | 1 | 6.969 | 6.828 | 7.688 | 7.17 | 7.688 | 7.35306585 | 7.43 | 7.43 | 5.3192588 | 7.441 | 7.66 | 6.57157223 | 4.764 | 7.66 | 7.252 | 1
| 1 | 2 | 7.016 | 7.17 | 7.193 | 7.559 | 7.948 | 7.63949837 | 6.96 | 7.43 | 5.73489872 | 6.721 | 7.66 | 6.53799075 | 4.67 | 7.08 | 7.736 | 5
| 1 | 3 | 6.662 | 7.193 | 7.512 | 7.488 | 7.122 | 7.10812795 | 7.19 | 7.43 | 5.93887732 | 6.698 | 7.08 | 6.53355447 | 4.528 | 7.08 | 7.747 | 16
| 1 | 4 | 7.087 | 7.264 | 7.228 | 7.075 | 7.287 | 7.17040334 | 6.96 | 7.43 | 5.87397712 | 6.462 | 7.66 | 6.49798111 | 3.891 | 7.66 | 7.806 | 7.249252
| 1 | 5 | 6.981 | 7.134 | 7.665 | 7.417 | 7.264 | 7.42850367 | 7.08 | 7.43 | 6.09763039 | 6.509 | 7.08 | 6.32134163 | 4.788 | 7.08 | 7.205 | 58
| 1 | 6 | 6.851 | 7.228 | 7.453 | 6.816 | 7.228 | 7.66582769 | 7.19 | 7.43 | 6.1119751 | 6.179 | 7.66 | 6.39498728 | 4.622 | 7.08 | 6.863
| Mean |  | 6.927667 | 7.136167 | 7.4565 | 7.254167 | 7.422833 | 7.394238 | 7.135 | 7.43 | 5.846103 | 6.668333 | 7.466667 | 6.476238 | 4.543833 | 7.273333 | 7.434833
| Median |  | 6.975 | 7.1815 | 7.4825 | 7.2935 | 7.2755 | 7.39078476 | 7.135 | 7.43 | 5.90642722 | 6.6035 | 7.66 | 6.51576779 | 4.646 | 7.08 | 7.494
| Std Dev. |  | 0.1511286 | 0.1575569 | 0.2106189 | 0.2847072 | 0.3219481 | 0.2318378 | 0.1773979 | 0 | 0.2943703 | 0.4261632 | 0.2995107 | 0.09721576 | 0.3336348 | 0.2995107 | 0.384489
| Rel.Std.Dev. |  | 2.182% | 2.208% | 2.825% | 3.925% | 4.337% | 3.135% | 2.486% | 0% | 5.035% | 6.391% | 4.011% | 1.501% | 7.343% | 4.118% | 5.171%
| PDM3 |  | -4.436% | -1.56% | 2.859% | 0.0678% | 2.394% | 2% | -1.576% | 2.493% | -19.36% | -8.013% | 2.999% | -10.66% | -37.32% | 0.3322% | 2.56%
| Z-Score (Absolute) |  | 1.22 | 0.44 | 0.75 | 0 | 0.24 | 0.52 | 0.45 | 0.65 | 5.25 | 1.82 | 0.8 | 2.9 | 9.62 | 0.07 | 0.67
| Analytical results for V2O5 in OREAS 462 (Certified Value 679 ppm) | [16 empty] | Certified
V2O5 | Round | Replicate | Lab | Lab | Lab | Lab | Lab | Lab | Lab | Lab | Lab | Lab | Lab | Lab | Lab |  |  | 1
| No | No | 01 | 02 | 03 | 05 | 06 | 09 | 11 | 14 | 17 | 18 | 20 | 22 | 23 |  |  | ppm
|  |  | BF*MS | BF*MS | BF*MS | BF*MS | BF*MS | PF*OES | BF*OES | BF*OES | PF*OES | BF*OES/MS | BF*OES | PF*OES | PF*OES/MS |  |  | 0
0
| 1 | 1 | 664.1 | 671.2 | 680.2 | 690.9 | 739.1 | 715.9 | 673 | 696.2 | 710 | 633.940716 | 655.2 | 714 | 642.7 |  |  | 1
| 1 | 2 | 658.7 | 690.9 | 696.2 | 723 | 767.6 | 705.2 | 646.2 | 637.3 | 710 | 641.373734 | 692.7 | 714 | 655.2 |  |  | 6
| 1 | 3 | 649.8 | 701.6 | 683.7 | 694.4 | 692.7 | 694.4 | 671.2 | 640.9 | 710 | 647.179077 | 662.3 | 714 | 657 |  |  | 16
| 1 | 4 | 649.8 | 694.4 | 692.7 | 694.4 | 673 | 689.1 | 690.9 | 628.4 | 710 | 658.34094 | 560.6 | 714 | 698 |  |  | 678.6821
| 1 | 5 | 664.1 | 676.6 | 703.4 | 710.5 | 681.9 | 687.3 | 660.5 | 658.7 | 710 | 638.826522 | 671.2 | 625 | 626.6 |  |  | 59
| 1 | 6 | 644.5 | 705.2 | 705.2 | 644.5 | 694.4 | 685.5 | 673 | 599.8 | 710 | 644.896068 | 692.7 | 625 | 603.4
| Mean |  | 655.1667 | 689.9833 | 693.5667 | 692.95 | 708.1167 | 696.2333 | 669.1333 | 643.55 | 710 | 644.0928 | 655.7833 | 684.3333 | 647.15
| Median |  | 654.25 | 692.65 | 694.45 | 694.4 | 693.55 | 691.75 | 672.1 | 639.1 | 710 | 643.134901 | 666.75 | 714 | 648.95
| Std Dev. |  | 8.288225 | 13.55558 | 10.15611 | 26.70886 | 36.99878 | 11.97024 | 14.88915 | 32.22178 | 0 | 8.382979 | 49.12439 | 45.9594 | 31.94907
| Rel.Std.Dev. |  | 1.265% | 1.965% | 1.464% | 3.854% | 5.225% | 1.719% | 2.225% | 5.007% | 0% | 1.302% | 7.491% | 6.716% | 4.937%
| PDM3 |  | -3.465% | 1.665% | 2.193% | 2.102% | 4.337% | 2.586% | -1.407% | -5.177% | 4.615% | -5.097% | -3.374% | 0.8327% | -4.646%
| Z-Score (Absolute) |  | 1.07 | 0.21 | 0.34 | 0.67 | 0.88 | 0.44 | 0.56 | 1.5 | 1.09 | 1.48 | 0.35 | 0 | 1.37
| Analytical results for WO3 in OREAS 462 (Certified Value 4.53 ppm) | [16 empty] | Certified
WO3 | Round | Replicate | Lab | Lab | Lab | Lab | Lab | Lab | Lab | Lab | Lab | Lab | Lab |  |  |  |  | 1
| No | No | 01 | 02 | 03 | 05 | 06 | 09 | 11 | 17 | 20 | 22 | 23 |  |  |  |  | ppm
|  |  | BF*MS | BF*MS | BF*MS | BF*MS | BF*MS | PF*MS | BF*MS | PF*OES | BF*MS | PF*MS | PF*OES/MS |  |  |  |  | 2
2
| 1 | 1 | 6.3 | 3.8 | 5 | 5 | 5 | 5 | 3.8 | < 13 | 2.5 | < 6.3 | 10.1 |  |  |  |  | 1
| 1 | 2 | 7.6 | 5 | 5 | 5 | 6.3 | 5 | 3.8 | < 13 | 3.8 | < 6.3 | 11.3 |  |  |  |  | 7
| 1 | 3 | 5 | 5 | 5 | 3.8 | 6.3 | 3.8 | 3.8 | < 13 | 3.8 | < 6.3 | 10.1 |  |  |  |  | 16
| 1 | 4 | 5 | 5 | 5 | 5 | 5 | 3.8 | 3.8 | < 13 | 3.8 | < 6.3 | 10.1 |  |  |  |  | 4.533595
| 1 | 5 | 8.8 | 5 | 5 | 5 | 6.3 | 3.8 | 3.8 | < 13 | 3.8 | < 6.3 | 10.1 |  |  |  |  | 60
| 1 | 6 | 7.6 | 5 | 5 | 3.8 | 5 | 3.8 | 3.8 | < 13 | 3.8 | < 6.3 | 10.1
| Mean |  | 6.716667 | 4.8 | 5 | 4.6 | 5.65 | 4.2 | 3.8 |  | 3.583333 |  | 10.3
| Median |  | 6.95 | 5 | 5 | 5 | 5.65 | 3.8 | 3.8 |  | 3.8 |  | 10.1
| Std Dev. |  | 1.547148 | 0.4898979 | 0 | 0.6196773 | 0.7120393 | 0.6196773 | 4.864754e-16 |  | 0.5307228 |  | 0.4898979
| Rel.Std.Dev. |  | 23.03% | 10.21% | 0% | 13.47% | 12.6% | 14.75% | 1.28e-14% |  | 14.81% |  | 4.756%
| PDM3 |  | 48.15% | 5.876% | 10.29% | 1.465% | 24.63% | -7.358% | -16.18% |  | -20.96% |  | 127.2%
| Z-Score (Absolute) |  | 1.52 | 0 | 0.17 | 0.17 | 0.67 | 0.51 | 0.84 | NA | 1.01 | NA | 4.38
| Analytical results for Y2O3 in OREAS 462 (Certified Value 168 ppm) | [16 empty] | Certified
Y2O3 | Round | Replicate | Lab | Lab | Lab | Lab | Lab | Lab | Lab | Lab | Lab | Lab | Lab | Lab | Lab | Lab |  | 1
| No | No | 01 | 02 | 03 | 05 | 06 | 08 | 09 | 11 | 14 | 17 | 18 | 20 | 22 | 23 |  | ppm
|  |  | BF*MS | BF*MS | BF*MS | BF*MS | BF*MS | PF*MS | PF*MS | BF*MS | BF*MS | PF*OES | BF*OES/MS | BF*MS | PF*MS | PF*OES/MS |  | 0
0
| 1 | 1 | 164.45 | 177.79 | 177.79 | 170.8 | 171.44 | 167.6752031 | 176.26 | 167.63 | 163.411 | 165.72 | 168.6030011 | 256.52 | 170.2 | 156.2 |  | 1
| 1 | 2 | 165.72 | 177.79 | 179.69 | 179.06 | 177.15 | 167.6234458 | 168.77 | 162.42 | 152.883 | 163.82 | 170.2049199 | 257.79 | 171.4 | 163.82 |  | 8
| 1 | 3 | 160.64 | 180.33 | 179.69 | 174.61 | 179.06 | 167.5298925 | 166.48 | 167.63 | 150.216 | 161.28 | 172.2591151 | 260.33 | 170.2 | 162.55 |  | 16
| 1 | 4 | 162.55 | 177.15 | 179.06 | 172.07 | 177.15 | 170.2472667 | 168.39 | 168.77 | 150.928 | 163.82 | 167.3214579 | 260.33 | 171.4 | 173.98 |  | 168.4561
| 1 | 5 | 165.72 | 173.98 | 182.23 | 176.52 | 180.96 | 167.2010924 | 172.33 | 168.39 | 147.194 | 162.55 | 163.412075 | 247.63 | 171.4 | 152.39 |  | 61
| 1 | 6 | 159.37 | 181.6 | 182.23 | 161.28 | 177.79 | 166.0470246 | 168.52 | 165.34 | 139.651 | 163.18 | 163.3923573 | 253.98 | 170.2 | 149.85
| Mean |  | 163.075 | 178.1067 | 180.115 | 172.39 | 177.2583 | 167.7207 | 170.125 | 166.6967 | 150.7138 | 163.395 | 167.5322 | 256.0967 | 170.8 | 159.7983
| Median |  | 163.5 | 177.79 | 179.69 | 173.34 | 177.47 | 167.5767 | 168.645 | 167.63 | 150.572 | 163.5 | 167.9622295 | 257.155 | 170.8 | 159.375
| Std Dev. |  | 2.676361 | 2.656755 | 1.779121 | 6.20543 | 3.197108 | 1.378598 | 3.555518 | 2.409927 | 7.75877 | 1.483263 | 3.599775 | 4.796948 | 0.6572671 | 8.850603
| Rel.Std.Dev. |  | 1.641% | 1.492% | 0.9878% | 3.6% | 1.804% | 0.822% | 2.09% | 1.446% | 5.148% | 0.9078% | 2.149% | 1.873% | 0.3848% | 5.539%
| PDM3 |  | -3.194% | 5.729% | 6.921% | 2.335% | 5.225% | -0.4366% | 0.9907% | -1.044% | -10.53% | -3.004% | -0.5485% | 52.03% | 1.391% | -5.14%
| Z-Score (Absolute) |  | 0.69 | 1.09 | 1.33 | 0.41 | 0.99 | 0.14 | 0.14 | 0.26 | 1.9 | 0.66 | 0.16 | 10.34 | 0.22 | 1.08
| Analytical results for Yb2O3 in OREAS 462 (Certified Value 6.28 ppm) | [16 empty] | Certified
Yb2O3 | Round | Replicate | Lab | Lab | Lab | Lab | Lab | Lab | Lab | Lab | Lab | Lab | Lab | Lab | Lab | Lab | Lab | 1
| No | No | 01 | 02 | 03 | 05 | 06 | 08 | 09 | 11 | 12 | 14 | 17 | 18 | 20 | 22 | 23 | ppm
|  |  | BF*MS | BF*MS | BF*MS | BF*MS | BF*MS | PF*MS | PF*MS | BF*MS | BF*MS | BF*MS | PF*OES | BF*OES/MS | BF*MS | PF*MS | PF*OES/MS | 2
3
| 1 | 1 | 6.217 | 6.593 | 6.49 | 6.684 | 6.388 | 5.80572451 | 6.83 | 6.72 | 5.6932907 | 6.04 | 6.6 | 6.21827547 | 6.04 | 6.83 | 6.83 | 1
| 1 | 2 | 6.16 | 6.331 | 6.04 | 6.331 | 6.263 | 5.52998189 | 5.92 | 6.72 | 6.00640344 | 5.69 | 6.72 | 6.16462692 | 7.52 | 6.26 | 7.63 | 9
| 1 | 3 | 6.058 | 6.217 | 6.72 | 6.092 | 6.195 | 6.24129642 | 6.38 | 6.6 | 5.94224323 | 5.58 | 7.29 | 6.17310659 | 7.63 | 7.4 | 8.31 | 16
| 1 | 4 | 6.274 | 6.308 | 7.4 | 6.16 | 6.399 | 6.00068068 | 6.49 | 6.38 | 5.96786498 | 5.81 | 6.6 | 6.1988124 | 7.63 | 5.69 | 8.08 | 6.276692
| 1 | 5 | 6.263 | 6.479 | 6.95 | 6.502 | 6.627 | 5.50815045 | 6.49 | 6.49 | 6.02361546 | 5.47 | 6.6 | 6.01329743 | 7.29 | 5.69 | 6.95 | 62
| 1 | 6 | 6.035 | 6.377 | 6.72 | 6.012 | 6.411 | 6.02643567 | 6.38 | 6.83 | 5.85468178 | 5.35 | 6.6 | 5.88354156 | 7.29 | 6.83 | 6.83
| Mean |  | 6.167833 | 6.384167 | 6.72 | 6.296833 | 6.3805 | 5.852045 | 6.415 | 6.623333 | 5.914683265 | 5.656667 | 6.735 | 6.10861 | 7.233333 | 6.45 | 7.438333
| Median |  | 6.1885 | 6.354 | 6.72 | 6.2455 | 6.3935 | 5.903202595 | 6.435 | 6.66 | 5.955054105 | 5.635 | 6.6 | 6.168866755 | 7.405 | 6.545 | 7.29
| Std Dev. |  | 0.102484 | 0.133588 | 0.4540044 | 0.2588315 | 0.1485311 | 0.2926278 | 0.2935813 | 0.1666933 | 0.1236782 | 0.247521 | 0.2760978 | 0.1320613 | 0.6045384 | 0.6903043 | 0.6613446
| Rel.Std.Dev. |  | 1.662% | 2.092% | 6.756% | 4.111% | 2.328% | 5% | 4.576% | 2.517% | 2.091% | 4.376% | 4.099% | 2.162% | 8.358% | 10.7% | 8.891%
| PDM3 |  | -1.734% | 1.712% | 7.063% | 0.3209% | 1.654% | -6.765% | 2.204% | 5.523% | -5.768% | -9.878% | 7.302% | -2.678% | 15.24% | 2.761% | 18.51%
| Z-Score (Absolute) |  | 0.6 | 0 | 0.93 | 0.24 | 0.01 | 1.48 | 0.08 | 0.66 | 1.3 | 2.02 | 0.67 | 0.77 | 3.01 | 0.19 | 2.93
| Analytical results for ZnO in OREAS 462 (Certified Value 335 ppm) | [16 empty] | Certified
ZnO | Round | Replicate | Lab | Lab | Lab | Lab | Lab | Lab | [9 empty] | 1
| No | No | 14 | 17 | 18 | 21 | 22 | 23 | [9 empty] | ppm
|  |  | BF*OES | PF*OES | BF*OES/MS | PF*OES | PF*OES | PF*OES/MS | [9 empty] | 0
0
| 1 | 1 | 317.4 | 370 | 460.473088 | 373 | 311 | 300 | [9 empty] | 1
| 1 | 2 | 322.4 | 370 | 446.421118 | 373 | 311 | 306.2 | [9 empty] | #N/A
| 1 | 3 | 311.2 | 370 | 456.786298 | 398 | 311 | 302.5 | [9 empty] | 16
| 1 | 4 | 321.2 | 370 | 437.327676 | 373 | 311 | 302.5 | [9 empty] | 334.72672
| 1 | 5 | 301.2 | 370 | 418.58539 | 373 | 311 | 301.2 | [9 empty] | 63
| 1 | 6 | 300 | 370 | 456.144476 | 373 | 311 | 307.5
| Mean |  | 312.2333 | 370 | 445.956341 | 377.1667 | 311 | 303.3167
| Median |  | 314.3 | 370 | 451.282797 | 373 | 311 | 302.5
| Std Dev. |  | 9.827648 | 0 | 15.84715 | 10.20621 | 0 | 2.919874
| Rel.Std.Dev. |  | 3.148% | 0% | 3.554% | 2.706% | 0% | 0.9626%
| PDM3 |  | -6.72% | 10.54% | 33.23% | 12.68% | -7.088% | -9.384%
| Z-Score (Absolute) |  | 0.66 | 0.66 | 2.23 | 0.66 | 0.69 | 0.86
| Analytical results for ZrO2 in OREAS 462 (Certified Value 801 ppm) | [16 empty] | Certified
ZrO2 | Round | Replicate | Lab | Lab | Lab | Lab | Lab | Lab | Lab | Lab | Lab | Lab | Lab |  |  |  |  | 1
| No | No | 01 | 02 | 03 | 05 | 06 | 09 | 11 | 14 | 17 | 18 | 20 |  |  |  |  | ppm
|  |  | BF*MS | BF*MS | BF*MS | BF*MS | BF*MS | PF*MS | BF*MS | BF*OES | PF*OES | BF*OES | BF*MS |  |  |  |  | 0
0
| 1 | 1 | 784.8 | 828 | 840.2 | 829.4 | 817.2 | 810.5 | 752.4 | 803.7 | 757.8 | 907 | 799.67 |  |  |  |  | 1
| 1 | 2 | 792.9 | 836.1 | 833.4 | 871.3 | 853.7 | 790.2 | 776.7 | 815.9 | 765.9 | 784 | 784.81 |  |  |  |  | 10
| 1 | 3 | 767.3 | 860.5 | 825.3 | 857.8 | 767.3 | 774 | 791.6 | 806.4 | 772.7 | 738 | 871.27 |  |  |  |  | 16
| 1 | 4 | 784.8 | 836.1 | 836.1 | 860.5 | 788.9 | 786.2 | 768.6 | 810.5 | 761.9 | 759 | 823.99 |  |  |  |  | 801.448
| 1 | 5 | 788.9 | 828 | 845.6 | 834.8 | 809.1 | 795.6 | 784.8 | 788.9 | 787.5 | 716 | 836.15 |  |  |  |  | 64
| 1 | 6 | 782.1 | 865.9 | 861.8 | 795.6 | 765.9 | 783.5 | 779.4 | 780.8 | 752.4 | 741 | 846.95
| Mean |  | 783.4667 | 842.4333 | 840.4 | 841.5667 | 800.35 | 790 | 775.5833 | 801.0333 | 766.3667 | 774.1667 | 827.14
| Median |  | 784.8 | 836.1 | 838.15 | 846.3 | 799 | 788.2 | 778.05 | 805.05 | 763.9 | 750 | 830.07
| Std Dev. |  | 8.778307 | 16.57681 | 12.49432 | 27.61454 | 33.51691 | 12.36398 | 13.73702 | 13.43989 | 12.45274 | 68.93886 | 31.55131
| Rel.Std.Dev. |  | 1.12% | 1.968% | 1.487% | 3.281% | 4.188% | 1.565% | 1.771% | 1.678% | 1.625% | 8.905% | 3.815%
| PDM3 |  | -2.244% | 5.114% | 4.86% | 5.006% | -0.137% | -1.428% | -3.227% | -0.05174% | -4.377% | -3.404% | 3.206%
| Z-Score (Absolute) |  | 0.42 | 1.06 | 1.01 | 1.04 | 0 | 0.26 | 0.62 | 0.02 | 0.86 | 1.33 | 0.67
Note on C17: Z-Scores have been calculated after removal of individual outliers. In general, laboratory batches are rejected if Z-Score > 2.5.
Note on C35: Z-Scores have been calculated after removal of individual outliers. In general, laboratory batches are rejected if Z-Score > 2.5.
Note on C53: Z-Scores have been calculated after removal of individual outliers. In general, laboratory batches are rejected if Z-Score > 2.5.
Note on C71: Z-Scores have been calculated after removal of individual outliers. In general, laboratory batches are rejected if Z-Score > 2.5.
Note on C89: Z-Scores have been calculated after removal of individual outliers. In general, laboratory batches are rejected if Z-Score > 2.5.
Note on C107: Z-Scores have been calculated after removal of individual outliers. In general, laboratory batches are rejected if Z-Score > 2.5.
Note on C125: Z-Scores have been calculated after removal of individual outliers. In general, laboratory batches are rejected if Z-Score > 2.5.
Note on C143: Z-Scores have been calculated after removal of individual outliers. In general, laboratory batches are rejected if Z-Score > 2.5.
Note on C161: Z-Scores have been calculated after removal of individual outliers. In general, laboratory batches are rejected if Z-Score > 2.5.
Note on C179: Z-Scores have been calculated after removal of individual outliers. In general, laboratory batches are rejected if Z-Score > 2.5.
Note on C197: Z-Scores have been calculated after removal of individual outliers. In general, laboratory batches are rejected if Z-Score > 2.5.
Note on C215: Z-Scores have been calculated after removal of individual outliers. In general, laboratory batches are rejected if Z-Score > 2.5.
Note on C233: Z-Scores have been calculated after removal of individual outliers. In general, laboratory batches are rejected if Z-Score > 2.5.
Note on C251: Z-Scores have been calculated after removal of individual outliers. In general, laboratory batches are rejected if Z-Score > 2.5.
Note on C269: Z-Scores have been calculated after removal of individual outliers. In general, laboratory batches are rejected if Z-Score > 2.5.
Note on C287: Z-Scores have been calculated after removal of individual outliers. In general, laboratory batches are rejected if Z-Score > 2.5.
Note on C305: Z-Scores have been calculated after removal of individual outliers. In general, laboratory batches are rejected if Z-Score > 2.5.
Note on C323: Z-Scores have been calculated after removal of individual outliers. In general, laboratory batches are rejected if Z-Score > 2.5.
Note on C341: Z-Scores have been calculated after removal of individual outliers. In general, laboratory batches are rejected if Z-Score > 2.5.
Note on C359: Z-Scores have been calculated after removal of individual outliers. In general, laboratory batches are rejected if Z-Score > 2.5.
Note on C377: Z-Scores have been calculated after removal of individual outliers. In general, laboratory batches are rejected if Z-Score > 2.5.
Note on C395: Z-Scores have been calculated after removal of individual outliers. In general, laboratory batches are rejected if Z-Score > 2.5.
Note on C413: Z-Scores have been calculated after removal of individual outliers. In general, laboratory batches are rejected if Z-Score > 2.5.
Note on C431: Z-Scores have been calculated after removal of individual outliers. In general, laboratory batches are rejected if Z-Score > 2.5.
Note on C449: Z-Scores have been calculated after removal of individual outliers. In general, laboratory batches are rejected if Z-Score > 2.5.
Note on C467: Z-Scores have been calculated after removal of individual outliers. In general, laboratory batches are rejected if Z-Score > 2.5.
Note on C485: Z-Scores have been calculated after removal of individual outliers. In general, laboratory batches are rejected if Z-Score > 2.5.
Note on C503: Z-Scores have been calculated after removal of individual outliers. In general, laboratory batches are rejected if Z-Score > 2.5.
Note on C521: Z-Scores have been calculated after removal of individual outliers. In general, laboratory batches are rejected if Z-Score > 2.5.
Note on C539: Z-Scores have been calculated after removal of individual outliers. In general, laboratory batches are rejected if Z-Score > 2.5.
Note on C557: Z-Scores have been calculated after removal of individual outliers. In general, laboratory batches are rejected if Z-Score > 2.5.
Note on C575: Z-Scores have been calculated after removal of individual outliers. In general, laboratory batches are rejected if Z-Score > 2.5.
Note on C593: Z-Scores have been calculated after removal of individual outliers. In general, laboratory batches are rejected if Z-Score > 2.5.
Note on C611: Z-Scores have been calculated after removal of individual outliers. In general, laboratory batches are rejected if Z-Score > 2.5.
Note on C629: Z-Scores have been calculated after removal of individual outliers. In general, laboratory batches are rejected if Z-Score > 2.5.
Note on C647: Z-Scores have been calculated after removal of individual outliers. In general, laboratory batches are rejected if Z-Score > 2.5.
Note on C665: Z-Scores have been calculated after removal of individual outliers. In general, laboratory batches are rejected if Z-Score > 2.5.
Note on C683: Z-Scores have been calculated after removal of individual outliers. In general, laboratory batches are rejected if Z-Score > 2.5.
Note on C701: Z-Scores have been calculated after removal of individual outliers. In general, laboratory batches are rejected if Z-Score > 2.5.
Note on C719: Z-Scores have been calculated after removal of individual outliers. In general, laboratory batches are rejected if Z-Score > 2.5.
Note on C737: Z-Scores have been calculated after removal of individual outliers. In general, laboratory batches are rejected if Z-Score > 2.5.
Note on C755: Z-Scores have been calculated after removal of individual outliers. In general, laboratory batches are rejected if Z-Score > 2.5.
Note on C773: Z-Scores have been calculated after removal of individual outliers. In general, laboratory batches are rejected if Z-Score > 2.5.
Note on C791: Z-Scores have been calculated after removal of individual outliers. In general, laboratory batches are rejected if Z-Score > 2.5.
Note on C809: Z-Scores have been calculated after removal of individual outliers. In general, laboratory batches are rejected if Z-Score > 2.5.
Note on C827: Z-Scores have been calculated after removal of individual outliers. In general, laboratory batches are rejected if Z-Score > 2.5.
Note on C845: Z-Scores have been calculated after removal of individual outliers. In general, laboratory batches are rejected if Z-Score > 2.5.
Note on C863: Z-Scores have been calculated after removal of individual outliers. In general, laboratory batches are rejected if Z-Score > 2.5.
Note on C881: Z-Scores have been calculated after removal of individual outliers. In general, laboratory batches are rejected if Z-Score > 2.5.
Note on C899: Z-Scores have been calculated after removal of individual outliers. In general, laboratory batches are rejected if Z-Score > 2.5.
Note on C917: Z-Scores have been calculated after removal of individual outliers. In general, laboratory batches are rejected if Z-Score > 2.5.
Note on C935: Z-Scores have been calculated after removal of individual outliers. In general, laboratory batches are rejected if Z-Score > 2.5.
Note on C953: Z-Scores have been calculated after removal of individual outliers. In general, laboratory batches are rejected if Z-Score > 2.5.
Note on C971: Z-Scores have been calculated after removal of individual outliers. In general, laboratory batches are rejected if Z-Score > 2.5.
Note on C989: Z-Scores have been calculated after removal of individual outliers. In general, laboratory batches are rejected if Z-Score > 2.5.
Note on C1007: Z-Scores have been calculated after removal of individual outliers. In general, laboratory batches are rejected if Z-Score > 2.5.
Note on C1025: Z-Scores have been calculated after removal of individual outliers. In general, laboratory batches are rejected if Z-Score > 2.5.
Note on C1043: Z-Scores have been calculated after removal of individual outliers. In general, laboratory batches are rejected if Z-Score > 2.5.
Note on C1061: Z-Scores have been calculated after removal of individual outliers. In general, laboratory batches are rejected if Z-Score > 2.5.
Note on C1079: Z-Scores have been calculated after removal of individual outliers. In general, laboratory batches are rejected if Z-Score > 2.5.
Note on C1097: Z-Scores have been calculated after removal of individual outliers. In general, laboratory batches are rejected if Z-Score > 2.5.
Note on C1115: Z-Scores have been calculated after removal of individual outliers. In general, laboratory batches are rejected if Z-Score > 2.5.

## 4-Acid
| Analytical results for Ag in OREAS 462 (Certified Value < 2 ppm) | [15 empty] | Certified
Ag | Round | Replicate | Lab | Lab | Lab | Lab | Lab | Lab | Lab | Lab | Lab | Lab | Lab | Lab |  |  | 1
| No | No | 01 | 02 | 03 | 05 | 06 | 07 | 08 | 09 | 10 | 11 | 17 | 22 |  |  | ppm
|  |  | 4A*MS | 4A*MS | 4A*MS | 4A*MS | 4A*MS | 4A*MS | 4A*MS | 4A*MS | 4A*OES/MS | 4A*MS | 4A*OES | 4A*MS |  |  | 2
2
| 1 | 1 | 1.07 | 1.57 | 2.85 | 0.57 | 1.07 | 0.8955414 | 1.2 | 1.4 | < 0.01 | 1.88 | < 1 | 1.5 |  |  | 1
| 1 | 2 | 0.73 | 1.49 | 0.72 | 0.69 | 1 | 0.9662903 | 1.1 | 1.1 | < 0.01 | 1.47 | < 1 | 1.5 |  |  | 15
| 1 | 3 | 1.16 | 1.78 | 1.76 | 0.59 | 0.84 | 0.9300209 | 1 | 1.2 | < 0.01 | 1.69 | 1 | 1.5 |  |  | 16
| 1 | 4 | 1.11 | 1.53 | 1.33 | 0.61 | 0.74 | 0.8634084 | 1.4 | 1.2 | < 0.01 | 1.69 | 2 | 1.5 |  |  | < 2
| 1 | 5 | 1.86 | 1.38 | 1.42 | 0.6 | 0.71 | 0.9660211 | 1.2 | 1.3 | < 0.01 | 1.91 | 1 | 1.5 |  |  | 66
| 1 | 6 | 1.11 | 1.5 | 0.05 | 0.61 | 0.73 | 0.97 | 1.2 | 1.2 | < 0.01 | 1.66 | 1 | 1.5
| Mean |  | 1.173333 | 1.541667 | 1.355 | 0.6116667 | 0.8483333 | 0.9318803 | 1.183333 | 1.233333 |  | 1.716667 | 1.25 | 1.5
| Median |  | 1.11 | 1.515 | 1.375 | 0.605 | 0.79 | 0.948021 | 1.2 | 1.2 |  | 1.69 | 1 | 1.5
| Std Dev. |  | 0.3706571 | 0.1328784 | 0.9497526 | 0.04119061 | 0.1530251 | 0.04430607 | 0.132916 | 0.1032796 |  | 0.1609555 | 0.5 | 0
| Rel.Std.Dev. |  | 31.59% | 8.619% | 70.09% | 6.734% | 18.04% | 4.754% | 11.23% | 8.374% |  | 9.376% | 40% | 0%
PDM3
| Z-Score (Absolute) |  | 0.4 | 0.96 | 0.34 | 1.53 | 0.9 | 0.67 | 0 | 0.13 | NA | 1.43 | 0.18 | 0.85
| Analytical results for Al in OREAS 462 (Certified Value 5.71 wt.%) | [15 empty] | Certified
Al | Round | Replicate | Lab | Lab | Lab | Lab | Lab | Lab | Lab | Lab | Lab | Lab | Lab | Lab | Lab | Lab | 1
| No | No | 01 | 02 | 03 | 05 | 06 | 07 | 08 | 09 | 10 | 11 | 12 | 13 | 17 | 22 | wt.%
|  |  | 4A*MS | 4A*MS | 4A*MS | 4A*MS | 4A*MS | 4A*MS | 4A*OES | 4A*OES | 4A*OES/MS | 4A*OES | 4A*OES | 4A*OES/MS | 4A*OES | 4A*OES | 2
3
| 1 | 1 | 5.28 | 5.86 | 5.5 | 5.9 | 5.32 | 5.706066 | 5.72 | 5.79 | 5.75 | 5.6421 | 5.6848995 | 5.79 | 5.912 | 6.09 | 1
| 1 | 2 | 5.41 | 5.86 | 5.51 | 5.93 | 5.57 | 5.738954 | 5.7 | 5.73 | 5.73 | 5.8113 | 5.618487 | 5.73 | 5.862 | 5.99 | #N/A
| 1 | 3 | 4.59 | 6.04 | 5.48 | 5.9 | 5.7 | 5.585726 | 5.67 | 5.76 | 5.7 | 5.5767 | 5.6836605 | 5.69 | 5.832 | 6.01 | 16
| 1 | 4 | 5 | 5.81 | 5.58 | 5.95 | 5.28 | 5.724889 | 5.75 | 5.7 | 5.77 | 5.6762 | 5.742198 | 5.74 | 5.884 | 6.02 | 5.706892
| 1 | 5 | 5.11 | 5.78 | 5.48 | 5.72 | 6.5 | 5.626193 | 5.72 | 5.65 | 5.67 | 5.5736 | 5.6295645 | 5.76 | 5.859 | 6.17 | 67
| 1 | 6 | 4.59 | 5.85 | 5.59 | 5.99 | 5.43 | 5.534464 | 5.69 | 5.66 | 5.68 | 5.5461 | 5.6180985 | 5.65 | 5.862 | 6.06
| Mean |  | 4.996667 | 5.866667 | 5.523333 | 5.898333 | 5.633333 | 5.652715 | 5.708333 | 5.715 | 5.716667 | 5.637667 | 5.662818 | 5.726667 | 5.8685 | 6.056667
| Median |  | 5.055 | 5.855 | 5.505 | 5.915 | 5.5 | 5.66613 | 5.71 | 5.715 | 5.715 | 5.6094 | 5.6566125 | 5.735 | 5.862 | 6.04
| Std Dev. |  | 0.3448865 | 0.09070097 | 0.04926121 | 0.09368387 | 0.4525336 | 0.08326677 | 0.02786874 | 0.05540758 | 0.03983298 | 0.09783551 | 0.0495864 | 0.05006662 | 0.02697962 | 0.06623192
| Rel.Std.Dev. |  | 6.902% | 1.546% | 0.8919% | 1.588% | 8.033% | 1.473% | 0.4882% | 0.9695% | 0.6968% | 1.735% | 0.8756% | 0.8743% | 0.4597% | 1.094%
| PDM3 |  | -12.45% | 2.8% | -3.216% | 3.355% | -1.289% | -0.9493% | 0.02526% | 0.1421% | 0.1713% | -1.213% | -0.7723% | 0.3465% | 2.832% | 6.129%
| Z-Score (Absolute) |  | 4.96 | 0.84 | 1.31 | 1.54 | 1.43 | 0.41 | 0.02 | 0.02 | 0.03 | 0.51 | 0.34 | 0.1 | 1.09 | 2.39
| Analytical results for As in OREAS 462 (Certified Value 30.8 ppm) | [15 empty] | Certified
As | Round | Replicate | Lab | Lab | Lab | Lab | Lab | Lab | Lab | Lab | Lab | Lab | Lab | Lab |  |  | 1
| No | No | 01 | 02 | 03 | 05 | 06 | 07 | 08 | 09 | 10 | 11 | 17 | 22 |  |  | ppm
|  |  | 4A*MS | 4A*MS | 4A*MS | 4A*MS | 4A*MS | 4A*MS | 4A*MS | 4A*MS | 4A*OES/MS | 4A*MS | 4A*OES | 4A*MS |  |  | 1
2
| 1 | 1 | 30.8 | 31.8 | 31.9 | 30.8 | 31.3 | 28.5 | 31 | 31 | 30.9 | 52.9 | < 50 | 38 |  |  | 1
| 1 | 2 | 31.9 | 31.2 | 31 | 30.1 | 32 | 27.79517 | 31 | 32 | 30.4 | 55.4 | < 50 | 39 |  |  | 16
| 1 | 3 | 32.3 | 34.5 | 32.9 | 30 | 31 | 27.62407 | 31 | 33 | 30 | 56.5 | < 50 | 39 |  |  | 16
| 1 | 4 | 31 | 31.9 | 31.3 | 29.5 | 30.3 | 28.93641 | 31 | 33 | 30.2 | 48.3 | < 50 | 38 |  |  | 30.78267
| 1 | 5 | 30.6 | 31 | 33.1 | 30.2 | 30 | 27.94871 | 30 | 30 | 32 | 47 | < 50 | 38 |  |  | 68
| 1 | 6 | 31 | 31.2 | 31.1 | 30.4 | 30.7 | 27.83969 | 31 | 36 | 30.6 | 51.6 | 50 | 39
| Mean |  | 31.26667 | 31.93333 | 31.88333 | 30.16667 | 30.88333 | 28.10734 | 30.83333 | 32.5 | 30.68333 | 51.95 | 50 | 38.5
| Median |  | 31 | 31.5 | 31.6 | 30.15 | 30.85 | 27.8942 | 31 | 32.5 | 30.5 | 52.25 | 50 | 38.5
| Std Dev. |  | 0.6742897 | 1.307925 | 0.9217737 | 0.4320494 | 0.7194906 | 0.5038526 | 0.4082483 | 2.073644 | 0.7167054 | 3.780344 |  | 0.5477226
| Rel.Std.Dev. |  | 2.157% | 4.096% | 2.891% | 1.432% | 2.33% | 1.793% | 1.324% | 6.38% | 2.336% | 7.277% |  | 1.423%
| PDM3 |  | 1.572% | 3.738% | 3.576% | -2.001% | 0.327% | -8.691% | 0.1646% | 5.579% | -0.3227% | 68.76% | 62.43% | 25.07%
| Z-Score (Absolute) |  | 0.09 | 0.09 | 0.61 | 1.32 | 0.52 | 3.64 | 0.57 | 0.51 | 0.74 | 23.16 | 20.97 | 8.04
| Analytical results for Ba in OREAS 462 (Certified Value 1037 ppm) | [15 empty] | Certified
Ba | Round | Replicate | Lab | Lab | Lab | Lab | Lab | Lab | Lab | Lab | Lab | Lab | Lab | Lab | Lab | Lab | 1
| No | No | 01 | 02 | 03 | 05 | 06 | 07 | 08 | 09 | 10 | 11 | 12 | 13 | 17 | 22 | ppm
|  |  | 4A*MS | 4A*MS | 4A*MS | 4A*MS | 4A*MS | 4A*MS | 4A*MS | 4A*MS | 4A*OES/MS | 4A*MS | 4A*OES | 4A*OES/MS | 4A*OES | 4A*MS | 0
0
| 1 | 1 | 990 | 1050 | 1060 | 1090 | 1000 | 1034.423 | 1029 | 1020 | 1130 | 1016.7 | 1083.37 | 390 | 1035 | 974 | 1
| 1 | 2 | 990 | 1060 | 1060 | 1110 | 1030 | 1025.273 | 1024 | 1019 | 1110 | 1050.6 | 1106.63 | 391 | 1030 | 1020 | #N/A
| 1 | 3 | 950 | 1070 | 1040 | 1100 | 1080 | 1023.418 | 1004 | 1031 | 1120 | 1007 | 1102.37 | 394 | 1035 | 1020 | 16
| 1 | 4 | 970 | 1040 | 1070 | 1100 | 1000 | 1031.937 | 1024 | 1030 | 1140 | 1066 | 1116.17 | 392 | 1030 | 1010 | 1036.798
| 1 | 5 | 1010 | 1040 | 1050 | 1080 | 1210 | 1018.612 | 1017 | 997 | 1130 | 1009.6 | 1086.06 | 394 | 1030 | 1020 | 69
| 1 | 6 | 930 | 1050 | 1070 | 1100 | 1010 | 1028.566 | 996 | 1006 | 1140 | 1055.8 | 1089.91 | 385 | 1020 | 1010
| Mean |  | 973.3333 | 1051.667 | 1058.333 | 1096.667 | 1055 | 1027.038 | 1015.667 | 1017.167 | 1128.333 | 1034.283 | 1097.418 | 391 | 1030 | 1009
| Median |  | 980 | 1050 | 1060 | 1100 | 1020 | 1026.92 | 1020.5 | 1019.5 | 1130 | 1033.65 | 1096.14 | 391.5 | 1030 | 1015
| Std Dev. |  | 29.4392 | 11.69045 | 11.69045 | 10.32796 | 81.67007 | 5.798121 | 12.97176 | 13.40771 | 11.69045 | 26.06902 | 12.99031 | 3.34664 | 5.477226 | 17.83255
| Rel.Std.Dev. |  | 3.025% | 1.112% | 1.105% | 0.9418% | 7.741% | 0.5645% | 1.277% | 1.318% | 1.036% | 2.52% | 1.184% | 0.8559% | 0.5318% | 1.767%
| PDM3 |  | -6.121% | 1.434% | 2.077% | 5.774% | 1.756% | -0.9413% | -2.038% | -1.893% | 8.829% | -0.2425% | 5.847% | -62.29% | -0.6557% | -2.681%
| Z-Score (Absolute) |  | 2.07 | 0.87 | 1.12 | 2.55 | 0.17 | 0.06 | 0.48 | 0.43 | 3.74 | 0.22 | 2.58 | 23.88 | 0.06 | 0.47
| Analytical results for Be in OREAS 462 (Certified Value 3.57 ppm) | [15 empty] | Certified
Be | Round | Replicate | Lab | Lab | Lab | Lab | Lab | Lab | Lab | Lab | Lab | Lab | Lab | Lab | Lab |  | 1
| No | No | 01 | 02 | 03 | 05 | 06 | 07 | 08 | 09 | 10 | 11 | 12 | 17 | 22 |  | ppm
|  |  | 4A*MS | 4A*MS | 4A*MS | 4A*MS | 4A*MS | 4A*MS | 4A*MS | 4A*MS | 4A*OES/MS | 4A*MS | 4A*MS | 4A*OES | 4A*MS |  | 2
3
| 1 | 1 | 2.94 | 3.51 | 3.18 | 4.03 | 3.02 | 3.699669 | 3.8 | 4.2 | 3.42 | 3.77 | 3.145498 | 4.5 | 3.6 |  | 1
| 1 | 2 | 2.81 | 3.76 | 2.9 | 3.95 | 3.26 | 3.687333 | 3.8 | 3.5 | 3.38 | 3.88 | 3.162442 | 4.5 | 3.9 |  | #N/A
| 1 | 3 | 2.86 | 4.08 | 3.31 | 3.95 | 3.08 | 3.551843 | 3.7 | 3.5 | 3.41 | 4.2 | 3.116818 | 4.5 | 3.7 |  | 16
| 1 | 4 | 2.75 | 3.71 | 3.19 | 3.72 | 3 | 3.54588 | 3.6 | 4 | 3.43 | 3.55 | 3.156014 | 5 | 3.8 |  | 3.567336
| 1 | 5 | 2.84 | 3.81 | 3.56 | 3.73 | 3.08 | 3.708196 | 3.8 | 4 | 3.34 | 3.86 | 3.115315 | 4.5 | 3.7 |  | 70
| 1 | 6 | 2.81 | 3.95 | 3.17 | 3.87 | 2.96 | 3.645297 | 3.7 | 3.7 | 3.38 | 3.61 | 3.199859 | 4.5 | 3.7
| Mean |  | 2.835 | 3.803333 | 3.218333 | 3.875 | 3.066667 | 3.639703 | 3.733333 | 3.816667 | 3.393333 | 3.811667 | 3.149324 | 4.583333 | 3.733333
| Median |  | 2.825 | 3.785 | 3.185 | 3.91 | 3.05 | 3.666315 | 3.75 | 3.85 | 3.395 | 3.815 | 3.150756 | 4.5 | 3.7
| Std Dev. |  | 0.06348228 | 0.1973491 | 0.2149806 | 0.1267675 | 0.1055778 | 0.07363325 | 0.08164966 | 0.2926887 | 0.0332666 | 0.2318117 | 0.03161793 | 0.2041241 | 0.1032796
| Rel.Std.Dev. |  | 2.239% | 5.189% | 6.68% | 3.271% | 3.443% | 2.023% | 2.187% | 7.669% | 0.9804% | 6.082% | 1.004% | 4.454% | 2.766%
| PDM3 |  | -20.53% | 6.616% | -9.783% | 8.624% | -14.03% | 2.029% | 4.653% | 6.989% | -4.878% | 6.849% | -11.72% | 28.48% | 4.653%
| Z-Score (Absolute) |  | 4.28 | 0.33 | 2.45 | 0.67 | 3.17 | 0.45 | 0 | 0.4 | 1.62 | 0.37 | 2.78 | 3.65 | 0
| Analytical results for Bi in OREAS 462 (Certified Value 2.69 ppm) | [15 empty] | Certified
Bi | Round | Replicate | Lab | Lab | Lab | Lab | Lab | Lab | Lab | Lab | Lab | Lab | Lab | Lab | Lab |  | 1
| No | No | 01 | 02 | 03 | 05 | 06 | 07 | 08 | 09 | 10 | 11 | 12 | 17 | 22 |  | ppm
|  |  | 4A*MS | 4A*MS | 4A*MS | 4A*MS | 4A*MS | 4A*MS | 4A*MS | 4A*MS | 4A*OES/MS | 4A*MS | 4A*MS | 4A*OES | 4A*MS |  | 2
3
| 1 | 1 | 2.87 | 2.72 | 3.01 | 2.74 | 2.42 | 2.679799 | 2.9 | 2.9 | < 0.01 | 2.76 | 2.375749 | 2.4 | 2.5 |  | 1
| 1 | 2 | 2.85 | 2.76 | 2.78 | 2.69 | 2.6 | 2.666815 | 2.8 | 2.9 | < 0.01 | 2.84 | 2.490318 | 2.7 | 2.8 |  | #N/A
| 1 | 3 | 2.86 | 2.94 | 3 | 2.76 | 2.47 | 2.5691 | 2.8 | 2.9 | < 0.01 | 2.76 | 2.489688 | 2.5 | 2.6 |  | 16
| 1 | 4 | 2.85 | 2.7 | 2.6 | 2.71 | 2.37 | 2.493935 | 2.9 | 2.9 | < 0.01 | 2.69 | 2.440085 | 2.5 | 2.5 |  | 2.693506
| 1 | 5 | 2.79 | 2.74 | 2.96 | 2.66 | 2.38 | 2.624623 | 2.8 | 3 | < 0.01 | 2.74 | 2.540528 | 2.4 | 2.6 |  | 71
| 1 | 6 | 2.73 | 2.83 | 2.82 | 2.79 | 2.47 | 2.636455 | 2.8 | 2.9 | < 0.01 | 2.73 | 2.425328 | 2.7 | 2.6
| Mean |  | 2.825 | 2.781667 | 2.861667 | 2.725 | 2.451667 | 2.611788 | 2.833333 | 2.916667 |  | 2.753333 | 2.460283 | 2.533333 | 2.6
| Median |  | 2.85 | 2.75 | 2.89 | 2.725 | 2.445 | 2.630539 | 2.8 | 2.9 |  | 2.75 | 2.464886 | 2.5 | 2.6
| Std Dev. |  | 0.0543139 | 0.08953584 | 0.159802 | 0.04764452 | 0.08424172 | 0.06948141 | 0.05163978 | 0.04082483 |  | 0.04966555 | 0.05827812 | 0.136626 | 0.1095445
| Rel.Std.Dev. |  | 1.923% | 3.219% | 5.584% | 1.748% | 3.436% | 2.66% | 1.823% | 1.4% |  | 1.804% | 2.369% | 5.393% | 4.213%
| PDM3 |  | 4.882% | 3.273% | 6.243% | 1.169% | -8.979% | -3.034% | 5.191% | 8.285% |  | 2.221% | -8.659% | -5.947% | -3.472%
| Z-Score (Absolute) |  | 0.47 | 0.07 | 0.67 | 0.07 | 1.54 | 0.68 | 0.52 | 0.97 | NA | 0.09 | 1.5 | 1.1 | 0.74
| Analytical results for Ca in OREAS 462 (Certified Value 1.25 wt.%) | [15 empty] | Certified
Ca | Round | Replicate | Lab | Lab | Lab | Lab | Lab | Lab | Lab | Lab | Lab | Lab | Lab | Lab | Lab | Lab | 1
| No | No | 01 | 02 | 03 | 05 | 06 | 07 | 08 | 09 | 10 | 11 | 12 | 13 | 17 | 22 | wt.%
|  |  | 4A*MS | 4A*MS | 4A*MS | 4A*MS | 4A*MS | 4A*MS | 4A*OES | 4A*OES | 4A*OES/MS | 4A*OES | 4A*OES | 4A*OES/MS | 4A*OES | 4A*OES | 2
3
| 1 | 1 | 1.24 | 1.28 | 0.97 | 1.01 | 0.92 | 1.305024 | 1.23 | 1.36 | 1.16 | 1.2509 | 1.24921 | 1.23 | 1.2775 | 1.38 | 1
| 1 | 2 | 1.24 | 1.26 | 0.97 | 1.05 | 0.93 | 1.292256 | 1.22 | 1.33 | 1.17 | 1.3673 | 1.24643 | 1.22 | 1.279 | 1.37 | #N/A
| 1 | 3 | 1.18 | 1.31 | 0.97 | 1.07 | 0.93 | 1.301 | 1.22 | 1.33 | 1.16 | 1.3256 | 1.25268 | 1.21 | 1.2785 | 1.38 | 16
| 1 | 4 | 1.2 | 1.26 | 0.98 | 1.06 | 0.94 | 1.308384 | 1.24 | 1.31 | 1.17 | 1.3365 | 1.26041 | 1.22 | 1.268 | 1.4 | 1.247537
| 1 | 5 | 1.21 | 1.24 | 0.97 | 1.03 | 1.02 | 1.312512 | 1.23 | 1.3 | 1.15 | 1.2728 | 1.25576 | 1.22 | 1.271 | 1.45 | 72
| 1 | 6 | 1.17 | 1.25 | 0.98 | 1.02 | 0.96 | 1.281408 | 1.23 | 1.3 | 1.15 | 1.3182 | 1.24582 | 1.2 | 1.3105 | 1.4
| Mean |  | 1.206667 | 1.266667 | 0.9733333 | 1.04 | 0.95 | 1.300097 | 1.228333 | 1.321667 | 1.16 | 1.311883 | 1.251718 | 1.216667 | 1.28075 | 1.396667
| Median |  | 1.205 | 1.26 | 0.97 | 1.04 | 0.935 | 1.303012 | 1.23 | 1.32 | 1.16 | 1.3219 | 1.250945 | 1.22 | 1.278 | 1.39
| Std Dev. |  | 0.0294392 | 0.02503331 | 0.005163978 | 0.02366432 | 0.03687818 | 0.01147743 | 0.007527727 | 0.02316607 | 0.008944272 | 0.04278203 | 0.005689525 | 0.01032796 | 0.01524057 | 0.02875181
| Rel.Std.Dev. |  | 2.44% | 1.976% | 0.5305% | 2.275% | 3.882% | 0.8828% | 0.6128% | 1.753% | 0.7711% | 3.261% | 0.4545% | 0.8489% | 1.19% | 2.059%
| PDM3 |  | -3.276% | 1.533% | -21.98% | -16.64% | -23.85% | 4.213% | -1.539% | 5.942% | -7.017% | 5.158% | 0.3351% | -2.475% | 2.662% | 11.95%
| Z-Score (Absolute) |  | 0.34 | 0.27 | 2.73 | 2.04 | 3.11 | 0.61 | 0.12 | 0.83 | 0.82 | 0.73 | 0.12 | 0.24 | 0.42 | 1.49
| Analytical results for Cd in OREAS 462 (Certified Value < 0.2 ppm) | [15 empty] | Certified
Cd | Round | Replicate | Lab | Lab | Lab | Lab | Lab | Lab | Lab | Lab | Lab | Lab | Lab |  |  |  | 1
| No | No | 01 | 02 | 03 | 05 | 06 | 07 | 09 | 10 | 11 | 17 | 22 |  |  |  | ppm
|  |  | 4A*MS | 4A*MS | 4A*MS | 4A*MS | 4A*MS | 4A*MS | 4A*MS | 4A*OES/MS | 4A*MS | 4A*OES | 4A*MS |  |  |  | 2
2
| 1 | 1 | 0.08 | 0.05 | 0.03 | 0.11 | 0.11 | 0.08220506 | < 0.2 | 0.47 | 0.04 | < 0.5 | 0.5 |  |  |  | 1
| 1 | 2 | 0.11 | 0.11 | 0.12 | 0.12 | 0.11 | 0.05 | < 0.2 | 0.47 | < 0.02 | < 0.5 | < 0.5 |  |  |  | 18
| 1 | 3 | 0.07 | 0.09 | 0.15 | 0.03 | 0.09 | 0.08 | 0.3 | 0.5 | 0.08 | < 0.5 | 0.5 |  |  |  | 16
| 1 | 4 | 0.19 | 0.12 | 0.15 | 0.1 | 0.1 | 0.08 | < 0.2 | 0.49 | < 0.02 | < 0.5 | < 0.5 |  |  |  | < 0.2
| 1 | 5 | 0.16 | 0.12 | 0.17 | < 0.02 | 0.12 | 0.04773783 | 0.2 | 0.43 | < 0.02 | < 0.5 | < 0.5 |  |  |  | 73
| 1 | 6 | 0.08 | 0.1 | 0.04 | 0.13 | 0.1 | 0.09 | < 0.2 | 0.49 | < 0.02 | < 0.5 | 0.5
| Mean |  | 0.115 | 0.09833333 | 0.11 | 0.098 | 0.105 | 0.07165715 | 0.25 | 0.475 | 0.06 |  | 0.5
| Median |  | 0.095 | 0.105 | 0.135 | 0.11 | 0.105 | 0.08 | 0.25 | 0.48 | 0.06 |  | 0.5
| Std Dev. |  | 0.04929503 | 0.02639444 | 0.06033241 | 0.03962323 | 0.01048809 | 0.01804489 | 0.07071068 | 0.0250998 | 0.02828427 |  | 0
| Rel.Std.Dev. |  | 42.87% | 26.84% | 54.85% | 40.43% | 9.989% | 25.18% | 28.28% | 5.284% | 47.14% |  | 0%
PDM3
| Z-Score (Absolute) |  | 0.06 | 0.35 | 0.06 | 0.06 | 0.18 | 1 | 3.37 | 8.89 | 1.29 | NA | 9.5
| Analytical results for Ce in OREAS 462 (Certified Value 4984 ppm) | [15 empty] | Certified
Ce | Round | Replicate | Lab | Lab | Lab | Lab | Lab | Lab | Lab | Lab | Lab | Lab | Lab | Lab | Lab |  | 1
| No | No | 01 | 02 | 03 | 05 | 06 | 07 | 08 | 09 | 10 | 11 | 12 | 17 | 22 |  | ppm
|  |  | 4A*MS | 4A*MS | 4A*MS | 4A*MS | 4A*MS | 4A*MS | 4A*MS | 4A*MS | 4A*OES/MS | 4A*MS | 4A*MS | 4A*OES | 4A*MS |  | 0
0
| 1 | 1 | > 500 | > 500 | > 500 | > 500 | > 500 | 5132.995 | 4955.8 | 4775.7 | 4980 | 4569.52 | 5227.64647 | 5222 | 4930 |  | 1
| 1 | 2 | > 500 | > 500 | > 500 | > 500 | > 500 | 5172.24 | 4873.7 | 4791.5 | 4940 | 4753.92 | 5182.13403 | 5205 | 5050 |  | #N/A
| 1 | 3 | > 500 | > 500 | > 500 | > 500 | > 500 | 5121.82 | 4817.1 | 4726.9 | 4930 | 4717.52 | 5163.46902 | 5211 | 5100 |  | 16
| 1 | 4 | > 500 | > 500 | > 500 | > 500 | > 500 | 5071.709 | 4823.7 | 4847.6 | 4940 | 4731.5 | 5130.43311 | 5251.5 | 4970 |  | 4984.29
| 1 | 5 | > 500 | > 500 | > 500 | > 500 | > 500 | 5119.828 | 4901.8 | 4807.1 | 4910 | 4632.52 | 5235.56706 | 5192 | 5070 |  | 74
| 1 | 6 | > 500 | > 500 | > 500 | > 500 | > 500 | 5173.92 | 4840.2 | 4793 | 4930 | 4722.66 | 5090.32345 | 5308.5 | 5060
| Mean | [6 empty] | 5132.085 | 4868.717 | 4790.3 | 4938.333 | 4687.94 | 5171.596 | 5231.667 | 5030
| Median | [6 empty] | 5127.407 | 4856.95 | 4792.25 | 4935 | 4720.09 | 5172.801525 | 5216.5 | 5055
| Std Dev. | [6 empty] | 38.11624 | 53.30446 | 39.5145 | 23.16607 | 71.31053 | 56.05472 | 42.66576 | 65.42171
| Rel.Std.Dev. | [6 empty] | 0.7427% | 1.095% | 0.8249% | 0.4691% | 1.521% | 1.084% | 0.8155% | 1.301%
| PDM3 | [6 empty] | 2.965% | -2.319% | -3.892% | -0.922% | -5.946% | 3.758% | 4.963% | 0.9171%
| Z-Score (Absolute) |  | NA | NA | NA | NA | NA | 0.59 | 0.46 | 0.78 | 0.18 | 1.1 | 0.75 | 1 | 0.18
| Analytical results for Co in OREAS 462 (Certified Value 13 ppm) | [15 empty] | Certified
Co | Round | Replicate | Lab | Lab | Lab | Lab | Lab | Lab | Lab | Lab | Lab | Lab | Lab | Lab | Lab |  | 1
| No | No | 01 | 02 | 03 | 05 | 06 | 07 | 08 | 09 | 10 | 11 | 12 | 17 | 22 |  | ppm
|  |  | 4A*MS | 4A*MS | 4A*MS | 4A*MS | 4A*MS | 4A*MS | 4A*MS | 4A*MS | 4A*OES/MS | 4A*MS | 4A*MS | 4A*OES | 4A*OES |  | 1
2
| 1 | 1 | 12.7 | 12.6 | 13.3 | 13 | 12.3 | 11.64748 | 13.5 | 14 | 12.9 | 14 | 13.36994 | 25 | 15 |  | 1
| 1 | 2 | 12.6 | 12.6 | 12.3 | 13.1 | 13.1 | 11.75843 | 13.7 | 13 | 12.5 | 13.8 | 13.10934 | 25 | 15 |  | #N/A
| 1 | 3 | 12.7 | 14 | 13.7 | 13.1 | 12.6 | 11.88842 | 13.7 | 14 | 12.4 | 13.7 | 13.19829 | 25 | 15 |  | 16
| 1 | 4 | 12.4 | 12.6 | 13.1 | 12.8 | 12.3 | 11.26396 | 13.8 | 13 | 12.5 | 13 | 13.10006 | 25 | 15 |  | 13.02369
| 1 | 5 | 12.1 | 12.9 | 13.3 | 12.7 | 12.2 | 11.5 | 13.6 | 13 | 12.4 | 13.4 | 13.15408 | 25 | 15 |  | 75
| 1 | 6 | 12.1 | 12.9 | 12.5 | 13.2 | 12.4 | 11.29944 | 13.7 | 13 | 12.6 | 13.2 | 13.25594 | 25 | 15
| Mean |  | 12.43333 | 12.93333 | 13.03333 | 12.98333 | 12.48333 | 11.55962 | 13.66667 | 13.33333 | 12.55 | 13.51667 | 13.19794 | 25 | 15
| Median |  | 12.5 | 12.75 | 13.2 | 13.05 | 12.35 | 11.57374 | 13.7 | 13 | 12.5 | 13.55 | 13.17619 | 25 | 15
| Std Dev. |  | 0.2804758 | 0.5428321 | 0.5316641 | 0.194079 | 0.3311596 | 0.2506088 | 0.1032796 | 0.5163978 | 0.1870829 | 0.381663 | 0.1022775 | 0 | 0
| Rel.Std.Dev. |  | 2.256% | 4.197% | 4.079% | 1.495% | 2.653% | 2.168% | 0.7557% | 3.873% | 1.491% | 2.824% | 0.775% | 0% | 0%
| PDM3 |  | -4.533% | -0.6938% | 0.07408% | -0.3098% | -4.149% | -11.24% | 4.937% | 2.378% | -3.637% | 3.785% | 1.338% | 91.96% | 15.17%
| Z-Score (Absolute) |  | 0.73 | 0.38 | 0 | 0.06 | 0.82 | 1.8 | 0.77 | 0.37 | 0.67 | 0.59 | 0.2 | 14.58 | 2.4
| Analytical results for Cr in OREAS 462 (Certified Value 502 ppm) | [15 empty] | Certified
Cr | Round | Replicate | Lab | Lab | Lab | Lab | Lab | Lab | Lab | Lab | Lab | Lab | Lab |  |  |  | 1
| No | No | 01 | 02 | 03 | 05 | 06 | 07 | 09 | 10 | 11 | 13 | 22 |  |  |  | ppm
|  |  | 4A*MS | 4A*MS | 4A*MS | 4A*MS | 4A*MS | 4A*MS | 4A*OES | 4A*OES/MS | 4A*OES | 4A*OES/MS | 4A*OES |  |  |  | 0
0
| 1 | 1 | 495 | 555 | 394 | 441 | 407 | 508.84472 | 556 | 502 | 651 | 391 | 600 |  |  |  | 1
| 1 | 2 | 495 | 547 | 395 | 459 | 406 | 512.3426 | 545 | 507 | 692 | 391 | 600 |  |  |  | #N/A
| 1 | 3 | 484 | 563 | 396 | 466 | 410 | 520.5729 | 540 | 512 | 652 | 400 | 650 |  |  |  | 16
| 1 | 4 | 481 | 543 | 401 | 459 | 412 | 536.6505 | 551 | 524 | 631 | 386 | 600 |  |  |  | 501.5086
| 1 | 5 | 493 | 537 | 394 | 450 | 443 | 527.32601 | 553 | 512 | 622 | 393 | 600 |  |  |  | 76
| 1 | 6 | 477 | 540 | 394 | 451 | 416 | 507.6298 | 544 | 508 | 622 | 380 | 600
| Mean |  | 487.5 | 547.5 | 395.6667 | 454.3333 | 415.6667 | 518.8944 | 548.1667 | 510.8333 | 645 | 390.1667 | 608.3333
| Median |  | 488.5 | 545 | 394.5 | 455 | 411 | 516.4578 | 548 | 510 | 641 | 391 | 600
| Std Dev. |  | 7.842194 | 9.833616 | 2.73252 | 8.801515 | 13.86603 | 11.48915 | 6.112828 | 7.440878 | 26.63832 | 6.735478 | 20.41241
| Rel.Std.Dev. |  | 1.609% | 1.796% | 0.6906% | 1.937% | 3.336% | 2.214% | 1.115% | 1.457% | 4.13% | 1.726% | 3.355%
| PDM3 |  | -2.793% | 9.171% | -21.1% | -9.407% | -17.12% | 3.467% | 9.304% | 1.859% | 28.61% | -22.2% | 21.3%
| Z-Score (Absolute) |  | 0.28 | 0.44 | 1.37 | 0.67 | 1.2 | 0.1 | 0.45 | 0 | 1.6 | 1.44 | 1.16
| Analytical results for Cs in OREAS 462 (Certified Value 0.45 ppm) | [15 empty] | Certified
Cs | Round | Replicate | Lab | Lab | Lab | Lab | Lab | Lab | Lab | Lab | Lab | Lab | Lab | Lab | Lab |  | 1
| No | No | 01 | 02 | 03 | 05 | 06 | 07 | 08 | 09 | 10 | 11 | 12 | 17 | 22 |  | ppm
|  |  | 4A*MS | 4A*MS | 4A*MS | 4A*MS | 4A*MS | 4A*MS | 4A*MS | 4A*MS | 4A*OES/MS | 4A*MS | 4A*MS | 4A*OES | 4A*MS |  | 2
2
| 1 | 1 | 0.44 | 0.45 | 0.49 | 0.45 | 0.42 | 0.431719 | 0.4 | < 0.5 | 0.49 | 0.36 | 0.537334 | < 0.5 | 0.4 |  | 1
| 1 | 2 | 0.45 | 0.44 | 0.46 | 0.45 | 0.45 | 0.4237912 | 0.5 | 0.5 | 0.48 | 0.35 | 0.5531137 | < 0.5 | 0.4 |  | #N/A
| 1 | 3 | 0.28 | 0.48 | 0.51 | 0.44 | 0.42 | 0.4138934 | 0.5 | < 0.5 | 0.48 | 0.36 | 0.5907393 | < 0.5 | 0.4 |  | 16
| 1 | 4 | 0.37 | 0.47 | 0.49 | 0.45 | 0.41 | 0.4284456 | 0.5 | 0.5 | 0.48 | 0.34 | 0.5359652 | 0.5 | 0.4 |  | 0.4502911
| 1 | 5 | 0.32 | 0.45 | 0.5 | 0.45 | 0.41 | 0.3972703 | 0.5 | < 0.5 | 0.48 | 0.34 | 0.5690952 | 0.5 | 0.4 |  | 77
| 1 | 6 | 0.29 | 0.44 | 0.49 | 0.44 | 0.42 | 0.4168033 | 0.5 | < 0.5 | 0.49 | 0.35 | 0.5285336 | < 0.5 | 0.4
| Mean |  | 0.3583333 | 0.455 | 0.49 | 0.4466667 | 0.4216667 | 0.4186538 | 0.4833333 | 0.5 | 0.4833333 | 0.35 | 0.5524635 | 0.5 | 0.4
| Median |  | 0.345 | 0.45 | 0.49 | 0.45 | 0.42 | 0.4202973 | 0.5 | 0.5 | 0.48 | 0.35 | 0.5452239 | 0.5 | 0.4
| Std Dev. |  | 0.07413951 | 0.01643168 | 0.0167332 | 0.005163978 | 0.0147196 | 0.01246044 | 0.04082483 | 0 | 0.005163978 | 0.008944272 | 0.02373102 | 0 | 6.080942e-17
| Rel.Std.Dev. |  | 20.69% | 3.611% | 3.415% | 1.156% | 3.491% | 2.976% | 8.447% | 0% | 1.068% | 2.556% | 4.295% | 0% | 1.52e-14%
| PDM3 |  | -20.42% | 1.046% | 8.819% | -0.8049% | -6.357% | -7.026% | 7.338% | 11.04% | 7.338% | -22.27% | 22.69% | 11.04% | -11.17%
| Z-Score (Absolute) |  | 1.67 | 0 | 0.61 | 0.14 | 0.67 | 0.63 | 0.49 | 0.78 | 0.49 | 1.82 | 1.69 | 0.78 | 0.95
| Analytical results for Cu in OREAS 462 (Certified Value 61 ppm) | [15 empty] | Certified
Cu | Round | Replicate | Lab | Lab | Lab | Lab | Lab | Lab | Lab | Lab | Lab | Lab | Lab | Lab | Lab | Lab | 1
| No | No | 01 | 02 | 03 | 05 | 06 | 07 | 08 | 09 | 10 | 11 | 12 | 13 | 17 | 22 | ppm
|  |  | 4A*MS | 4A*MS | 4A*MS | 4A*MS | 4A*MS | 4A*MS | 4A*MS | 4A*OES | 4A*OES/MS | 4A*OES | 4A*OES | 4A*OES/MS | 4A*OES | 4A*OES | 0
1
| 1 | 1 | 60.7 | 61.8 | 63.2 | 59 | 58.1 | 59.45027 | 63.8 | 82 | 63.2 | 98 | 60.322 | 31.5 | 60 | 82 | 1
| 1 | 2 | 60.3 | 61.3 | 61 | 58.9 | 57.9 | 61.097 | 63.2 | 74 | 62.1 | 98 | 60.463 | 31 | 60 | 78 | 19
| 1 | 3 | 62 | 67.7 | 65.8 | 59 | 57.8 | 59.15199 | 63.1 | 76 | 63.9 | 96 | 60.6959 | 30.9 | 60 | 78 | 16
| 1 | 4 | 60.1 | 61.5 | 63.4 | 58.8 | 54.1 | 61.47418 | 62.9 | 62 | 63.4 | 99 | 61.179 | 31.6 | 60 | 80 | 60.88567
| 1 | 5 | 60.2 | 61.5 | 64.6 | 57.6 | 59.7 | 60.78647 | 62.5 | 71 | 63.2 | 103 | 60.7336 | 32.7 | 60 | 86 | 78
| 1 | 6 | 60.3 | 62.5 | 60.3 | 59 | 55.5 | 59.39476 | 62.6 | 75 | 62.4 | 104 | 60.7721 | 31.4 | 60 | 78
| Mean |  | 60.6 | 62.71667 | 63.05 | 58.71667 | 57.18333 | 60.22578 | 63.01667 | 73.33333 | 63.03333 | 99.66667 | 60.69427 | 31.51667 | 60 | 80.33333
| Median |  | 60.3 | 61.65 | 63.3 | 58.95 | 57.85 | 60.11837 | 63 | 74.5 | 63.2 | 98.5 | 60.71475 | 31.45 | 60 | 79
| Std Dev. |  | 0.7155418 | 2.477431 | 2.09165 | 0.5528713 | 2.020314 | 1.007664 | 0.4708149 | 6.623192 | 0.665332 | 3.141125 | 0.2948359 | 0.6431692 | 0 | 3.204164
| Rel.Std.Dev. |  | 1.181% | 3.95% | 3.317% | 0.9416% | 3.533% | 1.673% | 0.7471% | 9.032% | 1.056% | 3.152% | 0.4858% | 2.041% | 0% | 3.989%
| PDM3 |  | -0.4692% | 3.007% | 3.555% | -3.562% | -6.081% | -1.084% | 3.5% | 20.44% | 3.527% | 63.69% | -0.3144% | -48.24% | -1.455% | 31.94%
| Z-Score (Absolute) |  | 0.22 | 0.19 | 0.68 | 0.92 | 1.25 | 0.36 | 0.67 | 4.46 | 0.67 | 14.14 | 0.19 | 11 | 0.44 | 7.03
| Analytical results for Dy in OREAS 462 (Certified Value 51 ppm) | [15 empty] | Certified
Dy | Round | Replicate | Lab | Lab | Lab | Lab | Lab | Lab | Lab | Lab | Lab | Lab | Lab | Lab | Lab |  | 1
| No | No | 01 | 02 | 03 | 05 | 06 | 07 | 08 | 09 | 10 | 11 | 12 | 17 | 22 |  | ppm
|  |  | 4A*MS | 4A*MS | 4A*MS | 4A*MS | 4A*MS | 4A*MS | 4A*MS | 4A*MS | 4A*OES/MS | 4A*MS | 4A*MS | 4A*OES | 4A*MS |  | 0
1
| 1 | 1 | 52.5 | 49.6 | 52.9 | 50.4 | 50.6 | 52.10373 | 51 | 50.9 | 51.7 | 48.95 | 52.90548 | 51.1 | 47.6 |  | 1
| 1 | 2 | 53.4 | 51.1 | 52.1 | 50.7 | 54 | 52.03908 | 49.9 | 51 | 52 | 50.85 | 53.72525 | 50.3 | 49.4 |  | #N/A
| 1 | 3 | 48.3 | 55 | 55.3 | 50.4 | 52.1 | 51.36693 | 50.7 | 50.6 | 51.9 | 48.56 | 53.62781 | 50.2 | 50.2 |  | 16
| 1 | 4 | 51.4 | 49.7 | 52.8 | 50.8 | 49.3 | 51.33952 | 49.7 | 51.4 | 51.9 | 49.58 | 52.56912 | 50.6 | 48.9 |  | 50.5936
| 1 | 5 | 50 | 49.9 | 53.6 | 48.4 | 50.2 | 51.7658 | 50.4 | 51.3 | 51.9 | 48.72 | 54.5901 | 49.6 | 49 |  | 79
| 1 | 6 | 47.6 | 52.2 | 51.4 | 51 | 50.6 | 52.0226 | 50.3 | 51.8 | 52.5 | 50.06 | 53.27762 | 50.5 | 50
| Mean |  | 50.53333 | 51.25 | 53.01667 | 50.28333 | 51.13333 | 51.77294 | 50.33333 | 51.16667 | 51.98333 | 49.45333 | 53.44923 | 50.38333 | 49.18333
| Median |  | 50.7 | 50.5 | 52.85 | 50.55 | 50.6 | 51.8942 | 50.35 | 51.15 | 51.9 | 49.265 | 53.45272 | 50.4 | 49.2
| Std Dev. |  | 2.311421 | 2.094517 | 1.346724 | 0.9516652 | 1.670529 | 0.345059 | 0.4844241 | 0.4226898 | 0.271416 | 0.8858819 | 0.7084311 | 0.4956477 | 0.9347014
| Rel.Std.Dev. |  | 4.574% | 4.087% | 2.54% | 1.893% | 3.267% | 0.6665% | 0.9624% | 0.8261% | 0.5221% | 1.791% | 1.325% | 0.9838% | 1.9%
| PDM3 |  | -0.1191% | 1.297% | 4.789% | -0.6133% | 1.067% | 2.331% | -0.5144% | 1.133% | 2.747% | -2.254% | 5.644% | -0.4156% | -2.787%
| Z-Score (Absolute) |  | 0.03 | 0.07 | 2.73 | 0.11 | 0 | 1.35 | 0.25 | 0.67 | 1.58 | 1.23 | 3.21 | 0.2 | 1.53
| Analytical results for Er in OREAS 462 (Certified Value 10.8 ppm) | [15 empty] | Certified
Er | Round | Replicate | Lab | Lab | Lab | Lab | Lab | Lab | Lab | Lab | Lab | Lab | Lab | Lab | Lab |  | 1
| No | No | 01 | 02 | 03 | 05 | 06 | 07 | 08 | 09 | 10 | 11 | 12 | 17 | 22 |  | ppm
|  |  | 4A*MS | 4A*MS | 4A*MS | 4A*MS | 4A*MS | 4A*MS | 4A*MS | 4A*MS | 4A*OES/MS | 4A*MS | 4A*MS | 4A*OES | 4A*MS |  | 1
2
| 1 | 1 | 11.55 | 11 | 14.1 | 10.85 | 10.35 | 11.13967 | 11 | 10.6 | 16.6 | 10.13 | 18.31737 | 10.85 | 11 |  | 1
| 1 | 2 | 11.85 | 11.4 | 13.55 | 10.85 | 11.2 | 10.32163 | 11.1 | 10.5 | 16.5 | 10.21 | 19.03774 | 10.7 | 11.2 |  | #N/A
| 1 | 3 | 10.75 | 12 | 14.35 | 10.8 | 10.9 | 10.67377 | 10.7 | 10.8 | 16.6 | 10.23 | 19.17525 | 10.75 | 11.6 |  | 16
| 1 | 4 | 11.15 | 11.1 | 13.65 | 10.75 | 10.4 | 10.36374 | 11 | 10.5 | 16.7 | 10.07 | 18.79643 | 10.9 | 11.3 |  | 10.84972
| 1 | 5 | 11.15 | 10.95 | 14.2 | 10.3 | 10.5 | 11.16003 | 10.9 | 10.5 | 16.5 | 10.37 | 18.74098 | 10.95 | 11.2 |  | 80
| 1 | 6 | 10.95 | 11.6 | 13.25 | 11.1 | 10.5 | 10.64456 | 10.7 | 10.9 | 16.7 | 10.17 | 17.22943 | 10.7 | 11.3
| Mean |  | 11.23333 | 11.34167 | 13.85 | 10.775 | 10.64167 | 10.71723 | 10.9 | 10.63333 | 16.6 | 10.19667 | 18.54954 | 10.80833 | 11.26667
| Median |  | 11.15 | 11.25 | 13.875 | 10.825 | 10.5 | 10.65917 | 10.95 | 10.55 | 16.6 | 10.19 | 18.76871 | 10.8 | 11.25
| Std Dev. |  | 0.4020779 | 0.407942 | 0.4301163 | 0.2622022 | 0.3352859 | 0.3641867 | 0.167332 | 0.175119 | 0.08944272 | 0.102502 | 0.710499 | 0.1068488 | 0.1966384
| Rel.Std.Dev. |  | 3.579% | 3.597% | 3.106% | 2.433% | 3.151% | 3.398% | 1.535% | 1.647% | 0.5388% | 1.005% | 3.83% | 0.9886% | 1.745%
| PDM3 |  | 3.536% | 4.534% | 27.65% | -0.6887% | -1.918% | -1.221% | 0.4634% | -1.994% | 53% | -6.019% | 70.97% | -0.3815% | 3.843%
| Z-Score (Absolute) |  | 0.61 | 0.81 | 5.43 | 0.06 | 0.68 | 0.34 | 0 | 0.49 | 10.48 | 1.29 | 14.55 | 0.17 | 0.67
| Analytical results for Eu in OREAS 462 (Certified Value 80 ppm) | [15 empty] | Certified
Eu | Round | Replicate | Lab | Lab | Lab | Lab | Lab | Lab | Lab | Lab | Lab | Lab | Lab | Lab | Lab |  | 1
| No | No | 01 | 02 | 03 | 05 | 06 | 07 | 08 | 09 | 10 | 11 | 12 | 17 | 22 |  | ppm
|  |  | 4A*MS | 4A*MS | 4A*MS | 4A*MS | 4A*MS | 4A*MS | 4A*MS | 4A*MS | 4A*OES/MS | 4A*MS | 4A*MS | 4A*OES | 4A*MS |  | 0
1
| 1 | 1 | 89.8 | 77.9 | 87 | 84.9 | 80.3 | 77.99814 | 80.1 | 83.5 | 73.4 | 72.65 | 93.44232 | 77.4 | 74.1 |  | 1
| 1 | 2 | 91.4 | 80.4 | 83.9 | 84.7 | 86.2 | 75.32855 | 79 | 82.8 | 74.4 | 75.82 | 93.52718 | 78.1 | 77.4 |  | #N/A
| 1 | 3 | 83 | 89.4 | 90 | 84.2 | 82.4 | 76.28004 | 78.7 | 81.3 | 74.5 | 74.9 | 92.59422 | 77.7 | 77 |  | 16
| 1 | 4 | 88.6 | 81.8 | 84.7 | 83.7 | 78.2 | 76.70946 | 78.3 | 82.2 | 74.7 | 74.89 | 92.67413 | 78.9 | 76.5 |  | 79.88176
| 1 | 5 | 84.1 | 79.6 | 86.1 | 81.3 | 81 | 78.9528 | 79.6 | 84 | 73.4 | 74.33 | 93.82408 | 77.3 | 75.3 |  | 81
| 1 | 6 | 81 | 80.8 | 81.9 | 85.3 | 81 | 77.23769 | 78.4 | 82.5 | 74.8 | 73.45 | 94.5748 | 77.9 | 76.8
| Mean |  | 86.31667 | 81.65 | 85.6 | 84.01667 | 81.51667 | 77.08445 | 79.01667 | 82.71667 | 74.2 | 74.34 | 93.43946 | 77.88333 | 76.18333
| Median |  | 86.35 | 80.6 | 85.4 | 84.45 | 81 | 76.97357 | 78.85 | 82.65 | 74.45 | 74.61 | 93.48475 | 77.8 | 76.65
| Std Dev. |  | 4.180152 | 4.015844 | 2.791415 | 1.442798 | 2.673138 | 1.282182 | 0.7082843 | 0.9579492 | 0.6356099 | 1.136204 | 0.7409184 | 0.5810909 | 1.244856
| Rel.Std.Dev. |  | 4.843% | 4.918% | 3.261% | 1.717% | 3.279% | 1.663% | 0.8964% | 1.158% | 0.8566% | 1.528% | 0.7929% | 0.7461% | 1.634%
| PDM3 |  | 8.056% | 2.214% | 7.158% | 5.176% | 2.047% | -3.502% | -1.083% | 3.549% | -7.113% | -6.937% | 16.97% | -2.502% | -4.63%
| Z-Score (Absolute) |  | 1.07 | 0 | 0.95 | 0.77 | 0.08 | 0.52 | 0.19 | 0.45 | 1.02 | 0.99 | 2.3 | 0.38 | 0.67
| Analytical results for Fe in OREAS 462 (Certified Value 33.05 wt.%) | [15 empty] | Certified
Fe | Round | Replicate | Lab | Lab | Lab | Lab | Lab | Lab | Lab | Lab | Lab | Lab | Lab | Lab | Lab | Lab | 1
| No | No | 01 | 02 | 03 | 05 | 06 | 07 | 08 | 09 | 10 | 11 | 12 | 13 | 17 | 22 | wt.%
|  |  | 4A*MS | 4A*MS | 4A*MS | 4A*MS | 4A*MS | 4A*MS | 4A*OES | 4A*OES | 4A*OES/MS | 4A*OES | 4A*OES | 4A*OES/MS | 4A*OES | 4A*OES | 2
3
| 1 | 1 | 29.9 | 32.9 | 31.7 | 34.5 | 30.8 | 34.421595 | 32.28 | 33.49 | 33 | 33.01 | 32.479 | - | 33.4255 | 33.9 | 1
| 1 | 2 | 30.4 | 32.9 | 31.6 | 34.7 | 32.2 | 34.74575 | 31.95 | 33.08 | 33.3 | 34.04 | 32.9651 | > 15 | 33.193 | 33.6 | #N/A
| 1 | 3 | 29.5 | 33.5 | 31.7 | 34.4 | 33 | 34.67 | 31.99 | 33.56 | 33.1 | 32.57 | 32.6797 | > 15 | 33.105 | 33.6 | 16
| 1 | 4 | 29.3 | 32.4 | 32.1 | 34.6 | 30.5 | 34.53506 | 32.34 | 33.44 | 33.3 | 33.04 | 32.825 | > 15 | 33.1235 | 34.1 | 33.05427
| 1 | 5 | 31.1 | 32.5 | 31.7 | 33.5 | 37.8 | 34.758 | 32.25 | 33.06 | 32.7 | 33.84 | 32.3427 | > 15 | 33.05 | 34.5 | 82
| 1 | 6 | 28.7 | 32.9 | 32.1 | 34.9 | 31.1 | 34.4562075 | 32.07 | 32.97 | 32.8 | 32.44 | 32.493 | > 15 | 32.8795 | 33.6
| Mean |  | 29.81667 | 32.85 | 31.81667 | 34.43333 | 32.56667 | 34.59777 | 32.14667 | 33.26667 | 33.03333 | 33.15667 | 32.63075 |  | 33.12942 | 33.88333
| Median |  | 29.7 | 32.9 | 31.7 | 34.55 | 31.65 | 34.60253 | 32.16 | 33.26 | 33.05 | 33.025 | 32.58635 |  | 33.11425 | 33.75
| Std Dev. |  | 0.8495097 | 0.3885872 | 0.2228602 | 0.4885352 | 2.729591 | 0.1468315 | 0.1642762 | 0.2575008 | 0.2503331 | 0.6542375 | 0.2353274 |  | 0.1795019 | 0.3656045
| Rel.Std.Dev. |  | 2.849% | 1.183% | 0.7005% | 1.419% | 8.382% | 0.4244% | 0.511% | 0.7741% | 0.7578% | 1.973% | 0.7212% |  | 0.5418% | 1.079%
| PDM3 |  | -9.795% | -0.618% | -3.744% | 4.172% | -1.475% | 4.67% | -2.746% | 0.6426% | -0.06335% | 0.3098% | -1.281% |  | 0.2273% | 2.508%
| Z-Score (Absolute) |  | 2.55 | 0.15 | 0.97 | 1.26 | 1.2 | 1.24 | 0.7 | 0.19 | 0 | 0.1 | 0.32 | NA | 0.08 | 0.67
| Analytical results for Ga in OREAS 462 (Certified Value 58 ppm) | [15 empty] | Certified
Ga | Round | Replicate | Lab | Lab | Lab | Lab | Lab | Lab | Lab | Lab | [6 empty] | 1
| No | No | 02 | 03 | 05 | 06 | 07 | 10 | 12 | 22 | [6 empty] | ppm
|  |  | 4A*MS | 4A*MS | 4A*MS | 4A*MS | 4A*MS | 4A*OES/MS | 4A*MS | 4A*MS | [6 empty] | 0
0
| 1 | 1 | 53.3 | 54.8 | 54.6 | 71.7 | 34.70368 | < 0.05 | 54.70531 | 33.2 | [6 empty] | 1
| 1 | 2 | 55.2 | 52.9 | 53.8 | 75.1 | 34.40223 | < 0.05 | 55.95038 | 33 | [6 empty] | #N/A
| 1 | 3 | 60.3 | 56.8 | 54.2 | 72.5 | 33.79908 | < 0.05 | 56.03752 | 30.6 | [6 empty] | 16
| 1 | 4 | 55.3 | 55 | 53.7 | 70.5 | 35.87694 | < 0.05 | 54.9919 | 32.2 | [6 empty] | 58.3472
| 1 | 5 | 55.1 | 56 | 52.7 | 70.7 | 34.61825 | < 0.05 | 55.8818 | 32.6 | [6 empty] | 83
| 1 | 6 | 56.2 | 52.5 | 54.2 | 71.1 | 36.84095 | < 0.05 | 54.64914 | 32.6
| Mean |  | 55.9 | 54.66667 | 53.86667 | 71.93333 | 35.04019 |  | 55.36934 | 32.36667
| Median |  | 55.25 | 54.9 | 54 | 71.4 | 34.66097 |  | 55.43685 | 32.6
| Std Dev. |  | 2.35372 | 1.689576 | 0.656252 | 1.713087 | 1.11189 |  | 0.6555559 | 0.9330952
| Rel.Std.Dev. |  | 4.211% | 3.091% | 1.218% | 2.381% | 3.173% |  | 1.184% | 2.883%
| PDM3 |  | -4.194% | -6.308% | -7.679% | 23.28% | -39.95% |  | -5.104% | -44.53%
| Z-Score (Absolute) |  | 0.67 | 0 | 0.44 | 9.44 | 10.73 | NA | 0.38 | 12.19
| Analytical results for Gd in OREAS 462 (Certified Value 164 ppm) | [15 empty] | Certified
Gd | Round | Replicate | Lab | Lab | Lab | Lab | Lab | Lab | Lab | Lab | Lab | Lab | Lab | Lab | Lab |  | 1
| No | No | 01 | 02 | 03 | 05 | 06 | 07 | 08 | 09 | 10 | 11 | 12 | 17 | 22 |  | ppm
|  |  | 4A*MS | 4A*MS | 4A*MS | 4A*MS | 4A*MS | 4A*MS | 4A*MS | 4A*MS | 4A*OES/MS | 4A*MS | 4A*MS | 4A*OES | 4A*MS |  | 0
0
| 1 | 1 | 169.5 | 160.5 | 199 | 154.5 | 166 | 166.8941 | 169.2 | 169.4 | 85.6 | 160.53 | 243.0774 | 164.7 | 160 |  | 1
| 1 | 2 | 171 | 166.5 | 194 | 155 | 180.5 | 175.3779 | 167.6 | 165.4 | 85.7 | 160.19 | 242.6132 | 164.9 | 169 |  | #N/A
| 1 | 3 | 153 | 183.5 | 203 | 155.5 | 171 | 173.334 | 165.3 | 168 | 83.5 | 157.02 | 241.5687 | 162.7 | 164 |  | 16
| 1 | 4 | 165 | 160.5 | 189 | 152.5 | 162.5 | 171.8094 | 167.8 | 165.4 | 89.7 | 158.66 | 242.8719 | 164.7 | 164 |  | 163.8761
| 1 | 5 | 158 | 166.5 | 191.5 | 148 | 168.5 | 164.9212 | 167.9 | 168 | 90.8 | 156.26 | 243.4772 | 161.9 | 163 |  | 84
| 1 | 6 | 149.5 | 168 | 179.5 | 155.5 | 166 | 167.3066 | 165.9 | 167.1 | 89.1 | 160.06 | 242.9835 | 166.5 | 167
| Mean |  | 161 | 167.5833 | 192.6667 | 153.5 | 169.0833 | 169.9405 | 167.2833 | 167.2167 | 87.4 | 158.7867 | 242.7653 | 164.2333 | 164.5
| Median |  | 161.5 | 166.5 | 192.75 | 154.75 | 167.25 | 169.558 | 167.7 | 167.55 | 87.4 | 159.36 | 242.9277 | 164.7 | 164
| Std Dev. |  | 8.871302 | 8.440478 | 8.20772 | 2.915476 | 6.272294 | 4.146907 | 1.433062 | 1.587976 | 2.866357 | 1.797283 | 0.6508712 | 1.662127 | 3.146427
| Rel.Std.Dev. |  | 5.51% | 5.037% | 4.26% | 1.899% | 3.71% | 2.44% | 0.8567% | 0.9497% | 3.28% | 1.132% | 0.2681% | 1.012% | 1.913%
| PDM3 |  | -1.755% | 2.262% | 17.57% | -6.332% | 3.178% | 3.701% | 2.079% | 2.038% | -46.67% | -3.106% | 48.14% | 0.218% | 0.3807%
| Z-Score (Absolute) |  | 0.67 | 0.02 | 5.43 | 1.91 | 0.44 | 1.05 | 0.54 | 0.52 | 14.85 | 1.1 | 15.08 | 0.05 | 0
| Analytical results for Ge in OREAS 462 (Indicative Value 6 ppm) | [15 empty] | Indicative
Ge | Round | Replicate | Lab | Lab | Lab | Lab | Lab | Lab | Lab | Lab | Lab | [5 empty] | 1
| No | No | 01 | 02 | 03 | 05 | 06 | 08 | 09 | 10 | 11 | [5 empty] | ppm
|  |  | 4A*MS | 4A*MS | 4A*MS | 4A*MS | 4A*MS | 4A*MS | 4A*MS | 4A*OES/MS | 4A*MS | [5 empty] | 2
2
| 1 | 1 | 3.65 | 5.39 | 5.43 | 4.26 | 7.5 | 6 | 9.5 | < 0.05 | 6.31 | [5 empty] | 1
| 1 | 2 | 4.01 | 5.75 | 5.25 | 4.17 | 7.59 | 5.9 | 9 | < 0.05 | 6.89 | [5 empty] | 21
| 1 | 3 | 3.51 | 5.69 | 5.48 | 4.04 | 7.61 | 6.1 | 8.7 | < 0.05 | 6.63 | [5 empty] | 16
| 1 | 4 | 3.52 | 5.68 | 5.38 | 4.25 | 7.19 | 6.1 | 9.4 | < 0.05 | 6.5 | [5 empty] | 6
| 1 | 5 | 3.5 | 5.53 | 5.4 | 4.06 | 7.5 | 5.9 | 9.3 | < 0.05 | 6.4 | [5 empty] | 27
| 1 | 6 | 3.37 | 5.69 | 4.97 | 4.3 | 7.43 | 5.9 | 10.4 | < 0.05 | 6.47
| Mean |  | 3.593333 | 5.621667 | 5.318333 | 4.18 | 7.47 | 5.983333 | 9.383333 |  | 6.533333
| Median |  | 3.515 | 5.685 | 5.39 | 4.21 | 7.5 | 5.95 | 9.35 |  | 6.485
| Std Dev. |  | 0.2225908 | 0.1351172 | 0.1871274 | 0.1093618 | 0.1521841 | 0.09831921 | 0.5776389 |  | 0.2046135
| Rel.Std.Dev. |  | 6.195% | 2.404% | 3.519% | 2.616% | 2.037% | 1.643% | 6.156% |  | 3.132%
| PDM3 |  | -40.11% | -6.306% | -11.36% | -30.33% | 24.5% | -0.2778% | 56.39% |  | 8.889%
| Z-Score (Absolute) |  | 1.31 | 0.1 | 0.28 | 0.93 | 0.96 | 0.1 | 2.05 | NA | 0.42
| Analytical results for Hf in OREAS 462 (Certified Value 7.4 ppm) | [15 empty] | Certified
Hf | Round | Replicate | Lab | Lab | Lab | Lab | Lab | Lab | Lab | Lab | Lab | Lab |  |  |  |  | 1
| No | No | 01 | 02 | 03 | 05 | 06 | 07 | 09 | 10 | 11 | 22 |  |  |  |  | ppm
|  |  | 4A*MS | 4A*MS | 4A*MS | 4A*MS | 4A*MS | 4A*MS | 4A*MS | 4A*OES/MS | 4A*MS | 4A*MS |  |  |  |  | 2
2
| 1 | 1 | 8.7 | 6.6 | 8.4 | 7.8 | 7.7 | 6.582681 | 6.3 | 7.31 | 7.98 | 6.4 |  |  |  |  | 1
| 1 | 2 | 8.9 | 7 | 8.6 | 7.7 | 8 | 6.306982 | 6 | 7.2 | 7.46 | 6.6 |  |  |  |  | #N/A
| 1 | 3 | 8.3 | 7.3 | 8.7 | 8 | 7.8 | 6.361898 | 6.1 | 7.1 | 7.69 | 6.6 |  |  |  |  | 16
| 1 | 4 | 8.5 | 6.8 | 9 | 7.9 | 7.5 | 6.422561 | 6.4 | 7.09 | 7.78 | 6.4 |  |  |  |  | 7.397899
| 1 | 5 | 8.3 | 7.1 | 8.9 | 7.6 | 7.6 | 6.54 | 6.3 | 6.92 | 7.75 | 6.6 |  |  |  |  | 85
| 1 | 6 | 8.4 | 7.2 | 8.8 | 7.8 | 7.8 | 6.619839 | 6.5 | 7.07 | 7.99 | 6.8
| Mean |  | 8.516667 | 7 | 8.733333 | 7.8 | 7.733333 | 6.472327 | 6.266667 | 7.115 | 7.775 | 6.566667
| Median |  | 8.45 | 7.05 | 8.75 | 7.8 | 7.75 | 6.481281 | 6.3 | 7.095 | 7.765 | 6.6
| Std Dev. |  | 0.2401388 | 0.2607681 | 0.2160247 | 0.1414214 | 0.175119 | 0.1269075 | 0.1861899 | 0.1312631 | 0.1976613 | 0.1505545
| Rel.Std.Dev. |  | 2.82% | 3.725% | 2.474% | 1.813% | 2.264% | 1.961% | 2.971% | 1.845% | 2.542% | 2.293%
| PDM3 |  | 15.12% | -5.379% | 18.05% | 5.435% | 4.534% | -12.51% | -15.29% | -3.824% | 5.097% | -11.24%
| Z-Score (Absolute) |  | 1.15 | 0.45 | 1.38 | 0.4 | 0.33 | 1 | 1.22 | 0.33 | 0.37 | 0.9
| Analytical results for Ho in OREAS 462 (Certified Value 6.18 ppm) | [15 empty] | Certified
Ho | Round | Replicate | Lab | Lab | Lab | Lab | Lab | Lab | Lab | Lab | Lab | Lab | Lab | Lab | Lab |  | 1
| No | No | 01 | 02 | 03 | 05 | 06 | 07 | 08 | 09 | 10 | 11 | 12 | 17 | 22 |  | ppm
|  |  | 4A*MS | 4A*MS | 4A*MS | 4A*MS | 4A*MS | 4A*MS | 4A*MS | 4A*MS | 4A*OES/MS | 4A*MS | 4A*MS | 4A*OES | 4A*MS |  | 2
3
| 1 | 1 | 6.77 | 6.06 | 6.86 | 6.1 | 5.9 | 6.201998 | 6.2 | 5.9 | 7.14 | 5.8 | 7.325579 | 6.1 | 5.58 |  | 1
| 1 | 2 | 6.97 | 6.18 | 6.75 | 5.97 | 6.68 | 6.335558 | 6.2 | 6.1 | 6.9 | 5.96 | 7.674445 | 6.05 | 5.82 |  | #N/A
| 1 | 3 | 6.25 | 6.66 | 7.24 | 6.07 | 6.54 | 6.332897 | 6.3 | 6 | 7.59 | 5.74 | 7.382532 | 6.05 | 5.88 |  | 16
| 1 | 4 | 6.59 | 6.04 | 6.81 | 6.01 | 5.71 | 6.151255 | 6.2 | 6 | 7.88 | 5.78 | 7.243924 | 6.15 | 5.76 |  | 6.1793
| 1 | 5 | 6.43 | 5.95 | 7.05 | 5.77 | 6.36 | 6.20066 | 6.2 | 6.1 | 7.32 | 5.81 | 7.78058 | 6.1 | 5.8 |  | 86
| 1 | 6 | 6.13 | 6.35 | 6.72 | 6.13 | 5.97 | 6.223426 | 6.1 | 6 | 6.82 | 5.81 | 7.507877 | 6.2 | 5.84
| Mean |  | 6.523333 | 6.206667 | 6.905 | 6.008333 | 6.193333 | 6.240966 | 6.2 | 6.016667 | 7.275 | 5.816667 | 7.485823 | 6.108333 | 5.78
| Median |  | 6.51 | 6.12 | 6.835 | 6.04 | 6.165 | 6.212712 | 6.2 | 6 | 7.23 | 5.805 | 7.445204 | 6.1 | 5.81
| Std Dev. |  | 0.317154 | 0.2615084 | 0.201271 | 0.1306012 | 0.3884156 | 0.07602332 | 0.06324555 | 0.07527727 | 0.4082034 | 0.07501111 | 0.2087146 | 0.05845226 | 0.1058301
| Rel.Std.Dev. |  | 4.862% | 4.213% | 2.915% | 2.174% | 6.272% | 1.218% | 1.02% | 1.251% | 5.611% | 1.29% | 2.788% | 0.9569% | 1.831%
| PDM3 |  | 5.568% | 0.4429% | 11.74% | -2.767% | 0.2271% | 0.9979% | 0.335% | -2.632% | 17.73% | -5.869% | 21.14% | -1.148% | -6.462%
| Z-Score (Absolute) |  | 1.14 | 0.02 | 2.24 | 0.67 | 0.02 | 0.14 | 0 | 0.64 | 3.78 | 1.35 | 4.52 | 0.32 | 1.34
| Analytical results for In in OREAS 462 (Certified Value 0.75 ppm) | [15 empty] | Certified
In | Round | Replicate | Lab | Lab | Lab | Lab | Lab | Lab | Lab | Lab | Lab | Lab | Lab | Lab |  |  | 1
| No | No | 01 | 02 | 03 | 05 | 06 | 07 | 08 | 09 | 10 | 11 | 17 | 22 |  |  | ppm
|  |  | 4A*MS | 4A*MS | 4A*MS | 4A*MS | 4A*MS | 4A*MS | 4A*MS | 4A*MS | 4A*OES/MS | 4A*MS | 4A*OES | 4A*MS |  |  | 2
3
| 1 | 1 | 0.751 | 0.723 | 0.914 | 0.777 | 0.758 | 0.7043894 | 0.8 | 0.75 | 0.758 | 0.72 | 0.8 | 0.66 |  |  | 1
| 1 | 2 | 0.754 | 0.739 | 0.87 | 0.755 | 0.813 | 0.723489 | 0.8 | 0.77 | 0.76 | 0.73 | 0.8 | 0.7 |  |  | 16
| 1 | 3 | 0.754 | 0.797 | 0.922 | 0.787 | 0.794 | 0.7149169 | 0.8 | 0.89 | 0.753 | 0.74 | 0.7 | 0.68 |  |  | 16
| 1 | 4 | 0.723 | 0.753 | 0.931 | 0.739 | 0.764 | 0.7215625 | 0.8 | 0.83 | 0.756 | 0.73 | 0.8 | 0.66 |  |  | 0.7489054
| 1 | 5 | 0.746 | 0.741 | 0.912 | 0.76 | 0.778 | 0.7333241 | 0.8 | 0.73 | 0.749 | 0.73 | 0.7 | 0.68 |  |  | 87
| 1 | 6 | 0.756 | 0.762 | 0.871 | 0.764 | 0.781 | 0.6988716 | 0.8 | 0.73 | 0.745 | 0.73 | 0.7 | 0.68
| Mean |  | 0.7473333 | 0.7525 | 0.9033333 | 0.7636667 | 0.7813333 | 0.7160923 | 0.8 | 0.7833333 | 0.7535 | 0.73 | 0.75 | 0.6766667
| Median |  | 0.7525 | 0.747 | 0.913 | 0.762 | 0.7795 | 0.7182397 | 0.8 | 0.76 | 0.7545 | 0.73 | 0.75 | 0.68
| Std Dev. |  | 0.01242041 | 0.02551666 | 0.02630336 | 0.01684834 | 0.02009643 | 0.0127786 | 1.216188e-16 | 0.06408328 | 0.005683309 | 0.006324555 | 0.05477226 | 0.01505545
| Rel.Std.Dev. |  | 1.662% | 3.391% | 2.912% | 2.206% | 2.572% | 1.784% | 1.52e-14% | 8.181% | 0.7543% | 0.8664% | 7.303% | 2.225%
| PDM3 |  | -0.2099% | 0.48% | 20.62% | 1.971% | 4.33% | -4.381% | 6.823% | 4.597% | 0.6135% | -2.524% | 0.1462% | -9.646%
| Z-Score (Absolute) |  | 0.03 | 0.02 | 6.02 | 0.43 | 1.13 | 1.48 | 1.88 | 0.36 | 0.02 | 0.92 | 0.12 | 3.06
| Analytical results for K in OREAS 462 (Certified Value 0.118 wt.%) | [15 empty] | Certified
K | Round | Replicate | Lab | Lab | Lab | Lab | Lab | Lab | Lab | Lab | Lab | Lab | Lab | Lab |  |  | 1
| No | No | 01 | 02 | 03 | 05 | 06 | 08 | 09 | 10 | 11 | 13 | 17 | 22 |  |  | wt.%
|  |  | 4A*MS | 4A*MS | 4A*MS | 4A*MS | 4A*MS | 4A*OES | 4A*OES | 4A*OES/MS | 4A*OES | 4A*OES/MS | 4A*OES | 4A*OES |  |  | 3
3
| 1 | 1 | 0.11 | 0.12 | 0.12 | 0.12 | 0.11 | 0.12 | 0.13 | 0.128 | 0.115 | 0.12 | 0.11 | 0.1 |  |  | 1
| 1 | 2 | 0.11 | 0.12 | 0.12 | 0.12 | 0.12 | 0.12 | 0.11 | 0.129 | 0.1188 | 0.12 | 0.11 | 0.1 |  |  | #N/A
| 1 | 3 | 0.09 | 0.12 | 0.12 | 0.11 | 0.12 | 0.12 | 0.12 | 0.128 | 0.1149 | 0.12 | 0.11 | 0.1 |  |  | 16
| 1 | 4 | 0.1 | 0.12 | 0.12 | 0.12 | 0.11 | 0.12 | 0.12 | 0.13 | 0.1165 | 0.12 | 0.11 | 0.1 |  |  | 0.1184333
| 1 | 5 | 0.1 | 0.12 | 0.12 | 0.11 | 0.14 | 0.12 | 0.12 | 0.126 | 0.114 | 0.12 | 0.11 | 0.11 |  |  | 88
| 1 | 6 | 0.09 | 0.12 | 0.12 | 0.12 | 0.12 | 0.12 | 0.11 | 0.126 | 0.1138 | 0.12 | 0.11 | 0.1
| Mean |  | 0.1 | 0.12 | 0.12 | 0.1166667 | 0.12 | 0.12 | 0.1183333 | 0.1278333 | 0.1155 | 0.12 | 0.11 | 0.1016667
| Median |  | 0.1 | 0.12 | 0.12 | 0.12 | 0.12 | 0.12 | 0.12 | 0.128 | 0.11495 | 0.12 | 0.11 | 0.1
| Std Dev. |  | 0.008944272 | 0 | 0 | 0.005163978 | 0.01095445 | 0 | 0.007527727 | 0.001602082 | 0.001878297 | 0 | 0 | 0.004082483
| Rel.Std.Dev. |  | 8.944% | 0% | 0% | 4.426% | 9.129% | 0% | 6.361% | 1.253% | 1.626% | 0% | 0% | 4.016%
| PDM3 |  | -15.56% | 1.323% | 1.323% | -1.492% | 1.323% | 1.323% | -0.08444% | 7.937% | -2.477% | 1.323% | -7.121% | -14.16%
| Z-Score (Absolute) |  | 4.72 | 0.67 | 0.67 | 0.22 | 0.4 | 0.67 | 0.22 | 2.79 | 0.54 | 0.67 | 2.02 | 4.27
| Analytical results for La in OREAS 462 (Certified Value 3669 ppm) | [15 empty] | Certified
La | Round | Replicate | Lab | Lab | Lab | Lab | Lab | Lab | Lab | Lab | Lab | Lab | Lab | Lab | Lab |  | 1
| No | No | 01 | 02 | 03 | 05 | 06 | 07 | 08 | 09 | 10 | 11 | 12 | 17 | 22 |  | ppm
|  |  | 4A*MS | 4A*MS | 4A*MS | 4A*MS | 4A*MS | 4A*MS | 4A*MS | 4A*MS | 4A*OES/MS | 4A*MS | 4A*MS | 4A*OES | 4A*MS |  | 0
0
| 1 | 1 | 3270 | 3710 | 2680 | 2760 | 2530 | 3961.966 | 3582.8 | 3575.6 | 3790 | 3510.14 | 3883.70756 | 3821 | 3610 |  | 1
| 1 | 2 | 3320 | 3690 | 2700 | 2840 | 2560 | 3938.007 | 3553.5 | 3576 | 3790 | 3620.31 | 3844.78822 | 3793 | 3730 |  | #N/A
| 1 | 3 | 2860 | 3780 | 2720 | 2850 | 2580 | 3886.736 | 3568.1 | 3569.5 | 3850 | 3515.64 | 3829.05462 | 3818 | 3750 |  | 16
| 1 | 4 | 3070 | 3640 | 2740 | 2830 | 2540 | 3881.697 | 3547.7 | 3619.1 | 3870 | 3530.42 | 3751.89766 | 3879 | 3670 |  | 3669.026
| 1 | 5 | 3080 | 3630 | 2720 | 2770 | 2860 | 3823.432 | 3546.9 | 3659.4 | 3800 | 3518.96 | 3890.3817 | 3809.5 | 3740 |  | 89
| 1 | 6 | 2880 | 3690 | 2750 | 2800 | 2590 | 3875.363 | 3506.9 | 3595.3 | 3850 | 3517.31 | 3888.94888 | 3883.5 | 3750
| Mean |  | 3080 | 3690 | 2718.333 | 2808.333 | 2610 | 3894.534 | 3550.983 | 3599.15 | 3825 | 3535.463 | 3848.13 | 3834 | 3708.333
| Median |  | 3075 | 3690 | 2720 | 2815 | 2570 | 3884.216 | 3550.6 | 3585.65 | 3825 | 3518.135 | 3864.24789 | 3819.5 | 3735
| Std Dev. |  | 190.8926 | 54.03702 | 25.62551 | 37.63863 | 124.5793 | 49.16417 | 25.6219 | 34.67718 | 35.63706 | 42.09639 | 53.5777 | 37.89855 | 56.71567
| Rel.Std.Dev. |  | 6.198% | 1.464% | 0.9427% | 1.34% | 4.773% | 1.262% | 0.7215% | 0.9635% | 0.9317% | 1.191% | 1.392% | 0.9885% | 1.529%
| PDM3 |  | -16.05% | 0.5717% | -25.91% | -23.46% | -28.86% | 6.146% | -3.217% | -1.904% | 4.251% | -3.64% | 4.882% | 4.496% | 1.071%
| Z-Score (Absolute) |  | 1.19 | 0.26 | 2.53 | 2.27 | 2.98 | 0.85 | 0.14 | 0 | 0.65 | 0.18 | 0.71 | 0.67 | 0.37
| Analytical results for Li in OREAS 462 (Certified Value 10.8 ppm) | [15 empty] | Certified
Li | Round | Replicate | Lab | Lab | Lab | Lab | Lab | Lab | Lab | Lab | Lab | Lab | Lab | Lab | Lab | Lab | 1
| No | No | 01 | 02 | 03 | 05 | 06 | 07 | 08 | 09 | 10 | 11 | 12 | 13 | 17 | 22 | ppm
|  |  | 4A*MS | 4A*MS | 4A*MS | 4A*MS | 4A*MS | 4A*MS | 4A*MS | 4A*MS | 4A*OES/MS | 4A*MS | 4A*OES | 4A*OES/MS | 4A*OES | 4A*MS | 1
1
| 1 | 1 | 9.3 | 10.4 | 10.7 | 11.6 | 8.9 | 11.25044 | 11 | 12 | 10.9 | 8.3 | 12.96713 | 12 | 10 | 11 | 1
| 1 | 2 | 9.3 | 10.6 | 10 | 11.5 | 9.5 | 12.48177 | 10.7 | 12 | 10.9 | 8.7 | 13.34079 | 12 | 10 | 11 | #N/A
| 1 | 3 | 9 | 11.6 | 11.3 | 11.5 | 8.7 | 12.10717 | 10.6 | 12 | 10.9 | 8.7 | 13.02472 | 12 | 10 | 11 | 16
| 1 | 4 | 9.1 | 10.3 | 10.6 | 11.4 | 8.7 | 11.91415 | 10.5 | 13 | 11 | 7.6 | 12.87339 | 12 | 15 | 11 | 10.83835
| 1 | 5 | 8.8 | 10.8 | 11.2 | 11.1 | 8.4 | 11.57981 | 10.6 | 12 | 10.8 | 8.2 | 13.09943 | 12 | 10 | 11 | 90
| 1 | 6 | 8.8 | 10.8 | 10.7 | 11.6 | 9 | 12.27923 | 10.6 | 12 | 11 | 8.7 | 12.60323 | 12 | 10 | 11
| Mean |  | 9.05 | 10.75 | 10.75 | 11.45 | 8.866667 | 11.93543 | 10.66667 | 12.16667 | 10.91667 | 8.366667 | 12.98478 | 12 | 10.83333 | 11
| Median |  | 9.05 | 10.7 | 10.7 | 11.5 | 8.8 | 12.01066 | 10.6 | 12 | 10.9 | 8.5 | 12.99592 | 12 | 10 | 11
| Std Dev. |  | 0.2258318 | 0.4636809 | 0.4679744 | 0.1870829 | 0.3723797 | 0.4565749 | 0.175119 | 0.4082483 | 0.07527727 | 0.4366539 | 0.2448583 | 0 | 2.041241 | 0
| Rel.Std.Dev. |  | 2.495% | 4.313% | 4.353% | 1.634% | 4.2% | 3.825% | 1.642% | 3.355% | 0.6896% | 5.219% | 1.886% | 0% | 18.84% | 0%
| PDM3 |  | -16.5% | -0.8151% | -0.8151% | 5.643% | -18.19% | 10.12% | -1.584% | 12.26% | 0.7226% | -22.8% | 19.8% | 10.72% | -0.04627% | 1.491%
| Z-Score (Absolute) |  | 1.5 | 0.1 | 0.1 | 0.47 | 1.66 | 0.87 | 0.17 | 1.07 | 0.03 | 2.07 | 1.74 | 0.93 | 0.03 | 0.1
| Analytical results for Lu in OREAS 462 (Certified Value 0.53 ppm) | [15 empty] | Certified
Lu | Round | Replicate | Lab | Lab | Lab | Lab | Lab | Lab | Lab | Lab | Lab | Lab | Lab | Lab | Lab |  | 1
| No | No | 01 | 02 | 03 | 05 | 06 | 07 | 08 | 09 | 10 | 11 | 12 | 17 | 22 |  | ppm
|  |  | 4A*MS | 4A*MS | 4A*MS | 4A*MS | 4A*MS | 4A*MS | 4A*MS | 4A*MS | 4A*OES/MS | 4A*MS | 4A*MS | 4A*OES | 4A*MS |  | 2
2
| 1 | 1 | 0.74 | 0.55 | 0.6 | 0.5 | 0.54 | 0.4327649 | 0.5 | 0.4 | 0.651 | 0.41 | 0.5990668 | 0.5 | 0.5 |  | 1
| 1 | 2 | 0.76 | 0.57 | 0.56 | 0.49 | 0.57 | 0.4544031 | 0.5 | 0.36 | 0.638 | 0.41 | 0.6258793 | 0.5 | 0.52 |  | #N/A
| 1 | 3 | 0.7 | 0.61 | 0.61 | 0.49 | 0.54 | 0.4397233 | 0.5 | 0.41 | 0.65 | 0.4 | 0.6756726 | 0.8 | 0.54 |  | 16
| 1 | 4 | 0.72 | 0.56 | 0.56 | 0.48 | 0.53 | 0.4522385 | 0.4 | 0.42 | 0.638 | 0.4 | 0.6264237 | 0.5 | 0.52 |  | 0.5294762
| 1 | 5 | 0.72 | 0.54 | 0.6 | 0.46 | 0.54 | 0.3968319 | 0.4 | 0.43 | 0.637 | 0.43 | 0.6078043 | 0.5 | 0.54 |  | 91
| 1 | 6 | 0.69 | 0.58 | 0.57 | 0.48 | 0.56 | 0.4001562 | 0.4 | 0.38 | 0.637 | 0.43 | 0.5771767 | 0.5 | 0.54
| Mean |  | 0.7216667 | 0.5683333 | 0.5833333 | 0.4833333 | 0.5466667 | 0.429353 | 0.45 | 0.4 | 0.6418333 | 0.4133333 | 0.6186706 | 0.55 | 0.5266667
| Median |  | 0.72 | 0.565 | 0.585 | 0.485 | 0.54 | 0.4362441 | 0.45 | 0.405 | 0.638 | 0.41 | 0.6168418 | 0.5 | 0.53
| Std Dev. |  | 0.02562551 | 0.02483277 | 0.02250926 | 0.0136626 | 0.01505545 | 0.02522107 | 0.05477226 | 0.02607681 | 0.006735478 | 0.0136626 | 0.03342283 | 0.1224745 | 0.01632993
| Rel.Std.Dev. |  | 3.551% | 4.369% | 3.859% | 2.827% | 2.754% | 5.874% | 12.17% | 6.519% | 1.049% | 3.305% | 5.402% | 22.27% | 3.101%
| PDM3 |  | 36.3% | 7.339% | 10.17% | -8.715% | 3.247% | -18.91% | -15.01% | -24.45% | 21.22% | -21.94% | 16.85% | 3.876% | -0.5306%
| Z-Score (Absolute) |  | 1.72 | 0.37 | 0.5 | 0.38 | 0.18 | 0.86 | 0.67 | 1.11 | 1.01 | 1 | 0.81 | 0.23 | 0
| Analytical results for Mg in OREAS 462 (Certified Value 1.01 wt.%) | [15 empty] | Certified
Mg | Round | Replicate | Lab | Lab | Lab | Lab | Lab | Lab | Lab | Lab | Lab | Lab | Lab | Lab | Lab | Lab | 1
| No | No | 01 | 02 | 03 | 05 | 06 | 07 | 08 | 09 | 10 | 11 | 12 | 13 | 17 | 22 | wt.%
|  |  | 4A*MS | 4A*MS | 4A*MS | 4A*MS | 4A*MS | 4A*MS | 4A*OES | 4A*OES | 4A*OES/MS | 4A*OES | 4A*OES | 4A*OES/MS | 4A*OES | 4A*OES | 2
2
| 1 | 1 | 0.95 | 0.96 | 0.75 | 0.78 | 0.71 | 1.1546 | 1.02 | 1.08 | 1.08 | 1.1381 | 1.05334 | 0.97 | 1.0855 | 1.1 | 1
| 1 | 2 | 0.96 | 0.95 | 0.76 | 0.81 | 0.72 | 1.1308 | 1.02 | 1.07 | 1.09 | 1.1719 | 1.05269 | 0.98 | 1.075 | 1.1 | #N/A
| 1 | 3 | 0.87 | 0.99 | 0.76 | 0.82 | 0.72 | 1.136 | 1.01 | 1.07 | 1.08 | 1.119 | 1.06874 | 0.99 | 1.07 | 1.11 | 16
| 1 | 4 | 0.9 | 0.94 | 0.77 | 0.81 | 0.71 | 1.1503 | 1.02 | 1.06 | 1.09 | 1.144 | 1.06723 | 0.98 | 1.0775 | 1.11 | 1.006981
| 1 | 5 | 0.92 | 0.94 | 0.76 | 0.79 | 0.8 | 1.1516 | 1.02 | 1.05 | 1.07 | 1.118 | 1.05411 | 0.98 | 1.0735 | 1.14 | 92
| 1 | 6 | 0.87 | 0.96 | 0.77 | 0.79 | 0.73 | 1.1242 | 1.01 | 1.05 | 1.07 | 1.1136 | 1.05382 | 0.95 | 1.071 | 1.11
| Mean |  | 0.9116667 | 0.9566667 | 0.7616667 | 0.8 | 0.7316667 | 1.14125 | 1.016667 | 1.063333 | 1.08 | 1.1341 | 1.058322 | 0.975 | 1.075417 | 1.111667
| Median |  | 0.91 | 0.955 | 0.76 | 0.8 | 0.72 | 1.14315 | 1.02 | 1.065 | 1.08 | 1.12855 | 1.053965 | 0.98 | 1.07425 | 1.11
| Std Dev. |  | 0.03868678 | 0.01861899 | 0.007527727 | 0.01549193 | 0.03430258 | 0.01260726 | 0.005163978 | 0.0121106 | 0.008944272 | 0.02213739 | 0.007515795 | 0.01378405 | 0.005633974 | 0.0147196
| Rel.Std.Dev. |  | 4.244% | 1.946% | 0.9883% | 1.936% | 4.688% | 1.105% | 0.5079% | 1.139% | 0.8282% | 1.952% | 0.7102% | 1.414% | 0.5239% | 1.324%
| PDM3 |  | -9.465% | -4.997% | -24.36% | -20.55% | -27.34% | 13.33% | 0.9618% | 5.596% | 7.251% | 12.62% | 5.098% | -3.176% | 6.796% | 10.4%
| Z-Score (Absolute) |  | 1.09 | 0.7 | 2.4 | 2.07 | 2.78 | 0.9 | 0.18 | 0.22 | 0.37 | 0.84 | 0.18 | 0.5 | 0.33 | 0.65
| Analytical results for Mn in OREAS 462 (Certified Value 840 ppm) | [15 empty] | Certified
Mn | Round | Replicate | Lab | Lab | Lab | Lab | Lab | Lab | Lab | Lab | Lab | Lab | Lab | Lab | Lab |  | 1
| No | No | 01 | 02 | 03 | 05 | 06 | 07 | 08 | 09 | 10 | 11 | 13 | 17 | 22 |  | ppm
|  |  | 4A*MS | 4A*MS | 4A*MS | 4A*MS | 4A*MS | 4A*MS | 4A*MS | 4A*OES | 4A*OES/MS | 4A*OES | 4A*OES/MS | 4A*OES | 4A*OES |  | 0
0
| 1 | 1 | 767 | 810 | 541 | 534 | 541 | 854.1404 | 898.3 | 820 | 816 | 911 | 1288 | 860 | 944 |  | 1
| 1 | 2 | 745 | 787 | 538 | 574 | 520 | 845.835 | 883.1 | 787 | 807 | 920 | 1256 | 850 | 938 |  | #N/A
| 1 | 3 | 735 | 817 | 545 | 586 | 520 | 827.5283 | 880 | 809 | 802 | 889 | 1231 | 845 | 934 |  | 16
| 1 | 4 | 711 | 790 | 545 | 580 | 557 | 845.6005 | 875.4 | 808 | 809 | 923 | 1244 | 850 | 956 |  | 839.9573
| 1 | 5 | 734 | 769 | 538 | 572 | 534 | 828.8735 | 872.1 | 795 | 794 | 896 | 1265 | 845 | 978 |  | 93
| 1 | 6 | 732 | 772 | 538 | 553 | 574 | 829.214 | 864.6 | 793 | 801 | 894 | 1252 | 850 | 960
| Mean |  | 737.3333 | 790.8333 | 540.8333 | 566.5 | 541 | 838.532 | 878.9167 | 802 | 804.8333 | 905.5 | 1256 | 850 | 951.6667
| Median |  | 734.5 | 788.5 | 539.5 | 573 | 537.5 | 837.4073 | 877.7 | 801.5 | 804.5 | 903.5 | 1254 | 850 | 950
| Std Dev. |  | 18.31575 | 19.4876 | 3.430258 | 19.42936 | 21.33542 | 11.38517 | 11.47335 | 12.36123 | 7.574079 | 14.4326 | 19.44222 | 5.477226 | 16.36663
| Rel.Std.Dev. |  | 2.484% | 2.464% | 0.6343% | 3.43% | 3.944% | 1.358% | 1.305% | 1.541% | 0.9411% | 1.594% | 1.548% | 0.6444% | 1.72%
| PDM3 |  | -12.22% | -5.848% | -35.61% | -32.56% | -35.59% | -0.1697% | 4.638% | -4.519% | -4.182% | 7.803% | 49.53% | 1.196% | 13.3%
| Z-Score (Absolute) |  | 0.61 | 0.13 | 2.4 | 2.17 | 2.4 | 0.31 | 0.67 | 0.03 | 0 | 0.92 | 4.11 | 0.41 | 1.34
| Analytical results for Mo in OREAS 462 (Certified Value 53 ppm) | [15 empty] | Certified
Mo | Round | Replicate | Lab | Lab | Lab | Lab | Lab | Lab | Lab | Lab | Lab | Lab | Lab | Lab |  |  | 1
| No | No | 01 | 02 | 03 | 05 | 06 | 07 | 08 | 09 | 10 | 11 | 12 | 22 |  |  | ppm
|  |  | 4A*MS | 4A*MS | 4A*MS | 4A*MS | 4A*MS | 4A*MS | 4A*MS | 4A*MS | 4A*OES/MS | 4A*MS | 4A*MS | 4A*MS |  |  | 0
1
| 1 | 1 | 52.1 | 53.1 | 61.9 | 55.5 | 55.1 | 50.37036 | 51.5 | 53 | 54.4 | 54.4 | 50.86014 | 46 |  |  | 1
| 1 | 2 | 52.3 | 54.2 | 60.2 | 55.6 | 58.9 | 50.39812 | 52.1 | 54 | 53.5 | 54.1 | 51.81254 | 47.5 |  |  | #N/A
| 1 | 3 | 52.4 | 58.7 | 63 | 55.4 | 56.4 | 48.86123 | 51.5 | 56 | 53.4 | 54.7 | 50.44232 | 47 |  |  | 16
| 1 | 4 | 51 | 53.5 | 60.8 | 55.1 | 55.5 | 50.23792 | 51.4 | 57 | 54.2 | 53.4 | 50.80976 | 47.5 |  |  | 53.44027
| 1 | 5 | 51.5 | 55.2 | 63.2 | 54 | 52.8 | 49.11764 | 51.3 | 55 | 53.5 | 54.5 | 51.97939 | 47.5 |  |  | 94
| 1 | 6 | 51 | 54.7 | 59.2 | 56.3 | 56.2 | 48.6957 | 51.8 | 54 | 53.7 | 55.1 | 51.97432 | 47.5
| Mean |  | 51.71667 | 54.9 | 61.38333 | 55.31667 | 55.81667 | 49.61349 | 51.6 | 54.83333 | 53.78333 | 54.36667 | 51.31308 | 47.16667
| Median |  | 51.8 | 54.45 | 61.35 | 55.45 | 55.85 | 49.67778 | 51.5 | 54.5 | 53.6 | 54.45 | 51.33634 | 47.5
| Std Dev. |  | 0.6369197 | 2.012958 | 1.593006 | 0.7574079 | 1.985363 | 0.8040541 | 0.2966479 | 1.47196 | 0.4167333 | 0.5785038 | 0.6851813 | 0.6055301
| Rel.Std.Dev. |  | 1.232% | 3.667% | 2.595% | 1.369% | 3.557% | 1.621% | 0.5749% | 2.684% | 0.7748% | 1.064% | 1.335% | 1.284%
| PDM3 |  | -3.225% | 2.732% | 14.86% | 3.511% | 4.447% | -7.161% | -3.444% | 2.607% | 0.642% | 1.734% | -3.981% | -11.74%
| Z-Score (Absolute) |  | 0.74 | 0.06 | 2.44 | 0.45 | 0.61 | 1.43 | 0.78 | 0.29 | 0.06 | 0.13 | 0.87 | 2.16
| Analytical results for Na in OREAS 462 (Certified Value 0.178 wt.%) | [15 empty] | Certified
Na | Round | Replicate | Lab | Lab | Lab | Lab | Lab | Lab | Lab | Lab | Lab | Lab | Lab | Lab | Lab |  | 1
| No | No | 01 | 02 | 03 | 05 | 06 | 08 | 09 | 10 | 11 | 12 | 13 | 17 | 22 |  | wt.%
|  |  | 4A*MS | 4A*MS | 4A*MS | 4A*MS | 4A*MS | 4A*OES | 4A*OES | 4A*OES/MS | 4A*OES | 4A*OES | 4A*OES/MS | 4A*OES | 4A*OES |  | 3
3
| 1 | 1 | 0.16 | 0.16 | 0.17 | 0.19 | 0.17 | 0.18 | 0.18 | 0.194 | 0.1872 | 0.184157 | 0.19 | 0.17 | 0.2 |  | 1
| 1 | 2 | 0.16 | 0.16 | 0.17 | 0.19 | 0.17 | 0.18 | 0.18 | 0.195 | 0.1925 | 0.185359 | 0.18 | 0.17 | 0.19 |  | 17
| 1 | 3 | 0.16 | 0.16 | 0.17 | 0.19 | 0.18 | 0.18 | 0.17 | 0.194 | 0.1815 | 0.18831 | 0.18 | 0.17 | 0.19 |  | 16
| 1 | 4 | 0.16 | 0.16 | 0.17 | 0.19 | 0.16 | 0.18 | 0.17 | 0.196 | 0.1841 | 0.196137 | 0.18 | 0.17 | 0.2 |  | 0.1778487
| 1 | 5 | 0.16 | 0.16 | 0.17 | 0.18 | 0.2 | 0.18 | 0.17 | 0.191 | 0.1821 | 0.187267 | 0.18 | 0.17 | 0.2 |  | 95
| 1 | 6 | 0.15 | 0.16 | 0.17 | 0.19 | 0.17 | 0.18 | 0.17 | 0.192 | 0.1786 | 0.182967 | 0.18 | 0.17 | 0.19
| Mean |  | 0.1583333 | 0.16 | 0.17 | 0.1883333 | 0.175 | 0.18 | 0.1733333 | 0.1936667 | 0.1843333 | 0.1873662 | 0.1816667 | 0.17 | 0.195
| Median |  | 0.16 | 0.16 | 0.17 | 0.19 | 0.17 | 0.18 | 0.17 | 0.194 | 0.1831 | 0.186313 | 0.18 | 0.17 | 0.195
| Std Dev. |  | 0.004082483 | 0 | 0 | 0.004082483 | 0.01378405 | 3.040471e-17 | 0.005163978 | 0.001861899 | 0.004916367 | 0.004722464 | 0.004082483 | 3.040471e-17 | 0.005477226
| Rel.Std.Dev. |  | 2.578% | 0% | 0% | 2.168% | 7.877% | 1.689e-14% | 2.979% | 0.9614% | 2.667% | 2.52% | 2.247% | 1.789e-14% | 2.809%
| PDM3 |  | -10.97% | -10.04% | -4.413% | 5.895% | -1.602% | 1.21% | -2.539% | 8.894% | 3.646% | 5.351% | 2.147% | -4.413% | 9.644%
| Z-Score (Absolute) |  | 1.46 | 1.35 | 0.67 | 0.56 | 0.67 | 0 | 0.45 | 0.92 | 0.29 | 0.5 | 0.11 | 0.67 | 1.01
| Analytical results for Nb in OREAS 462 (Indicative Value 1231 ppm) | [15 empty] | Indicative
Nb | Round | Replicate | Lab | Lab | Lab | Lab | Lab | Lab | Lab | Lab | Lab | Lab |  |  |  |  | 1
| No | No | 01 | 02 | 03 | 05 | 06 | 07 | 08 | 09 | 10 | 22 |  |  |  |  | ppm
|  |  | 4A*MS | 4A*MS | 4A*MS | 4A*MS | 4A*MS | 4A*MS | 4A*MS | 4A*OES | 4A*OES/MS | 4A*MS |  |  |  |  | 0
0
| 1 | 1 | > 500 | > 500 | > 500 | > 500 | > 500 | 1239.148 | 1253.5 | 1002 | > 500 | 1410 |  |  |  |  | 1
| 1 | 2 | > 500 | > 500 | > 500 | > 500 | > 500 | 1271.271 | 1257.1 | 997 | > 500 | 1460 |  |  |  |  | 21
| 1 | 3 | > 500 | > 500 | > 500 | > 500 | > 500 | 1244.074 | 1222.3 | 1004 | > 500 | 1440 |  |  |  |  | 16
| 1 | 4 | > 500 | > 500 | > 500 | > 500 | > 500 | 1266.313 | 1226.8 | 953 | > 500 | 1480 |  |  |  |  | 1231.031
| 1 | 5 | > 500 | > 500 | > 500 | > 500 | > 500 | 1234.129 | 1224.3 | 994 | > 500 | 1450 |  |  |  |  | 27
| 1 | 6 | > 500 | > 500 | > 500 | > 500 | > 500 | 1251 | 1232.8 | 982 | > 500 | 1450
| Mean | [6 empty] | 1250.989 | 1236.133 | 988.6667 |  | 1448.333
| Median | [6 empty] | 1247.537 | 1229.8 | 995.5 |  | 1450
| Std Dev. | [6 empty] | 14.9563 | 15.30237 | 19.11718 |  | 23.16607
| Rel.Std.Dev. | [6 empty] | 1.196% | 1.238% | 1.934% |  | 1.599%
| PDM3 | [6 empty] | 1.621% | 0.4145% | -19.69% |  | 17.65%
| Z-Score (Absolute) |  | NA | NA | NA | NA | NA | 0.05 | 0.05 | 1.62 | NA | 1.3
| Analytical results for Nd in OREAS 462 (Certified Value 2595 ppm) | [15 empty] | Certified
Nd | Round | Replicate | Lab | Lab | Lab | Lab | Lab | Lab | Lab | Lab | Lab | Lab | Lab | Lab | Lab |  | 1
| No | No | 01 | 02 | 03 | 05 | 06 | 07 | 08 | 09 | 10 | 11 | 12 | 17 | 22 |  | ppm
|  |  | 4A*MS | 4A*MS | 4A*MS | 4A*MS | 4A*MS | 4A*MS | 4A*MS | 4A*OES | 4A*OES/MS | 4A*MS | 4A*MS | 4A*OES | 4A*MS |  | 0
0
| 1 | 1 | 2620 | 2650 | 2640 | 2690 | 2420 | 2838.8944 | 2534 | 2557 | 2710 | 2417.59 | 2470.245 | 2672 | 2460 |  | 1
| 1 | 2 | 2690 | 2680 | 2500 | 2660 | 2590 | 2869.97531 | 2502.6 | 2577 | 2710 | 2485.15 | 2479.605 | 2670 | 2600 |  | #N/A
| 1 | 3 | 2440 | 3000 | 2750 | 2700 | 2480 | 2873.98576 | 2485.5 | 2554 | 2740 | 2455.36 | 2471.733 | 2650 | 2620 |  | 16
| 1 | 4 | 2580 | 2720 | 2690 | 2660 | 2390 | 2755.29814 | 2474 | 2540 | 2740 | 2416.43 | 2424.023 | 2672.5 | 2580 |  | 2595.284
| 1 | 5 | 2490 | 2620 | 2680 | 2640 | 2430 | 2791.61959 | 2506.7 | 2588 | 2710 | 2443.19 | 2503.045 | 2639.5 | 2550 |  | 96
| 1 | 6 | 2400 | 2760 | 2540 | 2740 | 2440 | 2827.40214 | 2467.3 | 2551 | 2740 | 2426.66 | 2458.328 | 2698.5 | 2580
| Mean |  | 2536.667 | 2738.333 | 2633.333 | 2681.667 | 2458.333 | 2826.19589 | 2495.017 | 2561.167 | 2725 | 2440.73 | 2467.83 | 2667.083 | 2565
| Median |  | 2535 | 2700 | 2660 | 2675 | 2435 | 2833.14827 | 2494.05 | 2555.5 | 2725 | 2434.925 | 2470.989 | 2671 | 2580
| Std Dev. |  | 111.8332 | 137.4651 | 95.42886 | 36.00926 | 70.82843 | 46.01136 | 24.55275 | 17.83723 | 16.43168 | 26.52221 | 26.11217 | 20.50224 | 56.48008
| Rel.Std.Dev. |  | 4.409% | 5.02% | 3.624% | 1.343% | 2.881% | 1.628% | 0.9841% | 0.6964% | 0.603% | 1.087% | 1.058% | 0.7687% | 2.202%
| PDM3 |  | -2.259% | 5.512% | 1.466% | 3.328% | -5.277% | 8.897% | -3.863% | -1.315% | 4.998% | -5.955% | -4.911% | 2.767% | -1.167%
| Z-Score (Absolute) |  | 0.35 | 0.7 | 0.33 | 0.67 | 1.09 | 1.69 | 0.64 | 0.18 | 0.98 | 1.02 | 0.83 | 0.57 | 0
| Analytical results for Ni in OREAS 462 (Certified Value 74 ppm) | [15 empty] | Certified
Ni | Round | Replicate | Lab | Lab | Lab | Lab | Lab | Lab | Lab | Lab | Lab | Lab | Lab |  |  |  | 1
| No | No | 01 | 02 | 03 | 05 | 06 | 07 | 09 | 10 | 11 | 17 | 22 |  |  |  | ppm
|  |  | 4A*MS | 4A*MS | 4A*MS | 4A*MS | 4A*MS | 4A*MS | 4A*OES | 4A*OES/MS | 4A*OES | 4A*OES | 4A*OES |  |  |  | 0
1
| 1 | 1 | 74 | 72.7 | 74.7 | 74.1 | 68.8 | 68.95248 | 78 | 77.2 | 77 | 75 | 90 |  |  |  | 1
| 1 | 2 | 75 | 72.2 | 72.6 | 72.8 | 74 | 70.56878 | 81 | 74 | 79 | 70 | 88 |  |  |  | #N/A
| 1 | 3 | 75 | 78.1 | 78.6 | 73.1 | 71.1 | 69.41665 | 87 | 75.4 | 77 | 75 | 92 |  |  |  | 16
| 1 | 4 | 73 | 70.8 | 76.7 | 72.9 | 70.8 | 71.06991 | 82 | 73.1 | 75 | 75 | 98 |  |  |  | 73.82476
| 1 | 5 | 75 | 73.1 | 77.1 | 71.8 | 69.7 | 69.62111 | 73 | 75.1 | 75 | 70 | 96 |  |  |  | 97
| 1 | 6 | 72 | 71.8 | 73 | 73.5 | 70 | 70.23644 | 76 | 75.8 | 81 | 70 | 92
| Mean |  | 74 | 73.11667 | 75.45 | 73.03333 | 70.73333 | 69.97756 | 79.5 | 75.1 | 77.33333 | 72.5 | 92.66667
| Median |  | 74.5 | 72.45 | 75.7 | 73 | 70.4 | 69.92878 | 79.5 | 75.25 | 77 | 72.5 | 92
| Std Dev. |  | 1.264911 | 2.567035 | 2.403955 | 0.7685484 | 1.797406 | 0.787687 | 4.929503 | 1.428286 | 2.33809 | 2.738613 | 3.723797
| Rel.Std.Dev. |  | 1.709% | 3.511% | 3.186% | 1.052% | 2.541% | 1.126% | 6.201% | 1.902% | 3.023% | 3.777% | 4.018%
| PDM3 |  | 0.2374% | -0.9591% | 2.201% | -1.072% | -4.188% | -5.211% | 7.687% | 1.727% | 4.753% | -1.794% | 25.52%
| Z-Score (Absolute) |  | 0 | 0.67 | 0.52 | 0.35 | 1.17 | 1.44 | 1.43 | 0.39 | 1.2 | 0.54 | 6.7
| Analytical results for P in OREAS 462 (Certified Value 0.454 wt.%) | [15 empty] | Certified
P | Round | Replicate | Lab | Lab | Lab | Lab | Lab | Lab | Lab | Lab | Lab | Lab | Lab | Lab | Lab |  | 1
| No | No | 01 | 02 | 03 | 05 | 06 | 08 | 09 | 10 | 11 | 12 | 13 | 17 | 22 |  | wt.%
|  |  | 4A*MS | 4A*MS | 4A*MS | 4A*MS | 4A*MS | 4A*OES | 4A*OES | 4A*OES/MS | 4A*OES | 4A*OES | 4A*OES/MS | 4A*OES | 4A*OES |  | 3
3
| 1 | 1 | 0.44 | 0.473 | 0.365 | 0.391 | 0.357 | 0.4636 | 0.51 | 0.479 | 0.4832 | 0.528939 | 0.4396 | 0.488 | 0.48 |  | 1
| 1 | 2 | 0.44 | 0.468 | 0.368 | 0.405 | 0.362 | 0.4574 | 0.49 | 0.486 | 0.4963 | 0.527168 | 0.4311 | 0.484 | 0.475 |  | #N/A
| 1 | 3 | 0.431 | 0.484 | 0.371 | 0.406 | 0.364 | 0.4592 | 0.51 | 0.482 | 0.4868 | 0.521927 | 0.4407 | 0.486 | 0.51 |  | 16
| 1 | 4 | 0.429 | 0.465 | 0.371 | 0.399 | 0.357 | 0.4667 | 0.51 | 0.488 | 0.491 | 0.52031 | 0.431 | 0.483 | 0.48 |  | 0.4537192
| 1 | 5 | 0.438 | 0.464 | 0.369 | 0.393 | 0.398 | 0.4675 | 0.51 | 0.474 | 0.4786 | 0.519454 | 0.4346 | 0.479 | 0.515 |  | 98
| 1 | 6 | 0.425 | 0.471 | 0.373 | 0.396 | 0.368 | 0.4617 | 0.5 | 0.479 | 0.4828 | 0.522101 | 0.4228 | 0.473 | 0.48
| Mean |  | 0.4338333 | 0.4708333 | 0.3695 | 0.3983333 | 0.3676667 | 0.4626833 | 0.505 | 0.4813333 | 0.48645 | 0.5233165 | 0.4333 | 0.4821667 | 0.49
| Median |  | 0.4345 | 0.4695 | 0.37 | 0.3975 | 0.363 | 0.46265 | 0.51 | 0.4805 | 0.485 | 0.522014 | 0.43285 | 0.4835 | 0.48
| Std Dev. |  | 0.006369197 | 0.007305249 | 0.002810694 | 0.006186006 | 0.01544884 | 0.004029599 | 0.0083666 | 0.005125102 | 0.006377382 | 0.003842204 | 0.006580577 | 0.005419102 | 0.01760682
| Rel.Std.Dev. |  | 1.468% | 1.552% | 0.7607% | 1.553% | 4.202% | 0.8709% | 1.657% | 1.065% | 1.311% | 0.7342% | 1.519% | 1.124% | 3.593%
| PDM3 |  | -4.383% | 3.772% | -18.56% | -12.21% | -18.97% | 1.976% | 11.3% | 6.086% | 7.214% | 15.34% | -4.5% | 6.27% | 7.996%
| Z-Score (Absolute) |  | 0.73 | 0 | 2 | 1.43 | 2.16 | 0.16 | 0.67 | 0.21 | 0.31 | 1.04 | 0.74 | 0.22 | 0.38
| Analytical results for Pb in OREAS 462 (Certified Value 119 ppm) | [15 empty] | Certified
Pb | Round | Replicate | Lab | Lab | Lab | Lab | Lab | Lab | Lab | Lab | Lab | Lab | Lab | Lab |  |  | 1
| No | No | 01 | 02 | 03 | 05 | 06 | 07 | 08 | 10 | 11 | 12 | 17 | 22 |  |  | ppm
|  |  | 4A*MS | 4A*MS | 4A*MS | 4A*MS | 4A*MS | 4A*MS | 4A*MS | 4A*OES/MS | 4A*MS | 4A*OES | 4A*OES | 4A*MS |  |  | 0
0
| 1 | 1 | 111 | 116 | 132 | 121.5 | 116.5 | 119.05495 | 117 | 121 | 95.1 | 175.525 | 160 | 113 |  |  | 1
| 1 | 2 | 112 | 118.5 | 125 | 120.5 | 123.5 | 120.7467 | 118 | 121 | 98.7 | 175.738 | 150 | 112 |  |  | #N/A
| 1 | 3 | 110 | 122.5 | 130 | 122 | 121 | 119.951 | 114 | 119 | 138.6 | 175.776 | 160 | 114 |  |  | 16
| 1 | 4 | 111 | 113.5 | 122 | 119.5 | 117 | 121.64845 | 115 | 120 | 96.4 | 175.853 | 150 | 108 |  |  | 118.5188
| 1 | 5 | 111 | 113.5 | 129.5 | 117 | 128 | 120.0834 | 117 | 119 | 95.7 | 174.521 | 150 | 110 |  |  | 99
| 1 | 6 | 107 | 120.5 | 128.5 | 122 | 118.5 | 121.03285 | 118 | 120 | 97 | 175.704 | 150 | 117
| Mean |  | 110.3333 | 117.4167 | 127.8333 | 120.4167 | 120.75 | 120.4195 | 116.5 | 120 | 103.5833 | 175.5195 | 153.3333 | 112.3333
| Median |  | 111 | 117.25 | 129 | 121 | 119.75 | 120.415 | 117 | 120 | 96.7 | 175.721 | 150 | 112.5
| Std Dev. |  | 1.75119 | 3.720439 | 3.669696 | 1.934339 | 4.413049 | 0.9152139 | 1.643168 | 0.8944272 | 17.19923 | 0.5011645 | 5.163978 | 3.141125
| Rel.Std.Dev. |  | 1.587% | 3.169% | 2.871% | 1.606% | 3.655% | 0.76% | 1.41% | 0.7454% | 16.6% | 0.2855% | 3.368% | 2.796%
| PDM3 |  | -6.907% | -0.93% | 7.859% | 1.601% | 1.883% | 1.604% | -1.703% | 1.25% | -12.6% | 48.09% | 29.37% | -5.219%
| Z-Score (Absolute) |  | 1.1 | 0.33 | 0.91 | 0.02 | 0.06 | 0.03 | 0.44 | 0.02 | 2.81 | 6.58 | 3.94 | 0.94
| Analytical results for Pr in OREAS 462 (Certified Value 736 ppm) | [15 empty] | Certified
Pr | Round | Replicate | Lab | Lab | Lab | Lab | Lab | Lab | Lab | Lab | Lab | Lab | Lab | Lab | Lab |  | 1
| No | No | 01 | 02 | 03 | 05 | 06 | 07 | 08 | 09 | 10 | 11 | 12 | 17 | 22 |  | ppm
|  |  | 4A*MS | 4A*MS | 4A*MS | 4A*MS | 4A*MS | 4A*MS | 4A*MS | 4A*MS | 4A*OES/MS | 4A*MS | 4A*MS | 4A*OES | 4A*MS |  | 0
0
| 1 | 1 | 796 | 700 | 771 | 746 | 676 | 736.9686 | 725.4 | 724.3 | 734 | 709.85 | 768.4469 | 748.1 | 694 |  | 1
| 1 | 2 | 812 | 713 | 725 | 737 | 730 | 787.9018 | 714.1 | 728.19 | 729 | 735.52 | 765.1519 | 747.6 | 715 |  | #N/A
| 1 | 3 | 730 | 784 | 809 | 753 | 698 | 793.0289 | 716.5 | 719.42 | 739 | 725.77 | 767.6484 | 743.1 | 724 |  | 16
| 1 | 4 | 770 | 724 | 776 | 734 | 670 | 772.8533 | 704.5 | 717.51 | 739 | 713 | 768.0107 | 749.4 | 718 |  | 735.9837
| 1 | 5 | 753 | 697 | 782 | 731 | 683 | 737.9657 | 712.7 | 732.91 | 739 | 725.44 | 765.6294 | 740.5 | 715 |  | 100
| 1 | 6 | 716 | 720 | 737 | 759 | 689 | 789.6156 | 706.7 | 715.1 | 743 | 734.53 | 767.3691 | 752.2 | 707
| Mean |  | 762.8333 | 723 | 766.6667 | 743.3333 | 691 | 769.7223 | 713.3167 | 722.905 | 737.1667 | 724.0183 | 767.0427 | 746.8167 | 712.1667
| Median |  | 761.5 | 716.5 | 773.5 | 741.5 | 686 | 780.3776 | 713.4 | 721.86 | 739 | 725.605 | 767.5088 | 747.85 | 715
| Std Dev. |  | 37.24737 | 31.73641 | 30.81991 | 11.18332 | 21.46625 | 25.92499 | 7.465231 | 6.813906 | 4.91596 | 10.67725 | 1.33827 | 4.280849 | 10.45785
| Rel.Std.Dev. |  | 4.883% | 4.39% | 4.02% | 1.504% | 3.107% | 3.368% | 1.047% | 0.9426% | 0.6669% | 1.475% | 0.1745% | 0.5732% | 1.468%
| PDM3 |  | 3.648% | -1.764% | 4.169% | 0.9986% | -6.112% | 4.584% | -3.08% | -1.777% | 0.1607% | -1.626% | 4.22% | 1.472% | -3.236%
| Z-Score (Absolute) |  | 0.69 | 0.71 | 0.8 | 0.17 | 1.25 | 0.88 | 0.64 | 0.38 | 0 | 0.35 | 0.81 | 0.26 | 0.67
| Analytical results for Rb in OREAS 462 (Certified Value 6.45 ppm) | [15 empty] | Certified
Rb | Round | Replicate | Lab | Lab | Lab | Lab | Lab | Lab | Lab | Lab | Lab | Lab | Lab | Lab | Lab |  | 1
| No | No | 01 | 02 | 03 | 05 | 06 | 07 | 08 | 09 | 10 | 11 | 12 | 17 | 22 |  | ppm
|  |  | 4A*MS | 4A*MS | 4A*MS | 4A*MS | 4A*MS | 4A*MS | 4A*MS | 4A*MS | 4A*OES/MS | 4A*MS | 4A*MS | 4A*OES | 4A*MS |  | 2
3
| 1 | 1 | 6.8 | 6.6 | 7 | 6.4 | 5.9 | 6.182561 | 6.3 | 6.7 | 5.34 | 6.7 | 7.288169 | 6 | 6.8 |  | 1
| 1 | 2 | 7.3 | 6.7 | 6.9 | 6.2 | 6.4 | 6.17 | 6.1 | 7.1 | 5.27 | 6.68 | 7.344687 | 6 | 6.8 |  | #N/A
| 1 | 3 | 3.3 | 7.3 | 7.1 | 6.1 | 6 | 6.046431 | 6.1 | 6.9 | 5.3 | 6.66 | 7.837946 | 6 | 6.8 |  | 16
| 1 | 4 | 4.9 | 6.7 | 7 | 6.2 | 5.9 | 6.196179 | 6.3 | 7 | 5.34 | 6.39 | 7.181643 | 6.5 | 6.8 |  | 6.446316
| 1 | 5 | 3.9 | 6.7 | 7.3 | 6.1 | 5.8 | 5.988388 | 6.2 | 7.2 | 5.26 | 6.43 | 7.691554 | 6 | 6.4 |  | 101
| 1 | 6 | 3.6 | 6.8 | 7 | 6.3 | 5.9 | 6.251331 | 6.3 | 7 | 5.34 | 6.59 | 6.933731 | 6 | 6.8
| Mean |  | 4.966667 | 6.8 | 7.05 | 6.216667 | 5.983333 | 6.139148 | 6.216667 | 6.983333 | 5.308333 | 6.575 | 7.379622 | 6.083333 | 6.733333
| Median |  | 4.4 | 6.7 | 7 | 6.2 | 5.9 | 6.176281 | 6.25 | 7 | 5.32 | 6.625 | 7.316428 | 6 | 6.8
| Std Dev. |  | 1.708411 | 0.2529822 | 0.1378405 | 0.1169045 | 0.2136976 | 0.09999894 | 0.09831921 | 0.1722401 | 0.03710346 | 0.1336787 | 0.3331551 | 0.2041241 | 0.1632993
| Rel.Std.Dev. |  | 34.4% | 3.72% | 1.955% | 1.881% | 3.572% | 1.629% | 1.582% | 2.466% | 0.699% | 2.033% | 4.515% | 3.355% | 2.425%
| PDM3 |  | -22.95% | 5.487% | 9.365% | -3.562% | -7.182% | -4.765% | -3.562% | 8.331% | -17.65% | 1.996% | 14.48% | -5.631% | 4.452%
| Z-Score (Absolute) |  | 0 | 0.9 | 1.38 | 0.22 | 0.67 | 0.37 | 0.22 | 1.25 | 1.97 | 0.47 | 2.02 | 0.48 | 0.77
| Analytical results for Re in OREAS 462 (Certified Value < 0.01 ppm) | [15 empty] | Certified
Re | Round | Replicate | Lab | Lab | Lab | Lab | Lab | Lab | Lab | Lab | Lab | Lab | Lab |  |  |  | 1
| No | No | 01 | 02 | 03 | 05 | 06 | 07 | 09 | 10 | 11 | 17 | 22 |  |  |  | ppm
|  |  | 4A*MS | 4A*MS | 4A*MS | 4A*MS | 4A*MS | 4A*MS | 4A*MS | 4A*OES/MS | 4A*MS | 4A*OES | 4A*MS |  |  |  | 3
3
| 1 | 1 | 0.014 | < 0.002 | 0.005 | 0.005 | 0.005 | < 0.002 | < 0.02 | 0.004 | < 0.002 | < 0.05 | < 0.1 |  |  |  | 1
| 1 | 2 | 0.012 | 0.005 | 0.006 | 0.003 | 0.005 | < 0.002 | < 0.02 | 0.003 | < 0.002 | < 0.05 | < 0.1 |  |  |  | 18
| 1 | 3 | 0.012 | 0.004 | 0.006 | 0.004 | 0.006 | < 0.002 | < 0.02 | 0.003 | < 0.002 | < 0.05 | < 0.1 |  |  |  | 16
| 1 | 4 | 0.012 | < 0.002 | 0.004 | 0.005 | 0.005 | < 0.002 | < 0.02 | 0.004 | < 0.002 | < 0.05 | < 0.1 |  |  |  | < 0.01
| 1 | 5 | 0.011 | 0.004 | 0.005 | 0.004 | 0.006 | < 0.002 | < 0.02 | 0.004 | < 0.002 | < 0.05 | < 0.1 |  |  |  | 102
| 1 | 6 | 0.012 | < 0.002 | 0.004 | 0.006 | 0.005 | < 0.002 | < 0.02 | 0.006 | < 0.002 | < 0.05 | < 0.1
| Mean |  | 0.01216667 | 0.004333333 | 0.005 | 0.0045 | 0.005333333 |  |  | 0.004
| Median |  | 0.012 | 0.004 | 0.005 | 0.0045 | 0.005 |  |  | 0.004
| Std Dev. |  | 0.0009831921 | 0.0005773503 | 0.0008944272 | 0.001048809 | 0.0005163978 |  |  | 0.001095445
| Rel.Std.Dev. |  | 8.081% | 13.32% | 17.89% | 23.31% | 9.682% |  |  | 27.39%
PDM3
| Z-Score (Absolute) |  | 7.13 | 2.11 | 0.25 | 0.25 | 0.59 | NA | NA | 0.76 | NA | NA | NA
| Analytical results for S in OREAS 462 (Certified Value 548 ppm) | [15 empty] | Certified
S | Round | Replicate | Lab | Lab | Lab | Lab | Lab | Lab | Lab | Lab | Lab | Lab | Lab | Lab |  |  | 1
| No | No | 01 | 02 | 03 | 05 | 06 | 08 | 09 | 10 | 11 | 13 | 17 | 22 |  |  | ppm
|  |  | 4A*MS | 4A*MS | 4A*MS | 4A*MS | 4A*MS | 4A*OES | 4A*OES | 4A*OES/MS | 4A*OES | 4A*OES/MS | 4A*OES | 4A*OES |  |  | 0
0
| 1 | 1 | 500 | 600 | 500 | 600 | 500 | 500 | 500 | 550 | 625 | 400 | 600 | 600 |  |  | 1
| 1 | 2 | 500 | 600 | 500 | 600 | 600 | 500 | 500 | 550 | 631 | 400 | 600 | 650 |  |  | #N/A
| 1 | 3 | 500 | 600 | 500 | 600 | 600 | 500 | 500 | 540 | 579 | 400 | 600 | 600 |  |  | 16
| 1 | 4 | 500 | 600 | 500 | 600 | 500 | 500 | 500 | 550 | 708 | 400 | 600 | 600 |  |  | 547.9444
| 1 | 5 | 500 | 600 | 500 | 600 | 600 | 500 | 500 | 540 | 671 | 400 | 600 | 650 |  |  | 103
| 1 | 6 | 500 | 600 | 500 | 600 | 600 | 500 | 500 | 540 | 618 | 400 | 600 | 650
| Mean |  | 500 | 600 | 500 | 600 | 566.6667 | 500 | 500 | 545 | 638.6667 | 400 | 600 | 625
| Median |  | 500 | 600 | 500 | 600 | 600 | 500 | 500 | 545 | 628 | 400 | 600 | 625
| Std Dev. |  | 0 | 0 | 0 | 0 | 51.63978 | 0 | 0 | 5.477226 | 44.91177 | 0 | 0 | 27.38613
| Rel.Std.Dev. |  | 0% | 0% | 0% | 0% | 9.113% | 0% | 0% | 1.005% | 7.032% | 0% | 0% | 4.382%
| PDM3 |  | -8.75% | 9.5% | -8.75% | 9.5% | 3.417% | -8.75% | -8.75% | -0.5374% | 16.56% | -27% | 9.5% | 14.06%
| Z-Score (Absolute) |  | 0.67 | 0.53 | 0.67 | 0.53 | 0.13 | 0.67 | 0.67 | 0.13 | 1 | 1.88 | 0.53 | 0.84
| Analytical results for Sb in OREAS 462 (Certified Value 2.17 ppm) | [15 empty] | Certified
Sb | Round | Replicate | Lab | Lab | Lab | Lab | Lab | Lab | Lab | Lab | Lab | Lab | Lab |  |  |  | 1
| No | No | 01 | 02 | 03 | 05 | 06 | 07 | 08 | 09 | 10 | 11 | 22 |  |  |  | ppm
|  |  | 4A*MS | 4A*MS | 4A*MS | 4A*MS | 4A*MS | 4A*MS | 4A*MS | 4A*MS | 4A*OES/MS | 4A*MS | 4A*MS |  |  |  | 2
2
| 1 | 1 | 2.17 | 2.32 | 2.63 | 2.29 | 2.25 | 1.914877 | 2.2 | 1.6 | 2.2 | 1.7 | 1.6 |  |  |  | 1
| 1 | 2 | 2.28 | 2.44 | 2.49 | 2.36 | 2.41 | 1.97391 | 2.2 | 1.9 | 2.15 | 1.59 | 2 |  |  |  | #N/A
| 1 | 3 | 2.13 | 2.64 | 2.66 | 2.39 | 2.31 | 1.971101 | 2.3 | 2.1 | 2.14 | 1.78 | 1.8 |  |  |  | 16
| 1 | 4 | 2.21 | 2.45 | 2.64 | 2.32 | 2.23 | 1.895032 | 2.2 | 2.3 | 2.21 | 1.81 | 1.8 |  |  |  | 2.172038
| 1 | 5 | 2.05 | 2.39 | 2.71 | 2.34 | 2.25 | 1.94776 | 2.3 | 2.1 | 2.12 | 2.03 | 2 |  |  |  | 104
| 1 | 6 | 2.12 | 2.38 | 2.53 | 2.39 | 2.3 | 1.995816 | 2.3 | 2.1 | 2.16 | 1.79 | 2.6
| Mean |  | 2.16 | 2.436667 | 2.61 | 2.348333 | 2.291667 | 1.949749 | 2.25 | 2.016667 | 2.163333 | 1.783333 | 1.966667
| Median |  | 2.15 | 2.415 | 2.635 | 2.35 | 2.275 | 1.95943 | 2.25 | 2.1 | 2.155 | 1.785 | 1.9
| Std Dev. |  | 0.07949843 | 0.1100303 | 0.08318654 | 0.03970726 | 0.06585337 | 0.0384077 | 0.05477226 | 0.2401388 | 0.0350238 | 0.1455564 | 0.3444803
| Rel.Std.Dev. |  | 3.68% | 4.516% | 3.187% | 1.691% | 2.874% | 1.97% | 2.434% | 11.91% | 1.619% | 8.162% | 17.52%
| PDM3 |  | -0.5542% | 12.18% | 20.16% | 8.117% | 5.508% | -10.23% | 3.589% | -7.153% | -0.4008% | -17.9% | -9.455%
| Z-Score (Absolute) |  | 0.01 | 0.85 | 1.63 | 0.67 | 0.47 | 0.78 | 0.32 | 0.23 | 0 | 1.39 | 1.18
| Analytical results for Sc in OREAS 462 (Certified Value 51 ppm) | [15 empty] | Certified
Sc | Round | Replicate | Lab | Lab | Lab | Lab | Lab | Lab | Lab | Lab | Lab | Lab | Lab | Lab |  |  | 1
| No | No | 01 | 02 | 03 | 05 | 06 | 07 | 08 | 09 | 10 | 12 | 17 | 22 |  |  | ppm
|  |  | 4A*MS | 4A*MS | 4A*MS | 4A*MS | 4A*MS | 4A*MS | 4A*MS | 4A*OES | 4A*OES/MS | 4A*MS | 4A*OES | 4A*OES |  |  | 0
1
| 1 | 1 | 51.3 | 55.2 | 54.9 | 53.3 | 50.4 | 50.93207 | 56 | 49 | 44.2 | 54.65193 | 57 | 51 |  |  | 1
| 1 | 2 | 51.3 | 55.9 | 51.6 | 52.7 | 54.3 | 50.06904 | 57 | 47 | 44.7 | 54.97201 | 56 | 50 |  |  | 19
| 1 | 3 | 43.5 | 60.7 | 56.6 | 52.7 | 52.3 | 47.55534 | 53 | 49 | 45.9 | 54.30462 | 55 | 50 |  |  | 16
| 1 | 4 | 46.1 | 56.1 | 54 | 52.1 | 51 | 48.8575 | 53 | 47 | 45 | 54.85591 | 56 | 50 |  |  | 51.44009
| 1 | 5 | 45.3 | 53.6 | 55.5 | 51.6 | 51 | 46.96316 | 51 | 48 | 46 | 54.79302 | 55 | 52 |  |  | 105
| 1 | 6 | 43.2 | 56.9 | 52.7 | 53.4 | 51.2 | 49.2741 | 51 | 48 | 46 | 54.53804 | 56 | 51
| Mean |  | 46.78333 | 56.4 | 54.21667 | 52.63333 | 51.7 | 48.94187 | 53.5 | 48 | 45.3 | 54.68592 | 55.83333 | 50.66667
| Median |  | 45.7 | 56 | 54.45 | 52.7 | 51.1 | 49.0658 | 53 | 48 | 45.45 | 54.72247 | 56 | 50.5
| Std Dev. |  | 3.663013 | 2.381596 | 1.843276 | 0.6918574 | 1.417039 | 1.495772 | 2.50998 | 0.8944272 | 0.7745967 | 0.2410932 | 0.7527727 | 0.8164966
| Rel.Std.Dev. |  | 7.83% | 4.223% | 3.4% | 1.314% | 2.741% | 3.056% | 4.692% | 1.863% | 1.71% | 0.4409% | 1.348% | 1.612%
| PDM3 |  | -9.053% | 9.642% | 5.398% | 2.32% | 0.5053% | -4.857% | 4.004% | -6.688% | -11.94% | 6.31% | 8.54% | -1.504%
| Z-Score (Absolute) |  | 1.2 | 0.85 | 0.54 | 0.17 | 0.17 | 0.7 | 0.37 | 0.92 | 1.55 | 0.65 | 0.92 | 0.29
| Analytical results for Se in OREAS 462 (Indicative Value 8.24 ppm) | [15 empty] | Indicative
Se | Round | Replicate | Lab | Lab | Lab | Lab | Lab | Lab | Lab | Lab | Lab | Lab | Lab |  |  |  | 1
| No | No | 01 | 02 | 03 | 05 | 06 | 07 | 08 | 09 | 10 | 11 | 22 |  |  |  | ppm
|  |  | 4A*MS | 4A*MS | 4A*MS | 4A*MS | 4A*MS | 4A*MS | 4A*MS | 4A*MS | 4A*OES/MS | 4A*MS | 4A*MS |  |  |  | 2
2
| 1 | 1 | 5 | < 50 | 7 | 8 | 12 | 2 | 12 | 10 | < 0.5 | < 0.5 | 10 |  |  |  | 1
| 1 | 2 | 5 | < 50 | 7 | 8 | 13 | 1.593713 | 12 | 10 | < 0.5 | < 0.5 | 10 |  |  |  | 15
| 1 | 3 | 5 | < 50 | 6 | 9 | 12 | 2 | 13 | 9 | < 0.5 | < 0.5 | 10 |  |  |  | 16
| 1 | 4 | 5 | < 50 | 7 | 9 | 12 | 1.422392 | 12 | 10 | < 0.5 | < 0.5 | 10 |  |  |  | 8.235436
| 1 | 5 | 5 | < 50 | 8 | 8 | 12 | 1.5 | 12 | 9 | < 0.5 | < 0.5 | 10 |  |  |  | 27
| 1 | 6 | 5 | < 50 | 7 | 8 | 12 | 1.784831 | 12 | 9 | < 0.5 | < 0.5 | 10
| Mean |  | 5 |  | 7 | 8.333333 | 12.16667 | 1.716823 | 12.16667 | 9.5 |  |  | 10
| Median |  | 5 |  | 7 | 8 | 12 | 1.689272 | 12 | 9.5 |  |  | 10
| Std Dev. |  | 0 |  | 0.6324555 | 0.5163978 | 0.4082483 | 0.250544 | 0.4082483 | 0.5477226 |  |  | 0
| Rel.Std.Dev. |  | 0% |  | 9.035% | 6.197% | 3.355% | 14.59% | 3.355% | 5.766% |  |  | 0%
| PDM3 |  | -39.29% |  | -15% | 1.189% | 47.74% | -79.15% | 47.74% | 15.36% |  |  | 21.43%
| Z-Score (Absolute) |  | 1.02 | NA | 0.5 | 0.15 | 0.85 | 1.88 | 0.85 | 0.15 | NA | NA | 0.28
| Analytical results for Sm in OREAS 462 (Certified Value 362 ppm) | [15 empty] | Certified
Sm | Round | Replicate | Lab | Lab | Lab | Lab | Lab | Lab | Lab | Lab | Lab | Lab | Lab | Lab | Lab |  | 1
| No | No | 01 | 02 | 03 | 05 | 06 | 07 | 08 | 09 | 10 | 11 | 12 | 17 | 22 |  | ppm
|  |  | 4A*MS | 4A*MS | 4A*MS | 4A*MS | 4A*MS | 4A*MS | 4A*MS | 4A*MS | 4A*OES/MS | 4A*MS | 4A*MS | 4A*OES | 4A*MS |  | 0
0
| 1 | 1 | 349 | 366 | 367 | 357 | 332 | 393.3751 | 373.4 | 350.2 | 352 | 341.17 | 384.4328 | 361.3 | 366 |  | 1
| 1 | 2 | 362 | 358 | 348 | 353 | 357 | 390 | 375.9 | 355.8 | 353 | 356.78 | 385.6711 | 359.3 | 379 |  | #N/A
| 1 | 3 | 329 | 398 | 380 | 356 | 347 | 398.2341 | 364.1 | 350.1 | 359 | 345.53 | 381.8297 | 358.6 | 382 |  | 16
| 1 | 4 | 347 | 379 | 367 | 354 | 328 | 388.4719 | 364.9 | 354 | 356 | 346.49 | 385.1031 | 361.8 | 370 |  | 361.9022
| 1 | 5 | 332 | 361 | 373 | 347 | 334 | 385.53 | 374.4 | 356 | 350 | 345.59 | 385.275 | 354.6 | 373 |  | 106
| 1 | 6 | 319 | 378 | 349 | 363 | 336 | 389.1784 | 366.8 | 350.1 | 355 | 352.01 | 386.1991 | 362.2 | 373
| Mean |  | 339.6667 | 373.3333 | 364 | 355 | 339 | 390.7983 | 369.9167 | 352.7 | 354.1667 | 347.9283 | 384.7518 | 359.6333 | 373.8333
| Median |  | 339.5 | 372 | 367 | 355 | 335 | 389.5892 | 370.1 | 352.1 | 354 | 346.04 | 385.1891 | 360.3 | 373
| Std Dev. |  | 15.74378 | 14.85485 | 12.93058 | 5.25357 | 10.88118 | 4.435292 | 5.229691 | 2.896895 | 3.188521 | 5.549337 | 1.547735 | 2.848625 | 5.845226
| Rel.Std.Dev. |  | 4.635% | 3.979% | 3.552% | 1.48% | 3.21% | 1.135% | 1.414% | 0.8213% | 0.9003% | 1.595% | 0.4023% | 0.7921% | 1.564%
| PDM3 |  | -6.144% | 3.159% | 0.5797% | -1.907% | -6.328% | 7.984% | 2.215% | -2.543% | -2.137% | -3.861% | 6.314% | -0.6269% | 3.297%
| Z-Score (Absolute) |  | 1.15 | 0.79 | 0.25 | 0.27 | 1.19 | 1.8 | 0.59 | 0.4 | 0.31 | 0.67 | 1.45 | 0 | 0.82
| Analytical results for Sn in OREAS 462 (Certified Value 23.9 ppm) | [15 empty] | Certified
Sn | Round | Replicate | Lab | Lab | Lab | Lab | Lab | Lab | Lab | Lab | Lab | Lab | Lab |  |  |  | 1
| No | No | 01 | 02 | 03 | 05 | 06 | 07 | 08 | 09 | 10 | 11 | 22 |  |  |  | ppm
|  |  | 4A*MS | 4A*MS | 4A*MS | 4A*MS | 4A*MS | 4A*MS | 4A*MS | 4A*MS | 4A*OES/MS | 4A*MS | 4A*MS |  |  |  | 1
2
| 1 | 1 | 22.6 | 25.2 | 32.1 | 24.9 | 23.4 | 22.41827 | 24.3 | 22 | 19 | 24.8 | 24 |  |  |  | 1
| 1 | 2 | 22.4 | 25.1 | 28.1 | 24.6 | 25.1 | 24.01445 | 24.7 | 20 | 18.9 | 24.3 | 25 |  |  |  | #N/A
| 1 | 3 | 22.7 | 28 | 29.9 | 25.4 | 24 | 24.09344 | 24.3 | 23 | 19.2 | 24.9 | 25 |  |  |  | 16
| 1 | 4 | 21.7 | 25.6 | 29.5 | 24.9 | 23.6 | 23.03367 | 24 | 21 | 19.2 | 23.8 | 29 |  |  |  | 23.87642
| 1 | 5 | 21.6 | 25.8 | 29.4 | 24.7 | 23.4 | 21.58561 | 24.6 | 22 | 19 | 23.6 | 24 |  |  |  | 107
| 1 | 6 | 22.5 | 26 | 27.8 | 25.1 | 24.2 | 22.84132 | 24.5 | 22 | 18.6 | 24.7 | 26
| Mean |  | 22.25 | 25.95 | 29.46667 | 24.93333 | 23.95 | 22.99779 | 24.4 | 21.66667 | 18.98333 | 24.35 | 25.5
| Median |  | 22.45 | 25.7 | 29.45 | 24.9 | 23.8 | 22.93749 | 24.4 | 22 | 19 | 24.5 | 25
| Std Dev. |  | 0.4764452 | 1.061603 | 1.534492 | 0.2875181 | 0.6503845 | 0.9581142 | 0.2529822 | 1.032796 | 0.2228602 | 0.5468089 | 1.870829
| Rel.Std.Dev. |  | 2.141% | 4.091% | 5.208% | 1.153% | 2.716% | 4.166% | 1.037% | 4.767% | 1.174% | 2.246% | 7.337%
| PDM3 |  | -6.812% | 8.685% | 23.41% | 4.427% | 0.3082% | -3.68% | 2.193% | -9.255% | -20.49% | 1.983% | 6.8%
| Z-Score (Absolute) |  | 1.19 | 0.67 | 2.9 | 0.33 | 0.23 | 0.77 | 0.03 | 1.52 | 3.04 | 0 | 0.25
| Analytical results for Sr in OREAS 462 (Certified Value 738 ppm) | [15 empty] | Certified
Sr | Round | Replicate | Lab | Lab | Lab | Lab | Lab | Lab | Lab | Lab | Lab | Lab | Lab | Lab | Lab | Lab | 1
| No | No | 01 | 02 | 03 | 05 | 06 | 07 | 08 | 09 | 10 | 11 | 12 | 13 | 17 | 22 | ppm
|  |  | 4A*MS | 4A*MS | 4A*MS | 4A*MS | 4A*MS | 4A*MS | 4A*MS | 4A*MS | 4A*OES/MS | 4A*MS | 4A*OES | 4A*OES/MS | 4A*OES | 4A*MS | 0
0
| 1 | 1 | 810 | 805 | 626 | 687 | 598 | 752.2599 | 755.9 | 795.1 | 747 | 762.7 | 762.1197 | 506 | 780 | 677 | 1
| 1 | 2 | 828 | 810 | 631 | 710 | 616 | 749.65 | 743 | 797.9 | 737 | 768.33 | 762.0783 | 500 | 770 | 713 | #N/A
| 1 | 3 | 782 | 824 | 634 | 710 | 618 | 744 | 734.7 | 798.2 | 749 | 771.18 | 762.3057 | 511 | 760 | 695 | 16
| 1 | 4 | 793 | 800 | 640 | 705 | 602 | 746.9309 | 746.7 | 806.9 | 748 | 803.24 | 762.3315 | 518 | 780 | 697 | 737.5233
| 1 | 5 | 806 | 797 | 637 | 687 | 684 | 752.7642 | 743 | 793.3 | 734 | 773.14 | 762.9623 | 512 | 770 | 713 | 108
| 1 | 6 | 775 | 807 | 643 | 700 | 615 | 744.5491 | 745.4 | 791.9 | 748 | 762.69 | 764.4186 | 509 | 775 | 704
| Mean |  | 799 | 807.1667 | 635.1667 | 699.8333 | 622.1667 | 748.359 | 744.7833 | 797.2167 | 743.8333 | 773.5467 | 762.7027 | 509.3333 | 772.5 | 699.8333
| Median |  | 799.5 | 806 | 635.5 | 702.5 | 615.5 | 748.2904 | 744.2 | 796.5 | 747.5 | 769.755 | 762.3186 | 510 | 772.5 | 700.5
| Std Dev. |  | 19.55505 | 9.495613 | 6.177918 | 10.60974 | 31.37143 | 3.790675 | 6.865396 | 5.353286 | 6.554896 | 15.16701 | 0.8985349 | 6.055301 | 7.582875 | 13.54129
| Rel.Std.Dev. |  | 2.447% | 1.176% | 0.9726% | 1.516% | 5.042% | 0.5065% | 0.9218% | 0.6715% | 0.8812% | 1.961% | 0.1178% | 1.189% | 0.9816% | 1.935%
| PDM3 |  | 8.336% | 9.443% | -13.88% | -5.11% | -15.64% | 1.469% | 0.9844% | 8.094% | 0.8556% | 4.884% | 3.414% | -30.94% | 4.742% | -5.11%
| Z-Score (Absolute) |  | 0.76 | 0.87 | 1.61 | 0.67 | 1.97 | 0.03 | 0.03 | 0.73 | 0.04 | 0.3 | 0.23 | 3.42 | 0.37 | 0.67
| Analytical results for Ta in OREAS 462 (Certified Value 21.8 ppm) | [15 empty] | Certified
Ta | Round | Replicate | Lab | Lab | Lab | Lab | Lab | Lab | Lab | Lab | Lab | Lab |  |  |  |  | 1
| No | No | 01 | 03 | 05 | 06 | 07 | 08 | 09 | 10 | 11 | 22 |  |  |  |  | ppm
|  |  | 4A*MS | 4A*MS | 4A*MS | 4A*MS | 4A*MS | 4A*MS | 4A*MS | 4A*OES/MS | 4A*MS | 4A*MS |  |  |  |  | 1
1
| 1 | 1 | 24.3 | 24.5 | 23.2 | 22.8 | 20.34256 | 22 | 13.7 | 11.6 | 18 | 20.6 |  |  |  |  | 1
| 1 | 2 | 24.5 | 25.2 | 22.8 | 24.4 | 19.5239 | 21.8 | 11.9 | 11.8 | 15.21 | 21.2 |  |  |  |  | #N/A
| 1 | 3 | 23.8 | 25.7 | 23.5 | 23.1 | 19.21042 | 21.8 | 12.9 | 11.2 | 16.97 | 20.9 |  |  |  |  | 16
| 1 | 4 | 23.7 | 25.4 | 23.1 | 22.6 | 20.02076 | 21.1 | 11.8 | 11.3 | 16.78 | 21.3 |  |  |  |  | 21.81149
| 1 | 5 | 23.7 | 25.7 | 22.6 | 22.5 | 20.16446 | 21.2 | 11.9 | 10.9 | 16.87 | 20.5 |  |  |  |  | 109
| 1 | 6 | 23.2 | 24.6 | 23.4 | 23.2 | 19.64954 | 21.3 | 12.5 | 11.6 | 16.88 | 21.8
| Mean |  | 23.86667 | 25.18333 | 23.1 | 23.1 | 19.81861 | 21.53333 | 12.45 | 11.4 | 16.785 | 21.05
| Median |  | 23.75 | 25.3 | 23.15 | 22.95 | 19.83515 | 21.55 | 12.2 | 11.45 | 16.875 | 21.05
| Std Dev. |  | 0.4676181 | 0.5269409 | 0.3464102 | 0.6928203 | 0.4290307 | 0.3777124 | 0.747663 | 0.3286335 | 0.8952486 | 0.484768
| Rel.Std.Dev. |  | 1.959% | 2.092% | 1.5% | 2.999% | 2.165% | 1.754% | 6.005% | 2.883% | 5.334% | 2.303%
| PDM3 |  | 9.422% | 15.46% | 5.907% | 5.907% | -9.137% | -1.275% | -42.92% | -47.73% | -23.05% | -3.491%
| Z-Score (Absolute) |  | 0.79 | 1.2 | 0.56 | 0.48 | 0.45 | 0.07 | 2.72 | 3.04 | 1.29 | 0.07
| Analytical results for Tb in OREAS 462 (Certified Value 14.7 ppm) | [15 empty] | Certified
Tb | Round | Replicate | Lab | Lab | Lab | Lab | Lab | Lab | Lab | Lab | Lab | Lab | Lab | Lab | Lab |  | 1
| No | No | 01 | 02 | 03 | 05 | 06 | 07 | 08 | 09 | 10 | 11 | 12 | 17 | 22 |  | ppm
|  |  | 4A*MS | 4A*MS | 4A*MS | 4A*MS | 4A*MS | 4A*MS | 4A*MS | 4A*MS | 4A*OES/MS | 4A*MS | 4A*MS | 4A*OES | 4A*MS |  | 1
2
| 1 | 1 | 15.35 | 14.5 | 15.9 | 13.85 | 15.45 | 15.09299 | 14.7 | 14.4 | 17.6 | 14.58 | 21.13755 | 14.25 | 12.5 |  | 1
| 1 | 2 | 15.5 | 14.45 | 15.65 | 13.9 | 16.65 | 15.08494 | 14.5 | 14.59 | 17.6 | 15.17 | 21.97625 | 14.25 | 12.8 |  | #N/A
| 1 | 3 | 13.85 | 15.8 | 16.2 | 13.75 | 15.5 | 14.99992 | 14.5 | 14.32 | 17.4 | 14.85 | 22.21157 | 14.2 | 13.1 |  | 16
| 1 | 4 | 15.35 | 14.4 | 14.95 | 13.8 | 15.1 | 14.60008 | 14.7 | 14.9 | 17.4 | 14.63 | 21.99332 | 14.45 | 12.9 |  | 14.70245
| 1 | 5 | 14.4 | 13.85 | 15.6 | 13.2 | 15.55 | 14.74 | 14.6 | 14.46 | 17.4 | 14.67 | 22.24728 | 14 | 12.8 |  | 110
| 1 | 6 | 13.7 | 15.1 | 14.7 | 13.8 | 15.4 | 14.91916 | 14.5 | 14.58 | 17.6 | 14.66 | 20.20377 | 14.3 | 13
| Mean |  | 14.69167 | 14.68333 | 15.5 | 13.71667 | 15.60833 | 14.90618 | 14.58333 | 14.54167 | 17.5 | 14.76 | 21.62829 | 14.24167 | 12.85
| Median |  | 14.875 | 14.475 | 15.625 | 13.8 | 15.475 | 14.95954 | 14.55 | 14.52 | 17.5 | 14.665 | 21.98479 | 14.25 | 12.85
| Std Dev. |  | 0.8120447 | 0.6757712 | 0.5700877 | 0.2581989 | 0.534244 | 0.1985567 | 0.09831921 | 0.2040016 | 0.1095445 | 0.2207261 | 0.8059516 | 0.1463443 | 0.2073644
| Rel.Std.Dev. |  | 5.527% | 4.602% | 3.678% | 1.882% | 3.423% | 1.332% | 0.6742% | 1.403% | 0.626% | 1.495% | 3.726% | 1.028% | 1.614%
| PDM3 |  | -0.07335% | -0.13% | 5.425% | -6.705% | 6.161% | 1.386% | -0.8102% | -1.094% | 19.03% | 0.3914% | 47.11% | -3.134% | -12.6%
| Z-Score (Absolute) |  | 0 | 0.01 | 1.21 | 1.46 | 1.06 | 0.32 | 0.16 | 0.22 | 4.21 | 0.1 | 10.82 | 0.67 | 2.76
| Analytical results for Te in OREAS 462 (Certified Value 0.33 ppm) | [15 empty] | Certified
Te | Round | Replicate | Lab | Lab | Lab | Lab | Lab | Lab | Lab | Lab | Lab | Lab | Lab |  |  |  | 1
| No | No | 01 | 02 | 03 | 05 | 06 | 07 | 08 | 09 | 10 | 11 | 22 |  |  |  | ppm
|  |  | 4A*MS | 4A*MS | 4A*MS | 4A*MS | 4A*MS | 4A*MS | 4A*MS | 4A*MS | 4A*OES/MS | 4A*MS | 4A*MS |  |  |  | 2
2
| 1 | 1 | 0.36 | 0.37 | 0.52 | 0.31 | 0.3 | 0.2227936 | < 1 | 0.6 | 0.47 | 0.3 | < 0.2 |  |  |  | 1
| 1 | 2 | 0.3 | 0.39 | 0.47 | 0.4 | 0.29 | 0.2391123 | < 1 | < 0.5 | 0.4 | 0.3 | 0.2 |  |  |  | 16
| 1 | 3 | 0.31 | 0.42 | 0.53 | 0.39 | 0.31 | 0.2070164 | < 1 | 0.5 | 0.41 | 0.3 | 0.2 |  |  |  | 16
| 1 | 4 | 0.33 | 0.38 | 0.53 | 0.33 | 0.3 | 0.2767134 | < 1 | < 0.5 | 0.41 | 0.3 | 0.2 |  |  |  | 0.3331188
| 1 | 5 | 0.32 | 0.4 | 0.55 | 0.31 | 0.3 | 0.24 | < 1 | < 0.5 | 0.44 | 0.3 | 0.2 |  |  |  | 111
| 1 | 6 | 0.32 | 0.38 | 0.47 | 0.35 | 0.32 | 0.2653548 | < 1 | < 0.5 | 0.42 | 0.3 | 0.2
| Mean |  | 0.3233333 | 0.39 | 0.5116667 | 0.3483333 | 0.3033333 | 0.2418317 |  | 0.55 | 0.425 | 0.3 | 0.2
| Median |  | 0.32 | 0.385 | 0.525 | 0.34 | 0.3 | 0.2395561 |  | 0.55 | 0.415 | 0.3 | 0.2
| Std Dev. |  | 0.02065591 | 0.01788854 | 0.03371449 | 0.03920034 | 0.01032796 | 0.02590512 |  | 0.07071068 | 0.02588436 | 0 | 0
| Rel.Std.Dev. |  | 6.388% | 4.587% | 6.589% | 11.25% | 3.405% | 10.71% |  | 12.86% | 6.09% | 0% | 0%
| PDM3 |  | -2.938% | 17.08% | 53.6% | 4.567% | -8.941% | -27.4% |  | 65.11% | 27.58% | -9.942% | -39.96%
| Z-Score (Absolute) |  | 0.12 | 0.51 | 1.65 | 0.12 | 0.31 | 0.88 | NA | 2.02 | 0.84 | 0.34 | 1.28
| Analytical results for Th in OREAS 462 (Certified Value 246 ppm) | [15 empty] | Certified
Th | Round | Replicate | Lab | Lab | Lab | Lab | Lab | Lab | Lab | Lab | Lab | Lab | Lab |  |  |  | 1
| No | No | 01 | 02 | 03 | 05 | 06 | 07 | 09 | 10 | 11 | 12 | 22 |  |  |  | ppm
|  |  | 4A*MS | 4A*MS | 4A*MS | 4A*MS | 4A*MS | 4A*MS | 4A*MS | 4A*OES/MS | 4A*MS | 4A*MS | 4A*MS |  |  |  | 0
0
| 1 | 1 | 284 | 288 | 275 | 241 | 248 | 254.9739 | 248.1 | 250 | 235.21 | 265.5161 | 239 |  |  |  | 1
| 1 | 2 | 285 | 278 | 263 | 242 | 264 | 252.1338 | 244.8 | 245 | 243.47 | 266.0494 | 246 |  |  |  | #N/A
| 1 | 3 | 225 | 296 | 278 | 244 | 252 | 252.7165 | 248.9 | 250 | 239.45 | 264.7745 | 253 |  |  |  | 16
| 1 | 4 | 260 | 285 | 221 | 243 | 247 | 241.2511 | 248.2 | 254 | 230.54 | 265.4295 | 243 |  |  |  | 245.568
| 1 | 5 | 244 | 287 | 276 | 234 | 257 | 237.2 | 250.4 | 249 | 237.73 | 266.8418 | 247 |  |  |  | 112
| 1 | 6 | 224 | 284 | 269 | 246 | 250 | 244.5063 | 250 | 252 | 242.98 | 265.8121 | 250
| Mean |  | 253.6667 | 286.3333 | 263.6667 | 241.6667 | 253 | 247.1303 | 248.4 | 250 | 238.23 | 265.7372 | 246.3333
| Median |  | 252 | 286 | 272 | 242.5 | 251 | 248.3201 | 248.55 | 250 | 238.59 | 265.6641 | 246.5
| Std Dev. |  | 27.33984 | 5.887841 | 21.61173 | 4.131182 | 6.449806 | 7.180849 | 1.994994 | 3.03315 | 4.899286 | 0.6918979 | 4.966555
| Rel.Std.Dev. |  | 10.78% | 2.056% | 8.197% | 1.709% | 2.549% | 2.906% | 0.8031% | 1.213% | 2.057% | 0.2604% | 2.016%
| PDM3 |  | 3.298% | 16.6% | 7.37% | -1.589% | 3.026% | 0.6362% | 1.153% | 1.805% | -2.988% | 8.213% | 0.3117%
| Z-Score (Absolute) |  | 1.32 | 4.92 | 3.09 | 0.67 | 0.6 | 0.16 | 0 | 0.21 | 1.32 | 2.25 | 0.27
| Analytical results for Ti in OREAS 462 (Certified Value 0.986 wt.%) | [15 empty] | Certified
Ti | Round | Replicate | Lab | Lab | Lab | Lab | Lab | Lab | Lab | Lab | Lab | Lab | Lab | Lab |  |  | 1
| No | No | 01 | 02 | 03 | 05 | 06 | 07 | 08 | 09 | 10 | 11 | 13 | 22 |  |  | wt.%
|  |  | 4A*MS | 4A*MS | 4A*MS | 4A*MS | 4A*MS | 4A*MS | 4A*OES | 4A*OES | 4A*OES/MS | 4A*OES | 4A*OES/MS | 4A*OES |  |  | 3
3
| 1 | 1 | 1.15 | 1.2 | 0.995 | 0.883 | 0.882 | 0.9806725 | 0.94 | 0.7302 | 0.862 | 1.2365 | 0.68 | 1.34 |  |  | 1
| 1 | 2 | 1.14 | 1.145 | 1.005 | 0.941 | 0.884 | 0.9838409 | 0.94 | 0.6595 | 0.881 | 0.9452 | 0.64 | 1.36 |  |  | #N/A
| 1 | 3 | 1.09 | 1.22 | 0.997 | 0.976 | 0.872 | 0.9388015 | 0.91 | 0.6702 | 0.856 | 0.9618 | 0.66 | 1.32 |  |  | 16
| 1 | 4 | 1.095 | 1.19 | 1.02 | 0.952 | 0.907 | 0.9916804 | 0.89 | 0.6619 | 0.864 | 0.9535 | 0.65 | 1.38 |  |  | 0.9859622
| 1 | 5 | 1.11 | 1.165 | 0.995 | 0.918 | 0.956 | 0.9696875 | 0.91 | 0.7028 | 0.857 | 0.9549 | 0.7 | 1.35 |  |  | 113
| 1 | 6 | 1.105 | 1.15 | 0.983 | 0.897 | 0.942 | 0.932438 | 0.89 | 0.718 | 0.888 | 1.1778 | 0.67 | 1.43
| Mean |  | 1.115 | 1.178333 | 0.9991667 | 0.9278333 | 0.9071667 | 0.9661868 | 0.9133333 | 0.6904333 | 0.868 | 1.038283 | 0.6666667 | 1.363333
| Median |  | 1.1075 | 1.1775 | 0.996 | 0.9295 | 0.8955 | 0.97518 | 0.91 | 0.6865 | 0.863 | 0.95835 | 0.665 | 1.355
| Std Dev. |  | 0.0244949 | 0.02977695 | 0.01240027 | 0.03502808 | 0.03465497 | 0.02478955 | 0.02250926 | 0.03057664 | 0.01331165 | 0.1322195 | 0.02160247 | 0.03829708
| Rel.Std.Dev. |  | 2.197% | 2.527% | 1.241% | 3.775% | 3.82% | 2.566% | 2.465% | 4.429% | 1.534% | 12.73% | 3.24% | 2.809%
| PDM3 |  | 13.09% | 19.51% | 1.339% | -5.896% | -7.992% | -2.006% | -7.366% | -29.97% | -11.96% | 5.307% | -32.38% | 38.27%
| Z-Score (Absolute) |  | 1.73 | 2.38 | 0.54 | 0.2 | 0.41 | 0.2 | 0.35 | 2.64 | 0.81 | 0.53 | 2.88 | 4.28
| Analytical results for Tl in OREAS 462 (Certified Value 0.083 ppm) | [15 empty] | Certified
Tl | Round | Replicate | Lab | Lab | Lab | Lab | Lab | Lab | Lab | Lab | Lab | Lab | Lab | Lab | Lab |  | 1
| No | No | 01 | 02 | 03 | 05 | 06 | 07 | 08 | 09 | 10 | 11 | 12 | 17 | 22 |  | ppm
|  |  | 4A*MS | 4A*MS | 4A*MS | 4A*MS | 4A*MS | 4A*MS | 4A*MS | 4A*MS | 4A*OES/MS | 4A*MS | 4A*MS | 4A*OES | 4A*MS |  | 3
3
| 1 | 1 | 0.08 | 0.17 | 0.09 | 0.09 | 0.08 | 0.07033872 | 0.07 | < 0.2 | 0.08 | 0.07 | 0.0604551 | 0.1 | < 0.1 |  | 1
| 1 | 2 | 0.09 | 0.14 | 0.09 | 0.09 | 0.09 | 0.07668663 | 0.06 | < 0.2 | 0.08 | 0.07 | 0.08060585 | 0.1 | < 0.1 |  | 17
| 1 | 3 | 0.09 | 0.15 | 0.09 | 0.08 | 0.09 | 0.07687623 | 0.08 | < 0.2 | 0.08 | 0.07 | 0.09227639 | 0.1 | < 0.1 |  | 16
| 1 | 4 | 0.08 | 0.12 | 0.08 | 0.07 | 0.09 | 0.08755562 | 0.09 | < 0.2 | 0.08 | 0.07 | 0.1209073 | 0.1 | < 0.1 |  | 0.08284675
| 1 | 5 | 0.08 | 0.1 | 0.09 | 0.08 | 0.09 | 0.08406669 | 0.07 | < 0.2 | 0.08 | 0.06 | 0.1537889 | 0.1 | < 0.1 |  | 114
| 1 | 6 | 0.08 | 0.12 | 0.09 | 0.09 | 0.08 | 0.08820077 | 0.08 | < 0.2 | 0.08 | 0.07 | 0.163337 | 0.1 | < 0.1
| Mean |  | 0.08333333 | 0.1333333 | 0.08833333 | 0.08333333 | 0.08666667 | 0.08062078 | 0.075 |  | 0.08 | 0.06833333 | 0.1118951 | 0.1
| Median |  | 0.08 | 0.13 | 0.09 | 0.085 | 0.09 | 0.08047146 | 0.075 |  | 0.08 | 0.07 | 0.1065919 | 0.1
| Std Dev. |  | 0.005163978 | 0.02503331 | 0.004082483 | 0.008164966 | 0.005163978 | 0.007108341 | 0.01048809 |  | 0 | 0.004082483 | 0.04121302 | 1.520235e-17
| Rel.Std.Dev. |  | 6.197% | 18.77% | 4.622% | 9.798% | 5.958% | 8.817% | 13.98% |  | 0% | 5.974% | 36.83% | 1.52e-14%
| PDM3 |  | 0.5873% | 60.94% | 6.623% | 0.5873% | 4.611% | -2.687% | -9.471% |  | -3.436% | -17.52% | 35.06% | 20.7%
| Z-Score (Absolute) |  | 0 | 6.74 | 0.67 | 0 | 0.45 | 0.37 | 1.12 | NA | 0.45 | 2.02 | 3.85 | 2.25 | NA
| Analytical results for Tm in OREAS 462 (Certified Value 1.01 ppm) | [15 empty] | Certified
Tm | Round | Replicate | Lab | Lab | Lab | Lab | Lab | Lab | Lab | Lab | Lab | Lab | Lab | Lab | Lab |  | 1
| No | No | 01 | 02 | 03 | 05 | 06 | 07 | 08 | 09 | 10 | 11 | 12 | 17 | 22 |  | ppm
|  |  | 4A*MS | 4A*MS | 4A*MS | 4A*MS | 4A*MS | 4A*MS | 4A*MS | 4A*MS | 4A*OES/MS | 4A*MS | 4A*MS | 4A*OES | 4A*MS |  | 2
3
| 1 | 1 | 1.17 | 1.06 | 1.07 | 0.98 | 1.01 | 0.8615117 | 0.973291699 | 1 | 0.95 | 0.87 | 1.197195 | 1 | 0.88 |  | 1
| 1 | 2 | 1.17 | 1.05 | 1.05 | 0.98 | 1.1 | 0.9929957 | 0.926100975 | 1 | 0.94 | 0.86 | 1.191925 | 1 | 0.94 |  | #N/A
| 1 | 3 | 1.07 | 1.17 | 1.15 | 0.99 | 1.06 | 0.9940301 | 0.969354935 | 1.1 | 0.98 | 0.85 | 1.228257 | 1 | 0.96 |  | 16
| 1 | 4 | 1.11 | 1.04 | 1.1 | 0.98 | 1.01 | 0.8785251 | 0.98107297 | 1 | 0.95 | 0.92 | 1.164023 | 0.95 | 0.94 |  | 1.011035
| 1 | 5 | 1.09 | 1.04 | 1.09 | 0.95 | 1.02 | 0.8845523 | 0.985504793 | 1.1 | 0.95 | 0.84 | 1.191429 | 0.95 | 0.94 |  | 115
| 1 | 6 | 1.06 | 1.1 | 1.05 | 0.98 | 1.03 | 0.9270002 | 1.001478445 | 1.1 | 0.95 | 0.89 | 1.124517 | 1 | 0.96
| Mean |  | 1.111667 | 1.076667 | 1.085 | 0.9766667 | 1.038333 | 0.9231025 | 0.9728006 | 1.05 | 0.9533333 | 0.8716667 | 1.182891 | 0.9833333 | 0.9366667
| Median |  | 1.1 | 1.055 | 1.08 | 0.98 | 1.025 | 0.9057762 | 0.9771823345 | 1.05 | 0.95 | 0.865 | 1.191677 | 1 | 0.94
| Std Dev. |  | 0.04833908 | 0.05085928 | 0.03781534 | 0.0136626 | 0.03544949 | 0.05864752 | 0.02547633 | 0.05477226 | 0.0136626 | 0.02926887 | 0.03515869 | 0.02581989 | 0.0294392
| Rel.Std.Dev. |  | 4.348% | 4.724% | 3.485% | 1.399% | 3.414% | 6.353% | 2.619% | 5.216% | 1.433% | 3.358% | 2.972% | 2.626% | 3.143%
| PDM3 |  | 9.953% | 6.491% | 7.316% | -3.399% | 2.7% | -8.697% | -3.782% | 3.854% | -5.707% | -13.78% | 17% | -2.74% | -7.356%
| Z-Score (Absolute) |  | 1.44 | 0.84 | 1.14 | 0.07 | 0.62 | 0.67 | 0.12 | 0.75 | 0.34 | 1.25 | 2.23 | 0 | 0.52
| Analytical results for U in OREAS 462 (Certified Value 5.79 ppm) | [15 empty] | Certified
U | Round | Replicate | Lab | Lab | Lab | Lab | Lab | Lab | Lab | Lab | Lab | Lab | Lab | Lab | Lab |  | 1
| No | No | 01 | 02 | 03 | 05 | 06 | 07 | 08 | 09 | 10 | 11 | 12 | 17 | 22 |  | ppm
|  |  | 4A*MS | 4A*MS | 4A*MS | 4A*MS | 4A*MS | 4A*MS | 4A*MS | 4A*MS | 4A*OES/MS | 4A*MS | 4A*MS | 4A*OES | 4A*MS |  | 2
3
| 1 | 1 | 5.9 | 5.7 | 6.4 | 5.8 | 6 | 5.605825 | 6.05 | 5.7 | 6.01 | 5.45 | 6.744704 | 5.7 | 5 |  | 1
| 1 | 2 | 5.9 | 5.9 | 6 | 5.8 | 6.4 | 5.441165 | 5.95 | 5.5 | 6.03 | 5.56 | 6.857964 | 5.7 | 5.2 |  | #N/A
| 1 | 3 | 5.8 | 6.4 | 6.4 | 5.8 | 6.1 | 5.433854 | 5.79 | 5.6 | 5.83 | 6.9 | 6.762428 | 5.5 | 5.1 |  | 16
| 1 | 4 | 5.8 | 5.8 | 4.7 | 5.8 | 5.9 | 5.651274 | 5.86 | 5.5 | 5.98 | 8.29 | 6.692518 | 5.7 | 5 |  | 5.792234
| 1 | 5 | 5.7 | 5.8 | 6.6 | 5.6 | 6 | 5.456479 | 5.95 | 5.8 | 5.81 | 6.87 | 7.092615 | 5.6 | 5.1 |  | 116
| 1 | 6 | 5.6 | 6.1 | 6.2 | 5.9 | 6 | 5.564235 | 5.83 | 5.7 | 5.87 | 5.51 | 6.326517 | 5.6 | 5.1
| Mean |  | 5.783333 | 5.95 | 6.05 | 5.783333 | 6.066667 | 5.525472 | 5.905 | 5.633333 | 5.921667 | 6.43 | 6.746124 | 5.633333 | 5.083333
| Median |  | 5.8 | 5.85 | 6.3 | 5.8 | 6 | 5.510357 | 5.905 | 5.65 | 5.925 | 6.215 | 6.753566 | 5.65 | 5.1
| Std Dev. |  | 0.1169045 | 0.2588436 | 0.6920983 | 0.09831921 | 0.175119 | 0.0938582 | 0.09586449 | 0.121106 | 0.09641922 | 1.134707 | 0.2497101 | 0.08164966 | 0.07527727
| Rel.Std.Dev. |  | 2.021% | 4.35% | 11.44% | 1.7% | 2.887% | 1.699% | 1.623% | 2.15% | 1.628% | 17.65% | 3.702% | 1.449% | 1.481%
| PDM3 |  | -0.1537% | 2.724% | 4.45% | -0.1537% | 4.738% | -4.606% | 1.947% | -2.743% | 2.235% | 11.01% | 16.47% | -2.743% | -12.24%
| Z-Score (Absolute) |  | 0.26 | 0 | 1.57 | 0.26 | 0.48 | 1.14 | 0.15 | 0.77 | 0.21 | 0.67 | 3.02 | 0.77 | 2.65
| Analytical results for V in OREAS 462 (Certified Value 353 ppm) | [15 empty] | Certified
V | Round | Replicate | Lab | Lab | Lab | Lab | Lab | Lab | Lab | Lab | Lab | Lab | Lab | Lab | Lab |  | 1
| No | No | 01 | 02 | 03 | 05 | 06 | 07 | 08 | 09 | 10 | 11 | 12 | 13 | 22 |  | ppm
|  |  | 4A*MS | 4A*MS | 4A*MS | 4A*MS | 4A*MS | 4A*MS | 4A*MS | 4A*OES | 4A*OES/MS | 4A*OES | 4A*OES | 4A*OES/MS | 4A*OES |  | 0
0
| 1 | 1 | 329 | 371 | 270 | 286 | 265 | 350.0606 | 360.4 | 375 | 339 | 390 | 357.63 | 162 | 370 |  | 1
| 1 | 2 | 327 | 371 | 271 | 297 | 268 | 358.6653 | 356.1 | 367 | 341 | 406 | 357.297 | 161 | 365 |  | #N/A
| 1 | 3 | 322 | 379 | 271 | 302 | 272 | 340.5233 | 360.1 | 366 | 343 | 388 | 356.812 | 162 | 360 |  | 16
| 1 | 4 | 321 | 365 | 273 | 301 | 270 | 354.4234 | 360 | 359 | 355 | 395 | 357.541 | 160 | 360 |  | 352.6418
| 1 | 5 | 325 | 364 | 269 | 293 | 296 | 335.3191 | 361.4 | 364 | 349 | 392 | 358.174 | 162 | 370 |  | 117
| 1 | 6 | 320 | 368 | 273 | 295 | 278 | 357.8372 | 361.4 | 362 | 351 | 383 | 358.823 | 157 | 370
| Mean |  | 324 | 369.6667 | 271.1667 | 295.6667 | 274.8333 | 349.4715 | 359.9 | 365.5 | 346.3333 | 392.3333 | 357.7128 | 160.6667 | 365.8333
| Median |  | 323.5 | 369.5 | 271 | 296 | 271 | 352.242 | 360.25 | 365 | 346 | 391 | 357.5855 | 161.5 | 367.5
| Std Dev. |  | 3.577709 | 5.428321 | 1.602082 | 5.853774 | 11.25019 | 9.588954 | 1.961632 | 5.468089 | 6.28225 | 7.814516 | 0.702275 | 1.966384 | 4.91596
| Rel.Std.Dev. |  | 1.104% | 1.468% | 0.5908% | 1.98% | 4.093% | 2.744% | 0.545% | 1.496% | 1.814% | 1.992% | 0.1963% | 1.224% | 1.344%
| PDM3 |  | -8.122% | 4.828% | -23.1% | -16.16% | -22.06% | -0.899% | 2.058% | 3.646% | -1.789% | 11.26% | 1.438% | -54.44% | 3.741%
| Z-Score (Absolute) |  | 0.85 | 0.67 | 2.61 | 1.8 | 2.63 | 0 | 0.35 | 0.54 | 0.1 | 1.43 | 0.28 | 6.3 | 0.55
| Analytical results for W in OREAS 462 (Certified Value 2.31 ppm) | [15 empty] | Certified
W | Round | Replicate | Lab | Lab | Lab | Lab | Lab | Lab | Lab | Lab | Lab | Lab | Lab |  |  |  | 1
| No | No | 01 | 02 | 03 | 05 | 06 | 07 | 08 | 09 | 10 | 11 | 22 |  |  |  | ppm
|  |  | 4A*MS | 4A*MS | 4A*MS | 4A*MS | 4A*MS | 4A*MS | 4A*MS | 4A*MS | 4A*OES/MS | 4A*MS | 4A*MS |  |  |  | 2
2
| 1 | 1 | 2.7 | 2.6 | 3.4 | 2.7 | 2.7 | 2.143936 | 2 | 2 | 2.2 | 2.2 | 2 |  |  |  | 1
| 1 | 2 | 2.8 | 2.6 | 3.2 | 2.7 | 2.9 | 2.115239 | 2 | 2 | 2.2 | 1.7 | 2.5 |  |  |  | #N/A
| 1 | 3 | 2.7 | 2.9 | 3.4 | 2.8 | 2.7 | 2.470805 | 2 | 2 | 2 | 1.8 | 2 |  |  |  | 16
| 1 | 4 | 2.7 | 2.6 | 3.3 | 2.7 | 2.7 | 2.433722 | 2 | 2 | 2 | 1.8 | 2 |  |  |  | 2.306859
| 1 | 5 | 2.6 | 2.6 | 3.3 | 2.6 | 2.6 | 2.165758 | 2 | 2 | 2.4 | 1.9 | 2 |  |  |  | 118
| 1 | 6 | 2.6 | 2.6 | 3.2 | 2.7 | 2.7 | 2.282052 | 2 | 2 | 2.1 | 1.9 | 2.5
| Mean |  | 2.683333 | 2.65 | 3.3 | 2.7 | 2.716667 | 2.268585 | 2 | 2 | 2.15 | 1.883333 | 2.166667
| Median |  | 2.7 | 2.6 | 3.3 | 2.7 | 2.7 | 2.223905 | 2 | 2 | 2.15 | 1.85 | 2
| Std Dev. |  | 0.07527727 | 0.1224745 | 0.08944272 | 0.06324555 | 0.09831921 | 0.1536035 | 0 | 0 | 0.1516575 | 0.1722401 | 0.2581989
| Rel.Std.Dev. |  | 2.805% | 4.622% | 2.71% | 2.342% | 3.619% | 6.771% | 0% | 0% | 7.054% | 9.145% | 11.92%
| PDM3 |  | 16.32% | 14.87% | 43.05% | 17.04% | 17.76% | -1.659% | -13.3% | -13.3% | -6.8% | -18.36% | -6.077%
| Z-Score (Absolute) |  | 0.84 | 0.67 | 2.1 | 0.88 | 0.84 | 0 | 0.55 | 0.55 | 0.24 | 0.91 | 0.21
| Analytical results for Y in OREAS 462 (Certified Value 125 ppm) | [15 empty] | Certified
Y | Round | Replicate | Lab | Lab | Lab | Lab | Lab | Lab | Lab | Lab | Lab | Lab | Lab | Lab | Lab |  | 1
| No | No | 01 | 02 | 03 | 05 | 06 | 07 | 08 | 09 | 10 | 11 | 12 | 17 | 22 |  | ppm
|  |  | 4A*MS | 4A*MS | 4A*MS | 4A*MS | 4A*MS | 4A*MS | 4A*MS | 4A*MS | 4A*OES/MS | 4A*MS | 4A*MS | 4A*OES | 4A*MS |  | 0
0
| 1 | 1 | 130.5 | 115.5 | 138.5 | 66.7 | 126 | 124.7308 | 130.4 | 126.8 | 130 | 128.83 | 152.3358 | 117.7 | 121 |  | 1
| 1 | 2 | 133 | 119 | 135 | 65.9 | 136.5 | 129.0619 | 128.7 | 126.1 | 127 | 126.96 | 155.1019 | 119.1 | 128 |  | #N/A
| 1 | 3 | 117.5 | 124.5 | 141.5 | 66 | 132.5 | 127.0213 | 127.7 | 126.7 | 130 | 127.95 | 155.0102 | 119.3 | 124 |  | 16
| 1 | 4 | 121 | 119 | 140.5 | 65.6 | 128.5 | 123.3163 | 126.2 | 127.1 | 131 | 124.94 | 152.4945 | 119.5 | 129 |  | 125.2743
| 1 | 5 | 120 | 119 | 146 | 64.4 | 130.5 | 120.970053 | 127.3 | 125.9 | 127 | 126.69 | 156.0121 | 118.4 | 129 |  | 119
| 1 | 6 | 117.5 | 118 | 133 | 67.5 | 129.5 | 125.2079 | 127 | 126.2 | 130 | 130.08 | 153.2525 | 118 | 125
| Mean |  | 123.25 | 119.1667 | 139.0833 | 66.01667 | 130.5833 | 125.0514 | 127.8833 | 126.4667 | 129.1667 | 127.575 | 154.0345 | 118.6667 | 126
| Median |  | 120.5 | 119 | 139.5 | 65.95 | 130 | 124.9694 | 127.5 | 126.45 | 130 | 127.455 | 154.1314 | 118.75 | 126.5
| Std Dev. |  | 6.773109 | 2.94392 | 4.684193 | 1.045785 | 3.611325 | 2.819922 | 1.482453 | 0.4676181 | 1.722401 | 1.794177 | 1.540816 | 0.7393691 | 3.224903
| Rel.Std.Dev. |  | 5.495% | 2.47% | 3.368% | 1.584% | 2.766% | 2.255% | 1.159% | 0.3698% | 1.333% | 1.406% | 1% | 0.6231% | 2.559%
| PDM3 |  | -1.616% | -4.875% | 11.02% | -47.3% | 4.238% | -0.1779% | 2.083% | 0.9518% | 3.107% | 1.837% | 22.96% | -5.275% | 0.5793%
| Z-Score (Absolute) |  | 0.67 | 1.75 | 2.64 | 12.67 | 0.86 | 0.3 | 0.3 | 0 | 0.57 | 0.23 | 5.78 | 1.64 | 0.1
| Analytical results for Yb in OREAS 462 (Certified Value 4.36 ppm) | [15 empty] | Certified
Yb | Round | Replicate | Lab | Lab | Lab | Lab | Lab | Lab | Lab | Lab | Lab | Lab | Lab | Lab | Lab |  | 1
| No | No | 01 | 02 | 03 | 05 | 06 | 07 | 08 | 09 | 10 | 11 | 12 | 17 | 22 |  | ppm
|  |  | 4A*MS | 4A*MS | 4A*MS | 4A*MS | 4A*MS | 4A*MS | 4A*MS | 4A*MS | 4A*OES/MS | 4A*MS | 4A*MS | 4A*OES | 4A*MS |  | 2
3
| 1 | 1 | 4.69 | 4.26 | 4.38 | 4.1 | 4.22 | 4.074418 | 4.259122447 | 4.6 | 5.52 | 3.88 | 5.317219 | 4.5 | 4.35 |  | 1
| 1 | 2 | 4.66 | 4.38 | 4.23 | 4.22 | 4.53 | 3.946937 | 4.119335189 | 4.2 | 5.43 | 3.72 | 5.354367 | 4.55 | 4.6 |  | #N/A
| 1 | 3 | 4.29 | 4.7 | 4.58 | 4.1 | 4.33 | 3.837386 | 4.099844253 | 4.3 | 5.4 | 3.7 | 5.219393 | 4.4 | 4.85 |  | 16
| 1 | 4 | 4.4 | 4.21 | 4.47 | 4.07 | 4.15 | 4.099375 | 3.921182156 | 4.2 | 5.41 | 3.77 | 5.127346 | 4.5 | 4.9 |  | 4.364354
| 1 | 5 | 4.38 | 4.27 | 4.52 | 4.03 | 4.26 | 4.18 | 4.182183038 | 4.5 | 5.4 | 3.96 | 5.541165 | 4.55 | 4.55 |  | 120
| 1 | 6 | 4.33 | 4.42 | 4.61 | 4.14 | 4.3 | 3.907957 | 3.927938573 | 4.2 | 5.88 | 4.19 | 4.921502 | 4.55 | 4.8
| Mean |  | 4.458333 | 4.373333 | 4.465 | 4.11 | 4.298333 | 4.007679 | 4.084934276 | 4.333333 | 5.506667 | 3.87 | 5.246832 | 4.508333 | 4.675
| Median |  | 4.39 | 4.325 | 4.495 | 4.1 | 4.28 | 4.010677 | 4.109589721 | 4.25 | 5.42 | 3.825 | 5.268306 | 4.525 | 4.7
| Std Dev. |  | 0.1724432 | 0.1784003 | 0.1412445 | 0.06511528 | 0.1298332 | 0.1305301 | 0.1361374 | 0.175119 | 0.1884321 | 0.1854724 | 0.2116694 | 0.05845226 | 0.211542
| Rel.Std.Dev. |  | 3.868% | 4.079% | 3.163% | 1.584% | 3.021% | 3.257% | 3.333% | 4.041% | 3.422% | 4.793% | 4.034% | 1.297% | 4.525%
| PDM3 |  | 2.153% | 0.2057% | 2.306% | -5.828% | -1.513% | -8.172% | -6.402% | -0.7108% | 26.17% | -11.33% | 20.22% | 3.299% | 7.118%
| Z-Score (Absolute) |  | 0.22 | 0 | 0.23 | 0.67 | 0.19 | 0.94 | 0.74 | 0.1 | 2.71 | 1.29 | 2.09 | 0.35 | 0.77
| Analytical results for Zn in OREAS 462 (Certified Value 244 ppm) | [15 empty] | Certified
Zn | Round | Replicate | Lab | Lab | Lab | Lab | Lab | Lab | Lab | Lab | Lab | Lab | Lab | Lab | Lab | Lab | 1
| No | No | 01 | 02 | 03 | 05 | 06 | 07 | 08 | 09 | 10 | 11 | 12 | 13 | 17 | 22 | ppm
|  |  | 4A*MS | 4A*MS | 4A*MS | 4A*MS | 4A*MS | 4A*MS | 4A*MS | 4A*OES | 4A*OES/MS | 4A*OES | 4A*OES | 4A*OES/MS | 4A*OES | 4A*OES | 0
0
| 1 | 1 | 240 | 259 | 193 | 191 | 186 | 253.6595 | 255.0774676 | 287 | 262 | 275 | 318.851 | 158 | 250 | 244 | 1
| 1 | 2 | 240 | 255 | 193 | 201 | 187 | 253.4656 | 249.9438249 | 258 | 266 | 275 | 319.047 | 159 | 250 | 246 | #N/A
| 1 | 3 | 233 | 261 | 192 | 204 | 187 | 251.2351 | 248.6722807 | 269 | 263 | 262 | 319.312 | 163 | 250 | 252 | 16
| 1 | 4 | 236 | 254 | 194 | 201 | 189 | 257.162 | 250.7765762 | 259 | 265 | 271 | 318.015 | 162 | 250 | 246 | 243.663
| 1 | 5 | 237 | 249 | 192 | 196 | 202 | 257.1701 | 250.3992393 | 266 | 259 | 266 | 315.008 | 160 | 250 | 262 | 121
| 1 | 6 | 235 | 251 | 193 | 197 | 194 | 255.379 | 248.0181559 | 259 | 262 | 264 | 318.333 | 154 | 255 | 250
| Mean |  | 236.8333 | 254.8333 | 192.8333 | 198.3333 | 190.8333 | 254.6786 | 250.4813 | 266.3333 | 262.8333 | 268.8333 | 318.0943 | 159.3333 | 250.8333 | 250
| Median |  | 236.5 | 254.5 | 193 | 199 | 188 | 254.5193 | 250.1715321 | 262.5 | 262.5 | 268.5 | 318.592 | 159.5 | 250 | 248
| Std Dev. |  | 2.786874 | 4.578937 | 0.7527727 | 4.633213 | 6.177918 | 2.333801 | 2.483835 | 11.05743 | 2.483277 | 5.636193 | 1.584395 | 3.204164 | 2.041241 | 6.572671
| Rel.Std.Dev. |  | 1.177% | 1.797% | 0.3904% | 2.336% | 3.237% | 0.9164% | 0.9916% | 4.152% | 0.9448% | 2.097% | 0.4981% | 2.011% | 0.8138% | 2.629%
| PDM3 |  | -2.803% | 4.584% | -20.86% | -18.6% | -21.68% | 4.521% | 2.798% | 9.304% | 7.868% | 10.33% | 30.55% | -34.61% | 2.943% | 2.601%
| Z-Score (Absolute) |  | 0.72 | 0.22 | 3 | 2.71 | 3.22 | 0.21 | 0.01 | 0.6 | 0.63 | 0.94 | 3.5 | 4.74 | 0.01 | 0.16
| Analytical results for Zr in OREAS 462 (Certified Value 270 ppm) | [15 empty] | Certified
Zr | Round | Replicate | Lab | Lab | Lab | Lab | Lab | Lab | Lab | Lab | Lab | Lab | Lab | Lab |  |  | 1
| No | No | 01 | 02 | 03 | 05 | 06 | 07 | 09 | 10 | 11 | 13 | 17 | 22 |  |  | ppm
|  |  | 4A*MS | 4A*MS | 4A*MS | 4A*MS | 4A*MS | 4A*MS | 4A*MS | 4A*OES/MS | 4A*MS | 4A*OES/MS | 4A*OES | 4A*MS |  |  | 0
0
| 1 | 1 | 293 | 279 | 305 | 290 | 252 | 248.8969 | 221 | 338 | 238.7 | 124 | 260 | 281 |  |  | 1
| 1 | 2 | 290 | 279 | 299 | 287 | 262 | 253.3534 | 213 | 326 | 214.9 | 129 | 260 | 278 |  |  | #N/A
| 1 | 3 | 278 | 294 | 311 | 291 | 256 | 250.5112 | 218 | 318 | 226.2 | 128 | 255 | 271 |  |  | 16
| 1 | 4 | 279 | 289 | 314 | 288 | 255 | 244.9149 | 217 | 318 | 227 | 117 | 260 | 294 |  |  | 270.2672
| 1 | 5 | 285 | 278 | 321 | 280 | 269 | 250.6507 | 221 | 304 | 232.2 | 123 | 255 | 278 |  |  | 122
| 1 | 6 | 284 | 289 | 295 | 287 | 262 | 242.6079 | 220 | 308 | 232.3 | 117 | 245 | 279
| Mean |  | 284.8333 | 284.6667 | 307.5 | 287.1667 | 259.3333 | 248.4892 | 218.3333 | 318.6667 | 228.55 | 123 | 255.8333 | 280.1667
| Median |  | 284.5 | 284 | 308 | 287.5 | 259 | 249.7041 | 219 | 318 | 229.6 | 123.5 | 257.5 | 278.5
| Std Dev. |  | 5.913262 | 6.831301 | 9.710819 | 3.868678 | 6.186006 | 3.998814 | 3.076795 | 12.30718 | 8.057977 | 5.176872 | 5.845226 | 7.574079
| Rel.Std.Dev. |  | 2.076% | 2.4% | 3.158% | 1.347% | 2.385% | 1.609% | 1.409% | 3.862% | 3.526% | 4.209% | 2.285% | 2.703%
| PDM3 |  | 5.39% | 5.328% | 13.78% | 6.253% | -4.046% | -8.058% | -19.22% | 17.91% | -15.44% | -54.49% | -5.341% | 3.663%
| Z-Score (Absolute) |  | 0.57 | 0.57 | 1.36 | 0.66 | 0.31 | 0.69 | 1.74 | 1.75 | 1.39 | 5.07 | 0.36 | 0.31
Note on C17: Z-Scores have been calculated after removal of individual outliers. In general, laboratory batches are rejected if Z-Score > 2.5.
Note on C35: Z-Scores have been calculated after removal of individual outliers. In general, laboratory batches are rejected if Z-Score > 2.5.
Note on C53: Z-Scores have been calculated after removal of individual outliers. In general, laboratory batches are rejected if Z-Score > 2.5.
Note on C71: Z-Scores have been calculated after removal of individual outliers. In general, laboratory batches are rejected if Z-Score > 2.5.
Note on C89: Z-Scores have been calculated after removal of individual outliers. In general, laboratory batches are rejected if Z-Score > 2.5.
Note on C107: Z-Scores have been calculated after removal of individual outliers. In general, laboratory batches are rejected if Z-Score > 2.5.
Note on C125: Z-Scores have been calculated after removal of individual outliers. In general, laboratory batches are rejected if Z-Score > 2.5.
Note on C143: Z-Scores have been calculated after removal of individual outliers. In general, laboratory batches are rejected if Z-Score > 2.5.
Note on C161: Z-Scores have been calculated after removal of individual outliers. In general, laboratory batches are rejected if Z-Score > 2.5.
Note on C179: Z-Scores have been calculated after removal of individual outliers. In general, laboratory batches are rejected if Z-Score > 2.5.
Note on C197: Z-Scores have been calculated after removal of individual outliers. In general, laboratory batches are rejected if Z-Score > 2.5.
Note on C215: Z-Scores have been calculated after removal of individual outliers. In general, laboratory batches are rejected if Z-Score > 2.5.
Note on C233: Z-Scores have been calculated after removal of individual outliers. In general, laboratory batches are rejected if Z-Score > 2.5.
Note on C251: Z-Scores have been calculated after removal of individual outliers. In general, laboratory batches are rejected if Z-Score > 2.5.
Note on C269: Z-Scores have been calculated after removal of individual outliers. In general, laboratory batches are rejected if Z-Score > 2.5.
Note on C287: Z-Scores have been calculated after removal of individual outliers. In general, laboratory batches are rejected if Z-Score > 2.5.
Note on C305: Z-Scores have been calculated after removal of individual outliers. In general, laboratory batches are rejected if Z-Score > 2.5.
Note on C323: Z-Scores have been calculated after removal of individual outliers. In general, laboratory batches are rejected if Z-Score > 2.5.
Note on C341: Z-Scores have been calculated after removal of individual outliers. In general, laboratory batches are rejected if Z-Score > 2.5.
Note on C359: Z-Scores have been calculated after removal of individual outliers. In general, laboratory batches are rejected if Z-Score > 2.5.
Note on C377: Z-Scores have been calculated after removal of individual outliers. In general, laboratory batches are rejected if Z-Score > 2.5.
Note on C395: Z-Scores have been calculated after removal of individual outliers. In general, laboratory batches are rejected if Z-Score > 2.5.
Note on C413: Z-Scores have been calculated after removal of individual outliers. In general, laboratory batches are rejected if Z-Score > 2.5.
Note on C431: Z-Scores have been calculated after removal of individual outliers. In general, laboratory batches are rejected if Z-Score > 2.5.
Note on C449: Z-Scores have been calculated after removal of individual outliers. In general, laboratory batches are rejected if Z-Score > 2.5.
Note on C467: Z-Scores have been calculated after removal of individual outliers. In general, laboratory batches are rejected if Z-Score > 2.5.
Note on C485: Z-Scores have been calculated after removal of individual outliers. In general, laboratory batches are rejected if Z-Score > 2.5.
Note on C503: Z-Scores have been calculated after removal of individual outliers. In general, laboratory batches are rejected if Z-Score > 2.5.
Note on C521: Z-Scores have been calculated after removal of individual outliers. In general, laboratory batches are rejected if Z-Score > 2.5.
Note on C539: Z-Scores have been calculated after removal of individual outliers. In general, laboratory batches are rejected if Z-Score > 2.5.
Note on C557: Z-Scores have been calculated after removal of individual outliers. In general, laboratory batches are rejected if Z-Score > 2.5.
Note on C575: Z-Scores have been calculated after removal of individual outliers. In general, laboratory batches are rejected if Z-Score > 2.5.
Note on C593: Z-Scores have been calculated after removal of individual outliers. In general, laboratory batches are rejected if Z-Score > 2.5.
Note on C611: Z-Scores have been calculated after removal of individual outliers. In general, laboratory batches are rejected if Z-Score > 2.5.
Note on C629: Z-Scores have been calculated after removal of individual outliers. In general, laboratory batches are rejected if Z-Score > 2.5.
Note on C647: Z-Scores have been calculated after removal of individual outliers. In general, laboratory batches are rejected if Z-Score > 2.5.
Note on C665: Z-Scores have been calculated after removal of individual outliers. In general, laboratory batches are rejected if Z-Score > 2.5.
Note on C683: Z-Scores have been calculated after removal of individual outliers. In general, laboratory batches are rejected if Z-Score > 2.5.
Note on C701: Z-Scores have been calculated after removal of individual outliers. In general, laboratory batches are rejected if Z-Score > 2.5.
Note on C719: Z-Scores have been calculated after removal of individual outliers. In general, laboratory batches are rejected if Z-Score > 2.5.
Note on C737: Z-Scores have been calculated after removal of individual outliers. In general, laboratory batches are rejected if Z-Score > 2.5.
Note on C755: Z-Scores have been calculated after removal of individual outliers. In general, laboratory batches are rejected if Z-Score > 2.5.
Note on C773: Z-Scores have been calculated after removal of individual outliers. In general, laboratory batches are rejected if Z-Score > 2.5.
Note on C791: Z-Scores have been calculated after removal of individual outliers. In general, laboratory batches are rejected if Z-Score > 2.5.
Note on C809: Z-Scores have been calculated after removal of individual outliers. In general, laboratory batches are rejected if Z-Score > 2.5.
Note on C827: Z-Scores have been calculated after removal of individual outliers. In general, laboratory batches are rejected if Z-Score > 2.5.
Note on C845: Z-Scores have been calculated after removal of individual outliers. In general, laboratory batches are rejected if Z-Score > 2.5.
Note on C863: Z-Scores have been calculated after removal of individual outliers. In general, laboratory batches are rejected if Z-Score > 2.5.
Note on C881: Z-Scores have been calculated after removal of individual outliers. In general, laboratory batches are rejected if Z-Score > 2.5.
Note on C899: Z-Scores have been calculated after removal of individual outliers. In general, laboratory batches are rejected if Z-Score > 2.5.
Note on C917: Z-Scores have been calculated after removal of individual outliers. In general, laboratory batches are rejected if Z-Score > 2.5.
Note on C935: Z-Scores have been calculated after removal of individual outliers. In general, laboratory batches are rejected if Z-Score > 2.5.
Note on C953: Z-Scores have been calculated after removal of individual outliers. In general, laboratory batches are rejected if Z-Score > 2.5.
Note on C971: Z-Scores have been calculated after removal of individual outliers. In general, laboratory batches are rejected if Z-Score > 2.5.
Note on C989: Z-Scores have been calculated after removal of individual outliers. In general, laboratory batches are rejected if Z-Score > 2.5.
Note on C1007: Z-Scores have been calculated after removal of individual outliers. In general, laboratory batches are rejected if Z-Score > 2.5.
Note on C1025: Z-Scores have been calculated after removal of individual outliers. In general, laboratory batches are rejected if Z-Score > 2.5.
Note on C1043: Z-Scores have been calculated after removal of individual outliers. In general, laboratory batches are rejected if Z-Score > 2.5.
Note on C1061: Z-Scores have been calculated after removal of individual outliers. In general, laboratory batches are rejected if Z-Score > 2.5.
Note on C1079: Z-Scores have been calculated after removal of individual outliers. In general, laboratory batches are rejected if Z-Score > 2.5.