## Abbreviations
Table 1. Abbreviations used for OREAS 464
Abbreviation | Explanation
< | ‘less than’
IND | indeterminate
NR | not reported
PDM3 | percent deviation of lab mean from corrected mean of means
Rel.Std.Dev. | one sigma relative standard deviation
Std.Dev. | one sigma standard deviation
Method Codes:
4A*MS | 4-acid (HF-HNO3-HClO4-HCl) digest with ICP-MS finish
4A*OES | 4-acid (HF-HNO3-HClO4-HCl) digest with ICP-OES finish
4A*OES/MS | 4-acid (HF-HNO3-HClO4-HCl) digest with ICP-OES or ICP-MS finish as appropriate
at 1000°C | loss on ignition at 1000°C
BF*MS | lithium borate fusion with ICP-MS finish
BF*OES | lithium borate fusion with ICP-OES finish
BF*OES/MS | lithium borate fusion with ICP-OES or ICP-MS finish as appropriate
BF*XRF | lithium borate fusion with XRF finish
PF*MS | sodium peroxide fusion with ICP-MS finish
PF*OES | sodium peroxide fusion with ICP-OES finish
PF*OES/MS | sodium peroxide fusion with OES or MS finish as appropriate
Legend:- | (for Method Group Tabulated Results omitted in the determination of Certified Values)
Individual | - Outlying individual values
Batch & Limits | - Outlying laboratory batch data sets and superfluous limit values

## Laboratory List
Table 5. Participating Laboratory List used for OREAS 464
Laboratory Name and Location
ALS, Brisbane, QLD, Australia
ALS, Lima, Peru
ALS, Loughrea, Galway, Ireland
ALS, Perth, WA, Australia
ALS, Vancouver, BC, Canada
Bureau Veritas Commodities Canada Ltd, Vancouver, BC, Canada
Bureau Veritas Geoanalytical, Perth, WA, Australia
Intertek Genalysis, Adelaide, SA, Australia
Intertek Genalysis, Perth, WA, Australia
Intertek Testing Services, Cupang, Muntinlupa, Philippines
Intertek Testing Services, Shunyi, Beijing, China
Nagrom, Perth, WA, Australia
PT Intertek Utama Services, Jakarta Timur, DKI Jakarta, Indonesia
SGS Australia Mineral Services, Perth (Newburn), WA, Australia
SGS Geosol Laboratorios Ltda, Vespasiano, Minas Gerais, Brazil
SGS Lakefield Research Ltd, Lakefield, Ontario, Canada
SGS Mineral Services, Townsville, QLD, Australia
SGS South Africa Pty Ltd, Booysens, Gauteng, South Africa
SGS Vostok Limited, Chita, Russian Federation
Shiva Analyticals Ltd, Bangalore North, Karnataka, India
UIS Analytical Services, Centurion , South Africa
Legend:- | (for Method Group Tabulated Results omitted in the determination of Certified Values)
Individual | - Outlying individual values
Batch & Limits | - Outlying laboratory batch data sets and superfluous limit values

## Certified Values
Table 2. Certified Values, SD's, 95% Confidence and Tolerance Limits for OREAS 464
Constituent | Certified | SD | 95% Confidence Limits |  | 95% Tolerance Limits
| Value |  | Low | High | Low | High
Borate Fusion XRF
Ce, Cerium (wt.%) | 1.542638 | 0.0221491 | 1.520658 | 1.564618 | 1.524058 | 1.561217
Fe, Iron (wt.%) | 38.03665 | 0.7211607 | 37.06296 | 39.01034 | 37.72649 | 38.34681
La, Lanthanum (wt.%) | 1.199144 | 0.01683045 | 1.184762 | 1.213526 | 1.180653 | 1.217635
Nd, Neodymium (wt.%) | 0.9636747 | 0.03098177 | 0.9301341 | 0.9972154 | 0.9446325 | 0.982717
Pr, Praseodymium (ppm) | 2540.695 | 81.564 | 2472.475 | 2608.915 | 2406.437 | 2674.953
Sm, Samarium (ppm) | 1409.724 | 47.6299 | 1365.95 | 1453.499 | IND | IND
Th, Thorium (ppm) | 506.0026 | 74.23028 | 432.0105 | 579.9948 | IND | IND
Y, Yttrium (ppm) | 442.4618 | 54.17645 | 394.9281 | 489.9955 | IND | IND
Thermogravimetry
LOI, Loss On Ignition @1000°C (wt.%) | 0.6969 | 0.07110032 | 0.6080794 | 0.7857206 | 0.652283 | 0.741517
Borate / Peroxide Fusion ICP
Al, Aluminium (wt.%) | 4.630461 | 0.1502891 | 4.517943 | 4.74298 | 4.533726 | 4.727196
Ba, Barium (ppm) | 1656.724 | 69.28742 | 1614.041 | 1699.408 | 1612.916 | 1700.533
Be, Beryllium (ppm) | 15.62887 | 1.576304 | 14.11315 | 17.14459 | IND | IND
Bi, Bismuth (ppm) | 3.796477 | 0.426399 | 3.338094 | 4.254859 | IND | IND
Ca, Calcium (wt.%) | 0.8960382 | 0.03318202 | 0.8750292 | 0.9170472 | 0.8750807 | 0.9169957
Ce, Cerium (wt.%) | 1.527383 | 0.05280104 | 1.495705 | 1.55906 | 1.489038 | 1.565727
Co, Cobalt (ppm) | 18.0159 | 3.386394 | 14.76407 | 21.26773 | 15.58126 | 20.45054
Cr, Chromium (ppm) | 395.1231 | 22.0561 | 381.4415 | 408.8047 | 381.3629 | 408.8833
Cs, Cesium (ppm) | 0.2714523 | 0.04358776 | 0.2383453 | 0.3045594 | 0.2071518 | 0.3357528
Dy, Dysprosium (ppm) | 178.088 | 8.037884 | 173.3844 | 182.7917 | 172.8897 | 183.2864
Er, Erbium (ppm) | 38.15223 | 1.303344 | 37.39833 | 38.90613 | 36.75208 | 39.55238
Eu, Europium (ppm) | 323.8264 | 8.350815 | 320.0393 | 327.6136 | 314.4479 | 333.2049
Fe, Iron (wt.%) | 37.23764 | 1.007087 | 36.47316 | 38.00213 | 36.37586 | 38.09943
Ga, Gallium (ppm) | 105.8017 | 21.15317 | 79.8967 | 131.7066 | 100.7282 | 110.8751
Gd, Gadolinium (ppm) | 676.0411 | 30.20655 | 657.4158 | 694.6664 | 660.9876 | 691.0946
Hf, Hafnium (ppm) | 12.51667 | 0.7704635 | 12.06878 | 12.96455 | 11.84884 | 13.18449
Ho, Holmium (ppm) | 21.30492 | 1.344941 | 20.52184 | 22.08799 | 20.66226 | 21.94757
In, Indium (ppm) | 2.141767 | 0.1634254 | 2.003125 | 2.280408 | IND | IND
K, Potassium (wt.%) | 0.08624294 | 0.01582245 | 0.06900508 | 0.1034808 | IND | IND
La, Lanthanum (wt.%) | 1.170619 | 0.03195298 | 1.157067 | 1.184171 | 1.141953 | 1.199285
Lu, Lutetium (ppm) | 1.685949 | 0.09845055 | 1.640234 | 1.731664 | 1.572724 | 1.799174
Mg, Magnesium (wt.%) | 0.8455507 | 0.03790966 | 0.8180558 | 0.8730455 | 0.832995 | 0.8581063
Mn, Manganese (wt.%) | 0.2824324 | 0.01921547 | 0.2673367 | 0.2975281 | 0.2724016 | 0.2924632
Mo, Molybdenum (ppm) | 77.07317 | 4.268355 | 72.78752 | 81.35882 | 73.5556 | 80.59074
Nb, Niobium (ppm) | 1903.407 | 80.2733 | 1843.172 | 1963.643 | 1826.04 | 1980.775
Nd, Neodymium (wt.%) | 0.9939531 | 0.03163241 | 0.9775657 | 1.01034 | 0.9720881 | 1.015818
Ni, Nickel (ppm) | 81.9869 | 15.73982 | 67.4593 | 96.51449 | 66.83394 | 97.13985
P, Phosphorus (wt.%) | 1.408226 | 0.04513483 | 1.372413 | 1.44404 | 1.37431 | 1.442142
Pb, Lead (ppm) | 173.5236 | 12.34115 | 159.5111 | 187.5361 | 166.6116 | 180.4356
Pr, Praseodymium (ppm) | 2597.124 | 106.0188 | 2535.325 | 2658.924 | 2548.147 | 2646.101
Rb, Rubidium (ppm) | 4.386676 | 0.4602542 | 4.171493 | 4.60186 | 4.092942 | 4.680411
S, Sulphur (ppm) | 1028.333 | 90.70921 | 940.048 | 1116.619 | IND | IND
Sb, Antimony (ppm) | 1.80145 | 0.2459279 | 1.490605 | 2.112295 | IND | IND
Si, Silicon (wt.%) | 9.51935 | 0.2938441 | 9.206174 | 9.832525 | 9.326099 | 9.7126
Sm, Samarium (ppm) | 1498.363 | 37.70655 | 1482.137 | 1514.589 | 1446.479 | 1550.246
Sn, Tin (ppm) | 45.86667 | 2.676566 | 44.32901 | 47.40432 | 43.94728 | 47.78606
Sr, Strontium (ppm) | 2060.41 | 69.16437 | 2018.773 | 2102.047 | 2016.253 | 2104.567
Ta, Tantalum (ppm) | 24.3182 | 3.467189 | 22.04142 | 26.59498 | 21.81122 | 26.82518
Tb, Terbium (ppm) | 53.78828 | 2.697542 | 52.20238 | 55.37417 | 52.23588 | 55.34067
Th, Thorium (ppm) | 527.4131 | 23.56585 | 514.0682 | 540.7581 | 513.2255 | 541.6008
Ti, Titanium (wt.%) | 1.953885 | 0.05942732 | 1.908865 | 1.998904 | 1.909932 | 1.997837
Tm, Thulium (ppm) | 3.556803 | 0.1745564 | 3.45614 | 3.657466 | 3.439578 | 3.674028
U, Uranium (ppm) | 17.56655 | 0.4176205 | 17.35333 | 17.77977 | 16.99373 | 18.13937
V, Vanadium (ppm) | 230.9526 | 19.05155 | 219.9923 | 241.9129 | 221.5955 | 240.3097
W, Tungsten (ppm) | < 6 | IND | IND | IND | IND | IND
Y, Yttrium (ppm) | 448.5525 | 21.28324 | 435.4316 | 461.6735 | 433.0614 | 464.0437
Yb, Ytterbium (ppm) | 15.73632 | 0.993496 | 15.25934 | 16.2133 | 15.08162 | 16.39102
Zn, Zinc (ppm) | 1231.641 | 95.55947 | 1105.757 | 1357.525 | 1185.913 | 1277.368
Zr, Zirconium (ppm) | 461.7292 | 17.37905 | 448.099 | 475.3594 | 433.9186 | 489.5397
4-Acid Digestion
Ag, Silver (ppm) | 4.430998 | 0.3619387 | 4.174361 | 4.687634 | 4.090717 | 4.771278
Al, Aluminium (wt.%) | 4.469988 | 0.09625871 | 4.416797 | 4.523179 | 4.379516 | 4.56046
As, Arsenic (ppm) | 32.93618 | 4.71529 | 29.02955 | 36.84282 | 31.0003 | 34.87207
Ba, Barium (ppm) | 1648.131 | 71.59832 | 1609.198 | 1687.065 | 1617.279 | 1678.984
Be, Beryllium (ppm) | 15.24339 | 1.193735 | 14.44108 | 16.04571 | 14.7762 | 15.71058
Bi, Bismuth (ppm) | 4.05383 | 0.2361237 | 3.895058 | 4.212602 | 3.937946 | 4.169715
Ca, Calcium (wt.%) | 0.8509476 | 0.0586275 | 0.8112128 | 0.8906823 | 0.8349928 | 0.8669023
Cd, Cadmium (ppm) | 0.5181294 | 0.08748524 | 0.4575956 | 0.5786632 | 0.4717529 | 0.564506
Ce, Cerium (wt.%) | 1.548274 | 0.04838847 | 1.501064 | 1.595484 | 1.503692 | 1.592856
Co, Cobalt (ppm) | 16.99026 | 0.9321832 | 16.61546 | 17.36507 | 16.38184 | 17.59869
Cr, Chromium (ppm) | 334.6808 | 37.20573 | 302.6634 | 366.6982 | 318.7968 | 350.5647
Cs, Cesium (ppm) | 0.2877492 | 0.01787314 | 0.2752578 | 0.3002406 | 0.2663639 | 0.3091345
Cu, Copper (ppm) | 91.85989 | 2.193267 | 90.49064 | 93.22915 | 89.46393 | 94.25586
Dy, Dysprosium (ppm) | 181.7073 | 6.912828 | 177.336 | 186.0787 | 178.5042 | 184.9104
Er, Erbium (ppm) | 36.93618 | 1.55377 | 35.86236 | 38.01 | 36.07635 | 37.79602
Eu, Europium (ppm) | 334.4206 | 18.94377 | 321.6848 | 347.1565 | 328.8897 | 339.9516
Fe, Iron (wt.%) | 35.55098 | 1.569123 | 34.62141 | 36.48054 | 35.00777 | 36.09419
Gd, Gadolinium (ppm) | 670.037 | 26.35907 | 651.0753 | 688.9987 | 658.0175 | 682.0565
Hf, Hafnium (ppm) | 7.791671 | 1.323154 | 6.737892 | 8.845449 | 7.350394 | 8.232948
Ho, Holmium (ppm) | 21.3127 | 0.931311 | 20.67947 | 21.94593 | 20.83376 | 21.79163
In, Indium (ppm) | 2.111512 | 0.1181866 | 2.035112 | 2.187911 | 2.063841 | 2.159182
K, Potassium (wt.%) | 0.08123194 | 0.01389375 | 0.07237497 | 0.09008892 | IND | IND
La, Lanthanum (wt.%) | 1.06442 | 0.2129796 | 0.8597199 | 1.269121 | 1.032794 | 1.096046
Li, Lithium (ppm) | 8.255327 | 1.06667 | 7.576993 | 8.933661 | 7.90741 | 8.603244
Lu, Lutetium (ppm) | 1.572164 | 0.3017332 | 1.378165 | 1.766162 | 1.509465 | 1.634862
Mg, Magnesium (wt.%) | 0.8248782 | 0.04455751 | 0.7952536 | 0.8545029 | 0.8087733 | 0.8409831
Mn, Manganese (wt.%) | 0.269978 | 0.01631585 | 0.2584284 | 0.2815276 | 0.2633787 | 0.2765773
Mo, Molybdenum (ppm) | 77.13498 | 4.397433 | 74.38513 | 79.88483 | 75.4792 | 78.79076
Na, Sodium (wt.%) | 0.1486215 | 0.01137771 | 0.1418985 | 0.1553445 | IND | IND
Nd, Neodymium (wt.%) | 0.9589229 | 0.02559742 | 0.9421238 | 0.9757219 | 0.9408855 | 0.9769603
Ni, Nickel (ppm) | 88.57475 | 6.548445 | 84.00444 | 93.14506 | 86.06756 | 91.08194
P, Phosphorus (wt.%) | 1.359527 | 0.0666731 | 1.30573 | 1.413324 | 1.322145 | 1.39691
Pb, Lead (ppm) | 204.9508 | 31.74355 | 184.2505 | 225.651 | 199.4657 | 210.4358
Pr, Praseodymium (ppm) | 2600.62 | 86.84873 | 2515.977 | 2685.263 | 2523.722 | 2677.519
Rb, Rubidium (ppm) | 4.220818 | 0.392581 | 3.969456 | 4.47218 | 4.017546 | 4.42409
Re, Rhenium (ppm) | < 0.03 | IND | IND | IND | IND | IND
S, Sulphur (ppm) | 983.4111 | 78.84191 | 933.5973 | 1033.225 | IND | IND
Sb, Antimony (ppm) | 1.868026 | 0.1112049 | 1.798553 | 1.937498 | 1.745914 | 1.990137
Sc, Scandium (ppm) | 141.3799 | 5.807572 | 137.418 | 145.3418 | 138.1328 | 144.6271
Se, Selenium (ppm) | < 50 | IND | IND | IND | IND | IND
Sm, Samarium (ppm) | 1484.866 | 49.37752 | 1437.66 | 1532.072 | 1437.159 | 1532.574
Sn, Tin (ppm) | 35.67785 | 3.205112 | 33.53175 | 37.82395 | 34.29097 | 37.06473
Sr, Strontium (ppm) | 2042.807 | 144.2724 | 1943.892 | 2141.721 | 2010.463 | 2075.15
Ta, Tantalum (ppm) | 20.91211 | 2.694782 | 18.60031 | 23.22392 | 19.78035 | 22.04388
Tb, Terbium (ppm) | 54.88906 | 2.540889 | 53.06865 | 56.70946 | 53.44379 | 56.33432
Te, Tellurium (ppm) | 0.362497 | 0.06788316 | 0.3011236 | 0.4238704 | 0.3287398 | 0.3962543
Th, Thorium (ppm) | 506.3839 | 59.51697 | 458.8648 | 553.903 | 496.0409 | 516.727
Ti, Titanium (wt.%) | < 1 | IND | IND | IND | IND | IND
Tl, Thallium (ppm) | 0.1453491 | 0.01281426 | 0.1366828 | 0.1540153 | IND | IND
Tm, Thulium (ppm) | 3.295639 | 0.3212031 | 3.077582 | 3.513696 | 3.193512 | 3.397766
U, Uranium (ppm) | 17.63555 | 0.6143461 | 17.23677 | 18.03434 | 17.16321 | 18.10789
V, Vanadium (ppm) | 207.0274 | 26.17389 | 187.7429 | 226.3118 | 202.5423 | 211.5124
W, Tungsten (ppm) | 2.374685 | 0.4012394 | 2.104696 | 2.644674 | 2.244334 | 2.505035
Y, Yttrium (ppm) | 448.8679 | 33.27293 | 424.5828 | 473.153 | 442.5434 | 455.1925
Yb, Ytterbium (ppm) | 14.27695 | 0.9375182 | 13.60362 | 14.95029 | 13.77971 | 14.7742
Zn, Zinc (ppm) | 1128.078 | 56.76933 | 1090.308 | 1165.849 | 1110.364 | 1145.792
Zr, Zirconium (ppm) | 209.7096 | 39.9025 | 179.0074 | 240.4119 | 200.3444 | 219.0749

## Indicative Values
Table 3. Indicative Values for OREAS 464
Constituent | Unit | Value | Constituent | Unit | Value | Constituent | Unit | Value
Borate Fusion XRF
Al | wt.% | 4.692158 | Lu | ppm | < 20 | Sr | ppm | 2001.24
Ba | ppm | 1813.704 | Mg | wt.% | 0.8550939 | Ta | ppm | < 100
Ca | wt.% | 0.9151063 | Mn | wt.% | 0.305917 | Tb | ppm | 49.42286
Cr | ppm | 325.5787 | Na | wt.% | 0.1739614 | Ti | wt.% | 1.970555
Dy | ppm | 172.0833 | Nb | ppm | 1938.238 | Tm | ppm | < 10
Er | ppm | 34.98032 | Ni | ppm | 157.1709 | U | ppm | < 100
Eu | ppm | 287.8775 | P | wt.% | 1.420187 | V | ppm | 257.6742
Gd | ppm | 697.698 | Pb | ppm | 278.4998 | W | ppm | < 100
Hf | ppm | < 100 | Si | wt.% | 9.353964 | Yb | ppm | 17.56389
Ho | ppm | 17.45962 | Sn | ppm | < 100 | Zn | ppm | 1258.569
K | wt.% | 0.08543638 | S | wt.% | 0.09937797 | Zr | ppm | 456.5196
Thermogravimetry
H2O- | wt.% | 0.5033333
Borate / Peroxide Fusion ICP
Ag | ppm | 10.41667 | Ge | ppm | 43.33333 | Se | ppm | 40
As | ppm | 251.8708 | Li | ppm | 8.133738 | Te | ppm | < 1
B | ppm | 107.5833 | Na | wt.% | 0.1350087 | Tl | ppm | < 0.5
Cd | ppm | < 1 | Re | ppm | < 0.1
Cu | ppm | 103.6968 | Sc | ppm | 151.875
4-Acid Digestion
Ga | ppm | 97.03711 | Ge | ppm | 18.37806 | Nb | ppm | 1597.759

## Performance Gates
Table 4. Pooled-Lab Performance Gates for OREAS 464
Constituent | Certified Value | Absolute Standard Deviations |  |  |  |  | Relative Standard Deviations |  |  | 5% window
|  | 1SD | 2SD Low | 2SD High | 3SD Low | 3SD High | 1RSD | 2RSD | 3RSD | Low | High
Borate Fusion XRF
Ce, wt.% | 1.542638 | 0.0221491 | 1.49834 | 1.586936 | 1.476191 | 1.609085 | 1.436% | 2.872% | 4.307% | 1.465506 | 1.61977
Fe, wt.% | 38.03665 | 0.7211607 | 36.59433 | 39.47897 | 35.87317 | 40.20013 | 1.896% | 3.792% | 5.688% | 36.13482 | 39.93848
La, wt.% | 1.199144 | 0.01683045 | 1.165483 | 1.232805 | 1.148653 | 1.249635 | 1.404% | 2.807% | 4.211% | 1.139187 | 1.259101
Nd, wt.% | 0.9636747 | 0.03098177 | 0.9017112 | 1.025638 | 0.8707294 | 1.05662 | 3.215% | 6.43% | 9.645% | 0.915491 | 1.011858
Pr, ppm | 2540.695 | 81.564 | 2377.567 | 2703.823 | 2296.003 | 2785.387 | 3.21% | 6.421% | 9.631% | 2413.66 | 2667.73
Sm, ppm | 1409.724 | 47.6299 | 1314.464 | 1504.984 | 1266.835 | 1552.614 | 3.379% | 6.757% | 10.14% | 1339.238 | 1480.21
Th, ppm | 506.0026 | 74.23028 | 357.5421 | 654.4632 | 283.3118 | 728.6935 | 14.67% | 29.34% | 44.01% | 480.7025 | 531.3028
Y, ppm | 442.4618 | 54.17645 | 334.1089 | 550.8147 | 279.9324 | 604.9911 | 12.24% | 24.49% | 36.73% | 420.3387 | 464.5849
Thermogravimetry
LOI, wt.% | 0.6969 | 0.07110032 | 0.5546994 | 0.8391006 | 0.483599 | 0.910201 | 10.2% | 20.4% | 30.61% | 0.662055 | 0.731745
Borate / Peroxide Fusion ICP
Al, wt.% | 4.630461 | 0.1502891 | 4.329883 | 4.931039 | 4.179594 | 5.081328 | 3.246% | 6.491% | 9.737% | 4.398938 | 4.861984
Ba, ppm | 1656.724 | 69.28742 | 1518.15 | 1795.299 | 1448.862 | 1864.587 | 4.182% | 8.364% | 12.55% | 1573.888 | 1739.561
Be, ppm | 15.62887 | 1.576304 | 12.47626 | 18.78148 | 10.89996 | 20.35778 | 10.09% | 20.17% | 30.26% | 14.84743 | 16.41031
Bi, ppm | 3.796477 | 0.426399 | 2.943679 | 4.649275 | 2.51728 | 5.075674 | 11.23% | 22.46% | 33.69% | 3.606653 | 3.986301
Ca, wt.% | 0.8960382 | 0.03318202 | 0.8296742 | 0.9624022 | 0.7964921 | 0.9955843 | 3.703% | 7.406% | 11.11% | 0.8512363 | 0.9408401
Ce, wt.% | 1.527383 | 0.05280104 | 1.421781 | 1.632985 | 1.368979 | 1.685786 | 3.457% | 6.914% | 10.37% | 1.451013 | 1.603752
Co, ppm | 18.0159 | 3.386394 | 11.24311 | 24.78869 | 7.856718 | 28.17508 | 18.8% | 37.59% | 56.39% | 17.11511 | 18.9167
Cr, ppm | 395.1231 | 22.0561 | 351.0109 | 439.2353 | 328.9548 | 461.2914 | 5.582% | 11.16% | 16.75% | 375.3669 | 414.8792
Cs, ppm | 0.2714523 | 0.04358776 | 0.1842768 | 0.3586279 | 0.1406891 | 0.4022156 | 16.06% | 32.11% | 48.17% | 0.2578797 | 0.285025
Dy, ppm | 178.088 | 8.037884 | 162.0123 | 194.1638 | 153.9744 | 202.2017 | 4.513% | 9.027% | 13.54% | 169.1836 | 186.9924
Er, ppm | 38.15223 | 1.303344 | 35.54554 | 40.75892 | 34.2422 | 42.06226 | 3.416% | 6.832% | 10.25% | 36.24462 | 40.05984
Eu, ppm | 323.8264 | 8.350815 | 307.1248 | 340.5281 | 298.774 | 348.8789 | 2.579% | 5.158% | 7.736% | 307.6351 | 340.0178
Fe, wt.% | 37.23764 | 1.007087 | 35.22347 | 39.25182 | 34.21638 | 40.2589 | 2.704% | 5.409% | 8.113% | 35.37576 | 39.09952
Ga, ppm | 105.8017 | 21.15317 | 63.49531 | 148.108 | 42.34214 | 169.2612 | 19.99% | 39.99% | 59.98% | 100.5116 | 111.0917
Gd, ppm | 676.0411 | 30.20655 | 615.628 | 736.4542 | 585.4215 | 766.6607 | 4.468% | 8.936% | 13.4% | 642.239 | 709.8432
Hf, ppm | 12.51667 | 0.7704635 | 10.97574 | 14.05759 | 10.20528 | 14.82806 | 6.156% | 12.31% | 18.47% | 11.89083 | 13.1425
Ho, ppm | 21.30492 | 1.344941 | 18.61504 | 23.9948 | 17.27009 | 25.33974 | 6.313% | 12.63% | 18.94% | 20.23967 | 22.37016
In, ppm | 2.141767 | 0.1634254 | 1.814916 | 2.468617 | 1.65149 | 2.632043 | 7.63% | 15.26% | 22.89% | 2.034678 | 2.248855
K, wt.% | 0.08624294 | 0.01582245 | 0.05459805 | 0.1178878 | 0.03877561 | 0.1337103 | 18.35% | 36.69% | 55.04% | 0.0819308 | 0.09055509
La, wt.% | 1.170619 | 0.03195298 | 1.106713 | 1.234525 | 1.07476 | 1.266478 | 2.73% | 5.459% | 8.189% | 1.112088 | 1.22915
Lu, ppm | 1.685949 | 0.09845055 | 1.489048 | 1.88285 | 1.390597 | 1.981301 | 5.839% | 11.68% | 17.52% | 1.601651 | 1.770246
Mg, wt.% | 0.8455507 | 0.03790966 | 0.7697314 | 0.92137 | 0.7318217 | 0.9592796 | 4.483% | 8.967% | 13.45% | 0.8032731 | 0.8878282
Mn, wt.% | 0.2824324 | 0.01921547 | 0.2440015 | 0.3208633 | 0.224786 | 0.3400788 | 6.804% | 13.61% | 20.41% | 0.2683108 | 0.296554
Mo, ppm | 77.07317 | 4.268355 | 68.53646 | 85.60988 | 64.26811 | 89.87823 | 5.538% | 11.08% | 16.61% | 73.21951 | 80.92683
Nb, ppm | 1903.407 | 80.2733 | 1742.861 | 2063.954 | 1662.588 | 2144.227 | 4.217% | 8.435% | 12.65% | 1808.237 | 1998.578
Nd, wt.% | 0.9939531 | 0.03163241 | 0.9306883 | 1.057218 | 0.8990559 | 1.08885 | 3.182% | 6.365% | 9.547% | 0.9442554 | 1.043651
Ni, ppm | 81.9869 | 15.73982 | 50.50725 | 113.4665 | 34.76743 | 129.2064 | 19.2% | 38.4% | 57.59% | 77.88755 | 86.08624
P, wt.% | 1.408226 | 0.04513483 | 1.317957 | 1.498496 | 1.272822 | 1.543631 | 3.205% | 6.41% | 9.615% | 1.337815 | 1.478638
Pb, ppm | 173.5236 | 12.34115 | 148.8413 | 198.2059 | 136.5002 | 210.5471 | 7.112% | 14.22% | 21.34% | 164.8474 | 182.1998
Pr, ppm | 2597.124 | 106.0188 | 2385.087 | 2809.162 | 2279.068 | 2915.18 | 4.082% | 8.164% | 12.25% | 2467.268 | 2726.98
Rb, ppm | 4.386676 | 0.4602542 | 3.466168 | 5.307185 | 3.005914 | 5.767439 | 10.49% | 20.98% | 31.48% | 4.167343 | 4.60601
S, ppm | 1028.333 | 90.70921 | 846.9149 | 1209.752 | 756.2057 | 1300.461 | 8.821% | 17.64% | 26.46% | 976.9167 | 1079.75
Sb, ppm | 1.80145 | 0.2459279 | 1.309594 | 2.293306 | 1.063666 | 2.539234 | 13.65% | 27.3% | 40.95% | 1.711378 | 1.891523
Si, wt.% | 9.51935 | 0.2938441 | 8.931662 | 10.10704 | 8.637818 | 10.40088 | 3.087% | 6.174% | 9.26% | 9.043382 | 9.995317
Sm, ppm | 1498.363 | 37.70655 | 1422.95 | 1573.776 | 1385.243 | 1611.482 | 2.517% | 5.033% | 7.55% | 1423.445 | 1573.281
Sn, ppm | 45.86667 | 2.676566 | 40.51353 | 51.2198 | 37.83697 | 53.89636 | 5.836% | 11.67% | 17.51% | 43.57333 | 48.16
Sr, ppm | 2060.41 | 69.16437 | 1922.081 | 2198.739 | 1852.917 | 2267.903 | 3.357% | 6.714% | 10.07% | 1957.3895 | 2163.4305
Ta, ppm | 24.3182 | 3.467189 | 17.38382 | 31.25258 | 13.91663 | 34.71976 | 14.26% | 28.52% | 42.77% | 23.10229 | 25.53411
Tb, ppm | 53.78828 | 2.697542 | 48.39319 | 59.18336 | 45.69565 | 61.8809 | 5.015% | 10.03% | 15.05% | 51.09886 | 56.47769
Th, ppm | 527.4131 | 23.56585 | 480.2814 | 574.5448 | 456.7156 | 598.1107 | 4.468% | 8.936% | 13.4% | 501.0425 | 553.7838
Ti, wt.% | 1.953885 | 0.05942732 | 1.83503 | 2.072739 | 1.775603 | 2.132166 | 3.041% | 6.083% | 9.124% | 1.85619 | 2.051579
Tm, ppm | 3.556803 | 0.1745564 | 3.207691 | 3.905916 | 3.033134 | 4.080473 | 4.908% | 9.815% | 14.72% | 3.378963 | 3.734644
U, ppm | 17.56655 | 0.4176205 | 16.73131 | 18.40179 | 16.31369 | 18.81941 | 2.377% | 4.755% | 7.132% | 16.68822 | 18.44488
V, ppm | 230.9526 | 19.05155 | 192.8495 | 269.0557 | 173.798 | 288.1073 | 8.249% | 16.5% | 24.75% | 219.405 | 242.5003
W, ppm | < 6 | IND | IND | IND | IND | IND | IND | IND | IND | IND | IND
Y, ppm | 448.5525 | 21.28324 | 405.9861 | 491.119 | 384.7028 | 512.4023 | 4.745% | 9.49% | 14.23% | 426.1249 | 470.9802
Yb, ppm | 15.73632 | 0.993496 | 13.74933 | 17.72331 | 12.75583 | 18.71681 | 6.313% | 12.63% | 18.94% | 14.94951 | 16.52314
Zn, ppm | 1231.641 | 95.55947 | 1040.522 | 1422.76 | 944.9622 | 1518.319 | 7.759% | 15.52% | 23.28% | 1170.059 | 1293.223
Zr, ppm | 461.7292 | 17.37905 | 426.9711 | 496.4873 | 409.592 | 513.8663 | 3.764% | 7.528% | 11.29% | 438.6427 | 484.815625
4-Acid Digestion
Ag, ppm | 4.430998 | 0.3619387 | 3.70712 | 5.154875 | 3.345181 | 5.516814 | 8.168% | 16.34% | 24.51% | 4.209448 | 4.652547
Al, wt.% | 4.469988 | 0.09625871 | 4.277471 | 4.662506 | 4.181212 | 4.758764 | 2.153% | 4.307% | 6.46% | 4.246489 | 4.693488
As, ppm | 32.93618 | 4.71529 | 23.50561 | 42.36676 | 18.79032 | 47.08205 | 14.32% | 28.63% | 42.95% | 31.28938 | 34.58299
Ba, ppm | 1648.131 | 71.59832 | 1504.934 | 1791.328 | 1433.336 | 1862.926 | 4.344% | 8.688% | 13.03% | 1565.725 | 1730.538
Be, ppm | 15.24339 | 1.193735 | 12.85592 | 17.63086 | 11.66219 | 18.8246 | 7.831% | 15.66% | 23.49% | 14.48122 | 16.00556
Bi, ppm | 4.05383 | 0.2361237 | 3.581583 | 4.526077 | 3.345459 | 4.762201 | 5.825% | 11.65% | 17.47% | 3.851139 | 4.256522
Ca, wt.% | 0.8509476 | 0.0586275 | 0.7336926 | 0.9682025 | 0.6750651 | 1.02683 | 6.89% | 13.78% | 20.67% | 0.8084002 | 0.8934949
Cd, ppm | 0.5181294 | 0.08748524 | 0.3431589 | 0.6930999 | 0.2556737 | 0.7805851 | 16.88% | 33.77% | 50.65% | 0.4922229 | 0.5440359
Ce, wt.% | 1.548274 | 0.04838847 | 1.451497 | 1.645051 | 1.403109 | 1.693439 | 3.125% | 6.251% | 9.376% | 1.47086 | 1.625688
Co, ppm | 16.99026 | 0.9321832 | 15.1259 | 18.85463 | 14.19372 | 19.78681 | 5.487% | 10.97% | 16.46% | 16.14075 | 17.83978
Cr, ppm | 334.6808 | 37.20573 | 260.2693 | 409.0923 | 223.0636 | 446.298 | 11.12% | 22.23% | 33.35% | 317.9468 | 351.4148
Cs, ppm | 0.2877492 | 0.01787314 | 0.2520029 | 0.3234955 | 0.2341298 | 0.3413686 | 6.211% | 12.42% | 18.63% | 0.2733617 | 0.3021366
Cu, ppm | 91.85989 | 2.193267 | 87.47336 | 96.24643 | 85.28009 | 98.4397 | 2.388% | 4.775% | 7.163% | 87.2669 | 96.45289
Dy, ppm | 181.7073 | 6.912828 | 167.8817 | 195.533 | 160.9688 | 202.4458 | 3.804% | 7.609% | 11.41% | 172.622 | 190.7927
Er, ppm | 36.93618 | 1.55377 | 33.82864 | 40.04372 | 32.27487 | 41.59749 | 4.207% | 8.413% | 12.62% | 35.08937 | 38.78299
Eu, ppm | 334.4206 | 18.94377 | 296.5331 | 372.3082 | 277.5893 | 391.2519 | 5.665% | 11.33% | 16.99% | 317.6996 | 351.1417
Fe, wt.% | 35.55098 | 1.569123 | 32.41273 | 38.68922 | 30.84361 | 40.25835 | 4.414% | 8.827% | 13.24% | 33.77343 | 37.32853
Gd, ppm | 670.037 | 26.35907 | 617.3189 | 722.7551 | 590.9598 | 749.1142 | 3.934% | 7.868% | 11.8% | 636.5352 | 703.5389
Hf, ppm | 7.791671 | 1.323154 | 5.145362 | 10.43798 | 3.822208 | 11.76113 | 16.98% | 33.96% | 50.94% | 7.402087 | 8.181254
Ho, ppm | 21.3127 | 0.931311 | 19.45008 | 23.17532 | 18.51877 | 24.10663 | 4.37% | 8.739% | 13.11% | 20.24706 | 22.37833
In, ppm | 2.111512 | 0.1181866 | 1.875138 | 2.347885 | 1.756952 | 2.466071 | 5.597% | 11.19% | 16.79% | 2.005936 | 2.217087
K, wt.% | 0.08123194 | 0.01389375 | 0.05344445 | 0.1090194 | 0.0395507 | 0.1229132 | 17.1% | 34.21% | 51.31% | 0.07717035 | 0.08529354
La, wt.% | 1.06442 | 0.2129796 | 0.638461 | 1.49038 | 0.4254814 | 1.703359 | 20.01% | 40.02% | 60.03% | 1.011199 | 1.117641
Li, ppm | 8.255327 | 1.06667 | 6.121986 | 10.38867 | 5.055316 | 11.45534 | 12.92% | 25.84% | 38.76% | 7.842561 | 8.668093
Lu, ppm | 1.572164 | 0.3017332 | 0.9686972 | 2.17563 | 0.666964 | 2.477363 | 19.19% | 38.38% | 57.58% | 1.493555 | 1.650772
Mg, wt.% | 0.8248782 | 0.04455751 | 0.7357632 | 0.9139932 | 0.6912057 | 0.9585507 | 5.402% | 10.8% | 16.21% | 0.7836343 | 0.8661221
Mn, wt.% | 0.269978 | 0.01631585 | 0.2373463 | 0.3026097 | 0.2210305 | 0.3189256 | 6.043% | 12.09% | 18.13% | 0.2564791 | 0.2834769
Mo, ppm | 77.13498 | 4.397433 | 68.34012 | 85.92985 | 63.94268 | 90.32728 | 5.701% | 11.4% | 17.1% | 73.27823 | 80.99173
Na, wt.% | 0.1486215 | 0.01137771 | 0.1258661 | 0.1713769 | 0.1144884 | 0.1827546 | 7.655% | 15.31% | 22.97% | 0.1411904 | 0.1560526
Nd, wt.% | 0.9589229 | 0.02559742 | 0.907728 | 1.010118 | 0.8821306 | 1.035715 | 2.669% | 5.339% | 8.008% | 0.9109767 | 1.006869
Ni, ppm | 88.57475 | 6.548445 | 75.47786 | 101.6716 | 68.92942 | 108.2201 | 7.393% | 14.79% | 22.18% | 84.14601 | 93.00349
P, wt.% | 1.359527 | 0.0666731 | 1.226181 | 1.492873 | 1.159508 | 1.559546 | 4.904% | 9.808% | 14.71% | 1.291551 | 1.427503
Pb, ppm | 204.9508 | 31.74355 | 141.4637 | 268.4379 | 109.7201 | 300.1814 | 15.49% | 30.98% | 46.47% | 194.7032 | 215.1983
Pr, ppm | 2600.62 | 86.84873 | 2426.923 | 2774.318 | 2340.074 | 2861.167 | 3.34% | 6.679% | 10.02% | 2470.589 | 2730.651
Rb, ppm | 4.220818 | 0.392581 | 3.435656 | 5.00598 | 3.043075 | 5.398561 | 9.301% | 18.6% | 27.9% | 4.009777 | 4.431859
Re, ppm | < 0.03 | IND | IND | IND | IND | IND | IND | IND | IND | IND | IND
S, ppm | 983.4111 | 78.84191 | 825.7273 | 1141.095 | 746.8854 | 1219.937 | 8.017% | 16.03% | 24.05% | 934.2406 | 1032.582
Sb, ppm | 1.868026 | 0.1112049 | 1.645616 | 2.090436 | 1.534411 | 2.201641 | 5.953% | 11.91% | 17.86% | 1.774624 | 1.961427
Sc, ppm | 141.3799 | 5.807572 | 129.7648 | 152.9951 | 123.9572 | 158.8026 | 4.108% | 8.216% | 12.32% | 134.3109 | 148.4489
Se, ppm | < 50 | IND | IND | IND | IND | IND | IND | IND | IND | IND | IND
Sm, ppm | 1484.866 | 49.37752 | 1386.111 | 1583.621 | 1336.734 | 1632.999 | 3.325% | 6.651% | 9.976% | 1410.623 | 1559.11
Sn, ppm | 35.67785 | 3.205112 | 29.26763 | 42.08808 | 26.06251 | 45.29319 | 8.983% | 17.97% | 26.95% | 33.89396 | 37.46174
Sr, ppm | 2042.807 | 144.2724 | 1754.262 | 2331.351 | 1609.989 | 2475.624 | 7.062% | 14.12% | 21.19% | 1940.666 | 2144.947
Ta, ppm | 20.91211 | 2.694782 | 15.52255 | 26.30168 | 12.82777 | 28.99646 | 12.89% | 25.77% | 38.66% | 19.86651 | 21.95772
Tb, ppm | 54.88906 | 2.540889 | 49.80728 | 59.97084 | 47.26639 | 62.51172 | 4.629% | 9.258% | 13.89% | 52.1446 | 57.63351
Te, ppm | 0.362497 | 0.06788316 | 0.2267307 | 0.4982633 | 0.1588475 | 0.5661465 | 18.73% | 37.45% | 56.18% | 0.3443722 | 0.3806219
Th, ppm | 506.3839 | 59.51697 | 387.35 | 625.4179 | 327.833 | 684.9349 | 11.75% | 23.51% | 35.26% | 481.0647 | 531.7031
Ti, wt.% | < 1 | IND | IND | IND | IND | IND | IND | IND | IND | IND | IND
Tl, ppm | 0.1453491 | 0.01281426 | 0.1197205 | 0.1709776 | 0.1069063 | 0.1837919 | 8.816% | 17.63% | 26.45% | 0.1380816 | 0.1526165
Tm, ppm | 3.295639 | 0.3212031 | 2.653233 | 3.938046 | 2.33203 | 4.259249 | 9.746% | 19.49% | 29.24% | 3.130857 | 3.460421
U, ppm | 17.63555 | 0.6143461 | 16.40686 | 18.86425 | 15.79252 | 19.47859 | 3.484% | 6.967% | 10.45% | 16.75378 | 18.51733
V, ppm | 207.0274 | 26.17389 | 154.6796 | 259.3751 | 128.5057 | 285.549 | 12.64% | 25.29% | 37.93% | 196.676 | 217.3787
W, ppm | 2.374685 | 0.4012394 | 1.572206 | 3.177164 | 1.170967 | 3.578403 | 16.9% | 33.79% | 50.69% | 2.255951 | 2.493419
Y, ppm | 448.8679 | 33.27293 | 382.3221 | 515.4138 | 349.0491 | 548.6867 | 7.413% | 14.83% | 22.24% | 426.4245 | 471.3113
Yb, ppm | 14.27695 | 0.9375182 | 12.40192 | 16.15199 | 11.4644 | 17.08951 | 6.567% | 13.13% | 19.7% | 13.56311 | 14.9908
Zn, ppm | 1128.078 | 56.76933 | 1014.54 | 1241.617 | 957.7703 | 1298.386 | 5.032% | 10.06% | 15.1% | 1071.674 | 1184.482
Zr, ppm | 209.7096 | 39.9025 | 129.9046 | 289.5146 | 90.00215 | 329.4171 | 19.03% | 38.05% | 57.08% | 199.2242 | 220.1951

## Fusion XRF
| Analytical results for Al in OREAS 464 (Indicative Value 4.69 wt.%) | [8 empty] | Indicative
Al | Round | Replicate | Lab | Lab | Lab | Lab |  |  |  | 1
| No | No | 09 | 13 | 14 | 15 |  |  |  | wt.%
|  |  | BF*XRF | BF*XRF | BF*XRF | BF*XRF |  |  |  | 2
2
| 1 | 1 | 4.726 | 4.615 | 4.689 | 4.747 |  |  |  | 1
| 1 | 2 | 4.716 | 4.589 | 4.673 | 4.8 |  |  |  | 1
| 1 | 3 | 4.678 | 4.631 | 4.678 | 4.774 |  |  |  | 16
| 1 | 4 | 4.678 | 4.62 | 4.71 | 4.779 |  |  |  | 4.692158
| 1 | 5 | 4.726 | 4.589 | 4.742 | 4.742 |  |  |  | 7
| 1 | 6 | 4.694 | 4.562 | 4.694 | 4.758
| Mean |  | 4.703 | 4.601 | 4.697667 | 4.766667
| Median |  | 4.705 | 4.602 | 4.6915 | 4.766
| Std Dev. |  | 0.02261858 | 0.02555778 | 0.02530349 | 0.02185101
| Rel.Std.Dev. |  | 0.4809% | 0.5555% | 0.5386% | 0.4584%
| PDM3 |  | 0.2311% | -1.943% | 0.1174% | 1.588%
| Z-Score (Absolute) |  | 0.05 | 1.95 | 0.05 | 1.3
| Analytical results for Ba in OREAS 464 (Indicative Value 1814 ppm) | [8 empty] | Indicative
Ba | Round | Replicate | Lab | Lab | [5 empty] | 1
| No | No | 14 | 15 | [5 empty] | ppm
|  |  | BF*XRF | BF*XRF | [5 empty] | 0
0
| 1 | 1 | 1790 | 1790 | [5 empty] | 1
| 1 | 2 | 1970 | 1790 | [5 empty] | 2
| 1 | 3 | 1880 | 1790 | [5 empty] | 16
| 1 | 4 | 1880 | 1790 | [5 empty] | 1813.704
| 1 | 5 | 1790 | 1700 | [5 empty] | 8
| 1 | 6 | 1700 | 1880
| Mean |  | 1835 | 1790
| Median |  | 1835 | 1790
| Std Dev. |  | 94.3928 | 56.921
| Rel.Std.Dev. |  | 5.144% | 3.18%
| PDM3 |  | 1.174% | -1.307%
| Z-Score (Absolute) |  | 0.67 | 0.67
| Analytical results for Ca in OREAS 464 (Indicative Value 0.915 wt.%) | [8 empty] | Indicative
Ca | Round | Replicate | Lab | Lab | Lab | Lab |  |  |  | 1
| No | No | 09 | 13 | 14 | 15 |  |  |  | wt.%
|  |  | BF*XRF | BF*XRF | BF*XRF | BF*XRF |  |  |  | 3
3
| 1 | 1 | 0.901 | 0.922 | 0.879 | 0.951 |  |  |  | 1
| 1 | 2 | 0.908 | 0.901 | 0.901 | 0.951 |  |  |  | 3
| 1 | 3 | 0.908 | 0.908 | 0.915 | 0.943 |  |  |  | 16
| 1 | 4 | 0.901 | 0.936 | 0.879 | 0.951 |  |  |  | 0.9151063
| 1 | 5 | 0.901 | 0.929 | 0.893 | 0.943 |  |  |  | 9
| 1 | 6 | 0.893 | 0.929 | 0.872 | 0.951
| Mean |  | 0.902 | 0.9208333 | 0.8898333 | 0.9483333
| Median |  | 0.901 | 0.9255 | 0.886 | 0.951
| Std Dev. |  | 0.005585696 | 0.01358553 | 0.0162532 | 0.004131182
| Rel.Std.Dev. |  | 0.6193% | 1.475% | 1.827% | 0.4356%
| PDM3 |  | -1.432% | 0.6258% | -2.762% | 3.631%
| Z-Score (Absolute) |  | 0.41 | 0.41 | 0.93 | 1.61
| Analytical results for Ce in OREAS 464 (Certified Value 1.54 wt.%) | [8 empty] | Certified
Ce | Round | Replicate | Lab | Lab | Lab | Lab | Lab | Lab | Lab | 1
| No | No | 01 | 09 | 13 | 14 | 15 | 16 | 22 | wt.%
|  |  | BF*XRF | BF*XRF | BF*XRF | BF*XRF | BF*XRF | BF*XRF | BF*XRF | 2
3
| 1 | 1 | 1.563 | 1.563 | 1.528 | 1.522 | 1.631 | 1.55 | 1.514 | 1
| 1 | 2 | 1.579 | 1.563 | 1.511 | 1.547 | 1.631 | 1.55 | 1.498 | #N/A
| 1 | 3 | 1.571 | 1.563 | 1.511 | 1.547 | 1.622 | 1.55 | 1.506 | 16
| 1 | 4 | 1.579 | 1.547 | 1.537 | 1.53 | 1.622 | 1.55 | 1.506 | 1.542638
| 1 | 5 | 1.555 | 1.563 | 1.571 | 1.539 | 1.597 | 1.55 | 1.522 | 7
| 1 | 6 | 1.563 | 1.555 | 1.537 | 1.53 | 1.622 | 1.55 | 1.514
| Mean |  | 1.568333 | 1.559 | 1.5325 | 1.535833 | 1.620833 | 1.55 | 1.51
| Median |  | 1.567 | 1.563 | 1.5325 | 1.5345 | 1.622 | 1.55 | 1.51
| Std Dev. |  | 0.009688481 | 0.00669328 | 0.02221486 | 0.01018659 | 0.01248065 | 0 | 0.008390471
| Rel.Std.Dev. |  | 0.6178% | 0.4293% | 1.45% | 0.6633% | 0.77% | 0% | 0.5557%
| PDM3 |  | 1.666% | 1.061% | -0.6572% | -0.4411% | 5.069% | 0.4772% | -2.116%
| Z-Score (Absolute) |  | 0.71 | 0.34 | 0.67 | 0.54 | 2.91 | 0 | 1.54
| Analytical results for Cr in OREAS 464 (Indicative Value 326 ppm) | [8 empty] | Indicative
Cr | Round | Replicate | Lab | Lab | [5 empty] | 1
| No | No | 14 | 15 | [5 empty] | ppm
|  |  | BF*XRF | BF*XRF | [5 empty] | 0
0
| 1 | 1 | 480 | 205 | [5 empty] | 1
| 1 | 2 | 410 | 226 | [5 empty] | 4
| 1 | 3 | 410 | 226 | [5 empty] | 16
| 1 | 4 | 410 | 205 | [5 empty] | 325.5787
| 1 | 5 | 480 | 212 | [5 empty] | 10
| 1 | 6 | 410 | 233
| Mean |  | 433.3333 | 217.8333
| Median |  | 410 | 219
| Std Dev. |  | 36.14784 | 12.05681
| Rel.Std.Dev. |  | 8.342% | 5.535%
| PDM3 |  | 33.1% | -33.09%
| Z-Score (Absolute) |  | 0.67 | 0.67
| Analytical results for Dy in OREAS 464 (Indicative Value 172 ppm) | [8 empty] | Indicative
Dy | Round | Replicate | Lab | Lab | Lab |  |  |  |  | 1
| No | No | 01 | 14 | 22 |  |  |  |  | ppm
|  |  | BF*XRF | BF*XRF | BF*XRF |  |  |  |  | 0
0
| 1 | 1 | 260 | 170 | 166 |  |  |  |  | 1
| 1 | 2 | 260 | 170 | 174 |  |  |  |  | 5
| 1 | 3 | 260 | 260 | 166 |  |  |  |  | 16
| 1 | 4 | 260 | 170 | 166 |  |  |  |  | 172.0833
| 1 | 5 | 260 | 170 | 174 |  |  |  |  | 11
| 1 | 6 | 260 | 170 | 174
| Mean |  | 260 | 185 | 170
| Median |  | 260 | 170 | 170
| Std Dev. |  | 0 | 36.74235 | 4.38178
| Rel.Std.Dev. |  | 0% | 19.86% | 2.578%
| PDM3 |  | 51.09% | 7.506% | -1.211%
| Z-Score (Absolute) |  | 13.27 | 0 | 0.67
| Analytical results for Er in OREAS 464 (Indicative Value 35 ppm) | [8 empty] | Indicative
Er | Round | Replicate | Lab | Lab | Lab |  |  |  |  | 1
| No | No | 01 | 14 | 22 |  |  |  |  | ppm
|  |  | BF*XRF | BF*XRF | BF*XRF |  |  |  |  | 1
1
| 1 | 1 | < 90 | < 90 | 26 |  |  |  |  | 1
| 1 | 2 | < 90 | 90 | 26 |  |  |  |  | 6
| 1 | 3 | < 90 | < 90 | 26 |  |  |  |  | 16
| 1 | 4 | < 90 | < 90 | 26 |  |  |  |  | 34.98032
| 1 | 5 | < 90 | < 90 | 26 |  |  |  |  | 12
| 1 | 6 | < 90 | < 90 | 26
| Mean |  |  | 90 | 26
| Median |  |  | 90 | 26
| Std Dev. |  |  |  | 0
| Rel.Std.Dev. |  |  |  | 0%
| PDM3 |  |  | 157.3% | -25.67%
| Z-Score (Absolute) |  | NA | 0.67 | 0.67
| Analytical results for Eu in OREAS 464 (Indicative Value 288 ppm) | [8 empty] | Indicative
Eu | Round | Replicate | Lab | Lab | Lab |  |  |  |  | 1
| No | No | 01 | 09 | 22 |  |  |  |  | ppm
|  |  | BF*XRF | BF*XRF | BF*XRF |  |  |  |  | 0
0
| 1 | 1 | 260 | 260 | 260 |  |  |  |  | 1
| 1 | 2 | 350 | 260 | 260 |  |  |  |  | 7
| 1 | 3 | 350 | 260 | 260 |  |  |  |  | 16
| 1 | 4 | 350 | 260 | 260 |  |  |  |  | 287.8775
| 1 | 5 | 350 | 260 | 260 |  |  |  |  | 13
| 1 | 6 | 350 | 260 | 260
| Mean |  | 335 | 260 | 260
| Median |  | 350 | 260 | 260
| Std Dev. |  | 36.74235 | 0 | 0
| Rel.Std.Dev. |  | 10.97% | 0% | 0%
| PDM3 |  | 16.37% | -9.684% | -9.684%
| Z-Score (Absolute) |  | NA | NA | NA
| Analytical results for Fe in OREAS 464 (Certified Value 38.04 wt.%) | [8 empty] | Certified
Fe | Round | Replicate | Lab | Lab | Lab | Lab | Lab |  |  | 1
| No | No | 09 | 13 | 14 | 15 | 22 |  |  | wt.%
|  |  | BF*XRF | BF*XRF | BF*XRF | BF*XRF | BF*XRF |  |  | 2
3
| 1 | 1 | 38.155 | 38.819 | 37.07 | 37.35 | 38.54 |  |  | 1
| 1 | 2 | 38.134 | 38.819 | 37.28 | 37.281 | 38.68 |  |  | #N/A
| 1 | 3 | 38.358 | 39.099 | 37.21 | 37.281 | 38.47 |  |  | 16
| 1 | 4 | 38.148 | 39.099 | 37.28 | 37.211 | 38.47 |  |  | 38.03665
| 1 | 5 | 38.288 | 39.029 | 37.42 | 37.141 | 38.68 |  |  | 8
| 1 | 6 | 38.008 | 38.959 | 37.07 | 37.211 | 38.54
| Mean |  | 38.18183 | 38.97067 | 37.22167 | 37.24583 | 38.56333
| Median |  | 38.1515 | 38.994 | 37.245 | 37.246 | 38.54
| Std Dev. |  | 0.123836 | 0.1284394 | 0.1358553 | 0.07313116 | 0.09563821
| Rel.Std.Dev. |  | 0.3243% | 0.3296% | 0.365% | 0.1963% | 0.248%
| PDM3 |  | 0.3817% | 2.456% | -2.143% | -2.079% | 1.385%
| Z-Score (Absolute) |  | 0 | 0.67 | 0.82 | 0.8 | 0.33
| Analytical results for Gd in OREAS 464 (Indicative Value 698 ppm) | [8 empty] | Indicative
Gd | Round | Replicate | Lab | Lab | Lab | Lab |  |  |  | 1
| No | No | 01 | 09 | 14 | 22 |  |  |  | ppm
|  |  | BF*XRF | BF*XRF | BF*XRF | BF*XRF |  |  |  | 0
0
| 1 | 1 | 690 | 690 | 610 | 690 |  |  |  | 1
| 1 | 2 | 690 | 690 | 690 | 690 |  |  |  | 8
| 1 | 3 | 690 | 780 | 690 | 690 |  |  |  | 16
| 1 | 4 | 690 | 780 | 610 | 690 |  |  |  | 697.698
| 1 | 5 | 690 | 780 | 690 | 690 |  |  |  | 14
| 1 | 6 | 690 | 690 | 690 | 690
| Mean |  | 690 | 735 | 663.3333 | 690
| Median |  | 690 | 735 | 690 | 690
| Std Dev. |  | 0 | 49.29503 | 41.31182 | 0
| Rel.Std.Dev. |  | 0% | 6.707% | 6.228% | 0%
| PDM3 |  | -1.103% | 5.346% | -4.925% | -1.103%
| Z-Score (Absolute) |  | 0 | 2.02 | 1.35 | 0
| Analytical results for Hf in OREAS 464 (Indicative Value < 100 ppm) | [8 empty] | Indicative
Hf | Round | Replicate | Lab | [6 empty] | 1
| No | No | 13 | [6 empty] | ppm
|  |  | BF*XRF | [6 empty] | 0
0
| 1 | 1 | < 80 | [6 empty] | 1
| 1 | 2 | < 80 | [6 empty] | 9
| 1 | 3 | < 80 | [6 empty] | 16
| 1 | 4 | < 80 | [6 empty] | < 100
| 1 | 5 | < 80 | [6 empty] | 15
| 1 | 6 | < 80
Mean
Median
Std Dev.
Rel.Std.Dev.
PDM3
| Z-Score (Absolute) |  | NA
| Analytical results for Ho in OREAS 464 (Indicative Value 17.5 ppm) | [8 empty] | Indicative
Ho | Round | Replicate | Lab | Lab | [5 empty] | 1
| No | No | 01 | 22 | [5 empty] | ppm
|  |  | BF*XRF | BF*XRF | [5 empty] | 1
1
| 1 | 1 | < 90 | 17 | [5 empty] | 1
| 1 | 2 | < 90 | 17 | [5 empty] | 10
| 1 | 3 | < 90 | 17 | [5 empty] | 16
| 1 | 4 | < 90 | 17 | [5 empty] | 17.45962
| 1 | 5 | < 90 | 17 | [5 empty] | 16
| 1 | 6 | < 90 | 17
| Mean |  |  | 17
| Median |  |  | 17
| Std Dev. |  |  | 0
| Rel.Std.Dev. |  |  | 0%
| PDM3 |  |  | -2.632%
| Z-Score (Absolute) |  | NA | NA
| Analytical results for K in OREAS 464 (Indicative Value 0.085 wt.%) | [8 empty] | Indicative
K | Round | Replicate | Lab | Lab | Lab | Lab |  |  |  | 1
| No | No | 09 | 13 | 14 | 15 |  |  |  | wt.%
|  |  | BF*XRF | BF*XRF | BF*XRF | BF*XRF |  |  |  | 3
3
| 1 | 1 | 0.083 | 0.1 | 0.075 | 0.083 |  |  |  | 1
| 1 | 2 | 0.083 | 0.108 | 0.075 | 0.091 |  |  |  | 11
| 1 | 3 | 0.083 | 0.091 | 0.083 | 0.083 |  |  |  | 16
| 1 | 4 | 0.083 | 0.1 | 0.075 | 0.083 |  |  |  | 0.08543638
| 1 | 5 | 0.083 | 0.1 | 0.075 | 0.083 |  |  |  | 17
| 1 | 6 | 0.083 | 0.1 | 0.075 | 0.083
| Mean |  | 0.083 | 0.09983333 | 0.07633333 | 0.08433333
| Median |  | 0.083 | 0.1 | 0.075 | 0.083
| Std Dev. |  | 0 | 0.005382069 | 0.003265986 | 0.003265986
| Rel.Std.Dev. |  | 0% | 5.391% | 4.279% | 3.873%
| PDM3 |  | -2.852% | 16.85% | -10.65% | -1.291%
| Z-Score (Absolute) |  | 0.1 | 2.22 | 1.25 | 0.1
| Analytical results for La in OREAS 464 (Certified Value 1.2 wt.%) | [8 empty] | Certified
La | Round | Replicate | Lab | Lab | Lab | Lab | Lab | Lab | Lab | 1
| No | No | 01 | 09 | 13 | 14 | 15 | 16 | 22 | wt.%
|  |  | BF*XRF | BF*XRF | BF*XRF | BF*XRF | BF*XRF | BF*XRF | BF*XRF | 2
3
| 1 | 1 | 1.175 | 1.185 | 1.194 | 1.211 | 1.219 | 1.22 | 1.194 | 1
| 1 | 2 | 1.195 | 1.185 | 1.185 | 1.185 | 1.219 | 1.22 | 1.177 | #N/A
| 1 | 3 | 1.195 | 1.194 | 1.219 | 1.194 | 1.219 | 1.22 | 1.177 | 16
| 1 | 4 | 1.195 | 1.177 | 1.194 | 1.211 | 1.219 | 1.23 | 1.177 | 1.199144
| 1 | 5 | 1.185 | 1.185 | 1.177 | 1.202 | 1.219 | 1.22 | 1.194 | 9
| 1 | 6 | 1.185 | 1.185 | 1.211 | 1.211 | 1.219 | 1.21 | 1.177
| Mean |  | 1.188333 | 1.185167 | 1.196667 | 1.202333 | 1.219 | 1.22 | 1.182667
| Median |  | 1.19 | 1.185 | 1.194 | 1.2065 | 1.219 | 1.22 | 1.177
| Std Dev. |  | 0.008164966 | 0.005382069 | 0.01575648 | 0.01091177 | 2.432377e-16 | 0.006324555 | 0.008778762
| Rel.Std.Dev. |  | 0.6871% | 0.4541% | 1.317% | 0.9075% | 1.995e-14% | 0.5184% | 0.7423%
| PDM3 |  | -0.9015% | -1.166% | -0.2066% | 0.266% | 1.656% | 1.739% | -1.374%
| Z-Score (Absolute) |  | 0.49 | 0.67 | 0 | 0.34 | 1.35 | 1.39 | 0.84
| Analytical results for Lu in OREAS 464 (Indicative Value < 20 ppm) | [8 empty] | Indicative
Lu | Round | Replicate | Lab | Lab | [5 empty] | 1
| No | No | 01 | 22 | [5 empty] | ppm
|  |  | BF*XRF | BF*XRF | [5 empty] | 1
1
| 1 | 1 | < 90 | < 18 | [5 empty] | 1
| 1 | 2 | < 90 | < 18 | [5 empty] | 1
| 1 | 3 | < 90 | < 18 | [5 empty] | 16
| 1 | 4 | < 90 | < 18 | [5 empty] | < 20
| 1 | 5 | < 90 | < 18 | [5 empty] | 7
| 1 | 6 | < 90 | < 18
Mean
Median
Std Dev.
Rel.Std.Dev.
PDM3
| Z-Score (Absolute) |  | NA | NA
| Analytical results for Mg in OREAS 464 (Indicative Value 0.855 wt.%) | [8 empty] | Indicative
Mg | Round | Replicate | Lab | Lab | Lab | Lab |  |  |  | 1
| No | No | 09 | 13 | 14 | 15 |  |  |  | wt.%
|  |  | BF*XRF | BF*XRF | BF*XRF | BF*XRF |  |  |  | 3
3
| 1 | 1 | 0.874 | 0.82 | 0.838 | 0.832 |  |  |  | 1
| 1 | 2 | 0.874 | 0.862 | 0.832 | 0.838 |  |  |  | 2
| 1 | 3 | 0.88 | 0.862 | 0.856 | 0.844 |  |  |  | 16
| 1 | 4 | 0.874 | 0.868 | 0.85 | 0.832 |  |  |  | 0.8550939
| 1 | 5 | 0.868 | 0.85 | 0.85 | 0.856 |  |  |  | 8
| 1 | 6 | 0.874 | 0.844 | 0.874 | 0.862
| Mean |  | 0.874 | 0.851 | 0.85 | 0.844
| Median |  | 0.874 | 0.856 | 0.85 | 0.841
| Std Dev. |  | 0.003794733 | 0.01756132 | 0.01469694 | 0.01258571
| Rel.Std.Dev. |  | 0.4342% | 2.064% | 1.729% | 1.491%
| PDM3 |  | 2.211% | -0.4788% | -0.5957% | -1.297%
| Z-Score (Absolute) |  | 4.53 | 0.1 | 0.1 | 1.25
| Analytical results for Mn in OREAS 464 (Indicative Value 0.306 wt.%) | [8 empty] | Indicative
Mn | Round | Replicate | Lab | Lab | Lab | Lab |  |  |  | 1
| No | No | 09 | 13 | 14 | 15 |  |  |  | wt.%
|  |  | BF*XRF | BF*XRF | BF*XRF | BF*XRF |  |  |  | 3
3
| 1 | 1 | 0.302 | 0.325 | 0.302 | 0.302 |  |  |  | 1
| 1 | 2 | 0.302 | 0.325 | 0.294 | 0.302 |  |  |  | 3
| 1 | 3 | 0.302 | 0.325 | 0.294 | 0.294 |  |  |  | 16
| 1 | 4 | 0.302 | 0.31 | 0.294 | 0.302 |  |  |  | 0.305917
| 1 | 5 | 0.302 | 0.325 | 0.294 | 0.302 |  |  |  | 9
| 1 | 6 | 0.302 | 0.325 | 0.294 | 0.302
| Mean |  | 0.302 | 0.3225 | 0.2953333 | 0.3006667
| Median |  | 0.302 | 0.325 | 0.294 | 0.302
| Std Dev. |  | 0 | 0.006123724 | 0.003265986 | 0.003265986
| Rel.Std.Dev. |  | 0% | 1.899% | 1.106% | 1.086%
| PDM3 |  | -1.28% | 5.421% | -3.46% | -1.716%
| Z-Score (Absolute) |  | 0.13 | 4.99 | 1.21 | 0.13
| Analytical results for Na in OREAS 464 (Indicative Value 0.174 wt.%) | [8 empty] | Indicative
Na | Round | Replicate | Lab | Lab | Lab | Lab |  |  |  | 1
| No | No | 09 | 13 | 14 | 15 |  |  |  | wt.%
|  |  | BF*XRF | BF*XRF | BF*XRF | BF*XRF |  |  |  | 3
3
| 1 | 1 | 0.185 | 0.2 | 0.111 | 0.171 |  |  |  | 1
| 1 | 2 | 0.193 | 0.215 | 0.148 | 0.163 |  |  |  | 4
| 1 | 3 | 0.2 | 0.185 | 0.193 | 0.185 |  |  |  | 16
| 1 | 4 | 0.185 | 0.185 | 0.134 | 0.171 |  |  |  | 0.1739614
| 1 | 5 | 0.178 | 0.2 | 0.171 | 0.171 |  |  |  | 10
| 1 | 6 | 0.185 | 0.185 | 0.104 | 0.171
| Mean |  | 0.1876667 | 0.195 | 0.1435 | 0.172
| Median |  | 0.185 | 0.1925 | 0.141 | 0.171
| Std Dev. |  | 0.007685484 | 0.01224745 | 0.03444851 | 0.007127412
| Rel.Std.Dev. |  | 4.095% | 6.281% | 24.01% | 4.144%
| PDM3 |  | 7.878% | 12.09% | -17.51% | -1.128%
| Z-Score (Absolute) |  | 0.48 | 0.87 | 1.81 | 0.48
| Analytical results for Nb in OREAS 464 (Indicative Value 1938 ppm) | [8 empty] | Indicative
Nb | Round | Replicate | Lab | Lab | Lab |  |  |  |  | 1
| No | No | 14 | 15 | 16 |  |  |  |  | ppm
|  |  | BF*XRF | BF*XRF | BF*XRF |  |  |  |  | 0
0
| 1 | 1 | 2030 | 1890 | 1900 |  |  |  |  | 1
| 1 | 2 | 2030 | 1890 | 1900 |  |  |  |  | 5
| 1 | 3 | 2030 | 1890 | 1900 |  |  |  |  | 16
| 1 | 4 | 2030 | 1890 | 1900 |  |  |  |  | 1938.238
| 1 | 5 | 2030 | 1890 | 1900 |  |  |  |  | 11
| 1 | 6 | 2030 | 1890 | 1900
| Mean |  | 2030 | 1890 | 1900
| Median |  | 2030 | 1890 | 1900
| Std Dev. |  | 0 | 0 | 2.490754e-13
| Rel.Std.Dev. |  | 0% | 0% | 1.311e-14%
| PDM3 |  | 4.734% | -2.489% | -1.973%
| Z-Score (Absolute) |  | 6.84 | 0.67 | 0
| Analytical results for Nd in OREAS 464 (Certified Value 0.964 wt.%) | [8 empty] | Certified
Nd | Round | Replicate | Lab | Lab | Lab | Lab | Lab | Lab | Lab | 1
| No | No | 01 | 09 | 13 | 14 | 15 | 16 | 22 | wt.%
|  |  | BF*XRF | BF*XRF | BF*XRF | BF*XRF | BF*XRF | BF*XRF | BF*XRF | 3
3
| 1 | 1 | 1.003 | 0.969 | 0.9 | 0.943 | 1.106 | 0.98 | 0.9602 | 1
| 1 | 2 | 1.012 | 0.969 | 0.9 | 0.943 | 1.115 | 0.99 | 0.9431 | #N/A
| 1 | 3 | 0.995 | 0.969 | 0.926 | 0.969 | 1.115 | 0.98 | 0.9431 | 16
| 1 | 4 | 1.012 | 0.969 | 0.917 | 0.977 | 1.115 | 0.99 | 0.9602 | 0.9636747
| 1 | 5 | 1.003 | 0.969 | 0.934 | 0.952 | 1.097 | 0.99 | 0.9431 | 10
| 1 | 6 | 1.012 | 0.969 | 0.9 | 0.952 | 1.106 | 0.99 | 0.9602
| Mean |  | 1.006167 | 0.969 | 0.9128333 | 0.956 | 1.109 | 0.9866667 | 0.95165
| Median |  | 1.0075 | 0.969 | 0.9085 | 0.952 | 1.1105 | 0.99 | 0.95165
| Std Dev. |  | 0.007026142 | 1.216188e-16 | 0.01505213 | 0.014 | 0.007348469 | 0.005163978 | 0.009366056
| Rel.Std.Dev. |  | 0.6983% | 1.255e-14% | 1.649% | 1.464% | 0.6626% | 0.5234% | 0.9842%
| PDM3 |  | 4.409% | 0.5526% | -5.276% | -0.7964% | 15.08% | 2.386% | -1.248%
| Z-Score (Absolute) |  | 1.4 | 0 | 2.1 | 0.49 | 5.28 | 0.67 | 0.65
| Analytical results for Ni in OREAS 464 (Indicative Value 157 ppm) | [8 empty] | Indicative
Ni | Round | Replicate | Lab | [6 empty] | 1
| No | No | 14 | [6 empty] | ppm
|  |  | BF*XRF | [6 empty] | 0
0
| 1 | 1 | 160 | [6 empty] | 1
| 1 | 2 | 160 | [6 empty] | 6
| 1 | 3 | 160 | [6 empty] | 16
| 1 | 4 | 160 | [6 empty] | 157.1709
| 1 | 5 | 160 | [6 empty] | 12
| 1 | 6 | 160
| Mean |  | 160
| Median |  | 160
| Std Dev. |  | 0
| Rel.Std.Dev. |  | 0%
| PDM3 |  | 1.8%
| Z-Score (Absolute) |  | NA
| Analytical results for P in OREAS 464 (Indicative Value 1.42 wt.%) | [8 empty] | Indicative
P | Round | Replicate | Lab | Lab | Lab |  |  |  |  | 1
| No | No | 09 | 14 | 15 |  |  |  |  | wt.%
|  |  | BF*XRF | BF*XRF | BF*XRF |  |  |  |  | 2
2
| 1 | 1 | 1.4099 | 1.392 | 1.453 |  |  |  |  | 1
| 1 | 2 | 1.413 | 1.405 | 1.457 |  |  |  |  | 7
| 1 | 3 | 1.4117 | 1.401 | 1.444 |  |  |  |  | 16
| 1 | 4 | 1.4029 | 1.401 | 1.457 |  |  |  |  | 1.420187
| 1 | 5 | 1.4104 | 1.414 | 1.44 |  |  |  |  | 13
| 1 | 6 | 1.4095 | 1.388 | 1.453
| Mean |  | 1.409567 | 1.400167 | 1.450667
| Median |  | 1.41015 | 1.401 | 1.453
| Std Dev. |  | 0.003509796 | 0.0092826 | 0.007061633
| Rel.Std.Dev. |  | 0.249% | 0.663% | 0.4868%
| PDM3 |  | -0.7478% | -1.41% | 2.146%
| Z-Score (Absolute) |  | 0 | 0.67 | 2.93
| Analytical results for Pb in OREAS 464 (Indicative Value 278 ppm) | [8 empty] | Indicative
Pb | Round | Replicate | Lab | [6 empty] | 1
| No | No | 14 | [6 empty] | ppm
|  |  | BF*XRF | [6 empty] | 0
0
| 1 | 1 | 280 | [6 empty] | 1
| 1 | 2 | 280 | [6 empty] | 8
| 1 | 3 | 280 | [6 empty] | 16
| 1 | 4 | 280 | [6 empty] | 278.4998
| 1 | 5 | 280 | [6 empty] | 14
| 1 | 6 | 280
| Mean |  | 280
| Median |  | 280
| Std Dev. |  | 0
| Rel.Std.Dev. |  | 0%
| PDM3 |  | 0.5387%
| Z-Score (Absolute) |  | NA
| Analytical results for Pr in OREAS 464 (Certified Value 2541 ppm) | [8 empty] | Certified
Pr | Round | Replicate | Lab | Lab | Lab | Lab | Lab | Lab | Lab | 1
| No | No | 01 | 09 | 13 | 14 | 15 | 16 | 22 | ppm
|  |  | BF*XRF | BF*XRF | BF*XRF | BF*XRF | BF*XRF | BF*XRF | BF*XRF | 0
0
| 1 | 1 | 2480 | 2650 | 3080 | 2480 | 2910 | 2500 | 2400 | 1
| 1 | 2 | 2560 | 2570 | 3160 | 2480 | 2650 | 2500 | 2480 | #N/A
| 1 | 3 | 2480 | 2570 | 2820 | 2650 | 2650 | 2500 | 2400 | 16
| 1 | 4 | 2480 | 2650 | 3250 | 2570 | 2480 | 2600 | 2400 | 2540.695
| 1 | 5 | 2560 | 2650 | 3080 | 2480 | 2650 | 2600 | 2480 | 11
| 1 | 6 | 2560 | 2570 | 2730 | 2400 | 2650 | 2600 | 2480
| Mean |  | 2520 | 2610 | 3020 | 2510 | 2665 | 2550 | 2440
| Median |  | 2520 | 2610 | 3080 | 2480 | 2650 | 2550 | 2440
| Std Dev. |  | 43.8178 | 43.8178 | 201.8911 | 87.17798 | 137.9493 | 54.77226 | 43.8178
| Rel.Std.Dev. |  | 1.739% | 1.679% | 6.685% | 3.473% | 5.176% | 2.148% | 1.796%
| PDM3 |  | -0.8145% | 2.728% | 18.87% | -1.208% | 4.893% | 0.3662% | -3.963%
| Z-Score (Absolute) |  | 0.35 | 0.67 | 5.53 | 0.46 | 0.76 | 0 | 1.28
| Analytical results for Si in OREAS 464 (Indicative Value 9.35 wt.%) | [8 empty] | Indicative
Si | Round | Replicate | Lab | Lab | Lab | Lab |  |  |  | 1
| No | No | 09 | 13 | 14 | 15 |  |  |  | wt.%
|  |  | BF*XRF | BF*XRF | BF*XRF | BF*XRF |  |  |  | 2
2
| 1 | 1 | 9.373 | 9.303 | 9.303 | 9.349 |  |  |  | 1
| 1 | 2 | 9.289 | 9.49 | 9.349 | 9.349 |  |  |  | 9
| 1 | 3 | 9.345 | 9.396 | 9.443 | 9.303 |  |  |  | 16
| 1 | 4 | 9.303 | 9.536 | 9.349 | 9.303 |  |  |  | 9.353964
| 1 | 5 | 9.349 | 9.396 | 9.396 | 9.349 |  |  |  | 15
| 1 | 6 | 9.27 | 9.396 | 9.256 | 9.303
| Mean |  | 9.3215 | 9.4195 | 9.349333 | 9.326
| Median |  | 9.324 | 9.396 | 9.349 | 9.326
| Std Dev. |  | 0.04002874 | 0.08218455 | 0.06604443 | 0.02519524
| Rel.Std.Dev. |  | 0.4294% | 0.8725% | 0.7064% | 0.2702%
| PDM3 |  | -0.3471% | 0.7006% | -0.04951% | -0.299%
| Z-Score (Absolute) |  | 0.79 | 3.93 | 0.56 | 0.56
| Analytical results for Sm in OREAS 464 (Certified Value 1410 ppm) | [8 empty] | Certified
Sm | Round | Replicate | Lab | Lab | Lab | Lab | Lab | Lab | Lab | 1
| No | No | 01 | 09 | 13 | 14 | 15 | 16 | 22 | ppm
|  |  | BF*XRF | BF*XRF | BF*XRF | BF*XRF | BF*XRF | BF*XRF | BF*XRF | 0
0
| 1 | 1 | 1380 | 1380 | > 4300 | 1380 | 1380 | 1600 | 1470 | 1
| 1 | 2 | 1380 | 1380 | > 4300 | 1470 | 1550 | 1600 | 1470 | #N/A
| 1 | 3 | 1380 | 1380 | > 4300 | 1380 | 1380 | 1600 | 1470 | 16
| 1 | 4 | 1380 | 1380 | > 4300 | 1380 | 1380 | 1600 | 1470 | 1409.724
| 1 | 5 | 1380 | 1380 | > 4300 | 1380 | 1640 | 1600 | 1470 | 12
| 1 | 6 | 1380 | 1380 | > 4300 | 1470 | 1380 | 1600 | 1470
| Mean |  | 1380 | 1380 |  | 1410 | 1451.667 | 1600 | 1470
| Median |  | 1380 | 1380 |  | 1380 | 1380 | 1600 | 1470
| Std Dev. |  | 0 | 0 |  | 46.4758 | 114.6153 | 2.490754e-13 | 0
| Rel.Std.Dev. |  | 0% | 0% |  | 3.296% | 7.895% | 1.557e-14% | 0%
| PDM3 |  | -2.109% | -2.109% |  | 0.01956% | 2.975% | 13.5% | 4.276%
| Z-Score (Absolute) |  | 0.67 | 0.68 | NA | 0.06 | 0.06 | 4.04 | 1.17
| Analytical results for Sn in OREAS 464 (Indicative Value < 100 ppm) | [8 empty] | Indicative
Sn | Round | Replicate | Lab | Lab | [5 empty] | 1
| No | No | 14 | 15 | [5 empty] | ppm
|  |  | BF*XRF | BF*XRF | [5 empty] | 0
0
| 1 | 1 | 160 | < 80 | [5 empty] | 1
| 1 | 2 | < 80 | < 80 | [5 empty] | 10
| 1 | 3 | < 80 | < 80 | [5 empty] | 16
| 1 | 4 | < 80 | < 80 | [5 empty] | < 100
| 1 | 5 | < 80 | < 80 | [5 empty] | 16
| 1 | 6 | 80 | < 80
| Mean |  | 120
| Median |  | 120
| Std Dev. |  | 56.56854
| Rel.Std.Dev. |  | 47.14%
PDM3
| Z-Score (Absolute) |  | NA | NA
| Analytical results for S in OREAS 464 (Indicative Value 0.099 wt.%) | [8 empty] | Indicative
S | Round | Replicate | Lab | [6 empty] | 1
| No | No | 09 | [6 empty] | wt.%
|  |  | BF*XRF | [6 empty] | 3
3
| 1 | 1 | 0.1005 | [6 empty] | 1
| 1 | 2 | 0.1013 | [6 empty] | 11
| 1 | 3 | 0.0969 | [6 empty] | 16
| 1 | 4 | 0.0941 | [6 empty] | 0.09937797
| 1 | 5 | 0.1025 | [6 empty] | 17
| 1 | 6 | 0.1009
| Mean |  | 0.09936667
| Median |  | 0.1007
| Std Dev. |  | 0.003194161
| Rel.Std.Dev. |  | 3.215%
| PDM3 |  | -0.01137%
| Z-Score (Absolute) |  | NA
| Analytical results for Sr in OREAS 464 (Indicative Value 2001 ppm) | [8 empty] | Indicative
Sr | Round | Replicate | Lab | Lab | [5 empty] | 1
| No | No | 14 | 15 | [5 empty] | ppm
|  |  | BF*XRF | BF*XRF | [5 empty] | 0
0
| 1 | 1 | 2110 | 1860 | [5 empty] | 1
| 1 | 2 | 2200 | 1940 | [5 empty] | 1
| 1 | 3 | 2200 | 1690 | [5 empty] | 16
| 1 | 4 | 2110 | 1940 | [5 empty] | 2001.24
| 1 | 5 | 2200 | 1690 | [5 empty] | 7
| 1 | 6 | 2200 | 1860
| Mean |  | 2170 | 1830
| Median |  | 2200 | 1860
| Std Dev. |  | 46.4758 | 114.1928
| Rel.Std.Dev. |  | 2.142% | 6.24%
| PDM3 |  | 8.433% | -8.557%
| Z-Score (Absolute) |  | 0.67 | 0.67
| Analytical results for Ta in OREAS 464 (Indicative Value < 100 ppm) | [8 empty] | Indicative
Ta | Round | Replicate | Lab | Lab | [5 empty] | 1
| No | No | 14 | 15 | [5 empty] | ppm
|  |  | BF*XRF | BF*XRF | [5 empty] | 0
0
| 1 | 1 | < 410 | < 80 | [5 empty] | 1
| 1 | 2 | < 410 | < 80 | [5 empty] | 2
| 1 | 3 | < 410 | < 80 | [5 empty] | 16
| 1 | 4 | < 410 | < 80 | [5 empty] | < 100
| 1 | 5 | < 410 | < 80 | [5 empty] | 8
| 1 | 6 | < 410 | < 80
Mean
Median
Std Dev.
Rel.Std.Dev.
PDM3
| Z-Score (Absolute) |  | NA | NA
| Analytical results for Tb in OREAS 464 (Indicative Value 49.4 ppm) | [8 empty] | Indicative
Tb | Round | Replicate | Lab | Lab | [5 empty] | 1
| No | No | 01 | 22 | [5 empty] | ppm
|  |  | BF*XRF | BF*XRF | [5 empty] | 1
1
| 1 | 1 | < 90 | 51 | [5 empty] | 1
| 1 | 2 | < 90 | 51 | [5 empty] | 3
| 1 | 3 | < 90 | 68 | [5 empty] | 16
| 1 | 4 | < 90 | 51 | [5 empty] | 49.42286
| 1 | 5 | < 90 | 51 | [5 empty] | 9
| 1 | 6 | 90 | 51
| Mean |  | 90 | 53.83333
| Median |  | 90 | 51
| Std Dev. |  |  | 6.940221
| Rel.Std.Dev. |  |  | 12.89%
| PDM3 |  | 82.1% | 8.924%
| Z-Score (Absolute) |  | 0.67 | 0.67
| Analytical results for Th in OREAS 464 (Certified Value 506 ppm) | [8 empty] | Certified
Th | Round | Replicate | Lab | Lab | Lab | Lab | Lab | Lab |  | 1
| No | No | 01 | 09 | 13 | 14 | 15 | 16 |  | ppm
|  |  | BF*XRF | BF*XRF | BF*XRF | BF*XRF | BF*XRF | BF*XRF |  | 0
0
| 1 | 1 | 480 | 530 | 440 | 530 | 598 | 490 |  | 1
| 1 | 2 | 490 | 530 | 530 | 440 | 642 | 500 |  | #N/A
| 1 | 3 | 480 | 620 | 350 | 530 | 615 | 490 |  | 16
| 1 | 4 | 490 | 530 | 350 | 530 | 606 | 500 |  | 506.0026
| 1 | 5 | 480 | 530 | 350 | 530 | 571 | 490 |  | 13
| 1 | 6 | 500 | 530 | 350 | 530 | 624 | 470
| Mean |  | 486.6667 | 545 | 395 | 515 | 609.3333 | 490
| Median |  | 485 | 530 | 350 | 530 | 610.5 | 490
| Std Dev. |  | 8.164966 | 36.74235 | 75.2994 | 36.74235 | 24.17988 | 10.95445
| Rel.Std.Dev. |  | 1.678% | 6.742% | 19.06% | 7.134% | 3.968% | 2.236%
| PDM3 |  | -3.821% | 7.707% | -21.94% | 1.778% | 20.42% | -3.163%
| Z-Score (Absolute) |  | 0.36 | 0.99 | 2.58 | 0.28 | 2.64 | 0.28
| Analytical results for Ti in OREAS 464 (Indicative Value 1.97 wt.%) | [8 empty] | Indicative
Ti | Round | Replicate | Lab | Lab | Lab | Lab |  |  |  | 1
| No | No | 09 | 13 | 14 | 15 |  |  |  | wt.%
|  |  | BF*XRF | BF*XRF | BF*XRF | BF*XRF |  |  |  | 2
2
| 1 | 1 | 1.942 | 1.942 | 1.972 | 2.026 |  |  |  | 1
| 1 | 2 | 1.942 | 1.936 | 1.972 | 2.014 |  |  |  | 4
| 1 | 3 | 1.948 | 1.93 | 1.978 | 2.014 |  |  |  | 16
| 1 | 4 | 1.948 | 1.954 | 1.966 | 2.026 |  |  |  | 1.970555
| 1 | 5 | 1.954 | 1.942 | 2.002 | 2.014 |  |  |  | 10
| 1 | 6 | 1.936 | 1.942 | 1.972 | 2.014
| Mean |  | 1.945 | 1.941 | 1.977 | 2.018
| Median |  | 1.945 | 1.942 | 1.972 | 2.014
| Std Dev. |  | 0.006292853 | 0.007974961 | 0.01282186 | 0.006196773
| Rel.Std.Dev. |  | 0.3235% | 0.4109% | 0.6486% | 0.3071%
| PDM3 |  | -1.297% | -1.5% | 0.327% | 2.408%
| Z-Score (Absolute) |  | 0.6 | 0.75 | 0.6 | 2.14
| Analytical results for Tm in OREAS 464 (Indicative Value < 10 ppm) | [8 empty] | Indicative
Tm | Round | Replicate | Lab | Lab | [5 empty] | 1
| No | No | 01 | 22 | [5 empty] | ppm
|  |  | BF*XRF | BF*XRF | [5 empty] | 1
1
| 1 | 1 | < 90 | < 9 | [5 empty] | 1
| 1 | 2 | < 90 | < 9 | [5 empty] | 5
| 1 | 3 | < 90 | < 9 | [5 empty] | 16
| 1 | 4 | < 90 | < 9 | [5 empty] | < 10
| 1 | 5 | < 90 | < 9 | [5 empty] | 11
| 1 | 6 | < 90 | < 9
Mean
Median
Std Dev.
Rel.Std.Dev.
PDM3
| Z-Score (Absolute) |  | NA | NA
| Analytical results for U in OREAS 464 (Indicative Value < 100 ppm) | [8 empty] | Indicative
U | Round | Replicate | Lab | Lab | Lab | Lab |  |  |  | 1
| No | No | 09 | 13 | 14 | 15 |  |  |  | ppm
|  |  | BF*XRF | BF*XRF | BF*XRF | BF*XRF |  |  |  | 0
0
| 1 | 1 | < 80 | < 250 | < 80 | 80 |  |  |  | 1
| 1 | 2 | < 80 | < 250 | < 80 | 80 |  |  |  | 6
| 1 | 3 | < 80 | < 250 | < 80 | < 80 |  |  |  | 16
| 1 | 4 | < 80 | < 250 | < 80 | < 80 |  |  |  | < 100
| 1 | 5 | < 80 | < 250 | < 80 | < 80 |  |  |  | 12
| 1 | 6 | < 80 | < 250 | < 80 | 80
| Mean |  |  |  |  | 80
| Median |  |  |  |  | 80
| Std Dev. |  |  |  |  | 0
| Rel.Std.Dev. |  |  |  |  | 0%
PDM3
| Z-Score (Absolute) |  | NA | NA | NA | NA
| Analytical results for V in OREAS 464 (Indicative Value 258 ppm) | [8 empty] | Indicative
V | Round | Replicate | Lab | Lab | [5 empty] | 1
| No | No | 14 | 15 | [5 empty] | ppm
|  |  | BF*XRF | BF*XRF | [5 empty] | 0
0
| 1 | 1 | 280 | 235 | [5 empty] | 1
| 1 | 2 | 280 | 230 | [5 empty] | 7
| 1 | 3 | 280 | 218 | [5 empty] | 16
| 1 | 4 | 280 | 252 | [5 empty] | 257.6742
| 1 | 5 | 280 | 241 | [5 empty] | 13
| 1 | 6 | 280 | 235
| Mean |  | 280 | 235.1667
| Median |  | 280 | 235
| Std Dev. |  | 0 | 11.30339
| Rel.Std.Dev. |  | 0% | 4.807%
| PDM3 |  | 8.664% | -8.735%
| Z-Score (Absolute) |  | 0.67 | 0.67
| Analytical results for W in OREAS 464 (Indicative Value < 100 ppm) | [8 empty] | Indicative
W | Round | Replicate | Lab | [6 empty] | 1
| No | No | 15 | [6 empty] | ppm
|  |  | BF*XRF | [6 empty] | 0
0
| 1 | 1 | < 80 | [6 empty] | 1
| 1 | 2 | < 80 | [6 empty] | 8
| 1 | 3 | < 80 | [6 empty] | 16
| 1 | 4 | < 80 | [6 empty] | < 100
| 1 | 5 | < 80 | [6 empty] | 14
| 1 | 6 | < 80
Mean
Median
Std Dev.
Rel.Std.Dev.
PDM3
| Z-Score (Absolute) |  | NA
| Analytical results for Y in OREAS 464 (Certified Value 442 ppm) | [8 empty] | Certified
Y | Round | Replicate | Lab | Lab | Lab | Lab | Lab | Lab | Lab | 1
| No | No | 01 | 09 | 13 | 14 | 15 | 16 | 22 | ppm
|  |  | BF*XRF | BF*XRF | BF*XRF | BF*XRF | BF*XRF | BF*XRF | BF*XRF | 0
0
| 1 | 1 | 300 | 550 | 470 | 470 | 550 | 400 | 402 | 1
| 1 | 2 | 300 | 390 | 390 | 390 | 470 | 400 | 402 | #N/A
| 1 | 3 | 300 | 470 | 390 | 390 | 550 | 500 | 370 | 16
| 1 | 4 | 300 | 470 | 470 | 390 | 470 | 400 | 386 | 442.4618
| 1 | 5 | 300 | 470 | 470 | 470 | 550 | 400 | 386 | 14
| 1 | 6 | 300 | 470 | 470 | 470 | 470 | 400 | 402
| Mean |  | 300 | 470 | 443.3333 | 430 | 510 | 416.6667 | 391.3333
| Median |  | 300 | 470 | 470 | 430 | 510 | 400 | 394
| Std Dev. |  | 6.226885e-14 | 50.59644 | 41.31182 | 43.8178 | 43.8178 | 40.82483 | 13.06395
| Rel.Std.Dev. |  | 2.076e-14% | 10.77% | 9.318% | 10.19% | 8.592% | 9.798% | 3.338%
| PDM3 |  | -32.2% | 6.224% | 0.197% | -2.816% | 15.26% | -5.83% | -11.56%
| Z-Score (Absolute) |  | 2.28 | 0.67 | 0.22 | 0 | 1.35 | 0.57 | 0.72
| Analytical results for Yb in OREAS 464 (Indicative Value 17.6 ppm) | [8 empty] | Indicative
Yb | Round | Replicate | Lab | Lab | Lab |  |  |  |  | 1
| No | No | 01 | 14 | 22 |  |  |  |  | ppm
|  |  | BF*XRF | BF*XRF | BF*XRF |  |  |  |  | 1
1
| 1 | 1 | < 90 | < 90 | 18 |  |  |  |  | 1
| 1 | 2 | < 90 | 90 | 18 |  |  |  |  | 9
| 1 | 3 | < 90 | 90 | 18 |  |  |  |  | 16
| 1 | 4 | < 90 | 90 | 18 |  |  |  |  | 17.56389
| 1 | 5 | < 90 | 90 | 18 |  |  |  |  | 15
| 1 | 6 | < 90 | < 90 | 18
| Mean |  |  | 90 | 18
| Median |  |  | 90 | 18
| Std Dev. |  |  | 0 | 0
| Rel.Std.Dev. |  |  | 0% | 0%
| PDM3 |  |  | 412.4% | 2.483%
| Z-Score (Absolute) |  | NA | 0.67 | 0.67
| Analytical results for Zn in OREAS 464 (Indicative Value 1259 ppm) | [8 empty] | Indicative
Zn | Round | Replicate | Lab | [6 empty] | 1
| No | No | 14 | [6 empty] | ppm
|  |  | BF*XRF | [6 empty] | 0
0
| 1 | 1 | 1210 | [6 empty] | 1
| 1 | 2 | 1290 | [6 empty] | 10
| 1 | 3 | 1290 | [6 empty] | 16
| 1 | 4 | 1290 | [6 empty] | 1258.569
| 1 | 5 | 1290 | [6 empty] | 16
| 1 | 6 | 1210
| Mean |  | 1263.333
| Median |  | 1290
| Std Dev. |  | 41.31182
| Rel.Std.Dev. |  | 3.27%
| PDM3 |  | 0.3786%
| Z-Score (Absolute) |  | NA
| Analytical results for Zr in OREAS 464 (Indicative Value 457 ppm) | [8 empty] | Indicative
Zr | Round | Replicate | Lab | Lab | [5 empty] | 1
| No | No | 14 | 15 | [5 empty] | ppm
|  |  | BF*XRF | BF*XRF | [5 empty] | 0
0
| 1 | 1 | 440 | 440 | [5 empty] | 1
| 1 | 2 | 520 | 440 | [5 empty] | 11
| 1 | 3 | 520 | 440 | [5 empty] | 16
| 1 | 4 | 520 | 370 | [5 empty] | 456.5196
| 1 | 5 | 440 | 440 | [5 empty] | 17
| 1 | 6 | 440 | 440
| Mean |  | 480 | 428.3333
| Median |  | 480 | 440
| Std Dev. |  | 43.8178 | 28.57738
| Rel.Std.Dev. |  | 9.129% | 6.672%
| PDM3 |  | 5.143% | -6.174%
| Z-Score (Absolute) |  | 0.67 | 0.67
Note on C17: Z-Scores have been calculated after removal of individual outliers. In general, laboratory batches are rejected if Z-Score > 2.5.
Note on C35: Z-Scores have been calculated after removal of individual outliers. In general, laboratory batches are rejected if Z-Score > 2.5.
Note on C53: Z-Scores have been calculated after removal of individual outliers. In general, laboratory batches are rejected if Z-Score > 2.5.
Note on C71: Z-Scores have been calculated after removal of individual outliers. In general, laboratory batches are rejected if Z-Score > 2.5.
Note on C89: Z-Scores have been calculated after removal of individual outliers. In general, laboratory batches are rejected if Z-Score > 2.5.
Note on C107: Z-Scores have been calculated after removal of individual outliers. In general, laboratory batches are rejected if Z-Score > 2.5.
Note on C125: Z-Scores have been calculated after removal of individual outliers. In general, laboratory batches are rejected if Z-Score > 2.5.
Note on C143: Z-Scores have been calculated after removal of individual outliers. In general, laboratory batches are rejected if Z-Score > 2.5.
Note on C161: Z-Scores have been calculated after removal of individual outliers. In general, laboratory batches are rejected if Z-Score > 2.5.
Note on C179: Z-Scores have been calculated after removal of individual outliers. In general, laboratory batches are rejected if Z-Score > 2.5.
Note on C197: Z-Scores have been calculated after removal of individual outliers. In general, laboratory batches are rejected if Z-Score > 2.5.
Note on C215: Z-Scores have been calculated after removal of individual outliers. In general, laboratory batches are rejected if Z-Score > 2.5.
Note on C233: Z-Scores have been calculated after removal of individual outliers. In general, laboratory batches are rejected if Z-Score > 2.5.
Note on C251: Z-Scores have been calculated after removal of individual outliers. In general, laboratory batches are rejected if Z-Score > 2.5.
Note on C269: Z-Scores have been calculated after removal of individual outliers. In general, laboratory batches are rejected if Z-Score > 2.5.
Note on C287: Z-Scores have been calculated after removal of individual outliers. In general, laboratory batches are rejected if Z-Score > 2.5.
Note on C305: Z-Scores have been calculated after removal of individual outliers. In general, laboratory batches are rejected if Z-Score > 2.5.
Note on C323: Z-Scores have been calculated after removal of individual outliers. In general, laboratory batches are rejected if Z-Score > 2.5.
Note on C341: Z-Scores have been calculated after removal of individual outliers. In general, laboratory batches are rejected if Z-Score > 2.5.
Note on C359: Z-Scores have been calculated after removal of individual outliers. In general, laboratory batches are rejected if Z-Score > 2.5.
Note on C377: Z-Scores have been calculated after removal of individual outliers. In general, laboratory batches are rejected if Z-Score > 2.5.
Note on C395: Z-Scores have been calculated after removal of individual outliers. In general, laboratory batches are rejected if Z-Score > 2.5.
Note on C413: Z-Scores have been calculated after removal of individual outliers. In general, laboratory batches are rejected if Z-Score > 2.5.
Note on C431: Z-Scores have been calculated after removal of individual outliers. In general, laboratory batches are rejected if Z-Score > 2.5.
Note on C449: Z-Scores have been calculated after removal of individual outliers. In general, laboratory batches are rejected if Z-Score > 2.5.
Note on C467: Z-Scores have been calculated after removal of individual outliers. In general, laboratory batches are rejected if Z-Score > 2.5.
Note on C485: Z-Scores have been calculated after removal of individual outliers. In general, laboratory batches are rejected if Z-Score > 2.5.
Note on C503: Z-Scores have been calculated after removal of individual outliers. In general, laboratory batches are rejected if Z-Score > 2.5.
Note on C521: Z-Scores have been calculated after removal of individual outliers. In general, laboratory batches are rejected if Z-Score > 2.5.
Note on C539: Z-Scores have been calculated after removal of individual outliers. In general, laboratory batches are rejected if Z-Score > 2.5.
Note on C557: Z-Scores have been calculated after removal of individual outliers. In general, laboratory batches are rejected if Z-Score > 2.5.
Note on C575: Z-Scores have been calculated after removal of individual outliers. In general, laboratory batches are rejected if Z-Score > 2.5.
Note on C593: Z-Scores have been calculated after removal of individual outliers. In general, laboratory batches are rejected if Z-Score > 2.5.
Note on C611: Z-Scores have been calculated after removal of individual outliers. In general, laboratory batches are rejected if Z-Score > 2.5.
Note on C629: Z-Scores have been calculated after removal of individual outliers. In general, laboratory batches are rejected if Z-Score > 2.5.
Note on C647: Z-Scores have been calculated after removal of individual outliers. In general, laboratory batches are rejected if Z-Score > 2.5.
Note on C665: Z-Scores have been calculated after removal of individual outliers. In general, laboratory batches are rejected if Z-Score > 2.5.
Note on C683: Z-Scores have been calculated after removal of individual outliers. In general, laboratory batches are rejected if Z-Score > 2.5.
Note on C701: Z-Scores have been calculated after removal of individual outliers. In general, laboratory batches are rejected if Z-Score > 2.5.
Note on C719: Z-Scores have been calculated after removal of individual outliers. In general, laboratory batches are rejected if Z-Score > 2.5.
Note on C737: Z-Scores have been calculated after removal of individual outliers. In general, laboratory batches are rejected if Z-Score > 2.5.

## Thermograv
| Analytical results for H2O- in OREAS 464 (Indicative Value 0.503 wt.%) | [8 empty] | Indicative
H2O- | Round | Replicate | Lab | [6 empty] | 1
| No | No | 09 | [6 empty] | wt.%
|  |  | at 1000°C | [6 empty] | 3
3
| 1 | 1 | 0.51 | [6 empty] | 1
| 1 | 2 | 0.49 | [6 empty] | 13
| 1 | 3 | 0.52 | [6 empty] | 16
| 1 | 4 | 0.5 | [6 empty] | 0.5033333
| 1 | 5 | 0.5 | [6 empty] | 19
| 1 | 6 | 0.5
| Mean |  | 0.5033333
| Median |  | 0.5
| Std Dev. |  | 0.01032796
| Rel.Std.Dev. |  | 2.052%
| PDM3 |  | 6.661e-14%
| Z-Score (Absolute) |  | NA
| Analytical results for LOI in OREAS 464 (Certified Value 0.697 wt.%) | [8 empty] | Certified
LOI | Round | Replicate | Lab | Lab | Lab | Lab | Lab | Lab | Lab | 1
| No | No | 01 | 09 | 13 | 14 | 15 | 16 | 18 | wt.%
|  |  | at 1000°C | at 1000°C | at 1000°C | BF*XRF | at 1000°C | BF*XRF | at 1000°C | 3
3
| 1 | 1 | 0.78 | 0.64 | 0.62 | 0.8 | 1.06 | 0.632 | 1.179057 | 1
| 1 | 2 | 0.71 | 0.6 | 0.68 | 0.71 | 1.07 | 0.665 | 1.139544 | #N/A
| 1 | 3 | 0.81 | 0.63 | 0.7 | 0.81 | 1.04 | 0.639 | 1.158841 | 16
| 1 | 4 | 0.75 | 0.58 | 0.67 | 0.75 | 1.08 | 0.653 | 1.058518 | 0.6969
| 1 | 5 | 0.79 | 0.6 | 0.66 | 0.8 | 1.06 | 0.651 | 1.059788 | 16
| 1 | 6 | 0.79 | 0.62 | 0.68 | 0.75 | 1.08 | 0.679 | 1.139089
| Mean |  | 0.7716667 | 0.6116667 | 0.6683333 | 0.77 | 1.065 | 0.6531667 | 1.122473
| Median |  | 0.785 | 0.61 | 0.675 | 0.775 | 1.065 | 0.652 | 1.139316
| Std Dev. |  | 0.03600926 | 0.02228602 | 0.0271416 | 0.03949684 | 0.01516575 | 0.01709288 | 0.05120841
| Rel.Std.Dev. |  | 4.666% | 3.643% | 4.061% | 5.129% | 1.424% | 2.617% | 4.562%
| PDM3 |  | 10.73% | -12.23% | -4.099% | 10.49% | 52.82% | -6.275% | 61.07%
| Z-Score (Absolute) |  | 0.01 | 0.91 | 0.53 | 0 | 1.7 | 0.67 | 2.03
Note on C17: Z-Scores have been calculated after removal of individual outliers. In general, laboratory batches are rejected if Z-Score > 2.5.
Note on C35: Z-Scores have been calculated after removal of individual outliers. In general, laboratory batches are rejected if Z-Score > 2.5.

## Fusion ICP
| Analytical results for Ag in OREAS 464 (Indicative Value 10.4 ppm) | [16 empty] | Indicative
Ag | Round | Replicate | Lab | Lab | Lab | [12 empty] | 1
| No | No | 09 | 20 | 22 | [12 empty] | ppm
|  |  | PF*MS | BF*MS | PF*MS | [12 empty] | 1
1
| 1 | 1 | < 5 | 12 | 5 | [12 empty] | 1
| 1 | 2 | < 5 | 18 | 5 | [12 empty] | 15
| 1 | 3 | < 5 | 18 | 5 | [12 empty] | 16
| 1 | 4 | < 5 | 12 | 5 | [12 empty] | 10.41667
| 1 | 5 | < 5 | 17 | 5 | [12 empty] | 21
| 1 | 6 | < 5 | 18 | 5
| Mean |  |  | 15.83333 | 5
| Median |  |  | 17.5 | 5
| Std Dev. |  |  | 2.994439 | 0
| Rel.Std.Dev. |  |  | 18.91% | 0%
| PDM3 |  |  | 52% | -52%
| Z-Score (Absolute) |  | NA | 0.67 | 0.67
| Analytical results for Al in OREAS 464 (Certified Value 4.63 wt.%) | [16 empty] | Certified
Al | Round | Replicate | Lab | Lab | Lab | Lab | Lab | Lab | Lab | Lab | Lab | Lab | [5 empty] | 1
| No | No | 08 | 09 | 11 | 12 | 14 | 18 | 20 | 21 | 22 | 23 | [5 empty] | wt.%
|  |  | PF*OES | PF*OES | BF*OES | BF*OES | BF*OES | BF*OES | BF*OES | PF*OES | PF*OES | PF*OES/MS | [5 empty] | 2
3
| 1 | 1 | 4.752 | 4.56 | 4.49 | 4.532319 | N.A. | 4.431765 | 4.329 | 4.99 | 4.71 | 4.76 | [5 empty] | 1
| 1 | 2 | 4.712 | 4.62 | 4.56 | 4.469079 | N.A. | 4.486695 | 4.488 | 4.83 | 4.68 | 4.74 | [5 empty] | 1
| 1 | 3 | 4.85 | 4.6 | 4.55 | 4.540943 | N.A. | 4.473104 | 4.435 | 4.92 | 4.82 | 4.78 | [5 empty] | 16
| 1 | 4 | 4.715 | 4.59 | 4.55 | 4.441646 | N.A. | 4.531432 | 4.456 | 4.82 | 4.75 | 4.75 | [5 empty] | 4.630461
| 1 | 5 | 4.755 | 4.56 | 4.61 | 4.41353 | N.A. | 4.521238 | 4.578 | 4.73 | 4.85 | 4.79 | [5 empty] | 18
| 1 | 6 | 4.737 | 4.47 | 4.56 | 4.445606 | N.A. | 4.524636 | 4.536 | 4.74 | 4.79 | 4.72
| Mean |  | 4.7535 | 4.566667 | 4.553333 | 4.473854 |  | 4.494812 | 4.470333 | 4.838333 | 4.766667 | 4.756667
| Median |  | 4.7445 | 4.575 | 4.555 | 4.4573425 |  | 4.5039665 | 4.472 | 4.825 | 4.77 | 4.755
| Std Dev. |  | 0.05058359 | 0.05278889 | 0.03829708 | 0.05179996 |  | 0.03857687 | 0.08677019 | 0.1014725 | 0.06531973 | 0.02581989
| Rel.Std.Dev. |  | 1.064% | 1.156% | 0.8411% | 1.158% |  | 0.8583% | 1.941% | 2.097% | 1.37% | 0.5428%
| PDM3 |  | 2.657% | -1.378% | -1.666% | -3.382% |  | -2.93% | -3.458% | 4.489% | 2.942% | 2.726%
| Z-Score (Absolute) |  | 1.31 | 0 | 0.09 | 0.65 | NA | 0.5 | 0.67 | 1.9 | 1.4 | 1.33
| Analytical results for As in OREAS 464 (Indicative Value 252 ppm) | [16 empty] | Indicative
As | Round | Replicate | Lab | Lab | Lab | Lab | Lab | Lab | [9 empty] | 1
| No | No | 09 | 17 | 18 | 21 | 22 | 23 | [9 empty] | ppm
|  |  | PF*MS | PF*OES | BF*OES/MS | PF*OES | PF*MS | PF*OES/MS | [9 empty] | 0
0
| 1 | 1 | 42 | < 100 | 320.9894 | 330 | 20 | 570 | [9 empty] | 1
| 1 | 2 | 35 | < 100 | 331.8848 | 310 | 20 | 550 | [9 empty] | 16
| 1 | 3 | 38 | < 100 | 323.7574 | 310 | < 10 | 540 | [9 empty] | 16
| 1 | 4 | 40 | < 100 | 321.9192 | 320 | 40 | 570 | [9 empty] | 251.8708
| 1 | 5 | 41 | < 100 | 326.7707 | 310 | 40 | 550 | [9 empty] | 22
| 1 | 6 | 36 | < 100 | 323.8037 | 290 | 50 | 550
| Mean |  | 38.66667 |  | 324.8542 | 311.6667 | 34 | 555
| Median |  | 39 |  | 323.7806 | 310 | 40 | 550
| Std Dev. |  | 2.804758 |  | 3.973918 | 13.2916 | 13.41641 | 12.24745
| Rel.Std.Dev. |  | 7.254% |  | 1.223% | 4.265% | 39.46% | 2.207%
| PDM3 |  | -84.65% |  | 28.98% | 23.74% | -86.5% | 120.4%
| Z-Score (Absolute) |  | 0.76 | NA | 0.04 | 0 | 0.78 | 0.67
| Analytical results for B in OREAS 464 (Indicative Value 108 ppm) | [16 empty] | Indicative
B | Round | Replicate | Lab | Lab | [13 empty] | 1
| No | No | 09 | 22 | [13 empty] | ppm
|  |  | PF*OES | PF*OES | [13 empty] | 0
0
| 1 | 1 | 112 | 100 | [13 empty] | 1
| 1 | 2 | 113 | 100 | [13 empty] | 17
| 1 | 3 | 112 | 120 | [13 empty] | 16
| 1 | 4 | 121 | 80 | [13 empty] | 107.5833
| 1 | 5 | 117 | 100 | [13 empty] | 23
| 1 | 6 | 116 | 100
| Mean |  | 115.1667 | 100
| Median |  | 114.5 | 100
| Std Dev. |  | 3.544949 | 12.64911
| Rel.Std.Dev. |  | 3.078% | 12.65%
| PDM3 |  | 7.049% | -7.049%
| Z-Score (Absolute) |  | 0.67 | 0.67
| Analytical results for Ba in OREAS 464 (Certified Value 1657 ppm) | [16 empty] | Certified
Ba | Round | Replicate | Lab | Lab | Lab | Lab | Lab | Lab | Lab | Lab | Lab | Lab | Lab | Lab | Lab | Lab | Lab | 1
| No | No | 01 | 02 | 03 | 05 | 06 | 08 | 09 | 11 | 12 | 14 | 17 | 18 | 20 | 22 | 23 | ppm
|  |  | BF*MS | BF*MS | BF*MS | BF*MS | BF*MS | PF*MS | PF*MS | BF*MS | BF*OES | BF*OES | PF*OES | BF*OES/MS | BF*MS | PF*MS | PF*OES/MS | 0
0
| 1 | 1 | 1705 | 1555 | 1715 | 1725 | 1660 | 1534.173128 | 1588 | 1580.2 | 1383.224 | N.A. | 1700 | 1623.386 | 1630 | 1720 | 1360 | 1
| 1 | 2 | 1645 | 1575 | 1730 | 1705 | 1730 | 1536.130675 | 1630 | 1610.4 | 1367 | N.A. | 1700 | 1658.478 | 1650 | 1730 | 1330 | 2
| 1 | 3 | 1705 | 1590 | 1695 | 1750 | 1660 | 1576.529728 | 1601 | 1619.6 | 1381.904 | N.A. | 1700 | 1613.122 | 1700 | 1700 | 1490 | 16
| 1 | 4 | 1735 | 1710 | 1745 | 1735 | 1690 | 1505.156635 | 1628 | 1601.6 | 1370.792 | N.A. | 1700 | 1629.424 | 1570 | 1690 | 1360 | 1656.724
| 1 | 5 | 1695 | 1580 | 1780 | 1765 | 1775 | 1540.545495 | 1626 | 1639.4 | 1366.592 | N.A. | 1700 | 1667.775 | 1650 | 1680 | 1370 | 19
| 1 | 6 | 1675 | 1500 | 1765 | 1745 | 1705 | 1525.095658 | 1619 | 1633.2 | 1382.432 | N.A. | 1700 | 1622.94 | 1620 | 1740 | 1370
| Mean |  | 1693.333 | 1585 | 1738.333 | 1737.5 | 1703.333 | 1536.272 | 1615.333 | 1614.067 | 1375.324 |  | 1700 | 1635.854 | 1636.667 | 1710 | 1380
| Median |  | 1700 | 1577.5 | 1737.5 | 1740 | 1697.5 | 1535.152 | 1622.5 | 1615 | 1376.348 |  | 1700 | 1626.405 | 1640 | 1710 | 1365
| Std Dev. |  | 30.60501 | 69.13754 | 31.57003 | 20.9165 | 44.23423 | 23.39423 | 17.06068 | 21.69928 | 8.028772 |  | 0 | 21.95973 | 42.73952 | 23.66432 | 55.85696
| Rel.Std.Dev. |  | 1.807% | 4.362% | 1.816% | 1.204% | 2.597% | 1.523% | 1.056% | 1.344% | 0.5838% |  | 0% | 1.342% | 2.611% | 1.384% | 4.048%
| PDM3 |  | 2.21% | -4.329% | 4.926% | 4.876% | 2.813% | -7.271% | -2.498% | -2.575% | -16.99% |  | 2.612% | -1.26% | -1.211% | 3.216% | -16.7%
| Z-Score (Absolute) |  | 0.55 | 0.73 | 0.98 | 0.97 | 0.64 | 0.96 | 0.2 | 0.21 | 2.5 | NA | 0.61 | 0 | 0 | 0.71 | 2.67
| Analytical results for Be in OREAS 464 (Certified Value 15.6 ppm) | [16 empty] | Certified
Be | Round | Replicate | Lab | Lab | Lab | Lab | Lab | Lab | Lab | [8 empty] | 1
| No | No | 08 | 09 | 11 | 12 | 17 | 22 | 23 | [8 empty] | ppm
|  |  | PF*MS | PF*MS | BF*MS | PF*MS | PF*OES | PF*MS | PF*OES/MS | [8 empty] | 1
1
| 1 | 1 | 16.1984015 | 16 | 14.4 | 10.39268 | 17 | 16 | 11 | [8 empty] | 1
| 1 | 2 | 15.5972334 | 18 | 14.4 | 10.10197 | 17 | 17 | 13 | [8 empty] | #N/A
| 1 | 3 | 16.00902079 | 17 | 14.6 | 10.13811 | 15 | 18 | 14 | [8 empty] | 16
| 1 | 4 | 16.84767384 | 16 | 14.6 | 10.1341 | 16 | 15 | 13 | [8 empty] | 15.62887
| 1 | 5 | 16.70100246 | 18 | 15.1 | 10.2156 | 16 | 16 | 13 | [8 empty] | 20
| 1 | 6 | 16.56602422 | 17 | 15.7 | 10.13064 | 17 | 16 | 15
| Mean |  | 16.31989 | 17 | 14.8 | 10.18552 | 16.33333 | 16.33333 | 13.16667
| Median |  | 16.38221286 | 17 | 14.6 | 10.1361 | 16.5 | 16 | 13
| Std Dev. |  | 0.472867 | 0.8944272 | 0.509902 | 0.1083578 | 0.8164966 | 1.032796 | 1.32916
| Rel.Std.Dev. |  | 2.897% | 5.261% | 3.445% | 1.064% | 4.999% | 6.323% | 10.09%
| PDM3 |  | 4.421% | 8.773% | -5.303% | -34.83% | 4.507% | 4.507% | -15.75%
| Z-Score (Absolute) |  | 0 | 0.67 | 1.69 | 6.08 | 0.01 | 0.01 | 3.13
| Analytical results for Bi in OREAS 464 (Certified Value 3.8 ppm) | [16 empty] | Certified
Bi | Round | Replicate | Lab | Lab | Lab | Lab | Lab | Lab | [9 empty] | 1
| No | No | 08 | 09 | 17 | 20 | 22 | 23 | [9 empty] | ppm
|  |  | PF*MS | PF*MS | PF*OES | BF*MS | PF*MS | PF*OES/MS | [9 empty] | 2
2
| 1 | 1 | 4.209950577 | 4.2 | 3.5 | 1.9 | 4 | 3.8 | [9 empty] | 1
| 1 | 2 | 4.346460805 | 4.2 | 3.5 | 2.1 | 3 | 3.4 | [9 empty] | #N/A
| 1 | 3 | 4.08549915 | 5.1 | 4 | 2.1 | 3 | 3.4 | [9 empty] | 16
| 1 | 4 | 3.947852517 | 4.2 | 4 | 2 | 3 | 3.6 | [9 empty] | 3.796477
| 1 | 5 | 4.977427323 | 4.2 | 3.5 | 2.1 | 3 | 3.5 | [9 empty] | 21
| 1 | 6 | 4.07215854 | 4.2 | 4 | 2.1 | 4 | 3.7
| Mean |  | 4.273225 | 4.35 | 3.75 | 2.05 | 3.333333 | 3.566667
| Median |  | 4.147725 | 4.2 | 3.75 | 2.1 | 3 | 3.55
| Std Dev. |  | 0.3706222 | 0.3674235 | 0.2738613 | 0.083666 | 0.5163978 | 0.1632993
| Rel.Std.Dev. |  | 8.673% | 8.447% | 7.303% | 4.081% | 15.49% | 4.578%
| PDM3 |  | 12.56% | 14.58% | -1.224% | -46% | -12.2% | -6.053%
| Z-Score (Absolute) |  | 0.8 | 0.91 | 0.15 | 2.71 | 0.55 | 0.15
| Analytical results for Ca in OREAS 464 (Certified Value 0.896 wt.%) | [16 empty] | Certified
Ca | Round | Replicate | Lab | Lab | Lab | Lab | Lab | Lab | Lab | Lab | Lab | Lab | Lab |  |  |  |  | 1
| No | No | 08 | 09 | 11 | 12 | 14 | 17 | 18 | 20 | 21 | 22 | 23 |  |  |  |  | wt.%
|  |  | PF*OES | PF*OES | BF*OES | BF*OES | BF*OES | PF*OES | BF*OES | BF*OES | PF*OES | PF*OES | PF*OES/MS |  |  |  |  | 3
3
| 1 | 1 | 0.854 | 0.9 | 0.98 | 0.7980059 | N.A. | 0.89 | 0.8641887 | 0.893 | 0.967 | 0.9 | 0.9 |  |  |  |  | 1
| 1 | 2 | 0.828 | 0.9 | 0.94 | 0.8127702 | N.A. | 0.91 | 0.8598999 | 0.893 | 0.929 | 0.9 | 0.9 |  |  |  |  | 3
| 1 | 3 | 0.872 | 0.9 | 0.92 | 0.7889553 | N.A. | 1.01 | 0.8627591 | 0.901 | 0.957 | 0.9 | 0.9 |  |  |  |  | 16
| 1 | 4 | 0.824 | 0.9 | 0.94 | 0.819198 | N.A. | 0.86 | 0.8563259 | 0.901 | 0.923 | 0.9 | 0.9 |  |  |  |  | 0.8960382
| 1 | 5 | 0.883 | 0.9 | 0.93 | 0.7925312 | N.A. | 0.86 | 0.8670479 | 0.893 | 0.909 | 0.9 | 0.9 |  |  |  |  | 22
| 1 | 6 | 0.912 | 0.9 | 0.94 | 0.7897491 | N.A. | 0.9 | 0.8670479 | 0.908 | 0.908 | 0.9 | 0.8
| Mean |  | 0.8621667 | 0.9 | 0.9416667 | 0.8002016 |  | 0.905 | 0.8628782 | 0.8981667 | 0.9321667 | 0.9 | 0.8833333
| Median |  | 0.863 | 0.9 | 0.94 | 0.79526855 |  | 0.895 | 0.8634739 | 0.897 | 0.926 | 0.9 | 0.9
| Std Dev. |  | 0.0337782 | 1.216188e-16 | 0.02041241 | 0.01279237 |  | 0.05540758 | 0.004202532 | 0.006210207 | 0.02467725 | 1.216188e-16 | 0.04082483
| Rel.Std.Dev. |  | 3.918% | 1.351e-14% | 2.168% | 1.599% |  | 6.122% | 0.487% | 0.6914% | 2.647% | 1.351e-14% | 4.622%
| PDM3 |  | -3.78% | 0.4421% | 5.092% | -10.7% |  | 1% | -3.701% | 0.2375% | 4.032% | 0.4421% | -1.418%
| Z-Score (Absolute) |  | 1.05 | 0.32 | 1.84 | 3.3 | NA | 0.26 | 1.02 | 0.26 | 1.49 | 0.32 | 0.28
| Analytical results for Cd in OREAS 464 (Indicative Value < 1 ppm) | [16 empty] | Indicative
Cd | Round | Replicate | Lab | Lab | Lab | Lab | [11 empty] | 1
| No | No | 09 | 17 | 22 | 23 | [11 empty] | ppm
|  |  | PF*MS | PF*OES | PF*MS | PF*OES/MS | [11 empty] | 2
2
| 1 | 1 | < 1 | < 1 | < 10 | 0.5 | [11 empty] | 1
| 1 | 2 | < 1 | < 1 | < 10 | 0.6 | [11 empty] | 18
| 1 | 3 | < 1 | < 1 | < 10 | 0.4 | [11 empty] | 16
| 1 | 4 | < 1 | < 1 | < 10 | 0.6 | [11 empty] | < 1
| 1 | 5 | < 1 | < 1 | < 10 | 0.8 | [11 empty] | 24
| 1 | 6 | < 1 | < 1 | < 10 | 0.7
| Mean |  |  |  |  | 0.6
| Median |  |  |  |  | 0.6
| Std Dev. |  |  |  |  | 0.1414214
| Rel.Std.Dev. |  |  |  |  | 23.57%
PDM3
| Z-Score (Absolute) |  | NA | NA | NA | NA
| Analytical results for Ce in OREAS 464 (Certified Value 1.53 wt.%) | [16 empty] | Certified
Ce | Round | Replicate | Lab | Lab | Lab | Lab | Lab | Lab | Lab | Lab | Lab | Lab | Lab | Lab | Lab | Lab | Lab | 1
| No | No | 01 | 02 | 03 | 05 | 06 | 08 | 09 | 11 | 12 | 14 | 17 | 18 | 20 | 22 | 23 | wt.%
|  |  | BF*MS | BF*MS | BF*MS | BF*MS | BF*MS | PF*MS | PF*MS | BF*MS | PF*MS | BF*MS | PF*OES | BF*OES | BF*MS | PF*MS | PF*OES/MS | 2
3
| 1 | 1 | 1.59 | 1.515 | 1.535 | > 1 | 1.47 | 1.448734819 | 1.52297 | 1.4915 | 1.398409 | 1.547 | 1.5968 | 1.68983737 | 1.58 | 1.54 | 1.7 | 1
| 1 | 2 | 1.565 | 1.565 | 1.52 | > 1 | 1.485 | 1.438743002 | 1.56805 | 1.5019 | 1.450328 | 1.555 | 1.6096 | 1.689367433 | 1.55 | 1.52 | 1.67 | #N/A
| 1 | 3 | 1.625 | 1.61 | 1.455 | > 1 | 1.5 | 1.485672085 | 1.52576 | 1.5025 | 1.436454 | 1.555 | 1.5865 | 1.657779848 | 1.59 | 1.53 | 1.65 | 16
| 1 | 4 | 1.63 | 1.545 | 1.555 | > 1 | 1.5 | 1.42823502 | 1.53028 | 1.5076 | 1.422469 | 1.506 | 1.5882 | 1.660168557 | 1.54 | 1.56 | 1.69 | 1.527383
| 1 | 5 | 1.57 | 1.545 | 1.5 | > 1 | 1.48 | 1.45831991 | 1.54185 | 1.5239 | 1.478433 | 1.53 | 1.6192 | 1.699137174 | 1.59 | 1.51 | 1.74 | 23
| 1 | 6 | 1.58 | 1.555 | 1.515 | > 1 | 1.56 | 1.459591138 | 1.54078 | 1.5092 | 1.479529 | 1.522 | 1.6278 | 1.696691861 | 1.53 | 1.54 | 1.72
| Mean |  | 1.593333 | 1.555833 | 1.513333 |  | 1.499167 | 1.453216 | 1.538282 | 1.5061 | 1.44427 | 1.535833 | 1.604683 | 1.682164 | 1.563333 | 1.533333 | 1.695
| Median |  | 1.585 | 1.55 | 1.5175 |  | 1.4925 | 1.453527 | 1.53553 | 1.50505 | 1.443391 | 1.5385 | 1.6032 | 1.689602 | 1.565 | 1.535 | 1.695
| Std Dev. |  | 0.02786874 | 0.03137143 | 0.0341565 |  | 0.0320026 | 0.019868 | 0.01649481 | 0.01070009 | 0.03189547 | 0.01987377 | 0.0169338 | 0.01837555 | 0.0265832 | 0.0175119 | 0.03271085
| Rel.Std.Dev. |  | 1.749% | 2.016% | 2.257% |  | 2.135% | 1.367% | 1.072% | 0.7105% | 2.208% | 1.294% | 1.055% | 1.092% | 1.7% | 1.142% | 1.93%
| PDM3 |  | 4.318% | 1.863% | -0.9198% |  | -1.847% | -4.856% | 0.7136% | -1.393% | -5.441% | 0.5533% | 5.061% | 10.13% | 2.354% | 0.3896% | 10.97%
| Z-Score (Absolute) |  | 0.94 | 0.31 | 0.4 | NA | 0.83 | 1.4 | 0.02 | 0.52 | 1.54 | 0.02 | 1.12 | 2.41 | 0.44 | 0.06 | 2.63
| Analytical results for Co in OREAS 464 (Certified Value 18 ppm) | [16 empty] | Certified
Co | Round | Replicate | Lab | Lab | Lab | Lab | Lab | Lab | Lab | Lab | Lab | [6 empty] | 1
| No | No | 11 | 12 | 14 | 17 | 18 | 20 | 21 | 22 | 23 | [6 empty] | ppm
|  |  | BF*MS | PF*MS | BF*MS | PF*OES | BF*OES/MS | BF*MS | PF*OES | PF*OES | PF*OES/MS | [6 empty] | 1
1
| 1 | 1 | 19.8 | 20.84629 | N.A. | < 50 | 23.4654 | 5.4 | < 10 | 40 | 16.2 | [6 empty] | 1
| 1 | 2 | 19.4 | 21.15587 | N.A. | < 50 | 16.25131 | 18.7 | < 10 | 20 | 14.8 | [6 empty] | #N/A
| 1 | 3 | 19.9 | 21.19647 | N.A. | < 50 | 16.99554 | 18.7 | < 10 | 20 | 14.5 | [6 empty] | 16
| 1 | 4 | 19.4 | 20.5674 | N.A. | < 50 | 16.57567 | 4.4 | < 10 | 20 | 15.3 | [6 empty] | 18.0159
| 1 | 5 | 20.7 | 22.50258 | N.A. | < 50 | 19.2961 | 18.5 | < 10 | 40 | 15.6 | [6 empty] | 24
| 1 | 6 | 20.1 | 22.8195 | N.A. | < 50 | 17.85545 | 17.8 | < 10 | 20 | 16.4
| Mean |  | 19.88333 | 21.51469 |  |  | 18.40658 | 13.91667 |  | 26.66667 | 15.46667
| Median |  | 19.85 | 21.17617 |  |  | 17.4255 | 18.15 |  | 20 | 15.45
| Std Dev. |  | 0.4875107 | 0.9222347 |  |  | 2.708323 | 6.999262 |  | 10.32796 | 0.7527727
| Rel.Std.Dev. |  | 2.452% | 4.287% |  |  | 14.71% | 50.29% |  | 38.73% | 4.867%
| PDM3 |  | 10.37% | 19.42% |  |  | 2.169% | -22.75% |  | 48.02% | -14.15%
| Z-Score (Absolute) |  | 0.29 | 0.68 | NA | NA | 0.29 | 0.67 | NA | 1.9 | 0.75
| Analytical results for Cr in OREAS 464 (Certified Value 395 ppm) | [16 empty] | Certified
Cr | Round | Replicate | Lab | Lab | Lab | Lab | Lab | Lab | Lab | Lab | Lab | Lab | Lab | Lab | Lab | Lab | Lab | 1
| No | No | 01 | 02 | 03 | 05 | 06 | 09 | 11 | 12 | 14 | 17 | 18 | 20 | 21 | 22 | 23 | ppm
|  |  | BF*MS | BF*MS | BF*MS | BF*MS | BF*MS | PF*OES | BF*OES | PF*OES | BF*OES | PF*OES | BF*OES/MS | BF*OES | PF*OES | PF*OES | PF*OES/MS | 0
0
| 1 | 1 | 410 | 370 | 410 | 420 | 350 | < 1000 | 375 | 377.423 | N.A. | 400 | 405.3149 | 200 | 720 | 290 | 410 | 1
| 1 | 2 | 390 | 360 | 410 | 420 | 370 | < 1000 | 371 | 377.595 | N.A. | 400 | 411.0432 | 300 | 710 | 280 | 410 | 4
| 1 | 3 | 410 | 370 | 410 | 430 | 350 | < 1000 | 358 | 375.389 | N.A. | 400 | 403.1851 | 300 | 800 | 300 | 400 | 16
| 1 | 4 | 410 | 410 | 410 | 420 | 360 | < 1000 | 400 | 376.386 | N.A. | 400 | 408.7472 | 200 | 700 | 300 | 400 | 395.1231
| 1 | 5 | 410 | 370 | 440 | 420 | 410 | < 1000 | 387 | 377.12 | N.A. | 400 | 407.6887 | 400 | 570 | 300 | 410 | 25
| 1 | 6 | 400 | 330 | 420 | 410 | 400 | < 1000 | 366 | 380.699 | N.A. | 400 | 419.7944 | 400 | 760 | 300 | 410
| Mean |  | 405 | 368.3333 | 416.6667 | 420 | 373.3333 |  | 376.1667 | 377.4353 |  | 400 | 409.2956 | 300 | 710 | 295 | 406.6667
| Median |  | 410 | 370 | 410 | 420 | 365 |  | 373 | 377.2715 |  | 400 | 408.218 | 300 | 715 | 300 | 410
| Std Dev. |  | 8.3666 | 25.62551 | 12.1106 | 6.324555 | 25.81989 |  | 15.14486 | 1.792494 |  | 6.226885e-14 | 5.819715 | 89.44272 | 77.97435 | 8.3666 | 5.163978
| Rel.Std.Dev. |  | 2.066% | 6.957% | 2.907% | 1.506% | 6.916% |  | 4.026% | 0.4749% |  | 1.557e-14% | 1.422% | 29.81% | 10.98% | 2.836% | 1.27%
| PDM3 |  | 2.5% | -6.78% | 5.452% | 6.296% | -5.515% |  | -4.798% | -4.477% |  | 1.234% | 3.587% | -24.07% | 79.69% | -25.34% | 2.922%
| Z-Score (Absolute) |  | 0.24 | 0.95 | 0.36 | 0.6 | 0.8 | NA | 0.71 | 0.67 | NA | 0 | 0.28 | 2.99 | 9.26 | 3.05 | 0.2
| Analytical results for Cs in OREAS 464 (Certified Value 0.27 ppm) | [16 empty] | Certified
Cs | Round | Replicate | Lab | Lab | Lab | Lab | Lab | Lab | Lab | Lab | Lab | Lab | Lab | Lab | Lab |  |  | 1
| No | No | 01 | 02 | 03 | 05 | 06 | 08 | 09 | 11 | 14 | 17 | 20 | 22 | 23 |  |  | ppm
|  |  | BF*MS | BF*MS | BF*MS | BF*MS | BF*MS | PF*MS | PF*MS | BF*MS | BF*MS | PF*OES | BF*MS | PF*MS | PF*OES/MS |  |  | 2
2
| 1 | 1 | 0.29 | 0.22 | 0.31 | 0.24 | 0.29 | 0.26114403 | 0.3 | 0.4 | N.A. | < 1 | < 0.1 | < 1 | 0.5 |  |  | 1
| 1 | 2 | 0.33 | 0.18 | 0.29 | 0.26 | 0.29 | 0.338697337 | 0.3 | 0.4 | N.A. | < 1 | < 0.1 | < 1 | 0.5 |  |  | #N/A
| 1 | 3 | 0.32 | 0.22 | 0.25 | 0.27 | 0.29 | 0.28760058 | 0.3 | 0.4 | N.A. | < 1 | < 0.1 | < 1 | 0.5 |  |  | 16
| 1 | 4 | 0.31 | 0.28 | 0.31 | 0.24 | 0.27 | 0.234318721 | 0.3 | 0.4 | N.A. | < 1 | < 0.1 | < 1 | 0.5 |  |  | 0.2714523
| 1 | 5 | 0.37 | 0.21 | 0.3 | 0.26 | 0.38 | 0.273577575 | 0.2 | 0.4 | N.A. | < 1 | < 0.1 | < 1 | 0.6 |  |  | 26
| 1 | 6 | 0.31 | 0.22 | 0.29 | 0.22 | 0.32 | 0.223660336 | 0.2 | 0.4 | N.A. | < 1 | < 0.1 | < 1 | 0.5
| Mean |  | 0.3216667 | 0.2216667 | 0.2916667 | 0.2483333 | 0.3066667 | 0.2698330965 | 0.2666667 | 0.4 |  |  |  |  | 0.5166667
| Median |  | 0.315 | 0.22 | 0.295 | 0.25 | 0.29 | 0.2673608025 | 0.3 | 0.4 |  |  |  |  | 0.5
| Std Dev. |  | 0.0271416 | 0.03250641 | 0.02228602 | 0.01834848 | 0.03932768 | 0.04132961 | 0.05163978 | 6.080942e-17 |  |  |  |  | 0.04082483
| Rel.Std.Dev. |  | 8.438% | 14.66% | 7.641% | 7.389% | 12.82% | 15.32% | 19.36% | 1.52e-14% |  |  |  |  | 7.902%
| PDM3 |  | 18.5% | -18.34% | 7.447% | -8.517% | 12.97% | -0.5965% | -1.763% | 47.36% |  |  |  |  | 90.33%
| Z-Score (Absolute) |  | 0.67 | 1.84 | 0 | 0.97 | 0.01 | 0.49 | 0.56 | 2.44 | NA | NA | NA | NA | 4.68
| Analytical results for Cu in OREAS 464 (Indicative Value 104 ppm) | [16 empty] | Indicative
Cu | Round | Replicate | Lab | Lab | Lab | Lab | Lab | Lab | Lab | [8 empty] | 1
| No | No | 14 | 17 | 18 | 20 | 21 | 22 | 23 | [8 empty] | ppm
|  |  | BF*MS | PF*OES | BF*OES/MS | BF*MS | PF*OES | PF*OES | PF*OES/MS | [8 empty] | 0
0
| 1 | 1 | N.A. | < 100 | 109.2261 | 75 | < 80 | 100 | 110 | [8 empty] | 1
| 1 | 2 | N.A. | < 100 | 113.029 | 364 | < 80 | 100 | 110 | [8 empty] | 19
| 1 | 3 | N.A. | < 100 | 105.7489 | 100 | < 80 | 100 | 110 | [8 empty] | 16
| 1 | 4 | N.A. | < 100 | 107.6508 | 82 | < 80 | 100 | 120 | [8 empty] | 103.6968
| 1 | 5 | N.A. | < 100 | 106.6592 | 102 | < 80 | 100 | 110 | [8 empty] | 25
| 1 | 6 | N.A. | < 100 | 108.8084 | 114 | < 80 | 100 | 110
| Mean |  |  |  | 108.5204 | 139.5 |  | 100 | 111.6667
| Median |  |  |  | 108.2296 | 101 |  | 100 | 110
| Std Dev. |  |  |  | 2.561632 | 110.8905 |  | 0 | 4.082483
| Rel.Std.Dev. |  |  |  | 2.361% | 79.49% |  | 0% | 3.656%
| PDM3 |  |  |  | 4.652% | 34.53% |  | -3.565% | 7.686%
| Z-Score (Absolute) |  | NA | NA | 0.49 | 1.12 | NA | 0.49 | 0.86
| Analytical results for Dy in OREAS 464 (Certified Value 178 ppm) | [16 empty] | Certified
Dy | Round | Replicate | Lab | Lab | Lab | Lab | Lab | Lab | Lab | Lab | Lab | Lab | Lab | Lab | Lab | Lab | Lab | 1
| No | No | 01 | 02 | 03 | 05 | 06 | 08 | 09 | 11 | 12 | 14 | 17 | 18 | 20 | 22 | 23 | ppm
|  |  | BF*MS | BF*MS | BF*MS | BF*MS | BF*MS | PF*MS | PF*MS | BF*MS | BF*MS | BF*MS | PF*OES | BF*OES/MS | BF*MS | PF*MS | PF*OES/MS | 0
0
| 1 | 1 | 173 | 177 | 180 | 180 | 172 | 187.7092759 | 181.5 | 178.4 | 140.8564 | 170 | 185.5 | 160.2901 | 185 | 188 | 166 | 1
| 1 | 2 | 174 | 174 | 181 | 181 | 174 | 186.5422954 | 181.9 | 176.4 | 141.6618 | 170 | 185 | 162.2125 | 231 | 190 | 168 | 5
| 1 | 3 | 174.5 | 178 | 179.5 | 182.5 | 182.5 | 195.1771784 | 179.8 | 177.1 | 138.9395 | 170 | 182 | 158.822 | 231 | 182 | 167 | 16
| 1 | 4 | 176 | 178.5 | 192 | 183.5 | 174.5 | 186.3525149 | 180.5 | 180.2 | 140.3145 | 170 | 179 | 157.5899 | 181 | 186 | 170 | 178.088
| 1 | 5 | 168.5 | 175.5 | 186.5 | 184 | 170.5 | 189.8398914 | 180 | 184.8 | 143.772 | 170 | 185.5 | 160.9251 | 236 | 182 | 175 | 27
| 1 | 6 | 174 | 175.5 | 184 | 179.5 | 179 | 191.6680002 | 183.3 | 178.8 | 141.5039 | 170 | 185 | 159.1883 | 229 | 187 | 174
| Mean |  | 173.3333 | 176.4167 | 183.8333 | 181.75 | 175.4167 | 189.5481927 | 181.1667 | 179.2833 | 141.1747 | 170 | 183.6667 | 159.838 | 215.5 | 185.8333 | 170
| Median |  | 174 | 176.25 | 182.5 | 181.75 | 174.25 | 188.7746 | 181 | 178.6 | 141.1802 | 170 | 185 | 159.7392 | 230 | 186.5 | 169
| Std Dev. |  | 2.562551 | 1.715129 | 4.802777 | 1.864135 | 4.510174 | 3.432012 | 1.332166 | 3.012253 | 1.608051 | 0 | 2.639444 | 1.645144 | 25.31205 | 3.250641 | 3.741657
| Rel.Std.Dev. |  | 1.478% | 0.9722% | 2.613% | 1.026% | 2.571% | 1.811% | 0.7353% | 1.68% | 1.139% | 0% | 1.437% | 1.029% | 11.75% | 1.749% | 2.201%
| PDM3 |  | -2.67% | -0.9385% | 3.226% | 2.056% | -1.5% | 6.435% | 1.729% | 0.6712% | -20.73% | -4.542% | 3.133% | -10.25% | 21.01% | 4.349% | -4.542%
| Z-Score (Absolute) |  | 0.46 | 0.21 | 0.67 | 0.43 | 0.33 | 1.36 | 0.36 | 0 | 4.41 | 0.47 | 0.77 | 2.19 | 4.45 | 0.91 | 0.98
| Analytical results for Er in OREAS 464 (Certified Value 38.2 ppm) | [16 empty] | Certified
Er | Round | Replicate | Lab | Lab | Lab | Lab | Lab | Lab | Lab | Lab | Lab | Lab | Lab | Lab | Lab | Lab | Lab | 1
| No | No | 01 | 02 | 03 | 05 | 06 | 08 | 09 | 11 | 12 | 14 | 17 | 18 | 20 | 22 | 23 | ppm
|  |  | BF*MS | BF*MS | BF*MS | BF*MS | BF*MS | PF*MS | PF*MS | BF*MS | PF*MS | BF*MS | PF*OES | BF*OES/MS | BF*MS | PF*MS | PF*OES/MS | 1
2
| 1 | 1 | 36.1 | 36.7 | 39.8 | 38.8 | 37.4 | 37.80908727 | 37.1 | 36.7 | 41.1742 | < 44 | 38.4 | 32.59518 | 23.2 | 36 | 38.7 | 1
| 1 | 2 | 36 | 38.2 | 40.9 | 38.8 | 38.9 | 38.50000529 | 37.8 | 36.7 | 43.86043 | < 44 | 37.9 | 32.86848 | 28.3 | 41 | 37.2 | 6
| 1 | 3 | 36.7 | 38.5 | 40.3 | 38.9 | 39 | 38.23742582 | 37.2 | 36.4 | 42.91938 | < 44 | 36.9 | 31.90401 | 28.5 | 38 | 39 | 16
| 1 | 4 | 37.4 | 38.6 | 41.7 | 40 | 38.1 | 38.03688794 | 37.2 | 37.6 | 42.21789 | < 44 | 37.3 | 32.05173 | 22.5 | 38.5 | 38.8 | 38.15223
| 1 | 5 | 35.4 | 37.7 | 40.2 | 39.4 | 37.4 | 39.61878214 | 37.4 | 39.8 | 45.5379 | < 44 | 38.4 | 32.50899 | 29 | 38.5 | 43.8 | 28
| 1 | 6 | 36.5 | 37.5 | 40.5 | 39.4 | 39.5 | 37.5049629 | 37.9 | 37.3 | 45.09415 | < 44 | 38 | 32.21919 | 28.1 | 38.5 | 38.3
| Mean |  | 36.35 | 37.86667 | 40.56667 | 39.21667 | 38.38333 | 38.28453 | 37.43333 | 37.41667 | 43.46733 |  | 37.81667 | 32.35793 | 26.6 | 38.41667 | 39.3
| Median |  | 36.3 | 37.95 | 40.4 | 39.15 | 38.5 | 38.13715688 | 37.3 | 37 | 43.38991 |  | 37.95 | 32.36409 | 28.2 | 38.5 | 38.75
| Std Dev. |  | 0.683374 | 0.7174027 | 0.6623192 | 0.4750439 | 0.8841191 | 0.7381022 | 0.3386247 | 1.248065 | 1.685711 |  | 0.6047038 | 0.3629945 | 2.928481 | 1.594261 | 2.296084
| Rel.Std.Dev. |  | 1.88% | 1.895% | 1.633% | 1.211% | 2.303% | 1.928% | 0.9046% | 3.336% | 3.878% |  | 1.599% | 1.122% | 11.01% | 4.15% | 5.842%
| PDM3 |  | -4.724% | -0.7485% | 6.328% | 2.79% | 0.6057% | 0.3468% | -1.884% | -1.928% | 13.93% |  | -0.8795% | -15.19% | -30.28% | 0.6931% | 3.008%
| Z-Score (Absolute) |  | 1.31 | 0.16 | 1.89 | 0.87 | 0.23 | 0.16 | 0.49 | 0.86 | 4.09 | NA | 0.2 | 4.34 | 8.7 | 0.26 | 0.25
| Analytical results for Eu in OREAS 464 (Certified Value 324 ppm) | [16 empty] | Certified
Eu | Round | Replicate | Lab | Lab | Lab | Lab | Lab | Lab | Lab | Lab | Lab | Lab | Lab | Lab | Lab | Lab | Lab | 1
| No | No | 01 | 02 | 03 | 05 | 06 | 08 | 09 | 11 | 12 | 14 | 17 | 18 | 20 | 22 | 23 | ppm
|  |  | BF*MS | BF*MS | BF*MS | BF*MS | BF*MS | PF*MS | PF*MS | BF*MS | BF*MS | BF*MS | PF*OES | BF*OES/MS | BF*MS | PF*MS | PF*OES/MS | 0
0
| 1 | 1 | 324 | 314 | 325 | 320 | 328 | 324.5695223 | 343.8 | 317.1 | 201.2336 | 328 | 322.5 | 333.6776 | 237 | 330 | 316 | 1
| 1 | 2 | 321 | 312 | 321 | 325 | 339 | 317.6364069 | 350.8 | 319.9 | 199.6557 | 328 | 326.5 | 332.7602 | 298 | 338 | 309 | 7
| 1 | 3 | 326 | 316 | 306 | 328 | 340 | 326.5924514 | 343.2 | 308.6 | 199.9728 | 328 | 321.5 | 323.3296 | 301 | 328 | 300 | 16
| 1 | 4 | 331 | 347 | 329 | 325 | 332 | 313.1858492 | 341.8 | 321.4 | 202.9079 | 320 | 322.5 | 326.5935 | 235 | 321 | 316 | 323.8264
| 1 | 5 | 318 | 325 | 311 | 325 | 321 | 321.2517994 | 343.1 | 312.9 | 202.0314 | 328 | 328.5 | 332.8357 | 305 | 325 | 316 | 29
| 1 | 6 | 321 | 335 | 320 | 322 | 346 | 316.3762004 | 347.7 | 311.9 | 201.1757 | 328 | 328 | 325.5491 | 297 | 338 | 315
| Mean |  | 323.5 | 324.8333 | 318.6667 | 324.1667 | 334.3333 | 319.9353716 | 345.0667 | 315.3 | 201.1629 | 326.6667 | 324.9167 | 329.1243 | 278.8333 | 330 | 312
| Median |  | 322.5 | 320.5 | 320.5 | 325 | 335.5 | 319.4441 | 343.5 | 315 | 201.2046 | 328 | 324.5 | 329.6768 | 297.5 | 329 | 315.5
| Std Dev. |  | 4.593474 | 13.81907 | 8.640988 | 2.786874 | 9.092121 | 5.119258 | 3.447705 | 4.976344 | 1.224124 | 3.265986 | 3.105103 | 4.483155 | 33.30115 | 6.899275 | 6.480741
| Rel.Std.Dev. |  | 1.42% | 4.254% | 2.712% | 0.8597% | 2.719% | 1.6% | 0.9991% | 1.578% | 0.6085% | 0.9998% | 0.9557% | 1.362% | 11.94% | 2.091% | 2.077%
| PDM3 |  | -0.1008% | 0.3109% | -1.593% | 0.1051% | 3.245% | -1.202% | 6.559% | -2.633% | -37.88% | 0.8771% | 0.3367% | 1.636% | -13.89% | 1.906% | -3.652%
| Z-Score (Absolute) |  | 0.08 | 0.08 | 0.67 | 0 | 1.25 | 0.52 | 2.56 | 1.09 | 15.08 | 0.32 | 0.09 | 0.61 | 5.56 | 0.72 | 1.2
| Analytical results for Fe in OREAS 464 (Certified Value 37.24 wt.%) | [16 empty] | Certified
Fe | Round | Replicate | Lab | Lab | Lab | Lab | Lab | Lab | Lab | Lab | Lab | Lab | Lab |  |  |  |  | 1
| No | No | 08 | 09 | 11 | 12 | 14 | 17 | 18 | 20 | 21 | 22 | 23 |  |  |  |  | wt.%
|  |  | PF*OES | PF*OES | BF*OES | BF*OES | BF*OES | PF*OES | BF*OES | BF*OES | PF*OES | PF*OES | PF*OES/MS |  |  |  |  | 2
3
| 1 | 1 | 35.52357143 | 36.8 | 36.61 | 37.3007 | N.A. | 38.13 | 37.30769 | 22.872 | 37.41 | 38.2 | > 25 |  |  |  |  | 1
| 1 | 2 | 35.70678571 | 37.41 | 37.44 | 36.4888 | N.A. | 37.99 | 37.30091 | 36.161 | 39.02 | 37.8 | > 25 |  |  |  |  | #N/A
| 1 | 3 | 36.18892857 | 36.95 | 37.23 | 37.2636 | N.A. | 38.15 | 37.30091 | 35.882 | 39.16 | 38.7 | > 25 |  |  |  |  | 16
| 1 | 4 | 35.0125 | 37.36 | 37.04 | 36.921 | N.A. | 38.02 | 37.5858 | 26.159 | 38.11 | 38.1 | > 25 |  |  |  |  | 37.23764
| 1 | 5 | 35.08964286 | 37.07 | 37.49 | 37.0523 | N.A. | 38.06 | 37.48406 | 36.301 | 38.09 | 38.8 | > 25 |  |  |  |  | 30
| 1 | 6 | 34.78107143 | 37.69 | 37.35 | 36.9481 | N.A. | 38.48 | 37.30769 | 36.301 | 37.74 | 38.9 | > 25
| Mean |  | 35.38375 | 37.21333 | 37.19333 | 36.99575 |  | 38.13833 | 37.38118 | 32.27933 | 38.255 | 38.41667
| Median |  | 35.30661 | 37.215 | 37.29 | 37.0002 |  | 38.095 | 37.30769 | 36.0215 | 38.1 | 38.45
| Std Dev. |  | 0.5214905 | 0.3310992 | 0.3281869 | 0.2942082 |  | 0.1783723 | 0.1234036 | 6.104925 | 0.697388 | 0.4445972
| Rel.Std.Dev. |  | 1.474% | 0.8897% | 0.8824% | 0.7952% |  | 0.4677% | 0.3301% | 18.91% | 1.823% | 1.157%
| PDM3 |  | -4.979% | -0.06528% | -0.119% | -0.6496% |  | 2.419% | 0.3855% | -13.32% | 2.732% | 3.166%
| Z-Score (Absolute) |  | 1.33 | 0 | 0.01 | 0.16 | NA | 0.67 | 0.12 | 0.77 | 0.76 | 0.88 | NA
| Analytical results for Ga in OREAS 464 (Certified Value 106 ppm) | [16 empty] | Certified
Ga | Round | Replicate | Lab | Lab | Lab | Lab | Lab | Lab | Lab | Lab | Lab | [6 empty] | 1
| No | No | 02 | 03 | 05 | 06 | 12 | 14 | 20 | 22 | 23 | [6 empty] | ppm
|  |  | BF*MS | BF*MS | BF*MS | BF*MS | PF*MS | BF*MS | BF*MS | PF*MS | PF*OES/MS | [6 empty] | 0
0
| 1 | 1 | 117 | 98.5 | 117.5 | 109.5 | 70.42197 | N.A. | < 1 | 184 | 68 | [6 empty] | 1
| 1 | 2 | 118 | 102.5 | 115 | 109.5 | 71.19845 | N.A. | < 1 | 184 | 69 | [6 empty] | 21
| 1 | 3 | 117 | 100.5 | 119.5 | 107.5 | 70.67776 | N.A. | < 1 | 178 | 62 | [6 empty] | 16
| 1 | 4 | 125 | 104 | 119 | 105.5 | 70.61534 | N.A. | < 1 | 172 | 64 | [6 empty] | 105.8017
| 1 | 5 | 116.5 | 105.5 | 119 | 150.5 | 71.45633 | N.A. | < 1 | 174 | 73 | [6 empty] | 31
| 1 | 6 | 118.5 | 102 | 113.5 | 145.5 | 70.77967 | N.A. | < 1 | 180 | 69
| Mean |  | 118.6667 | 102.1667 | 117.25 | 121.3333 | 70.85825 |  |  | 178.6667 | 67.5
| Median |  | 117.5 | 102.25 | 118.25 | 109.5 | 70.72871 |  |  | 179 | 68.5
| Std Dev. |  | 3.188521 | 2.483277 | 2.464752 | 20.76937 | 0.3902621 |  |  | 5.006662 | 3.937004
| Rel.Std.Dev. |  | 2.687% | 2.431% | 2.102% | 17.12% | 0.5508% |  |  | 2.802% | 5.833%
| PDM3 |  | 12.16% | -3.436% | 10.82% | 14.68% | -33.03% |  |  | 68.87% | -36.2%
| Z-Score (Absolute) |  | 0.01 | 0.67 | 0 | 0.18 | 2.07 | NA | NA | 2.75 | 2.22
| Analytical results for Gd in OREAS 464 (Certified Value 676 ppm) | [16 empty] | Certified
Gd | Round | Replicate | Lab | Lab | Lab | Lab | Lab | Lab | Lab | Lab | Lab | Lab | Lab | Lab | Lab | Lab |  | 1
| No | No | 01 | 02 | 03 | 05 | 06 | 09 | 11 | 12 | 14 | 17 | 18 | 20 | 22 | 23 |  | ppm
|  |  | BF*MS | BF*MS | BF*MS | BF*MS | BF*MS | PF*MS | BF*MS | PF*MS | BF*MS | PF*OES | BF*OES | BF*MS | PF*MS | PF*OES/MS |  | 0
0
| 1 | 1 | 680 | 681 | 663 | 621 | 690 | 665.7 | 626.54 | 712.8559 | 720 | 698.5 | 512.8 | 782 | 678 | 638 |  | 1
| 1 | 2 | 682 | 674 | 673 | 634 | 728 | 679.8 | 644.69 | 711.1402 | 720 | 700 | 530.1 | 839 | 710 | 624 |  | 8
| 1 | 3 | 680 | 689 | 663 | 636 | 680 | 666.4 | 627.5 | 713.8237 | 711 | 691 | 534.4 | 856 | 680 | 610 |  | 16
| 1 | 4 | 716 | 692 | 690 | 640 | 713 | 670.5 | 632.09 | 712.2743 | 694 | 693 | 529.2 | 861 | 692 | 633 |  | 676.0411
| 1 | 5 | 695 | 687 | 672 | 635 | 695 | 669.6 | 629.59 | 710.4292 | 711 | 705 | 542.3 | 858 | 678 | 652 |  | 32
| 1 | 6 | 678 | 671 | 674 | 629 | 659 | 671.4 | 630.19 | 715.3256 | 711 | 712 | 540.5 | 823 | 692 | 643
| Mean |  | 688.5 | 682.3333 | 672.5 | 632.5 | 694.1667 | 670.5667 | 631.7667 | 712.6415 | 711.1667 | 699.9167 | 531.55 | 836.5 | 688.3333 | 633.3333
| Median |  | 681 | 684 | 672.5 | 634.5 | 692.5 | 670.05 | 629.89 | 712.5651 | 711 | 699.25 | 532.25 | 847.5 | 686 | 635.5
| Std Dev. |  | 14.80203 | 8.477421 | 9.894443 | 6.655825 | 24.30981 | 5.058326 | 6.631189 | 1.78498 | 9.495613 | 7.761551 | 10.61108 | 30.33645 | 12.48466 | 14.8009
| Rel.Std.Dev. |  | 2.15% | 1.242% | 1.471% | 1.052% | 3.502% | 0.7543% | 1.05% | 0.2505% | 1.335% | 1.109% | 1.996% | 3.627% | 1.814% | 2.337%
| PDM3 |  | 1.843% | 0.9307% | -0.5238% | -6.441% | 2.681% | -0.8098% | -6.549% | 5.414% | 5.196% | 3.532% | -21.37% | 23.74% | 1.818% | -6.317%
| Z-Score (Absolute) |  | 0.01 | 0.01 | 0.3 | 1.47 | 0.34 | 0.35 | 1.49 | 0.88 | 0.84 | 0.51 | 4.43 | 4.51 | 0.17 | 1.45
| Analytical results for Ge in OREAS 464 (Indicative Value 43.3 ppm) | [16 empty] | Indicative
Ge | Round | Replicate | Lab | Lab | Lab | [12 empty] | 1
| No | No | 20 | 22 | 23 | [12 empty] | ppm
|  |  | BF*MS | PF*MS | PF*OES/MS | [12 empty] | 1
1
| 1 | 1 | < 1 | 40 | < 1 | [12 empty] | 1
| 1 | 2 | < 1 | 60 | < 1 | [12 empty] | 15
| 1 | 3 | < 1 | 40 | < 1 | [12 empty] | 16
| 1 | 4 | < 1 | 40 | < 1 | [12 empty] | 43.33333
| 1 | 5 | < 1 | 40 | < 1 | [12 empty] | 21
| 1 | 6 | < 1 | 40 | < 1
| Mean |  |  | 43.33333
| Median |  |  | 40
| Std Dev. |  |  | 8.164966
| Rel.Std.Dev. |  |  | 18.84%
| PDM3 |  |  | 8.882e-14%
| Z-Score (Absolute) |  | NA | NA | NA
| Analytical results for Hf in OREAS 464 (Certified Value 12.5 ppm) | [16 empty] | Certified
Hf | Round | Replicate | Lab | Lab | Lab | Lab | Lab | Lab | Lab | Lab | Lab | Lab | Lab |  |  |  |  | 1
| No | No | 01 | 02 | 03 | 05 | 06 | 09 | 11 | 14 | 17 | 20 | 23 |  |  |  |  | ppm
|  |  | BF*MS | BF*MS | BF*MS | BF*MS | BF*MS | PF*MS | BF*MS | BF*MS | PF*OES | BF*MS | PF*OES/MS |  |  |  |  | 1
2
| 1 | 1 | 13 | 13 | 13 | 12.9 | 12.7 | 13.3 | 10.2 | N.A. | 12 | 11 | 12 |  |  |  |  | 1
| 1 | 2 | 13 | 12.3 | 13 | 12.7 | 13 | 12.8 | 10 | N.A. | 12 | 13 | 11 |  |  |  |  | 9
| 1 | 3 | 13 | 13.3 | 14 | 12.6 | 12.2 | 12.6 | 9.7 | N.A. | 11 | 13 | 12 |  |  |  |  | 16
| 1 | 4 | 13 | 14.5 | 14 | 13 | 12.3 | 12.5 | 9.7 | N.A. | 12 | 11 | 12 |  |  |  |  | 12.51667
| 1 | 5 | 12 | 12.7 | 14 | 13 | 12.1 | 12.6 | 9.9 | N.A. | 12 | 13 | 12 |  |  |  |  | 33
| 1 | 6 | 13 | 12.3 | 13 | 12.1 | 11.6 | 12.5 | 10 | N.A. | 12 | 12 | 11
| Mean |  | 12.83333 | 13.01667 | 13.5 | 12.71667 | 12.31667 | 12.71667 | 9.916667 |  | 11.83333 | 12.16667 | 11.66667
| Median |  | 13 | 12.85 | 13.5 | 12.8 | 12.25 | 12.6 | 9.95 |  | 12 | 12.5 | 12
| Std Dev. |  | 0.4082483 | 0.8256311 | 0.5477226 | 0.3430258 | 0.4875107 | 0.3060501 | 0.194079 |  | 0.4082483 | 0.9831921 | 0.5163978
| Rel.Std.Dev. |  | 3.181% | 6.343% | 4.057% | 2.697% | 3.958% | 2.407% | 1.957% |  | 3.45% | 8.081% | 4.426%
| PDM3 |  | 2.53% | 3.995% | 7.856% | 1.598% | -1.598% | 1.598% | -20.77% |  | -5.459% | -2.796% | -6.791%
| Z-Score (Absolute) |  | 0.54 | 0.81 | 1.51 | 0.37 | 0.2 | 0.2 | 3.67 | NA | 0.9 | 0.42 | 1.14
| Analytical results for Ho in OREAS 464 (Certified Value 21.3 ppm) | [16 empty] | Certified
Ho | Round | Replicate | Lab | Lab | Lab | Lab | Lab | Lab | Lab | Lab | Lab | Lab | Lab | Lab | Lab | Lab | Lab | 1
| No | No | 01 | 02 | 03 | 05 | 06 | 08 | 09 | 11 | 12 | 14 | 17 | 18 | 20 | 22 | 23 | ppm
|  |  | BF*MS | BF*MS | BF*MS | BF*MS | BF*MS | PF*MS | PF*MS | BF*MS | BF*MS | BF*MS | PF*OES | BF*OES/MS | BF*MS | PF*MS | PF*OES/MS | 1
2
| 1 | 1 | 20.1 | 21 | 22.6 | 21.5 | 20.8 | 22.59767942 | 21.7 | 20.4 | 14.85183 | < 44 | 21.5 | 18.98993 | 21.8 | 22.8 | 19.4 | 1
| 1 | 2 | 20.3 | 20.6 | 22.4 | 22 | 21.2 | 22.40388099 | 21.8 | 20.7 | 14.04308 | < 44 | 21.2 | 19.11062 | 23.1 | 23.4 | 19.1 | 10
| 1 | 3 | 20.1 | 21.3 | 22.4 | 21.6 | 22.1 | 22.94639252 | 22.1 | 20.9 | 14.4167 | < 44 | 21 | 18.54191 | 23.6 | 22.2 | 18.7 | 16
| 1 | 4 | 20.8 | 23.2 | 23.5 | 22 | 21.1 | 21.92707538 | 21.7 | 20.9 | 14.1791 | < 44 | 21 | 18.48821 | 21.4 | 22.2 | 19.1 | 21.30492
| 1 | 5 | 19.7 | 21.7 | 22.7 | 22 | 20.3 | 22.80830623 | 22 | 21.9 | 14.40884 | < 44 | 21.3 | 19.03652 | 23.6 | 22.2 | 19.4 | 34
| 1 | 6 | 20.2 | 20.3 | 23.2 | 21.9 | 21.7 | 22.230187 | 21.9 | 20.7 | 14.13052 | < 44 | 21.6 | 18.58284 | 22.5 | 22.8 | 19.4
| Mean |  | 20.2 | 21.35 | 22.8 | 21.83333 | 21.2 | 22.48559 | 21.86667 | 20.91667 | 14.33835 |  | 21.26667 | 18.79167 | 22.66667 | 22.6 | 19.18333
| Median |  | 20.15 | 21.15 | 22.65 | 21.95 | 21.15 | 22.50078 | 21.85 | 20.8 | 14.29397 |  | 21.25 | 18.78639 | 22.8 | 22.5 | 19.25
| Std Dev. |  | 0.3577709 | 1.032957 | 0.4516636 | 0.2250926 | 0.6387488 | 0.3775962 | 0.1632993 | 0.5154286 | 0.2934318 |  | 0.2503331 | 0.2825125 | 0.9287985 | 0.4898979 | 0.2786874
| Rel.Std.Dev. |  | 1.771% | 4.838% | 1.981% | 1.031% | 3.013% | 1.679% | 0.7468% | 2.464% | 2.046% |  | 1.177% | 1.503% | 4.098% | 2.168% | 1.453%
| PDM3 |  | -5.186% | 0.2116% | 7.018% | 2.48% | -0.4925% | 5.542% | 2.637% | -1.822% | -32.7% |  | -0.1795% | -11.8% | 6.392% | 6.079% | -9.958%
| Z-Score (Absolute) |  | 0.65 | 0.02 | 0.88 | 0.31 | 0.06 | 0.69 | 0.33 | 0.35 | 4.11 | NA | 0.02 | 1.48 | 0.8 | 0.76 | 1.25
| Analytical results for In in OREAS 464 (Certified Value 2.14 ppm) | [16 empty] | Certified
In | Round | Replicate | Lab | Lab | Lab | Lab | Lab | Lab | [9 empty] | 1
| No | No | 08 | 09 | 17 | 20 | 22 | 23 | [9 empty] | ppm
|  |  | PF*MS | PF*MS | PF*OES | BF*MS | PF*MS | PF*OES/MS | [9 empty] | 2
3
| 1 | 1 | 2.04326665 | 2.1 | 2 | 1.5 | 1.8 | 2.3 | [9 empty] | 1
| 1 | 2 | 2.146781829 | 2.2 | 2 | 1.7 | 2.2 | 2.2 | [9 empty] | #N/A
| 1 | 3 | 2.507790882 | 2.1 | 2 | 1.7 | 2 | 2.1 | [9 empty] | 16
| 1 | 4 | 2.257540857 | 2.1 | 2 | 1.5 | 2 | 2.6 | [9 empty] | 2.141767
| 1 | 5 | 2.268545691 | 2.3 | 2 | 1.7 | 2.2 | 2.2 | [9 empty] | 35
| 1 | 6 | 2.049071054 | 2.1 | 2 | 1.6 | 2.2 | 3.5
| Mean |  | 2.212166 | 2.15 | 2 | 1.616667 | 2.066667 | 2.483333
| Median |  | 2.202161343 | 2.1 | 2 | 1.65 | 2.1 | 2.25
| Std Dev. |  | 0.1743753 | 0.083666 | 0 | 0.09831921 | 0.1632993 | 0.5269409
| Rel.Std.Dev. |  | 7.883% | 3.891% | 0% | 6.082% | 7.902% | 21.22%
| PDM3 |  | 3.287% | 0.3844% | -6.619% | -24.52% | -3.506% | 15.95%
| Z-Score (Absolute) |  | 0.66 | 0.26 | 0.69 | 3.13 | 0.26 | 1.09
| Analytical results for K in OREAS 464 (Certified Value 0.086 wt.%) | [16 empty] | Certified
K | Round | Replicate | Lab | Lab | Lab | Lab | Lab | Lab | Lab | Lab | Lab | Lab | [5 empty] | 1
| No | No | 08 | 09 | 11 | 12 | 14 | 17 | 18 | 20 | 21 | 23 | [5 empty] | wt.%
|  |  | PF*OES | PF*OES | BF*OES | BF*OES | BF*OES | PF*OES | BF*OES | BF*OES | PF*OES | PF*OES/MS | [5 empty] | 3
3
| 1 | 1 | 0.22 | 0.12 | 0.08 | 0.098033 | N.A. | < 0.1 | 0.07148 | 0.083 | 0.08 | < 0.1 | [5 empty] | 1
| 1 | 2 | 0.217 | 0.12 | 0.07 | 0.0979251 | N.A. | < 0.1 | 0.06982 | 0.083 | 0.08 | < 0.1 | [5 empty] | 11
| 1 | 3 | 0.227 | 0.11 | 0.07 | 0.0986138 | N.A. | < 0.1 | 0.07148 | 0.083 | 0.08 | < 0.1 | [5 empty] | 16
| 1 | 4 | 0.211 | 0.11 | 0.08 | 0.098723 | N.A. | < 0.1 | 0.07065 | 0.091 | 0.07 | < 0.1 | [5 empty] | 0.08624294
| 1 | 5 | 0.223 | 0.11 | 0.08 | 0.0975145 | N.A. | < 0.1 | 0.0733 | 0.083 | 0.07 | < 0.1 | [5 empty] | 36
| 1 | 6 | 0.25 | 0.11 | 0.08 | 0.0976922 | N.A. | < 0.1 | 0.07314 | 0.083 | 0.06 | < 0.1
| Mean |  | 0.2246667 | 0.1133333 | 0.07666667 | 0.0980836 |  |  | 0.071645 | 0.08433333 | 0.07333333
| Median |  | 0.2215 | 0.11 | 0.08 | 0.09797905 |  |  | 0.07148 | 0.083 | 0.075
| Std Dev. |  | 0.01354499 | 0.005163978 | 0.005163978 | 0.000488814 |  |  | 0.001367417 | 0.003265986 | 0.008164966
| Rel.Std.Dev. |  | 6.029% | 4.556% | 6.736% | 0.4984% |  |  | 1.909% | 3.873% | 11.13%
| PDM3 |  | 160.5% | 31.41% | -11.1% | 13.73% |  |  | -16.93% | -2.214% | -14.97%
| Z-Score (Absolute) |  | 7.15 | 1.53 | 0.41 | 0.72 | NA | NA | 0.67 | 0 | 0.58 | NA
| Analytical results for La in OREAS 464 (Certified Value 1.17 wt.%) | [16 empty] | Certified
La | Round | Replicate | Lab | Lab | Lab | Lab | Lab | Lab | Lab | Lab | Lab | Lab | Lab | Lab | Lab | Lab | Lab | 1
| No | No | 01 | 02 | 03 | 05 | 06 | 08 | 09 | 11 | 12 | 14 | 17 | 18 | 20 | 22 | 23 | wt.%
|  |  | BF*MS | BF*MS | BF*MS | BF*MS | BF*MS | PF*MS | PF*MS | BF*OES | BF*MS | BF*MS | PF*OES | BF*OES | BF*MS | PF*MS | PF*OES/MS | 2
3
| 1 | 1 | 1.185 | 1.13 | 1.17 | > 1 | 1.165 | 1.077005251 | 1.17164 | 1.1704 | 1.167397 | 1.151 | 1.1986 | 1.260439333 | 1.1 | 1.19 | 1.15 | 1
| 1 | 2 | 1.17 | 1.185 | 1.175 | > 1 | 1.175 | 1.070034038 | 1.20828 | 1.1795 | 1.109111 | 1.16 | 1.1993 | 1.260287454 | 1.15 | 1.2 | 1.09 | #N/A
| 1 | 3 | 1.215 | 1.18 | 1.115 | > 1 | 1.195 | 1.107143143 | 1.19214 | 1.179 | 1.094218 | 1.16 | 1.1918 | 1.226279828 | 1.19 | 1.2 | 1.12 | 16
| 1 | 4 | 1.215 | 1.13 | 1.205 | > 1 | 1.18 | 1.053146785 | 1.18538 | 1.1752 | 1.172498 | 1.134 | 1.192 | 1.246578471 | 1.14 | 1.21 | 1.25 | 1.170619
| 1 | 5 | 1.175 | 1.14 | 1.15 | > 1 | 1.17 | 1.101684279 | 1.19443 | 1.1838 | 1.143478 | 1.151 | 1.2161 | 1.27806004 | 1.18 | 1.17 | 1.21 | 37
| 1 | 6 | 1.175 | 1.125 | 1.17 | > 1 | 1.23 | 1.063770783 | 1.18314 | 1.1805 | 1.146323 | 1.143 | 1.2303 | 1.260866343 | 1.14 | 1.2 | 1.16
| Mean |  | 1.189167 | 1.148333 | 1.164167 |  | 1.185833 | 1.078797 | 1.189168 | 1.178067 | 1.138837 | 1.149833 | 1.204683 | 1.255419 | 1.15 | 1.195 | 1.163333
| Median |  | 1.18 | 1.135 | 1.17 |  | 1.1775 | 1.07352 | 1.18876 | 1.17925 | 1.144901 | 1.151 | 1.19895 | 1.260363 | 1.145 | 1.2 | 1.155
| Std Dev. |  | 0.02059531 | 0.02695676 | 0.02990262 |  | 0.02396178 | 0.02140585 | 0.01232645 | 0.004662903 | 0.0313074 | 0.0100681 | 0.01535831 | 0.01742666 | 0.03224903 | 0.01378405 | 0.05853774
| Rel.Std.Dev. |  | 1.732% | 2.347% | 2.569% |  | 2.021% | 1.984% | 1.037% | 0.3958% | 2.749% | 0.8756% | 1.275% | 1.388% | 2.804% | 1.153% | 5.032%
| PDM3 |  | 1.584% | -1.904% | -0.5512% |  | 1.3% | -7.844% | 1.585% | 0.6362% | -2.715% | -1.776% | 2.91% | 7.244% | -1.761% | 2.083% | -0.6224%
| Z-Score (Absolute) |  | 0.6 | 0.72 | 0.21 | NA | 0.21 | 2.98 | 0.6 | 0.24 | 1.03 | 0.68 | 1.11 | 2.76 | 0.67 | 0.79 | 0.24
| Analytical results for Li in OREAS 464 (Indicative Value 8.13 ppm) | [16 empty] | Indicative
Li | Round | Replicate | Lab | Lab | Lab | Lab | Lab | Lab | [9 empty] | 1
| No | No | 08 | 09 | 17 | 21 | 22 | 23 | [9 empty] | ppm
|  |  | PF*MS | PF*MS | PF*OES | PF*OES | PF*MS | PF*OES/MS | [9 empty] | 2
2
| 1 | 1 | 8.847456645 | 8 | 9 | < 10 | 7 | < 10 | [9 empty] | 1
| 1 | 2 | 8.81739659 | 8 | 7 | < 10 | 7 | < 10 | [9 empty] | 16
| 1 | 3 | 8.122156568 | 8 | 8 | < 10 | 8 | < 10 | [9 empty] | 16
| 1 | 4 | 8.831510799 | 8 | 8 | < 10 | 7 | < 10 | [9 empty] | 8.133738
| 1 | 5 | 9.17033175 | 8 | 8 | < 10 | 8 | < 10 | [9 empty] | 22
| 1 | 6 | 8.674721882 | 8 | 9 | < 10 | 8 | < 10
| Mean |  | 8.743929039 | 8 | 8.166667 |  | 7.5
| Median |  | 8.824454 | 8 | 8 |  | 7.5
| Std Dev. |  | 0.3455419 | 0 | 0.7527727 |  | 0.5477226
| Rel.Std.Dev. |  | 3.952% | 0% | 9.218% |  | 7.303%
| PDM3 |  | 7.502% | -1.644% | 0.4048% |  | -7.791%
| Z-Score (Absolute) |  | 1.59 | 0.17 | 0.17 | NA | 1.18 | NA
| Analytical results for Lu in OREAS 464 (Certified Value 1.69 ppm) | [16 empty] | Certified
Lu | Round | Replicate | Lab | Lab | Lab | Lab | Lab | Lab | Lab | Lab | Lab | Lab | Lab | Lab | Lab | Lab |  | 1
| No | No | 01 | 02 | 03 | 05 | 06 | 08 | 09 | 11 | 14 | 17 | 18 | 20 | 22 | 23 |  | ppm
|  |  | BF*MS | BF*MS | BF*MS | BF*MS | BF*MS | PF*MS | PF*MS | BF*MS | BF*MS | PF*OES | BF*OES/MS | BF*MS | PF*MS | PF*OES/MS |  | 2
3
| 1 | 1 | 1.8 | 1.67 | 1.61 | 1.76 | 1.71 | 1.788132006 | 1.6 | 1.7 | < 44 | 2 | 1.448602 | 0.89 | 1.6 | 1.92 |  | 1
| 1 | 2 | 1.73 | 1.69 | 1.74 | 1.78 | 1.72 | 1.930185434 | 1.5 | 1.5 | < 44 | 2 | 1.446936 | 0.92 | 1.6 | 1.95 |  | 1
| 1 | 3 | 1.75 | 1.58 | 1.62 | 1.76 | 1.62 | 1.697577725 | 1.7 | 1.6 | < 44 | 2 | 1.431735 | 0.95 | 1.6 | 1.96 |  | 16
| 1 | 4 | 1.79 | 1.64 | 1.75 | 1.78 | 1.73 | 1.503670555 | 1.6 | 1.6 | < 44 | 2 | 1.390193 | 0.77 | 1.8 | 2 |  | 1.685949
| 1 | 5 | 1.67 | 1.66 | 1.59 | 1.84 | 1.74 | 1.828370037 | 1.7 | 1.9 | < 44 | 2 | 1.446264 | 0.89 | 1.6 | 2.2 |  | 38
| 1 | 6 | 1.69 | 1.61 | 1.72 | 1.87 | 1.65 | 1.623307039 | 1.6 | 1.6 | < 44 | 1.5 | 1.397379 | 0.92 | 1.6 | 1.92
| Mean |  | 1.738333 | 1.641667 | 1.671667 | 1.798333 | 1.695 | 1.728540466 | 1.616667 | 1.65 |  | 1.916667 | 1.426851 | 0.89 | 1.633333 | 1.991667
| Median |  | 1.74 | 1.65 | 1.67 | 1.78 | 1.715 | 1.742855 | 1.6 | 1.6 |  | 2 | 1.438999 | 0.905 | 1.6 | 1.955
| Std Dev. |  | 0.05231316 | 0.04070217 | 0.07250287 | 0.04578937 | 0.0484768 | 0.1528248 | 0.07527727 | 0.1378405 |  | 0.2041241 | 0.02641833 | 0.06292853 | 0.08164966 | 0.1062858
| Rel.Std.Dev. |  | 3.009% | 2.479% | 4.337% | 2.546% | 2.86% | 8.841% | 4.656% | 8.354% |  | 10.65% | 1.852% | 7.071% | 4.999% | 5.337%
| PDM3 |  | 3.107% | -2.627% | -0.8471% | 6.666% | 0.5369% | 2.526% | -4.109% | -2.132% |  | 13.68% | -15.37% | -47.21% | -3.121% | 18.13%
| Z-Score (Absolute) |  | 0.79 | 0.36 | 0 | 1.5 | 0.28 | 0.67 | 0.65 | 0.26 | NA | 3.89 | 2.9 | 9.27 | 0.45 | 3.79
| Analytical results for Mg in OREAS 464 (Certified Value 0.846 wt.%) | [16 empty] | Certified
Mg | Round | Replicate | Lab | Lab | Lab | Lab | Lab | Lab | Lab | Lab | Lab | Lab | Lab |  |  |  |  | 1
| No | No | 08 | 09 | 11 | 12 | 14 | 17 | 18 | 20 | 21 | 22 | 23 |  |  |  |  | wt.%
|  |  | PF*OES | PF*OES | BF*OES | BF*OES | BF*OES | PF*OES | BF*OES | BF*OES | PF*OES | PF*OES | PF*OES/MS |  |  |  |  | 3
3
| 1 | 1 | 0.853764706 | 0.87 | 0.87 | 0.809392 | N.A. | 0.89 | 0.77856 | 0.766 | 0.88 | 0.86 | 0.85 |  |  |  |  | 1
| 1 | 2 | 0.846529412 | 0.88 | 0.88 | 0.795815 | N.A. | 0.885 | 0.77313 | 0.802 | 0.86 | 0.85 | 0.82 |  |  |  |  | 2
| 1 | 3 | 0.861 | 0.89 | 0.88 | 0.806931 | N.A. | 0.89 | 0.77192 | 0.802 | 0.87 | 0.9 | 0.85 |  |  |  |  | 16
| 1 | 4 | 0.842394958 | 0.88 | 0.88 | 0.808974 | N.A. | 0.89 | 0.78519 | 0.784 | 0.86 | 0.86 | 0.84 |  |  |  |  | 0.8455507
| 1 | 5 | 0.844462185 | 0.87 | 0.88 | 0.805606 | N.A. | 0.895 | 0.77494 | 0.802 | 0.85 | 0.88 | 0.85 |  |  |  |  | 39
| 1 | 6 | 0.83412605 | 0.87 | 0.88 | 0.806565 | N.A. | 0.895 | 0.78278 | 0.808 | 0.84 | 0.88 | 0.85
| Mean |  | 0.8470462185 | 0.8766667 | 0.8783333 | 0.8055472 |  | 0.8908333 | 0.7777533 | 0.794 | 0.86 | 0.8716667 | 0.8433333
| Median |  | 0.8454957985 | 0.875 | 0.88 | 0.806748 |  | 0.89 | 0.77675 | 0.802 | 0.86 | 0.87 | 0.85
| Std Dev. |  | 0.009331188 | 0.008164966 | 0.004082483 | 0.004983883 |  | 0.003763863 | 0.005376615 | 0.01594992 | 0.01414214 | 0.01834848 | 0.0121106
| Rel.Std.Dev. |  | 1.102% | 0.9314% | 0.4648% | 0.6187% |  | 0.4225% | 0.6913% | 2.009% | 1.644% | 2.105% | 1.436%
| PDM3 |  | 0.1769% | 3.68% | 3.877% | -4.731% |  | 5.355% | -8.018% | -6.097% | 1.709% | 3.089% | -0.2622%
| Z-Score (Absolute) |  | 0.2 | 0.65 | 0.7 | 1.39 | NA | 1.06 | 2.19 | 1.56 | 0.17 | 0.51 | 0.17
| Analytical results for Mn in OREAS 464 (Certified Value 0.282 wt.%) | [16 empty] | Certified
Mn | Round | Replicate | Lab | Lab | Lab | Lab | Lab | Lab | Lab | Lab | Lab | Lab | [5 empty] | 1
| No | No | 09 | 11 | 12 | 14 | 17 | 18 | 20 | 21 | 22 | 23 | [5 empty] | wt.%
|  |  | PF*OES | BF*OES | PF*OES | BF*OES | PF*OES | BF*OES | BF*OES | PF*OES | PF*OES | PF*OES/MS | [5 empty] | 3
3
| 1 | 1 | 0.3 | 0.28 | 0.29107 | N.A. | 0.31 | 0.25922 | 0.178 | 0.312 | 0.284 | 0.256 | [5 empty] | 1
| 1 | 2 | 0.3 | 0.28 | 0.288478 | N.A. | 0.305 | 0.25534 | 0.271 | 0.302 | 0.28 | 0.249 | [5 empty] | 3
| 1 | 3 | 0.3 | 0.28 | 0.278316 | N.A. | 0.31 | 0.25697 | 0.263 | 0.308 | 0.288 | 0.245 | [5 empty] | 16
| 1 | 4 | 0.3 | 0.28 | 0.277873 | N.A. | 0.31 | 0.25929 | 0.201 | 0.298 | 0.284 | 0.253 | [5 empty] | 0.2824324
| 1 | 5 | 0.3 | 0.28 | 0.288054 | N.A. | 0.31 | 0.25929 | 0.271 | 0.294 | 0.29 | 0.253 | [5 empty] | 40
| 1 | 6 | 0.3 | 0.28 | 0.287983 | N.A. | 0.31 | 0.25968 | 0.271 | 0.296 | 0.29 | 0.258
| Mean |  | 0.3 | 0.28 | 0.2852957 |  | 0.3091667 | 0.2582983 | 0.2425 | 0.3016667 | 0.286 | 0.2523333
| Median |  | 0.3 | 0.28 | 0.2880185 |  | 0.31 | 0.259255 | 0.267 | 0.3 | 0.286 | 0.253
| Std Dev. |  | 0 | 0 | 0.005694068 |  | 0.002041241 | 0.001745937 | 0.04180789 | 0.007089899 | 0.004 | 0.004718757
| Rel.Std.Dev. |  | 0% | 0% | 1.996% |  | 0.6602% | 0.6759% | 17.24% | 2.35% | 1.399% | 1.87%
| PDM3 |  | 6.22% | -0.8612% | 1.014% |  | 9.466% | -8.545% | -14.14% | 6.81% | 1.263% | -10.66%
| Z-Score (Absolute) |  | 0.61 | 0.22 | 0 | NA | 1 | 1.13 | 0.67 | 0.68 | 0.03 | 1.37
| Analytical results for Mo in OREAS 464 (Certified Value 77 ppm) | [16 empty] | Certified
Mo | Round | Replicate | Lab | Lab | Lab | Lab | Lab | Lab | Lab | Lab | [7 empty] | 1
| No | No | 11 | 12 | 14 | 17 | 18 | 20 | 22 | 23 | [7 empty] | ppm
|  |  | BF*MS | BF*MS | BF*MS | PF*OES | BF*OES/MS | BF*MS | PF*MS | PF*OES/MS | [7 empty] | 0
1
| 1 | 1 | 78 | 37.15605 | N.A. | 80 | 72.75637 | 70 | 75 | 84 | [7 empty] | 1
| 1 | 2 | 76 | 37.27954 | N.A. | 80 | 74.99869 | 72 | 75 | 81 | [7 empty] | #N/A
| 1 | 3 | 77 | 36.57752 | N.A. | 80 | 71.71113 | 74 | 70 | 82 | [7 empty] | 16
| 1 | 4 | 78 | 37.89221 | N.A. | 85 | 72.87996 | 76 | 75 | 84 | [7 empty] | 77.07317
| 1 | 5 | 77 | 36.36225 | N.A. | 80 | 75.10845 | 74 | 75 | 81 | [7 empty] | 41
| 1 | 6 | 76 | 37.84103 | N.A. | 85 | 75.17952 | 70 | 80 | 82
| Mean |  | 77 | 37.18477 |  | 81.66667 | 73.77235 | 72.66667 | 75 | 82.33333
| Median |  | 77 | 37.21779 |  | 80 | 73.93932 | 73 | 75 | 82
| Std Dev. |  | 0.8944272 | 0.6302786 |  | 2.581989 | 1.506413 | 2.42212 | 3.162278 | 1.36626
| Rel.Std.Dev. |  | 1.162% | 1.695% |  | 3.162% | 2.042% | 3.333% | 4.216% | 1.659%
| PDM3 |  | -0.09494% | -51.75% |  | 5.96% | -4.283% | -5.717% | -2.69% | 6.825%
| Z-Score (Absolute) |  | 0.58 | 10.93 | NA | 1.93 | 0.35 | 0.67 | 0 | 2.12
| Analytical results for Na in OREAS 464 (Indicative Value 0.135 wt.%) | [16 empty] | Indicative
Na | Round | Replicate | Lab | Lab | Lab | Lab | [11 empty] | 1
| No | No | 11 | 14 | 18 | 20 | [11 empty] | wt.%
|  |  | BF*OES | BF*OES | BF*OES | BF*OES | [11 empty] | 3
3
| 1 | 1 | 0.14 | N.A. | 0.128635 | 0.69 | [11 empty] | 1
| 1 | 2 | 0.14 | N.A. | 0.1285608 | 0.67 | [11 empty] | 4
| 1 | 3 | 0.14 | N.A. | 0.1295994 | 0.67 | [11 empty] | 16
| 1 | 4 | 0.15 | N.A. | 0.1290801 | 0.66 | [11 empty] | 0.1350087
| 1 | 5 | 0.14 | N.A. | 0.1293027 | 0.63 | [11 empty] | 23
| 1 | 6 | 0.14 | N.A. | 0.1249258 | 0.63
| Mean |  | 0.1416667 |  | 0.1283506 | 0.6583333
| Median |  | 0.14 |  | 0.1288576 | 0.665
| Std Dev. |  | 0.004082483 |  | 0.001723507 | 0.02401388
| Rel.Std.Dev. |  | 2.882% |  | 1.343% | 3.648%
| PDM3 |  | 4.932% |  | -4.932% | 387.6%
| Z-Score (Absolute) |  | 0 | NA | 0.67 | 26.16
| Analytical results for Nb in OREAS 464 (Certified Value 1903 ppm) | [16 empty] | Certified
Nb | Round | Replicate | Lab | Lab | Lab | Lab | Lab | Lab | Lab | Lab | Lab | Lab | Lab | Lab | Lab |  |  | 1
| No | No | 01 | 02 | 03 | 05 | 06 | 09 | 11 | 14 | 17 | 18 | 20 | 22 | 23 |  |  | ppm
|  |  | BF*MS | BF*MS | BF*MS | BF*MS | BF*MS | PF*MS | BF*OES | BF*MS | PF*OES | BF*OES | BF*MS | PF*MS | PF*OES/MS |  |  | 0
0
| 1 | 1 | 1920 | 1850 | 1850 | 1925 | 1815 | 1732 | 1800 | N.A. | 1540 | 1382.7 | 983 | 1890 | 2050 |  |  | 1
| 1 | 2 | 1865 | 1860 | 1850 | 1945 | 1875 | 1920 | 1831 | N.A. | 1630 | 1370.8 | 1460 | 1900 | 2050 |  |  | 5
| 1 | 3 | 2000 | 1940 | 1830 | 1975 | 1790 | 1897 | 1816 | N.A. | 1580 | 1265.3 | 1490 | 1950 | 2020 |  |  | 16
| 1 | 4 | 1995 | 1820 | 1900 | 1970 | 1820 | 1956 | 1802 | N.A. | 1525 | 1389.7 | 918 | 1910 | 2040 |  |  | 1903.407
| 1 | 5 | 1930 | 1830 | 1870 | 1985 | 1760 | 1955 | 1810 | N.A. | 1635 | 1530.9 | 1480 | 1920 | 2290 |  |  | 42
| 1 | 6 | 1910 | 1870 | 1890 | 1925 | 1705 | 1942 | 1823 | N.A. | 1670 | 1247.8 | 1430 | 1970 | 2080
| Mean |  | 1936.667 | 1861.667 | 1865 | 1954.167 | 1794.167 | 1900.333 | 1813.667 |  | 1596.667 | 1364.533 | 1293.5 | 1923.333 | 2088.333
| Median |  | 1925 | 1855 | 1860 | 1957.5 | 1802.5 | 1931 | 1813 |  | 1605 | 1376.75 | 1445 | 1915 | 2050
| Std Dev. |  | 52.12165 | 42.62237 | 26.64583 | 26.15658 | 57.91517 | 85.50711 | 12.07753 |  | 57.59051 | 102.1317 | 267.2675 | 30.76795 | 100.681
| Rel.Std.Dev. |  | 2.691% | 2.289% | 1.429% | 1.339% | 3.228% | 4.5% | 0.6659% |  | 3.607% | 7.485% | 20.66% | 1.6% | 4.821%
| PDM3 |  | 1.747% | -2.193% | -2.018% | 2.667% | -5.739% | -0.1615% | -4.715% |  | -16.12% | -28.31% | -32.04% | 1.047% | 9.716%
| Z-Score (Absolute) |  | 0.69 | 0.02 | 0.02 | 0.85 | 0.65 | 0.66 | 0.47 | NA | 2.5 | 4.67 | 5.34 | 0.56 | 1.73
| Analytical results for Nd in OREAS 464 (Certified Value 0.994 wt.%) | [16 empty] | Certified
Nd | Round | Replicate | Lab | Lab | Lab | Lab | Lab | Lab | Lab | Lab | Lab | Lab | Lab | Lab | Lab | Lab | Lab | 1
| No | No | 01 | 02 | 03 | 05 | 06 | 08 | 09 | 11 | 12 | 14 | 17 | 18 | 20 | 22 | 23 | wt.%
|  |  | BF*MS | BF*MS | BF*MS | BF*MS | BF*MS | PF*MS | PF*MS | BF*MS | BF*MS | BF*MS | PF*OES | BF*OES | BF*MS | PF*MS | PF*OES/MS | 3
3
| 1 | 1 | 0.992 | 0.968 | > 1 | 0.967 | 0.981 | 1.001294117 | 0.97447 | 0.95103 | 0.7652967 | 1.012 | 0.982 | 0.8935585032 | 0.91 | 1.04 | 1.04 | 1
| 1 | 2 | 0.984 | 0.969 | > 1 | 0.973 | 1 | 1.009957449 | 0.9889 | 0.96106 | 0.7665427 | 1.012 | 0.9916 | 0.9063367218 | 0.966 | 1.06 | 1.03 | #N/A
| 1 | 3 | 1.01 | > 1 | 0.994 | 0.984 | 1.03 | 1.038776737 | 0.99765 | 0.93281 | 0.7694102 | 1.02 | 0.9764 | 0.9002833671 | 0.996 | 1.02 | 1.01 | 16
| 1 | 4 | 1.015 | > 1 | > 1 | 0.98 | 1.015 | 1.008656188 | 0.9737 | 0.95524 | 0.7667901 | 0.995 | 0.9791 | 0.8973986728 | 0.985 | 1.03 | 1.05 | 0.9939531
| 1 | 5 | 0.986 | 0.998 | > 1 | 0.986 | 0.964 | 1.024639481 | 0.98859 | 0.94483 | 0.7721745 | 1.012 | 0.9984 | 0.9151730355 | 0.989 | 1.02 | 1.06 | 43
| 1 | 6 | 0.993 | 0.924 | > 1 | 0.977 | 1.025 | 0.9998171685 | 0.99934 | 0.93494 | 0.76379 | 0.995 | 0.9994 | 0.9124724552 | 0.951 | 1.04 | 1.06
| Mean |  | 0.9966667 | 0.96475 | 0.994 | 0.9778333 | 1.0025 | 1.013857 | 0.9871083 | 0.9466517 | 0.767334 | 1.007667 | 0.9878167 | 0.9042037926 | 0.9661667 | 1.035 | 1.041667
| Median |  | 0.9925 | 0.9685 | 0.994 | 0.9785 | 1.0075 | 1.009307 | 0.988745 | 0.94793 | 0.7666664 | 1.012 | 0.9868 | 0.90331 | 0.9755 | 1.035 | 1.045
| Std Dev. |  | 0.01283225 | 0.03052185 |  | 0.007082843 | 0.02595958 | 0.01506289 | 0.01100597 | 0.01124813 | 0.003012402 | 0.01028915 | 0.01000648 | 0.008581912 | 0.03209621 | 0.01516575 | 0.0194079
| Rel.Std.Dev. |  | 1.288% | 3.164% |  | 0.7243% | 2.589% | 1.486% | 1.115% | 1.188% | 0.3926% | 1.021% | 1.013% | 0.9491% | 3.322% | 1.465% | 1.863%
| PDM3 |  | 0.273% | -2.938% | 0.004721% | -1.622% | 0.8599% | 2.002% | -0.6886% | -4.759% | -22.8% | 1.38% | -0.6174% | -9.03% | -2.796% | 4.13% | 4.8%
| Z-Score (Absolute) |  | 0.28 | 0.72 | 0.19 | 0.31 | 0.46 | 0.81 | 0.02 | 1.28 | 6.87 | 0.61 | 0 | 2.6 | 0.67 | 1.47 | 1.68
| Analytical results for Ni in OREAS 464 (Certified Value 82 ppm) | [16 empty] | Certified
Ni | Round | Replicate | Lab | Lab | Lab | Lab | Lab | Lab | Lab | Lab | [7 empty] | 1
| No | No | 11 | 14 | 17 | 18 | 20 | 21 | 22 | 23 | [7 empty] | ppm
|  |  | BF*OES | BF*MS | PF*OES | BF*OES/MS | BF*MS | PF*OES | PF*OES | PF*OES/MS | [7 empty] | 0
0
| 1 | 1 | 53 | N.A. | 100 | 89.26445 | 51 | 80 | 100 | 76 | [7 empty] | 1
| 1 | 2 | 90 | N.A. | < 100 | 95.80591 | 74 | 80 | 150 | 77 | [7 empty] | 6
| 1 | 3 | 50 | N.A. | < 100 | 85.5476 | 76 | 80 | 100 | 69 | [7 empty] | 16
| 1 | 4 | 41 | N.A. | < 100 | 89.63456 | 59 | 80 | 100 | 71 | [7 empty] | 81.9869
| 1 | 5 | 62 | N.A. | < 100 | 89.43457 | 76 | 80 | 100 | 73 | [7 empty] | 44
| 1 | 6 | 49 | N.A. | < 100 | 91.16255 | 73 | 80 | 100 | 82
| Mean |  | 57.5 |  | 100 | 90.14161 | 68.16667 | 80 | 108.3333 | 74.66667
| Median |  | 51.5 |  | 100 | 89.53456 | 73.5 | 80 | 100 | 74.5
| Std Dev. |  | 17.30607 |  |  | 3.339398 | 10.57198 | 1.556721e-14 | 20.41241 | 4.676181
| Rel.Std.Dev. |  | 30.1% |  |  | 3.705% | 15.51% | 1.946e-14% | 18.84% | 6.263%
| PDM3 |  | -29.87% |  | 21.97% | 9.946% | -16.86% | -2.423% | 32.13% | -8.929%
| Z-Score (Absolute) |  | 1.5 | NA | 1.33 | 0.67 | 0.56 | 0 | 1.33 | 0.35
| Analytical results for P in OREAS 464 (Certified Value 1.41 wt.%) | [16 empty] | Certified
P | Round | Replicate | Lab | Lab | Lab | Lab | Lab | Lab | Lab | Lab | Lab | Lab | [5 empty] | 1
| No | No | 08 | 09 | 11 | 12 | 14 | 17 | 18 | 20 | 22 | 23 | [5 empty] | wt.%
|  |  | PF*OES | PF*OES | BF*OES | PF*OES | BF*OES | PF*OES | BF*OES | BF*OES | PF*OES | PF*OES/MS | [5 empty] | 2
3
| 1 | 1 | 1.445 | 1.4 | 1.32 | 1.44597 | N.A. | 1.41 | 1.42826 | 1.25 | 1.42 | 1.36 | [5 empty] | 1
| 1 | 2 | 1.432 | 1.42 | 1.36 | 1.42852 | N.A. | 1.425 | 1.43786 | 1.27 | 1.46 | 1.37 | [5 empty] | 7
| 1 | 3 | 1.44 | 1.39 | 1.37 | 1.38174 | N.A. | 1.5 | 1.43568 | 1.22 | 1.5 | 1.32 | [5 empty] | 16
| 1 | 4 | 1.406 | 1.4 | 1.34 | 1.37833 | N.A. | 1.395 | 1.42433 | 1.26 | 1.5 | 1.37 | [5 empty] | 1.408226
| 1 | 5 | 1.438 | 1.4 | 1.33 | 1.42642 | N.A. | 1.405 | 1.44615 | 1.22 | 1.5 | 1.36 | [5 empty] | 45
| 1 | 6 | 1.444 | 1.37 | 1.35 | 1.41874 | N.A. | 1.44 | 1.43786 | 1.24 | 1.46 | 1.34
| Mean |  | 1.434167 | 1.396667 | 1.345 | 1.413287 |  | 1.429167 | 1.435023 | 1.243333 | 1.473333 | 1.353333
| Median |  | 1.439 | 1.4 | 1.345 | 1.42258 |  | 1.4175 | 1.43677 | 1.245 | 1.48 | 1.36
| Std Dev. |  | 0.01456594 | 0.01632993 | 0.01870829 | 0.02727504 |  | 0.03813354 | 0.007751353 | 0.02065591 | 0.03265986 | 0.01966384
| Rel.Std.Dev. |  | 1.016% | 1.169% | 1.391% | 1.93% |  | 2.668% | 0.5402% | 1.661% | 2.217% | 1.453%
| PDM3 |  | 1.842% | -0.8209% | -4.49% | 0.3593% |  | 1.487% | 1.903% | -11.71% | 4.623% | -3.898%
| Z-Score (Absolute) |  | 0.65 | 0.52 | 2.12 | 0 | NA | 0.05 | 0.67 | 5.27 | 1.86 | 1.86
| Analytical results for Pb in OREAS 464 (Certified Value 174 ppm) | [16 empty] | Certified
Pb | Round | Replicate | Lab | Lab | Lab | Lab | Lab | Lab | Lab | Lab | [7 empty] | 1
| No | No | 09 | 11 | 17 | 18 | 20 | 21 | 22 | 23 | [7 empty] | ppm
|  |  | PF*MS | BF*MS | PF*OES | BF*OES/MS | BF*MS | PF*OES | PF*MS | PF*OES/MS | [7 empty] | 0
0
| 1 | 1 | 176 | 167 | 300 | 164.5319 | 89 | < 300 | 170 | 186 | [7 empty] | 1
| 1 | 2 | 173 | 194 | 300 | 164.7759 | 88 | < 300 | 160 | 213 | [7 empty] | 8
| 1 | 3 | 169 | 187 | 300 | 163.4401 | 88 | < 300 | 160 | 174 | [7 empty] | 16
| 1 | 4 | 168 | 203 | 200 | 163.5161 | 93 | < 300 | 160 | 176 | [7 empty] | 173.5236
| 1 | 5 | 175 | 202 | 300 | 165.1617 | 90 | < 300 | 160 | 188 | [7 empty] | 46
| 1 | 6 | 172 | 179 | 300 | 164.4826 | 82 | < 300 | 160 | 180
| Mean |  | 172.1667 | 188.6667 | 283.3333 | 164.318 | 88.33333 |  | 161.6667 | 186.1667
| Median |  | 172.5 | 190.5 | 300 | 164.5072 | 88.5 |  | 160 | 183
| Std Dev. |  | 3.188521 | 13.98094 | 40.82483 | 0.6939854 | 3.614784 |  | 4.082483 | 14.23259
| Rel.Std.Dev. |  | 1.852% | 7.41% | 14.41% | 0.4223% | 4.092% |  | 2.525% | 7.645%
| PDM3 |  | -0.782% | 8.727% | 63.28% | -5.305% | -49.09% |  | -6.833% | 7.286%
| Z-Score (Absolute) |  | 0 | 1.06 | 7.14 | 0.5 | 5.38 | NA | 0.67 | 0.55
| Analytical results for Pr in OREAS 464 (Certified Value 2597 ppm) | [16 empty] | Certified
Pr | Round | Replicate | Lab | Lab | Lab | Lab | Lab | Lab | Lab | Lab | Lab | Lab | Lab | Lab | Lab | Lab | Lab | 1
| No | No | 01 | 02 | 03 | 05 | 06 | 08 | 09 | 11 | 12 | 14 | 17 | 18 | 20 | 22 | 23 | ppm
|  |  | BF*MS | BF*MS | BF*MS | BF*MS | BF*MS | PF*MS | PF*MS | BF*MS | BF*MS | BF*MS | PF*OES | BF*OES/MS | BF*MS | PF*MS | PF*OES/MS | 0
0
| 1 | 1 | 2620 | 2480 | 2580 | > 1000 | 2520 | 2662.185572 | 2543.4 | 2730.9 | 2057.573 | 2599 | 2557.5 | 2813.197 | 2370 | 2600 | 2420 | 1
| 1 | 2 | 2600 | 2490 | 2580 | > 1000 | 2540 | 2668.378958 | 2656.7 | 2721.2 | 1963.998 | 2582 | 2588.5 | 2813.012 | 2510 | 2630 | 2380 | #N/A
| 1 | 3 | 2660 | 2610 | 2460 | > 1000 | 2570 | 2732.87983 | 2612.6 | 2738 | 2135.646 | 2607 | 2546.5 | 2772.167 | 2610 | 2560 | 2340 | 16
| 1 | 4 | 2680 | 2490 | 2680 | > 1000 | 2530 | 2639.001623 | 2606.5 | 2748.1 | 2049.57 | 2541 | 2547 | 2779.994 | 2590 | 2610 | 2410 | 2597.124
| 1 | 5 | 2600 | 2480 | 2580 | > 1000 | 2460 | 2715.896335 | 2613.2 | 2727 | 2007.276 | 2582 | 2598 | 2829.343 | 2560 | 2610 | 2470 | 47
| 1 | 6 | 2630 | 2500 | 2600 | > 1000 | 2600 | 2641.281207 | 2624.4 | 2705.2 | 1996.901 | 2566 | 2625.5 | 2818.575 | 2490 | 2570 | 2430
| Mean |  | 2631.667 | 2508.333 | 2580 |  | 2536.667 | 2676.604 | 2609.467 | 2728.4 | 2035.161 | 2579.5 | 2577.167 | 2804.381 | 2521.667 | 2596.667 | 2408.333
| Median |  | 2625 | 2490 | 2580 |  | 2535 | 2665.282265 | 2612.9 | 2728.95 | 2028.423 | 2582 | 2573 | 2813.104 | 2535 | 2605 | 2415
| Std Dev. |  | 32.50641 | 50.36533 | 70.42727 |  | 47.60952 | 39.1102 | 37.01717 | 14.687 | 60.18773 | 23.7213 | 32.04944 | 22.84397 | 87.27352 | 26.5832 | 44.45972
| Rel.Std.Dev. |  | 1.235% | 2.008% | 2.73% |  | 1.877% | 1.461% | 1.419% | 0.5383% | 2.957% | 0.9196% | 1.244% | 0.8146% | 3.461% | 1.024% | 1.846%
| PDM3 |  | 1.33% | -3.419% | -0.6593% |  | -2.328% | 3.06% | 0.4752% | 5.055% | -21.64% | -0.6786% | -0.7684% | 7.98% | -2.905% | -0.01761% | -7.269%
| Z-Score (Absolute) |  | 0.5 | 1.15 | 0.18 | NA | 0.59 | 1.01 | 0.24 | 1.6 | 6.32 | 0.1 | 0.13 | 2.47 | 0.76 | 0.1 | 2.06
| Analytical results for Rb in OREAS 464 (Certified Value 4.39 ppm) | [16 empty] | Certified
Rb | Round | Replicate | Lab | Lab | Lab | Lab | Lab | Lab | Lab | Lab | Lab | Lab | Lab | Lab | Lab | Lab |  | 1
| No | No | 01 | 02 | 03 | 05 | 06 | 08 | 09 | 11 | 12 | 14 | 17 | 20 | 22 | 23 |  | ppm
|  |  | BF*MS | BF*MS | BF*MS | BF*MS | BF*MS | PF*MS | PF*MS | BF*MS | PF*MS | BF*MS | PF*OES | BF*MS | PF*MS | PF*OES/MS |  | 2
2
| 1 | 1 | 3.5 | 4 | 4.2 | 4.2 | 4 | 4.697358386 | 3.5 | 4.7 | 6.957605 | N.A. | 4 | 3.3 | 5.5 | 5.2 |  | 1
| 1 | 2 | 4.5 | 4.3 | 4.4 | 4.3 | 4 | 4.774494972 | 3.8 | 5.3 | 6.071221 | N.A. | 4 | 3.4 | 5.5 | 5.2 |  | #N/A
| 1 | 3 | 4.8 | 4.1 | 4.4 | 4.1 | 4 | 4.273540961 | 4.5 | 4.7 | 5.851304 | N.A. | 4 | 3.4 | 5.5 | 3.9 |  | 16
| 1 | 4 | 5.2 | 4.6 | 4.4 | 4.2 | 4 | 4.184041203 | 3.8 | 4.7 | 5.995316 | N.A. | 5 | 3.3 | 5.5 | 4.6 |  | 4.386676
| 1 | 5 | 6.3 | 4.6 | 4.4 | 4 | 4 | 4.738082661 | 4.4 | 5.5 | 6.128148 | N.A. | 5 | 3.4 | 5.5 | 4.4 |  | 48
| 1 | 6 | 4.5 | 3.8 | 4.4 | 3.9 | 5 | 4.333070458 | 3.8 | 5.1 | 5.930531 | N.A. | 4 | 3.2 | 5.5 | 4.8
| Mean |  | 4.8 | 4.233333 | 4.366667 | 4.116667 | 4.166667 | 4.500098 | 3.966667 | 5 | 6.155687 |  | 4.333333 | 3.333333 | 5.5 | 4.683333
| Median |  | 4.65 | 4.2 | 4.4 | 4.15 | 4 | 4.515214422 | 3.8 | 4.9 | 6.033269 |  | 4 | 3.35 | 5.5 | 4.7
| Std Dev. |  | 0.9252027 | 0.3265986 | 0.08164966 | 0.147196 | 0.4082483 | 0.2645601 | 0.3932768 | 0.3521363 | 0.4049762 |  | 0.5163978 | 0.08164966 | 0 | 0.4996666
| Rel.Std.Dev. |  | 19.28% | 7.715% | 1.87% | 3.576% | 9.798% | 5.879% | 9.915% | 7.043% | 6.579% |  | 11.92% | 2.449% | 0% | 10.67%
| PDM3 |  | 9.422% | -3.496% | -0.4561% | -6.155% | -5.015% | 2.586% | -9.575% | 13.98% | 40.33% |  | -1.216% | -24.01% | 25.38% | 6.763%
| Z-Score (Absolute) |  | 0.36 | 0.36 | 0 | 0.67 | 0.54 | 0.36 | 1.08 | 1.71 | 4.39 | NA | 0.09 | 2.79 | 3.06 | 0.85
| Analytical results for Re in OREAS 464 (Indicative Value < 0.1 ppm) | [16 empty] | Indicative
Re | Round | Replicate | Lab | Lab | Lab | [12 empty] | 1
| No | No | 09 | 17 | 22 | [12 empty] | ppm
|  |  | PF*MS | PF*OES | PF*MS | [12 empty] | 2
2
| 1 | 1 | < 0.1 | < 0.1 | < 1 | [12 empty] | 1
| 1 | 2 | < 0.1 | < 0.1 | < 1 | [12 empty] | 18
| 1 | 3 | 0.2 | < 0.1 | < 1 | [12 empty] | 16
| 1 | 4 | < 0.1 | < 0.1 | < 1 | [12 empty] | < 0.1
| 1 | 5 | < 0.1 | < 0.1 | < 1 | [12 empty] | 24
| 1 | 6 | < 0.1 | < 0.1 | < 1
| Mean |  | 0.2
| Median |  | 0.2
Std Dev.
Rel.Std.Dev.
PDM3
| Z-Score (Absolute) |  | NA | NA | NA
| Analytical results for S in OREAS 464 (Certified Value 1028 ppm) | [16 empty] | Certified
S | Round | Replicate | Lab | Lab | Lab | Lab | Lab | [10 empty] | 1
| No | No | 08 | 09 | 17 | 21 | 22 | [10 empty] | ppm
|  |  | PF*OES | PF*OES | PF*OES | PF*OES | PF*OES | [10 empty] | 0
0
| 1 | 1 | 980 | 1000 | 1000 | 1000 | 1000 | [10 empty] | 1
| 1 | 2 | 940 | 1000 | 1100 | 900 | 1200 | [10 empty] | 11
| 1 | 3 | 950 | 1000 | 1000 | 900 | 1200 | [10 empty] | 16
| 1 | 4 | 980 | 1100 | 1000 | 1100 | 1000 | [10 empty] | 1028.333
| 1 | 5 | 970 | 1100 | 1100 | 1000 | 1200 | [10 empty] | 49
| 1 | 6 | 930 | 1000 | 1100 | 900 | 1200
| Mean |  | 958.3333 | 1033.333 | 1050 | 966.6667 | 1133.333
| Median |  | 960 | 1000 | 1050 | 950 | 1200
| Std Dev. |  | 21.36976 | 51.63978 | 54.77226 | 81.64966 | 103.2796
| Rel.Std.Dev. |  | 2.23% | 4.997% | 5.216% | 8.447% | 9.113%
| PDM3 |  | -6.807% | 0.4862% | 2.107% | -5.997% | 10.21%
| Z-Score (Absolute) |  | 0.76 | 0 | 0.17 | 0.67 | 1.01
| Analytical results for Sb in OREAS 464 (Certified Value 1.8 ppm) | [16 empty] | Certified
Sb | Round | Replicate | Lab | Lab | Lab | Lab | Lab | Lab | [9 empty] | 1
| No | No | 09 | 11 | 17 | 18 | 22 | 23 | [9 empty] | ppm
|  |  | PF*MS | BF*MS | PF*OES | BF*OES/MS | PF*MS | PF*OES/MS | [9 empty] | 2
2
| 1 | 1 | 1.8 | 2.9 | 2 | 1.62302 | 2 | 1.4 | [9 empty] | 1
| 1 | 2 | 2 | 2.7 | 2 | 1.657434 | 2 | 1.5 | [9 empty] | #N/A
| 1 | 3 | 1.8 | 2.8 | 2 | 1.466796 | 2 | 1.5 | [9 empty] | 16
| 1 | 4 | 2 | 2.8 | 2 | 1.38771 | 2 | 1.5 | [9 empty] | 1.80145
| 1 | 5 | 1.9 | 3 | 2 | 1.488106 | 2 | 1.7 | [9 empty] | 50
| 1 | 6 | 2.2 | 2.7 | 2 | 1.420441 | 2 | 1.7
| Mean |  | 1.95 | 2.816667 | 2 | 1.507251 | 2 | 1.55
| Median |  | 1.95 | 2.8 | 2 | 1.477451 | 2 | 1.5
| Std Dev. |  | 0.1516575 | 0.1169045 | 0 | 0.1093496 | 0 | 0.1224745
| Rel.Std.Dev. |  | 7.777% | 4.15% | 0% | 7.255% | 0% | 7.902%
| PDM3 |  | 8.246% | 56.36% | 11.02% | -16.33% | 11.02% | -13.96%
| Z-Score (Absolute) |  | 0.07 | 2.52 | 0.07 | 1.4 | 0.07 | 1.27
| Analytical results for Sc in OREAS 464 (Indicative Value 152 ppm) | [16 empty] | Indicative
Sc | Round | Replicate | Lab | Lab | Lab | Lab | [11 empty] | 1
| No | No | 09 | 17 | 22 | 23 | [11 empty] | ppm
|  |  | PF*OES | PF*OES | PF*OES | PF*OES/MS | [11 empty] | 0
0
| 1 | 1 | 150 | 150 | 140 | 170 | [11 empty] | 1
| 1 | 2 | 152 | 150 | 140 | 160 | [11 empty] | 19
| 1 | 3 | 150 | 150 | 140 | 160 | [11 empty] | 16
| 1 | 4 | 151 | 150 | 140 | 170 | [11 empty] | 151.875
| 1 | 5 | 151 | 150 | 140 | 170 | [11 empty] | 25
| 1 | 6 | 151 | 150 | 140 | 170
| Mean |  | 150.8333 | 150 | 140 | 166.6667
| Median |  | 151 | 150 | 140 | 170
| Std Dev. |  | 0.7527727 | 0 | 0 | 5.163978
| Rel.Std.Dev. |  | 0.4991% | 0% | 0% | 3.098%
| PDM3 |  | -0.6859% | -1.235% | -7.819% | 9.739%
| Z-Score (Absolute) |  | 0.05 | 0.05 | 1.3 | 2.02
| Analytical results for Se in OREAS 464 (Indicative Value 40 ppm) | [16 empty] | Indicative
Se | Round | Replicate | Lab | Lab | [13 empty] | 1
| No | No | 09 | 22 | [13 empty] | ppm
|  |  | PF*MS | PF*MS | [13 empty] | 1
1
| 1 | 1 | < 20 | 40 | [13 empty] | 1
| 1 | 2 | < 20 | 40 | [13 empty] | 15
| 1 | 3 | < 20 | 40 | [13 empty] | 16
| 1 | 4 | < 20 | 40 | [13 empty] | 40
| 1 | 5 | < 20 | 40 | [13 empty] | 21
| 1 | 6 | < 20 | 40
| Mean |  |  | 40
| Median |  |  | 40
| Std Dev. |  |  | 0
| Rel.Std.Dev. |  |  | 0%
| PDM3 |  |  | 0%
| Z-Score (Absolute) |  | NA | NA
| Analytical results for Si in OREAS 464 (Certified Value 9.52 wt.%) | [16 empty] | Certified
Si | Round | Replicate | Lab | Lab | Lab | Lab | Lab | Lab | Lab | Lab | [7 empty] | 1
| No | No | 08 | 11 | 12 | 14 | 17 | 18 | 20 | 22 | [7 empty] | wt.%
|  |  | PF*OES | BF*OES | BF*OES | BF*OES | PF*OES | BF*OES | BF*OES | PF*OES | [7 empty] | 2
3
| 1 | 1 | 9.758777778 | 9.16 | 9.69783486 | N.A. | 9.63 | 9.113407 | 12.575 | 9.24 | [7 empty] | 1
| 1 | 2 | 9.744933333 | 9.44 | 9.6993687 | N.A. | 9.56 | 9.183433 | 13.51 | 9.15 | [7 empty] | 9
| 1 | 3 | 10.29277778 | 9.31 | 9.67291248 | N.A. | 9.5 | 9.168427 | 13.276 | 9.33 | [7 empty] | 16
| 1 | 4 | 9.976333333 | 9.35 | 9.78872202 | N.A. | 9.6 | 9.253459 | 12.855 | 9.24 | [7 empty] | 9.51935
| 1 | 5 | 10.06533333 | 9.47 | 9.82438674 | N.A. | 9.61 | 9.243455 | 12.996 | 9.33 | [7 empty] | 51
| 1 | 6 | 9.966444444 | 9.39 | 9.6981381 | N.A. | 9.69 | 9.218446 | 13.603 | 9.33
| Mean |  | 9.967433333 | 9.353333 | 9.73022715 |  | 9.598333 | 9.196771 | 13.13583 | 9.27
| Median |  | 9.971389 | 9.37 | 9.6987534 |  | 9.605 | 9.2009395 | 13.136 | 9.285
| Std Dev. |  | 0.2042337 | 0.1111156 | 0.06099813 |  | 0.06431692 | 0.05252347 | 0.3977051 | 0.07348469
| Rel.Std.Dev. |  | 2.049% | 1.188% | 0.6269% |  | 0.6701% | 0.5711% | 3.028% | 0.7927%
| PDM3 |  | 4.707% | -1.744% | 2.215% |  | 0.8297% | -3.389% | 37.99% | -2.619%
| Z-Score (Absolute) |  | 0.76 | 0.5 | 0.27 | NA | 0 | 0.82 | 7.26 | 0.67
| Analytical results for Sm in OREAS 464 (Certified Value 1498 ppm) | [16 empty] | Certified
Sm | Round | Replicate | Lab | Lab | Lab | Lab | Lab | Lab | Lab | Lab | Lab | Lab | Lab | Lab | Lab | Lab | Lab | 1
| No | No | 01 | 02 | 03 | 05 | 06 | 08 | 09 | 11 | 12 | 14 | 17 | 18 | 20 | 22 | 23 | ppm
|  |  | BF*MS | BF*MS | BF*MS | BF*MS | BF*MS | PF*MS | PF*MS | BF*MS | BF*MS | BF*MS | PF*OES | BF*OES/MS | BF*MS | PF*MS | PF*OES/MS | 0
0
| 1 | 1 | 1490 | 1480 | 1565 | > 1000 | 1495 | 1522.45951 | 1473.9 | 1523.6 | 1299.228 | 1470 | 1495.5 | 1527.575 | 1400 | 1450 | 1490 | 1
| 1 | 2 | 1465 | 1515 | 1550 | > 1000 | 1515 | 1517.885837 | 1521.1 | 1550 | 1228.876 | 1470 | 1507 | 1500.818 | 1490 | 1500 | 1470 | #N/A
| 1 | 3 | 1495 | 1535 | 1480 | > 1000 | 1570 | 1556.150359 | 1487.1 | 1500.9 | 1206.758 | 1470 | 1486 | 1484.996 | 1540 | 1460 | 1430 | 16
| 1 | 4 | 1515 | 1450 | 1605 | > 1000 | 1535 | 1487.665728 | 1481.9 | 1543.5 | 1313.488 | 1470 | 1482 | 1490.937 | 1390 | 1450 | 1490 | 1498.363
| 1 | 5 | 1460 | 1475 | 1550 | > 1000 | 1470 | 1528.288979 | 1488.2 | 1542.8 | 1285.726 | 1470 | 1520.5 | 1505.296 | 1510 | 1450 | 1510 | 52
| 1 | 6 | 1470 | 1475 | 1545 | > 1000 | 1550 | 1532.83905 | 1509.9 | 1535.3 | 1283.858 | 1470 | 1531 | 1476.036 | 1460 | 1500 | 1520
| Mean |  | 1482.5 | 1488.333 | 1549.167 |  | 1522.5 | 1524.215 | 1493.683 | 1532.683 | 1269.656 | 1470 | 1503.667 | 1497.61 | 1465 | 1468.333 | 1485
| Median |  | 1480 | 1477.5 | 1550 |  | 1525 | 1525.374 | 1487.65 | 1539.05 | 1284.792 | 1470 | 1501.25 | 1495.878 | 1475 | 1455 | 1490
| Std Dev. |  | 21.1542 | 30.93003 | 40.42483 |  | 36.70831 | 22.31514 | 17.99049 | 17.99304 | 42.13047 | 0 | 19.44136 | 18.09058 | 60.24948 | 24.83277 | 32.09361
| Rel.Std.Dev. |  | 1.427% | 2.078% | 2.609% |  | 2.411% | 1.464% | 1.204% | 1.174% | 3.318% | 0% | 1.293% | 1.208% | 4.113% | 1.691% | 2.161%
| PDM3 |  | -1.059% | -0.6694% | 3.391% |  | 1.611% | 1.725% | -0.3123% | 2.291% | -15.26% | -1.893% | 0.354% | -0.05024% | -2.227% | -2.004% | -0.8918%
| Z-Score (Absolute) |  | 0.24 | 0.08 | 1.65 | NA | 0.89 | 0.94 | 0.08 | 1.18 | 6.26 | 0.71 | 0.36 | 0.19 | 0.74 | 0.64 | 0.17
| Analytical results for Sn in OREAS 464 (Certified Value 45.9 ppm) | [16 empty] | Certified
Sn | Round | Replicate | Lab | Lab | Lab | Lab | Lab | Lab | Lab | Lab | Lab | Lab | Lab | Lab | Lab | Lab |  | 1
| No | No | 01 | 02 | 03 | 05 | 06 | 09 | 11 | 14 | 17 | 18 | 20 | 21 | 22 | 23 |  | ppm
|  |  | BF*MS | BF*MS | BF*MS | BF*MS | BF*MS | PF*MS | BF*MS | BF*MS | PF*OES | BF*OES/MS | BF*MS | PF*OES | PF*MS | PF*OES/MS |  | 1
2
| 1 | 1 | 48 | 45 | 48 | 45 | 46 | 46 | 36 | N.A. | 42 | 25.41362 | 50 | < 50 | 50 | 34 |  | 1
| 1 | 2 | 46 | 48 | 49 | 45 | 48 | 47 | 36 | N.A. | 43 | 22.40639 | 41 | < 50 | 50 | 33 |  | 10
| 1 | 3 | 49 | 46 | 47 | 46 | 46 | 46 | 37 | N.A. | 40 | 23.32002 | 43 | < 50 | 50 | 33 |  | 16
| 1 | 4 | 49 | 44 | 48 | 45 | 46 | 46 | 37 | N.A. | 43 | 24.39628 | 31 | < 50 | 40 | 35 |  | 45.86667
| 1 | 5 | 47 | 45 | 48 | 46 | 44 | 46 | 36 | N.A. | 43 | 26.28923 | 43 | < 50 | 50 | 36 |  | 53
| 1 | 6 | 47 | 45 | 49 | 46 | 42 | 46 | 38 | N.A. | 43 | 25.80392 | 42 | < 50 | 50 | 35
| Mean |  | 47.66667 | 45.5 | 48.16667 | 45.5 | 45.33333 | 46.16667 | 36.66667 |  | 42.33333 | 24.60491 | 41.66667 |  | 48.33333 | 34.33333
| Median |  | 47.5 | 45 | 48 | 45.5 | 46 | 46 | 36.5 |  | 43 | 24.90495 | 42.5 |  | 50 | 34.5
| Std Dev. |  | 1.21106 | 1.378405 | 0.7527727 | 0.5477226 | 2.065591 | 0.4082483 | 0.8164966 |  | 1.21106 | 1.513704 | 6.121002 |  | 4.082483 | 1.21106
| Rel.Std.Dev. |  | 2.541% | 3.029% | 1.563% | 1.204% | 4.556% | 0.8843% | 2.227% |  | 2.861% | 6.152% | 14.69% |  | 8.447% | 3.527%
| PDM3 |  | 3.924% | -0.7994% | 5.015% | -0.7994% | -1.163% | 0.6541% | -20.06% |  | -7.703% | -46.36% | -9.157% |  | 5.378% | -25.15%
| Z-Score (Absolute) |  | 0.61 | 0.02 | 0.74 | 0.02 | 0.02 | 0.2 | 2.36 | NA | 0.83 | 5.61 | 0.44 | NA | 0.79 | 2.99
| Analytical results for Sr in OREAS 464 (Certified Value 2060 ppm) | [16 empty] | Certified
Sr | Round | Replicate | Lab | Lab | Lab | Lab | Lab | Lab | Lab | Lab | Lab | Lab | Lab | Lab | Lab |  |  | 1
| No | No | 01 | 02 | 03 | 05 | 06 | 09 | 11 | 14 | 17 | 18 | 20 | 22 | 23 |  |  | ppm
|  |  | BF*MS | BF*MS | BF*MS | BF*MS | BF*MS | PF*MS | BF*MS | BF*OES | PF*OES | BF*OES/MS | BF*MS | PF*MS | PF*OES/MS |  |  | 0
0
| 1 | 1 | 2150 | 1995 | 1985 | 2020 | 2030 | 2053 | 1997.5 | N.A. | 2100 | 2670.479 | 1690 | 1930 | 2130 |  |  | 1
| 1 | 2 | 2110 | 2010 | 2080 | 2040 | 2090 | 2074 | 1985.6 | N.A. | 2100 | 2701.989 | 1710 | 2030 | 2150 |  |  | 1
| 1 | 3 | 2240 | 2070 | 1985 | 2070 | 1995 | 2040 | 1970.4 | N.A. | 2000 | 2618.775 | 1750 | 2040 | 2120 |  |  | 16
| 1 | 4 | 2220 | 2140 | 2070 | 2060 | 2020 | 2068 | 1986.2 | N.A. | 2100 | 2657.046 | 1480 | 2020 | 2150 |  |  | 2060.41
| 1 | 5 | 2170 | 2080 | 2120 | 2060 | 2040 | 2075 | 1986.5 | N.A. | 2100 | 2714.456 | 1700 | 1910 | 2160 |  |  | 54
| 1 | 6 | 2130 | 1910 | 2090 | 2030 | 1980 | 2065 | 2013.4 | N.A. | 2100 | 2741.157 | 1660 | 2040 | 2140
| Mean |  | 2170 | 2034.167 | 2055 | 2046.667 | 2025.833 | 2062.5 | 1989.933 |  | 2083.333 | 2683.984 | 1665 | 1995 | 2141.667
| Median |  | 2160 | 2040 | 2075 | 2050 | 2025 | 2066.5 | 1986.35 |  | 2100 | 2686.234 | 1695 | 2025 | 2145
| Std Dev. |  | 50.9902 | 80.1509 | 56.74504 | 19.66384 | 38.52488 | 13.57571 | 14.3805 |  | 40.82483 | 44.00415 | 95.23655 | 58.90671 | 14.7196
| Rel.Std.Dev. |  | 2.35% | 3.94% | 2.761% | 0.9608% | 1.902% | 0.6582% | 0.7227% |  | 1.96% | 1.64% | 5.72% | 2.953% | 0.6873%
| PDM3 |  | 5.319% | -1.274% | -0.2626% | -0.667% | -1.678% | 0.1014% | -3.421% |  | 1.113% | 30.26% | -19.19% | -3.175% | 3.944%
| Z-Score (Absolute) |  | 1.82 | 0.25 | 0.06 | 0.06 | 0.38 | 0.18 | 0.93 | NA | 0.5 | 9.67 | 5.33 | 0.85 | 1.39
| Analytical results for Ta in OREAS 464 (Certified Value 24.3 ppm) | [16 empty] | Certified
Ta | Round | Replicate | Lab | Lab | Lab | Lab | Lab | Lab | Lab | Lab | Lab | Lab | Lab | Lab | Lab | Lab |  | 1
| No | No | 01 | 02 | 03 | 05 | 06 | 08 | 09 | 11 | 14 | 17 | 18 | 20 | 22 | 23 |  | ppm
|  |  | BF*MS | BF*MS | BF*MS | BF*MS | BF*MS | PF*MS | PF*MS | BF*OES | BF*MS | PF*OES | BF*OES/MS | BF*MS | PF*MS | PF*OES/MS |  | 1
1
| 1 | 1 | 25 | 25.5 | 26.2 | 26.7 | 26 | 17.75092754 | 19.8 | 485 | N.A. | 17 | 14.87683 | 19.5 | 19.5 | 25.3 |  | 1
| 1 | 2 | 24.4 | 25.2 | 26.8 | 27 | 25.8 | 18.0794078 | 25.1 | 515 | N.A. | 19 | 10.53894 | 29.1 | 21 | 24.4 |  | 2
| 1 | 3 | 24.7 | 25.4 | 25.7 | 26.8 | 27 | 17.05169623 | 25.5 | 430 | N.A. | 18 | 10.92298 | 29.2 | 19.5 | 29.2 |  | 16
| 1 | 4 | 26.6 | 27.6 | 28.1 | 27.4 | 25.9 | 17.99761491 | 25.5 | 533 | N.A. | 17 | 11.26545 | 21.9 | 22 | 24.9 |  | 24.3182
| 1 | 5 | 25.2 | 26 | 26.5 | 27.2 | 25.3 | 22.52123962 | 25.6 | 524 | N.A. | 19 | 15.69299 | 29.2 | 21.5 | 26 |  | 55
| 1 | 6 | 25 | 25.3 | 27.3 | 26.6 | 27 | 26.13616321 | 25.4 | 541 | N.A. | 19 | 14.64869 | 28.6 | 22 | 25.3
| Mean |  | 25.15 | 25.83333 | 26.76667 | 26.95 | 26.16667 | 19.92284 | 24.48333 | 504.6667 |  | 18.16667 | 12.99098 | 26.25 | 20.91667 | 25.85
| Median |  | 25 | 25.45 | 26.65 | 26.9 | 25.95 | 18.03851 | 25.45 | 519.5 |  | 18.5 | 12.95707 | 28.85 | 21.25 | 25.3
| Std Dev. |  | 0.7635444 | 0.9092121 | 0.8477421 | 0.3082207 | 0.6889606 | 3.61725 | 2.300797 | 41.38921 |  | 0.9831921 | 2.318269 | 4.371155 | 1.158303 | 1.723659
| Rel.Std.Dev. |  | 3.036% | 3.52% | 3.167% | 1.144% | 2.633% | 18.16% | 9.397% | 8.201% |  | 5.412% | 17.85% | 16.65% | 5.538% | 6.668%
| PDM3 |  | 3.42% | 6.23% | 10.07% | 10.82% | 7.601% | -18.07% | 0.6791% | 1975% |  | -25.3% | -46.58% | 7.944% | -13.99% | 6.299%
| Z-Score (Absolute) |  | 0.41 | 0 | 0.56 | 0.67 | 0.2 | 4.32 | 0.25 | 289.15 | NA | 4.63 | 7.75 | 1.07 | 2.97 | 0.01
| Analytical results for Tb in OREAS 464 (Certified Value 54 ppm) | [16 empty] | Certified
Tb | Round | Replicate | Lab | Lab | Lab | Lab | Lab | Lab | Lab | Lab | Lab | Lab | Lab | Lab | Lab | Lab | Lab | 1
| No | No | 01 | 02 | 03 | 05 | 06 | 08 | 09 | 11 | 12 | 14 | 17 | 18 | 20 | 22 | 23 | ppm
|  |  | BF*MS | BF*MS | BF*MS | BF*MS | BF*MS | PF*MS | PF*MS | BF*MS | BF*MS | BF*MS | PF*OES | BF*OES/MS | BF*MS | PF*MS | PF*OES/MS | 0
1
| 1 | 1 | 49.8 | 53 | 56.7 | 50 | 50.8 | 55.3536647 | 52.4 | 53.2 | 45.0454 | 60 | 54 | 66.13193 | 48.8 | 54.6 | 51.2 | 1
| 1 | 2 | 49.7 | 52.1 | 55 | 50.8 | 52.4 | 55.01687878 | 53.5 | 55.2 | 44.08451 | 60 | 55.1 | 66.53961 | 51.9 | 58.2 | 51.1 | 3
| 1 | 3 | 50.3 | 53 | 54.2 | 51.5 | 52.9 | 56.66549973 | 52.8 | 52.6 | 45.42311 | 60 | 54.1 | 64.78916 | 53.4 | 55.6 | 47.2 | 16
| 1 | 4 | 52.2 | 54.4 | 56.5 | 50.8 | 52.6 | 55.58422633 | 53.2 | 55.2 | 45.75435 | 60 | 54.9 | 64.71618 | 53 | 56.6 | 52 | 53.78828
| 1 | 5 | 51.1 | 52.3 | 55.9 | 50.7 | 50.5 | 58.15381661 | 52.9 | 55.1 | 44.75633 | 60 | 55.7 | 65.99787 | 52.9 | 56.2 | 51.7 | 56
| 1 | 6 | 49.6 | 53.1 | 54.7 | 50.4 | 52.8 | 56.80948391 | 53.4 | 53.9 | 45.22575 | 60 | 55.5 | 64.92786 | 50.6 | 56.2 | 52.6
| Mean |  | 50.45 | 52.98333 | 55.5 | 50.7 | 52 | 56.26393 | 53.03333 | 54.2 | 45.04824 | 60 | 54.88333 | 65.5171 | 51.76667 | 56.23333 | 50.96667
| Median |  | 50.05 | 53 | 55.45 | 50.75 | 52.5 | 56.12486303 | 53.05 | 54.5 | 45.13557 | 60 | 55 | 65.46286 | 52.4 | 56.2 | 51.45
| Std Dev. |  | 1.021274 | 0.8084965 | 1.017841 | 0.497996 | 1.063955 | 1.172713 | 0.4131182 | 1.136662 | 0.5804529 | 0 | 0.7054549 | 0.7966494 | 1.769369 | 1.189398 | 1.925271
| Rel.Std.Dev. |  | 2.024% | 1.526% | 1.834% | 0.9822% | 2.046% | 2.084% | 0.779% | 2.097% | 1.289% | 0% | 1.285% | 1.216% | 3.418% | 2.115% | 3.778%
| PDM3 |  | -6.206% | -1.497% | 3.182% | -5.742% | -3.325% | 4.603% | -1.404% | 0.7654% | -16.25% | 11.55% | 2.036% | 21.81% | -3.758% | 4.546% | -5.246%
| Z-Score (Absolute) |  | 0.75 | 0.01 | 0.71 | 0.67 | 0.3 | 0.93 | 0 | 0.34 | 2.31 | 1.87 | 0.53 | 3.61 | 0.37 | 0.92 | 0.38
| Analytical results for Te in OREAS 464 (Indicative Value < 1 ppm) | [16 empty] | Indicative
Te | Round | Replicate | Lab | Lab | [13 empty] | 1
| No | No | 09 | 22 | [13 empty] | ppm
|  |  | PF*MS | PF*MS | [13 empty] | 2
2
| 1 | 1 | < 1 | < 1 | [13 empty] | 1
| 1 | 2 | < 1 | < 1 | [13 empty] | 16
| 1 | 3 | < 1 | < 1 | [13 empty] | 16
| 1 | 4 | < 1 | < 1 | [13 empty] | < 1
| 1 | 5 | < 1 | < 1 | [13 empty] | 22
| 1 | 6 | < 1 | < 1
Mean
Median
Std Dev.
Rel.Std.Dev.
PDM3
| Z-Score (Absolute) |  | NA | NA
| Analytical results for Th in OREAS 464 (Certified Value 527 ppm) | [16 empty] | Certified
Th | Round | Replicate | Lab | Lab | Lab | Lab | Lab | Lab | Lab | Lab | Lab | Lab | Lab | Lab | Lab | Lab | Lab | 1
| No | No | 01 | 02 | 03 | 05 | 06 | 08 | 09 | 11 | 12 | 14 | 17 | 18 | 20 | 22 | 23 | ppm
|  |  | BF*MS | BF*MS | BF*MS | BF*MS | BF*MS | PF*MS | PF*MS | BF*MS | BF*MS | BF*MS | PF*OES | BF*MS | BF*MS | PF*MS | PF*OES/MS | 0
0
| 1 | 1 | 523 | 513 | 543 | 519 | 520 | 544.8933556 | 550.4 | 527.6 | 366.6979 | 537 | 525.5 | 372.1322 | 417 | 503 | 493 | 1
| 1 | 2 | 519 | 521 | 540 | 531 | 535 | 541.0002897 | 550.9 | 524.2 | 362.0363 | 550 | 520 | 377.414 | 473 | 585 | 481 | #N/A
| 1 | 3 | 538 | 532 | 520 | 539 | 504 | 550.6802067 | 543.9 | 523.4 | 366.8701 | 549 | 515.5 | 372.2206 | 480 | 541 | 473 | 16
| 1 | 4 | 559 | 530 | 563 | 534 | 517 | 531.9658755 | 539 | 536.1 | 366.8608 | 535 | 517.5 | 376.4704 | 498 | 567 | 493 | 527.4131
| 1 | 5 | 541 | 523 | 534 | 532 | 555 | 550.6077404 | 550.5 | 525.8 | 368.495 | 543 | 526 | 381.6079 | 470 | 557 | 494 | 57
| 1 | 6 | 528 | 507 | 542 | 534 | 521 | 536.2770861 | 556.1 | 521.6 | 367.4218 | 538 | 526 | 380.047 | 458 | 574 | 499
| Mean |  | 534.6667 | 521 | 540.3333 | 531.5 | 525.3333 | 542.570759 | 548.4667 | 526.45 | 366.397 | 542 | 521.75 | 376.6487 | 466 | 554.5 | 488.8333
| Median |  | 533 | 522 | 541 | 533 | 520.5 | 542.9468 | 550.45 | 525 | 366.8655 | 540.5 | 522.75 | 376.9422 | 471.5 | 562 | 493
| Std Dev. |  | 14.62418 | 9.654015 | 13.98094 | 6.715653 | 17.58029 | 7.619592 | 6.042075 | 5.152766 | 2.235919 | 6.387488 | 4.698404 | 3.918319 | 27.38613 | 29.35132 | 9.765586
| Rel.Std.Dev. |  | 2.735% | 1.853% | 2.587% | 1.264% | 3.347% | 1.404% | 1.102% | 0.9788% | 0.6102% | 1.179% | 0.9005% | 1.04% | 5.877% | 5.293% | 1.998%
| PDM3 |  | 1.375% | -1.216% | 2.45% | 0.7749% | -0.3943% | 2.874% | 3.992% | -0.1826% | -30.53% | 2.766% | -1.074% | -28.59% | -11.64% | 5.136% | -7.315%
| Z-Score (Absolute) |  | 0.36 | 0.24 | 0.6 | 0.22 | 0.05 | 0.7 | 0.95 | 0 | 6.94 | 0.67 | 0.2 | 6.5 | 2.2 | 1.22 | 1.49
| Analytical results for Ti in OREAS 464 (Certified Value 1.95 wt.%) | [16 empty] | Certified
Ti | Round | Replicate | Lab | Lab | Lab | Lab | Lab | Lab | Lab | Lab | Lab | Lab | Lab |  |  |  |  | 1
| No | No | 08 | 09 | 11 | 12 | 14 | 17 | 18 | 20 | 21 | 22 | 23 |  |  |  |  | wt.%
|  |  | PF*OES | PF*OES | BF*OES | BF*OES | BF*OES | PF*OES | BF*OES | BF*OES | PF*OES | PF*OES | PF*OES/MS |  |  |  |  | 2
3
| 1 | 1 | 1.983 | 1.94 | 1.85 | 1.9190688 | N.A. | 2.01 | 1.895714 | 1.15 | 2.111 | 1.96 | 1.99 |  |  |  |  | 1
| 1 | 2 | 1.979 | 1.96 | 1.88 | 1.8432216 | N.A. | 1.99 | 1.899742 | 1.83 | 2.056 | 1.92 | 1.97 |  |  |  |  | 4
| 1 | 3 | 2.005 | 1.95 | 1.89 | 1.878585 | N.A. | 1.98 | 1.892261 | 1.81 | 2.087 | 1.97 | 1.98 |  |  |  |  | 16
| 1 | 4 | 1.964 | 1.95 | 1.89 | 1.845741 | N.A. | 2 | 1.917583 | 1.31 | 2.029 | 1.96 | 1.98 |  |  |  |  | 1.953885
| 1 | 5 | 2.009 | 1.95 | 1.89 | 1.8647028 | N.A. | 2 | 1.904922 | 1.84 | 2.001 | 2 | 1.97 |  |  |  |  | 58
| 1 | 6 | 2.002 | 1.93 | 1.89 | 1.89618 | N.A. | 2.02 | 1.902044 | 1.85 | 2.014 | 1.98 | 1.96
| Mean |  | 1.990333 | 1.946667 | 1.881667 | 1.8745832 |  | 2 | 1.902044 | 1.631667 | 2.049667 | 1.965 | 1.975
| Median |  | 1.9925 | 1.95 | 1.89 | 1.8716439 |  | 2 | 1.900893 | 1.82 | 2.0425 | 1.965 | 1.975
| Std Dev. |  | 0.01775012 | 0.01032796 | 0.01602082 | 0.02957854 |  | 0.01414214 | 0.008841025 | 0.3154943 | 0.04304261 | 0.02664583 | 0.01048809
| Rel.Std.Dev. |  | 0.8918% | 0.5305% | 0.8514% | 1.578% |  | 0.7071% | 0.4648% | 19.34% | 2.1% | 1.356% | 0.531%
| PDM3 |  | 1.865% | -0.3694% | -3.696% | -4.059% |  | 2.36% | -2.653% | -16.49% | 4.902% | 0.5689% | 1.081%
| Z-Score (Absolute) |  | 0.47 | 0.13 | 1.02 | 1.12 | NA | 0.61 | 0.74 | 3.14 | 1.29 | 0.13 | 0.26
| Analytical results for Tl in OREAS 464 (Indicative Value < 0.5 ppm) | [16 empty] | Indicative
Tl | Round | Replicate | Lab | Lab | Lab | Lab | Lab | Lab | [9 empty] | 1
| No | No | 09 | 14 | 17 | 20 | 22 | 23 | [9 empty] | ppm
|  |  | PF*MS | BF*MS | PF*OES | BF*MS | PF*MS | PF*OES/MS | [9 empty] | 2
2
| 1 | 1 | < 0.5 | N.A. | 0.1 | < 0.5 | < 2 | < 0.5 | [9 empty] | 1
| 1 | 2 | < 0.5 | N.A. | 0.1 | < 0.5 | < 2 | < 0.5 | [9 empty] | 17
| 1 | 3 | < 0.5 | N.A. | < 0.1 | < 0.5 | < 2 | < 0.5 | [9 empty] | 16
| 1 | 4 | < 0.5 | N.A. | 0.1 | < 0.5 | < 2 | < 0.5 | [9 empty] | < 0.5
| 1 | 5 | < 0.5 | N.A. | 0.1 | < 0.5 | < 2 | < 0.5 | [9 empty] | 23
| 1 | 6 | < 0.5 | N.A. | 0.1 | < 0.5 | < 2 | < 0.5
| Mean |  |  |  | 0.1
| Median |  |  |  | 0.1
| Std Dev. |  |  |  | 0
| Rel.Std.Dev. |  |  |  | 0%
PDM3
| Z-Score (Absolute) |  | NA | NA | NA | NA | NA | NA
| Analytical results for Tm in OREAS 464 (Certified Value 3.56 ppm) | [16 empty] | Certified
Tm | Round | Replicate | Lab | Lab | Lab | Lab | Lab | Lab | Lab | Lab | Lab | Lab | Lab | Lab | Lab | Lab | Lab | 1
| No | No | 01 | 02 | 03 | 05 | 06 | 08 | 09 | 11 | 12 | 14 | 17 | 18 | 20 | 22 | 23 | ppm
|  |  | BF*MS | BF*MS | BF*MS | BF*MS | BF*MS | PF*MS | PF*MS | BF*MS | BF*MS | BF*MS | PF*OES | BF*OES/MS | BF*MS | PF*MS | PF*OES/MS | 2
3
| 1 | 1 | 3.4 | 3.5 | 3.57 | 3.8 | 3.45 | 3.346854067 | 3.6 | 4.3 | 2.365638 | < 44 | 3.5 | 2.915767 | 3.47 | 3.4 | 3.33 | 1
| 1 | 2 | 3.38 | 3.59 | 3.71 | 3.82 | 3.39 | 3.204828867 | 3.6 | 3.9 | 2.301806 | < 44 | 3.6 | 2.95778 | 3.73 | 3.6 | 3.57 | 5
| 1 | 3 | 3.39 | 3.49 | 3.72 | 3.81 | 3.65 | 3.586772808 | 3.6 | 4 | 2.236735 | < 44 | 3.5 | 2.887824 | 3.81 | 3.6 | 3.28 | 16
| 1 | 4 | 3.51 | 3.56 | 3.9 | 3.86 | 3.38 | 3.327081003 | 3.5 | 3.7 | 2.404314 | < 44 | 3.4 | 2.895423 | 3.67 | 3.6 | 3.42 | 3.556803
| 1 | 5 | 3.3 | 3.58 | 3.81 | 3.84 | 3.42 | 3.611643249 | 3.6 | 4.2 | 2.322357 | < 44 | 3.5 | 2.902266 | 3.72 | 3.4 | 3.67 | 59
| 1 | 6 | 3.39 | 3.41 | 4.06 | 3.82 | 3.6 | 3.329845349 | 3.6 | 3.8 | 2.346838 | < 44 | 3.4 | 2.878112 | 3.64 | 3.6 | 3.46
| Mean |  | 3.395 | 3.521667 | 3.795 | 3.825 | 3.481667 | 3.401171 | 3.583333 | 3.983333 | 2.329615 |  | 3.483333 | 2.906195 | 3.673333 | 3.533333 | 3.455
| Median |  | 3.39 | 3.53 | 3.765 | 3.82 | 3.435 | 3.338349708 | 3.6 | 3.95 | 2.334597 |  | 3.5 | 2.898844 | 3.695 | 3.6 | 3.44
| Std Dev. |  | 0.06715653 | 0.06853223 | 0.1702645 | 0.02167948 | 0.1147897 | 0.1617553 | 0.04082483 | 0.2316607 | 0.0576662 |  | 0.07527727 | 0.02832057 | 0.1153545 | 0.1032796 | 0.1462532
| Rel.Std.Dev. |  | 1.978% | 1.946% | 4.487% | 0.5668% | 3.297% | 4.756% | 1.139% | 5.816% | 2.475% |  | 2.161% | 0.9745% | 3.14% | 2.923% | 4.233%
| PDM3 |  | -4.549% | -0.9879% | 6.697% | 7.54% | -2.112% | -4.376% | 0.7459% | 11.99% | -34.5% |  | -2.066% | -18.29% | 3.276% | -0.6599% | -2.862%
| Z-Score (Absolute) |  | 0.76 | 0.11 | 1.7 | 1.88 | 0.12 | 0.59 | 0.47 | 2.8 | 6.82 | NA | 0.11 | 3.47 | 0.99 | 0.18 | 0.28
| Analytical results for U in OREAS 464 (Certified Value 17.6 ppm) | [16 empty] | Certified
U | Round | Replicate | Lab | Lab | Lab | Lab | Lab | Lab | Lab | Lab | Lab | Lab | Lab | Lab | Lab | Lab | Lab | 1
| No | No | 01 | 02 | 03 | 05 | 06 | 08 | 09 | 11 | 12 | 14 | 17 | 18 | 20 | 22 | 23 | ppm
|  |  | BF*MS | BF*MS | BF*MS | BF*MS | BF*MS | PF*MS | PF*MS | BF*MS | BF*MS | BF*MS | PF*OES | BF*MS | BF*MS | PF*MS | PF*OES/MS | 1
2
| 1 | 1 | 16.9 | 17.1 | 18 | 17.55 | 17.2 | 17.90635782 | 17.5 | 17.8 | 14.10419 | 17 | 17.5 | 17.33841 | 9.93 | 15.5 | 17.9 | 1
| 1 | 2 | 17 | 17.3 | 17.7 | 17.45 | 17.3 | 18.29978665 | 17.7 | 18.1 | 13.74716 | 17 | 17.5 | 17.58987 | 11.5 | 16 | 17.9 | 6
| 1 | 3 | 17 | 17.8 | 17.3 | 17.7 | 18.1 | 17.95525001 | 17.2 | 17.8 | 14.59531 | 17 | 17.5 | 17.32193 | 11.7 | 15.5 | 16.7 | 16
| 1 | 4 | 17.2 | 17.9 | 18.2 | 17.7 | 17.3 | 17.63189742 | 17.2 | 17.7 | 14.81089 | 17 | 18 | 17.55443 | 9.24 | 15.5 | 17.8 | 17.56655
| 1 | 5 | 16.6 | 17.3 | 17.5 | 18.1 | 16.8 | 18.46217298 | 17.3 | 18.1 | 14.2086 | 17 | 18 | 17.65574 | 11.3 | 15.5 | 18.4 | 60
| 1 | 6 | 17.2 | 17.2 | 17.4 | 17.4 | 18.2 | 18.13358434 | 17.7 | 17.7 | 14.79864 | 17 | 18 | 17.6021 | 11 | 15 | 17.7
| Mean |  | 16.98333 | 17.43333 | 17.68333 | 17.65 | 17.48333 | 18.06484 | 17.43333 | 17.86667 | 14.37747 | 17 | 17.75 | 17.51041 | 10.77833 | 15.5 | 17.73333
| Median |  | 17 | 17.3 | 17.6 | 17.625 | 17.3 | 18.04442 | 17.4 | 17.8 | 14.40195 | 17 | 17.75 | 17.57215 | 11.15 | 15.5 | 17.85
| Std Dev. |  | 0.2228602 | 0.332666 | 0.3544949 | 0.2529822 | 0.5492419 | 0.2974441 | 0.233809 | 0.1861899 | 0.4273584 | 0 | 0.2738613 | 0.1434495 | 0.9775156 | 0.3162278 | 0.5609516
| Rel.Std.Dev. |  | 1.312% | 1.908% | 2.005% | 1.433% | 3.142% | 1.647% | 1.341% | 1.042% | 2.972% | 0% | 1.543% | 0.8192% | 9.069% | 2.04% | 3.163%
| PDM3 |  | -3.32% | -0.7583% | 0.6648% | 0.4751% | -0.4737% | 2.837% | -0.7583% | 1.708% | -18.15% | -3.225% | 1.044% | -0.3196% | -38.64% | -11.76% | 0.9494%
| Z-Score (Absolute) |  | 0.88 | 0.09 | 0.35 | 0.29 | 0 | 1.02 | 0.09 | 0.67 | 5.46 | 0.85 | 0.47 | 0.05 | 11.79 | 3.49 | 0.8
| Analytical results for V in OREAS 464 (Certified Value 231 ppm) | [16 empty] | Certified
V | Round | Replicate | Lab | Lab | Lab | Lab | Lab | Lab | Lab | Lab | Lab | Lab | Lab | Lab | Lab |  |  | 1
| No | No | 01 | 02 | 03 | 05 | 06 | 09 | 11 | 14 | 17 | 18 | 20 | 22 | 23 |  |  | ppm
|  |  | BF*MS | BF*MS | BF*MS | BF*MS | BF*MS | PF*OES | BF*OES | BF*OES | PF*OES | BF*OES/MS | BF*OES | PF*OES | PF*OES/MS |  |  | 0
0
| 1 | 1 | 222 | 238 | 247 | 232 | 210 | 236 | 224 | N.A. | 200 | 240.8823 | 263 | 250 | 215 |  |  | 1
| 1 | 2 | 215 | 236 | 242 | 231 | 218 | 240 | 225 | N.A. | 200 | 239.6509 | 263 | 200 | 210 |  |  | 7
| 1 | 3 | 228 | 236 | 245 | 237 | 210 | 246 | 220 | N.A. | 200 | 243.8919 | 264 | 250 | 204 |  |  | 16
| 1 | 4 | 230 | 259 | 249 | 237 | 214 | 238 | 216 | N.A. | 200 | 238.6089 | 275 | 250 | 214 |  |  | 230.9526
| 1 | 5 | 221 | 239 | 261 | 237 | 246 | 237 | 207 | N.A. | 200 | 242.1424 | 266 | 250 | 222 |  |  | 61
| 1 | 6 | 217 | 222 | 248 | 229 | 237 | 231 | 220 | N.A. | 200 | 247.0127 | 270 | 200 | 217
| Mean |  | 222.1667 | 238.3333 | 248.6667 | 233.8333 | 222.5 | 238 | 218.6667 |  | 200 | 242.0315 | 266.8333 | 233.3333 | 213.6667
| Median |  | 221.5 | 237 | 247.5 | 234.5 | 216 | 237.5 | 220 |  | 200 | 241.5123 | 265 | 250 | 214.5
| Std Dev. |  | 5.913262 | 11.87715 | 6.531973 | 3.600926 | 15.28071 | 4.939636 | 6.56252 |  | 3.113442e-14 | 3.065545 | 4.792355 | 25.81989 | 6.15359
| Rel.Std.Dev. |  | 2.662% | 4.983% | 2.627% | 1.54% | 6.868% | 2.075% | 3.001% |  | 1.557e-14% | 1.267% | 1.796% | 11.07% | 2.88%
| PDM3 |  | -3.804% | 3.196% | 7.67% | 1.247% | -3.66% | 3.051% | -5.32% |  | -13.4% | 4.797% | 15.54% | 1.031% | -7.485%
| Z-Score (Absolute) |  | 0.68 | 0.04 | 0.76 | 0.01 | 0.66 | 0.26 | 0.89 | NA | 2.01 | 0.51 | 1.99 | 0.01 | 1.19
| Analytical results for W in OREAS 464 (Certified Value < 6 ppm) | [16 empty] | Certified
W | Round | Replicate | Lab | Lab | Lab | Lab | Lab | Lab | Lab | Lab | Lab | Lab | Lab |  |  |  |  | 1
| No | No | 01 | 02 | 03 | 05 | 06 | 09 | 11 | 17 | 20 | 22 | 23 |  |  |  |  | ppm
|  |  | BF*MS | BF*MS | BF*MS | BF*MS | BF*MS | PF*MS | BF*MS | PF*OES | BF*MS | PF*MS | PF*OES/MS |  |  |  |  | 2
2
| 1 | 1 | 4 | 3 | 4 | 4 | 4 | 3 | 5 | < 10 | 5 | < 5 | 4 |  |  |  |  | 1
| 1 | 2 | 4 | 3 | 5 | 3 | 5 | 4 | 3 | < 10 | 6 | < 5 | 5 |  |  |  |  | 8
| 1 | 3 | 5 | 4 | 4 | 3 | 4 | 3 | 3 | < 10 | 6 | < 5 | 5 |  |  |  |  | 16
| 1 | 4 | 4 | 4 | 4 | 3 | 5 | 3 | 3 | 10 | 5 | < 5 | 5 |  |  |  |  | < 6
| 1 | 5 | 4 | 4 | 4 | 4 | 3 | 3 | 3 | 20 | 6 | < 5 | 5 |  |  |  |  | 62
| 1 | 6 | 3 | 4 | 5 | 3 | 3 | 3 | 3 | < 10 | 6 | < 5 | 5
| Mean |  | 4 | 3.666667 | 4.333333 | 3.333333 | 4 | 3.166667 | 3.333333 | 15 | 5.666667 |  | 4.833333
| Median |  | 4 | 4 | 4 | 3 | 4 | 3 | 3 | 15 | 6 |  | 5
| Std Dev. |  | 0.6324555 | 0.5163978 | 0.5163978 | 0.5163978 | 0.8944272 | 0.4082483 | 0.8164966 | 7.071068 | 0.5163978 |  | 0.4082483
| Rel.Std.Dev. |  | 15.81% | 14.08% | 11.92% | 15.49% | 22.36% | 12.89% | 24.49% | 47.14% | 9.113% |  | 8.447%
PDM3
| Z-Score (Absolute) |  | 0 | 0.27 | 0.27 | 0.54 | 0 | 0.81 | 0.81 | 8.9 | 1.35 | NA | 0.81
| Analytical results for Y in OREAS 464 (Certified Value 449 ppm) | [16 empty] | Certified
Y | Round | Replicate | Lab | Lab | Lab | Lab | Lab | Lab | Lab | Lab | Lab | Lab | Lab | Lab | Lab | Lab |  | 1
| No | No | 01 | 02 | 03 | 05 | 06 | 08 | 09 | 11 | 14 | 17 | 18 | 20 | 22 | 23 |  | ppm
|  |  | BF*MS | BF*MS | BF*MS | BF*MS | BF*MS | PF*MS | PF*MS | BF*MS | BF*MS | PF*OES | BF*OES | BF*MS | PF*MS | PF*OES/MS |  | 0
0
| 1 | 1 | 441 | 453 | 461 | 458 | 448 | 493.1738943 | 449 | 437.8 | 433 | 425 | 370.9 | 482 | 468 | 408 |  | 1
| 1 | 2 | 432 | 466 | 461 | 461 | 453 | 476.6405224 | 455.3 | 433 | 425 | 432 | 381.1 | 572 | 494 | 402 |  | #N/A
| 1 | 3 | 444 | 463 | 457 | 463 | 464 | 467.9566901 | 446.7 | 432.4 | 441 | 423.5 | 385.9 | 582 | 485 | 396 |  | 16
| 1 | 4 | 453 | 441 | 477 | 465 | 454 | 458.2023596 | 452 | 431 | 425 | 419 | 378.8 | 474 | 473 | 406 |  | 448.5525
| 1 | 5 | 435 | 450 | 470 | 467 | 450 | 475.4697153 | 454.9 | 470.7 | 433 | 435.5 | 389 | 580 | 468 | 416 |  | 63
| 1 | 6 | 439 | 447 | 466 | 459 | 476 | 473.9250351 | 451.9 | 442.1 | 433 | 438.5 | 385.1 | 568 | 482 | 415
| Mean |  | 440.6667 | 453.3333 | 465.3333 | 462.1667 | 457.5 | 474.228 | 451.6333 | 441.1667 | 431.6667 | 428.9167 | 381.8 | 543 | 478.3333 | 407.1667
| Median |  | 440 | 451.5 | 463.5 | 462 | 453.5 | 474.6973752 | 451.95 | 435.4 | 433 | 428.5 | 383.1 | 570 | 477.5 | 407
| Std Dev. |  | 7.393691 | 9.563821 | 7.284687 | 3.488075 | 10.61603 | 11.51131 | 3.334466 | 15.04216 | 6.022181 | 7.585622 | 6.447325 | 50.67149 | 10.4435 | 7.652886
| Rel.Std.Dev. |  | 1.678% | 2.11% | 1.565% | 0.7547% | 2.32% | 2.427% | 0.7383% | 3.41% | 1.395% | 1.769% | 1.689% | 9.332% | 2.183% | 1.88%
| PDM3 |  | -1.758% | 1.066% | 3.741% | 3.035% | 1.995% | 5.724% | 0.6868% | -1.647% | -3.765% | -4.378% | -14.88% | 21.06% | 6.639% | -9.227%
| Z-Score (Absolute) |  | 0.42 | 0.03 | 0.46 | 0.34 | 0.05 | 0.77 | 0.03 | 0.61 | 0.74 | 0.84 | 2.51 | 3.22 | 0.92 | 1.61
| Analytical results for Yb in OREAS 464 (Certified Value 15.7 ppm) | [16 empty] | Certified
Yb | Round | Replicate | Lab | Lab | Lab | Lab | Lab | Lab | Lab | Lab | Lab | Lab | Lab | Lab | Lab | Lab | Lab | 1
| No | No | 01 | 02 | 03 | 05 | 06 | 08 | 09 | 11 | 12 | 14 | 17 | 18 | 20 | 22 | 23 | ppm
|  |  | BF*MS | BF*MS | BF*MS | BF*MS | BF*MS | PF*MS | PF*MS | BF*MS | BF*MS | BF*MS | PF*OES | BF*OES/MS | BF*MS | PF*MS | PF*OES/MS | 1
2
| 1 | 1 | 15.7 | 15.15 | 14.7 | 15.5 | 16 | 14.12506501 | 15.7 | 16.4 | 15.77375 | < 90 | 17.4 | 16.17608 | 15 | 14 | 19.9 | 1
| 1 | 2 | 15.6 | 15.7 | 14.4 | 15.3 | 16.3 | 15.83271923 | 15.7 | 16.3 | 14.58546 | < 90 | 16.9 | 16.54124 | 17.9 | 15.5 | 19.2 | 9
| 1 | 3 | 15.6 | 16.05 | 14.6 | 15.7 | 15.4 | 15.56871331 | 15.9 | 15.9 | 14.75074 | < 90 | 16.9 | 16.12668 | 18 | 16 | 19.1 | 16
| 1 | 4 | 16 | 17.5 | 14.8 | 15 | 15.9 | 14.76576468 | 16.4 | 16.2 | 15.18337 | < 90 | 17.2 | 16.13244 | 15.2 | 15 | 19.7 | 15.73632
| 1 | 5 | 15 | 15.85 | 14.3 | 15.75 | 14.95 | 15.72800351 | 15.9 | 19.1 | 15.10456 | < 90 | 17.5 | 16.17911 | 18.5 | 15 | 20.1 | 64
| 1 | 6 | 15.2 | 15 | 15.4 | 15.6 | 14.05 | 14.03839311 | 15.9 | 16.3 | 15.12696 | < 90 | 17.7 | 15.95408 | 17.8 | 14 | 19.9
| Mean |  | 15.51667 | 15.875 | 14.7 | 15.475 | 15.43333 | 15.00978 | 15.91667 | 16.7 | 15.08747 |  | 17.26667 | 16.18494 | 17.06667 | 14.91667 | 19.65
| Median |  | 15.6 | 15.775 | 14.65 | 15.55 | 15.65 | 15.16724 | 15.9 | 16.3 | 15.11576 |  | 17.3 | 16.15426 | 17.85 | 15 | 19.8
| Std Dev. |  | 0.3600926 | 0.8937281 | 0.3898718 | 0.2824004 | 0.8292567 | 0.8113368 | 0.2562551 | 1.188276 | 0.4116871 |  | 0.3265986 | 0.1931379 | 1.543589 | 0.801041 | 0.4086563
| Rel.Std.Dev. |  | 2.321% | 5.63% | 2.652% | 1.825% | 5.373% | 5.405% | 1.61% | 7.115% | 2.729% |  | 1.891% | 1.193% | 9.044% | 5.37% | 2.08%
| PDM3 |  | -1.396% | 0.8813% | -6.586% | -1.661% | -1.925% | -4.617% | 1.146% | 6.124% | -4.123% |  | 9.725% | 2.851% | 8.454% | -5.209% | 24.87%
| Z-Score (Absolute) |  | 0.18 | 0.25 | 1.15 | 0.23 | 0.28 | 0.78 | 0.18 | 0.66 | 0.69 | NA | 1.9 | 0.62 | 1.67 | 0.9 | 4.74
| Analytical results for Zn in OREAS 464 (Certified Value 1232 ppm) | [16 empty] | Certified
Zn | Round | Replicate | Lab | Lab | Lab | Lab | Lab | Lab | [9 empty] | 1
| No | No | 14 | 17 | 18 | 21 | 22 | 23 | [9 empty] | ppm
|  |  | BF*OES | PF*OES | BF*OES/MS | PF*OES | PF*OES | PF*OES/MS | [9 empty] | 0
0
| 1 | 1 | N.A. | 1200 | 1351.575 | 1280 | 1150 | 1130 | [9 empty] | 1
| 1 | 2 | N.A. | 1200 | 1365.815 | 1250 | 1150 | 1120 | [9 empty] | 10
| 1 | 3 | N.A. | 1200 | 1401.944 | 1270 | 1200 | 1110 | [9 empty] | 16
| 1 | 4 | N.A. | 1200 | 1424.41 | 1280 | 1200 | 1110 | [9 empty] | 1231.641
| 1 | 5 | N.A. | 1200 | 1389.37 | 1230 | 1250 | 1110 | [9 empty] | 65
| 1 | 6 | N.A. | 1200 | 1406.105 | 1210 | 1250 | 1110
| Mean |  |  | 1200 | 1389.87 | 1253.333 | 1200 | 1115
| Median |  |  | 1200 | 1395.657 | 1260 | 1200 | 1110
| Std Dev. |  |  | 2.490754e-13 | 27.01036 | 28.75181 | 44.72136 | 8.3666
| Rel.Std.Dev. |  |  | 2.076e-14% | 1.943% | 2.294% | 3.727% | 0.7504%
| PDM3 |  |  | -2.569% | 12.85% | 1.761% | -2.569% | -9.47%
| Z-Score (Absolute) |  | NA | 0 | 2.4 | 0.67 | 0 | 1.07
| Analytical results for Zr in OREAS 464 (Certified Value 462 ppm) | [16 empty] | Certified
Zr | Round | Replicate | Lab | Lab | Lab | Lab | Lab | Lab | Lab | Lab | Lab | Lab | Lab |  |  |  |  | 1
| No | No | 01 | 02 | 03 | 05 | 06 | 09 | 11 | 14 | 17 | 18 | 20 |  |  |  |  | ppm
|  |  | BF*MS | BF*MS | BF*MS | BF*MS | BF*MS | PF*MS | BF*MS | BF*OES | PF*OES | BF*OES | BF*MS |  |  |  |  | 0
0
| 1 | 1 | 460 | 460 | 470 | 466 | 460 | 496 | 442 | N.A. | 446 | 445.7 | 1100 |  |  |  |  | 1
| 1 | 2 | 440 | 470 | 480 | 462 | 450 | 486 | 441 | N.A. | 445 | 355.3 | 1960 |  |  |  |  | 11
| 1 | 3 | 470 | 460 | 487 | 467 | 450 | 475 | 425 | N.A. | 436 | 330.2 | 1970 |  |  |  |  | 16
| 1 | 4 | 480 | 460 | 486 | 478 | 450 | 477 | 434 | N.A. | 445 | 346.5 | 1080 |  |  |  |  | 461.7292
| 1 | 5 | 450 | 460 | 493 | 470 | 450 | 477 | 439 | N.A. | 443 | 370.2 | 1990 |  |  |  |  | 66
| 1 | 6 | 460 | 470 | 498 | 467 | 470 | 466 | 447 | N.A. | 449 | 300.6 | 1900
| Mean |  | 460 | 463.3333 | 485.6667 | 468.3333 | 455 | 479.5 | 438 |  | 444 | 358.0833 | 1666.667
| Median |  | 460 | 460 | 486.5 | 467 | 450 | 477 | 440 |  | 445 | 350.9 | 1930
| Std Dev. |  | 14.14214 | 5.163978 | 9.852242 | 5.391351 | 8.3666 | 10.29077 | 7.641989 |  | 4.38178 | 49.0861 | 447.735
| Rel.Std.Dev. |  | 3.074% | 1.115% | 2.029% | 1.151% | 1.839% | 2.146% | 1.745% |  | 0.9869% | 13.71% | 26.86%
| PDM3 |  | -0.3745% | 0.3474% | 5.184% | 1.43% | -1.457% | 3.849% | -5.139% |  | -3.84% | -22.45% | 261%
| Z-Score (Absolute) |  | 0.06 | 0.06 | 0.91 | 0.25 | 0.25 | 0.68 | 0.9 | NA | 0.67 | 3.94 | 45.78
Note on C17: Z-Scores have been calculated after removal of individual outliers. In general, laboratory batches are rejected if Z-Score > 2.5.
Note on C35: Z-Scores have been calculated after removal of individual outliers. In general, laboratory batches are rejected if Z-Score > 2.5.
Note on C53: Z-Scores have been calculated after removal of individual outliers. In general, laboratory batches are rejected if Z-Score > 2.5.
Note on C71: Z-Scores have been calculated after removal of individual outliers. In general, laboratory batches are rejected if Z-Score > 2.5.
Note on C89: Z-Scores have been calculated after removal of individual outliers. In general, laboratory batches are rejected if Z-Score > 2.5.
Note on C107: Z-Scores have been calculated after removal of individual outliers. In general, laboratory batches are rejected if Z-Score > 2.5.
Note on C125: Z-Scores have been calculated after removal of individual outliers. In general, laboratory batches are rejected if Z-Score > 2.5.
Note on C143: Z-Scores have been calculated after removal of individual outliers. In general, laboratory batches are rejected if Z-Score > 2.5.
Note on C161: Z-Scores have been calculated after removal of individual outliers. In general, laboratory batches are rejected if Z-Score > 2.5.
Note on C179: Z-Scores have been calculated after removal of individual outliers. In general, laboratory batches are rejected if Z-Score > 2.5.
Note on C197: Z-Scores have been calculated after removal of individual outliers. In general, laboratory batches are rejected if Z-Score > 2.5.
Note on C215: Z-Scores have been calculated after removal of individual outliers. In general, laboratory batches are rejected if Z-Score > 2.5.
Note on C233: Z-Scores have been calculated after removal of individual outliers. In general, laboratory batches are rejected if Z-Score > 2.5.
Note on C251: Z-Scores have been calculated after removal of individual outliers. In general, laboratory batches are rejected if Z-Score > 2.5.
Note on C269: Z-Scores have been calculated after removal of individual outliers. In general, laboratory batches are rejected if Z-Score > 2.5.
Note on C287: Z-Scores have been calculated after removal of individual outliers. In general, laboratory batches are rejected if Z-Score > 2.5.
Note on C305: Z-Scores have been calculated after removal of individual outliers. In general, laboratory batches are rejected if Z-Score > 2.5.
Note on C323: Z-Scores have been calculated after removal of individual outliers. In general, laboratory batches are rejected if Z-Score > 2.5.
Note on C341: Z-Scores have been calculated after removal of individual outliers. In general, laboratory batches are rejected if Z-Score > 2.5.
Note on C359: Z-Scores have been calculated after removal of individual outliers. In general, laboratory batches are rejected if Z-Score > 2.5.
Note on C377: Z-Scores have been calculated after removal of individual outliers. In general, laboratory batches are rejected if Z-Score > 2.5.
Note on C395: Z-Scores have been calculated after removal of individual outliers. In general, laboratory batches are rejected if Z-Score > 2.5.
Note on C413: Z-Scores have been calculated after removal of individual outliers. In general, laboratory batches are rejected if Z-Score > 2.5.
Note on C431: Z-Scores have been calculated after removal of individual outliers. In general, laboratory batches are rejected if Z-Score > 2.5.
Note on C449: Z-Scores have been calculated after removal of individual outliers. In general, laboratory batches are rejected if Z-Score > 2.5.
Note on C467: Z-Scores have been calculated after removal of individual outliers. In general, laboratory batches are rejected if Z-Score > 2.5.
Note on C485: Z-Scores have been calculated after removal of individual outliers. In general, laboratory batches are rejected if Z-Score > 2.5.
Note on C503: Z-Scores have been calculated after removal of individual outliers. In general, laboratory batches are rejected if Z-Score > 2.5.
Note on C521: Z-Scores have been calculated after removal of individual outliers. In general, laboratory batches are rejected if Z-Score > 2.5.
Note on C539: Z-Scores have been calculated after removal of individual outliers. In general, laboratory batches are rejected if Z-Score > 2.5.
Note on C557: Z-Scores have been calculated after removal of individual outliers. In general, laboratory batches are rejected if Z-Score > 2.5.
Note on C575: Z-Scores have been calculated after removal of individual outliers. In general, laboratory batches are rejected if Z-Score > 2.5.
Note on C593: Z-Scores have been calculated after removal of individual outliers. In general, laboratory batches are rejected if Z-Score > 2.5.
Note on C611: Z-Scores have been calculated after removal of individual outliers. In general, laboratory batches are rejected if Z-Score > 2.5.
Note on C629: Z-Scores have been calculated after removal of individual outliers. In general, laboratory batches are rejected if Z-Score > 2.5.
Note on C647: Z-Scores have been calculated after removal of individual outliers. In general, laboratory batches are rejected if Z-Score > 2.5.
Note on C665: Z-Scores have been calculated after removal of individual outliers. In general, laboratory batches are rejected if Z-Score > 2.5.
Note on C683: Z-Scores have been calculated after removal of individual outliers. In general, laboratory batches are rejected if Z-Score > 2.5.
Note on C701: Z-Scores have been calculated after removal of individual outliers. In general, laboratory batches are rejected if Z-Score > 2.5.
Note on C719: Z-Scores have been calculated after removal of individual outliers. In general, laboratory batches are rejected if Z-Score > 2.5.
Note on C737: Z-Scores have been calculated after removal of individual outliers. In general, laboratory batches are rejected if Z-Score > 2.5.
Note on C755: Z-Scores have been calculated after removal of individual outliers. In general, laboratory batches are rejected if Z-Score > 2.5.
Note on C773: Z-Scores have been calculated after removal of individual outliers. In general, laboratory batches are rejected if Z-Score > 2.5.
Note on C791: Z-Scores have been calculated after removal of individual outliers. In general, laboratory batches are rejected if Z-Score > 2.5.
Note on C809: Z-Scores have been calculated after removal of individual outliers. In general, laboratory batches are rejected if Z-Score > 2.5.
Note on C827: Z-Scores have been calculated after removal of individual outliers. In general, laboratory batches are rejected if Z-Score > 2.5.
Note on C845: Z-Scores have been calculated after removal of individual outliers. In general, laboratory batches are rejected if Z-Score > 2.5.
Note on C863: Z-Scores have been calculated after removal of individual outliers. In general, laboratory batches are rejected if Z-Score > 2.5.
Note on C881: Z-Scores have been calculated after removal of individual outliers. In general, laboratory batches are rejected if Z-Score > 2.5.
Note on C899: Z-Scores have been calculated after removal of individual outliers. In general, laboratory batches are rejected if Z-Score > 2.5.
Note on C917: Z-Scores have been calculated after removal of individual outliers. In general, laboratory batches are rejected if Z-Score > 2.5.
Note on C935: Z-Scores have been calculated after removal of individual outliers. In general, laboratory batches are rejected if Z-Score > 2.5.
Note on C953: Z-Scores have been calculated after removal of individual outliers. In general, laboratory batches are rejected if Z-Score > 2.5.
Note on C971: Z-Scores have been calculated after removal of individual outliers. In general, laboratory batches are rejected if Z-Score > 2.5.
Note on C989: Z-Scores have been calculated after removal of individual outliers. In general, laboratory batches are rejected if Z-Score > 2.5.
Note on C1007: Z-Scores have been calculated after removal of individual outliers. In general, laboratory batches are rejected if Z-Score > 2.5.
Note on C1025: Z-Scores have been calculated after removal of individual outliers. In general, laboratory batches are rejected if Z-Score > 2.5.
Note on C1043: Z-Scores have been calculated after removal of individual outliers. In general, laboratory batches are rejected if Z-Score > 2.5.
Note on C1061: Z-Scores have been calculated after removal of individual outliers. In general, laboratory batches are rejected if Z-Score > 2.5.
Note on C1079: Z-Scores have been calculated after removal of individual outliers. In general, laboratory batches are rejected if Z-Score > 2.5.
Note on C1097: Z-Scores have been calculated after removal of individual outliers. In general, laboratory batches are rejected if Z-Score > 2.5.
Note on C1115: Z-Scores have been calculated after removal of individual outliers. In general, laboratory batches are rejected if Z-Score > 2.5.

## 4-Acid
| Analytical results for Ag in OREAS 464 (Certified Value 4.43 ppm) | [15 empty] | Certified
Ag | Round | Replicate | Lab | Lab | Lab | Lab | Lab | Lab | Lab | Lab | Lab | Lab | Lab | Lab |  |  | 1
| No | No | 01 | 02 | 03 | 05 | 06 | 07 | 08 | 09 | 10 | 11 | 17 | 22 |  |  | ppm
|  |  | 4A*MS | 4A*MS | 4A*MS | 4A*MS | 4A*MS | 4A*MS | 4A*MS | 4A*MS | 4A*OES/MS | 4A*MS | 4A*OES | 4A*MS |  |  | 2
3
| 1 | 1 | 5.11 | 5.07 | 2.82 | 3.98 | 3.64 | 3.912209 | 4.3 | 4.8 | < 0.01 | 4.95 | 4 | 4.5 |  |  | 1
| 1 | 2 | 4.5 | 4.91 | 1.72 | 3.84 | 3.2 | 4.215328 | 4.3 | 4.5 | < 0.01 | 4.62 | 4 | 4.5 |  |  | 15
| 1 | 3 | 4.25 | 4.27 | 2.55 | 3.96 | 3.26 | 4.140657 | 4.7 | 4.5 | < 0.01 | 5.03 | 4 | 4.5 |  |  | 16
| 1 | 4 | 4.67 | 4.43 | 1.94 | 4.09 | 3.3 | 4.248157 | 4.4 | 4.9 | < 0.01 | 4.88 | 6 | 4.5 |  |  | 4.430998
| 1 | 5 | 4.66 | 4.67 | 3.03 | 4.19 | 3.35 | 3.954315 | 4.2 | 4.5 | < 0.01 | 4.96 | 4 | 4.5 |  |  | 68
| 1 | 6 | 4.84 | 4.85 | 3.39 | 3.91 | 3.28 | 4.173203 | 4.1 | 5 | < 0.01 | 4.79 | 4 | 4.5
| Mean |  | 4.671667 | 4.7 | 2.575 | 3.995 | 3.338333 | 4.107312 | 4.333333 | 4.7 |  | 4.871667 | 4.333333 | 4.5
| Median |  | 4.665 | 4.76 | 2.685 | 3.97 | 3.29 | 4.15693 | 4.3 | 4.65 |  | 4.915 | 4 | 4.5
| Std Dev. |  | 0.2925349 | 0.3040395 | 0.6428297 | 0.1262933 | 0.1557455 | 0.1403078 | 0.2065591 | 0.2280351 |  | 0.1477047 | 0.8164966 | 0
| Rel.Std.Dev. |  | 6.262% | 6.469% | 24.96% | 3.161% | 4.665% | 3.416% | 4.767% | 4.852% |  | 3.032% | 18.84% | 0%
| PDM3 |  | 5.431% | 6.071% | -41.89% | -9.84% | -24.66% | -7.305% | -2.204% | 6.071% |  | 9.945% | -2.204% | 1.557%
| Z-Score (Absolute) |  | 0.67 | 0.73 | 3.5 | 0.67 | 2.1 | 0.45 | 0 | 0.73 | NA | 1.07 | 0.66 | 0.33
| Analytical results for Al in OREAS 464 (Certified Value 4.47 wt.%) | [15 empty] | Certified
Al | Round | Replicate | Lab | Lab | Lab | Lab | Lab | Lab | Lab | Lab | Lab | Lab | Lab | Lab | Lab | Lab | 1
| No | No | 01 | 02 | 03 | 05 | 06 | 07 | 08 | 09 | 10 | 11 | 12 | 13 | 17 | 22 | wt.%
|  |  | 4A*MS | 4A*MS | 4A*MS | 4A*MS | 4A*MS | 4A*MS | 4A*OES | 4A*OES | 4A*OES/MS | 4A*OES | 4A*OES | 4A*OES/MS | 4A*OES | 4A*OES | 2
3
| 1 | 1 | 4.31 | 4.47 | 4.55 | 4.82 | 4.38 | 4.499865 | 4.45 | 4.58 | 4.45 | 4.5104 | 4.104219 | 4.61 | 4.576 | 4.7 | 1
| 1 | 2 | 4.33 | 4.42 | 4.49 | 4.81 | 4.61 | 4.400056 | 4.51 | 4.55 | 4.39 | 4.6046 | 4.111695 | 4.79 | 4.583 | 4.65 | 1
| 1 | 3 | 4.25 | 4.42 | 4.49 | 4.77 | 4.27 | 4.403403 | 4.54 | 4.55 | 4.48 | 4.4891 | 4.1658855 | 4.65 | 4.528 | 4.83 | 16
| 1 | 4 | 4.28 | 4.37 | 4.49 | 4.97 | 4.61 | 4.51227 | 4.47 | 4.58 | 4.38 | 4.3918 | 4.1773305 | 4.89 | 4.553 | 4.78 | 4.469988
| 1 | 5 | 4.31 | 4.47 | 4.53 | 4.91 | 4.5 | 4.446592 | 4.51 | 4.47 | 4.42 | 4.3676 | 4.1645415 | 4.7 | 4.586 | 4.7 | 69
| 1 | 6 | 4.37 | 4.49 | 4.56 | 4.79 | 4.38 | 4.642711 | 4.48 | 4.61 | 4.45 | 4.3029 | 4.164279 | 4.82 | 4.582 | 4.81
| Mean |  | 4.308333 | 4.44 | 4.518333 | 4.845 | 4.458333 | 4.484149 | 4.493333 | 4.556667 | 4.428333 | 4.4444 | 4.14799175 | 4.743333 | 4.568 | 4.745
| Median |  | 4.31 | 4.445 | 4.51 | 4.815 | 4.44 | 4.473228 | 4.495 | 4.565 | 4.435 | 4.44045 | 4.16441025 | 4.745 | 4.579 | 4.74
| Std Dev. |  | 0.04119061 | 0.04472136 | 0.03250641 | 0.0779102 | 0.1381907 | 0.0907545 | 0.03265986 | 0.04802777 | 0.03868678 | 0.1101866 | 0.03147578 | 0.1076414 | 0.02295212 | 0.0717635
| Rel.Std.Dev. |  | 0.9561% | 1.007% | 0.7194% | 1.608% | 3.1% | 2.024% | 0.7269% | 1.054% | 0.8736% | 2.479% | 0.7588% | 2.269% | 0.5025% | 1.512%
| PDM3 |  | -3.616% | -0.6709% | 1.082% | 8.39% | -0.2607% | 0.3168% | 0.5223% | 1.939% | -0.9319% | -0.5724% | -7.204% | 6.115% | 2.193% | 6.152%
| Z-Score (Absolute) |  | 1.9 | 0.51 | 0.31 | 3.74 | 0.32 | 0.05 | 0.05 | 0.71 | 0.63 | 0.47 | 3.58 | 2.68 | 0.83 | 2.69
| Analytical results for As in OREAS 464 (Certified Value 32.9 ppm) | [15 empty] | Certified
As | Round | Replicate | Lab | Lab | Lab | Lab | Lab | Lab | Lab | Lab | Lab | Lab | Lab | Lab |  |  | 1
| No | No | 01 | 02 | 03 | 05 | 06 | 07 | 08 | 09 | 10 | 11 | 17 | 22 |  |  | ppm
|  |  | 4A*MS | 4A*MS | 4A*MS | 4A*MS | 4A*MS | 4A*MS | 4A*MS | 4A*MS | 4A*OES/MS | 4A*MS | 4A*OES | 4A*MS |  |  | 1
1
| 1 | 1 | 36.2 | 35.8 | 28.1 | 34.4 | 52.6 | 32.0107 | 28 | 37 | 32.1 | 84.5 | < 50 | 70 |  |  | 1
| 1 | 2 | 35.6 | 35 | 29.1 | 32.3 | 51.8 | 30.22128 | 29 | 39 | 30.9 | 77.6 | < 50 | 74 |  |  | 16
| 1 | 3 | 36.3 | 31.6 | 27.5 | 32.4 | 52.5 | 32.22489 | 27 | 46 | 31.9 | 80.2 | < 50 | 72 |  |  | 16
| 1 | 4 | 36 | 28.5 | 28.9 | 31.9 | 54.9 | 30.51029 | 29 | 43 | 32 | 80.1 | < 50 | 69 |  |  | 32.93618
| 1 | 5 | 35.4 | 34 | 27 | 34.1 | 54.8 | 29.60588 | 28 | 44 | 30.9 | 82.7 | < 50 | 73 |  |  | 70
| 1 | 6 | 36.7 | 32.5 | 26.8 | 33.8 | 51.4 | 32.26383 | 29 | 46 | 31.4 | 80 | < 50 | 72
| Mean |  | 36.03333 | 32.9 | 27.9 | 33.15 | 53 | 31.13948 | 28.33333 | 42.5 | 31.53333 | 80.85 |  | 71.66667
| Median |  | 36.1 | 33.25 | 27.8 | 33.1 | 52.55 | 31.26049 | 28.5 | 43.5 | 31.65 | 80.15 |  | 72
| Std Dev. |  | 0.4760952 | 2.654807 | 0.9654015 | 1.070981 | 1.500667 | 1.16552 | 0.8164966 | 3.72827 | 0.546504 | 2.408942 |  | 1.861899
| Rel.Std.Dev. |  | 1.321% | 8.069% | 3.46% | 3.231% | 2.831% | 3.743% | 2.882% | 8.772% | 1.733% | 2.98% |  | 2.598%
| PDM3 |  | 9.403% | -0.1099% | -15.29% | 0.6492% | 60.92% | -5.455% | -13.98% | 29.04% | -4.259% | 145.5% |  | 117.6%
| Z-Score (Absolute) |  | 0.4 | 0.03 | 0.73 | 0 | 2.78 | 0.28 | 0.67 | 1.31 | 0.23 | 6.68 | NA | 5.39
| Analytical results for Ba in OREAS 464 (Certified Value 1648 ppm) | [15 empty] | Certified
Ba | Round | Replicate | Lab | Lab | Lab | Lab | Lab | Lab | Lab | Lab | Lab | Lab | Lab | Lab | Lab | Lab | 1
| No | No | 01 | 02 | 03 | 05 | 06 | 07 | 08 | 09 | 10 | 11 | 12 | 13 | 17 | 22 | ppm
|  |  | 4A*MS | 4A*MS | 4A*MS | 4A*MS | 4A*MS | 4A*MS | 4A*MS | 4A*MS | 4A*OES/MS | 4A*MS | 4A*OES | 4A*OES/MS | 4A*OES | 4A*MS | 0
0
| 1 | 1 | 1650 | 1730 | 1700 | 1770 | 1630 | 1672.062 | 1509 | 1663 | 1650 | 1580.4 | 1636.93 | 1495 | 1655 | 1570 | 1
| 1 | 2 | 1640 | 1680 | 1690 | 1780 | 1720 | 1730.656 | 1525 | 1662 | 1600 | 1529.1 | 1623.25 | 1583 | 1665 | 1590 | 2
| 1 | 3 | 1650 | 1700 | 1680 | 1760 | 1590 | 1708.839 | 1511 | 1667 | 1650 | 1700.8 | 1641.51 | 1553 | 1655 | 1590 | 16
| 1 | 4 | 1660 | 1680 | 1720 | 1840 | 1700 | 1696.2428 | 1525 | 1646 | 1600 | 1565.4 | 1653.42 | 1649 | 1655 | 1610 | 1648.131
| 1 | 5 | 1640 | 1400 | 1710 | 1820 | 1660 | 1697.262 | 1497 | 1638 | 1670 | 2797.8 | 1634.77 | 1566 | 1660 | 1640 | 71
| 1 | 6 | 1670 | 1730 | 1700 | 1780 | 1640 | 1665.653 | 1484 | 1670 | 1680 | 1558.8 | 1651.02 | 1618 | 1655 | 1630
| Mean |  | 1651.667 | 1653.333 | 1700 | 1791.667 | 1656.667 | 1695.119 | 1508.5 | 1657.667 | 1641.667 | 1788.717 | 1640.15 | 1577.333 | 1657.5 | 1605
| Median |  | 1650 | 1690 | 1700 | 1780 | 1650 | 1696.752 | 1510 | 1662.5 | 1650 | 1572.9 | 1639.22 | 1574.5 | 1655 | 1600
| Std Dev. |  | 11.69045 | 126.1216 | 14.14214 | 31.25167 | 47.60952 | 23.90349 | 16.02186 | 12.72268 | 34.30258 | 497.897 | 11.1447 | 53.51884 | 4.1833 | 26.64583
| Rel.Std.Dev. |  | 0.7078% | 7.628% | 0.8319% | 1.744% | 2.874% | 1.41% | 1.062% | 0.7675% | 2.089% | 27.84% | 0.6795% | 3.393% | 0.2524% | 1.66%
| PDM3 |  | 0.2145% | 0.3156% | 3.147% | 8.709% | 0.5179% | 2.851% | -8.472% | 0.5786% | -0.3922% | 8.53% | -0.4843% | -4.296% | 0.5685% | -2.617%
| Z-Score (Absolute) |  | 0.04 | 0.77 | 0.71 | 2.14 | 0.04 | 0.64 | 2.26 | 0.05 | 0.19 | 1.05 | 0.22 | 1.19 | 0.05 | 0.76
| Analytical results for Be in OREAS 464 (Certified Value 15.2 ppm) | [15 empty] | Certified
Be | Round | Replicate | Lab | Lab | Lab | Lab | Lab | Lab | Lab | Lab | Lab | Lab | Lab | Lab | Lab |  | 1
| No | No | 01 | 02 | 03 | 05 | 06 | 07 | 08 | 09 | 10 | 11 | 12 | 17 | 22 |  | ppm
|  |  | 4A*MS | 4A*MS | 4A*MS | 4A*MS | 4A*MS | 4A*MS | 4A*MS | 4A*MS | 4A*OES/MS | 4A*MS | 4A*MS | 4A*OES | 4A*MS |  | 1
2
| 1 | 1 | 13.05 | 15.35 | 13.6 | 17.15 | 11.45 | 15.33377 | 15.2 | 16.5 | 15.1 | 15.06 | 13.59358 | 19 | 15.6 |  | 1
| 1 | 2 | 13.25 | 15.6 | 13.6 | 16.6 | 10.75 | 15.37995 | 15.7 | 16.5 | 15.2 | 15.47 | 14.12985 | 19 | 16 |  | #N/A
| 1 | 3 | 13.4 | 13.85 | 14.7 | 17.15 | 10.85 | 15.37643 | 15.2 | 17.6 | 15.4 | 15.84 | 14.18891 | 19 | 16 |  | 16
| 1 | 4 | 13.8 | 14.3 | 13.9 | 17.8 | 10.6 | 15.12 | 15.3 | 17.3 | 14.9 | 15.91 | 13.98784 | 19.5 | 15.7 |  | 15.24339
| 1 | 5 | 13.6 | 14.45 | 14.05 | 17.25 | 10.75 | 15.04751 | 14.9 | 17.1 | 15.3 | 16.68 | 14.06836 | 19 | 16.4 |  | 72
| 1 | 6 | 13.95 | 15.35 | 13.6 | 16.95 | 10.2 | 15.1839 | 14.9 | 17 | 15.5 | 15.32 | 14.03533 | 19.5 | 16.2
| Mean |  | 13.50833 | 14.81667 | 13.90833 | 17.15 | 10.76667 | 15.24026 | 15.2 | 17 | 15.23333 | 15.71333 | 14.00064 | 19.16667 | 15.98333
| Median |  | 13.5 | 14.9 | 13.75 | 17.15 | 10.75 | 15.25883 | 15.2 | 17.05 | 15.25 | 15.655 | 14.05184 | 19 | 16
| Std Dev. |  | 0.3397303 | 0.7096948 | 0.43176 | 0.3937004 | 0.4057914 | 0.1425434 | 0.2966479 | 0.438178 | 0.2160247 | 0.5709524 | 0.2115604 | 0.2581989 | 0.2994439
| Rel.Std.Dev. |  | 2.515% | 4.79% | 3.104% | 2.296% | 3.769% | 0.9353% | 1.952% | 2.578% | 1.418% | 3.634% | 1.511% | 1.347% | 1.873%
| PDM3 |  | -11.38% | -2.799% | -8.758% | 12.51% | -29.37% | -0.02055% | -0.2847% | 11.52% | -0.06599% | 3.083% | -8.153% | 25.74% | 4.854%
| Z-Score (Absolute) |  | 1.01 | 0.24 | 0.87 | 1.12 | 2.62 | 0 | 0.02 | 1.03 | 0 | 0.28 | 0.67 | 2.3 | 0.44
| Analytical results for Bi in OREAS 464 (Certified Value 4.05 ppm) | [15 empty] | Certified
Bi | Round | Replicate | Lab | Lab | Lab | Lab | Lab | Lab | Lab | Lab | Lab | Lab | Lab | Lab | Lab |  | 1
| No | No | 01 | 02 | 03 | 05 | 06 | 07 | 08 | 09 | 10 | 11 | 12 | 17 | 22 |  | ppm
|  |  | 4A*MS | 4A*MS | 4A*MS | 4A*MS | 4A*MS | 4A*MS | 4A*MS | 4A*MS | 4A*OES/MS | 4A*MS | 4A*MS | 4A*OES | 4A*MS |  | 2
3
| 1 | 1 | 4.29 | 4.07 | 4.17 | 4.18 | 3.63 | 3.897046 | 4.2 | 4.4 | < 0.01 | 4.12 | 3.826368 | 3.6 | 3.9 |  | 1
| 1 | 2 | 4.14 | 4.06 | 4.11 | 4.1 | 3.58 | 3.929407 | 4.3 | 4.4 | < 0.01 | 4.2 | 3.530622 | 3.6 | 3.9 |  | #N/A
| 1 | 3 | 4.26 | 3.65 | 4.1 | 4.16 | 3.6 | 3.873301 | 4.2 | 4.5 | < 0.01 | 4.26 | 3.650919 | 3.6 | 4 |  | 16
| 1 | 4 | 4.27 | 4.01 | 4.05 | 4.13 | 3.66 | 3.899042 | 4.3 | 4.4 | < 0.01 | 4.1 | 3.617173 | 3.5 | 4 |  | 4.05383
| 1 | 5 | 4.23 | 4.05 | 4.27 | 4.3 | 3.74 | 3.781612 | 4.2 | 4.3 | < 0.01 | 4.24 | 3.680815 | 3.5 | 4.1 |  | 73
| 1 | 6 | 4.31 | 4.09 | 4.06 | 4.19 | 3.66 | 3.82518 | 4.1 | 4.7 | < 0.01 | 4.15 | 3.8453 | 3.5 | 4
| Mean |  | 4.25 | 3.988333 | 4.126667 | 4.176667 | 3.645 | 3.867598 | 4.216667 | 4.45 |  | 4.178333 | 3.691866 | 3.55 | 3.983333
| Median |  | 4.265 | 4.055 | 4.105 | 4.17 | 3.645 | 3.885174 | 4.2 | 4.4 |  | 4.175 | 3.665867 | 3.55 | 4
| Std Dev. |  | 0.06033241 | 0.1678591 | 0.0821381 | 0.06889606 | 0.05648008 | 0.05459241 | 0.07527727 | 0.1378405 |  | 0.06524314 | 0.1224829 | 0.05477226 | 0.07527727
| Rel.Std.Dev. |  | 1.42% | 4.209% | 1.99% | 1.65% | 1.55% | 1.412% | 1.785% | 3.098% |  | 1.561% | 3.318% | 1.543% | 1.89%
| PDM3 |  | 4.839% | -1.616% | 1.797% | 3.03% | -10.09% | -4.594% | 4.017% | 9.773% |  | 3.071% | -8.929% | -12.43% | -1.739%
| Z-Score (Absolute) |  | 0.75 | 0.17 | 0.17 | 0.41 | 2.12 | 1.06 | 0.6 | 1.47 | NA | 0.41 | 1.9 | 2.57 | 0.51
| Analytical results for Ca in OREAS 464 (Certified Value 0.851 wt.%) | [15 empty] | Certified
Ca | Round | Replicate | Lab | Lab | Lab | Lab | Lab | Lab | Lab | Lab | Lab | Lab | Lab | Lab | Lab | Lab | 1
| No | No | 01 | 02 | 03 | 05 | 06 | 07 | 08 | 09 | 10 | 11 | 12 | 13 | 17 | 22 | wt.%
|  |  | 4A*MS | 4A*MS | 4A*MS | 4A*MS | 4A*MS | 4A*MS | 4A*OES | 4A*OES | 4A*OES/MS | 4A*OES | 4A*OES | 4A*OES/MS | 4A*OES | 4A*OES | 3
3
| 1 | 1 | 0.84 | 0.82 | 0.38 | 0.42 | 0.36 | 0.7949662 | 0.82 | 0.92 | 0.75 | 0.9246 | 0.80297 | 0.84 | 0.877 | 0.95 | 1
| 1 | 2 | 0.84 | 0.83 | 0.37 | 0.41 | 0.36 | 0.7957934 | 0.83 | 0.92 | 0.746 | 0.9413 | 0.797021 | 0.89 | 0.877 | 0.93 | 3
| 1 | 3 | 0.83 | 0.83 | 0.38 | 0.42 | 0.37 | 0.7826348 | 0.83 | 0.91 | 0.745 | 0.9202 | 0.809921 | 0.87 | 0.8695 | 0.97 | 16
| 1 | 4 | 0.85 | 0.85 | 0.38 | 0.43 | 0.38 | 0.8199115 | 0.82 | 0.92 | 0.748 | 0.8969 | 0.813835 | 0.87 | 0.8765 | 0.96 | 0.8509476
| 1 | 5 | 0.83 | 0.81 | 0.37 | 0.43 | 0.36 | 0.7729326 | 0.83 | 0.91 | 0.744 | 0.8886 | 0.808152 | 0.86 | 0.878 | 0.93 | 74
| 1 | 6 | 0.84 | 0.89 | 0.38 | 0.43 | 0.37 | 0.840593 | 0.82 | 0.93 | 0.734 | 0.8795 | 0.811208 | 0.87 | 0.8785 | 0.94
| Mean |  | 0.8383333 | 0.8383333 | 0.3766667 | 0.4233333 | 0.3666667 | 0.8011386 | 0.825 | 0.9183333 | 0.7445 | 0.9085167 | 0.8071845 | 0.8666667 | 0.8760833 | 0.9466667
| Median |  | 0.84 | 0.83 | 0.38 | 0.425 | 0.365 | 0.7953798 | 0.825 | 0.92 | 0.7455 | 0.90855 | 0.8090365 | 0.87 | 0.877 | 0.945
| Std Dev. |  | 0.007527727 | 0.02857738 | 0.005163978 | 0.008164966 | 0.008164966 | 0.02495479 | 0.005477226 | 0.007527727 | 0.005576737 | 0.02384747 | 0.006162807 | 0.01632993 | 0.003307819 | 0.01632993
| Rel.Std.Dev. |  | 0.8979% | 3.409% | 1.371% | 1.929% | 2.227% | 3.115% | 0.6639% | 0.8197% | 0.7491% | 2.625% | 0.7635% | 1.884% | 0.3776% | 1.725%
| PDM3 |  | -1.482% | -1.482% | -55.74% | -50.25% | -56.91% | -5.853% | -3.049% | 7.919% | -12.51% | 6.765% | -5.143% | 1.847% | 2.954% | 11.25%
| Z-Score (Absolute) |  | 0.12 | 0.02 | 4.61 | 4.13 | 4.71 | 0.26 | 0.02 | 0.94 | 0.84 | 0.84 | 0.2 | 0.41 | 0.51 | 1.23
| Analytical results for Cd in OREAS 464 (Certified Value 0.52 ppm) | [15 empty] | Certified
Cd | Round | Replicate | Lab | Lab | Lab | Lab | Lab | Lab | Lab | Lab | Lab | Lab | Lab |  |  |  | 1
| No | No | 01 | 02 | 03 | 05 | 06 | 07 | 09 | 10 | 11 | 17 | 22 |  |  |  | ppm
|  |  | 4A*MS | 4A*MS | 4A*MS | 4A*MS | 4A*MS | 4A*MS | 4A*MS | 4A*OES/MS | 4A*MS | 4A*OES | 4A*MS |  |  |  | 2
2
| 1 | 1 | 0.55 | 0.54 | 0.46 | 0.45 | 0.43 | 0.538713 | 0.7 | 0.86 | 0.51 | 0.5 | 1.5 |  |  |  | 1
| 1 | 2 | 0.53 | 0.6 | 0.55 | 0.48 | 0.46 | 0.5507824 | 0.6 | 0.84 | 0.38 | 0.5 | 1 |  |  |  | 18
| 1 | 3 | 0.58 | 0.59 | 0.51 | 0.52 | 0.42 | 0.55 | 0.7 | 0.88 | 0.35 | 0.5 | 1 |  |  |  | 16
| 1 | 4 | 0.55 | 0.63 | 0.44 | 0.54 | 0.43 | 0.5934626 | 0.7 | 0.8 | 0.29 | 0.5 | 1 |  |  |  | 0.5181294
| 1 | 5 | 0.5 | 0.58 | 0.58 | 0.49 | 0.43 | 0.5923784 | 0.5 | 0.86 | 0.42 | 0.5 | 1 |  |  |  | 75
| 1 | 6 | 0.5 | 0.68 | 0.54 | 0.52 | 0.44 | 0.563652 | 0.6 | 0.82 | 0.35 | < 0.5 | 1
| Mean |  | 0.535 | 0.6033333 | 0.5133333 | 0.5 | 0.435 | 0.5648314 | 0.6333333 | 0.8433333 | 0.3833333 | 0.5 | 1.083333
| Median |  | 0.54 | 0.595 | 0.525 | 0.505 | 0.43 | 0.5572172 | 0.65 | 0.85 | 0.365 | 0.5 | 1
| Std Dev. |  | 0.03146427 | 0.04760952 | 0.05428321 | 0.03286335 | 0.01378405 | 0.02314948 | 0.08164966 | 0.0294392 | 0.07527727 | 0 | 0.2041241
| Rel.Std.Dev. |  | 5.881% | 7.891% | 10.57% | 6.573% | 3.169% | 4.098% | 12.89% | 3.491% | 19.64% | 0% | 18.84%
| PDM3 |  | 3.256% | 16.44% | -0.9257% | -3.499% | -16.04% | 9.014% | 22.23% | 62.76% | -26.02% | -3.499% | 109.1%
| Z-Score (Absolute) |  | 0 | 0.67 | 0.21 | 0.35 | 1.04 | 0.29 | 0.97 | 3.04 | 1.5 | 0.35 | 4.59
| Analytical results for Ce in OREAS 464 (Certified Value 1.55 wt.%) | [15 empty] | Certified
Ce | Round | Replicate | Lab | Lab | Lab | Lab | Lab | Lab | Lab | Lab | Lab | Lab | Lab | Lab | Lab |  | 1
| No | No | 01 | 02 | 03 | 05 | 06 | 07 | 08 | 09 | 10 | 11 | 12 | 17 | 22 |  | wt.%
|  |  | 4A*MS | 4A*MS | 4A*MS | 4A*MS | 4A*MS | 4A*MS | 4A*MS | 4A*MS | 4A*OES/MS | 4A*MS | 4A*MS | 4A*OES | 4A*MS |  | 2
3
| 1 | 1 | > 0.05 | > 0.05 | > 0.05 | > 0.05 | > 0.05 | 1.582783 | 0.83941 | 1.50207 | > 0.5 | 1.467847 | 1.612303787 | 1.55995 | 1.52 |  | 1
| 1 | 2 | > 0.05 | > 0.05 | > 0.05 | > 0.05 | > 0.05 | 1.571491 | 0.85922 | 1.53127 | > 0.5 | 1.471425 | 1.557435875 | 1.57375 | 1.54 |  | #N/A
| 1 | 3 | > 0.05 | > 0.05 | > 0.05 | > 0.05 | > 0.05 | 1.569083 | 0.89569 | 1.52633 | > 0.5 | 1.492576 | 1.537878408 | 1.6387 | 1.55 |  | 16
| 1 | 4 | > 0.05 | > 0.05 | > 0.05 | > 0.05 | > 0.05 | 1.563591 | 0.83316 | 1.49825 | > 0.5 | 1.480139 | 1.578837805 | 1.55585 | 1.56 |  | 1.548274
| 1 | 5 | > 0.05 | > 0.05 | > 0.05 | > 0.05 | > 0.05 | 1.577288 | 0.76918 | 1.48826 | > 0.5 | 1.513117 | 1.594263843 | 1.58115 | 1.57 |  | 76
| 1 | 6 | > 0.05 | > 0.05 | > 0.05 | > 0.05 | > 0.05 | 1.555395 | 0.87641 | 1.50779 | > 0.5 | 1.461554 | 1.652186379 | 1.6453 | 1.55
| Mean | [6 empty] | 1.569939 | 0.8455117 | 1.508995 |  | 1.48111 | 1.588818 | 1.59245 | 1.548333
| Median | [6 empty] | 1.570287 | 0.849315 | 1.50493 |  | 1.475782 | 1.586550824 | 1.57745 | 1.55
| Std Dev. | [6 empty] | 0.009735896 | 0.04399274 | 0.01668221 |  | 0.01902106 | 0.04068433 | 0.03951044 | 0.01722401
| Rel.Std.Dev. | [6 empty] | 0.6201% | 5.203% | 1.106% |  | 1.284% | 2.561% | 2.481% | 1.112%
| PDM3 | [6 empty] | 1.399% | -45.39% | -2.537% |  | -4.338% | 2.619% | 2.853% | 0.003829%
| Z-Score (Absolute) |  | NA | NA | NA | NA | NA | 0.36 | 11.71 | 0.66 | NA | 1.12 | 0.67 | 0.73 | 0
| Analytical results for Co in OREAS 464 (Certified Value 17 ppm) | [15 empty] | Certified
Co | Round | Replicate | Lab | Lab | Lab | Lab | Lab | Lab | Lab | Lab | Lab | Lab | Lab | Lab | Lab |  | 1
| No | No | 01 | 02 | 03 | 05 | 06 | 07 | 08 | 09 | 10 | 11 | 12 | 17 | 22 |  | ppm
|  |  | 4A*MS | 4A*MS | 4A*MS | 4A*MS | 4A*MS | 4A*MS | 4A*MS | 4A*MS | 4A*OES/MS | 4A*MS | 4A*MS | 4A*OES | 4A*OES |  | 1
2
| 1 | 1 | 16.7 | 16.6 | 16.4 | 17.4 | 16.7 | 16.41066 | 17.9 | 19 | 16.7 | 17.5 | 17.16807 | 25 | 15 |  | 1
| 1 | 2 | 16.3 | 16.8 | 16.4 | 17 | 16.6 | 16.02194 | 17.8 | 19 | 16.5 | 16.8 | 17.66348 | 25 | 15 |  | #N/A
| 1 | 3 | 16.7 | 14.7 | 16.9 | 17.1 | 16.2 | 16.23598 | 17.6 | 18 | 16.9 | 17.7 | 17.24505 | 25 | 15 |  | 16
| 1 | 4 | 17 | 15.8 | 16.6 | 17.2 | 16.6 | 16.05753 | 17.7 | 18 | 16.4 | 17 | 17.21667 | 25 | 10 |  | 16.99026
| 1 | 5 | 16.5 | 16.8 | 16.4 | 17.6 | 16.9 | 16.26098 | 17.1 | 17 | 16.9 | 17.7 | 17.3671 | 25 | 20 |  | 77
| 1 | 6 | 16.9 | 16.4 | 16 | 17.2 | 16.4 | 16.56662 | 17.4 | 19 | 16.9 | 17.1 | 16.90499 | 25 | 20
| Mean |  | 16.68333 | 16.18333 | 16.45 | 17.25 | 16.56667 | 16.25895 | 17.58333 | 18.33333 | 16.71667 | 17.3 | 17.26089 | 25 | 15.83333
| Median |  | 16.7 | 16.5 | 16.4 | 17.2 | 16.6 | 16.24848 | 17.65 | 18.5 | 16.8 | 17.3 | 17.23086 | 25 | 15
| Std Dev. |  | 0.2562551 | 0.815884 | 0.2949576 | 0.2167948 | 0.242212 | 0.2073391 | 0.2926887 | 0.8164966 | 0.2228602 | 0.3847077 | 0.2493389 | 0 | 3.763863
| Rel.Std.Dev. |  | 1.536% | 5.042% | 1.793% | 1.257% | 1.462% | 1.275% | 1.665% | 4.454% | 1.333% | 2.224% | 1.445% | 0% | 23.77%
| PDM3 |  | -1.807% | -4.749% | -3.18% | 1.529% | -2.493% | -4.304% | 3.491% | 7.905% | -1.61% | 1.823% | 1.593% | 47.14% | -6.809%
| Z-Score (Absolute) |  | 0.49 | 0.81 | 0.86 | 0.39 | 0.67 | 1.15 | 0.91 | 2.07 | 0.44 | 0.47 | 0.41 | 12.45 | 0
| Analytical results for Cr in OREAS 464 (Certified Value 335 ppm) | [15 empty] | Certified
Cr | Round | Replicate | Lab | Lab | Lab | Lab | Lab | Lab | Lab | Lab | Lab | Lab | Lab |  |  |  | 1
| No | No | 01 | 02 | 03 | 05 | 06 | 07 | 09 | 10 | 11 | 13 | 22 |  |  |  | ppm
|  |  | 4A*MS | 4A*MS | 4A*MS | 4A*MS | 4A*MS | 4A*MS | 4A*OES | 4A*OES/MS | 4A*OES | 4A*OES/MS | 4A*OES |  |  |  | 0
0
| 1 | 1 | 309 | 310 | 143 | 159 | 140 | 322.3758 | 337 | 337 | 390 | 278 | 400 |  |  |  | 1
| 1 | 2 | 310 | 306 | 139 | 153 | 141 | 330.0602 | 343 | 329 | 394 | 285 | 400 |  |  |  | 4
| 1 | 3 | 304 | 307 | 143 | 158 | 143 | 330.818 | 353 | 320 | 378 | 276 | 400 |  |  |  | 16
| 1 | 4 | 314 | 314 | 139 | 159 | 145 | 322.9994 | 344 | 319 | 372 | 294 | 400 |  |  |  | 334.6808
| 1 | 5 | 303 | 279 | 139 | 164 | 139 | 326.0025 | 347 | 318 | 366 | 282 | 400 |  |  |  | 78
| 1 | 6 | 311 | 332 | 144 | 164 | 148 | 335.4223 | 357 | 334 | 358 | 287 | 400
| Mean |  | 308.5 | 308 | 141.1667 | 159.5 | 142.6667 | 327.9464 | 346.8333 | 326.1667 | 376.3333 | 283.6667 | 400
| Median |  | 309.5 | 308.5 | 141 | 159 | 142 | 328.0314 | 345.5 | 324.5 | 375 | 283.5 | 400
| Std Dev. |  | 4.230839 | 17.09971 | 2.401388 | 4.135215 | 3.386247 | 5.057402 | 7.22265 | 8.280499 | 13.88044 | 6.531973 | 0
| Rel.Std.Dev. |  | 1.371% | 5.552% | 1.701% | 2.593% | 2.374% | 1.542% | 2.082% | 2.539% | 3.688% | 2.303% | 0%
| PDM3 |  | -7.823% | -7.972% | -57.82% | -52.34% | -57.37% | -2.012% | 3.631% | -2.544% | 12.45% | -15.24% | 19.52%
| Z-Score (Absolute) |  | 0 | 0.01 | 2.94 | 2.62 | 2.92 | 0.34 | 0.67 | 0.31 | 1.19 | 0.44 | 1.61
| Analytical results for Cs in OREAS 464 (Certified Value 0.29 ppm) | [15 empty] | Certified
Cs | Round | Replicate | Lab | Lab | Lab | Lab | Lab | Lab | Lab | Lab | Lab | Lab | Lab | Lab | Lab |  | 1
| No | No | 01 | 02 | 03 | 05 | 06 | 07 | 08 | 09 | 10 | 11 | 12 | 17 | 22 |  | ppm
|  |  | 4A*MS | 4A*MS | 4A*MS | 4A*MS | 4A*MS | 4A*MS | 4A*MS | 4A*MS | 4A*OES/MS | 4A*MS | 4A*MS | 4A*OES | 4A*MS |  | 2
3
| 1 | 1 | 0.28 | 0.28 | 0.3 | 0.28 | 0.26 | 0.251381 | 0.3 | < 0.5 | 0.3 | 0.13 | 0.3602337 | < 0.5 | 0.3 |  | 1
| 1 | 2 | 0.29 | 0.3 | 0.28 | 0.27 | 0.26 | 0.2379048 | 0.3 | < 0.5 | 0.31 | 0.14 | 0.3927262 | < 0.5 | 0.2 |  | #N/A
| 1 | 3 | 0.27 | 0.3 | 0.3 | 0.28 | 0.26 | 0.2740687 | 0.3 | < 0.5 | 0.32 | 0.14 | 0.4129518 | < 0.5 | 0.3 |  | 16
| 1 | 4 | 0.29 | 0.28 | 0.3 | 0.29 | 0.27 | 0.2558403 | 0.3 | < 0.5 | 0.3 | 0.15 | 0.3568545 | < 0.5 | 0.3 |  | 0.2877492
| 1 | 5 | 0.29 | 0.51 | 0.31 | 0.3 | 0.27 | 0.2730157 | 0.3 | < 0.5 | 0.31 | 0.17 | 0.3825394 | < 0.5 | 0.3 |  | 79
| 1 | 6 | 0.29 | 0.27 | 0.3 | 0.3 | 0.27 | 0.2702455 | 0.3 | < 0.5 | 0.31 | 0.15 | 0.3311695 | < 0.5 | 0.3
| Mean |  | 0.285 | 0.3233333 | 0.2983333 | 0.2866667 | 0.265 | 0.2604093 | 0.3 |  | 0.3083333 | 0.1466667 | 0.3727458 |  | 0.2833333
| Median |  | 0.29 | 0.29 | 0.3 | 0.285 | 0.265 | 0.2630429 | 0.3 |  | 0.31 | 0.145 | 0.3713866 |  | 0.3
| Std Dev. |  | 0.0083666 | 0.09223159 | 0.009831921 | 0.0121106 | 0.005477226 | 0.01449889 | 0 |  | 0.007527727 | 0.0136626 | 0.02915246 |  | 0.04082483
| Rel.Std.Dev. |  | 2.936% | 28.53% | 3.296% | 4.225% | 2.067% | 5.568% | 0% |  | 2.441% | 9.315% | 7.821% |  | 14.41%
| PDM3 |  | -0.9554% | 12.37% | 3.678% | -0.3762% | -7.906% | -9.501% | 4.257% |  | 7.154% | -49.03% | 29.54% |  | -1.535%
| Z-Score (Absolute) |  | 0.08 | 0.03 | 0.59 | 0 | 1.1 | 1.33 | 0.67 | NA | 1.1 | 7.08 | 4.35 | NA | 0.67
| Analytical results for Cu in OREAS 464 (Certified Value 92 ppm) | [15 empty] | Certified
Cu | Round | Replicate | Lab | Lab | Lab | Lab | Lab | Lab | Lab | Lab | Lab | Lab | Lab | Lab | Lab | Lab | 1
| No | No | 01 | 02 | 03 | 05 | 06 | 07 | 08 | 09 | 10 | 11 | 12 | 13 | 17 | 22 | ppm
|  |  | 4A*MS | 4A*MS | 4A*MS | 4A*MS | 4A*MS | 4A*MS | 4A*MS | 4A*OES | 4A*OES/MS | 4A*OES | 4A*OES | 4A*OES/MS | 4A*OES | 4A*OES | 0
1
| 1 | 1 | 92.9 | 94.2 | 89.5 | 92.3 | 97.3 | 95.00265 | 92.9 | 108 | 89.3 | 148 | 92.172 | 81.4 | 90 | 122 | 1
| 1 | 2 | 92.2 | 94.4 | 89.3 | 90.4 | 93.2 | 93.99134 | 94.1 | 111 | 89.1 | 142 | 91.9861 | 90.4 | 90 | 120 | 19
| 1 | 3 | 92.7 | 88.9 | 89.9 | 90.9 | 91.4 | 93.79531 | 93 | 117 | 89.1 | 144 | 92.2955 | 87.6 | 90 | 126 | 16
| 1 | 4 | 96 | 93.3 | 89.8 | 91 | 93.8 | 95.05284 | 93.5 | 97 | 91.7 | 138 | 92.3413 | 88.9 | 90 | 126 | 91.85989
| 1 | 5 | 92.1 | 93.7 | 90.2 | 93.4 | 94.7 | 95.23644 | 91.1 | 88 | 90 | 135 | 92.3954 | 87.4 | 90 | 124 | 80
| 1 | 6 | 93.4 | 96.5 | 87.7 | 90.8 | 93.5 | 95.18655 | 90.9 | 122 | 90.3 | 134 | 92.1176 | 91.2 | 90 | 124
| Mean |  | 93.21667 | 93.5 | 89.4 | 91.46667 | 93.98333 | 94.71086 | 92.58333 | 107.1667 | 89.91667 | 140.1667 | 92.21798 | 87.81667 | 90 | 123.6667
| Median |  | 92.8 | 93.95 | 89.65 | 90.95 | 93.65 | 95.02775 | 92.95 | 109.5 | 89.65 | 140 | 92.23375 | 88.25 | 90 | 124
| Std Dev. |  | 1.444184 | 2.511573 | 0.8899438 | 1.144844 | 1.952861 | 0.6419582 | 1.299872 | 12.67149 | 1.004822 | 5.455884 | 0.1540478 | 3.483915 | 0 | 2.33809
| Rel.Std.Dev. |  | 1.549% | 2.686% | 0.9955% | 1.252% | 2.078% | 0.6778% | 1.404% | 11.82% | 1.118% | 3.892% | 0.167% | 3.967% | 0% | 1.891%
| PDM3 |  | 1.477% | 1.785% | -2.678% | -0.4281% | 2.312% | 3.104% | 0.7875% | 16.66% | -2.115% | 52.59% | 0.3898% | -4.402% | -2.025% | 34.63%
| Z-Score (Absolute) |  | 0.01 | 0.51 | 0.92 | 0.33 | 0.39 | 0.6 | 0.01 | 4.16 | 0.77 | 13.61 | 0.12 | 1.01 | 0.75 | 8.89
| Analytical results for Dy in OREAS 464 (Certified Value 182 ppm) | [15 empty] | Certified
Dy | Round | Replicate | Lab | Lab | Lab | Lab | Lab | Lab | Lab | Lab | Lab | Lab | Lab | Lab | Lab |  | 1
| No | No | 01 | 02 | 03 | 05 | 06 | 07 | 08 | 09 | 10 | 11 | 12 | 17 | 22 |  | ppm
|  |  | 4A*MS | 4A*MS | 4A*MS | 4A*MS | 4A*MS | 4A*MS | 4A*MS | 4A*MS | 4A*OES/MS | 4A*MS | 4A*MS | 4A*OES | 4A*MS |  | 0
0
| 1 | 1 | 177 | 177.5 | 172.5 | 180.5 | 180.5 | 189.7844 | 139.8 | 184.9 | 105 | 179.04 | 186.7164 | 178.5 | 191 |  | 1
| 1 | 2 | 177.5 | 175.5 | 172 | 178 | 177.5 | 184.9931 | 148 | 187.4 | 102 | 181.34 | 186.618 | 178.8 | 192 |  | 5
| 1 | 3 | 177 | 162 | 173 | 179 | 178.5 | 186.4419 | 147.1 | 189.8 | 111 | 187.28 | 186.5737 | 184 | 198 |  | 16
| 1 | 4 | 174.5 | 171 | 172.5 | 180 | 182.5 | 187.0597 | 144.1 | 185.7 | 105 | 179.32 | 187.3401 | 176.9 | 191 |  | 181.7073
| 1 | 5 | 177 | 170.5 | 173.5 | 186.5 | 189 | 188.9754 | 138.4 | 183.8 | 107 | 188.38 | 185.8073 | 180.2 | 197 |  | 81
| 1 | 6 | 176 | 177 | 169.5 | 180.5 | 183.5 | 183.0957 | 144.8 | 188.6 | 113 | 179.99 | 186.4277 | 184.3 | 191
| Mean |  | 176.5 | 172.25 | 172.1667 | 180.75 | 181.9167 | 186.725 | 143.7 | 186.7 | 107.1667 | 182.5583 | 186.5805 | 180.45 | 193.3333
| Median |  | 177 | 173.25 | 172.5 | 180.25 | 181.5 | 186.7508 | 144.45 | 186.55 | 106 | 180.665 | 186.5959 | 179.5 | 191.5
| Std Dev. |  | 1.095445 | 5.83738 | 1.402379 | 2.979094 | 4.152309 | 2.48143 | 3.865747 | 2.296084 | 4.119061 | 4.174496 | 0.4935635 | 3.053359 | 3.265986
| Rel.Std.Dev. |  | 0.6206% | 3.389% | 0.8145% | 1.648% | 2.283% | 1.329% | 2.69% | 1.23% | 3.844% | 2.287% | 0.2645% | 1.692% | 1.689%
| PDM3 |  | -2.866% | -5.205% | -5.251% | -0.5269% | 0.1152% | 2.761% | -20.92% | 2.748% | -41.02% | 0.4683% | 2.682% | -0.692% | 6.398%
| Z-Score (Absolute) |  | 0.43 | 0.88 | 0.89 | 0.09 | 0.16 | 0.68 | 3.96 | 0.67 | 7.91 | 0.23 | 0.66 | 0 | 1.39
| Analytical results for Er in OREAS 464 (Certified Value 36.9 ppm) | [15 empty] | Certified
Er | Round | Replicate | Lab | Lab | Lab | Lab | Lab | Lab | Lab | Lab | Lab | Lab | Lab | Lab | Lab |  | 1
| No | No | 01 | 02 | 03 | 05 | 06 | 07 | 08 | 09 | 10 | 11 | 12 | 17 | 22 |  | ppm
|  |  | 4A*MS | 4A*MS | 4A*MS | 4A*MS | 4A*MS | 4A*MS | 4A*MS | 4A*MS | 4A*OES/MS | 4A*MS | 4A*MS | 4A*OES | 4A*MS |  | 1
2
| 1 | 1 | 39.4 | 37.7 | 43.9 | 36.9 | 39.2 | 37.1888 | 29.4 | 36.9 | 34.7 | 34.66 | 68.20429 | 36.3 | 36.5 |  | 1
| 1 | 2 | 38.5 | 37.4 | 43.3 | 36.3 | 38.2 | 37.42411 | 31.6 | 36.9 | 33.9 | 35.12 | 66.8857 | 36.75 | 37 |  | 6
| 1 | 3 | 38.9 | 33.3 | 43.2 | 36.5 | 39.4 | 36.25959 | 31.2 | 36.6 | 35.5 | 35 | 66.00237 | 38.05 | 39.2 |  | 16
| 1 | 4 | 38.3 | 36 | 42.5 | 36.2 | 39.3 | 36.7 | 30.3 | 37.3 | 33.6 | 34.84 | 66.88901 | 36.35 | 37.7 |  | 36.93618
| 1 | 5 | 38.7 | 36.5 | 44.2 | 37.9 | 40.5 | 37.23662 | 29.8 | 36.2 | 34.6 | 36.21 | 65.90279 | 36.8 | 38.2 |  | 82
| 1 | 6 | 38.8 | 37.8 | 43.4 | 36.5 | 39.5 | 36.2438 | 30.4 | 37.5 | 34.5 | 34.72 | 66.89749 | 37.6 | 37.2
| Mean |  | 38.76667 | 36.45 | 43.41667 | 36.71667 | 39.35 | 36.84215 | 30.45 | 36.9 | 34.46667 | 35.09167 | 66.79694 | 36.975 | 37.63333
| Median |  | 38.75 | 36.95 | 43.35 | 36.5 | 39.35 | 36.9444 | 30.35 | 36.9 | 34.55 | 34.92 | 66.88735 | 36.775 | 37.45
| Std Dev. |  | 0.3777124 | 1.69794 | 0.5913262 | 0.6274286 | 0.7341662 | 0.5161514 | 0.8288546 | 0.4690416 | 0.665332 | 0.5740528 | 0.8292102 | 0.7033847 | 0.9647107
| Rel.Std.Dev. |  | 0.9743% | 4.658% | 1.362% | 1.709% | 1.866% | 1.401% | 2.722% | 1.271% | 1.93% | 1.636% | 1.241% | 1.902% | 2.563%
| PDM3 |  | 4.956% | -1.316% | 17.55% | -0.5943% | 6.535% | -0.2546% | -17.56% | -0.09796% | -6.686% | -4.994% | 80.84% | 0.1051% | 1.887%
| Z-Score (Absolute) |  | 0.67 | 0.04 | 2.42 | 0.19 | 0.89 | 0.05 | 2.46 | 0.03 | 0.94 | 0.79 | 11.22 | 0 | 0.25
| Analytical results for Eu in OREAS 464 (Certified Value 334 ppm) | [15 empty] | Certified
Eu | Round | Replicate | Lab | Lab | Lab | Lab | Lab | Lab | Lab | Lab | Lab | Lab | Lab | Lab | Lab |  | 1
| No | No | 01 | 02 | 03 | 05 | 06 | 07 | 08 | 09 | 10 | 11 | 12 | 17 | 22 |  | ppm
|  |  | 4A*MS | 4A*MS | 4A*MS | 4A*MS | 4A*MS | 4A*MS | 4A*MS | 4A*MS | 4A*OES/MS | 4A*MS | 4A*MS | 4A*OES | 4A*MS |  | 0
0
| 1 | 1 | 376 | 327 | 330 | 344 | 342 | 338.8633 | 249.2 | 345.4 | 158 | 317.68 | 336.1098 | 318.8 | 302 |  | 1
| 1 | 2 | 377 | 327 | 326 | 341 | 338 | 333.4651 | 267.9 | 352.5 | 155 | 312.15 | 335.3974 | 319.9 | 300 |  | 7
| 1 | 3 | 379 | 297 | 331 | 343 | 341 | 325.6455 | 261 | 352.8 | 150 | 323.6 | 335.5798 | 331 | 311 |  | 16
| 1 | 4 | 377 | 314 | 325 | 341 | 349 | 322.9648 | 250 | 347.5 | 154 | 314.69 | 336.8207 | 315.4 | 309 |  | 334.4206
| 1 | 5 | 374 | 321 | 324 | 354 | 356 | 336.0578 | 238.7 | 348.9 | 153 | 325.38 | 337.7347 | 320.7 | 311 |  | 83
| 1 | 6 | 376 | 330 | 321 | 345 | 344 | 327.1213 | 255.1 | 353.3 | 159 | 311.25 | 339.152 | 330.3 | 307
| Mean |  | 376.5 | 319.3333 | 326.1667 | 344.6667 | 345 | 330.6863 | 253.65 | 350.0667 | 154.8333 | 317.4583 | 336.7991 | 322.6833 | 306.6667
| Median |  | 376.5 | 324 | 325.5 | 343.5 | 343 | 330.2932 | 252.55 | 350.7 | 154.5 | 316.185 | 336.4652 | 320.3 | 308
| Std Dev. |  | 1.643168 | 12.33964 | 3.763863 | 4.844241 | 6.511528 | 6.343166 | 10.15692 | 3.273327 | 3.311596 | 5.914516 | 1.437967 | 6.434102 | 4.676181
| Rel.Std.Dev. |  | 0.4364% | 3.864% | 1.154% | 1.405% | 1.887% | 1.918% | 4.004% | 0.9351% | 2.139% | 1.863% | 0.427% | 1.994% | 1.525%
| PDM3 |  | 12.58% | -4.511% | -2.468% | 3.064% | 3.163% | -1.117% | -24.15% | 4.679% | -53.7% | -5.072% | 0.7112% | -3.51% | -8.299%
| Z-Score (Absolute) |  | 2.04 | 0.1 | 0 | 0.67 | 0.76 | 0.18 | 2.94 | 0.97 | 6.95 | 0.35 | 0.43 | 0.14 | 0.79
| Analytical results for Fe in OREAS 464 (Certified Value 35.55 wt.%) | [15 empty] | Certified
Fe | Round | Replicate | Lab | Lab | Lab | Lab | Lab | Lab | Lab | Lab | Lab | Lab | Lab | Lab | Lab | Lab | 1
| No | No | 01 | 02 | 03 | 05 | 06 | 07 | 08 | 09 | 10 | 11 | 12 | 13 | 17 | 22 | wt.%
|  |  | 4A*MS | 4A*MS | 4A*MS | 4A*MS | 4A*MS | 4A*MS | 4A*OES | 4A*OES | 4A*OES/MS | 4A*OES | 4A*OES | 4A*OES/MS | 4A*OES | 4A*OES | 2
3
| 1 | 1 | 33.6 | 35.7 | 34.5 | 37.6 | 33.8 | 38.25705 | 34.13 | 37.32 | 35.4 | 36.4 | 33.192 | > 15 | 36.1085 | 36.3 | 1
| 1 | 2 | 33.7 | 35.3 | 34.3 | 37.6 | 35.4 | 38.38273 | 34.41 | 35.97 | 35.4 | 37.27 | 32.9459 | > 15 | 36.261 | 35.9 | #N/A
| 1 | 3 | 33.2 | 35.2 | 33.9 | 37.5 | 33.2 | 38.5951 | 34.65 | 36.12 | 35.4 | 36.22 | 33.2037 | > 15 | 36.048 | 37.3 | 16
| 1 | 4 | 33.6 | 34.6 | 34.7 | 38.9 | 35.4 | 38.34391 | 34.16 | 36.66 | 35.9 | 35.1 | 33.4527 | > 15 | 36.2385 | 36.8 | 35.55098
| 1 | 5 | 33.3 | 34.9 | 34.6 | 38.9 | 34.7 | 37.67509 | 34.36 | 35.51 | 35.3 | 35.03 | 33.4198 | > 15 | 36.185 | 36.8 | 84
| 1 | 6 | 34.4 | 35.9 | 34.5 | 37.5 | 34.1 | 37.8 | 34.29 | 37.28 | 35.6 | 34.68 | 33.4838 | > 15 | 36.2235 | 37
| Mean |  | 33.63333 | 35.26667 | 34.41667 | 38 | 34.43333 | 38.17565 | 34.33333 | 36.47667 | 35.5 | 35.78333 | 33.28298 |  | 36.17742 | 36.68333
| Median |  | 33.6 | 35.25 | 34.5 | 37.6 | 34.4 | 38.30048 | 34.325 | 36.39 | 35.4 | 35.66 | 33.31175 |  | 36.20425 | 36.8
| Std Dev. |  | 0.4226898 | 0.4844241 | 0.2857738 | 0.69857 | 0.8914408 | 0.3592863 | 0.1898069 | 0.7360072 | 0.219089 | 1.003288 | 0.2078648 |  | 0.0829418 | 0.5036533
| Rel.Std.Dev. |  | 1.257% | 1.374% | 0.8303% | 1.838% | 2.589% | 0.9411% | 0.5528% | 2.018% | 0.6172% | 2.804% | 0.6245% |  | 0.2293% | 1.373%
| PDM3 |  | -5.394% | -0.7997% | -3.191% | 6.889% | -3.144% | 7.383% | -3.425% | 2.604% | -0.1434% | 0.6536% | -6.38% |  | 1.762% | 3.185%
| Z-Score (Absolute) |  | 1.16 | 0.15 | 0.67 | 1.56 | 0.66 | 1.67 | 0.73 | 0.61 | 0 | 0.18 | 1.38 | NA | 0.42 | 0.74
| Analytical results for Ga in OREAS 464 (Indicative Value 97 ppm) | [15 empty] | Indicative
Ga | Round | Replicate | Lab | Lab | Lab | Lab | Lab | Lab | Lab | Lab | [6 empty] | 1
| No | No | 02 | 03 | 05 | 06 | 07 | 10 | 12 | 22 | [6 empty] | ppm
|  |  | 4A*MS | 4A*MS | 4A*MS | 4A*MS | 4A*MS | 4A*OES/MS | 4A*MS | 4A*MS | [6 empty] | 0
0
| 1 | 1 | 109.5 | 83 | 93.4 | 160.5 | 37.52208 | < 0.05 | 103.9513 | FL | [6 empty] | 1
| 1 | 2 | 112.5 | 82.6 | 92.2 | 159.5 | 35.64455 | < 0.05 | 103.9887 | FL | [6 empty] | 21
| 1 | 3 | 102 | 83.6 | 92.5 | 155 | 39.72186 | < 0.05 | 103.2342 | FL | [6 empty] | 16
| 1 | 4 | 105 | 84.2 | 91.7 | 160 | 38.54059 | < 0.05 | 106.35 | FL | [6 empty] | 97.03711
| 1 | 5 | 108 | 81.7 | 96 | 161 | 36.27045 | < 0.05 | 106.8086 | FL | [6 empty] | 27
| 1 | 6 | 113 | 80.1 | 91.9 | 156 | 40.21331 | < 0.05 | 105.3179 | FL
| Mean |  | 108.3333 | 82.53333 | 92.95 | 158.6667 | 37.98547 |  | 104.9418
| Median |  | 108.75 | 82.8 | 92.35 | 159.75 | 38.03134 |  | 104.6533
| Std Dev. |  | 4.285635 | 1.466515 | 1.608415 | 2.523225 | 1.839697 |  | 1.443248
| Rel.Std.Dev. |  | 3.956% | 1.777% | 1.73% | 1.59% | 4.843% |  | 1.375%
| PDM3 |  | 11.64% | -14.95% | -4.212% | 63.51% | -60.85% |  | 8.146%
| Z-Score (Absolute) |  | 0.51 | 0.84 | 0.33 | 3.14 | 3.17 | NA | 0.33 | NA
| Analytical results for Gd in OREAS 464 (Certified Value 670 ppm) | [15 empty] | Certified
Gd | Round | Replicate | Lab | Lab | Lab | Lab | Lab | Lab | Lab | Lab | Lab | Lab | Lab | Lab | Lab |  | 1
| No | No | 01 | 02 | 03 | 05 | 06 | 07 | 08 | 09 | 10 | 11 | 12 | 17 | 22 |  | ppm
|  |  | 4A*MS | 4A*MS | 4A*MS | 4A*MS | 4A*MS | 4A*MS | 4A*MS | 4A*MS | 4A*OES/MS | 4A*MS | 4A*MS | 4A*OES | 4A*MS |  | 0
0
| 1 | 1 | 690 | 679 | 661 | 610 | 689 | 683.1972 | 535.3 | 690.9 | 142 | 667.82 | 843.5711 | 660.5 | 643 |  | 1
| 1 | 2 | 693 | 668 | 656 | 603 | 680 | 675.2026 | 532.3 | 708.3 | 146 | 670.04 | 843.0187 | 659 | 640 |  | 8
| 1 | 3 | 687 | 595 | 658 | 617 | 680 | 657.3935 | 548.1 | 706 | 144 | 671.69 | 841.5674 | 686.3 | 660 |  | 16
| 1 | 4 | 693 | 670 | 655 | 602 | 693 | 669.2507 | 545.2 | 706.7 | 147 | 659.72 | 842.0982 | 655.6 | 669 |  | 670.037
| 1 | 5 | 699 | 703 | 663 | 636 | 715 | 690.2606 | 519.3 | 694.3 | 151 | 677.27 | 844.6831 | 670.3 | 678 |  | 85
| 1 | 6 | 685 | 692 | 646 | 608 | 693 | 661.6857 | 550.2 | 708.7 | 146 | 658.29 | 842.0767 | 690.4 | 655
| Mean |  | 691.1667 | 667.8333 | 656.5 | 612.6667 | 691.6667 | 672.8317 | 538.4 | 702.4833 | 146 | 667.4717 | 842.8359 | 670.35 | 657.5
| Median |  | 691.5 | 674.5 | 657 | 609 | 691 | 672.2266 | 540.25 | 706.35 | 146 | 668.93 | 842.5584 | 665.4 | 657.5
| Std Dev. |  | 4.996666 | 38.09156 | 5.958188 | 12.64384 | 12.86338 | 12.58751 | 11.75755 | 7.794464 | 3.03315 | 7.278883 | 1.158942 | 14.83115 | 14.70714
| Rel.Std.Dev. |  | 0.7229% | 5.704% | 0.9076% | 2.064% | 1.86% | 1.871% | 2.184% | 1.11% | 2.078% | 1.091% | 0.1375% | 2.212% | 2.237%
| PDM3 |  | 3.154% | -0.3289% | -2.02% | -8.562% | 3.228% | 0.4171% | -19.65% | 4.842% | -78.21% | -0.3829% | 25.79% | 0.04671% | -1.871%
| Z-Score (Absolute) |  | 0.67 | 0.39 | 0.45 | 2.02 | 0.69 | 0.08 | 4.27 | 1.04 | 16.99 | 0.09 | 5.59 | 0 | 0.42
| Analytical results for Ge in OREAS 464 (Indicative Value 18.4 ppm) | [15 empty] | Indicative
Ge | Round | Replicate | Lab | Lab | Lab | Lab | Lab | Lab | Lab | Lab | Lab | Lab |  |  |  |  | 1
| No | No | 01 | 02 | 03 | 05 | 06 | 07 | 08 | 09 | 10 | 11 |  |  |  |  | ppm
|  |  | 4A*MS | 4A*MS | 4A*MS | 4A*MS | 4A*MS | 4A*MS | 4A*MS | 4A*MS | 4A*OES/MS | 4A*MS |  |  |  |  | 1
1
| 1 | 1 | 11.65 | 18.45 | 16.5 | 15 | 33.7 | 0.5 | 14.6 | 34 | < 0.05 | 21.9 |  |  |  |  | 1
| 1 | 2 | 11.3 | 17.95 | 16.75 | 15 | 33.1 | 0.5 | 15.7 | 34 | < 0.05 | 21 |  |  |  |  | 15
| 1 | 3 | 11.7 | 16.05 | 16.7 | 14.9 | 31.9 | 0.4 | 15.5 | 36.8 | < 0.05 | 21.57 |  |  |  |  | 16
| 1 | 4 | 11.8 | 16.9 | 16.15 | 14.8 | 33 | 0.4 | 14.2 | 36.1 | < 0.05 | 22.41 |  |  |  |  | 18.37806
| 1 | 5 | 11.45 | 17.25 | 16.25 | 15.45 | 34 | 0.5692985 | 13.5 | 35.1 | < 0.05 | 21.24 |  |  |  |  | 27
| 1 | 6 | 11.45 | 17.6 | 16 | 15.05 | 32.8 | 0.5058496 | 15.2 | 35.1 | < 0.05 | 21.02
| Mean |  | 11.55833 | 17.36667 | 16.39167 | 15.03333 | 33.08333 | 0.4791913 | 14.78333 | 35.18333 |  | 21.52333
| Median |  | 11.55 | 17.425 | 16.375 | 15 | 33.05 | 0.5 | 14.9 | 35.1 |  | 21.405
| Std Dev. |  | 0.1881932 | 0.8406347 | 0.3056414 | 0.2228602 | 0.7359801 | 0.06669107 | 0.8424172 | 1.119673 |  | 0.5545689
| Rel.Std.Dev. |  | 1.628% | 4.841% | 1.865% | 1.482% | 2.225% | 13.92% | 5.698% | 3.182% |  | 2.577%
| PDM3 |  | -37.11% | -5.503% | -10.81% | -18.2% | 80.02% | -97.39% | -19.56% | 91.44% |  | 17.11%
| Z-Score (Absolute) |  | 0.67 | 0.14 | 0 | 0.19 | 2.33 | 2.22 | 0.22 | 2.62 | NA | 0.72
| Analytical results for Hf in OREAS 464 (Certified Value 7.79 ppm) | [15 empty] | Certified
Hf | Round | Replicate | Lab | Lab | Lab | Lab | Lab | Lab | Lab | Lab | Lab | Lab |  |  |  |  | 1
| No | No | 01 | 02 | 03 | 05 | 06 | 07 | 09 | 10 | 11 | 22 |  |  |  |  | ppm
|  |  | 4A*MS | 4A*MS | 4A*MS | 4A*MS | 4A*MS | 4A*MS | 4A*MS | 4A*OES/MS | 4A*MS | 4A*MS |  |  |  |  | 2
2
| 1 | 1 | 9.5 | 6.9 | 8.8 | 7.7 | 7.9 | 5.675628 | 6.9 | 1.18 | 7.81 | 10 |  |  |  |  | 1
| 1 | 2 | 9.2 | 7 | 8.9 | 7.8 | 7.6 | 6.03143 | 6.3 | 1.01 | 7.28 | 10 |  |  |  |  | 9
| 1 | 3 | 9.2 | 6.2 | 8.6 | 7.8 | 7.7 | 5.521577 | 6.2 | 1.08 | 7.91 | 10 |  |  |  |  | 16
| 1 | 4 | 9.3 | 6.6 | 8.7 | 7.9 | 7.8 | 5.715623 | 6.4 | 1.08 | 7.95 | 10 |  |  |  |  | 7.791671
| 1 | 5 | 8.9 | 6.1 | 9 | 8 | 8 | 5.405732 | 6.4 | 1.16 | 7.6 | 10 |  |  |  |  | 86
| 1 | 6 | 9.2 | 7 | 8.6 | 7.6 | 7.8 | 6.180228 | 6.8 | 1.14 | 7.37 | 10
| Mean |  | 9.216667 | 6.633333 | 8.766667 | 7.8 | 7.8 | 5.755036 | 6.5 | 1.108333 | 7.653333 | 10
| Median |  | 9.2 | 6.75 | 8.75 | 7.8 | 7.8 | 5.695625 | 6.4 | 1.11 | 7.705 | 10
| Std Dev. |  | 0.194079 | 0.4033196 | 0.1632993 | 0.1414214 | 0.1414214 | 0.2971725 | 0.2828427 | 0.06337718 | 0.2831725 | 0
| Rel.Std.Dev. |  | 2.106% | 6.08% | 1.863% | 1.813% | 1.813% | 5.164% | 4.351% | 5.718% | 3.7% | 0%
| PDM3 |  | 18.29% | -14.87% | 12.51% | 0.1069% | 0.1069% | -26.14% | -16.58% | -85.78% | -1.775% | 28.34%
| Z-Score (Absolute) |  | 0.87 | 0.64 | 0.6 | 0.04 | 0.04 | 1.15 | 0.71 | 3.85 | 0.04 | 1.32
| Analytical results for Ho in OREAS 464 (Certified Value 21.3 ppm) | [15 empty] | Certified
Ho | Round | Replicate | Lab | Lab | Lab | Lab | Lab | Lab | Lab | Lab | Lab | Lab | Lab | Lab | Lab |  | 1
| No | No | 01 | 02 | 03 | 05 | 06 | 07 | 08 | 09 | 10 | 11 | 12 | 17 | 22 |  | ppm
|  |  | 4A*MS | 4A*MS | 4A*MS | 4A*MS | 4A*MS | 4A*MS | 4A*MS | 4A*MS | 4A*OES/MS | 4A*MS | 4A*MS | 4A*OES | 4A*MS |  | 1
2
| 1 | 1 | 23.2 | 20.1 | 21.8 | 20.8 | 21.7 | 20.92853 | 17 | 20.8 | 7.41 | 20.28 | 26.78141 | 21 | 21.4 |  | 1
| 1 | 2 | 23.3 | 21.4 | 21.7 | 20.7 | 21.3 | 20.57537 | 17.9 | 21.5 | 7.86 | 19.85 | 25.87722 | 21.15 | 22.4 |  | 10
| 1 | 3 | 23.3 | 19.8 | 21.5 | 20.8 | 21.6 | 20.56051 | 17.6 | 21.1 | 7.6 | 20.57 | 25.14931 | 21.8 | 21.8 |  | 16
| 1 | 4 | 23.1 | 21 | 21.6 | 20.6 | 21.9 | 20.43831 | 17.6 | 21.2 | 7.28 | 20.27 | 25.5899 | 20.6 | 21.8 |  | 21.3127
| 1 | 5 | 23.1 | 19.65 | 21.9 | 21.7 | 22.7 | 20.82 | 16.7 | 20.9 | 7.58 | 20.9 | 25.95251 | 21.1 | 22.9 |  | 87
| 1 | 6 | 23.4 | 21 | 21.3 | 20.9 | 22 | 20.41919 | 17.4 | 21.1 | 7.42 | 19.84 | 26.90362 | 21.55 | 21.3
| Mean |  | 23.23333 | 20.49167 | 21.63333 | 20.91667 | 21.86667 | 20.62365 | 17.36667 | 21.1 | 7.525 | 20.285 | 26.04233 | 21.2 | 21.93333
| Median |  | 23.25 | 20.55 | 21.65 | 20.8 | 21.8 | 20.56794 | 17.5 | 21.1 | 7.5 | 20.275 | 25.91487 | 21.125 | 21.8
| Std Dev. |  | 0.121106 | 0.7324047 | 0.2160247 | 0.3970726 | 0.4760952 | 0.2068718 | 0.4412105 | 0.244949 | 0.2025586 | 0.4115702 | 0.6819926 | 0.4230839 | 0.6121002
| Rel.Std.Dev. |  | 0.5213% | 3.574% | 0.9986% | 1.898% | 2.177% | 1.003% | 2.541% | 1.161% | 2.692% | 2.029% | 2.619% | 1.996% | 2.791%
| PDM3 |  | 9.012% | -3.852% | 1.504% | -1.858% | 2.599% | -3.233% | -18.51% | -0.998% | -64.69% | -4.822% | 22.19% | -0.5288% | 2.912%
| Z-Score (Absolute) |  | 1.88 | 0.54 | 0.47 | 0.3 | 0.67 | 0.42 | 3.28 | 0 | 11.94 | 0.72 | 4.35 | 0.09 | 0.73
| Analytical results for In in OREAS 464 (Certified Value 2.11 ppm) | [15 empty] | Certified
In | Round | Replicate | Lab | Lab | Lab | Lab | Lab | Lab | Lab | Lab | Lab | Lab | Lab | Lab |  |  | 1
| No | No | 01 | 02 | 03 | 05 | 06 | 07 | 08 | 09 | 10 | 11 | 17 | 22 |  |  | ppm
|  |  | 4A*MS | 4A*MS | 4A*MS | 4A*MS | 4A*MS | 4A*MS | 4A*MS | 4A*MS | 4A*OES/MS | 4A*MS | 4A*OES | 4A*MS |  |  | 2
3
| 1 | 1 | 2.17 | 2.15 | 2.46 | 2.15 | 2.17 | 2.01985 | 2.3 | 2.2 | 2.12 | 2 | 2.1 | 1.88 |  |  | 1
| 1 | 2 | 2.16 | 2.09 | 2.44 | 2.12 | 2.17 | 1.991004 | 2.3 | 2.28 | 2.13 | 2.01 | 2.1 | 1.8 |  |  | #N/A
| 1 | 3 | 2.21 | 1.905 | 2.42 | 2.09 | 2.12 | 1.990573 | 2.3 | 2.22 | 2.14 | 2.01 | 2.2 | 1.94 |  |  | 16
| 1 | 4 | 2.2 | 1.99 | 2.43 | 2.18 | 2.2 | 2.004854 | 2.3 | 2.13 | 2.16 | 2.01 | 2.1 | 1.84 |  |  | 2.111512
| 1 | 5 | 2.18 | 2.05 | 2.55 | 2.32 | 2.28 | 1.999463 | 2.3 | 2.19 | 2.16 | 2.17 | 2.2 | 1.96 |  |  | 88
| 1 | 6 | 2.23 | 2.09 | 2.47 | 2.12 | 2.18 | 2.015016 | 2.2 | 2.23 | 2.15 | 2.03 | 2.1 | 1.9
| Mean |  | 2.191667 | 2.045833 | 2.461667 | 2.163333 | 2.186667 | 2.00346 | 2.283333 | 2.208333 | 2.143333 | 2.038333 | 2.133333 | 1.886667
| Median |  | 2.19 | 2.07 | 2.45 | 2.135 | 2.175 | 2.002158 | 2.3 | 2.21 | 2.145 | 2.01 | 2.1 | 1.89
| Std Dev. |  | 0.02639444 | 0.08685716 | 0.04708149 | 0.08262364 | 0.05278889 | 0.01217674 | 0.04082483 | 0.04956477 | 0.01632993 | 0.06524314 | 0.05163978 | 0.06022181
| Rel.Std.Dev. |  | 1.204% | 4.246% | 1.913% | 3.819% | 2.414% | 0.6078% | 1.788% | 2.244% | 0.7619% | 3.201% | 2.421% | 3.192%
| PDM3 |  | 3.796% | -3.11% | 16.58% | 2.454% | 3.559% | -5.117% | 8.137% | 4.585% | 1.507% | -3.466% | 1.033% | -10.65%
| Z-Score (Absolute) |  | 0.44 | 0.77 | 2.68 | 0.05 | 0.4 | 1.12 | 1.2 | 0.58 | 0.04 | 1.05 | 0.04 | 2.09
| Analytical results for K in OREAS 464 (Certified Value 0.081 wt.%) | [15 empty] | Certified
K | Round | Replicate | Lab | Lab | Lab | Lab | Lab | Lab | Lab | Lab | Lab | Lab | Lab | Lab |  |  | 1
| No | No | 01 | 02 | 03 | 05 | 06 | 08 | 09 | 10 | 11 | 13 | 17 | 22 |  |  | wt.%
|  |  | 4A*MS | 4A*MS | 4A*MS | 4A*MS | 4A*MS | 4A*OES | 4A*OES | 4A*OES/MS | 4A*OES | 4A*OES/MS | 4A*OES | 4A*OES |  |  | 3
3
| 1 | 1 | 0.07 | 0.09 | 0.09 | 0.07 | 0.1 | 0.1 | 0.09 | 0.089 | 0.0695 | 0.07 | 0.07 | 0.06 |  |  | 1
| 1 | 2 | 0.07 | 0.09 | 0.09 | 0.07 | 0.1 | 0.1 | 0.08 | 0.088 | 0.0737 | 0.08 | 0.07 | 0.06 |  |  | 11
| 1 | 3 | 0.07 | 0.1 | 0.09 | 0.07 | 0.09 | 0.1 | 0.09 | 0.089 | 0.0711 | 0.08 | 0.07 | 0.06 |  |  | 16
| 1 | 4 | 0.07 | 0.11 | 0.09 | 0.07 | 0.1 | 0.1 | 0.08 | 0.086 | 0.0644 | 0.08 | 0.07 | 0.06 |  |  | 0.08123194
| 1 | 5 | 0.07 | 0.19 | 0.09 | 0.07 | 0.1 | 0.1 | 0.07 | 0.088 | 0.0695 | 0.07 | 0.07 | 0.06 |  |  | 89
| 1 | 6 | 0.07 | 0.11 | 0.09 | 0.07 | 0.1 | 0.1 | 0.09 | 0.088 | 0.0625 | 0.08 | 0.07 | 0.06
| Mean |  | 0.07 | 0.115 | 0.09 | 0.07 | 0.09833333 | 0.1 | 0.08333333 | 0.088 | 0.06845 | 0.07666667 | 0.07 | 0.06
| Median |  | 0.07 | 0.105 | 0.09 | 0.07 | 0.1 | 0.1 | 0.085 | 0.088 | 0.0695 | 0.08 | 0.07 | 0.06
| Std Dev. |  | 0 | 0.03781534 | 1.520235e-17 | 0 | 0.004082483 | 1.520235e-17 | 0.008164966 | 0.001095445 | 0.004209394 | 0.005163978 | 0 | 0
| Rel.Std.Dev. |  | 0% | 32.88% | 1.689e-14% | 0% | 4.152% | 1.52e-14% | 9.798% | 1.245% | 6.15% | 6.736% | 0% | 0%
| PDM3 |  | -13.83% | 41.57% | 10.79% | -13.83% | 21.05% | 23.1% | 2.587% | 8.332% | -15.74% | -5.62% | -13.83% | -26.14%
| Z-Score (Absolute) |  | 0.67 | 1.35 | 0.67 | 0.67 | 1.24 | 1.35 | 0.22 | 0.54 | 0.78 | 0.22 | 0.67 | 1.35
| Analytical results for La in OREAS 464 (Certified Value 1.06 wt.%) | [15 empty] | Certified
La | Round | Replicate | Lab | Lab | Lab | Lab | Lab | Lab | Lab | Lab | Lab | Lab | Lab | Lab | Lab |  | 1
| No | No | 01 | 02 | 03 | 05 | 06 | 07 | 08 | 09 | 10 | 11 | 12 | 17 | 22 |  | wt.%
|  |  | 4A*MS | 4A*MS | 4A*MS | 4A*MS | 4A*MS | 4A*MS | 4A*MS | 4A*MS | 4A*OES/MS | 4A*MS | 4A*MS | 4A*OES | 4A*MS |  | 2
2
| 1 | 1 | > 1 | > 1 | 0.485 | 0.497 | 0.434 | 1.216897 | 0.57946 | 1.13709 | > 0.5 | > 0.5 | 1.214062405 | 1.15445 | 1.11 |  | 1
| 1 | 2 | 0.99 | > 1 | 0.473 | 0.494 | 0.436 | 1.235146 | 0.59222 | 1.16971 | > 0.5 | > 0.5 | 1.177586612 | 1.15825 | 1.13 |  | #N/A
| 1 | 3 | 0.982 | > 1 | 0.478 | 0.499 | 0.442 | 1.213335 | 0.63512 | 1.14853 | > 0.5 | > 0.5 | 1.187188096 | 1.2001 | 1.15 |  | 16
| 1 | 4 | > 1 | > 1 | 0.476 | 0.51 | 0.458 | 1.222437 | 0.57416 | 1.13073 | > 0.5 | > 0.5 | 1.184381227 | 1.14415 | 1.14 |  | 1.06442
| 1 | 5 | 0.976 | > 1 | 0.474 | 0.522 | 0.435 | 1.204784 | 0.53198 | 1.12272 | > 0.5 | > 0.5 | 1.194815863 | 1.1695 | 1.15 |  | 90
| 1 | 6 | 1 | > 1 | 0.478 | 0.51 | 0.451 | 1.21608 | 0.64198 | 1.16014 | > 0.5 | > 0.5 | 1.2408477 | 1.2058 | 1.14
| Mean |  | 0.987 |  | 0.4773333 | 0.5053333 | 0.4426667 | 1.218113 | 0.5924867 | 1.14482 |  |  | 1.199814 | 1.172042 | 1.136667
| Median |  | 0.986 |  | 0.477 | 0.5045 | 0.439 | 1.216488 | 0.58584 | 1.14281 |  |  | 1.191002 | 1.163875 | 1.14
| Std Dev. |  | 0.0103923 |  | 0.004273952 | 0.0105767 | 0.009831921 | 0.01014798 | 0.04107038 | 0.01797036 |  |  | 0.0236787 | 0.02534157 | 0.01505545
| Rel.Std.Dev. |  | 1.053% |  | 0.8954% | 2.093% | 2.221% | 0.8331% | 6.932% | 1.57% |  |  | 1.974% | 2.162% | 1.325%
| PDM3 |  | -7.273% |  | -55.16% | -52.53% | -58.41% | 14.44% | -44.34% | 7.553% |  |  | 12.72% | 10.11% | 6.787%
| Z-Score (Absolute) |  | 0.34 | NA | 2.68 | 2.55 | 2.84 | 0.72 | 2.15 | 0.38 | NA | NA | 0.63 | 0.51 | 0.34
| Analytical results for Li in OREAS 464 (Certified Value 8.26 ppm) | [15 empty] | Certified
Li | Round | Replicate | Lab | Lab | Lab | Lab | Lab | Lab | Lab | Lab | Lab | Lab | Lab | Lab | Lab | Lab | 1
| No | No | 01 | 02 | 03 | 05 | 06 | 07 | 08 | 09 | 10 | 11 | 12 | 13 | 17 | 22 | ppm
|  |  | 4A*MS | 4A*MS | 4A*MS | 4A*MS | 4A*MS | 4A*MS | 4A*MS | 4A*MS | 4A*OES/MS | 4A*MS | 4A*OES | 4A*OES/MS | 4A*OES | 4A*MS | 2
2
| 1 | 1 | 6.8 | 6.9 | 7.6 | 8.3 | 5.1 | 8.583032 | 7.3 | 9 | 7.9 | 3.1 | 9.851983 | 9 | 10 | 8 | 1
| 1 | 2 | 6.9 | 6.7 | 7.6 | 8.1 | 4.5 | 8.33006 | 7.4 | 8 | 7.9 | 3 | 10.16659 | 10 | 10 | 8 | 16
| 1 | 3 | 7.2 | 6.2 | 7.9 | 8.2 | 4.7 | 7.394375 | 7.3 | 9 | 8 | 3 | 9.819416 | 9 | 10 | 8 | 16
| 1 | 4 | 7.2 | 6.6 | 7.7 | 8.3 | 4.6 | 7.441036 | 7.3 | 9 | 7.8 | 3 | 10.16355 | 9 | 10 | 7.5 | 8.255327
| 1 | 5 | 7.3 | 7.2 | 7.7 | 8.3 | 4.3 | 8.029902 | 7.2 | 8 | 8.2 | 3.4 | 9.865072 | 9 | 10 | 8 | 91
| 1 | 6 | 7.5 | 6.8 | 7.8 | 8.3 | 4.1 | 8.484912 | 7.1 | 9 | 8 | 3.2 | 10.25363 | 10 | 10 | 8
| Mean |  | 7.15 | 6.733333 | 7.716667 | 8.25 | 4.55 | 8.043886 | 7.266667 | 8.666667 | 7.966667 | 3.116667 | 10.02004 | 9.333333 | 10 | 7.916667
| Median |  | 7.2 | 6.75 | 7.7 | 8.3 | 4.55 | 8.179981 | 7.3 | 9 | 7.95 | 3.05 | 10.01431 | 9 | 10 | 8
| Std Dev. |  | 0.2588436 | 0.332666 | 0.1169045 | 0.083666 | 0.3449638 | 0.5201089 | 0.1032796 | 0.5163978 | 0.136626 | 0.1602082 | 0.1944954 | 0.5163978 | 0 | 0.2041241
| Rel.Std.Dev. |  | 3.62% | 4.941% | 1.515% | 1.014% | 7.582% | 6.466% | 1.421% | 5.958% | 1.715% | 5.14% | 1.941% | 5.533% | 0% | 2.578%
| PDM3 |  | -13.39% | -18.44% | -6.525% | -0.06453% | -44.88% | -2.561% | -11.98% | 4.983% | -3.497% | -62.25% | 21.38% | 13.06% | 21.13% | -4.102%
| Z-Score (Absolute) |  | 0.7 | 1.07 | 0.2 | 0.27 | 3.02 | 0.09 | 0.6 | 0.64 | 0.02 | 4.34 | 1.85 | 1.24 | 1.83 | 0.02
| Analytical results for Lu in OREAS 464 (Certified Value 1.57 ppm) | [15 empty] | Certified
Lu | Round | Replicate | Lab | Lab | Lab | Lab | Lab | Lab | Lab | Lab | Lab | Lab | Lab | Lab | Lab |  | 1
| No | No | 01 | 02 | 03 | 05 | 06 | 07 | 08 | 09 | 10 | 11 | 12 | 17 | 22 |  | ppm
|  |  | 4A*MS | 4A*MS | 4A*MS | 4A*MS | 4A*MS | 4A*MS | 4A*MS | 4A*MS | 4A*OES/MS | 4A*MS | 4A*MS | 4A*OES | 4A*MS |  | 2
2
| 1 | 1 | 2.38 | 1.85 | 1.74 | 1.62 | 1.79 | 1.370812 | 1.2 | 1.41 | 1.05 | 1.38 | 2.313717 | 1.7 | 1.58 |  | 1
| 1 | 2 | 2.31 | 1.83 | 1.73 | 1.56 | 1.76 | 1.351454 | 1.2 | 1.49 | 1.13 | 1.4 | 2.216795 | 1.6 | 1.6 |  | 1
| 1 | 3 | 2.33 | 1.6 | 1.72 | 1.58 | 1.76 | 1.321561 | 1.2 | 1.48 | 1.19 | 1.38 | 2.201382 | 1.7 | 1.64 |  | 16
| 1 | 4 | 2.35 | 1.76 | 1.69 | 1.55 | 1.81 | 1.383121 | 1.2 | 1.49 | 1.07 | 1.4 | 2.155483 | 1.7 | 1.6 |  | 1.572164
| 1 | 5 | 2.32 | 1.67 | 1.82 | 1.61 | 1.84 | 1.26484 | 1.2 | 1.49 | 1.03 | 1.41 | 2.162525 | 1.8 | 1.66 |  | 92
| 1 | 6 | 2.33 | 1.83 | 1.73 | 1.58 | 1.78 | 1.271692 | 1.2 | 1.37 | 1.09 | 1.35 | 2.3384 | 1.6 | 1.64
| Mean |  | 2.336667 | 1.756667 | 1.738333 | 1.583333 | 1.79 | 1.327247 | 1.2 | 1.455 | 1.093333 | 1.386667 | 2.231384 | 1.683333 | 1.62
| Median |  | 2.33 | 1.795 | 1.73 | 1.58 | 1.785 | 1.336508 | 1.2 | 1.485 | 1.08 | 1.39 | 2.209088 | 1.7 | 1.62
| Std Dev. |  | 0.02503331 | 0.1015218 | 0.04355074 | 0.0273252 | 0.03098387 | 0.05023781 | 0 | 0.05205766 | 0.05853774 | 0.02160247 | 0.07726132 | 0.07527727 | 0.03098387
| Rel.Std.Dev. |  | 1.071% | 5.779% | 2.505% | 1.726% | 1.731% | 3.785% | 0% | 3.578% | 5.354% | 1.558% | 3.462% | 4.472% | 1.913%
| PDM3 |  | 48.63% | 11.74% | 10.57% | 0.7105% | 13.86% | -15.58% | -23.67% | -7.452% | -30.46% | -11.8% | 41.93% | 7.071% | 3.043%
| Z-Score (Absolute) |  | 2.84 | 0.54 | 0.4 | 0.15 | 0.67 | 1.16 | 1.67 | 0.59 | 2.09 | 0.93 | 2.43 | 0.25 | 0
| Analytical results for Mg in OREAS 464 (Certified Value 0.825 wt.%) | [15 empty] | Certified
Mg | Round | Replicate | Lab | Lab | Lab | Lab | Lab | Lab | Lab | Lab | Lab | Lab | Lab | Lab | Lab | Lab | 1
| No | No | 01 | 02 | 03 | 05 | 06 | 07 | 08 | 09 | 10 | 11 | 12 | 13 | 17 | 22 | wt.%
|  |  | 4A*MS | 4A*MS | 4A*MS | 4A*MS | 4A*MS | 4A*MS | 4A*OES | 4A*OES | 4A*OES/MS | 4A*OES | 4A*OES | 4A*OES/MS | 4A*OES | 4A*OES | 3
3
| 1 | 1 | 0.75 | 0.78 | 0.36 | 0.37 | 0.32 | 0.8939 | 0.78 | 0.85 | 0.863 | 0.897 | 0.778509 | 0.76 | 0.8455 | 0.85 | 1
| 1 | 2 | 0.75 | 0.77 | 0.35 | 0.37 | 0.33 | 0.8419073 | 0.81 | 0.85 | 0.859 | 0.9153 | 0.779276 | 0.83 | 0.851 | 0.85 | 2
| 1 | 3 | 0.74 | 0.77 | 0.35 | 0.37 | 0.33 | 0.8442356 | 0.81 | 0.85 | 0.864 | 0.8939 | 0.782255 | 0.8 | 0.839 | 0.89 | 16
| 1 | 4 | 0.77 | 0.77 | 0.35 | 0.38 | 0.34 | 0.8615652 | 0.81 | 0.85 | 0.852 | 0.8702 | 0.791864 | 0.8 | 0.847 | 0.87 | 0.8248782
| 1 | 5 | 0.74 | 0.75 | 0.35 | 0.39 | 0.33 | 0.8536805 | 0.8 | 0.84 | 0.862 | 0.8596 | 0.786565 | 0.78 | 0.8495 | 0.85 | 93
| 1 | 6 | 0.76 | 0.79 | 0.35 | 0.38 | 0.33 | 0.8799232 | 0.81 | 0.86 | 0.867 | 0.8556 | 0.788681 | 0.82 | 0.849 | 0.86
| Mean |  | 0.7516667 | 0.7716667 | 0.3516667 | 0.3766667 | 0.33 | 0.8625353 | 0.8033333 | 0.85 | 0.8611667 | 0.8819333 | 0.784525 | 0.7983333 | 0.8468333 | 0.8616667
| Median |  | 0.75 | 0.77 | 0.35 | 0.375 | 0.33 | 0.8576229 | 0.81 | 0.85 | 0.8625 | 0.88205 | 0.78441 | 0.8 | 0.848 | 0.855
| Std Dev. |  | 0.01169045 | 0.0132916 | 0.004082483 | 0.008164966 | 0.006324555 | 0.02061953 | 0.0121106 | 0.006324555 | 0.005192944 | 0.02372102 | 0.00537014 | 0.02562551 | 0.004297286 | 0.01602082
| Rel.Std.Dev. |  | 1.555% | 1.722% | 1.161% | 2.168% | 1.917% | 2.391% | 1.508% | 0.7441% | 0.603% | 2.69% | 0.6845% | 3.21% | 0.5075% | 1.859%
| PDM3 |  | -8.875% | -6.451% | -57.37% | -54.34% | -59.99% | 4.565% | -2.612% | 3.046% | 4.399% | 6.917% | -4.892% | -3.218% | 2.662% | 4.46%
| Z-Score (Absolute) |  | 0.61 | 0.36 | 5.53 | 5.22 | 5.8 | 0.76 | 0.03 | 0.61 | 0.74 | 1 | 0.2 | 0.03 | 0.57 | 0.75
| Analytical results for Mn in OREAS 464 (Certified Value 0.27 wt.%) | [15 empty] | Certified
Mn | Round | Replicate | Lab | Lab | Lab | Lab | Lab | Lab | Lab | Lab | Lab | Lab | Lab | Lab | Lab |  | 1
| No | No | 01 | 02 | 03 | 05 | 06 | 07 | 08 | 09 | 10 | 11 | 13 | 17 | 22 |  | wt.%
|  |  | 4A*MS | 4A*MS | 4A*MS | 4A*MS | 4A*MS | 4A*MS | 4A*MS | 4A*OES | 4A*OES/MS | 4A*OES | 4A*OES/MS | 4A*OES | 4A*OES |  | 3
3
| 1 | 1 | 0.239 | 0.267 | 0.0964 | 0.0976 | 0.086 | 0.2710091 | 0.27551 | 0.2746 | 0.277 | 0.2903 | 0.242 | 0.2815 | 0.282 |  | 1
| 1 | 2 | 0.238 | 0.268 | 0.0933 | 0.0957 | 0.0851 | 0.2650518 | 0.27892 | 0.2646 | 0.277 | 0.3021 | 0.2532 | 0.2815 | 0.279 |  | 3
| 1 | 3 | 0.236 | 0.269 | 0.0958 | 0.0969 | 0.0903 | 0.2709386 | 0.2787 | 0.2667 | 0.279 | 0.2902 | 0.2322 | 0.2805 | 0.29 |  | 16
| 1 | 4 | 0.242 | 0.277 | 0.093 | 0.0972 | 0.0911 | 0.2696389 | 0.2738 | 0.2713 | 0.272 | 0.2824 | 0.2479 | 0.281 | 0.286 |  | 0.269978
| 1 | 5 | 0.232 | 0.277 | 0.093 | 0.102 | 0.0854 | 0.2675866 | 0.26937 | 0.2602 | 0.277 | 0.2798 | 0.2456 | 0.281 | 0.283 |  | 94
| 1 | 6 | 0.24 | 0.291 | 0.0939 | 0.102 | 0.0913 | 0.2742573 | 0.2675 | 0.2756 | 0.28 | 0.2772 | 0.251 | 0.281 | 0.285
| Mean |  | 0.2378333 | 0.2748333 | 0.09423333 | 0.09856667 | 0.0882 | 0.2697471 | 0.2739667 | 0.2688333 | 0.277 | 0.287 | 0.2453167 | 0.2810833 | 0.2841667
| Median |  | 0.2385 | 0.273 | 0.0936 | 0.0974 | 0.08815 | 0.2702888 | 0.274655 | 0.269 | 0.277 | 0.2863 | 0.24675 | 0.281 | 0.284
| Std Dev. |  | 0.003488075 | 0.00908662 | 0.00149488 | 0.002733984 | 0.002990652 | 0.003164792 | 0.004739129 | 0.006035451 | 0.00275681 | 0.009145272 | 0.007539872 | 0.0003763863 | 0.003763863
| Rel.Std.Dev. |  | 1.467% | 3.306% | 1.586% | 2.774% | 3.391% | 1.173% | 1.73% | 2.245% | 0.9952% | 3.187% | 3.074% | 0.1339% | 1.325%
| PDM3 |  | -11.91% | 1.798% | -65.1% | -63.49% | -67.33% | -0.08555% | 1.477% | -0.424% | 2.601% | 6.305% | -9.135% | 4.113% | 5.255%
| Z-Score (Absolute) |  | 1.49 | 0.24 | 8.21 | 8 | 8.49 | 0 | 0.2 | 0.04 | 0.34 | 0.81 | 1.14 | 0.53 | 0.67
| Analytical results for Mo in OREAS 464 (Certified Value 77 ppm) | [15 empty] | Certified
Mo | Round | Replicate | Lab | Lab | Lab | Lab | Lab | Lab | Lab | Lab | Lab | Lab | Lab | Lab |  |  | 1
| No | No | 01 | 02 | 03 | 05 | 06 | 07 | 08 | 09 | 10 | 11 | 12 | 22 |  |  | ppm
|  |  | 4A*MS | 4A*MS | 4A*MS | 4A*MS | 4A*MS | 4A*MS | 4A*MS | 4A*MS | 4A*OES/MS | 4A*MS | 4A*MS | 4A*MS |  |  | 0
1
| 1 | 1 | 75.8 | 77.3 | 82.5 | 81.6 | 81.8 | 73.40245 | 75.7 | 81 | 80.7 | 77.7 | 73.53479 | 66.5 |  |  | 1
| 1 | 2 | 75.4 | 76.8 | 82.7 | 79.6 | 81.2 | 73.33874 | 77 | 83 | 79.4 | 73.8 | 74.84736 | 68 |  |  | #N/A
| 1 | 3 | 75.5 | 71.4 | 82 | 80 | 80.2 | 72.85945 | 75.6 | 82 | 80.9 | 77.2 | 73.40834 | 69 |  |  | 16
| 1 | 4 | 76.5 | 73.8 | 85.3 | 81.6 | 83.2 | 73.89512 | 75.4 | 79 | 79.7 | 73.9 | 73.80866 | 68.5 |  |  | 77.13498
| 1 | 5 | 74.6 | 79.8 | 84.6 | 84 | 84.1 | 73.23758 | 73.4 | 78 | 80.3 | 77.9 | 73.14666 | 69.5 |  |  | 95
| 1 | 6 | 76.9 | 76.7 | 81.1 | 81.5 | 81.5 | 73.72588 | 73.5 | 80 | 80.1 | 76.1 | 73.21363 | 69.5
| Mean |  | 75.78333 | 75.96667 | 83.03333 | 81.38333 | 82 | 73.40987 | 75.1 | 80.5 | 80.18333 | 76.1 | 73.65991 | 68.5
| Median |  | 75.65 | 76.75 | 82.6 | 81.55 | 81.65 | 73.3706 | 75.5 | 80.5 | 80.2 | 76.65 | 73.47156 | 68.75
| Std Dev. |  | 0.8232051 | 2.941202 | 1.599583 | 1.55231 | 1.415627 | 0.3669031 | 1.39714 | 1.870829 | 0.5741661 | 1.851486 | 0.6282816 | 1.140175
| Rel.Std.Dev. |  | 1.086% | 3.872% | 1.926% | 1.907% | 1.726% | 0.4998% | 1.86% | 2.324% | 0.7161% | 2.433% | 0.8529% | 1.664%
| PDM3 |  | -1.752% | -1.515% | 7.647% | 5.508% | 6.307% | -4.829% | -2.638% | 4.363% | 3.952% | -1.342% | -4.505% | -11.19%
| Z-Score (Absolute) |  | 0.05 | 0.01 | 1.39 | 1.07 | 1.19 | 0.52 | 0.19 | 0.89 | 0.83 | 0.01 | 0.47 | 1.5
| Analytical results for Na in OREAS 464 (Certified Value 0.149 wt.%) | [15 empty] | Certified
Na | Round | Replicate | Lab | Lab | Lab | Lab | Lab | Lab | Lab | Lab | Lab | Lab | Lab | Lab | Lab |  | 1
| No | No | 01 | 02 | 03 | 05 | 06 | 08 | 09 | 10 | 11 | 12 | 13 | 17 | 22 |  | wt.%
|  |  | 4A*MS | 4A*MS | 4A*MS | 4A*MS | 4A*MS | 4A*OES | 4A*OES | 4A*OES/MS | 4A*OES | 4A*OES | 4A*OES/MS | 4A*OES | 4A*OES |  | 3
3
| 1 | 1 | 0.13 | 0.14 | 0.14 | 0.16 | 0.14 | 0.14 | 0.15 | 0.158 | 0.142 | 0.150079 | 0.17 | 0.14 | 0.16 |  | 1
| 1 | 2 | 0.13 | 0.15 | 0.14 | 0.16 | 0.14 | 0.15 | 0.15 | 0.157 | 0.1452 | 0.156145 | 0.17 | 0.14 | 0.15 |  | 4
| 1 | 3 | 0.13 | 0.16 | 0.14 | 0.16 | 0.13 | 0.15 | 0.14 | 0.159 | 0.1384 | 0.153545 | 0.17 | 0.14 | 0.16 |  | 16
| 1 | 4 | 0.13 | 0.16 | 0.14 | 0.16 | 0.14 | 0.15 | 0.15 | 0.155 | 0.1361 | 0.155889 | 0.17 | 0.14 | 0.16 |  | 0.1486215
| 1 | 5 | 0.13 | 0.15 | 0.14 | 0.16 | 0.14 | 0.15 | 0.14 | 0.158 | 0.1357 | 0.155311 | 0.18 | 0.14 | 0.15 |  | 96
| 1 | 6 | 0.14 | 0.15 | 0.14 | 0.16 | 0.14 | 0.15 | 0.14 | 0.159 | 0.1329 | 0.155207 | 0.17 | 0.14 | 0.15
| Mean |  | 0.1316667 | 0.1516667 | 0.14 | 0.16 | 0.1383333 | 0.1483333 | 0.145 | 0.1576667 | 0.1383833 | 0.1543627 | 0.1716667 | 0.14 | 0.155
| Median |  | 0.13 | 0.15 | 0.14 | 0.16 | 0.14 | 0.15 | 0.145 | 0.158 | 0.13725 | 0.155259 | 0.17 | 0.14 | 0.155
| Std Dev. |  | 0.004082483 | 0.007527727 | 0 | 0 | 0.004082483 | 0.004082483 | 0.005477226 | 0.001505545 | 0.004517263 | 0.002286352 | 0.004082483 | 0 | 0.005477226
| Rel.Std.Dev. |  | 3.101% | 4.963% | 0% | 0% | 2.951% | 2.752% | 3.777% | 0.9549% | 3.264% | 1.481% | 2.378% | 0% | 3.534%
| PDM3 |  | -11.41% | 2.049% | -5.801% | 7.656% | -6.922% | -0.1939% | -2.437% | 6.086% | -6.889% | 3.863% | 15.51% | -5.801% | 4.292%
| Z-Score (Absolute) |  | 1.35 | 0.27 | 0.67 | 0.94 | 0.81 | 0 | 0.27 | 0.76 | 0.81 | 0.49 | 1.89 | 0.67 | 0.54
| Analytical results for Nb in OREAS 464 (Indicative Value 1598 ppm) | [15 empty] | Indicative
Nb | Round | Replicate | Lab | Lab | Lab | Lab | Lab | Lab | Lab | Lab | Lab | Lab |  |  |  |  | 1
| No | No | 01 | 02 | 03 | 05 | 06 | 07 | 08 | 09 | 10 | 22 |  |  |  |  | ppm
|  |  | 4A*MS | 4A*MS | 4A*MS | 4A*MS | 4A*MS | 4A*MS | 4A*MS | 4A*OES | 4A*OES/MS | 4A*MS |  |  |  |  | 0
0
| 1 | 1 | > 500 | > 500 | > 500 | > 500 | > 500 | 1622.747 | 1633.8 | 1356 | > 500 | 1860 |  |  |  |  | 1
| 1 | 2 | > 500 | > 500 | > 500 | > 500 | > 500 | 1679.193 | 1653.4 | 1063 | > 500 | 1880 |  |  |  |  | 5
| 1 | 3 | > 500 | > 500 | > 500 | > 500 | > 500 | 1684.33 | 1629.3 | 1167 | > 500 | 1940 |  |  |  |  | 16
| 1 | 4 | > 500 | > 500 | > 500 | > 500 | > 500 | 1643.377 | 1646.1 | 1224 | > 500 | 1970 |  |  |  |  | 1597.759
| 1 | 5 | > 500 | > 500 | > 500 | > 500 | > 500 | 1630.707 | 1612.3 | 939 | > 500 | 1950 |  |  |  |  | 27
| 1 | 6 | > 500 | > 500 | > 500 | > 500 | > 500 | 1693.569 | 1598.4 | 1300 | > 500 | 1970
| Mean | [6 empty] | 1658.987 | 1628.883 | 1174.833 |  | 1928.333
| Median | [6 empty] | 1661.285 | 1631.55 | 1195.5 |  | 1945
| Std Dev. | [6 empty] | 30.34214 | 20.62071 | 154.3314 |  | 47.08149
| Rel.Std.Dev. | [6 empty] | 1.829% | 1.266% | 13.14% |  | 2.442%
| PDM3 | [6 empty] | 3.832% | 1.948% | -26.47% |  | 20.69%
| Z-Score (Absolute) |  | NA | NA | NA | NA | NA | 0.07 | 0.07 | 2.11 | NA | 1.28
| Analytical results for Nd in OREAS 464 (Certified Value 0.959 wt.%) | [15 empty] | Certified
Nd | Round | Replicate | Lab | Lab | Lab | Lab | Lab | Lab | Lab | Lab | Lab | Lab | Lab | Lab | Lab |  | 1
| No | No | 01 | 02 | 03 | 05 | 06 | 07 | 08 | 09 | 10 | 11 | 12 | 17 | 22 |  | wt.%
|  |  | 4A*MS | 4A*MS | 4A*MS | 4A*MS | 4A*MS | 4A*MS | 4A*MS | 4A*OES | 4A*OES/MS | 4A*MS | 4A*MS | 4A*OES | 4A*MS |  | 3
3
| 1 | 1 | > 1 | > 1 | 0.951 | > 1 | 0.941 | 1.049771037 | 0.60099 | 0.9651 | > 0.5 | 0.924425 | 0.9270424 | 0.97225 | 0.947 |  | 1
| 1 | 2 | 0.991 | > 1 | 0.946 | > 1 | 0.932 | 1.048182422 | 0.65359 | 0.9773 | > 0.5 | 0.92877 | 0.9158473 | 0.9743 | 0.947 |  | #N/A
| 1 | 3 | 1 | 0.918 | 0.966 | > 1 | 0.924 | 1.041549081 | 0.65278 | 0.9738 | > 0.5 | 0.972648 | 0.9159503 | 1.0126 | 0.964 |  | 16
| 1 | 4 | 0.994 | 0.975 | 0.959 | > 1 | 0.951 | 1.041117875 | 0.60996 | 0.9752 | > 0.5 | 0.937013 | 0.9254367 | 0.967 | 0.97 |  | 0.9589229
| 1 | 5 | 0.983 | 0.968 | 0.944 | > 1 | 0.983 | 1.047129423 | 0.57539 | 0.9632 | > 0.5 | 0.950212 | 0.921119 | 0.9827 | 0.968 |  | 97
| 1 | 6 | 0.985 | 1 | 0.938 | > 1 | 0.954 | 1.050639073 | 0.64421 | 0.9628 | > 0.5 | 0.926917 | 0.9271033 | 1.009 | 0.954
| Mean |  | 0.9906 | 0.96525 | 0.9506667 |  | 0.9475 | 1.046398 | 0.62282 | 0.9695667 |  | 0.9399975 | 0.9220832 | 0.9863083 | 0.9583333
| Median |  | 0.991 | 0.9715 | 0.9485 |  | 0.946 | 1.047656 | 0.627085 | 0.96945 |  | 0.9328915 | 0.9232779 | 0.9785 | 0.959
| Std Dev. |  | 0.0068775 | 0.03436447 | 0.01030857 |  | 0.02073403 | 0.004110352 | 0.03222874 | 0.006568612 |  | 0.01854161 | 0.005262499 | 0.01966638 | 0.01036661
| Rel.Std.Dev. |  | 0.6943% | 3.56% | 1.084% |  | 2.188% | 0.3928% | 5.175% | 0.6775% |  | 1.973% | 0.5707% | 1.994% | 1.082%
| PDM3 |  | 3.303% | 0.6598% | -0.861% |  | -1.191% | 9.122% | -35.05% | 1.11% |  | -1.974% | -3.842% | 2.856% | -0.06148%
| Z-Score (Absolute) |  | 1.19 | 0.25 | 0.28 | NA | 0.4 | 3.24 | 12.34 | 0.41 | NA | 0.67 | 1.33 | 1.03 | 0
| Analytical results for Ni in OREAS 464 (Certified Value 89 ppm) | [15 empty] | Certified
Ni | Round | Replicate | Lab | Lab | Lab | Lab | Lab | Lab | Lab | Lab | Lab | Lab | Lab |  |  |  | 1
| No | No | 01 | 02 | 03 | 05 | 06 | 07 | 09 | 10 | 11 | 17 | 22 |  |  |  | ppm
|  |  | 4A*MS | 4A*MS | 4A*MS | 4A*MS | 4A*MS | 4A*MS | 4A*OES | 4A*OES/MS | 4A*OES | 4A*OES | 4A*OES |  |  |  | 0
1
| 1 | 1 | 362 | 85.7 | 84.5 | 88.1 | 83.4 | 83.80402 | 95 | 92.8 | 95 | 80 | 100 |  |  |  | 1
| 1 | 2 | 357 | 84.5 | 83.6 | 84.6 | 82 | 85.05291 | 94 | 91.3 | 96 | 80 | 108 |  |  |  | 6
| 1 | 3 | 357 | 78.1 | 86.1 | 86.7 | 79.6 | 84.05865 | 89 | 92.9 | 92 | 85 | 100 |  |  |  | 16
| 1 | 4 | 365 | 83.9 | 84.6 | 85.4 | 83 | 84.6677 | 99 | 92.8 | 92 | 80 | 104 |  |  |  | 88.57475
| 1 | 5 | 358 | 86.2 | 83.8 | 89.7 | 84.8 | 85.67604 | 89 | 91 | 90 | 85 | 102 |  |  |  | 98
| 1 | 6 | 369 | 85.7 | 84.4 | 86.6 | 87.5 | 84.82584 | 87 | 92 | 88 | 80 | 104
| Mean |  | 361.3333 | 84.01667 | 84.5 | 86.85 | 83.38333 | 84.68086 | 92.16667 | 92.13333 | 92.16667 | 81.66667 | 103
| Median |  | 360 | 85.1 | 84.45 | 86.65 | 83.2 | 84.74677 | 91.5 | 92.4 | 92 | 80 | 103
| Std Dev. |  | 4.926121 | 3.022857 | 0.8809086 | 1.84038 | 2.658132 | 0.6791185 | 4.578937 | 0.8334667 | 2.994439 | 2.581989 | 3.03315
| Rel.Std.Dev. |  | 1.363% | 3.598% | 1.042% | 2.119% | 3.188% | 0.802% | 4.968% | 0.9046% | 3.249% | 3.162% | 2.945%
| PDM3 |  | 307.9% | -5.146% | -4.6% | -1.947% | -5.861% | -4.396% | 4.055% | 4.018% | 4.055% | -7.799% | 16.29%
| Z-Score (Absolute) |  | 35.71 | 0.21 | 0.31 | 0 | 0.45 | 0.28 | 0.69 | 0.69 | 0.69 | 0.67 | 2.1
| Analytical results for P in OREAS 464 (Certified Value 1.36 wt.%) | [15 empty] | Certified
P | Round | Replicate | Lab | Lab | Lab | Lab | Lab | Lab | Lab | Lab | Lab | Lab | Lab | Lab | Lab |  | 1
| No | No | 01 | 02 | 03 | 05 | 06 | 08 | 09 | 10 | 11 | 12 | 13 | 17 | 22 |  | wt.%
|  |  | 4A*MS | 4A*MS | 4A*MS | 4A*MS | 4A*MS | 4A*OES | 4A*OES | 4A*OES/MS | 4A*OES | 4A*OES | 4A*OES/MS | 4A*OES | 4A*OES |  | 2
3
| 1 | 1 | > 1 | > 1 | 0.614 | 0.654 | 0.567 | 1.297 | 1.45 | 1.37 | 1.4155 | 1.2593 | 1.3 | 1.32 | 1.35 |  | 1
| 1 | 2 | > 1 | > 1 | 0.598 | 0.646 | 0.569 | 1.319 | 1.45 | 1.36 | 1.4482 | 1.27139 | 1.3 | 1.3185 | 1.49 |  | 7
| 1 | 3 | > 1 | > 1 | 0.605 | 0.655 | 0.584 | 1.321 | 1.46 | 1.36 | 1.395 | 1.27313 | 1.3 | 1.334 | 1.59 |  | 16
| 1 | 4 | > 1 | > 1 | 0.602 | 0.663 | 0.593 | 1.304 | 1.42 | 1.33 | 1.383 | 1.29426 | 1.3 | 1.321 | 1.46 |  | 1.359527
| 1 | 5 | > 1 | > 1 | 0.601 | 0.678 | 0.568 | 1.313 | 1.42 | 1.36 | 1.362 | 1.28731 | 1.3 | 1.306 | 1.42 |  | 99
| 1 | 6 | > 1 | > 1 | 0.605 | 0.672 | 0.586 | 1.311 | 1.48 | 1.37 | 1.3581 | 1.29811 | 1.4 | 1.3175 | 1.53
| Mean |  |  |  | 0.6041667 | 0.6613333 | 0.5778333 | 1.310833 | 1.446667 | 1.358333 | 1.393633 | 1.280583 | 1.316667 | 1.3195 | 1.473333
| Median |  |  |  | 0.6035 | 0.659 | 0.5765 | 1.312 | 1.45 | 1.36 | 1.389 | 1.28022 | 1.3 | 1.31925 | 1.475
| Std Dev. |  |  |  | 0.005492419 | 0.01202775 | 0.01119673 | 0.00908662 | 0.0233809 | 0.0147196 | 0.03415814 | 0.01505014 | 0.04082483 | 0.008944272 | 0.08406347
| Rel.Std.Dev. |  |  |  | 0.9091% | 1.819% | 1.938% | 0.6932% | 1.616% | 1.084% | 2.451% | 1.175% | 3.101% | 0.6779% | 5.706%
| PDM3 |  |  |  | -55.56% | -51.36% | -57.5% | -3.582% | 6.41% | -0.08781% | 2.509% | -5.807% | -3.153% | -2.944% | 8.371%
| Z-Score (Absolute) |  | NA | NA | 6.24 | 5.74 | 6.47 | 0.05 | 1.14 | 0.37 | 0.67 | 0.32 | 0 | 0.02 | 1.17
| Analytical results for Pb in OREAS 464 (Certified Value 205 ppm) | [15 empty] | Certified
Pb | Round | Replicate | Lab | Lab | Lab | Lab | Lab | Lab | Lab | Lab | Lab | Lab | Lab | Lab |  |  | 1
| No | No | 01 | 02 | 03 | 05 | 06 | 07 | 08 | 10 | 11 | 12 | 17 | 22 |  |  | ppm
|  |  | 4A*MS | 4A*MS | 4A*MS | 4A*MS | 4A*MS | 4A*MS | 4A*MS | 4A*OES/MS | 4A*MS | 4A*OES | 4A*OES | 4A*MS |  |  | 0
0
| 1 | 1 | 206 | 219 | 215 | 212 | 205 | 186.8226 | 175 | 190 | 146.2 | 255.535 | 260 | 173 |  |  | 1
| 1 | 2 | 199 | 211 | 226 | 227 | 210 | 183.1645 | 181 | 191 | 144.5 | 255.815 | 260 | 171 |  |  | 8
| 1 | 3 | 200 | 227 | 216 | 217 | 203 | 182.5035 | 177 | 199 | 152.2 | 255.201 | 260 | 174 |  |  | 16
| 1 | 4 | 205 | 208 | 229 | 231 | 207 | 185.4246 | 181 | 188 | 151.2 | 255.742 | 270 | 174 |  |  | 204.9508
| 1 | 5 | 199.5 | 206 | 230 | 220 | 213 | 186.6728 | 178 | 193 | 151.7 | 254.587 | 260 | 176 |  |  | 100
| 1 | 6 | 209 | 217 | 218 | 210 | 203 | 189.5934 | 173 | 194 | 145.6 | 256.494 | 250 | 171
| Mean |  | 203.0833 | 214.6667 | 222.3333 | 219.5 | 206.8333 | 185.6969 | 177.5 | 192.5 | 148.5667 | 255.5623 | 260 | 173.1667
| Median |  | 202.5 | 214 | 222 | 218.5 | 206 | 186.0487 | 177.5 | 192 | 148.7 | 255.6385 | 260 | 173.5
| Std Dev. |  | 4.152309 | 7.865537 | 6.772493 | 8.264381 | 4.020779 | 2.611043 | 3.209361 | 3.834058 | 3.489795 | 0.639798 | 6.324555 | 1.94079
| Rel.Std.Dev. |  | 2.045% | 3.664% | 3.046% | 3.765% | 1.944% | 1.406% | 1.808% | 1.992% | 2.349% | 0.2503% | 2.433% | 1.121%
| PDM3 |  | -0.9112% | 4.741% | 8.481% | 7.099% | 0.9185% | -9.394% | -13.39% | -6.075% | -27.51% | 24.69% | 26.86% | -15.51%
| Z-Score (Absolute) |  | 0.07 | 0.36 | 0.64 | 0.54 | 0.07 | 0.71 | 1.01 | 0.46 | 2.08 | 1.86 | 2.03 | 1.17
| Analytical results for Pr in OREAS 464 (Certified Value 2601 ppm) | [15 empty] | Certified
Pr | Round | Replicate | Lab | Lab | Lab | Lab | Lab | Lab | Lab | Lab | Lab | Lab | Lab | Lab | Lab |  | 1
| No | No | 01 | 02 | 03 | 05 | 06 | 07 | 08 | 09 | 10 | 11 | 12 | 17 | 22 |  | ppm
|  |  | 4A*MS | 4A*MS | 4A*MS | 4A*MS | 4A*MS | 4A*MS | 4A*MS | 4A*MS | 4A*OES/MS | 4A*MS | 4A*MS | 4A*OES | 4A*MS |  | 0
0
| 1 | 1 | > 1000 | > 1000 | > 1000 | > 1000 | > 1000 | 2766.087 | 1499.4 | 2526.18 | 993 | 2614.19 | 2738.065 | 2513.1 | 2460 |  | 1
| 1 | 2 | > 1000 | > 1000 | > 1000 | > 1000 | > 1000 | 2705.271 | 1631.1 | 2592.95 | 997 | 2677.05 | 2640.556 | 2535.7 | 2470 |  | #N/A
| 1 | 3 | > 1000 | > 1000 | > 1000 | > 1000 | > 1000 | 2603.871 | 1628.9 | 2574.9 | 1050 | 2601.65 | 2604.545 | 2621.6 | 2490 |  | 16
| 1 | 4 | > 1000 | > 1000 | > 1000 | > 1000 | > 1000 | 2659.473 | 1517.4 | 2551.77 | 1000 | 2615.49 | 2670.023 | 2514.4 | 2490 |  | 2600.62
| 1 | 5 | > 1000 | > 1000 | > 1000 | > 1000 | > 1000 | 2714.028 | 1421.4 | 2519.2 | 1040 | 2702.63 | 2691.228 | 2540.8 | 2500 |  | 101
| 1 | 6 | > 1000 | > 1000 | > 1000 | > 1000 | > 1000 | 2641.084 | 1631.5 | 2561.15 | 1060 | 2592.96 | 2786.284 | 2636.1 | 2500
| Mean | [6 empty] | 2681.636 | 1554.95 | 2554.358 | 1023.333 | 2633.995 | 2688.45 | 2560.283 | 2485
| Median | [6 empty] | 2682.372 | 1573.15 | 2556.46 | 1020 | 2614.84 | 2680.626 | 2538.25 | 2490
| Std Dev. | [6 empty] | 58.17691 | 88.83551 | 28.26386 | 29.9711 | 44.78669 | 65.90055 | 54.44885 | 16.43168
| Rel.Std.Dev. | [6 empty] | 2.169% | 5.713% | 1.106% | 2.929% | 1.7% | 2.451% | 2.127% | 0.6612%
| PDM3 | [6 empty] | 3.115% | -40.21% | -1.779% | -60.65% | 1.283% | 3.377% | -1.551% | -4.446%
| Z-Score (Absolute) |  | NA | NA | NA | NA | NA | 0.83 | 6.73 | 0.02 | 10.29 | 0.51 | 0.88 | 0.02 | 0.49
| Analytical results for Rb in OREAS 464 (Certified Value 4.22 ppm) | [15 empty] | Certified
Rb | Round | Replicate | Lab | Lab | Lab | Lab | Lab | Lab | Lab | Lab | Lab | Lab | Lab | Lab | Lab |  | 1
| No | No | 01 | 02 | 03 | 05 | 06 | 07 | 08 | 09 | 10 | 11 | 12 | 17 | 22 |  | ppm
|  |  | 4A*MS | 4A*MS | 4A*MS | 4A*MS | 4A*MS | 4A*MS | 4A*MS | 4A*MS | 4A*OES/MS | 4A*MS | 4A*MS | 4A*OES | 4A*MS |  | 2
3
| 1 | 1 | 4.7 | 4.5 | 4.3 | 4.1 | 3.9 | 4.147968 | 4 | 4.7 | 3.46 | 4.17 | 5.024179 | 4 | 4.6 |  | 1
| 1 | 2 | 4.8 | 4.6 | 4.5 | 4.1 | 3.9 | 4.060304 | 4.1 | 4.9 | 3.29 | 4 | 4.859978 | 4 | 4.6 |  | #N/A
| 1 | 3 | 4.4 | 4.1 | 4.3 | 4 | 3.9 | 4.20912 | 4 | 4.7 | 3.42 | 4.06 | 5.208884 | 4 | 4.6 |  | 16
| 1 | 4 | 4.9 | 4.2 | 4.4 | 4.1 | 3.9 | 4.386046 | 4 | 4.9 | 3.32 | 4.17 | 5.331177 | 4 | 4.4 |  | 4.220818
| 1 | 5 | 4.8 | 4.7 | 4.5 | 4.2 | 4.1 | 4.00619 | 3.9 | 4.6 | 3.47 | 4.39 | 5.067812 | 4 | 4.6 |  | 102
| 1 | 6 | 4.9 | 4.4 | 4.2 | 4.1 | 3.9 | 3.879244 | 4 | 4.8 | 3.43 | 4.21 | 5.019216 | 4 | 4.6
| Mean |  | 4.75 | 4.416667 | 4.366667 | 4.1 | 3.933333 | 4.114812 | 4 | 4.766667 | 3.398333 | 4.166667 | 5.085208 | 4 | 4.566667
| Median |  | 4.8 | 4.45 | 4.35 | 4.1 | 3.9 | 4.104136 | 4 | 4.75 | 3.425 | 4.17 | 5.045996 | 4 | 4.6
| Std Dev. |  | 0.1870829 | 0.2316607 | 0.121106 | 0.06324555 | 0.08164966 | 0.1753987 | 0.06324555 | 0.121106 | 0.07521081 | 0.1348579 | 0.1642603 | 0 | 0.08164966
| Rel.Std.Dev. |  | 3.939% | 5.245% | 2.773% | 1.543% | 2.076% | 4.263% | 1.581% | 2.541% | 2.213% | 3.237% | 3.23% | 0% | 1.788%
| PDM3 |  | 12.54% | 4.64% | 3.455% | -2.862% | -6.811% | -2.511% | -5.232% | 12.93% | -19.49% | -1.283% | 20.48% | -5.232% | 8.194%
| Z-Score (Absolute) |  | 1.89 | 0.72 | 0.58 | 0.19 | 0.67 | 0.15 | 0.48 | 1.73 | 2.22 | 0 | 2.65 | 0.48 | 1.16
| Analytical results for Re in OREAS 464 (Certified Value < 0.03 ppm) | [15 empty] | Certified
Re | Round | Replicate | Lab | Lab | Lab | Lab | Lab | Lab | Lab | Lab | Lab | Lab | Lab |  |  |  | 1
| No | No | 01 | 02 | 03 | 05 | 06 | 07 | 09 | 10 | 11 | 17 | 22 |  |  |  | ppm
|  |  | 4A*MS | 4A*MS | 4A*MS | 4A*MS | 4A*MS | 4A*MS | 4A*MS | 4A*OES/MS | 4A*MS | 4A*OES | 4A*MS |  |  |  | 3
3
| 1 | 1 | 0.049 | 0.005 | 0.017 | 0.012 | 0.02 | < 0.002 | 0.02 | 0.005 | 0.008 | < 0.05 | < 0.1 |  |  |  | 1
| 1 | 2 | 0.051 | 0.005 | 0.017 | 0.01 | 0.021 | < 0.002 | < 0.02 | 0.003 | < 0.002 | < 0.05 | < 0.1 |  |  |  | 18
| 1 | 3 | 0.051 | 0.004 | 0.017 | 0.012 | 0.021 | < 0.002 | < 0.02 | 0.004 | < 0.002 | < 0.05 | < 0.1 |  |  |  | 16
| 1 | 4 | 0.051 | 0.008 | 0.017 | 0.014 | 0.02 | < 0.002 | < 0.02 | 0.004 | 0.003 | < 0.05 | < 0.1 |  |  |  | < 0.03
| 1 | 5 | 0.048 | 0.002 | 0.013 | 0.017 | 0.021 | < 0.002 | < 0.02 | 0.004 | 0.003 | < 0.05 | < 0.1 |  |  |  | 103
| 1 | 6 | 0.047 | 0.015 | 0.018 | 0.011 | 0.02 | < 0.002 | < 0.02 | 0.004 | 0.003 | < 0.05 | < 0.1
| Mean |  | 0.0495 | 0.0065 | 0.0165 | 0.01266667 | 0.0205 |  | 0.02 | 0.004 | 0.00425
| Median |  | 0.05 | 0.005 | 0.017 | 0.012 | 0.0205 |  | 0.02 | 0.004 | 0.003
| Std Dev. |  | 0.001760682 | 0.004593474 | 0.001760682 | 0.002503331 | 0.0005477226 |  |  | 0.0006324555 | 0.0025
| Rel.Std.Dev. |  | 3.557% | 70.67% | 10.67% | 19.76% | 2.672% |  |  | 15.81% | 58.82%
PDM3
| Z-Score (Absolute) |  | 3.33 | 0.81 | 0.22 | 0.22 | 0.54 | NA | 0.49 | 1.05 | 1.15 | NA | NA
| Analytical results for S in OREAS 464 (Certified Value 983 ppm) | [15 empty] | Certified
S | Round | Replicate | Lab | Lab | Lab | Lab | Lab | Lab | Lab | Lab | Lab | Lab | Lab | Lab |  |  | 1
| No | No | 01 | 02 | 03 | 05 | 06 | 08 | 09 | 10 | 11 | 13 | 17 | 22 |  |  | ppm
|  |  | 4A*MS | 4A*MS | 4A*MS | 4A*MS | 4A*MS | 4A*OES | 4A*OES | 4A*OES/MS | 4A*OES | 4A*OES/MS | 4A*OES | 4A*OES |  |  | 0
0
| 1 | 1 | 900 | 1100 | 900 | 1000 | 1000 | 900 | 900 | 960 | 963 | 1100 | 1050 | 1000 |  |  | 1
| 1 | 2 | 900 | 1100 | 900 | 1000 | 1000 | 900 | 900 | 920 | 1095 | 1100 | 1050 | 1000 |  |  | 11
| 1 | 3 | 900 | 1100 | 900 | 1000 | 1000 | 900 | 900 | 940 | 934 | 1100 | 1050 | 1050 |  |  | 16
| 1 | 4 | 900 | 1100 | 900 | 1000 | 1000 | 900 | 900 | 920 | 949 | 1200 | 1050 | 1000 |  |  | 983.4111
| 1 | 5 | 900 | 1100 | 900 | 1000 | 1000 | 900 | 900 | 940 | 1277 | 1100 | 1050 | 1050 |  |  | 104
| 1 | 6 | 900 | 1100 | 900 | 1000 | 1000 | 900 | 900 | 930 | 972 | 1100 | 1050 | 1000
| Mean |  | 900 | 1100 | 900 | 1000 | 1000 | 900 | 900 | 935 | 1031.667 | 1116.667 | 1050 | 1016.667
| Median |  | 900 | 1100 | 900 | 1000 | 1000 | 900 | 900 | 935 | 967.5 | 1100 | 1050 | 1000
| Std Dev. |  | 0 | 0 | 0 | 0 | 0 | 0 | 0 | 15.16575 | 133.3022 | 40.82483 | 0 | 25.81989
| Rel.Std.Dev. |  | 0% | 0% | 0% | 0% | 0% | 0% | 0% | 1.622% | 12.92% | 3.656% | 0% | 2.54%
| PDM3 |  | -8.482% | 11.86% | -8.482% | 1.687% | 1.687% | -8.482% | -8.482% | -4.923% | 4.907% | 13.55% | 6.771% | 3.382%
| Z-Score (Absolute) |  | 0.82 | 0.98 | 0.82 | 0.08 | 0.08 | 0.82 | 0.82 | 0.51 | 0.08 | 1.13 | 0.53 | 0.23
| Analytical results for Sb in OREAS 464 (Certified Value 1.87 ppm) | [15 empty] | Certified
Sb | Round | Replicate | Lab | Lab | Lab | Lab | Lab | Lab | Lab | Lab | Lab | Lab | Lab |  |  |  | 1
| No | No | 01 | 02 | 03 | 05 | 06 | 07 | 08 | 09 | 10 | 11 | 22 |  |  |  | ppm
|  |  | 4A*MS | 4A*MS | 4A*MS | 4A*MS | 4A*MS | 4A*MS | 4A*MS | 4A*MS | 4A*OES/MS | 4A*MS | 4A*MS |  |  |  | 2
3
| 1 | 1 | 1.77 | 1.92 | 2.07 | 1.93 | 1.86 | 1.616955 | 1.9 | 1.8 | 1.75 | 1.47 | 1.8 |  |  |  | 1
| 1 | 2 | 1.79 | 1.86 | 1.97 | 1.87 | 1.83 | 1.603459 | 1.9 | 1.8 | 1.74 | 1.39 | 1.8 |  |  |  | #N/A
| 1 | 3 | 1.83 | 1.69 | 2.02 | 1.94 | 1.83 | 1.807026 | 1.9 | 2.1 | 1.8 | 1.46 | 1.8 |  |  |  | 16
| 1 | 4 | 1.83 | 1.87 | 2.06 | 1.95 | 1.87 | 1.657459 | 1.9 | 1.9 | 1.82 | 1.47 | 1.8 |  |  |  | 1.868026
| 1 | 5 | 1.8 | 1.99 | 2.17 | 2.03 | 1.94 | 1.717497 | 1.9 | 1.9 | 1.83 | 1.49 | 1.6 |  |  |  | 105
| 1 | 6 | 1.98 | 1.9 | 2 | 1.94 | 1.86 | 1.761143 | 1.8 | 2 | 1.79 | 1.43 | 1.8
| Mean |  | 1.833333 | 1.871667 | 2.048333 | 1.943333 | 1.865 | 1.693923 | 1.883333 | 1.916667 | 1.788333 | 1.451667 | 1.766667
| Median |  | 1.815 | 1.885 | 2.04 | 1.94 | 1.86 | 1.687478 | 1.9 | 1.9 | 1.795 | 1.465 | 1.8
| Std Dev. |  | 0.07554248 | 0.1002829 | 0.07026142 | 0.05125102 | 0.04037326 | 0.08161368 | 0.04082483 | 0.1169045 | 0.03656045 | 0.03600926 | 0.08164966
| Rel.Std.Dev. |  | 4.12% | 5.358% | 3.43% | 2.637% | 2.165% | 4.818% | 2.168% | 6.099% | 2.044% | 2.481% | 4.622%
| PDM3 |  | -1.857% | 0.1949% | 9.652% | 4.031% | -0.162% | -9.32% | 0.8195% | 2.604% | -4.266% | -22.29% | -5.426%
| Z-Score (Absolute) |  | 0.33 | 0.45 | 1.9 | 0.81 | 0 | 1.77 | 0.19 | 0.54 | 0.8 | 4.29 | 0.67
| Analytical results for Sc in OREAS 464 (Certified Value 141 ppm) | [15 empty] | Certified
Sc | Round | Replicate | Lab | Lab | Lab | Lab | Lab | Lab | Lab | Lab | Lab | Lab | Lab | Lab |  |  | 1
| No | No | 01 | 02 | 03 | 05 | 06 | 07 | 08 | 09 | 10 | 12 | 17 | 22 |  |  | ppm
|  |  | 4A*MS | 4A*MS | 4A*MS | 4A*MS | 4A*MS | 4A*MS | 4A*MS | 4A*OES | 4A*OES/MS | 4A*MS | 4A*OES | 4A*OES |  |  | 0
0
| 1 | 1 | 134.5 | 147 | 141.5 | 150 | 143 | 132.49 | 120 | 140 | 83.6 | 149.9738 | 140 | 143 |  |  | 1
| 1 | 2 | 135 | 141.5 | 142 | 146.5 | 140.5 | 136.0164 | 126 | 135 | 84 | 151.1792 | 139 | 143 |  |  | 19
| 1 | 3 | 134 | 132 | 147 | 148.5 | 137 | 130.3956 | 126 | 138 | 85.8 | 148.6975 | 139 | 150 |  |  | 16
| 1 | 4 | 136.5 | 140 | 143.5 | 150.5 | 142 | 136.9 | 118 | 138 | 89 | 158.299 | 139 | 147 |  |  | 141.3799
| 1 | 5 | 133 | 134.5 | 144 | 152.5 | 146 | 134.9671 | 113 | 134 | 89 | 148.4705 | 139 | 146 |  |  | 106
| 1 | 6 | 137 | 141 | 142 | 148.5 | 138.5 | 130.8271 | 121 | 141 | 86 | 148.9277 | 139 | 145
| Mean |  | 135 | 139.3333 | 143.3333 | 149.4167 | 141.1667 | 133.5994 | 120.6667 | 137.6667 | 86.23333 | 150.9246 | 139.1667 | 145.6667
| Median |  | 134.75 | 140.5 | 142.75 | 149.25 | 141.25 | 133.7286 | 120.5 | 138 | 85.9 | 149.4507 | 139 | 145.5
| Std Dev. |  | 1.516575 | 5.363457 | 2.041241 | 2.059531 | 3.235223 | 2.749098 | 4.966555 | 2.73252 | 2.344071 | 3.750231 | 0.4082483 | 2.65832
| Rel.Std.Dev. |  | 1.123% | 3.849% | 1.424% | 1.378% | 2.292% | 2.058% | 4.116% | 1.985% | 2.718% | 2.485% | 0.2934% | 1.825%
| PDM3 |  | -4.513% | -1.448% | 1.382% | 5.685% | -0.1508% | -5.503% | -14.65% | -2.626% | -39.01% | 6.751% | -1.565% | 3.032%
| Z-Score (Absolute) |  | 0.58 | 0.01 | 0.56 | 1.38 | 0.26 | 0.77 | 2.53 | 0.22 | 7.22 | 1.39 | 0.01 | 0.87
| Analytical results for Se in OREAS 464 (Certified Value < 50 ppm) | [15 empty] | Certified
Se | Round | Replicate | Lab | Lab | Lab | Lab | Lab | Lab | Lab | Lab | Lab | Lab | Lab |  |  |  | 1
| No | No | 01 | 02 | 03 | 05 | 06 | 07 | 08 | 09 | 10 | 11 | 22 |  |  |  | ppm
|  |  | 4A*MS | 4A*MS | 4A*MS | 4A*MS | 4A*MS | 4A*MS | 4A*MS | 4A*MS | 4A*OES/MS | 4A*MS | 4A*MS |  |  |  | 0
0
| 1 | 1 | 13 | < 50 | 16 | 27 | 40 | 10.14426 | 28 | 35 | < 0.5 | 5.7 | 30 |  |  |  | 1
| 1 | 2 | 13 | < 50 | 18 | 27 | 40 | 13.50916 | 28 | 38 | < 0.5 | 5.5 | 35 |  |  |  | 15
| 1 | 3 | 13 | < 50 | 18 | 27 | 39 | 11.98599 | 29 | 38 | < 0.5 | 1.2 | 30 |  |  |  | 16
| 1 | 4 | 14 | < 50 | 17 | 26 | 39 | 12.80041 | 29 | 36 | < 0.5 | 6.4 | 30 |  |  |  | < 50
| 1 | 5 | 12 | < 50 | 17 | 27 | 41 | 9.712732 | 27 | 35 | < 0.5 | 4.5 | 35 |  |  |  | 107
| 1 | 6 | 13 | < 50 | 16 | 26 | 39 | 13.14948 | 29 | 38 | < 0.5 | 3.6 | 30
| Mean |  | 13 |  | 17 | 26.66667 | 39.66667 | 11.88367 | 28.33333 | 36.66667 |  | 4.483333 | 31.66667
| Median |  | 13 |  | 17 | 27 | 39.5 | 12.3932 | 28.5 | 37 |  | 5 | 30
| Std Dev. |  | 0.6324555 |  | 0.8944272 | 0.5163978 | 0.8164966 | 1.602117 | 0.8164966 | 1.505545 |  | 1.884056 | 2.581989
| Rel.Std.Dev. |  | 4.865% |  | 5.261% | 1.936% | 2.058% | 13.48% | 2.882% | 4.106% |  | 42.02% | 8.154%
PDM3
| Z-Score (Absolute) |  | 0.92 | NA | 0.65 | 0 | 0.88 | 1 | 0.11 | 0.67 | NA | 1.5 | 0.34
| Analytical results for Sm in OREAS 464 (Certified Value 1485 ppm) | [15 empty] | Certified
Sm | Round | Replicate | Lab | Lab | Lab | Lab | Lab | Lab | Lab | Lab | Lab | Lab | Lab | Lab | Lab |  | 1
| No | No | 01 | 02 | 03 | 05 | 06 | 07 | 08 | 09 | 10 | 11 | 12 | 17 | 22 |  | ppm
|  |  | 4A*MS | 4A*MS | 4A*MS | 4A*MS | 4A*MS | 4A*MS | 4A*MS | 4A*MS | 4A*OES/MS | 4A*MS | 4A*MS | 4A*OES | 4A*MS |  | 0
0
| 1 | 1 | > 1000 | > 1000 | > 1000 | > 1000 | > 1000 | 1603.367 | 1019.4 | 1470.4 | 748 | 1446.62 | 1425.233 | 1449.8 | 1490 |  | 1
| 1 | 2 | > 1000 | > 1000 | > 1000 | > 1000 | > 1000 | 1569.56 | 1097.5 | 1494.5 | 745 | 1471.25 | 1396.244 | 1457.6 | 1480 |  | #N/A
| 1 | 3 | > 1000 | > 1000 | > 1000 | > 1000 | > 1000 | 1493.871 | 1089.6 | 1491.4 | 712 | 1496.2 | 1451.611 | 1519.9 | 1520 |  | 16
| 1 | 4 | > 1000 | > 1000 | > 1000 | > 1000 | > 1000 | 1534.734 | 1048.3 | 1474.2 | 715 | 1454.61 | 1403.03 | 1444.5 | 1510 |  | 1484.866
| 1 | 5 | > 1000 | > 1000 | > 1000 | > 1000 | > 1000 | 1608.871 | 987.3 | 1476.6 | 741 | 1511.9 | 1408.149 | 1461.7 | 1520 |  | 108
| 1 | 6 | > 1000 | > 1000 | > 1000 | > 1000 | > 1000 | 1531.924 | 1081.6 | 1485 | 721 | 1430.31 | 1444.208 | 1507.9 | 1520
| Mean | [6 empty] | 1557.055 | 1053.95 | 1482.017 | 730.3333 | 1468.482 | 1421.412 | 1473.567 | 1506.667
| Median | [6 empty] | 1552.147 | 1064.95 | 1480.8 | 731 | 1462.93 | 1416.691 | 1459.65 | 1515
| Std Dev. | [6 empty] | 44.96221 | 43.81756 | 9.779247 | 16.12038 | 30.9469 | 22.77486 | 32.03446 | 17.5119
| Rel.Std.Dev. | [6 empty] | 2.888% | 4.157% | 0.6599% | 2.207% | 2.107% | 1.602% | 2.174% | 1.162%
| PDM3 | [6 empty] | 4.862% | -29.02% | -0.1919% | -50.81% | -1.103% | -4.273% | -0.761% | 1.468%
| Z-Score (Absolute) |  | NA | NA | NA | NA | NA | 1.36 | 6.6 | 0.17 | 11.72 | 0.04 | 0.78 | 0.04 | 0.56
| Analytical results for Sn in OREAS 464 (Certified Value 35.7 ppm) | [15 empty] | Certified
Sn | Round | Replicate | Lab | Lab | Lab | Lab | Lab | Lab | Lab | Lab | Lab | Lab | Lab |  |  |  | 1
| No | No | 01 | 02 | 03 | 05 | 06 | 07 | 08 | 09 | 10 | 11 | 22 |  |  |  | ppm
|  |  | 4A*MS | 4A*MS | 4A*MS | 4A*MS | 4A*MS | 4A*MS | 4A*MS | 4A*MS | 4A*OES/MS | 4A*MS | 4A*MS |  |  |  | 1
2
| 1 | 1 | 33.8 | 39.2 | 42 | 37.4 | 37.2 | 31.71396 | 36.3 | 37 | 28.6 | 37.5 | 37 |  |  |  | 1
| 1 | 2 | 33.5 | 37.9 | 40.3 | 36.4 | 36.9 | 33.42395 | 36.4 | 33 | 29 | 34.8 | 37 |  |  |  | 10
| 1 | 3 | 34.4 | 35.1 | 41.5 | 36.5 | 36.7 | 31.48846 | 36.6 | 33 | 29.2 | 36 | 36 |  |  |  | 16
| 1 | 4 | 33.6 | 37.1 | 42.2 | 37.4 | 37.9 | 32.93564 | 36.3 | 35 | 28.5 | 36.4 | 36 |  |  |  | 35.67785
| 1 | 5 | 33.7 | 40.5 | 41.3 | 38.2 | 38.7 | 32.87522 | 35.8 | 32 | 29.9 | 35.7 | 37 |  |  |  | 109
| 1 | 6 | 34.3 | 39.1 | 39.9 | 36.9 | 37.9 | 32.30092 | 35.6 | 35 | 29.6 | 36.3 | 36
| Mean |  | 33.88333 | 38.15 | 41.2 | 37.13333 | 37.55 | 32.45636 | 36.16667 | 34.16667 | 29.13333 | 36.11667 | 36.5
| Median |  | 33.75 | 38.5 | 41.4 | 37.15 | 37.55 | 32.58807 | 36.3 | 34 | 29.1 | 36.15 | 36.5
| Std Dev. |  | 0.3763863 | 1.897103 | 0.9208692 | 0.6742897 | 0.752994 | 0.7554504 | 0.3829708 | 1.834848 | 0.5501515 | 0.8886319 | 0.5477226
| Rel.Std.Dev. |  | 1.111% | 4.973% | 2.235% | 1.816% | 2.005% | 2.328% | 1.059% | 5.37% | 1.888% | 2.46% | 1.501%
| PDM3 |  | -5.03% | 6.929% | 15.48% | 4.08% | 5.247% | -9.029% | 1.37% | -4.236% | -18.34% | 1.23% | 2.304%
| Z-Score (Absolute) |  | 0.78 | 0.67 | 1.71 | 0.33 | 0.47 | 1.26 | 0 | 0.68 | 2.39 | 0.02 | 0.11
| Analytical results for Sr in OREAS 464 (Certified Value 2043 ppm) | [15 empty] | Certified
Sr | Round | Replicate | Lab | Lab | Lab | Lab | Lab | Lab | Lab | Lab | Lab | Lab | Lab | Lab | Lab | Lab | 1
| No | No | 01 | 02 | 03 | 05 | 06 | 07 | 08 | 09 | 10 | 11 | 12 | 13 | 17 | 22 | ppm
|  |  | 4A*MS | 4A*MS | 4A*MS | 4A*MS | 4A*MS | 4A*MS | 4A*MS | 4A*MS | 4A*OES/MS | 4A*MS | 4A*OES | 4A*OES/MS | 4A*OES | 4A*MS | 0
0
| 1 | 1 | 2290 | 2200 | 1070 | 1150 | 951 | 2093 | 1890.7 | 2194.9 | 1820 | 2022.37 | 2048.622 | 1949 | 2065 | 1820 | 1
| 1 | 2 | 2310 | 2160 | 1050 | 1130 | 960 | 2072.516 | 1912.8 | 2215.3 | 1840 | 1987.56 | 2094.135 | 1953 | 2070 | 1830 | 1
| 1 | 3 | 2300 | 2160 | 1060 | 1135 | 966 | 2021 | 1894.3 | 2228.5 | 1860 | 2075.14 | 2068.517 | 1814 | 2070 | 1860 | 16
| 1 | 4 | 2320 | 2130 | 1060 | 1170 | 1010 | 2052.261 | 1894.4 | 2188.7 | 1830 | 2019.1 | 2092.216 | 1968 | 2065 | 1840 | 2042.807
| 1 | 5 | 2280 | 2160 | 1050 | 1190 | 953 | 2032.901 | 1863.8 | 2179.9 | 1850 | 2078.9 | 2098.73 | 1948 | 2065 | 1870 | 110
| 1 | 6 | 2330 | 2200 | 1050 | 1175 | 980 | 2007.539 | 1863.7 | 2188.5 | 1870 | 2050.96 | 2161.265 | 1997 | 2070 | 1920
| Mean |  | 2305 | 2168.333 | 1056.667 | 1158.333 | 970 | 2046.536 | 1886.617 | 2199.3 | 1845 | 2039.005 | 2093.914 | 1938.167 | 2067.5 | 1856.667
| Median |  | 2305 | 2160 | 1055 | 1160 | 963 | 2042.581 | 1892.5 | 2191.8 | 1845 | 2036.665 | 2093.176 | 1951 | 2067.5 | 1850
| Std Dev. |  | 18.70829 | 27.1416 | 8.164966 | 23.80476 | 22.20811 | 32.32777 | 19.32681 | 18.61913 | 18.70829 | 35.66452 | 38.10165 | 63.56545 | 2.738613 | 36.14784
| Rel.Std.Dev. |  | 0.8116% | 1.252% | 0.7727% | 2.055% | 2.289% | 1.58% | 1.024% | 0.8466% | 1.014% | 1.749% | 1.82% | 3.28% | 0.1325% | 1.947%
| PDM3 |  | 12.83% | 6.145% | -48.27% | -43.3% | -52.52% | 0.1826% | -7.646% | 7.661% | -9.683% | -0.1861% | 2.502% | -5.122% | 1.209% | -9.112%
| Z-Score (Absolute) |  | 1.37 | 0.75 | 4.24 | 3.78 | 4.67 | 0.2 | 0.51 | 0.89 | 0.7 | 0.17 | 0.42 | 0.17 | 0.3 | 0.65
| Analytical results for Ta in OREAS 464 (Certified Value 20.9 ppm) | [15 empty] | Certified
Ta | Round | Replicate | Lab | Lab | Lab | Lab | Lab | Lab | Lab | Lab | Lab | Lab |  |  |  |  | 1
| No | No | 01 | 03 | 05 | 06 | 07 | 08 | 09 | 10 | 11 | 22 |  |  |  |  | ppm
|  |  | 4A*MS | 4A*MS | 4A*MS | 4A*MS | 4A*MS | 4A*MS | 4A*MS | 4A*OES/MS | 4A*MS | 4A*MS |  |  |  |  | 1
1
| 1 | 1 | 24.1 | 22.9 | 22.5 | 22.9 | 19.11341 | 20.4 | 15.1 | 11.2 | 16.57 | 20.5 |  |  |  |  | 1
| 1 | 2 | 23.9 | 23 | 22.5 | 22 | 18.84272 | 21 | 10.4 | 11.1 | 13.41 | 20.9 |  |  |  |  | 2
| 1 | 3 | 24.3 | 22.6 | 22.2 | 22.4 | 18.21642 | 20.8 | 12.1 | 11.6 | 16.65 | 19.6 |  |  |  |  | 16
| 1 | 4 | 23.7 | 22.3 | 22.8 | 22.9 | 18.83743 | 21.6 | 12.6 | 11.7 | 16.91 | 20.1 |  |  |  |  | 20.91211
| 1 | 5 | 23.1 | 23.3 | 23 | 23.3 | 18.13329 | 21 | 8.5 | 11.5 | 14.76 | 21.3 |  |  |  |  | 111
| 1 | 6 | 23.8 | 22.2 | 22.1 | 23.1 | 19.38816 | 20.2 | 14.2 | 11.5 | 13.75 | 20.9
| Mean |  | 23.81667 | 22.71667 | 22.51667 | 22.76667 | 18.75524 | 20.83333 | 12.15 | 11.43333 | 15.34167 | 20.55
| Median |  | 23.85 | 22.75 | 22.5 | 22.9 | 18.84008 | 20.9 | 12.35 | 11.5 | 15.665 | 20.7
| Std Dev. |  | 0.4119061 | 0.4262237 | 0.3430258 | 0.4802777 | 0.4940517 | 0.4966555 | 2.428786 | 0.233809 | 1.567373 | 0.6188699
| Rel.Std.Dev. |  | 1.729% | 1.876% | 1.523% | 2.11% | 2.634% | 2.384% | 19.99% | 2.045% | 10.22% | 3.012%
| PDM3 |  | 13.89% | 8.629% | 7.673% | 8.868% | -10.31% | -0.3767% | -41.9% | -45.33% | -26.64% | -1.732%
| Z-Score (Absolute) |  | 1.03 | 0.67 | 0.6 | 0.68 | 0.64 | 0.05 | 2.81 | 3.05 | 1.76 | 0.05
| Analytical results for Tb in OREAS 464 (Certified Value 55 ppm) | [15 empty] | Certified
Tb | Round | Replicate | Lab | Lab | Lab | Lab | Lab | Lab | Lab | Lab | Lab | Lab | Lab | Lab | Lab |  | 1
| No | No | 01 | 02 | 03 | 05 | 06 | 07 | 08 | 09 | 10 | 11 | 12 | 17 | 22 |  | ppm
|  |  | 4A*MS | 4A*MS | 4A*MS | 4A*MS | 4A*MS | 4A*MS | 4A*MS | 4A*MS | 4A*OES/MS | 4A*MS | 4A*MS | 4A*OES | 4A*MS |  | 0
1
| 1 | 1 | 54 | 56.3 | 50.9 | 53 | 59.1 | 54.31751 | 45.2 | 56.08 | 33.6 | 57.66 | 84.83649 | 53.05 | 53.9 |  | 1
| 1 | 2 | 54.3 | 55.4 | 51.1 | 52.1 | 57.7 | 54.12997 | 46.5 | 56.78 | 33 | 57.61 | 81.83991 | 53.5 | 54.7 |  | 3
| 1 | 3 | 54.2 | 50 | 50.4 | 52.3 | 58.1 | 53.22178 | 46 | 56.43 | 34.6 | 59.31 | 80.79733 | 54.8 | 55.6 |  | 16
| 1 | 4 | 54.4 | 55.2 | 50.3 | 52.2 | 59.1 | 53.87582 | 45.8 | 56 | 32.5 | 57.76 | 82.2319 | 52.95 | 55.1 |  | 54.88906
| 1 | 5 | 54.8 | 55.2 | 50.5 | 53.4 | 61.2 | 54.24897 | 44.6 | 55.74 | 32.9 | 57.81 | 82.94754 | 53.5 | 55.2 |  | 112
| 1 | 6 | 53.4 | 56.3 | 49.8 | 52.2 | 59.4 | 52.83935 | 47.8 | 57.43 | 33.5 | 58.17 | 81.74714 | 55.45 | 54.2
| Mean |  | 54.18333 | 54.73333 | 50.5 | 52.53333 | 59.1 | 53.77223 | 45.98333 | 56.41 | 33.35 | 58.05333 | 82.40005 | 53.875 | 54.78333
| Median |  | 54.25 | 55.3 | 50.45 | 52.25 | 59.1 | 54.00289 | 45.9 | 56.255 | 33.25 | 57.785 | 82.03591 | 53.5 | 54.9
| Std Dev. |  | 0.4665476 | 2.374588 | 0.4604346 | 0.5354126 | 1.221475 | 0.606065 | 1.107098 | 0.6170251 | 0.7341662 | 0.6464261 | 1.383693 | 1.015259 | 0.6431692
| Rel.Std.Dev. |  | 0.8611% | 4.338% | 0.9118% | 1.019% | 2.067% | 1.127% | 2.408% | 1.094% | 2.201% | 1.114% | 1.679% | 1.884% | 1.174%
| PDM3 |  | -1.286% | -0.2837% | -7.996% | -4.292% | 7.672% | -2.035% | -16.22% | 2.771% | -39.24% | 5.765% | 50.12% | -1.847% | -0.1926%
| Z-Score (Absolute) |  | 0 | 0.45 | 1.12 | 0.5 | 1.49 | 0.12 | 2.48 | 0.67 | 6.31 | 1.17 | 8.54 | 0.09 | 0.18
| Analytical results for Te in OREAS 464 (Certified Value 0.36 ppm) | [15 empty] | Certified
Te | Round | Replicate | Lab | Lab | Lab | Lab | Lab | Lab | Lab | Lab | Lab | Lab | Lab |  |  |  | 1
| No | No | 01 | 02 | 03 | 05 | 06 | 07 | 08 | 09 | 10 | 11 | 22 |  |  |  | ppm
|  |  | 4A*MS | 4A*MS | 4A*MS | 4A*MS | 4A*MS | 4A*MS | 4A*MS | 4A*MS | 4A*OES/MS | 4A*MS | 4A*MS |  |  |  | 2
2
| 1 | 1 | 0.43 | 0.31 | 0.49 | 0.34 | 0.34 | 0.273339 | < 1 | < 0.5 | 0.48 | 0.3 | 0.2 |  |  |  | 1
| 1 | 2 | 0.42 | 0.33 | 0.58 | 0.32 | 0.32 | 0.2811211 | < 1 | < 0.5 | 0.46 | 0.4 | 0.2 |  |  |  | 16
| 1 | 3 | 0.4 | 0.34 | 0.58 | 0.4 | 0.33 | 0.2457137 | < 1 | < 0.5 | 0.46 | 0.4 | 0.2 |  |  |  | 16
| 1 | 4 | 0.41 | 0.32 | 0.54 | 0.37 | 0.33 | 0.2376482 | < 1 | < 0.5 | 0.46 | 0.3 | 0.2 |  |  |  | 0.362497
| 1 | 5 | 0.42 | 0.38 | 0.56 | 0.41 | 0.33 | 0.2340537 | < 1 | < 0.5 | 0.49 | 0.3 | 0.2 |  |  |  | 113
| 1 | 6 | 0.43 | 0.36 | 0.47 | 0.41 | 0.34 | 0.2729991 | < 1 | < 0.5 | 0.44 | 0.4 | 0.2
| Mean |  | 0.4183333 | 0.34 | 0.5366667 | 0.375 | 0.3316667 | 0.2574791 |  |  | 0.465 | 0.35 | 0.2
| Median |  | 0.42 | 0.335 | 0.55 | 0.385 | 0.33 | 0.2593564 |  |  | 0.46 | 0.35 | 0.2
| Std Dev. |  | 0.01169045 | 0.02607681 | 0.04676181 | 0.03834058 | 0.007527727 | 0.02064844 |  |  | 0.01760682 | 0.05477226 | 3.040471e-17
| Rel.Std.Dev. |  | 2.795% | 7.67% | 8.713% | 10.22% | 2.27% | 8.019% |  |  | 3.786% | 15.65% | 1.52e-14%
| PDM3 |  | 15.4% | -6.206% | 48.05% | 3.449% | -8.505% | -28.97% |  |  | 28.28% | -3.447% | -44.83%
| Z-Score (Absolute) |  | 0.67 | 0.1 | 1.84 | 0.25 | 0.18 | 0.91 | NA | NA | 1.13 | 0 | 1.48
| Analytical results for Th in OREAS 464 (Certified Value 506 ppm) | [15 empty] | Certified
Th | Round | Replicate | Lab | Lab | Lab | Lab | Lab | Lab | Lab | Lab | Lab | Lab | Lab |  |  |  | 1
| No | No | 01 | 02 | 03 | 05 | 06 | 07 | 09 | 10 | 11 | 12 | 22 |  |  |  | ppm
|  |  | 4A*MS | 4A*MS | 4A*MS | 4A*MS | 4A*MS | 4A*MS | 4A*MS | 4A*OES/MS | 4A*MS | 4A*MS | 4A*MS |  |  |  | 0
0
| 1 | 1 | 870 | 390 | 556 | 383 | 525 | 511.13 | 544.1 | 81.5 | 524.97 | 563.3469 | 517 |  |  |  | 1
| 1 | 2 | 840 | 405 | 534 | 386 | 508 | 508.5451 | 547 | 80.4 | 530.88 | 561.0541 | 524 |  |  |  | #N/A
| 1 | 3 | 870 | 410 | 542 | 405 | 517 | 498.5196 | 564.4 | 85.4 | 549.57 | 562.7466 | 537 |  |  |  | 16
| 1 | 4 | 880 | 390 | 540 | 406 | 529 | 508.1129 | 551.6 | 83.6 | 522.57 | 563.8497 | 536 |  |  |  | 506.3839
| 1 | 5 | 850 | 419 | 563 | 413 | 543 | 512.1607 | 536.7 | 82.9 | 536.57 | 564.5312 | 531 |  |  |  | 114
| 1 | 6 | 860 | 405 | 546 | 402 | 528 | 498.5466 | 552.5 | 87.3 | 550.8 | 563.5296 | 527
| Mean |  | 861.6667 | 403.1667 | 546.8333 | 399.1667 | 525 | 506.1692 | 549.3833 | 83.51667 | 535.8933 | 563.1763 | 528.6667
| Median |  | 865 | 405 | 544 | 403.5 | 526.5 | 508.329 | 549.3 | 83.25 | 533.725 | 563.4383 | 529
| Std Dev. |  | 14.7196 | 11.40906 | 10.77806 | 11.95687 | 11.84905 | 6.108216 | 9.322964 | 2.530942 | 12.09696 | 1.194291 | 7.607014
| Rel.Std.Dev. |  | 1.708% | 2.83% | 1.971% | 2.995% | 2.257% | 1.207% | 1.697% | 3.03% | 2.257% | 0.2121% | 1.439%
| PDM3 |  | 70.16% | -20.38% | 7.988% | -21.17% | 3.676% | -0.04242% | 8.491% | -83.51% | 5.827% | 11.22% | 4.4%
| Z-Score (Absolute) |  | 9.98 | 3.76 | 0.54 | 3.88 | 0.11 | 0.67 | 0.62 | 13.34 | 0.22 | 1.03 | 0
| Analytical results for Ti in OREAS 464 (Certified Value < 1 wt.%) | [15 empty] | Certified
Ti | Round | Replicate | Lab | Lab | Lab | Lab | Lab | Lab | Lab | Lab | Lab | Lab | Lab | Lab |  |  | 1
| No | No | 01 | 02 | 03 | 05 | 06 | 07 | 08 | 09 | 10 | 11 | 13 | 22 |  |  | wt.%
|  |  | 4A*MS | 4A*MS | 4A*MS | 4A*MS | 4A*MS | 4A*MS | 4A*OES | 4A*OES | 4A*OES/MS | 4A*OES | 4A*OES/MS | 4A*OES |  |  | 2
2
| 1 | 1 | 0.899 | 0.89 | 0.462 | 0.412 | 0.383 | 0.71148 | 0.67 | 0.7085 | 0.656 | 0.891 | 0.55 | 1.09 |  |  | 1
| 1 | 2 | 0.863 | 0.87 | 0.448 | 0.402 | 0.367 | 0.711165 | 0.68 | 0.6161 | 0.674 | 0.8842 | 0.55 | 1.1 |  |  | 4
| 1 | 3 | 0.895 | 0.9 | 0.453 | 0.397 | 0.392 | 0.749595 | 0.68 | 0.5938 | 0.667 | 0.9083 | 0.52 | 1.14 |  |  | 16
| 1 | 4 | 0.871 | 0.89 | 0.426 | 0.415 | 0.401 | 0.7434327 | 0.69 | 0.6138 | 0.681 | 0.9009 | 0.52 | 1.2 |  |  | < 1
| 1 | 5 | 0.837 | 0.93 | 0.446 | 0.42 | 0.369 | 0.6888 | 0.68 | 0.5722 | 0.685 | 0.856 | 0.53 | 1.17 |  |  | 115
| 1 | 6 | 0.866 | 0.92 | 0.428 | 0.422 | 0.401 | 0.7475277 | 0.66 | 0.7105 | 0.679 | 0.8493 | 0.54 | 1.14
| Mean |  | 0.8718333 | 0.9 | 0.4438333 | 0.4113333 | 0.3855 | 0.7253334 | 0.6766667 | 0.6358167 | 0.6736667 | 0.8816167 | 0.535 | 1.14
| Median |  | 0.8685 | 0.895 | 0.447 | 0.4135 | 0.3875 | 0.7274563 | 0.68 | 0.61495 | 0.6765 | 0.8876 | 0.535 | 1.14
| Std Dev. |  | 0.02280716 | 0.0219089 | 0.01417627 | 0.009953224 | 0.01512283 | 0.02504455 | 0.01032796 | 0.05923922 | 0.01065207 | 0.02399645 | 0.01378405 | 0.04147288
| Rel.Std.Dev. |  | 2.616% | 2.434% | 3.194% | 2.42% | 3.923% | 3.453% | 1.526% | 9.317% | 1.581% | 2.722% | 2.576% | 3.638%
PDM3
| Z-Score (Absolute) |  | 0.66 | 0.75 | 0.77 | 0.88 | 0.97 | 0.17 | 0.01 | 0.13 | 0.01 | 0.69 | 0.47 | 1.56
| Analytical results for Tl in OREAS 464 (Certified Value 0.15 ppm) | [15 empty] | Certified
Tl | Round | Replicate | Lab | Lab | Lab | Lab | Lab | Lab | Lab | Lab | Lab | Lab | Lab | Lab | Lab |  | 1
| No | No | 01 | 02 | 03 | 05 | 06 | 07 | 08 | 09 | 10 | 11 | 12 | 17 | 22 |  | ppm
|  |  | 4A*MS | 4A*MS | 4A*MS | 4A*MS | 4A*MS | 4A*MS | 4A*MS | 4A*MS | 4A*OES/MS | 4A*MS | 4A*MS | 4A*OES | 4A*MS |  | 2
3
| 1 | 1 | 0.15 | 0.09 | 0.15 | 0.17 | 0.15 | 0.1428998 | 0.14 | < 0.2 | 0.14 | 0.13 | 0.1633332 | 0.15 | 0.1 |  | 1
| 1 | 2 | 0.15 | 0.1 | 0.16 | 0.15 | 0.14 | 0.135696 | 0.14 | 0.2 | 0.14 | 0.12 | 0.2175851 | 0.15 | 0.1 |  | 17
| 1 | 3 | 0.15 | 0.05 | 0.15 | 0.17 | 0.14 | 0.1535813 | 0.15 | < 0.2 | 0.15 | 0.11 | 0.2174324 | 0.15 | 0.1 |  | 16
| 1 | 4 | 0.15 | 0.09 | 0.14 | 0.16 | 0.15 | 0.1275165 | 0.15 | < 0.2 | 0.15 | 0.13 | 0.229102 | 0.15 | 0.1 |  | 0.1453491
| 1 | 5 | 0.16 | 0.09 | 0.14 | 0.17 | 0.15 | 0.1336503 | 0.15 | < 0.2 | 0.14 | 0.12 | 0.198341 | 0.15 | 0.1 |  | 116
| 1 | 6 | 0.16 | 0.08 | 0.13 | 0.15 | 0.15 | 0.1555053 | 0.15 | < 0.2 | 0.14 | 0.11 | 0.2175828 | 0.15 | 0.1
| Mean |  | 0.1533333 | 0.08333333 | 0.145 | 0.1616667 | 0.1466667 | 0.1414749 | 0.1466667 | 0.2 | 0.1433333 | 0.12 | 0.2072294 | 0.15 | 0.1
| Median |  | 0.15 | 0.09 | 0.145 | 0.165 | 0.15 | 0.1392979 | 0.15 | 0.2 | 0.14 | 0.12 | 0.2175076 | 0.15 | 0.1
| Std Dev. |  | 0.005163978 | 0.0175119 | 0.01048809 | 0.009831921 | 0.005163978 | 0.01126858 | 0.005163978 |  | 0.005163978 | 0.008944272 | 0.02367627 | 0 | 1.520235e-17
| Rel.Std.Dev. |  | 3.368% | 21.01% | 7.233% | 6.082% | 3.521% | 7.965% | 3.521% |  | 3.603% | 7.454% | 11.43% | 0% | 1.52e-14%
| PDM3 |  | 5.493% | -42.67% | -0.2402% | 11.23% | 0.9065% | -2.665% | 0.9065% | 37.6% | -1.387% | -17.44% | 42.57% | 3.2% | -31.2%
| Z-Score (Absolute) |  | 0.67 | 5.73 | 0.17 | 1.52 | 0 | 0.53 | 0 | 5.39 | 0.34 | 2.7 | 7.01 | 0.34 | 4.72
| Analytical results for Tm in OREAS 464 (Certified Value 3.3 ppm) | [15 empty] | Certified
Tm | Round | Replicate | Lab | Lab | Lab | Lab | Lab | Lab | Lab | Lab | Lab | Lab | Lab | Lab | Lab |  | 1
| No | No | 01 | 02 | 03 | 05 | 06 | 07 | 08 | 09 | 10 | 11 | 12 | 17 | 22 |  | ppm
|  |  | 4A*MS | 4A*MS | 4A*MS | 4A*MS | 4A*MS | 4A*MS | 4A*MS | 4A*MS | 4A*OES/MS | 4A*MS | 4A*MS | 4A*OES | 4A*MS |  | 2
3
| 1 | 1 | 3.84 | 3.63 | 3.27 | 3.3 | 3.52 | 3.086988 | 2.65452871 | 3.7 | 1.87 | 2.97 | 4.393858 | 3.4 | 3.02 |  | 1
| 1 | 2 | 3.75 | 3.61 | 3.25 | 3.29 | 3.46 | 3.207773 | 2.704026933 | 3.7 | 1.85 | 2.96 | 4.295447 | 3.35 | 3.04 |  | 5
| 1 | 3 | 3.77 | 3.21 | 3.21 | 3.26 | 3.45 | 3.074623 | 2.774205057 | 3.8 | 1.97 | 2.92 | 4.153204 | 3.4 | 3.08 |  | 16
| 1 | 4 | 3.79 | 3.44 | 3.2 | 3.25 | 3.54 | 3.05662 | 2.678059205 | 3.5 | 1.78 | 2.92 | 4.242777 | 3.35 | 3.16 |  | 3.295639
| 1 | 5 | 3.76 | 3.27 | 3.3 | 3.39 | 3.66 | 3.26104 | 2.619838623 | 3.6 | 1.82 | 3.09 | 4.223536 | 3.4 | 3.16 |  | 117
| 1 | 6 | 3.83 | 3.61 | 3.16 | 3.26 | 3.52 | 3.13 | 2.672489253 | 3.7 | 1.75 | 2.88 | 4.314481 | 3.45 | 3.16
| Mean |  | 3.79 | 3.461667 | 3.231667 | 3.291667 | 3.525 | 3.136174 | 2.683858 | 3.666667 | 1.84 | 2.956667 | 4.27055 | 3.391667 | 3.103333
| Median |  | 3.78 | 3.525 | 3.23 | 3.275 | 3.52 | 3.108494 | 2.675274229 | 3.7 | 1.835 | 2.94 | 4.269112 | 3.4 | 3.12
| Std Dev. |  | 0.03741657 | 0.185948 | 0.05115336 | 0.05192944 | 0.0752994 | 0.08159998 | 0.0523277 | 0.1032796 | 0.07745967 | 0.07284687 | 0.08307379 | 0.03763863 | 0.06501282
| Rel.Std.Dev. |  | 0.9872% | 5.372% | 1.583% | 1.578% | 2.136% | 2.602% | 1.95% | 2.817% | 4.21% | 2.464% | 1.945% | 1.11% | 2.095%
| PDM3 |  | 15% | 5.038% | -1.941% | -0.1205% | 6.96% | -4.839% | -18.56% | 11.26% | -44.17% | -10.29% | 29.58% | 2.914% | -5.835%
| Z-Score (Absolute) |  | 1.38 | 0.51 | 0.11 | 0 | 0.67 | 0.36 | 1.57 | 1.14 | 3.82 | 0.84 | 2.66 | 0.32 | 0.45
| Analytical results for U in OREAS 464 (Certified Value 17.6 ppm) | [15 empty] | Certified
U | Round | Replicate | Lab | Lab | Lab | Lab | Lab | Lab | Lab | Lab | Lab | Lab | Lab | Lab | Lab |  | 1
| No | No | 01 | 02 | 03 | 05 | 06 | 07 | 08 | 09 | 10 | 11 | 12 | 17 | 22 |  | ppm
|  |  | 4A*MS | 4A*MS | 4A*MS | 4A*MS | 4A*MS | 4A*MS | 4A*MS | 4A*MS | 4A*OES/MS | 4A*MS | 4A*MS | 4A*OES | 4A*MS |  | 1
2
| 1 | 1 | 17.2 | 17.9 | 17.8 | 18.4 | 19.6 | 16.63275 | 18.13 | 18.1 | 17.9 | 17.11 | 22.17597 | 17.3 | 16.2 |  | 1
| 1 | 2 | 16.8 | 18.5 | 17.2 | 18.1 | 19.3 | 16.49229 | 18.13 | 18.2 | 18.1 | 17.4 | 21.25951 | 17.2 | 15.2 |  | 6
| 1 | 3 | 17.1 | 15.6 | 17.6 | 18 | 19.2 | 16.18463 | 18.11 | 18.1 | 18.6 | 17.44 | 21.6651 | 18 | 16.5 |  | 16
| 1 | 4 | 17.4 | 17.1 | 17.1 | 18 | 19.6 | 16.26178 | 18.76 | 18 | 17.9 | 17.15 | 21.64443 | 17.4 | 16.4 |  | 17.63555
| 1 | 5 | 17.1 | 18.1 | 18.3 | 18.7 | 20 | 16.51438 | 18.33 | 17.8 | 18.5 | 17.94 | 21.60243 | 17.1 | 15.7 |  | 118
| 1 | 6 | 17.6 | 17.6 | 17.4 | 18.1 | 19.4 | 16.45741 | 17.52 | 18.1 | 18.1 | 17.31 | 22.06456 | 17.5 | 15.6
| Mean |  | 17.2 | 17.46667 | 17.56667 | 18.21667 | 19.51667 | 16.42387 | 18.16333 | 18.05 | 18.18333 | 17.39167 | 21.73533 | 17.41667 | 15.93333
| Median |  | 17.15 | 17.75 | 17.5 | 18.1 | 19.5 | 16.47485 | 18.13 | 18.1 | 18.1 | 17.355 | 21.65477 | 17.35 | 15.95
| Std Dev. |  | 0.275681 | 1.028915 | 0.4412105 | 0.2786874 | 0.2857738 | 0.1680112 | 0.4006828 | 0.1378405 | 0.2994439 | 0.2991599 | 0.3346078 | 0.3188521 | 0.5125102
| Rel.Std.Dev. |  | 1.603% | 5.891% | 2.512% | 1.53% | 1.464% | 1.023% | 2.206% | 0.7637% | 1.647% | 1.72% | 1.539% | 1.831% | 3.217%
| PDM3 |  | -2.47% | -0.9577% | -0.3906% | 3.295% | 10.67% | -6.871% | 2.993% | 2.35% | 3.106% | -1.383% | 23.25% | -1.241% | -9.652%
| Z-Score (Absolute) |  | 1.02 | 0 | 0.44 | 0.45 | 2.67 | 2.26 | 0.52 | 0.33 | 0.55 | 0.71 | 6.2 | 0.67 | 3.04
| Analytical results for V in OREAS 464 (Certified Value 207 ppm) | [15 empty] | Certified
V | Round | Replicate | Lab | Lab | Lab | Lab | Lab | Lab | Lab | Lab | Lab | Lab | Lab | Lab | Lab |  | 1
| No | No | 01 | 02 | 03 | 05 | 06 | 07 | 08 | 09 | 10 | 11 | 12 | 13 | 22 |  | ppm
|  |  | 4A*MS | 4A*MS | 4A*MS | 4A*MS | 4A*MS | 4A*MS | 4A*MS | 4A*OES | 4A*OES/MS | 4A*OES | 4A*OES | 4A*OES/MS | 4A*OES |  | 0
0
| 1 | 1 | 199 | 187 | 111 | 117 | 106 | 204.9886 | 217.6 | 229 | 210 | 253 | 205.715 | 142 | 220 |  | 1
| 1 | 2 | 201 | 191 | 110 | 117 | 108 | 205.7898 | 223 | 220 | 209 | 258 | 207.297 | 149 | 220 |  | 7
| 1 | 3 | 198 | 190 | 110 | 117 | 107 | 201.1238 | 223.2 | 232 | 213 | 248 | 207.06 | 139 | 225 |  | 16
| 1 | 4 | 203 | 194 | 110 | 118 | 112 | 204.4475 | 219.5 | 228 | 202 | 243 | 208.287 | 147 | 230 |  | 207.0274
| 1 | 5 | 195 | 190 | 109 | 122 | 107 | 202.3107 | 217.5 | 226 | 205 | 239 | 207.559 | 145 | 225 |  | 119
| 1 | 6 | 204 | 206 | 111 | 119 | 109 | 199.965 | 215 | 225 | 206 | 242 | 207.898 | 151 | 220
| Mean |  | 200 | 193 | 110.1667 | 118.3333 | 108.1667 | 203.1042 | 219.3 | 226.6667 | 207.5 | 247.1667 | 207.3027 | 145.5 | 223.3333
| Median |  | 200 | 190.5 | 110 | 117.5 | 107.5 | 203.3791 | 218.55 | 227 | 207.5 | 245.5 | 207.428 | 146 | 222.5
| Std Dev. |  | 3.34664 | 6.752777 | 0.7527727 | 1.966384 | 2.136976 | 2.322698 | 3.272919 | 4.082483 | 3.937004 | 7.250287 | 0.8909147 | 4.460942 | 4.082483
| Rel.Std.Dev. |  | 1.673% | 3.499% | 0.6833% | 1.662% | 1.976% | 1.144% | 1.492% | 1.801% | 1.897% | 2.933% | 0.4298% | 3.066% | 1.828%
| PDM3 |  | -3.394% | -6.776% | -46.79% | -42.84% | -47.75% | -1.895% | 5.928% | 9.486% | 0.2283% | 19.39% | 0.133% | -29.72% | 7.876%
| Z-Score (Absolute) |  | 0.1 | 0.42 | 3.1 | 2.85 | 3.16 | 0 | 0.54 | 0.79 | 0.15 | 1.47 | 0.14 | 1.92 | 0.67
| Analytical results for W in OREAS 464 (Certified Value 2.37 ppm) | [15 empty] | Certified
W | Round | Replicate | Lab | Lab | Lab | Lab | Lab | Lab | Lab | Lab | Lab | Lab | Lab |  |  |  | 1
| No | No | 01 | 02 | 03 | 05 | 06 | 07 | 08 | 09 | 10 | 11 | 22 |  |  |  | ppm
|  |  | 4A*MS | 4A*MS | 4A*MS | 4A*MS | 4A*MS | 4A*MS | 4A*MS | 4A*MS | 4A*OES/MS | 4A*MS | 4A*MS |  |  |  | 2
2
| 1 | 1 | 2.9 | 2.5 | 3.2 | 2.7 | 2.7 | 2.231518 | 2 | 2 | 2.1 | 1.8 | 2 |  |  |  | 1
| 1 | 2 | 2.8 | 2.5 | 3.2 | 2.7 | 2.6 | 2.259687 | 2 | 2 | 1.9 | 1.9 | 2 |  |  |  | 8
| 1 | 3 | 2.8 | 2.3 | 3.1 | 2.5 | 2.7 | 2.017857 | 2 | 2 | 2.1 | 2.1 | 2.5 |  |  |  | 16
| 1 | 4 | 2.8 | 2.6 | 3 | 2.6 | 2.7 | 1.983762 | 2 | 2 | 2 | 1.9 | 2.5 |  |  |  | 2.374685
| 1 | 5 | 2.8 | 2.2 | 3.2 | 2.8 | 2.7 | 2.023252 | 2 | 2 | 2.1 | 1.8 | 2.5 |  |  |  | 120
| 1 | 6 | 2.8 | 2.5 | 3 | 2.7 | 2.7 | 2.313129 | 2 | 2 | 2.1 | 1.8 | 2.5
| Mean |  | 2.816667 | 2.433333 | 3.116667 | 2.666667 | 2.683333 | 2.138201 | 2 | 2 | 2.05 | 1.883333 | 2.333333
| Median |  | 2.8 | 2.5 | 3.15 | 2.7 | 2.7 | 2.127385 | 2 | 2 | 2.1 | 1.85 | 2.5
| Std Dev. |  | 0.04082483 | 0.1505545 | 0.09831921 | 0.1032796 | 0.04082483 | 0.1453369 | 0 | 0 | 0.083666 | 0.1169045 | 0.2581989
| Rel.Std.Dev. |  | 1.449% | 6.187% | 3.155% | 3.873% | 1.521% | 6.797% | 0% | 0% | 4.081% | 6.207% | 11.07%
| PDM3 |  | 18.61% | 2.47% | 31.25% | 12.3% | 13% | -9.959% | -15.78% | -15.78% | -13.67% | -20.69% | -1.741%
| Z-Score (Absolute) |  | 0.98 | 0.2 | 1.58 | 0.67 | 0.71 | 0.39 | 0.67 | 0.67 | 0.57 | 0.91 | 0
| Analytical results for Y in OREAS 464 (Certified Value 449 ppm) | [15 empty] | Certified
Y | Round | Replicate | Lab | Lab | Lab | Lab | Lab | Lab | Lab | Lab | Lab | Lab | Lab | Lab | Lab |  | 1
| No | No | 01 | 02 | 03 | 05 | 06 | 07 | 08 | 09 | 10 | 11 | 12 | 17 | 22 |  | ppm
|  |  | 4A*MS | 4A*MS | 4A*MS | 4A*MS | 4A*MS | 4A*MS | 4A*MS | 4A*MS | 4A*OES/MS | 4A*MS | 4A*MS | 4A*OES | 4A*MS |  | 0
0
| 1 | 1 | 421 | 403 | 470 | 222 | 467 | 434.299273 | 262 | 470.1 | 157 | 449.04 | 516.4307 | 418.7 | 425 |  | 1
| 1 | 2 | 421 | 395 | 477 | 220 | 464 | 451.289103 | 261 | 464.2 | 152 | 449.43 | 516.4215 | 419.2 | 436 |  | #N/A
| 1 | 3 | 420 | 380 | 462 | 221 | 456 | 449.883003 | 282 | 471.7 | 166 | 463.29 | 513.8517 | 435.5 | 442 |  | 16
| 1 | 4 | 420 | 385 | 467 | 226 | 471 | 430.9344 | 267 | 461.9 | 157 | 453.05 | 517.5494 | 416.8 | 435 |  | 448.8679
| 1 | 5 | 421 | 391 | 474 | 230 | 489 | 427.3796 | 252 | 467.5 | 155 | 468.73 | 518.6566 | 424.7 | 439 |  | 121
| 1 | 6 | 421 | 412 | 454 | 225 | 469 | 429.237313 | 282 | 463.6 | 166 | 455.7 | 516.0025 | 432 | 438
| Mean |  | 420.6667 | 394.3333 | 467.3333 | 224 | 469.3333 | 437.1705 | 267.6667 | 466.5 | 158.8333 | 456.54 | 516.4854 | 424.4833 | 435.8333
| Median |  | 421 | 393 | 468.5 | 223.5 | 468 | 432.6169 | 264.5 | 465.85 | 157 | 454.375 | 516.4261 | 421.95 | 437
| Std Dev. |  | 0.5163978 | 11.75868 | 8.382521 | 3.741657 | 10.96662 | 10.64774 | 12.1106 | 3.895125 | 5.845226 | 7.922707 | 1.613881 | 7.724096 | 5.845226
| Rel.Std.Dev. |  | 0.1228% | 2.982% | 1.794% | 1.67% | 2.337% | 2.436% | 4.525% | 0.835% | 3.68% | 1.735% | 0.3125% | 1.82% | 1.341%
| PDM3 |  | -6.283% | -12.15% | 4.114% | -50.1% | 4.559% | -2.606% | -40.37% | 3.928% | -64.61% | 1.709% | 15.06% | -5.432% | -2.904%
| Z-Score (Absolute) |  | 0.32 | 0.89 | 0.67 | 4.53 | 0.72 | 0.03 | 3.6 | 0.66 | 5.93 | 0.44 | 1.73 | 0.24 | 0
| Analytical results for Yb in OREAS 464 (Certified Value 14.3 ppm) | [15 empty] | Certified
Yb | Round | Replicate | Lab | Lab | Lab | Lab | Lab | Lab | Lab | Lab | Lab | Lab | Lab | Lab | Lab |  | 1
| No | No | 01 | 02 | 03 | 05 | 06 | 07 | 08 | 09 | 10 | 11 | 12 | 17 | 22 |  | ppm
|  |  | 4A*MS | 4A*MS | 4A*MS | 4A*MS | 4A*MS | 4A*MS | 4A*MS | 4A*MS | 4A*OES/MS | 4A*MS | 4A*MS | 4A*OES | 4A*MS |  | 1
2
| 1 | 1 | 14.95 | 14.6 | 13.55 | 13.8 | 14.1 | 13.51343 | 10.59999275 | 15.2 | 10.2 | 13.21 | 19.59255 | 15.5 | 14.7 |  | 1
| 1 | 2 | 14.45 | 14.4 | 13.75 | 13.5 | 14 | 13.18 | 11.33771883 | 15.7 | 10.1 | 13.21 | 18.3324 | 15.65 | 14.8 |  | 9
| 1 | 3 | 14.65 | 12.75 | 13.3 | 13.5 | 13.85 | 12.63801 | 11.30593564 | 15.2 | 10.8 | 13.49 | 18.25902 | 16.2 | 15 |  | 16
| 1 | 4 | 14.4 | 14.1 | 13.15 | 13.45 | 14.3 | 12.97548 | 11.09774045 | 15.7 | 10.7 | 13.11 | 18.42023 | 15.65 | 15.2 |  | 14.27695
| 1 | 5 | 14.35 | 14.2 | 13.85 | 13.85 | 14.7 | 13.30245 | 10.5894804 | 15.5 | 10 | 14 | 18.50835 | 16.05 | 14.8 |  | 122
| 1 | 6 | 14.8 | 14.55 | 13.65 | 13.75 | 14.1 | 12.84982 | 10.95264738 | 15.7 | 10.7 | 13.12 | 19.61245 | 16 | 14.9
| Mean |  | 14.6 | 14.1 | 13.54167 | 13.64167 | 14.175 | 13.07653 | 10.98059 | 15.5 | 10.41667 | 13.35667 | 18.7875 | 15.84167 | 14.9
| Median |  | 14.55 | 14.3 | 13.6 | 13.625 | 14.1 | 13.07774 | 11.02519 | 15.6 | 10.45 | 13.21 | 18.46429 | 15.825 | 14.85
| Std Dev. |  | 0.2408319 | 0.6892024 | 0.2691034 | 0.1772475 | 0.2962263 | 0.3182865 | 0.3303685 | 0.244949 | 0.3544949 | 0.3439574 | 0.6368463 | 0.2782385 | 0.1788854
| Rel.Std.Dev. |  | 1.65% | 4.888% | 1.987% | 1.299% | 2.09% | 2.434% | 3.009% | 1.58% | 3.403% | 2.575% | 3.39% | 1.756% | 1.201%
| PDM3 |  | 2.263% | -1.239% | -5.15% | -4.45% | -0.7141% | -8.408% | -23.09% | 8.567% | -27.04% | -6.446% | 31.59% | 10.96% | 4.364%
| Z-Score (Absolute) |  | 0.42 | 0.24 | 0.42 | 0.34 | 0 | 0.8 | 2.47 | 1.15 | 2.93 | 0.67 | 3.78 | 1.42 | 0.66
| Analytical results for Zn in OREAS 464 (Certified Value 1128 ppm) | [15 empty] | Certified
Zn | Round | Replicate | Lab | Lab | Lab | Lab | Lab | Lab | Lab | Lab | Lab | Lab | Lab | Lab | Lab | Lab | 1
| No | No | 01 | 02 | 03 | 05 | 06 | 07 | 08 | 09 | 10 | 11 | 12 | 13 | 17 | 22 | ppm
|  |  | 4A*MS | 4A*MS | 4A*MS | 4A*MS | 4A*MS | 4A*MS | 4A*MS | 4A*OES | 4A*OES/MS | 4A*OES | 4A*OES | 4A*OES/MS | 4A*OES | 4A*OES | 0
0
| 1 | 1 | 1080 | 1220 | 516 | 528 | 467 | 1160.723 | 1087.288885 | 1173 | 1110 | 1094 | 1204.47 | 1010 | 1115 | 1090 | 1
| 1 | 2 | 1100 | 1210 | 504 | 520 | 469 | 1171.218 | 1135.479119 | 1155 | 1110 | 1080 | 1197.1692 | 1108 | 1110 | 1080 | 10
| 1 | 3 | 1080 | 1230 | 514 | 526 | 474 | 1180.237 | 1109.288196 | 1170 | 1100 | 1062 | 1192.7196 | 1058 | 1115 | 1090 | 16
| 1 | 4 | 1090 | 1280 | 506 | 536 | 472 | 1175.758 | 1107.271505 | 1174 | 1110 | 1080 | 1204.686 | 1068 | 1110 | 1090 | 1128.078
| 1 | 5 | 1050 | 1200 | 504 | 548 | 471 | 1164.255 | 1097.969096 | 1152 | 1100 | 1069 | 1194.8688 | 1022 | 1115 | 1100 | 123
| 1 | 6 | 1080 | 1280 | 507 | 540 | 488 | 1176.211 | 1079.969709 | 1214 | 1110 | 1101 | 1278.0288 | 1099 | 1110 | 1110
| Mean |  | 1080 | 1236.667 | 508.5 | 533 | 473.5 | 1171.4 | 1102.878 | 1173 | 1106.667 | 1081 | 1211.9904 | 1060.833 | 1112.5 | 1093.333
| Median |  | 1080 | 1225 | 506.5 | 532 | 471.5 | 1173.488 | 1102.62 | 1171.5 | 1110 | 1080 | 1200.8196 | 1063 | 1112.5 | 1090
| Std Dev. |  | 16.7332 | 35.0238 | 5.205766 | 10.25671 | 7.503333 | 7.553984 | 19.57107 | 22.16303 | 5.163978 | 14.6697 | 32.72663 | 39.57988 | 2.738613 | 10.32796
| Rel.Std.Dev. |  | 1.549% | 2.832% | 1.024% | 1.924% | 1.585% | 0.6449% | 1.775% | 1.889% | 0.4666% | 1.357% | 2.7% | 3.731% | 0.2462% | 0.9446%
| PDM3 |  | -4.262% | 9.626% | -54.92% | -52.75% | -58.03% | 3.84% | -2.234% | 3.982% | -1.898% | -4.173% | 7.439% | -5.961% | -1.381% | -3.08%
| Z-Score (Absolute) |  | 0.23 | 1.8 | 7.65 | 7.33 | 8.14 | 0.95 | 0.06 | 0.87 | 0.11 | 0.22 | 1.31 | 0.48 | 0.19 | 0.06
| Analytical results for Zr in OREAS 464 (Certified Value 210 ppm) | [15 empty] | Certified
Zr | Round | Replicate | Lab | Lab | Lab | Lab | Lab | Lab | Lab | Lab | Lab | Lab | Lab | Lab |  |  | 1
| No | No | 01 | 02 | 03 | 05 | 06 | 07 | 09 | 10 | 11 | 13 | 17 | 22 |  |  | ppm
|  |  | 4A*MS | 4A*MS | 4A*MS | 4A*MS | 4A*MS | 4A*MS | 4A*MS | 4A*OES/MS | 4A*MS | 4A*OES/MS | 4A*OES | 4A*MS |  |  | 0
0
| 1 | 1 | 243 | 221 | 250 | 244 | 237 | 187.7672 | 216 | 104 | 186.7 | 122 | 110 | 407 |  |  | 1
| 1 | 2 | 238 | 222 | 244 | 240 | 236 | 189.4418 | 202 | 108 | 170.8 | 118 | 95 | 412 |  |  | 11
| 1 | 3 | 241 | 210 | 234 | 240 | 231 | 187.5 | 207 | 103 | 186.8 | 119 | 95 | 406 |  |  | 16
| 1 | 4 | 240 | 222 | 234 | 246 | 240 | 188.4863 | 204 | 106 | 192.8 | 115 | 160 | 406 |  |  | 209.7096
| 1 | 5 | 234 | 234 | 243 | 251 | 246 | 186.582 | 196 | 107 | 188.8 | 106 | 100 | 409 |  |  | 124
| 1 | 6 | 238 | 233 | 231 | 242 | 238 | 189.3831 | 218 | 109 | 181.7 | 117 | 165 | 419
| Mean |  | 239 | 223.6667 | 239.3333 | 243.8333 | 238 | 188.1934 | 207.1667 | 106.1667 | 184.6 | 116.1667 | 120.8333 | 409.8333
| Median |  | 239 | 222 | 238.5 | 243 | 237.5 | 188.1267 | 205.5 | 106.5 | 186.75 | 117.5 | 105 | 408
| Std Dev. |  | 3.098387 | 8.869423 | 7.420692 | 4.215052 | 4.939636 | 1.124167 | 8.447879 | 2.316607 | 7.654802 | 5.492419 | 32.77448 | 5.036533
| Rel.Std.Dev. |  | 1.296% | 3.965% | 3.101% | 1.729% | 2.075% | 0.5973% | 4.078% | 2.182% | 4.147% | 4.728% | 27.12% | 1.229%
| PDM3 |  | 13.97% | 6.655% | 14.13% | 16.27% | 13.49% | -10.26% | -1.213% | -49.37% | -11.97% | -44.61% | -42.38% | 95.43%
| Z-Score (Absolute) |  | 0.58 | 0.2 | 0.58 | 0.69 | 0.55 | 0.66 | 0.2 | 2.67 | 0.68 | 2.37 | 2.31 | 4.74
Note on C17: Z-Scores have been calculated after removal of individual outliers. In general, laboratory batches are rejected if Z-Score > 2.5.
Note on C35: Z-Scores have been calculated after removal of individual outliers. In general, laboratory batches are rejected if Z-Score > 2.5.
Note on C53: Z-Scores have been calculated after removal of individual outliers. In general, laboratory batches are rejected if Z-Score > 2.5.
Note on C71: Z-Scores have been calculated after removal of individual outliers. In general, laboratory batches are rejected if Z-Score > 2.5.
Note on C89: Z-Scores have been calculated after removal of individual outliers. In general, laboratory batches are rejected if Z-Score > 2.5.
Note on C107: Z-Scores have been calculated after removal of individual outliers. In general, laboratory batches are rejected if Z-Score > 2.5.
Note on C125: Z-Scores have been calculated after removal of individual outliers. In general, laboratory batches are rejected if Z-Score > 2.5.
Note on C143: Z-Scores have been calculated after removal of individual outliers. In general, laboratory batches are rejected if Z-Score > 2.5.
Note on C161: Z-Scores have been calculated after removal of individual outliers. In general, laboratory batches are rejected if Z-Score > 2.5.
Note on C179: Z-Scores have been calculated after removal of individual outliers. In general, laboratory batches are rejected if Z-Score > 2.5.
Note on C197: Z-Scores have been calculated after removal of individual outliers. In general, laboratory batches are rejected if Z-Score > 2.5.
Note on C215: Z-Scores have been calculated after removal of individual outliers. In general, laboratory batches are rejected if Z-Score > 2.5.
Note on C233: Z-Scores have been calculated after removal of individual outliers. In general, laboratory batches are rejected if Z-Score > 2.5.
Note on C251: Z-Scores have been calculated after removal of individual outliers. In general, laboratory batches are rejected if Z-Score > 2.5.
Note on C269: Z-Scores have been calculated after removal of individual outliers. In general, laboratory batches are rejected if Z-Score > 2.5.
Note on C287: Z-Scores have been calculated after removal of individual outliers. In general, laboratory batches are rejected if Z-Score > 2.5.
Note on C305: Z-Scores have been calculated after removal of individual outliers. In general, laboratory batches are rejected if Z-Score > 2.5.
Note on C323: Z-Scores have been calculated after removal of individual outliers. In general, laboratory batches are rejected if Z-Score > 2.5.
Note on C341: Z-Scores have been calculated after removal of individual outliers. In general, laboratory batches are rejected if Z-Score > 2.5.
Note on C359: Z-Scores have been calculated after removal of individual outliers. In general, laboratory batches are rejected if Z-Score > 2.5.
Note on C377: Z-Scores have been calculated after removal of individual outliers. In general, laboratory batches are rejected if Z-Score > 2.5.
Note on C395: Z-Scores have been calculated after removal of individual outliers. In general, laboratory batches are rejected if Z-Score > 2.5.
Note on C413: Z-Scores have been calculated after removal of individual outliers. In general, laboratory batches are rejected if Z-Score > 2.5.
Note on C431: Z-Scores have been calculated after removal of individual outliers. In general, laboratory batches are rejected if Z-Score > 2.5.
Note on C449: Z-Scores have been calculated after removal of individual outliers. In general, laboratory batches are rejected if Z-Score > 2.5.
Note on C467: Z-Scores have been calculated after removal of individual outliers. In general, laboratory batches are rejected if Z-Score > 2.5.
Note on C485: Z-Scores have been calculated after removal of individual outliers. In general, laboratory batches are rejected if Z-Score > 2.5.
Note on C503: Z-Scores have been calculated after removal of individual outliers. In general, laboratory batches are rejected if Z-Score > 2.5.
Note on C521: Z-Scores have been calculated after removal of individual outliers. In general, laboratory batches are rejected if Z-Score > 2.5.
Note on C539: Z-Scores have been calculated after removal of individual outliers. In general, laboratory batches are rejected if Z-Score > 2.5.
Note on C557: Z-Scores have been calculated after removal of individual outliers. In general, laboratory batches are rejected if Z-Score > 2.5.
Note on C575: Z-Scores have been calculated after removal of individual outliers. In general, laboratory batches are rejected if Z-Score > 2.5.
Note on C593: Z-Scores have been calculated after removal of individual outliers. In general, laboratory batches are rejected if Z-Score > 2.5.
Note on C611: Z-Scores have been calculated after removal of individual outliers. In general, laboratory batches are rejected if Z-Score > 2.5.
Note on C629: Z-Scores have been calculated after removal of individual outliers. In general, laboratory batches are rejected if Z-Score > 2.5.
Note on C647: Z-Scores have been calculated after removal of individual outliers. In general, laboratory batches are rejected if Z-Score > 2.5.
Note on C665: Z-Scores have been calculated after removal of individual outliers. In general, laboratory batches are rejected if Z-Score > 2.5.
Note on C683: Z-Scores have been calculated after removal of individual outliers. In general, laboratory batches are rejected if Z-Score > 2.5.
Note on C701: Z-Scores have been calculated after removal of individual outliers. In general, laboratory batches are rejected if Z-Score > 2.5.
Note on C719: Z-Scores have been calculated after removal of individual outliers. In general, laboratory batches are rejected if Z-Score > 2.5.
Note on C737: Z-Scores have been calculated after removal of individual outliers. In general, laboratory batches are rejected if Z-Score > 2.5.
Note on C755: Z-Scores have been calculated after removal of individual outliers. In general, laboratory batches are rejected if Z-Score > 2.5.
Note on C773: Z-Scores have been calculated after removal of individual outliers. In general, laboratory batches are rejected if Z-Score > 2.5.
Note on C791: Z-Scores have been calculated after removal of individual outliers. In general, laboratory batches are rejected if Z-Score > 2.5.
Note on C809: Z-Scores have been calculated after removal of individual outliers. In general, laboratory batches are rejected if Z-Score > 2.5.
Note on C827: Z-Scores have been calculated after removal of individual outliers. In general, laboratory batches are rejected if Z-Score > 2.5.
Note on C845: Z-Scores have been calculated after removal of individual outliers. In general, laboratory batches are rejected if Z-Score > 2.5.
Note on C863: Z-Scores have been calculated after removal of individual outliers. In general, laboratory batches are rejected if Z-Score > 2.5.
Note on C881: Z-Scores have been calculated after removal of individual outliers. In general, laboratory batches are rejected if Z-Score > 2.5.
Note on C899: Z-Scores have been calculated after removal of individual outliers. In general, laboratory batches are rejected if Z-Score > 2.5.
Note on C917: Z-Scores have been calculated after removal of individual outliers. In general, laboratory batches are rejected if Z-Score > 2.5.
Note on C935: Z-Scores have been calculated after removal of individual outliers. In general, laboratory batches are rejected if Z-Score > 2.5.
Note on C953: Z-Scores have been calculated after removal of individual outliers. In general, laboratory batches are rejected if Z-Score > 2.5.
Note on C971: Z-Scores have been calculated after removal of individual outliers. In general, laboratory batches are rejected if Z-Score > 2.5.
Note on C989: Z-Scores have been calculated after removal of individual outliers. In general, laboratory batches are rejected if Z-Score > 2.5.
Note on C1007: Z-Scores have been calculated after removal of individual outliers. In general, laboratory batches are rejected if Z-Score > 2.5.
Note on C1025: Z-Scores have been calculated after removal of individual outliers. In general, laboratory batches are rejected if Z-Score > 2.5.
Note on C1043: Z-Scores have been calculated after removal of individual outliers. In general, laboratory batches are rejected if Z-Score > 2.5.
Note on C1061: Z-Scores have been calculated after removal of individual outliers. In general, laboratory batches are rejected if Z-Score > 2.5.
Note on C1079: Z-Scores have been calculated after removal of individual outliers. In general, laboratory batches are rejected if Z-Score > 2.5.