## Abbreviations
Table 1. Abbreviations used for OREAS 465
Abbreviation | Explanation
< | ‘less than’
IND | indeterminate
NR | not reported
PDM3 | percent deviation of lab mean from corrected mean of means
Rel.Std.Dev. | one sigma relative standard deviation
Std.Dev. | one sigma standard deviation
Method Codes:
4A*MS | 4-acid (HF-HNO3-HClO4-HCl) digest with ICP-MS finish
4A*OES | 4-acid (HF-HNO3-HClO4-HCl) digest with ICP-OES finish
4A*OES/MS | 4-acid (HF-HNO3-HClO4-HCl) digest with ICP-OES or ICP-MS finish as appropriate
at 1000°C | loss on ignition at 1000°C
BF*MS | lithium borate fusion with ICP-MS finish
BF*OES | lithium borate fusion with ICP-OES finish
BF*OES/MS | lithium borate fusion with ICP-OES or ICP-MS finish as appropriate
BF*XRF | lithium borate fusion with XRF finish
PF*MS | sodium peroxide fusion with ICP-MS finish
PF*OES | sodium peroxide fusion with ICP-OES finish
PF*OES/MS | sodium peroxide fusion with OES or MS finish as appropriate
Legend:- | (for Method Group Tabulated Results omitted in the determination of Certified Values)
Individual | - Outlying individual values
Batch & Limits | - Outlying laboratory batch data sets and superfluous limit values

## Laboratory List
Table 5. Participating Laboratory List used for OREAS 465
Laboratory Name and Location
ALS, Brisbane, QLD, Australia
ALS, Lima, Peru
ALS, Loughrea, Galway, Ireland
ALS, Perth, WA, Australia
ALS, Vancouver, BC, Canada
Bureau Veritas Commodities Canada Ltd, Vancouver, BC, Canada
Bureau Veritas Geoanalytical, Perth, WA, Australia
Intertek Genalysis, Adelaide, SA, Australia
Intertek Genalysis, Perth, WA, Australia
Intertek Testing Services, Cupang, Muntinlupa, Philippines
Intertek Testing Services, Shunyi, Beijing, China
Nagrom, Perth, WA, Australia
PT Intertek Utama Services, Jakarta Timur, DKI Jakarta, Indonesia
SGS Australia Mineral Services, Perth (Newburn), WA, Australia
SGS Geosol Laboratorios Ltda, Vespasiano, Minas Gerais, Brazil
SGS Lakefield Research Ltd, Lakefield, Ontario, Canada
SGS Mineral Services, Townsville, QLD, Australia
SGS South Africa Pty Ltd, Booysens, Gauteng, South Africa
SGS Vostok Limited, Chita, Russian Federation
Shiva Analyticals Ltd, Bangalore North, Karnataka, India
UIS Analytical Services, Centurion , South Africa
Legend:- | (for Method Group Tabulated Results omitted in the determination of Certified Values)
Individual | - Outlying individual values
Batch & Limits | - Outlying laboratory batch data sets and superfluous limit values

## Certified Values
Table 2. Certified Values, SD's, 95% Confidence and Tolerance Limits for OREAS 465
Constituent | Certified | SD | 95% Confidence Limits |  | 95% Tolerance Limits
| Value |  | Low | High | Low | High
Borate Fusion XRF
CeO2, Cerium(IV) oxide (wt.%) | 4.875746 | 0.04517859 | 4.836292 | 4.9152 | 4.841288 | 4.910203
Fe2O3, Iron(III) oxide (wt.%) | 49.95967 | 1.30863 | 48.22131 | 51.69802 | 49.62462 | 50.29472
La2O3, Lanthanum(III) oxide (wt.%) | 2.83879 | 0.03302316 | 2.811131 | 2.866448 | 2.818977 | 2.858603
Nd2O3, Neodymium(III) oxide (wt.%) | 1.377218 | 0.102322 | 1.277132 | 1.477303 | 1.351762 | 1.402673
Pr6O11, Praseodymium(III,IV) oxide (ppm) | 4533.53835 | 143.8884 | 4361.908 | 4705.168 | 4352.64 | 4714.437
Sm2O3, Samarium(III) oxide (ppm) | 1639.824 | 135.6634 | 1499.572 | 1780.075 | IND | IND
ThO2, Thorium dioxide (ppm) | 901.2944 | 128.2377 | 757.1278 | 1045.461 | IND | IND
Y2O3, Yttrium(III) oxide (ppm) | 637.4917 | 45.02288 | 614.2932 | 660.6902 | IND | IND
Thermogravimetry
LOI, Loss On Ignition @1000°C (wt.%) | 0.8237998 | 0.1327681 | 0.6972992 | 0.9503005 | 0.7739827 | 0.873617
Borate / Peroxide Fusion ICP
Al2O3, Aluminium(III) oxide (wt.%) | 12.46622 | 0.4935657 | 12.08334 | 12.84911 | 12.23337 | 12.69908
BaO, Barium oxide (ppm) | 4909.317 | 518.1959 | 4607.757 | 5210.876 | 4776.246 | 5042.387
Be, Beryllium (ppm) | 13.24604 | 0.8931908 | 12.53289 | 13.95919 | IND | IND
Bi, Bismuth (ppm) | 16.92178 | 1.041618 | 15.96929 | 17.87427 | 16.09371 | 17.74985
CaO, Calcium oxide (wt.%) | 1.258912 | 0.08392176 | 1.205188 | 1.312635 | 1.218141 | 1.299683
CeO2, Cerium(IV) oxide (wt.%) | 4.855249 | 0.1658968 | 4.753905 | 4.956592 | 4.764036 | 4.946462
Cr2O3, Chromium(III) oxide (ppm) | 795.3223 | 61.24989 | 754.5186 | 836.126 | 775.2499 | 815.3947
Cs, Cesium (ppm) | < 0.1 | IND | IND | IND | IND | IND
Dy2O3, Dysprosium(III) oxide (ppm) | 248.7339 | 14.43571 | 240.2847 | 257.1832 | 241.4318 | 256.0361
Er2O3, Erbium(III) oxide (ppm) | 57.69981 | 3.589197 | 55.61284 | 59.78679 | 55.56384 | 59.83578
Eu2O3, Europium(III) oxide (ppm) | 330.7067 | 13.28486 | 323.8567 | 337.5568 | 320.6477 | 340.7657
Fe2O3, Iron(III) oxide (wt.%) | 49.62805 | 0.9057702 | 48.84144 | 50.41466 | 48.3581 | 50.89799
Ga, Gallium (ppm) | 213.7519 | 42.81012 | 166.031 | 261.4728 | 207.9624 | 219.5414
Gd2O3, Gadolinium(III) oxide (ppm) | 673.5714 | 35.37581 | 654.1407 | 693.0022 | 655.945 | 691.1979
HfO2, Hafnium dioxide (ppm) | 48.83039 | 8.500284 | 42.25748 | 55.4033 | 45.42588 | 52.2349
Ho2O3, Holmium(III) oxide (ppm) | 31.73185 | 2.442339 | 30.39733 | 33.06636 | 30.6381 | 32.82559
In, Indium (ppm) | 3.468709 | 0.2266797 | 3.315711 | 3.621706 | 2.93528 | 4.002137
La2O3, Lanthanum(III) oxide (wt.%) | 2.829788 | 0.09659093 | 2.777163 | 2.882413 | 2.76643 | 2.893146
Lu2O3, Lutetium(III) oxide (ppm) | 2.392638 | 0.1383119 | 2.338822 | 2.446454 | 2.267144 | 2.518132
MgO, Magnesium oxide (wt.%) | 0.6495873 | 0.03400099 | 0.6254763 | 0.6736982 | 0.6294645 | 0.66971
MnO, Manganese oxide (wt.%) | 0.3389702 | 0.02954628 | 0.3182976 | 0.3596427 | 0.3279592 | 0.3499812
Mo, Molybdenum (ppm) | 113.945 | 5.666374 | 108.9385 | 118.9515 | 108.1379 | 119.7522
Nb2O5, Niobium(V) oxide (ppm) | 6694.987 | 430.9113 | 6383 | 7006.975 | 6341.055 | 7048.92
Nd2O3, Neodymium(III) oxide (wt.%) | 1.37213 | 0.05882061 | 1.338888 | 1.405372 | 1.343496 | 1.400764
P2O5, Phosphorus(V) oxide (wt.%) | 8.736019 | 0.2803834 | 8.488901 | 8.983138 | 8.448791 | 9.023248
PbO, Lead oxide (ppm) | 545.2262 | 20.07053 | 534.3483 | 556.1041 | 517.3333 | 573.1191
Pr6O11, Praseodymium(III,IV) oxide (ppm) | 4557.104 | 198.1726 | 4442.675 | 4671.532 | 4435.163 | 4679.045
S, Sulphur (ppm) | 1941 | 132.44 | 1787.028 | 2094.972 | IND | IND
SiO2, Silicon dioxide (wt.%) | 3.281672 | 0.09271251 | 3.176468 | 3.386877 | 3.192099 | 3.371245
Sm2O3, Samarium(III) oxide (ppm) | 1578.233 | 41.94729 | 1559.55 | 1596.915 | 1526.758 | 1629.707
SnO2, Tin dioxide (ppm) | 172.4225 | 25.67664 | 156.948 | 187.897 | 163.551 | 181.294
SrO, Strontium oxide (ppm) | 6154.021764 | 215.3304 | 6013.865 | 6294.178 | 6033.879 | 6274.165
Ta2O5, Tantalum(V) oxide (ppm) | 96.06295 | 6.159606 | 91.40928 | 100.7166 | 90.55153 | 101.5744
Tb4O7, Terbium(III,IV) oxide (ppm) | 66.53933 | 3.669859 | 64.55211 | 68.52654 | 63.79994 | 69.27871
ThO2, Thorium dioxide (ppm) | 984.8853 | 48.72245 | 956.339 | 1013.432 | 961.4833 | 1008.287
TiO2, Titanium dioxide (wt.%) | 10.51183 | 0.3066253 | 10.28018 | 10.74348 | 10.24769 | 10.77597
Tm2O3, Thulium(III) oxide (ppm) | 5.164665 | 0.2993271 | 5.021396 | 5.307934 | 4.900903 | 5.428427
U3O8, Uranium(V,VI) oxide (ppm) | 16.03777 | 0.4725627 | 15.8137 | 16.26185 | 15.38553 | 16.69002
V2O5, Vanadium(V) oxide (ppm) | 953.4962 | 63.52514 | 913.4445 | 993.5479 | 923.9435 | 983.049
WO3, Tungsten trioxide (ppm) | 9.48272 | 1.561398 | 8.204946 | 10.76049 | IND | IND
Y2O3, Yttrium(III) oxide (ppm) | 665.1946 | 42.14743 | 639.8457 | 690.5435 | 639.0931 | 691.2962
Yb2O3, Ytterbium(III) oxide (ppm) | 21.61453 | 0.8250498 | 21.18737 | 22.04169 | 20.39189 | 22.83717
ZrO2, Zirconium dioxide (ppm) | 2538.964 | 274.4084 | 2280.136 | 2797.793 | 2382.184 | 2695.745
4-Acid Digestion
Ag, Silver (ppm) | 5.483175 | 0.3531783 | 5.295673 | 5.670676 | 5.072488 | 5.893861
Al, Aluminium (wt.%) | 6.209155 | 0.3993773 | 5.99694 | 6.421369 | 6.019978 | 6.398331
Ba, Barium (ppm) | 4359.2 | 157.9633 | 4270.31 | 4448.09 | 4291.381 | 4427.018
Be, Beryllium (ppm) | 11.62264 | 0.7576336 | 11.17446 | 12.07081 | 11.1577 | 12.08757
Bi, Bismuth (ppm) | 17.26781 | 1.029473 | 16.68334 | 17.85228 | 16.71474 | 17.82088
Ca, Calcium (wt.%) | 0.8718098 | 0.06168559 | 0.8298891 | 0.9137306 | 0.8495046 | 0.8941151
Cd, Cadmium (ppm) | 1.203049 | 0.1423153 | 1.124725 | 1.281374 | 1.084582 | 1.321516
Ce, Cerium (wt.%) | 3.905622 | 0.148772 | 3.76435 | 4.046894 | 3.813245 | 3.997999
Co, Cobalt (ppm) | 18.70169 | 1.261212 | 18.10059 | 19.30279 | 18.06948 | 19.3339
Cs, Cesium (ppm) | < 0.1 | IND | IND | IND | IND | IND
Cu, Copper (ppm) | 127.5667 | 5.320115 | 125.4927 | 129.6406 | 122.7764 | 132.357
Dy, Dysprosium (ppm) | 215.1915 | 9.258677 | 209.9341 | 220.4489 | 209.7212 | 220.6617
Er, Erbium (ppm) | 47.26501 | 2.508312 | 45.79483 | 48.73519 | 45.53497 | 48.99505
Eu, Europium (ppm) | 282.2001 | 11.80746 | 274.5643 | 289.836 | 275.1506 | 289.2497
Fe, Iron (wt.%) | 29.55267 | 2.02477 | 28.37748 | 30.72785 | 28.91953 | 30.1858
Ga, Gallium (ppm) | 188.3139 | 30.77972 | 157.1232 | 219.5047 | 175.2718 | 201.3561
Gd, Gadolinium (ppm) | 581.0732 | 35.80983 | 555.7932 | 606.3531 | 569.7111 | 592.4353
Hf, Hafnium (ppm) | 14.40489 | 1.933214 | 13.73752 | 15.07227 | 13.02781 | 15.78198
Ho, Holmium (ppm) | 26.77719 | 0.9353456 | 26.33502 | 27.21936 | 25.86213 | 27.69225
In, Indium (ppm) | 3.183122 | 0.2081705 | 3.059603 | 3.30664 | 3.049186 | 3.317057
La, Lanthanum (wt.%) | 2.273912 | 0.09296592 | 2.154498 | 2.393325 | 2.218845 | 2.328978
Li, Lithium (ppm) | 3.041856 | 0.3320012 | 2.802915 | 3.280797 | 2.859512 | 3.224201
Lu, Lutetium (ppm) | 1.720629 | 0.2816905 | 1.537876 | 1.903383 | 1.624479 | 1.81678
Mg, Magnesium (wt.%) | 0.3738274 | 0.02610002 | 0.3564855 | 0.3911693 | 0.3621088 | 0.3855461
Mn, Manganese (wt.%) | 0.1977129 | 0.02245238 | 0.1808141 | 0.2146118 | 0.1913025 | 0.2041234
Mo, Molybdenum (ppm) | 98.01007 | 10.14806 | 91.50294 | 104.5172 | 95.37018 | 100.65
Na, Sodium (wt.%) | < 0.2 | IND | IND | IND | IND | IND
Nd, Neodymium (wt.%) | 1.09515 | 0.04301435 | 1.052913 | 1.137386 | 1.040999 | 1.1493
Ni, Nickel (ppm) | 105.8075 | 13.5473 | 95.21862 | 116.3963 | 95.21082 | 116.4041
P, Phosphorus (wt.%) | 3.150821 | 0.3755084 | 2.829709 | 3.471932 | 3.06126 | 3.240382
Pb, Lead (ppm) | 572.5402 | 16.07165 | 562.2869 | 582.7935 | 561.4835 | 583.5969
Pr, Praseodymium (ppm) | 3669.907 | 192.7586 | 3487.866 | 3851.949 | 3561.406 | 3778.409
Rb, Rubidium (ppm) | 0.4257679 | 0.05429162 | 0.39679 | 0.4547459 | 0.3471864 | 0.5043494
Re, Rhenium (ppm) | < 0.05 | IND | IND | IND | IND | IND
Sc, Scandium (ppm) | 148.5346 | 9.079562 | 143.1789 | 153.8904 | 143.4019 | 153.6674
Sm, Samarium (ppm) | 1306.679 | 80.81759 | 1230.313 | 1383.045 | 1240.85 | 1372.508
Sr, Strontium (wt.%) | 0.505328 | 0.02625007 | 0.4874315 | 0.5232245 | 0.4902049 | 0.5204511
Tb, Terbium (ppm) | 57.07746 | 3.328896 | 55.04739 | 59.10752 | 55.40395 | 58.75096
Te, Tellurium (ppm) | < 1 | IND | IND | IND | IND | IND
Th, Thorium (ppm) | 804.6092 | 149.6429 | 693.3635 | 915.8549 | 772.6511 | 836.5673
Tl, Thallium (ppm) | 0.08732045 | 0.00892414 | 0.0818947 | 0.0927462 | IND | IND
Tm, Thulium (ppm) | 3.823795 | 0.2741966 | 3.649376 | 3.998214 | 3.700562 | 3.947028
U, Uranium (ppm) | 12.60514 | 0.6785436 | 12.24877 | 12.9615 | 12.13104 | 13.07923
V, Vanadium (ppm) | 426.604 | 68.98306 | 380.402 | 472.8061 | 410.4007 | 442.8074
Y, Yttrium (ppm) | 477.799 | 32.35742 | 455.4187 | 500.1793 | 463.9448 | 491.6532
Yb, Ytterbium (ppm) | 14.90041 | 0.9523846 | 14.25934 | 15.54148 | 14.27042 | 15.53041
Zn, Zinc (ppm) | 921.4187 | 133.0092 | 841.4058 | 1001.432 | 893.8732 | 948.9642

## Indicative Values
Table 3. Indicative Values for OREAS 465
Constituent | Unit | Value | Constituent | Unit | Value | Constituent | Unit | Value
Borate Fusion XRF
Al2O3 | wt.% | 12.61917 | Lu2O3 | ppm | < 20 | SrO | wt.% | 0.6033333
BaO | ppm | 5341.667 | MgO | wt.% | 0.6635833 | Ta2O5 | ppm | < 100
CaO | wt.% | 1.3125 | MnO | wt.% | 0.36875 | Tb4O7 | ppm | 66.66667
Cr2O3 | ppm | 735 | Na2O | wt.% | 0.1718889 | TiO2 | wt.% | 10.59333
Dy2O3 | ppm | 329.4673 | Nb2O5 | ppm | 6650.9125 | Tm2O3 | ppm | < 10
Er2O3 | ppm | 61.66667 | NiO | ppm | 200 | U3O8 | ppm | < 100
Eu2O3 | ppm | 350 | P2O5 | wt.% | 8.771111 | V2O5 | ppm | 1087.5
Gd2O3 | ppm | 870.2792 | PbO | ppm | 650 | WO3 | ppm | < 100
HfO2 | ppm | < 100 | SiO2 | wt.% | 3.203083 | Yb2O3 | ppm | 79.50964
Ho2O3 | ppm | 30 | SnO2 | ppm | 216.6667 | ZnO | ppm | 1500
K2O | wt.% | 0.01479167 | SO3 | wt.% | 0.485 | ZrO2 | ppm | 2616.667
Thermogravimetry
H2O- | wt.% | 0.3116667
Borate / Peroxide Fusion ICP
Ag | ppm | 6.5 | K2O | wt.% | 0.1193017 | Sc | ppm | 170.6667
As | ppm | 419.6712 | Li | ppm | 3.333333 | Se | ppm | 33.58333
B | ppm | 23.33333 | Na | wt.% | 0.07780786 | Te | ppm | < 1
Cd | ppm | 1.038889 | NiO | ppm | 128.255 | Tl | ppm | < 0.5
Co | ppm | 22.98166 | Rb | ppm | 0.9819163 | ZnO | ppm | 1365.649
Cu | ppm | 128.3315 | Re | ppm | < 0.1
Ge | ppm | 60 | Sb | ppm | 0.9840685
4-Acid Digestion
As | ppm | 31.74675 | S | ppm | 1103.097 | Ti | wt.% | 1.300919
Cr | ppm | 356.9204 | Sb | ppm | 0.5745996 | W | ppm | 2.396956
Ge | ppm | 23.58854 | Se | ppm | 35.41667 | Zr | ppm | 367.3325
K | wt.% | 0.0232037 | Sn | ppm | 48.75342
Nb | ppm | 398.9111 | Ta | ppm | 50.10166

## Performance Gates
Table 4. Pooled-Lab Performance Gates for OREAS 465
Constituent | Certified Value | Absolute Standard Deviations |  |  |  |  | Relative Standard Deviations |  |  | 5% window
|  | 1SD | 2SD Low | 2SD High | 3SD Low | 3SD High | 1RSD | 2RSD | 3RSD | Low | High
Borate Fusion XRF
CeO2, wt.% | 4.875746 | 0.04517859 | 4.785389 | 4.966103 | 4.74021 | 5.011281 | 0.9266% | 1.853% | 2.78% | 4.631958 | 5.119533
Fe2O3, wt.% | 49.95967 | 1.30863 | 47.34241 | 52.57693 | 46.03378 | 53.88556 | 2.619% | 5.239% | 7.858% | 47.46168 | 52.45765
La2O3, wt.% | 2.83879 | 0.03302316 | 2.772743 | 2.904836 | 2.73972 | 2.937859 | 1.163% | 2.327% | 3.49% | 2.69685 | 2.9807292
Nd2O3, wt.% | 1.377218 | 0.102322 | 1.172574 | 1.581861 | 1.070252 | 1.684183 | 7.43% | 14.86% | 22.29% | 1.308357 | 1.4460784
Pr6O11, ppm | 4533.53835 | 143.8884 | 4245.762 | 4821.315 | 4101.873 | 4965.203 | 3.174% | 6.348% | 9.522% | 4306.861 | 4760.215
Sm2O3, ppm | 1639.824 | 135.6634 | 1368.497 | 1911.15 | 1232.833 | 2046.814 | 8.273% | 16.55% | 24.82% | 1557.832 | 1721.815
ThO2, ppm | 901.2944 | 128.2377 | 644.819 | 1157.77 | 516.5812 | 1286.008 | 14.23% | 28.46% | 42.68% | 856.2297 | 946.3591
Y2O3, ppm | 637.4917 | 45.02288 | 547.4459 | 727.5374 | 502.423 | 772.5603 | 7.063% | 14.13% | 21.19% | 605.6171 | 669.36625
Thermogravimetry
LOI, wt.% | 0.8237998 | 0.1327681 | 0.5582637 | 1.089336 | 0.4254956 | 1.222104 | 16.12% | 32.23% | 48.35% | 0.7826098 | 0.8649898
Borate / Peroxide Fusion ICP
Al2O3, wt.% | 12.46622 | 0.4935657 | 11.47909 | 13.45336 | 10.98553 | 13.94692 | 3.959% | 7.918% | 11.88% | 11.84291 | 13.08953
BaO, ppm | 4909.317 | 518.1959 | 3872.925 | 5945.708 | 3354.729 | 6463.904 | 10.56% | 21.11% | 31.67% | 4663.851 | 5154.782
Be, ppm | 13.24604 | 0.8931908 | 11.45966 | 15.03242 | 10.56647 | 15.92561 | 6.743% | 13.49% | 20.23% | 12.58374 | 13.90834
Bi, ppm | 16.92178 | 1.041618 | 14.83854 | 19.00502 | 13.79692 | 20.04663 | 6.155% | 12.31% | 18.47% | 16.07569 | 17.76787
CaO, wt.% | 1.258912 | 0.08392176 | 1.091068 | 1.426755 | 1.007147 | 1.510677 | 6.666% | 13.33% | 20% | 1.195966 | 1.321858
CeO2, wt.% | 4.855249 | 0.1658968 | 4.523455 | 5.187043 | 4.357558 | 5.352939 | 3.417% | 6.834% | 10.25% | 4.612486 | 5.098011
Cr2O3, ppm | 795.3223 | 61.24989 | 672.8225 | 917.8221 | 611.5726 | 979.072 | 7.701% | 15.4% | 23.1% | 755.5562 | 835.0884
Cs, ppm | < 0.1 | IND | IND | IND | IND | IND | IND | IND | IND | IND | IND
Dy2O3, ppm | 248.7339 | 14.43571 | 219.8625 | 277.6054 | 205.4268 | 292.0411 | 5.804% | 11.61% | 17.41% | 236.2972 | 261.1706
Er2O3, ppm | 57.69981 | 3.589197 | 50.52142 | 64.8782 | 46.93222 | 68.4674 | 6.22% | 12.44% | 18.66% | 54.81482 | 60.5848
Eu2O3, ppm | 330.7067 | 13.28486 | 304.137 | 357.2765 | 290.8521 | 370.5613 | 4.017% | 8.034% | 12.05% | 314.1714 | 347.2421
Fe2O3, wt.% | 49.62805 | 0.9057702 | 47.81651 | 51.43959 | 46.91074 | 52.34536 | 1.825% | 3.65% | 5.475% | 47.14665 | 52.10945
Ga, ppm | 213.7519 | 42.81012 | 128.1316 | 299.3721 | 85.32153 | 342.1822 | 20.03% | 40.06% | 60.08% | 203.0643 | 224.4395
Gd2O3, ppm | 673.5714 | 35.37581 | 602.8198 | 744.3231 | 567.444 | 779.6989 | 5.252% | 10.5% | 15.76% | 639.8929 | 707.25
HfO2, ppm | 48.83039 | 8.500284 | 31.82982 | 65.83096 | 23.32954 | 74.33124 | 17.41% | 34.82% | 52.22% | 46.38887 | 51.27191
Ho2O3, ppm | 31.73185 | 2.442339 | 26.84717 | 36.61652 | 24.40483 | 39.05886 | 7.697% | 15.39% | 23.09% | 30.14525 | 33.31844
In, ppm | 3.468709 | 0.2266797 | 3.015349 | 3.922068 | 2.78867 | 4.148748 | 6.535% | 13.07% | 19.6% | 3.295273 | 3.642144
La2O3, wt.% | 2.829788 | 0.09659093 | 2.636606 | 3.02297 | 2.540015 | 3.119561 | 3.413% | 6.827% | 10.24% | 2.688299 | 2.971277
Lu2O3, ppm | 2.392638 | 0.1383119 | 2.116014 | 2.669262 | 1.977702 | 2.807574 | 5.781% | 11.56% | 17.34% | 2.273006 | 2.51227
MgO, wt.% | 0.6495873 | 0.03400099 | 0.5815853 | 0.7175892 | 0.5475843 | 0.7515902 | 5.234% | 10.47% | 15.7% | 0.6171079 | 0.6820666
MnO, wt.% | 0.3389702 | 0.02954628 | 0.2798776 | 0.3980627 | 0.2503313 | 0.427609 | 8.716% | 17.43% | 26.15% | 0.3220216 | 0.3559187
Mo, ppm | 113.945 | 5.666374 | 102.6123 | 125.2778 | 96.94592 | 130.9442 | 4.973% | 9.946% | 14.92% | 108.2478 | 119.6423
Nb2O5, ppm | 6694.987 | 430.9113 | 5833.165 | 7556.81 | 5402.253 | 7987.721 | 6.436% | 12.87% | 19.31% | 6360.238 | 7029.737
Nd2O3, wt.% | 1.37213 | 0.05882061 | 1.254489 | 1.489771 | 1.195668 | 1.548592 | 4.287% | 8.574% | 12.86% | 1.303524 | 1.440737
P2O5, wt.% | 8.736019 | 0.2803834 | 8.175253 | 9.296786 | 7.894869 | 9.57717 | 3.21% | 6.419% | 9.629% | 8.299218 | 9.17282
PbO, ppm | 545.2262 | 20.07053 | 505.0851 | 585.3673 | 485.0146 | 605.4378 | 3.681% | 7.362% | 11.04% | 517.9649 | 572.4875
Pr6O11, ppm | 4557.104 | 198.1726 | 4160.759 | 4953.449 | 3962.586 | 5151.622 | 4.349% | 8.697% | 13.05% | 4329.249 | 4784.959
S, ppm | 1941 | 132.44 | 1676.12 | 2205.88 | 1543.68 | 2338.32 | 6.823% | 13.65% | 20.47% | 1843.95 | 2038.05
SiO2, wt.% | 3.281672 | 0.09271251 | 3.096247 | 3.467097 | 3.003535 | 3.55981 | 2.825% | 5.65% | 8.475% | 3.117589 | 3.44575574
Sm2O3, ppm | 1578.233 | 41.94729 | 1494.338 | 1662.127 | 1452.391 | 1704.074 | 2.658% | 5.316% | 7.974% | 1499.321 | 1657.144
SnO2, ppm | 172.4225 | 25.67664 | 121.0692 | 223.7758 | 95.39258 | 249.4524 | 14.89% | 29.78% | 44.68% | 163.8014 | 181.0436
SrO, ppm | 6154.021764 | 215.3304 | 5723.361 | 6584.683 | 5508.031 | 6800.013 | 3.499% | 6.998% | 10.5% | 5846.321 | 6461.723
Ta2O5, ppm | 96.06295 | 6.159606 | 83.74374 | 108.3822 | 77.58414 | 114.5418 | 6.412% | 12.82% | 19.24% | 91.25981 | 100.8661
Tb4O7, ppm | 66.53933 | 3.669859 | 59.19961 | 73.87905 | 55.52975 | 77.54891 | 5.515% | 11.03% | 16.55% | 63.21236 | 69.86629
ThO2, ppm | 984.8853 | 48.72245 | 887.4404 | 1082.33 | 838.7179 | 1131.053 | 4.947% | 9.894% | 14.84% | 935.641 | 1034.13
TiO2, wt.% | 10.51183 | 0.3066253 | 9.898579 | 11.12508 | 9.591954 | 11.43171 | 2.917% | 5.834% | 8.751% | 9.986238 | 11.03742
Tm2O3, ppm | 5.164665 | 0.2993271 | 4.566011 | 5.763319 | 4.266684 | 6.062646 | 5.796% | 11.59% | 17.39% | 4.906432 | 5.422898
U3O8, ppm | 16.03777 | 0.4725627 | 15.09265 | 16.9829 | 14.62009 | 17.45546 | 2.947% | 5.893% | 8.84% | 15.23588 | 16.83966
V2O5, ppm | 953.4962 | 63.52514 | 826.446 | 1080.547 | 762.9208 | 1144.072 | 6.662% | 13.32% | 19.99% | 905.8214 | 1001.171
WO3, ppm | 9.48272 | 1.561398 | 6.359924 | 12.60552 | 4.798526 | 14.16691 | 16.47% | 32.93% | 49.4% | 9.008584 | 9.956856
Y2O3, ppm | 665.1946 | 42.14743 | 580.8998 | 749.4895 | 538.7524 | 791.6369 | 6.336% | 12.67% | 19.01% | 631.9349 | 698.4544
Yb2O3, ppm | 21.61453 | 0.8250498 | 19.96443 | 23.26463 | 19.13938 | 24.08968 | 3.817% | 7.634% | 11.45% | 20.5338 | 22.69526
ZrO2, ppm | 2538.964 | 274.4084 | 1990.148 | 3087.781 | 1715.739 | 3362.19 | 10.81% | 21.62% | 32.42% | 2412.016 | 2665.91266
4-Acid Digestion
Ag, ppm | 5.483175 | 0.3531783 | 4.776818 | 6.189531 | 4.42364 | 6.54271 | 6.441% | 12.88% | 19.32% | 5.209016 | 5.757333
Al, wt.% | 6.209155 | 0.3993773 | 5.4104 | 7.007909 | 5.011023 | 7.407287 | 6.432% | 12.86% | 19.3% | 5.898697 | 6.519612
Ba, ppm | 4359.2 | 157.9633 | 4043.273 | 4675.126 | 3885.31 | 4833.09 | 3.624% | 7.247% | 10.87% | 4141.24 | 4577.16
Be, ppm | 11.62264 | 0.7576336 | 10.10737 | 13.1379 | 9.349736 | 13.89554 | 6.519% | 13.04% | 19.56% | 11.04151 | 12.20377
Bi, ppm | 17.26781 | 1.029473 | 15.20887 | 19.32676 | 14.1794 | 20.35623 | 5.962% | 11.92% | 17.89% | 16.40442 | 18.1312
Ca, wt.% | 0.8718098 | 0.06168559 | 0.7484386 | 0.995181 | 0.686753 | 1.056867 | 7.076% | 14.15% | 21.23% | 0.8282193 | 0.9154003
Cd, ppm | 1.203049 | 0.1423153 | 0.9184185 | 1.48768 | 0.7761031 | 1.629995 | 11.83% | 23.66% | 35.49% | 1.142897 | 1.263202
Ce, wt.% | 3.905622 | 0.148772 | 3.608078 | 4.203166 | 3.459306 | 4.351938 | 3.809% | 7.618% | 11.43% | 3.710341 | 4.100903
Co, ppm | 18.70169 | 1.261212 | 16.17926 | 21.22411 | 14.91805 | 22.48533 | 6.744% | 13.49% | 20.23% | 17.7666 | 19.63677
Cs, ppm | < 0.1 | IND | IND | IND | IND | IND | IND | IND | IND | IND | IND
Cu, ppm | 127.5667 | 5.320115 | 116.9265 | 138.2069 | 111.6063 | 143.527 | 4.17% | 8.341% | 12.51% | 121.1884 | 133.945
Dy, ppm | 215.1915 | 9.258677 | 196.6741 | 233.7088 | 187.4154 | 242.9675 | 4.303% | 8.605% | 12.91% | 204.4319 | 225.951
Er, ppm | 47.26501 | 2.508312 | 42.24839 | 52.28163 | 39.74007 | 54.78995 | 5.307% | 10.61% | 15.92% | 44.90176 | 49.62826
Eu, ppm | 282.2001 | 11.80746 | 258.5852 | 305.8151 | 246.7778 | 317.6225 | 4.184% | 8.368% | 12.55% | 268.0901 | 296.3101
Fe, wt.% | 29.55267 | 2.02477 | 25.50313 | 33.60221 | 23.47836 | 35.62698 | 6.851% | 13.7% | 20.55% | 28.07503 | 31.0303
Ga, ppm | 188.3139 | 30.77972 | 126.7545 | 249.8734 | 95.97479 | 280.6531 | 16.34% | 32.69% | 49.03% | 178.8982 | 197.7296
Gd, ppm | 581.0732 | 35.80983 | 509.4535 | 652.6928 | 473.6437 | 688.5027 | 6.163% | 12.33% | 18.49% | 552.0195 | 610.1268
Hf, ppm | 14.40489 | 1.933214 | 10.53846 | 18.27132 | 8.60525 | 20.20453 | 13.42% | 26.84% | 40.26% | 13.68465 | 15.12514
Ho, ppm | 26.77719 | 0.9353456 | 24.9065 | 28.64788 | 23.97115 | 29.58323 | 3.493% | 6.986% | 10.48% | 25.43833 | 28.11605
In, ppm | 3.183122 | 0.2081705 | 2.76678 | 3.599463 | 2.55861 | 3.807633 | 6.54% | 13.08% | 19.62% | 3.023965 | 3.342278
La, wt.% | 2.273912 | 0.09296592 | 2.08798 | 2.459843 | 1.995014 | 2.552809 | 4.088% | 8.177% | 12.27% | 2.160216 | 2.387607
Li, ppm | 3.041856 | 0.3320012 | 2.377854 | 3.705859 | 2.045853 | 4.03786 | 10.91% | 21.83% | 32.74% | 2.889764 | 3.193949
Lu, ppm | 1.720629 | 0.2816905 | 1.157248 | 2.284011 | 0.8755578 | 2.565701 | 16.37% | 32.74% | 49.11% | 1.634598 | 1.806661
Mg, wt.% | 0.3738274 | 0.02610002 | 0.3216274 | 0.4260275 | 0.2955274 | 0.4521275 | 6.982% | 13.96% | 20.95% | 0.3551361 | 0.3925188
Mn, wt.% | 0.1977129 | 0.02245238 | 0.1528082 | 0.2426177 | 0.1303558 | 0.2650701 | 11.36% | 22.71% | 34.07% | 0.1878273 | 0.2075986
Mo, ppm | 98.01007 | 10.14806 | 77.71395 | 118.3062 | 67.56589 | 128.4543 | 10.35% | 20.71% | 31.06% | 93.10957 | 102.9106
Na, wt.% | < 0.2 | IND | IND | IND | IND | IND | IND | IND | IND | IND | IND
Nd, wt.% | 1.09515 | 0.04301435 | 1.009121 | 1.181178 | 0.9661065 | 1.224193 | 3.928% | 7.855% | 11.78% | 1.040392 | 1.149907
Ni, ppm | 105.8075 | 13.5473 | 78.71287 | 132.9021 | 65.16557 | 146.4494 | 12.8% | 25.61% | 38.41% | 100.5171 | 111.0978
P, wt.% | 3.150821 | 0.3755084 | 2.399804 | 3.901838 | 2.024296 | 4.277346 | 11.92% | 23.84% | 35.75% | 2.99328 | 3.308361875
Pb, ppm | 572.5402 | 16.07165 | 540.3969 | 604.6835 | 524.3253 | 620.7552 | 2.807% | 5.614% | 8.421% | 543.9132 | 601.1672
Pr, ppm | 3669.907 | 192.7586 | 3284.39 | 4055.425 | 3091.632 | 4248.183 | 5.252% | 10.5% | 15.76% | 3486.412 | 3853.403
Rb, ppm | 0.4257679 | 0.05429162 | 0.3171847 | 0.5343511 | 0.2628931 | 0.5886428 | 12.75% | 25.5% | 38.25% | 0.4044795 | 0.4470563
Re, ppm | < 0.05 | IND | IND | IND | IND | IND | IND | IND | IND | IND | IND
Sc, ppm | 148.5346 | 9.079562 | 130.3755 | 166.6938 | 121.296 | 175.7733 | 6.113% | 12.23% | 18.34% | 141.1079 | 155.9614
Sm, ppm | 1306.679 | 80.81759 | 1145.044 | 1468.314 | 1064.226 | 1549.132 | 6.185% | 12.37% | 18.55% | 1241.345 | 1372.013
Sr, wt.% | 0.505328 | 0.02625007 | 0.4528279 | 0.5578281 | 0.4265778 | 0.5840782 | 5.195% | 10.39% | 15.58% | 0.4800616 | 0.5305944
Tb, ppm | 57.07746 | 3.328896 | 50.41966 | 63.73525 | 47.09077 | 67.06414 | 5.832% | 11.66% | 17.5% | 54.22358 | 59.93133
Te, ppm | < 1 | IND | IND | IND | IND | IND | IND | IND | IND | IND | IND
Th, ppm | 804.6092 | 149.6429 | 505.3233 | 1103.895 | 355.6804 | 1253.538 | 18.6% | 37.2% | 55.79% | 764.3787 | 844.8397
Tl, ppm | 0.08732045 | 0.00892414 | 0.06947217 | 0.1051687 | 0.06054803 | 0.1140929 | 10.22% | 20.44% | 30.66% | 0.08295443 | 0.09168647
Tm, ppm | 3.823795 | 0.2741966 | 3.275402 | 4.372188 | 3.001205 | 4.646384 | 7.171% | 14.34% | 21.51% | 3.632605 | 4.014984
U, ppm | 12.60514 | 0.6785436 | 11.24805 | 13.96222 | 10.5695 | 14.64077 | 5.383% | 10.77% | 16.15% | 11.97488 | 13.23539
V, ppm | 426.604 | 68.98306 | 288.6379 | 564.5702 | 219.6549 | 633.5532 | 16.17% | 32.34% | 48.51% | 405.2738 | 447.9342
Y, ppm | 477.799 | 32.35742 | 413.0842 | 542.5138 | 380.7268 | 574.8713 | 6.772% | 13.54% | 20.32% | 453.9091 | 501.689
Yb, ppm | 14.90041 | 0.9523846 | 12.99564 | 16.80518 | 12.04326 | 17.75757 | 6.392% | 12.78% | 19.17% | 14.15539 | 15.64543
Zn, ppm | 921.4187 | 133.0092 | 655.4003 | 1187.437 | 522.3912 | 1320.446 | 14.44% | 28.87% | 43.31% | 875.3478 | 967.4896

## Fusion XRF
| Analytical results for Al2O3 in OREAS 465 (Indicative Value 12.62 wt.%) | [8 empty] | Indicative
Al2O3 | Round | Replicate | Lab | Lab | Lab | Lab |  |  |  | 1
| No | No | 09 | 13 | 14 | 15 |  |  |  | wt.%
|  |  | BF*XRF | BF*XRF | BF*XRF | BF*XRF |  |  |  | 2
2
| 1 | 1 | 12.57 | 12.4 | 12.7 | 12.8 |  |  |  | 1
| 1 | 2 | 12.6 | 12.5 | 12.7 | 12.7 |  |  |  | 1
| 1 | 3 | 12.62 | 12.3 | 12.6 | 12.8 |  |  |  | 16
| 1 | 4 | 12.67 | 12.5 | 12.6 | 12.8 |  |  |  | 12.61917
| 1 | 5 | 12.67 | 12.4 | 12.7 | 12.7 |  |  |  | 7
| 1 | 6 | 12.63 | 12.5 | 12.6 | 12.8
| Mean |  | 12.62667 | 12.43333 | 12.65 | 12.76667
| Median |  | 12.625 | 12.45 | 12.65 | 12.8
| Std Dev. |  | 0.03932768 | 0.08164966 | 0.05477226 | 0.05163978
| Rel.Std.Dev. |  | 0.3115% | 0.6567% | 0.433% | 0.4045%
| PDM3 |  | 0.05943% | -1.473% | 0.2443% | 1.169%
| Z-Score (Absolute) |  | 0.11 | 1.97 | 0.11 | 1.24
| Analytical results for BaO in OREAS 465 (Indicative Value 5342 ppm) | [8 empty] | Indicative
BaO | Round | Replicate | Lab | Lab | [5 empty] | 1
| No | No | 14 | 15 | [5 empty] | ppm
|  |  | BF*XRF | BF*XRF | [5 empty] | 0
0
| 1 | 1 | 5600 | 5300 | [5 empty] | 1
| 1 | 2 | 5400 | 5200 | [5 empty] | 2
| 1 | 3 | 5400 | 5300 | [5 empty] | 16
| 1 | 4 | 5400 | 5100 | [5 empty] | 5341.667
| 1 | 5 | 5400 | 5400 | [5 empty] | 8
| 1 | 6 | 5400 | 5200
| Mean |  | 5433.333 | 5250
| Median |  | 5400 | 5250
| Std Dev. |  | 81.64966 | 104.8809
| Rel.Std.Dev. |  | 1.503% | 1.998%
| PDM3 |  | 1.716% | -1.716%
| Z-Score (Absolute) |  | 0.67 | 0.67
| Analytical results for CaO in OREAS 465 (Indicative Value 1.31 wt.%) | [8 empty] | Indicative
CaO | Round | Replicate | Lab | Lab | Lab | Lab |  |  |  | 1
| No | No | 09 | 13 | 14 | 15 |  |  |  | wt.%
|  |  | BF*XRF | BF*XRF | BF*XRF | BF*XRF |  |  |  | 2
2
| 1 | 1 | 1.29 | 1.3 | 1.3 | 1.34 |  |  |  | 1
| 1 | 2 | 1.28 | 1.34 | 1.32 | 1.35 |  |  |  | 3
| 1 | 3 | 1.29 | 1.31 | 1.28 | 1.35 |  |  |  | 16
| 1 | 4 | 1.28 | 1.32 | 1.26 | 1.33 |  |  |  | 1.3125
| 1 | 5 | 1.29 | 1.32 | 1.32 | 1.35 |  |  |  | 9
| 1 | 6 | 1.29 | 1.33 | 1.3 | 1.36
| Mean |  | 1.286667 | 1.32 | 1.296667 | 1.346667
| Median |  | 1.29 | 1.32 | 1.3 | 1.35
| Std Dev. |  | 0.005163978 | 0.01414214 | 0.0233809 | 0.01032796
| Rel.Std.Dev. |  | 0.4013% | 1.071% | 1.803% | 0.7669%
| PDM3 |  | -1.968% | 0.5714% | -1.206% | 2.603%
| Z-Score (Absolute) |  | 0.88 | 0.47 | 0.47 | 1.55
| Analytical results for CeO2 in OREAS 465 (Certified Value 4.88 wt.%) | [8 empty] | Certified
CeO2 | Round | Replicate | Lab | Lab | Lab | Lab | Lab | Lab | Lab | 1
| No | No | 01 | 09 | 13 | 14 | 15 | 16 | 22 | wt.%
|  |  | BF*XRF | BF*XRF | BF*XRF | BF*XRF | BF*XRF | BF*XRF | BF*XRF | 2
3
| 1 | 1 | 4.9505 | 4.88 | 4.656 | 4.91 | 5.034 | 4.877 | 4.83 | 1
| 1 | 2 | 4.9627 | 4.86 | 4.919 | 4.87 | 5.055 | 4.901 | 4.84 | #N/A
| 1 | 3 | 4.9136 | 4.85 | 4.761 | 4.88 | 5.055 | 4.901 | 4.82 | 16
| 1 | 4 | 4.9627 | 4.88 | 4.898 | 4.82 | 5.034 | 4.889 | 4.83 | 4.875746
| 1 | 5 | 4.9136 | 4.88 | 4.803 | 4.9 | 5.034 | 4.901 | 4.82 | 7
| 1 | 6 | 4.9259 | 4.88 | 4.877 | 4.85 | 5.055 | 4.889 | 4.83
| Mean |  | 4.938167 | 4.871667 | 4.819 | 4.871667 | 5.0445 | 4.893 | 4.828333
| Median |  | 4.9382 | 4.88 | 4.84 | 4.875 | 5.0445 | 4.895 | 4.83
| Std Dev. |  | 0.02329546 | 0.0132916 | 0.09979379 | 0.03311596 | 0.01150217 | 0.009797959 | 0.007527727
| Rel.Std.Dev. |  | 0.4717% | 0.2728% | 2.071% | 0.6798% | 0.228% | 0.2002% | 0.1559%
| PDM3 |  | 1.28% | -0.08366% | -1.164% | -0.08366% | 3.461% | 0.3539% | -0.9724%
| Z-Score (Absolute) |  | 2.09 | 0 | 0.63 | 0 | 5.43 | 0.67 | 1.36
| Analytical results for Cr2O3 in OREAS 465 (Indicative Value 735 ppm) | [8 empty] | Indicative
Cr2O3 | Round | Replicate | Lab | Lab | [5 empty] | 1
| No | No | 14 | 15 | [5 empty] | ppm
|  |  | BF*XRF | BF*XRF | [5 empty] | 0
0
| 1 | 1 | 1000 | 550 | [5 empty] | 1
| 1 | 2 | 900 | 520 | [5 empty] | 4
| 1 | 3 | 1000 | 560 | [5 empty] | 16
| 1 | 4 | 900 | 450 | [5 empty] | 735
| 1 | 5 | 1000 | 500 | [5 empty] | 10
| 1 | 6 | 900 | 540
| Mean |  | 950 | 520
| Median |  | 950 | 530
| Std Dev. |  | 54.77226 | 40.49691
| Rel.Std.Dev. |  | 5.766% | 7.788%
| PDM3 |  | 29.25% | -29.25%
| Z-Score (Absolute) |  | 0.67 | 0.67
| Analytical results for Dy2O3 in OREAS 465 (Indicative Value 329 ppm) | [8 empty] | Indicative
Dy2O3 | Round | Replicate | Lab | Lab | Lab |  |  |  |  | 1
| No | No | 01 | 14 | 22 |  |  |  |  | ppm
|  |  | BF*XRF | BF*XRF | BF*XRF |  |  |  |  | 0
0
| 1 | 1 | 298 | 400 | 290 |  |  |  |  | 1
| 1 | 2 | 298 | 400 | 290 |  |  |  |  | 5
| 1 | 3 | 298 | 400 | 290 |  |  |  |  | 16
| 1 | 4 | 298 | 400 | 290 |  |  |  |  | 329.4673
| 1 | 5 | 298 | 400 | 290 |  |  |  |  | 11
| 1 | 6 | 298 | 400 | 290
| Mean |  | 298 | 400 | 290
| Median |  | 298 | 400 | 290
| Std Dev. |  | 0 | 0 | 0
| Rel.Std.Dev. |  | 0% | 0% | 0%
| PDM3 |  | -9.551% | 21.41% | -11.98%
| Z-Score (Absolute) |  | 0 | 8.15 | 0.67
| Analytical results for Er2O3 in OREAS 465 (Indicative Value 62 ppm) | [8 empty] | Indicative
Er2O3 | Round | Replicate | Lab | Lab | Lab |  |  |  |  | 1
| No | No | 01 | 14 | 22 |  |  |  |  | ppm
|  |  | BF*XRF | BF*XRF | BF*XRF |  |  |  |  | 0
0
| 1 | 1 | < 103 | 100 | 40 |  |  |  |  | 1
| 1 | 2 | < 103 | 100 | 40 |  |  |  |  | 6
| 1 | 3 | < 103 | < 100 | 40 |  |  |  |  | 16
| 1 | 4 | < 103 | 100 | 40 |  |  |  |  | 61.66667
| 1 | 5 | < 103 | 100 | 40 |  |  |  |  | 12
| 1 | 6 | < 103 | < 100 | 40
| Mean |  |  | 100 | 40
| Median |  |  | 100 | 40
| Std Dev. |  |  | 0 | 0
| Rel.Std.Dev. |  |  | 0% | 0%
| PDM3 |  |  | 62.16% | -35.14%
| Z-Score (Absolute) |  | NA | 0.67 | 0.67
| Analytical results for Eu2O3 in OREAS 465 (Indicative Value 350 ppm) | [8 empty] | Indicative
Eu2O3 | Round | Replicate | Lab | Lab | Lab |  |  |  |  | 1
| No | No | 01 | 09 | 22 |  |  |  |  | ppm
|  |  | BF*XRF | BF*XRF | BF*XRF |  |  |  |  | 0
0
| 1 | 1 | 500 | 300 | 300 |  |  |  |  | 1
| 1 | 2 | 400 | 300 | 300 |  |  |  |  | 7
| 1 | 3 | 500 | 300 | 300 |  |  |  |  | 16
| 1 | 4 | 500 | 300 | 300 |  |  |  |  | 350
| 1 | 5 | 400 | 300 | 300 |  |  |  |  | 13
| 1 | 6 | 400 | 300 | 300
| Mean |  | 450 | 300 | 300
| Median |  | 450 | 300 | 300
| Std Dev. |  | 54.77226 | 0 | 0
| Rel.Std.Dev. |  | 12.17% | 0% | 0%
| PDM3 |  | 28.57% | -14.29% | -14.29%
| Z-Score (Absolute) |  | NA | NA | NA
| Analytical results for Fe2O3 in OREAS 465 (Certified Value 49.96 wt.%) | [8 empty] | Certified
Fe2O3 | Round | Replicate | Lab | Lab | Lab | Lab | Lab |  |  | 1
| No | No | 09 | 13 | 14 | 15 | 22 |  |  | wt.%
|  |  | BF*XRF | BF*XRF | BF*XRF | BF*XRF | BF*XRF |  |  | 2
3
| 1 | 1 | 50.04 | 50 | 49.4 | 48 | 51.6 |  |  | 1
| 1 | 2 | 49.95 | 51.8 | 49.2 | 48.2 | 51.6 |  |  | #N/A
| 1 | 3 | 49.91 | 51 | 49 | 48.1 | 51.3 |  |  | 16
| 1 | 4 | 50.13 | 51.4 | 48.8 | 48.1 | 51.3 |  |  | 49.95967
| 1 | 5 | 50.01 | 50.7 | 49.3 | 48 | 51.6 |  |  | 8
| 1 | 6 | 49.95 | 51.6 | 49.1 | 48.1 | 51.6
| Mean |  | 49.99833 | 51.08333 | 49.13333 | 48.08333 | 51.5
| Median |  | 49.98 | 51.2 | 49.15 | 48.1 | 51.6
| Std Dev. |  | 0.07960318 | 0.6645801 | 0.2160247 | 0.07527727 | 0.1549193
| Rel.Std.Dev. |  | 0.1592% | 1.301% | 0.4397% | 0.1566% | 0.3008%
| PDM3 |  | 0.0774% | 2.249% | -1.654% | -3.756% | 3.083%
| Z-Score (Absolute) |  | 0 | 0.67 | 0.54 | 1.19 | 0.93
| Analytical results for Gd2O3 in OREAS 465 (Indicative Value 870 ppm) | [8 empty] | Indicative
Gd2O3 | Round | Replicate | Lab | Lab | Lab | Lab |  |  |  | 1
| No | No | 01 | 09 | 14 | 22 |  |  |  | ppm
|  |  | BF*XRF | BF*XRF | BF*XRF | BF*XRF |  |  |  | 0
0
| 1 | 1 | 899 | 1000 | 800 | 800 |  |  |  | 1
| 1 | 2 | 899 | 1000 | 800 | 800 |  |  |  | 8
| 1 | 3 | 899 | 1000 | 800 | 800 |  |  |  | 16
| 1 | 4 | 795 | 1000 | 900 | 800 |  |  |  | 870.2792
| 1 | 5 | 795 | 1000 | 800 | 800 |  |  |  | 14
| 1 | 6 | 899 | 1000 | 800 | 800
| Mean |  | 864.3333 | 1000 | 816.6667 | 800
| Median |  | 899 | 1000 | 800 | 800
| Std Dev. |  | 53.70537 | 0 | 40.82483 | 0
| Rel.Std.Dev. |  | 6.214% | 0% | 4.999% | 0%
| PDM3 |  | -0.6832% | 14.91% | -6.16% | -8.075%
| Z-Score (Absolute) |  | 0.5 | 3.34 | 0.5 | 0.85
| Analytical results for HfO2 in OREAS 465 (Indicative Value < 100 ppm) | [8 empty] | Indicative
HfO2 | Round | Replicate | Lab | [6 empty] | 1
| No | No | 13 | [6 empty] | ppm
|  |  | BF*XRF | [6 empty] | 0
0
| 1 | 1 | < 100 | [6 empty] | 1
| 1 | 2 | < 100 | [6 empty] | 9
| 1 | 3 | < 100 | [6 empty] | 16
| 1 | 4 | < 100 | [6 empty] | < 100
| 1 | 5 | < 100 | [6 empty] | 15
| 1 | 6 | < 100
Mean
Median
Std Dev.
Rel.Std.Dev.
PDM3
| Z-Score (Absolute) |  | NA
| Analytical results for Ho2O3 in OREAS 465 (Indicative Value 30 ppm) | [8 empty] | Indicative
Ho2O3 | Round | Replicate | Lab | Lab | [5 empty] | 1
| No | No | 01 | 22 | [5 empty] | ppm
|  |  | BF*XRF | BF*XRF | [5 empty] | 1
1
| 1 | 1 | < 100 | 30 | [5 empty] | 1
| 1 | 2 | < 100 | 30 | [5 empty] | 10
| 1 | 3 | < 100 | 30 | [5 empty] | 16
| 1 | 4 | < 100 | 30 | [5 empty] | 30
| 1 | 5 | < 100 | 30 | [5 empty] | 16
| 1 | 6 | < 100 | 30
| Mean |  |  | 30
| Median |  |  | 30
| Std Dev. |  |  | 0
| Rel.Std.Dev. |  |  | 0%
| PDM3 |  |  | 0%
| Z-Score (Absolute) |  | NA | NA
| Analytical results for K2O in OREAS 465 (Indicative Value 0.015 wt.%) | [8 empty] | Indicative
K2O | Round | Replicate | Lab | Lab | Lab | Lab |  |  |  | 1
| No | No | 09 | 13 | 14 | 15 |  |  |  | wt.%
|  |  | BF*XRF | BF*XRF | BF*XRF | BF*XRF |  |  |  | 3
3
| 1 | 1 | 0.02 | < 0.01 | 0.01 | 0.02 |  |  |  | 1
| 1 | 2 | 0.02 | < 0.01 | 0.01 | 0.02 |  |  |  | 11
| 1 | 3 | 0.02 | < 0.01 | < 0.01 | 0.02 |  |  |  | 16
| 1 | 4 | 0.02 | 0.01 | 0.03 | 0.02 |  |  |  | 0.01479167
| 1 | 5 | 0.02 | < 0.01 | 0.02 | 0.02 |  |  |  | 17
| 1 | 6 | 0.02 | < 0.01 | 0.01 | 0.02
| Mean |  | 0.02 | 0.01 | 0.016 | 0.02
| Median |  | 0.02 | 0.01 | 0.01 | 0.02
| Std Dev. |  | 0 |  | 0.008944272 | 0
| Rel.Std.Dev. |  | 0% |  | 55.9% | 0%
| PDM3 |  | 35.21% | -32.39% | 8.169% | 35.21%
| Z-Score (Absolute) |  | 0.67 | 2.79 | 0.67 | 0.67
| Analytical results for La2O3 in OREAS 465 (Certified Value 2.84 wt.%) | [8 empty] | Certified
La2O3 | Round | Replicate | Lab | Lab | Lab | Lab | Lab | Lab | Lab | 1
| No | No | 01 | 09 | 13 | 14 | 15 | 16 | 22 | wt.%
|  |  | BF*XRF | BF*XRF | BF*XRF | BF*XRF | BF*XRF | BF*XRF | BF*XRF | 2
3
| 1 | 1 | 2.83 | 2.8 | 2.76 | 2.82 | 2.86 | 2.897 | 2.82 | 1
| 1 | 2 | 2.84 | 2.81 | 2.89 | 2.84 | 2.87 | 2.897 | 2.83 | #N/A
| 1 | 3 | 2.82 | 2.8 | 2.84 | 2.82 | 2.86 | 2.897 | 2.81 | 16
| 1 | 4 | 2.82 | 2.81 | 2.83 | 2.86 | 2.86 | 2.897 | 2.82 | 2.83879
| 1 | 5 | 2.82 | 2.81 | 2.82 | 2.82 | 2.85 | 2.885 | 2.85 | 9
| 1 | 6 | 2.81 | 2.8 | 2.85 | 2.82 | 2.87 | 2.897 | 2.82
| Mean |  | 2.823333 | 2.805 | 2.831667 | 2.83 | 2.861667 | 2.895 | 2.825
| Median |  | 2.82 | 2.805 | 2.835 | 2.82 | 2.86 | 2.897 | 2.82
| Std Dev. |  | 0.01032796 | 0.005477226 | 0.04262237 | 0.0167332 | 0.007527727 | 0.004898979 | 0.01378405
| Rel.Std.Dev. |  | 0.3658% | 0.1953% | 1.505% | 0.5913% | 0.2631% | 0.1692% | 0.4879%
| PDM3 |  | -0.5445% | -1.19% | -0.2509% | -0.3096% | 0.8059% | 1.98% | -0.4858%
| Z-Score (Absolute) |  | 0.67 | 2.53 | 0.17 | 0 | 3.2 | 6.56 | 0.51
| Analytical results for Lu2O3 in OREAS 465 (Indicative Value < 20 ppm) | [8 empty] | Indicative
Lu2O3 | Round | Replicate | Lab | Lab | [5 empty] | 1
| No | No | 01 | 22 | [5 empty] | ppm
|  |  | BF*XRF | BF*XRF | [5 empty] | 1
1
| 1 | 1 | < 100 | < 20 | [5 empty] | 1
| 1 | 2 | < 100 | < 20 | [5 empty] | 1
| 1 | 3 | < 100 | < 20 | [5 empty] | 16
| 1 | 4 | < 100 | < 20 | [5 empty] | < 20
| 1 | 5 | < 100 | < 20 | [5 empty] | 7
| 1 | 6 | < 100 | < 20
Mean
Median
Std Dev.
Rel.Std.Dev.
PDM3
| Z-Score (Absolute) |  | NA | NA
| Analytical results for MgO in OREAS 465 (Indicative Value 0.664 wt.%) | [8 empty] | Indicative
MgO | Round | Replicate | Lab | Lab | Lab | Lab |  |  |  | 1
| No | No | 09 | 13 | 14 | 15 |  |  |  | wt.%
|  |  | BF*XRF | BF*XRF | BF*XRF | BF*XRF |  |  |  | 3
3
| 1 | 1 | 0.69 | 0.45 | 0.67 | 0.66 |  |  |  | 1
| 1 | 2 | 0.69 | 0.68 | 0.64 | 0.63 |  |  |  | 2
| 1 | 3 | 0.69 | 0.67 | 0.65 | 0.65 |  |  |  | 16
| 1 | 4 | 0.69 | 0.66 | 0.64 | 0.66 |  |  |  | 0.6635833
| 1 | 5 | 0.68 | 0.66 | 0.62 | 0.66 |  |  |  | 8
| 1 | 6 | 0.68 | 0.66 | 0.66 | 0.67
| Mean |  | 0.6866667 | 0.63 | 0.6466667 | 0.655
| Median |  | 0.69 | 0.66 | 0.645 | 0.66
| Std Dev. |  | 0.005163978 | 0.08854377 | 0.0175119 | 0.01378405
| Rel.Std.Dev. |  | 0.752% | 14.05% | 2.708% | 2.104%
| PDM3 |  | 3.479% | -5.061% | -2.549% | -1.293%
| Z-Score (Absolute) |  | 1.83 | 0.38 | 0.96 | 0.38
| Analytical results for MnO in OREAS 465 (Indicative Value 0.369 wt.%) | [8 empty] | Indicative
MnO | Round | Replicate | Lab | Lab | Lab | Lab |  |  |  | 1
| No | No | 09 | 13 | 14 | 15 |  |  |  | wt.%
|  |  | BF*XRF | BF*XRF | BF*XRF | BF*XRF |  |  |  | 3
3
| 1 | 1 | 0.36 | 0.38 | 0.37 | 0.35 |  |  |  | 1
| 1 | 2 | 0.36 | 0.4 | 0.37 | 0.36 |  |  |  | 3
| 1 | 3 | 0.37 | 0.39 | 0.36 | 0.36 |  |  |  | 16
| 1 | 4 | 0.36 | 0.4 | 0.36 | 0.36 |  |  |  | 0.36875
| 1 | 5 | 0.36 | 0.38 | 0.37 | 0.36 |  |  |  | 9
| 1 | 6 | 0.36 | 0.38 | 0.37 | 0.36
| Mean |  | 0.3616667 | 0.3883333 | 0.3666667 | 0.3583333
| Median |  | 0.36 | 0.385 | 0.37 | 0.36
| Std Dev. |  | 0.004082483 | 0.009831921 | 0.005163978 | 0.004082483
| Rel.Std.Dev. |  | 1.129% | 2.532% | 1.408% | 1.139%
| PDM3 |  | -1.921% | 5.311% | -0.565% | -2.825%
| Z-Score (Absolute) |  | 0.4 | 3.91 | 0.4 | 0.94
| Analytical results for Na2O in OREAS 465 (Indicative Value 0.172 wt.%) | [8 empty] | Indicative
Na2O | Round | Replicate | Lab | Lab | Lab | Lab |  |  |  | 1
| No | No | 09 | 13 | 14 | 15 |  |  |  | wt.%
|  |  | BF*XRF | BF*XRF | BF*XRF | BF*XRF |  |  |  | 3
3
| 1 | 1 | 0.17 | 0.56 | < 0.1 | 0.14 |  |  |  | 1
| 1 | 2 | 0.16 | 0.23 | < 0.1 | 0.18 |  |  |  | 4
| 1 | 3 | 0.15 | 0.21 | < 0.1 | 0.15 |  |  |  | 16
| 1 | 4 | 0.14 | 0.17 | < 0.1 | 0.16 |  |  |  | 0.1718889
| 1 | 5 | 0.15 | 0.2 | < 0.1 | 0.16 |  |  |  | 10
| 1 | 6 | 0.14 | 0.21 | < 0.1 | 0.17
| Mean |  | 0.1516667 | 0.2633333 |  | 0.16
| Median |  | 0.15 | 0.21 |  | 0.16
| Std Dev. |  | 0.01169045 | 0.1466515 |  | 0.01414214
| Rel.Std.Dev. |  | 7.708% | 55.69% |  | 8.839%
| PDM3 |  | -11.76% | 53.2% |  | -6.917%
| Z-Score (Absolute) |  | 0.67 | 3.56 | NA | 0
| Analytical results for Nb2O5 in OREAS 465 (Indicative Value 6651 ppm) | [8 empty] | Indicative
Nb2O5 | Round | Replicate | Lab | Lab | Lab |  |  |  |  | 1
| No | No | 14 | 15 | 16 |  |  |  |  | ppm
|  |  | BF*XRF | BF*XRF | BF*XRF |  |  |  |  | 0
0
| 1 | 1 | 7300 | 6700 | 6720 |  |  |  |  | 1
| 1 | 2 | 7300 | 6700 | 6580 |  |  |  |  | 5
| 1 | 3 | 7200 | 6700 | 6720 |  |  |  |  | 16
| 1 | 4 | 7200 | 6500 | 6580 |  |  |  |  | 6650.9125
| 1 | 5 | 7300 | 6700 | 6720 |  |  |  |  | 11
| 1 | 6 | 7300 | 6600 | 6580
| Mean |  | 7266.667 | 6650 | 6650
| Median |  | 7300 | 6700 | 6650
| Std Dev. |  | 51.63978 | 83.666 | 76.68116
| Rel.Std.Dev. |  | 0.7106% | 1.258% | 1.153%
| PDM3 |  | 9.258% | -0.01372% | -0.01372%
| Z-Score (Absolute) |  | 227.17 | 0.67 | 0
| Analytical results for Nd2O3 in OREAS 465 (Certified Value 1.38 wt.%) | [8 empty] | Certified
Nd2O3 | Round | Replicate | Lab | Lab | Lab | Lab | Lab | Lab | Lab | 1
| No | No | 01 | 09 | 13 | 14 | 15 | 16 | 22 | wt.%
|  |  | BF*XRF | BF*XRF | BF*XRF | BF*XRF | BF*XRF | BF*XRF | BF*XRF | 2
3
| 1 | 1 | 1.38 | 1.34 | 1.16 | 1.51 | 1.48 | 1.365 | 1.33 | 1
| 1 | 2 | 1.4 | 1.34 | 1.22 | 1.52 | 1.5 | 1.365 | 1.33 | #N/A
| 1 | 3 | 1.38 | 1.34 | 1.2 | 1.54 | 1.51 | 1.353 | 1.33 | 16
| 1 | 4 | 1.4 | 1.34 | 1.21 | 1.51 | 1.5 | 1.353 | 1.31 | 1.377218
| 1 | 5 | 1.38 | 1.34 | 1.19 | 1.52 | 1.51 | 1.365 | 1.33 | 10
| 1 | 6 | 1.38 | 1.34 | 1.25 | 1.51 | 1.53 | 1.353 | 1.33
| Mean |  | 1.386667 | 1.34 | 1.205 | 1.518333 | 1.505 | 1.359 | 1.326667
| Median |  | 1.38 | 1.34 | 1.205 | 1.515 | 1.505 | 1.359 | 1.33
| Std Dev. |  | 0.01032796 | 0 | 0.03016621 | 0.01169045 | 0.01643168 | 0.006572671 | 0.008164966
| Rel.Std.Dev. |  | 0.7448% | 0% | 2.503% | 0.77% | 1.092% | 0.4836% | 0.6154%
| PDM3 |  | 0.6861% | -2.702% | -12.5% | 10.25% | 9.278% | -1.323% | -3.671%
| Z-Score (Absolute) |  | 0.58 | 0.39 | 3.22 | 3.34 | 3.06 | 0 | 0.67
| Analytical results for NiO in OREAS 465 (Indicative Value 200 ppm) | [8 empty] | Indicative
NiO | Round | Replicate | Lab | [6 empty] | 1
| No | No | 14 | [6 empty] | ppm
|  |  | BF*XRF | [6 empty] | 0
0
| 1 | 1 | 200 | [6 empty] | 1
| 1 | 2 | 200 | [6 empty] | 6
| 1 | 3 | 200 | [6 empty] | 16
| 1 | 4 | 200 | [6 empty] | 200
| 1 | 5 | 200 | [6 empty] | 12
| 1 | 6 | 200
| Mean |  | 200
| Median |  | 200
| Std Dev. |  | 0
| Rel.Std.Dev. |  | 0%
| PDM3 |  | 0%
| Z-Score (Absolute) |  | NA
| Analytical results for P2O5 in OREAS 465 (Indicative Value 8.77 wt.%) | [8 empty] | Indicative
P2O5 | Round | Replicate | Lab | Lab | Lab |  |  |  |  | 1
| No | No | 09 | 14 | 15 |  |  |  |  | wt.%
|  |  | BF*XRF | BF*XRF | BF*XRF |  |  |  |  | 2
2
| 1 | 1 | 8.685 | 8.72 | 8.91 |  |  |  |  | 1
| 1 | 2 | 8.684 | 8.73 | 8.99 |  |  |  |  | 7
| 1 | 3 | 8.644 | 8.64 | 8.94 |  |  |  |  | 16
| 1 | 4 | 8.689 | 8.68 | 8.93 |  |  |  |  | 8.771111
| 1 | 5 | 8.665 | 8.73 | 8.9 |  |  |  |  | 13
| 1 | 6 | 8.673 | 8.67 | 9
| Mean |  | 8.673333 | 8.695 | 8.945
| Median |  | 8.6785 | 8.7 | 8.935
| Std Dev. |  | 0.01688392 | 0.0372827 | 0.04135215
| Rel.Std.Dev. |  | 0.1947% | 0.4288% | 0.4623%
| PDM3 |  | -1.115% | -0.8677% | 1.983%
| Z-Score (Absolute) |  | 0.67 | 0 | 7.78
| Analytical results for PbO in OREAS 465 (Indicative Value 650 ppm) | [8 empty] | Indicative
PbO | Round | Replicate | Lab | [6 empty] | 1
| No | No | 14 | [6 empty] | ppm
|  |  | BF*XRF | [6 empty] | 0
0
| 1 | 1 | 700 | [6 empty] | 1
| 1 | 2 | 700 | [6 empty] | 8
| 1 | 3 | 600 | [6 empty] | 16
| 1 | 4 | 600 | [6 empty] | 650
| 1 | 5 | 600 | [6 empty] | 14
| 1 | 6 | 700
| Mean |  | 650
| Median |  | 650
| Std Dev. |  | 54.77226
| Rel.Std.Dev. |  | 8.427%
| PDM3 |  | 0%
| Z-Score (Absolute) |  | NA
| Analytical results for Pr6O11 in OREAS 465 (Certified Value 4534 ppm) | [8 empty] | Certified
Pr6O11 | Round | Replicate | Lab | Lab | Lab | Lab | Lab | Lab | Lab | 1
| No | No | 01 | 09 | 13 | 14 | 15 | 16 | 22 | ppm
|  |  | BF*XRF | BF*XRF | BF*XRF | BF*XRF | BF*XRF | BF*XRF | BF*XRF | 0
0
| 1 | 1 | 4000 | 4600 | 4850 | 4700 | 4850 | 4470 | 4400 | 1
| 1 | 2 | 4100 | 4500 | 5470 | 4700 | 4750 | 4470 | 4300 | #N/A
| 1 | 3 | 4000 | 4500 | 5470 | 4500 | 4540 | 4470 | 4300 | 16
| 1 | 4 | 4100 | 4600 | 4750 | 4600 | 4650 | 4350 | 4300 | 4533.53835
| 1 | 5 | 4100 | 4600 | 4960 | 4500 | 4750 | 4470 | 4300 | 11
| 1 | 6 | 4100 | 4600 | 5060 | 4600 | 4650 | 4470 | 4400
| Mean |  | 4066.667 | 4566.667 | 5093.333 | 4600 | 4698.333 | 4450 | 4333.333
| Median |  | 4100 | 4600 | 5010 | 4600 | 4700 | 4470 | 4300
| Std Dev. |  | 51.63978 | 51.63978 | 309.7526 | 89.44272 | 107.7806 | 48.98979 | 51.63978
| Rel.Std.Dev. |  | 1.27% | 1.131% | 6.082% | 1.944% | 2.294% | 1.101% | 1.192%
| PDM3 |  | -10.3% | 0.7307% | 12.35% | 1.466% | 3.635% | -1.843% | -4.416%
| Z-Score (Absolute) |  | 2.58 | 0 | 2.72 | 0.17 | 0.67 | 0.5 | 1.2
| Analytical results for SiO2 in OREAS 465 (Indicative Value 3.2 wt.%) | [8 empty] | Indicative
SiO2 | Round | Replicate | Lab | Lab | Lab | Lab |  |  |  | 1
| No | No | 09 | 13 | 14 | 15 |  |  |  | wt.%
|  |  | BF*XRF | BF*XRF | BF*XRF | BF*XRF |  |  |  | 2
2
| 1 | 1 | 3.09 | 2.87 | 3.27 | 3.26 |  |  |  | 1
| 1 | 2 | 3.08 | 3.27 | 3.55 | 3.23 |  |  |  | 9
| 1 | 3 | 3.12 | 3.17 | 3.19 | 3.26 |  |  |  | 16
| 1 | 4 | 3.12 | 3.23 | 3.28 | 3.27 |  |  |  | 3.203083
| 1 | 5 | 3.12 | 3.13 | 3.31 | 3.24 |  |  |  | 15
| 1 | 6 | 3.07 | 3.22 | 3.25 | 3.23
| Mean |  | 3.1 | 3.148333 | 3.308333 | 3.248333
| Median |  | 3.105 | 3.195 | 3.275 | 3.25
| Std Dev. |  | 0.02280351 | 0.1448332 | 0.1249667 | 0.01722401
| Rel.Std.Dev. |  | 0.7356% | 4.6% | 3.777% | 0.5302%
| PDM3 |  | -3.218% | -1.709% | 3.286% | 1.413%
| Z-Score (Absolute) |  | 3.04 | 0.53 | 0.81 | 0.53
| Analytical results for Sm2O3 in OREAS 465 (Certified Value 1640 ppm) | [8 empty] | Certified
Sm2O3 | Round | Replicate | Lab | Lab | Lab | Lab | Lab | Lab | Lab | 1
| No | No | 01 | 09 | 13 | 14 | 15 | 16 | 22 | ppm
|  |  | BF*XRF | BF*XRF | BF*XRF | BF*XRF | BF*XRF | BF*XRF | BF*XRF | 0
0
| 1 | 1 | 1600 | 1600 | 4800 | 1300 | 1600 | 1860 | 1700 | 1
| 1 | 2 | 1600 | 1600 | 5000 | 1400 | 1500 | 1860 | 1700 | #N/A
| 1 | 3 | 1600 | 1700 | - | 1500 | 1500 | 1860 | 1700 | 16
| 1 | 4 | 1600 | 1700 | > 5000 | 1500 | 1600 | 1860 | 1700 | 1639.824
| 1 | 5 | 1600 | 1600 | 5000 | 1500 | 1800 | 1860 | 1700 | 12
| 1 | 6 | 1600 | 1600 | 4900 | 1500 | 1600 | 1860 | 1700
| Mean |  | 1600 | 1633.333 | 4925 | 1450 | 1600 | 1860 | 1700
| Median |  | 1600 | 1600 | 4950 | 1500 | 1600 | 1860 | 1700
| Std Dev. |  | 0 | 51.63978 | 95.74271 | 83.666 | 109.5445 | 0 | 0
| Rel.Std.Dev. |  | 0% | 3.162% | 1.944% | 5.77% | 6.847% | 0% | 0%
| PDM3 |  | -2.429% | -0.3958% | 200.3% | -11.58% | -2.429% | 13.43% | 3.67%
| Z-Score (Absolute) |  | 0.33 | 0 | 33.29 | 1.85 | 0.34 | 2.25 | 0.67
| Analytical results for SnO2 in OREAS 465 (Indicative Value 217 ppm) | [8 empty] | Indicative
SnO2 | Round | Replicate | Lab | Lab | [5 empty] | 1
| No | No | 14 | 15 | [5 empty] | ppm
|  |  | BF*XRF | BF*XRF | [5 empty] | 0
0
| 1 | 1 | 300 | 200 | [5 empty] | 1
| 1 | 2 | 200 | 100 | [5 empty] | 10
| 1 | 3 | 300 | 200 | [5 empty] | 16
| 1 | 4 | 300 | 200 | [5 empty] | 216.6667
| 1 | 5 | 300 | 100 | [5 empty] | 16
| 1 | 6 | 300 | 100
| Mean |  | 283.3333 | 150
| Median |  | 300 | 150
| Std Dev. |  | 40.82483 | 54.77226
| Rel.Std.Dev. |  | 14.41% | 36.51%
| PDM3 |  | 30.77% | -30.77%
| Z-Score (Absolute) |  | 0.67 | 0.67
| Analytical results for SO3 in OREAS 465 (Indicative Value 0.485 wt.%) | [8 empty] | Indicative
SO3 | Round | Replicate | Lab | [6 empty] | 1
| No | No | 09 | [6 empty] | wt.%
|  |  | BF*XRF | [6 empty] | 3
3
| 1 | 1 | 0.504 | [6 empty] | 1
| 1 | 2 | 0.503 | [6 empty] | 11
| 1 | 3 | 0.5 | [6 empty] | 16
| 1 | 4 | 0.465 | [6 empty] | 0.485
| 1 | 5 | 0.476 | [6 empty] | 17
| 1 | 6 | 0.462
| Mean |  | 0.485
| Median |  | 0.488
| Std Dev. |  | 0.01959592
| Rel.Std.Dev. |  | 4.04%
| PDM3 |  | 2.22e-14%
| Z-Score (Absolute) |  | NA
| Analytical results for SrO in OREAS 465 (Indicative Value 0.603 wt.%) | [8 empty] | Indicative
SrO | Round | Replicate | Lab | Lab | [5 empty] | 1
| No | No | 14 | 15 | [5 empty] | wt.%
|  |  | BF*XRF | BF*XRF | [5 empty] | 3
3
| 1 | 1 | 0.64 | 0.55 | [5 empty] | 1
| 1 | 2 | 0.64 | 0.57 | [5 empty] | 1
| 1 | 3 | 0.64 | 0.57 | [5 empty] | 16
| 1 | 4 | 0.64 | 0.56 | [5 empty] | 0.6033333
| 1 | 5 | 0.65 | 0.56 | [5 empty] | 7
| 1 | 6 | 0.64 | 0.58
| Mean |  | 0.6416667 | 0.565
| Median |  | 0.64 | 0.565
| Std Dev. |  | 0.004082483 | 0.01048809
| Rel.Std.Dev. |  | 0.6362% | 1.856%
| PDM3 |  | 6.354% | -6.354%
| Z-Score (Absolute) |  | 0.67 | 0.67
| Analytical results for Ta2O5 in OREAS 465 (Indicative Value < 100 ppm) | [8 empty] | Indicative
Ta2O5 | Round | Replicate | Lab | [6 empty] | 1
| No | No | 15 | [6 empty] | ppm
|  |  | BF*XRF | [6 empty] | 0
0
| 1 | 1 | 100 | [6 empty] | 1
| 1 | 2 | < 100 | [6 empty] | 2
| 1 | 3 | < 100 | [6 empty] | 16
| 1 | 4 | < 100 | [6 empty] | < 100
| 1 | 5 | < 100 | [6 empty] | 8
| 1 | 6 | < 100
| Mean |  | 100
| Median |  | 100
Std Dev.
Rel.Std.Dev.
PDM3
| Z-Score (Absolute) |  | NA
| Analytical results for Tb4O7 in OREAS 465 (Indicative Value 67 ppm) | [8 empty] | Indicative
Tb4O7 | Round | Replicate | Lab | Lab | [5 empty] | 1
| No | No | 01 | 22 | [5 empty] | ppm
|  |  | BF*XRF | BF*XRF | [5 empty] | 0
0
| 1 | 1 | < 106 | 60 | [5 empty] | 1
| 1 | 2 | < 106 | 80 | [5 empty] | 3
| 1 | 3 | < 106 | 60 | [5 empty] | 16
| 1 | 4 | < 106 | 60 | [5 empty] | 66.66667
| 1 | 5 | < 106 | 60 | [5 empty] | 9
| 1 | 6 | < 106 | 80
| Mean |  |  | 66.66667
| Median |  |  | 60
| Std Dev. |  |  | 10.32796
| Rel.Std.Dev. |  |  | 15.49%
| PDM3 |  |  | -4.441e-14%
| Z-Score (Absolute) |  | NA | NA
| Analytical results for ThO2 in OREAS 465 (Certified Value 901 ppm) | [8 empty] | Certified
ThO2 | Round | Replicate | Lab | Lab | Lab | Lab | Lab | Lab |  | 1
| No | No | 01 | 09 | 13 | 14 | 15 | 16 |  | ppm
|  |  | BF*XRF | BF*XRF | BF*XRF | BF*XRF | BF*XRF | BF*XRF |  | 0
0
| 1 | 1 | 899 | 1000 | 700 | 800 | 1100 | 933 |  | 1
| 1 | 2 | 899 | 1000 | 700 | 800 | 1100 | 933 |  | #N/A
| 1 | 3 | 888 | 1000 | 700 | 800 | 1100 | 922 |  | 16
| 1 | 4 | 888 | 1000 | 700 | 800 | 1000 | 922 |  | 901.2944
| 1 | 5 | 910 | 1000 | 700 | 800 | 1100 | 910 |  | 13
| 1 | 6 | 899 | 1000 | 700 | 800 | 1100 | 944
| Mean |  | 897.1667 | 1000 | 700 | 800 | 1083.333 | 927.3333
| Median |  | 899 | 1000 | 700 | 800 | 1100 | 927.5
| Std Dev. |  | 8.280499 | 0 | 0 | 0 | 40.82483 | 11.82652
| Rel.Std.Dev. |  | 0.923% | 0% | 0% | 0% | 3.768% | 1.275%
| PDM3 |  | -0.458% | 10.95% | -22.33% | -11.24% | 20.2% | 2.889%
| Z-Score (Absolute) |  | 0.1 | 0.59 | 1.43 | 0.76 | 1.15 | 0.1
| Analytical results for TiO2 in OREAS 465 (Indicative Value 10.59 wt.%) | [8 empty] | Indicative
TiO2 | Round | Replicate | Lab | Lab | Lab | Lab |  |  |  | 1
| No | No | 09 | 13 | 14 | 15 |  |  |  | wt.%
|  |  | BF*XRF | BF*XRF | BF*XRF | BF*XRF |  |  |  | 2
2
| 1 | 1 | 10.39 | 10.1 | 10.7 | 10.8 |  |  |  | 1
| 1 | 2 | 10.41 | 10.6 | 10.7 | 10.8 |  |  |  | 4
| 1 | 3 | 10.45 | 10.5 | 10.6 | 10.8 |  |  |  | 16
| 1 | 4 | 10.48 | 10.5 | 10.6 | 10.7 |  |  |  | 10.59333
| 1 | 5 | 10.45 | 10.4 | 10.7 | 10.8 |  |  |  | 10
| 1 | 6 | 10.46 | 10.5 | 10.7 | 10.7
| Mean |  | 10.44 | 10.43333 | 10.66667 | 10.76667
| Median |  | 10.45 | 10.5 | 10.7 | 10.8
| Std Dev. |  | 0.0334664 | 0.175119 | 0.05163978 | 0.05163978
| Rel.Std.Dev. |  | 0.3206% | 1.678% | 0.4841% | 0.4796%
| PDM3 |  | -1.447% | -1.51% | 0.6923% | 1.636%
| Z-Score (Absolute) |  | 0.85 | 0.5 | 0.5 | 1.09
| Analytical results for Tm2O3 in OREAS 465 (Indicative Value < 10 ppm) | [8 empty] | Indicative
Tm2O3 | Round | Replicate | Lab | Lab | [5 empty] | 1
| No | No | 01 | 22 | [5 empty] | ppm
|  |  | BF*XRF | BF*XRF | [5 empty] | 1
1
| 1 | 1 | < 100 | < 10 | [5 empty] | 1
| 1 | 2 | < 100 | < 10 | [5 empty] | 5
| 1 | 3 | < 100 | < 10 | [5 empty] | 16
| 1 | 4 | < 100 | < 10 | [5 empty] | < 10
| 1 | 5 | < 100 | < 10 | [5 empty] | 11
| 1 | 6 | < 100 | < 10
Mean
Median
Std Dev.
Rel.Std.Dev.
PDM3
| Z-Score (Absolute) |  | NA | NA
| Analytical results for U3O8 in OREAS 465 (Indicative Value < 100 ppm) | [8 empty] | Indicative
U3O8 | Round | Replicate | Lab | Lab | Lab | Lab |  |  |  | 1
| No | No | 09 | 13 | 14 | 15 |  |  |  | ppm
|  |  | BF*XRF | BF*XRF | BF*XRF | BF*XRF |  |  |  | 0
0
| 1 | 1 | < 100 | < 300 | < 100 | < 100 |  |  |  | 1
| 1 | 2 | < 100 | < 300 | < 100 | 100 |  |  |  | 6
| 1 | 3 | < 100 | < 300 | < 100 | < 100 |  |  |  | 16
| 1 | 4 | < 100 | < 300 | < 100 | 100 |  |  |  | < 100
| 1 | 5 | < 100 | < 300 | < 100 | 100 |  |  |  | 12
| 1 | 6 | < 100 | < 300 | < 100 | < 100
| Mean |  |  |  |  | 100
| Median |  |  |  |  | 100
| Std Dev. |  |  |  |  | 0
| Rel.Std.Dev. |  |  |  |  | 0%
PDM3
| Z-Score (Absolute) |  | NA | NA | NA | NA
| Analytical results for V2O5 in OREAS 465 (Indicative Value 1088 ppm) | [8 empty] | Indicative
V2O5 | Round | Replicate | Lab | Lab | [5 empty] | 1
| No | No | 14 | 15 | [5 empty] | ppm
|  |  | BF*XRF | BF*XRF | [5 empty] | 0
0
| 1 | 1 | 1100 | 1000 | [5 empty] | 1
| 1 | 2 | 1200 | 1000 | [5 empty] | 7
| 1 | 3 | 1200 | 1100 | [5 empty] | 16
| 1 | 4 | 1200 | 950 | [5 empty] | 1087.5
| 1 | 5 | 1200 | 1000 | [5 empty] | 13
| 1 | 6 | 1100 | 1000
| Mean |  | 1166.667 | 1008.333
| Median |  | 1200 | 1000
| Std Dev. |  | 51.63978 | 49.1596
| Rel.Std.Dev. |  | 4.426% | 4.875%
| PDM3 |  | 7.28% | -7.28%
| Z-Score (Absolute) |  | 0.67 | 0.67
| Analytical results for WO3 in OREAS 465 (Indicative Value < 100 ppm) | [8 empty] | Indicative
WO3 | Round | Replicate | Lab | [6 empty] | 1
| No | No | 15 | [6 empty] | ppm
|  |  | BF*XRF | [6 empty] | 0
0
| 1 | 1 | < 100 | [6 empty] | 1
| 1 | 2 | < 100 | [6 empty] | 8
| 1 | 3 | < 100 | [6 empty] | 16
| 1 | 4 | < 100 | [6 empty] | < 100
| 1 | 5 | < 100 | [6 empty] | 14
| 1 | 6 | < 100
Mean
Median
Std Dev.
Rel.Std.Dev.
PDM3
| Z-Score (Absolute) |  | NA
| Analytical results for Y2O3 in OREAS 465 (Certified Value 637 ppm) | [8 empty] | Certified
Y2O3 | Round | Replicate | Lab | Lab | Lab | Lab | Lab | Lab | Lab | 1
| No | No | 01 | 09 | 13 | 14 | 15 | 16 | 22 | ppm
|  |  | BF*XRF | BF*XRF | BF*XRF | BF*XRF | BF*XRF | BF*XRF | BF*XRF | 0
0
| 1 | 1 | 510 | 700 | 600 | 700 | 700 | 630 | 590 | 1
| 1 | 2 | 510 | 700 | 700 | 600 | 600 | 630 | 620 | #N/A
| 1 | 3 | 510 | 700 | 600 | 600 | 600 | 630 | 600 | 16
| 1 | 4 | 510 | 600 | 600 | 600 | 700 | 630 | 600 | 637.4917
| 1 | 5 | 510 | 700 | 700 | 700 | 600 | 630 | 600 | 14
| 1 | 6 | 510 | 600 | 700 | 600 | 800 | 630 | 590
| Mean |  | 510 | 666.6667 | 650 | 633.3333 | 666.6667 | 630 | 600
| Median |  | 510 | 700 | 650 | 600 | 650 | 630 | 600
| Std Dev. |  | 0 | 51.63978 | 54.77226 | 51.63978 | 81.64966 | 0 | 10.95445
| Rel.Std.Dev. |  | 0% | 7.746% | 8.427% | 8.154% | 12.25% | 0% | 1.826%
| PDM3 |  | -20% | 4.577% | 1.962% | -0.6523% | 4.577% | -1.175% | -5.881%
| Z-Score (Absolute) |  | 5.69 | 1.42 | 0.67 | 0.07 | 0.23 | 0 | 1.57
| Analytical results for Yb2O3 in OREAS 465 (Indicative Value 80 ppm) | [8 empty] | Indicative
Yb2O3 | Round | Replicate | Lab | Lab | Lab |  |  |  |  | 1
| No | No | 01 | 14 | 22 |  |  |  |  | ppm
|  |  | BF*XRF | BF*XRF | BF*XRF |  |  |  |  | 0
0
| 1 | 1 | 102 | < 100 | 20 |  |  |  |  | 1
| 1 | 2 | 102 | 200 | 20 |  |  |  |  | 9
| 1 | 3 | < 102 | 100 | 20 |  |  |  |  | 16
| 1 | 4 | < 102 | 200 | 20 |  |  |  |  | 79.50964
| 1 | 5 | < 102 | 200 | 20 |  |  |  |  | 15
| 1 | 6 | 102 | 100 | 20
| Mean |  | 102 | 160 | 20
| Median |  | 102 | 200 | 20
| Std Dev. |  | 0 | 54.77226 | 0
| Rel.Std.Dev. |  | 0% | 34.23% | 0%
| PDM3 |  | 28.29% | 101.2% | -74.85%
| Z-Score (Absolute) |  | 0 | 0.77 | 0.67
| Analytical results for ZnO in OREAS 465 (Indicative Value 1500 ppm) | [8 empty] | Indicative
ZnO | Round | Replicate | Lab | [6 empty] | 1
| No | No | 14 | [6 empty] | ppm
|  |  | BF*XRF | [6 empty] | 0
0
| 1 | 1 | 1500 | [6 empty] | 1
| 1 | 2 | 1500 | [6 empty] | 10
| 1 | 3 | 1500 | [6 empty] | 16
| 1 | 4 | 1500 | [6 empty] | 1500
| 1 | 5 | 1500 | [6 empty] | 16
| 1 | 6 | 1500
| Mean |  | 1500
| Median |  | 1500
| Std Dev. |  | 0
| Rel.Std.Dev. |  | 0%
| PDM3 |  | 0%
| Z-Score (Absolute) |  | NA
| Analytical results for ZrO2 in OREAS 465 (Indicative Value 2617 ppm) | [8 empty] | Indicative
ZrO2 | Round | Replicate | Lab | Lab | [5 empty] | 1
| No | No | 14 | 15 | [5 empty] | ppm
|  |  | BF*XRF | BF*XRF | [5 empty] | 0
0
| 1 | 1 | 2800 | 2600 | [5 empty] | 1
| 1 | 2 | 2700 | 2600 | [5 empty] | 11
| 1 | 3 | 2600 | 2600 | [5 empty] | 16
| 1 | 4 | 2600 | 2400 | [5 empty] | 2616.667
| 1 | 5 | 2700 | 2600 | [5 empty] | 17
| 1 | 6 | 2700 | 2500
| Mean |  | 2683.333 | 2550
| Median |  | 2700 | 2600
| Std Dev. |  | 75.27727 | 83.666
| Rel.Std.Dev. |  | 2.805% | 3.281%
| PDM3 |  | 2.548% | -2.548%
| Z-Score (Absolute) |  | 0.67 | 0.67
Note on C17: Z-Scores have been calculated after removal of individual outliers. In general, laboratory batches are rejected if Z-Score > 2.5.
Note on C35: Z-Scores have been calculated after removal of individual outliers. In general, laboratory batches are rejected if Z-Score > 2.5.
Note on C53: Z-Scores have been calculated after removal of individual outliers. In general, laboratory batches are rejected if Z-Score > 2.5.
Note on C71: Z-Scores have been calculated after removal of individual outliers. In general, laboratory batches are rejected if Z-Score > 2.5.
Note on C89: Z-Scores have been calculated after removal of individual outliers. In general, laboratory batches are rejected if Z-Score > 2.5.
Note on C107: Z-Scores have been calculated after removal of individual outliers. In general, laboratory batches are rejected if Z-Score > 2.5.
Note on C125: Z-Scores have been calculated after removal of individual outliers. In general, laboratory batches are rejected if Z-Score > 2.5.
Note on C143: Z-Scores have been calculated after removal of individual outliers. In general, laboratory batches are rejected if Z-Score > 2.5.
Note on C161: Z-Scores have been calculated after removal of individual outliers. In general, laboratory batches are rejected if Z-Score > 2.5.
Note on C179: Z-Scores have been calculated after removal of individual outliers. In general, laboratory batches are rejected if Z-Score > 2.5.
Note on C197: Z-Scores have been calculated after removal of individual outliers. In general, laboratory batches are rejected if Z-Score > 2.5.
Note on C215: Z-Scores have been calculated after removal of individual outliers. In general, laboratory batches are rejected if Z-Score > 2.5.
Note on C233: Z-Scores have been calculated after removal of individual outliers. In general, laboratory batches are rejected if Z-Score > 2.5.
Note on C251: Z-Scores have been calculated after removal of individual outliers. In general, laboratory batches are rejected if Z-Score > 2.5.
Note on C269: Z-Scores have been calculated after removal of individual outliers. In general, laboratory batches are rejected if Z-Score > 2.5.
Note on C287: Z-Scores have been calculated after removal of individual outliers. In general, laboratory batches are rejected if Z-Score > 2.5.
Note on C305: Z-Scores have been calculated after removal of individual outliers. In general, laboratory batches are rejected if Z-Score > 2.5.
Note on C323: Z-Scores have been calculated after removal of individual outliers. In general, laboratory batches are rejected if Z-Score > 2.5.
Note on C341: Z-Scores have been calculated after removal of individual outliers. In general, laboratory batches are rejected if Z-Score > 2.5.
Note on C359: Z-Scores have been calculated after removal of individual outliers. In general, laboratory batches are rejected if Z-Score > 2.5.
Note on C377: Z-Scores have been calculated after removal of individual outliers. In general, laboratory batches are rejected if Z-Score > 2.5.
Note on C395: Z-Scores have been calculated after removal of individual outliers. In general, laboratory batches are rejected if Z-Score > 2.5.
Note on C413: Z-Scores have been calculated after removal of individual outliers. In general, laboratory batches are rejected if Z-Score > 2.5.
Note on C431: Z-Scores have been calculated after removal of individual outliers. In general, laboratory batches are rejected if Z-Score > 2.5.
Note on C449: Z-Scores have been calculated after removal of individual outliers. In general, laboratory batches are rejected if Z-Score > 2.5.
Note on C467: Z-Scores have been calculated after removal of individual outliers. In general, laboratory batches are rejected if Z-Score > 2.5.
Note on C485: Z-Scores have been calculated after removal of individual outliers. In general, laboratory batches are rejected if Z-Score > 2.5.
Note on C503: Z-Scores have been calculated after removal of individual outliers. In general, laboratory batches are rejected if Z-Score > 2.5.
Note on C521: Z-Scores have been calculated after removal of individual outliers. In general, laboratory batches are rejected if Z-Score > 2.5.
Note on C539: Z-Scores have been calculated after removal of individual outliers. In general, laboratory batches are rejected if Z-Score > 2.5.
Note on C557: Z-Scores have been calculated after removal of individual outliers. In general, laboratory batches are rejected if Z-Score > 2.5.
Note on C575: Z-Scores have been calculated after removal of individual outliers. In general, laboratory batches are rejected if Z-Score > 2.5.
Note on C593: Z-Scores have been calculated after removal of individual outliers. In general, laboratory batches are rejected if Z-Score > 2.5.
Note on C611: Z-Scores have been calculated after removal of individual outliers. In general, laboratory batches are rejected if Z-Score > 2.5.
Note on C629: Z-Scores have been calculated after removal of individual outliers. In general, laboratory batches are rejected if Z-Score > 2.5.
Note on C647: Z-Scores have been calculated after removal of individual outliers. In general, laboratory batches are rejected if Z-Score > 2.5.
Note on C665: Z-Scores have been calculated after removal of individual outliers. In general, laboratory batches are rejected if Z-Score > 2.5.
Note on C683: Z-Scores have been calculated after removal of individual outliers. In general, laboratory batches are rejected if Z-Score > 2.5.
Note on C701: Z-Scores have been calculated after removal of individual outliers. In general, laboratory batches are rejected if Z-Score > 2.5.
Note on C719: Z-Scores have been calculated after removal of individual outliers. In general, laboratory batches are rejected if Z-Score > 2.5.
Note on C737: Z-Scores have been calculated after removal of individual outliers. In general, laboratory batches are rejected if Z-Score > 2.5.

## Thermograv
| Analytical results for H2O- in OREAS 465 (Indicative Value 0.312 wt.%) | [8 empty] | Indicative
H2O- | Round | Replicate | Lab | [6 empty] | 1
| No | No | 09 | [6 empty] | wt.%
|  |  | at 1000°C | [6 empty] | 3
3
| 1 | 1 | 0.31 | [6 empty] | 1
| 1 | 2 | 0.31 | [6 empty] | 13
| 1 | 3 | 0.3 | [6 empty] | 16
| 1 | 4 | 0.32 | [6 empty] | 0.3116667
| 1 | 5 | 0.31 | [6 empty] | 19
| 1 | 6 | 0.32
| Mean |  | 0.3116667
| Median |  | 0.31
| Std Dev. |  | 0.007527727
| Rel.Std.Dev. |  | 2.415%
| PDM3 |  | -8.882e-14%
| Z-Score (Absolute) |  | NA
| Analytical results for LOI in OREAS 465 (Certified Value 0.824 wt.%) | [8 empty] | Certified
LOI | Round | Replicate | Lab | Lab | Lab | Lab | Lab | Lab | Lab | 1
| No | No | 01 | 09 | 13 | 14 | 15 | 16 | 18 | wt.%
|  |  | at 1000°C | at 1000°C | at 1000°C | BF*XRF | at 1000°C | BF*XRF | at 1000°C | 3
3
| 1 | 1 | 0.78 | 0.68 | 0.64 | 0.94 | 1.08 | 0.752 | 0.94 | 1
| 1 | 2 | 0.8 | 0.68 | 0.68 | 0.83 | 1.08 | 0.711 | 0.9187138 | #N/A
| 1 | 3 | 0.8 | 0.68 | 0.69 | 0.78 | 1.04 | 0.753 | 0.9784345 | 16
| 1 | 4 | 0.76 | 0.68 | 0.75 | 0.85 | 1 | 0.759 | 0.919816 | 0.8237998
| 1 | 5 | 0.74 | 0.71 | 0.72 | 0.9 | 1.07 | 0.774 | 0.9792166 | 16
| 1 | 6 | 0.73 | 0.68 | 0.68 | 0.92 | 1.02 | 0.765 | 0.939812
| Mean |  | 0.7683333 | 0.685 | 0.6933333 | 0.87 | 1.048333 | 0.7523333 | 0.9459988
| Median |  | 0.77 | 0.68 | 0.685 | 0.875 | 1.055 | 0.756 | 0.939906
| Std Dev. |  | 0.02994439 | 0.01224745 | 0.03777124 | 0.060663 | 0.03371449 | 0.0218327 | 0.02705464
| Rel.Std.Dev. |  | 3.897% | 1.788% | 5.448% | 6.973% | 3.216% | 2.902% | 2.86%
| PDM3 |  | -6.733% | -16.85% | -15.84% | 5.608% | 27.26% | -8.675% | 14.83%
| Z-Score (Absolute) |  | 0 | 0.67 | 0.57 | 0.78 | 2.14 | 0.06 | 1.36
Note on C17: Z-Scores have been calculated after removal of individual outliers. In general, laboratory batches are rejected if Z-Score > 2.5.
Note on C35: Z-Scores have been calculated after removal of individual outliers. In general, laboratory batches are rejected if Z-Score > 2.5.

## Fusion ICP
| Analytical results for Ag in OREAS 465 (Indicative Value 6.5 ppm) | [16 empty] | Indicative
Ag | Round | Replicate | Lab | Lab | Lab | [12 empty] | 1
| No | No | 09 | 20 | 22 | [12 empty] | ppm
|  |  | PF*MS | BF*MS | PF*MS | [12 empty] | 2
2
| 1 | 1 | 8 | 14 | 5 | [12 empty] | 1
| 1 | 2 | 8 | 47 | 5 | [12 empty] | 15
| 1 | 3 | 8 | 45 | 5 | [12 empty] | 16
| 1 | 4 | 8 | 13 | 5 | [12 empty] | 6.5
| 1 | 5 | 8 | 43 | 5 | [12 empty] | 21
| 1 | 6 | 8 | 40 | 5
| Mean |  | 8 | 33.66667 | 5
| Median |  | 8 | 41.5 | 5
| Std Dev. |  | 0 | 15.79451 | 0
| Rel.Std.Dev. |  | 0% | 46.91% | 0%
| PDM3 |  | 23.08% | 417.9% | -23.08%
| Z-Score (Absolute) |  | 0 | 5.77 | 0.67
| Analytical results for Al2O3 in OREAS 465 (Certified Value 12.47 wt.%) | [16 empty] | Certified
Al2O3 | Round | Replicate | Lab | Lab | Lab | Lab | Lab | Lab | Lab | Lab | Lab | Lab | [5 empty] | 1
| No | No | 08 | 09 | 11 | 12 | 14 | 18 | 20 | 21 | 22 | 23 | [5 empty] | wt.%
|  |  | PF*OES | PF*OES | BF*OES | BF*OES | BF*OES | BF*OES | BF*OES | PF*OES | PF*OES | PF*OES/MS | [5 empty] | 2
3
| 1 | 1 | 12.6767 | 12.338 | 12.282 | 12.0201544 | N.A. | 12.4227 | 11.261 | 12.981 | 13.283 | 12.943 | [5 empty] | 1
| 1 | 2 | 12.7126 | 12.414 | 12.187 | 11.877654 | N.A. | 12.1873 | 11.772 | 12.735 | 12.849 | 13.151 | [5 empty] | 1
| 1 | 3 | 12.688 | 12.282 | 12.244 | 12.0626814 | N.A. | 12.6688 | 11.885 | 12.83 | 13.094 | 13.056 | [5 empty] | 16
| 1 | 4 | 12.4839 | 12.414 | 12.376 | 11.9401549 | N.A. | 12.4976 | 11.11 | 12.981 | 13.226 | 13 | [5 empty] | 12.46622
| 1 | 5 | 12.5349 | 12.414 | 12.282 | 12.0536174 | N.A. | 12.5618 | 11.715 | 12.905 | 12.981 | 12.981 | [5 empty] | 18
| 1 | 6 | 12.4839 | 12.282 | 12.508 | 11.8490772 | -- | 12.412 | 11.526 | 12.754 | 13.019 | 12.981
| Mean |  | 12.59667 | 12.35733 | 12.31317 | 11.96722 |  | 12.45837 | 11.54483 | 12.86433 | 13.07533 | 13.01867
| Median |  | 12.6058 | 12.376 | 12.282 | 11.98015465 |  | 12.46015 | 11.6205 | 12.8675 | 13.0565 | 12.9905
| Std Dev. |  | 0.1071778 | 0.06535646 | 0.1136247 | 0.09175157 |  | 0.1633518 | 0.3053755 | 0.1085867 | 0.1609182 | 0.07458865
| Rel.Std.Dev. |  | 0.8508% | 0.5289% | 0.9228% | 0.7667% |  | 1.311% | 2.645% | 0.8441% | 1.231% | 0.5729%
| PDM3 |  | 1.046% | -0.8735% | -1.228% | -4.003% |  | -0.06303% | -7.391% | 3.194% | 4.886% | 4.432%
| Z-Score (Absolute) |  | 0.23 | 0.17 | 0.24 | 0.82 | NA | 0 | 1.52 | 0.67 | 1.02 | 0.93
| Analytical results for As in OREAS 465 (Indicative Value 420 ppm) | [16 empty] | Indicative
As | Round | Replicate | Lab | Lab | Lab | Lab | Lab | Lab | [9 empty] | 1
| No | No | 09 | 17 | 18 | 21 | 22 | 23 | [9 empty] | ppm
|  |  | PF*MS | PF*OES | BF*OES/MS | PF*OES | PF*MS | PF*OES/MS | [9 empty] | 0
0
| 1 | 1 | 31 | < 100 | 354.1107 | 570 | 70 | 1070 | [9 empty] | 1
| 1 | 2 | 39 | < 100 | 362.3183 | 570 | 70 | 1080 | [9 empty] | 16
| 1 | 3 | 24 | < 100 | 350.9054 | 590 | 70 | 1070 | [9 empty] | 16
| 1 | 4 | 35 | < 100 | 384.4084 | 570 | 70 | 1020 | [9 empty] | 419.6712
| 1 | 5 | 36 | < 100 | 373.3242 | 560 | 70 | 1070 | [9 empty] | 22
| 1 | 6 | 32 | < 100 | 358.0684 | 570 | 60 | 1050
| Mean |  | 32.83333 |  | 363.8559 | 571.6667 | 68.33333 | 1060
| Median |  | 33.5 |  | 360.1934 | 570 | 70 | 1070
| Std Dev. |  | 5.192944 |  | 12.73262 | 9.831921 | 4.082483 | 21.9089
| Rel.Std.Dev. |  | 15.82% |  | 3.499% | 1.72% | 5.974% | 2.067%
| PDM3 |  | -92.18% |  | -13.3% | 36.22% | -83.72% | 152.6%
| Z-Score (Absolute) |  | 0.76 | NA | 0 | 0.48 | 0.67 | 1.6
| Analytical results for B in OREAS 465 (Indicative Value 23.3 ppm) | [16 empty] | Indicative
B | Round | Replicate | Lab | Lab | [13 empty] | 1
| No | No | 09 | 22 | [13 empty] | ppm
|  |  | PF*OES | PF*OES | [13 empty] | 1
1
| 1 | 1 | < 50 | 20 | [13 empty] | 1
| 1 | 2 | < 50 | 40 | [13 empty] | 17
| 1 | 3 | < 50 | 20 | [13 empty] | 16
| 1 | 4 | < 50 | 20 | [13 empty] | 23.33333
| 1 | 5 | < 50 | 20 | [13 empty] | 23
| 1 | 6 | < 50 | 20
| Mean |  |  | 23.33333
| Median |  |  | 20
| Std Dev. |  |  | 8.164966
| Rel.Std.Dev. |  |  | 34.99%
| PDM3 |  |  | 1.332e-13%
| Z-Score (Absolute) |  | NA | NA
| Analytical results for BaO in OREAS 465 (Certified Value 4909 ppm) | [16 empty] | Certified
BaO | Round | Replicate | Lab | Lab | Lab | Lab | Lab | Lab | Lab | Lab | Lab | Lab | Lab | Lab | Lab | Lab | Lab | 1
| No | No | 01 | 02 | 03 | 05 | 06 | 08 | 09 | 11 | 12 | 14 | 17 | 18 | 20 | 22 | 23 | ppm
|  |  | BF*MS | BF*MS | BF*MS | BF*MS | BF*MS | PF*MS | PF*MS | BF*MS | BF*OES | BF*OES | PF*OES | BF*OES/MS | BF*OES | PF*MS | PF*OES/MS | 0
0
| 1 | 1 | 5314.5 | 5124.7 | 5191.7 | 5180.6 | 5403.9 | 4762.055993 | 4805.4 | 4797.04 | 4114.7759 | N.A. | 5192 | 4575.295014 | 4857 | 6029 | 3941 | 1
| 1 | 2 | 5147.1 | 4454.8 | 5214.1 | 5303.4 | 5225.2 | 4699.068083 | 4736.2 | 4807.31 | 4033.06596 | N.A. | 5080 | 4773.253844 | 4700 | 5750 | 3941 | 2
| 1 | 3 | 5437.4 | 4600 | 5269.9 | 5292.2 | 5459.7 | 4782.833186 | 4713.9 | 4853.2 | 4233.80373 | N.A. | 5136 | 4768.923456 | 4712 | 5839 | 4042 | 16
| 1 | 4 | 5381.5 | 4722.8 | 5135.9 | 5336.9 | 5348 | 4644.405342 | 4671.4 | 4838.46 | 4092.56201 | N.A. | 5192 | 4811.950334 | 4734 | 6442 | 3930 | 4909.317
| 1 | 5 | 5314.5 | 4533 | 5191.7 | 5336.9 | 5180.6 | 4747.226011 | 4674.8 | 4777.39 | 4144.57305 | N.A. | 5136 | 4753.332428 | 4689 | 5862 | 3952 | 19
| 1 | 6 | 5381.5 | 4566.5 | 5214.1 | 5191.7 | 5292.2 | 4757.167186 | 4745.1 | 4941.63 | 4103.68235 | -- | 5080 | 4874.502345 | 4723 | 6040 | 3930
| Mean |  | 5329.417 | 4666.967 | 5202.9 | 5273.617 | 5318.267 | 4732.126 | 4724.467 | 4835.838 | 4120.4105 |  | 5136 | 4759.543 | 4735.833 | 5993.667 | 3956
| Median |  | 5348 | 4583.25 | 5202.9 | 5297.8 | 5320.1 | 4752.197 | 4725.05 | 4822.885 | 4109.229125 |  | 5136 | 4771.08865 | 4717.5 | 5945.5 | 3941
| Std Dev. |  | 100.7672 | 240.9054 | 43.54253 | 70.14897 | 106.3142 | 51.20514 | 50.01622 | 58.71211 | 66.57032 |  | 50.08792 | 100.2238 | 61.4733 | 246.9937 | 42.92785
| Rel.Std.Dev. |  | 1.891% | 5.162% | 0.8369% | 1.33% | 1.999% | 1.082% | 1.059% | 1.214% | 1.616% |  | 0.9752% | 2.106% | 1.298% | 4.121% | 1.085%
| PDM3 |  | 8.557% | -4.937% | 5.98% | 7.421% | 8.33% | -3.609% | -3.765% | -1.497% | -16.07% |  | 4.617% | -3.051% | -3.534% | 22.09% | -19.42%
| Z-Score (Absolute) |  | 0.98 | 0.46 | 0.74 | 0.87 | 0.96 | 0.16 | 0.17 | 0.04 | 1.33 | NA | 0.61 | 0.04 | 0.15 | 2.25 | 1.64
| Analytical results for Be in OREAS 465 (Certified Value 13.2 ppm) | [16 empty] | Certified
Be | Round | Replicate | Lab | Lab | Lab | Lab | Lab | Lab | Lab | [8 empty] | 1
| No | No | 08 | 09 | 11 | 12 | 17 | 22 | 23 | [8 empty] | ppm
|  |  | PF*MS | PF*MS | BF*MS | PF*MS | PF*OES | PF*MS | PF*OES/MS | [8 empty] | 1
2
| 1 | 1 | 13.29704386 | 14 | 13.3 | 9.008264 | 13 | 14 | 14 | [8 empty] | 1
| 1 | 2 | 13.42215654 | 14 | 12.8 | 8.806781 | 14 | 14 | 12 | [8 empty] | #N/A
| 1 | 3 | 13.26805538 | 13 | 12.2 | 8.828319 | 14 | 13 | 11 | [8 empty] | 16
| 1 | 4 | 13.96017947 | 14 | 13.1 | 9.065938 | 13 | 15 | 11 | [8 empty] | 13.24604
| 1 | 5 | 13.09559924 | 14 | 13.8 | 8.569395 | 14 | 13 | 10 | [8 empty] | 20
| 1 | 6 | 13.41438676 | 14 | 13.2 | 8.882845 | 12 | 14 | 12
| Mean |  | 13.40957 | 13.83333 | 13.06667 | 8.860257 | 13.33333 | 13.83333 | 11.66667
| Median |  | 13.35571531 | 14 | 13.15 | 8.855582 | 13.5 | 14 | 11.5
| Std Dev. |  | 0.2948283 | 0.4082483 | 0.5354126 | 0.1750437 | 0.8164966 | 0.7527727 | 1.36626
| Rel.Std.Dev. |  | 2.199% | 2.951% | 4.098% | 1.976% | 6.124% | 5.442% | 11.71%
| PDM3 |  | 1.235% | 4.434% | -1.354% | -33.11% | 0.659% | 4.434% | -11.92%
| Z-Score (Absolute) |  | 0.1 | 0.67 | 0.36 | 6.03 | 0 | 0.67 | 1.8
| Analytical results for Bi in OREAS 465 (Certified Value 16.9 ppm) | [16 empty] | Certified
Bi | Round | Replicate | Lab | Lab | Lab | Lab | Lab | Lab | [9 empty] | 1
| No | No | 08 | 09 | 17 | 20 | 22 | 23 | [9 empty] | ppm
|  |  | PF*MS | PF*MS | PF*OES | BF*MS | PF*MS | PF*OES/MS | [9 empty] | 1
2
| 1 | 1 | 17.41193744 | 17.5 | 17 | 8.3 | 17 | 16.1 | [9 empty] | 1
| 1 | 2 | 17.27098131 | 17.6 | 16.5 | 10.5 | 15 | 15.6 | [9 empty] | #N/A
| 1 | 3 | 17.5399098 | 17.1 | 16.5 | 10.6 | 17 | 15.7 | [9 empty] | 16
| 1 | 4 | 17.82558516 | 17.3 | 17 | 8 | 20 | 15.8 | [9 empty] | 16.92178
| 1 | 5 | 16.89471989 | 17.4 | 17 | 10.7 | 17 | 15.6 | [9 empty] | 21
| 1 | 6 | 17.51023474 | 17.2 | 16 | 10.4 | 19 | 15.3
| Mean |  | 17.40889 | 17.35 | 16.66667 | 9.75 | 17.5 | 15.68333
| Median |  | 17.46108609 | 17.35 | 16.75 | 10.45 | 17 | 15.65
| Std Dev. |  | 0.3112783 | 0.1870829 | 0.4082483 | 1.246996 | 1.760682 | 0.2639444
| Rel.Std.Dev. |  | 1.788% | 1.078% | 2.449% | 12.79% | 10.06% | 1.683%
| PDM3 |  | 2.879% | 2.531% | -1.508% | -42.38% | 3.417% | -7.319%
| Z-Score (Absolute) |  | 0.61 | 0.52 | 0.52 | 10.97 | 0.74 | 2
| Analytical results for CaO in OREAS 465 (Certified Value 1.26 wt.%) | [16 empty] | Certified
CaO | Round | Replicate | Lab | Lab | Lab | Lab | Lab | Lab | Lab | Lab | Lab | Lab | Lab |  |  |  |  | 1
| No | No | 08 | 09 | 11 | 12 | 14 | 17 | 18 | 20 | 21 | 22 | 23 |  |  |  |  | wt.%
|  |  | PF*OES | PF*OES | BF*OES | BF*OES | BF*OES | PF*OES | BF*OES | BF*OES | PF*OES | PF*OES | PF*OES/MS |  |  |  |  | 2
3
| 1 | 1 | 1.2523 | 1.26 | 1.371 | 1.10590725 | N.A. | 1.427 | 1.219174267 | 1.245 | 1.3516 | 1.4 | 1.12 |  |  |  |  | 1
| 1 | 2 | 1.2803 | 1.26 | 1.315 | 1.1134141 | N.A. | 1.259 | 1.224174982 | 1.245 | 1.2957 | 1.26 | 1.26 |  |  |  |  | 3
| 1 | 3 | 1.2761 | 1.26 | 1.343 | 1.14345898 | N.A. | 1.413 | 1.246178127 | 1.259 | 1.3432 | 1.4 | 1.12 |  |  |  |  | 16
| 1 | 4 | 1.2299 | 1.26 | 1.315 | 1.11101251 | N.A. | 1.217 | 1.225175125 | 1.259 | 1.3236 | 1.4 | 1.12 |  |  |  |  | 1.258912
| 1 | 5 | 1.2285 | 1.26 | 1.329 | 1.13223754 | N.A. | 1.343 | 1.240177269 | 1.259 | 1.3362 | 1.26 | 1.12 |  |  |  |  | 22
| 1 | 6 | 1.1362 | 1.26 | 1.357 | 1.11456102 | -- | 1.343 | 1.216173838 | 1.259 | 1.2999 | 1.26 | 1.26
| Mean |  | 1.233883 | 1.26 | 1.338333 | 1.120099 |  | 1.333667 | 1.228509 | 1.254333 | 1.325033 | 1.33 | 1.166667
| Median |  | 1.2411 | 1.26 | 1.336 | 1.11398756 |  | 1.343 | 1.224675 | 1.259 | 1.3299 | 1.33 | 1.12
| Std Dev. |  | 0.05265512 | 0 | 0.0228619 | 0.01450765 |  | 0.08290396 | 0.01197947 | 0.007229569 | 0.02304211 | 0.07668116 | 0.07229569
| Rel.Std.Dev. |  | 4.267% | 0% | 1.708% | 1.295% |  | 6.216% | 0.9751% | 0.5764% | 1.739% | 5.766% | 6.197%
| PDM3 |  | -1.988% | 0.08643% | 6.309% | -11.03% |  | 5.938% | -2.415% | -0.3637% | 5.252% | 5.647% | -7.327%
| Z-Score (Absolute) |  | 0.22 | 0.02 | 0.78 | 1.31 | NA | 0.74 | 0.27 | 0.02 | 0.65 | 0.69 | 0.87
| Analytical results for Cd in OREAS 465 (Indicative Value 1.04 ppm) | [16 empty] | Indicative
Cd | Round | Replicate | Lab | Lab | Lab | Lab | [11 empty] | 1
| No | No | 09 | 17 | 22 | 23 | [11 empty] | ppm
|  |  | PF*MS | PF*OES | PF*MS | PF*OES/MS | [11 empty] | 2
2
| 1 | 1 | 1 | 1 | < 10 | 1.3 | [11 empty] | 1
| 1 | 2 | 1 | < 1 | < 10 | 1.2 | [11 empty] | 18
| 1 | 3 | 1 | < 1 | < 10 | 1.4 | [11 empty] | 16
| 1 | 4 | 2 | 1 | < 10 | 1.1 | [11 empty] | 1.038889
| 1 | 5 | 1 | 1 | < 10 | 1.5 | [11 empty] | 24
| 1 | 6 | 1 | 1 | < 10 | 1.2
| Mean |  | 1.166667 | 1 |  | 1.283333
| Median |  | 1 | 1 |  | 1.25
| Std Dev. |  | 0.4082483 | 0 |  | 0.147196
| Rel.Std.Dev. |  | 34.99% | 0% |  | 11.47%
| PDM3 |  | 12.3% | -3.743% |  | 23.53%
| Z-Score (Absolute) |  | 0 | 0.67 | NA | 1.15
| Analytical results for CeO2 in OREAS 465 (Certified Value 4.86 wt.%) | [16 empty] | Certified
CeO2 | Round | Replicate | Lab | Lab | Lab | Lab | Lab | Lab | Lab | Lab | Lab | Lab | Lab | Lab | Lab | Lab | Lab | 1
| No | No | 01 | 02 | 03 | 05 | 06 | 08 | 09 | 11 | 12 | 14 | 17 | 18 | 20 | 22 | 23 | wt.%
|  |  | BF*MS | BF*MS | BF*MS | BF*MS | BF*MS | PF*MS | PF*OES | BF*MS | BF*MS | BF*MS | PF*OES | BF*OES | BF*MS | PF*MS | PF*OES/MS | 2
3
| 1 | 1 | 5.1838 | 4.7785 | 4.7171 | > 1.2 | 4.7908 | 4.499460028 | 4.8555 | 4.772703 | 4.980657 | 4.73 | 4.96089 | 5.030146 | 1.768896 | 4.9136 | 5.3313 | 1
| 1 | 2 | 5.2944 | 4.7293 | 4.7293 | > 1.2 | 4.7785 | 4.496489727 | 4.91213 | 4.738307 | 4.821427 | 4.68 | 4.94382 | 5.261091 | 4.962736 | 4.8522 | 5.2944 | #N/A
| 1 | 3 | 5.2576 | 4.975 | 4.7171 | > 1.2 | 4.9013 | 4.57470898 | 4.82687 | 4.761524 | 4.837067 | 4.69 | 4.95979 | 5.267691 | 4.987304 | 4.8399 | 5.3313 | 16
| 1 | 4 | 5.0242 | 4.9505 | 4.8399 | > 1.2 | 4.7048 | 4.567707995 | 4.89898 | 4.803658 | 4.888064 | 4.7 | 4.96642 | 5.29968 | 5.110144 | 4.9136 | 5.233 | 4.855249
| 1 | 5 | 5.233 | 4.7662 | 4.8276 | > 1.2 | 4.7908 | 4.565977325 | 4.87306 | 4.765823 | 4.86703 | 4.7 | 5.20215 | 5.263965 | 5.085576 | 4.8522 | 5.2576 | 23
| 1 | 6 | 5.0242 | 4.9873 | 4.7662 | > 1.2 | 4.9259 | 4.58296489 | 4.8297 | 4.839405 | 4.920329 | 4.66 | 4.87601 | 5.405301 | 5.073292 | 4.9627 | 5.2576
| Mean |  | 5.169533 | 4.864467 | 4.7662 |  | 4.81535 | 4.547885 | 4.86604 | 4.780237 | 4.885762 | 4.693333 | 4.984847 | 5.254646 | 4.497991 | 4.889033 | 5.2842
| Median |  | 5.2084 | 4.8645 | 4.74775 |  | 4.7908 | 4.56684266 | 4.86428 | 4.769263 | 4.877547 | 4.695 | 4.96034 | 5.265828 | 5.030298 | 4.8829 | 5.276
| Std Dev. |  | 0.1181715 | 0.1183419 | 0.0554705 |  | 0.08293773 | 0.03913275 | 0.03528339 | 0.03583914 | 0.05842324 | 0.0233809 | 0.111616 | 0.1228201 | 1.338233 | 0.04850009 | 0.0414184
| Rel.Std.Dev. |  | 2.286% | 2.433% | 1.164% |  | 1.722% | 0.8605% | 0.7251% | 0.7497% | 1.196% | 0.4982% | 2.239% | 2.337% | 29.75% | 0.992% | 0.7838%
| PDM3 |  | 6.473% | 0.1899% | -1.834% |  | -0.8218% | -6.331% | 0.2223% | -1.545% | 0.6285% | -3.335% | 2.669% | 8.226% | -7.358% | 0.6958% | 8.835%
| Z-Score (Absolute) |  | 1.93 | 0.08 | 0.72 | NA | 0.4 | 2.15 | 0.06 | 0.63 | 0.06 | 1.2 | 0.43 | 2.78 | 1.1 | 0.09 | 2.68
| Analytical results for Co in OREAS 465 (Indicative Value 23 ppm) | [16 empty] | Indicative
Co | Round | Replicate | Lab | Lab | Lab | Lab | Lab | Lab | Lab | Lab | [7 empty] | 1
| No | No | 11 | 12 | 14 | 18 | 20 | 21 | 22 | 23 | [7 empty] | ppm
|  |  | BF*MS | PF*MS | BF*MS | BF*OES/MS | BF*MS | PF*OES | PF*OES | PF*OES/MS | [7 empty] | 1
1
| 1 | 1 | 24.5 | 27.02482 | N.A. | 20.13038 | 9.1 | < 10 | < 20 | 18.9 | [7 empty] | 1
| 1 | 2 | 23.9 | 27.37131 | N.A. | 23.22398 | 14.4 | < 10 | 20 | 18.9 | [7 empty] | 19
| 1 | 3 | 24.2 | 27.17431 | N.A. | 21.03043 | 116 | < 10 | < 20 | 18.8 | [7 empty] | 16
| 1 | 4 | 24 | 27.73117 | N.A. | 22.8897 | 50.5 | < 10 | < 20 | 17.4 | [7 empty] | 22.98166
| 1 | 5 | 25 | 26.93412 | N.A. | 22.34635 | 31.8 | < 10 | < 20 | 18.5 | [7 empty] | 25
| 1 | 6 | 24.5 | 26.57912 | -- | 33.72469 | 48.7 | < 10 | 20 | 18.6
| Mean |  | 24.35 | 27.13581 |  | 23.89092 | 45.08333 |  | 20 | 18.51667
| Median |  | 24.35 | 27.09957 |  | 22.61802 | 40.25 |  | 20 | 18.7
| Std Dev. |  | 0.4037326 | 0.3935208 |  | 4.957016 | 38.6893 |  | 0 | 0.5706721
| Rel.Std.Dev. |  | 1.658% | 1.45% |  | 20.75% | 85.82% |  | 0% | 3.082%
| PDM3 |  | 5.954% | 18.08% |  | 3.956% | 96.17% |  | -12.97% | -19.43%
| Z-Score (Absolute) |  | 0.19 | 0.63 | NA | 0.19 | 1.21 | NA | 1.53 | 0.72
| Analytical results for Cr2O3 in OREAS 465 (Certified Value 795 ppm) | [16 empty] | Certified
Cr2O3 | Round | Replicate | Lab | Lab | Lab | Lab | Lab | Lab | Lab | Lab | Lab | Lab | Lab | Lab | Lab | Lab | Lab | 1
| No | No | 01 | 02 | 03 | 05 | 06 | 09 | 11 | 12 | 14 | 17 | 18 | 20 | 21 | 22 | 23 | ppm
|  |  | BF*MS | BF*MS | BF*MS | BF*MS | BF*MS | PF*OES | BF*OES | PF*OES | BF*OES | PF*OES | BF*OES | BF*OES | PF*OES | PF*OES | PF*OES/MS | 0
0
| 1 | 1 | 804 | 818 | 877 | 892 | 877 | < 1500 | 783.4 | 769.4841 | N.A. | 804 | 709 | < 150 | 1841 | 380 | 818 | 1
| 1 | 2 | 818 | 702 | 877 | 906 | 848 | < 1500 | 719.1 | 773.0853 | N.A. | 877 | 710 | 730 | 1725 | 380 | 818 | 4
| 1 | 3 | 789 | 716 | 848 | 906 | 877 | < 1500 | 787.7 | 767.9934 | N.A. | 804 | 701 | 730 | 2426 | 409 | 804 | 16
| 1 | 4 | 789 | 745 | 818 | 950 | 818 | < 1500 | 774.6 | 772.3604 | N.A. | 804 | 730 | < 150 | 1798 | 409 | 818 | 795.3223
| 1 | 5 | 775 | 731 | 848 | 950 | 848 | < 1500 | 814.1 | 771.8985 | N.A. | 804 | 716 | 730 | 1754 | 395 | 818 | 24
| 1 | 6 | 760 | 731 | 818 | 862 | 848 | < 1500 | 789.2 | 773.5193 | -- | 804 | 715 | 730 | 1725 | 424 | 804
| Mean |  | 789.1667 | 740.5 | 847.6667 | 911 | 852.6667 |  | 778.0167 | 771.3902 |  | 816.1667 | 713.5 | 730 | 1878.167 | 399.5 | 813.3333
| Median |  | 789 | 731 | 848 | 906 | 848 |  | 785.55 | 772.12945 |  | 804 | 712.5 | 730 | 1776 | 402 | 818
| Std Dev. |  | 20.50772 | 40.71732 | 26.38687 | 34.21695 | 22.14197 |  | 31.72591 | 2.180713 |  | 29.80213 | 9.690201 | 0 | 272.1275 | 17.67201 | 7.229569
| Rel.Std.Dev. |  | 2.599% | 5.499% | 3.113% | 3.756% | 2.597% |  | 4.078% | 0.2827% |  | 3.651% | 1.358% | 0% | 14.49% | 4.424% | 0.8889%
| PDM3 |  | -0.774% | -6.893% | 6.582% | 14.54% | 7.21% |  | -2.176% | -3.009% |  | 2.621% | -10.29% | -8.213% | 136.2% | -49.77% | 2.265%
| Z-Score (Absolute) |  | 0 | 0.74 | 0.67 | 1.4 | 0.73 | NA | 0.13 | 0.21 | NA | 0.31 | 0.87 | 0.67 | 11.29 | 4.5 | 0.28
| Analytical results for Cs in OREAS 465 (Certified Value < 0.1 ppm) | [16 empty] | Certified
Cs | Round | Replicate | Lab | Lab | Lab | Lab | Lab | Lab | Lab | Lab | Lab | Lab | Lab | Lab | Lab | Lab |  | 1
| No | No | 01 | 02 | 03 | 05 | 06 | 08 | 09 | 11 | 14 | 17 | 18 | 20 | 22 | 23 |  | ppm
|  |  | BF*MS | BF*MS | BF*MS | BF*MS | BF*MS | PF*MS | PF*MS | BF*MS | BF*MS | PF*OES | BF*OES/MS | BF*MS | PF*MS | PF*OES/MS |  | 2
2
| 1 | 1 | 0.09 | 0.02 | 0.07 | < 0.01 | 0.15 | < 0.1 | < 0.1 | 0.3 | N.A. | < 1 | < 1 | 0.3 | < 1 | 0.2 |  | 1
| 1 | 2 | 0.1 | < 0.01 | 0.07 | 0.01 | 0.1 | < 0.1 | < 0.1 | 0.2 | N.A. | < 1 | < 1 | 0.1 | < 1 | 0.3 |  | #N/A
| 1 | 3 | 0.16 | 0.05 | 0.12 | < 0.01 | 0.09 | < 0.1 | < 0.1 | 0.3 | N.A. | < 1 | < 1 | < 0.1 | < 1 | 0.4 |  | 16
| 1 | 4 | 0.08 | 0.01 | 0.11 | < 0.01 | < 0.01 | < 0.1 | < 0.1 | 0.3 | N.A. | < 1 | < 1 | < 0.1 | < 1 | 0.3 |  | < 0.1
| 1 | 5 | 0.06 | 0.04 | 0.1 | < 0.01 | < 0.01 | < 0.1 | < 0.1 | 0.3 | N.A. | < 1 | < 1 | < 0.1 | < 1 | 0.2 |  | 25
| 1 | 6 | 0.07 | 0.02 | 0.08 | < 0.01 | 0.06 | < 0.1 | < 0.1 | 0.3 | -- | < 1 | < 1 | < 0.1 | < 1 | 0.2
| Mean |  | 0.09333333 | 0.028 | 0.09166667 | 0.01 | 0.1 |  |  | 0.2833333 |  |  |  | 0.2 |  | 0.2666667
| Median |  | 0.085 | 0.02 | 0.09 | 0.01 | 0.095 |  |  | 0.3 |  |  |  | 0.2 |  | 0.25
| Std Dev. |  | 0.03559026 | 0.01643168 | 0.02136976 |  | 0.03741657 |  |  | 0.04082483 |  |  |  | 0.1414214 |  | 0.08164966
| Rel.Std.Dev. |  | 38.13% | 58.68% | 23.31% |  | 37.42% |  |  | 14.41% |  |  |  | 70.71% |  | 30.62%
PDM3
| Z-Score (Absolute) |  | 0.21 | 0.97 | 0.21 | 1.36 | 0.38 | NA | NA | 4.51 | NA | NA | NA | 0.21 | NA | 4.16
| Analytical results for Cu in OREAS 465 (Indicative Value 128 ppm) | [16 empty] | Indicative
Cu | Round | Replicate | Lab | Lab | Lab | Lab | Lab | Lab | Lab | [8 empty] | 1
| No | No | 14 | 17 | 18 | 20 | 21 | 22 | 23 | [8 empty] | ppm
|  |  | BF*MS | PF*OES | BF*OES/MS | BF*MS | PF*OES | PF*OES | PF*OES/MS | [8 empty] | 0
0
| 1 | 1 | N.A. | 100 | 165.7163 | 43 | 120 | 100 | 170 | [8 empty] | 1
| 1 | 2 | N.A. | 100 | 197.9965 | 218 | 110 | 100 | 170 | [8 empty] | 20
| 1 | 3 | N.A. | 100 | 182.8171 | 97 | 110 | 100 | 160 | [8 empty] | 16
| 1 | 4 | N.A. | 200 | 179.7828 | 50 | 110 | 100 | 170 | [8 empty] | 128.3315
| 1 | 5 | N.A. | 200 | 182.0189 | 76 | 120 | 100 | 170 | [8 empty] | 26
| 1 | 6 | -- | 100 | 207.6015 | 79 | 110 | 100 | 170
| Mean |  |  | 133.3333 | 185.9888 | 93.83333 | 113.3333 | 100 | 168.3333
| Median |  |  | 100 | 182.418 | 77.5 | 110 | 100 | 170
| Std Dev. |  |  | 51.63978 | 14.74181 | 63.98568 | 5.163978 | 0 | 4.082483
| Rel.Std.Dev. |  |  | 38.73% | 7.926% | 68.19% | 4.556% | 0% | 2.425%
| PDM3 |  |  | 3.898% | 44.93% | -26.88% | -11.69% | -22.08% | 31.17%
| Z-Score (Absolute) |  | NA | 0.2 | 1.24 | 1.07 | 0.2 | 0.46 | 0.89
| Analytical results for Dy2O3 in OREAS 465 (Certified Value 249 ppm) | [16 empty] | Certified
Dy2O3 | Round | Replicate | Lab | Lab | Lab | Lab | Lab | Lab | Lab | Lab | Lab | Lab | Lab | Lab | Lab | Lab | Lab | 1
| No | No | 01 | 02 | 03 | 05 | 06 | 08 | 09 | 11 | 12 | 14 | 17 | 18 | 20 | 22 | 23 | ppm
|  |  | BF*MS | BF*MS | BF*MS | BF*MS | BF*MS | PF*MS | PF*MS | BF*MS | PF*MS | BF*MS | PF*OES | BF*OES | BF*MS | PF*MS | PF*OES/MS | 0
0
| 1 | 1 | 244.46 | 245.608 | 250.2 | 251.346 | 243.31 | 256.4403099 | 250.77 | 248.82 | 205.4438777 | 200 | 255.94 | 221 | 69.092 | 259.38 | 241.02 | 1
| 1 | 2 | 251.35 | 243.312 | 263.97 | 253.642 | 249.05 | 259.4875296 | 248.25 | 242.97 | 206.7921802 | 200 | 255.36 | 214 | 210.029 | 251.35 | 231.84 | 5
| 1 | 3 | 250.2 | 245.608 | 255.94 | 258.232 | 246.76 | 267.7163974 | 246.76 | 241.36 | 205.8122068 | 200 | 252.49 | 225 | 23.872 | 261.68 | 239.87 | 16
| 1 | 4 | 239.87 | 257.085 | 278.89 | 258.232 | 238.72 | 257.4110584 | 248.82 | 248.82 | 207.0539443 | 200 | 250.77 | 218 | 31.906 | 289.22 | 234.13 | 248.7339
| 1 | 5 | 249.05 | 242.165 | 274.3 | 255.937 | 250.2 | 258.3764077 | 245.38 | 248.25 | 207.1884476 | 200 | 267.41 | 220 | 106.851 | 251.35 | 231.84 | 26
| 1 | 6 | 235.28 | 239.869 | 281.19 | 252.494 | 251.35 | 265.296819 | 246.99 | 250.08 | 203.8742255 | 200 | 249.05 | 214 | 112.934 | 277.74 | 235.28
| Mean |  | 245.035 | 245.6078 | 267.415 | 254.9805 | 246.565 | 260.788087 | 247.8283 | 246.7167 | 206.0275 | 200 | 255.17 | 218.6667 | 92.44733 | 265.12 | 235.6633
| Median |  | 246.755 | 244.46 | 269.135 | 254.7895 | 247.905 | 258.932 | 247.62 | 248.535 | 206.3021935 | 200 | 253.925 | 219 | 87.9715 | 260.53 | 234.705
| Std Dev. |  | 6.400696 | 6.029652 | 12.71793 | 2.940859 | 4.784595 | 4.6075 | 1.878994 | 3.612272 | 1.265676 | 0 | 6.548945 | 4.273952 | 68.36069 | 15.25832 | 3.952815
| Rel.Std.Dev. |  | 2.612% | 2.455% | 4.756% | 1.153% | 1.941% | 1.767% | 0.7582% | 1.464% | 0.6143% | 0% | 2.567% | 1.955% | 73.95% | 5.755% | 1.677%
| PDM3 |  | -1.487% | -1.257% | 7.51% | 2.511% | -0.872% | 4.846% | -0.3641% | -0.811% | -17.17% | -19.59% | 2.588% | -12.09% | -62.83% | 6.588% | -5.255%
| Z-Score (Absolute) |  | 0.09 | 0.2 | 1.29 | 0.52 | 0 | 0.88 | 0.08 | 0.01 | 2.51 | 2.88 | 0.38 | 1.73 | 9.53 | 1.15 | 0.67
| Analytical results for Er2O3 in OREAS 465 (Certified Value 58 ppm) | [16 empty] | Certified
Er2O3 | Round | Replicate | Lab | Lab | Lab | Lab | Lab | Lab | Lab | Lab | Lab | Lab | Lab | Lab | Lab | Lab | Lab | 1
| No | No | 01 | 02 | 03 | 05 | 06 | 08 | 09 | 11 | 12 | 14 | 17 | 18 | 20 | 22 | 23 | ppm
|  |  | BF*MS | BF*MS | BF*MS | BF*MS | BF*MS | PF*MS | PF*MS | BF*MS | BF*MS | BF*MS | PF*OES | BF*OES/MS | BF*MS | PF*MS | PF*OES/MS | 0
1
| 1 | 1 | 53.63 | 60.38 | 61.52 | 59.233 | 58.204 | 57.57416044 | 56.26 | 55.92 | 64.26806352 | 50 | 56.15 | 45.85529365 | 8.222 | 58.89 | 60.148 | 1
| 1 | 2 | 52.715 | 55.46 | 62.78 | 60.148 | 54.431 | 58.04892063 | 57.52 | 55.69 | 65.07647841 | 50 | 56.49 | 48.12366942 | 11.229 | 58.32 | 59.576 | 6
| 1 | 3 | 56.26 | 59.69 | 60.03 | 59.348 | 58.09 | 58.2601219 | 55.12 | 54.54 | 62.49766307 | 50 | 56.6 | 47.74702442 | 5.432 | 58.89 | 58.776 | 16
| 1 | 4 | 56.832 | 55.12 | 64.49 | 59.576 | 55.803 | 55.612144 | 56.83 | 56.15 | 62.36490412 | 50 | 55.57 | 47.29740263 | 9.297 | 68.04 | 62.549 | 57.69981
| 1 | 5 | 56.832 | 58.89 | 61.41 | 59.005 | 56.26 | 58.15503965 | 56.49 | 55.35 | 66.26517413 | 50 | 58.32 | 47.56934324 | 12.807 | 56.6 | 59.576 | 27
| 1 | 6 | 57.632 | 56.72 | 61.18 | 57.975 | 55.803 | 57.76635695 | 56.37 | 55.8 | 65.66034765 | 50 | 55.8 | 48.6602065 | 13.493 | 61.75 | 58.662
| Mean |  | 55.65017 | 57.71 | 61.90167 | 59.21417 | 56.43183 | 57.56946 | 56.43167 | 55.575 | 64.35544 | 50 | 56.48833 | 47.54216 | 10.08 | 60.415 | 59.88117
| Median |  | 56.546 | 57.805 | 61.465 | 59.2905 | 56.0315 | 57.90763879 | 56.43 | 55.745 | 64.67227 | 50 | 56.32 | 47.65818383 | 10.263 | 58.89 | 59.576
| Std Dev. |  | 1.989437 | 2.244656 | 1.541576 | 0.7211822 | 1.463818 | 0.9919351 | 0.7874368 | 0.5719003 | 1.630397 | 0 | 0.9797023 | 0.9525034 | 3.035604 | 4.086988 | 1.420039
| Rel.Std.Dev. |  | 3.575% | 3.89% | 2.49% | 1.218% | 2.594% | 1.723% | 1.395% | 1.029% | 2.533% | 0% | 1.734% | 2.003% | 30.12% | 6.765% | 2.371%
| PDM3 |  | -3.552% | 0.01766% | 7.282% | 2.625% | -2.198% | -0.2259% | -2.198% | -3.683% | 11.53% | -13.34% | -2.1% | -17.6% | -82.53% | 4.706% | 3.781%
| Z-Score (Absolute) |  | 0.24 | 0.34 | 1.52 | 0.77 | 0.02 | 0.3 | 0.02 | 0.26 | 2.21 | 1.82 | 0 | 2.51 | 13.03 | 0.67 | 0.95
| Analytical results for Eu2O3 in OREAS 465 (Certified Value 331 ppm) | [16 empty] | Certified
Eu2O3 | Round | Replicate | Lab | Lab | Lab | Lab | Lab | Lab | Lab | Lab | Lab | Lab | Lab | Lab | Lab | Lab | Lab | 1
| No | No | 01 | 02 | 03 | 05 | 06 | 08 | 09 | 11 | 12 | 14 | 17 | 18 | 20 | 22 | 23 | ppm
|  |  | BF*MS | BF*MS | BF*MS | BF*MS | BF*MS | PF*MS | PF*MS | BF*MS | PF*MS | BF*MS | PF*OES | BF*OES/MS | BF*MS | PF*MS | PF*OES/MS | 0
0
| 1 | 1 | 333.5 | 340.4 | 335.79 | 323.05 | 340.4 | 315.4661153 | 345.75 | 319.23 | 210.384043 | 330 | 327.69 | 313.7171802 | 105.716 | 338.11 | 318.42 | 1
| 1 | 2 | 340.4 | 330 | 338.11 | 328.84 | 340.4 | 318.7310251 | 346.68 | 319.93 | 212.4690683 | 320 | 325.37 | 329.2688097 | 389.054 | 320.74 | 314.95 | 7
| 1 | 3 | 341.6 | 348.5 | 338.11 | 333.48 | 342.7 | 322.0415787 | 341.58 | 309.39 | 211.173545 | 320 | 325.37 | 329.8702432 | 89.043 | 335.79 | 321.9 | 16
| 1 | 4 | 320.7 | 335.8 | 382.11 | 332.32 | 327.7 | 314.6242382 | 340.19 | 315.41 | 213.0505273 | 320 | 320.74 | 331.2954914 | 162.106 | 367.05 | 316.11 | 330.7067
| 1 | 5 | 339.3 | 341.6 | 371.69 | 328.84 | 341.6 | 320.6438218 | 340.42 | 316.92 | 212.8821423 | 320 | 342.16 | 329.8808351 | 88.811 | 325.37 | 310.32 | 28
| 1 | 6 | 325.4 | 341.6 | 371.69 | 323.05 | 346.2 | 320.3410429 | 342.28 | 316.11 | 210.8718078 | 320 | 318.42 | 337.0174495 | 113.474 | 352 | 312.63
| Mean |  | 333.4833 | 339.65 | 356.25 | 328.2633 | 339.8333 | 318.6413 | 342.8167 | 316.165 | 211.8052 | 321.6667 | 326.625 | 328.5083 | 158.034 | 339.8433 | 315.7217
| Median |  | 336.4 | 341 | 354.9 | 328.84 | 341 | 319.536034 | 341.93 | 316.515 | 211.8213 | 320 | 325.37 | 329.8755 | 109.595 | 336.95 | 315.53
| Std Dev. |  | 8.675348 | 6.235944 | 21.08202 | 4.442813 | 6.320338 | 2.989574 | 2.756466 | 3.758009 | 1.135012 | 4.082483 | 8.337575 | 7.788047 | 116.3281 | 17.21532 | 4.121541
| Rel.Std.Dev. |  | 2.601% | 1.836% | 5.918% | 1.353% | 1.86% | 0.9382% | 0.8041% | 1.189% | 0.5359% | 1.269% | 2.553% | 2.371% | 73.61% | 5.066% | 1.305%
| PDM3 |  | 0.8396% | 2.704% | 7.724% | -0.7388% | 2.76% | -3.648% | 3.662% | -4.397% | -35.95% | -2.734% | -1.234% | -0.6648% | -52.21% | 2.763% | -4.531%
| Z-Score (Absolute) |  | 0.3 | 0.66 | 1.33 | 0 | 0.67 | 0.56 | 0.85 | 0.7 | 6.78 | 0.38 | 0.28 | 0.01 | 12.6 | 0.67 | 0.73
| Analytical results for Fe2O3 in OREAS 465 (Certified Value 49.63 wt.%) | [16 empty] | Certified
Fe2O3 | Round | Replicate | Lab | Lab | Lab | Lab | Lab | Lab | Lab | Lab | Lab | Lab | Lab |  |  |  |  | 1
| No | No | 08 | 09 | 11 | 12 | 14 | 17 | 18 | 20 | 21 | 22 | 23 |  |  |  |  | wt.%
|  |  | PF*OES | PF*OES | BF*OES | PF*OES | BF*OES | PF*OES | BF*OES | BF*OES | PF*OES | PF*OES | PF*OES/MS |  |  |  |  | 2
3
| 1 | 1 | 46.224754 | 48.767 | 49.139 | 49.18626 | N.A. | 50.84 | 48.8298 | 12.5 | 50.182 | 51.33 | > 35.7 |  |  |  |  | 1
| 1 | 2 | 45.9628126 | 49.439 | 48.738 | 48.98324 | N.A. | 50.283 | 48.3254 | 44.3 | 49.625 | 50.04 | > 35.7 |  |  |  |  | #N/A
| 1 | 3 | 46.6659186 | 47.952 | 48.91 | 49.04214 | N.A. | 50.726 | 49.3245 | 44.6 | 49.41 | 51.18 | > 35.7 |  |  |  |  | 16
| 1 | 4 | 44.9839787 | 48.967 | 49.653 | 48.94735 | N.A. | 51.398 | 49.0626 | 10.8 | 49.11 | 51.18 | > 35.7 |  |  |  |  | 49.62805
| 1 | 5 | 45.1769882 | 48.839 | 49.21 | 49.56427 | N.A. | 50.883 | 49.1984 | 44.3 | 49.482 | 50.61 | > 35.7 |  |  |  |  | 29
| 1 | 6 | 45.204561 | 48.467 | 49.854 | 50.42738 | -- | 51.155 | 48.6067 | 42.2 | 49.468 | 50.04 | > 35.7
| Mean |  | 45.70316885 | 48.7385 | 49.25067 | 49.35844 |  | 50.88083 | 48.89123 | 33.11667 | 49.54617 | 50.73
| Median |  | 45.5836868 | 48.803 | 49.1745 | 49.1142 |  | 50.8615 | 48.9462 | 43.25 | 49.475 | 50.895
| Std Dev. |  | 0.679568 | 0.4992233 | 0.4286927 | 0.569993 |  | 0.3809669 | 0.3785072 | 16.65886 | 0.3548264 | 0.5884896
| Rel.Std.Dev. |  | 1.487% | 1.024% | 0.8704% | 1.155% |  | 0.7487% | 0.7742% | 50.3% | 0.7162% | 1.16%
| PDM3 |  | -7.909% | -1.792% | -0.7604% | -0.5433% |  | 2.524% | -1.485% | -33.27% | -0.165% | 2.22%
| Z-Score (Absolute) |  | 4.67 | 0.67 | 0 | 0.14 | NA | 2.15 | 0.47 | 21.24 | 0.39 | 1.95 | NA
| Analytical results for Ga in OREAS 465 (Certified Value 214 ppm) | [16 empty] | Certified
Ga | Round | Replicate | Lab | Lab | Lab | Lab | Lab | Lab | Lab | Lab | Lab | Lab | [5 empty] | 1
| No | No | 02 | 03 | 05 | 06 | 08 | 12 | 14 | 20 | 22 | 23 | [5 empty] | ppm
|  |  | BF*MS | BF*MS | BF*MS | BF*MS | PF*MS | PF*MS | BF*MS | BF*MS | PF*MS | PF*OES/MS | [5 empty] | 0
0
| 1 | 1 | 200 | 204 | 222 | 388 | 589.2253928 | 143.5778 | N.A. | < 1 | 290 | 200 | [5 empty] | 1
| 1 | 2 | 225 | 204 | 223 | 373 | 590.498029 | 141.8727 | N.A. | < 1 | 274 | 198 | [5 empty] | #N/A
| 1 | 3 | 235 | 204 | 226 | 392 | 588.9666018 | 142.9924 | N.A. | < 1 | 278 | 202 | [5 empty] | 16
| 1 | 4 | 240 | 198.5 | 228 | 353 | 588.2636929 | 141.6857 | N.A. | < 1 | 290 | 198 | [5 empty] | 213.7519
| 1 | 5 | 233 | 198.5 | 228 | 364 | 591.7188709 | 141.4113 | N.A. | < 1 | 280 | 208 | [5 empty] | 30
| 1 | 6 | 233 | 198 | 225 | 375 | 601.0961428 | 142.3277 | -- | < 1 | 268 | 197
| Mean |  | 227.6667 | 201.1667 | 225.3333 | 374.1667 | 591.6281217 | 142.3113 |  |  | 280 | 200.5
| Median |  | 233 | 201.25 | 225.5 | 374 | 589.8617109 | 142.1002 |  |  | 279 | 199
| Std Dev. |  | 14.38981 | 3.109126 | 2.503331 | 14.57967 | 4.798019 | 0.8320819 |  |  | 8.763561 | 4.086563
| Rel.Std.Dev. |  | 6.321% | 1.546% | 1.111% | 3.897% | 0.811% | 0.5847% |  |  | 3.13% | 2.038%
| PDM3 |  | 6.51% | -5.888% | 5.418% | 75.05% | 176.8% | -33.42% |  |  | 30.99% | -6.2%
| Z-Score (Absolute) |  | 0.07 | 0.48 | 0.07 | 2.46 | 6.15 | 1.48 | NA | NA | 0.86 | 0.49
| Analytical results for Gd2O3 in OREAS 465 (Certified Value 674 ppm) | [16 empty] | Certified
Gd2O3 | Round | Replicate | Lab | Lab | Lab | Lab | Lab | Lab | Lab | Lab | Lab | Lab | Lab | Lab | Lab | Lab |  | 1
| No | No | 01 | 02 | 03 | 05 | 06 | 09 | 11 | 12 | 14 | 17 | 18 | 20 | 22 | 23 |  | ppm
|  |  | BF*MS | BF*MS | BF*MS | BF*MS | BF*MS | PF*MS | BF*MS | BF*MS | BF*MS | PF*OES | BF*OES | BF*MS | PF*MS | PF*OES/MS |  | 0
0
| 1 | 1 | 690.41 | 689.3 | 661.59 | 622.4 | 708.85 | 657.44 | 639.774 | 954.497736 | 730 | 697.32 | 664 | 688.102 | 696.2 | 632.78 |  | 1
| 1 | 2 | 675.42 | 673.1 | 680.03 | 638.54 | 663.9 | 661.59 | 638.84 | 952.3027079 | 710 | 698.48 | 640 | 850.619 | 680 | 613.18 |  | 8
| 1 | 3 | 690.41 | 701.9 | 650.07 | 638.54 | 710 | 656.41 | 621.332 | 954.6868445 | 700 | 698.48 | 670 | 833.33 | 677.7 | 621.25 |  | 16
| 1 | 4 | 685.8 | 669.7 | 758.41 | 645.46 | 676.58 | 659.98 | 648.568 | 950.698019 | 700 | 694.44 | 659 | 668.508 | 772.2 | 627.01 |  | 673.5714
| 1 | 5 | 683.49 | 689.3 | 733.05 | 630.47 | 675.42 | 651.45 | 633.665 | 954.8352864 | 710 | 735.36 | 654 | 840.245 | 682.3 | 613.18 |  | 31
| 1 | 6 | 689.25 | 676.6 | 760.72 | 624.71 | 699.63 | 657.56 | 664.047 | 951.0950907 | 700 | 692.71 | 635 | 826.414 | 746.9 | 627.01
| Mean |  | 685.7967 | 683.3167 | 707.3117 | 633.3533 | 689.0633 | 657.405 | 641.0377 | 953.0193 | 708.3333 | 702.7983 | 653.6667 | 784.5363 | 709.2167 | 622.4017
| Median |  | 687.525 | 682.95 | 706.54 | 634.505 | 688.105 | 657.5 | 639.307 | 953.4002 | 705 | 697.9 | 656.5 | 829.872 | 689.25 | 624.13
| Std Dev. |  | 5.787696 | 12.26253 | 49.47185 | 8.981879 | 19.57896 | 3.482015 | 14.3891 | 1.890435 | 11.69045 | 16.11959 | 13.69185 | 82.90608 | 40.31821 | 8.019824
| Rel.Std.Dev. |  | 0.8439% | 1.795% | 6.994% | 1.418% | 2.841% | 0.5297% | 2.245% | 0.1984% | 1.65% | 2.294% | 2.095% | 10.57% | 5.685% | 1.289%
| PDM3 |  | 1.815% | 1.447% | 5.009% | -5.971% | 2.3% | -2.4% | -4.83% | 41.49% | 5.161% | 4.339% | -2.955% | 16.47% | 5.292% | -7.597%
| Z-Score (Absolute) |  | 0.04 | 0.11 | 0.52 | 1.41 | 0.04 | 0.78 | 1.21 | 6.91 | 0.43 | 0.23 | 0.88 | 2.53 | 0.57 | 1.69
| Analytical results for Ge in OREAS 465 (Indicative Value 60 ppm) | [16 empty] | Indicative
Ge | Round | Replicate | Lab | Lab | Lab | [12 empty] | 1
| No | No | 20 | 22 | 23 | [12 empty] | ppm
|  |  | BF*MS | PF*MS | PF*OES/MS | [12 empty] | 0
0
| 1 | 1 | < 1 | 60 | < 1 | [12 empty] | 1
| 1 | 2 | < 1 | 60 | < 1 | [12 empty] | 21
| 1 | 3 | < 1 | 60 | < 1 | [12 empty] | 16
| 1 | 4 | < 1 | 60 | < 1 | [12 empty] | 60
| 1 | 5 | < 1 | 60 | < 1 | [12 empty] | 27
| 1 | 6 | < 1 | 60 | < 1
| Mean |  |  | 60
| Median |  |  | 60
| Std Dev. |  |  | 0
| Rel.Std.Dev. |  |  | 0%
| PDM3 |  |  | 0%
| Z-Score (Absolute) |  | NA | NA | NA
| Analytical results for HfO2 in OREAS 465 (Certified Value 48.8 ppm) | [16 empty] | Certified
HfO2 | Round | Replicate | Lab | Lab | Lab | Lab | Lab | Lab | Lab | Lab | Lab | Lab | Lab |  |  |  |  | 1
| No | No | 01 | 02 | 03 | 05 | 06 | 09 | 11 | 14 | 17 | 20 | 23 |  |  |  |  | ppm
|  |  | BF*MS | BF*MS | BF*MS | BF*MS | BF*MS | PF*MS | BF*MS | BF*MS | PF*OES | BF*MS | PF*OES/MS |  |  |  |  | 1
1
| 1 | 1 | 50.24 | 52.48 | 57.8 | 53.07 | 55.43 | 25.47 | 31.37 | N.A. | 15.3 | 31.8 | 38.9 |  |  |  |  | 1
| 1 | 2 | 50.95 | 52.83 | 57.8 | 53.78 | 52.13 | 30.07 | 33.96 | N.A. | 18.9 | 54.2 | 43.6 |  |  |  |  | 9
| 1 | 3 | 52.48 | 52.95 | 56.6 | 54.6 | 53.89 | 27.12 | 33.37 | N.A. | 15.3 | 54.2 | 43.6 |  |  |  |  | 16
| 1 | 4 | 52.36 | 56.13 | 54.2 | 54.25 | 51.65 | 27.83 | 30.19 | N.A. | 16.5 | 31.8 | 44.8 |  |  |  |  | 48.83039
| 1 | 5 | 53.07 | 50.71 | 55.4 | 54.48 | 51.18 | 18.52 | 30.31 | N.A. | 21.2 | 55.4 | 43.6 |  |  |  |  | 32
| 1 | 6 | 53.07 | 51.65 | 56.6 | 52.6 | 52.83 | 32.9 | 33.73 | -- | 17.7 | 54.2 | 42.5
| Mean |  | 52.02833 | 52.79167 | 56.4 | 53.79667 | 52.85167 | 26.985 | 32.155 |  | 17.48333 | 46.93333 | 42.83333
| Median |  | 52.42 | 52.655 | 56.6 | 54.015 | 52.48 | 27.475 | 32.37 |  | 17.1 | 54.2 | 43.6
| Std Dev. |  | 1.17005 | 1.838743 | 1.402854 | 0.8097078 | 1.580233 | 4.88238 | 1.737605 |  | 2.296447 | 11.73144 | 2.059773
| Rel.Std.Dev. |  | 2.249% | 3.483% | 2.487% | 1.505% | 2.99% | 18.09% | 5.404% |  | 13.14% | 25% | 4.809%
| PDM3 |  | 6.549% | 8.112% | 15.5% | 10.17% | 8.235% | -44.74% | -34.15% |  | -64.2% | -3.885% | -12.28%
| Z-Score (Absolute) |  | 0.34 | 0.44 | 0.92 | 0.57 | 0.44 | 2.99 | 2.3 | NA | 4.25 | 0.34 | 0.78
| Analytical results for Ho2O3 in OREAS 465 (Certified Value 31.7 ppm) | [16 empty] | Certified
Ho2O3 | Round | Replicate | Lab | Lab | Lab | Lab | Lab | Lab | Lab | Lab | Lab | Lab | Lab | Lab | Lab | Lab | Lab | 1
| No | No | 01 | 02 | 03 | 05 | 06 | 08 | 09 | 11 | 12 | 14 | 17 | 18 | 20 | 22 | 23 | ppm
|  |  | BF*MS | BF*MS | BF*MS | BF*MS | BF*MS | PF*MS | PF*MS | BF*MS | PF*MS | BF*MS | PF*OES | BF*OES/MS | BF*MS | PF*MS | PF*OES/MS | 1
2
| 1 | 1 | 30.36 | 31.5 | 33.563 | 32.189 | 32.532 | 33.35233311 | 32.19 | 31.27 | 21.5329291 | < 50 | 32.19 | 25.82175751 | 27.95 | 34.14 | 27.721 | 1
| 1 | 2 | 31.62 | 30.7 | 34.823 | 32.532 | 30.699 | 33.67781736 | 32.76 | 30.24 | 22.6596431 | < 50 | 31.39 | 27.22753358 | 34.594 | 32.3 | 28.179 | 10
| 1 | 3 | 31.39 | 32.99 | 33.105 | 32.99 | 32.532 | 34.17770182 | 32.07 | 30.47 | 22.0223625 | < 50 | 31.96 | 27.41925788 | 34.823 | 33.68 | 28.523 | 16
| 1 | 4 | 29.9 | 31.5 | 35.625 | 32.99 | 31.158 | 33.45826396 | 32.07 | 30.7 | 22.44715989 | < 50 | 31.27 | 27.28032955 | 27.492 | 38.49 | 28.408 | 31.73185
| 1 | 5 | 31.16 | 31.39 | 35.625 | 32.418 | 31.043 | 32.94247576 | 31.96 | 31.04 | 22.13720082 | < 50 | 33.45 | 27.36527066 | 35.167 | 33.91 | 27.721 | 33
| 1 | 6 | 29.44 | 31.84 | 36.427 | 32.647 | 32.418 | 34.0533421 | 32.19 | 30.93 | 21.8502028 | < 50 | 31.16 | 27.83802446 | 34.25 | 36.66 | 28.065
| Mean |  | 30.645 | 31.65333 | 34.86133 | 32.62767 | 31.73033 | 33.61032 | 32.20667 | 30.775 | 22.10825 |  | 31.90333 | 27.1587 | 32.37933 | 34.86333 | 28.10283
| Median |  | 30.76 | 31.5 | 35.224 | 32.5895 | 31.788 | 33.56804066 | 32.13 | 30.815 | 22.07978166 |  | 31.675 | 27.3228 | 34.422 | 34.025 | 28.122
| Std Dev. |  | 0.8785386 | 0.7545506 | 1.29534 | 0.3188998 | 0.8511011 | 0.4600958 | 0.2845816 | 0.3805654 | 0.406126 |  | 0.8596201 | 0.6897812 | 3.623583 | 2.270847 | 0.3371922
| Rel.Std.Dev. |  | 2.867% | 2.384% | 3.716% | 0.9774% | 2.682% | 1.369% | 0.8836% | 1.237% | 1.837% |  | 2.694% | 2.54% | 11.19% | 6.514% | 1.2%
| PDM3 |  | -3.425% | -0.2474% | 9.862% | 2.823% | -0.004765% | 5.92% | 1.496% | -3.015% | -30.33% |  | 0.5404% | -14.41% | 2.04% | 9.869% | -11.44%
| Z-Score (Absolute) |  | 0.71 | 0.26 | 1.85 | 0.49 | 0.05 | 1.09 | 0.24 | 0.63 | 5.91 | NA | 0.05 | 2.67 | 0.34 | 1.85 | 2.26
| Analytical results for In in OREAS 465 (Certified Value 3.47 ppm) | [16 empty] | Certified
In | Round | Replicate | Lab | Lab | Lab | Lab | Lab | Lab | [9 empty] | 1
| No | No | 08 | 09 | 17 | 20 | 22 | 23 | [9 empty] | ppm
|  |  | PF*MS | PF*MS | PF*OES | BF*MS | PF*MS | PF*OES/MS | [9 empty] | 2
3
| 1 | 1 | 3.539125875 | 3.7 | 3 | 2.3 | 3.4 | < 0.2 | [9 empty] | 1
| 1 | 2 | 3.484721921 | 3.5 | 3 | 2.8 | 3.6 | 3.6 | [9 empty] | #N/A
| 1 | 3 | 3.718693676 | 3.8 | 3.5 | 2.8 | 3.2 | 3.6 | [9 empty] | 16
| 1 | 4 | 3.509408002 | 3.4 | 3 | 2.3 | 3.8 | 3.7 | [9 empty] | 3.468709
| 1 | 5 | 3.351998882 | 3.5 | 3.5 | 2.9 | 3.4 | 3.6 | [9 empty] | 34
| 1 | 6 | 3.63731311 | 3.3 | 3.5 | 2.8 | 3.6 | 3.1
| Mean |  | 3.54021 | 3.533333 | 3.25 | 2.65 | 3.5 | 3.52
| Median |  | 3.524267 | 3.5 | 3.25 | 2.8 | 3.5 | 3.6
| Std Dev. |  | 0.127073 | 0.1861899 | 0.2738613 | 0.2738613 | 0.2097618 | 0.2387467
| Rel.Std.Dev. |  | 3.589% | 5.27% | 8.427% | 10.33% | 5.993% | 6.783%
| PDM3 |  | 2.061% | 1.863% | -6.305% | -23.6% | 0.9021% | 1.479%
| Z-Score (Absolute) |  | 0.76 | 0.59 | 6.55 | 21.66 | 0.25 | 0.25
| Analytical results for K2O in OREAS 465 (Indicative Value 0.119 wt.%) | [16 empty] | Indicative
K2O | Round | Replicate | Lab | Lab | Lab | Lab | Lab | Lab | Lab | Lab | Lab | Lab | [5 empty] | 1
| No | No | 08 | 09 | 11 | 12 | 14 | 17 | 18 | 20 | 21 | 23 | [5 empty] | wt.%
|  |  | PF*OES | PF*OES | BF*OES | PF*OES | BF*OES | PF*OES | BF*OES | BF*OES | PF*OES | PF*OES/MS | [5 empty] | 3
3
| 1 | 1 | 0.2759 | 0.072 | < 0.012 | 0.231837918 | N.A. | < 0.12 | 0.0151 | 0.036 | < 0.024 | < 0.12 | [5 empty] | 1
| 1 | 2 | 0.2819 | 0.072 | < 0.012 | 0.236536762 | N.A. | < 0.12 | 0.0178 | 0.024 | < 0.024 | < 0.12 | [5 empty] | 11
| 1 | 3 | 0.2783 | 0.072 | < 0.012 | 0.237910608 | N.A. | < 0.12 | 0.0146 | 0.024 | < 0.024 | < 0.12 | [5 empty] | 16
| 1 | 4 | 0.2686 | < 0.06 | < 0.012 | 0.226244659 | N.A. | < 0.12 | 0.0136 | 0.024 | < 0.024 | < 0.12 | [5 empty] | 0.1193017
| 1 | 5 | 0.2578 | < 0.06 | < 0.012 | 0.24266155 | N.A. | < 0.12 | 0.0134 | 0.024 | < 0.024 | < 0.12 | [5 empty] | 21
| 1 | 6 | 0.253 | < 0.06 | < 0.012 | 0.251064539 | -- | < 0.12 | 0.0112 | 0.024 | < 0.024 | < 0.12
| Mean |  | 0.26925 | 0.072 |  | 0.2377093 |  |  | 0.01428333 | 0.026
| Median |  | 0.27225 | 0.072 |  | 0.237223685 |  |  | 0.0141 | 0.024
| Std Dev. |  | 0.01167677 | 0 |  | 0.008604809 |  |  | 0.002185787 | 0.004898979
| Rel.Std.Dev. |  | 4.337% | 0% |  | 3.62% |  |  | 15.3% | 18.84%
| PDM3 |  | 125.7% | -39.65% |  | 99.25% |  |  | -88.03% | -78.21%
| Z-Score (Absolute) |  | 3.98 | 0 | NA | 3.41 | NA | NA | 0.67 | 0.5 | NA | NA
| Analytical results for La2O3 in OREAS 465 (Certified Value 2.83 wt.%) | [16 empty] | Certified
La2O3 | Round | Replicate | Lab | Lab | Lab | Lab | Lab | Lab | Lab | Lab | Lab | Lab | Lab | Lab | Lab | Lab | Lab | 1
| No | No | 01 | 02 | 03 | 05 | 06 | 08 | 09 | 11 | 12 | 14 | 17 | 18 | 20 | 22 | 23 | wt.%
|  |  | BF*MS | BF*MS | BF*MS | BF*MS | BF*MS | PF*MS | PF*MS | BF*OES | PF*MS | BF*MS | PF*OES | BF*OES | BF*MS | PF*MS | PF*OES/MS | 2
3
| 1 | 1 | 2.9203 | 2.7795 | 2.74435 | > 1.2 | 2.8499 | 2.493479284 | 2.868469 | 2.82281 | 2.740166525 | 2.68 | 2.76054 | 2.828621 | 2.802992 | 2.932 | 2.9437 | 1
| 1 | 2 | 2.9906 | 2.6153 | 2.74435 | > 1.2 | 2.8382 | 2.529286173 | 2.878391 | 2.82234 | 2.810024353 | 2.62 | 2.74635 | 2.953169 | 2.791264 | 2.7795 | 2.8734 | #N/A
| 1 | 3 | 2.9555 | 2.8499 | 2.74435 | > 1.2 | 2.9085 | 2.5433618 | 2.798559 | 2.82094 | 2.773242701 | 2.65 | 2.75432 | 2.979597 | 2.802992 | 2.8147 | 2.7913 | 16
| 1 | 4 | 2.8264 | 2.7913 | 2.79126 | > 1.2 | 2.803 | 2.535977665 | 2.803989 | 2.8424 | 2.760307383 | 2.66 | 2.75045 | 2.978156 | 2.885088 | 3.0962 | 2.9906 | 2.829788
| 1 | 5 | 2.9555 | 2.7678 | 2.77954 | > 1.2 | 2.8616 | 2.535480583 | 2.776182 | 2.83466 | 2.809368295 | 2.65 | 2.88497 | 2.96758 | 2.861632 | 2.8499 | 2.9789 | 35
| 1 | 6 | 2.8499 | 2.8264 | 2.73262 | > 1.2 | 2.9555 | 2.595034123 | 2.831468 | 2.86445 | 2.782784255 | 2.63 | 2.72195 | 3.037621 | 2.802992 | 2.9437 | 2.803
| Mean |  | 2.916367 | 2.7717 | 2.756078 |  | 2.86945 | 2.538769938 | 2.826176 | 2.8346 | 2.779316 | 2.648333 | 2.769763 | 2.957457 | 2.824493 | 2.902667 | 2.896817
| Median |  | 2.9379 | 2.7854 | 2.74435 |  | 2.85575 | 2.535729124 | 2.8177285 | 2.828735 | 2.778013478 | 2.65 | 2.752385 | 2.972868 | 2.802992 | 2.89095 | 2.90855
| Std Dev. |  | 0.06496263 | 0.08249667 | 0.023457 |  | 0.05434242 | 0.03270029 | 0.04073689 | 0.01689836 | 0.02752841 | 0.02136976 | 0.05797145 | 0.06937485 | 0.0388384 | 0.1146227 | 0.08742392
| Rel.Std.Dev. |  | 2.228% | 2.976% | 0.8511% |  | 1.894% | 1.288% | 1.441% | 0.5961% | 0.9905% | 0.8069% | 2.093% | 2.346% | 1.375% | 3.949% | 3.018%
| PDM3 |  | 3.06% | -2.053% | -2.605% |  | 1.402% | -10.28% | -0.1276% | 0.17% | -1.784% | -6.412% | -2.121% | 4.512% | -0.1871% | 2.575% | 2.369%
| Z-Score (Absolute) |  | 0.87 | 0.21 | 0.66 | NA | 0.42 | 2.75 | 0.01 | 0.09 | 0.44 | 1.7 | 0.75 | 1.51 | 0.01 | 0.74 | 0.68
| Analytical results for Li in OREAS 465 (Indicative Value 3.33 ppm) | [16 empty] | Indicative
Li | Round | Replicate | Lab | Lab | Lab | Lab | Lab | Lab | [9 empty] | 1
| No | No | 08 | 09 | 17 | 21 | 22 | 23 | [9 empty] | ppm
|  |  | PF*MS | PF*MS | PF*OES | PF*OES | PF*MS | PF*OES/MS | [9 empty] | 2
2
| 1 | 1 | < 5 | < 5 | 3 | < 10 | 4 | < 10 | [9 empty] | 1
| 1 | 2 | < 5 | < 5 | 3 | < 10 | 3 | < 10 | [9 empty] | 16
| 1 | 3 | < 5 | < 5 | 3 | < 10 | 4 | < 10 | [9 empty] | 16
| 1 | 4 | < 5 | < 5 | 3 | < 10 | 4 | < 10 | [9 empty] | 3.333333
| 1 | 5 | < 5 | < 5 | 3 | < 10 | 3 | < 10 | [9 empty] | 22
| 1 | 6 | < 5 | < 5 | 4 | < 10 | 3 | < 10
| Mean |  |  |  | 3.166667 |  | 3.5
| Median |  |  |  | 3 |  | 3.5
| Std Dev. |  |  |  | 0.4082483 |  | 0.5477226
| Rel.Std.Dev. |  |  |  | 12.89% |  | 15.65%
| PDM3 |  |  |  | -5% |  | 5%
| Z-Score (Absolute) |  | NA | NA | 0.67 | NA | 0.67 | NA
| Analytical results for Lu2O3 in OREAS 465 (Certified Value 2.39 ppm) | [16 empty] | Certified
Lu2O3 | Round | Replicate | Lab | Lab | Lab | Lab | Lab | Lab | Lab | Lab | Lab | Lab | Lab | Lab | Lab | Lab |  | 1
| No | No | 01 | 02 | 03 | 05 | 06 | 08 | 09 | 11 | 14 | 17 | 18 | 20 | 22 | 23 |  | ppm
|  |  | BF*MS | BF*MS | BF*MS | BF*MS | BF*MS | PF*MS | PF*MS | BF*MS | BF*MS | PF*OES | BF*OES/MS | BF*MS | PF*MS | PF*OES/MS |  | 2
3
| 1 | 1 | 2.331 | 2.468 | 2.365 | 2.388 | 2.377 | 2.463043262 | 2.27 | 2.27 | < 50 | 2.27 | 1.84948354 | 1.171 | 2.5 | 3.025 |  | 1
| 1 | 2 | 2.297 | 2.286 | 2.411 | 2.331 | 2.365 | 2.619756759 | 2.39 | 2.16 | < 50 | 2.27 | 1.90969668 | 1.353 | 2.05 | 2.342 |  | 1
| 1 | 3 | 2.422 | 2.468 | 2.377 | 2.49 | 2.468 | 2.516950208 | 2.16 | 2.16 | < 50 | 2.84 | 1.91735726 | 1.308 | 2.27 | 2.468 |  | 16
| 1 | 4 | 2.445 | 2.286 | 2.445 | 2.445 | 2.331 | 2.289598359 | 2.39 | 2.16 | < 50 | 2.27 | 1.90300621 | 1.092 | 2.73 | 2.422 |  | 2.392638
| 1 | 5 | 2.468 | 2.411 | 2.399 | 2.388 | 2.388 | 2.550446551 | 2.27 | 2.27 | < 50 | 2.84 | 1.88917321 | 1.376 | 2.5 | 2.342 |  | 36
| 1 | 6 | 2.433 | 2.32 | 2.581 | 2.422 | 2.388 | 2.449890175 | 2.16 | 2.39 | < 50 | 2.27 | 1.91890594 | 1.33 | 2.5 | 9.336
| Mean |  | 2.399333 | 2.373167 | 2.429667 | 2.410667 | 2.386167 | 2.481614219 | 2.273333 | 2.235 |  | 2.46 | 1.89793714 | 1.271667 | 2.425 | 3.655833
| Median |  | 2.4275 | 2.3655 | 2.405 | 2.405 | 2.3825 | 2.489996735 | 2.27 | 2.215 |  | 2.27 | 1.906351445 | 1.319 | 2.5 | 2.445
| Std Dev. |  | 0.06868673 | 0.08653419 | 0.07922289 | 0.0547272 | 0.04534056 | 0.1125089 | 0.1028915 | 0.09311283 |  | 0.2943467 | 0.0260974 | 0.113699 | 0.2343288 | 2.794561
| Rel.Std.Dev. |  | 2.863% | 3.646% | 3.261% | 2.27% | 1.9% | 4.534% | 4.526% | 4.166% |  | 11.97% | 1.375% | 8.941% | 9.663% | 76.44%
| PDM3 |  | 0.2798% | -0.8138% | 1.548% | 0.7535% | -0.2705% | 3.719% | -4.986% | -6.588% |  | 2.815% | -20.68% | -46.85% | 1.353% | 52.8%
| Z-Score (Absolute) |  | 0.05 | 0.2 | 0.05 | 0.16 | 0.07 | 0.85 | 1.15 | 1.51 | NA | 0.67 | 4.77 | 10.79 | 1.04 | 0
| Analytical results for MgO in OREAS 465 (Certified Value 0.65 wt.%) | [16 empty] | Certified
MgO | Round | Replicate | Lab | Lab | Lab | Lab | Lab | Lab | Lab | Lab | Lab | Lab | Lab |  |  |  |  | 1
| No | No | 08 | 09 | 11 | 12 | 14 | 17 | 18 | 20 | 21 | 22 | 23 |  |  |  |  | wt.%
|  |  | PF*OES | PF*OES | BF*OES | BF*OES | BF*OES | PF*OES | BF*OES | BF*OES | PF*OES | PF*OES | PF*OES/MS |  |  |  |  | 3
3
| 1 | 1 | 0.659866058 | 0.68 | 0.68 | 0.6387287 | N.A. | 0.7047 | 0.6076 | 0.531 | 0.647 | 0.696 | 0.597 |  |  |  |  | 1
| 1 | 2 | 0.665007873 | 0.68 | 0.68 | 0.6298855 | N.A. | 0.6882 | 0.6032 | 0.63 | 0.647 | 0.663 | 0.597 |  |  |  |  | 2
| 1 | 3 | 0.658152121 | 0.68 | 0.68 | 0.6578859 | N.A. | 0.6964 | 0.6186 | 0.63 | 0.663 | 0.68 | 0.58 |  |  |  |  | 16
| 1 | 4 | 0.653010308 | 0.68 | 0.68 | 0.6322086 | N.A. | 0.6799 | 0.6105 | 0.514 | 0.647 | 0.68 | 0.58 |  |  |  |  | 0.6495873
| 1 | 5 | 0.646154556 | 0.696 | 0.68 | 0.6410684 | N.A. | 0.6964 | 0.6174 | 0.63 | 0.63 | 0.647 | 0.614 |  |  |  |  | 37
| 1 | 6 | 0.649582432 | 0.68 | 0.68 | 0.6385828 | -- | 0.6964 | 0.6051 | 0.63 | 0.63 | 0.663 | 0.564
| Mean |  | 0.655295558 | 0.6826667 | 0.68 | 0.63972665 |  | 0.6936667 | 0.6104 | 0.5941667 | 0.644 | 0.6715 | 0.5886667
| Median |  | 0.6555812145 | 0.68 | 0.68 | 0.63865575 |  | 0.6964 | 0.60905 | 0.63 | 0.647 | 0.6715 | 0.5885
| Std Dev. |  | 0.006997122 | 0.006531973 | 0 | 0.009871497 |  | 0.008527055 | 0.006387801 | 0.05577245 | 0.01249 | 0.01725978 | 0.01754613
| Rel.Std.Dev. |  | 1.068% | 0.9568% | 0% | 1.543% |  | 1.229% | 1.046% | 9.387% | 1.939% | 2.57% | 2.981%
| PDM3 |  | 0.8788% | 5.092% | 4.682% | -1.518% |  | 6.786% | -6.033% | -8.532% | -0.8601% | 3.373% | -9.378%
| Z-Score (Absolute) |  | 0.15 | 0.85 | 0.78 | 0.26 | NA | 1.14 | 1.01 | 0.5 | 0.15 | 0.57 | 1.57
| Analytical results for MnO in OREAS 465 (Certified Value 0.339 wt.%) | [16 empty] | Certified
MnO | Round | Replicate | Lab | Lab | Lab | Lab | Lab | Lab | Lab | Lab | Lab | Lab | [5 empty] | 1
| No | No | 09 | 11 | 12 | 14 | 17 | 18 | 20 | 21 | 22 | 23 | [5 empty] | wt.%
|  |  | PF*OES | BF*OES | PF*OES | BF*OES | PF*OES | BF*OES | BF*OES | PF*OES | PF*OES | PF*OES/MS | [5 empty] | 3
3
| 1 | 1 | 0.39 | 0.336 | 0.34667558 | N.A. | 0.3744 | 0.3089 | 0.09 | 0.3525 | 0.3357 | 0.3021 | [5 empty] | 1
| 1 | 2 | 0.39 | 0.336 | 0.33745899 | N.A. | 0.368 | 0.3046 | 0.323 | 0.3473 | 0.328 | 0.3021 | [5 empty] | 3
| 1 | 3 | 0.39 | 0.336 | 0.34613586 | N.A. | 0.368 | 0.3145 | 0.323 | 0.3486 | 0.3331 | 0.3099 | [5 empty] | 16
| 1 | 4 | 0.39 | 0.349 | 0.34273742 | N.A. | 0.3744 | 0.3107 | 0.077 | 0.3512 | 0.3331 | 0.3008 | [5 empty] | 0.3389702
| 1 | 5 | 0.39 | 0.336 | 0.34234489 | N.A. | 0.3744 | 0.312 | 0.323 | 0.3499 | 0.328 | 0.2996 | [5 empty] | 38
| 1 | 6 | 0.26 | 0.362 | 0.35117799 | -- | 0.3744 | 0.3043 | 0.31 | 0.3448 | 0.3254 | 0.2983
| Mean |  | 0.3683333 | 0.3425 | 0.3444218 |  | 0.3722667 | 0.3091667 | 0.241 | 0.34905 | 0.33055 | 0.3021333
| Median |  | 0.39 | 0.336 | 0.34443664 |  | 0.3744 | 0.3098 | 0.3165 | 0.34925 | 0.33055 | 0.30145
| Std Dev. |  | 0.05307228 | 0.01087658 | 0.004675362 |  | 0.003304946 | 0.004084932 | 0.122172 | 0.002777589 | 0.003976305 | 0.004079542
| Rel.Std.Dev. |  | 14.41% | 3.176% | 1.357% |  | 0.8878% | 1.321% | 50.69% | 0.7958% | 1.203% | 1.35%
| PDM3 |  | 8.662% | 1.041% | 1.608% |  | 9.823% | -8.792% | -28.9% | 2.974% | -2.484% | -10.87%
| Z-Score (Absolute) |  | 0.67 | 0 | 0.15 | NA | 0.83 | 0.71 | 2.38 | 0.26 | 0.19 | 0.89
| Analytical results for Mo in OREAS 465 (Certified Value 114 ppm) | [16 empty] | Certified
Mo | Round | Replicate | Lab | Lab | Lab | Lab | Lab | Lab | Lab | Lab | [7 empty] | 1
| No | No | 11 | 12 | 14 | 17 | 18 | 20 | 22 | 23 | [7 empty] | ppm
|  |  | BF*MS | PF*MS | BF*MS | PF*OES | BF*OES/MS | BF*MS | PF*MS | PF*OES/MS | [7 empty] | 0
0
| 1 | 1 | 112 | 61.49695 | N.A. | 120 | 105.3972 | 103 | 120 | 118 | [7 empty] | 1
| 1 | 2 | 112 | 60.72244 | N.A. | 120 | 112.2667 | 109 | 110 | 116 | [7 empty] | #N/A
| 1 | 3 | 112 | 59.91242 | N.A. | 115 | 112.4797 | 108 | 115 | 115 | [7 empty] | 16
| 1 | 4 | 110 | 60.00571 | N.A. | 120 | 112.4673 | 101 | 125 | 117 | [7 empty] | 113.945
| 1 | 5 | 123 | 59.52696 | N.A. | 125 | 114.0735 | 108 | 115 | 112 | [7 empty] | 39
| 1 | 6 | 115 | 60.39044 | -- | 120 | 124.869 | 108 | 115 | 115
| Mean |  | 114 | 60.34249 |  | 120 | 113.5923 | 106.1667 | 116.6667 | 115.5
| Median |  | 112 | 60.19808 |  | 120 | 112.4735 | 108 | 115 | 115.5
| Std Dev. |  | 4.690416 | 0.6989853 |  | 3.162278 | 6.305822 | 3.311596 | 5.163978 | 2.073644
| Rel.Std.Dev. |  | 4.114% | 1.158% |  | 2.635% | 5.551% | 3.119% | 4.426% | 1.795%
| PDM3 |  | 0.04824% | -47.04% |  | 5.314% | -0.3096% | -6.826% | 2.389% | 1.365%
| Z-Score (Absolute) |  | 0 | 13.57 | NA | 1.52 | 0.67 | 1.98 | 0.67 | 0.38
| Analytical results for Na in OREAS 465 (Indicative Value 0.078 wt.%) | [16 empty] | Indicative
Na | Round | Replicate | Lab | Lab | Lab | Lab | [11 empty] | 1
| No | No | 11 | 14 | 18 | 20 | [11 empty] | wt.%
|  |  | BF*OES | BF*OES | BF*OES | BF*OES | [11 empty] | 3
3
| 1 | 1 | 0.08 | N.A. | 0.07670623 | 0.61 | [11 empty] | 1
| 1 | 2 | 0.07 | N.A. | 0.08360534 | 0.57 | [11 empty] | 17
| 1 | 3 | 0.07 | N.A. | 0.08686944 | 0.52 | [11 empty] | 16
| 1 | 4 | 0.08 | N.A. | 0.08442136 | 0.56 | [11 empty] | 0.07780786
| 1 | 5 | 0.07 | N.A. | 0.08405045 | 0.51 | [11 empty] | 23
| 1 | 6 | 0.07 | -- | 0.07804154 | 0.54
| Mean |  | 0.07333333 |  | 0.08228239 | 0.5516667
| Median |  | 0.07 |  | 0.08382789 | 0.55
| Std Dev. |  | 0.005163978 |  | 0.003989254 | 0.03656045
| Rel.Std.Dev. |  | 7.042% |  | 4.848% | 6.627%
| PDM3 |  | -5.751% |  | 5.751% | 609%
| Z-Score (Absolute) |  | 0.67 | NA | 0 | 35.37
| Analytical results for Nb2O5 in OREAS 465 (Certified Value 6695 ppm) | [16 empty] | Certified
Nb2O5 | Round | Replicate | Lab | Lab | Lab | Lab | Lab | Lab | Lab | Lab | Lab | Lab | Lab | Lab | Lab |  |  | 1
| No | No | 01 | 02 | 03 | 05 | 06 | 09 | 11 | 14 | 17 | 18 | 20 | 22 | 23 |  |  | ppm
|  |  | BF*MS | BF*MS | BF*MS | BF*MS | BF*MS | PF*MS | BF*OES | BF*MS | PF*OES | BF*OES | BF*MS | PF*MS | PF*OES/MS |  |  | 0
0
| 1 | 1 | 7138 | 6723 | 6680.4 | > 3580 | 6494 | 6643.2 | 6564.6 | N.A. | 2932.5 | 6024.915911 | 1788.1 | 7224 | 7410 |  |  | 1
| 1 | 2 | > 3580 | 6165 | 6537.4 | > 3580 | 6480 | 6643.2 | 6355.7 | N.A. | 3311.6 | 5704.548672 | 5278.5 | 7352.8 | 7367.1 |  |  | 5
| 1 | 3 | 7052 | 6738 | 6709 | > 3580 | 6552 | 6613.2 | 6388.6 | N.A. | 2646.4 | 5227.64103 | 5335.8 | 7281.2 | 7596 |  |  | 16
| 1 | 4 | 6881 | 6595 | 5950.9 | > 3580 | 6337 | 6700.5 | 6420.1 | N.A. | 3139.9 | 6232.060301 | 1587.9 | 6966.5 | 7181.1 |  |  | 6694.987
| 1 | 5 | > 3580 | 6609 | 5908 | > 3580 | 6509 | 6674.7 | 6422.9 | N.A. | 3619.2 | 6456.655322 | 5350.1 | 7138.2 | 7367.1 |  |  | 40
| 1 | 6 | 6952 | 6823 | 5865 | > 3580 | 6723 | 6673.3 | 6624.6 | -- | 3039.8 | 6277.172048 | 5049.7 | 6780.6 | 7338.5
| Mean |  | 7005.75 | 6608.833 | 6275.117 |  | 6515.833 | 6658.017 | 6462.75 |  | 3114.9 | 5987.166 | 4065.017 | 7123.883 | 7376.633
| Median |  | 7002 | 6666 | 6244.15 |  | 6501.5 | 6658.25 | 6421.5 |  | 3089.85 | 6128.488106 | 5164.1 | 7181.1 | 7367.1
| Std Dev. |  | 112.6658 | 233.5658 | 407.2809 |  | 124.9118 | 30.86859 | 106.7088 |  | 332.2759 | 452.255 | 1845.477 | 214.4727 | 133.4948
| Rel.Std.Dev. |  | 1.608% | 3.534% | 6.49% |  | 1.917% | 0.4636% | 1.651% |  | 10.67% | 7.554% | 45.4% | 3.011% | 1.81%
| PDM3 |  | 4.642% | -1.287% | -6.271% |  | -2.676% | -0.5522% | -3.469% |  | -53.47% | -10.57% | -39.28% | 6.406% | 10.18%
| Z-Score (Absolute) |  | 0.88 | 0.33 | 0.43 | NA | 0 | 0.25 | 0.1 | NA | 6.09 | 0.67 | 4.39 | 1.09 | 1.54
| Analytical results for Nd2O3 in OREAS 465 (Certified Value 1.37 wt.%) | [16 empty] | Certified
Nd2O3 | Round | Replicate | Lab | Lab | Lab | Lab | Lab | Lab | Lab | Lab | Lab | Lab | Lab | Lab | Lab | Lab | Lab | 1
| No | No | 01 | 02 | 03 | 05 | 06 | 08 | 09 | 11 | 12 | 14 | 17 | 18 | 20 | 22 | 23 | wt.%
|  |  | BF*MS | BF*MS | BF*MS | BF*MS | BF*MS | PF*MS | PF*MS | BF*MS | PF*MS | BF*MS | PF*OES | BF*OES | BF*MS | PF*MS | PF*OES/MS | 2
3
| 1 | 1 | 1.423 | 1.3997 | 1.38802 | > 1.2 | 1.388 | 1.358732 | 1.358494 | 1.306998 | 1.128959 | 1.37 | 1.37064 | 1.234492 | 1.098749 | 1.458 | 1.44634 | 1
| 1 | 2 | 1.4522 | 1.3705 | 1.39968 | > 1.2 | 1.4055 | 1.39848 | 1.375127 | 1.303487 | 1.137155 | 1.34 | 1.35944 | 1.245826 | 1.353024 | 1.36469 | 1.43467 | #N/A
| 1 | 3 | 1.458 | 1.3822 | 1.39385 | > 1.2 | 1.388 | 1.405311 | 1.345361 | 1.306893 | 1.121812 | 1.34 | 1.35769 | 1.273564 | 1.353024 | 1.41134 | 1.458 | 16
| 1 | 4 | 1.3822 | 1.4055 | 1.33553 | > 1.2 | 1.3764 | 1.405907 | 1.344813 | 1.308969 | 1.116857 | 1.36 | 1.35116 | 1.253485 | 1.306368 | 1.53965 | 1.44634 | 1.37213
| 1 | 5 | 1.4697 | 1.3997 | 1.33553 | > 1.2 | 1.4347 | 1.411692 | 1.326943 | 1.296874 | 1.119574 | 1.36 | 1.42931 | 1.260332 | 1.388016 | 1.42301 | 1.43467 | 41
| 1 | 6 | 1.3938 | 1.4055 | 1.31803 | > 1.2 | 1.423 | 1.42867 | 1.340998 | 1.304933 | 1.139056 | 1.34 | 1.33693 | 1.251719 | 1.34136 | 1.458 | 1.36469
| Mean |  | 1.429817 | 1.39385 | 1.361773 |  | 1.4026 | 1.401465 | 1.348623 | 1.304692 | 1.127236 | 1.351667 | 1.367528 | 1.253236 | 1.306757 | 1.442448 | 1.430785
| Median |  | 1.4376 | 1.3997 | 1.361775 |  | 1.39675 | 1.405609 | 1.345087 | 1.305913 | 1.125386 | 1.35 | 1.358565 | 1.252602 | 1.347192 | 1.440505 | 1.440505
| Std Dev. |  | 0.03604721 | 0.0142887 | 0.03590437 |  | 0.0226616 | 0.02329922 | 0.01645125 | 0.004268161 | 0.009348075 | 0.0132916 | 0.03222748 | 0.01320742 | 0.1052133 | 0.05886223 | 0.03353597
| Rel.Std.Dev. |  | 2.521% | 1.025% | 2.637% |  | 1.616% | 1.662% | 1.22% | 0.3271% | 0.8293% | 0.9833% | 2.357% | 1.054% | 8.051% | 4.081% | 2.344%
| PDM3 |  | 4.204% | 1.583% | -0.7548% |  | 2.221% | 2.138% | -1.713% | -4.915% | -17.85% | -1.491% | -0.3354% | -8.665% | -4.764% | 5.125% | 4.275%
| Z-Score (Absolute) |  | 1.1 | 0.55 | 0.05 | NA | 0.68 | 0.67 | 0.15 | 0.83 | 3.58 | 0.11 | 0.05 | 1.63 | 0.16 | 1.3 | 1.32
| Analytical results for NiO in OREAS 465 (Indicative Value 128 ppm) | [16 empty] | Indicative
NiO | Round | Replicate | Lab | Lab | Lab | Lab | Lab | Lab | Lab | Lab | [7 empty] | 1
| No | No | 11 | 14 | 17 | 18 | 20 | 21 | 22 | 23 | [7 empty] | ppm
|  |  | BF*OES | BF*MS | PF*OES | BF*OES/MS | BF*MS | PF*OES | PF*OES | PF*OES/MS | [7 empty] | 0
0
| 1 | 1 | 129.8 | N.A. | 130 | 145.9261994 | 34.4 | 127 | 191 | 126 | [7 empty] | 1
| 1 | 2 | 122.2 | N.A. | 130 | 163.7383543 | 129.8 | 115 | 127 | 123.4 | [7 empty] | 6
| 1 | 3 | 126 | N.A. | 130 | 155.8785242 | 131.1 | 140 | 127 | 128.5 | [7 empty] | 16
| 1 | 4 | 82.7 | N.A. | 130 | 157.775307 | 28 | 140 | 191 | 124.7 | [7 empty] | 128.255
| 1 | 5 | 78.9 | N.A. | 130 | 187.2325922 | 119.6 | 115 | 127 | 118.3 | [7 empty] | 24
| 1 | 6 | 80.2 | -- | 130 | 322.2058516 | 118.3 | 127 | 127 | 115.8
| Mean |  | 103.3 |  | 130 | 188.7928 | 93.53333 | 127.3333 | 148.3333 | 122.7833
| Median |  | 102.45 |  | 130 | 160.7568 | 118.95 | 127 | 127 | 124.05
| Std Dev. |  | 25.01232 |  | 0 | 66.80147 | 48.60196 | 11.18332 | 33.04946 | 4.815565
| Rel.Std.Dev. |  | 24.21% |  | 0% | 35.38% | 51.96% | 8.783% | 22.28% | 3.922%
| PDM3 |  | -19.46% |  | 1.361% | 47.2% | -27.07% | -0.7186% | 15.66% | -4.266%
| Z-Score (Absolute) |  | 0.78 | NA | 0 | 1.14 | 0.67 | 0 | 0.69 | 0.15
| Analytical results for P2O5 in OREAS 465 (Certified Value 8.74 wt.%) | [16 empty] | Certified
P2O5 | Round | Replicate | Lab | Lab | Lab | Lab | Lab | Lab | Lab | Lab | Lab | Lab | [5 empty] | 1
| No | No | 08 | 09 | 11 | 12 | 14 | 17 | 18 | 20 | 22 | 23 | [5 empty] | wt.%
|  |  | PF*OES | PF*OES | BF*OES | PF*OES | BF*OES | PF*OES | BF*OES | BF*OES | PF*OES | PF*OES/MS | [5 empty] | 2
3
| 1 | 1 | 8.6027 | 8.502 | 8.548 | 8.574181812 | N.A. | 8.9602 | 9.036 | 7.746 | 9.304 | 6.439 | [5 empty] | 1
| 1 | 2 | 8.7058 | 8.593 | 8.433 | 8.612016128 | N.A. | 8.6622 | 8.747 | 7.7 | 8.846 | 6.141 | [5 empty] | 7
| 1 | 3 | 8.6531 | 8.319 | 8.41 | 8.853894508 | N.A. | 8.857 | 9.016 | 7.814 | 9.35 | 6.348 | [5 empty] | 16
| 1 | 4 | 8.5339 | 8.525 | 8.273 | 8.87204398 | N.A. | 8.7883 | 8.95 | 7.425 | 8.937 | 5.729 | [5 empty] | 8.736019
| 1 | 5 | 8.582 | 8.593 | 8.273 | 8.710004944 | N.A. | 8.6966 | 9.053 | 7.631 | 9.441 | 5.775 | [5 empty] | 42
| 1 | 6 | 8.4858 | 8.525 | 8.525 | 8.745639324 | -- | 8.6966 | 8.865 | 7.883 | 9.258 | 6.004
| Mean |  | 8.593883 | 8.5095 | 8.410333 | 8.727963 |  | 8.776817 | 8.9445 | 7.699833 | 9.189333 | 6.072667
| Median |  | 8.59235 | 8.525 | 8.4215 | 8.727822134 |  | 8.74245 | 8.983 | 7.723 | 9.281 | 6.0725
| Std Dev. |  | 0.07941147 | 0.1007685 | 0.1186047 | 0.1219388 |  | 0.1150627 | 0.118839 | 0.1606156 | 0.2402346 | 0.2919265
| Rel.Std.Dev. |  | 0.924% | 1.184% | 1.41% | 1.397% |  | 1.311% | 1.329% | 2.086% | 2.614% | 4.807%
| PDM3 |  | -1.627% | -2.593% | -3.728% | -0.09222% |  | 0.467% | 2.386% | -11.86% | 5.189% | -30.49%
| Z-Score (Absolute) |  | 0 | 0.31 | 0.67 | 0.49 | NA | 0.67 | 1.29 | 3.28 | 2.19 | 9.25
| Analytical results for PbO in OREAS 465 (Certified Value 545 ppm) | [16 empty] | Certified
PbO | Round | Replicate | Lab | Lab | Lab | Lab | Lab | Lab | Lab | Lab | [7 empty] | 1
| No | No | 09 | 11 | 17 | 18 | 20 | 21 | 22 | 23 | [7 empty] | ppm
|  |  | PF*MS | BF*MS | PF*OES | BF*OES/MS | BF*MS | PF*OES | PF*MS | PF*OES/MS | [7 empty] | 0
0
| 1 | 1 | 569.8 | 623.7 | 650 | 528.3762865 | 282.2 | 540 | 517 | 549.4 | [7 empty] | 1
| 1 | 2 | 568.8 | 548.3 | 750 | 551.2535203 | 295.2 | 540 | 506 | 534.3 | [7 empty] | 8
| 1 | 3 | 561.2 | 541.8 | 750 | 549.678558 | 286.5 | 540 | 528 | 528.9 | [7 empty] | 16
| 1 | 4 | 556.9 | 537.5 | 750 | 560.5659871 | 295.2 | 540 | 636 | 562.3 | [7 empty] | 545.2262
| 1 | 5 | 560.1 | 561.2 | 750 | 549.0881733 | 295.2 | 540 | 506 | 544 | [7 empty] | 43
| 1 | 6 | 567.7 | 535.4 | 750 | 547.194943 | 282.2 | 540 | 614 | 532.1
| Mean |  | 564.0833 | 557.9833 | 733.3333 | 547.6929 | 289.4167 | 540 | 551.1667 | 541.8333
| Median |  | 564.45 | 545.05 | 750 | 549.3834 | 290.85 | 540 | 522.5 | 539.15
| Std Dev. |  | 5.362618 | 33.50901 | 40.82483 | 10.5609 | 6.526995 | 0 | 58.18734 | 12.6459
| Rel.Std.Dev. |  | 0.9507% | 6.005% | 5.567% | 1.928% | 2.255% | 0% | 10.56% | 2.334%
| PDM3 |  | 3.459% | 2.34% | 34.5% | 0.4524% | -46.92% | -0.9585% | 1.09% | -0.6223%
| Z-Score (Absolute) |  | 2.03 | 0.15 | 18.85 | 0.43 | 24.84 | 0.46 | 0.89 | 0.15
| Analytical results for Pr6O11 in OREAS 465 (Certified Value 4557 ppm) | [16 empty] | Certified
Pr6O11 | Round | Replicate | Lab | Lab | Lab | Lab | Lab | Lab | Lab | Lab | Lab | Lab | Lab | Lab | Lab | Lab | Lab | 1
| No | No | 01 | 02 | 03 | 05 | 06 | 08 | 09 | 11 | 12 | 14 | 17 | 18 | 20 | 22 | 23 | ppm
|  |  | BF*MS | BF*MS | BF*MS | BF*MS | BF*MS | PF*MS | PF*MS | BF*MS | BF*MS | BF*MS | PF*OES | BF*OES/MS | BF*MS | PF*MS | PF*OES/MS | 0
0
| 1 | 1 | 4760 | 4398 | 4494.5 | > 1200 | 4555 | 4524.8195 | 4595.15 | 4774.81 | 3701.081969 | 4440 | 4533.17 | 4695.878257 | 3697.092 | 4651.6 | 4216.6 | 1
| 1 | 2 | 4869 | 4313 | 4506.6 | > 1200 | 4615 | 4631.909826 | 4521.08 | 4760.31 | 3724.098903 | 4380 | 4477.59 | 4908.767138 | 4530.75 | 4446.2 | 4180.4 | #N/A
| 1 | 3 | 4857 | 4676 | 4530.8 | > 1200 | 4567 | 4686.364169 | 4506.83 | 4717.78 | 3684.352496 | 4400 | 4492.69 | 4884.697623 | 4542.832 | 4542.8 | 4313.3 | 16
| 1 | 4 | 4591 | 4482 | 4240.8 | > 1200 | 4398 | 4634.035484 | 4498.85 | 4807.91 | 3592.60603 | 4420 | 4518.67 | 4924.869377 | 3600.436 | 4470.3 | 4180.4 | 4557.104
| 1 | 5 | 4917 | 4519 | 4264.9 | > 1200 | 4591 | 4609.943998 | 4487.25 | 4721.04 | 3765.930758 | 4400 | 4735.54 | 4935.335765 | 4627.406 | 4506.6 | 4216.6 | 44
| 1 | 6 | 4664 | 4555 | 4180.4 | > 1200 | 4639 | 4684.909267 | 4477.47 | 4776.26 | 3663.3041 | 4380 | 4415.97 | 5038.096724 | 4518.668 | 4446.2 | 4180.4
| Mean |  | 4776.333 | 4490.5 | 4369.667 |  | 4560.833 | 4628.664 | 4514.438 | 4759.685 | 3688.562376 | 4403.333 | 4528.938 | 4897.940814 | 4252.864 | 4510.617 | 4214.617
| Median |  | 4808.5 | 4500.5 | 4379.7 |  | 4579 | 4632.972655 | 4502.84 | 4767.56 | 3692.717 | 4400 | 4505.68 | 4916.818 | 4524.709 | 4488.45 | 4198.5
| Std Dev. |  | 128.1525 | 126.1091 | 157.2912 |  | 85.48782 | 59.44131 | 42.34438 | 34.86833 | 58.76866 | 23.3809 | 109.1055 | 112.1509 | 470.4849 | 78.55272 | 51.49487
| Rel.Std.Dev. |  | 2.683% | 2.808% | 3.6% |  | 1.874% | 1.284% | 0.938% | 0.7326% | 1.593% | 0.531% | 2.409% | 2.29% | 11.06% | 1.742% | 1.222%
| PDM3 |  | 4.811% | -1.462% | -4.113% |  | 0.08184% | 1.57% | -0.9362% | 4.445% | -19.06% | -3.374% | -0.6181% | 7.479% | -6.676% | -1.02% | -7.515%
| Z-Score (Absolute) |  | 1.58 | 0.13 | 0.86 | NA | 0.49 | 0.7 | 0.01 | 1.48 | 4.93 | 0.65 | 0.15 | 2.55 | 0.25 | 0.01 | 1.78
| Analytical results for Rb in OREAS 465 (Indicative Value 0.98 ppm) | [16 empty] | Indicative
Rb | Round | Replicate | Lab | Lab | Lab | Lab | Lab | Lab | Lab | Lab | Lab | Lab | Lab | Lab | Lab | Lab |  | 1
| No | No | 01 | 02 | 03 | 05 | 06 | 08 | 09 | 11 | 12 | 14 | 17 | 20 | 22 | 23 |  | ppm
|  |  | BF*MS | BF*MS | BF*MS | BF*MS | BF*MS | PF*MS | PF*MS | BF*MS | BF*MS | BF*MS | PF*OES | BF*MS | PF*MS | PF*OES/MS |  | 2
2
| 1 | 1 | 1.4 | 0.5 | 0.6 | 0.4 | 1 | 0.677947346 | 0.8 | 1.4 | 3.22959 | N.A. | 2 | 0.4 | 2 | 1.8 |  | 1
| 1 | 2 | 0.9 | 0.6 | 0.6 | 0.4 | < 1 | 0.799642026 | 0.9 | 1.2 | 3.222217 | N.A. | 2 | 0.3 | 2 | 1.1 |  | 19
| 1 | 3 | 1.9 | 0.6 | 0.8 | 0.5 | < 1 | 0.833840342 | 0.6 | 1.4 | 3.182093 | N.A. | 2 | 0.3 | 1 | 1.3 |  | 16
| 1 | 4 | 0.3 | 0.7 | 0.8 | 0.5 | < 1 | 0.857641211 | 0.9 | 1.4 | 3.178519 | N.A. | 2 | 0.4 | 1 | 1.8 |  | 0.9819163
| 1 | 5 | 0.5 | 0.6 | 0.8 | 0.4 | < 1 | 0.690610027 | 0.8 | 2 | 3.267053 | N.A. | 2 | 0.4 | 1 | 1.1 |  | 25
| 1 | 6 | 0.3 | 0.6 | 0.7 | 0.5 | < 1 | 0.778293645 | < 0.5 | 1.4 | 3.178017 | -- | 2 | 0.5 | 1 | 1.8
| Mean |  | 0.8833333 | 0.6 | 0.7166667 | 0.45 | 1 | 0.7729958 | 0.8 | 1.466667 | 3.209582 |  | 2 | 0.3833333 | 1.333333 | 1.483333
| Median |  | 0.7 | 0.6 | 0.75 | 0.45 | 1 | 0.7889678355 | 0.8 | 1.4 | 3.202155 |  | 2 | 0.4 | 1 | 1.55
| Std Dev. |  | 0.6524314 | 0.06324555 | 0.09831921 | 0.05477226 |  | 0.07406297 | 0.1224745 | 0.273252 | 0.03627624 |  | 0 | 0.07527727 | 0.5163978 | 0.3544949
| Rel.Std.Dev. |  | 73.86% | 10.54% | 13.72% | 12.17% |  | 9.581% | 15.31% | 18.63% | 1.13% |  | 0% | 19.64% | 38.73% | 23.9%
| PDM3 |  | -10.04% | -38.89% | -27.01% | -54.17% | 1.842% | -21.28% | -18.53% | 49.37% | 226.9% |  | 103.7% | -60.96% | 35.79% | 51.07%
| Z-Score (Absolute) |  | 0 | 0.44 | 0.26 | 0.67 | 0.18 | 0.17 | 0.13 | 0.74 | 3.62 | NA | 1.74 | 0.78 | 0.7 | 0.93
| Analytical results for Re in OREAS 465 (Indicative Value < 0.1 ppm) | [16 empty] | Indicative
Re | Round | Replicate | Lab | Lab | Lab | [12 empty] | 1
| No | No | 09 | 17 | 22 | [12 empty] | ppm
|  |  | PF*MS | PF*OES | PF*MS | [12 empty] | 2
2
| 1 | 1 | < 0.1 | < 0.1 | < 1 | [12 empty] | 1
| 1 | 2 | 0.5 | < 0.1 | < 1 | [12 empty] | 20
| 1 | 3 | < 0.1 | < 0.1 | < 1 | [12 empty] | 16
| 1 | 4 | < 0.1 | < 0.1 | < 1 | [12 empty] | < 0.1
| 1 | 5 | < 0.1 | < 0.1 | < 1 | [12 empty] | 26
| 1 | 6 | < 0.1 | < 0.1 | < 1
| Mean |  | 0.5
| Median |  | 0.5
Std Dev.
Rel.Std.Dev.
PDM3
| Z-Score (Absolute) |  | NA | NA | NA
| Analytical results for S in OREAS 465 (Certified Value 1941 ppm) | [16 empty] | Certified
S | Round | Replicate | Lab | Lab | Lab | Lab | Lab | [10 empty] | 1
| No | No | 08 | 09 | 17 | 21 | 22 | [10 empty] | ppm
|  |  | PF*OES | PF*OES | PF*OES | PF*OES | PF*OES | [10 empty] | 0
0
| 1 | 1 | 1820 | 1900 | 2100 | 1800 | 2200 | [10 empty] | 1
| 1 | 2 | 1930 | 1900 | 2000 | 2000 | 2200 | [10 empty] | 23
| 1 | 3 | 1850 | 1800 | 2000 | 1800 | 2000 | [10 empty] | 16
| 1 | 4 | 1760 | 1900 | 2100 | 1800 | 2200 | [10 empty] | 1941
| 1 | 5 | 1860 | 1900 | 2100 | 1900 | 2000 | [10 empty] | 45
| 1 | 6 | 1810 | 1800 | 2000 | 1800 | 2000
| Mean |  | 1838.333 | 1866.667 | 2050 | 1850 | 2100
| Median |  | 1835 | 1900 | 2050 | 1800 | 2100
| Std Dev. |  | 57.06721 | 51.63978 | 54.77226 | 83.666 | 109.5445
| Rel.Std.Dev. |  | 3.104% | 2.766% | 2.672% | 4.522% | 5.216%
| PDM3 |  | -5.289% | -3.83% | 5.616% | -4.688% | 8.192%
| Z-Score (Absolute) |  | 0.67 | 0 | 4.36 | 0.4 | 5.55
| Analytical results for Sb in OREAS 465 (Indicative Value 0.98 ppm) | [16 empty] | Indicative
Sb | Round | Replicate | Lab | Lab | Lab | Lab | Lab | Lab | [9 empty] | 1
| No | No | 09 | 11 | 17 | 18 | 22 | 23 | [9 empty] | ppm
|  |  | PF*MS | BF*MS | PF*OES | BF*OES/MS | PF*MS | PF*OES/MS | [9 empty] | 2
2
| 1 | 1 | 1.2 | 2.9 | 1 | 0.9921333 | < 1 | 1.1 | [9 empty] | 1
| 1 | 2 | 1.2 | 2.7 | 1 | 0.9324335 | < 1 | 1.1 | [9 empty] | 21
| 1 | 3 | 1.4 | 2.9 | 1 | 0.95948 | 1 | 1.2 | [9 empty] | 16
| 1 | 4 | 1.4 | 3.2 | 1 | 0.9860612 | < 1 | 1 | [9 empty] | 0.9840685
| 1 | 5 | 1.3 | 3 | 1 | 1.212979 | < 1 | 1.1 | [9 empty] | 27
| 1 | 6 | 1.5 | 3.1 | 1 | 1.064937 | < 1 | 1.1
| Mean |  | 1.333333 | 2.966667 | 1 | 1.024671 | 1 | 1.1
| Median |  | 1.35 | 2.95 | 1 | 0.9890973 | 1 | 1.1
| Std Dev. |  | 0.121106 | 0.175119 | 0 | 0.1023604 |  | 0.06324555
| Rel.Std.Dev. |  | 9.083% | 5.903% | 0% | 9.99% |  | 5.75%
| PDM3 |  | 35.49% | 201.5% | 1.619% | 4.126% | 1.619% | 11.78%
| Z-Score (Absolute) |  | 1.1 | 7.46 | 0.19 | 0.25 | 2.14 | 0.19
| Analytical results for Sc in OREAS 465 (Indicative Value 171 ppm) | [16 empty] | Indicative
Sc | Round | Replicate | Lab | Lab | Lab | Lab | [11 empty] | 1
| No | No | 09 | 17 | 22 | 23 | [11 empty] | ppm
|  |  | PF*OES | PF*OES | PF*OES | PF*OES/MS | [11 empty] | 0
0
| 1 | 1 | 169 | 250 | 180 | 160 | [11 empty] | 1
| 1 | 2 | 171 | 250 | 160 | 170 | [11 empty] | 15
| 1 | 3 | 169 | 250 | 180 | 170 | [11 empty] | 16
| 1 | 4 | 171 | 250 | 180 | 170 | [11 empty] | 170.6667
| 1 | 5 | 172 | 250 | 180 | 170 | [11 empty] | 21
| 1 | 6 | 170 | 250 | 160 | 170
| Mean |  | 170.3333 | 250 | 173.3333 | 168.3333
| Median |  | 170.5 | 250 | 180 | 170
| Std Dev. |  | 1.21106 | 0 | 10.32796 | 4.082483
| Rel.Std.Dev. |  | 0.711% | 0% | 5.958% | 2.425%
| PDM3 |  | -0.1953% | 46.48% | 1.562% | -1.367%
| Z-Score (Absolute) |  | 0.4 | 21.08 | 0.4 | 0.94
| Analytical results for Se in OREAS 465 (Indicative Value 33.6 ppm) | [16 empty] | Indicative
Se | Round | Replicate | Lab | Lab | [13 empty] | 1
| No | No | 09 | 22 | [13 empty] | ppm
|  |  | PF*MS | PF*MS | [13 empty] | 1
1
| 1 | 1 | 26 | 40 | [13 empty] | 1
| 1 | 2 | 33 | 40 | [13 empty] | 25
| 1 | 3 | 28 | 40 | [13 empty] | 16
| 1 | 4 | 26 | 40 | [13 empty] | 33.58333
| 1 | 5 | 27 | 40 | [13 empty] | 22
| 1 | 6 | 23 | 40
| Mean |  | 27.16667 | 40
| Median |  | 26.5 | 40
| Std Dev. |  | 3.311596 | 0
| Rel.Std.Dev. |  | 12.19% | 0%
| PDM3 |  | -19.11% | 19.11%
| Z-Score (Absolute) |  | 0.67 | 0.67
| Analytical results for SiO2 in OREAS 465 (Certified Value 3.28 wt.%) | [16 empty] | Certified
SiO2 | Round | Replicate | Lab | Lab | Lab | Lab | Lab | Lab | Lab | Lab | [7 empty] | 1
| No | No | 08 | 11 | 12 | 14 | 17 | 18 | 20 | 22 | [7 empty] | wt.%
|  |  | PF*OES | BF*OES | BF*OES | BF*OES | PF*OES | BF*OES | BF*OES | PF*OES | [7 empty] | 2
3
| 1 | 1 | 4.16195621 | 3.38 | 3.97990031 | N.A. | 3.337 | 3.18432 | 3.44 | 3.337 | [7 empty] | 1
| 1 | 2 | 4.07310811 | 3.252 | 3.98998535 | N.A. | 3.294 | 3.11049 | 3.44 | 3.187 | [7 empty] | 9
| 1 | 3 | 4.15137906 | 3.166 | 3.83954055 | N.A. | 3.294 | 3.22926 | 3.41 | 3.23 | [7 empty] | 16
| 1 | 4 | 4.11964759 | 3.23 | 3.98289262 | N.A. | 3.294 | 3.19609 | 3.33 | 3.23 | [7 empty] | 3.281672
| 1 | 5 | 4.19157225 | 3.166 | 3.85579505 | N.A. | 3.337 | 3.18646 | 3.39 | 3.38 | [7 empty] | 46
| 1 | 6 | 4.25291975 | 3.252 | 4.00137531 | -- | 3.316 | 3.1458 | 3.41 | 3.294
| Mean |  | 4.158430495 | 3.241 | 3.941582 |  | 3.312 | 3.175403 | 3.403333 | 3.276333
| Median |  | 4.156667635 | 3.241 | 3.981396465 |  | 3.305 | 3.18539 | 3.41 | 3.262
| Std Dev. |  | 0.0614374 | 0.07865621 | 0.07330054 |  | 0.02115656 | 0.04152188 | 0.04082483 | 0.07350283
| Rel.Std.Dev. |  | 1.477% | 2.427% | 1.86% |  | 0.6388% | 1.308% | 1.2% | 2.243%
| PDM3 |  | 26.72% | -1.239% | 20.11% |  | 0.9242% | -3.238% | 3.707% | -0.1627%
| Z-Score (Absolute) |  | 6.26 | 0.53 | 4.66 | NA | 0 | 1.01 | 0.67 | 0.26
| Analytical results for Sm2O3 in OREAS 465 (Certified Value 1578 ppm) | [16 empty] | Certified
Sm2O3 | Round | Replicate | Lab | Lab | Lab | Lab | Lab | Lab | Lab | Lab | Lab | Lab | Lab | Lab | Lab | Lab | Lab | 1
| No | No | 01 | 02 | 03 | 05 | 06 | 08 | 09 | 11 | 12 | 14 | 17 | 18 | 20 | 22 | 23 | ppm
|  |  | BF*MS | BF*MS | BF*MS | BF*MS | BF*MS | PF*MS | PF*MS | BF*MS | PF*MS | BF*MS | PF*OES | BF*OES/MS | BF*MS | PF*MS | PF*OES/MS | 0
0
| 1 | 1 | 1577.1 | 1536.5 | 1623.44 | > 1200 | 1606 | 1571.068 | 1567.43 | 1626.92 | 1378.201225 | 1500 | 1589.81 | 1501.382173 | 1252.37 | 1588.7 | 1577.1 | 1
| 1 | 2 | 1617.6 | 1519.1 | 1606.05 | > 1200 | 1635 | 1590.251 | 1569.29 | 1611.96 | 1412.641 | 1500 | 1567.2 | 1566.61951 | 1577.06 | 1507.5 | 1553.9 | #N/A
| 1 | 3 | 1617.6 | 1629.2 | 1623.44 | > 1200 | 1600.2 | 1603.613 | 1545.4 | 1614.86 | 1375.743 | 1500 | 1568.36 | 1567.272907 | 1588.65 | 1542.3 | 1611.8 | 16
| 1 | 4 | 1536.5 | 1588.7 | 1606.05 | > 1200 | 1571.3 | 1582.198 | 1541.92 | 1607.55 | 1377.35 | 1500 | 1566.04 | 1573.234582 | 1240.77 | 1704.6 | 1542.3 | 1578.233
| 1 | 5 | 1623.4 | 1559.7 | 1623.44 | > 1200 | 1635 | 1586.571 | 1534.85 | 1585.87 | 1392.721 | 1500 | 1651.27 | 1564.06739 | 1611.84 | 1519.1 | 1530.7 | 47
| 1 | 6 | 1565.5 | 1600.2 | 1582.85 | > 1200 | 1635 | 1635.901 | 1543.31 | 1641.76 | 1353.082 | 1500 | 1549.23 | 1598.858372 | 1565.46 | 1623.4 | 1553.9
| Mean |  | 1589.617 | 1572.233 | 1610.878 |  | 1613.75 | 1594.934 | 1550.367 | 1614.82 | 1381.623 | 1500 | 1581.985 | 1561.906 | 1472.692 | 1580.933 | 1561.617
| Median |  | 1597.35 | 1574.2 | 1614.745 |  | 1620.5 | 1588.411 | 1544.355 | 1613.41 | 1377.776 | 1500 | 1567.78 | 1566.946 | 1571.26 | 1565.5 | 1553.9
| Std Dev. |  | 35.4037 | 41.36567 | 16.1592 |  | 26.07817 | 22.70364 | 14.39324 | 18.82185 | 19.82117 | 0 | 36.31256 | 32.2882 | 175.8617 | 74.65324 | 29.00403
| Rel.Std.Dev. |  | 2.227% | 2.631% | 1.003% |  | 1.616% | 1.423% | 0.9284% | 1.166% | 1.435% | 0% | 2.295% | 2.067% | 11.94% | 4.722% | 1.857%
| PDM3 |  | 0.7213% | -0.3801% | 2.069% |  | 2.25% | 1.058% | -1.766% | 2.318% | -12.46% | -4.957% | 0.2378% | -1.034% | -6.687% | 0.1711% | -1.053%
| Z-Score (Absolute) |  | 0.49 | 0.21 | 1.35 | NA | 1.47 | 0.71 | 1.1 | 1.51 | 7.92 | 3.13 | 0.38 | 0.14 | 0.34 | 0.14 | 0.64
| Analytical results for SnO2 in OREAS 465 (Certified Value 172 ppm) | [16 empty] | Certified
SnO2 | Round | Replicate | Lab | Lab | Lab | Lab | Lab | Lab | Lab | Lab | Lab | Lab | Lab | Lab | Lab | Lab |  | 1
| No | No | 01 | 02 | 03 | 05 | 06 | 09 | 11 | 14 | 17 | 18 | 20 | 21 | 22 | 23 |  | ppm
|  |  | BF*MS | BF*MS | BF*MS | BF*MS | BF*MS | PF*MS | BF*MS | BF*MS | PF*OES | BF*OES/MS | BF*MS | PF*OES | PF*MS | PF*OES/MS |  | 0
0
| 1 | 1 | 194.2 | 181.6 | 198.1 | 189.2 | 182.8 | 193 | 138.4 | N.A. | 186.6 | 123.9254 | 87.6 | < 63 | 190 | 134.6 |  | 1
| 1 | 2 | 190.4 | 180.3 | 198.1 | 190.4 | 176.5 | 194.2 | 143.5 | N.A. | 182.8 | 121.6402 | 168.9 | < 63 | 178 | 138.4 |  | 10
| 1 | 3 | 200.6 | 196.8 | 187.9 | 190.4 | 181.6 | 190.4 | 143.5 | N.A. | 179 | 126.7545 | 172.7 | < 63 | 190 | 142.2 |  | 16
| 1 | 4 | 198.1 | 182.8 | 189.2 | 191.7 | 180.3 | 190.4 | 138.4 | N.A. | 187.9 | 136.3957 | 71.1 | < 63 | 203 | 140.9 |  | 172.4225
| 1 | 5 | 191.7 | 184.1 | 184.1 | 191.7 | 177.7 | 194.2 | 139.7 | N.A. | 191.7 | 138.1092 | 176.5 | < 63 | 190 | 134.6 |  | 48
| 1 | 6 | 194.2 | 189.2 | 186.6 | 187.9 | 180.3 | 190.4 | 146 | -- | 177.7 | 130.1870353 | 166.3 | < 63 | 190 | 134.6
| Mean |  | 194.8667 | 185.8 | 190.6667 | 190.2167 | 179.8667 | 192.1 | 141.5833 |  | 184.2833 | 129.502 | 140.5167 |  | 190.1667 | 137.55
| Median |  | 194.2 | 183.45 | 188.55 | 190.4 | 180.3 | 191.7 | 141.6 |  | 184.7 | 128.4708 | 167.6 |  | 190 | 136.5
| Std Dev. |  | 3.852099 | 6.202258 | 5.999556 | 1.474336 | 2.366995 | 1.913113 | 3.183342 |  | 5.420486 | 6.671295 | 47.79081 |  | 7.909909 | 3.454707
| Rel.Std.Dev. |  | 1.977% | 3.338% | 3.147% | 0.7751% | 1.316% | 0.9959% | 2.248% |  | 2.941% | 5.151% | 34.01% |  | 4.159% | 2.512%
| PDM3 |  | 13.02% | 7.759% | 10.58% | 10.32% | 4.317% | 11.41% | -17.89% |  | 6.879% | -24.89% | -18.5% |  | 10.29% | -20.23%
| Z-Score (Absolute) |  | 0.99 | 0.03 | 0.61 | 0.57 | 0.37 | 0.74 | 3.84 | NA | 0.03 | 4.93 | 2.68 | NA | 0.59 | 4.2
| Analytical results for SrO in OREAS 465 (Certified Value 6154 ppm) | [16 empty] | Certified
SrO | Round | Replicate | Lab | Lab | Lab | Lab | Lab | Lab | Lab | Lab | Lab | Lab | Lab | Lab | Lab |  |  | 1
| No | No | 01 | 02 | 03 | 05 | 06 | 09 | 11 | 14 | 17 | 18 | 20 | 22 | 23 |  |  | ppm
|  |  | BF*MS | BF*MS | BF*MS | BF*MS | BF*MS | PF*MS | BF*MS | BF*OES | PF*OES | BF*OES/MS | BF*MS | PF*MS | PF*OES/MS |  |  | 0
0
| 1 | 1 | 6468.8 | 5948.5 | 6291.4 | 6054.9 | 6244.1 | 6283.2 | 5954.86 | N.A. | 6390 | 7762.406077 | 5085.18 | 6244.1 | 6303 |  |  | 1
| 1 | 2 | 6291.4 | 5641 | 6279.6 | 6173.2 | 6007.6 | 6311.5 | 5907.91 | N.A. | 6270 | 8334.581353 | 5227.09 | 5818.4 | 6327 |  |  | 1
| 1 | 3 | 6539.8 | 5924.8 | 5984 | 6173.2 | 6232.3 | 6291.4 | 5941.62 | N.A. | 6270 | 8210.964797 | 5262.57 | 5960.3 | 6339 |  |  | 16
| 1 | 4 | 6658 | 6173.2 | 5924.8 | 6208.7 | 5984 | 6274.9 | 5898.1 | N.A. | 6270 | 8278.933512 | 5014.22 | 6196.8 | 6280 |  |  | 6154.021764
| 1 | 5 | 6457 | 5806.6 | 5960.3 | 6196.8 | 5995.8 | 6407.3 | 5891.83 | N.A. | 6270 | 8377.504497 | 5286.22 | 5901.2 | 6351 |  |  | 49
| 1 | 6 | 6575.3 | 5830.2 | 5936.7 | 6078.6 | 6114 | 6244.1 | 5948 | -- | 6270 | 8691.183025 | 5215.27 | 5924.8 | 6362
| Mean |  | 6498.383 | 5887.383 | 6062.8 | 6147.567 | 6096.3 | 6302.067 | 5923.72 |  | 6290 | 8275.929 | 5181.758 | 6007.6 | 6327
| Median |  | 6504.3 | 5877.5 | 5972.15 | 6173.2 | 6060.8 | 6287.3 | 5924.765 |  | 6270 | 8306.757 | 5221.18 | 5942.55 | 6333
| Std Dev. |  | 125.3306 | 177.3849 | 173.7361 | 64.52729 | 119.3594 | 56.09088 | 27.57876 |  | 48.98979 | 301.3731 | 107.7193 | 172.0114 | 30.75711
| Rel.Std.Dev. |  | 1.929% | 3.013% | 2.866% | 1.05% | 1.958% | 0.89% | 0.4656% |  | 0.7789% | 3.642% | 2.079% | 2.863% | 0.4861%
| PDM3 |  | 5.596% | -4.333% | -1.482% | -0.1049% | -0.938% | 2.406% | -3.742% |  | 2.21% | 34.48% | -15.8% | -2.379% | 2.811%
| Z-Score (Absolute) |  | 1.34 | 0.84 | 0.21 | 0.09 | 0.09 | 0.64 | 0.71 | NA | 0.59 | 7.68 | 3.35 | 0.41 | 0.73
| Analytical results for Ta2O5 in OREAS 465 (Certified Value 96 ppm) | [16 empty] | Certified
Ta2O5 | Round | Replicate | Lab | Lab | Lab | Lab | Lab | Lab | Lab | Lab | Lab | Lab | Lab | Lab | Lab |  |  | 1
| No | No | 01 | 02 | 03 | 05 | 06 | 08 | 09 | 14 | 17 | 18 | 20 | 22 | 23 |  |  | ppm
|  |  | BF*MS | BF*MS | BF*MS | BF*MS | BF*MS | PF*MS | PF*MS | BF*MS | PF*OES | BF*OES/MS | BF*MS | PF*MS | PF*OES/MS |  |  | 0
1
| 1 | 1 | 92.93 | 96.71 | 99.89 | 100.01 | 99.76 | 90.1799449 | 94.39 | N.A. | 29.3 | 64.1031766 | 28.09 | 88.53 | 87.55 |  |  | 1
| 1 | 2 | 98.91 | 94.39 | 100.74 | 101.6 | 100.74 | 92.896059 | 93.29 | N.A. | 39.1 | 61.9734761 | 109.29 | 89.75 | 88.41 |  |  | 2
| 1 | 3 | 95.49 | 95.98 | 99.89 | 102.33 | 97.44 | 92.1879095 | 88.04 | N.A. | 28.1 | 65.7009598 | 110.51 | 89.75 | 90.85 |  |  | 16
| 1 | 4 | 91.34 | 100.74 | 99.15 | 101.23 | 97.44 | 90.170256 | 92.32 | N.A. | 29.3 | 69.0441989 | 23.45 | 88.53 | 87.06 |  |  | 96.06295
| 1 | 5 | 94.76 | 93.05 | 99.52 | 100.86 | 102.82 | 94.870174 | 91.46 | N.A. | 37.9 | 69.9513051 | 111.24 | 87.31 | 86.82 |  |  | 50
| 1 | 6 | 90.85 | 92.93 | 98.05 | 99.15 | 103.55 | 91.5737997 | 96.96 | -- | 29.3 | 67.3727651 | 105.63 | 86.09 | 87.55
| Mean |  | 94.04667 | 95.63333 | 99.54 | 100.8633 | 100.2917 | 91.97969 | 92.74333 |  | 32.16667 | 66.35765 | 81.36833 | 88.32667 | 88.04
| Median |  | 93.845 | 95.185 | 99.705 | 101.045 | 100.25 | 91.8808546 | 92.805 |  | 29.3 | 66.53686245 | 107.46 | 88.53 | 87.55
| Std Dev. |  | 3.001191 | 2.928649 | 0.900844 | 1.139468 | 2.598341 | 1.784145 | 2.991258 |  | 4.942334 | 3.02976 | 43.13448 | 1.426235 | 1.480676
| Rel.Std.Dev. |  | 3.191% | 3.062% | 0.905% | 1.13% | 2.591% | 1.94% | 3.225% |  | 15.36% | 4.566% | 53.01% | 1.615% | 1.682%
| PDM3 |  | -2.099% | -0.4472% | 3.62% | 4.997% | 4.402% | -4.251% | -3.456% |  | -66.52% | -30.92% | -15.3% | -8.053% | -8.352%
| Z-Score (Absolute) |  | 0.08 | 0.26 | 0.72 | 0.88 | 0.81 | 0.17 | 0.08 | NA | 7.18 | 3.17 | 1.85 | 0.59 | 0.63
| Analytical results for Tb4O7 in OREAS 465 (Certified Value 67 ppm) | [16 empty] | Certified
Tb4O7 | Round | Replicate | Lab | Lab | Lab | Lab | Lab | Lab | Lab | Lab | Lab | Lab | Lab | Lab | Lab | Lab | Lab | 1
| No | No | 01 | 02 | 03 | 05 | 06 | 08 | 09 | 11 | 12 | 14 | 17 | 18 | 20 | 22 | 23 | ppm
|  |  | BF*MS | BF*MS | BF*MS | BF*MS | BF*MS | PF*MS | PF*MS | BF*MS | PF*MS | BF*MS | PF*OES | BF*OES/MS | BF*MS | PF*MS | PF*OES/MS | 0
1
| 1 | 1 | 61.99 | 66.1 | 68.808 | 66.808 | 69.396 | 70.49738958 | 65.75 | 67.63 | 58.85901018 | 70 | 67.98 | 78.78344611 | 50.929 | 70.57 | 65.75 | 1
| 1 | 2 | 64.81 | 64.22 | 71.513 | 67.161 | 64.338 | 71.46578637 | 65.04 | 67.28 | 60.10172392 | 70 | 68.45 | 84.1442782 | 64.573 | 68.22 | 64.573 | 3
| 1 | 3 | 64.34 | 67.98 | 68.102 | 67.396 | 68.572 | 70.31585933 | 64.22 | 65.16 | 59.73792398 | 70 | 67.16 | 81.7394267 | 64.573 | 69.63 | 68.22 | 16
| 1 | 4 | 60.22 | 64.46 | 82.099 | 67.514 | 65.514 | 69.09541046 | 64.93 | 66.22 | 59.50343102 | 70 | 66.69 | 82.1381482 | 49.871 | 71.04 | 62.221 | 66.53933
| 1 | 5 | 63.51 | 66.34 | 80.334 | 67.161 | 64.691 | 69.63980322 | 63.87 | 66.46 | 59.32817649 | 70 | 72.45 | 82.63218561 | 64.456 | 68.93 | 62.927 | 51
| 1 | 6 | 60.81 | 65.4 | 82.804 | 65.161 | 67.867 | 72.17025134 | 63.51 | 67.16 | 58.42221618 | 70 | 66.69 | 84.40606719 | 63.632 | 71.98 | 63.75
| Mean |  | 62.61333 | 65.75 | 75.61 | 66.86683 | 66.72967 | 70.53075005 | 64.55333 | 66.65167 | 59.32541 | 70 | 68.23667 | 82.30726 | 59.67233 | 70.06167 | 64.5735
| Median |  | 62.75 | 65.75 | 75.9235 | 67.161 | 66.6905 | 70.40662 | 64.575 | 66.81 | 59.4158 | 70 | 67.57 | 82.38517 | 64.044 | 70.1 | 64.1615
| Std Dev. |  | 1.896277 | 1.383546 | 6.864395 | 0.8700849 | 2.151796 | 1.136973 | 0.8339464 | 0.9009421 | 0.6062703 | 0 | 2.182069 | 2.032412 | 7.198715 | 1.396731 | 2.172763
| Rel.Std.Dev. |  | 3.029% | 2.104% | 9.079% | 1.301% | 3.225% | 1.612% | 1.292% | 1.352% | 1.022% | 0% | 3.198% | 2.469% | 12.06% | 1.994% | 3.365%
| PDM3 |  | -5.9% | -1.186% | 13.63% | 0.4922% | 0.2861% | 5.999% | -2.985% | 0.1688% | -10.84% | 5.201% | 2.551% | 23.7% | -10.32% | 5.294% | -2.954%
| Z-Score (Absolute) |  | 1.15 | 0.27 | 1.52 | 0.04 | 0 | 1.06 | 0.61 | 0.02 | 2.06 | 0.91 | 0.19 | 4.34 | 0.67 | 0.93 | 0.6
| Analytical results for Te in OREAS 465 (Indicative Value < 1 ppm) | [16 empty] | Indicative
Te | Round | Replicate | Lab | Lab | [13 empty] | 1
| No | No | 09 | 22 | [13 empty] | ppm
|  |  | PF*MS | PF*MS | [13 empty] | 2
2
| 1 | 1 | < 1 | < 1 | [13 empty] | 1
| 1 | 2 | < 1 | < 1 | [13 empty] | 17
| 1 | 3 | < 1 | < 1 | [13 empty] | 16
| 1 | 4 | < 1 | < 1 | [13 empty] | < 1
| 1 | 5 | < 1 | < 1 | [13 empty] | 23
| 1 | 6 | < 1 | < 1
Mean
Median
Std Dev.
Rel.Std.Dev.
PDM3
| Z-Score (Absolute) |  | NA | NA
| Analytical results for ThO2 in OREAS 465 (Certified Value 985 ppm) | [16 empty] | Certified
ThO2 | Round | Replicate | Lab | Lab | Lab | Lab | Lab | Lab | Lab | Lab | Lab | Lab | Lab | Lab | Lab | Lab | Lab | 1
| No | No | 01 | 02 | 03 | 05 | 06 | 08 | 09 | 11 | 12 | 14 | 17 | 18 | 20 | 22 | 23 | ppm
|  |  | BF*MS | BF*MS | BF*MS | BF*MS | BF*MS | PF*MS | PF*MS | BF*MS | BF*MS | BF*MS | PF*OES | BF*MS | BF*MS | PF*MS | PF*OES/MS | 0
0
| 1 | 1 | 1008.18 | 1011.59 | 1021.83 | 989.97 | 1046.87 | 1070.218467 | 1013.53 | 971.88 | 691.5820985 | 926.3 | 963.23 | 834.6944915 | 824.98 | 924 | 892.1 | 1
| 1 | 2 | 997.94 | 931.94 | 1028.66 | 996.8 | 977.46 | 1083.771749 | 1011.93 | 976.55 | 690.7207692 | 963.8 | 968.35 | 841.8637347 | 802.22 | 884.1 | 891 | #N/A
| 1 | 3 | 984.28 | 975.18 | 1032.08 | 996.8 | 1040.04 | 1093.048211 | 1006.59 | 949.01 | 689.2390729 | 970.6 | 953.56 | 842.5782183 | 801.08 | 949 | 921.7 | 16
| 1 | 4 | 978.59 | 1040.04 | 1046.87 | 1010.46 | 1019.56 | 1026.260519 | 1006.47 | 953.11 | 689.3146488 | 977.5 | 971.77 | 857.4700399 | 817.01 | 997.9 | 880.7 | 984.8853
| 1 | 5 | 983.15 | 944.46 | 1007.04 | 987.7 | 1021.83 | 1080.989065 | 1000.33 | 944.12 | 690.6314947 | 977.5 | 996.8 | 867.1963584 | 823.84 | 925.1 | 892.1 | 52
| 1 | 6 | 1005.9 | 941.04 | 1022.97 | 966.08 | 1033.21 | 1056.615738 | 995.43 | 966.08 | 685.5191304 | 975.2 | 938.77 | 862.4397395 | 902.35 | 999.1 | 870.5
| Mean |  | 993.0067 | 974.0417 | 1026.575 | 991.3017 | 1023.162 | 1068.484 | 1005.713 | 960.125 | 689.5012 | 965.15 | 965.4133 | 851.0404 | 828.58 | 946.5333 | 891.35
| Median |  | 991.11 | 959.82 | 1025.815 | 993.385 | 1027.52 | 1075.603766 | 1006.53 | 959.595 | 689.9731 | 972.9 | 965.79 | 850.0241291 | 820.425 | 937.05 | 891.55
| Std Dev. |  | 12.66455 | 43.59745 | 13.1428 | 14.68593 | 24.70352 | 24.16683 | 6.86754 | 13.2086 | 2.147345 | 19.73269 | 19.43857 | 13.07906 | 37.58299 | 45.32755 | 17.14943
| Rel.Std.Dev. |  | 1.275% | 4.476% | 1.28% | 1.481% | 2.414% | 2.262% | 0.6829% | 1.376% | 0.3114% | 2.045% | 2.013% | 1.537% | 4.536% | 4.789% | 1.924%
| PDM3 |  | 0.8246% | -1.101% | 4.233% | 0.6515% | 3.886% | 8.488% | 2.115% | -2.514% | -29.99% | -2.004% | -1.977% | -13.59% | -15.87% | -3.894% | -9.497%
| Z-Score (Absolute) |  | 0.41 | 0.02 | 1.1 | 0.38 | 1.03 | 1.96 | 0.67 | 0.26 | 5.82 | 0 | 0.15 | 2.5 | 3.27 | 0.54 | 1.68
| Analytical results for TiO2 in OREAS 465 (Certified Value 10.51 wt.%) | [16 empty] | Certified
TiO2 | Round | Replicate | Lab | Lab | Lab | Lab | Lab | Lab | Lab | Lab | Lab | Lab | Lab |  |  |  |  | 1
| No | No | 08 | 09 | 11 | 12 | 14 | 17 | 18 | 20 | 21 | 22 | 23 |  |  |  |  | wt.%
|  |  | PF*OES | PF*OES | BF*OES | BF*OES | BF*OES | PF*OES | BF*OES | BF*OES | PF*OES | PF*OES | PF*OES/MS |  |  |  |  | 2
3
| 1 | 1 | 10.821 | 10.409 | 10.292 | 9.90159005 | N.A. | 11.16 | 10.3104 | 2.269 | 10.7776 | 10.776 | 10.559 |  |  |  |  | 1
| 1 | 2 | 10.9327 | 10.342 | 10.309 | 9.80108469 | N.A. | 10.976 | 10.08 | 9.658 | 10.6608 | 10.526 | 10.609 |  |  |  |  | 4
| 1 | 3 | 10.821 | 10.376 | 10.342 | 10.2071386 | N.A. | 10.876 | 10.3488 | 9.808 | 10.5474 | 10.743 | 10.592 |  |  |  |  | 16
| 1 | 4 | 10.6742 | 10.442 | 10.392 | 9.88847178 | N.A. | 11.026 | 10.3776 | 1.885 | 10.5474 | 10.709 | 10.676 |  |  |  |  | 10.51183
| 1 | 5 | 10.6558 | 10.426 | 10.509 | 9.97570574 | N.A. | 10.976 | 10.416 | 9.725 | 10.6842 | 10.559 | 10.642 |  |  |  |  | 53
| 1 | 6 | 10.3289 | 10.392 | 10.392 | 9.82153626 | -- | 10.976 | 10.3104 | 9.275 | 10.6425 | 10.442 | 10.659
| Mean |  | 10.7056 | 10.39783 | 10.37267 | 9.932588 |  | 10.99833 | 10.3072 | 7.103333 | 10.64332 | 10.62583 | 10.62283
| Median |  | 10.7476 | 10.4005 | 10.367 | 9.895030915 |  | 10.976 | 10.3296 | 9.4665 | 10.65165 | 10.634 | 10.6255
| Std Dev. |  | 0.2114605 | 0.03604673 | 0.07853067 | 0.1481688 |  | 0.09312715 | 0.1184605 | 3.899554 | 0.0876468 | 0.1352204 | 0.04408817
| Rel.Std.Dev. |  | 1.975% | 0.3467% | 0.7571% | 1.492% |  | 0.8467% | 1.149% | 54.9% | 0.8235% | 1.273% | 0.415%
| PDM3 |  | 1.843% | -1.084% | -1.324% | -5.51% |  | 4.628% | -1.947% | -32.43% | 1.251% | 1.085% | 1.056%
| Z-Score (Absolute) |  | 0.79 | 0.46 | 0.56 | 2.34 | NA | 1.98 | 0.82 | 13.81 | 0.54 | 0.47 | 0.46
| Analytical results for Tl in OREAS 465 (Indicative Value < 0.5 ppm) | [16 empty] | Indicative
Tl | Round | Replicate | Lab | Lab | Lab | Lab | Lab | Lab | [9 empty] | 1
| No | No | 09 | 14 | 17 | 20 | 22 | 23 | [9 empty] | ppm
|  |  | PF*MS | BF*MS | PF*OES | BF*MS | PF*MS | PF*OES/MS | [9 empty] | 2
2
| 1 | 1 | < 0.5 | N.A. | < 0.1 | < 0.5 | < 2 | < 0.5 | [9 empty] | 1
| 1 | 2 | < 0.5 | N.A. | 0.1 | < 0.5 | < 2 | < 0.5 | [9 empty] | 18
| 1 | 3 | < 0.5 | N.A. | < 0.1 | < 0.5 | < 2 | < 0.5 | [9 empty] | 16
| 1 | 4 | < 0.5 | N.A. | < 0.1 | < 0.5 | < 2 | < 0.5 | [9 empty] | < 0.5
| 1 | 5 | < 0.5 | N.A. | < 0.1 | < 0.5 | < 2 | < 0.5 | [9 empty] | 24
| 1 | 6 | < 0.5 | -- | < 0.1 | < 0.5 | < 2 | < 0.5
| Mean |  |  |  | 0.1
| Median |  |  |  | 0.1
Std Dev.
Rel.Std.Dev.
PDM3
| Z-Score (Absolute) |  | NA | NA | NA | NA | NA | NA
| Analytical results for Tm2O3 in OREAS 465 (Certified Value 5.16 ppm) | [16 empty] | Certified
Tm2O3 | Round | Replicate | Lab | Lab | Lab | Lab | Lab | Lab | Lab | Lab | Lab | Lab | Lab | Lab | Lab | Lab | Lab | 1
| No | No | 01 | 02 | 03 | 05 | 06 | 08 | 09 | 11 | 12 | 14 | 17 | 18 | 20 | 22 | 23 | ppm
|  |  | BF*MS | BF*MS | BF*MS | BF*MS | BF*MS | PF*MS | PF*MS | BF*MS | PF*MS | BF*MS | PF*OES | BF*OES/MS | BF*MS | PF*MS | PF*OES/MS | 2
3
| 1 | 1 | 5.002 | 4.991 | 5.608 | 5.402 | 5.117 | 4.95922454 | 4.91 | 5.6 | 3.496641249 | < 50 | 5.25 | 3.943706428 | 4.477 | 5.25 | 4.877 | 1
| 1 | 2 | 5.139 | 4.82 | 5.733 | 5.539 | 5.128 | 5.059929043 | 5.03 | 5.48 | 3.528383072 | < 50 | 5.14 | 4.003741995 | 5.379 | 4.57 | 5.288 | 5
| 1 | 3 | 5.025 | 4.968 | 5.459 | 5.345 | 4.991 | 4.633175032 | 5.14 | 5.6 | 3.423355899 | < 50 | 5.03 | 4.02961565 | 5.379 | 5.03 | 4.865 | 16
| 1 | 4 | 4.808 | 5.242 | 5.722 | 5.631 | 4.877 | 4.979085873 | 5.25 | 6.17 | 3.398432091 | < 50 | 5.03 | 4.105672879 | 4.329 | 6.17 | 4.34 | 5.164665
| 1 | 5 | 4.934 | 4.785 | 5.402 | 5.334 | 5.311 | 5.06116094 | 5.03 | 5.48 | 2.817718845 | < 50 | 5.25 | 4.055462696 | 5.494 | 4.8 | 4.922 | 54
| 1 | 6 | 4.774 | 4.934 | 5.299 | 5.368 | 5.299 | 4.956020148 | 5.14 | 5.6 | 3.328236335 | < 50 | 5.03 | 4.126393409 | 5.402 | 5.71 | 5.254
| Mean |  | 4.947 | 4.956667 | 5.537167 | 5.4365 | 5.1205 | 4.941432596 | 5.083333 | 5.655 | 3.332128 |  | 5.121667 | 4.044099 | 5.076667 | 5.255 | 4.924333
| Median |  | 4.968 | 4.951 | 5.5335 | 5.385 | 5.1225 | 4.969155 | 5.085 | 5.6 | 3.410893995 |  | 5.085 | 4.042539173 | 5.379 | 5.14 | 4.8995
| Std Dev. |  | 0.1381246 | 0.1621008 | 0.1781207 | 0.1209111 | 0.1698726 | 0.1583326 | 0.1182652 | 0.259056 | 0.2618898 |  | 0.1081511 | 0.06724577 | 0.5256283 | 0.5951722 | 0.3429709
| Rel.Std.Dev. |  | 2.792% | 3.27% | 3.217% | 2.224% | 3.318% | 3.204% | 2.327% | 4.581% | 7.86% |  | 2.112% | 1.663% | 10.35% | 11.33% | 6.965%
| PDM3 |  | -4.215% | -4.027% | 7.213% | 5.263% | -0.8551% | -4.322% | -1.575% | 9.494% | -35.48% |  | -0.8326% | -21.7% | -1.704% | 1.749% | -4.653%
| Z-Score (Absolute) |  | 0.63 | 0.58 | 2.23 | 1.74 | 0.21 | 0.36 | 0.03 | 2.29 | 7.93 | NA | 0.21 | 4.99 | 0.72 | 0.03 | 0.74
| Analytical results for U3O8 in OREAS 465 (Certified Value 16 ppm) | [16 empty] | Certified
U3O8 | Round | Replicate | Lab | Lab | Lab | Lab | Lab | Lab | Lab | Lab | Lab | Lab | Lab | Lab | Lab | Lab | Lab | 1
| No | No | 01 | 02 | 03 | 05 | 06 | 08 | 09 | 11 | 12 | 14 | 17 | 18 | 20 | 22 | 23 | ppm
|  |  | BF*MS | BF*MS | BF*MS | BF*MS | BF*MS | PF*MS | PF*MS | BF*MS | BF*MS | BF*MS | PF*OES | BF*MS | BF*MS | PF*MS | PF*OES/MS | 1
2
| 1 | 1 | 15.389 | 15.8 | 15.92 | 16.273 | 16.04 | 16.2077696 | 15.57 | 16.27 | 13.58951349 | 15.3 | 16.51 | 15.30047637 | 6.863 | 14.74 | 16.509 | 1
| 1 | 2 | 15.094 | 15.92 | 16.39 | 16.332 | 16.04 | 16.43225285 | 15.8 | 16.27 | 13.46654109 | 15.3 | 15.92 | 16.013659 | 10.342 | 14.15 | 15.683 | 6
| 1 | 3 | 15.919 | 16.39 | 15.57 | 16.568 | 15.68 | 16.79620527 | 15.8 | 15.92 | 13.86669636 | 15.3 | 15.92 | 15.87867243 | 10.471 | 14.74 | 16.745 | 16
| 1 | 4 | 15.86 | 15.68 | 16.63 | 16.568 | 15.68 | 16.76300394 | 16.04 | 16.04 | 13.89050074 | 15.3 | 15.92 | 15.94809441 | 6.639 | 15.33 | 15.448 | 16.03777
| 1 | 5 | 15.742 | 16.16 | 16.86 | 16.155 | 15.92 | 17.19360458 | 15.68 | 16.04 | 14.1591683 | 15.3 | 17.1 | 15.96266448 | 10.743 | 14.15 | 16.391 | 55
| 1 | 6 | 15.86 | 15.8 | 16.27 | 15.742 | 16.74 | 17.02599241 | 15.8 | 16.51 | 13.6444409 | 15.3 | 15.33 | 16.16774604 | 10.07 | 15.33 | 16.155
| Mean |  | 15.644 | 15.95833 | 16.27333 | 16.273 | 16.01667 | 16.73647 | 15.78167 | 16.175 | 13.76948 | 15.3 | 16.11667 | 15.87855 | 9.188 | 14.74 | 16.15517
| Median |  | 15.801 | 15.86 | 16.33 | 16.3025 | 15.98 | 16.7796 | 15.8 | 16.155 | 13.75556863 | 15.3 | 15.92 | 15.95538 | 10.206 | 14.74 | 16.273
| Std Dev. |  | 0.3304742 | 0.2668645 | 0.4700071 | 0.3077064 | 0.3899573 | 0.365825 | 0.1567695 | 0.2152905 | 0.2512961 | 1.945901e-15 | 0.6093494 | 0.2993224 | 1.901409 | 0.527712 | 0.5003488
| Rel.Std.Dev. |  | 2.112% | 1.672% | 2.888% | 1.891% | 2.435% | 2.186% | 0.9934% | 1.331% | 1.825% | 1.272e-14% | 3.781% | 1.885% | 20.69% | 3.58% | 3.097%
| PDM3 |  | -2.455% | -0.4953% | 1.469% | 1.467% | -0.1316% | 4.357% | -1.597% | 0.8556% | -14.14% | -4.6% | 0.4919% | -0.9928% | -42.71% | -8.092% | 0.732%
| Z-Score (Absolute) |  | 0.85 | 0.09 | 0.67 | 0.67 | 0.06 | 1.8 | 0.51 | 0.44 | 5.38 | 1.61 | 0.29 | 0 | 16.46 | 3.03 | 0.39
| Analytical results for V2O5 in OREAS 465 (Certified Value 953 ppm) | [16 empty] | Certified
V2O5 | Round | Replicate | Lab | Lab | Lab | Lab | Lab | Lab | Lab | Lab | Lab | Lab | Lab | Lab | Lab |  |  | 1
| No | No | 01 | 02 | 03 | 05 | 06 | 09 | 11 | 14 | 17 | 18 | 20 | 22 | 23 |  |  | ppm
|  |  | BF*MS | BF*MS | BF*MS | BF*MS | BF*MS | PF*OES | BF*OES | BF*OES | PF*OES | BF*OES | BF*OES | PF*OES | PF*OES/MS |  |  | 0
0
| 1 | 1 | 883.7 | 946.2 | 1026.5 | 1014 | 1012.2 | 958.7 | 994.4 | N.A. | 1070 | 918 | 1005.1 | 893 | 873 |  |  | 1
| 1 | 2 | 867.6 | 896.2 | 1033.6 | 1028.3 | 992.6 | 972.9 | 956.9 | N.A. | 1070 | 885 | 926.5 | 893 | 869.4 |  |  | 7
| 1 | 3 | 894.4 | 930.1 | 1010.4 | 1051.5 | 1003.3 | 976.5 | 949.7 | N.A. | 1070 | 937 | 914 | 893 | 894.4 |  |  | 16
| 1 | 4 | 876.5 | 947.9 | 990.8 | 1051.5 | 944.4 | 978.3 | 965.8 | N.A. | 1070 | 916 | 967.6 | 893 | 856.9 |  |  | 953.4962
| 1 | 5 | 871.2 | 915.8 | 978.3 | 1051.5 | 940.8 | 976.5 | 1022.9 | N.A. | 1070 | 914 | 914 | 893 | 864 |  |  | 56
| 1 | 6 | 867.6 | 944.4 | 981.9 | 1028.3 | 980.1 | 971.1 | 962.2 | -- | 1070 | 906 | 924.7 | 893 | 869.4
| Mean |  | 876.8333 | 930.1 | 1003.583 | 1037.517 | 978.9 | 972.3333 | 975.3167 |  | 1070 | 912.6667 | 941.9833 | 893 | 871.1833
| Median |  | 873.85 | 937.25 | 1000.6 | 1039.9 | 986.35 | 974.7 | 964 |  | 1070 | 915 | 925.6 | 893 | 869.4
| Std Dev. |  | 10.56497 | 20.6603 | 23.43275 | 16.1835 | 30.11724 | 7.183778 | 27.87956 |  | 0 | 16.99019 | 36.7274 | 0 | 12.68297
| Rel.Std.Dev. |  | 1.205% | 2.221% | 2.335% | 1.56% | 3.077% | 0.7388% | 2.859% |  | 0% | 1.862% | 3.899% | 0% | 1.456%
| PDM3 |  | -8.04% | -2.454% | 5.253% | 8.812% | 2.664% | 1.976% | 2.288% |  | 12.22% | -4.282% | -1.207% | -6.345% | -8.633%
| Z-Score (Absolute) |  | 1.06 | 0.27 | 0.83 | 1.33 | 0.46 | 0.36 | 0.27 | NA | 1.83 | 0.52 | 0.28 | 0.82 | 1.14
| Analytical results for WO3 in OREAS 465 (Certified Value 9.48 ppm) | [16 empty] | Certified
WO3 | Round | Replicate | Lab | Lab | Lab | Lab | Lab | Lab | Lab | Lab | Lab | Lab | Lab |  |  |  |  | 1
| No | No | 01 | 02 | 03 | 05 | 06 | 09 | 11 | 17 | 20 | 22 | 23 |  |  |  |  | ppm
|  |  | BF*MS | BF*MS | BF*MS | BF*MS | BF*MS | PF*MS | BF*MS | PF*OES | BF*MS | PF*MS | PF*OES/MS |  |  |  |  | 2
2
| 1 | 1 | 10.1 | 7.6 | 10.1 | 8.8 | 10.1 | 8.8 | 10.1 | 13 | 3.8 | 6.3 | 12.6 |  |  |  |  | 1
| 1 | 2 | 16.4 | 8.8 | 8.8 | 8.8 | 8.8 | 8.8 | 10.1 | < 13 | 2.5 | 6.3 | 11.3 |  |  |  |  | 8
| 1 | 3 | 8.8 | 8.8 | 11.3 | 8.8 | 8.8 | 8.8 | 10.1 | < 13 | 3.8 | 6.3 | 11.3 |  |  |  |  | 16
| 1 | 4 | 8.8 | 8.8 | 10.1 | 8.8 | 8.8 | 8.8 | 10.1 | < 13 | < 1.3 | 6.3 | 12.6 |  |  |  |  | 9.48272
| 1 | 5 | 8.8 | 7.6 | 10.1 | 8.8 | 8.8 | 8.8 | 10.1 | < 13 | < 1.3 | 6.3 | 11.3 |  |  |  |  | 57
| 1 | 6 | 8.8 | 7.6 | 10.1 | 8.8 | 8.8 | 8.8 | 10.1 | < 13 | 2.5 | 6.3 | 11.3
| Mean |  | 10.28333 | 8.2 | 10.08333 | 8.8 | 9.016667 | 8.8 | 10.1 | 13 | 3.15 | 6.3 | 11.73333
| Median |  | 8.8 | 8.2 | 10.1 | 8.8 | 8.8 | 8.8 | 10.1 | 13 | 3.15 | 6.3 | 11.3
| Std Dev. |  | 3.041326 | 0.6572671 | 0.7909909 | 1.945901e-15 | 0.5307228 | 1.945901e-15 | 0 |  | 0.7505553 | 0 | 0.6713171
| Rel.Std.Dev. |  | 29.58% | 8.015% | 7.845% | 2.211e-14% | 5.886% | 2.211e-14% | 0% |  | 23.83% | 0% | 5.721%
| PDM3 |  | 8.443% | -13.53% | 6.334% | -7.2% | -4.915% | -7.2% | 6.51% | 37.09% | -66.78% | -33.56% | 23.73%
| Z-Score (Absolute) |  | 0.03 | 0.54 | 0.67 | 0.13 | 0 | 0.13 | 0.67 | 2.29 | 3.78 | 1.75 | 1.75
| Analytical results for Y2O3 in OREAS 465 (Certified Value 665 ppm) | [16 empty] | Certified
Y2O3 | Round | Replicate | Lab | Lab | Lab | Lab | Lab | Lab | Lab | Lab | Lab | Lab | Lab | Lab | Lab | Lab |  | 1
| No | No | 01 | 02 | 03 | 05 | 06 | 08 | 09 | 11 | 14 | 17 | 18 | 20 | 22 | 23 |  | ppm
|  |  | BF*MS | BF*MS | BF*MS | BF*MS | BF*MS | PF*MS | PF*MS | BF*MS | BF*MS | PF*OES | BF*OES | BF*MS | PF*MS | PF*OES/MS |  | 0
0
| 1 | 1 | 673 | 709.9 | 721.3 | 684.48 | 678.1 | 708.3691277 | 684.35 | 647.27 | 640 | 648.92 | 581 | 196.83 | 732.7 | 612.09 |  | 1
| 1 | 2 | 678.1 | 643.8 | 725.11 | 694.64 | 693.4 | 691.9555169 | 682.95 | 657.05 | 650 | 638.12 | 567 | 594.31 | 695.9 | 601.93 |  | #N/A
| 1 | 3 | 654 | 697.2 | 687.02 | 697.18 | 690.8 | 734.0077751 | 682.06 | 645.36 | 640 | 633.05 | 587 | 62.23 | 717.5 | 620.98 |  | 16
| 1 | 4 | 637.5 | 676.9 | 681.94 | 700.98 | 679.4 | 702.1168052 | 690.7 | 661.11 | 650 | 631.78 | 583 | 72 | 741.6 | 596.85 |  | 665.1946
| 1 | 5 | 664.2 | 711.1 | 687.02 | 697.18 | 695.9 | 693.2363411 | 690.32 | 663.52 | 630 | 670.51 | 576 | 405.1 | 715 | 600.66 |  | 58
| 1 | 6 | 647.6 | 683.2 | 681.94 | 689.56 | 708.6 | 700.4431837 | 682.19 | 680.41 | 630 | 627.33 | 564 | 408.91 | 722.6 | 599.39
| Mean |  | 659.0667 | 687.0167 | 697.3883 | 694.0033 | 691.0333 | 705.0215 | 685.4283 | 659.12 | 640 | 641.6183 | 576.3333 | 289.8967 | 720.8833 | 605.3167
| Median |  | 659.1 | 690.2 | 687.02 | 695.91 | 692.1 | 701.28 | 683.65 | 659.08 | 640 | 635.585 | 578.5 | 300.965 | 720.05 | 601.295
| Std Dev. |  | 15.52439 | 25.26637 | 20.16217 | 5.994977 | 11.31842 | 15.42996 | 4.02135 | 12.73286 | 8.944272 | 15.96651 | 9.157875 | 213.5771 | 15.76064 | 9.286355
| Rel.Std.Dev. |  | 2.356% | 3.678% | 2.891% | 0.8638% | 1.638% | 2.189% | 0.5867% | 1.932% | 1.398% | 2.488% | 1.589% | 73.67% | 2.186% | 1.534%
| PDM3 |  | -0.9212% | 3.281% | 4.84% | 4.331% | 3.884% | 5.987% | 3.042% | -0.9132% | -3.788% | -3.544% | -13.36% | -56.42% | 8.372% | -9.002%
| Z-Score (Absolute) |  | 0.34 | 0.38 | 0.65 | 0.56 | 0.49 | 0.7 | 0.34 | 0.34 | 0.84 | 0.94 | 2.49 | 9.91 | 1.26 | 1.82
| Analytical results for Yb2O3 in OREAS 465 (Certified Value 21.6 ppm) | [16 empty] | Certified
Yb2O3 | Round | Replicate | Lab | Lab | Lab | Lab | Lab | Lab | Lab | Lab | Lab | Lab | Lab | Lab | Lab | Lab | Lab | 1
| No | No | 01 | 02 | 03 | 05 | 06 | 08 | 09 | 11 | 12 | 14 | 17 | 18 | 20 | 22 | 23 | ppm
|  |  | BF*MS | BF*MS | BF*MS | BF*MS | BF*MS | PF*MS | PF*MS | BF*MS | PF*MS | BF*MS | PF*OES | BF*OES/MS | BF*MS | PF*MS | PF*OES/MS | 1
2
| 1 | 1 | 21.408 | 21.64 | 23.57 | 22.148 | 20.95 | 20.0950231 | 21.75 | 22.32 | 20.62046201 | < 100 | 23.23 | 20.19217683 | 6.26 | 22.2 | 24.94 | 1
| 1 | 2 | 21.009 | 20.72 | 21.41 | 21.521 | 21.86 | 21.45457481 | 22.09 | 22.09 | 20.98409295 | < 100 | 22.55 | 20.8358247 | 14.92 | 20.5 | 24.82 | 9
| 1 | 3 | 20.724 | 22.32 | 22.09 | 21.749 | 20.5 | 22.01159519 | 21.18 | 21.98 | 20.23923802 | < 100 | 22.43 | 20.76849126 | 1.59 | 21.64 | 27.1 | 16
| 1 | 4 | 21.18 | 21.41 | 23 | 22.66 | 21.07 | 20.92186325 | 21.75 | 24.94 | 20.44883058 | < 100 | 22.89 | 20.77256318 | 1.71 | 22.77 | 25.85 | 21.61453
| 1 | 5 | 20.895 | 21.64 | 21.07 | 21.977 | 21.52 | 21.43295563 | 20.84 | 22.77 | 17.23379243 | < 100 | 24.94 | 20.77243594 | 16.85 | 20.5 | 25.05 | 59
| 1 | 6 | 21.521 | 21.64 | 23.12 | 22.205 | 22.09 | 22.03334607 | 21.86 | 23.12 | 20.5905719 | < 100 | 22.55 | 21.08482333 | 15.94 | 21.64 | 25.85
| Mean |  | 21.12283 | 21.56167 | 22.37667 | 22.04333 | 21.33167 | 21.32489 | 21.57833 | 22.87 | 20.0195 |  | 23.09833 | 20.73772 | 9.545 | 21.54167 | 25.60167
| Median |  | 21.0945 | 21.64 | 22.545 | 22.0625 | 21.295 | 21.44376522 | 21.75 | 22.545 | 20.51970124 |  | 22.72 | 20.77249956 | 10.59 | 21.64 | 25.45
| Std Dev. |  | 0.3056334 | 0.5147588 | 1.008874 | 0.3952805 | 0.5992467 | 0.7317067 | 0.4698688 | 1.100945 | 1.386398 |  | 0.9487342 | 0.2936286 | 7.191803 | 0.9090306 | 0.8627263
| Rel.Std.Dev. |  | 1.447% | 2.387% | 4.509% | 1.793% | 2.809% | 3.431% | 2.178% | 4.814% | 6.925% |  | 4.107% | 1.416% | 75.35% | 4.22% | 3.37%
| PDM3 |  | -2.275% | -0.2446% | 3.526% | 1.984% | -1.309% | -1.34% | -0.1675% | 5.808% | -7.379% |  | 6.865% | -4.057% | -55.84% | -0.3371% | 18.45%
| Z-Score (Absolute) |  | 0.44 | 0.01 | 0.85 | 0.51 | 0.23 | 0.23 | 0.03 | 0.94 | 1.01 | NA | 1.22 | 0.84 | 12.4 | 0.01 | 4.19
| Analytical results for ZnO in OREAS 465 (Indicative Value 1366 ppm) | [16 empty] | Indicative
ZnO | Round | Replicate | Lab | Lab | Lab | Lab | Lab | Lab | [9 empty] | 1
| No | No | 14 | 17 | 18 | 21 | 22 | 23 | [9 empty] | ppm
|  |  | BF*OES | PF*OES | BF*OES/MS | PF*OES | PF*OES | PF*OES/MS | [9 empty] | 0
0
| 1 | 1 | N.A. | 1370 | 1912.35747 | 1432 | 1494 | 1282.1 | [9 empty] | 1
| 1 | 2 | N.A. | 1370 | 2057.264101 | 1382 | 1432 | 1269.7 | [9 empty] | 10
| 1 | 3 | N.A. | 1370 | 2001.052864 | 1444 | 1432 | 1269.7 | [9 empty] | 16
| 1 | 4 | N.A. | 1370 | 2136.304328 | 1382 | 1432 | 1257.2 | [9 empty] | 1365.649
| 1 | 5 | N.A. | 1370 | 2073.27236 | 1394 | 1369 | 1269.7 | [9 empty] | 25
| 1 | 6 | -- | 1370 | 1948.551958 | 1369 | 1369 | 1282.1
| Mean |  |  | 1370 | 2021.467 | 1400.5 | 1421.333 | 1271.75
| Median |  |  | 1370 | 2029.158 | 1388 | 1432 | 1269.7
| Std Dev. |  |  | 0 | 83.41591 | 30.34304 | 47.11546 | 9.365415
| Rel.Std.Dev. |  |  | 0% | 4.127% | 2.167% | 3.315% | 0.7364%
| PDM3 |  |  | 0.3186% | 48.02% | 2.552% | 4.077% | -6.876%
| Z-Score (Absolute) |  | NA | 0.67 | 13.46 | 0 | 0.45 | 2.79
| Analytical results for ZrO2 in OREAS 465 (Certified Value 2539 ppm) | [16 empty] | Certified
ZrO2 | Round | Replicate | Lab | Lab | Lab | Lab | Lab | Lab | Lab | Lab | Lab | Lab | Lab |  |  |  |  | 1
| No | No | 01 | 02 | 03 | 05 | 06 | 09 | 11 | 14 | 17 | 18 | 20 |  |  |  |  | ppm
|  |  | BF*MS | BF*MS | BF*MS | BF*MS | BF*MS | PF*MS | BF*MS | BF*OES | PF*OES | BF*OES | BF*MS |  |  |  |  | 0
0
| 1 | 1 | 2661 | 2674.6 | 2755.6 | 2681.3 | 2715 | 1094.1 | 1887.1 | N.A. | 1598 | 2461 | 894.23 |  |  |  |  | 1
| 1 | 2 | 2756 | 2526 | 2809.7 | 2769.1 | 2702 | 1123.9 | 2074.8 | N.A. | 1633.1 | 2229 | 667.3 |  |  |  |  | 11
| 1 | 3 | 2634 | 2607 | 2647.6 | 2755.6 | 2702 | 1258.9 | 2092.4 | N.A. | 1826.3 | 1663 | 832.09 |  |  |  |  | 16
| 1 | 4 | 2580 | 2674.6 | 2701.6 | 2796.2 | 2648 | 1106.3 | 1819.5 | N.A. | 1833 | 2399 | 189.11 |  |  |  |  | 2538.964
| 1 | 5 | 2648 | 2539.5 | 2681.3 | 2796.2 | 2648 | 1283.3 | 1856 | N.A. | 1593.9 | 2498 | 1129.27 |  |  |  |  | 60
| 1 | 6 | 2580 | 2580 | 2627.3 | 2728.6 | 2823 | 1202.2 | 2026.2 | -- | 1766.8 | 2441 | 1702.01
| Mean |  | 2643.167 | 2600.283 | 2703.85 | 2754.5 | 2706.333 | 1178.117 | 1959.333 |  | 1708.517 | 2281.833 | 902.335
| Median |  | 2641 | 2593.5 | 2691.45 | 2762.35 | 2702 | 1163.05 | 1956.65 |  | 1699.95 | 2420 | 863.16
| Std Dev. |  | 65.0182 | 64.36628 | 68.43948 | 44.09354 | 64.07704 | 81.6399 | 119.1295 |  | 112.9642 | 317.3757 | 501.9783
| Rel.Std.Dev. |  | 2.46% | 2.475% | 2.531% | 1.601% | 2.368% | 6.93% | 6.08% |  | 6.612% | 13.91% | 55.63%
| PDM3 |  | 4.104% | 2.415% | 6.494% | 8.489% | 6.592% | -53.6% | -22.83% |  | -32.71% | -10.13% | -64.46%
| Z-Score (Absolute) |  | 0.42 | 0.29 | 0.6 | 0.75 | 0.6 | 3.93 | 1.61 | NA | 2.36 | 0.29 | 4.75
Note on C17: Z-Scores have been calculated after removal of individual outliers. In general, laboratory batches are rejected if Z-Score > 2.5.
Note on C35: Z-Scores have been calculated after removal of individual outliers. In general, laboratory batches are rejected if Z-Score > 2.5.
Note on C53: Z-Scores have been calculated after removal of individual outliers. In general, laboratory batches are rejected if Z-Score > 2.5.
Note on C71: Z-Scores have been calculated after removal of individual outliers. In general, laboratory batches are rejected if Z-Score > 2.5.
Note on C89: Z-Scores have been calculated after removal of individual outliers. In general, laboratory batches are rejected if Z-Score > 2.5.
Note on C107: Z-Scores have been calculated after removal of individual outliers. In general, laboratory batches are rejected if Z-Score > 2.5.
Note on C125: Z-Scores have been calculated after removal of individual outliers. In general, laboratory batches are rejected if Z-Score > 2.5.
Note on C143: Z-Scores have been calculated after removal of individual outliers. In general, laboratory batches are rejected if Z-Score > 2.5.
Note on C161: Z-Scores have been calculated after removal of individual outliers. In general, laboratory batches are rejected if Z-Score > 2.5.
Note on C179: Z-Scores have been calculated after removal of individual outliers. In general, laboratory batches are rejected if Z-Score > 2.5.
Note on C197: Z-Scores have been calculated after removal of individual outliers. In general, laboratory batches are rejected if Z-Score > 2.5.
Note on C215: Z-Scores have been calculated after removal of individual outliers. In general, laboratory batches are rejected if Z-Score > 2.5.
Note on C233: Z-Scores have been calculated after removal of individual outliers. In general, laboratory batches are rejected if Z-Score > 2.5.
Note on C251: Z-Scores have been calculated after removal of individual outliers. In general, laboratory batches are rejected if Z-Score > 2.5.
Note on C269: Z-Scores have been calculated after removal of individual outliers. In general, laboratory batches are rejected if Z-Score > 2.5.
Note on C287: Z-Scores have been calculated after removal of individual outliers. In general, laboratory batches are rejected if Z-Score > 2.5.
Note on C305: Z-Scores have been calculated after removal of individual outliers. In general, laboratory batches are rejected if Z-Score > 2.5.
Note on C323: Z-Scores have been calculated after removal of individual outliers. In general, laboratory batches are rejected if Z-Score > 2.5.
Note on C341: Z-Scores have been calculated after removal of individual outliers. In general, laboratory batches are rejected if Z-Score > 2.5.
Note on C359: Z-Scores have been calculated after removal of individual outliers. In general, laboratory batches are rejected if Z-Score > 2.5.
Note on C377: Z-Scores have been calculated after removal of individual outliers. In general, laboratory batches are rejected if Z-Score > 2.5.
Note on C395: Z-Scores have been calculated after removal of individual outliers. In general, laboratory batches are rejected if Z-Score > 2.5.
Note on C413: Z-Scores have been calculated after removal of individual outliers. In general, laboratory batches are rejected if Z-Score > 2.5.
Note on C431: Z-Scores have been calculated after removal of individual outliers. In general, laboratory batches are rejected if Z-Score > 2.5.
Note on C449: Z-Scores have been calculated after removal of individual outliers. In general, laboratory batches are rejected if Z-Score > 2.5.
Note on C467: Z-Scores have been calculated after removal of individual outliers. In general, laboratory batches are rejected if Z-Score > 2.5.
Note on C485: Z-Scores have been calculated after removal of individual outliers. In general, laboratory batches are rejected if Z-Score > 2.5.
Note on C503: Z-Scores have been calculated after removal of individual outliers. In general, laboratory batches are rejected if Z-Score > 2.5.
Note on C521: Z-Scores have been calculated after removal of individual outliers. In general, laboratory batches are rejected if Z-Score > 2.5.
Note on C539: Z-Scores have been calculated after removal of individual outliers. In general, laboratory batches are rejected if Z-Score > 2.5.
Note on C557: Z-Scores have been calculated after removal of individual outliers. In general, laboratory batches are rejected if Z-Score > 2.5.
Note on C575: Z-Scores have been calculated after removal of individual outliers. In general, laboratory batches are rejected if Z-Score > 2.5.
Note on C593: Z-Scores have been calculated after removal of individual outliers. In general, laboratory batches are rejected if Z-Score > 2.5.
Note on C611: Z-Scores have been calculated after removal of individual outliers. In general, laboratory batches are rejected if Z-Score > 2.5.
Note on C629: Z-Scores have been calculated after removal of individual outliers. In general, laboratory batches are rejected if Z-Score > 2.5.
Note on C647: Z-Scores have been calculated after removal of individual outliers. In general, laboratory batches are rejected if Z-Score > 2.5.
Note on C665: Z-Scores have been calculated after removal of individual outliers. In general, laboratory batches are rejected if Z-Score > 2.5.
Note on C683: Z-Scores have been calculated after removal of individual outliers. In general, laboratory batches are rejected if Z-Score > 2.5.
Note on C701: Z-Scores have been calculated after removal of individual outliers. In general, laboratory batches are rejected if Z-Score > 2.5.
Note on C719: Z-Scores have been calculated after removal of individual outliers. In general, laboratory batches are rejected if Z-Score > 2.5.
Note on C737: Z-Scores have been calculated after removal of individual outliers. In general, laboratory batches are rejected if Z-Score > 2.5.
Note on C755: Z-Scores have been calculated after removal of individual outliers. In general, laboratory batches are rejected if Z-Score > 2.5.
Note on C773: Z-Scores have been calculated after removal of individual outliers. In general, laboratory batches are rejected if Z-Score > 2.5.
Note on C791: Z-Scores have been calculated after removal of individual outliers. In general, laboratory batches are rejected if Z-Score > 2.5.
Note on C809: Z-Scores have been calculated after removal of individual outliers. In general, laboratory batches are rejected if Z-Score > 2.5.
Note on C827: Z-Scores have been calculated after removal of individual outliers. In general, laboratory batches are rejected if Z-Score > 2.5.
Note on C845: Z-Scores have been calculated after removal of individual outliers. In general, laboratory batches are rejected if Z-Score > 2.5.
Note on C863: Z-Scores have been calculated after removal of individual outliers. In general, laboratory batches are rejected if Z-Score > 2.5.
Note on C881: Z-Scores have been calculated after removal of individual outliers. In general, laboratory batches are rejected if Z-Score > 2.5.
Note on C899: Z-Scores have been calculated after removal of individual outliers. In general, laboratory batches are rejected if Z-Score > 2.5.
Note on C917: Z-Scores have been calculated after removal of individual outliers. In general, laboratory batches are rejected if Z-Score > 2.5.
Note on C935: Z-Scores have been calculated after removal of individual outliers. In general, laboratory batches are rejected if Z-Score > 2.5.
Note on C953: Z-Scores have been calculated after removal of individual outliers. In general, laboratory batches are rejected if Z-Score > 2.5.
Note on C971: Z-Scores have been calculated after removal of individual outliers. In general, laboratory batches are rejected if Z-Score > 2.5.
Note on C989: Z-Scores have been calculated after removal of individual outliers. In general, laboratory batches are rejected if Z-Score > 2.5.
Note on C1007: Z-Scores have been calculated after removal of individual outliers. In general, laboratory batches are rejected if Z-Score > 2.5.
Note on C1025: Z-Scores have been calculated after removal of individual outliers. In general, laboratory batches are rejected if Z-Score > 2.5.
Note on C1043: Z-Scores have been calculated after removal of individual outliers. In general, laboratory batches are rejected if Z-Score > 2.5.
Note on C1061: Z-Scores have been calculated after removal of individual outliers. In general, laboratory batches are rejected if Z-Score > 2.5.
Note on C1079: Z-Scores have been calculated after removal of individual outliers. In general, laboratory batches are rejected if Z-Score > 2.5.
Note on C1097: Z-Scores have been calculated after removal of individual outliers. In general, laboratory batches are rejected if Z-Score > 2.5.
Note on C1115: Z-Scores have been calculated after removal of individual outliers. In general, laboratory batches are rejected if Z-Score > 2.5.

## 4-Acid
| Analytical results for Ag in OREAS 465 (Certified Value 5.48 ppm) | [15 empty] | Certified
Ag | Round | Replicate | Lab | Lab | Lab | Lab | Lab | Lab | Lab | Lab | Lab | Lab | Lab | Lab |  |  | 1
| No | No | 01 | 02 | 03 | 05 | 06 | 07 | 08 | 09 | 10 | 11 | 17 | 22 |  |  | ppm
|  |  | 4A*MS | 4A*MS | 4A*MS | 4A*MS | 4A*MS | 4A*MS | 4A*MS | 4A*MS | 4A*OES/MS | 4A*MS | 4A*OES | 4A*MS |  |  | 2
3
| 1 | 1 | 5.42 | 5.68 | 5.3 | 5.71 | 5.36 | 5.489932 | 5.6 | 8.4 | < 0.01 | 6.92 | 5 | 5 |  |  | 1
| 1 | 2 | 5.72 | 5.23 | 5.09 | 5.59 | 5.22 | 5.61335 | 5.7 | 5.8 | < 0.01 | 7.74 | 5 | 5 |  |  | 15
| 1 | 3 | 5.54 | 5.49 | 5.31 | 6.02 | 5.09 | 5.779807 | 5.2 | 5.7 | < 0.01 | 7.53 | 5 | 5 |  |  | 16
| 1 | 4 | 5.44 | 5.7 | 5.52 | 5.94 | 5.01 | 5.611144 | 5.5 | 6.1 | < 0.01 | 6.5 | 5 | 6 |  |  | 5.483175
| 1 | 5 | 5.68 | 5.79 | 5.59 | 5.47 | 5.25 | 5.597033 | 5 | 6.3 | < 0.01 | 6.12 | 5 | 5.5 |  |  | 62
| 1 | 6 | 6.26 | 5.78 | 5.05 | 5.63 | 5.18 | 5.71921 | 5.1 | 5.7 | < 0.01 | 6.74 | 6 | 5
| Mean |  | 5.676667 | 5.611667 | 5.31 | 5.726667 | 5.185 | 5.635079 | 5.35 | 6.333333 |  | 6.925 | 5.166667 | 5.25
| Median |  | 5.61 | 5.69 | 5.305 | 5.67 | 5.2 | 5.612247 | 5.35 | 5.95 |  | 6.83 | 5 | 5
| Std Dev. |  | 0.3107196 | 0.2159089 | 0.2184491 | 0.2124774 | 0.1230853 | 0.101572 | 0.2880972 | 1.040513 |  | 0.6153292 | 0.4082483 | 0.41833
| Rel.Std.Dev. |  | 5.474% | 3.848% | 4.114% | 3.71% | 2.374% | 1.802% | 5.385% | 16.43% |  | 8.886% | 7.902% | 7.968%
| PDM3 |  | 3.529% | 2.343% | -3.158% | 4.441% | -5.438% | 2.77% | -2.429% | 15.5% |  | 26.3% | -5.772% | -4.253%
| Z-Score (Absolute) |  | 0.15 | 0 | 0.67 | 0.26 | 0.95 | 0.05 | 0.58 | 0.69 | NA | 2.94 | 0.99 | 0.81
| Analytical results for Al in OREAS 465 (Certified Value 6.21 wt.%) | [15 empty] | Certified
Al | Round | Replicate | Lab | Lab | Lab | Lab | Lab | Lab | Lab | Lab | Lab | Lab | Lab | Lab | Lab | Lab | 1
| No | No | 01 | 02 | 03 | 05 | 06 | 07 | 08 | 09 | 10 | 11 | 12 | 13 | 17 | 22 | wt.%
|  |  | 4A*MS | 4A*MS | 4A*MS | 4A*MS | 4A*MS | 4A*MS | 4A*OES | 4A*OES | 4A*OES/MS | 4A*OES | 4A*OES | 4A*OES/MS | 4A*OES | 4A*OES | 2
3
| 1 | 1 | 5.83 | 5.99 | 6.23 | 6.82 | 6.06 | 6.416579 | 6.48 | 5.34 | 6.73 | 6.1773 | 5.8912485 | 6.26 | 5.608 | 6.94 | 1
| 1 | 2 | 5.97 | 5.8 | 6.07 | 6.55 | 6.24 | 6.341302 | 6.55 | 5.07 | 6.66 | 5.9805 | 5.9703275 | 6.12 | 6.054 | 6.8 | #N/A
| 1 | 3 | 4.9 | 5.96 | 6.08 | 6.73 | 6.18 | 6.377524 | 6.52 | 5.36 | 6.72 | 6.0338 | 6.014358 | 5.87 | 6.009 | 6.84 | 16
| 1 | 4 | 5.98 | 6.03 | 6.45 | 6.67 | 6.26 | 6.306866 | 6.45 | 6.38 | 6.77 | 6.1946 | 5.981699 | 6.08 | 5.804 | 6.85 | 6.209155
| 1 | 5 | 5.19 | 6.01 | 6.35 | 6.6 | 6.12 | 6.246044 | 6.52 | 6.34 | 6.61 | 6.0399 | 5.9512215 | 5.98 | 6.024 | 6.72 | 63
| 1 | 6 | 5.78 | 5.91 | 6.53 | 6.88 | 6.02 | 6.187691 | 6.5 | 5.75 | 6.71 | 6.1696 | 5.921433 | 6.27 | 5.658 | 6.98
| Mean |  | 5.608333 | 5.95 | 6.285 | 6.708333 | 6.146667 | 6.312668 | 6.503333 | 5.706667 | 6.7 | 6.099283 | 5.955048 | 6.096667 | 5.8595 | 6.855
| Median |  | 5.805 | 5.975 | 6.29 | 6.7 | 6.15 | 6.324084 | 6.51 | 5.555 | 6.715 | 6.10475 | 5.9607745 | 6.1 | 5.9065 | 6.845
| Std Dev. |  | 0.4526109 | 0.08461678 | 0.1911805 | 0.1270302 | 0.09688481 | 0.08475304 | 0.0350238 | 0.5506965 | 0.05656854 | 0.0916954 | 0.04399182 | 0.1565461 | 0.1970662 | 0.09418068
| Rel.Std.Dev. |  | 8.07% | 1.422% | 3.042% | 1.894% | 1.576% | 1.343% | 0.5386% | 9.65% | 0.8443% | 1.503% | 0.7387% | 2.568% | 3.363% | 1.374%
| PDM3 |  | -9.676% | -4.174% | 1.222% | 8.039% | -1.006% | 1.667% | 4.738% | -8.093% | 7.905% | -1.77% | -4.092% | -1.812% | -5.631% | 10.4%
| Z-Score (Absolute) |  | 1.11 | 0.51 | 0.48 | 1.74 | 0.07 | 0.56 | 1.13 | 1.24 | 1.72 | 0.07 | 0.5 | 0.08 | 0.78 | 2.18
| Analytical results for As in OREAS 465 (Indicative Value 31.7 ppm) | [15 empty] | Indicative
As | Round | Replicate | Lab | Lab | Lab | Lab | Lab | Lab | Lab | Lab | Lab | Lab | Lab | Lab |  |  | 1
| No | No | 01 | 02 | 03 | 05 | 06 | 07 | 08 | 09 | 10 | 11 | 17 | 22 |  |  | ppm
|  |  | 4A*MS | 4A*MS | 4A*MS | 4A*MS | 4A*MS | 4A*MS | 4A*MS | 4A*MS | 4A*OES/MS | 4A*MS | 4A*OES | 4A*MS |  |  | 1
1
| 1 | 1 | 25.3 | 24.6 | 14.2 | 23.5 | 47.4 | 25.85324 | 37 | 39 | 35.8 | 78.2 | < 50 | 74 |  |  | 1
| 1 | 2 | 24.2 | 27.3 | 12 | 22.9 | 46.8 | 26.18652 | 37 | 34 | 33.6 | 72.5 | < 50 | 74 |  |  | 16
| 1 | 3 | 22.9 | 25 | 11.9 | 24.6 | 43.8 | 25.7287 | 38 | 29 | 34.7 | 72 | < 50 | 76 |  |  | 16
| 1 | 4 | 23.6 | 24.7 | 13.6 | 21.9 | 45.4 | 25.58411 | 38 | 46 | 34.7 | 73.9 | < 50 | 77 |  |  | 31.74675
| 1 | 5 | 23.3 | 25.7 | 15 | 24.4 | 45.8 | 26.4 | 37 | 36 | 34.6 | 96.8 | < 50 | 77 |  |  | 29
| 1 | 6 | 26.7 | 27.9 | 14.4 | 26.5 | 43.9 | 25.8916 | 36 | 33 | 36.7 | 95.7 | < 50 | 75
| Mean |  | 24.33333 | 25.86667 | 13.51667 | 23.96667 | 45.51667 | 25.9407 | 37.16667 | 36.16667 | 35.01667 | 81.51667 |  | 75.5
| Median |  | 23.9 | 25.35 | 13.9 | 23.95 | 45.6 | 25.87242 | 37 | 35 | 34.7 | 76.05 |  | 75.5
| Std Dev. |  | 1.429219 | 1.409492 | 1.293703 | 1.589549 | 1.472979 | 0.3011776 | 0.7527727 | 5.845226 | 1.07966 | 11.62436 |  | 1.378405
| Rel.Std.Dev. |  | 5.874% | 5.449% | 9.571% | 6.632% | 3.236% | 1.161% | 2.025% | 16.16% | 3.083% | 14.26% |  | 1.826%
| PDM3 |  | -23.35% | -18.52% | -57.42% | -24.51% | 43.37% | -18.29% | 17.07% | 13.92% | 10.3% | 156.8% |  | 137.8%
| Z-Score (Absolute) |  | 0.69 | 0.59 | 1.38 | 0.71 | 0.67 | 0.58 | 0.14 | 0.07 | 0 | 2.99 | NA | 2.6
| Analytical results for Ba in OREAS 465 (Certified Value 4359 ppm) | [15 empty] | Certified
Ba | Round | Replicate | Lab | Lab | Lab | Lab | Lab | Lab | Lab | Lab | Lab | Lab | Lab | Lab | Lab | Lab | 1
| No | No | 01 | 02 | 03 | 05 | 06 | 07 | 08 | 09 | 10 | 11 | 12 | 13 | 17 | 22 | ppm
|  |  | 4A*MS | 4A*MS | 4A*MS | 4A*MS | 4A*MS | 4A*MS | 4A*MS | 4A*MS | 4A*OES/MS | 4A*MS | 4A*OES | 4A*OES/MS | 4A*OES | 4A*MS | 0
0
| 1 | 1 | 4400 | 4420 | 4540 | 4740 | 4280 | 4387.733 | 4062 | 4377 | 4570 | 4216 | 4221.3 | 3917 | 4390 | 4170 | 1
| 1 | 2 | 4470 | 4280 | 4380 | 4570 | 4430 | 4422.5 | 4103 | 4382 | 4650 | 4113.6 | 4246.16 | 4064 | 4380 | 4160 | #N/A
| 1 | 3 | 4340 | 4410 | 4410 | 4700 | 4410 | 4369.665 | 4081 | 4429 | 4570 | 4114 | 4284.95 | 3917 | 4375 | 4160 | 16
| 1 | 4 | 4470 | 4490 | 4590 | 4680 | 4450 | 4440.052 | 4083 | 4417 | 4450 | 4223.8 | 4199.35 | 3830 | 4370 | 4310 | 4359.2
| 1 | 5 | 4370 | 4440 | 4510 | 4310 | 4360 | 4464.887 | 4080 | 4406 | 4420 | 4129.6 | 4262.44 | 3893 | 4380 | 4340 | 64
| 1 | 6 | 4340 | 4340 | 4630 | 4450 | 4290 | 4395.919 | 4117 | 4394 | 4550 | 4133.2 | 4201.43 | 3784 | 4365 | 4150
| Mean |  | 4398.333 | 4396.667 | 4510 | 4575 | 4370 | 4413.459 | 4087.667 | 4400.833 | 4535 | 4155.033 | 4235.938 | 3900.833 | 4376.667 | 4215
| Median |  | 4385 | 4415 | 4525 | 4625 | 4385 | 4409.21 | 4082 | 4400 | 4560 | 4131.4 | 4233.73 | 3905 | 4377.5 | 4165
| Std Dev. |  | 59.80524 | 75.01111 | 98.59006 | 167.1825 | 72.38784 | 35.55592 | 19.38728 | 20.25257 | 85.26429 | 50.93092 | 34.50442 | 95.78605 | 8.75595 | 85.96511
| Rel.Std.Dev. |  | 1.36% | 1.706% | 2.186% | 3.654% | 1.656% | 0.8056% | 0.4743% | 0.4602% | 1.88% | 1.226% | 0.8146% | 2.456% | 0.2001% | 2.04%
| PDM3 |  | 0.8977% | 0.8595% | 3.459% | 4.95% | 0.2478% | 1.245% | -6.229% | 0.9551% | 4.033% | -4.684% | -2.828% | -10.51% | 0.4007% | -3.308%
| Z-Score (Absolute) |  | 0.06 | 0.05 | 0.61 | 0.93 | 0.08 | 0.13 | 1.48 | 0.07 | 0.74 | 1.15 | 0.75 | 2.41 | 0.05 | 0.85
| Analytical results for Be in OREAS 465 (Certified Value 11.6 ppm) | [15 empty] | Certified
Be | Round | Replicate | Lab | Lab | Lab | Lab | Lab | Lab | Lab | Lab | Lab | Lab | Lab | Lab | Lab |  | 1
| No | No | 01 | 02 | 03 | 05 | 06 | 07 | 08 | 09 | 10 | 11 | 12 | 17 | 22 |  | ppm
|  |  | 4A*MS | 4A*MS | 4A*MS | 4A*MS | 4A*MS | 4A*MS | 4A*MS | 4A*MS | 4A*OES/MS | 4A*MS | 4A*MS | 4A*OES | 4A*MS |  | 1
2
| 1 | 1 | 10.5 | 10.8 | 10.9 | 12.95 | 7.88 | 11.54 | 10.9 | 12.2 | 11.3 | 12.08 | 10.95564 | 13.5 | 12 |  | 1
| 1 | 2 | 11 | 11.25 | 10.15 | 12.4 | 7.77 | 11.72486 | 11 | 13 | 11.6 | 11.31 | 11.15776 | 14 | 12.5 |  | #N/A
| 1 | 3 | 10.65 | 10.75 | 10.5 | 13 | 7.1 | 11.48233 | 10.9 | 13 | 11.4 | 11.8 | 11.14268 | 13.5 | 12 |  | 16
| 1 | 4 | 10.8 | 10.6 | 12.25 | 12.95 | 6.73 | 11.81056 | 11.1 | 13 | 11.8 | 12.23 | 11.04059 | 13.5 | 12.5 |  | 11.62264
| 1 | 5 | 11.15 | 11.1 | 12.7 | 12.2 | 8.36 | 11.6984 | 10.9 | 12.3 | 11.6 | 11.66 | 10.90127 | 14.5 | 13.2 |  | 65
| 1 | 6 | 12 | 10.65 | 11.15 | 12.55 | 8.2 | 11.9903 | 11.1 | 12 | 11.5 | 11.93 | 10.98965 | 13.5 | 11.9
| Mean |  | 11.01667 | 10.85833 | 11.275 | 12.675 | 7.673333 | 11.70774 | 10.98333 | 12.58333 | 11.53333 | 11.835 | 11.03127 | 13.75 | 12.35
| Median |  | 10.9 | 10.775 | 11.025 | 12.75 | 7.825 | 11.71163 | 10.95 | 12.65 | 11.55 | 11.865 | 11.01512 | 13.5 | 12.25
| Std Dev. |  | 0.5354126 | 0.2596472 | 1.000375 | 0.3387477 | 0.6355365 | 0.1842492 | 0.09831921 | 0.4665476 | 0.175119 | 0.3263587 | 0.102813 | 0.41833 | 0.4929503
| Rel.Std.Dev. |  | 4.86% | 2.391% | 8.873% | 2.673% | 8.282% | 1.574% | 0.8952% | 3.708% | 1.518% | 2.758% | 0.932% | 3.042% | 3.992%
| PDM3 |  | -5.214% | -6.576% | -2.991% | 9.054% | -33.98% | 0.7322% | -5.501% | 8.266% | -0.7684% | 1.827% | -5.088% | 18.3% | 6.258%
| Z-Score (Absolute) |  | 0.63 | 0.83 | 0.32 | 1.4 | 4.73 | 0.21 | 0.67 | 1.29 | 0 | 0.37 | 0.62 | 2.53 | 1
| Analytical results for Bi in OREAS 465 (Certified Value 17.3 ppm) | [15 empty] | Certified
Bi | Round | Replicate | Lab | Lab | Lab | Lab | Lab | Lab | Lab | Lab | Lab | Lab | Lab | Lab | Lab |  | 1
| No | No | 01 | 02 | 03 | 05 | 06 | 07 | 08 | 09 | 10 | 11 | 12 | 17 | 22 |  | ppm
|  |  | 4A*MS | 4A*MS | 4A*MS | 4A*MS | 4A*MS | 4A*MS | 4A*MS | 4A*MS | 4A*OES/MS | 4A*MS | 4A*MS | 4A*OES | 4A*MS |  | 1
2
| 1 | 1 | 17.7 | 16.3 | 17.3 | 17.3 | 17.05 | 16.74016 | 17.7 | 19.2 | < 0.01 | 17.82 | 18.00362 | 16.6 | 16.4 |  | 1
| 1 | 2 | 17.9 | 16.3 | 17.1 | 17.3 | 17.25 | 15.98347 | 17.9 | 18.7 | < 0.01 | 17.71 | 18.06618 | 16.4 | 16.2 |  | #N/A
| 1 | 3 | 17.65 | 16.4 | 17.2 | 18 | 16.65 | 16.04574 | 17.8 | 19 | < 0.01 | 18.38 | 18.06654 | 16.3 | 16.3 |  | 16
| 1 | 4 | 18.05 | 16.55 | 18.95 | 17.9 | 16.65 | 15.9745 | 17.7 | 19.6 | < 0.01 | 18.71 | 17.42646 | 15.8 | 16.8 |  | 17.26781
| 1 | 5 | 17.7 | 16.55 | 18.9 | 15.15 | 15.65 | 16.3043 | 18.1 | 19 | < 0.01 | 18.05 | 17.70234 | 16.2 | 17.2 |  | 66
| 1 | 6 | 16.35 | 16.5 | 18.35 | 15.4 | 15.35 | 16.92901 | 17.9 | 18.8 | < 0.01 | 17.36 | 17.64028 | 16.3 | 16.4
| Mean |  | 17.55833 | 16.43333 | 17.96667 | 16.84167 | 16.43333 | 16.32953 | 17.85 | 19.05 |  | 18.005 | 17.81757 | 16.26667 | 16.55
| Median |  | 17.7 | 16.45 | 17.825 | 17.3 | 16.65 | 16.17502 | 17.85 | 19 |  | 17.935 | 17.85298 | 16.3 | 16.4
| Std Dev. |  | 0.6110783 | 0.1169045 | 0.8681398 | 1.250766 | 0.7652886 | 0.4135143 | 0.1516575 | 0.3209361 |  | 0.4851701 | 0.2668628 | 0.265832 | 0.3781534
| Rel.Std.Dev. |  | 3.48% | 0.7114% | 4.832% | 7.427% | 4.657% | 2.532% | 0.8496% | 1.685% |  | 2.695% | 1.498% | 1.634% | 2.285%
| PDM3 |  | 1.682% | -4.833% | 4.047% | -2.468% | -4.833% | -5.434% | 3.372% | 10.32% |  | 4.269% | 3.184% | -5.798% | -4.157%
| Z-Score (Absolute) |  | 0.41 | 0.76 | 0.55 | 0.41 | 0.76 | 0.85 | 0.45 | 1.48 | NA | 0.59 | 0.43 | 0.9 | 0.77
| Analytical results for Ca in OREAS 465 (Certified Value 0.872 wt.%) | [15 empty] | Certified
Ca | Round | Replicate | Lab | Lab | Lab | Lab | Lab | Lab | Lab | Lab | Lab | Lab | Lab | Lab | Lab | Lab | 1
| No | No | 01 | 02 | 03 | 05 | 06 | 07 | 08 | 09 | 10 | 11 | 12 | 13 | 17 | 22 | wt.%
|  |  | 4A*MS | 4A*MS | 4A*MS | 4A*MS | 4A*MS | 4A*MS | 4A*OES | 4A*OES | 4A*OES/MS | 4A*OES | 4A*OES | 4A*OES/MS | 4A*OES | 4A*OES | 3
3
| 1 | 1 | 0.86 | 0.79 | 0.42 | 0.51 | 0.41 | 0.8850207 | 0.84 | 0.95 | 0.774 | 0.9198 | 0.820789 | 0.88 | 0.896 | 0.97 | 1
| 1 | 2 | 0.86 | 0.8 | 0.42 | 0.48 | 0.42 | 0.9250985 | 0.85 | 0.93 | 0.768 | 0.9358 | 0.821337 | 0.87 | 0.896 | 0.95 | #N/A
| 1 | 3 | 0.85 | 0.79 | 0.41 | 0.5 | 0.43 | 0.9242528 | 0.84 | 0.95 | 0.767 | 0.9198 | 0.820446 | 0.87 | 0.897 | 0.98 | 16
| 1 | 4 | 0.85 | 0.8 | 0.41 | 0.49 | 0.42 | 0.926355 | 0.84 | 0.95 | 0.777 | 0.9262 | 0.819228 | 0.87 | 0.901 | 0.97 | 0.8718098
| 1 | 5 | 0.84 | 0.81 | 0.41 | 0.78 | 0.42 | 0.8494733 | 0.85 | 0.97 | 0.768 | 0.9032 | 0.829624 | 0.88 | 0.8945 | 0.96 | 67
| 1 | 6 | 0.86 | 0.79 | 0.41 | 0.81 | 0.41 | 0.829291 | 0.84 | 0.95 | 0.773 | 0.9237 | 0.827033 | 0.85 | 0.9115 | 1
| Mean |  | 0.8533333 | 0.7966667 | 0.4133333 | 0.595 | 0.4183333 | 0.8899152 | 0.8433333 | 0.95 | 0.7711667 | 0.9214167 | 0.8230762 | 0.87 | 0.8993333 | 0.9716667
| Median |  | 0.855 | 0.795 | 0.41 | 0.505 | 0.42 | 0.9046368 | 0.84 | 0.95 | 0.7705 | 0.92175 | 0.821063 | 0.87 | 0.8965 | 0.97
| Std Dev. |  | 0.008164966 | 0.008164966 | 0.005163978 | 0.1555313 | 0.007527727 | 0.0426136 | 0.005163978 | 0.01264911 | 0.004070217 | 0.01069625 | 0.004207437 | 0.01095445 | 0.006353477 | 0.01722401
| Rel.Std.Dev. |  | 0.9568% | 1.025% | 1.249% | 26.14% | 1.799% | 4.789% | 0.6123% | 1.331% | 0.5278% | 1.161% | 0.5112% | 1.259% | 0.7065% | 1.773%
| PDM3 |  | -2.119% | -8.619% | -52.59% | -31.75% | -52.02% | 2.077% | -3.266% | 8.969% | -11.54% | 5.69% | -5.59% | -0.2076% | 3.157% | 11.45%
| Z-Score (Absolute) |  | 0.05 | 0.56 | 4.7 | 2.74 | 4.65 | 0.45 | 0.05 | 1.1 | 0.83 | 0.79 | 0.27 | 0.23 | 0.55 | 1.33
| Analytical results for Cd in OREAS 465 (Certified Value 1.2 ppm) | [15 empty] | Certified
Cd | Round | Replicate | Lab | Lab | Lab | Lab | Lab | Lab | Lab | Lab | Lab | Lab | Lab |  |  |  | 1
| No | No | 01 | 02 | 03 | 05 | 06 | 07 | 09 | 10 | 11 | 17 | 22 |  |  |  | ppm
|  |  | 4A*MS | 4A*MS | 4A*MS | 4A*MS | 4A*MS | 4A*MS | 4A*MS | 4A*OES/MS | 4A*MS | 4A*OES | 4A*MS |  |  |  | 2
2
| 1 | 1 | 1.18 | 1.14 | 1.16 | 1.19 | 1.24 | 1.290108 | 1 | 1.75 | 0.95 | 1 | 1 |  |  |  | 1
| 1 | 2 | 1.24 | 1.23 | 1.12 | 1.29 | 1.28 | 1.325474 | 1.2 | 1.87 | 0.95 | 1 | 1.5 |  |  |  | 18
| 1 | 3 | 1.18 | 1.11 | 1.24 | 1.26 | 1.21 | 1.270171 | 1.4 | 1.89 | 0.91 | 1 | 1 |  |  |  | 16
| 1 | 4 | 1.2 | 1.09 | 1.3 | 1.28 | 1.24 | 1.421025 | 1.2 | 1.87 | 0.86 | 1 | 1.5 |  |  |  | 1.203049
| 1 | 5 | 1.16 | 1.17 | 1.31 | 1.2 | 1.12 | 1.265796 | 1 | 1.81 | 0.83 | 1 | 1.5 |  |  |  | 68
| 1 | 6 | 1.25 | 1.23 | 1.2 | 1.24 | 1.12 | 1.412078 | 1 | 1.84 | 0.92 | 1 | 1.5
| Mean |  | 1.201667 | 1.161667 | 1.221667 | 1.243333 | 1.201667 | 1.330776 | 1.133333 | 1.838333 | 0.9033333 | 1 | 1.333333
| Median |  | 1.19 | 1.155 | 1.22 | 1.25 | 1.225 | 1.307791 | 1.1 | 1.855 | 0.915 | 1 | 1.5
| Std Dev. |  | 0.03600926 | 0.05946988 | 0.07600439 | 0.04131182 | 0.06705719 | 0.06976015 | 0.1632993 | 0.05154286 | 0.04885352 | 0 | 0.2581989
| Rel.Std.Dev. |  | 2.997% | 5.119% | 6.221% | 3.323% | 5.58% | 5.242% | 14.41% | 2.804% | 5.408% | 0% | 19.36%
| PDM3 |  | -0.1149% | -3.44% | 1.548% | 3.349% | -0.1149% | 10.62% | -5.795% | 52.81% | -24.91% | -16.88% | 10.83%
| Z-Score (Absolute) |  | 0 | 0.39 | 0.2 | 0.41 | 0 | 1.27 | 0.67 | 6.28 | 2.94 | 1.99 | 1.3
| Analytical results for Ce in OREAS 465 (Certified Value 3.91 wt.%) | [15 empty] | Certified
Ce | Round | Replicate | Lab | Lab | Lab | Lab | Lab | Lab | Lab | Lab | Lab | Lab | Lab | Lab | Lab |  | 1
| No | No | 01 | 02 | 03 | 05 | 06 | 07 | 08 | 09 | 10 | 11 | 12 | 17 | 22 |  | wt.%
|  |  | 4A*MS | 4A*MS | 4A*MS | 4A*MS | 4A*MS | 4A*MS | 4A*MS | 4A*MS | 4A*OES/MS | 4A*MS | 4A*MS | 4A*OES | 4A*MS |  | 2
3
| 1 | 1 | > 0.05 | > 0.05 | > 0.05 | > 0.05 | > 0.05 | 4.049222 | 3.77647 | 3.67215 | > 0.5 | 3.800223 | 4.090604836 | 3.7813 | 3.89 |  | 1
| 1 | 2 | > 0.05 | > 0.05 | > 0.05 | > 0.05 | > 0.05 | 4.046903 | 3.83159 | 3.63789 | > 0.5 | 3.869826 | 4.065408669 | 3.85545 | 3.89 |  | #N/A
| 1 | 3 | > 0.05 | > 0.05 | > 0.05 | > 0.05 | > 0.05 | 4.055687 | 3.76691 | 3.64421 | > 0.5 | 3.933568 | 4.239906516 | 3.90275 | 3.91 |  | 16
| 1 | 4 | > 0.05 | > 0.05 | > 0.05 | > 0.05 | > 0.05 | 4.006175 | 3.77116 | 3.87135 | > 0.5 | 4.006352 | 4.118580512 | 3.8607 | 4.02 |  | 3.905622
| 1 | 5 | > 0.05 | > 0.05 | > 0.05 | > 0.05 | > 0.05 | 4.0590992 | 3.82073 | 3.704 | > 0.5 | 3.889948 | 4.107370233 | 3.95395 | 4.07 |  | 69
| 1 | 6 | > 0.05 | > 0.05 | > 0.05 | > 0.05 | > 0.05 | 4.016831 | 3.85518 | 3.64257 | > 0.5 | 3.822234 | 4.135857974 | 3.90515 | 3.9
| Mean | [6 empty] | 4.038986 | 3.803673 | 3.695362 |  | 3.887025 | 4.126288 | 3.87655 | 3.946667
| Median | [6 empty] | 4.048062 | 3.7986 | 3.65818 |  | 3.879887 | 4.112975 | 3.881725 | 3.905
| Std Dev. | [6 empty] | 0.02199244 | 0.0370726 | 0.0897683 |  | 0.07542147 | 0.06065908 | 0.05876079 | 0.07814516
| Rel.Std.Dev. | [6 empty] | 0.5445% | 0.9747% | 2.429% |  | 1.94% | 1.47% | 1.516% | 1.98%
| PDM3 | [6 empty] | 3.415% | -2.61% | -5.384% |  | -0.4762% | 5.65% | -0.7444% | 1.051%
| Z-Score (Absolute) |  | NA | NA | NA | NA | NA | 1.23 | 0.67 | 1.84 | NA | 0 | 1.94 | 0.08 | 0.48
| Analytical results for Co in OREAS 465 (Certified Value 18.7 ppm) | [15 empty] | Certified
Co | Round | Replicate | Lab | Lab | Lab | Lab | Lab | Lab | Lab | Lab | Lab | Lab | Lab | Lab | Lab |  | 1
| No | No | 01 | 02 | 03 | 05 | 06 | 07 | 08 | 09 | 10 | 11 | 12 | 17 | 22 |  | ppm
|  |  | 4A*MS | 4A*MS | 4A*MS | 4A*MS | 4A*MS | 4A*MS | 4A*MS | 4A*MS | 4A*OES/MS | 4A*MS | 4A*MS | 4A*OES | 4A*OES |  | 1
2
| 1 | 1 | 18.6 | 18.3 | 18.7 | 19.4 | 18 | 18.43278 | 19.6 | 18 | 18.4 | 17.3 | 19.99608 | 45 | 15 |  | 1
| 1 | 2 | 19 | 18.8 | 18.4 | 19.4 | 18.5 | 18.17633 | 20.1 | 18 | 18.5 | 17.5 | 20.98662 | 45 | 15 |  | 19
| 1 | 3 | 17.4 | 18.1 | 18 | 20.3 | 17.3 | 18.22062 | 19.8 | 19 | 18.8 | 17.7 | 20.39543 | 35 | 20 |  | 16
| 1 | 4 | 18.8 | 18.5 | 19.7 | 20.1 | 17.6 | 18.18274 | 19.9 | 20 | 18.8 | 17.5 | 21.32535 | 30 | 25 |  | 18.70169
| 1 | 5 | 17.9 | 18.5 | 19.7 | 18.5 | 18.1 | 18.11553 | 19.6 | 22 | 19.1 | 18.4 | 19.66643 | 30 | 20 |  | 70
| 1 | 6 | 19.7 | 18.2 | 18 | 18.9 | 18.1 | 18.39369 | 20.2 | 19 | 18.4 | 18.4 | 20.13 | 35 | 15
| Mean |  | 18.56667 | 18.4 | 18.75 | 19.43333 | 17.93333 | 18.25362 | 19.86667 | 19.33333 | 18.66667 | 17.8 | 20.41665 | 36.66667 | 18.33333
| Median |  | 18.7 | 18.4 | 18.55 | 19.4 | 18.05 | 18.20168 | 19.85 | 19 | 18.65 | 17.6 | 20.26271 | 35 | 17.5
| Std Dev. |  | 0.8164966 | 0.2529822 | 0.7816649 | 0.6860515 | 0.4226898 | 0.1287448 | 0.2503331 | 1.505545 | 0.2804758 | 0.4816638 | 0.6281619 | 6.831301 | 4.082483
| Rel.Std.Dev. |  | 4.398% | 1.375% | 4.169% | 3.53% | 2.357% | 0.7053% | 1.26% | 7.787% | 1.503% | 2.706% | 3.077% | 18.63% | 22.27%
| PDM3 |  | -0.722% | -1.613% | 0.2583% | 3.912% | -4.108% | -2.396% | 6.229% | 3.377% | -0.1873% | -4.821% | 9.17% | 96.06% | -1.97%
| Z-Score (Absolute) |  | 0.09 | 0.25 | 0.08 | 0.7 | 0.67 | 0.38 | 1.1 | 0.61 | 0 | 0.8 | 1.61 | 16.55 | 1.53
| Analytical results for Cr in OREAS 465 (Indicative Value 357 ppm) | [15 empty] | Indicative
Cr | Round | Replicate | Lab | Lab | Lab | Lab | Lab | Lab | Lab | Lab | Lab | Lab | Lab |  |  |  | 1
| No | No | 01 | 02 | 03 | 05 | 06 | 07 | 09 | 10 | 11 | 13 | 22 |  |  |  | ppm
|  |  | 4A*MS | 4A*MS | 4A*MS | 4A*MS | 4A*MS | 4A*MS | 4A*OES | 4A*OES/MS | 4A*OES | 4A*OES/MS | 4A*OES |  |  |  | 0
0
| 1 | 1 | 343 | 325 | 189 | 210 | 179 | 449.5105 | 404 | 482 | 420 | 306 | 600 |  |  |  | 1
| 1 | 2 | 347 | 317 | 179 | 203 | 185 | 459.6601 | 382 | 479 | 426 | 292 | 550 |  |  |  | 24
| 1 | 3 | 319 | 322 | 175 | 212 | 179 | 456.2652 | 423 | 489 | 414 | 283 | 600 |  |  |  | 16
| 1 | 4 | 348 | 333 | 196 | 206 | 186 | 452.66337 | 435 | 476 | 434 | 290 | 600 |  |  |  | 356.9204
| 1 | 5 | 337 | 322 | 189 | 362 | 188 | 461.7849 | 448 | 492 | 412 | 277 | 550 |  |  |  | 30
| 1 | 6 | 326 | 325 | 190 | 373 | 172 | 459.66222 | 388 | 467 | 484 | 290 | 550
| Mean |  | 336.6667 | 324 | 186.3333 | 261 | 181.5 | 456.591 | 413.3333 | 480.8333 | 431.6667 | 289.6667 | 575
| Median |  | 340 | 323.5 | 189 | 211 | 182 | 457.9627 | 413.5 | 480.5 | 423 | 290 | 575
| Std Dev. |  | 11.84342 | 5.291503 | 7.788881 | 82.62687 | 5.958188 | 4.722165 | 26.36412 | 9.064583 | 26.87502 | 9.770705 | 27.38613
| Rel.Std.Dev. |  | 3.518% | 1.633% | 4.18% | 31.66% | 3.283% | 1.034% | 6.378% | 1.885% | 6.226% | 3.373% | 4.763%
| PDM3 |  | -5.675% | -9.223% | -47.79% | -26.87% | -49.15% | 27.93% | 15.81% | 34.72% | 20.94% | -18.84% | 61.1%
| Z-Score (Absolute) |  | 0 | 0.1 | 1.2 | 0.6 | 1.24 | 0.96 | 0.61 | 1.15 | 0.67 | 0.37 | 1.9
| Analytical results for Cs in OREAS 465 (Certified Value < 0.1 ppm) | [15 empty] | Certified
Cs | Round | Replicate | Lab | Lab | Lab | Lab | Lab | Lab | Lab | Lab | Lab | Lab | Lab | Lab | Lab |  | 1
| No | No | 01 | 02 | 03 | 05 | 06 | 07 | 08 | 09 | 10 | 11 | 12 | 17 | 22 |  | ppm
|  |  | 4A*MS | 4A*MS | 4A*MS | 4A*MS | 4A*MS | 4A*MS | 4A*MS | 4A*MS | 4A*OES/MS | 4A*MS | 4A*MS | 4A*OES | 4A*MS |  | 2
2
| 1 | 1 | < 0.05 | < 0.05 | < 0.05 | < 0.05 | < 0.05 | < 0.05 | < 0.1 | < 0.5 | 0.05 | < 0.05 | 0.1804504 | < 0.5 | < 0.1 |  | 1
| 1 | 2 | < 0.05 | < 0.05 | < 0.05 | < 0.05 | < 0.05 | < 0.05 | < 0.1 | < 0.5 | < 0.05 | < 0.05 | 0.1722139 | < 0.5 | < 0.1 |  | #N/A
| 1 | 3 | < 0.05 | < 0.05 | < 0.05 | < 0.05 | < 0.05 | < 0.05 | < 0.1 | < 0.5 | < 0.05 | < 0.05 | 0.1588172 | < 0.5 | < 0.1 |  | 16
| 1 | 4 | < 0.05 | < 0.05 | 0.05 | < 0.05 | < 0.05 | < 0.05 | < 0.1 | < 0.5 | 0.05 | < 0.05 | 0.1469299 | < 0.5 | < 0.1 |  | < 0.1
| 1 | 5 | < 0.05 | < 0.05 | 0.06 | 0.06 | < 0.05 | < 0.05 | < 0.1 | < 0.5 | 0.05 | < 0.05 | 0.1568079 | < 0.5 | < 0.1 |  | 71
| 1 | 6 | < 0.05 | < 0.05 | < 0.05 | 0.06 | < 0.05 | < 0.05 | < 0.1 | < 0.5 | 0.05 | < 0.05 | 0.1405705 | < 0.5 | < 0.1
| Mean |  |  |  | 0.055 | 0.06 |  |  |  |  | 0.05 |  | 0.1592983
| Median |  |  |  | 0.055 | 0.06 |  |  |  |  | 0.05 |  | 0.1578126
| Std Dev. |  |  |  | 0.007071068 | 0 |  |  |  |  | 0 |  | 0.01499578
| Rel.Std.Dev. |  |  |  | 12.86% | 0% |  |  |  |  | 0% |  | 9.414%
PDM3
| Z-Score (Absolute) |  | NA | NA | 1.06 | 0.29 | NA | NA | NA | NA | 0.29 | NA | 13.89 | NA | NA
| Analytical results for Cu in OREAS 465 (Certified Value 128 ppm) | [15 empty] | Certified
Cu | Round | Replicate | Lab | Lab | Lab | Lab | Lab | Lab | Lab | Lab | Lab | Lab | Lab | Lab | Lab | Lab | 1
| No | No | 01 | 02 | 03 | 05 | 06 | 07 | 08 | 09 | 10 | 11 | 12 | 13 | 17 | 22 | ppm
|  |  | 4A*MS | 4A*MS | 4A*MS | 4A*MS | 4A*MS | 4A*MS | 4A*MS | 4A*OES | 4A*OES/MS | 4A*OES | 4A*OES | 4A*OES/MS | 4A*OES | 4A*OES | 0
0
| 1 | 1 | 129 | 124 | 124 | 125.5 | 124 | 135.6949 | 136.2 | 149 | 124 | 140 | 128.58 | 104 | 130 | 120 | 1
| 1 | 2 | 130.5 | 121 | 118.5 | 125 | 126 | 134.8436 | 138.7 | 132 | 127 | 113 | 128.404 | 106 | 130 | 126 | 20
| 1 | 3 | 121.5 | 122 | 120.5 | 130.5 | 120.5 | 133.882 | 144.3 | 147 | 126 | 121 | 127.856 | 100 | 130 | 120 | 16
| 1 | 4 | 129.5 | 125 | 134.5 | 130 | 122 | 132.2442 | 134.6 | 151 | 128 | 141 | 128.529 | 103 | 140 | 130 | 127.5667
| 1 | 5 | 124 | 126 | 132.5 | 123.5 | 124.5 | 132.1994 | 130.1 | 157 | 129 | 131 | 128.166 | 99.5 | 130 | 128 | 72
| 1 | 6 | 125 | 124 | 128 | 132 | 122 | 133.7796 | 139.8 | 134 | 127 | 126 | 127.223 | 105 | 130 | 136
| Mean |  | 126.5833 | 123.6667 | 126.3333 | 127.75 | 123.1667 | 133.7739 | 137.2833 | 145 | 126.8333 | 128.6667 | 128.1263 | 102.9167 | 131.6667 | 126.6667
| Median |  | 127 | 124 | 126 | 127.75 | 123 | 133.8308 | 137.45 | 148 | 127 | 128.5 | 128.285 | 103.5 | 130 | 127
| Std Dev. |  | 3.597453 | 1.861899 | 6.454972 | 3.50357 | 2.016598 | 1.390358 | 4.848677 | 9.899495 | 1.722401 | 10.93008 | 0.5168592 | 2.653614 | 4.082483 | 6.15359
| Rel.Std.Dev. |  | 2.842% | 1.506% | 5.109% | 2.743% | 1.637% | 1.039% | 3.532% | 6.827% | 1.358% | 8.495% | 0.4034% | 2.578% | 3.101% | 4.858%
| PDM3 |  | -0.7709% | -3.057% | -0.9668% | 0.1437% | -3.449% | 4.866% | 7.617% | 13.67% | -0.5749% | 0.8623% | 0.4387% | -19.32% | 3.214% | -0.7055%
| Z-Score (Absolute) |  | 0.19 | 0.98 | 0.26 | 0.12 | 1.11 | 1.75 | 2.69 | 4.78 | 0.12 | 0.37 | 0.23 | 6.57 | 1.18 | 0.17
| Analytical results for Dy in OREAS 465 (Certified Value 215 ppm) | [15 empty] | Certified
Dy | Round | Replicate | Lab | Lab | Lab | Lab | Lab | Lab | Lab | Lab | Lab | Lab | Lab | Lab | Lab |  | 1
| No | No | 01 | 02 | 03 | 05 | 06 | 07 | 08 | 09 | 10 | 11 | 12 | 17 | 22 |  | ppm
|  |  | 4A*MS | 4A*MS | 4A*MS | 4A*MS | 4A*MS | 4A*MS | 4A*MS | 4A*MS | 4A*OES/MS | 4A*MS | 4A*MS | 4A*OES | 4A*MS |  | 0
0
| 1 | 1 | 210 | 202 | 207 | 211 | 216 | 219.1764 | 212.9 | 219.2 | 162 | 225.69 | 219.2454 | 209.5 | 231 |  | 1
| 1 | 2 | 210 | 193 | 196.5 | 209 | 217 | 223.1162 | 227.4 | 217 | 167 | 218.07 | 218.8535 | 209.4 | 229 |  | #N/A
| 1 | 3 | 196 | 207 | 203 | 219 | 208 | 219.0496 | 214.9 | 219 | 162 | 226.42 | 220.054 | 208.9 | 225 |  | 16
| 1 | 4 | 213 | 199.5 | 210 | 218 | 209 | 212.7943 | 218.2 | 228 | 169 | 227.74 | 220.0069 | 210.2 | 228 |  | 215.1915
| 1 | 5 | 196.5 | 206 | 212 | 218 | 224 | 216.081 | 234.3 | 217.2 | 161 | 222.8 | 218.8419 | 213.4 | 233 |  | 73
| 1 | 6 | 197 | 209 | 201 | 220 | 216 | 223.3234 | 220.4 | 215.3 | 168 | 223.03 | 216.2537 | 211 | 228
| Mean |  | 203.75 | 202.75 | 204.9167 | 215.8333 | 215 | 218.9235 | 221.35 | 219.2833 | 164.8333 | 223.9583 | 218.8759 | 210.4 | 229
| Median |  | 203.5 | 204 | 205 | 218 | 216 | 219.113 | 219.3 | 218.1 | 164.5 | 224.36 | 219.0494 | 209.85 | 228.5
| Std Dev. |  | 8.023403 | 5.897033 | 5.834524 | 4.622409 | 5.865151 | 4.066083 | 8.101049 | 4.505293 | 3.544949 | 3.470893 | 1.391454 | 1.640732 | 2.75681
| Rel.Std.Dev. |  | 3.938% | 2.909% | 2.847% | 2.142% | 2.728% | 1.857% | 3.66% | 2.055% | 2.151% | 1.55% | 0.6357% | 0.7798% | 1.204%
| PDM3 |  | -5.317% | -5.782% | -4.775% | 0.2983% | -0.08898% | 1.734% | 2.862% | 1.901% | -23.4% | 4.074% | 1.712% | -2.227% | 6.417%
| Z-Score (Absolute) |  | 1.48 | 1.6 | 1.33 | 0 | 0.1 | 0.38 | 0.67 | 0.21 | 6.23 | 0.99 | 0.37 | 0.66 | 1.61
| Analytical results for Er in OREAS 465 (Certified Value 47.3 ppm) | [15 empty] | Certified
Er | Round | Replicate | Lab | Lab | Lab | Lab | Lab | Lab | Lab | Lab | Lab | Lab | Lab | Lab | Lab |  | 1
| No | No | 01 | 02 | 03 | 05 | 06 | 07 | 08 | 09 | 10 | 11 | 12 | 17 | 22 |  | ppm
|  |  | 4A*MS | 4A*MS | 4A*MS | 4A*MS | 4A*MS | 4A*MS | 4A*MS | 4A*MS | 4A*OES/MS | 4A*MS | 4A*MS | 4A*OES | 4A*MS |  | 1
2
| 1 | 1 | 49 | 43.9 | 52.6 | 44.7 | 48.4 | 48.18747 | 45.3 | 46.9 | 49.8 | 45.41 | 79.28033 | 46.1 | 45.3 |  | 1
| 1 | 2 | 49.3 | 41.2 | 49.1 | 44.9 | 49.1 | 48.57648 | 45.9 | 46.6 | 51 | 45.4 | 77.82113 | 45.5 | 43.7 |  | #N/A
| 1 | 3 | 45.5 | 45.4 | 50.8 | 46.8 | 47.2 | 50.39633 | 44.6 | 47 | 50 | 47.4 | 81.04531 | 45.65 | 44.3 |  | 16
| 1 | 4 | 49.6 | 44.8 | 54.1 | 46.6 | 47.1 | 48.9 | 44.3 | 47.4 | 48.2 | 48.23 | 75.99679 | 46.4 | 45.1 |  | 47.26501
| 1 | 5 | 45.6 | 45.4 | 54.4 | 45.2 | 50.9 | 49.39354 | 45.8 | 46 | 50.1 | 48.38 | 76.65491 | 47 | 46.1 |  | 74
| 1 | 6 | 43.5 | 45.1 | 52 | 45.7 | 50 | 48.89691 | 45.2 | 45.6 | 50 | 45.16 | 71.35502 | 46.3 | 44
| Mean |  | 47.08333 | 44.3 | 52.16667 | 45.65 | 48.78333 | 49.05845 | 45.18333 | 46.58333 | 49.85 | 46.66333 | 77.02558 | 46.15833 | 44.75
| Median |  | 47.3 | 44.95 | 52.3 | 45.45 | 48.75 | 48.89846 | 45.25 | 46.75 | 50 | 46.405 | 77.23802 | 46.2 | 44.7
| Std Dev. |  | 2.548267 | 1.617405 | 2.010638 | 0.8826098 | 1.519759 | 0.7673739 | 0.6369197 | 0.6705719 | 0.911592 | 1.508041 | 3.323434 | 0.5444416 | 0.9071935
| Rel.Std.Dev. |  | 5.412% | 3.651% | 3.854% | 1.933% | 3.115% | 1.564% | 1.41% | 1.44% | 1.829% | 3.232% | 4.315% | 1.18% | 2.027%
| PDM3 |  | -0.3844% | -6.273% | 10.37% | -3.417% | 3.212% | 3.794% | -4.404% | -1.442% | 5.469% | -1.273% | 62.97% | -2.341% | -5.321%
| Z-Score (Absolute) |  | 0.16 | 0.67 | 2.13 | 0.39 | 0.82 | 0.93 | 0.57 | 0.03 | 1.36 | 0 | 11.74 | 0.2 | 0.74
| Analytical results for Eu in OREAS 465 (Certified Value 282 ppm) | [15 empty] | Certified
Eu | Round | Replicate | Lab | Lab | Lab | Lab | Lab | Lab | Lab | Lab | Lab | Lab | Lab | Lab | Lab |  | 1
| No | No | 01 | 02 | 03 | 05 | 06 | 07 | 08 | 09 | 10 | 11 | 12 | 17 | 22 |  | ppm
|  |  | 4A*MS | 4A*MS | 4A*MS | 4A*MS | 4A*MS | 4A*MS | 4A*MS | 4A*MS | 4A*OES/MS | 4A*MS | 4A*MS | 4A*OES | 4A*MS |  | 0
0
| 1 | 1 | 324 | 274 | 288 | 300 | 292 | 282.4597 | 290.2 | 282.4 | 129 | 283.3 | 284.3081 | 253.7 | 262 |  | 1
| 1 | 2 | 331 | 264 | 273 | 298 | 295 | 285.5482 | 293.6 | 279.2 | 130 | 269.88 | 284.4017 | 262.1 | 262 |  | #N/A
| 1 | 3 | 302 | 271 | 275 | 310 | 289 | 287.9432 | 298.6 | 278.2 | 128 | 288.41 | 285.4658 | 263.3 | 265 |  | 16
| 1 | 4 | 329 | 280 | 290 | 308 | 290 | 283.8 | 286 | 298.1 | 127 | 289.35 | 285.1785 | 262.5 | 271 |  | 282.2001
| 1 | 5 | 307 | 274 | 289 | 295 | 299 | 283.7793 | 288.1 | 289 | 124 | 277.14 | 284.3539 | 267.1 | 272 |  | 75
| 1 | 6 | 299 | 273 | 280 | 295 | 291 | 289.7745 | 296.6 | 282 | 126 | 278.81 | 286.6465 | 265.5 | 259
| Mean |  | 315.3333 | 272.6667 | 282.5 | 301 | 292.6667 | 285.5508 | 292.1833 | 284.8167 | 127.3333 | 281.1483 | 285.0591 | 262.3667 | 265.1667
| Median |  | 315.5 | 273.5 | 284 | 299 | 291.5 | 284.6741 | 291.9 | 282.2 | 127.5 | 281.055 | 284.7901 | 262.9 | 263.5
| Std Dev. |  | 14.29219 | 5.202563 | 7.503333 | 6.511528 | 3.723797 | 2.804355 | 4.930078 | 7.52394 | 2.160247 | 7.391058 | 0.915736 | 4.653887 | 5.269409
| Rel.Std.Dev. |  | 4.532% | 1.908% | 2.656% | 2.163% | 1.272% | 0.9821% | 1.687% | 2.642% | 1.697% | 2.629% | 0.3212% | 1.774% | 1.987%
| PDM3 |  | 11.74% | -3.378% | 0.1063% | 6.662% | 3.709% | 1.187% | 3.538% | 0.9272% | -54.88% | -0.3727% | 1.013% | -7.028% | -6.036%
| Z-Score (Absolute) |  | 2.25 | 0.67 | 0 | 1.27 | 0.7 | 0.21 | 0.66 | 0.02 | 10.64 | 0.09 | 0.18 | 1.26 | 1.19
| Analytical results for Fe in OREAS 465 (Certified Value 29.55 wt.%) | [15 empty] | Certified
Fe | Round | Replicate | Lab | Lab | Lab | Lab | Lab | Lab | Lab | Lab | Lab | Lab | Lab | Lab | Lab | Lab | 1
| No | No | 01 | 02 | 03 | 05 | 06 | 07 | 08 | 09 | 10 | 11 | 12 | 13 | 17 | 22 | wt.%
|  |  | 4A*MS | 4A*MS | 4A*MS | 4A*MS | 4A*MS | 4A*MS | 4A*OES | 4A*OES | 4A*OES/MS | 4A*OES | 4A*OES | 4A*OES/MS | 4A*OES | 4A*OES | 2
3
| 1 | 1 | 27 | 27.8 | 28 | 30.6 | 26.8 | 31.64504 | 30.19 | 26.64 | 32.3 | 30.7 | 28.5646 | > 15 | 30.2925 | 32.3 | 1
| 1 | 2 | 27.5 | 26.9 | 27.3 | 29.5 | 27.3 | 31.62773 | 30.63 | 25.85 | 32.7 | 32.33 | 28.2006 | > 15 | 30.644 | 31.6 | #N/A
| 1 | 3 | 24.5 | 27.8 | 27.4 | 30.4 | 27.5 | 31.85527 | 30.38 | 27.69 | 32.6 | 31.66 | 28.5815 | - | 30.8655 | 31.9 | 16
| 1 | 4 | 27.6 | 28 | 28.7 | 29.9 | 27.6 | 31.55413 | 30.14 | 29.87 | 32.5 | 30.6 | 28.5434 | > 15 | 30.736 | 31.7 | 29.55267
| 1 | 5 | 25.8 | 28.1 | 28.2 | 28.7 | 27.3 | 31.76823 | 30.33 | 31.53 | 32.9 | 30.09 | 29.0375 | > 15 | 30.925 | 31.1 | 76
| 1 | 6 | 26.7 | 27.7 | 28.9 | 30 | 26.6 | 31.56804 | 30.23 | 26.94 | 32 | 30.51 | 28.4759 | > 15 | 30.733 | 32.5
| Mean |  | 26.51667 | 27.71667 | 28.08333 | 29.85 | 27.18333 | 31.66974 | 30.31667 | 28.08667 | 32.5 | 30.98167 | 28.56725 |  | 30.69933 | 31.85
| Median |  | 26.85 | 27.8 | 28.1 | 29.95 | 27.3 | 31.63639 | 30.28 | 27.315 | 32.55 | 30.65 | 28.554 |  | 30.7345 | 31.8
| Std Dev. |  | 1.18223 | 0.4262237 | 0.6554896 | 0.683374 | 0.3970726 | 0.1184932 | 0.1772757 | 2.172765 | 0.3162278 | 0.8391285 | 0.2700707 |  | 0.2234233 | 0.5049752
| Rel.Std.Dev. |  | 4.458% | 1.538% | 2.334% | 2.289% | 1.461% | 0.3742% | 0.5847% | 7.736% | 0.973% | 2.708% | 0.9454% |  | 0.7278% | 1.585%
| PDM3 |  | -10.27% | -6.213% | -4.972% | 1.006% | -8.017% | 7.164% | 2.585% | -4.961% | 9.973% | 4.835% | -3.334% |  | 3.88% | 7.774%
| Z-Score (Absolute) |  | 1.27 | 0.75 | 0.67 | 0 | 1.02 | 0.69 | 0.18 | 0.67 | 1.01 | 0.43 | 0.49 | NA | 0.32 | 0.76
| Analytical results for Ga in OREAS 465 (Certified Value 188 ppm) | [15 empty] | Certified
Ga | Round | Replicate | Lab | Lab | Lab | Lab | Lab | Lab | Lab | Lab | [6 empty] | 1
| No | No | 02 | 03 | 05 | 06 | 07 | 10 | 12 | 22 | [6 empty] | ppm
|  |  | 4A*MS | 4A*MS | 4A*MS | 4A*MS | 4A*MS | 4A*OES/MS | 4A*MS | 4A*MS | [6 empty] | 0
0
| 1 | 1 | 221 | 157.5 | 180 | 283 | 88 | < 0.05 | 193.9365 | 166 | [6 empty] | 1
| 1 | 2 | 242 | 153.5 | 178.5 | 293 | 95.25889 | < 0.05 | 193.3214 | 177 | [6 empty] | #N/A
| 1 | 3 | 203 | 153 | 187 | 272 | 89.8292 | < 0.05 | 193.4279 | 149 | [6 empty] | 16
| 1 | 4 | 212 | 190.5 | 187 | 276 | 87.65499 | < 0.05 | 191.086 | 143 | [6 empty] | 188.3139
| 1 | 5 | 212 | 186.5 | 266 | 286 | 91 | < 0.05 | 193.3072 | 155 | [6 empty] | 77
| 1 | 6 | 213 | 177 | 268 | 276 | 94 | < 0.05 | 192.6392 | 144
| Mean |  | 217.1667 | 169.6667 | 211.0833 | 281 | 90.95718 |  | 192.953 | 155.6667
| Median |  | 212.5 | 167.25 | 187 | 279.5 | 90.4146 |  | 193.3143 | 152
| Std Dev. |  | 13.43751 | 17.07825 | 43.45851 | 7.797435 | 3.12048 |  | 1.003824 | 13.44123
| Rel.Std.Dev. |  | 6.188% | 10.07% | 20.59% | 2.775% | 3.431% |  | 0.5202% | 8.635%
| PDM3 |  | 15.32% | -9.902% | 12.09% | 49.22% | -51.7% |  | 2.463% | -17.34%
| Z-Score (Absolute) |  | 0.56 | 0.67 | 0.53 | 2.55 | 2.95 | NA | 0 | 1.08
| Analytical results for Gd in OREAS 465 (Certified Value 581 ppm) | [15 empty] | Certified
Gd | Round | Replicate | Lab | Lab | Lab | Lab | Lab | Lab | Lab | Lab | Lab | Lab | Lab | Lab | Lab |  | 1
| No | No | 01 | 02 | 03 | 05 | 06 | 07 | 08 | 09 | 10 | 11 | 12 | 17 | 22 |  | ppm
|  |  | 4A*MS | 4A*MS | 4A*MS | 4A*MS | 4A*MS | 4A*MS | 4A*MS | 4A*MS | 4A*OES/MS | 4A*MS | 4A*MS | 4A*OES | 4A*MS |  | 0
0
| 1 | 1 | 601 | 557 | 826 | 521 | 652 | 579.2243 | 630.3 | 550.1 | 149 | 587.31 | 893.9606 | 536 | 573 |  | 1
| 1 | 2 | 592 | 558 | 758 | 523 | 664 | 575.5944 | 630.2 | 549.2 | 154 | 582.18 | 895.4532 | 548.4 | 567 |  | #N/A
| 1 | 3 | 545 | 566 | 799 | 545 | 636 | 581.92 | 619 | 552.3 | 155 | 613.15 | 893.7396 | 554.6 | 565 |  | 16
| 1 | 4 | 599 | 565 | 790 | 541 | 634 | 582.5299 | 614.8 | 587.9 | 157 | 605.68 | 892.5786 | 553.1 | 572 |  | 581.0732
| 1 | 5 | 551 | 570 | 787 | 545 | 678 | 585.5935 | 612.8 | 560.3 | 155 | 606.55 | 896.9571 | 559.6 | 581 |  | 78
| 1 | 6 | 559 | 575 | 784 | 545 | 658 | 581.9294 | 633.7 | 553.9 | 150 | 595.89 | 895.0137 | 557.7 | 561
| Mean |  | 574.5 | 565.1667 | 790.6667 | 536.6667 | 653.6667 | 581.1319 | 623.4667 | 558.95 | 153.3333 | 598.46 | 894.6171 | 551.5667 | 569.8333
| Median |  | 575.5 | 565.5 | 788.5 | 543 | 655 | 581.9247 | 624.6 | 553.1 | 154.5 | 600.785 | 894.4871 | 553.85 | 569.5
| Std Dev. |  | 25.57929 | 6.911343 | 22.10581 | 11.48332 | 16.84834 | 3.38879 | 9.00659 | 14.71757 | 3.141125 | 12.07757 | 1.52897 | 8.556323 | 7.054549
| Rel.Std.Dev. |  | 4.452% | 1.223% | 2.796% | 2.14% | 2.578% | 0.5831% | 1.445% | 2.633% | 2.049% | 2.018% | 0.1709% | 1.551% | 1.238%
| PDM3 |  | -1.131% | -2.737% | 36.07% | -7.642% | 12.49% | 0.0101% | 7.296% | -3.807% | -73.61% | 2.992% | 53.96% | -5.078% | -1.934%
| Z-Score (Absolute) |  | 0 | 0.26 | 6.08 | 1.06 | 2.23 | 0.19 | 1.38 | 0.6 | 11.85 | 0.67 | 9.01 | 0.56 | 0.13
| Analytical results for Ge in OREAS 465 (Indicative Value 23.6 ppm) | [15 empty] | Indicative
Ge | Round | Replicate | Lab | Lab | Lab | Lab | Lab | Lab | Lab | Lab | Lab | Lab |  |  |  |  | 1
| No | No | 01 | 02 | 03 | 05 | 06 | 07 | 08 | 09 | 10 | 11 |  |  |  |  | ppm
|  |  | 4A*MS | 4A*MS | 4A*MS | 4A*MS | 4A*MS | 4A*MS | 4A*MS | 4A*MS | 4A*OES/MS | 4A*MS |  |  |  |  | 1
1
| 1 | 1 | 12.1 | 19.45 | 17.7 | 17.2 | 34.5 | 0.2 | 24.1 | 34.9 | < 0.05 | 25.34 |  |  |  |  | 1
| 1 | 2 | 12 | 22.8 | 16.85 | 17.3 | 35 | 0.2 | 24.5 | 34.4 | < 0.05 | 23.42 |  |  |  |  | 21
| 1 | 3 | 11.55 | 19.3 | 16.9 | 18.1 | 33.7 | 0.2605852 | 24 | 33.5 | < 0.05 | 24.35 |  |  |  |  | 16
| 1 | 4 | 11.5 | 19.5 | 21.9 | 17.9 | 33.9 | 0.2 | 24.4 | 39.5 | < 0.05 | 25.6 |  |  |  |  | 23.58854
| 1 | 5 | 11.3 | 19.8 | 21.6 | 24.5 | 33.6 | 0.2291104 | 23.4 | 36.8 | < 0.05 | 25.07 |  |  |  |  | 31
| 1 | 6 | 20.3 | 19.25 | 20.6 | 24 | 32.7 | 0.2 | 24.4 | 36.1 | < 0.05 | 23.62
| Mean |  | 13.125 | 20.01667 | 19.25833 | 19.83333 | 33.9 | 0.2149493 | 24.13333 | 35.86667 |  | 24.56667
| Median |  | 11.775 | 19.475 | 19.15 | 18 | 33.8 | 0.2 | 24.25 | 35.5 |  | 24.71
| Std Dev. |  | 3.52842 | 1.377195 | 2.368632 | 3.441899 | 0.7924645 | 0.02520752 | 0.4082483 | 2.13604 |  | 0.9140168
| Rel.Std.Dev. |  | 26.88% | 6.88% | 12.3% | 17.35% | 2.338% | 11.73% | 1.692% | 5.956% |  | 3.721%
| PDM3 |  | -44.36% | -15.14% | -18.36% | -15.92% | 43.71% | -99.09% | 2.31% | 52.05% |  | 4.147%
| Z-Score (Absolute) |  | 1.16 | 0.05 | 0.08 | 0 | 2 | 2.8 | 0.61 | 2.28 | NA | 0.67
| Analytical results for Hf in OREAS 465 (Certified Value 14.4 ppm) | [15 empty] | Certified
Hf | Round | Replicate | Lab | Lab | Lab | Lab | Lab | Lab | Lab | Lab | Lab | Lab |  |  |  |  | 1
| No | No | 01 | 02 | 03 | 05 | 06 | 07 | 09 | 10 | 11 | 22 |  |  |  |  | ppm
|  |  | 4A*MS | 4A*MS | 4A*MS | 4A*MS | 4A*MS | 4A*MS | 4A*MS | 4A*OES/MS | 4A*MS | 4A*MS |  |  |  |  | 1
1
| 1 | 1 | 14.8 | 14.2 | 14.3 | 12 | 15.4 | 14.42707 | 14.5 | 0.74 | 11.41 | 40 |  |  |  |  | 1
| 1 | 2 | 16.7 | 13.3 | 13.8 | 10.9 | 14.5 | 15.47533 | 12 | 0.73 | 16.56 | 42 |  |  |  |  | #N/A
| 1 | 3 | 13.5 | 14.1 | 14.4 | 12.8 | 13.9 | 14.39438 | 9.5 | 0.76 | 15.43 | 42 |  |  |  |  | 16
| 1 | 4 | 17.6 | 13.6 | 14.7 | 12.8 | 15 | 12.28905 | 16.9 | 0.82 | 11.32 | 42 |  |  |  |  | 14.40489
| 1 | 5 | 14.3 | 14.5 | 14.6 | 15.6 | 15.6 | 14.07622 | 16.9 | 0.63 | 20.01 | 42 |  |  |  |  | 79
| 1 | 6 | 15 | 13.7 | 12.7 | 13.8 | 14.7 | 12.94279 | 17.4 | 0.69 | 17.44 | 40
| Mean |  | 15.31667 | 13.9 | 14.08333 | 12.98333 | 14.85 | 13.93414 | 14.53333 | 0.7283333 | 15.36167 | 41.33333
| Median |  | 14.9 | 13.9 | 14.35 | 12.8 | 14.85 | 14.2353 | 15.7 | 0.735 | 15.995 | 42
| Std Dev. |  | 1.538072 | 0.4427189 | 0.7467708 | 1.605511 | 0.6220932 | 1.14362 | 3.199167 | 0.06431692 | 3.444354 | 1.032796
| Rel.Std.Dev. |  | 10.04% | 3.185% | 5.303% | 12.37% | 4.189% | 8.207% | 22.01% | 8.831% | 22.42% | 2.499%
| PDM3 |  | 6.33% | -3.505% | -2.232% | -9.869% | 3.09% | -3.268% | 0.8916% | -94.94% | 6.642% | 186.9%
| Z-Score (Absolute) |  | 0.83 | 0.52 | 0.08 | 1.39 | 0.38 | 0.49 | 0.08 | 13.06 | 0.87 | 25.6
| Analytical results for Ho in OREAS 465 (Certified Value 26.8 ppm) | [15 empty] | Certified
Ho | Round | Replicate | Lab | Lab | Lab | Lab | Lab | Lab | Lab | Lab | Lab | Lab | Lab | Lab | Lab |  | 1
| No | No | 01 | 02 | 03 | 05 | 06 | 07 | 08 | 09 | 10 | 11 | 12 | 17 | 22 |  | ppm
|  |  | 4A*MS | 4A*MS | 4A*MS | 4A*MS | 4A*MS | 4A*MS | 4A*MS | 4A*MS | 4A*OES/MS | 4A*MS | 4A*MS | 4A*OES | 4A*MS |  | 1
2
| 1 | 1 | 29.4 | 25.3 | 27.4 | 25.8 | 27.2 | 25.82163 | 26.1 | 26.4 | 19.4 | 26.69 | 31.05454 | 26.6 | 28.2 |  | 1
| 1 | 2 | 28 | 23.3 | 25.7 | 25.6 | 27.6 | 26.62123 | 26.3 | 26.8 | 19.2 | 26.37 | 31.58413 | 26.6 | 28.3 |  | #N/A
| 1 | 3 | 27.5 | 25.9 | 26.3 | 27.1 | 26.6 | 26.65084 | 25.9 | 26.3 | 19.2 | 27.23 | 32.48217 | 26.55 | 27.1 |  | 16
| 1 | 4 | 27.8 | 24.3 | 28.1 | 26.9 | 26.6 | 25.03425 | 25.9 | 27.3 | 19.6 | 26.95 | 31.29113 | 26.45 | 27.6 |  | 26.77719
| 1 | 5 | 27.3 | 25.1 | 28.2 | 26.7 | 28.9 | 25.64449 | 26.5 | 26.4 | 20.2 | 26.91 | 30.66683 | 26.9 | 27.5 |  | 80
| 1 | 6 | 26.1 | 28.1 | 27.3 | 27.1 | 27.8 | 27.03203 | 26.6 | 25.9 | 19.5 | 26.35 | 30.6346 | 26.55 | 27.8
| Mean |  | 27.68333 | 25.33333 | 27.16667 | 26.53333 | 27.45 | 26.13408 | 26.21667 | 26.51667 | 19.51667 | 26.75 | 31.28557 | 26.60833 | 27.75
| Median |  | 27.65 | 25.2 | 27.35 | 26.8 | 27.4 | 26.22143 | 26.2 | 26.4 | 19.45 | 26.8 | 31.17283 | 26.575 | 27.7
| Std Dev. |  | 1.072225 | 1.626858 | 0.9912954 | 0.665332 | 0.8666026 | 0.7559911 | 0.2994439 | 0.4792355 | 0.3710346 | 0.3475629 | 0.6900734 | 0.1530251 | 0.4505552
| Rel.Std.Dev. |  | 3.873% | 6.422% | 3.649% | 2.508% | 3.157% | 2.893% | 1.142% | 1.807% | 1.901% | 1.299% | 2.206% | 0.5751% | 1.624%
| PDM3 |  | 3.384% | -5.392% | 1.455% | -0.9107% | 2.513% | -2.402% | -2.093% | -0.9729% | -27.11% | -0.1015% | 16.84% | -0.6306% | 3.633%
| Z-Score (Absolute) |  | 1.3 | 1.05 | 0.67 | 0.09 | 1.02 | 0.57 | 0.47 | 0.11 | 8.56 | 0.17 | 5.65 | 0 | 1.38
| Analytical results for In in OREAS 465 (Certified Value 3.18 ppm) | [15 empty] | Certified
In | Round | Replicate | Lab | Lab | Lab | Lab | Lab | Lab | Lab | Lab | Lab | Lab | Lab | Lab |  |  | 1
| No | No | 01 | 02 | 03 | 05 | 06 | 07 | 08 | 09 | 10 | 11 | 17 | 22 |  |  | ppm
|  |  | 4A*MS | 4A*MS | 4A*MS | 4A*MS | 4A*MS | 4A*MS | 4A*MS | 4A*MS | 4A*OES/MS | 4A*MS | 4A*OES | 4A*MS |  |  | 2
3
| 1 | 1 | 3.33 | 3.03 | 3.71 | 3.2 | 3.35 | 3.126522 | 3.2 | 2.97 | 3.24 | 3.07 | 3.1 | 2.76 |  |  | 1
| 1 | 2 | 3.5 | 2.93 | 3.7 | 3.19 | 3.44 | 3.072553 | 3.4 | 3.09 | 3.17 | 3.06 | 3.1 | 2.78 |  |  | #N/A
| 1 | 3 | 3.18 | 3 | 3.74 | 3.34 | 3.23 | 2.987631 | 3.4 | 3.11 | 3.17 | 3.07 | 3 | 2.82 |  |  | 16
| 1 | 4 | 3.47 | 3.03 | 3.5 | 3.41 | 3.3 | 2.988962 | 3.4 | 3.21 | 3.21 | 3.22 | 3 | 2.88 |  |  | 3.183122
| 1 | 5 | 3.31 | 3.16 | 3.56 | 3.05 | 3.19 | 3.046971 | 3.3 | 3.39 | 3.19 | 3.25 | 3.1 | 2.94 |  |  | 81
| 1 | 6 | 3.35 | 3.05 | 3.27 | 3.2 | 3.16 | 3.07211 | 3.4 | 3.07 | 3.22 | 3.18 | 3 | 2.84
| Mean |  | 3.356667 | 3.033333 | 3.58 | 3.231667 | 3.278333 | 3.049125 | 3.35 | 3.14 | 3.2 | 3.141667 | 3.05 | 2.836667
| Median |  | 3.34 | 3.03 | 3.63 | 3.2 | 3.265 | 3.059541 | 3.4 | 3.1 | 3.2 | 3.125 | 3.05 | 2.83
| Std Dev. |  | 0.1162182 | 0.07501111 | 0.1787736 | 0.1267149 | 0.1057198 | 0.05380202 | 0.083666 | 0.1446375 | 0.02828427 | 0.08518607 | 0.05477226 | 0.06623192
| Rel.Std.Dev. |  | 3.462% | 2.473% | 4.994% | 3.921% | 3.225% | 1.765% | 2.497% | 4.606% | 0.8839% | 2.711% | 1.796% | 2.335%
| PDM3 |  | 5.452% | -4.706% | 12.47% | 1.525% | 2.991% | -4.21% | 5.243% | -1.355% | 0.5302% | -1.302% | -4.182% | -10.88%
| Z-Score (Absolute) |  | 1.03 | 0.76 | 2.28 | 0.34 | 0.6 | 0.68 | 1 | 0.45 | 0.16 | 0.16 | 0.67 | 1.86
| Analytical results for K in OREAS 465 (Indicative Value 0.023 wt.%) | [15 empty] | Indicative
K | Round | Replicate | Lab | Lab | Lab | Lab | Lab | Lab | Lab | Lab | Lab | Lab | Lab | Lab |  |  | 1
| No | No | 01 | 02 | 03 | 05 | 06 | 08 | 09 | 10 | 11 | 13 | 17 | 22 |  |  | wt.%
|  |  | 4A*MS | 4A*MS | 4A*MS | 4A*MS | 4A*MS | 4A*OES | 4A*OES | 4A*OES/MS | 4A*OES | 4A*OES/MS | 4A*OES | 4A*OES |  |  | 3
3
| 1 | 1 | 0.01 | 0.03 | 0.03 | < 0.01 | 0.04 | 0.11 | < 0.02 | 0.017 | < 0.002 | 0.01 | 0.01 | < 0.01 |  |  | 1
| 1 | 2 | 0.01 | 0.1 | 0.03 | < 0.01 | 0.04 | 0.11 | < 0.02 | 0.017 | < 0.002 | 0.01 | 0.01 | < 0.01 |  |  | 26
| 1 | 3 | < 0.01 | 0.03 | 0.03 | < 0.01 | 0.04 | 0.11 | 0.02 | 0.016 | < 0.002 | 0.01 | < 0.01 | < 0.01 |  |  | 16
| 1 | 4 | < 0.01 | 0.03 | 0.07 | < 0.01 | 0.04 | 0.11 | < 0.02 | 0.017 | < 0.002 | 0.01 | < 0.01 | < 0.01 |  |  | 0.0232037
| 1 | 5 | < 0.01 | 0.04 | 0.07 | 0.02 | 0.04 | 0.11 | < 0.02 | 0.017 | < 0.002 | 0.01 | < 0.01 | < 0.01 |  |  | 32
| 1 | 6 | < 0.01 | 0.03 | 0.07 | 0.02 | 0.04 | 0.11 | < 0.02 | 0.017 | < 0.002 | 0.01 | < 0.01 | < 0.01
| Mean |  | 0.01 | 0.04333333 | 0.05 | 0.02 | 0.04 | 0.11 | 0.02 | 0.01683333 |  | 0.01 | 0.01
| Median |  | 0.01 | 0.03 | 0.05 | 0.02 | 0.04 | 0.11 | 0.02 | 0.017 |  | 0.01 | 0.01
| Std Dev. |  | 0 | 0.02804758 | 0.0219089 | 0 | 0 | 0 |  | 0.0004082483 |  | 0 | 0
| Rel.Std.Dev. |  | 0% | 64.73% | 43.82% | 0% | 0% | 0% |  | 2.425% |  | 0% | 0%
| PDM3 |  | -56.9% | 86.75% | 115.5% | -13.81% | 72.39% | 374.1% | -13.81% | -27.45% |  | -56.9% | -56.9%
| Z-Score (Absolute) |  | 0.67 | 0.81 | 2.02 | 0 | 1.35 | 6.07 | 0 | 0.21 | NA | 0.67 | 0.67 | NA
| Analytical results for La in OREAS 465 (Certified Value 2.27 wt.%) | [15 empty] | Certified
La | Round | Replicate | Lab | Lab | Lab | Lab | Lab | Lab | Lab | Lab | Lab | Lab | Lab | Lab | Lab |  | 1
| No | No | 01 | 02 | 03 | 05 | 06 | 07 | 08 | 09 | 10 | 11 | 12 | 17 | 22 |  | wt.%
|  |  | 4A*MS | 4A*MS | 4A*MS | 4A*MS | 4A*MS | 4A*MS | 4A*MS | 4A*MS | 4A*OES/MS | 4A*MS | 4A*MS | 4A*OES | 4A*MS |  | 2
3
| 1 | 1 | > 1 | > 1 | > 1 | > 1 | > 1 | 2.488167 | 2.18996 | 2.20099 | > 0.5 | > 0.5 | 2.423265639 | 2.18635 | 2.26 |  | 1
| 1 | 2 | > 1 | > 1 | > 1 | > 1 | > 1 | 2.512123 | 2.20875 | 2.19568 | > 0.5 | > 0.5 | 2.396380655 | 2.21465 | 2.27 |  | #N/A
| 1 | 3 | > 1 | > 1 | > 1 | > 1 | > 1 | 2.515686 | 2.18377 | 2.18514 | > 0.5 | > 0.5 | 2.49679516 | 2.2387 | 2.31 |  | 16
| 1 | 4 | > 1 | > 1 | > 1 | > 1 | > 1 | 2.506118 | 2.21812 | 2.30833 | > 0.5 | > 0.5 | 2.452175226 | 2.2199 | 2.34 |  | 2.273912
| 1 | 5 | > 1 | > 1 | > 1 | > 1 | > 1 | 2.507673 | 2.22591 | 2.23542 | > 0.5 | > 0.5 | 2.391613697 | 2.2667 | 2.37 |  | 82
| 1 | 6 | > 1 | > 1 | > 1 | > 1 | > 1 | 2.53083 | 2.23279 | 2.18626 | > 0.5 | > 0.5 | 2.423179834 | 2.23415 | 2.26
| Mean | [6 empty] | 2.510099 | 2.209883 | 2.218637 |  |  | 2.430568 | 2.226742 | 2.301667
| Median | [6 empty] | 2.509898 | 2.213435 | 2.198335 |  |  | 2.423223 | 2.227025 | 2.29
| Std Dev. | [6 empty] | 0.01391299 | 0.01964455 | 0.04761358 |  |  | 0.03910762 | 0.02690374 | 0.04622409
| Rel.Std.Dev. | [6 empty] | 0.5543% | 0.8889% | 2.146% |  |  | 1.609% | 1.208% | 2.008%
| PDM3 | [6 empty] | 10.39% | -2.816% | -2.431% |  |  | 6.889% | -2.074% | 1.221%
| Z-Score (Absolute) |  | NA | NA | NA | NA | NA | 2.81 | 0.62 | 0.73 | NA | NA | 1.9 | 0.43 | 0.43
| Analytical results for Li in OREAS 465 (Certified Value 3.04 ppm) | [15 empty] | Certified
Li | Round | Replicate | Lab | Lab | Lab | Lab | Lab | Lab | Lab | Lab | Lab | Lab | Lab | Lab | Lab | Lab | 1
| No | No | 01 | 02 | 03 | 05 | 06 | 07 | 08 | 09 | 10 | 11 | 12 | 13 | 17 | 22 | ppm
|  |  | 4A*MS | 4A*MS | 4A*MS | 4A*MS | 4A*MS | 4A*MS | 4A*MS | 4A*MS | 4A*OES/MS | 4A*MS | 4A*OES | 4A*OES/MS | 4A*OES | 4A*MS | 2
2
| 1 | 1 | 2.9 | 2.5 | 3 | 3.1 | 1.7 | 3.475644 | 2.8 | 3 | 3.2 | < 0.1 | 6.150455 | 5 | < 5 | 3 | 1
| 1 | 2 | 3 | 2.9 | 2.9 | 3.2 | 1.6 | 3.646515 | 2.9 | 3 | 3.2 | < 0.1 | 6.11158 | 5 | < 5 | 3 | 16
| 1 | 3 | 2.8 | 2.3 | 2.8 | 3.3 | 1.5 | 3.393442 | 2.8 | 3 | 3.2 | < 0.1 | 6.176137 | 5 | < 5 | 3 | 16
| 1 | 4 | 3 | 2.4 | 3.2 | 3.3 | 1.5 | 3.598077 | 2.9 | 4 | 3.3 | < 0.1 | 6.305742 | 5 | < 5 | 3 | 3.041856
| 1 | 5 | 3 | 2.4 | 3.3 | 4.5 | 2.8 | 3.66443 | 2.8 | 3 | 3.3 | < 0.1 | 6.263118 | 5 | < 5 | 3 | 83
| 1 | 6 | 3.4 | 2.5 | 2.8 | 4.6 | 1.8 | 3.472135 | 2.9 | 3 | 3.2 | < 0.1 | 6.230388 | 5 | < 5 | 3
| Mean |  | 3.016667 | 2.5 | 3 | 3.666667 | 1.816667 | 3.541707 | 2.85 | 3.166667 | 3.233333 |  | 6.206237 | 5 |  | 3
| Median |  | 3 | 2.45 | 2.95 | 3.3 | 1.65 | 3.53686 | 2.85 | 3 | 3.2 |  | 6.203262 | 5 |  | 3
| Std Dev. |  | 0.2041241 | 0.2097618 | 0.2097618 | 0.6889606 | 0.4956477 | 0.1099184 | 0.05477226 | 0.4082483 | 0.05163978 |  | 0.07307221 | 0 |  | 0
| Rel.Std.Dev. |  | 6.767% | 8.39% | 6.992% | 18.79% | 27.28% | 3.104% | 1.922% | 12.89% | 1.597% |  | 1.177% | 0% |  | 0%
| PDM3 |  | -0.8281% | -17.81% | -1.376% | 20.54% | -40.28% | 16.43% | -6.307% | 4.103% | 6.295% |  | 104% | 64.37% |  | -1.376%
| Z-Score (Absolute) |  | 0.5 | 2.33 | 0.29 | 0.5 | 5.15 | 1.61 | 0.82 | 0.29 | 0.53 | NA | 10.99 | 6.74 | NA | 0.29
| Analytical results for Lu in OREAS 465 (Certified Value 1.72 ppm) | [15 empty] | Certified
Lu | Round | Replicate | Lab | Lab | Lab | Lab | Lab | Lab | Lab | Lab | Lab | Lab | Lab | Lab | Lab |  | 1
| No | No | 01 | 02 | 03 | 05 | 06 | 07 | 08 | 09 | 10 | 11 | 12 | 17 | 22 |  | ppm
|  |  | 4A*MS | 4A*MS | 4A*MS | 4A*MS | 4A*MS | 4A*MS | 4A*MS | 4A*MS | 4A*OES/MS | 4A*MS | 4A*MS | 4A*OES | 4A*MS |  | 2
2
| 1 | 1 | 3.24 | 2.01 | 1.98 | 1.79 | 2.09 | 1.299414 | 1.5 | 1.39 | 1.51 | 1.48 | 2.190504 | 1.5 | 1.66 |  | 1
| 1 | 2 | 3.21 | 1.83 | 1.91 | 1.8 | 2.17 | 1.232853 | 1.6 | 1.37 | 1.43 | 1.52 | 2.155468 | 1.7 | 1.64 |  | #N/A
| 1 | 3 | 2.99 | 1.97 | 1.9 | 1.88 | 2.1 | 1.292282 | 1.6 | 1.47 | 1.41 | 1.44 | 2.221193 | 1.6 | 1.68 |  | 16
| 1 | 4 | 3.22 | 1.95 | 2.02 | 1.83 | 2.08 | 1.241069 | 1.6 | 1.43 | 1.45 | 1.58 | 2.114335 | 1.7 | 1.72 |  | 1.720629
| 1 | 5 | 2.96 | 2 | 2.16 | 1.94 | 2.13 | 1.314387 | 1.7 | 1.39 | 1.43 | 1.74 | 2.078246 | 1.5 | 1.68 |  | 84
| 1 | 6 | 3.84 | 2.01 | 1.91 | 1.93 | 2.09 | 1.333621 | 1.7 | 1.29 | 1.45 | 1.52 | 1.856905 | 1.7 | 1.7
| Mean |  | 3.243333 | 1.961667 | 1.98 | 1.861667 | 2.11 | 1.285604 | 1.616667 | 1.39 | 1.446667 | 1.546667 | 2.102775 | 1.616667 | 1.68
| Median |  | 3.215 | 1.985 | 1.945 | 1.855 | 2.095 | 1.295848 | 1.6 | 1.39 | 1.44 | 1.52 | 2.134901 | 1.65 | 1.68
| Std Dev. |  | 0.3169017 | 0.06882345 | 0.1001998 | 0.06493587 | 0.03405877 | 0.04033709 | 0.07527727 | 0.060663 | 0.03444803 | 0.1055778 | 0.1309068 | 0.09831921 | 0.02828427
| Rel.Std.Dev. |  | 9.771% | 3.508% | 5.061% | 3.488% | 1.614% | 3.138% | 4.656% | 4.364% | 2.381% | 6.826% | 6.225% | 6.082% | 1.684%
| PDM3 |  | 88.5% | 14.01% | 15.07% | 8.197% | 22.63% | -25.28% | -6.042% | -19.22% | -15.92% | -10.11% | 22.21% | -6.042% | -2.361%
| Z-Score (Absolute) |  | 3.46 | 0.67 | 0.72 | 0.43 | 1.03 | 0.94 | 0.15 | 0.69 | 0.56 | 0.32 | 1.13 | 0.15 | 0
| Analytical results for Mg in OREAS 465 (Certified Value 0.374 wt.%) | [15 empty] | Certified
Mg | Round | Replicate | Lab | Lab | Lab | Lab | Lab | Lab | Lab | Lab | Lab | Lab | Lab | Lab | Lab | Lab | 1
| No | No | 01 | 02 | 03 | 05 | 06 | 07 | 08 | 09 | 10 | 11 | 12 | 13 | 17 | 22 | wt.%
|  |  | 4A*MS | 4A*MS | 4A*MS | 4A*MS | 4A*MS | 4A*MS | 4A*OES | 4A*OES | 4A*OES/MS | 4A*OES | 4A*OES | 4A*OES/MS | 4A*OES | 4A*OES | 3
3
| 1 | 1 | 0.35 | 0.35 | 0.19 | 0.21 | 0.17 | 0.4010051 | 0.37 | 0.38 | 0.395 | 0.3783 | 0.372059 | 0.33 | 0.398 | 0.38 | 1
| 1 | 2 | 0.35 | 0.31 | 0.19 | 0.2 | 0.18 | 0.4051 | 0.37 | 0.37 | 0.397 | 0.3974 | 0.370994 | 0.33 | 0.3995 | 0.38 | #N/A
| 1 | 3 | 0.32 | 0.35 | 0.18 | 0.21 | 0.18 | 0.4107411 | 0.37 | 0.38 | 0.399 | 0.3902 | 0.379416 | 0.32 | 0.4 | 0.38 | 16
| 1 | 4 | 0.35 | 0.36 | 0.19 | 0.2 | 0.18 | 0.4101 | 0.37 | 0.4 | 0.395 | 0.3726 | 0.370922 | 0.33 | 0.402 | 0.39 | 0.3738274
| 1 | 5 | 0.32 | 0.35 | 0.19 | 0.34 | 0.18 | 0.406 | 0.37 | 0.41 | 0.399 | 0.3624 | 0.377817 | 0.32 | 0.402 | 0.38 | 85
| 1 | 6 | 0.34 | 0.34 | 0.19 | 0.36 | 0.17 | 0.4071 | 0.37 | 0.38 | 0.396 | 0.3827 | 0.371757 | 0.33 | 0.4015 | 0.41
| Mean |  | 0.3383333 | 0.3433333 | 0.1883333 | 0.2533333 | 0.1766667 | 0.4066744 | 0.37 | 0.3866667 | 0.3968333 | 0.3806 | 0.3738275 | 0.3266667 | 0.4005 | 0.3866667
| Median |  | 0.345 | 0.35 | 0.19 | 0.21 | 0.18 | 0.40655 | 0.37 | 0.38 | 0.3965 | 0.3805 | 0.371908 | 0.33 | 0.40075 | 0.38
| Std Dev. |  | 0.0147196 | 0.0175119 | 0.004082483 | 0.07527727 | 0.005163978 | 0.00356448 | 6.080942e-17 | 0.01505545 | 0.001834848 | 0.01248471 | 0.003769155 | 0.005163978 | 0.001612452 | 0.0121106
| Rel.Std.Dev. |  | 4.351% | 5.101% | 2.168% | 29.71% | 2.923% | 0.8765% | 1.643e-14% | 3.894% | 0.4624% | 3.28% | 1.008% | 1.581% | 0.4026% | 3.132%
| PDM3 |  | -9.495% | -8.157% | -49.62% | -32.23% | -52.74% | 8.787% | -1.024% | 3.435% | 6.154% | 1.812% | 1.544e-05% | -12.62% | 7.135% | 3.435%
| Z-Score (Absolute) |  | 0.85 | 0.55 | 4.63 | 3.53 | 4.92 | 0.88 | 0.05 | 0.37 | 0.63 | 0.22 | 0.05 | 1.14 | 0.72 | 0.25
| Analytical results for Mn in OREAS 465 (Certified Value 0.198 wt.%) | [15 empty] | Certified
Mn | Round | Replicate | Lab | Lab | Lab | Lab | Lab | Lab | Lab | Lab | Lab | Lab | Lab | Lab | Lab |  | 1
| No | No | 01 | 02 | 03 | 05 | 06 | 07 | 08 | 09 | 10 | 11 | 13 | 17 | 22 |  | wt.%
|  |  | 4A*MS | 4A*MS | 4A*MS | 4A*MS | 4A*MS | 4A*MS | 4A*MS | 4A*OES | 4A*OES/MS | 4A*OES | 4A*OES/MS | 4A*OES | 4A*OES |  | 3
3
| 1 | 1 | 0.178 | 0.188 | 0.0841 | 0.0936 | 0.0763 | 0.2040013 | 0.20078 | 0.1832 | 0.193 | 0.2113 | 0.1561 | 0.2075 | 0.25 |  | 1
| 1 | 2 | 0.181 | 0.172 | 0.0857 | 0.0902 | 0.0773 | 0.2066783 | 0.20515 | 0.1767 | 0.194 | 0.2056 | 0.1561 | 0.2095 | 0.242 |  | #N/A
| 1 | 3 | 0.17 | 0.188 | 0.0836 | 0.0952 | 0.0811 | 0.2078843 | 0.20154 | 0.1899 | 0.193 | 0.2082 | 0.1546 | 0.2095 | 0.246 |  | 16
| 1 | 4 | 0.179 | 0.192 | 0.0891 | 0.0921 | 0.0781 | 0.2057144 | 0.20509 | 0.1992 | 0.192 | 0.2132 | 0.1548 | 0.208 | 0.245 |  | 0.1977129
| 1 | 5 | 0.172 | 0.193 | 0.0888 | 0.164 | 0.0793 | 0.2015756 | 0.19906 | 0.2094 | 0.193 | 0.21 | 0.1558 | 0.2085 | 0.245 |  | 86
| 1 | 6 | 0.174 | 0.19 | 0.0889 | 0.17 | 0.0759 | 0.2025117 | 0.20579 | 0.1863 | 0.192 | 0.2145 | 0.1568 | 0.2065 | 0.256
| Mean |  | 0.1756667 | 0.1871667 | 0.0867 | 0.1175167 | 0.078 | 0.2047276 | 0.2029017 | 0.1907833 | 0.1928333 | 0.2104667 | 0.1557 | 0.20825 | 0.2473333
| Median |  | 0.176 | 0.189 | 0.08725 | 0.0944 | 0.0777 | 0.2048579 | 0.203315 | 0.1881 | 0.193 | 0.21065 | 0.15595 | 0.20825 | 0.2455
| Std Dev. |  | 0.004320494 | 0.007704977 | 0.002544799 | 0.0384121 | 0.001954482 | 0.002454252 | 0.002803579 | 0.0117826 | 0.0007527727 | 0.00327027 | 0.0008438009 | 0.001172604 | 0.004966555
| Rel.Std.Dev. |  | 2.459% | 4.117% | 2.935% | 32.69% | 2.506% | 1.199% | 1.382% | 6.176% | 0.3904% | 1.554% | 0.5419% | 0.5631% | 2.008%
| PDM3 |  | -11.15% | -5.334% | -56.15% | -40.56% | -60.55% | 3.548% | 2.624% | -3.505% | -2.468% | 6.451% | -21.25% | 5.329% | 25.1%
| Z-Score (Absolute) |  | 0.58 | 0.02 | 4.02 | 2.83 | 4.35 | 0.54 | 0.47 | 0 | 0.08 | 0.76 | 1.35 | 0.67 | 2.12
| Analytical results for Mo in OREAS 465 (Certified Value 98 ppm) | [15 empty] | Certified
Mo | Round | Replicate | Lab | Lab | Lab | Lab | Lab | Lab | Lab | Lab | Lab | Lab | Lab | Lab |  |  | 1
| No | No | 01 | 02 | 03 | 05 | 06 | 07 | 08 | 09 | 10 | 11 | 12 | 22 |  |  | ppm
|  |  | 4A*MS | 4A*MS | 4A*MS | 4A*MS | 4A*MS | 4A*MS | 4A*MS | 4A*MS | 4A*OES/MS | 4A*MS | 4A*MS | 4A*MS |  |  | 0
0
| 1 | 1 | 88.9 | 88.3 | 98 | 92.7 | 96.1 | 109.4153 | 106.8 | 107 | 112 | 104.6 | 85.78993 | 81.5 |  |  | 1
| 1 | 2 | 90.2 | 86.2 | 97.1 | 93.1 | 99.5 | 107.0979 | 109 | 106 | 113 | 104.6 | 85.96526 | 82 |  |  | #N/A
| 1 | 3 | 84.6 | 90 | 97.1 | 98.8 | 94.7 | 104.4822 | 106.3 | 105 | 114 | 105.7 | 85.32968 | 83.5 |  |  | 16
| 1 | 4 | 90.2 | 90.2 | 98.5 | 96.7 | 94.8 | 108.4001 | 108.5 | 111 | 114 | 108.4 | 86.05885 | 85.5 |  |  | 98.01007
| 1 | 5 | 86.1 | 88.2 | 99.3 | 91.4 | 92.5 | 103.3617 | 107.1 | 115 | 115 | 109.4 | 86.62598 | 87 |  |  | 87
| 1 | 6 | 84.1 | 87.7 | 91.5 | 94.5 | 92.1 | 104.7336 | 109.8 | 109 | 112 | 105.9 | 86.26463 | 85
| Mean |  | 87.35 | 88.43333 | 96.91667 | 94.53333 | 94.95 | 106.2485 | 107.9167 | 108.8333 | 113.3333 | 106.4333 | 86.00572 | 84.08333
| Median |  | 87.5 | 88.25 | 97.55 | 93.8 | 94.75 | 105.9157 | 107.8 | 108 | 113.5 | 105.8 | 86.01206 | 84.25
| Std Dev. |  | 2.768935 | 1.49488 | 2.784541 | 2.761642 | 2.692025 | 2.413636 | 1.384798 | 3.710346 | 1.21106 | 2.010638 | 0.4381364 | 2.131119
| Rel.Std.Dev. |  | 3.17% | 1.69% | 2.873% | 2.921% | 2.835% | 2.272% | 1.283% | 3.409% | 1.069% | 1.889% | 0.5094% | 2.535%
| PDM3 |  | -10.88% | -9.771% | -1.116% | -3.547% | -3.122% | 8.406% | 10.11% | 11.04% | 15.63% | 8.594% | -12.25% | -14.21%
| Z-Score (Absolute) |  | 0.62 | 0.55 | 0.1 | 0.13 | 0.1 | 0.67 | 0.78 | 0.84 | 1.15 | 0.68 | 0.72 | 0.85
| Analytical results for Na in OREAS 465 (Certified Value < 0.2 wt.%) | [15 empty] | Certified
Na | Round | Replicate | Lab | Lab | Lab | Lab | Lab | Lab | Lab | Lab | Lab | Lab | Lab | Lab | Lab |  | 1
| No | No | 01 | 02 | 03 | 05 | 06 | 08 | 09 | 10 | 11 | 12 | 13 | 17 | 22 |  | wt.%
|  |  | 4A*MS | 4A*MS | 4A*MS | 4A*MS | 4A*MS | 4A*OES | 4A*OES | 4A*OES/MS | 4A*OES | 4A*OES | 4A*OES/MS | 4A*OES | 4A*OES |  | 3
3
| 1 | 1 | 0.09 | < 0.01 | 0.37 | 0.32 | 0.3 | 0.08 | 0.08 | 0.084 | 0.0453 | 0.123002 | 0.1 | 0.07 | 0.08 |  | 1
| 1 | 2 | 0.08 | < 0.01 | 0.36 | 0.32 | 0.31 | 0.08 | 0.08 | 0.086 | 0.0442 | 0.125507 | 0.1 | 0.07 | 0.08 |  | 17
| 1 | 3 | 0.08 | < 0.01 | 0.36 | 0.33 | 0.31 | 0.08 | 0.08 | 0.086 | 0.0453 | 0.125722 | 0.09 | 0.07 | 0.08 |  | 16
| 1 | 4 | 0.09 | < 0.01 | 0.06 | 0.32 | 0.32 | 0.08 | 0.08 | 0.085 | 0.0443 | 0.122424 | 0.1 | 0.07 | 0.08 |  | < 0.2
| 1 | 5 | 0.09 | < 0.01 | 0.06 | 0.07 | 0.31 | 0.08 | 0.08 | 0.084 | 0.0436 | 0.122785 | 0.1 | 0.07 | 0.07 |  | 88
| 1 | 6 | 0.12 | < 0.01 | 0.06 | 0.09 | 0.29 | 0.08 | 0.08 | 0.083 | 0.0452 | 0.125012 | 0.1 | 0.07 | 0.08
| Mean |  | 0.09166667 |  | 0.2116667 | 0.2416667 | 0.3066667 | 0.08 | 0.08 | 0.08466667 | 0.04465 | 0.1240753 | 0.09833333 | 0.07 | 0.07833333
| Median |  | 0.09 |  | 0.21 | 0.32 | 0.31 | 0.08 | 0.08 | 0.0845 | 0.04475 | 0.124007 | 0.1 | 0.07 | 0.08
| Std Dev. |  | 0.0147196 |  | 0.1661826 | 0.1254459 | 0.01032796 | 0 | 0 | 0.00121106 | 0.000717635 | 0.001495489 | 0.004082483 | 0 | 0.004082483
| Rel.Std.Dev. |  | 16.06% |  | 78.51% | 51.91% | 3.368% | 0% | 0% | 1.43% | 1.607% | 1.205% | 4.152% | 0% | 5.212%
PDM3
| Z-Score (Absolute) |  | 0.03 | NA | 6.01 | 9.08 | 10.54 | 0.25 | 0.25 | 0.03 | 1.94 | 1.84 | 0.62 | 0.73 | 0.33
| Analytical results for Nb in OREAS 465 (Indicative Value 399 ppm) | [15 empty] | Indicative
Nb | Round | Replicate | Lab | Lab | Lab | Lab | Lab | Lab | Lab | Lab | Lab | Lab |  |  |  |  | 1
| No | No | 01 | 02 | 03 | 05 | 06 | 07 | 08 | 09 | 10 | 22 |  |  |  |  | ppm
|  |  | 4A*MS | 4A*MS | 4A*MS | 4A*MS | 4A*MS | 4A*MS | 4A*MS | 4A*MS | 4A*OES/MS | 4A*MS |  |  |  |  | 0
0
| 1 | 1 | 338 | 480 | 480 | 359 | 230 | 4022.286 | 3141.7 | 818.6 | > 500 | FL |  |  |  |  | 1
| 1 | 2 | 394 | 420 | 378 | 273 | 230 | 4183.652 | 3275.7 | 247.9 | > 500 | FL |  |  |  |  | 27
| 1 | 3 | 291 | > 500 | 408 | 417 | 250 | 3908.885 | 3239 | 180.6 | > 500 | FL |  |  |  |  | 16
| 1 | 4 | 460 | > 500 | 420 | 362 | 20 | 4238.207 | 3351.3 | 825.3 | > 500 | FL |  |  |  |  | 398.9111
| 1 | 5 | 329 | > 500 | 372 | > 500 | 290 | 4106.809 | 3285 | 480 | > 500 | FL |  |  |  |  | 33
| 1 | 6 | 400 | 490 | 351 | > 500 | 220 | 3903.774 | 3243.3 | 826.9 | > 500 | FL
| Mean |  | 368.6667 | 463.3333 | 401.5 | 352.75 | 206.6667 | 4060.602 | 3256 | 563.2167
| Median |  | 366 | 480 | 393 | 360.5 | 230 | 4064.547 | 3259.5 | 649.3
| Std Dev. |  | 60.84625 | 37.85939 | 45.86829 | 59.47759 | 94.79803 | 139.9292 | 69.03037 | 302.0538
| Rel.Std.Dev. |  | 16.5% | 8.171% | 11.42% | 16.86% | 45.87% | 3.446% | 2.12% | 53.63%
| PDM3 |  | -7.582% | 16.15% | 0.649% | -11.57% | -48.19% | 917.9% | 716.2% | 41.19%
| Z-Score (Absolute) |  | 0.41 | 0.2 | 0.2 | 0.51 | 1.21 | 23.25 | 18.09 | 0.84 | NA | NA
| Analytical results for Nd in OREAS 465 (Certified Value 1.1 wt.%) | [15 empty] | Certified
Nd | Round | Replicate | Lab | Lab | Lab | Lab | Lab | Lab | Lab | Lab | Lab | Lab | Lab | Lab | Lab |  | 1
| No | No | 01 | 02 | 03 | 05 | 06 | 07 | 08 | 09 | 10 | 11 | 12 | 17 | 22 |  | wt.%
|  |  | 4A*MS | 4A*MS | 4A*MS | 4A*MS | 4A*MS | 4A*MS | 4A*MS | 4A*OES | 4A*OES/MS | 4A*MS | 4A*MS | 4A*OES | 4A*MS |  | 2
3
| 1 | 1 | > 1 | > 1 | > 1 | > 1 | > 1 | 1.200725096 | 1.06374 | 1.063 | > 0.5 | 1.133267 | 1.048914 | 1.0575 | 1.12 |  | 1
| 1 | 2 | > 1 | > 1 | > 1 | > 1 | > 1 | 1.22602354 | 1.08605 | 1.0413 | > 0.5 | 1.133146 | 1.021156 | 1.0941 | 1.11 |  | #N/A
| 1 | 3 | > 1 | > 1 | > 1 | > 1 | > 1 | 1.269992386 | 1.06019 | 1.0588 | > 0.5 | 1.154979 | 1.065053 | 1.1016 | 1.12 |  | 16
| 1 | 4 | > 1 | > 1 | > 1 | > 1 | > 1 | 1.227437367 | 1.07514 | 1.1268 | > 0.5 | 1.182555 | 1.007759 | 1.08885 | 1.15 |  | 1.09515
| 1 | 5 | > 1 | > 1 | > 1 | > 1 | > 1 | 1.261219647 | 1.10366 | 1.1233 | > 0.5 | 1.148096 | 1.029603 | 1.1251 | 1.18 |  | 89
| 1 | 6 | > 1 | > 1 | > 1 | > 1 | > 1 | 1.223908985 | 1.08969 | 1.0782 | > 0.5 | 1.166694 | 1.043839 | 1.1093 | 1.12
| Mean | [6 empty] | 1.234885 | 1.079745 | 1.0819 |  | 1.153123 | 1.036054 | 1.096075 | 1.133333
| Median | [6 empty] | 1.22673 | 1.080595 | 1.0706 |  | 1.1515375 | 1.036721 | 1.09785 | 1.12
| Std Dev. | [6 empty] | 0.02587434 | 0.01655504 | 0.0354481 |  | 0.01935185 | 0.02064513 | 0.02276844 | 0.0265832
| Rel.Std.Dev. | [6 empty] | 2.095% | 1.533% | 3.276% |  | 1.678% | 1.993% | 2.077% | 2.346%
| PDM3 | [6 empty] | 12.76% | -1.407% | -1.21% |  | 5.294% | -5.396% | 0.08451% | 3.487%
| Z-Score (Absolute) |  | NA | NA | NA | NA | NA | 3.35 | 0.39 | 0.34 | NA | 1.38 | 1.45 | 0 | 0.67
| Analytical results for Ni in OREAS 465 (Certified Value 106 ppm) | [15 empty] | Certified
Ni | Round | Replicate | Lab | Lab | Lab | Lab | Lab | Lab | Lab | Lab | Lab | Lab | Lab |  |  |  | 1
| No | No | 01 | 02 | 03 | 05 | 06 | 07 | 09 | 10 | 11 | 17 | 22 |  |  |  | ppm
|  |  | 4A*MS | 4A*MS | 4A*MS | 4A*MS | 4A*MS | 4A*MS | 4A*OES | 4A*OES/MS | 4A*OES | 4A*OES | 4A*OES |  |  |  | 0
0
| 1 | 1 | 447 | 107.5 | 112.5 | 243 | 228 | 101.8841 | 86 | 111 | 103 | 80 | 122 |  |  |  | 1
| 1 | 2 | 458 | 104.5 | 108 | 233 | 232 | 117.1332 | 87 | 113 | 97 | 80 | 118 |  |  |  | #N/A
| 1 | 3 | 430 | 100 | 104.5 | 245 | 235 | 104.666 | 79 | 117 | 102 | 85 | 130 |  |  |  | 16
| 1 | 4 | 457 | 107.5 | 112.5 | 237 | 237 | 109.5719 | 114 | 115 | 106 | 85 | 126 |  |  |  | 105.8075
| 1 | 5 | 434 | 103 | 111.5 | 430 | 236 | 114.0994 | 104 | 115 | 112 | 90 | 122 |  |  |  | 90
| 1 | 6 | 406 | 106 | 104.5 | 436 | 230 | 114.4042 | 82 | 116 | 123 | 85 | 130
| Mean |  | 438.6667 | 104.75 | 108.9167 | 304 | 233 | 110.2931 | 92 | 114.5 | 107.1667 | 84.16667 | 124.6667
| Median |  | 440.5 | 105.25 | 109.75 | 244 | 233.5 | 111.8357 | 86.5 | 115 | 104.5 | 85 | 124
| Std Dev. |  | 19.71463 | 2.911185 | 3.800219 | 100.032 | 3.577709 | 6.017851 | 13.84197 | 2.167948 | 9.196014 | 3.763863 | 4.844241
| Rel.Std.Dev. |  | 4.494% | 2.779% | 3.489% | 32.91% | 1.535% | 5.456% | 15.05% | 1.893% | 8.581% | 4.472% | 3.886%
| PDM3 |  | 314.6% | -0.9994% | 2.939% | 187.3% | 120.2% | 4.239% | -13.05% | 8.215% | 1.285% | -20.45% | 17.82%
| Z-Score (Absolute) |  | 15.41 | 0.26 | 0.06 | 9.09 | 5.76 | 0 | 0.86 | 0.2 | 0.15 | 1.23 | 0.67
| Analytical results for P in OREAS 465 (Certified Value 3.15 wt.%) | [15 empty] | Certified
P | Round | Replicate | Lab | Lab | Lab | Lab | Lab | Lab | Lab | Lab | Lab | Lab | Lab | Lab | Lab |  | 1
| No | No | 01 | 02 | 03 | 05 | 06 | 08 | 09 | 10 | 11 | 12 | 13 | 17 | 22 |  | wt.%
|  |  | 4A*MS | 4A*MS | 4A*MS | 4A*MS | 4A*MS | 4A*OES | 4A*OES | 4A*OES/MS | 4A*OES | 4A*OES | 4A*OES/MS | 4A*OES | 4A*OES |  | 2
2
| 1 | 1 | > 1 | > 1 | > 1 | > 1 | > 1 | 3.551 | 3.66 | 3.55 | 3.2242 | 2.89035 | 2.7 | 3.1195 | 2.84 |  | 1
| 1 | 2 | > 1 | > 1 | > 1 | > 1 | > 1 | 3.605 | 3.55 | 3.52 | 3.0043 | 2.84362 | 2.7 | 3.0415 | 2.86 |  | #N/A
| 1 | 3 | > 1 | > 1 | > 1 | > 1 | > 1 | 3.574 | 3.49 | 3.51 | 3.1132 | 2.87974 | 2.7 | 2.7165 | 2.72 |  | 16
| 1 | 4 | > 1 | > 1 | > 1 | > 1 | > 1 | 3.537 | 3.69 | 3.59 | 3.2915 | 3.02648 | 2.6 | 2.6905 | 3.01 |  | 3.150821
| 1 | 5 | > 1 | > 1 | > 1 | > 1 | > 1 | 3.579 | 3.74 | 3.54 | 3.0884 | 3.00729 | 2.7 | 2.654 | 2.74 |  | 91
| 1 | 6 | > 1 | > 1 | > 1 | > 1 | > 1 | 3.573 | 3.76 | 3.52 | 3.2331 | 2.82222 | 2.7 | 2.804 | 2.98
| Mean | [6 empty] | 3.569833 | 3.648333 | 3.538333 | 3.159117 | 2.911617 | 2.683333 | 2.837667 | 2.858333
| Median | [6 empty] | 3.5735 | 3.675 | 3.53 | 3.1687 | 2.885045 | 2.7 | 2.76025 | 2.85
| Std Dev. | [6 empty] | 0.02358319 | 0.1072225 | 0.02926887 | 0.1079927 | 0.08535886 | 0.04082483 | 0.1960532 | 0.1194013
| Rel.Std.Dev. | [6 empty] | 0.6606% | 2.939% | 0.8272% | 3.418% | 2.932% | 1.521% | 6.909% | 4.177%
| PDM3 | [6 empty] | 13.3% | 15.79% | 12.3% | 0.2633% | -7.592% | -14.84% | -9.939% | -9.283%
| Z-Score (Absolute) |  | NA | NA | NA | NA | NA | 1.31 | 1.5 | 1.23 | 0.3 | 0.3 | 0.86 | 0.49 | 0.43
| Analytical results for Pb in OREAS 465 (Certified Value 573 ppm) | [15 empty] | Certified
Pb | Round | Replicate | Lab | Lab | Lab | Lab | Lab | Lab | Lab | Lab | Lab | Lab | Lab | Lab |  |  | 1
| No | No | 01 | 02 | 03 | 05 | 06 | 07 | 08 | 10 | 11 | 12 | 17 | 22 |  |  | ppm
|  |  | 4A*MS | 4A*MS | 4A*MS | 4A*MS | 4A*MS | 4A*MS | 4A*MS | 4A*OES/MS | 4A*MS | 4A*OES | 4A*OES | 4A*MS |  |  | 0
0
| 1 | 1 | 564 | 580 | 580 | 612 | 574 | 551.9377 | 546 | 572 | 480.9 | 577.585 | 620 | 497 |  |  | 1
| 1 | 2 | 571 | 542 | 559 | 573 | 595 | 561.1046 | 549 | 581 | 484.2 | 579.745 | 630 | 493 |  |  | #N/A
| 1 | 3 | 561 | 576 | 566 | 599 | 593 | 550.4525 | 552 | 585 | 505.4 | 580.717 | 630 | 501 |  |  | 16
| 1 | 4 | 569 | 587 | 590 | 596 | 590 | 557.1248 | 537 | 592 | 510 | 579.305 | 630 | 514 |  |  | 572.5402
| 1 | 5 | 561 | 580 | 580 | 550 | 571 | 557.4403 | 543 | 594 | 480.6 | 579.108 | 620 | 519 |  |  | 92
| 1 | 6 | 565 | 569 | 588 | 575 | 575 | 563.9576 | 551 | 569 | 484.7 | 580.294 | 630 | 512
| Mean |  | 565.1667 | 572.3333 | 577.1667 | 584.1667 | 583 | 557.0029 | 546.3333 | 582.1667 | 490.9667 | 579.459 | 626.6667 | 506
| Median |  | 564.5 | 578 | 580 | 585.5 | 582.5 | 557.2825 | 547.5 | 583 | 484.45 | 579.525 | 630 | 506.5
| Std Dev. |  | 4.119061 | 15.98332 | 12.27056 | 22.40908 | 10.78888 | 5.176121 | 5.645057 | 10.22578 | 13.14879 | 1.097304 | 5.163978 | 10.43072
| Rel.Std.Dev. |  | 0.7288% | 2.793% | 2.126% | 3.836% | 1.851% | 0.9293% | 1.033% | 1.757% | 2.678% | 0.1894% | 0.824% | 2.061%
| PDM3 |  | -1.288% | -0.03613% | 0.8081% | 2.031% | 1.827% | -2.714% | -4.577% | 1.681% | -14.25% | 1.208% | 9.454% | -11.62%
| Z-Score (Absolute) |  | 0.9 | 0.04 | 0.04 | 0.45 | 0.37 | 1.47 | 2.23 | 0.31 | 6.16 | 0.12 | 3.47 | 5.1
| Analytical results for Pr in OREAS 465 (Certified Value 3670 ppm) | [15 empty] | Certified
Pr | Round | Replicate | Lab | Lab | Lab | Lab | Lab | Lab | Lab | Lab | Lab | Lab | Lab | Lab | Lab |  | 1
| No | No | 01 | 02 | 03 | 05 | 06 | 07 | 08 | 09 | 10 | 11 | 12 | 17 | 22 |  | ppm
|  |  | 4A*MS | 4A*MS | 4A*MS | 4A*MS | 4A*MS | 4A*MS | 4A*MS | 4A*MS | 4A*OES/MS | 4A*MS | 4A*MS | 4A*OES | 4A*MS |  | 0
0
| 1 | 1 | > 1000 | > 1000 | > 1000 | > 1000 | > 1000 | 3894.521 | 3545.5 | 3456.75 | 2850 | 3875.19 | 3716.115 | 3411.5 | 3540 |  | 1
| 1 | 2 | > 1000 | > 1000 | > 1000 | > 1000 | > 1000 | 3949.703 | 3589.4 | 3474.19 | 2780 | 3763.26 | 3656.82 | 3494 | 3520 |  | #N/A
| 1 | 3 | > 1000 | > 1000 | > 1000 | > 1000 | > 1000 | 3922.112 | 3549.4 | 3423.85 | 2850 | 3928.57 | 3790.034 | 3519.2 | 3550 |  | 16
| 1 | 4 | > 1000 | > 1000 | > 1000 | > 1000 | > 1000 | 3962.718 | 3579.5 | 3708.22 | 2900 | 4070.74 | 3702.223 | 3499.2 | 3640 |  | 3669.907
| 1 | 5 | > 1000 | > 1000 | > 1000 | > 1000 | > 1000 | 3998.67 | 3623.5 | 3497.64 | 2930 | 3859.07 | 3670.919 | 3591.7 | 3760 |  | 93
| 1 | 6 | > 1000 | > 1000 | > 1000 | > 1000 | > 1000 | 4014.787 | 3608.6 | 3425.41 | 2820 | 3980.35 | 3695.205 | 3556.2 | 3570
| Mean | [6 empty] | 3957.085 | 3582.65 | 3497.677 | 2855 | 3912.863 | 3705.219 | 3511.967 | 3596.667
| Median | [6 empty] | 3956.211 | 3584.45 | 3465.47 | 2850 | 3901.88 | 3698.714 | 3509.2 | 3560
| Std Dev. | [6 empty] | 45.3486 | 31.25154 | 106.9841 | 53.94442 | 106.2265 | 46.77698 | 61.55591 | 90.03703
| Rel.Std.Dev. | [6 empty] | 1.146% | 0.8723% | 3.059% | 1.889% | 2.715% | 1.262% | 1.753% | 2.503%
| PDM3 | [6 empty] | 7.825% | -2.378% | -4.693% | -22.21% | 6.62% | 0.9622% | -4.304% | -1.996%
| Z-Score (Absolute) |  | NA | NA | NA | NA | NA | 2.07 | 0.05 | 0.64 | 3.88 | 1.83 | 0.71 | 0.33 | 0.05
| Analytical results for Rb in OREAS 465 (Certified Value 0.43 ppm) | [15 empty] | Certified
Rb | Round | Replicate | Lab | Lab | Lab | Lab | Lab | Lab | Lab | Lab | Lab | Lab | Lab | Lab | Lab |  | 1
| No | No | 01 | 02 | 03 | 05 | 06 | 07 | 08 | 09 | 10 | 11 | 12 | 17 | 22 |  | ppm
|  |  | 4A*MS | 4A*MS | 4A*MS | 4A*MS | 4A*MS | 4A*MS | 4A*MS | 4A*MS | 4A*OES/MS | 4A*MS | 4A*MS | 4A*OES | 4A*MS |  | 2
2
| 1 | 1 | 0.4 | 0.4 | 0.4 | 0.5 | 0.4 | 0.5379427 | 0.4 | 0.9 | 0.39 | 0.83 | 1.056695 | < 0.5 | 0.4 |  | 1
| 1 | 2 | 0.5 | 0.5 | 0.4 | 0.4 | 0.4 | 0.5114535 | 0.4 | 0.8 | 0.38 | 0.36 | 1.050752 | < 0.5 | 0.4 |  | 19
| 1 | 3 | 0.2 | 0.4 | 0.4 | 0.4 | 0.4 | 0.5088407 | 0.4 | 0.9 | 0.37 | 0.43 | 1.001537 | < 0.5 | 0.4 |  | 16
| 1 | 4 | 0.5 | 0.4 | 0.4 | 0.4 | 0.4 | 0.4602529 | 0.5 | 0.7 | 0.35 | 0.52 | 0.9989052 | < 0.5 | 0.4 |  | 0.4257679
| 1 | 5 | 0.2 | 0.5 | 0.5 | 0.5 | 0.4 | 0.4891844 | 0.4 | 1 | 0.43 | 0.82 | 0.9964118 | < 0.5 | 0.4 |  | 94
| 1 | 6 | 0.3 | 0.4 | 0.4 | 0.5 | 0.4 | 0.5537932 | 0.4 | 0.8 | 0.36 | 0.57 | 0.9578649 | < 0.5 | 0.4
| Mean |  | 0.35 | 0.4333333 | 0.4166667 | 0.45 | 0.4 | 0.5102446 | 0.4166667 | 0.85 | 0.38 | 0.5883333 | 1.010361 |  | 0.4
| Median |  | 0.35 | 0.4 | 0.4 | 0.45 | 0.4 | 0.5101471 | 0.4 | 0.85 | 0.375 | 0.545 | 1.000221 |  | 0.4
| Std Dev. |  | 0.1378405 | 0.05163978 | 0.04082483 | 0.05477226 | 6.080942e-17 | 0.03349567 | 0.04082483 | 0.1048809 | 0.02828427 | 0.1971209 | 0.03724984 |  | 6.080942e-17
| Rel.Std.Dev. |  | 39.38% | 11.92% | 9.798% | 12.17% | 1.52e-14% | 6.565% | 9.798% | 12.34% | 7.443% | 33.5% | 3.687% |  | 1.52e-14%
| PDM3 |  | -17.8% | 1.777% | -2.138% | 5.691% | -6.052% | 19.84% | -2.138% | 99.64% | -10.75% | 38.18% | 137.3% |  | -6.052%
| Z-Score (Absolute) |  | 0.1 | 0.1 | 0.29 | 0.48 | 0.67 | 1.87 | 0.29 | 9.73 | 1.14 | 3.68 | 13.44 | NA | 0.67
| Analytical results for Re in OREAS 465 (Certified Value < 0.05 ppm) | [15 empty] | Certified
Re | Round | Replicate | Lab | Lab | Lab | Lab | Lab | Lab | Lab | Lab | Lab | Lab | Lab |  |  |  | 1
| No | No | 01 | 02 | 03 | 05 | 06 | 07 | 09 | 10 | 11 | 17 | 22 |  |  |  | ppm
|  |  | 4A*MS | 4A*MS | 4A*MS | 4A*MS | 4A*MS | 4A*MS | 4A*MS | 4A*OES/MS | 4A*MS | 4A*OES | 4A*MS |  |  |  | 3
3
| 1 | 1 | 0.048 | 0.009 | 0.022 | 0.013 | 0.02 | < 0.002 | < 0.02 | 0.007 | 0.004 | < 0.05 | < 0.1 |  |  |  | 1
| 1 | 2 | 0.048 | 0.019 | 0.017 | 0.018 | 0.022 | < 0.002 | < 0.02 | 0.009 | < 0.002 | < 0.05 | < 0.1 |  |  |  | 20
| 1 | 3 | 0.048 | 0.003 | 0.02 | 0.017 | 0.02 | < 0.002 | < 0.02 | 0.008 | 0.025 | < 0.05 | < 0.1 |  |  |  | 16
| 1 | 4 | 0.052 | 0.012 | 0.024 | 0.019 | 0.021 | < 0.002 | < 0.02 | 0.01 | 0.007 | < 0.05 | < 0.1 |  |  |  | < 0.05
| 1 | 5 | 0.049 | 0.01 | 0.023 | 0.021 | 0.019 | < 0.002 | < 0.02 | 0.011 | < 0.002 | < 0.05 | < 0.1 |  |  |  | 95
| 1 | 6 | 0.075 | 0.007 | 0.02 | 0.019 | 0.02 | < 0.002 | 0.02 | 0.01 | 0.004 | < 0.05 | < 0.1
| Mean |  | 0.05333333 | 0.01 | 0.021 | 0.01783333 | 0.02033333 |  | 0.02 | 0.009166667 | 0.01
| Median |  | 0.0485 | 0.0095 | 0.021 | 0.0185 | 0.02 |  | 0.02 | 0.0095 | 0.0055
| Std Dev. |  | 0.01072691 | 0.005366563 | 0.002529822 | 0.00271416 | 0.001032796 |  |  | 0.00147196 | 0.0100995
| Rel.Std.Dev. |  | 20.11% | 53.67% | 12.05% | 15.22% | 5.079% |  |  | 16.06% | 101%
PDM3
| Z-Score (Absolute) |  | 3.6 | 1.09 | 0.26 | 0.13 | 0.17 | NA | 0.13 | 1.2 | 1.71 | NA | NA
| Analytical results for S in OREAS 465 (Indicative Value 1103 ppm) | [15 empty] | Indicative
S | Round | Replicate | Lab | Lab | Lab | Lab | Lab | Lab | Lab | Lab | Lab | Lab | Lab | Lab |  |  | 1
| No | No | 01 | 02 | 03 | 05 | 06 | 08 | 09 | 10 | 11 | 13 | 17 | 22 |  |  | ppm
|  |  | 4A*MS | 4A*MS | 4A*MS | 4A*MS | 4A*MS | 4A*OES | 4A*OES | 4A*OES/MS | 4A*OES | 4A*OES/MS | 4A*OES | 4A*OES |  |  | 0
0
| 1 | 1 | 600 | 800 | 600 | 700 | 600 | 1700 | 1700 | 1750 | 1104 | 1200 | 1950 | 600 |  |  | 1
| 1 | 2 | 500 | 700 | 500 | 700 | 700 | 1700 | 1600 | 1770 | 1130 | 1200 | 1950 | 650 |  |  | 23
| 1 | 3 | 500 | 800 | 500 | 700 | 700 | 1700 | 1500 | 1790 |  | 1100 | 1900 | 550 |  |  | 16
| 1 | 4 | 600 | 800 | 600 | 700 | 700 | 1700 | 1600 | 1800 | 1262 | 1200 | 1950 | 700 |  |  | 1103.097
| 1 | 5 | 600 | 800 | 500 | 800 | 700 | 1700 | 1700 | 1790 | 1065 | 1100 | 1950 | 650 |  |  | 29
| 1 | 6 | 500 | 800 | 600 | 800 | 600 | 1700 | 1800 | 1800 | 1083 | 1100 | 1900 | 700
| Mean |  | 550 | 783.3333 | 550 | 733.3333 | 666.6667 | 1700 | 1650 | 1783.333 | 1128.8 | 1150 | 1933.333 | 641.6667
| Median |  | 550 | 800 | 550 | 700 | 700 | 1700 | 1650 | 1790 | 1104 | 1150 | 1950 | 650
| Std Dev. |  | 54.77226 | 40.82483 | 54.77226 | 51.63978 | 51.63978 | 0 | 104.8809 | 19.66384 | 78.30517 | 54.77226 | 25.81989 | 58.45226
| Rel.Std.Dev. |  | 9.959% | 5.212% | 9.959% | 7.042% | 7.746% | 0% | 6.356% | 1.103% | 6.937% | 4.763% | 1.336% | 9.109%
| PDM3 |  | -50.14% | -28.99% | -50.14% | -33.52% | -39.56% | 54.11% | 49.58% | 61.67% | 2.33% | 4.252% | 75.26% | -41.83%
| Z-Score (Absolute) |  | 0.76 | 0.31 | 0.76 | 0.4 | 0.54 | 1.49 | 1.39 | 1.66 | 0.31 | 0.41 | 1.95 | 0.58
| Analytical results for Sb in OREAS 465 (Indicative Value 0.57 ppm) | [15 empty] | Indicative
Sb | Round | Replicate | Lab | Lab | Lab | Lab | Lab | Lab | Lab | Lab | Lab | Lab | Lab |  |  |  | 1
| No | No | 01 | 02 | 03 | 05 | 06 | 07 | 08 | 09 | 10 | 11 | 22 |  |  |  | ppm
|  |  | 4A*MS | 4A*MS | 4A*MS | 4A*MS | 4A*MS | 4A*MS | 4A*MS | 4A*MS | 4A*OES/MS | 4A*MS | 4A*MS |  |  |  | 2
2
| 1 | 1 | 0.25 | 0.25 | 0.22 | 0.17 | 0.27 | 1.133797 | 1.1 | 0.9 | 1.01 | 0.34 | < 0.2 |  |  |  | 1
| 1 | 2 | 0.32 | 0.12 | 0.19 | 0.21 | 0.24 | 1.042919 | 1.2 | 0.7 | 1.04 | 0.49 | < 0.2 |  |  |  | 21
| 1 | 3 | 0.26 | 0.27 | 0.19 | 0.2 | 0.24 | 1.179563 | 1.2 | < 0.5 | 1.07 | 0.47 | < 0.2 |  |  |  | 16
| 1 | 4 | 0.31 | 0.25 | 0.22 | 0.21 | 0.26 | 0.9138494 | 1.2 | 0.9 | 1.01 | 0.42 | < 0.2 |  |  |  | 0.5745996
| 1 | 5 | 0.3 | 0.29 | 0.19 | 0.32 | 0.22 | 0.9323182 | 1 | 0.7 | 1.07 | 0.74 | < 0.2 |  |  |  | 30
| 1 | 6 | 0.38 | 0.24 | 0.17 | 0.31 | 0.21 | 1.023532 | 1 | 0.9 | 1.03 | 0.52 | < 0.2
| Mean |  | 0.3033333 | 0.2366667 | 0.1966667 | 0.2366667 | 0.24 | 1.037663 | 1.116667 | 0.82 | 1.038333 | 0.4966667
| Median |  | 0.305 | 0.25 | 0.19 | 0.21 | 0.24 | 1.033225 | 1.15 | 0.9 | 1.035 | 0.48
| Std Dev. |  | 0.04676181 | 0.05988879 | 0.01966384 | 0.06250333 | 0.02280351 | 0.1058601 | 0.09831921 | 0.1095445 | 0.0271416 | 0.1348579
| Rel.Std.Dev. |  | 15.42% | 25.31% | 9.999% | 26.41% | 9.501% | 10.2% | 8.805% | 13.36% | 2.614% | 27.15%
| PDM3 |  | -47.21% | -58.81% | -65.77% | -58.81% | -58.23% | 80.59% | 94.34% | 42.71% | 80.71% | -13.56%
| Z-Score (Absolute) |  | 0.36 | 0.51 | 0.75 | 0.6 | 0.59 | 2.35 | 2.64 | 1.54 | 2.35 | 0.36 | NA
| Analytical results for Sc in OREAS 465 (Certified Value 149 ppm) | [15 empty] | Certified
Sc | Round | Replicate | Lab | Lab | Lab | Lab | Lab | Lab | Lab | Lab | Lab | Lab | Lab | Lab |  |  | 1
| No | No | 01 | 02 | 03 | 05 | 06 | 07 | 08 | 09 | 10 | 12 | 17 | 22 |  |  | ppm
|  |  | 4A*MS | 4A*MS | 4A*MS | 4A*MS | 4A*MS | 4A*MS | 4A*MS | 4A*OES | 4A*OES/MS | 4A*MS | 4A*OES | 4A*OES |  |  | 0
0
| 1 | 1 | 136.5 | 146 | 149.5 | 154 | 144.5 | 144.7956 | 153 | 137 | 72 | 155.2816 | 149 | 165 |  |  | 1
| 1 | 2 | 145 | 152.5 | 147 | 153.5 | 146 | 145.9367 | 157 | 132 | 75.6 | 157.5553 | 148 | 163 |  |  | 15
| 1 | 3 | 112 | 147.5 | 146.5 | 161 | 138 | 146.5445 | 150 | 139 | 73.2 | 155.8924 | 139 | 163 |  |  | 16
| 1 | 4 | 141 | 145.5 | 156 | 160 | 138 | 147.7527 | 154 | 148 | 75 | 155.9534 | 132 | 164 |  |  | 148.5346
| 1 | 5 | 120 | 147.5 | 157 | 148.5 | 146 | 149.4149 | 149 | 153 | 73.5 | 157.6896 | 134 | 162 |  |  | 96
| 1 | 6 | 147 | 147.5 | 145.5 | 145 | 144 | 147.4697 | 156 | 139 | 74.2 | 157.7997 | 139 | 168
| Mean |  | 133.5833 | 147.75 | 150.25 | 153.6667 | 142.75 | 146.9857 | 153.1667 | 141.3333 | 73.91667 | 156.6953 | 140.1667 | 164.1667
| Median |  | 138.75 | 147.5 | 148.25 | 153.75 | 144.25 | 147.0071 | 153.5 | 139 | 73.85 | 156.7543 | 139 | 163.5
| Std Dev. |  | 14.31229 | 2.484955 | 5.027425 | 6.258328 | 3.76497 | 1.600946 | 3.188521 | 7.711463 | 1.299872 | 1.108297 | 7.026142 | 2.136976
| Rel.Std.Dev. |  | 10.71% | 1.682% | 3.346% | 4.073% | 2.637% | 1.089% | 2.082% | 5.456% | 1.759% | 0.7073% | 5.013% | 1.302%
| PDM3 |  | -10.07% | -0.5283% | 1.155% | 3.455% | -3.894% | -1.043% | 3.118% | -4.848% | -50.24% | 5.494% | -5.634% | 10.52%
| Z-Score (Absolute) |  | 0.93 | 0.01 | 0.35 | 0.7 | 0.43 | 0.01 | 0.65 | 0.58 | 7.57 | 1.02 | 0.7 | 1.79
| Analytical results for Se in OREAS 465 (Indicative Value 35.4 ppm) | [15 empty] | Indicative
Se | Round | Replicate | Lab | Lab | Lab | Lab | Lab | Lab | Lab | Lab | Lab | Lab | Lab |  |  |  | 1
| No | No | 01 | 02 | 03 | 05 | 06 | 07 | 08 | 09 | 10 | 11 | 22 |  |  |  | ppm
|  |  | 4A*MS | 4A*MS | 4A*MS | 4A*MS | 4A*MS | 4A*MS | 4A*MS | 4A*MS | 4A*OES/MS | 4A*MS | 4A*MS |  |  |  | 1
1
| 1 | 1 | 14 | < 50 | 19 | 32 | 43 | 10.1 | 40 | 36 | < 0.5 | 4.9 | 35 |  |  |  | 1
| 1 | 2 | 14 | < 50 | 19 | 32 | 45 | 10.76552 | 40 | 43 | < 0.5 | 3.1 | 35 |  |  |  | 25
| 1 | 3 | 13 | < 50 | 18 | 33 | 42 | 9.294147 | 40 | 37 | < 0.5 | 4.9 | 35 |  |  |  | 16
| 1 | 4 | 14 | < 50 | 24 | 33 | 43 | 9.581896 | 39 | 41 | < 0.5 | 4 | 35 |  |  |  | 35.41667
| 1 | 5 | 14 | < 50 | 25 | 36 | 44 | 9.800645 | 39 | 40 | < 0.5 | < 0.5 | 35 |  |  |  | 31
| 1 | 6 | 26 | < 50 | 23 | 38 | 44 | 11.26862 | 39 | 38 | < 0.5 | < 0.5 | 35
| Mean |  | 15.83333 |  | 21.33333 | 34 | 43.5 | 10.13514 | 39.5 | 39.16667 |  | 4.225 | 35
| Median |  | 14 |  | 21 | 33 | 43.5 | 9.950323 | 39.5 | 39 |  | 4.45 | 35
| Std Dev. |  | 4.996666 |  | 3.011091 | 2.44949 | 1.048809 | 0.749483 | 0.5477226 | 2.639444 |  | 0.8616844 | 0
| Rel.Std.Dev. |  | 31.56% |  | 14.11% | 7.204% | 2.411% | 7.395% | 1.387% | 6.739% |  | 20.39% | 0%
| PDM3 |  | -55.29% |  | -39.76% | -4% | 22.82% | -71.38% | 11.53% | 10.59% |  | -88.07% | -1.176%
| Z-Score (Absolute) |  | 1.43 | NA | 0.9 | 0 | 0.67 | 1.69 | 0.39 | 0.37 | NA | 2.11 | 0.07
| Analytical results for Sm in OREAS 465 (Certified Value 1307 ppm) | [15 empty] | Certified
Sm | Round | Replicate | Lab | Lab | Lab | Lab | Lab | Lab | Lab | Lab | Lab | Lab | Lab | Lab | Lab |  | 1
| No | No | 01 | 02 | 03 | 05 | 06 | 07 | 08 | 09 | 10 | 11 | 12 | 17 | 22 |  | ppm
|  |  | 4A*MS | 4A*MS | 4A*MS | 4A*MS | 4A*MS | 4A*MS | 4A*MS | 4A*MS | 4A*OES/MS | 4A*MS | 4A*MS | 4A*OES | 4A*MS |  | 0
0
| 1 | 1 | > 1000 | > 1000 | > 1000 | > 1000 | > 1000 | 1387.603 | 1300 | 1241.4 | 557 | 1329.69 | 1221.665 | 1201 | 1350 |  | 1
| 1 | 2 | > 1000 | > 1000 | > 1000 | > 1000 | > 1000 | 1418.978 | 1332 | 1230.7 | 551 | 1323.98 | 1178.539 | 1245.8 | 1340 |  | #N/A
| 1 | 3 | > 1000 | > 1000 | > 1000 | > 1000 | > 1000 | 1465.934 | 1324.4 | 1219.9 | 581 | 1391.98 | 1227.424 | 1254.4 | 1350 |  | 16
| 1 | 4 | > 1000 | > 1000 | > 1000 | > 1000 | > 1000 | 1417.996 | 1291.9 | 1312.7 | 597 | 1398.13 | 1171.358 | 1253.2 | 1370 |  | 1306.679
| 1 | 5 | > 1000 | > 1000 | > 1000 | > 1000 | > 1000 | 1452.619 | 1325.8 | 1261.3 | 551 | 1373.78 | 1183.067 | 1268.9 | 1410 |  | 97
| 1 | 6 | > 1000 | > 1000 | > 1000 | > 1000 | > 1000 | 1432.224 | 1318.1 | 1228.6 | 567 | 1339.88 | 1205.793 | 1266.1 | 1340
| Mean | [6 empty] | 1429.226 | 1315.367 | 1249.1 | 567.3333 | 1359.573 | 1197.974 | 1248.233 | 1360
| Median | [6 empty] | 1425.601 | 1321.25 | 1236.05 | 562 | 1356.83 | 1194.43 | 1253.8 | 1350
| Std Dev. | [6 empty] | 27.81118 | 15.88341 | 34.24774 | 18.47882 | 32.51573 | 23.65627 | 24.68171 | 26.83282
| Rel.Std.Dev. | [6 empty] | 1.946% | 1.208% | 2.742% | 3.257% | 2.392% | 1.975% | 1.977% | 1.973%
| PDM3 | [6 empty] | 9.378% | 0.6649% | -4.407% | -56.58% | 4.048% | -8.319% | -4.473% | 4.081%
| Z-Score (Absolute) |  | NA | NA | NA | NA | NA | 1.27 | 0.29 | 0.39 | 6.18 | 0.67 | 0.72 | 0.29 | 0.68
| Analytical results for Sn in OREAS 465 (Indicative Value 48.8 ppm) | [15 empty] | Indicative
Sn | Round | Replicate | Lab | Lab | Lab | Lab | Lab | Lab | Lab | Lab | Lab | Lab | Lab |  |  |  | 1
| No | No | 01 | 02 | 03 | 05 | 06 | 07 | 08 | 09 | 10 | 11 | 22 |  |  |  | ppm
|  |  | 4A*MS | 4A*MS | 4A*MS | 4A*MS | 4A*MS | 4A*MS | 4A*MS | 4A*MS | 4A*OES/MS | 4A*MS | 4A*MS |  |  |  | 1
1
| 1 | 1 | 18.1 | 26.9 | 22.4 | 18.7 | 23.5 | 92.13031 | 93.9 | 84 | 75.1 | 61.9 | 2 |  |  |  | 1
| 1 | 2 | 21.4 | 22.4 | 18.6 | 17.2 | 22.7 | 93.24696 | 96.5 | 78 | 75.7 | 72.9 | 3 |  |  |  | 26
| 1 | 3 | 16.3 | 28 | 19.5 | 20.7 | 21.3 | 94.9483 | 95.5 | 75 | 74.6 | 62.7 | 2 |  |  |  | 16
| 1 | 4 | 24 | 28.3 | 22.1 | 19.3 | 23.8 | 92.9094 | 96.7 | 85 | 76.1 | 62.3 | 3 |  |  |  | 48.75342
| 1 | 5 | 18.9 | 27.9 | 20.2 | 36.2 | 22.4 | 93.11751 | 93 | 94 | 74.4 | 88.9 | 5 |  |  |  | 32
| 1 | 6 | 21.8 | 27.4 | 19 | 34.6 | 20.1 | 94.77299 | 94.6 | 89 | 75.7 | 73.1 | 4
| Mean |  | 20.08333 | 26.81667 | 20.3 | 24.45 | 22.3 | 93.52091 | 95.03333 | 84.16667 | 75.26667 | 70.3 | 3.166667
| Median |  | 20.15 | 27.65 | 19.85 | 20 | 22.55 | 93.18223 | 95.05 | 84.5 | 75.4 | 67.8 | 3
| Std Dev. |  | 2.816677 | 2.219384 | 1.604992 | 8.570823 | 1.392839 | 1.109112 | 1.466515 | 6.968979 | 0.6772493 | 10.51551 | 1.169045
| Rel.Std.Dev. |  | 14.02% | 8.276% | 7.906% | 35.05% | 6.246% | 1.186% | 1.543% | 8.28% | 0.8998% | 14.96% | 36.92%
| PDM3 |  | -58.81% | -45% | -58.36% | -49.85% | -54.26% | 91.82% | 94.93% | 72.64% | 54.38% | 44.2% | -93.5%
| Z-Score (Absolute) |  | 0.21 | 0 | 0.2 | 0.09 | 0.15 | 1.81 | 1.85 | 1.55 | 1.31 | 1.17 | 0.67
| Analytical results for Sr in OREAS 465 (Certified Value 0.505 wt.%) | [15 empty] | Certified
Sr | Round | Replicate | Lab | Lab | Lab | Lab | Lab | Lab | Lab | Lab | Lab | Lab | Lab | Lab | Lab | Lab | 1
| No | No | 01 | 02 | 03 | 05 | 06 | 07 | 08 | 09 | 10 | 11 | 12 | 13 | 17 | 22 | wt.%
|  |  | 4A*MS | 4A*MS | 4A*MS | 4A*MS | 4A*MS | 4A*MS | 4A*MS | 4A*MS | 4A*OES/MS | 4A*MS | 4A*OES | 4A*OES/MS | 4A*OES | 4A*MS | 3
3
| 1 | 1 | 0.546 | 0.501 | 0.288 | 0.321 | 0.264 | 0.5085 | 0.49794 | 0.54666 | 0.471 | 0.518105 | 0.5065079 | 0.4691 | 0.5135 | 0.456 | 1
| 1 | 2 | 0.559 | 0.467 | 0.285 | 0.309 | 0.268 | 0.5186519 | 0.51326 | 0.5408 | 0.473 | 0.493776 | 0.505002 | 0.4774 | 0.5175 | 0.464 | #N/A
| 1 | 3 | 0.541 | 0.5 | 0.282 | 0.322 | 0.275 | 0.5250262 | 0.49733 | 0.55019 | 0.477 | 0.499533 | 0.5038318 | 0.4848 | 0.513 | 0.465 | 16
| 1 | 4 | 0.556 | 0.505 | 0.292 | 0.312 | 0.271 | 0.5112912 | 0.49909 | 0.55955 | 0.486 | 0.506221 | 0.5013029 | 0.4672 | 0.513 | 0.466 | 0.505328
| 1 | 5 | 0.542 | 0.501 | 0.289 | 0.516 | 0.274 | 0.5254569 | 0.49921 | 0.55267 | 0.487 | 0.507447 | 0.500839 | 0.4754 | 0.515 | 0.498 | 98
| 1 | 6 | 0.521 | 0.496 | 0.293 | 0.531 | 0.261 | 0.5224066 | 0.50818 | 0.55486 | 0.487 | 0.506908 | 0.5012015 | 0.4801 | 0.5115 | 0.468
| Mean |  | 0.5441667 | 0.495 | 0.2881667 | 0.3851667 | 0.2688333 | 0.5185555 | 0.5025017 | 0.5507883 | 0.4801667 | 0.5053317 | 0.5031142 | 0.4756667 | 0.5139167 | 0.4695
| Median |  | 0.544 | 0.5005 | 0.2885 | 0.3215 | 0.2695 | 0.5205292 | 0.49915 | 0.55143 | 0.4815 | 0.5065645 | 0.5025673 | 0.4764 | 0.51325 | 0.4655
| Std Dev. |  | 0.01352652 | 0.01401428 | 0.004167333 | 0.1073749 | 0.00556477 | 0.00718642 | 0.006603252 | 0.006542994 | 0.007386925 | 0.008222729 | 0.002354203 | 0.006647606 | 0.002083667 | 0.01455679
| Rel.Std.Dev. |  | 2.486% | 2.831% | 1.446% | 27.88% | 2.07% | 1.386% | 1.314% | 1.188% | 1.538% | 1.627% | 0.4679% | 1.398% | 0.4054% | 3.1%
| PDM3 |  | 7.686% | -2.044% | -42.97% | -23.78% | -46.8% | 2.618% | -0.5593% | 8.996% | -4.979% | 0.0007261% | -0.4381% | -5.87% | 1.7% | -7.09%
| Z-Score (Absolute) |  | 1.22 | 0.03 | 6.09 | 3.32 | 6.64 | 0.49 | 0.03 | 1.4 | 0.61 | 0.11 | 0.04 | 0.74 | 0.35 | 1.08
| Analytical results for Ta in OREAS 465 (Indicative Value 50 ppm) | [15 empty] | Indicative
Ta | Round | Replicate | Lab | Lab | Lab | Lab | Lab | Lab | Lab | Lab | Lab | Lab |  |  |  |  | 1
| No | No | 01 | 03 | 05 | 06 | 07 | 08 | 09 | 10 | 11 | 22 |  |  |  |  | ppm
|  |  | 4A*MS | 4A*MS | 4A*MS | 4A*MS | 4A*MS | 4A*MS | 4A*MS | 4A*OES/MS | 4A*MS | 4A*MS |  |  |  |  | 0
0
| 1 | 1 | 4.35 | 5.03 | 3.48 | 5.26 | 59.85189 | 55.2 | 13.2 | 55.1 | 22.96 | 0.4 |  |  |  |  | 1
| 1 | 2 | 5.85 | 3.78 | 2.6 | 5.16 | 53.48428 | 55.5 | 4.1 | 54.7 | 39.46 | 0.6 |  |  |  |  | 27
| 1 | 3 | 3.54 | 4.19 | 3.99 | 5.35 | 56.02797 | 52.9 | 1.4 | 54.8 | 36.64 | 0.4 |  |  |  |  | 16
| 1 | 4 | 7.12 | 4.39 | 3.41 | 6.33 | 57.22857 | 57 | 19.7 | 56.7 | 24.75 | 0.3 |  |  |  |  | 50.10166
| 1 | 5 | 4.2 | 3.72 | 9.88 | 6.18 | 51.1724 | 54.6 | 7.3 | 55.5 | 47.12 | 0.6 |  |  |  |  | 33
| 1 | 6 | 5.23 | 3.2 | 9.15 | 4.73 | 51.73471 | 56.3 | 9.7 | 54.4 | 41.11 | 0.4
| Mean |  | 5.048333 | 4.051667 | 5.418333 | 5.501667 | 54.91664 | 55.25 | 9.233333 | 55.2 | 35.34 | 0.45
| Median |  | 4.79 | 3.985 | 3.735 | 5.305 | 54.75612 | 55.35 | 8.5 | 54.95 | 38.05 | 0.4
| Std Dev. |  | 1.299991 | 0.6324371 | 3.212646 | 0.6228777 | 3.380308 | 1.426534 | 6.587159 | 0.8246211 | 9.551316 | 0.1224745
| Rel.Std.Dev. |  | 25.75% | 15.61% | 59.29% | 11.32% | 6.155% | 2.582% | 71.34% | 1.494% | 27.03% | 27.22%
| PDM3 |  | -89.92% | -91.91% | -89.19% | -89.02% | 9.61% | 10.28% | -81.57% | 10.18% | -29.46% | -99.1%
| Z-Score (Absolute) |  | 0.31 | 0.44 | 0.26 | 0.25 | 6.27 | 6.31 | 0.25 | 6.26 | 3.69 | 0.91
| Analytical results for Tb in OREAS 465 (Certified Value 57 ppm) | [15 empty] | Certified
Tb | Round | Replicate | Lab | Lab | Lab | Lab | Lab | Lab | Lab | Lab | Lab | Lab | Lab | Lab | Lab |  | 1
| No | No | 01 | 02 | 03 | 05 | 06 | 07 | 08 | 09 | 10 | 11 | 12 | 17 | 22 |  | ppm
|  |  | 4A*MS | 4A*MS | 4A*MS | 4A*MS | 4A*MS | 4A*MS | 4A*MS | 4A*MS | 4A*OES/MS | 4A*MS | 4A*MS | 4A*OES | 4A*MS |  | 0
1
| 1 | 1 | 58 | 54.8 | 53.1 | 54.6 | 62.5 | 58.16346 | 61.6 | 57.24 | 47.3 | 59.79 | 86.99369 | 53.85 | 57.2 |  | 1
| 1 | 2 | 58 | 50.6 | 49.3 | 53.8 | 63.4 | 59.09052 | 61.7 | 56.59 | 48.8 | 58.17 | 85.67891 | 54.1 | 55 |  | #N/A
| 1 | 3 | 52.8 | 56 | 50.9 | 56.1 | 60.3 | 59.66339 | 58.9 | 56.7 | 48 | 62.61 | 86.74474 | 54.15 | 53.7 |  | 16
| 1 | 4 | 58.5 | 56.2 | 53.3 | 56.2 | 60.9 | 57.59535 | 62.2 | 58.58 | 44.3 | 63.21 | 85.32521 | 53.9 | 56.9 |  | 57.07746
| 1 | 5 | 53.4 | 58 | 53 | 56.4 | 60.2 | 57.95209 | 60.9 | 56.58 | 48.9 | 60.33 | 85.29717 | 55.2 | 59.4 |  | 99
| 1 | 6 | 57.6 | 55 | 52.3 | 56.7 | 57.7 | 58.68323 | 64.2 | 56.21 | 48 | 60.32 | 84.9943 | 54.35 | 54.7
| Mean |  | 56.38333 | 55.1 | 51.98333 | 55.63333 | 60.83333 | 58.52467 | 61.58333 | 56.98333 | 47.55 | 60.73833 | 85.839 | 54.25833 | 56.15
| Median |  | 57.8 | 55.5 | 52.65 | 56.15 | 60.6 | 58.42335 | 61.65 | 56.645 | 48 | 60.325 | 85.50206 | 54.125 | 55.95
| Std Dev. |  | 2.566255 | 2.481129 | 1.580401 | 1.157008 | 1.993657 | 0.7699305 | 1.72675 | 0.8498157 | 1.69794 | 1.868137 | 0.8307073 | 0.4953955 | 2.081105
| Rel.Std.Dev. |  | 4.551% | 4.503% | 3.04% | 2.08% | 3.277% | 1.316% | 2.804% | 1.491% | 3.571% | 3.076% | 0.9678% | 0.913% | 3.706%
| PDM3 |  | -1.216% | -3.465% | -8.925% | -2.53% | 6.58% | 2.536% | 7.894% | -0.1649% | -16.69% | 6.414% | 50.39% | -4.939% | -1.625%
| Z-Score (Absolute) |  | 0 | 0.4 | 1.39 | 0.24 | 1.4 | 0.67 | 1.64 | 0.09 | 2.58 | 1.37 | 9.28 | 0.67 | 0.07
| Analytical results for Te in OREAS 465 (Certified Value < 1 ppm) | [15 empty] | Certified
Te | Round | Replicate | Lab | Lab | Lab | Lab | Lab | Lab | Lab | Lab | Lab | Lab | Lab |  |  |  | 1
| No | No | 01 | 02 | 03 | 05 | 06 | 07 | 08 | 09 | 10 | 11 | 22 |  |  |  | ppm
|  |  | 4A*MS | 4A*MS | 4A*MS | 4A*MS | 4A*MS | 4A*MS | 4A*MS | 4A*MS | 4A*OES/MS | 4A*MS | 4A*MS |  |  |  | 2
2
| 1 | 1 | 0.58 | 0.32 | 0.63 | 0.36 | 0.38 | 0.4753607 | < 1 | < 0.5 | 0.77 | 0.6 | 0.2 |  |  |  | 1
| 1 | 2 | 0.59 | 0.37 | 0.58 | 0.36 | 0.36 | 0.4118517 | < 1 | < 0.5 | 0.77 | 0.5 | 0.4 |  |  |  | 17
| 1 | 3 | 0.5 | 0.3 | 0.62 | 0.41 | 0.39 | 0.4552772 | < 1 | < 0.5 | 0.74 | 0.5 | 0.2 |  |  |  | 16
| 1 | 4 | 0.62 | 0.35 | 0.38 | 0.39 | 0.42 | 0.4823755 | < 1 | < 0.5 | 0.78 | 0.5 | 0.2 |  |  |  | < 1
| 1 | 5 | 0.56 | 0.34 | 0.41 | 0.44 | 0.36 | 0.474086 | < 1 | < 0.5 | 0.78 | 0.6 | 0.2 |  |  |  | 100
| 1 | 6 | 0.64 | 0.32 | 0.32 | 0.41 | 0.34 | 0.44 | < 1 | < 0.5 | 0.7 | 0.5 | 0.4
| Mean |  | 0.5816667 | 0.3333333 | 0.49 | 0.395 | 0.375 | 0.4564918 |  |  | 0.7566667 | 0.5333333 | 0.2666667
| Median |  | 0.585 | 0.33 | 0.495 | 0.4 | 0.37 | 0.4646816 |  |  | 0.77 | 0.5 | 0.2
| Std Dev. |  | 0.0491596 | 0.02503331 | 0.1356466 | 0.03146427 | 0.02810694 | 0.02683934 |  |  | 0.03141125 | 0.05163978 | 0.1032796
| Rel.Std.Dev. |  | 8.452% | 7.51% | 27.68% | 7.966% | 7.495% | 5.879% |  |  | 4.151% | 9.682% | 38.73%
PDM3
| Z-Score (Absolute) |  | 1.04 | 1.02 | 0.28 | 0.51 | 0.67 | 0 | NA | NA | 2.58 | 0.64 | 1.57
| Analytical results for Th in OREAS 465 (Certified Value 805 ppm) | [15 empty] | Certified
Th | Round | Replicate | Lab | Lab | Lab | Lab | Lab | Lab | Lab | Lab | Lab | Lab | Lab |  |  |  | 1
| No | No | 01 | 02 | 03 | 05 | 06 | 07 | 09 | 10 | 11 | 12 | 22 |  |  |  | ppm
|  |  | 4A*MS | 4A*MS | 4A*MS | 4A*MS | 4A*MS | 4A*MS | 4A*MS | 4A*OES/MS | 4A*MS | 4A*MS | 4A*MS |  |  |  | 0
0
| 1 | 1 | 1130 | 680 | 650 | 680 | 580 | 836.5 | 857.8 | 118 | 894.34 | 849.793 | 834 |  |  |  | 1
| 1 | 2 | 1240 | 690 | 640 | 650 | 600 | 833.8146 | 835.3 | 117 | 883.46 | 851.2585 | 819 |  |  |  | #N/A
| 1 | 3 | 1010 | 650 | 640 | 690 | 600 | 856.1516 | 820.3 | 123 | 905.7 | 850.9998 | 825 |  |  |  | 16
| 1 | 4 | 1210 | 680 | 650 | 660 | 590 | 832.6305 | 890.6 | 122 | 941.81 | 853.8043 | 853 |  |  |  | 804.6092
| 1 | 5 | 1050 | 680 | 650 | 880 | 600 | 836.8645 | 857.4 | 120 | 908.16 | 851.9679 | 868 |  |  |  | 101
| 1 | 6 | 186.5 | 690 | 650 | 5.5 | 570 | 851.5361 | 850.4 | 123 | 911.29 | 852.6716 | 833
| Mean |  | 971.0833 | 678.3333 | 646.6667 | 594.25 | 590 | 841.2496 | 851.9667 | 120.5 | 907.46 | 851.7492 | 838.6667
| Median |  | 1090 | 680 | 650 | 670 | 595 | 836.6823 | 853.9 | 121 | 906.93 | 851.6132 | 833.5
| Std Dev. |  | 394.4528 | 14.7196 | 5.163978 | 300.743 | 12.64911 | 9.992378 | 23.82895 | 2.588436 | 19.72974 | 1.396505 | 18.4029
| Rel.Std.Dev. |  | 40.62% | 2.17% | 0.7986% | 50.61% | 2.144% | 1.188% | 2.797% | 2.148% | 2.174% | 0.164% | 2.194%
| PDM3 |  | 20.69% | -15.69% | -19.63% | -26.14% | -26.67% | 4.554% | 5.886% | -85.02% | 12.78% | 5.859% | 4.233%
| Z-Score (Absolute) |  | 1.54 | 0.85 | 1.02 | 0.67 | 1.32 | 0.01 | 0.07 | 3.82 | 0.37 | 0.07 | 0
| Analytical results for Ti in OREAS 465 (Indicative Value 1.3 wt.%) | [15 empty] | Indicative
Ti | Round | Replicate | Lab | Lab | Lab | Lab | Lab | Lab | Lab | Lab | Lab | Lab | Lab | Lab |  |  | 1
| No | No | 01 | 02 | 03 | 05 | 06 | 07 | 08 | 09 | 10 | 11 | 13 | 22 |  |  | wt.%
|  |  | 4A*MS | 4A*MS | 4A*MS | 4A*MS | 4A*MS | 4A*MS | 4A*OES | 4A*OES | 4A*OES/MS | 4A*OES | 4A*OES/MS | 4A*OES |  |  | 2
2
| 1 | 1 | 0.813 | 0.98 | 0.465 | 0.436 | 0.439 | 2.76741 | 1.98 | 1.827 | 1.93 | 2.1761 | 0.65 | 1.29 |  |  | 1
| 1 | 2 | 0.894 | 0.99 | 0.475 | 0.405 | 0.421 | 2.724735 | 2.06 | 1.6434 | 1.98 | 1.5632 | 0.67 | 1.41 |  |  | 23
| 1 | 3 | 0.726 | 1 | 0.456 | 0.454 | 0.482 | 2.532522 | 2.04 | 1.4899 | 1.97 | 1.5827 | 0.63 | 1.21 |  |  | 16
| 1 | 4 | 0.885 | 1 | 0.455 | 0.425 | 0.46 | 2.588535 | 2.05 | 2.1091 | 1.97 | 2.2163 | 0.67 | 1.31 |  |  | 1.300919
| 1 | 5 | 0.769 | 1.02 | 0.464 | 0.949 | 0.436 | 2.492175 | 1.96 | 2.2147 | 1.94 | 1.7016 | 0.66 | 1.34 |  |  | 29
| 1 | 6 | 0.823 | 0.97 | 0.454 | 0.958 | 0.42 | 2.535856 | 1.98 | 2.1478 | 1.93 | 1.7791 | 0.66 | 1.36
| Mean |  | 0.8183333 | 0.9933333 | 0.4615 | 0.6045 | 0.443 | 2.606872 | 2.011667 | 1.905317 | 1.953333 | 1.8365 | 0.6566667 | 1.32
| Median |  | 0.818 | 0.995 | 0.46 | 0.445 | 0.4375 | 2.562196 | 2.01 | 1.96805 | 1.955 | 1.74035 | 0.66 | 1.325
| Std Dev. |  | 0.06508354 | 0.0175119 | 0.008117881 | 0.2708156 | 0.02403331 | 0.1128956 | 0.04308906 | 0.2977746 | 0.02250926 | 0.2898884 | 0.01505545 | 0.06811755
| Rel.Std.Dev. |  | 7.953% | 1.763% | 1.759% | 44.8% | 5.425% | 4.331% | 2.142% | 15.63% | 1.152% | 15.78% | 2.293% | 5.16%
| PDM3 |  | -37.1% | -23.64% | -64.53% | -53.53% | -65.95% | 100.4% | 54.63% | 46.46% | 50.15% | 41.17% | -49.52% | 1.467%
| Z-Score (Absolute) |  | 0.33 | 0.16 | 0.68 | 0.54 | 0.7 | 1.42 | 0.84 | 0.73 | 0.78 | 0.67 | 0.49 | 0.16
| Analytical results for Tl in OREAS 465 (Certified Value 0.087 ppm) | [15 empty] | Certified
Tl | Round | Replicate | Lab | Lab | Lab | Lab | Lab | Lab | Lab | Lab | Lab | Lab | Lab | Lab | Lab |  | 1
| No | No | 01 | 02 | 03 | 05 | 06 | 07 | 08 | 09 | 10 | 11 | 12 | 17 | 22 |  | ppm
|  |  | 4A*MS | 4A*MS | 4A*MS | 4A*MS | 4A*MS | 4A*MS | 4A*MS | 4A*MS | 4A*OES/MS | 4A*MS | 4A*MS | 4A*OES | 4A*MS |  | 3
3
| 1 | 1 | 0.09 | < 0.02 | 0.1 | 0.12 | 0.09 | 0.07086099 | 0.07 | < 0.2 | 0.08 | 0.05 | 0.246072 | 0.1 | < 0.1 |  | 1
| 1 | 2 | 0.09 | 0.04 | 0.08 | 0.09 | 0.09 | 0.07838574 | 0.07 | < 0.2 | 0.08 | 0.05 | 0.2577387 | 0.1 | < 0.1 |  | 18
| 1 | 3 | 0.09 | < 0.02 | 0.08 | 0.09 | 0.09 | 0.07922439 | 0.09 | < 0.2 | 0.09 | 0.07 | 0.2885045 | 0.1 | < 0.1 |  | 16
| 1 | 4 | 0.09 | < 0.02 | 0.1 | 0.09 | 0.08 | 0.08672998 | 0.1 | < 0.2 | 0.09 | 0.06 | 0.2991033 | 0.05 | < 0.1 |  | 0.08732045
| 1 | 5 | 0.09 | < 0.02 | 0.09 | 0.08 | 0.09 | 0.09020455 | 0.08 | < 0.2 | 0.09 | 0.05 | 0.2301594 | 0.1 | < 0.1 |  | 102
| 1 | 6 | 0.12 | < 0.02 | 0.09 | 0.09 | 0.08 | 0.06797598 | 0.08 | < 0.2 | 0.07 | 0.04 | 0.2121282 | 0.05 | < 0.1
| Mean |  | 0.095 | 0.04 | 0.09 | 0.09333333 | 0.08666667 | 0.07889694 | 0.08166667 |  | 0.08333333 | 0.05333333 | 0.2556177 | 0.08333333
| Median |  | 0.09 | 0.04 | 0.09 | 0.09 | 0.09 | 0.07880506 | 0.08 |  | 0.085 | 0.05 | 0.2519053 | 0.1
| Std Dev. |  | 0.01224745 |  | 0.008944272 | 0.0136626 | 0.005163978 | 0.008642117 | 0.01169045 |  | 0.008164966 | 0.01032796 | 0.03348915 | 0.02581989
| Rel.Std.Dev. |  | 12.89% |  | 9.938% | 14.64% | 5.958% | 10.95% | 14.31% |  | 9.798% | 19.36% | 13.1% | 30.98%
| PDM3 |  | 8.795% | -54.19% | 3.069% | 6.886% | -0.7487% | -9.647% | -6.475% |  | -4.566% | -38.92% | 192.7% | -4.566%
| Z-Score (Absolute) |  | 0.45 | 6.29 | 0.45 | 0.18 | 0 | 1.05 | 0.67 | NA | 0.45 | 4.5 | 22.79 | 1.8 | NA
| Analytical results for Tm in OREAS 465 (Certified Value 3.82 ppm) | [15 empty] | Certified
Tm | Round | Replicate | Lab | Lab | Lab | Lab | Lab | Lab | Lab | Lab | Lab | Lab | Lab | Lab | Lab |  | 1
| No | No | 01 | 02 | 03 | 05 | 06 | 07 | 08 | 09 | 10 | 11 | 12 | 17 | 22 |  | ppm
|  |  | 4A*MS | 4A*MS | 4A*MS | 4A*MS | 4A*MS | 4A*MS | 4A*MS | 4A*MS | 4A*OES/MS | 4A*MS | 4A*MS | 4A*OES | 4A*MS |  | 2
3
| 1 | 1 | 4.35 | 3.89 | 3.75 | 3.72 | 3.98 | 3.414498 | 3.643071571 | 4.3 | 2.82 | 3.68 | 4.635314 | 3.9 | 3.48 |  | 1
| 1 | 2 | 4.41 | 3.32 | 3.55 | 3.67 | 4.05 | 3.546459 | 3.641577995 | 4.2 | 2.71 | 3.66 | 4.766751 | 3.9 | 3.42 |  | #N/A
| 1 | 3 | 4.06 | 3.89 | 3.63 | 3.86 | 3.94 | 3.488439 | 3.704629803 | 4.2 | 2.83 | 3.64 | 4.622206 | 3.85 | 3.4 |  | 16
| 1 | 4 | 4.42 | 3.92 | 4.05 | 3.84 | 3.93 | 3.40267 | 3.652352331 | 4.4 | 2.94 | 3.63 | 4.361751 | 3.9 | 3.42 |  | 3.823795
| 1 | 5 | 4.05 | 3.89 | 4.09 | 3.71 | 4.16 | 3.542011 | 3.717268764 | 4.2 | 2.79 | 3.85 | 4.543699 | 3.9 | 3.58 |  | 103
| 1 | 6 | 3.79 | 3.93 | 3.87 | 3.7 | 4.03 | 3.525685 | 3.723786363 | 4.2 | 2.82 | 3.56 | 4.146337 | 3.9 | 3.38
| Mean |  | 4.18 | 3.806667 | 3.823333 | 3.75 | 4.015 | 3.486627 | 3.680448 | 4.25 | 2.818333 | 3.67 | 4.512676 | 3.891667 | 3.446667
| Median |  | 4.205 | 3.89 | 3.81 | 3.715 | 4.005 | 3.507062 | 3.678491067 | 4.2 | 2.82 | 3.65 | 4.582952 | 3.9 | 3.42
| Std Dev. |  | 0.2540866 | 0.2390537 | 0.2200606 | 0.07949843 | 0.08549854 | 0.06391764 | 0.03877108 | 0.083666 | 0.07413951 | 0.09715966 | 0.2233994 | 0.02041241 | 0.07339391
| Rel.Std.Dev. |  | 6.079% | 6.28% | 5.756% | 2.12% | 2.129% | 1.833% | 1.053% | 1.969% | 2.631% | 2.647% | 4.95% | 0.5245% | 2.129%
| PDM3 |  | 9.315% | -0.4479% | -0.01206% | -1.93% | 5% | -8.818% | -3.749% | 11.15% | -26.29% | -4.022% | 18.02% | 1.775% | -9.863%
| Z-Score (Absolute) |  | 1.25 | 0.28 | 0 | 0.26 | 0.67 | 1.18 | 0.5 | 1.5 | 3.54 | 0.67 | 2.43 | 0.24 | 1.33
| Analytical results for U in OREAS 465 (Certified Value 12.6 ppm) | [15 empty] | Certified
U | Round | Replicate | Lab | Lab | Lab | Lab | Lab | Lab | Lab | Lab | Lab | Lab | Lab | Lab | Lab |  | 1
| No | No | 01 | 02 | 03 | 05 | 06 | 07 | 08 | 09 | 10 | 11 | 12 | 17 | 22 |  | ppm
|  |  | 4A*MS | 4A*MS | 4A*MS | 4A*MS | 4A*MS | 4A*MS | 4A*MS | 4A*MS | 4A*OES/MS | 4A*MS | 4A*MS | 4A*OES | 4A*MS |  | 1
2
| 1 | 1 | 12.1 | 12 | 12.4 | 12.6 | 14.4 | 12.51544 | 12.69 | 12.7 | 12.6 | 14.27 | 15.56834 | 12 | 11 |  | 1
| 1 | 2 | 12.4 | 11.6 | 12.2 | 12.4 | 14.2 | 12.33747 | 12.65 | 12.7 | 12.7 | 12.87 | 14.95181 | 11.9 | 10.6 |  | #N/A
| 1 | 3 | 11.8 | 12.3 | 12.3 | 13.2 | 13.7 | 12.07572 | 12.49 | 12.6 | 12.9 | 13.46 | 15.55994 | 11.8 | 10.8 |  | 16
| 1 | 4 | 12.5 | 12.1 | 13.7 | 13.1 | 13.7 | 12.07111 | 12.64 | 13.2 | 13 | 14.1 | 14.63312 | 11.8 | 11.1 |  | 12.60514
| 1 | 5 | 11.9 | 12.2 | 13.5 | 11.3 | 12.3 | 12.41322 | 12.81 | 13 | 12.8 | 15.02 | 14.71015 | 12 | 11.2 |  | 104
| 1 | 6 | 12.5 | 12 | 12.9 | 11.5 | 12 | 12.27797 | 12.68 | 12.7 | 12.5 | 13.09 | 14.44127 | 11.7 | 10.8
| Mean |  | 12.2 | 12.03333 | 12.83333 | 12.35 | 13.38333 | 12.28182 | 12.66 | 12.81667 | 12.75 | 13.80167 | 14.97744 | 11.86667 | 10.91667
| Median |  | 12.25 | 12.05 | 12.65 | 12.5 | 13.7 | 12.30772 | 12.665 | 12.7 | 12.75 | 13.78 | 14.83098 | 11.85 | 10.9
| Std Dev. |  | 0.3098387 | 0.242212 | 0.6439462 | 0.7968689 | 0.9988327 | 0.1799082 | 0.1031504 | 0.2316607 | 0.1870829 | 0.8104176 | 0.4830347 | 0.121106 | 0.2228602
| Rel.Std.Dev. |  | 2.54% | 2.013% | 5.018% | 6.452% | 7.463% | 1.465% | 0.8148% | 1.807% | 1.467% | 5.872% | 3.225% | 1.021% | 2.041%
| PDM3 |  | -3.214% | -4.536% | 1.81% | -2.024% | 6.174% | -2.565% | 0.4353% | 1.678% | 1.149% | 9.492% | 18.82% | -5.858% | -13.4%
| Z-Score (Absolute) |  | 0.67 | 0.92 | 0.25 | 0.45 | 1.06 | 0.55 | 0 | 0.12 | 0.13 | 1.32 | 3.4 | 1.16 | 2.56
| Analytical results for V in OREAS 465 (Certified Value 427 ppm) | [15 empty] | Certified
V | Round | Replicate | Lab | Lab | Lab | Lab | Lab | Lab | Lab | Lab | Lab | Lab | Lab | Lab | Lab |  | 1
| No | No | 01 | 02 | 03 | 05 | 06 | 07 | 08 | 09 | 10 | 11 | 12 | 13 | 22 |  | ppm
|  |  | 4A*MS | 4A*MS | 4A*MS | 4A*MS | 4A*MS | 4A*MS | 4A*MS | 4A*OES | 4A*OES/MS | 4A*OES | 4A*OES | 4A*OES/MS | 4A*OES |  | 0
0
| 1 | 1 | 411 | 360 | 225 | 256 | 216 | 470.287 | 452 | 481 | 434 | 521 | 423.554 | 341 | 475 |  | 1
| 1 | 2 | 406 | 386 | 227 | 248 | 218 | 477.5638 | 460 | 470 | 450 |  | 425.484 | 342 | 460 |  | #N/A
| 1 | 3 | 399 | 359 | 221 | 257 | 224 | 482.2051 | 454 | 487 | 450 | 520 | 423.838 | 340 | 475 |  | 16
| 1 | 4 | 398 | 369 | 234 | 246 | 220 | 469.8223 | 456 | 498 | 461 | 527 | 424.62 | 340 | 465 |  | 426.604
| 1 | 5 | 396 | 370 | 230 | 385 | 220 | 477.3051 | 451 | 500 | 455 | 514 | 425.926 | 325 | 460 |  | 105
| 1 | 6 | 402 | 365 | 236 | 404 | 214 | 474.4841 | 460 | 492 | 458 | 536 | 424.177 | 326 | 480
| Mean |  | 402 | 368.1667 | 228.8333 | 299.3333 | 218.6667 | 475.2779 | 455.5 | 488 | 451.3333 | 523.6 | 424.5998 | 335.6667 | 469.1667
| Median |  | 400.5 | 367 | 228.5 | 256.5 | 219 | 475.8946 | 455 | 489.5 | 452.5 | 521 | 424.3985 | 340 | 470
| Std Dev. |  | 5.621388 | 9.826834 | 5.636193 | 74.08554 | 3.50238 | 4.746044 | 3.885872 | 11.26055 | 9.542886 | 8.324662 | 0.9374242 | 7.916228 | 8.612007
| Rel.Std.Dev. |  | 1.398% | 2.669% | 2.463% | 24.75% | 1.602% | 0.9986% | 0.8531% | 2.307% | 2.114% | 1.59% | 0.2208% | 2.358% | 1.836%
| PDM3 |  | -5.767% | -13.7% | -46.36% | -29.83% | -48.74% | 11.41% | 6.773% | 14.39% | 5.797% | 22.74% | -0.4698% | -21.32% | 9.977%
| Z-Score (Absolute) |  | 0.27 | 0.67 | 2.34 | 1.5 | 2.46 | 0.61 | 0.37 | 0.76 | 0.32 | 1.18 | 0 | 1.06 | 0.53
| Analytical results for W in OREAS 465 (Indicative Value 2.4 ppm) | [15 empty] | Indicative
W | Round | Replicate | Lab | Lab | Lab | Lab | Lab | Lab | Lab | Lab | Lab | Lab | Lab |  |  |  | 1
| No | No | 01 | 02 | 03 | 05 | 06 | 07 | 08 | 09 | 10 | 11 | 22 |  |  |  | ppm
|  |  | 4A*MS | 4A*MS | 4A*MS | 4A*MS | 4A*MS | 4A*MS | 4A*MS | 4A*MS | 4A*OES/MS | 4A*MS | 4A*MS |  |  |  | 2
2
| 1 | 1 | 2.1 | 1.8 | 2.4 | 1.8 | 2 | 3.68485 | 3.023330417 | 2 | 3 | 2.6 | 1 |  |  |  | 1
| 1 | 2 | 2.2 | 1.7 | 2.3 | 1.7 | 2 | 3.480809 | 3.089963731 | 2 | 3.3 | 2.6 | 1.5 |  |  |  | 24
| 1 | 3 | 1.9 | 1.8 | 2.3 | 1.9 | 2.1 | 3.834814 | 3.105281519 | 2 | 3.3 | 2.9 | 1 |  |  |  | 16
| 1 | 4 | 2.2 | 1.8 | 2.5 | 1.9 | 2 | 3.848859 | 3.262273523 | 3 | 3 | 2.6 | 1.5 |  |  |  | 2.396956
| 1 | 5 | 1.9 | 1.8 | 2.5 | 2.2 | 1.9 | 3.505514 | 3.246365351 | 3 | 3.1 | 2.8 | 1.5 |  |  |  | 30
| 1 | 6 | 2.4 | 1.8 | 2.3 | 2.3 | 2 | 3.394839 | 3.208434124 | 2 | 3.3 | 2.5 | 1.5
| Mean |  | 2.116667 | 1.783333 | 2.383333 | 1.966667 | 2 | 3.624948 | 3.155941 | 2.333333 | 3.166667 | 2.666667 | 1.333333
| Median |  | 2.15 | 1.8 | 2.35 | 1.9 | 2 | 3.595182 | 3.156858 | 2 | 3.2 | 2.6 | 1.5
| Std Dev. |  | 0.194079 | 0.04082483 | 0.09831921 | 0.233809 | 0.06324555 | 0.192748 | 0.09668883 | 0.5163978 | 0.1505545 | 0.1505545 | 0.2581989
| Rel.Std.Dev. |  | 9.169% | 2.289% | 4.125% | 11.89% | 3.162% | 5.317% | 3.064% | 22.13% | 4.754% | 5.646% | 19.36%
| PDM3 |  | -11.69% | -25.6% | -0.5684% | -17.95% | -16.56% | 51.23% | 31.66% | -2.654% | 32.11% | 11.25% | -44.37%
| Z-Score (Absolute) |  | 0.4 | 1.01 | 0.09 | 0.67 | 0.61 | 2.38 | 1.51 | 0 | 1.53 | 0.61 | 1.84
| Analytical results for Y in OREAS 465 (Certified Value 478 ppm) | [15 empty] | Certified
Y | Round | Replicate | Lab | Lab | Lab | Lab | Lab | Lab | Lab | Lab | Lab | Lab | Lab | Lab | Lab |  | 1
| No | No | 01 | 02 | 03 | 05 | 06 | 07 | 08 | 09 | 10 | 11 | 12 | 17 | 22 |  | ppm
|  |  | 4A*MS | 4A*MS | 4A*MS | 4A*MS | 4A*MS | 4A*MS | 4A*MS | 4A*MS | 4A*OES/MS | 4A*MS | 4A*MS | 4A*OES | 4A*MS |  | 0
0
| 1 | 1 | 470 | 403 | > 500 | 260 | > 500 | 465.9175 | 484.6907977 | 517.5 | 325 | 524.6 | 570.4125 | 466.9 | 480 |  | 1
| 1 | 2 | 480 | 450 | > 500 | 257 | > 500 | 474.5762 | 490.2528178 | 515.8 | 328 | 489.47 | 568.0929 | 467.4 | 477 |  | #N/A
| 1 | 3 | 439 | 412 | > 500 | 266 | > 500 | 467.3534 | 492.4365023 | 518.7 | 334 | 508.52 | 571.7413 | 464.1 | 491 |  | 16
| 1 | 4 | 480 | 412 | > 500 | 261 | > 500 | 467.487 | 487.5768174 | 528 | 334 | 524.3 | 572.152 | 461.7 | 488 |  | 477.799
| 1 | 5 | 448 | 412 | > 500 | 419 | 473 | 471.5688 | 490.2522037 | 520.1 | 316 | 538.75 | 572.4054 | 467.6 | 516 |  | 106
| 1 | 6 | 460 | 401 | 494 | 428 | 467 | 477.2609 | 493.3673405 | 517.9 | 340 | 493.16 | 569.6351 | 465.3 | 486
| Mean |  | 462.8333 | 415 | 494 | 315.1667 | 470 | 470.694 | 489.7627 | 519.6667 | 329.5 | 513.1333 | 570.7399 | 465.5 | 489.6667
| Median |  | 465 | 412 | 494 | 263.5 | 470 | 469.5279 | 490.2525 | 518.3 | 331 | 516.41 | 571.0769 | 466.1 | 487
| Std Dev. |  | 16.95189 | 17.84377 |  | 84.0129 | 4.242641 | 4.543594 | 3.197648 | 4.320494 | 8.432082 | 19.4554 | 1.679599 | 2.298695 | 13.89484
| Rel.Std.Dev. |  | 3.663% | 4.3% |  | 26.66% | 0.9027% | 0.9653% | 0.6529% | 0.8314% | 2.559% | 3.791% | 0.2943% | 0.4938% | 2.838%
| PDM3 |  | -3.132% | -13.14% | 3.391% | -34.04% | -1.632% | -1.487% | 2.504% | 8.763% | -31.04% | 7.395% | 19.45% | -2.574% | 2.484%
| Z-Score (Absolute) |  | 0.23 | 1.81 | 0.67 | 4.5 | 0.02 | 0 | 0.55 | 1.42 | 4.09 | 1.23 | 2.89 | 0.15 | 0.4
| Analytical results for Yb in OREAS 465 (Certified Value 14.9 ppm) | [15 empty] | Certified
Yb | Round | Replicate | Lab | Lab | Lab | Lab | Lab | Lab | Lab | Lab | Lab | Lab | Lab | Lab |  |  | 1
| No | No | 02 | 03 | 05 | 06 | 07 | 08 | 09 | 10 | 11 | 12 | 17 | 22 |  |  | ppm
|  |  | 4A*MS | 4A*MS | 4A*MS | 4A*MS | 4A*MS | 4A*MS | 4A*MS | 4A*OES/MS | 4A*MS | 4A*MS | 4A*OES | 4A*MS |  |  | 1
2
| 1 | 1 | 14.45 | 14.45 | 14.1 | 14.65 | 14.0533 | 13.55144241 | 16.6 | 15 | 10.86 | 18.83666 | 16.7 | 15 |  |  | 1
| 1 | 2 | 12.65 | 14.2 | 14 | 15 | 13.94014 | 14.39745195 | 16.4 | 14.7 | 11.5 | 18.03696 | 16.2 | 14.5 |  |  | #N/A
| 1 | 3 | 14.55 | 14.4 | 14.7 | 14.45 | 13.76874 | 14.28909206 | 16.2 | 14.5 | 10.67 | 19.44736 | 16.45 | 14.8 |  |  | 16
| 1 | 4 | 14 | 16.3 | 14.65 | 14.35 | 13.69419 | 14.06537153 | 16.8 | 14.2 | 10.81 | 17.91099 | 16.2 | 15.2 |  |  | 14.90041
| 1 | 5 | 14.45 | 16.55 | 14.5 | 14.6 | 14.01513 | 13.9335569 | 16.6 | 14.5 | 13.65 | 17.81832 | 16.25 | 15.7 |  |  | 107
| 1 | 6 | 14.75 | 14.9 | 14.55 | 14.05 | 13.74435 | 14.08199109 | 16.8 | 15.4 | 11.65 | 17.90231 | 16.05 | 14.7
| Mean |  | 14.14167 | 15.13333 | 14.41667 | 14.51667 | 13.86931 | 14.05315099 | 16.56667 | 14.71667 | 11.52333 | 18.32543 | 16.30833 | 14.98333
| Median |  | 14.45 | 14.675 | 14.525 | 14.525 | 13.85444 | 14.07368131 | 16.6 | 14.6 | 11.18 | 17.97397 | 16.225 | 14.9
| Std Dev. |  | 0.7709842 | 1.029401 | 0.294392 | 0.3188521 | 0.1526606 | 0.2970544 | 0.233809 | 0.4262237 | 1.115019 | 0.6650194 | 0.2311205 | 0.4262237
| Rel.Std.Dev. |  | 5.452% | 6.802% | 2.042% | 2.196% | 1.101% | 2.114% | 1.411% | 2.896% | 9.676% | 3.629% | 1.417% | 2.845%
| PDM3 |  | -5.092% | 1.563% | -3.247% | -2.575% | -6.92% | -5.686% | 11.18% | -1.233% | -22.66% | 22.99% | 9.449% | 0.5565%
| Z-Score (Absolute) |  | 0.22 | 0.65 | 0.25 | 0.12 | 0.93 | 0.7 | 2.43 | 0.12 | 4.39 | 4.35 | 2.11 | 0.46
| Analytical results for Zn in OREAS 465 (Certified Value 921 ppm) | [15 empty] | Certified
Zn | Round | Replicate | Lab | Lab | Lab | Lab | Lab | Lab | Lab | Lab | Lab | Lab | Lab | Lab | Lab | Lab | 1
| No | No | 01 | 02 | 03 | 05 | 06 | 07 | 08 | 09 | 10 | 11 | 12 | 13 | 17 | 22 | ppm
|  |  | 4A*MS | 4A*MS | 4A*MS | 4A*MS | 4A*MS | 4A*MS | 4A*MS | 4A*OES | 4A*OES/MS | 4A*OES | 4A*OES | 4A*OES/MS | 4A*OES | 4A*OES | 0
0
| 1 | 1 | 934 | 1050 | 508 | 549 | 458 | 1023.517 | 945.9698627 | 877 | 926 | 1081 | 1007.65288 | 791 | 945 | 692 | 1
| 1 | 2 | 961 | 859 | 509 | 532 | 467 | 1040.466 | 969.0923826 | 890 | 941 | 1039 | 1009.85144 | 807 | 950 | 750 | #N/A
| 1 | 3 | 875 | 1040 | 500 | 545 | 481 | 1024.617 | 965.3556995 | 962 | 935 | 1080 | 1010.27576 | 779 | 950 | 688 | 16
| 1 | 4 | 951 | 1080 | 513 | 527 | 484 | 1038.136 | 957.7558833 | 998 | 935 | 999 | 1010.49104 | 789 | 955 | 794 | 921.4187
| 1 | 5 | 898 | 1080 | 507 | 862 | 479 | 1026.303 | 970.3430025 | 1032 | 936 | 1029 | 1010.724 | 775 | 950 | 796 | 108
| 1 | 6 | 881 | 1050 | 512 | 891 | 458 | 1046.983 | 957.1704729 | 901 | 932 | 1057 | 1010.4432 | 783 | 945 | 862
| Mean |  | 916.6667 | 1026.5 | 508.1667 | 651 | 471.1667 | 1033.337 | 960.9479 | 943.3333 | 934.1667 | 1047.5 | 1009.906 | 787.3333 | 949.1667 | 763.6667
| Median |  | 916 | 1050 | 508.5 | 547 | 473 | 1032.219 | 961.5557914 | 931.5 | 935 | 1048 | 1010.35948 | 786 | 950 | 772
| Std Dev. |  | 36.88179 | 83.74664 | 4.622409 | 175.0988 | 11.72035 | 9.81822 | 9.195964 | 63.61656 | 4.956477 | 31.73484 | 1.141598 | 11.34313 | 3.763863 | 67.35478
| Rel.Std.Dev. |  | 4.023% | 8.158% | 0.9096% | 26.9% | 2.488% | 0.9501% | 0.957% | 6.744% | 0.5306% | 3.03% | 0.113% | 1.441% | 0.3965% | 8.82%
| PDM3 |  | -0.5157% | 11.4% | -44.85% | -29.35% | -48.87% | 12.15% | 4.29% | 2.378% | 1.384% | 13.68% | 9.603% | -14.55% | 3.011% | -17.12%
| Z-Score (Absolute) |  | 0.15 | 0.8 | 2.86 | 1.91 | 3.1 | 0.63 | 0.15 | 0.03 | 0.03 | 0.72 | 0.47 | 1 | 0.07 | 1.16
| Analytical results for Zr in OREAS 465 (Indicative Value 367 ppm) | [15 empty] | Indicative
Zr | Round | Replicate | Lab | Lab | Lab | Lab | Lab | Lab | Lab | Lab | Lab | Lab | Lab | Lab |  |  | 1
| No | No | 01 | 02 | 03 | 05 | 06 | 07 | 09 | 10 | 11 | 13 | 17 | 22 |  |  | ppm
|  |  | 4A*MS | 4A*MS | 4A*MS | 4A*MS | 4A*MS | 4A*MS | 4A*MS | 4A*OES/MS | 4A*MS | 4A*OES/MS | 4A*OES | 4A*MS |  |  | 0
0
| 1 | 1 | 486 | > 500 | > 500 | > 500 | > 500 | 545.1116 | 528 | 281 | 288.7 | 119 | 220 | FL |  |  | 1
| 1 | 2 | > 500 | > 500 | > 500 | 484 | > 500 | 525.0981 | 457 | 274 | 415.1 | 95.9 | 255 | FL |  |  | 25
| 1 | 3 | 483 | > 500 | > 500 | > 500 | > 500 | 539.7474 | 373 | 267 | 377.4 | 103 | 110 | FL |  |  | 16
| 1 | 4 | > 500 | > 500 | > 500 | > 500 | > 500 | 511.9843 | 612 | 258 | 273 | 88.9 | 155 | FL |  |  | 367.3325
| 1 | 5 | 496 | > 500 | > 500 | > 500 | > 500 | 551.6 | 630 | 277 | 499.8 | 106 | 160 | FL |  |  | 31
| 1 | 6 | 470 | > 500 | > 500 | 434 | > 500 | 514.3168 | 637 | 279 | 446.6 | 96.2 | 105 | FL
| Mean |  | 483.75 |  |  | 459 |  | 531.3097 | 539.5 | 272.6667 | 383.4333 | 101.5 | 167.5
| Median |  | 484.5 |  |  | 459 |  | 532.4228 | 570 | 275.5 | 396.25 | 99.6 | 157.5
| Std Dev. |  | 10.71992 |  |  | 35.35534 |  | 16.57829 | 107.3438 | 8.687155 | 89.15193 | 10.45906 | 59.72855
| Rel.Std.Dev. |  | 2.216% |  |  | 7.703% |  | 3.12% | 19.9% | 3.186% | 23.25% | 10.3% | 35.66%
| PDM3 |  | 31.69% |  |  | 24.95% |  | 44.64% | 46.87% | -25.77% | 4.383% | -72.37% | -54.4%
| Z-Score (Absolute) |  | 0.37 | NA | NA | 0.22 | NA | 0.65 | 0.7 | 0.88 | 0.22 | 1.89 | 1.5 | NA
Note on C17: Z-Scores have been calculated after removal of individual outliers. In general, laboratory batches are rejected if Z-Score > 2.5.
Note on C35: Z-Scores have been calculated after removal of individual outliers. In general, laboratory batches are rejected if Z-Score > 2.5.
Note on C53: Z-Scores have been calculated after removal of individual outliers. In general, laboratory batches are rejected if Z-Score > 2.5.
Note on C71: Z-Scores have been calculated after removal of individual outliers. In general, laboratory batches are rejected if Z-Score > 2.5.
Note on C89: Z-Scores have been calculated after removal of individual outliers. In general, laboratory batches are rejected if Z-Score > 2.5.
Note on C107: Z-Scores have been calculated after removal of individual outliers. In general, laboratory batches are rejected if Z-Score > 2.5.
Note on C125: Z-Scores have been calculated after removal of individual outliers. In general, laboratory batches are rejected if Z-Score > 2.5.
Note on C143: Z-Scores have been calculated after removal of individual outliers. In general, laboratory batches are rejected if Z-Score > 2.5.
Note on C161: Z-Scores have been calculated after removal of individual outliers. In general, laboratory batches are rejected if Z-Score > 2.5.
Note on C179: Z-Scores have been calculated after removal of individual outliers. In general, laboratory batches are rejected if Z-Score > 2.5.
Note on C197: Z-Scores have been calculated after removal of individual outliers. In general, laboratory batches are rejected if Z-Score > 2.5.
Note on C215: Z-Scores have been calculated after removal of individual outliers. In general, laboratory batches are rejected if Z-Score > 2.5.
Note on C233: Z-Scores have been calculated after removal of individual outliers. In general, laboratory batches are rejected if Z-Score > 2.5.
Note on C251: Z-Scores have been calculated after removal of individual outliers. In general, laboratory batches are rejected if Z-Score > 2.5.
Note on C269: Z-Scores have been calculated after removal of individual outliers. In general, laboratory batches are rejected if Z-Score > 2.5.
Note on C287: Z-Scores have been calculated after removal of individual outliers. In general, laboratory batches are rejected if Z-Score > 2.5.
Note on C305: Z-Scores have been calculated after removal of individual outliers. In general, laboratory batches are rejected if Z-Score > 2.5.
Note on C323: Z-Scores have been calculated after removal of individual outliers. In general, laboratory batches are rejected if Z-Score > 2.5.
Note on C341: Z-Scores have been calculated after removal of individual outliers. In general, laboratory batches are rejected if Z-Score > 2.5.
Note on C359: Z-Scores have been calculated after removal of individual outliers. In general, laboratory batches are rejected if Z-Score > 2.5.
Note on C377: Z-Scores have been calculated after removal of individual outliers. In general, laboratory batches are rejected if Z-Score > 2.5.
Note on C395: Z-Scores have been calculated after removal of individual outliers. In general, laboratory batches are rejected if Z-Score > 2.5.
Note on C413: Z-Scores have been calculated after removal of individual outliers. In general, laboratory batches are rejected if Z-Score > 2.5.
Note on C431: Z-Scores have been calculated after removal of individual outliers. In general, laboratory batches are rejected if Z-Score > 2.5.
Note on C449: Z-Scores have been calculated after removal of individual outliers. In general, laboratory batches are rejected if Z-Score > 2.5.
Note on C467: Z-Scores have been calculated after removal of individual outliers. In general, laboratory batches are rejected if Z-Score > 2.5.
Note on C485: Z-Scores have been calculated after removal of individual outliers. In general, laboratory batches are rejected if Z-Score > 2.5.
Note on C503: Z-Scores have been calculated after removal of individual outliers. In general, laboratory batches are rejected if Z-Score > 2.5.
Note on C521: Z-Scores have been calculated after removal of individual outliers. In general, laboratory batches are rejected if Z-Score > 2.5.
Note on C539: Z-Scores have been calculated after removal of individual outliers. In general, laboratory batches are rejected if Z-Score > 2.5.
Note on C557: Z-Scores have been calculated after removal of individual outliers. In general, laboratory batches are rejected if Z-Score > 2.5.
Note on C575: Z-Scores have been calculated after removal of individual outliers. In general, laboratory batches are rejected if Z-Score > 2.5.
Note on C593: Z-Scores have been calculated after removal of individual outliers. In general, laboratory batches are rejected if Z-Score > 2.5.
Note on C611: Z-Scores have been calculated after removal of individual outliers. In general, laboratory batches are rejected if Z-Score > 2.5.
Note on C629: Z-Scores have been calculated after removal of individual outliers. In general, laboratory batches are rejected if Z-Score > 2.5.
Note on C647: Z-Scores have been calculated after removal of individual outliers. In general, laboratory batches are rejected if Z-Score > 2.5.
Note on C665: Z-Scores have been calculated after removal of individual outliers. In general, laboratory batches are rejected if Z-Score > 2.5.
Note on C683: Z-Scores have been calculated after removal of individual outliers. In general, laboratory batches are rejected if Z-Score > 2.5.
Note on C701: Z-Scores have been calculated after removal of individual outliers. In general, laboratory batches are rejected if Z-Score > 2.5.
Note on C719: Z-Scores have been calculated after removal of individual outliers. In general, laboratory batches are rejected if Z-Score > 2.5.
Note on C737: Z-Scores have been calculated after removal of individual outliers. In general, laboratory batches are rejected if Z-Score > 2.5.
Note on C755: Z-Scores have been calculated after removal of individual outliers. In general, laboratory batches are rejected if Z-Score > 2.5.
Note on C773: Z-Scores have been calculated after removal of individual outliers. In general, laboratory batches are rejected if Z-Score > 2.5.
Note on C791: Z-Scores have been calculated after removal of individual outliers. In general, laboratory batches are rejected if Z-Score > 2.5.
Note on C809: Z-Scores have been calculated after removal of individual outliers. In general, laboratory batches are rejected if Z-Score > 2.5.
Note on C827: Z-Scores have been calculated after removal of individual outliers. In general, laboratory batches are rejected if Z-Score > 2.5.
Note on C845: Z-Scores have been calculated after removal of individual outliers. In general, laboratory batches are rejected if Z-Score > 2.5.
Note on C863: Z-Scores have been calculated after removal of individual outliers. In general, laboratory batches are rejected if Z-Score > 2.5.
Note on C881: Z-Scores have been calculated after removal of individual outliers. In general, laboratory batches are rejected if Z-Score > 2.5.
Note on C899: Z-Scores have been calculated after removal of individual outliers. In general, laboratory batches are rejected if Z-Score > 2.5.
Note on C917: Z-Scores have been calculated after removal of individual outliers. In general, laboratory batches are rejected if Z-Score > 2.5.
Note on C935: Z-Scores have been calculated after removal of individual outliers. In general, laboratory batches are rejected if Z-Score > 2.5.
Note on C953: Z-Scores have been calculated after removal of individual outliers. In general, laboratory batches are rejected if Z-Score > 2.5.
Note on C971: Z-Scores have been calculated after removal of individual outliers. In general, laboratory batches are rejected if Z-Score > 2.5.
Note on C989: Z-Scores have been calculated after removal of individual outliers. In general, laboratory batches are rejected if Z-Score > 2.5.
Note on C1007: Z-Scores have been calculated after removal of individual outliers. In general, laboratory batches are rejected if Z-Score > 2.5.
Note on C1025: Z-Scores have been calculated after removal of individual outliers. In general, laboratory batches are rejected if Z-Score > 2.5.
Note on C1043: Z-Scores have been calculated after removal of individual outliers. In general, laboratory batches are rejected if Z-Score > 2.5.
Note on C1061: Z-Scores have been calculated after removal of individual outliers. In general, laboratory batches are rejected if Z-Score > 2.5.
Note on C1079: Z-Scores have been calculated after removal of individual outliers. In general, laboratory batches are rejected if Z-Score > 2.5.